## Calibration
Calibration |  | Conc.=0.0128*Abs.+0.00007
Abs | Conc. (g/L)
1.5653 | 0.02
0.7707 | 0.01
0.5818 | 0.0075
0.3871 | 0.005
0.1913 | 0.0025
0.0702 | 0.001
0.0401 | 0.0005
Sample | Dye Rejection | std | Mass Balance
set 5_4 | 39.97% | 1.685% | 99.41%
set 5_5 | 41.6% | 3.218% | 121.1%
set 5_6 | 41.31% | 2.079% | 99.54%
reuse membranes for acid red rejection | 66.95% | 0.445% | 100.4%
| 68.39% | 1.711% | 98.03%
ave | 67.67% |  | 99.21%
std | 1.022% |  | 1.663%

## 0.075 Set 5_4
Calibration |  | Conc.=0.0128*Abs.+0.00007
Feed Concentration |  | 10 mg/L
Feed Volume |  | 100 mL
Dead Volume |  | 1 mL
| Permeate | [5 empty] | Feed left
Sample | Volume (mL) | Abs. | Conc. (mg/mL) | Dye amount (mg) | Sum of permeated dye (mg) | Sum of permeated volume (mL) | Dye left in feed (mg) | Volume left in feed (mL) | Dye conc in feed (mg/mL) |  | Dye rejection
1st permeate | 10 | 0.4542 | 0.00588376 | 0.0588376 | 0.0588376 | 10 | 0.9411624 | 91 | 0.01034244 |  | 41.16%
2nd permeate | 10 | 0.4892 | 0.00633176 | 0.0633176 | 0.1221552 | 20 | 0.8778448 | 81 | 0.01083759 |  | 38.78%
[10 empty] | ave | 39.97%
Retentate | 81 | 0.8355 | 0.0107644 | 0.8719164 | [5 empty] | std | 1.685%
|  |  | mass balance | 0.9940716
Desorption/Fouling | 20
|  |  | mass balance including desorption | 0.9940716

## 0.075 Set 5_5
Calibration |  | Conc.=0.0128*Abs.+0.00007
Feed Concentration |  | 10 mg/L
Feed Volume |  | 100 mL
Dead Volume |  | 1 mL
| Permeate | [5 empty] | Feed left
Sample | Volume (mL) | Abs. | Conc. (mg/mL) | Dye amount (mg) | Sum of permeated dye (mg) | Sum of permeated volume (mL) | Dye left in feed (mg) | Volume left in feed (mL) | Dye conc in feed (mg/mL) |  | Dye rejection
1st permeate | 10 | 0.433 | 0.0056124 | 0.056124 | 0.056124 | 10 | 0.943876 | 91 | 0.01037226 |  | 43.88%
2nd permeate | 10 | 0.4862 | 0.00629336 | 0.0629336 | 0.1190576 | 20 | 0.8809424 | 81 | 0.01087583 |  | 39.33%
[10 empty] | ave | 41.6%
Retentate | 81 | 1.04774 | 0.013481072 | 1.091966832 | [5 empty] | std | 3.218%
|  |  | mass balance | 1.211024432
Desorption/Fouling | 20
|  |  | mass balance including desorption | 1.211024432

## 0.075 Set 5_6
Calibration |  | Conc.=0.0128*Abs.+0.00007
Feed Concentration |  | 10 mg/L
Feed Volume |  | 100 mL
Dead Volume |  | 1 mL
| Permeate | [5 empty] | Feed left
Sample | Volume (mL) | Abs. | Conc. (mg/mL) | Dye amount (mg) | Sum of permeated dye (mg) | Sum of permeated volume (mL) | Dye left in feed (mg) | Volume left in feed (mL) | Dye conc in feed (mg/mL) |  | Dye rejection
1st permeate | 10 | 0.4416 | 0.00572248 | 0.0572248 | 0.0572248 | 10 | 0.9427752 | 91 | 0.01036017 |  | 42.78%
2nd permeate | 10 | 0.4815 | 0.0062332 | 0.062332 | 0.1195568 | 20 | 0.8804432 | 81 | 0.01086967 |  | 39.83%
[10 empty] | ave | 41.31%
Retentate | 81 | 0.8393 | 0.01081304 | 0.87585624 | [5 empty] | std | 2.079%
|  |  | mass balance | 0.99541304
Desorption/Fouling | 20
|  |  | mass balance including desorption | 0.99541304

## Sheet1
Calibration |  | Conc.=0.0128*Abs.+0.00007
Feed Concentration |  | 10 mg/L
Feed Volume |  | 100 mL
Dead Volume |  | 1 mL
| Permeate | [5 empty] | Feed left
Sample | Volume (mL) | Abs. | Conc. (mg/mL) | Dye amount (mg) | Sum of permeated dye (mg) | Sum of permeated volume (mL) | Dye left in feed (mg) | Volume left in feed (mL) | Dye conc in feed (mg/mL) |  | Dye rejection
1st permeate | 10 | 0.2552 | 0.00333656 | 0.0333656 | 0.0333656 | 10 | 0.9666344 | 91 | 0.01062236 |  | 66.63%
2nd permeate | 10 | 0.2662 | 0.00347736 | 0.0347736 | 0.0681392 | 20 | 0.9318608 | 81 | 0.01150445 |  | 67.26%
[10 empty] | ave | 66.95%
Retentate | 81 | 0.897 | 0.0115516 | 0.9356796 | [5 empty] | std | 0.445%
|  |  | mass balance | 1.0038188
Desorption/Fouling | 20
|  |  | mass balance including desorption | 1.0038188

## Sheet2
Calibration |  | Conc.=0.0128*Abs.+0.00007
Feed Concentration |  | 10 mg/L
Feed Volume |  | 100 mL
Dead Volume |  | 1 mL
| Permeate | [5 empty] | Feed left
Sample | Volume (mL) | Abs. | Conc. (mg/mL) | Dye amount (mg) | Sum of permeated dye (mg) | Sum of permeated volume (mL) | Dye left in feed (mg) | Volume left in feed (mL) | Dye conc in feed (mg/mL) |  | Dye rejection
1st permeate | 10 | 0.232 | 0.0030396 | 0.030396 | 0.030396 | 10 | 0.969604 | 91 | 0.01065499 |  | 69.6%
2nd permeate | 10 | 0.2677 | 0.00349656 | 0.0349656 | 0.0653616 | 20 | 0.9346384 | 81 | 0.01153875 |  | 67.18%
[10 empty] | ave | 68.39%
Retentate | 81 | 0.877 | 0.0112956 | 0.9149436 | [5 empty] | std | 1.711%
|  |  | mass balance | 0.9803052
Desorption/Fouling | 20
|  |  | mass balance including desorption | 0.9803052