## Calibration
Calibration |  | Conc.=0.0296*Abs.
Abs | Conc. (g/L)
0.6789 | 0.02
0.3341 | 0.01
0.2517 | 0.0075
0.1683 | 0.005
0.0843 | 0.0025
0.0358 | 0.001
0.0184 | 0.0005

## 0.15%_5
Calibration |  | Conc.=0.0296*Abs.
Feed Concentration |  | 0.01 mg/mL
Feed Volume |  | 100 mL
Dead Volume |  | 1 mL
| Permeate | [5 empty] | Feed left
Sample | Volume (mL) | Abs. | Conc. (mg/mL) | Dye amount (mg) | Sum of permeated dye (mg) | Sum of permeated volume (mL) | Dye left in feed (mg) | Volume left in feed (mL) | Dye conc in feed (mg/mL) |  | Dye rejection
1st permeate | 10 | 0.0293 | 0.00086728 | 0.0086728 | 0.0086728 | 10 | 0.9913272 | 91 | 0.01089371 |  | 91.33%
2nd permeate | 10 | 0.0389 | 0.00115144 | 0.0115144 | 0.0201872 | 20 | 0.9798128 | 81 | 0.01209645 |  | 89.43%
[10 empty] | ave | 90.38%
Retentate | 81 | 0.3916 | 0.01159136 | 0.93890016 | [5 empty] | std | 1.341%
|  |  | mass balance | 0.95908736
Desorption/Fouling | 20 | 0.0067 | 0.00019832 | 0.0039664
|  |  | mass balance including desorption | 0.96305376

## Reuse 0.075% set 5 membrane
Calibration |  | Conc.=0.0296*Abs.
Feed Concentration |  | 0.01 mg/mL
Feed Volume |  | 100 mL
Dead Volume |  | 1 mL
| Permeate | [5 empty] | Feed left
Sample | Volume (mL) | Abs. | Conc. (mg/mL) | Dye amount (mg) | Sum of permeated dye (mg) | Sum of permeated volume (mL) | Dye left in feed (mg) | Volume left in feed (mL) | Dye conc in feed (mg/mL) |  | Dye rejection
1st permeate | 10 | 0.0177 | 0.00052392 | 0.0052392 | 0.0052392 | 10 | 0.9947608 | 91 | 0.01093144 |  | 94.76%
2nd permeate | 10 | 0.0217 | 0.00064232 | 0.0064232 | 0.0116624 | 20 | 0.9883376 | 81 | 0.0122017 |  | 94.12%
[10 empty] | ave | 94.44%
Retentate | 81 | 0.4116 | 0.01218336 | 0.98685216 | [5 empty] | std | 0.4502%
|  |  | mass balance | 0.99851456
Desorption/Fouling | 20
|  |  | mass balance including desorption | 0.99851456