## Calibration
Calibration |  | Conc. = 0.0132*Abs+0.0001
Abs | Conc. (g/L)
0.0698 | 0.001
0.144 | 0.002
0.2189 | 0.003
0.2916 | 0.004
0.3636 | 0.005
0.4469 | 0.006
0.517 | 0.007
0.5961 | 0.008
0.6735 | 0.009
0.7543 | 0.01
Set | 0%Siloxene | 0.025%Siloxene | 0.05%Siloxene | 0.075%Siloxene | 0.1%Siloxene | 0.15%Siloxene | 0.6%Siloxene | 0.075%Siloxene
1 | 51.7% | [6 empty] | mass balance
10.33%
52.71%
25.9%
2 | 74.32% | 49.46% | 61.89% | 75.46% | 89.62% |  |  | 104.2%
|  | 57.94% |  | 92.29% | 81.86% |  |  | 100.9%
|  |  |  | 78.75% |  |  |  | 110.1%
3 |  |  |  | 90.33% | 84.35% | 91.31% | 97.19% | 102.6%
|  |  |  | 91.34% | 82.56% | 77.58% | 96.93% | 104.1%
|  |  |  | 97.71% |  | 90.03% | 96.64% | 103.3%
|  |  |  | 96.01% |  | 79.77% |  | 107.3%
|  |  |  | 88.29% |  |  |  | 107.2%
ave | 52.2% | 53.7% | 61.67% | 93.54% | 82.92% | 84.67% | 96.92% | 103.7%
std | 0.7084% | 5.992% |  | 3.171% | 1.284% | 7.004% | 0.2768% | 2.35%
|  | 1% | 1% |  |  |  | 1%

## 0.075%_1
Calibration |  | Conc. = 0.0132*Abs+0.0001
Feed Concentration |  | 10 mg/L
Feed Volume |  | 100 mL
Dead Volume |  | 1 mL
| Permeate | [5 empty] | Feed left
Sample | Volume (mL) | Abs. | Conc. (mg/mL) | Dye amount (mg) | Sum of permeated dye (mg) | Sum of permeated volume (mL) | Dye left in feed (mg) | Volume left in feed (mL) | Dye conc in feed (mg/mL) |  | Dye rejection
1st permeate | 10 | 0.0677 | 0.00099364 | 0.0099364 | 0.0099364 | 10 | 0.9900636 | 91 | 0.01087982 |  | 90.06%
2nd permeate | 10 | 0.0699 | 0.00102268 | 0.0102268 | 0.0201632 | 20 | 0.9798368 | 81 | 0.01209675 |  | 90.6%
[10 empty] | ave | 90.33%
Retentate | 81 | 0.9335 | 0.0124222 | 1.0061982 | [5 empty] | std | 0.3794%
|  |  | mass balance | 1.0263614
Desorption/Fouling | 20
|  |  | mass balance including desorption | 1.0263614

## 0.075%_2
Calibration |  | Conc. = 0.0132*Abs+0.0001
Feed Concentration |  | 10 mg/L
Feed Volume |  | 100 mL
Dead Volume |  | 1 mL
| Permeate | [5 empty] | Feed left
Sample | Volume (mL) | Abs. | Conc. (mg/mL) | Dye amount (mg) | Sum of permeated dye (mg) | Sum of permeated volume (mL) | Dye left in feed (mg) | Volume left in feed (mL) | Dye conc in feed (mg/mL) |  | Dye rejection
1st permeate | 10 | 0.0555 | 0.0008326 | 0.008326 | 0.008326 | 10 | 0.991674 | 91 | 0.01089752 |  | 91.67%
2nd permeate | 10 | 0.0666 | 0.00097912 | 0.0097912 | 0.0181172 | 20 | 0.9818828 | 81 | 0.01212201 |  | 91.02%
[10 empty] | ave | 91.34%
Retentate | 81 | 0.9493 | 0.01263076 | 1.02309156 | [5 empty] | std | 0.4658%
|  |  | mass balance | 1.04120876
Desorption/Fouling | 20
|  |  | mass balance including desorption | 1.04120876

## 0.075%_3
Calibration |  | Conc. = 0.0132*Abs+0.0001
Feed Concentration |  | 10 mg/L
Feed Volume |  | 100 mL
Dead Volume |  | 1 mL
| Permeate | [5 empty] | Feed left
Sample | Volume (mL) | Abs. | Conc. (mg/mL) | Dye amount (mg) | Sum of permeated dye (mg) | Sum of permeated volume (mL) | Dye left in feed (mg) | Volume left in feed (mL) | Dye conc in feed (mg/mL) |  | Dye rejection
1st permeate | 10 | 0.0071 | 0.00019372 | 0.0019372 | 0.0019372 | 10 | 0.9980628 | 91 | 0.01096772 |  | 98.06%
2nd permeate | 10 | 0.0143 | 0.00028876 | 0.0028876 | 0.0048248 | 20 | 0.9951752 | 81 | 0.01228611 |  | 97.37%
[10 empty] | ave | 97.71%
Retentate | 81 | 0.9539 | 0.01269148 | 1.02800988 | [5 empty] | std | 0.4919%
|  |  | mass balance | 1.03283468
Desorption/Fouling | 20
|  |  | mass balance including desorption | 1.03283468

## 0.075%_4
Calibration |  | Conc. = 0.0132*Abs+0.0001
Feed Concentration |  | 10 mg/L
Feed Volume |  | 100 mL
Dead Volume |  | 1 mL
| Permeate | [5 empty] | Feed left
Sample | Volume (mL) | Abs. | Conc. (mg/mL) | Dye amount (mg) | Sum of permeated dye (mg) | Sum of permeated volume (mL) | Dye left in feed (mg) | Volume left in feed (mL) | Dye conc in feed (mg/mL) |  | Dye rejection
1st permeate | 10 | 0.0239 | 0.00041548 | 0.0041548 | 0.0041548 | 10 | 0.9958452 | 91 | 0.01094335 |  | 95.85%
2nd permeate | 10 | 0.0241 | 0.00041812 | 0.0041812 | 0.008336 | 20 | 0.991664 | 81 | 0.01224277 |  | 96.18%
[10 empty] | ave | 96.01%
Retentate | 81 | 0.9881 | 0.01314292 | 1.06457652 | [5 empty] | std | 0.2362%
|  |  | mass balance | 1.07291252
Desorption/Fouling | 20
|  |  | mass balance including desorption | 1.07291252

## 0.075%_5
Calibration |  | Conc. = 0.0132*Abs+0.0001
Feed Concentration |  | 10 mg/L
Feed Volume |  | 100 mL
Dead Volume |  | 1 mL
| Permeate | [5 empty] | Feed left
Sample | Volume (mL) | Abs. | Conc. (mg/mL) | Dye amount (mg) | Sum of permeated dye (mg) | Sum of permeated volume (mL) | Dye left in feed (mg) | Volume left in feed (mL) | Dye conc in feed (mg/mL) |  | Dye rejection
1st permeate | 10 | 0.0742 | 0.00107944 | 0.0107944 | 0.0107944 | 10 | 0.9892056 | 91 | 0.01087039 |  | 89.21%
2nd permeate | 10 | 0.0964 | 0.00137248 | 0.0137248 | 0.0245192 | 20 | 0.9754808 | 81 | 0.01204297 |  | 87.37%
[10 empty] | ave | 88.29%
Retentate | 81 | 0.9725 | 0.012937 | 1.047897 | [5 empty] | std | 1.295%
|  |  | mass balance | 1.0724162
Desorption/Fouling | 20
|  |  | mass balance including desorption | 1.0724162

## 0.1%_1
Calibration |  | Conc. = 0.0132*Abs+0.0001
Feed Concentration |  | 10 mg/L
Feed Volume |  | 100 mL
Dead Volume |  | 1 mL
| Permeate | [5 empty] | Feed left
Sample | Volume (mL) | Abs. | Conc. (mg/mL) | Dye amount (mg) | Sum of permeated dye (mg) | Sum of permeated volume (mL) | Dye left in feed (mg) | Volume left in feed (mL) | Dye conc in feed (mg/mL) |  | Dye rejection
1st permeate | 10 | 0.0981 | 0.00139492 | 0.0139492 | 0.0139492 | 10 | 0.9860508 | 91 | 0.01083572 |  | 86.05%
2nd permeate | 10 | 0.1349 | 0.00188068 | 0.0188068 | 0.032756 | 20 | 0.967244 | 81 | 0.01194128 |  | 82.64%
[10 empty] | ave | 84.35%
Retentate | 81 | 0.916 | 0.0121912 | 0.9874872 | [5 empty] | std | 2.409%
|  |  | mass balance | 1.0202432
Desorption/Fouling | 20 | 0.0071 | 0.00019372 | 0.0038744
|  |  | mass balance including desorption | 1.0241176

## 0.1%_2
Calibration |  | Conc. = 0.0132*Abs+0.0001
Feed Concentration |  | 10 mg/L
Feed Volume |  | 100 mL
Dead Volume |  | 1 mL
| Permeate | [5 empty] | Feed left
Sample | Volume (mL) | Abs. | Conc. (mg/mL) | Dye amount (mg) | Sum of permeated dye (mg) | Sum of permeated volume (mL) | Dye left in feed (mg) | Volume left in feed (mL) | Dye conc in feed (mg/mL) |  | Dye rejection
1st permeate | 10 | 0.1213 | 0.00170116 | 0.0170116 | 0.0170116 | 10 | 0.9829884 | 91 | 0.01080207 |  | 82.99%
2nd permeate | 10 | 0.1387 | 0.00193084 | 0.0193084 | 0.03632 | 20 | 0.96368 | 81 | 0.01189728 |  | 82.13%
[10 empty] | ave | 82.56%
Retentate | 81 | 0.9569 | 0.01273108 | 1.03121748 | [5 empty] | std | 0.6103%
|  |  | mass balance | 1.06753748
Desorption/Fouling | 20 | 0.0071 | 0.00019372 | 0.0038744
|  |  | mass balance including desorption | 1.07141188

## 0.15%_1
Calibration |  | Conc. = 0.0132*Abs+0.0001
Feed Concentration |  | 10 mg/L
Feed Volume |  | 100 mL
Dead Volume |  | 1 mL
| Permeate | [5 empty] | Feed left
Sample | Volume (mL) | Abs. | Conc. (mg/mL) | Dye amount (mg) | Sum of permeated dye (mg) | Sum of permeated volume (mL) | Dye left in feed (mg) | Volume left in feed (mL) | Dye conc in feed (mg/mL) |  | Dye rejection
1st permeate | 10 | 0.0599 | 0.00089068 | 0.0089068 | 0.0089068 | 10 | 0.9910932 | 91 | 0.01089113 |  | 91.09%
2nd permeate | 10 | 0.0623 | 0.00092236 | 0.0092236 | 0.0181304 | 20 | 0.9818696 | 81 | 0.01212185 |  | 91.53%
[10 empty] | ave | 91.31%
Retentate | 81 | 0.9592 | 0.01276144 | 1.03367664 | [5 empty] | std | 0.3096%
|  |  | mass balance | 1.05180704
Desorption/Fouling | 20 | 0.0067 | 0.00018844 | 0.0037688
|  |  | mass balance including desorption | 1.05557584

## 0.15%_2
Calibration |  | Conc. = 0.0132*Abs+0.0001
Feed Concentration |  | 10 mg/L
Feed Volume |  | 100 mL
Dead Volume |  | 1 mL
| Permeate | [5 empty] | Feed left
Sample | Volume (mL) | Abs. | Conc. (mg/mL) | Dye amount (mg) | Sum of permeated dye (mg) | Sum of permeated volume (mL) | Dye left in feed (mg) | Volume left in feed (mL) | Dye conc in feed (mg/mL) |  | Dye rejection
1st permeate | 10 | 0.1387 | 0.00193084 | 0.0193084 | 0.0193084 | 10 | 0.9806916 | 91 | 0.01077683 |  | 80.69%
2nd permeate | 10 | 0.2009 | 0.00275188 | 0.0275188 | 0.0468272 | 20 | 0.9531728 | 81 | 0.01176757 |  | 74.46%
[10 empty] | ave | 77.58%
Retentate | 81 | 0.9318 | 0.01239976 | 1.00438056 | [5 empty] | std | 4.403%
|  |  | mass balance | 1.05120776
Desorption/Fouling | 20 | 0.0065 | 0.0001858 | 0.003716
|  |  | mass balance including desorption | 1.05492376

## 0.15%_3
Calibration |  | Conc. = 0.0132*Abs+0.0001
Feed Concentration |  | 10 mg/L
Feed Volume |  | 100 mL
Dead Volume |  | 1 mL
| Permeate | [5 empty] | Feed left
Sample | Volume (mL) | Abs. | Conc. (mg/mL) | Dye amount (mg) | Sum of permeated dye (mg) | Sum of permeated volume (mL) | Dye left in feed (mg) | Volume left in feed (mL) | Dye conc in feed (mg/mL) |  | Dye rejection
1st permeate | 10 | 0.0597 | 0.00088804 | 0.0088804 | 0.0088804 | 10 | 0.9911196 | 91 | 0.01089142 |  | 91.12%
2nd permeate | 10 | 0.0836 | 0.00120352 | 0.0120352 | 0.0209156 | 20 | 0.9790844 | 81 | 0.01208746 |  | 88.95%
[10 empty] | ave | 90.03%
Retentate | 81 | 0.9283 | 0.01235356 | 1.00063836 | [5 empty] | std | 1.534%
|  |  | mass balance | 1.02155396
Desorption/Fouling | 20 | 0.0074 | 0.00019768 | 0.0039536
|  |  | mass balance including desorption | 1.02550756

## 0.15%_4
Calibration |  | Conc. = 0.0132*Abs+0.0001
Feed Concentration |  | 10 mg/L
Feed Volume |  | 100 mL
Dead Volume |  | 1 mL
| Permeate | [5 empty] | Feed left
Sample | Volume (mL) | Abs. | Conc. (mg/mL) | Dye amount (mg) | Sum of permeated dye (mg) | Sum of permeated volume (mL) | Dye left in feed (mg) | Volume left in feed (mL) | Dye conc in feed (mg/mL) |  | Dye rejection
1st permeate | 10 | 0.1333 | 0.00185956 | 0.0185956 | 0.0185956 | 10 | 0.9814044 | 91 | 0.01078466 |  | 81.4%
2nd permeate | 10 | 0.171 | 0.0023572 | 0.023572 | 0.0421676 | 20 | 0.9578324 | 81 | 0.01182509 |  | 78.14%
[10 empty] | ave | 79.77%
Retentate | 81 | 0.91 | 0.012112 | 0.981072 | [5 empty] | std | 2.306%
|  |  | mass balance | 1.0232396
Desorption/Fouling | 20 | 0.0074 | 0.00019768 | 0.0039536
|  |  | mass balance including desorption | 1.0271932

## 0.6%_1
Calibration |  | Conc. = 0.0132*Abs+0.0001
Feed Concentration |  | 10 mg/L
Feed Volume |  | 100 mL
Dead Volume |  | 1 mL
| Permeate | [5 empty] | Feed left
Sample | Volume (mL) | Abs. | Conc. (mg/mL) | Dye amount (mg) | Sum of permeated dye (mg) | Sum of permeated volume (mL) | Dye left in feed (mg) | Volume left in feed (mL) | Dye conc in feed (mg/mL) |  | Dye rejection
1st permeate | 10 | 0.0137 | 0.00028084 | 0.0028084 | 0.0028084 | 10 | 0.9971916 | 91 | 0.01095815 |  | 97.19%
2nd permeate | 10 | 0.0157 | 0.00030724 | 0.0030724 | 0.0058808 | 20 | 0.9941192 | 81 | 0.01227308 |  | 97.2%
[10 empty] | ave | 97.19%
Retentate | 81 | 0.9451 | 0.01257532 | 1.01860092 | [5 empty] | std | 0.003282%
|  |  | mass balance | 1.02448172
Desorption/Fouling | 20
|  |  | mass balance including desorption | 1.02448172

## 0.6%_2
Calibration |  | Conc. = 0.0132*Abs+0.0001
Feed Concentration |  | 10 mg/L
Feed Volume |  | 100 mL
Dead Volume |  | 1 mL
| Permeate | [5 empty] | Feed left
Sample | Volume (mL) | Abs. | Conc. (mg/mL) | Dye amount (mg) | Sum of permeated dye (mg) | Sum of permeated volume (mL) | Dye left in feed (mg) | Volume left in feed (mL) | Dye conc in feed (mg/mL) |  | Dye rejection
1st permeate | 10 | 0.0148 | 0.00029536 | 0.0029536 | 0.0029536 | 10 | 0.9970464 | 91 | 0.01095655 |  | 97.05%
2nd permeate | 10 | 0.0189 | 0.00034948 | 0.0034948 | 0.0064484 | 20 | 0.9935516 | 81 | 0.01226607 |  | 96.81%
[10 empty] | ave | 96.93%
Retentate | 81 | 0.9392 | 0.01249744 | 1.01229264 | [5 empty] | std | 0.1669%
|  |  | mass balance | 1.01874104
Desorption/Fouling | 20
|  |  | mass balance including desorption | 1.01874104

## 0.6%_3
Calibration |  | Conc. = 0.0132*Abs+0.0001
Feed Concentration |  | 10 mg/L
Feed Volume |  | 100 mL
Dead Volume |  | 1 mL
| Permeate | [5 empty] | Feed left
Sample | Volume (mL) | Abs. | Conc. (mg/mL) | Dye amount (mg) | Sum of permeated dye (mg) | Sum of permeated volume (mL) | Dye left in feed (mg) | Volume left in feed (mL) | Dye conc in feed (mg/mL) |  | Dye rejection
1st permeate | 10 | 0.0156 | 0.00030592 | 0.0030592 | 0.0030592 | 10 | 0.9969408 | 91 | 0.01095539 |  | 96.94%
2nd permeate | 10 | 0.0228 | 0.00040096 | 0.0040096 | 0.0070688 | 20 | 0.9929312 | 81 | 0.01225841 |  | 96.34%
[10 empty] | ave | 96.64%
Retentate | 81 | 0.9382 | 0.01248424 | 1.01122344 | [5 empty] | std | 0.4248%
|  |  | mass balance | 1.01829224
Desorption/Fouling | 20
|  |  | mass balance including desorption | 1.01829224