## Cond. Meter Calibration
Real readings | Standards
1.86 | 2
125.4 | 100
1154 | 1000
1574 | 1413

## NaCl3
Calibration |  | Standard conductivity=0.8929*real reading-8.5888
NaCl Feed | 2g/L | 3700 | 3295.1412 | 3700 | 3295.1412 | 3700 | 3295.1412
Permeate | up to 1 hour | 2444 | 2173.6588 | 2575 | 2290.6287 | 2562 | 2279.021
| after 1 hour | 2560 | 2277.2352 | 2595 | 2308.4867 | 2591 | 2304.9151
Retentate |  | 2676 | 2380.8116 | 2696 | 2398.6696 | 2686 | 2389.7406
Rejection | average | NaCl Sample3 | 0.3246277 | NaCl Sample4 | 0.3021368 | NaCl Sample5 | 0.3044401 | ave | 31.04%
[8 empty] | std | 1.237%
MgCl2 Feed | 1g/L | 1400 | 1241.4712 | 1400 | 1241.4712 | 1400 | 1241.4712
Permeate | up to 1 hour | 839 | 740.5543 | 899 | 794.1283 | 825 | 728.0537
| after 1 hour | 871 | 769.1271 | 918 | 811.0934 | 847 | 747.6975
Retentate |  | 892 | 787.878 | 939 | 829.8443 | 887 | 783.4135
Rejection | average | MgCl2 Sample1 | 0.3919789 | MgCl2 Sample2 | 0.3535002 | MgCl2 Sample3 | 0.4056442 | ave | 38.37%
[8 empty] | std | 2.704%