## Cond. Meter Calibration
Calibration |  | Standard conductivity=0.8929*real reading-8.5888
Real readings | Standards
1.86 | 2
125.4 | 100
1154 | 1000
1574 | 1413

## NaCl3(1)
Calibration | Standard conductivity=0.8929*real reading-8.5888
| Volume (mL) | Conductivity (uS) | Stand. Cond. (uS)
Feed | 400 | 4410 | 3929.1002
Permeate | 50 | 2777 | 2470.9945
Retentate | 350 | 4220 | 3759.4492
Disorption | 20 | 45 | 31.5917
|  |  | Rejection | 0.3711042 | 0.3908752 | 0.3863302 | 38.28% | 1.036%
|  |  | Mass balance | 0.9162332 | 0.916432 | 0.918875 | 91.72% | 0.1471%

## NaCl3 (2)
Calibration | Standard conductivity=0.8929*real reading-8.5888
| Volume (mL) | Conductivity (uS) | Stand. Cond. (uS)
Feed | 400 | 4410 | 3929.1002
Permeate | 40 | 2690 | 2393.3122
Retentate | 360 | 4190 | 3732.6622
Disorption | 20 | 55 | 40.5207
|  |  | Rejection | 0.3908752
|  |  | Mass balance | 0.916432

## NaCl3 (3)
Calibration | Standard conductivity=0.8929*real reading-8.5888
| Volume (mL) | Conductivity (uS) | Stand. Cond. (uS)
Feed | 400 | 4410 | 3929.1002
Permeate | 40 | 2710 | 2411.1702
Retentate | 360 | 4200 | 3741.5912
Disorption | 20 | 50 | 36.0562
|  |  | Rejection | 0.3863302
|  |  | Mass balance | 0.918875

## Na2SO4(1)
Calibration | Standard conductivity=0.8929*real reading-8.5888
| Volume (mL) | Conductivity (uS) | Stand. Cond. (uS)
Feed | 500 | 1675 | 1487.0187
Permeate | 100 | 1057 | 935.2065
Retentate | 400 | 1723 | 1529.8779
Disorption | 20 | 15 | 4.8047
|  |  | Rejection | 0.3710863 | 0.3806937 | 37.59% | 0.6793%
|  |  | Mass balance | 0.9489698 | 0.9313162 | 94.01% | 1.248%

## Na2SO4(2)
Calibration | Standard conductivity=0.8929*real reading-8.5888
| Volume (mL) | Conductivity (uS) | Stand. Cond. (uS)
Feed | 500 | 1675 | 1487.0187
Permeate | 100 | 1041 | 920.9201
Retentate | 400 | 1690 | 1500.4122
Disorption | 20 | 20 | 9.2692
|  |  | Rejection | 0.3806937
|  |  | Mass balance | 0.9313162

## MgSO4(1)
Calibration | Standard conductivity=0.8929*real reading-8.5888
| Volume (mL) | Conductivity (uS) | Stand. Cond. (uS)
Feed | 400 | 2556 | 2273.6636
Permeate | 180 | 1119 | 990.5663
Retentate | 220 | 3350 | 2982.6262
Disorption | 20 | 20 | 9.2692
|  |  | Rejection | 0.5643303 | 0.5443019 | 0.5835733 | 56.41% | 1.964%
|  |  | Mass balance | 0.9177535 | 0.9481299 | 0.9223875 | 92.94% | 1.636%

## MgSO4(2)
Calibration | Standard conductivity=0.8929*real reading-8.5888
| Volume (mL) | Conductivity (uS) | Stand. Cond. (uS)
Feed | 400 | 2556 | 2273.6636
Permeate | 170 | 1170 | 1036.1042
Retentate | 230 | 3350 | 2982.6262
Disorption | 20 | 18 | 7.4834
|  |  | Rejection | 0.5443019
|  |  | Mass balance | 0.9481299

## MgSO4(3)
Calibration | Standard conductivity=0.8929*real reading-8.5888
| Volume (mL) | Conductivity (uS) | Stand. Cond. (uS)
Feed | 400 | 2556 | 2273.6636
Permeate | 170 | 1070 | 946.8142
Retentate | 230 | 3310 | 2946.9102
Disorption | 20 | 17 | 6.5905
|  |  | Rejection | 0.5835733
|  |  | Mass balance | 0.9223875