## Cond. Meter Calibration
Calibration |  | Standard conductivity=0.8929*real reading-8.5888
Real readings | Standards
1.86 | 2
125.4 | 100
1154 | 1000
1574 | 1413

## NaCl(1)
Calibration | Standard conductivity=0.8929*real reading-8.5888
| Volume (mL) | Conductivity (uS) | Stand. Cond. (uS)
Feed | 400 | 4410 | 3929.1002
Permeate | 30 | 3749 | 3338.8933
Retentate | 370 | 4301 | 3831.7741
Disorption | 20 | 55 | 40.5207 |  |  | ave | std
|  |  | Rejection | 0.1502143 | 0.1399879 | 14.51% | 0.7231%
|  |  | Mass balance | 0.9663368 | 0.9596101 | 96.3% | 0.4756%

## NaCl(2)
Calibration | Standard conductivity=0.8929*real reading-8.5888
| Volume (mL) | Conductivity (uS) | Stand. Cond. (uS)
Feed | 400 | 4410 | 3929.1002
Permeate | 40 | 3794 | 3379.0738
Retentate | 360 | 4279 | 3812.1303
Disorption | 20 | 45 | 31.5917
|  |  | Rejection | 0.1399879
|  |  | Mass balance | 0.9596101

## MgCl2(1)
Calibration | Standard conductivity=0.8929*real reading-8.5888
| Volume (mL) | Conductivity (uS) | Stand. Cond. (uS)
Feed | 400 | 2303 | 2047.7599
Permeate | 90 | 1671 | 1483.4471
Retentate | 310 | 2379 | 2115.6203
Disorption | 20 | 40 | 27.1272 |  |  |  | ave | std
|  |  | Rejection | 0.2755757 | 0.2847325 | 0.3514462 | 28.02% | 0.6475%
|  |  | Mass balance | 0.9643404 | 0.956361 | 0.9261 | 96.04% | 0.5642%
[7 empty] | 0.2801541 | 0.6475%

## MgCl(2)
Calibration | Standard conductivity=0.8929*real reading-8.5888
| Volume (mL) | Conductivity (uS) | Stand. Cond. (uS)
Feed | 400 | 2303 | 2047.7599
Permeate | 130 | 1650 | 1464.6962
Retentate | 270 | 2468 | 2195.0884
Disorption | 20 | 25 | 13.7337
|  |  | Rejection | 0.2847325
|  |  | Mass balance | 0.956361

## MgCl(3)
Calibration | Standard conductivity=0.8929*real reading-8.5888
| Volume (mL) | Conductivity (uS) | Stand. Cond. (uS)
Feed | 400 | 2303 | 2047.7599
Permeate | 70 | 1497 | 1328.0825
Retentate | 330 | 2267 | 2015.6155
Disorption | 20 | 35 | 22.6627
|  |  | Rejection | 0.3514462
|  |  | Mass balance | 0.9261

## Na2SO4(1)
Calibration | Standard conductivity=0.8929*real reading-8.5888
| Volume (mL) | Conductivity (uS) | Stand. Cond. (uS)
Feed | 500 | 1675 | 1487.0187
Permeate | 120 | 921 | 813.7721
Retentate | 380 | 1826 | 1621.8466
Disorption | 20 | 25 | 13.7337 |  |  |  | ave | std
|  |  | Rejection | 0.4527492 | 0.423927 | 0.4431418 | 43.99% | 1.468%
|  |  | Mass balance | 0.9606188 | 0.9647019 | 0.9670557 | 96.41% | 0.3257%

## Na2SO4(2)
Calibration | Standard conductivity=0.8929*real reading-8.5888
| Volume (mL) | Conductivity (uS) | Stand. Cond. (uS)
Feed | 500 | 1675 | 1487.0187
Permeate | 150 | 969 | 856.6313
Retentate | 350 | 1893 | 1681.6709
Disorption | 20 | 20 | 9.2692
|  |  | Rejection | 0.423927
|  |  | Mass balance | 0.9647019

## Na2SO4(3)
Calibration | Standard conductivity=0.8929*real reading-8.5888
| Volume (mL) | Conductivity (uS) | Stand. Cond. (uS)
Feed | 500 | 1675 | 1487.0187
Permeate | 160 | 937 | 828.0585
Retentate | 340 | 1941 | 1724.5301
Disorption | 20 | 20 | 9.2692
|  |  | Rejection | 0.4431418
|  |  | Mass balance | 0.9670557

## MgSO4(1)
Calibration | Standard conductivity=0.8929*real reading-8.5888
| Volume (mL) | Conductivity (uS) | Stand. Cond. (uS)
Feed | 400 | 1615 | 1433.4447
Permeate | 180 | 1004 | 887.8828
Retentate | 220 | 1969 | 1749.5313
Disorption | 20 | 20 | 9.2692 |  |  | ave | std
|  |  | Rejection | 0.380595 | 0.3961676 | 38.84% | 1.101%
|  |  | Mass balance | 0.9503352 | 0.9543841 | 95.24% | 0.2863%

## MgSO4(2)
Calibration | Standard conductivity=0.8929*real reading-8.5888
| Volume (mL) | Conductivity (uS) | Stand. Cond. (uS)
Feed | 400 | 1615 | 1433.4447
Permeate | 180 | 979 | 865.5603
Retentate | 220 | 2001 | 1778.1041
Disorption | 20 | 23 | 11.9479
|  |  | Rejection | 0.3961676
|  |  | Mass balance | 0.9543841