## SMA_OmpF
X Volume | SMA ompF exp31a 1 | SMA ompF exp31a 2 | SMA ompF exp31a 3 | SMA ompF exp31a 4 | SMA ompF exp31a 5 | SMA ompF exp31a average | Record | Type | Sample Name | Measurement Date and Time | T | Z-Ave | PdI | Pk 1 Mean Int | Pk 2 Mean Int | Pk 3 Mean Int | Pk 1 Area Int | Pk 2 Area Int | Pk 3 Area Int | Aggregation Index | Scattering Angle
0.4 | 0 | 0 | 0 | 0 | 0 | 0 |  |  |  |  | °C | d.nm |  | d.nm | d.nm | d.nm | Percent | Percent | Percent |  | °
0.463 | 0 | 0 | 0 | 0 | 0 | 0 | 1 | Size | SMA ompF exp31a 1 | 2020-01-30 15:43 | 25 | 34.99 | 0.355 | 44.57 | 4462 | 0 | 92.7 | 7.3 | 0 |  | 173
0.536 | 0 | 0 | 0 | 0 | 0 | 0 | 2 | Size | SMA ompF exp31a 2 | 2020-01-30 15:46 | 25 | 33.11 | 0.327 | 45.57 | 4071 | 0 | 95.2 | 4.8 | 0 |  | 173
0.621 | 0 | 0 | 0 | 0 | 0 | 0 | 3 | Size | SMA ompF exp31a 3 | 2020-01-30 15:49 | 25 | 31.55 | 0.361 | 47.96 | 3867 | 0 | 97.1 | 2.9 | 0 |  | 173
0.719 | 0 | 0 | 0 | 0 | 0 | 0 | 4 | Size | SMA ompF exp31a 4 | 2020-01-30 15:52 | 25 | 31.69 | 0.407 | 49.13 | 4273 | 0 | 97.2 | 2.8 | 0 |  | 173
0.833 | 0 | 0 | 0 | 0 | 0 | 0 | 5 | Size | SMA ompF exp31a 5 | 2020-01-30 15:55 | 25 | 40.71 | 0.512 | 63.97 | 4870 | 0 | 96.7 | 3.3 | 0 |  | 173
0.965 | 0 | 0 | 0 | 0 | 0 | 0 | [5 empty] | 33.21667 | 0.3476667
1.117 | 0 | 0 | 0 | 0 | 0 | 0
1.294 | 0 | 0 | 0 | 0 | 0 | 0
1.499 | 0 | 0 | 0 | 0 | 0 | 0
1.736 | 0 | 0 | 0 | 0 | 0 | 0
2.01 | 0 | 0 | 0 | 0 | 0 | 0
2.328 | 0 | 0 | 0 | 0 | 0 | 0
2.696 | 0 | 0 | 0 | 0 | 0 | 0
3.122 | 0 | 0 | 0 | 0 | 0 | 0
3.615 | 0 | 0 | 0 | 0 | 0 | 0
4.187 | 0 | 0 | 0 | 0 | 0 | 0
4.849 | 0 | 0 | 0 | 0 | 0 | 0
5.615 | 0 | 0 | 0 | 0 | 0 | 0
6.503 | 0 | 0.207 | 1.096 | 0.665 | 0 | 0.492
7.531 | 0 | 1.767 | 4.602 | 3.429 | 0.926 | 2.681
8.721 | 0.354 | 5.493 | 9.197 | 8.092 | 5 | 6.9455
10.1 | 2.794 | 9.854 | 12.529 | 12.218 | 11.633 | 11.5585
11.696 | 8.095 | 12.783 | 13.753 | 14.053 | 16.3 | 14.22225
13.545 | 13.328 | 13.658 | 13.165 | 13.681 | 16.562 | 14.2665
15.686 | 15.601 | 12.842 | 11.469 | 11.951 | 13.817 | 12.51975
18.166 | 14.865 | 11.025 | 9.325 | 9.695 | 10.184 | 10.05725
21.037 | 12.363 | 8.834 | 7.189 | 7.457 | 6.993 | 7.61825
24.363 | 9.335 | 6.698 | 5.309 | 5.51 | 4.684 | 5.55025
28.214 | 6.558 | 4.848 | 3.781 | 3.941 | 3.18 | 3.9375
32.674 | 4.358 | 3.37 | 2.608 | 2.741 | 2.238 | 2.73925
37.84 | 2.771 | 2.258 | 1.747 | 1.857 | 1.633 | 1.87375
43.821 | 1.699 | 1.462 | 1.139 | 1.228 | 1.214 | 1.26075
50.748 | 1.012 | 0.916 | 0.723 | 0.792 | 0.901 | 0.833
58.771 | 0.587 | 0.556 | 0.448 | 0.498 | 0.657 | 0.53975
68.061 | 0.333 | 0.327 | 0.271 | 0.306 | 0.466 | 0.3425
78.82 | 0.185 | 0.185 | 0.16 | 0.183 | 0.32 | 0.212
91.28 | 0.101 | 0.102 | 0.092 | 0.107 | 0.212 | 0.12825
105.709 | 0.054 | 0.053 | 0.052 | 0.06 | 0.136 | 0.07525
122.42 | 0.029 | 0.027 | 0.029 | 0.033 | 0.085 | 0.0435
141.772 | 0.015 | 0.012 | 0.015 | 0.018 | 0.051 | 0.024
164.183 | 0.008 | 0.005 | 0.008 | 0.009 | 0.03 | 0.013
190.137 | 0.004 | 0.002 | 0.004 | 0.004 | 0.016 | 0.0065
220.194 | 0.002 | 0 | 0.002 | 0.001 | 0.007 | 0.0025
255.002 | 0 | 0 | 0 | 0 | 0.002 | 0.0005
295.312 | 0 | 0 | 0 | 0 | 0 | 0
341.995 | 0 | 0 | 0 | 0 | 0 | 0
396.058 | 0 | 0 | 0 | 0 | 0 | 0
458.666 | 0 | 0 | 0 | 0 | 0 | 0
531.172 | 0 | 0 | 0 | 0 | 0 | 0
615.139 | 0 | 0 | 0 | 0 | 0 | 0
712.379 | 0 | 0 | 0 | 0 | 0 | 0
824.992 | 0 | 0 | 0 | 0 | 0 | 0
955.406 | 0 | 0 | 0 | 0 | 0 | 0
1106.435 | 0 | 0 | 0 | 0 | 0 | 0
1281.34 | 0 | 0 | 0.001 | 0 | 0 | 0.00025
1483.893 | 0 | 0.002 | 0.003 | 0 | 0 | 0.00125
1718.466 | 0 | 0.01 | 0.011 | 0.001 | 0 | 0.0055
1990.119 | 0.006 | 0.031 | 0.026 | 0.006 | 0 | 0.01575
2304.716 | 0.039 | 0.07 | 0.047 | 0.022 | 0 | 0.03475
2669.043 | 0.125 | 0.129 | 0.076 | 0.051 | 0.006 | 0.0655
3090.964 | 0.295 | 0.217 | 0.115 | 0.1 | 0.045 | 0.11925
3579.581 | 0.579 | 0.335 | 0.164 | 0.173 | 0.17 | 0.2105
4145.438 | 0.994 | 0.485 | 0.223 | 0.268 | 0.432 | 0.352
4800.746 | 1.53 | 0.654 | 0.287 | 0.381 | 0.853 | 0.54375
5559.644 | 1.448 | 0.578 | 0.247 | 0.345 | 0.9 | 0.5175
6438.508 | 0.535 | 0.207 | 0.087 | 0.125 | 0.348 | 0.19175
7456.302 | 0 | 0 | 0 | 0 | 0 | 0
8634.988 | 0 | 0 | 0 | 0 | 0 | 0
10000 | 0 | 0 | 0 | 0 | 0 | 0

## SMA_Gramicidin
X Volume | SMA-GR 1 | SMA-GR 2 | SMA-GR 3 | SMA-GR 4 | SMA-GR 5 | SMA-GR average | Record | Type | Sample Name | Measurement Date and Time | T | Z-Ave | PdI | Pk 1 Mean Int | Pk 2 Mean Int | Pk 3 Mean Int | Pk 1 Area Int | Pk 2 Area Int | Pk 3 Area Int | Aggregation Index | Scattering Angle
0.4 | 0 | 0 | 0 | 0 | 0 | 0 |  |  |  |  | °C | d.nm |  | d.nm | d.nm | d.nm | Percent | Percent | Percent |  | °
0.463 | 0 | 0 | 0 | 0 | 0 | 0 | 1 | Size | Exp29c-2 Gramicidin nanodiscs - A11-A13 elutions 1 | 2020-01-17 13:49 | 25 | 8.217 | 0.066 | 8.905 | 0 | 0 | 100 | 0 | 0 |  | 173
0.536 | 0 | 0 | 0 | 0 | 0 | 0 | 2 | Size | Exp29c-2 Gramicidin nanodiscs - A11-A13 elutions 2 | 2020-01-17 13:52 | 25 | 8.184 | 0.06 | 8.875 | 0 | 0 | 100 | 0 | 0 |  | 173
0.621 | 0 | 0 | 0 | 0 | 0 | 0 | 3 | Size | Exp29c-2 Gramicidin nanodiscs - A11-A13 elutions 3 | 2020-01-17 13:54 | 25 | 8.079 | 0.064 | 8.713 | 0 | 0 | 100 | 0 | 0 |  | 173
0.719 | 0 | 0 | 0 | 0 | 0 | 0 | 4 | Size | Exp29c-2 Gramicidin nanodiscs - A11-A13 elutions 4 | 2020-01-17 13:56 | 25 | 8.097 | 0.068 | 8.725 | 0 | 0 | 100 | 0 | 0 |  | 173
0.833 | 0 | 0 | 0 | 0 | 0 | 0 | 5 | Size | Exp29c-2 Gramicidin nanodiscs - A11-A13 elutions 5 | 2020-01-17 13:58 | 25 | 8.095 | 0.069 | 8.762 | 0 | 0 | 100 | 0 | 0 |  | 173
0.965 | 0 | 0 | 0 | 0 | 0 | 0
1.117 | 0 | 0 | 0 | 0 | 0 | 0
1.294 | 0 | 0 | 0 | 0 | 0 | 0
1.499 | 0 | 0 | 0 | 0 | 0 | 0
1.736 | 0 | 0 | 0 | 0 | 0 | 0
2.01 | 0 | 0 | 0 | 0 | 0 | 0
2.328 | 0 | 0 | 0 | 0 | 0 | 0
2.696 | 0 | 0 | 0 | 0 | 0 | 0
3.122 | 0 | 0 | 0 | 0 | 0 | 0
3.615 | 0.843 | 1.393 | 0.67 | 0.157 | 0.907 | 0.794
4.187 | 5.146 | 6.574 | 4.795 | 3.484 | 5.369 | 5.0736
4.849 | 13.001 | 14.152 | 12.957 | 11.944 | 13.324 | 13.0756
5.615 | 19.29 | 19.271 | 19.719 | 19.82 | 19.545 | 19.529
6.503 | 20.281 | 19.486 | 20.804 | 21.601 | 20.362 | 20.5068
7.531 | 16.939 | 16.002 | 17.241 | 18.115 | 16.846 | 17.0286
8.721 | 11.844 | 11.128 | 11.861 | 12.481 | 11.644 | 11.7916
10.1 | 7.062 | 6.646 | 6.894 | 7.214 | 6.835 | 6.9302
11.696 | 3.567 | 3.381 | 3.349 | 3.463 | 3.374 | 3.4268
13.545 | 1.474 | 1.416 | 1.299 | 1.318 | 1.343 | 1.37
15.686 | 0.459 | 0.451 | 0.359 | 0.355 | 0.388 | 0.4024
18.166 | 0.089 | 0.092 | 0.052 | 0.05 | 0.062 | 0.069
21.037 | 0.007 | 0.008 | 0 | 0 | 0.001 | 0.0032
24.363 | 0 | 0 | 0 | 0 | 0 | 0
28.214 | 0 | 0 | 0 | 0 | 0 | 0
32.674 | 0 | 0 | 0 | 0 | 0 | 0
37.84 | 0 | 0 | 0 | 0 | 0 | 0
43.821 | 0 | 0 | 0 | 0 | 0 | 0
50.748 | 0 | 0 | 0 | 0 | 0 | 0
58.771 | 0 | 0 | 0 | 0 | 0 | 0
68.061 | 0 | 0 | 0 | 0 | 0 | 0
78.82 | 0 | 0 | 0 | 0 | 0 | 0
91.28 | 0 | 0 | 0 | 0 | 0 | 0
105.709 | 0 | 0 | 0 | 0 | 0 | 0
122.42 | 0 | 0 | 0 | 0 | 0 | 0
141.772 | 0 | 0 | 0 | 0 | 0 | 0
164.183 | 0 | 0 | 0 | 0 | 0 | 0
190.137 | 0 | 0 | 0 | 0 | 0 | 0
220.194 | 0 | 0 | 0 | 0 | 0 | 0
255.002 | 0 | 0 | 0 | 0 | 0 | 0
295.312 | 0 | 0 | 0 | 0 | 0 | 0
341.995 | 0 | 0 | 0 | 0 | 0 | 0
396.058 | 0 | 0 | 0 | 0 | 0 | 0
458.666 | 0 | 0 | 0 | 0 | 0 | 0
531.172 | 0 | 0 | 0 | 0 | 0 | 0
615.139 | 0 | 0 | 0 | 0 | 0 | 0
712.379 | 0 | 0 | 0 | 0 | 0 | 0
824.992 | 0 | 0 | 0 | 0 | 0 | 0
955.406 | 0 | 0 | 0 | 0 | 0 | 0
1106.435 | 0 | 0 | 0 | 0 | 0 | 0
1281.34 | 0 | 0 | 0 | 0 | 0 | 0
1483.893 | 0 | 0 | 0 | 0 | 0 | 0
1718.466 | 0 | 0 | 0 | 0 | 0 | 0
1990.119 | 0 | 0 | 0 | 0 | 0 | 0
2304.716 | 0 | 0 | 0 | 0 | 0 | 0
2669.043 | 0 | 0 | 0 | 0 | 0 | 0
3090.964 | 0 | 0 | 0 | 0 | 0 | 0
3579.581 | 0 | 0 | 0 | 0 | 0 | 0
4145.438 | 0 | 0 | 0 | 0 | 0 | 0
4800.746 | 0 | 0 | 0 | 0 | 0 | 0
5559.644 | 0 | 0 | 0 | 0 | 0 | 0
6438.508 | 0 | 0 | 0 | 0 | 0 | 0
7456.302 | 0 | 0 | 0 | 0 | 0 | 0
8634.988 | 0 | 0 | 0 | 0 | 0 | 0
10000 | 0 | 0 | 0 | 0 | 0 | 0

## DMPC-only_discs
X Volume | Exp29d empty nanodiscs A13-A15 elutions 1 | Exp29d empty nanodiscs A13-A15 elutions 2 | Exp29d empty nanodiscs A13-A15 elutions 3 | Exp29d empty nanodiscs A13-A15 elutions 4 | Exp29d empty nanodiscs A13-A15 elutions 5 | Exp29d empty nanodiscs A13-A15 elutions average | Record | Type | Sample Name | Measurement Date and Time | T | Z-Ave | PdI | Pk 1 Mean Int | Pk 2 Mean Int | Pk 3 Mean Int | Pk 1 Area Int | Pk 2 Area Int | Pk 3 Area Int | Aggregation Index | Scattering Angle
0.4 | 0 | 0 | 0 | 0 | 0 | 0 |  |  |  |  | °C | d.nm |  | d.nm | d.nm | d.nm | Percent | Percent | Percent |  | °
0.463 | 0 | 0 | 0 | 0 | 0 | 0 | 12 | Size | Exp29d empty nanodiscs A13-A15 elutions 1 | 2020-01-17 14:28 | 25 | 8.83 | 0.219 | 9.361 | 3602 | 0 | 94.3 | 5.7 | 0 |  | 173
0.536 | 0 | 0 | 0 | 0 | 0 | 0 | 13 | Size | Exp29d empty nanodiscs A13-A15 elutions 2 | 2020-01-17 14:30 | 25 | 8.897 | 0.224 | 9.518 | 3283 | 0 | 93.9 | 6.1 | 0 |  | 173
0.621 | 0 | 0 | 0 | 0 | 0 | 0 | 14 | Size | Exp29d empty nanodiscs A13-A15 elutions 3 | 2020-01-17 14:33 | 25 | 8.26 | 0.148 | 9.282 | 0 | 0 | 100 | 0 | 0 |  | 173
0.719 | 0 | 0 | 0 | 0 | 0 | 0 | 15 | Size | Exp29d empty nanodiscs A13-A15 elutions 4 | 2020-01-17 14:35 | 25 | 8.231 | 0.151 | 9.439 | 0 | 0 | 100 | 0 | 0 |  | 173
0.833 | 0 | 0 | 0 | 0 | 0 | 0 | 16 | Size | Exp29d empty nanodiscs A13-A15 elutions 5 | 2020-01-17 14:37 | 25 | 8.436 | 0.169 | 9.444 | 4223 | 0 | 98.2 | 1.8 | 0 |  | 173
0.965 | 0 | 0 | 0 | 0 | 0 | 0
1.117 | 0 | 0 | 0 | 0 | 0 | 0
1.294 | 0 | 0 | 0 | 0 | 0 | 0
1.499 | 0 | 0 | 0 | 0 | 0 | 0
1.736 | 0 | 0 | 0 | 0 | 0 | 0
2.01 | 0 | 0 | 0 | 0 | 0 | 0
2.328 | 0 | 0 | 0 | 0 | 0 | 0
2.696 | 0 | 0 | 0 | 0 | 0 | 0
3.122 | 0 | 0.582 | 0.134 | 1.304 | 0.58 | 0.52
3.615 | 2.035 | 3.867 | 2.711 | 5.914 | 3.897 | 3.6848
4.187 | 8.269 | 10.377 | 9.474 | 12.456 | 10.491 | 10.2134
4.849 | 15.527 | 16.334 | 16.435 | 17.03 | 16.492 | 16.3636
5.615 | 19.103 | 18.4 | 19.169 | 17.783 | 18.509 | 18.5928
6.503 | 18.185 | 16.749 | 17.624 | 15.495 | 16.77 | 16.9646
7.531 | 14.504 | 13.092 | 13.739 | 11.803 | 13.042 | 13.236
8.721 | 10.077 | 9.065 | 9.407 | 8.054 | 8.982 | 9.117
10.1 | 6.206 | 5.641 | 5.745 | 4.981 | 5.558 | 5.6262
11.696 | 3.399 | 3.165 | 3.138 | 2.796 | 3.099 | 3.1194
13.545 | 1.639 | 1.59 | 1.517 | 1.415 | 1.545 | 1.5412
15.686 | 0.677 | 0.701 | 0.632 | 0.634 | 0.674 | 0.6636
18.166 | 0.226 | 0.26 | 0.215 | 0.243 | 0.247 | 0.2382
21.037 | 0.054 | 0.075 | 0.053 | 0.074 | 0.069 | 0.065
24.363 | 0.007 | 0.014 | 0.007 | 0.016 | 0.012 | 0.0112
28.214 | 0 | 0.001 | 0 | 0.002 | 0.001 | 0.0008
32.674 | 0 | 0 | 0 | 0 | 0 | 0
37.84 | 0 | 0 | 0 | 0 | 0 | 0
43.821 | 0 | 0 | 0 | 0 | 0 | 0
50.748 | 0 | 0 | 0 | 0 | 0 | 0
58.771 | 0 | 0 | 0 | 0 | 0 | 0
68.061 | 0 | 0 | 0 | 0 | 0 | 0
78.82 | 0 | 0 | 0 | 0 | 0 | 0
91.28 | 0 | 0 | 0 | 0 | 0 | 0
105.709 | 0 | 0 | 0 | 0 | 0 | 0
122.42 | 0 | 0 | 0 | 0 | 0 | 0
141.772 | 0 | 0 | 0 | 0 | 0 | 0
164.183 | 0 | 0 | 0 | 0 | 0 | 0
190.137 | 0 | 0 | 0 | 0 | 0 | 0
220.194 | 0 | 0 | 0 | 0 | 0 | 0
255.002 | 0 | 0 | 0 | 0 | 0 | 0
295.312 | 0 | 0 | 0 | 0 | 0 | 0
341.995 | 0 | 0 | 0 | 0 | 0 | 0
396.058 | 0 | 0 | 0 | 0 | 0 | 0
458.666 | 0 | 0 | 0 | 0 | 0 | 0
531.172 | 0 | 0 | 0 | 0 | 0 | 0
615.139 | 0 | 0 | 0 | 0 | 0 | 0
712.379 | 0 | 0 | 0 | 0 | 0 | 0
824.992 | 0 | 0 | 0 | 0 | 0 | 0
955.406 | 0 | 0 | 0 | 0 | 0 | 0
1106.435 | 0 | 0 | 0 | 0 | 0 | 0
1281.34 | 0 | 0.001 | 0 | 0 | 0 | 0.0002
1483.893 | 0.001 | 0.001 | 0 | 0 | 0 | 0.0004
1718.466 | 0.002 | 0.003 | 0 | 0 | 0 | 0.001
1990.119 | 0.003 | 0.004 | 0 | 0 | 0 | 0.0014
2304.716 | 0.004 | 0.005 | 0 | 0 | 0.001 | 0.002
2669.043 | 0.006 | 0.007 | 0 | 0 | 0.001 | 0.0028
3090.964 | 0.009 | 0.009 | 0 | 0 | 0.002 | 0.004
3579.581 | 0.012 | 0.011 | 0 | 0 | 0.004 | 0.0054
4145.438 | 0.015 | 0.013 | 0 | 0 | 0.006 | 0.0068
4800.746 | 0.019 | 0.015 | 0 | 0 | 0.008 | 0.0084
5559.644 | 0.016 | 0.013 | 0 | 0 | 0.008 | 0.0074
6438.508 | 0.006 | 0.004 | 0 | 0 | 0.003 | 0.0026
7456.302 | 0 | 0 | 0 | 0 | 0 | 0
8634.988 | 0 | 0 | 0 | 0 | 0 | 0
10000 | 0 | 0 | 0 | 0 | 0 | 0