## Fig 3.1
Sample Magn-97
Average size, nm | Fraction
30 | 0%
45 | 9.091%
60 | 18.18%
75 | 19.48%
90 | 12.99%
105 | 7.792%
120 | 14.29%
135 | 3.896%
150 | 7.792%
165 | 0%
180 | 3.896%
195 | 1.299%
210 | 0%
225 | 0%
240 | 0%
255 | 1.299%
Mean | 96.78074
Standard deviation | 40.94544

## Fig 3.2
Sample Magn-125
Average size, nm | Fraction
30 | 0%
45 | 5.405%
60 | 6.757%
75 | 8.108%
90 | 6.757%
105 | 8.108%
120 | 9.459%
135 | 14.86%
150 | 14.86%
165 | 14.86%
180 | 6.757%
195 | 2.703%
210 | 1.351%
225 | 0%
240 | 0%
255 | 0%
Mean | 124.7505
Standard deviation | 42.03056

## Fig 3.3
Sample Magh-133
Average size, nm | Fraction
30 | 0%
45 | 3.352%
60 | 5.028%
75 | 6.704%
90 | 13.41%
105 | 15.08%
120 | 15.08%
135 | 11.17%
150 | 7.263%
165 | 5.028%
180 | 3.911%
195 | 4.469%
210 | 1.676%
225 | 1.117%
240 | 1.117%
255 | 0.5587%
Mean | 133.9065
Standard deviation | 70.72263

## Fig 4
13-Nov-20 1540 dataset, sample Magn-97
| Frequency, Hz | 270260.1 |  | Frequency, Hz | 306658.9
| Temperature, °C | 482.245 |  | Temperature, °C | 482.6
| Applied field | Magnetisation
| A/m | A/m |  | H | M
1 | 4786.197 | 8345.559 | 1 | 2935.668 | 4031.838
2 | 4733.314 | 8295.359 | 2 | 2928.334 | 4023.83
3 | 4680.428 | 8244.692 | 3 | 2921.05 | 4015.599
4 | 4627.538 | 8193.632 | 4 | 2913.831 | 4007.164
5 | 4574.64 | 8142.348 | 5 | 2906.664 | 3998.588
6 | 4521.729 | 8090.96 | 6 | 2899.541 | 3989.945
7 | 4468.809 | 8039.425 | 7 | 2892.441 | 3981.347
8 | 4415.886 | 7987.648 | 8 | 2885.343 | 3972.921
9 | 4362.961 | 7935.633 | 9 | 2878.201 | 3964.77
10 | 4310.036 | 7883.346 | 10 | 2871.01 | 3957.008
11 | 4257.111 | 7830.768 | 11 | 2863.767 | 3949.601
12 | 4204.185 | 7777.987 | 12 | 2856.45 | 3942.537
13 | 4151.26 | 7725.087 | 13 | 2849.056 | 3935.79
14 | 4098.335 | 7672.059 | 14 | 2841.594 | 3929.275
15 | 4045.394 | 7618.907 | 15 | 2834.055 | 3922.866
16 | 3992.389 | 7565.65 | 16 | 2826.435 | 3916.459
17 | 3939.344 | 7512.237 | 17 | 2818.729 | 3909.939
18 | 3886.213 | 7458.573 | 18 | 2810.954 | 3903.185
19 | 3832.878 | 7404.688 | 19 | 2803.109 | 3896.133
20 | 3779.301 | 7350.539 | 20 | 2795.192 | 3888.702
21 | 3725.668 | 7296.011 | 21 | 2787.235 | 3880.857
22 | 3671.874 | 7241.083 | 22 | 2779.279 | 3872.651
23 | 3617.853 | 7185.887 | 23 | 2771.34 | 3864.092
24 | 3563.643 | 7130.569 | 24 | 2763.401 | 3855.245
25 | 3509.397 | 7075.149 | 25 | 2755.449 | 3846.145
26 | 3455.149 | 7019.621 | 26 | 2747.503 | 3836.785
27 | 3400.901 | 6963.95 | 27 | 2739.575 | 3827.218
28 | 3346.65 | 6908.08 | 28 | 2731.661 | 3817.507
29 | 3292.396 | 6851.985 | 29 | 2723.748 | 3807.777
30 | 3238.14 | 6795.67 | 30 | 2715.836 | 3798.187
31 | 3183.88 | 6739.071 | 31 | 2707.926 | 3788.883
32 | 3129.618 | 6682.215 | 32 | 2700.016 | 3779.981
33 | 3075.352 | 6625.202 | 33 | 2692.107 | 3771.474
34 | 3021.083 | 6568.055 | 34 | 2684.184 | 3763.359
35 | 2966.809 | 6510.679 | 35 | 2676.219 | 3755.534
36 | 2912.529 | 6453.002 | 36 | 2668.196 | 3747.933
37 | 2858.245 | 6395.058 | 37 | 2660.123 | 3740.484
38 | 2803.96 | 6336.861 | 38 | 2651.988 | 3733.147
39 | 2749.677 | 6278.354 | 39 | 2643.746 | 3725.867
40 | 2695.392 | 6219.447 | 40 | 2635.403 | 3718.585
41 | 2641.107 | 6160.131 | 41 | 2626.993 | 3711.279
42 | 2586.821 | 6100.444 | 42 | 2618.544 | 3703.882
43 | 2532.535 | 6040.434 | 43 | 2610.079 | 3696.316
44 | 2478.249 | 5980.002 | 44 | 2601.612 | 3688.486
45 | 2423.963 | 5919.126 | 45 | 2593.147 | 3680.249
46 | 2369.677 | 5857.943 | 46 | 2584.682 | 3671.618
47 | 2315.371 | 5796.583 | 47 | 2576.217 | 3662.562
48 | 2261.041 | 5734.99 | 48 | 2567.752 | 3653.089
49 | 2206.677 | 5673.121 | 49 | 2559.288 | 3643.29
50 | 2152.249 | 5611.152 | 50 | 2550.823 | 3633.236
51 | 2097.795 | 5549.142 | 51 | 2542.359 | 3623.012
52 | 2043.274 | 5487.055 | 52 | 2533.895 | 3612.691
53 | 1988.707 | 5424.876 | 53 | 2525.433 | 3602.311
54 | 1934.028 | 5362.597 | 54 | 2516.971 | 3591.95
55 | 1879.196 | 5300.197 | 55 | 2508.503 | 3581.676
56 | 1824.267 | 5237.612 | 56 | 2500.004 | 3571.54
57 | 1769.101 | 5174.755 | 57 | 2491.457 | 3561.565
58 | 1713.753 | 5111.628 | 58 | 2482.858 | 3551.779
59 | 1658.274 | 5048.191 | 59 | 2474.199 | 3542.242
60 | 1602.744 | 4984.45 | 60 | 2465.485 | 3532.972
61 | 1547.208 | 4920.282 | 61 | 2456.722 | 3523.982
62 | 1491.672 | 4855.497 | 62 | 2447.908 | 3515.236
63 | 1436.101 | 4790.14 | 63 | 2439.032 | 3506.688
64 | 1380.486 | 4724.379 | 64 | 2430.102 | 3498.282
65 | 1324.867 | 4658.39 | 65 | 2421.123 | 3489.94
66 | 1269.246 | 4592.257 | 66 | 2412.111 | 3481.573
67 | 1213.62 | 4525.933 | 67 | 2403.096 | 3473.06
68 | 1157.986 | 4459.191 | 68 | 2394.081 | 3464.334
69 | 1102.349 | 4391.947 | 69 | 2385.067 | 3455.34
70 | 1046.71 | 4324.349 | 70 | 2376.053 | 3446.088
71 | 991.0661 | 4256.499 | 71 | 2367.039 | 3436.6
72 | 935.4206 | 4188.344 | 72 | 2358.025 | 3426.838
73 | 879.7752 | 4119.967 | 73 | 2349.011 | 3416.858
74 | 824.1299 | 4051.461 | 74 | 2339.998 | 3406.701
75 | 768.4838 | 3982.785 | 75 | 2330.986 | 3396.398
76 | 712.8373 | 3913.909 | 76 | 2321.975 | 3385.992
77 | 657.1907 | 3844.796 | 77 | 2312.965 | 3375.511
78 | 601.5441 | 3775.475 | 78 | 2303.95 | 3364.993
79 | 545.8974 | 3705.989 | 79 | 2294.905 | 3354.497
80 | 490.2508 | 3636.264 | 80 | 2285.819 | 3344.098
81 | 434.6042 | 3566.216 | 81 | 2276.684 | 3333.864
82 | 378.9576 | 3495.853 | 82 | 2267.497 | 3323.842
83 | 323.311 | 3425.087 | 83 | 2258.256 | 3314.013
84 | 267.6643 | 3353.937 | 84 | 2248.972 | 3304.34
85 | 212.0177 | 3282.396 | 85 | 2239.665 | 3294.768
86 | 156.3711 | 3210.417 | 86 | 2230.309 | 3285.193
87 | 100.7245 | 3138.094 | 87 | 2220.894 | 3275.547
88 | 45.07783 | 3065.487 | 88 | 2211.419 | 3265.796
89 | -10.56881 | 2992.597 | 89 | 2201.901 | 3255.896
90 | -66.21544 | 2919.424 | 90 | 2192.349 | 3245.847
91 | -121.8621 | 2845.814 | 91 | 2182.787 | 3235.647
92 | -177.5087 | 2771.638 | 92 | 2173.224 | 3225.306
93 | -233.1554 | 2697.099 | 93 | 2163.661 | 3214.842
94 | -288.802 | 2622.321 | 94 | 2154.098 | 3204.24
95 | -344.4487 | 2547.294 | 95 | 2144.536 | 3193.507
96 | -400.0954 | 2471.95 | 96 | 2134.975 | 3182.623
97 | -455.7602 | 2396.224 | 97 | 2125.416 | 3171.633
98 | -511.4477 | 2320.085 | 98 | 2115.858 | 3160.597
99 | -567.1252 | 2243.603 | 99 | 2106.304 | 3149.584
100 | -622.7741 | 2166.901 | 100 | 2096.757 | 3138.651
101 | -678.4514 | 2090.097 | 101 | 2087.21 | 3127.862
102 | -734.1592 | 2013.227 | 102 | 2077.657 | 3117.248
103 | -789.865 | 1936.094 | 103 | 2068.102 | 3106.796
104 | -845.5631 | 1858.513 | 104 | 2058.54 | 3096.497
105 | -901.297 | 1780.567 | 105 | 2048.962 | 3086.311
106 | -957.0692 | 1702.399 | 106 | 2039.347 | 3076.198
107 | -1012.828 | 1623.977 | 107 | 2029.682 | 3066.13
108 | -1068.553 | 1545.247 | 108 | 2019.963 | 3056.06
109 | -1124.274 | 1466.196 | 109 | 2010.18 | 3045.939
110 | -1179.965 | 1386.888 | 110 | 2000.36 | 3035.744
111 | -1235.655 | 1307.281 | 111 | 1990.53 | 3025.45
112 | -1291.344 | 1227.329 | 112 | 1980.688 | 3015.033
113 | -1347.007 | 1147.05 | 113 | 1970.819 | 3004.467
114 | -1402.654 | 1066.462 | 114 | 1960.916 | 2993.749
115 | -1458.301 | 985.6321 | 115 | 1950.997 | 2982.843
116 | -1513.948 | 904.6317 | 116 | 1941.093 | 2971.723
117 | -1569.688 | 823.4902 | 117 | 1931.207 | 2960.41
118 | -1625.519 | 742.071 | 118 | 1921.301 | 2948.879
119 | -1681.338 | 660.1957 | 119 | 1911.363 | 2937.156
120 | -1737.143 | 577.7938 | 120 | 1901.397 | 2925.288
121 | -1792.904 | 495.001 | 121 | 1891.413 | 2913.345
122 | -1848.563 | 412.0008 | 122 | 1881.433 | 2901.401
123 | -1904.23 | 328.8947 | 123 | 1871.437 | 2889.511
124 | -1959.918 | 245.7288 | 124 | 1861.408 | 2877.709
125 | -2015.603 | 162.457 | 125 | 1851.344 | 2866.008
126 | -2071.292 | 79.0611 | 126 | 1841.251 | 2854.411
127 | -2126.978 | -4.39728 | 127 | 1831.157 | 2842.9
128 | -2182.649 | -87.96039 | 128 | 1821.067 | 2831.479
129 | -2238.336 | -171.7111 | 129 | 1810.976 | 2820.178
130 | -2294.01 | -255.6634 | 130 | 1800.874 | 2808.997
131 | -2349.659 | -339.8132 | 131 | 1790.75 | 2797.96
132 | -2405.306 | -424.0885 | 132 | 1780.591 | 2787.074
133 | -2460.952 | -508.4408 | 133 | 1770.375 | 2776.297
134 | -2516.599 | -592.9409 | 134 | 1760.105 | 2765.587
135 | -2572.246 | -677.5809 | 135 | 1749.8 | 2754.859
136 | -2627.892 | -762.2152 | 136 | 1739.474 | 2744.072
137 | -2683.539 | -846.7757 | 137 | 1729.126 | 2733.151
138 | -2739.186 | -931.3135 | 138 | 1718.766 | 2722.061
139 | -2794.832 | -1015.872 | 139 | 1708.395 | 2710.78
140 | -2850.479 | -1100.475 | 140 | 1698.027 | 2699.298
141 | -2906.126 | -1185.121 | 141 | 1687.664 | 2687.631
142 | -2961.772 | -1269.803 | 142 | 1677.302 | 2675.788
143 | -3017.419 | -1354.548 | 143 | 1666.937 | 2663.79
144 | -3073.066 | -1439.343 | 144 | 1656.571 | 2651.66
145 | -3128.712 | -1524.134 | 145 | 1646.207 | 2639.41
146 | -3184.359 | -1608.926 | 146 | 1635.844 | 2627.075
147 | -3240.006 | -1693.718 | 147 | 1625.481 | 2614.698
148 | -3295.652 | -1778.465 | 148 | 1615.119 | 2602.285
149 | -3351.299 | -1863.155 | 149 | 1604.755 | 2589.87
150 | -3406.946 | -1947.836 | 150 | 1594.372 | 2577.519
151 | -3462.592 | -2032.589 | 151 | 1583.967 | 2565.277
152 | -3518.239 | -2117.338 | 152 | 1573.521 | 2553.147
153 | -3573.84 | -2201.866 | 153 | 1563.043 | 2541.126
154 | -3629.404 | -2286.039 | 154 | 1552.523 | 2529.2
155 | -3684.95 | -2369.921 | 155 | 1541.946 | 2517.356
156 | -3740.339 | -2453.605 | 156 | 1531.32 | 2505.574
157 | -3795.557 | -2537.145 | 157 | 1520.683 | 2493.795
158 | -3850.655 | -2620.574 | 158 | 1510.047 | 2481.986
159 | -3905.62 | -2703.898 | 159 | 1499.41 | 2470.124
160 | -3960.372 | -2787.113 | 160 | 1488.775 | 2458.187
161 | -4014.931 | -2870.192 | 161 | 1478.14 | 2446.165
162 | -4069.383 | -2953.15 | 162 | 1467.507 | 2434.077
163 | -4123.738 | -3036.018 | 163 | 1456.868 | 2421.927
164 | -4178.055 | -3118.772 | 164 | 1446.231 | 2409.71
165 | -4232.353 | -3201.25 | 165 | 1435.6 | 2397.434
166 | -4286.648 | -3283.403 | 166 | 1424.971 | 2385.097
167 | -4340.938 | -3365.221 | 167 | 1414.343 | 2372.691
168 | -4395.224 | -3446.681 | 168 | 1403.715 | 2360.232
169 | -4449.51 | -3527.906 | 169 | 1393.081 | 2347.733
170 | -4503.796 | -3608.978 | 170 | 1382.446 | 2335.214
171 | -4558.082 | -3689.893 | 171 | 1371.797 | 2322.698
172 | -4612.369 | -3770.64 | 172 | 1361.111 | 2310.206
173 | -4666.654 | -3851.151 | 173 | 1350.371 | 2297.734
174 | -4720.94 | -3931.341 | 174 | 1339.577 | 2285.269
175 | -4775.226 | -4011.2 | 175 | 1328.74 | 2272.814
176 | -4829.512 | -4090.713 | 176 | 1317.878 | 2260.37
177 | -4883.787 | -4169.928 | 177 | 1306.994 | 2247.904
178 | -4937.999 | -4248.898 | 178 | 1296.095 | 2235.372
179 | -4992.108 | -4327.673 | 179 | 1285.197 | 2222.76
180 | -5046.041 | -4406.219 | 180 | 1274.298 | 2210.072
181 | -5099.779 | -4484.44 | 181 | 1263.388 | 2197.329
182 | -5153.22 | -4562.281 | 182 | 1252.464 | 2184.525
183 | -5206.442 | -4639.765 | 183 | 1241.513 | 2171.655
184 | -5259.513 | -4717.002 | 184 | 1230.549 | 2158.732
185 | -5312.548 | -4794.044 | 185 | 1219.592 | 2145.758
186 | -5365.534 | -4870.898 | 186 | 1208.634 | 2132.719
187 | -5418.482 | -4947.548 | 187 | 1197.668 | 2119.637
188 | -5471.42 | -5023.922 | 188 | 1186.712 | 2106.528
189 | -5524.353 | -5099.904 | 189 | 1175.769 | 2093.417
190 | -5577.281 | -5175.546 | 190 | 1164.837 | 2080.313
191 | -5630.208 | -5250.829 | 191 | 1153.903 | 2067.226
192 | -5683.134 | -5325.712 | 192 | 1142.963 | 2054.174
193 | -5736.059 | -5400.281 | 193 | 1132.029 | 2041.197
194 | -5788.984 | -5474.528 | 194 | 1121.091 | 2028.32
195 | -5841.908 | -5548.272 | 195 | 1110.146 | 2015.508
196 | -5894.832 | -5621.474 | 196 | 1099.18 | 2002.738
197 | -5947.655 | -5694.349 | 197 | 1088.21 | 1989.986
198 | -6000.38 | -5767.102 | 198 | 1077.211 | 1977.25
199 | -6052.849 | -5839.731 | 199 | 1066.148 | 1964.52
200 | -6104.974 | -5912.093 | 200 | 1055.04 | 1951.775
201 | -6156.823 | -5984.117 | 201 | 1043.904 | 1939.011
202 | -6208.523 | -6055.692 | 202 | 1032.756 | 1926.214
203 | -6260.174 | -6126.8 | 203 | 1021.607 | 1913.387
204 | -6311.771 | -6197.578 | 204 | 1010.452 | 1900.492
205 | -6363.35 | -6268.159 | 205 | 999.2982 | 1887.497
206 | -6414.918 | -6338.499 | 206 | 988.1445 | 1874.389
207 | -6466.483 | -6408.543 | 207 | 976.9909 | 1861.168
208 | -6518.048 | -6478.246 | 208 | 965.8324 | 1847.852
209 | -6569.613 | -6547.557 | 209 | 954.6726 | 1834.438
210 | -6621.177 | -6616.515 | 210 | 943.5169 | 1820.925
211 | -6672.741 | -6685.163 | 211 | 932.3684 | 1807.346
212 | -6724.304 | -6753.46 | 212 | 921.2131 | 1793.718
213 | -6775.868 | -6821.332 | 213 | 910.0508 | 1780.064
214 | -6827.409 | -6888.748 | 214 | 898.8812 | 1766.418
215 | -6878.873 | -6955.678 | 215 | 887.7121 | 1752.791
216 | -6930.029 | -7022.262 | 216 | 876.549 | 1739.174
217 | -6980.672 | -7088.659 | 217 | 865.3811 | 1725.56
218 | -7031.035 | -7154.853 | 218 | 854.2 | 1711.944
219 | -7081.287 | -7220.644 | 219 | 843.002 | 1698.339
220 | -7131.527 | -7285.949 | 220 | 831.7861 | 1684.756
221 | -7181.758 | -7350.847 | 221 | 820.531 | 1671.228
222 | -7231.981 | -7415.372 | 222 | 809.2364 | 1657.763
223 | -7282.196 | -7479.53 | 223 | 797.8994 | 1644.353
224 | -7332.403 | -7543.446 | 224 | 786.5382 | 1630.986
225 | -7382.607 | -7607.105 | 225 | 775.1572 | 1617.646
226 | -7432.81 | -7670.263 | 226 | 763.769 | 1604.31
227 | -7483.013 | -7732.958 | 227 | 752.3661 | 1590.952
228 | -7533.215 | -7795.377 | 228 | 740.9577 | 1577.55
229 | -7583.418 | -7857.594 | 229 | 729.5456 | 1564.08
230 | -7633.589 | -7919.616 | 230 | 718.1339 | 1550.541
231 | -7683.579 | -7981.412 | 231 | 706.7234 | 1536.93
232 | -7733.027 | -8042.912 | 232 | 695.3143 | 1523.241
233 | -7782.102 | -8104.129 | 233 | 683.9071 | 1509.488
234 | -7831.016 | -8164.986 | 234 | 672.5017 | 1495.672
235 | -7879.903 | -8225.455 | 235 | 661.0973 | 1481.793
236 | -7928.784 | -8285.656 | 236 | 649.6933 | 1467.855
237 | -7977.652 | -8345.572 | 237 | 638.2894 | 1453.848
238 | -8026.507 | -8405.094 | 238 | 626.8859 | 1439.778
239 | -8075.354 | -8464.227 | 239 | 615.4834 | 1425.658
240 | -8124.197 | -8523.07 | 240 | 604.0823 | 1411.514
241 | -8173.039 | -8581.608 | 241 | 592.6829 | 1397.36
242 | -8221.881 | -8639.793 | 242 | 581.2855 | 1383.209
243 | -8270.723 | -8697.58 | 243 | 569.8896 | 1369.07
244 | -8319.565 | -8755.06 | 244 | 558.4941 | 1354.956
245 | -8368.372 | -8812.177 | 245 | 547.0984 | 1340.86
246 | -8416.971 | -8868.853 | 246 | 535.6981 | 1326.786
247 | -8464.984 | -8925.201 | 247 | 524.2966 | 1312.724
248 | -8512.637 | -8981.284 | 248 | 512.8966 | 1298.666
249 | -8560.17 | -9037.068 | 249 | 501.4923 | 1284.612
250 | -8607.694 | -9092.591 | 250 | 490.0673 | 1270.541
251 | -8655.212 | -9147.996 | 251 | 478.6251 | 1256.439
252 | -8702.719 | -9203.306 | 252 | 467.1723 | 1242.317
253 | -8750.214 | -9258.424 | 253 | 455.7036 | 1228.174
254 | -8797.699 | -9313.218 | 254 | 444.2401 | 1214.004
255 | -8845.181 | -9367.601 | 255 | 432.7828 | 1199.8
256 | -8892.662 | -9421.505 | 256 | 421.3238 | 1185.551
257 | -8940.144 | -9475.002 | 257 | 409.8652 | 1171.258
258 | -8987.625 | -9528.235 | 258 | 398.4084 | 1156.921
259 | -9035.049 | -9581.274 | 259 | 386.9648 | 1142.541
260 | -9082.02 | -9634.02 | 260 | 375.534 | 1128.14
261 | -9128.528 | -9686.418 | 261 | 364.1053 | 1113.724
262 | -9174.734 | -9738.491 | 262 | 352.6709 | 1099.314
263 | -9220.9 | -9790.244 | 263 | 341.228 | 1084.916
264 | -9267.062 | -9841.755 | 264 | 329.786 | 1070.538
265 | -9313.216 | -9893.082 | 265 | 318.3334 | 1056.195
266 | -9359.356 | -9944.221 | 266 | 306.8783 | 1041.893
267 | -9405.484 | -9995.192 | 267 | 295.4273 | 1027.617
268 | -9451.605 | -10046 | 268 | 283.9476 | 1013.353
269 | -9497.726 | -10096.54 | 269 | 272.4249 | 999.0834
270 | -9543.847 | -10146.79 | 270 | 260.8725 | 984.782
271 | -9589.93 | -10196.72 | 271 | 249.2965 | 970.4527
272 | -9635.94 | -10246.29 | 272 | 237.695 | 956.0847
273 | -9681.71 | -10295.56 | 273 | 226.0736 | 941.6732
274 | -9727.113 | -10344.54 | 274 | 214.4322 | 927.2009
275 | -9772.051 | -10393.17 | 275 | 202.7872 | 912.6502
276 | -9816.862 | -10441.47 | 276 | 191.1434 | 898.0241
277 | -9861.663 | -10489.44 | 277 | 179.5016 | 883.317
278 | -9906.457 | -10537.13 | 278 | 167.8618 | 868.5078
279 | -9951.24 | -10584.56 | 279 | 156.2233 | 853.6229
280 | -9996.01 | -10631.73 | 280 | 144.5881 | 838.6689
281 | -10040.77 | -10678.72 | 281 | 132.9587 | 823.6675
282 | -10085.53 | -10725.46 | 282 | 121.3297 | 808.6421
283 | -10130.29 | -10771.89 | 283 | 109.6954 | 793.6154
284 | -10175.01 | -10817.92 | 284 | 98.06176 | 778.6166
285 | -10219.62 | -10863.65 | 285 | 86.43324 | 763.6591
286 | -10263.83 | -10909.19 | 286 | 74.81078 | 748.7274
287 | -10307.63 | -10954.54 | 287 | 63.18869 | 733.819
288 | -10351.17 | -10999.71 | 288 | 51.55983 | 718.9478
289 | -10394.65 | -11044.75 | 289 | 39.9313 | 704.1092
290 | -10438.09 | -11089.64 | 290 | 28.30405 | 689.3093
291 | -10481.52 | -11134.33 | 291 | 16.67825 | 674.5545
292 | -10524.94 | -11178.73 | 292 | 5.054031 | 659.8305
293 | -10568.35 | -11222.81 | 293 | -6.568954 | 645.1298
294 | -10611.75 | -11266.69 | 294 | -18.19071 | 630.4381
295 | -10655.15 | -11310.38 | 295 | -29.81164 | 615.7333
296 | -10698.53 | -11353.82 | 296 | -41.43151 | 601.0127
297 | -10741.77 | -11396.97 | 297 | -53.05011 | 586.2489
298 | -10784.69 | -11439.88 | 298 | -64.66713 | 571.4451
299 | -10827.11 | -11482.59 | 299 | -76.28237 | 556.5782
300 | -10869.33 | -11525.02 | 300 | -87.89632 | 541.6328
301 | -10911.42 | -11567.12 | 301 | -99.50973 | 526.62
302 | -10953.5 | -11608.93 | 302 | -111.1229 | 511.5362
303 | -10995.58 | -11650.55 | 303 | -122.7352 | 496.3903
304 | -11037.64 | -11691.9 | 304 | -134.3457 | 481.1998
305 | -11079.69 | -11733.01 | 305 | -145.9544 | 465.9907
306 | -11121.73 | -11773.96 | 306 | -157.5611 | 450.7534
307 | -11163.77 | -11814.81 | 307 | -169.1596 | 435.4755
308 | -11205.8 | -11855.5 | 308 | -180.7574 | 420.1769
309 | -11247.71 | -11895.96 | 309 | -192.3589 | 404.8685
310 | -11289.2 | -11936.31 | 310 | -203.9629 | 389.57
311 | -11330.27 | -11976.58 | 311 | -215.5652 | 374.2745
312 | -11371.06 | -12016.6 | 312 | -227.166 | 358.9915
313 | -11411.78 | -12056.26 | 313 | -238.7652 | 343.7239
314 | -11452.49 | -12095.58 | 314 | -250.3632 | 328.483
315 | -11493.2 | -12134.67 | 315 | -261.9605 | 313.2633
316 | -11533.9 | -12173.57 | 316 | -273.5576 | 298.0547
317 | -11574.59 | -12212.25 | 317 | -285.1542 | 282.8551
318 | -11615.27 | -12250.67 | 318 | -296.75 | 267.6664
319 | -11655.95 | -12288.94 | 319 | -308.3443 | 252.4918
320 | -11696.54 | -12327.15 | 320 | -319.9371 | 237.3079
321 | -11736.83 | -12365.11 | 321 | -331.5281 | 222.116
322 | -11776.67 | -12402.69 | 322 | -343.1177 | 206.9222
323 | -11816.13 | -12439.93 | 323 | -354.7067 | 191.7239
324 | -11855.51 | -12476.91 | 324 | -366.2946 | 176.5119
325 | -11894.87 | -12513.73 | 325 | -377.8769 | 161.2918
326 | -11934.23 | -12550.47 | 326 | -389.4536 | 146.0643
327 | -11973.57 | -12587.07 | 327 | -401.0246 | 130.8267
328 | -12012.9 | -12623.44 | 328 | -412.5991 | 115.5654
329 | -12052.22 | -12659.64 | 329 | -424.1719 | 100.268
330 | -12091.54 | -12695.73 | 330 | -435.7382 | 84.92785
331 | -12130.83 | -12731.62 | 331 | -447.2973 | 69.54778
332 | -12169.95 | -12767.21 | 332 | -458.8573 | 54.13991
333 | -12208.54 | -12802.49 | 333 | -470.41 | 38.71847
334 | -12246.68 | -12837.46 | 334 | -481.9532 | 23.28276
335 | -12284.69 | -12872.22 | 335 | -493.4858 | 7.83239
336 | -12322.69 | -12906.82 | 336 | -505.0136 | -7.628884
337 | -12360.68 | -12941.3 | 337 | -516.5303 | -23.08705
338 | -12398.67 | -12975.71 | 338 | -528.0553 | -38.54406
339 | -12436.64 | -13010.05 | 339 | -539.591 | -54.00046
340 | -12474.6 | -13044.22 | 340 | -551.1357 | -69.46248
341 | -12512.56 | -13078.23 | 341 | -562.685 | -84.92415
342 | -12550.46 | -13112.03 | 342 | -574.2336 | -100.3753
343 | -12588.13 | -13145.53 | 343 | -585.7817 | -115.8109
344 | -12625.26 | -13178.67 | 344 | -597.3243 | -131.2423
345 | -12662.02 | -13211.54 | 345 | -608.8566 | -146.686
346 | -12698.66 | -13244.35 | 346 | -620.3687 | -162.1456
347 | -12735.3 | -13277.15 | 347 | -631.8496 | -177.6183
348 | -12771.94 | -13309.92 | 348 | -643.2884 | -193.1065
349 | -12808.56 | -13342.56 | 349 | -654.7161 | -208.6067
350 | -12845.17 | -13374.95 | 350 | -666.142 | -224.1201
351 | -12881.77 | -13407.07 | 351 | -677.5453 | -239.6408
352 | -12918.37 | -13439.04 | 352 | -688.9137 | -255.1584
353 | -12954.78 | -13470.84 | 353 | -700.2754 | -270.6726
354 | -12990.84 | -13502.34 | 354 | -711.6258 | -286.1921
355 | -13026.4 | -13533.43 | 355 | -722.9608 | -301.717
356 | -13061.76 | -13564.14 | 356 | -734.2694 | -317.2391
357 | -13097.05 | -13594.68 | 357 | -745.5753 | -332.7467
358 | -13132.32 | -13625.16 | 358 | -756.8737 | -348.2494
359 | -13167.59 | -13655.58 | 359 | -768.1606 | -363.7628
360 | -13202.85 | -13685.91 | 360 | -779.4501 | -379.2884
361 | -13238.09 | -13716.19 | 361 | -790.7359 | -394.7948
362 | -13273.33 | -13746.41 | 362 | -802.0101 | -410.2606
363 | -13308.48 | -13776.46 | 363 | -813.2764 | -425.6891
364 | -13343.34 | -13806.31 | 364 | -824.5362 | -441.0818
365 | -13377.82 | -13835.98 | 365 | -835.7926 | -456.4577
366 | -13411.87 | -13865.36 | 366 | -847.0461 | -471.8428
367 | -13445.81 | -13894.47 | 367 | -858.2976 | -487.2397
368 | -13479.73 | -13923.48 | 368 | -869.5474 | -502.662
369 | -13513.64 | -13952.4 | 369 | -880.7969 | -518.1256
370 | -13547.54 | -13981.13 | 370 | -892.0462 | -533.6145
371 | -13581.43 | -14009.6 | 371 | -903.2955 | -549.1112
372 | -13615.3 | -14037.93 | 372 | -914.5447 | -564.6183
373 | -13649.15 | -14066.2 | 373 | -925.7931 | -580.1207
374 | -13682.7 | -14094.37 | 374 | -937.0393 | -595.6034
375 | -13715.78 | -14122.4 | 375 | -948.283 | -611.0666
376 | -13748.55 | -14150.25 | 376 | -959.5237 | -626.5287
377 | -13781.13 | -14177.95 | 377 | -970.7617 | -642.0044
378 | -13813.69 | -14205.55 | 378 | -981.9971 | -657.4839
379 | -13846.24 | -14232.92 | 379 | -993.2315 | -672.9753
380 | -13878.78 | -14260.03 | 380 | -1004.467 | -688.4679
381 | -13911.32 | -14286.89 | 381 | -1015.704 | -703.9369
382 | -13943.84 | -14313.53 | 382 | -1026.941 | -719.3569
383 | -13976.24 | -14339.99 | 383 | -1038.169 | -734.7224
384 | -14008.31 | -14366.27 | 384 | -1049.393 | -750.0451
385 | -14039.82 | -14392.39 | 385 | -1060.61 | -765.36
386 | -14071.08 | -14418.32 | 386 | -1071.809 | -780.6889
387 | -14102.28 | -14444.07 | 387 | -1082.997 | -796.0612
388 | -14133.47 | -14469.72 | 388 | -1094.178 | -811.469
389 | -14164.66 | -14495.31 | 389 | -1105.341 | -826.9104
390 | -14195.84 | -14520.74 | 390 | -1116.478 | -842.3668
391 | -14227.01 | -14545.94 | 391 | -1127.595 | -857.8238
392 | -14258.13 | -14570.85 | 392 | -1138.682 | -873.2461
393 | -14289.16 | -14595.49 | 393 | -1149.738 | -888.6334
394 | -14319.72 | -14620.03 | 394 | -1160.758 | -904.0022
395 | -14349.86 | -14644.56 | 395 | -1171.753 | -919.3727
396 | -14379.74 | -14668.87 | 396 | -1182.723 | -934.7586
397 | -14409.58 | -14693.02 | 397 | -1193.683 | -950.1583
398 | -14439.41 | -14717.17 | 398 | -1204.629 | -965.5756
399 | -14469.24 | -14741.26 | 399 | -1215.572 | -981.0071
400 | -14499.05 | -14765.21 | 400 | -1226.51 | -996.4222
401 | -14528.86 | -14789.04 | 401 | -1237.443 | -1011.789
402 | -14558.62 | -14812.84 | 402 | -1248.376 | -1027.114
403 | -14588.13 | -14836.58 | 403 | -1259.307 | -1042.413
404 | -14617.16 | -14860.13 | 404 | -1270.235 | -1057.703
405 | -14645.72 | -14883.4 | 405 | -1281.157 | -1072.998
406 | -14674.2 | -14906.44 | 406 | -1292.074 | -1088.32
407 | -14702.68 | -14929.29 | 407 | -1302.988 | -1103.664
408 | -14731.15 | -14951.98 | 408 | -1313.901 | -1119.031
409 | -14759.61 | -14974.58 | 409 | -1324.816 | -1134.419
410 | -14788.05 | -14997.07 | 410 | -1335.736 | -1149.814
411 | -14816.48 | -15019.34 | 411 | -1346.658 | -1165.188
412 | -14844.82 | -15041.37 | 412 | -1357.57 | -1180.512
413 | -14872.75 | -15063.21 | 413 | -1368.473 | -1195.794
414 | -14900.17 | -15084.96 | 414 | -1379.357 | -1211.053
415 | -14927.33 | -15106.66 | 415 | -1390.222 | -1226.313
416 | -14954.44 | -15128.3 | 416 | -1401.055 | -1241.574
417 | -14981.56 | -15149.89 | 417 | -1411.835 | -1256.835
418 | -15008.66 | -15171.37 | 418 | -1422.565 | -1272.092
419 | -15035.76 | -15192.7 | 419 | -1433.27 | -1287.341
420 | -15062.84 | -15213.74 | 420 | -1443.953 | -1302.557
421 | -15089.88 | -15234.45 | 421 | -1454.613 | -1317.726
422 | -15116.57 | -15254.94 | 422 | -1465.26 | -1332.844
423 | -15142.78 | -15275.23 | 423 | -1475.893 | -1347.927
424 | -15168.6 | -15295.36 | 424 | -1486.515 | -1362.98
425 | -15194.35 | -15315.39 | 425 | -1497.13 | -1378.019
426 | -15220.11 | -15335.33 | 426 | -1507.74 | -1393.053
427 | -15245.85 | -15355.16 | 427 | -1518.345 | -1408.103
428 | -15271.59 | -15374.88 | 428 | -1528.951 | -1423.201
429 | -15297.31 | -15394.56 | 429 | -1539.56 | -1438.326
430 | -15323 | -15414.21 | 430 | -1550.174 | -1453.446
431 | -15348.4 | -15433.83 | 431 | -1560.792 | -1468.542
432 | -15373.35 | -15453.44 | 432 | -1571.411 | -1483.615
433 | -15397.87 | -15472.94 | 433 | -1582.024 | -1498.678
434 | -15422.3 | -15492.25 | 434 | -1592.621 | -1513.742
435 | -15446.69 | -15511.4 | 435 | -1603.206 | -1528.821
436 | -15471.08 | -15530.34 | 436 | -1613.77 | -1543.921
437 | -15495.46 | -15549.1 | 437 | -1624.302 | -1559.044
438 | -15519.82 | -15567.67 | 438 | -1634.815 | -1574.173
439 | -15544.08 | -15586.05 | 439 | -1645.293 | -1589.288
440 | -15568.08 | -15604.32 | 440 | -1655.746 | -1604.372
441 | -15591.58 | -15622.59 | 441 | -1666.168 | -1619.418
442 | -15614.69 | -15640.79 | 442 | -1676.543 | -1634.435
443 | -15637.73 | -15658.82 | 443 | -1686.888 | -1649.433
444 | -15660.76 | -15676.58 | 444 | -1697.22 | -1664.408
445 | -15683.79 | -15694.08 | 445 | -1707.545 | -1679.373
446 | -15706.8 | -15711.51 | 446 | -1717.861 | -1694.337
447 | -15729.81 | -15728.91 | 447 | -1728.171 | -1709.288
448 | -15752.75 | -15746.16 | 448 | -1738.476 | -1724.207
449 | -15775.5 | -15763.28 | 449 | -1748.783 | -1739.096
450 | -15797.7 | -15780.28 | 450 | -1759.094 | -1753.934
451 | -15819.51 | -15797.05 | 451 | -1769.407 | -1768.718
452 | -15841.19 | -15813.55 | 452 | -1779.718 | -1783.458
453 | -15862.86 | -15829.86 | 453 | -1790.016 | -1798.144
454 | -15884.52 | -15846.08 | 454 | -1800.264 | -1812.787
455 | -15906.18 | -15862.23 | 455 | -1810.443 | -1827.41
456 | -15927.83 | -15878.22 | 456 | -1820.572 | -1842.03
457 | -15949.42 | -15894.01 | 457 | -1830.686 | -1856.656
458 | -15970.72 | -15909.67 | 458 | -1840.779 | -1871.279
459 | -15991.41 | -15925.31 | 459 | -1850.834 | -1885.896
460 | -16011.81 | -15940.9 | 460 | -1860.86 | -1900.509
461 | -16032.12 | -15956.37 | 461 | -1870.883 | -1915.103
462 | -16052.43 | -15971.72 | 462 | -1880.906 | -1929.675
463 | -16072.74 | -15986.98 | 463 | -1890.919 | -1944.21
464 | -16093.04 | -16002.19 | 464 | -1900.928 | -1958.732
465 | -16113.31 | -16017.25 | 465 | -1910.932 | -1973.273
466 | -16133.51 | -16032.08 | 466 | -1920.932 | -1987.833
467 | -16153.22 | -16046.77 | 467 | -1930.929 | -2002.392
468 | -16172.4 | -16061.33 | 468 | -1940.92 | -2016.931
469 | -16191.39 | -16075.64 | 469 | -1950.901 | -2031.438
470 | -16210.34 | -16089.77 | 470 | -1960.86 | -2045.92
471 | -16229.29 | -16103.89 | 471 | -1970.789 | -2060.357
472 | -16248.24 | -16117.87 | 472 | -1980.656 | -2074.741
473 | -16267.17 | -16131.6 | 473 | -1990.493 | -2089.079
474 | -16286.06 | -16145.17 | 474 | -2000.301 | -2103.391
475 | -16304.74 | -16158.74 | 475 | -2010.063 | -2117.676
476 | -16322.87 | -16172.26 | 476 | -2019.784 | -2131.923
477 | -16340.66 | -16185.65 | 477 | -2029.498 | -2146.137
478 | -16358.26 | -16198.98 | 478 | -2039.211 | -2160.327
479 | -16375.85 | -16212.26 | 479 | -2048.923 | -2174.502
480 | -16393.44 | -16225.46 | 480 | -2058.637 | -2188.661
481 | -16411.02 | -16238.56 | 481 | -2068.351 | -2202.791
482 | -16428.57 | -16251.56 | 482 | -2078.067 | -2216.875
483 | -16446.04 | -16264.41 | 483 | -2087.78 | -2230.919
484 | -16463.23 | -16277.08 | 484 | -2097.485 | -2244.935
485 | -16479.85 | -16289.67 | 485 | -2107.178 | -2258.944
486 | -16496.16 | -16302.17 | 486 | -2116.836 | -2272.922
487 | -16512.4 | -16314.46 | 487 | -2126.452 | -2286.876
488 | -16528.62 | -16326.65 | 488 | -2136.007 | -2300.82
489 | -16544.85 | -16338.82 | 489 | -2145.524 | -2314.748
490 | -16561.06 | -16350.97 | 490 | -2155 | -2328.636
491 | -16577.2 | -16363.02 | 491 | -2164.444 | -2342.478
492 | -16593.11 | -16374.89 | 492 | -2173.873 | -2356.277
493 | -16608.53 | -16386.56 | 493 | -2183.296 | -2370.044
494 | -16623.57 | -16398.06 | 494 | -2192.712 | -2383.786
495 | -16638.47 | -16409.36 | 495 | -2202.124 | -2397.519
496 | -16653.34 | -16420.54 | 496 | -2211.534 | -2411.25
497 | -16668.21 | -16431.72 | 497 | -2220.943 | -2424.968
498 | -16683.07 | -16442.85 | 498 | -2230.347 | -2438.675
499 | -16697.9 | -16453.85 | 499 | -2239.748 | -2452.344
500 | -16712.6 | -16464.66 | 500 | -2249.136 | -2465.957
501 | -16726.98 | -16475.33 | 501 | -2258.493 | -2479.513
502 | -16740.8 | -16485.9 | 502 | -2267.789 | -2493.022
503 | -16754.36 | -16496.38 | 503 | -2277.025 | -2506.509
504 | -16767.88 | -16506.77 | 504 | -2286.208 | -2519.982
505 | -16781.38 | -16516.98 | 505 | -2295.371 | -2533.44
506 | -16794.89 | -16526.99 | 506 | -2304.511 | -2546.881
507 | -16808.38 | -16536.84 | 507 | -2313.63 | -2560.289
508 | -16821.84 | -16546.54 | 508 | -2322.745 | -2573.658
509 | -16835.05 | -16556.17 | 509 | -2331.863 | -2586.977
510 | -16847.84 | -16565.73 | 510 | -2340.982 | -2600.259
511 | -16860.19 | -16575.12 | 511 | -2350.102 | -2613.525
512 | -16872.4 | -16584.37 | 512 | -2359.22 | -2626.773
513 | -16884.55 | -16593.56 | 513 | -2368.324 | -2639.99
514 | -16896.69 | -16602.69 | 514 | -2377.395 | -2653.171
515 | -16908.83 | -16611.78 | 515 | -2386.398 | -2666.321
516 | -16920.96 | -16620.84 | 516 | -2395.353 | -2679.45
517 | -16932.95 | -16629.78 | 517 | -2404.264 | -2692.55
518 | -16944.66 | -16638.62 | 518 | -2413.138 | -2705.62
519 | -16955.81 | -16647.46 | 519 | -2421.996 | -2718.658
520 | -16966.64 | -16656.31 | 520 | -2430.841 | -2731.662
521 | -16977.42 | -16665.1 | 521 | -2439.676 | -2744.616
522 | -16988.21 | -16673.79 | 522 | -2448.509 | -2757.518
523 | -16998.99 | -16682.39 | 523 | -2457.334 | -2770.362
524 | -17009.73 | -16690.89 | 524 | -2466.146 | -2783.168
525 | -17020.42 | -16699.27 | 525 | -2474.929 | -2795.924
526 | -17030.79 | -16707.47 | 526 | -2483.666 | -2808.644
527 | -17040.72 | -16715.51 | 527 | -2492.356 | -2821.353
528 | -17050.22 | -16723.45 | 528 | -2500.993 | -2834.062
529 | -17059.65 | -16731.23 | 529 | -2509.595 | -2846.756
530 | -17069.07 | -16738.76 | 530 | -2518.173 | -2859.393
531 | -17078.5 | -16746.07 | 531 | -2526.729 | -2871.946
532 | -17087.91 | -16753.27 | 532 | -2535.272 | -2884.43
533 | -17097.32 | -16760.42 | 533 | -2543.802 | -2896.885
534 | -17106.49 | -16767.57 | 534 | -2552.328 | -2909.337
535 | -17115.16 | -16774.67 | 535 | -2560.848 | -2921.766
536 | -17123.41 | -16781.69 | 536 | -2569.349 | -2934.159
537 | -17131.49 | -16788.51 | 537 | -2577.818 | -2946.53
538 | -17139.55 | -16795.1 | 538 | -2586.266 | -2958.895
539 | -17147.61 | -16801.61 | 539 | -2594.68 | -2971.242
540 | -17155.67 | -16808.21 | 540 | -2603.034 | -2983.546
541 | -17163.65 | -16814.81 | 541 | -2611.34 | -2995.782
542 | -17171.52 | -16821.26 | 542 | -2619.619 | -3007.961
543 | -17179.01 | -16827.54 | 543 | -2627.877 | -3020.088
544 | -17186.08 | -16833.67 | 544 | -2636.119 | -3032.185
545 | -17192.84 | -16839.51 | 545 | -2644.356 | -3044.252
546 | -17199.55 | -16845.06 | 546 | -2652.59 | -3056.304
547 | -17206.25 | -16850.53 | 547 | -2660.81 | -3068.327
548 | -17212.95 | -16856.03 | 548 | -2669.021 | -3080.295
549 | -17219.58 | -16861.45 | 549 | -2677.228 | -3092.2
550 | -17226.01 | -16866.79 | 550 | -2685.404 | -3104.042
551 | -17232.1 | -16872.04 | 551 | -2693.525 | -3115.832
552 | -17237.69 | -16877.13 | 552 | -2701.582 | -3127.587
553 | -17243.07 | -16882.11 | 553 | -2709.577 | -3139.306
554 | -17248.41 | -16886.96 | 554 | -2717.541 | -3150.998
555 | -17253.75 | -16891.61 | 555 | -2725.487 | -3162.652
556 | -17259.09 | -16896.19 | 556 | -2733.426 | -3174.259
557 | -17264.39 | -16900.72 | 557 | -2741.364 | -3185.832
558 | -17269.44 | -16905.2 | 558 | -2749.298 | -3197.365
559 | -17274.14 | -16909.61 | 559 | -2757.227 | -3208.869
560 | -17278.48 | -16913.91 | 560 | -2765.134 | -3220.346
561 | -17282.59 | -16918.03 | 561 | -2773.006 | -3231.797
562 | -17286.59 | -16921.98 | 562 | -2780.827 | -3243.234
563 | -17290.58 | -16925.84 | 563 | -2788.577 | -3254.651
564 | -17294.56 | -16929.6 | 564 | -2796.251 | -3266.039
565 | -17298.49 | -16933.23 | 565 | -2803.901 | -3277.385
566 | -17302.3 | -16936.75 | 566 | -2811.55 | -3288.684
567 | -17305.68 | -16940.11 | 567 | -2819.199 | -3299.936
568 | -17308.67 | -16943.23 | 568 | -2826.848 | -3311.144
569 | -17311.37 | -16946.24 | 569 | -2834.499 | -3322.316
570 | -17314.03 | -16949.21 | 570 | -2842.149 | -3333.449
571 | -17316.65 | -16952.11 | 571 | -2849.776 | -3344.536
572 | -17319.27 | -16954.97 | 572 | -2857.345 | -3355.553
573 | -17321.87 | -16957.82 | 573 | -2864.857 | -3366.521
574 | -17324.4 | -16960.6 | 574 | -2872.313 | -3377.455
575 | -17326.63 | -16963.32 | 575 | -2879.729 | -3388.357
576 | -17328.33 | -16966 | 576 | -2887.113 | -3399.239
577 | -17329.71 | -16968.64 | 577 | -2894.478 | -3410.101
578 | -17330.98 | -16971.24 | 578 | -2901.834 | -3420.932
579 | -17332.24 | -16973.7 | 579 | -2909.187 | -3431.703
580 | -17333.49 | -16976.03 | 580 | -2916.526 | -3442.395
581 | -17334.74 | -16978.34 | 581 | -2923.838 | -3453.011
582 | -17335.83 | -16980.63 | 582 | -2931.111 | -3463.584
583 | -17336.66 | -16982.81 | 583 | -2938.322 | -3474.134
584 | -17336.97 | -16984.91 | 584 | -2945.47 | -3484.677
585 | -17336.97 | -16986.89 | 585 | -2952.566 | -3495.196
586 | -17336.88 | -16988.74 | 586 | -2959.64 | -3505.668
587 | -17336.78 | -16990.48 | 587 | -2966.707 | -3516.083
588 | -17336.68 | -16992.08 | 588 | -2973.775 | -3526.447
589 | -17336.56 | -16993.46 | 589 | -2980.842 | -3536.765
590 | -17336.36 | -16994.57 | 590 | -2987.898 | -3547.039
591 | -17335.92 | -16995.55 | 591 | -2994.921 | -3557.271
592 | -17335.11 | -16996.47 | 592 | -3001.902 | -3567.452
593 | -17333.82 | -16997.27 | 593 | -3008.832 | -3577.6
594 | -17332.39 | -16997.96 | 594 | -3015.699 | -3587.701
595 | -17330.93 | -16998.59 | 595 | -3022.531 | -3597.752
596 | -17329.47 | -16999.18 | 596 | -3029.334 | -3607.772
597 | -17327.96 | -16999.69 | 597 | -3036.119 | -3617.775
598 | -17326.36 | -17000.12 | 598 | -3042.898 | -3627.761
599 | -17324.47 | -17000.48 | 599 | -3049.674 | -3637.719
600 | -17322.17 | -17000.71 | 600 | -3056.442 | -3647.64
601 | -17319.51 | -17000.83 | 601 | -3063.181 | -3657.504
602 | -17316.69 | -17000.96 | 602 | -3069.866 | -3667.304
603 | -17313.87 | -17001.11 | 603 | -3076.501 | -3677.075
604 | -17311.05 | -17001.04 | 604 | -3083.086 | -3686.808
605 | -17308.2 | -17000.53 | 605 | -3089.633 | -3696.501
606 | -17305.2 | -16999.64 | 606 | -3096.143 | -3706.153
607 | -17301.92 | -16998.67 | 607 | -3102.635 | -3715.761
608 | -17298.12 | -16997.7 | 608 | -3109.12 | -3725.316
609 | -17294.04 | -16996.73 | 609 | -3115.596 | -3734.808
610 | -17289.86 | -16995.92 | 610 | -3122.052 | -3744.242
611 | -17285.68 | -16995.17 | 611 | -3128.482 | -3753.634
612 | -17281.49 | -16994.08 | 612 | -3134.865 | -3762.983
613 | -17277.3 | -16992.69 | 613 | -3141.19 | -3772.297
614 | -17272.97 | -16991.25 | 614 | -3147.47 | -3781.564
615 | -17268.5 | -16989.8 | 615 | -3153.725 | -3790.79
616 | -17263.72 | -16988.3 | 616 | -3159.946 | -3799.985
617 | -17258.45 | -16986.79 | 617 | -3166.148 | -3809.153
618 | -17252.99 | -16985.34 | 618 | -3172.346 | -3818.275
619 | -17247.45 | -16983.87 | 619 | -3178.537 | -3827.358
620 | -17241.91 | -16982.21 | 620 | -3184.704 | -3836.422
621 | -17236.36 | -16980.23 | 621 | -3190.823 | -3845.443
622 | -17230.78 | -16978.03 | 622 | -3196.896 | -3854.395
623 | -17224.94 | -16975.93 | 623 | -3202.925 | -3863.265
624 | -17218.71 | -16974.1 | 624 | -3208.911 | -3872.083
625 | -17212 | -16972.34 | 625 | -3214.865 | -3880.888
626 | -17205.11 | -16970.27 | 626 | -3220.79 | -3889.68
627 | -17198.21 | -16967.74 | 627 | -3226.702 | -3898.45
628 | -17191.31 | -16965 | 628 | -3232.586 | -3907.181
629 | -17184.4 | -16962.31 | 629 | -3238.429 | -3915.847
630 | -17177.48 | -16959.65 | 630 | -3244.23 | -3924.466
631 | -17170.44 | -16956.88 | 631 | -3249.99 | -3933.03
632 | -17162.88 | -16954.04 | 632 | -3255.698 | -3941.533
633 | -17154.89 | -16951.25 | 633 | -3261.369 | -3949.989
634 | -17146.65 | -16948.44 | 634 | -3267.019 | -3958.418
635 | -17138.39 | -16945.5 | 635 | -3272.654 | -3966.822
636 | -17130.12 | -16942.38 | 636 | -3278.276 | -3975.173
637 | -17121.86 | -16939.17 | 637 | -3283.887 | -3983.468
638 | -17113.57 | -16936.22 | 638 | -3289.466 | -3991.723
639 | -17105.21 | -16933.83 | 639 | -3295.001 | -3999.944
640 | -17096.59 | -16932.08 | 640 | -3300.482 | -4008.121
641 | -17087.56 | -16930.85 | 641 | -3305.915 | -4016.239
642 | -17078.16 | -16929.92 | 642 | -3311.303 | -4024.29
643 | -17068.55 | -16929.18 | 643 | -3316.66 | -4032.276
644 | -17058.92 | -16928.64 | 644 | -3321.996 | -4040.224
645 | -17049.3 | -16928.53 | 645 | -3327.327 | -4048.15
646 | -17039.67 | -16929.1 | 646 | -3332.643 | -4056.056
647 | -17030.03 | -16930.59 | 647 | -3337.941 | -4063.938
648 | -17020.38 | -16932.85 | 648 | -3343.197 | -4071.784
649 | -17010.6 | -16935.03 | 649 | -3348.404 | -4079.573
650 | -17000.57 | -16936.4 | 650 | -3353.556 | -4087.296
651 | -16990 | -16936.47 | 651 | -3358.663 | -4094.937
652 | -16979.1 | -16935.05 | 652 | -3363.738 | -4102.532
653 | -16968.12 | -16931.87 | 653 | -3368.788 | -4110.11
654 | -16957.13 | -16926.22 | 654 | -3373.828 | -4117.666
655 | -16945.9 | -16918 | 655 | -3378.849 | -4125.193
656 | -16934.18 | -16907.93 | 656 | -3383.838 | -4132.669
657 | -16922.08 | -16897.01 | 657 | -3388.783 | -4140.094
658 | -16909.76 | -16885.55 | 658 | -3393.669 | -4147.462
659 | -16897.42 | -16873.05 | 659 | -3398.508 | -4154.78
660 | -16885.07 | -16859.39 | 660 | -3403.307 | -4162.043
661 | -16872.71 | -16845.37 | 661 | -3408.083 | -4169.258
662 | -16860.27 | -16832.24 | 662 | -3412.848 | -4176.429
663 | -16847.73 | -16820.42 | 663 | -3417.599 | -4183.562
664 | -16835.07 | -16810.33 | 664 | -3422.315 | -4190.655
665 | -16822.31 | -16802.74 | 665 | -3426.997 | -4197.702
666 | -16809.35 | -16798.32 | 666 | -3431.647 | -4204.72
667 | -16796.23 | -16797.04 | 667 | -3436.255 | -4211.71
668 | -16782.91 | -16797.42 | 668 | -3440.819 | -4218.642
669 | -16769.34 | -16797.84 | 669 | -3445.332 | -4225.504
670 | -16755.65 | -16797.59 | 670 | -3449.812 | -4232.308
671 | -16741.81 | -16796.51 | 671 | -3454.282 | -4239.076
672 | -16727.65 | -16794.87 | 672 | -3458.744 | -4245.82
673 | -16712.93 | -16792.19 | 673 | -3463.179 | -4252.519
674 | -16697.97 | -16787.62 | 674 | -3467.57 | -4259.174
675 | -16682.92 | -16780.7 | 675 | -3471.89 | -4265.789
676 | -16667.86 | -16771.97 | 676 | -3476.144 | -4272.372
677 | -16652.79 | -16762.2 | 677 | -3480.356 | -4278.91
678 | -16637.72 | -16751.05 | 678 | -3484.548 | -4285.38
679 | -16622.6 | -16737.72 | 679 | -3488.732 | -4291.793
680 | -16607.3 | -16722.39 | 680 | -3492.899 | -4298.159
681 | -16591.56 | -16706.74 | 681 | -3497.038 | -4304.474
682 | -16575.35 | -16692.48 | 682 | -3501.143 | -4310.739
683 | -16559.04 | -16680.41 | 683 | -3505.195 | -4316.963
684 | -16543.13 | -16671.34 | 684 | -3509.182 | -4323.138
685 | -16527.65 | -16665.12 | 685 | -3513.108 | -4329.267
686 | -16512.08 | -16660.53 | 686 | -3517.012 | -4335.374
687 | -16496.05 | -16656.35 | 687 | -3520.914 | -4341.451
688 | -16479.61 | -16651.35 | 688 | -3524.805 | -4347.474
689 | -16462.94 | -16645.36 | 689 | -3528.683 | -4353.423
690 | -16445.72 | -16639.32 | 690 | -3532.526 | -4359.307
691 | -16428.12 | -16634.1 | 691 | -3536.329 | -4365.144
692 | -16410.37 | -16629.62 | 692 | -3540.077 | -4370.954
693 | -16392.6 | -16625.27 | 693 | -3543.757 | -4376.745
694 | -16374.81 | -16619.89 | 694 | -3547.387 | -4382.494
695 | -16356.93 | -16611.84 | 695 | -3551.004 | -4388.182
696 | -16338.82 | -16600.6 | 696 | -3554.613 | -4393.826
697 | -16320.3 | -16586.97 | 697 | -3558.19 | -4399.438
698 | -16301.42 | -16572.39 | 698 | -3561.729 | -4405.003
699 | -16282.31 | -16558.09 | 699 | -3565.227 | -4410.527
700 | -16263.16 | -16544.28 | 700 | -3568.692 | -4416.009
701 | -16244.07 | -16531.3 | 701 | -3572.116 | -4421.444
702 | -16225.01 | -16519.41 | 702 | -3575.487 | -4426.834
703 | -16205.95 | -16508.63 | 703 | -3578.829 | -4432.172
704 | -16186.85 | -16498.66 | 704 | -3582.16 | -4437.462
705 | -16167.7 | -16488.86 | 705 | -3585.477 | -4442.707
706 | -16148.51 | -16478.53 | 706 | -3588.761 | -4447.923
707 | -16129.11 | -16467.59 | 707 | -3591.993 | -4453.095
708 | -16109.21 | -16457.46 | 708 | -3595.18 | -4458.201
709 | -16088.87 | -16449.74 | 709 | -3598.318 | -4463.244
710 | -16068.39 | -16444.53 | 710 | -3601.403 | -4468.222
711 | -16047.88 | -16439.76 | 711 | -3604.457 | -4473.15
712 | -16027.28 | -16432.86 | 712 | -3607.483 | -4478.041
713 | -16006.43 | -16423.78 | 713 | -3610.498 | -4482.893
714 | -15985 | -16413.84 | 714 | -3613.485 | -4487.685
715 | -15963.22 | -16403.24 | 715 | -3616.422 | -4492.42
716 | -15941.35 | -16391.06 | 716 | -3619.292 | -4497.104
717 | -15919.48 | -16377.45 | 717 | -3622.116 | -4501.744
718 | -15897.61 | -16364.68 | 718 | -3624.906 | -4506.352
719 | -15875.73 | -16353.82 | 719 | -3627.671 | -4510.918
720 | -15853.84 | -16343.12 | 720 | -3630.415 | -4515.426
721 | -15832.05 | -16330.76 | 721 | -3633.126 | -4519.861
722 | -15810.4 | -16317.09 | 722 | -3635.796 | -4524.245
723 | -15788.69 | -16303.36 | 723 | -3638.408 | -4528.612
724 | -15766.83 | -16290.22 | 724 | -3640.976 | -4532.963
725 | -15744.72 | -16277.43 | 725 | -3643.514 | -4537.272
726 | -15722.21 | -16264.25 | 726 | -3646.014 | -4541.522
727 | -15699.18 | -16250.59 | 727 | -3648.485 | -4545.703
728 | -15675.98 | -16237.52 | 728 | -3650.943 | -4549.832
729 | -15652.77 | -16226.56 | 729 | -3653.396 | -4553.925
730 | -15629.55 | -16217.3 | 730 | -3655.825 | -4557.973
731 | -15606.16 | -16207.14 | 731 | -3658.193 | -4561.97
732 | -15582.42 | -16194.61 | 732 | -3660.496 | -4565.916
733 | -15558.15 | -16180.59 | 733 | -3662.753 | -4569.821
734 | -15533.58 | -16166.27 | 734 | -3664.967 | -4573.7
735 | -15508.99 | -16151.9 | 735 | -3667.153 | -4577.53
736 | -15484.4 | -16138.1 | 736 | -3669.323 | -4581.289
737 | -15459.8 | -16125.65 | 737 | -3671.473 | -4584.987
738 | -15435.2 | -16113.7 | 738 | -3673.587 | -4588.648
739 | -15410.58 | -16100.15 | 739 | -3675.646 | -4592.274
740 | -15385.95 | -16083.51 | 740 | -3677.654 | -4595.852
741 | -15361.3 | -16064.91 | 741 | -3679.613 | -4599.36
742 | -15336.55 | -16046.66 | 742 | -3681.53 | -4602.812
743 | -15311.69 | -16029.57 | 743 | -3683.429 | -4606.218
744 | -15286.78 | -16013.7 | 744 | -3685.31 | -4609.603
745 | -15261.94 | -15999.06 | 745 | -3687.165 | -4612.952
746 | -15236.88 | -15985.47 | 746 | -3688.97 | -4616.228
747 | -15211.37 | -15972.58 | 747 | -3690.725 | -4619.439
748 | -15185.54 | -15960.02 | 748 | -3692.424 | -4622.613
749 | -15159.6 | -15947.61 | 749 | -3694.081 | -4625.764
750 | -15133.63 | -15935.31 | 750 | -3695.712 | -4628.883
751 | -15107.45 | -15923.44 | 751 | -3697.318 | -4631.939
752 | -15080.84 | -15912.49 | 752 | -3698.9 | -4634.931
753 | -15053.72 | -15902.1 | 753 | -3700.424 | -4637.88
754 | -15026.45 | -15890.99 | 754 | -3701.892 | -4640.795
755 | -14999.15 | -15878.41 | 755 | -3703.309 | -4643.681
756 | -14971.83 | -15865.19 | 756 | -3704.675 | -4646.509
757 | -14944.51 | -15851.99 | 757 | -3706.019 | -4649.269
758 | -14917.18 | -15837.93 | 758 | -3707.35 | -4651.963
759 | -14889.79 | -15821.43 | 759 | -3708.657 | -4654.593
760 | -14862.2 | -15801.94 | 760 | -3709.926 | -4657.186
761 | -14834.18 | -15780.67 | 761 | -3711.143 | -4659.747
762 | -14805.74 | -15759.45 | 762 | -3712.31 | -4662.282
763 | -14777.29 | -15739.5 | 763 | -3713.436 | -4664.788
764 | -14749.11 | -15721.17 | 764 | -3714.509 | -4667.267
765 | -14720.99 | -15703.73 | 765 | -3715.557 | -4669.717
766 | -14692.58 | -15686.07 | 766 | -3716.595 | -4672.158
767 | -14663.94 | -15667.91 | 767 | -3717.618 | -4674.555
768 | -14635.19 | -15649.65 | 768 | -3718.611 | -4676.862
769 | -14606.33 | -15631.58 | 769 | -3719.569 | -4679.068
770 | -14577.03 | -15613.85 | 770 | -3720.48 | -4681.18
771 | -14547.31 | -15597.07 | 771 | -3721.342 | -4683.207
772 | -14517.34 | -15582.46 | 772 | -3722.156 | -4685.178
773 | -14487.31 | -15570.14 | 773 | -3722.933 | -4687.187
774 | -14457.31 | -15558.13 | 774 | -3723.689 | -4689.263
775 | -14427.31 | -15543.85 | 775 | -3724.434 | -4691.355
776 | -14397.28 | -15526.61 | 776 | -3725.158 | -4693.343
777 | -14366.95 | -15507.85 | 777 | -3725.837 | -4695.201
778 | -14336.19 | -15489.91 | 778 | -3726.455 | -4696.936
779 | -14305.28 | -15474.15 | 779 | -3727.025 | -4698.53
780 | -14274.75 | -15458.85 | 780 | -3727.553 | -4700.014
781 | -14244.48 | -15441.14 | 781 | -3728.042 | -4701.481
782 | -14214.02 | -15421.32 | 782 | -3728.505 | -4702.993
783 | -14183.07 | -15401.9 | 783 | -3728.942 | -4704.545
784 | -14152.02 | -15384.01 | 784 | -3729.339 | -4706.101
785 | -14121.38 | -15366.71 | 785 | -3729.677 | -4707.642
786 | -14091.03 | -15348.25 | 786 | -3729.956 | -4709.115
787 | -14060.34 | -15328.65 | 787 | -3730.196 | -4710.431
788 | -14028.89 | -15310.11 | 788 | -3730.392 | -4711.619
789 | -13996.85 | -15293.32 | 789 | -3730.548 | -4712.777
790 | -13964.84 | -15276.02 | 790 | -3730.672 | -4713.954
791 | -13933.11 | -15256.96 | 791 | -3730.757 | -4715.149
792 | -13901.29 | -15238.29 | 792 | -3730.79 | -4716.376
793 | -13869.09 | -15222.06 | 793 | -3730.774 | -4717.593
794 | -13836.51 | -15206.45 | 794 | -3730.723 | -4718.75
795 | -13803.78 | -15187.75 | 795 | -3730.646 | -4719.803
796 | -13770.78 | -15164.26 | 796 | -3730.543 | -4720.771
797 | -13737.43 | -15139.08 | 797 | -3730.41 | -4721.708
798 | -13703.82 | -15117.07 | 798 | -3730.239 | -4722.645
799 | -13670.43 | -15098.67 | 799 | -3730.015 | -4723.593
800 | -13637.48 | -15080.36 | 800 | -3729.737 | -4724.508
801 | -13604.67 | -15059.24 | 801 | -3729.413 | -4725.371
802 | -13571.78 | -15035.76 | 802 | -3729.046 | -4726.195
803 | -13538.57 | -15012.31 | 803 | -3728.663 | -4726.989
804 | -13504.94468 | -14990.09 | 804 | -3728.269 | -4727.72
805 | -13470.93 | -14968.65 | 805 | -3727.848 | -4728.394
806 | -13436.81 | -14947.61 | 806 | -3727.395 | -4729.086
807 | -13402.7 | -14928.23 | 807 | -3726.909 | -4729.879
808 | -13368.58 | -14911.09 | 808 | -3726.386 | -4730.87
809 | -13334.46 | -14894.21 | 809 | -3725.823 | -4732.122
810 | -13300.33 | -14875.74 | 810 | -3725.206 | -4733.725
811 | -13266.15 | -14856.11 | 811 | -3724.55 | -4735.703
812 | -13231.82 | -14836.65 | 812 | -3723.884 | -4737.945
813 | -13197.13 | -14817.36 | 813 | -3723.217 | -4740.35
814 | -13162.03 | -14797.55 | 814 | -3722.534 | -4742.75
815 | -13126.67 | -14777.17 | 815 | -3721.807 | -4745.075
816 | -13091.19 | -14756.28 | 816 | -3721.02 | -4747.378
817 | -13055.72 | -14734.46 | 817 | -3720.188 | -4749.85
818 | -13020.23 | -14711.31 | 818 | -3719.319 | -4752.65
819 | -12984.74 | -14687.54 | 819 | -3718.433 | -4755.881
820 | -12949.24 | -14664.08 | 820 | -3717.535 | -4759.361
821 | -12913.71 | -14640.72 | 821 | -3716.63 | -4762.88
822 | -12877.92 | -14616.45 | 822 | -3715.682 | -4766.011
823 | -12841.74 | -14590.83 | 823 | -3714.668 | -4768.46
824 | -12805.11 | -14564.62 | 824 | -3713.562 | -4769.995
825 | -12768.34 | -14539.34 | 825 | -3712.358 | -4770.632
826 | -12731.59 | -14515.96 | 826 | -3711.06 | -4770.626
827 | -12694.94 | -14493.76 | 827 | -3709.7 | -4770.39
828 | -12658.28 | -14471.17 | 828 | -3708.31 | -4770.248
829 | -12621.49 | -14447.79 | 829 | -3706.943 | -4770.416
830 | -12584.64 | -14424.42 | 830 | -3705.598 | -4770.827
831 | -12547.74 | -14401.48 | 831 | -3704.273 | -4771.186
832 | -12510.72 | -14378.65 | 832 | -3702.928 | -4771.029
833 | -12473.31 | -14356.07 | 833 | -3701.528 | -4769.994
834 | -12435.57 | -14334.34 | 834 | -3700.025 | -4767.958
835 | -12397.53 | -14313.66 | 835 | -3698.393 | -4764.919
836 | -12359.37 | -14293.04 | 836 | -3696.665 | -4761.36
837 | -12321.17 | -14270.95 | 837 | -3694.847 | -4757.845
838 | -12282.97 | -14247.26 | 838 | -3692.994 | -4754.867
839 | -12244.77 | -14223.04 | 839 | -3691.146 | -4752.666
840 | -12206.57 | -14198.7 | 840 | -3689.336 | -4751.236
841 | -12168.36 | -14173.95 | 841 | -3687.551 | -4750.136
842 | -12130.14 | -14148.85 | 842 | -3685.738 | -4748.716
843 | -12091.92 | -14123.77 | 843 | -3683.821 | -4746.412
844 | -12053.69 | -14098.57 | 844 | -3681.752 | -4743.022
845 | -12015.45 | -14072.76 | 845 | -3679.493 | -4738.809
846 | -11977.14 | -14046.02 | 846 | -3677.092 | -4734.52
847 | -11938.66 | -14018.66 | 847 | -3674.644 | -4731.035
848 | -11899.67 | -13991.19 | 848 | -3672.262 | -4728.9
849 | -11860.33 | -13963.8 | 849 | -3669.995 | -4728.38
850 | -11820.79 | -13936.67 | 850 | -3667.845 | -4729.009
851 | -11781.23 | -13909.84 | 851 | -3665.779 | -4729.937
852 | -11741.67 | -13883.28 | 852 | -3663.735 | -4730.274
853 | -11702.1 | -13857.12 | 853 | -3661.619 | -4729.636
854 | -11662.53 | -13831.48 | 854 | -3659.359 | -4727.93
855 | -11622.94 | -13806.19 | 855 | -3656.957 | -4725.554
856 | -11583.2 | -13780.69 | 856 | -3654.459 | -4723.114
857 | -11543.05 | -13754.53 | 857 | -3651.926 | -4721.173
858 | -11502.5 | -13727.95 | 858 | -3649.403 | -4719.889
859 | -11461.62 | -13701.33 | 859 | -3646.912 | -4719.117
860 | -11420.7 | -13674.77 | 860 | -3644.47 | -4718.434
861 | -11379.78 | -13648.22 | 861 | -3642.045 | -4717.266
862 | -11338.86 | -13621.53 | 862 | -3639.584 | -4715.109
863 | -11297.94 | -13594.38 | 863 | -3637.034 | -4711.865
864 | -11257.01 | -13566.57 | 864 | -3634.327 | -4707.676
865 | -11216.07 | -13538.12 | 865 | -3631.46 | -4702.824
866 | -11175.12 | -13509.16 | 866 | -3628.457 | -4698.054
867 | -11134.16 | -13480.07 | 867 | -3625.365 | -4693.959
868 | -11093.13 | -13451.05 | 868 | -3622.285 | -4691.003
869 | -11052 | -13422.34 | 869 | -3619.28 | -4689.262
870 | -11010.65 | -13394.22 | 870 | -3616.398 | -4688.639
871 | -10969.09 | -13366.4 | 871 | -3613.615 | -4688.603
872 | -10927.24 | -13338.34 | 872 | -3610.887 | -4688.617
873 | -10885.17 | -13309.96 | 873 | -3608.096 | -4688.031
874 | -10842.94 | -13281.2 | 874 | -3605.187 | -4686.552
875 | -10800.69 | -13252.06 | 875 | -3602.106 | -4684.184
876 | -10758.41 | -13222.78 | 876 | -3598.877 | -4681.329
877 | -10716.12 | -13193.48 | 877 | -3595.547 | -4678.498
878 | -10673.83 | -13164.18 | 878 | -3592.186 | -4676.136
879 | -10631.52 | -13134.8 | 879 | -3588.835 | -4674.297
880 | -10589.21 | -13105.04 | 880 | -3585.53 | -4672.707
881 | -10546.89 | -13074.7 | 881 | -3582.273 | -4670.706
882 | -10504.52 | -13043.81 | 882 | -3579.013 | -4667.749
883 | -10461.91 | -13012.5 | 883 | -3575.662 | -4663.466
884 | -10418.88 | -12980.9 | 884 | -3572.163 | -4657.706
885 | -10375.41 | -12949.17 | 885 | -3568.495 | -4651.087
886 | -10331.8 | -12917.55 | 886 | -3564.644 | -4644.479
887 | -10288.15 | -12886.48 | 887 | -3560.71 | -4638.657
888 | -10244.51 | -12856.05 | 888 | -3556.802 | -4634.132
889 | -10200.87 | -12825.99 | 889 | -3553.015 | -4631.089
890 | -10157.22 | -12795.96 | 890 | -3549.372 | -4629.095
891 | -10113.57 | -12765.63 | 891 | -3545.867 | -4627.503
892 | -10069.91 | -12734.99 | 892 | -3542.403 | -4625.701
893 | -10026.2 | -12704.28 | 893 | -3538.867 | -4623.2
894 | -9982.364 | -12673.51 | 894 | -3535.158 | -4619.928
895 | -9938.338 | -12642.55 | 895 | -3531.27 | -4616.213
896 | -9894.055 | -12611.43 | 896 | -3527.243 | -4612.702
897 | -9849.545 | -12580.16 | 897 | -3523.131 | -4609.893
898 | -9804.77 | -12548.55 | 898 | -3519.008 | -4607.973
899 | -9759.832 | -12516.35 | 899 | -3514.92 | -4606.68
900 | -9714.872 | -12483.41 | 900 | -3510.913 | -4605.441
901 | -9669.902 | -12449.82 | 901 | -3506.971 | -4603.633
902 | -9624.895 | -12415.79 | 902 | -3503.032 | -4600.899
903 | -9579.883 | -12381.39 | 903 | -3499.019 | -4597.003
904 | -9534.865 | -12346.96 | 904 | -3494.888 | -4592.18
905 | -9489.84 | -12312.74 | 905 | -3490.596 | -4586.834
906 | -9444.807 | -12278.62 | 906 | -3486.168 | -4581.403
907 | -9399.767 | -12244.46 | 907 | -3481.656 | -4576.217
908 | -9354.722 | -12210.24 | 908 | -3477.136 | -4571.537
909 | -9309.637 | -12175.75 | 909 | -3472.663 | -4567.343
910 | -9264.433 | -12140.94 | 910 | -3468.29 | -4563.5
911 | -9218.87 | -12106.11 | 911 | -3464.015 | -4559.777
912 | -9172.919 | -12071.48 | 912 | -3459.805 | -4555.867
913 | -9126.65 | -12037.17 | 913 | -3455.581 | -4551.465
914 | -9080.291 | -12003.16 | 914 | -3451.269 | -4546.427
915 | -9033.927 | -11969.39 | 915 | -3446.796 | -4540.885
916 | -8987.563 | -11935.69 | 916 | -3442.123 | -4535.036
917 | -8941.197 | -11901.73 | 917 | -3437.295 | -4529.226
918 | -8894.824 | -11867.2 | 918 | -3432.384 | -4523.842
919 | -8848.443 | -11832.1 | 919 | -3427.502 | -4519.194
920 | -8802.055 | -11796.68 | 920 | -3422.693 | -4515.21
921 | -8755.658 | -11761.17 | 921 | -3417.967 | -4511.637
922 | -8709.257 | -11725.61 | 922 | -3413.254 | -4507.96
923 | -8662.853 | -11689.92 | 923 | -3408.492 | -4503.666
924 | -8616.447 | -11653.89 | 924 | -3403.612 | -4498.452
925 | -8570.039 | -11617.37 | 925 | -3398.58 | -4492.414
926 | -8523.564 | -11580.48 | 926 | -3393.388 | -4485.984
927 | -8476.993 | -11543.32 | 927 | -3388.105 | -4479.845
928 | -8430.1 | -11505.76 | 928 | -3382.814 | -4474.505
929 | -8382.869 | -11467.85 | 929 | -3377.624 | -4470.038
930 | -8335.274 | -11429.89 | 930 | -3372.55 | -4466.077
931 | -8287.557 | -11391.94 | 931 | -3367.567 | -4462.038
932 | -8239.832 | -11354.04 | 932 | -3362.617 | -4457.313
933 | -8192.104 | -11316.16 | 933 | -3357.663 | -4451.6
934 | -8144.368 | -11278.17 | 934 | -3352.62 | -4445.106
935 | -8096.624 | -11240.02 | 935 | -3347.419 | -4438.27
936 | -8048.872 | -11201.64 | 936 | -3342.103 | -4431.546
937 | -8001.074 | -11162.83 | 937 | -3336.725 | -4425.326
938 | -7953.258 | -11123.65 | 938 | -3331.338 | -4419.832
939 | -7905.404 | -11084.41 | 939 | -3325.982 | -4414.875
940 | -7857.487 | -11045.34 | 940 | -3320.688 | -4410.303
941 | -7809.398 | -11006.51 | 941 | -3315.438 | -4405.964
942 | -7761.177 | -10967.67 | 942 | -3310.219 | -4401.586
943 | -7712.847 | -10928.49 | 943 | -3305 | -4396.951
944 | -7664.477 | -10889.03 | 944 | -3299.708 | -4392.008
945 | -7615.91 | -10849.44 | 945 | -3294.268 | -4386.833
946 | -7567.09 | -10809.69 | 946 | -3288.65 | -4381.52
947 | -7518.073 | -10769.8 | 947 | -3282.88 | -4376.18
948 | -7468.991 | -10729.88 | 948 | -3277.028 | -4370.95
949 | -7419.906 | -10689.98 | 949 | -3271.195 | -4366.014
950 | -7370.818 | -10650.11 | 950 | -3265.44 | -4361.382
951 | -7321.728 | -10610.16 | 951 | -3259.787 | -4356.911
952 | -7272.63 | -10569.85 | 952 | -3254.179 | -4352.175
953 | -7223.521 | -10529.05 | 953 | -3248.564 | -4346.828
954 | -7174.404 | -10487.73 | 954 | -3242.844 | -4340.511
955 | -7125.282 | -10445.92 | 955 | -3236.999 | -4333.147
956 | -7076.085 | -10403.82 | 956 | -3231.007 | -4324.97
957 | -7026.747 | -10361.6 | 957 | -3224.917 | -4316.65
958 | -6977.191 | -10319.36 | 958 | -3218.793 | -4308.833
959 | -6927.496 | -10277.14 | 959 | -3212.734 | -4301.943
960 | -6877.595 | -10234.77 | 960 | -3206.763 | -4295.873
961 | -6827.535 | -10191.89 | 961 | -3200.873 | -4290.123
962 | -6777.435 | -10148.43 | 962 | -3195 | -4284.173
963 | -6727.181 | -10104.69 | 963 | -3189.094 | -4277.73
964 | -6676.774 | -10060.89 | 964 | -3183.08 | -4270.668
965 | -6626.33 | -10017.11 | 965 | -3176.927 | -4263.09
966 | -6575.881 | -9973.291 | 966 | -3170.636 | -4255.54
967 | -6525.429 | -9929.462 | 967 | -3164.22 | -4248.653
968 | -6474.971 | -9885.653 | 968 | -3157.779 | -4242.763
969 | -6424.508 | -9841.814 | 969 | -3151.387 | -4237.574
970 | -6374.037 | -9797.943 | 970 | -3145.064 | -4232.654
971 | -6323.56 | -9754.055 | 971 | -3138.783 | -4227.582
972 | -6273.077 | -9710.071 | 972 | -3132.51 | -4222.242
973 | -6222.589 | -9665.937 | 973 | -3126.208 | -4216.605
974 | -6172.1 | -9621.694 | 974 | -3119.871 | -4210.587
975 | -6121.611 | -9577.328 | 975 | -3113.484 | -4204.138
976 | -6071.086 | -9532.836 | 976 | -3107.022 | -4197.407
977 | -6020.553 | -9488.27 | 977 | -3100.484 | -4190.725
978 | -5969.907 | -9443.508 | 978 | -3093.882 | -4184.28
979 | -5919.11 | -9398.339 | 979 | -3087.277 | -4178.123
980 | -5868.099 | -9352.606 | 980 | -3080.714 | -4172.227
981 | -5816.902 | -9306.415 | 981 | -3074.237 | -4166.476
982 | -5765.405 | -9259.837 | 982 | -3067.834 | -4160.59
983 | -5713.778 | -9212.808 | 983 | -3061.45 | -4154.386
984 | -5662.066 | -9165.377 | 984 | -3054.991 | -4147.779
985 | -5610.268 | -9117.654 | 985 | -3048.397 | -4140.803
986 | -5558.461 | -9069.759 | 986 | -3041.606 | -4133.498
987 | -5506.649 | -9021.72 | 987 | -3034.693 | -4125.942
988 | -5454.831 | -8973.604 | 988 | -3027.734 | -4118.402
989 | -5403.004 | -8925.448 | 989 | -3020.783 | -4111.388
990 | -5351.171 | -8877.199 | 990 | -3013.862 | -4105.109
991 | -5299.336 | -8828.859 | 991 | -3006.989 | -4099.323
992 | -5247.498 | -8780.5 | 992 | -3000.136 | -4093.323
993 | -5195.655 | -8732.126 | 993 | -2993.235 | -4086.5
994 | -5143.808 | -8683.715 | 994 | -2986.232 | -4078.715
995 | -5091.96 | -8635.326 | 995 | -2979.113 | -4070.141
996 | -5040.11 | -8586.915 | 996 | -2971.876 | -4061.347
997 | -4988.259 | -8538.265 | 997 | -2964.549 | -4052.704
998 | -4936.409 | -8489.263 | 998 | -2957.193 | -4044.5
999 | -4884.527 | -8439.846 | 999 | -2949.854 | -4036.774
1000 | -4832.546 | -8389.987 | 1000 | -2942.57 | -4029.408
1001 | -4780.421 | -8339.873 | 1001 | -2935.345 | -4022.043
1002 | -4728.116 | -8289.687 | 1002 | -2928.18 | -4014.461
1003 | -4675.651 | -8239.446 | 1003 | -2921.022 | -4006.533
1004 | -4623.139 | -8189.002 | 1004 | -2913.825 | -3998.327
1005 | -4570.6 | -8138.251 | 1005 | -2906.556 | -3989.938
1006 | -4517.88 | -8087.08 | 1006 | -2899.219 | -3981.612
1007 | -4464.976 | -8035.45 | 1007 | -2891.821 | -3973.605
1008 | -4411.962 | -7983.42 | 1008 | -2884.391 | -3966.175
1009 | -4358.912 | -7931.087 | 1009 | -2876.963 | -3959.331
1010 | -4305.78 | -7878.59 | 1010 | -2869.549 | -3952.862
1011 | -4252.609 | -7826.047 | 1011 | -2862.157 | -3946.488
1012 | -4199.434 | -7773.464 | 1012 | -2854.776 | -3940.017
1013 | -4146.253 | -7720.786 | 1013 | -2847.372 | -3933.296
1014 | -4093.063 | -7668.01 | 1014 | -2839.927 | -3926.166
1015 | -4039.864 | -7615 | 1015 | -2832.402 | -3918.641
1016 | -3986.66 | -7561.581 | 1016 | -2824.752 | -3910.788
1017 | -3933.452 | -7507.617 | 1017 | -2816.999 | -3902.721
1018 | -3880.243 | -7453.275 | 1018 | -2809.169 | -3894.576
1019 | -3827.033 | -7398.887 | 1019 | -2801.307 | -3886.483
1020 | -3773.822 | -7344.517 | 1020 | -2793.458 | -3878.529
1021 | -3720.611 | -7290.084 | 1021 | -2785.656 | -3870.673
1022 | -3667.4 | -7235.571 | 1022 | -2777.894 | -3862.721
1023 | -3614.189 | -7180.944 | 1023 | -2770.132 | -3854.455
1024 | -3560.979 | -7126.137 | 1024 | -2762.32 | -3845.723
1025 | -3507.768 | -7071.001 | 1025 | -2754.452 | -3836.538
1026 | -3454.557 | -7015.434 | 1026 | -2746.518 | -3827.14
1027 | -3401.328 | -6959.525 | 1027 | -2738.514 | -3817.788
1028 | -3348.056 | -6903.366 | 1028 | -2730.475 | -3808.789
1029 | -3294.647 | -6847.07 | 1029 | -2722.442 | -3800.266
1030 | -3241.15 | -6790.705 | 1030 | -2714.443 | -3792.221
1031 | -3187.668 | -6734.257 | 1031 | -2706.475 | -3784.432
1032 | -3134.1 | -6677.728 | 1032 | -2698.518 | -3776.651
1033 | -3080.342 | -6621.12 | 1033 | -2690.537 | -3768.578
1034 | -3026.376 | -6564.213 | 1034 | -2682.506 | -3760.17
1035 | -2972.336 | -6506.8 | 1035 | -2674.396 | -3751.447
1036 | -2918.113 | -6448.836 | 1036 | -2666.192 | -3742.562
1037 | -2863.717 | -6390.455 | 1037 | -2657.89 | -3733.731
1038 | -2809.208 | -6331.883 | 1038 | -2649.532 | -3725.236
1039 | -2754.676 | -6273.175 | 1039 | -2641.155 | -3717.148
1040 | -2700.142 | -6214.21 | 1040 | -2632.793 | -3709.344
1041 | -2645.601 | -6154.791 | 1041 | -2624.464 | -3701.628
1042 | -2591.053 | -6094.951 | 1042 | -2616.174 | -3693.79
1043 | -2536.501 | -6034.764 | 1043 | -2607.894 | -3685.642
1044 | -2481.941 | -5974.278 | 1044 | -2599.579 | -3677.108
1045 | -2427.377 | -5913.529 | 1045 | -2591.202 | -3668.252
1046 | -2372.81 | -5852.604 | 1046 | -2582.767 | -3659.192
1047 | -2318.241 | -5791.679 | 1047 | -2574.29 | -3650.097
1048 | -2263.67 | -5730.781 | 1048 | -2565.788 | -3641.14
1049 | -2209.099 | -5669.784 | 1049 | -2557.274 | -3632.393
1050 | -2154.527 | -5608.565 | 1050 | -2548.766 | -3623.763
1051 | -2099.956 | -5547.035 | 1051 | -2540.278 | -3615.121
1052 | -2045.384 | -5485.13 | 1052 | -2531.795 | -3606.322
1053 | -1990.813 | -5422.845 | 1053 | -2523.296 | -3597.229
1054 | -1936.241 | -5360.269 | 1054 | -2514.757 | -3587.776
1055 | -1881.67 | -5297.546 | 1055 | -2506.162 | -3578.001
1056 | -1827.098 | -5234.713 | 1056 | -2497.487 | -3567.989
1057 | -1772.527 | -5171.734 | 1057 | -2488.731 | -3557.893
1058 | -1717.956 | -5108.504 | 1058 | -2479.925 | -3547.932
1059 | -1663.384 | -5045.068 | 1059 | -2471.109 | -3538.226
1060 | -1608.813 | -4981.308 | 1060 | -2462.299 | -3528.843
1061 | -1554.241 | -4916.974 | 1061 | -2453.492 | -3519.694
1062 | -1499.652 | -4852.134 | 1062 | -2444.692 | -3510.613
1063 | -1445.039 | -4786.995 | 1063 | -2435.892 | -3501.424
1064 | -1390.341 | -4721.621 | 1064 | -2427.061 | -3492.037
1065 | -1335.61 | -4656.022 | 1065 | -2418.178 | -3482.412
1066 | -1280.814 | -4590.324 | 1066 | -2409.252 | -3472.643
1067 | -1225.911 | -4524.37 | 1067 | -2400.28 | -3462.877
1068 | -1170.981 | -4457.9 | 1068 | -2391.262 | -3453.254
1069 | -1116.042 | -4390.93 | 1069 | -2382.229 | -3443.836
1070 | -1060.983 | -4323.637 | 1070 | -2373.225 | -3434.63
1071 | -1005.789 | -4256.134 | 1071 | -2364.274 | -3425.564
1072 | -950.4883 | -4188.365 | 1072 | -2355.35 | -3416.433
1073 | -894.9849 | -4120.197 | 1073 | -2346.422 | -3407.044
1074 | -839.3489 | -4051.702 | 1074 | -2337.469 | -3397.313
1075 | -783.6574 | -3982.938 | 1075 | -2328.468 | -3387.273
1076 | -727.9782 | -3913.887 | 1076 | -2319.394 | -3377.002
1077 | -672.3227 | -3844.702 | 1077 | -2310.234 | -3366.73
1078 | -616.6569 | -3775.404 | 1078 | -2301.001 | -3356.618
1079 | -560.9079 | -3705.736 | 1079 | -2291.745 | -3346.789
1080 | -505.0664 | -3635.718 | 1080 | -2282.504 | -3337.223
1081 | -449.1616 | -3565.565 | 1081 | -2273.307 | -3327.848
1082 | -393.253 | -3495.116 | 1082 | -2264.149 | -3318.446
1083 | -337.3426 | -3424.277 | 1083 | -2254.99 | -3308.891
1084 | -281.4296 | -3353.147 | 1084 | -2245.804 | -3299.049
1085 | -225.5146 | -3281.789 | 1085 | -2236.569 | -3288.913
1086 | -169.5957 | -3210.195 | 1086 | -2227.257 | -3278.55
1087 | -113.6729 | -3138.315 | 1087 | -2217.856 | -3268.095
1088 | -57.74934 | -3065.986 | 1088 | -2208.402 | -3257.658
1089 | -1.826546 | -2993.15 | 1089 | -2198.926 | -3247.3
1090 | 54.09753 | -2919.926 | 1090 | -2189.467 | -3237.019
1091 | 110.0221 | -2846.405 | 1091 | -2180.048 | -3226.774
1092 | 165.9436 | -2772.685 | 1092 | -2170.662 | -3216.437
1093 | 221.8674 | -2698.766 | 1093 | -2161.281 | -3205.897
1094 | 277.7956 | -2624.464 | 1094 | -2151.864 | -3195.109
1095 | 333.7254 | -2549.604 | 1095 | -2142.396 | -3184.08
1096 | 389.6573 | -2474.301 | 1096 | -2132.889 | -3172.924
1097 | 445.5895 | -2398.764 | 1097 | -2123.34 | -3161.806
1098 | 501.5217 | -2323.118 | 1098 | -2113.757 | -3150.899
1099 | 557.4539 | -2247.322 | 1099 | -2104.153 | -3140.306
1100 | 613.3862 | -2171.29 | 1100 | -2094.553 | -3130.083
1101 | 669.3184 | -2094.911 | 1101 | -2084.953 | -3120.131
1102 | 725.2506 | -2018.152 | 1102 | -2075.349 | -3110.297
1103 | 781.1828 | -1941.018 | 1103 | -2065.743 | -3100.416
1104 | 837.1151 | -1863.524 | 1104 | -2056.13 | -3090.383
1105 | 893.0473 | -1785.795 | 1105 | -2046.478 | -3080.167
1106 | 948.9795 | -1707.803 | 1106 | -2036.768 | -3069.775
1107 | 1004.912 | -1629.492 | 1107 | -2027.001 | -3059.318
1108 | 1060.844 | -1550.833 | 1108 | -2017.181 | -3048.887
1109 | 1116.776 | -1471.791 | 1109 | -2007.332 | -3038.531
1110 | 1172.708 | -1392.392 | 1110 | -1997.47 | -3028.238
1111 | 1228.641 | -1312.754 | 1111 | -1987.609 | -3017.944
1112 | 1284.573 | -1232.936 | 1112 | -1977.747 | -3007.51
1113 | 1340.505 | -1152.953 | 1113 | -1967.878 | -2996.847
1114 | 1396.437 | -1072.751 | 1114 | -1958.001 | -2985.841
1115 | 1452.37 | -992.2504 | 1115 | -1948.103 | -2974.525
1116 | 1508.302 | -911.302 | 1116 | -1938.155 | -2962.962
1117 | 1564.234 | -829.8312 | 1117 | -1928.167 | -2951.274
1118 | 1620.166 | -748.087 | 1118 | -1918.149 | -2939.596
1119 | 1676.098 | -666.2643 | 1119 | -1908.122 | -2928.057
1120 | 1732.031 | -584.3619 | 1120 | -1898.109 | -2916.678
1121 | 1787.963 | -502.3352 | 1121 | -1888.135 | -2905.408
1122 | 1843.895 | -420.1824 | 1122 | -1878.189 | -2894.154
1123 | 1899.827 | -337.78 | 1123 | -1868.245 | -2882.815
1124 | 1955.76 | -255.0209 | 1124 | -1858.276 | -2871.31
1125 | 2011.692 | -171.8671 | 1125 | -1848.267 | -2859.637
1126 | 2067.624 | -88.40033 | 1126 | -1838.203 | -2847.886
1127 | 2123.556 | -4.864683 | 1127 | -1828.077 | -2836.169
1128 | 2179.489 | 78.69036 | 1128 | -1817.917 | -2824.578
1129 | 2235.421 | 162.405 | 1129 | -1807.753 | -2813.187
1130 | 2291.353 | 246.3115 | 1130 | -1797.598 | -2802.027
1131 | 2347.285 | 330.3116 | 1131 | -1787.45 | -2791.042
1132 | 2403.217 | 414.3294 | 1132 | -1777.303 | -2780.13
1133 | 2459.15 | 498.399 | 1133 | -1767.155 | -2769.144
1134 | 2515.082 | 582.5346 | 1134 | -1756.997 | -2757.988
1135 | 2571.014 | 666.6598 | 1135 | -1746.809 | -2746.641
1136 | 2626.946 | 750.7459 | 1136 | -1736.578 | -2735.163
1137 | 2682.879 | 834.8548 | 1137 | -1726.297 | -2723.624
1138 | 2738.811 | 919.0244 | 1138 | -1715.979 | -2712.125
1139 | 2794.743 | 1003.276 | 1139 | -1705.639 | -2700.721
1140 | 2850.675 | 1087.658 | 1140 | -1695.306 | -2689.418
1141 | 2906.607 | 1172.142 | 1141 | -1685.005 | -2678.148
1142 | 2962.51 | 1256.618 | 1142 | -1674.73 | -2666.829
1143 | 3018.382 | 1341.015 | 1143 | -1664.465 | -2655.371
1144 | 3074.171 | 1425.39 | 1144 | -1654.192 | -2643.692
1145 | 3129.82 | 1509.829 | 1145 | -1643.894 | -2631.784
1146 | 3185.294 | 1594.266 | 1146 | -1633.552 | -2619.684
1147 | 3240.65 | 1678.647 | 1147 | -1623.17 | -2607.482
1148 | 3295.937 | 1763.105 | 1148 | -1612.746 | -2595.285
1149 | 3351.19 | 1847.627 | 1149 | -1602.306 | -2583.16
1150 | 3406.358 | 1932.035 | 1150 | -1591.861 | -2571.133
1151 | 3461.269 | 2016.335 | 1151 | -1581.428 | -2559.182
1152 | 3515.996 | 2100.613 | 1152 | -1571.01 | -2547.264
1153 | 3570.632 | 2184.768 | 1153 | -1560.596 | -2535.292
1154 | 3625.251 | 2268.72 | 1154 | -1550.154 | -2523.19
1155 | 3679.83 | 2352.577 | 1155 | -1539.666 | -2510.926
1156 | 3734.404 | 2436.426 | 1156 | -1529.118 | -2498.548
1157 | 3788.977 | 2520.097 | 1157 | -1518.517 | -2486.136
1158 | 3843.549 | 2603.506 | 1158 | -1507.873 | -2473.784
1159 | 3898.121 | 2686.75 | 1159 | -1497.197 | -2461.545
1160 | 3952.693 | 2769.767 | 1160 | -1486.516 | -2449.457
1161 | 4007.264 | 2852.524 | 1161 | -1475.853 | -2437.488
1162 | 4061.836 | 2935.031 | 1162 | -1465.206 | -2425.588
1163 | 4116.407 | 3017.297 | 1163 | -1454.555 | -2413.668
1164 | 4170.979 | 3099.401 | 1164 | -1443.914 | -2401.653
1165 | 4225.551 | 3181.444 | 1165 | -1433.278 | -2389.508
1166 | 4280.122 | 3263.477 | 1166 | -1422.635 | -2377.257
1167 | 4334.694 | 3345.449 | 1167 | -1411.974 | -2364.951
1168 | 4389.265 | 3427.287 | 1168 | -1401.298 | -2352.667
1169 | 4443.832 | 3508.949 | 1169 | -1390.621 | -2340.455
1170 | 4498.363 | 3590.306 | 1170 | -1379.945 | -2328.335
1171 | 4552.838 | 3671.254 | 1171 | -1369.271 | -2316.27
1172 | 4607.108 | 3751.732 | 1172 | -1358.597 | -2304.174
1173 | 4661.115 | 3831.823 | 1173 | -1347.91 | -2291.952
1174 | 4714.905 | 3911.773 | 1174 | -1337.194 | -2279.558
1175 | 4768.559 | 3991.682 | 1175 | -1326.419 | -2266.981
1176 | 4822.05 | 4071.485 | 1176 | -1315.596 | -2254.218
1177 | 4875.374 | 4151.018 | 1177 | -1304.738 | -2241.33
1178 | 4928.642 | 4230.186 | 1178 | -1293.853 | -2228.401
1179 | 4981.875 | 4308.906 | 1179 | -1282.934 | -2215.498
1180 | 5035.099 | 4387.233 | 1180 | -1271.992 | -2202.67
1181 | 5088.316 | 4465.311 | 1181 | -1261.044 | -2189.903
1182 | 5141.529 | 4543.2 | 1182 | -1250.096 | -2177.146
1183 | 5194.74 | 4620.916 | 1183 | -1239.149 | -2164.322
1184 | 5247.951 | 4698.332 | 1184 | -1228.203 | -2151.389
1185 | 5301.162 | 4775.282 | 1185 | -1217.256 | -2138.319
1186 | 5354.373 | 4851.761 | 1186 | -1206.297 | -2125.137
1187 | 5407.584 | 4927.895 | 1187 | -1195.334 | -2111.91
1188 | 5460.794 | 5003.787 | 1188 | -1184.374 | -2098.741
1189 | 5514.004 | 5079.538 | 1189 | -1173.409 | -2085.693
1190 | 5567.214 | 5155.139 | 1190 | -1162.438 | -2072.801
1191 | 5620.325 | 5230.438 | 1191 | -1151.472 | -2060.032
1192 | 5673.203 | 5305.188 | 1192 | -1140.52 | -2047.341
1193 | 5725.904 | 5379.442 | 1193 | -1129.576 | -2034.662
1194 | 5778.359 | 5453.415 | 1194 | -1118.628 | -2021.957
1195 | 5830.672 | 5527.139 | 1195 | -1107.652 | -2009.176
1196 | 5882.765 | 5600.646 | 1196 | -1096.639 | -1996.315
1197 | 5934.707 | 5673.816 | 1197 | -1085.573 | -1983.408
1198 | 5986.587 | 5746.381 | 1198 | -1074.47 | -1970.535
1199 | 6038.455 | 5818.413 | 1199 | -1063.335 | -1957.735
1200 | 6090.316 | 5890.203 | 1200 | -1052.178 | -1945.006
1201 | 6142.171 | 5961.839 | 1201 | -1041.011 | -1932.323
1202 | 6194.022 | 6033.323 | 1202 | -1029.834 | -1919.639
1203 | 6245.873 | 6104.67 | 1203 | -1018.662 | -1906.884
1204 | 6297.723 | 6175.85 | 1204 | -1007.489 | -1894.002
1205 | 6349.572 | 6246.686 | 1205 | -996.323 | -1880.967
1206 | 6401.422 | 6317.039 | 1206 | -985.1394 | -1867.765
1207 | 6453.248 | 6386.842 | 1207 | -973.9398 | -1854.454
1208 | 6505.056 | 6456.277 | 1208 | -962.7356 | -1841.072
1209 | 6556.814 | 6525.56 | 1209 | -951.533 | -1827.681
1210 | 6608.453 | 6594.581 | 1210 | -940.3319 | -1814.318
1211 | 6659.762 | 6663.187 | 1211 | -929.132 | -1800.991
1212 | 6710.776 | 6731.371 | 1212 | -917.933 | -1787.642
1213 | 6761.536 | 6799.173 | 1213 | -906.7348 | -1774.24
1214 | 6812.166 | 6866.639 | 1214 | -895.5374 | -1760.744
1215 | 6862.727 | 6933.857 | 1215 | -884.3408 | -1747.151
1216 | 6913.248 | 7000.676 | 1216 | -873.1414 | -1733.484
1217 | 6963.757 | 7066.869 | 1217 | -861.9226 | -1719.782
1218 | 7014.258 | 7132.46 | 1218 | -850.6738 | -1706.085
1219 | 7064.753 | 7197.733 | 1219 | -839.3834 | -1692.468
1220 | 7115.245 | 7262.91 | 1220 | -828.0775 | -1678.977
1221 | 7165.734 | 7328.014 | 1221 | -816.7878 | -1665.595
1222 | 7216.223 | 7392.951 | 1222 | -805.5229 | -1652.269
1223 | 7266.712 | 7457.531 | 1223 | -794.2804 | -1638.944
1224 | 7317.189 | 7521.553 | 1224 | -783.0296 | -1625.577
1225 | 7367.58 | 7585.05 | 1225 | -771.7595 | -1612.114
1226 | 7417.836 | 7648.261 | 1226 | -760.4608 | -1598.563
1227 | 7467.901 | 7711.316 | 1227 | -749.1348 | -1584.952
1228 | 7517.619 | 7774.195 | 1228 | -737.7596 | -1571.339
1229 | 7567.054 | 7836.69 | 1229 | -726.3418 | -1557.76
1230 | 7616.336 | 7898.701 | 1230 | -714.9067 | -1544.239
1231 | 7665.513 | 7960.269 | 1231 | -703.4831 | -1530.761
1232 | 7714.669 | 8021.537 | 1232 | -692.0763 | -1517.289
1233 | 7763.818 | 8082.609 | 1233 | -680.7076 | -1503.775
1234 | 7812.958 | 8143.486 | 1234 | -669.3558 | -1490.169
1235 | 7862.092 | 8204.154 | 1235 | -657.9734 | -1476.447
1236 | 7911.221 | 8264.577 | 1236 | -646.5617 | -1462.61
1237 | 7960.349 | 8324.676 | 1237 | -635.1299 | -1448.692
1238 | 8009.477 | 8384.346 | 1238 | -623.6963 | -1434.734
1239 | 8058.594 | 8443.613 | 1239 | -612.2567 | -1420.769
1240 | 8107.641 | 8502.533 | 1240 | -600.8048 | -1406.805
1241 | 8156.456 | 8561.122 | 1241 | -589.3542 | -1392.854
1242 | 8204.985 | 8619.373 | 1242 | -577.9049 | -1378.893
1243 | 8253.312 | 8677.313 | 1243 | -566.4563 | -1364.894
1244 | 8301.39 | 8734.851 | 1244 | -555.0079 | -1350.818
1245 | 8349.305 | 8791.939 | 1245 | -543.5605 | -1336.673
1246 | 8397.117 | 8848.709 | 1246 | -532.1148 | -1322.469
1247 | 8444.915 | 8905.283 | 1247 | -520.6707 | -1308.212
1248 | 8492.703 | 8961.639 | 1248 | -509.2282 | -1293.922
1249 | 8540.481 | 9017.777 | 1249 | -497.7869 | -1279.658
1250 | 8588.251 | 9073.519 | 1250 | -486.3466 | -1265.453
1251 | 8636.019 | 9128.636 | 1251 | -474.9068 | -1251.306
1252 | 8683.786 | 9183.385 | 1252 | -463.4677 | -1237.2
1253 | 8731.553 | 9238.034 | 1253 | -452.0302 | -1223.109
1254 | 8779.302 | 9292.586 | 1254 | -440.5946 | -1208.984
1255 | 8826.886 | 9346.991 | 1255 | -429.1609 | -1194.78
1256 | 8874.205 | 9401.202 | 1256 | -417.7282 | -1180.522
1257 | 8921.167 | 9455.144 | 1257 | -406.2959 | -1166.249
1258 | 8967.833 | 9508.751 | 1258 | -394.8631 | -1151.996
1259 | 9014.305 | 9561.891 | 1259 | -383.424 | -1137.804
1260 | 9060.749 | 9614.617 | 1260 | -371.9864 | -1123.691
1261 | 9107.186 | 9667.077 | 1261 | -360.5555 | -1109.642
1262 | 9153.615 | 9719.358 | 1262 | -349.1294 | -1095.639
1263 | 9200.034 | 9771.54 | 1263 | -337.7047 | -1081.639
1264 | 9246.444 | 9823.568 | 1264 | -326.2805 | -1067.589
1265 | 9292.851 | 9875.248 | 1265 | -314.8538 | -1053.471
1266 | 9339.257 | 9926.404 | 1266 | -303.4206 | -1039.255
1267 | 9385.664 | 9977.085 | 1267 | -291.9697 | -1024.952
1268 | 9432.032 | 10027.52 | 1268 | -280.5106 | -1010.599
1269 | 9478.231 | 10077.86 | 1269 | -269.0377 | -996.2412
1270 | 9524.147 | 10128.06 | 1270 | -257.5536 | -981.8788
1271 | 9569.815 | 10178.07 | 1271 | -246.0677 | -967.4961
1272 | 9615.133 | 10227.88 | 1272 | -234.6046 | -953.0854
1273 | 9660.272 | 10277.34 | 1273 | -223.1375 | -938.6101
1274 | 9705.358 | 10326.34 | 1274 | -211.6365 | -924.0313
1275 | 9750.434 | 10374.95 | 1275 | -200.122 | -909.3389
1276 | 9795.501 | 10423.28 | 1276 | -188.5961 | -894.5065
1277 | 9840.558 | 10471.47 | 1277 | -177.0496 | -879.5714
1278 | 9885.608 | 10519.53 | 1278 | -165.4624 | -864.5901
1279 | 9930.654 | 10567.28 | 1279 | -153.8541 | -849.618
1280 | 9975.677 | 10614.7 | 1280 | -142.2466 | -834.6917
1281 | 10020.61 | 10661.8 | 1281 | -130.646 | -819.8212
1282 | 10065.35 | 10708.57 | 1282 | -119.0676 | -805.004
1283 | 10109.77 | 10755.04 | 1283 | -107.5057 | -790.2163
1284 | 10153.86 | 10801.26 | 1284 | -95.96384 | -775.437
1285 | 10197.65 | 10847.28 | 1285 | -84.42593 | -760.6493
1286 | 10241.37 | 10893.14 | 1286 | -72.86378 | -745.86
1287 | 10285.09 | 10938.79 | 1287 | -61.28715 | -731.0688
1288 | 10328.8 | 10984.11 | 1288 | -49.69176 | -716.3017
1289 | 10372.5 | 11029.16 | 1289 | -38.0656 | -701.5804
1290 | 10416.19 | 11073.96 | 1290 | -26.42325 | -686.9246
1291 | 10459.88 | 11118.37 | 1291 | -14.77994 | -672.3296
1292 | 10503.56 | 11162.42 | 1292 | -3.17671 | -657.7554
1293 | 10547.21 | 11206.38 | 1293 | 8.393628 | -643.1647
1294 | 10590.67 | 11250.3 | 1294 | 19.96268 | -628.5468
1295 | 10633.82 | 11294.18 | 1295 | 31.53563 | -613.8523
1296 | 10676.61 | 11337.94 | 1296 | 43.12012 | -599.0569
1297 | 10719.14 | 11381.48 | 1297 | 54.72507 | -584.1781
1298 | 10761.53 | 11424.69 | 1298 | 66.34506 | -569.2357
1299 | 10803.9 | 11467.6 | 1299 | 77.96725 | -554.2885
1300 | 10846.26 | 11510.17 | 1300 | 89.59334 | -539.3519
1301 | 10888.61 | 11552.45 | 1301 | 101.2148 | -524.4057
1302 | 10930.94 | 11594.53 | 1302 | 112.8113 | -509.4388
1303 | 10973.27 | 11636.35 | 1303 | 124.3631 | -494.4469
1304 | 11015.59 | 11678 | 1304 | 135.9098 | -479.3932
1305 | 11057.89 | 11719.49 | 1305 | 147.4856 | -464.2577
1306 | 11100.06 | 11760.61 | 1306 | 159.0834 | -449.0456
1307 | 11141.92 | 11801.28 | 1307 | 170.6781 | -433.7834
1308 | 11183.39 | 11841.72 | 1308 | 182.2875 | -418.492
1309 | 11224.54 | 11881.97 | 1309 | 193.9251 | -403.1741
1310 | 11265.57 | 11922.03 | 1310 | 205.5758 | -387.8735
1311 | 11306.57 | 11962 | 1311 | 217.2209 | -372.607
1312 | 11347.57 | 12001.89 | 1312 | 228.8633 | -357.3837
1313 | 11388.55 | 12041.66 | 1313 | 240.4973 | -342.2028
1314 | 11429.53 | 12081.25 | 1314 | 252.1258 | -327.036
1315 | 11470.5 | 12120.61 | 1315 | 263.7432 | -311.8486
1316 | 11511.46 | 12159.73 | 1316 | 275.3637 | -296.6179
1317 | 11552.37 | 12198.6 | 1317 | 286.9928 | -281.3645
1318 | 11593.07 | 12237.23 | 1318 | 298.6238 | -266.1314
1319 | 11633.31 | 12275.58 | 1319 | 310.2472 | -250.9498
1320 | 11673.2 | 12313.66 | 1320 | 321.8615 | -235.8187
1321 | 11712.89 | 12351.51 | 1321 | 333.4522 | -220.74
1322 | 11752.54 | 12389.14 | 1322 | 345.0075 | -205.7004
1323 | 11792.18 | 12426.62 | 1323 | 356.5356 | -190.6698
1324 | 11831.81 | 12463.88 | 1324 | 368.0429 | -175.6216
1325 | 11871.43 | 12500.82 | 1325 | 379.5426 | -160.5197
1326 | 11911.04 | 12537.59 | 1326 | 391.0365 | -145.37
1327 | 11950.65 | 12574.33 | 1327 | 402.5445 | -130.1641
1328 | 11990.25 | 12610.96 | 1328 | 414.0609 | -114.9069
1329 | 12029.73 | 12647.3 | 1329 | 425.5718 | -99.62479
1330 | 12068.73 | 12683.28 | 1330 | 437.083 | -84.34121
1331 | 12107.32 | 12718.99 | 1331 | 448.5863 | -69.05937
1332 | 12145.66 | 12754.59 | 1332 | 460.066 | -53.7671
1333 | 12183.95 | 12790.03 | 1333 | 471.5086 | -38.44997
1334 | 12222.24 | 12825.28 | 1334 | 482.9224 | -23.10754
1335 | 12260.51 | 12860.42 | 1335 | 494.3418 | -7.721127
1336 | 12298.77 | 12895.36 | 1336 | 505.7832 | 7.730338
1337 | 12337.02 | 12929.87 | 1337 | 517.2549 | 23.23536
1338 | 12375.26 | 12963.98 | 1338 | 528.7466 | 38.7648
1339 | 12413.45 | 12997.83 | 1339 | 540.2356 | 54.26893
1340 | 12451.51 | 13031.46 | 1340 | 551.7079 | 69.72587
1341 | 12489.17 | 13064.95 | 1341 | 563.1661 | 85.12872
1342 | 12526.44 | 13098.34 | 1342 | 574.5946 | 100.4736
1343 | 12563.41 | 13131.69 | 1343 | 585.9888 | 115.7878
1344 | 12600.34 | 13165.01 | 1344 | 597.3544 | 131.1272
1345 | 12637.25 | 13198.26 | 1345 | 608.7148 | 146.5173
1346 | 12674.17 | 13231.42 | 1346 | 620.0759 | 161.9655
1347 | 12711.07 | 13264.5 | 1347 | 631.428 | 177.4433
1348 | 12747.96 | 13297.3 | 1348 | 642.7752 | 192.9291
1349 | 12784.84 | 13329.82 | 1349 | 654.1182 | 208.3907
1350 | 12821.66 | 13362.18 | 1350 | 665.4539 | 223.8185
1351 | 12858.31 | 13394.3 | 1351 | 676.7803 | 239.2147
1352 | 12894.53 | 13426.04 | 1352 | 688.1065 | 254.5887
1353 | 12930.4 | 13457.49 | 1353 | 699.4326 | 269.9421
1354 | 12966.03 | 13488.83 | 1354 | 710.7581 | 285.2923
1355 | 13001.59 | 13520.12 | 1355 | 722.0827 | 300.6438
1356 | 13037.15 | 13551.31 | 1356 | 733.4058 | 315.9979
1357 | 13072.71 | 13582.33 | 1357 | 744.7264 | 331.3589
1358 | 13108.24 | 13613.27 | 1358 | 756.0435 | 346.7103
1359 | 13143.77 | 13644.09 | 1359 | 767.3574 | 362.0737
1360 | 13179.27 | 13674.6 | 1360 | 778.6693 | 377.4427
1361 | 13214.61 | 13704.74 | 1361 | 789.9801 | 392.8022
1362 | 13249.64 | 13734.59 | 1362 | 801.2904 | 408.1484
1363 | 13284.24 | 13764.17 | 1363 | 812.6008 | 423.4947
1364 | 13318.57 | 13793.56 | 1364 | 823.9111 | 438.8507
1365 | 13352.78 | 13822.87 | 1365 | 835.2207 | 454.236
1366 | 13386.98 | 13852.1 | 1366 | 846.5288 | 469.6542
1367 | 13421.18 | 13881.26 | 1367 | 857.8352 | 485.1001
1368 | 13455.36 | 13910.37 | 1368 | 869.1398 | 500.5928
1369 | 13489.53 | 13939.43 | 1369 | 880.4424 | 516.1136
1370 | 13523.68 | 13968.38 | 1370 | 891.7428 | 531.643
1371 | 13557.68 | 13997.17 | 1371 | 903.0419 | 547.1722
1372 | 13591.44 | 14025.88 | 1372 | 914.3406 | 562.696
1373 | 13624.78 | 14054.52 | 1373 | 925.6393 | 578.2087
1374 | 13657.82 | 14082.91 | 1374 | 936.936 | 593.6976
1375 | 13690.71 | 14111.02 | 1375 | 948.2248 | 609.1595
1376 | 13723.56 | 14138.83 | 1376 | 959.511 | 624.5935
1377 | 13756.39 | 14166.4 | 1377 | 970.799 | 640.0017
1378 | 13789.22 | 14193.69 | 1378 | 982.0813 | 655.3862
1379 | 13822.04 | 14220.78 | 1379 | 993.3522 | 670.7412
1380 | 13854.84 | 14247.85 | 1380 | 1004.603 | 686.0457
1381 | 13887.62 | 14274.95 | 1381 | 1015.831 | 701.3001
1382 | 13920.14 | 14301.98 | 1382 | 1027.04 | 716.5026
1383 | 13952.35 | 14328.87 | 1383 | 1038.219 | 731.6659
1384 | 13984.12 | 14355.61 | 1384 | 1049.36 | 746.8301
1385 | 14015.66 | 14382.18 | 1385 | 1060.473 | 762.0451
1386 | 14047.15 | 14408.47 | 1386 | 1071.57 | 777.3206
1387 | 14078.62 | 14434.41 | 1387 | 1082.652 | 792.6554
1388 | 14110.09 | 14460.1 | 1388 | 1093.734 | 808.038
1389 | 14141.55 | 14485.61 | 1389 | 1104.809 | 823.4606
1390 | 14172.97 | 14510.95 | 1390 | 1115.855 | 838.895
1391 | 14204.27 | 14536.13 | 1391 | 1126.889 | 854.3072
1392 | 14235.34 | 14561.15 | 1392 | 1137.912 | 869.6744
1393 | 14265.93 | 14586.11 | 1393 | 1148.917 | 885.044
1394 | 14296.2 | 14611.02 | 1394 | 1159.912 | 900.4571
1395 | 14326.33 | 14635.86 | 1395 | 1170.906 | 915.9099
1396 | 14356.45 | 14660.61 | 1396 | 1181.899 | 931.3629
1397 | 14386.57 | 14685.23 | 1397 | 1192.887 | 946.8155
1398 | 14416.67 | 14709.65 | 1398 | 1203.871 | 962.2448
1399 | 14446.75 | 14733.77 | 1399 | 1214.85 | 977.6135
1400 | 14476.78 | 14757.55 | 1400 | 1225.824 | 992.9193
1401 | 14506.62 | 14781.08 | 1401 | 1236.797 | 1008.167
1402 | 14536.13 | 14804.45 | 1402 | 1247.77 | 1023.372
1403 | 14565.28 | 14827.76 | 1403 | 1258.743 | 1038.534
1404 | 14594.12 | 14850.95 | 1404 | 1269.718 | 1053.664
1405 | 14622.89 | 14873.97 | 1405 | 1280.689 | 1068.79
1406 | 14651.65 | 14896.88 | 1406 | 1291.656 | 1083.971
1407 | 14680.4 | 14919.75 | 1407 | 1302.611 | 1099.224
1408 | 14709.14 | 14942.55 | 1408 | 1313.56 | 1114.538
1409 | 14737.87 | 14965.25 | 1409 | 1324.5 | 1129.866
1410 | 14766.54 | 14987.9 | 1410 | 1335.426 | 1145.187
1411 | 14795.04 | 15010.45 | 1411 | 1346.324 | 1160.499
1412 | 14823.05 | 15032.86 | 1412 | 1357.205 | 1175.808
1413 | 14850.67 | 15055.09 | 1413 | 1368.061 | 1191.115
1414 | 14878.12 | 15077.12 | 1414 | 1378.869 | 1206.42
1415 | 14905.52 | 15098.96 | 1415 | 1389.626 | 1221.717
1416 | 14932.92 | 15120.63 | 1416 | 1400.343 | 1237.003
1417 | 14960.3 | 15142.07 | 1417 | 1411.042 | 1252.276
1418 | 14987.68 | 15163.26 | 1418 | 1421.725 | 1267.528
1419 | 15015.01 | 15184.34 | 1419 | 1432.399 | 1282.746
1420 | 15042.2 | 15205.33 | 1420 | 1443.068 | 1297.923
1421 | 15068.94 | 15226.23 | 1421 | 1453.733 | 1313.045
1422 | 15095.3 | 15247 | 1422 | 1464.395 | 1328.126
1423 | 15121.4 | 15267.6 | 1423 | 1475.056 | 1343.158
1424 | 15147.44 | 15288.12 | 1424 | 1485.718 | 1358.153
1425 | 15173.48 | 15308.64 | 1425 | 1496.378 | 1373.132
1426 | 15199.51 | 15329 | 1426 | 1507.034 | 1388.115
1427 | 15225.53 | 15349.13 | 1427 | 1517.69 | 1403.116
1428 | 15251.53 | 15369.09 | 1428 | 1528.351 | 1418.139
1429 | 15277.42 | 15388.79 | 1429 | 1539.015 | 1433.18
1430 | 15303 | 15408.2 | 1430 | 1549.67 | 1448.244
1431 | 15328.2 | 15427.45 | 1431 | 1560.297 | 1463.333
1432 | 15353.04 | 15446.57 | 1432 | 1570.89 | 1478.459
1433 | 15377.77 | 15465.57 | 1433 | 1581.449 | 1493.62
1434 | 15402.45 | 15484.49 | 1434 | 1591.957 | 1508.8
1435 | 15427.12 | 15503.28 | 1435 | 1602.422 | 1523.999
1436 | 15451.78 | 15521.96 | 1436 | 1612.847 | 1539.217
1437 | 15476.43 | 15540.55 | 1437 | 1623.246 | 1554.441
1438 | 15500.93 | 15559.09 | 1438 | 1633.632 | 1569.643
1439 | 15525.08 | 15577.59 | 1439 | 1644.006 | 1584.789
1440 | 15548.75 | 15596.1 | 1440 | 1654.373 | 1599.878
1441 | 15572.16 | 15614.6 | 1441 | 1664.735 | 1614.898
1442 | 15595.49 | 15633.08 | 1442 | 1675.095 | 1629.859
1443 | 15618.81 | 15651.53 | 1443 | 1685.453 | 1644.769
1444 | 15642.12 | 15669.78 | 1444 | 1695.81 | 1659.642
1445 | 15665.42 | 15687.69 | 1445 | 1706.166 | 1674.472
1446 | 15688.69 | 15705.39 | 1446 | 1716.522 | 1689.267
1447 | 15711.76 | 15722.88 | 1447 | 1726.878 | 1704.037
1448 | 15734.5 | 15740.13 | 1448 | 1737.23 | 1718.787
1449 | 15756.8 | 15757.27 | 1449 | 1747.575 | 1733.516
1450 | 15778.9 | 15774.3 | 1450 | 1757.903 | 1748.207
1451 | 15800.88 | 15791.21 | 1451 | 1768.202 | 1762.851
1452 | 15822.83 | 15808.02 | 1452 | 1778.435 | 1777.433
1453 | 15844.78 | 15824.7 | 1453 | 1788.609 | 1791.955
1454 | 15866.72 | 15841.22 | 1454 | 1798.755 | 1806.459
1455 | 15888.63 | 15857.63 | 1455 | 1808.892 | 1820.97
1456 | 15910.39 | 15874.02 | 1456 | 1819.007 | 1835.495
1457 | 15931.78 | 15890.37 | 1457 | 1829.097 | 1850.035
1458 | 15952.68 | 15906.58 | 1458 | 1839.173 | 1864.599
1459 | 15973.4 | 15922.63 | 1459 | 1849.242 | 1879.193
1460 | 15994.01 | 15938.38 | 1460 | 1859.307 | 1893.811
1461 | 16014.6 | 15953.78 | 1461 | 1869.368 | 1908.434
1462 | 16035.19 | 15969.05 | 1462 | 1879.426 | 1923.047
1463 | 16055.77 | 15984.34 | 1463 | 1889.481 | 1937.638
1464 | 16076.3 | 15999.52 | 1464 | 1899.529 | 1952.209
1465 | 16096.64 | 16014.51 | 1465 | 1909.571 | 1966.765
1466 | 16116.48 | 16029.35 | 1466 | 1919.61 | 1981.309
1467 | 16135.93 | 16044.02 | 1467 | 1929.641 | 1995.84
1468 | 16155.18 | 16058.57 | 1468 | 1939.646 | 2010.352
1469 | 16174.42 | 16073.01 | 1469 | 1949.611 | 2024.821
1470 | 16193.65 | 16087.34 | 1470 | 1959.512 | 2039.229
1471 | 16212.88 | 16101.57 | 1471 | 1969.36 | 2053.56
1472 | 16232.09 | 16115.67 | 1472 | 1979.172 | 2067.824
1473 | 16251.19 | 16129.74 | 1473 | 1988.967 | 2082.027
1474 | 16270.04 | 16143.78 | 1474 | 1998.755 | 2096.198
1475 | 16288.45 | 16157.74 | 1475 | 2008.534 | 2110.36
1476 | 16306.58 | 16171.5 | 1476 | 2018.313 | 2124.525
1477 | 16324.51 | 16184.89 | 1477 | 2028.092 | 2138.687
1478 | 16342.39 | 16197.94 | 1478 | 2037.87 | 2152.85
1479 | 16360.26 | 16210.92 | 1479 | 2047.645 | 2166.99
1480 | 16378.13 | 16223.86 | 1480 | 2057.417 | 2181.096
1481 | 16395.97 | 16236.71 | 1481 | 2067.18 | 2195.174
1482 | 16413.71 | 16249.38 | 1482 | 2076.927 | 2209.225
1483 | 16431.1 | 16261.86 | 1483 | 2086.651 | 2223.256
1484 | 16447.98 | 16274.15 | 1484 | 2096.347 | 2237.272
1485 | 16464.61 | 16286.33 | 1485 | 2105.99 | 2251.276
1486 | 16481.13 | 16298.57 | 1486 | 2115.561 | 2265.266
1487 | 16497.64 | 16310.86 | 1487 | 2125.075 | 2279.242
1488 | 16514.15 | 16323.11 | 1488 | 2134.575 | 2293.209
1489 | 16530.64 | 16335.31 | 1489 | 2144.053 | 2307.165
1490 | 16547.1 | 16347.42 | 1490 | 2153.518 | 2321.099
1491 | 16563.43 | 16359.44 | 1491 | 2162.977 | 2334.99
1492 | 16579.3 | 16371.46 | 1492 | 2172.437 | 2348.814
1493 | 16594.75 | 16383.47 | 1493 | 2181.898 | 2362.543
1494 | 16609.95 | 16395.35 | 1494 | 2191.36 | 2376.203
1495 | 16625.1 | 16407.04 | 1495 | 2200.824 | 2389.805
1496 | 16640.25 | 16418.6 | 1496 | 2210.284 | 2403.383
1497 | 16655.4 | 16430.07 | 1497 | 2219.743 | 2416.942
1498 | 16670.51 | 16441.41 | 1498 | 2229.172 | 2430.505
1499 | 16685.54 | 16452.64 | 1499 | 2238.557 | 2444.078
1500 | 16700.31 | 16463.75 | 1500 | 2247.883 | 2457.652
1501 | 16714.54 | 16474.65 | 1501 | 2257.172 | 2471.218
1502 | 16728.48 | 16485.35 | 1502 | 2266.407 | 2484.745
1503 | 16742.28 | 16495.87 | 1503 | 2275.604 | 2498.226
1504 | 16756.08 | 16506.24 | 1504 | 2284.784 | 2511.678
1505 | 16769.86 | 16516.52 | 1505 | 2293.963 | 2525.113
1506 | 16783.64 | 16526.73 | 1506 | 2303.138 | 2538.531
1507 | 16797.36 | 16536.9 | 1507 | 2312.305 | 2551.94
1508 | 16810.91 | 16547.05 | 1508 | 2321.465 | 2565.348
1509 | 16824.04 | 16557.07 | 1509 | 2330.615 | 2578.751
1510 | 16836.7 | 16566.9 | 1510 | 2339.747 | 2592.128
1511 | 16849.18 | 16576.67 | 1511 | 2348.828 | 2605.449
1512 | 16861.61 | 16586.36 | 1512 | 2357.85 | 2618.695
1513 | 16874.04 | 16595.84 | 1513 | 2366.816 | 2631.866
1514 | 16886.46 | 16605.03 | 1514 | 2375.733 | 2644.968
1515 | 16898.87 | 16614.09 | 1515 | 2384.623 | 2658.015
1516 | 16911.04 | 16623.17 | 1516 | 2393.504 | 2671.022
1517 | 16922.92 | 16632.29 | 1517 | 2402.382 | 2684.007
1518 | 16934.37 | 16641.18 | 1518 | 2411.26 | 2696.978
1519 | 16945.57 | 16649.7 | 1519 | 2420.14 | 2709.931
1520 | 16956.67 | 16658.04 | 1520 | 2429.019 | 2722.865
1521 | 16967.74 | 16666.34 | 1521 | 2437.893 | 2735.766
1522 | 16978.81 | 16674.57 | 1522 | 2446.766 | 2748.62
1523 | 16989.86 | 16682.65 | 1523 | 2455.622 | 2761.413
1524 | 17000.8 | 16690.68 | 1524 | 2464.437 | 2774.154
1525 | 17011.47 | 16698.7 | 1525 | 2473.197 | 2786.873
1526 | 17021.77 | 16706.64 | 1526 | 2481.913 | 2799.6
1527 | 17031.61 | 16714.54 | 1527 | 2490.568 | 2812.337
1528 | 17041.35 | 16722.44 | 1528 | 2499.194 | 2825.078
1529 | 17051.06 | 16730.31 | 1529 | 2507.797 | 2837.804
1530 | 17060.77 | 16738.11 | 1530 | 2516.383 | 2850.496
1531 | 17070.46 | 16745.78 | 1531 | 2524.961 | 2863.136
1532 | 17080.06 | 16753.34 | 1532 | 2533.537 | 2875.728
1533 | 17089.43 | 16760.78 | 1533 | 2542.108 | 2888.258
1534 | 17098.42 | 16768.06 | 1534 | 2550.671 | 2900.745
1535 | 17106.99 | 16775.24 | 1535 | 2559.214 | 2913.203
1536 | 17115.37 | 16782.35 | 1536 | 2567.73 | 2925.637
1537 | 17123.72 | 16789.36 | 1537 | 2576.208 | 2938.03
1538 | 17132.07 | 16796.14 | 1538 | 2584.63 | 2950.36
1539 | 17140.42 | 16802.73 | 1539 | 2592.992 | 2962.628
1540 | 17148.65 | 16809.2 | 1540 | 2601.318 | 2974.822
1541 | 17156.71 | 16815.59 | 1541 | 2609.621 | 2986.958
1542 | 17164.28 | 16821.83 | 1542 | 2617.914 | 2999.05
1543 | 17171.47 | 16827.87 | 1543 | 2626.207 | 3011.12
1544 | 17178.47 | 16833.77 | 1544 | 2634.502 | 3023.169
1545 | 17185.46 | 16839.59 | 1545 | 2642.792 | 3035.198
1546 | 17192.45 | 16845.41 | 1546 | 2651.075 | 3047.209
1547 | 17199.43 | 16851.22 | 1547 | 2659.328 | 3059.172
1548 | 17206.4 | 16856.96 | 1548 | 2667.538 | 3071.094
1549 | 17213.23 | 16862.66 | 1549 | 2675.703 | 3082.973
1550 | 17219.68 | 16868.28 | 1550 | 2683.824 | 3094.847
1551 | 17225.59 | 16873.74 | 1551 | 2691.896 | 3106.722
1552 | 17231.27 | 16879.04 | 1552 | 2699.92 | 3118.578
1553 | 17236.9 | 16884.16 | 1553 | 2707.927 | 3130.405
1554 | 17242.53 | 16889.12 | 1554 | 2715.923 | 3142.186
1555 | 17248.15 | 16893.99 | 1555 | 2723.918 | 3153.903
1556 | 17253.76 | 16898.83 | 1556 | 2731.91 | 3165.531
1557 | 17259.3 | 16903.51 | 1557 | 2739.89 | 3177.104
1558 | 17264.58 | 16907.92 | 1558 | 2747.849 | 3188.652
1559 | 17269.26 | 16912.11 | 1559 | 2755.772 | 3200.187
1560 | 17273.59 | 16916.17 | 1560 | 2763.631 | 3211.695
1561 | 17277.86 | 16920.19 | 1561 | 2771.445 | 3223.158
1562 | 17282.12 | 16924.27 | 1562 | 2779.221 | 3234.566
1563 | 17286.39 | 16928.35 | 1563 | 2786.977 | 3245.906
1564 | 17290.64 | 16932.22 | 1564 | 2794.714 | 3257.182
1565 | 17294.84 | 16935.93 | 1565 | 2802.432 | 3268.414
1566 | 17298.68 | 16939.63 | 1566 | 2810.139 | 3279.635
1567 | 17302.12 | 16943.23 | 1567 | 2817.841 | 3290.851
1568 | 17305.19 | 16946.68 | 1568 | 2825.524 | 3302.042
1569 | 17308.14 | 16950.07 | 1569 | 2833.176 | 3313.194
1570 | 17311.05 | 16953.42 | 1570 | 2840.79 | 3324.312
1571 | 17313.96 | 16956.72 | 1571 | 2848.356 | 3335.389
1572 | 17316.85 | 16960.05 | 1572 | 2855.86 | 3346.413
1573 | 17319.74 | 16963.28 | 1573 | 2863.304 | 3357.396
1574 | 17322.42 | 16966.21 | 1574 | 2870.724 | 3368.357
1575 | 17324.62 | 16968.88 | 1575 | 2878.14 | 3379.306
1576 | 17326.37 | 16971.36 | 1576 | 2885.553 | 3390.229
1577 | 17327.94 | 16973.69 | 1577 | 2892.962 | 3401.103
1578 | 17329.49 | 16975.94 | 1578 | 2900.362 | 3411.917
1579 | 17331.03 | 16978.11 | 1579 | 2907.729 | 3422.671
1580 | 17332.57 | 16980.16 | 1580 | 2915.049 | 3433.389
1581 | 17334.01 | 16982.05 | 1581 | 2922.318 | 3444.081
1582 | 17335.3 | 16983.79 | 1582 | 2929.538 | 3454.743
1583 | 17336.07 | 16985.5 | 1583 | 2936.714 | 3465.352
1584 | 17336.44 | 16987.19 | 1584 | 2943.856 | 3475.896
1585 | 17336.64 | 16988.79 | 1585 | 2950.983 | 3486.37
1586 | 17336.82 | 16990.27 | 1586 | 2958.101 | 3496.795
1587 | 17337.01 | 16991.71 | 1587 | 2965.22 | 3507.183
1588 | 17337.18 | 16993.18 | 1588 | 2972.332 | 3517.536
1589 | 17337.32 | 16994.66 | 1589 | 2979.433 | 3527.862
1590 | 17337.21 | 16996.13 | 1590 | 2986.497 | 3538.159
1591 | 17336.66 | 16997.62 | 1591 | 2993.522 | 3548.417
1592 | 17335.67 | 16999.11 | 1592 | 3000.494 | 3558.619
1593 | 17334.55 | 17000.53 | 1593 | 3007.412 | 3568.762
1594 | 17333.38 | 17001.83 | 1594 | 3014.279 | 3578.867
1595 | 17332.2 | 17003.03 | 1595 | 3021.118 | 3588.953
1596 | 17331.02 | 17004.03 | 1596 | 3027.951 | 3599.025
1597 | 17329.83 | 17004.72 | 1597 | 3034.782 | 3609.08
1598 | 17328.39 | 17005.31 | 1598 | 3041.608 | 3619.11
1599 | 17326.57 | 17005.89 | 1599 | 3048.412 | 3629.104
1600 | 17324.3 | 17006.21 | 1600 | 3055.164 | 3639.043
1601 | 17321.8 | 17006.27 | 1601 | 3061.873 | 3648.918
1602 | 17319.26 | 17006.2 | 1602 | 3068.542 | 3658.74
1603 | 17316.73 | 17005.98 | 1603 | 3075.16 | 3668.532
1604 | 17314.19 | 17005.6 | 1604 | 3081.734 | 3678.295
1605 | 17311.59 | 17005.27 | 1605 | 3088.284 | 3688.014
1606 | 17308.84 | 17005.12 | 1606 | 3094.821 | 3697.674
1607 | 17305.71 | 17004.99 | 1607 | 3101.358 | 3707.286
1608 | 17302.23 | 17004.59 | 1608 | 3107.884 | 3716.851
1609 | 17298.38 | 17003.67 | 1609 | 3114.388 | 3726.355
1610 | 17294.48 | 17002.31 | 1610 | 3120.849 | 3735.811
1611 | 17290.58 | 17000.99 | 1611 | 3127.247 | 3745.243
1612 | 17286.68 | 17000.06 | 1612 | 3133.586 | 3754.618
1613 | 17282.77 | 16999.3 | 1613 | 3139.886 | 3763.924
1614 | 17278.79 | 16998.24 | 1614 | 3146.161 | 3773.186
1615 | 17274.38 | 16996.86 | 1615 | 3152.424 | 3782.416
1616 | 17269.4 | 16995.47 | 1616 | 3158.685 | 3791.602
1617 | 17264.2 | 16994.08 | 1617 | 3164.927 | 3800.762
1618 | 17258.95 | 16992.39 | 1618 | 3171.143 | 3809.918
1619 | 17253.69 | 16990.33 | 1619 | 3177.32 | 3819.056
1620 | 17248.43 | 16988.37 | 1620 | 3183.444 | 3828.152
1621 | 17243.13 | 16986.76 | 1621 | 3189.518 | 3837.206
1622 | 17237.61 | 16985.07 | 1622 | 3195.542 | 3846.213
1623 | 17231.8 | 16982.93 | 1623 | 3201.535 | 3855.163
1624 | 17225.47 | 16980.43 | 1624 | 3207.507 | 3864.063
1625 | 17218.89 | 16977.84 | 1625 | 3213.468 | 3872.922
1626 | 17212.27 | 16975.51 | 1626 | 3219.425 | 3881.747
1627 | 17205.66 | 16973.54 | 1627 | 3225.356 | 3890.537
1628 | 17199.04 | 16971.47 | 1628 | 3231.248 | 3899.272
1629 | 17192.41 | 16968.83 | 1629 | 3237.088 | 3907.943
1630 | 17185.64 | 16965.85 | 1630 | 3242.868 | 3916.557
1631 | 17178.5 | 16962.96 | 1631 | 3248.596 | 3925.12
1632 | 17170.93 | 16960.22 | 1632 | 3254.286 | 3933.641
1633 | 17163 | 16957.52 | 1633 | 3259.964 | 3942.118
1634 | 17155.03 | 16954.72 | 1634 | 3265.639 | 3950.54
1635 | 17147.05 | 16951.75 | 1635 | 3271.314 | 3958.898
1636 | 17139.07 | 16948.8 | 1636 | 3276.973 | 3967.208
1637 | 17131.08 | 16946.08 | 1637 | 3282.594 | 3975.496
1638 | 17123.07 | 16943.59 | 1638 | 3288.153 | 3983.783
1639 | 17114.78 | 16941.37 | 1639 | 3293.664 | 3992.054
1640 | 17106.01 | 16939.68 | 1640 | 3299.129 | 4000.286
1641 | 17096.81 | 16939.03 | 1641 | 3304.547 | 4008.462
1642 | 17087.48 | 16939.6 | 1642 | 3309.944 | 4016.574
1643 | 17078.14 | 16940.73 | 1643 | 3315.331 | 4024.638
1644 | 17068.8 | 16941.63 | 1644 | 3320.714 | 4032.665
1645 | 17059.46 | 16942.35 | 1645 | 3326.077 | 4040.668
1646 | 17050.1 | 16943.36 | 1646 | 3331.401 | 4048.643
1647 | 17040.73 | 16944.71 | 1647 | 3336.663 | 4056.566
1648 | 17031.15 | 16945.89 | 1648 | 3341.863 | 4064.431
1649 | 17021.21 | 16946.38 | 1649 | 3347.008 | 4072.241
1650 | 17010.73 | 16946.05 | 1650 | 3352.13 | 4080.001
1651 | 17000.05 | 16945.04 | 1651 | 3357.236 | 4087.71
1652 | 16989.35 | 16942.75 | 1652 | 3362.332 | 4095.369
1653 | 16978.65 | 16938 | 1653 | 3367.428 | 4102.98
1654 | 16967.82 | 16930.6 | 1654 | 3372.513 | 4110.537
1655 | 16956.57 | 16921.34 | 1655 | 3377.556 | 4118.031
1656 | 16944.82 | 16911.27 | 1656 | 3382.535 | 4125.475
1657 | 16932.79 | 16900.63 | 1657 | 3387.461 | 4132.875
1658 | 16920.73 | 16889.06 | 1658 | 3392.349 | 4140.247
1659 | 16908.67 | 16876.4 | 1659 | 3397.201 | 4147.587
1660 | 16896.6 | 16863.21 | 1660 | 3402.029 | 4154.898
1661 | 16884.51 | 16850.89 | 1661 | 3406.839 | 4162.152
1662 | 16872.24 | 16840.3 | 1662 | 3411.637 | 4169.356
1663 | 16859.9 | 16831.33 | 1663 | 3416.397 | 4176.515
1664 | 16847.68 | 16823.58 | 1664 | 3421.104 | 4183.645
1665 | 16835.21 | 16817.27 | 1665 | 3425.743 | 4190.757
1666 | 16822.25 | 16812.9 | 1666 | 3430.327 | 4197.831
1667 | 16808.9 | 16810.19 | 1667 | 3434.871 | 4204.865
1668 | 16795.48 | 16808.35 | 1668 | 3439.393 | 4211.856
1669 | 16782.06 | 16806.85 | 1669 | 3443.913 | 4218.796
1670 | 16768.6 | 16806.08 | 1670 | 3448.427 | 4225.682
1671 | 16755.07 | 16806.28 | 1671 | 3452.919 | 4232.531
1672 | 16741.18 | 16806.05 | 1672 | 3457.377 | 4239.345
1673 | 16726.86 | 16803.44 | 1673 | 3461.778 | 4246.112
1674 | 16712.15 | 16797.02 | 1674 | 3466.123 | 4252.8
1675 | 16697.37 | 16787.58 | 1675 | 3470.423 | 4259.413
1676 | 16682.59 | 16776.99 | 1676 | 3474.68 | 4265.963
1677 | 16667.81 | 16765.9 | 1677 | 3478.92 | 4272.472
1678 | 16653.02 | 16754.17 | 1678 | 3483.153 | 4278.955
1679 | 16638.2 | 16741.29 | 1679 | 3487.374 | 4285.4
1680 | 16623.12 | 16727.03 | 1680 | 3491.574 | 4291.796
1681 | 16607.54 | 16711.95 | 1681 | 3495.731 | 4298.142
1682 | 16591.53 | 16697.38 | 1682 | 3499.83 | 4304.451
1683 | 16575.4 | 16684.66 | 1683 | 3503.87 | 4310.716
1684 | 16559.3 | 16674.3 | 1684 | 3507.864 | 4316.942
1685 | 16543.2 | 16666.96 | 1685 | 3511.83 | 4323.127
1686 | 16527.06 | 16662.66 | 1686 | 3515.782 | 4329.274
1687 | 16510.9 | 16660.35 | 1687 | 3519.726 | 4335.372
1688 | 16494.73 | 16658.82 | 1688 | 3523.648 | 4341.42
1689 | 16478.49 | 16657.21 | 1689 | 3527.527 | 4347.421
1690 | 16462.02 | 16655.71 | 1690 | 3531.349 | 4353.383
1691 | 16444.97 | 16654.23 | 1691 | 3535.123 | 4359.31
1692 | 16427.58 | 16651.86 | 1692 | 3538.861 | 4365.211
1693 | 16409.86 | 16647.43 | 1693 | 3542.558 | 4371.062
1694 | 16391.67 | 16640.41 | 1694 | 3546.231 | 4376.858
1695 | 16373.01 | 16630.98 | 1695 | 3549.891 | 4382.598
1696 | 16354.19 | 16619.12 | 1696 | 3553.536 | 4388.279
1697 | 16335.35 | 16605.26 | 1697 | 3557.147 | 4393.919
1698 | 16316.5 | 16590.11 | 1698 | 3560.705 | 4399.524
1699 | 16297.64 | 16574.05 | 1699 | 3564.225 | 4405.096
1700 | 16278.76 | 16557.24 | 1700 | 3567.699 | 4410.618
1701 | 16259.88 | 16539.9 | 1701 | 3571.119 | 4416.075
1702 | 16240.98 | 16522.98 | 1702 | 3574.507 | 4421.48
1703 | 16222.07 | 16507.37 | 1703 | 3577.879 | 4426.838
1704 | 16203.16 | 16494.22 | 1704 | 3581.232 | 4432.143
1705 | 16184.26 | 16484.24 | 1705 | 3584.537 | 4437.406
1706 | 16165.35 | 16476.77 | 1706 | 3587.786 | 4442.623
1707 | 16146.43 | 16470.51 | 1707 | 3590.976 | 4447.785
1708 | 16127.24 | 16464.65 | 1708 | 3594.111 | 4452.896
1709 | 16107.53 | 16459.63 | 1709 | 3597.21 | 4457.971
1710 | 16087.36 | 16455.63 | 1710 | 3600.3 | 4463.015
1711 | 16066.73 | 16451.84 | 1711 | 3603.382 | 4468.025
1712 | 16045.7 | 16447.62 | 1712 | 3606.439 | 4472.979
1713 | 16024.3 | 16442.42 | 1713 | 3609.452 | 4477.871
1714 | 16002.8 | 16435.88 | 1714 | 3612.406 | 4482.714
1715 | 15981.24 | 16427.59 | 1715 | 3615.297 | 4487.509
1716 | 15959.66 | 16417.56 | 1716 | 3618.14 | 4492.26
1717 | 15938.07 | 16405.63 | 1717 | 3620.954 | 4496.985
1718 | 15916.47 | 16391.16 | 1718 | 3623.755 | 4501.672
1719 | 15894.86 | 16374.72 | 1719 | 3626.548 | 4506.304
1720 | 15873.24 | 16357.79 | 1720 | 3629.317 | 4510.869
1721 | 15851.61 | 16340.96 | 1721 | 3632.059 | 4515.379
1722 | 15829.98 | 16323.61 | 1722 | 3634.742 | 4519.852
1723 | 15808.36 | 16305.85 | 1723 | 3637.361 | 4524.282
1724 | 15786.73 | 16289.06 | 1724 | 3639.937 | 4528.674
1725 | 15765.1 | 16273.96 | 1725 | 3642.481 | 4533.007
1726 | 15743.32 | 16260.22 | 1726 | 3645.006 | 4537.278
1727 | 15721.16 | 16247.3 | 1727 | 3647.508 | 4541.498
1728 | 15698.45 | 16235.5 | 1728 | 3649.983 | 4545.683
1729 | 15675.55 | 16225.44 | 1729 | 3652.42 | 4549.838
1730 | 15652.3 | 16217.31 | 1730 | 3654.805 | 4553.943
1731 | 15628.59 | 16210.81 | 1731 | 3657.144 | 4557.985
1732 | 15604.42 | 16204.78 | 1732 | 3659.438 | 4561.984
1733 | 15580.15 | 16197.85 | 1733 | 3661.694 | 4565.931
1734 | 15555.86 | 16189.27 | 1734 | 3663.929 | 4569.824
1735 | 15531.56 | 16178.76 | 1735 | 3666.141 | 4573.679
1736 | 15507.11 | 16166.57 | 1736 | 3668.329 | 4577.497
1737 | 15482.26 | 16152.92 | 1737 | 3670.479 | 4581.269
1738 | 15457.23 | 16137.85 | 1738 | 3672.579 | 4584.991
1739 | 15432.5 | 16121.16 | 1739 | 3674.615 | 4588.65
1740 | 15408.07 | 16102.89 | 1740 | 3676.604 | 4592.252
1741 | 15383.72 | 16083.27 | 1741 | 3678.565 | 4595.816
1742 | 15359.37 | 16062.58 | 1742 | 3680.511 | 4599.34
1743 | 15335.02 | 16041.95 | 1743 | 3682.431 | 4602.811
1744 | 15310.66 | 16022.81 | 1744 | 3684.298 | 4606.228
1745 | 15286.29 | 16005.7 | 1745 | 3686.102 | 4609.583
1746 | 15261.78 | 15989.53 | 1746 | 3687.844 | 4612.89
1747 | 15236.81 | 15973.8 | 1747 | 3689.535 | 4616.166
1748 | 15211.36 | 15960.09 | 1748 | 3691.201 | 4619.42
1749 | 15185.71 | 15948.89 | 1749 | 3692.857 | 4622.632
1750 | 15159.85 | 15939.04 | 1750 | 3694.509 | 4625.784
1751 | 15133.63 | 15930.04 | 1751 | 3696.131 | 4628.882
1752 | 15106.92 | 15922.18 | 1752 | 3697.701 | 4631.929
1753 | 15079.99 | 15914.35 | 1753 | 3699.228 | 4634.943
1754 | 15052.79 | 15904.23 | 1754 | 3700.71 | 4637.932
1755 | 15025.17 | 15892 | 1755 | 3702.144 | 4640.884
1756 | 14997.08 | 15879.35 | 1756 | 3703.547 | 4643.792
1757 | 14969.1 | 15866.11 | 1757 | 3704.932 | 4646.638
1758 | 14941.63 | 15851.18 | 1758 | 3706.302 | 4649.427
1759 | 14914.31 | 15834.89 | 1759 | 3707.64 | 4652.176
1760 | 14886.63 | 15817.77 | 1760 | 3708.922 | 4654.903
1761 | 14858.8 | 15798.35 | 1761 | 3710.139 | 4657.607
1762 | 14831.32 | 15775.96 | 1762 | 3711.293 | 4660.261
1763 | 14804.09 | 15752.52 | 1763 | 3712.401 | 4662.836
1764 | 14776.52 | 15730.3 | 1764 | 3713.487 | 4665.332
1765 | 14748.4 | 15710.12 | 1765 | 3714.564 | 4667.759
1766 | 14720.08 | 15691.32 | 1766 | 3715.616 | 4670.109
1767 | 14691.72 | 15672.85 | 1767 | 3716.633 | 4672.396
1768 | 14663.3 | 15654.06 | 1768 | 3717.604 | 4674.652
1769 | 14634.53 | 15635.54 | 1769 | 3718.527 | 4676.91
1770 | 14605.46 | 15618.9 | 1770 | 3719.4 | 4679.175
1771 | 14576.04 | 15605.01 | 1771 | 3720.223 | 4681.434
1772 | 14546.42 | 15592.36 | 1772 | 3721.027 | 4683.606
1773 | 14516.62 | 15579.1 | 1773 | 3721.801 | 4685.635
1774 | 14486.71 | 15565.6 | 1774 | 3722.524 | 4687.516
1775 | 14456.72 | 15552.63 | 1775 | 3723.203 | 4689.332
1776 | 14426.47 | 15539.37 | 1776 | 3723.828 | 4691.177
1777 | 14395.79 | 15524.75 | 1777 | 3724.402 | 4693.074
1778 | 14364.93 | 15509.12 | 1778 | 3724.94 | 4694.987
1779 | 14334.42 | 15493.35 | 1779 | 3725.446 | 4696.862
1780 | 14304.29 | 15476.96 | 1780 | 3725.913 | 4698.669
1781 | 14274 | 15459.01 | 1781 | 3726.334 | 4700.393
1782 | 14243.29 | 15439.53 | 1782 | 3726.713 | 4702.012
1783 | 14212.6 | 15419.4 | 1783 | 3727.052 | 4703.558
1784 | 14182.37 | 15399.54 | 1784 | 3727.334 | 4705.065
1785 | 14152.29 | 15380.08 | 1785 | 3727.581 | 4706.563
1786 | 14121.78 | 15360.87 | 1786 | 3727.809 | 4708.042
1787 | 14090.86 | 15341.95 | 1787 | 3728.014 | 4709.508
1788 | 14059.74 | 15323.25 | 1788 | 3728.195 | 4710.976
1789 | 14028.46 | 15304.28 | 1789 | 3728.352 | 4712.378
1790 | 13996.82 | 15284.76 | 1790 | 3728.459 | 4713.645
1791 | 13964.67 | 15265.63 | 1791 | 3728.521 | 4714.802
1792 | 13932.28 | 15248.09 | 1792 | 3728.547 | 4715.945
1793 | 13899.77 | 15231.77 | 1793 | 3728.537 | 4717.121
1794 | 13867.09 | 15214.77 | 1794 | 3728.5 | 4718.278
1795 | 13833.94 | 15195.69 | 1795 | 3728.439 | 4719.381
1796 | 13800.5 | 15175.63 | 1796 | 3728.352 | 4720.417
1797 | 13766.95 | 15156.16 | 1797 | 3728.221 | 4721.382
1798 | 13733.35 | 15136.53 | 1798 | 3728.021 | 4722.265
1799 | 13699.63 | 15115.32 | 1799 | 3727.771 | 4723.147
1800 | 13665.84 | 15093.04 | 1800 | 3727.477 | 4724.089
1801 | 13632.1 | 15071.38 | 1801 | 3727.153 | 4725.063
1802 | 13598.45 | 15050.43 | 1802 | 3726.819 | 4726.003
1803 | 13564.79 | 15028.75 | 1803 | 3726.463 | 4726.889
1804 | 13531.05 | 15005.99 | 1804 | 3726.068 | 4727.773
1805 | 13497.32 | 14983.62 | 1805 | 3725.625 | 4728.705
1806 | 13463.62 | 14962.81 | 1806 | 3725.128 | 4729.702
1807 | 13429.86 | 14942.62 | 1807 | 3724.586 | 4730.804
1808 | 13396.03 | 14922.06 | 1808 | 3724.003 | 4732.078
1809 | 13362.19 | 14901.85 | 1809 | 3723.388 | 4733.657
1810 | 13328.28 | 14883.1 | 1810 | 3722.772 | 4735.674
1811 | 13294.2 | 14865.33 | 1811 | 3722.155 | 4738.169
1812 | 13259.63 | 14847.09 | 1812 | 3721.539 | 4741.107
1813 | 13224.64 | 14828.11 | 1813 | 3720.916 | 4744.246
1814 | 13189.47 | 14809.33 | 1814 | 3720.271 | 4747.378
1815 | 13154.28 | 14790.72 | 1815 | 3719.576 | 4750.269
1816 | 13118.92 | 14771.01 | 1816 | 3718.82 | 4752.853
1817 | 13083.17 | 14749.48 | 1817 | 3718.009 | 4755.136
1818 | 13047.22 | 14727.04 | 1818 | 3717.151 | 4757.214
1819 | 13011.11 | 14704.45 | 1819 | 3716.253 | 4759.218
1820 | 12974.77 | 14681.19 | 1820 | 3715.324 | 4761.247
1821 | 12938.28 | 14656.52 | 1821 | 3714.344 | 4763.325
1822 | 12901.76 | 14630.87 | 1822 | 3713.319 | 4765.385
1823 | 12865.27 | 14605.17 | 1823 | 3712.255 | 4767.219
1824 | 12828.78 | 14579.46 | 1824 | 3711.153 | 4768.682
1825 | 12792.23 | 14553.44 | 1825 | 3709.996 | 4769.617
1826 | 12755.66 | 14527.48 | 1826 | 3708.803 | 4769.929
1827 | 12719.08 | 14502.52 | 1827 | 3707.56 | 4769.77
1828 | 12682.51 | 14479.01 | 1828 | 3706.258 | 4769.438
1829 | 12645.93 | 14456.32 | 1829 | 3704.9 | 4769.234
1830 | 12609.35 | 14434.02 | 1830 | 3703.492 | 4769.322
1831 | 12572.73 | 14412.34 | 1831 | 3702.049 | 4769.715
1832 | 12535.83 | 14391.46 | 1832 | 3700.591 | 4770.284
1833 | 12498.51 | 14370.98 | 1833 | 3699.107 | 4770.807
1834 | 12460.74 | 14350.3 | 1834 | 3697.584 | 4770.94
1835 | 12422.84 | 14329.45 | 1835 | 3695.999 | 4770.36
1836 | 12384.92 | 14308.51 | 1836 | 3694.321 | 4768.788
1837 | 12347.01 | 14287.12 | 1837 | 3692.54 | 4766.22
1838 | 12309.09 | 14264.69 | 1838 | 3690.641 | 4762.882
1839 | 12271.17 | 14241.03 | 1839 | 3688.651 | 4759.002
1840 | 12233.23 | 14216.4 | 1840 | 3686.605 | 4754.934
1841 | 12195.28 | 14190.86 | 1841 | 3684.532 | 4750.848
1842 | 12157.3 | 14164.44 | 1842 | 3682.474 | 4746.796
1843 | 12119.14 | 14137.36 | 1843 | 3680.43 | 4742.618
1844 | 12080.76 | 14109.93 | 1844 | 3678.387 | 4738.213
1845 | 12042.17 | 14082.23 | 1845 | 3676.332 | 4733.752
1846 | 12003.34 | 14054.31 | 1846 | 3674.273 | 4729.534
1847 | 11964.15 | 14026.5 | 1847 | 3672.2 | 4725.911
1848 | 11924.88 | 13999.07 | 1848 | 3670.106 | 4723.17
1849 | 11885.6 | 13972.13 | 1849 | 3668.025 | 4721.411
1850 | 11846.32 | 13945.65 | 1850 | 3665.976 | 4720.864
1851 | 11807.04 | 13919.62 | 1851 | 3663.935 | 4721.369
1852 | 11767.74 | 13894.06 | 1852 | 3661.873 | 4722.693
1853 | 11728.21 | 13868.8 | 1853 | 3659.783 | 4724.671
1854 | 11688.25 | 13843.74 | 1854 | 3657.636 | 4726.993
1855 | 11647.82 | 13818.92 | 1855 | 3655.404 | 4729.319
1856 | 11607.2 | 13794.3 | 1856 | 3653.099 | 4731.315
1857 | 11566.56 | 13769.58 | 1857 | 3650.694 | 4732.652
1858 | 11525.93 | 13744.36 | 1858 | 3648.158 | 4732.938
1859 | 11485.29 | 13718.58 | 1859 | 3645.476 | 4732.138
1860 | 11444.65 | 13692.16 | 1860 | 3642.669 | 4730.306
1861 | 11404.01 | 13665.09 | 1861 | 3639.811 | 4727.485
1862 | 11363.35 | 13637.51 | 1862 | 3636.966 | 4723.955
1863 | 11322.68 | 13609.58 | 1863 | 3634.163 | 4719.726
1864 | 11282 | 13581.36 | 1864 | 3631.387 | 4714.797
1865 | 11241.32 | 13552.85 | 1865 | 3628.6 | 4709.165
1866 | 11200.64 | 13524.03 | 1866 | 3625.804 | 4702.853
1867 | 11159.97 | 13494.92 | 1867 | 3622.989 | 4696.23
1868 | 11119.17 | 13465.8 | 1868 | 3620.143 | 4689.754
1869 | 11078 | 13436.94 | 1869 | 3617.302 | 4684.176
1870 | 11036.36 | 13408.28 | 1870 | 3614.502 | 4679.991
1871 | 10994.41 | 13379.73 | 1871 | 3611.758 | 4677.373
1872 | 10952.41 | 13351.42 | 1872 | 3609.062 | 4676.318
1873 | 10910.41 | 13323.42 | 1873 | 3606.382 | 4676.444
1874 | 10868.42 | 13295.54 | 1874 | 3603.655 | 4677.277
1875 | 10826.42 | 13267.49 | 1875 | 3600.85 | 4678.389
1876 | 10784.4 | 13239.17 | 1876 | 3597.939 | 4679.489
1877 | 10742.2 | 13210.39 | 1877 | 3594.881 | 4680.394
1878 | 10699.67 | 13181.02 | 1878 | 3591.662 | 4681.068
1879 | 10656.63 | 13151.17 | 1879 | 3588.253 | 4681.454
1880 | 10613.33 | 13120.92 | 1880 | 3584.717 | 4681.339
1881 | 10569.98 | 13090.38 | 1881 | 3581.09 | 4680.564
1882 | 10526.62 | 13059.62 | 1882 | 3577.379 | 4678.729
1883 | 10483.26 | 13028.58 | 1883 | 3573.63 | 4675.572
1884 | 10439.9 | 12997.11 | 1884 | 3569.878 | 4671.153
1885 | 10396.54 | 12965.34 | 1885 | 3566.129 | 4665.503
1886 | 10353.17 | 12933.51 | 1886 | 3562.38 | 4658.999
1887 | 10309.78 | 12901.77 | 1887 | 3558.631 | 4651.92
1888 | 10266.39 | 12870.32 | 1888 | 3554.889 | 4644.48
1889 | 10223 | 12839.28 | 1889 | 3551.181 | 4637.067
1890 | 10179.61 | 12808.61 | 1890 | 3547.544 | 4630.006
1891 | 10136.21 | 12778.15 | 1891 | 3543.98 | 4623.662
1892 | 10092.73 | 12747.83 | 1892 | 3540.47 | 4618.284
1893 | 10049.12 | 12717.6 | 1893 | 3537.004 | 4614.007
1894 | 10005.1 | 12687.37 | 1894 | 3533.564 | 4610.763
1895 | 9960.63 | 12656.99 | 1895 | 3530.128 | 4608.435
1896 | 9915.957 | 12626.28 | 1896 | 3526.617 | 4606.883
1897 | 9871.241 | 12595.11 | 1897 | 3522.988 | 4605.893
1898 | 9826.524 | 12563.48 | 1898 | 3519.181 | 4605.315
1899 | 9781.805 | 12531.31 | 1899 | 3515.21 | 4604.994
1900 | 9737.08 | 12498.6 | 1900 | 3511.098 | 4604.769
1901 | 9692.342 | 12465.33 | 1901 | 3506.854 | 4604.457
1902 | 9647.59 | 12431.54 | 1902 | 3502.507 | 4603.878
1903 | 9602.83 | 12397.35 | 1903 | 3498.081 | 4602.938
1904 | 9558.069 | 12362.91 | 1904 | 3493.591 | 4601.391
1905 | 9513.308 | 12328.25 | 1905 | 3489.057 | 4599.045
1906 | 9468.531 | 12293.28 | 1906 | 3484.496 | 4595.749
1907 | 9423.593 | 12258.18 | 1907 | 3479.925 | 4591.244
1908 | 9378.441 | 12223.18 | 1908 | 3475.358 | 4585.74
1909 | 9332.929 | 12188.34 | 1909 | 3470.81 | 4579.505
1910 | 9287.003 | 12153.67 | 1910 | 3466.299 | 4572.85
1911 | 9240.934 | 12119.14 | 1911 | 3461.867 | 4566.088
1912 | 9194.856 | 12084.74 | 1912 | 3457.533 | 4559.301
1913 | 9148.777 | 12050.44 | 1913 | 3453.293 | 4552.496
1914 | 9102.699 | 12016.19 | 1914 | 3449.143 | 4545.754
1915 | 9056.619 | 11981.96 | 1915 | 3445.029 | 4539.183
1916 | 9010.533 | 11947.78 | 1916 | 3440.888 | 4532.846
1917 | 8964.436 | 11913.78 | 1917 | 3436.67 | 4526.831
1918 | 8918.313 | 11879.83 | 1918 | 3432.333 | 4521.264
1919 | 8872.123 | 11845.67 | 1919 | 3427.843 | 4516.273
1920 | 8825.868 | 11811.25 | 1920 | 3423.188 | 4512
1921 | 8779.461 | 11776.5 | 1921 | 3418.399 | 4508.512
1922 | 8732.744 | 11741.34 | 1922 | 3413.5 | 4505.722
1923 | 8685.727 | 11705.63 | 1923 | 3408.5 | 4503.4
1924 | 8638.475 | 11669.36 | 1924 | 3403.387 | 4501.126
1925 | 8591.054 | 11632.57 | 1925 | 3398.15 | 4498.597
1926 | 8543.616 | 11595.25 | 1926 | 3392.841 | 4495.553
1927 | 8496.178 | 11557.47 | 1927 | 3387.483 | 4491.989
1928 | 8448.738 | 11519.4 | 1928 | 3382.079 | 4487.943
1929 | 8401.295 | 11481.25 | 1929 | 3376.655 | 4483.392
1930 | 8353.844 | 11442.99 | 1930 | 3371.24 | 4478.373
1931 | 8306.382 | 11404.59 | 1931 | 3365.866 | 4472.745
1932 | 8258.911 | 11366.17 | 1932 | 3360.561 | 4466.443
1933 | 8211.433 | 11327.83 | 1933 | 3355.361 | 4459.538
1934 | 8163.953 | 11289.55 | 1934 | 3350.263 | 4452.18
1935 | 8116.449 | 11251.32 | 1935 | 3345.249 | 4444.652
1936 | 8068.751 | 11213.18 | 1936 | 3340.324 | 4437.068
1937 | 8020.742 | 11175.08 | 1937 | 3335.44 | 4429.48
1938 | 7972.329 | 11136.99 | 1938 | 3330.55 | 4422.047
1939 | 7923.667 | 11098.86 | 1939 | 3325.604 | 4414.975
1940 | 7874.9 | 11060.5 | 1940 | 3320.569 | 4408.345
1941 | 7826.102 | 11021.78 | 1941 | 3315.425 | 4402.281
1942 | 7777.303 | 10982.81 | 1942 | 3310.178 | 4397.045
1943 | 7728.503 | 10943.7 | 1943 | 3304.834 | 4392.704
1944 | 7679.699 | 10904.36 | 1944 | 3299.416 | 4389.168
1945 | 7630.886 | 10864.75 | 1945 | 3293.915 | 4386.115
1946 | 7582.062 | 10825 | 1946 | 3288.317 | 4383.195
1947 | 7533.227 | 10785 | 1947 | 3282.587 | 4380.198
1948 | 7484.388 | 10744.63 | 1948 | 3276.711 | 4376.89
1949 | 7435.547 | 10704.08 | 1949 | 3270.697 | 4373.198
1950 | 7386.704 | 10663.42 | 1950 | 3264.605 | 4369.138
1951 | 7337.861 | 10622.61 | 1951 | 3258.485 | 4364.785
1952 | 7289.018 | 10581.68 | 1952 | 3252.39 | 4360.15
1953 | 7240.03 | 10540.75 | 1953 | 3246.344 | 4354.975
1954 | 7190.898 | 10499.75 | 1954 | 3240.344 | 4349.094
1955 | 7141.434 | 10458.46 | 1955 | 3234.408 | 4342.352
1956 | 7091.624 | 10416.83 | 1956 | 3228.533 | 4334.657
1957 | 7041.493 | 10374.93 | 1957 | 3222.702 | 4326.194
1958 | 6991.334 | 10332.77 | 1958 | 3216.893 | 4317.239
1959 | 6941.173 | 10290.24 | 1959 | 3211.12 | 4308.151
1960 | 6891.013 | 10247.38 | 1960 | 3205.382 | 4299.275
1961 | 6840.851 | 10204.37 | 1961 | 3199.667 | 4290.79
1962 | 6790.683 | 10161.22 | 1962 | 3193.937 | 4282.634
1963 | 6740.504 | 10117.97 | 1963 | 3188.159 | 4274.813
1964 | 6690.312 | 10074.55 | 1964 | 3182.322 | 4267.424
1965 | 6640.112 | 10030.9 | 1965 | 3176.433 | 4260.54
1966 | 6589.908 | 9987.048 | 1966 | 3170.465 | 4254.299
1967 | 6539.705 | 9943.067 | 1967 | 3164.394 | 4248.718
1968 | 6489.501 | 9899.008 | 1968 | 3158.194 | 4243.719
1969 | 6439.297 | 9854.938 | 1969 | 3151.877 | 4239.247
1970 | 6389.094 | 9810.917 | 1970 | 3145.46 | 4235.12
1971 | 6338.89 | 9766.936 | 1971 | 3138.956 | 4231.263
1972 | 6288.678 | 9722.859 | 1972 | 3132.397 | 4227.565
1973 | 6238.42 | 9678.624 | 1973 | 3125.802 | 4223.83
1974 | 6187.937 | 9634.253 | 1974 | 3119.188 | 4219.926
1975 | 6137.057 | 9589.759 | 1975 | 3112.577 | 4215.673
1976 | 6085.774 | 9545.132 | 1976 | 3105.971 | 4210.931
1977 | 6034.286 | 9500.293 | 1977 | 3099.392 | 4205.526
1978 | 5982.767 | 9455.209 | 1978 | 3092.844 | 4199.367
1979 | 5931.245 | 9409.832 | 1979 | 3086.319 | 4192.503
1980 | 5879.723 | 9364.133 | 1980 | 3079.819 | 4185.006
1981 | 5828.196 | 9318.004 | 1981 | 3073.339 | 4177.091
1982 | 5776.663 | 9271.39 | 1982 | 3066.86 | 4168.976
1983 | 5725.121 | 9224.442 | 1983 | 3060.385 | 4160.752
1984 | 5673.567 | 9177.269 | 1984 | 3053.919 | 4152.471
1985 | 5622.005 | 9129.852 | 1985 | 3047.457 | 4144.205
1986 | 5570.441 | 9082.194 | 1986 | 3040.976 | 4136.005
1987 | 5518.876 | 9034.296 | 1987 | 3034.444 | 4127.879
1988 | 5467.312 | 8986.2 | 1988 | 3027.815 | 4119.874
1989 | 5415.748 | 8938.017 | 1989 | 3021.074 | 4112.101
1990 | 5364.183 | 8889.741 | 1990 | 3014.196 | 4104.737
1991 | 5312.582 | 8841.408 | 1991 | 3007.221 | 4097.893
1992 | 5260.975 | 8793.034 | 1992 | 3000.157 | 4091.49
1993 | 5209.376 | 8744.559 | 1993 | 2993.006 | 4085.417
1994 | 5157.625 | 8696.031 | 1994 | 2985.788 | 4079.442
1995 | 5105.705 | 8647.46 | 1995 | 2978.511 | 4073.422
1996 | 5053.504 | 8598.783 | 1996 | 2971.187 | 4067.121
1997 | 5001.003 | 8549.982 | 1997 | 2963.832 | 4060.451
1998 | 4948.231 | 8497.363 | 1998 | 2956.47 | 4054.292
1999 | 4895.288 | 8444.773 | 1999 | 2949.215 | 4047.135
2000 | 4839.316 | 8395.342 | 2000 | 2943.027 | 4039.607

## Fig 5
Upper limit of flower state |  | Lower limit of vortex state |  | Blocking temperature at 100 kHz
Temperature | Cube length | Temperature | Cube length | Temperature | Cube length
°C | nm | °C | nm | °C | nm
25 | 82 | 25 | 64 | 25 | 14.17168
41.64673 | 89.21861 | 42.61848 | 63.67797 | 68.83019 | 19.63696
52.33595 | 92.52217 | 53.3077 | 63.38891 | 79.64772 | 20.78366
63.02518 | 95.86702 | 63.99692 | 63.03791 | 90.46525 | 21.93035
73.7144 | 99.08799 | 74.68615 | 62.74885 | 101.2828 | 23.07704
84.40362 | 101.0288 | 85.37537 | 62.64561 | 112.1003 | 24.22374
95.09285 | 102.3503 | 96.06459 | 62.64561 | 123.7322 | 25.5281
105.7821 | 103.6923 | 106.7538 | 62.64561 | 140.7167 | 27.40103
116.4713 | 105.055 | 117.443 | 62.52173 | 156.6467 | 28.23716
127.1605 | 106.1493 | 128.1323 | 62.50108 | 167.9099 | 29.09719
137.8497 | 106.2526 | 138.8215 | 62.70755 | 179.2541 | 29.95721
148.539 | 106.2526 | 149.5107 | 62.97597 | 190.6793 | 30.81723
159.2282 | 106.2526 | 160.1999 | 63.16179 | 202.1046 | 31.67725
169.9174 | 106.2526 | 170.8892 | 63.43021 | 213.2868 | 32.53727
180.6066 | 106.0461 | 181.5784 | 63.78121 | 224.712 | 33.39729
191.2959 | 105.3854 | 192.2676 | 64.27674 | 236.2993 | 34.25731
201.9851 | 104.704 | 202.9568 | 64.77228 | 250.2024 | 35.13619
212.6743 | 104.0433 | 213.646 | 65.28846 | 272.5198 | 37.12404
223.3635 | 103.3413 | 224.3353 | 65.78399 | 283.2158 | 37.98406
234.0527 | 102.5361 | 235.0245 | 66.32082 | 293.8308 | 38.84408
244.742 | 101.7102 | 245.7137 | 66.89894 | 304.4457 | 39.7041
255.4312 | 100.8843 | 256.4029 | 67.49771 | 314.9797 | 40.56412
266.1204 | 100.0378 | 267.0922 | 68.13778 | 325.9998 | 41.42414
276.8096 | 99.25317 | 277.7814 | 68.79849 | 336.3716 | 42.28416
287.4989 | 98.86087 | 288.4706 | 69.58308 | 346.9866 | 43.14418
298.1881 | 98.44792 | 299.1598 | 70.36768 | 360.9122 | 43.98828
308.8773 | 98.11757 | 309.8491 | 71.15227 | 384.5846 | 46.01092
319.5665 | 97.72527 | 320.5383 | 71.93687 | 396.1719 | 46.87094
330.2558 | 97.72527 | 331.2275 | 72.72146 | 407.8403 | 47.73096
340.945 | 98.40663 | 341.9167 | 73.54735 | 419.379 | 48.51931
351.6342 | 99.06734 | 352.6059 | 74.37324 | 429.7994 | 49.30766
362.3234 | 99.76935 | 363.2952 | 75.24043 | 440.9006 | 50.16768
373.0126 | 100.4714 | 373.9844 | 76.06632 | 452.65 | 51.0277
383.7019 | 102.247 | 384.6736 | 76.91285 | 464.2373 | 51.88772
394.3911 | 104.5389 | 395.3628 | 77.82133 | 480.2662 | 52.88391
405.0803 | 106.8926 | 406.0521 | 78.66787 | 486.6529 | 54.33639
415.7695 | 109.2464 | 416.7413 | 79.53505
426.4588 | 111.7654 | 427.4305 | 80.40224
437.148 | 115.9774 | 438.1197 | 81.22813
447.8372 | 120.5405 | 448.809 | 82.07466
458.5264 | 125.1655 | 459.4982 | 82.90055
469.2157 | 129.7078 | 470.1874 | 83.72644
478.4473 | 134.1315 | 480.8766 | 84.55233

## Fig 6
Samples continuously heated from 70 °C to 250 °C
Sample Magn-97
Field strength, kA/m | Heating time, s
7.7 | 191
10 | 70
12.1 | 32
13.9 | 25
16.1 | 18
Sample Magn-125
Field strength, kA/m | Heating time, s
7.7 | 508
9.9 | 117
12.1 | 60
14.1 | 45
16.5 | 21.5
Sample Magh-133
Maghemite from oxidised magnetite (Nov 20)
Field strength, kA/m | Heating time, s
7.5 | 60.5
9.7 | 33.5
11.9 | 17.5
14.2 | 12.25
15.7 | 10.1

## Fig 7.1
Magn-97
Temperature | °C | 100 | 150 | 199 | 248 | 297 | 345 | 393 | 441 | 489 | 536 | Temperature | 100 | 150 | 199 | 248 | 297 | 345 | 393 | 441 | 489 | 536
Ms | A/m | 446294.3 | 433339.8 | 409749.7 | 382533.7 | 351835.1 | 319941.3 | 283553.6 | 243150.5 | 190932.1 | 99209.58 | Relative Ms | 1 | 0.970973 | 0.9181153 | 0.8571332 | 0.7883476 | 0.7168841 | 0.6353511 | 0.544821 | 0.4278165 | 0.2222963
Mr | A/m | 96675.48 | 89800.85 | 80911.48 | 69255.86 | 56594.04 | 46693.81 | 37227.5 | 28332.19 | 17605.07 | 4387.582 | Relative Mr | 1 | 0.9288896 | 0.8369389 | 0.7163746 | 0.5854022 | 0.4829954 | 0.3850769 | 0.2930649 | 0.1821048 | 0.04538464
Hc | A/m | 14046.97 | 11956.13 | 10234.27 | 8231.78 | 6413.1 | 4961.553 | 3886.353 | 2898.062 | 1723.971 | 575.7549 | Relative Hc | 1 | 0.8511536 | 0.7285746 | 0.5860181 | 0.4565468 | 0.3532116 | 0.2766684 | 0.2063122 | 0.122729 | 0.04098783
Power | W/kg.Hz | 4.111547 | 3.315716 | 2.588597 | 1.923107 | 1.331545 | 0.9348759 | 0.6588945 | 0.4243725 | 0.2005924 | 0.03226697 | Power | 1 | 0.80644 | 0.629592 | 0.4677333 | 0.3238549 | 0.2273782 | 0.1602547 | 0.1032148 | 0.04878758 | 0.007847891
Magn-125
Temperature | °C | 100 | 150 | 199 | 248 | 297 | 345 | 393 | 441 | 489 | 536 | Temperature | 100 | 150 | 199 | 248 | 297 | 345 | 393 | 441 | 489 | 536
Ms | A/m | 444000 | 427290 | 413303.2 | 389705.7 | 358928.7 | 327406.5 | 293294.2 | 254320 | 212824.9 | 162491.6 | Relative Ms | 1 | 0.962365 | 0.930863 | 0.8777156 | 0.8083979 | 0.7374019 | 0.6605726 | 0.5727928 | 0.4793354 | 0.3659721
Mr | A/m | 132685.9 | 123586.5 | 112205.9 | 91908.73 | 77951.87 | 65194.64 | 50974.1 | 39425.16 | 29016.54 | 19739.28 | Relative Mr | 1 | 0.9314217 | 0.8456501 | 0.6926789 | 0.5874916 | 0.4913456 | 0.3841711 | 0.2971315 | 0.2186859 | 0.148767
Hc | A/m | 25941.4 | 21894.37 | 18216.61 | 13811.4 | 11328.23 | 8992.006 | 6810.379 | 5054.765 | 3690.69 | 2464.753 | Relative Hc | 1 | 0.8439935 | 0.7022214 | 0.5324075 | 0.4366855 | 0.3466276 | 0.2625293 | 0.1948532 | 0.1422703 | 0.09501231
Power | W/kg.Hz | 8.422 | 6.886607 | 5.441895 | 3.619022 | 2.67307 | 1.807306 | 1.285156 | 0.8098223 | 0.4762559 | 0.2428683 | Power | 1 | 0.8176926 | 0.6461523 | 0.4297105 | 0.3173914 | 0.2145935 | 0.1525951 | 0.09615558 | 0.05654903 | 0.02883736
Magh-133
Temperature | °C | 100 | 150 | 200 | 250 | 300 | 350 | 400 | 450 | 500 | 550 | Temperature | 100 | 150 | 199 | 248 | 297 | 345 | 393 | 441 | 489 | 536
Ms | A/m | 335892.8 | 319216.5 | 300621.4 | 280344.5 | 257079.7 | 229973.8 | 198885.9 | 165707.9 | 129892 | 77341.6 | Relative Ms | 1 | 0.9503522 | 0.894992 | 0.8346248 | 0.7653622 | 0.6846642 | 0.5921113 | 0.4933355 | 0.3867067 | 0.2302568
Mr | A/m | 75127.76 | 62807.02 | 54055.73 | 47067.82 | 39240.08 | 32547.85 | 26024.26 | 18955.2 | 11948.97 | 5786.768 | Relative Mr | 1 | 0.8360029 | 0.7195174 | 0.6265037 | 0.5223114 | 0.4332334 | 0.3464001 | 0.2523062 | 0.1590486 | 0.0770257
Hc | A/m | 11509.51 | 8954.038 | 7303.68 | 5914.44 | 5053.094 | 4052.071 | 3188.036 | 2268.783 | 1373.74 | 818.8578 | Relative Hc | 1 | 0.7779686 | 0.6345778 | 0.5138742 | 0.4390364 | 0.3520629 | 0.2769914 | 0.1971225 | 0.1193569 | 0.07114619
Power | W/kg.Hz | 2.32276 | 1.796566 | 1.379453 | 1.043406 | 0.7539087 | 0.5608863 | 0.381065 | 0.2397565 | 0.1078707 | 0.05041272 | Power | 1 | 0.7734619 | 0.5938851 | 0.4492096 | 0.3245745 | 0.241474 | 0.164057 | 0.1032205 | 0.04644074 | 0.0217038

## Fig 7.2
Theoretical saturation magnetisation etc
Tc | 858 | K
B | 0.43
Temperature | Relative Ms | Relative Hc | Relative Power
°C
100 | 1 | 1 | 1
127 | 0.9756706 | 0.8638421 | 0.8428253
177 | 0.9283568 | 0.6587494 | 0.6115545
227 | 0.8776084 | 0.5023497 | 0.4408663
277 | 0.8226363 | 0.3830822 | 0.3151373
327 | 0.7623028 | 0.2921312 | 0.2226924
377 | 0.6948616 | 0.2227736 | 0.1547968
427 | 0.6173815 | 0.1698829 | 0.1048826
477 | 0.5242075 | 0.1295494 | 0.06791079
527 | 0.4012408 | 0.09879191 | 0.03963935
537 | 0.3698834 | 0.09357904 | 0.03461333
547 | 0.3345323 | 0.08864122 | 0.02965335
557 | 0.2933655 | 0.08396396 | 0.02463213
567 | 0.2426042 | 0.0795335 | 0.01929516
577 | 0.1711827 | 0.07533682 | 0.01289636

## Fig 8 Magn-97
Frequency | 269808.1 |  | 269511.9 |  | 269139.1 |  | 269182 |  | 269241.2 |  | 271452.1 |  | 270771.1 |  | 270826.2 |  | 270722.3 |  | 270857.8 |  | 273513.8 |  | 273056.3 |  | 272803.5 |  | 272977.7 |  | 272934.7 |  | 280968.8 |  | 281324.7 |  | 280430.2 |  | 281054.7 |  | 280625.3
Temperature, °C | 443.355 |  | 398.565 |  | 301.12 |  | 197.1601 |  | 114.4599 |  | 453.1742 |  | 397.175 |  | 298.08 |  | 202.27 |  | 101.475 |  | 446.275 |  | 399.395 |  | 307.09 |  | 197.03 |  | 110.1 |  | 448.42 |  | 399.7137 |  | 294.71 |  | 205.28 |  | 100.9701
Max applied field, A/m | 18612.99 |  | 19194.84 |  | 19549.14 |  | 18804.11 |  | 18620.19 |  | 16324.41 |  | 16606.71 |  | 16264.83 |  | 17141.64 |  | 16724.39 |  | 13677.94 |  | 14793.22 |  | 14451.16 |  | 14505.57 |  | 14138.29 |  | 9311.122 |  | 9284.097 |  | 9623.463 |  | 9115.781 |  | 9565.572
| Applied field, H | Magnetisation | Applied field, H | Magnetisation | Applied field, H | Magnetisation | Applied field, H | Magnetisation | Applied field, H | Magnetisation | Applied field, H | Magnetisation | Applied field, H | Magnetisation | Applied field, H | Magnetisation | Applied field, H | Magnetisation | Applied field, H | Magnetisation | Applied field, H | Magnetisation | Applied field, H | Magnetisation | Applied field, H | Magnetisation | Applied field, H | Magnetisation | Applied field, H | Magnetisation | Applied field, H | Magnetisation | Applied field, H | Magnetisation | Applied field, H | Magnetisation | Applied field, H | Magnetisation | Applied field, H | Magnetisation
| A/m | A/m | A/m | A/m | A/m | A/m | A/m | A/m | A/m | A/m | A/m | A/m | A/m | A/m | A/m | A/m | A/m | A/m | A/m | A/m | A/m | A/m | A/m | A/m | A/m | A/m | A/m | A/m | A/m | A/m | A/m | A/m | A/m | A/m | A/m | A/m | A/m | A/m | A/m | A/m
| 1461.037 | 6609.354 | -898.1939 | 3354.976 | -4013.601 | -3677.965 | -3335.653 | -2546.229 | -3022.191 | -2221.38 | 11070.14 | 18663.3 | 7570.776 | 18821.6 | 115.2044 | 5145.518 | 7065.002 | 17655.97 | 412.909 | 3833.962 | 11678.8 | 18169.56 | 11106.86 | 23499.41 | 9842.556 | 23571.2 | 10500.66 | 22084.68 | 10174.83 | 20281.23 | -5930.922 | -10994.18 | -6682.626 | -14342.87 | -4439.769 | -10438.11 | -5909.447 | -11827.2 | -4974.189 | -9736.8
| 1401.251 | 6511.87 | -960.7779 | 3211.036 | -4074.958 | -3839.561 | -3394.326 | -2676.688 | -3080.115 | -2342.542 | 11033.16 | 18627.16 | 7524.497 | 18748.01 | 63.63048 | 5026.16 | 7016.086 | 17565.61 | 360.1752 | 3732.787 | 11656.04 | 18152.04 | 11076.78 | 23459.15 | 9809.592 | 23511.89 | 10469.26 | 22029.41 | 10143.94 | 20228.09 | -5908.477 | -10966.25 | -6662.568 | -14311.34 | -4413.422 | -10388.76 | -5887.469 | -11791.44 | -4948.566 | -9694.136
| 1341.466 | 6413.963 | -1023.362 | 3066.611 | -4136.275 | -4001.118 | -3452.999 | -2807.155 | -3138.039 | -2463.76 | 10995.84 | 18591.13 | 7478.218 | 18674.11 | 12.05608 | 4906.717 | 6967.169 | 17475.17 | 307.4389 | 3631.727 | 11632.98 | 18135.51 | 11046.52 | 23418.99 | 9776.412 | 23452.05 | 10437.87 | 21973.64 | 10113.05 | 20174.98 | -5886.026 | -10938.3 | -6642.51 | -14280.25 | -4387.029 | -10339.34 | -5865.492 | -11755.57 | -4922.94 | -9651.513
| 1281.681 | 6315.79 | -1085.946 | 2921.791 | -4197.581 | -4162.695 | -3511.672 | -2937.573 | -3195.964 | -2584.969 | 10958.32 | 18555.09 | 7431.938 | 18599.95 | -39.51873 | 4787.234 | 6918.253 | 17384.52 | 254.6966 | 3530.753 | 11609.86 | 18118.81 | 11015.97 | 23378.99 | 9742.98 | 23391.57 | 10406.47 | 21917.43 | 10082.16 | 20121.87 | -5863.572 | -10910.24 | -6622.452 | -14249.44 | -4360.518 | -10289.79 | -5843.514 | -11719.21 | -4897.314 | -9608.94
| 1221.895 | 6217.415 | -1148.53 | 2776.636 | -4258.879 | -4324.376 | -3570.345 | -3067.976 | -3253.89 | -2706.142 | 10920.71 | 18518.97 | 7385.657 | 18525.46 | -91.09371 | 4667.64 | 6869.337 | 17293.54 | 201.948 | 3429.643 | 11586.73 | 18099.15 | 10985.25 | 23339.04 | 9709.447 | 23330.53 | 10375.07 | 21860.9 | 10051.27 | 20068.87 | -5841.118 | -10881.98 | -6602.384 | -14218.86 | -4333.856 | -10240.05 | -5821.537 | -11682.32 | -4871.688 | -9566.341
| 1162.109 | 6118.738 | -1211.114 | 2631.156 | -4320.145 | -4486.153 | -3629.018 | -3198.385 | -3311.816 | -2827.312 | 10882.55 | 18482.41 | 7339.372 | 18450.63 | -142.6689 | 4547.934 | 6820.42 | 17202.2 | 149.1946 | 3328.405 | 11563.61 | 18076.66 | 10954.28 | 23298.87 | 9675.903 | 23269.12 | 10343.67 | 21804.44 | 10020.37 | 20016.78 | -5818.632 | -10853.49 | -6582.306 | -14188.32 | -4307.044 | -10190.12 | -5799.561 | -11644.97 | -4846.058 | -9523.599
| 1102.324 | 6019.715 | -1273.698 | 2485.248 | -4381.407 | -4647.964 | -3687.691 | -3328.782 | -3369.743 | -2948.448 | 10844.34 | 18445.46 | 7293.08 | 18375.6 | -194.2441 | 4428.203 | 6771.504 | 17110.57 | 96.4389 | 3227.206 | 11540.52 | 18053.75 | 10923.03 | 23258.22 | 9642.357 | 23207.6 | 10312.12 | 21748.33 | 9989.416 | 19965.54 | -5796.089 | -10824.77 | -6562.065 | -14157.63 | -4280.121 | -10140.05 | -5777.585 | -11607.2 | -4820.427 | -9480.625
| 1042.538 | 5920.301 | -1336.282 | 2338.844 | -4442.67 | -4809.813 | -3746.36 | -3459.175 | -3427.671 | -3069.573 | 10806.09 | 18407.73 | 7246.786 | 18300.32 | -245.8193 | 4308.416 | 6722.583 | 17018.72 | 43.68269 | 3126.083 | 11517.58 | 18031.25 | 10891.68 | 23216.95 | 9608.809 | 23146.11 | 10280.31 | 21692.54 | 9958.014 | 19914.46 | -5773.441 | -10795.9 | -6541.618 | -14126.52 | -4253.151 | -10089.84 | -5755.61 | -11568.98 | -4794.761 | -9437.411
| 982.752 | 5820.459 | -1398.866 | 2192.118 | -4503.932 | -4971.677 | -3805.026 | -3589.605 | -3485.599 | -3190.732 | 10767.83 | 18369.22 | 7200.434 | 18224.78 | -297.3945 | 4188.468 | 6673.614 | 16926.63 | -9.073541 | 3025.039 | 11494.94 | 18008.24 | 10860.32 | 23174.88 | 9575.252 | 23084.58 | 10248.3 | 21636.85 | 9926.488 | 19863.37 | -5750.662 | -10766.94 | -6521.019 | -14094.98 | -4226.177 | -10039.49 | -5733.636 | -11530.45 | -4768.966 | -9394.003
| 922.9662 | 5720.294 | -1461.45 | 2045.215 | -4565.194 | -5133.509 | -3863.69 | -3720.042 | -3543.528 | -3311.916 | 10729.57 | 18330 | 7154.018 | 18149.08 | -348.97 | 4068.323 | 6624.575 | 16834.36 | -61.8295 | 2924.081 | 11472.44 | 17983.95 | 10828.96 | 23131.76 | 9541.65 | 23023.1 | 10216.24 | 21581.25 | 9894.956 | 19812.31 | -5727.758 | -10737.96 | -6500.345 | -14063.13 | -4199.198 | -9989.024 | -5711.662 | -11491.87 | -4742.953 | -9350.469
| 863.1804 | 5619.836 | -1524.035 | 1898.142 | -4626.456 | -5295.338 | -3922.352 | -3850.483 | -3601.458 | -3433.168 | 10691.3 | 18290 | 7107.399 | 18073.31 | -400.5454 | 3947.984 | 6575.46 | 16741.76 | -114.5847 | 2823.088 | 11449.95 | 17958.99 | 10797.59 | 23087.44 | 9507.937 | 22961.96 | 10184.07 | 21525.95 | 9863.42 | 19761.29 | -5704.753 | -10708.98 | -6479.669 | -14031.11 | -4172.214 | -9938.382 | -5689.688 | -11453.38 | -4716.757 | -9306.928
| 803.3946 | 5519.061 | -1586.619 | 1750.933 | -4687.719 | -5457.196 | -3981.01 | -3980.925 | -3659.388 | -3554.49 | 10653.03 | 18249.58 | 7060.564 | 17997.37 | -452.121 | 3827.537 | 6526.218 | 16648.54 | -167.337 | 2721.899 | 11427.46 | 17934.3 | 10766.16 | 23042.16 | 9473.997 | 22901.25 | 10151.7 | 21470.96 | 9831.58 | 19709.97 | -5681.701 | -10680 | -6458.988 | -13998.96 | -4145.229 | -9887.481 | -5667.714 | -11414.91 | -4690.495 | -9263.468
| 743.6088 | 5418.025 | -1649.203 | 1603.591 | -4748.981 | -5619.067 | -4039.664 | -4111.278 | -3717.319 | -3675.782 | 10614.75 | 18208.69 | 7013.57 | 17921.15 | -503.6967 | 3707.068 | 6476.821 | 16554.87 | -220.0857 | 2620.587 | 11404.89 | 17909.72 | 10734.54 | 22996.31 | 9439.854 | 22840.85 | 10119.12 | 21416 | 9799.469 | 19657.82 | -5658.628 | -10650.94 | -6438.3 | -13966.64 | -4118.244 | -9836.275 | -5645.713 | -11376.26 | -4664.231 | -9220.061
| 683.8229 | 5316.663 | -1711.787 | 1455.987 | -4810.243 | -5780.9 | -4098.292 | -4241.588 | -3775.251 | -3796.992 | 10576.47 | 18167.4 | 6966.41 | 17844.72 | -555.2728 | 3586.476 | 6427.118 | 16461.04 | -272.8299 | 2519.244 | 11382.04 | 17884.46 | 10702.68 | 22950.09 | 9405.667 | 22780.68 | 10086.42 | 21361.01 | 9767.309 | 19605.26 | -5635.551 | -10621.65 | -6417.606 | -13934.03 | -4091.246 | -9784.767 | -5623.508 | -11337.3 | -4637.967 | -9176.628
| 624.037 | 5214.944 | -1774.371 | 1308.02 | -4871.505 | -5942.679 | -4156.822 | -4372.054 | -3833.184 | -3918.141 | 10538.19 | 18125.74 | 6919.048 | 17768.04 | -606.8493 | 3465.672 | 6377.1 | 16367.13 | -325.5698 | 2417.869 | 11358.93 | 17858.74 | 10670.73 | 22903.54 | 9371.473 | 22720.6 | 10053.64 | 21306 | 9735.138 | 19552.99 | -5612.472 | -10592.08 | -6396.911 | -13901 | -4064.223 | -9733.02 | -5601.047 | -11298.13 | -4611.703 | -9133.04
| 564.2504 | 5112.926 | -1836.956 | 1159.679 | -4932.767 | -6104.42 | -4215.218 | -4502.737 | -3891.116 | -4039.238 | 10499.69 | 18083.88 | 6871.495 | 17690.99 | -658.4262 | 3344.631 | 6326.956 | 16273.14 | -378.3077 | 2316.442 | 11335.45 | 17834.09 | 10638.76 | 22856.75 | 9337.199 | 22660.55 | 10020.65 | 21250.89 | 9702.953 | 19500.61 | -5589.392 | -10562.28 | -6376.17 | -13867.44 | -4037.16 | -9681.142 | -5578.464 | -11258.89 | -4585.438 | -9089.202
| 504.4251 | 5010.475 | -1899.54 | 1011.05 | -4994.03 | -6266.145 | -4273.527 | -4633.539 | -3949.012 | -4160.322 | 10461.08 | 18042.08 | 6823.884 | 17613.56 | -710.0034 | 3223.359 | 6276.792 | 16179.15 | -431.0453 | 2214.977 | 11311.75 | 17811.25 | 10606.74 | 22809.85 | 9302.737 | 22600.45 | 9987.429 | 21195.54 | 9670.639 | 19446.75 | -5566.31 | -10532.33 | -6355.324 | -13833.23 | -4010.043 | -9629.22 | -5555.876 | -11219.68 | -4559.172 | -9045.069
| 444.5689 | 4907.384 | -1962.124 | 862.2357 | -5055.292 | -6427.825 | -4331.778 | -4764.369 | -4006.875 | -4281.339 | 10422.33 | 18000.37 | 6776.271 | 17535.88 | -761.5807 | 3101.871 | 6226.583 | 16085.15 | -483.7829 | 2113.481 | 11287.91 | 17789.49 | 10574.71 | 22763.1 | 9268.065 | 22540.05 | 9954.089 | 21139.87 | 9638.221 | 19391.72 | -5543.222 | -10502.33 | -6334.302 | -13798.52 | -3982.859 | -9577.325 | -5533.288 | -11180.64 | -4532.905 | -9000.635
| 384.6987 | 4803.65 | -2024.708 | 713.233 | -5116.553 | -6589.38 | -4389.913 | -4895.149 | -4064.704 | -4402.304 | 10383.08 | 17958.86 | 6728.658 | 17458.02 | -813.1578 | 2980.144 | 6176.353 | 15991.15 | -536.5208 | 2011.877 | 11263.85 | 17767.83 | 10542.68 | 22716.63 | 9233.268 | 22479.07 | 9920.736 | 21083.82 | 9605.469 | 19336.57 | -5520.102 | -10472.33 | -6313.06 | -13763.55 | -3955.603 | -9525.527 | -5510.701 | -11141.86 | -4506.637 | -8956.035
| 324.8277 | 4699.414 | -2087.292 | 564.0135 | -5177.811 | -6750.844 | -4447.813 | -5025.871 | -4122.456 | -4523.397 | 10343.78 | 17917.46 | 6681.044 | 17379.82 | -864.7348 | 2858.188 | 6126.121 | 15897.14 | -589.2604 | 1910.001 | 11239.33 | 17745.8 | 10510.64 | 22670.32 | 9198.446 | 22417.44 | 9887.373 | 21027.26 | 9572.661 | 19281.4 | -5496.914 | -10442.35 | -6291.758 | -13728.56 | -3928.379 | -9473.855 | -5488.102 | -11103.24 | -4480.368 | -8911.48
| 264.9751 | 4594.816 | -2149.877 | 414.5357 | -5239.062 | -6912.326 | -4505.539 | -5156.567 | -4180.057 | -4644.674 | 10304.27 | 17876.21 | 6633.43 | 17301.22 | -916.3119 | 2736.178 | 6075.89 | 15803.04 | -642.0051 | 1807.843 | 11214.49 | 17723.85 | 10478.5 | 22624.08 | 9163.623 | 22355.11 | 9854.006 | 20969.97 | 9539.85 | 19225.51 | -5473.655 | -10412.39 | -6270.446 | -13693.71 | -3901.166 | -9422.258 | -5465.435 | -11064.65 | -4454.092 | -8867.098
| 205.039 | 4489.918 | -2212.461 | 264.7885 | -5300.297 | -7073.825 | -4563.16 | -5287.303 | -4237.444 | -4766.073 | 10264.68 | 17835.14 | 6585.815 | 17222.25 | -967.8896 | 2614.198 | 6025.658 | 15708.74 | -694.7568 | 1705.572 | 11189.48 | 17702.35 | 10446.1 | 22577.9 | 9128.799 | 22292.2 | 9820.638 | 20911.93 | 9507.037 | 19168.65 | -5450.307 | -10382.37 | -6249.131 | -13659.09 | -3873.855 | -9370.625 | -5442.662 | -11025.96 | -4427.814 | -8822.912
| 145.0005 | 4384.631 | -2275.045 | 114.8228 | -5361.436 | -7235.212 | -4620.671 | -5418.069 | -4294.713 | -4887.495 | 10225.08 | 17794.08 | 6538.2 | 17142.96 | -1019.468 | 2492.051 | 5975.426 | 15614.24 | -747.5156 | 1603.262 | 11164.45 | 17680.81 | 10413.46 | 22531.91 | 9093.974 | 22228.9 | 9787.27 | 20853.38 | 9474.224 | 19111.71 | -5426.888 | -10352.18 | -6227.811 | -13624.66 | -3846.426 | -9318.881 | -5419.706 | -10986.95 | -4401.532 | -8778.845
| 84.93355 | 4278.866 | -2337.63 | -35.3812 | -5422.465 | -7396.439 | -4678.113 | -5548.75 | -4351.934 | -5008.854 | 10185.48 | 17753.04 | 6490.585 | 17063.41 | -1071.046 | 2369.674 | 5925.195 | 15519.55 | -800.2795 | 1500.898 | 11139.41 | 17658.76 | 10380.79 | 22486.24 | 9059.131 | 22165.11 | 9753.902 | 20794.56 | 9441.411 | 19055.37 | -5403.363 | -10321.74 | -6206.484 | -13590.26 | -3818.896 | -9267.034 | -5396.582 | -10947.51 | -4375.251 | -8734.796
| 24.84841 | 4172.553 | -2400.214 | -185.8635 | -5483.311 | -7557.621 | -4735.488 | -5679.383 | -4409.035 | -5130.198 | 10145.87 | 17711.94 | 6442.97 | 16983.54 | -1122.625 | 2247.171 | 5874.963 | 15424.56 | -853.0496 | 1398.453 | 11114.38 | 17636.33 | 10348 | 22440.88 | 9024.165 | 22100.74 | 9720.533 | 20735.48 | 9408.596 | 18999.23 | -5379.724 | -10291.08 | -6185.092 | -13555.75 | -3791.3 | -9215.141 | -5373.381 | -10907.73 | -4348.962 | -8690.68
| -35.2637 | 4065.615 | -2462.798 | -336.5419 | -5543.911 | -7718.848 | -4792.824 | -5810.044 | -4465.978 | -5251.542 | 10106.25 | 17670.74 | 6395.355 | 16903.3 | -1174.204 | 2124.657 | 5824.731 | 15329.22 | -905.8267 | 1295.974 | 11089.34 | 17613.91 | 10314.93 | 22395.63 | 8988.981 | 22035.97 | 9687.165 | 20676.08 | 9375.781 | 18942.52 | -5356.035 | -10260.27 | -6163.544 | -13521.06 | -3763.677 | -9163.283 | -5350.178 | -10867.66 | -4322.596 | -8646.373
| -95.51122 | 3958.155 | -2525.383 | -487.2826 | -5604.369 | -7880.076 | -4850.134 | -5940.681 | -4522.739 | -5372.819 | 10066.35 | 17629.43 | 6347.72 | 16822.8 | -1225.784 | 2002.128 | 5774.5 | 15233.66 | -958.6108 | 1193.502 | 11064.31 | 17591.08 | 10281.64 | 22350.12 | 8953.606 | 21970.95 | 9653.692 | 20616.5 | 9342.774 | 18885.56 | -5332.333 | -10229.38 | -6141.794 | -13486.21 | -3736.052 | -9111.543 | -5326.976 | -10827.33 | -4296.011 | -8601.828
| -155.8748 | 3850.378 | -2587.966 | -638.0392 | -5664.719 | -8041.233 | -4907.442 | -6071.259 | -4579.427 | -5493.974 | 10026.36 | 17587.82 | 6299.99 | 16742.11 | -1277.364 | 1879.53 | 5724.268 | 15137.88 | -1011.402 | 1091.014 | 11039.27 | 17567.01 | 10248.31 | 22304.2 | 8918.172 | 21905.67 | 9619.949 | 20556.91 | 9309.364 | 18829.4 | -5308.608 | -10198.49 | -6119.879 | -13451.32 | -3708.428 | -9059.855 | -5303.774 | -10786.86 | -4269.205 | -8557.164
| -216.3451 | 3742.321 | -2650.546 | -788.862 | -5724.914 | -8202.259 | -4964.75 | -6201.795 | -4636.091 | -5615.013 | 9986.18 | 17545.83 | 6252.093 | 16661.23 | -1328.944 | 1756.804 | 5674.029 | 15041.82 | -1064.197 | 988.5251 | 11014.24 | 17541.5 | 10214.98 | 22257.96 | 8882.719 | 21840.22 | 9585.976 | 20497.42 | 9275.913 | 18773.91 | -5284.879 | -10167.62 | -6097.93 | -13416.57 | -3680.803 | -9008.104 | -5280.573 | -10746.36 | -4242.311 | -8512.462
| -276.9842 | 3633.988 | -2713.122 | -939.7748 | -5784.958 | -8363.135 | -5022.058 | -6332.308 | -4692.715 | -5736.019 | 9945.659 | 17503.36 | 6204.042 | 16580.21 | -1380.524 | 1633.888 | 5623.755 | 14945.53 | -1116.994 | 886.0507 | 10989.2 | 17515.52 | 10181.64 | 22211.35 | 8847.266 | 21774.83 | 9551.955 | 20438.07 | 9242.459 | 18718.49 | -5261.148 | -10136.75 | -6075.98 | -13382.1 | -3653.179 | -8956.213 | -5257.373 | -10705.87 | -4215.409 | -8467.734
| -337.7611 | 3525.347 | -2775.69 | -1090.72 | -5844.906 | -8523.877 | -5079.366 | -6462.835 | -4749.335 | -5857.041 | 9905.108 | 17460.54 | 6155.855 | 16498.93 | -1432.104 | 1510.829 | 5573.443 | 14849.09 | -1169.79 | 783.5704 | 10964.17 | 17489.92 | 10148.24 | 22164.13 | 8811.795 | 21709.65 | 9517.906 | 20378.82 | 9208.999 | 18663.03 | -5237.417 | -10105.85 | -6054.03 | -13347.96 | -3625.554 | -8904.095 | -5234.172 | -10665.37 | -4188.507 | -8422.918
| -398.5924 | 3416.391 | -2838.255 | -1241.73 | -5904.826 | -8684.498 | -5136.674 | -6593.31 | -4805.956 | -5978.02 | 9864.243 | 17417.26 | 6107.468 | 16417.37 | -1483.684 | 1387.724 | 5523.092 | 14752.49 | -1222.584 | 681.1001 | 10939.13 | 17464.12 | 10114.6 | 22116.21 | 8776.173 | 21644.58 | 9483.714 | 20319.77 | 9175.34 | 18607.69 | -5213.657 | -10074.89 | -6032.081 | -13313.98 | -3597.917 | -8851.676 | -5210.973 | -10624.75 | -4161.604 | -8377.907
| -459.5092 | 3307.2 | -2900.821 | -1392.857 | -5964.724 | -8844.994 | -5193.983 | -6723.693 | -4862.578 | -6098.898 | 9823.32 | 17373.56 | 6058.874 | 16335.59 | -1535.264 | 1264.553 | 5472.625 | 14655.59 | -1275.373 | 578.5987 | 10914.09 | 17437.35 | 10080.7 | 22067.69 | 8740.322 | 21579.54 | 9449.303 | 20260.94 | 9141.562 | 18552.52 | -5189.806 | -10043.76 | -6010.131 | -13279.82 | -3570.242 | -8798.945 | -5187.773 | -10583.89 | -4134.701 | -8332.62
| -520.4781 | 3197.722 | -2963.386 | -1544.037 | -6024.621 | -9005.366 | -5251.291 | -6854.09 | -4919.2 | -6219.665 | 9782.394 | 17329.46 | 6010.094 | 16253.61 | -1586.844 | 1141.218 | 5422.028 | 14558.33 | -1328.157 | 476.0386 | 10889.05 | 17410.1 | 10046.72 | 22018.59 | 8704.306 | 21514.51 | 9414.727 | 20202.08 | 9107.528 | 18496.91 | -5165.844 | -10012.45 | -5988.181 | -13245.24 | -3542.486 | -8745.954 | -5164.575 | -10542.83 | -4107.796 | -8287.035
| -581.5 | 3087.877 | -3025.94 | -1695.233 | -6084.518 | -9165.609 | -5308.599 | -6984.56 | -4975.823 | -6340.438 | 9741.468 | 17284.92 | 5961.199 | 16171.47 | -1638.424 | 1017.684 | 5371.29 | 14460.88 | -1380.936 | 373.4846 | 10863.8 | 17383.61 | 10012.73 | 21968.94 | 8668.226 | 21449.41 | 9380.067 | 20143.05 | 9073.438 | 18440.41 | -5141.757 | -9980.984 | -5966.231 | -13210.09 | -3514.601 | -8692.795 | -5141.312 | -10501.71 | -4080.887 | -8241.092
| -642.5811 | 2977.628 | -3088.487 | -1846.397 | -6144.415 | -9325.635 | -5365.907 | -7115.037 | -5032.447 | -6461.301 | 9700.542 | 17240.24 | 5912.272 | 16089.16 | -1690.004 | 893.9569 | 5320.322 | 14363.3 | -1433.714 | 270.9342 | 10838.24 | 17358.25 | 9978.743 | 21918.85 | 8632.115 | 21384.22 | 9345.384 | 20083.82 | 9039.344 | 18383.43 | -5117.56 | -9949.406 | -5944.281 | -13174.44 | -3486.56 | -8639.554 | -5117.83 | -10460.59 | -4053.976 | -8194.779
| -703.7196 | 2866.893 | -3151.029 | -1997.478 | -6204.311 | -9485.4 | -5423.215 | -7245.487 | -5089.07 | -6582.08 | 9659.616 | 17195.46 | 5863.346 | 16006.65 | -1741.585 | 769.9816 | 5269.073 | 14265.61 | -1486.47 | 168.361 | 10812.58 | 17333.09 | 9944.752 | 21868.43 | 8595.901 | 21318.91 | 9310.603 | 20024.16 | 9005.25 | 18326.28 | -5093.271 | -9917.757 | -5922.215 | -13138.38 | -3458.414 | -8586.289 | -5094.1 | -10419.59 | -4027.06 | -8148.237
| -764.8122 | 2755.706 | -3213.571 | -2148.555 | -6264.208 | -9645.017 | -5480.523 | -7375.922 | -5145.694 | -6702.67 | 9618.689 | 17150.59 | 5814.424 | 15923.82 | -1793.166 | 645.8335 | 5217.575 | 14167.9 | -1539.207 | 65.74106 | 10786.76 | 17307.38 | 9910.753 | 21817.86 | 8559.471 | 21253.42 | 9275.575 | 19963.96 | 8971.152 | 18268.83 | -5068.927 | -9886.065 | -5899.991 | -13101.95 | -3430.278 | -8532.996 | -5070.289 | -10378.81 | -4000.124 | -8101.632
| -825.8752 | 2644.239 | -3276.113 | -2299.719 | -6324.104 | -9804.523 | -5537.829 | -7506.263 | -5202.319 | -6823.236 | 9577.763 | 17105.68 | 5765.505 | 15840.59 | -1844.747 | 521.5891 | 5166.036 | 14070.18 | -1591.894 | -36.92536 | 10760.72 | 17281.68 | 9876.747 | 21767.25 | 8522.833 | 21187.69 | 9240.318 | 19903.32 | 8937 | 18210.4 | -5044.566 | -9854.324 | -5877.593 | -13065.31 | -3402.171 | -8479.624 | -5046.476 | -10338.23 | -3973.174 | -8055.099
| -886.9761 | 2532.521 | -3338.655 | -2450.937 | -6384.001 | -9963.81 | -5595.131 | -7636.497 | -5258.944 | -6943.857 | 9536.798 | 17060.79 | 5716.59 | 15757.03 | -1896.328 | 397.2086 | 5114.5 | 13972.4 | -1644.396 | -139.6022 | 10734.42 | 17256.91 | 9842.739 | 21716.6 | 8486.112 | 21121.63 | 9204.989 | 19842.21 | 8902.726 | 18151.3 | -5020.2 | -9822.46 | -5855.041 | -13028.65 | -3374.035 | -8426.117 | -5022.662 | -10297.68 | -3946.217 | -8008.779
| -948.1214 | 2420.46 | -3401.197 | -2602.113 | -6443.898 | -10122.83 | -5652.426 | -7766.702 | -5315.571 | -7064.468 | 9495.825 | 17016.05 | 5667.679 | 15673.16 | -1947.91 | 272.8109 | 5062.969 | 13874.54 | -1696.838 | -242.2705 | 10707.94 | 17232.72 | 9808.647 | 21665.94 | 8449.384 | 21055.12 | 9169.652 | 19780.66 | 8868.097 | 18092.3 | -4995.831 | -9790.409 | -5832.462 | -12992.12 | -3345.84 | -8372.455 | -4998.849 | -10256.96 | -3919.244 | -7962.685
| -1009.27 | 2307.921 | -3463.63 | -2753.228 | -6503.794 | -10281.59 | -5709.694 | -7896.887 | -5372.198 | -7184.997 | 9454.635 | 16971.38 | 5618.769 | 15588.84 | -1999.492 | 148.4401 | 5011.442 | 13776.56 | -1749.011 | -344.9806 | 10681.12 | 17208 | 9774.292 | 21615.54 | 8412.657 | 20988.18 | 9134.313 | 19718.58 | 8833.406 | 18033.39 | -4971.462 | -9758.14 | -5809.876 | -12955.55 | -3317.598 | -8318.653 | -4975.037 | -10215.88 | -3892.261 | -7916.69
| -1070.419 | 2194.845 | -3525.984 | -2904.274 | -6563.691 | -10440.13 | -5766.937 | -8027.105 | -5428.826 | -7305.391 | 9413.279 | 16926.58 | 5569.859 | 15504.07 | -2051.074 | 24.05221 | 4959.916 | 13678.48 | -1801.164 | -447.7566 | 10654.19 | 17182.44 | 9739.705 | 21565.5 | 8375.931 | 20920.77 | 9098.974 | 19655.85 | 8798.673 | 17974.02 | -4947.088 | -9725.653 | -5787.289 | -12918.75 | -3289.335 | -8264.767 | -4951.226 | -10174.45 | -3865.237 | -7870.696
| -1131.567 | 2081.268 | -3588.241 | -3055.221 | -6623.507 | -10598.47 | -5824.114 | -8157.368 | -5485.454 | -7425.759 | 9371.835 | 16881.7 | 5520.949 | 15419.01 | -2102.657 | -100.3543 | 4908.39 | 13580.35 | -1853.32 | -550.4645 | 10627.11 | 17156.5 | 9705.065 | 21515.68 | 8339.204 | 20852.79 | 9063.635 | 19592.65 | 8763.937 | 17914.22 | -4922.67 | -9692.97 | -5764.702 | -12881.62 | -3261.071 | -8210.858 | -4927.388 | -10132.78 | -3838.05 | -7824.694
| -1192.696 | 1967.233 | -3650.343 | -3206.132 | -6683.184 | -10756.65 | -5881.152 | -8287.565 | -5542.083 | -7546.215 | 9329.849 | 16836.63 | 5472.04 | 15333.72 | -2154.24 | -224.8905 | 4856.864 | 13482.04 | -1905.48 | -653.0452 | 10599.77 | 17130.42 | 9670.422 | 21465.93 | 8302.478 | 20784.27 | 9028.296 | 19529.26 | 8729.2 | 17854.6 | -4898.146 | -9660.15 | -5742.115 | -12844.22 | -3232.808 | -8156.948 | -4903.386 | -10091.03 | -3810.674 | -7778.692
| -1253.803 | 1852.904 | -3712.211 | -3357.073 | -6742.704 | -10914.69 | -5938.002 | -8417.69 | -5598.713 | -7666.722 | 9287.804 | 16791.35 | 5423.13 | 15248.11 | -2205.824 | -349.5806 | 4805.338 | 13383.45 | -1957.646 | -755.6512 | 10572.23 | 17103.97 | 9635.654 | 21416.08 | 8265.752 | 20715.35 | 8992.954 | 19465.77 | 8694.463 | 17795.28 | -4873.481 | -9627.25 | -5719.454 | -12806.72 | -3204.544 | -8103.047 | -4879.14 | -10049.29 | -3783.179 | -7732.691
| -1314.923 | 1738.398 | -3773.877 | -3507.966 | -6801.992 | -11072.6 | -5994.653 | -8547.781 | -5655.255 | -7787.174 | 9245.618 | 16745.7 | 5374.221 | 15162.12 | -2257.408 | -474.2788 | 4753.812 | 13284.61 | -2009.817 | -858.3793 | 10544.65 | 17076.78 | 9600.602 | 21366.09 | 8229.01 | 20646.18 | 8957.554 | 19402.29 | 8659.683 | 17735.79 | -4848.709 | -9594.312 | -5696.652 | -12769.34 | -3176.281 | -8049.154 | -4854.814 | -10007.54 | -3755.634 | -7686.687
| -1376.068 | 1623.61 | -3835.381 | -3658.679 | -6861.063 | -11230.37 | -6051.064 | -8677.803 | -5711.645 | -7907.524 | 9203.363 | 16699.68 | 5325.266 | 15075.86 | -2308.992 | -598.958 | 4702.286 | 13185.45 | -2061.992 | -961.1744 | 10517.07 | 17048.85 | 9565.334 | 21315.86 | 8192.186 | 20576.84 | 8921.929 | 19338.84 | 8624.826 | 17675.99 | -4823.85 | -9561.353 | -5673.676 | -12732.24 | -3148.017 | -7995.263 | -4830.573 | -9965.797 | -3728.08 | -7640.686
| -1437.215 | 1508.444 | -3896.731 | -3809.177 | -6919.944 | -11388 | -6107.283 | -8807.777 | -5767.784 | -8027.801 | 9161.103 | 16653.37 | 5276.173 | 14989.38 | -2360.577 | -723.7466 | 4650.76 | 13085.86 | -2114.168 | -1063.986 | 10489.49 | 17020.41 | 9530.038 | 21265.19 | 8155.142 | 20507.41 | 8886.057 | 19275.48 | 8589.711 | 17616.26 | -4798.899 | -9528.347 | -5650.531 | -12695.46 | -3119.754 | -7941.34 | -4806.349 | -9923.981 | -3700.523 | -7594.712
| -1498.362 | 1392.988 | -3957.999 | -3959.457 | -6978.682 | -11545.54 | -6163.456 | -8937.719 | -5823.628 | -8148.03 | 9118.844 | 16606.75 | 5226.874 | 14902.7 | -2412.161 | -848.6737 | 4599.234 | 12985.95 | -2166.344 | -1166.831 | 10461.91 | 16991.78 | 9494.739 | 21213.94 | 8117.88 | 20437.91 | 8850.082 | 19212.43 | 8554.351 | 17556.9 | -4773.912 | -9495.259 | -5627.346 | -12658.94 | -3091.49 | -7887.306 | -4782.064 | -9881.945 | -3672.969 | -7548.753
| -1559.509 | 1277.316 | -4019.223 | -4109.471 | -7037.349 | -11703 | -6219.563 | -9067.566 | -5879.28 | -8268.18 | 9076.584 | 16559.82 | 5177.339 | 14815.85 | -2463.745 | -973.7043 | 4547.708 | 12885.8 | -2218.521 | -1269.725 | 10434.33 | 16963.18 | 9459.432 | 21162.09 | 8080.536 | 20368.44 | 8814.092 | 19149.66 | 8518.975 | 17497.71 | -4748.913 | -9462.074 | -5604.138 | -12622.44 | -3063.226 | -7833.095 | -4757.688 | -9839.568 | -3645.415 | -7502.753
| -1620.657 | 1161.34 | -4080.444 | -4259.235 | -7095.922 | -11860.37 | -6275.572 | -9197.411 | -5934.801 | -8388.201 | 9034.324 | 16512.48 | 5127.553 | 14728.75 | -2515.33 | -1098.835 | 4496.182 | 12785.45 | -2270.697 | -1372.645 | 10406.75 | 16934.6 | 9423.962 | 21109.77 | 8043.17 | 20299.07 | 8778.098 | 19086.89 | 8483.597 | 17438.48 | -4723.913 | -9428.789 | -5580.924 | -12585.73 | -3034.944 | -7778.704 | -4733.265 | -9796.864 | -3617.858 | -7456.627
| -1681.805 | 1045.01 | -4141.665 | -4408.823 | -7154.46 | -12017.63 | -6331.519 | -9327.373 | -5990.243 | -8508.076 | 8992.064 | 16464.86 | 5077.545 | 14641.38 | -2566.915 | -1224.04 | 4444.656 | 12684.9 | -2322.874 | -1475.706 | 10379.16 | 16906.12 | 9388.207 | 21056.94 | 8005.797 | 20229.76 | 8742.08 | 19024.07 | 8448.14 | 17379.17 | -4698.915 | -9395.38 | -5557.707 | -12548.61 | -3006.629 | -7724.193 | -4708.841 | -9753.922 | -3590.299 | -7410.24
| -1742.955 | 928.3831 | -4202.886 | -4558.213 | -7212.993 | -12174.62 | -6387.462 | -9457.371 | -6045.657 | -8627.846 | 8949.804 | 16416.92 | 5027.423 | 14553.76 | -2618.5 | -1349.292 | 4393.13 | 12584.11 | -2375.05 | -1578.915 | 10351.58 | 16877.95 | 9352.278 | 21003.39 | 7968.327 | 20160.5 | 8705.932 | 18961.3 | 8412.268 | 17319.85 | -4673.914 | -9361.851 | -5534.49 | -12511.02 | -2978.293 | -7669.643 | -4684.417 | -9710.888 | -3562.74 | -7363.47
| -1804.105 | 811.5211 | -4264.103 | -4707.293 | -7271.525 | -12331.36 | -6443.405 | -9587.282 | -6101.014 | -8747.574 | 8907.544 | 16368.77 | 4977.26 | 14465.87 | -2670.086 | -1474.64 | 4341.604 | 12483.18 | -2427.227 | -1682.15 | 10324 | 16850.4 | 9316.324 | 20949.22 | 7930.642 | 20091.26 | 8669.53 | 18898.54 | 8376.3 | 17260.49 | -4648.91 | -9328.244 | -5511.272 | -12473.05 | -2949.973 | -7615.086 | -4659.994 | -9667.858 | -3535.18 | -7316.381
| -1865.254 | 694.4668 | -4325.315 | -4856.103 | -7330.056 | -12487.92 | -6499.348 | -9717.026 | -6156.331 | -8867.255 | 8865.284 | 16320.48 | 4927.074 | 14377.75 | -2721.672 | -1600.113 | 4290.06 | 12382.36 | -2479.404 | -1785.382 | 10296.41 | 16823.52 | 9280.368 | 20894.8 | 7892.741 | 20022.03 | 8632.935 | 18835.71 | 8340.286 | 17200.45 | -4623.905 | -9294.608 | -5488.053 | -12434.8 | -2921.669 | -7560.521 | -4635.571 | -9624.855 | -3507.59 | -7269.131
| -1926.404 | 577.1515 | -4386.522 | -5004.834 | -7388.588 | -12644.21 | -6555.291 | -9846.607 | -6211.645 | -8986.844 | 8822.928 | 16272.08 | 4876.852 | 14289.47 | -2773.256 | -1725.731 | 4238.462 | 12281.5 | -2531.581 | -1888.547 | 10268.83 | 16796.88 | 9244.412 | 20840.3 | 7854.756 | 19952.76 | 8596.287 | 18772.71 | 8304.269 | 17139.55 | -4598.898 | -9260.978 | -5464.833 | -12396.31 | -2893.345 | -7505.915 | -4611.148 | -9581.869 | -3479.905 | -7221.841
| -1987.554 | 459.5391 | -4447.72 | -5153.556 | -7447.119 | -12800.14 | -6611.234 | -9976.067 | -6266.96 | -9106.322 | 8780.424 | 16223.71 | 4826.628 | 14201 | -2824.819 | -1851.524 | 4186.834 | 12180.32 | -2583.758 | -1991.617 | 10241.17 | 16770.11 | 9208.452 | 20785.73 | 7816.762 | 19883.3 | 8559.634 | 18709.39 | 8268.251 | 17078.61 | -4573.883 | -9227.339 | -5441.611 | -12357.61 | -2864.97 | -7451.187 | -4586.726 | -9538.881 | -3452.104 | -7174.551
| -2048.703 | 341.6819 | -4508.909 | -5302.213 | -7505.65 | -12955.74 | -6667.177 | -10105.46 | -6322.276 | -9225.71 | 8737.866 | 16175.36 | 4776.404 | 14112.2 | -2876.321 | -1977.466 | 4135.134 | 12078.95 | -2635.935 | -2094.672 | 10213.26 | 16743.27 | 9172.483 | 20731.16 | 7778.77 | 19813.55 | 8522.977 | 18645.65 | 8232.232 | 17017.89 | -4548.827 | -9193.637 | -5418.387 | -12318.77 | -2836.511 | -7396.275 | -4562.305 | -9495.886 | -3424.298 | -7127.259
| -2109.853 | 223.5951 | -4570.094 | -5450.661 | -7564.181 | -13111.06 | -6723.12 | -10234.84 | -6377.594 | -9345.058 | 8694.849 | 16127.02 | 4726.179 | 14023.02 | -2927.71 | -2103.462 | 4083.312 | 11977.64 | -2688.112 | -2197.763 | 10185.07 | 16716.62 | 9136.508 | 20676.64 | 7740.778 | 19743.52 | 8486.272 | 18581.42 | 8196.213 | 16956.59 | -4523.713 | -9159.818 | -5395.163 | -12279.82 | -2807.931 | -7341.172 | -4537.876 | -9452.864 | -3396.524 | -7079.956
| -2170.98 | 105.3078 | -4631.274 | -5598.684 | -7622.689 | -13266.04 | -6779.063 | -10364.24 | -6432.911 | -9464.405 | 8651.784 | 16078.7 | 4675.955 | 13933.54 | -2978.895 | -2229.422 | 4031.359 | 11876.45 | -2740.289 | -2300.854 | 10156.71 | 16690.04 | 9100.532 | 20622.27 | 7702.755 | 19673.13 | 8449.422 | 18516.58 | 8160.194 | 16894.02 | -4498.522 | -9125.873 | -5371.939 | -12240.7 | -2779.208 | -7285.917 | -4513.282 | -9409.7 | -3368.763 | -7032.581
| -2232.088 | -13.12574 | -4692.453 | -5746.184 | -7681.061 | -13420.66 | -6835.002 | -10493.6 | -6488.23 | -9583.688 | 8608.451 | 16030.41 | 4625.731 | 13843.66 | -3029.925 | -2355.349 | 3979.122 | 11775.25 | -2792.467 | -2403.89 | 10128.01 | 16662.91 | 9064.458 | 20568.02 | 7664.585 | 19602.28 | 8412.332 | 18451.23 | 8124.174 | 16830.78 | -4473.223 | -9091.81 | -5348.669 | -12201.3 | -2750.363 | -7230.558 | -4488.42 | -9366.292 | -3340.876 | -6985.002
| -2293.162 | -131.6759 | -4753.631 | -5893.343 | -7739.181 | -13574.96 | -6890.936 | -10622.85 | -6543.549 | -9702.845 | 8564.886 | 15982.17 | 4575.508 | 13753.35 | -3080.882 | -2481.305 | 3926.533 | 11673.93 | -2844.648 | -2506.866 | 10099.17 | 16635 | 9028.117 | 20513.77 | 7626.204 | 19530.89 | 8375.05 | 18385.46 | 8088.153 | 16767.5 | -4447.844 | -9057.64 | -5325.268 | -12161.62 | -2721.462 | -7175.129 | -4463.398 | -9322.764 | -3312.831 | -6937.184
| -2354.121 | -250.3104 | -4814.81 | -6040.357 | -7796.954 | -13729 | -6946.861 | -10751.89 | -6598.869 | -9821.948 | 8521.302 | 15933.82 | 4525.291 | 13662.7 | -3131.83 | -2607.312 | 3873.742 | 11572.49 | -2896.836 | -2609.837 | 10070.31 | 16606.57 | 8991.543 | 20459.64 | 7587.682 | 19458.85 | 8337.741 | 18319.18 | 8051.991 | 16704.19 | -4422.344 | -9023.396 | -5301.603 | -12121.71 | -2692.559 | -7119.712 | -4438.361 | -9279.386 | -3284.689 | -6889.256
| -2414.916 | -369.0329 | -4875.976 | -6187.305 | -7854.473 | -13882.71 | -7002.725 | -10880.7 | -6654.189 | -9941.113 | 8477.714 | 15885.3 | 4475.081 | 13571.67 | -3182.778 | -2733.37 | 3820.923 | 11470.82 | -2949.027 | -2712.797 | 10041.33 | 16577.79 | 8954.933 | 20405.67 | 7549.089 | 19386.14 | 8300.432 | 18252.41 | 8015.396 | 16640.87 | -4396.743 | -8989.1 | -5277.805 | -12081.72 | -2663.657 | -7064.333 | -4413.325 | -9236.247 | -3256.501 | -6841.31
| -2475.514 | -487.9615 | -4937.063 | -6334.194 | -7911.881 | -14036.11 | -7058.393 | -11009.34 | -6709.511 | -10060.28 | 8434.126 | 15836.57 | 4424.876 | 13480.26 | -3233.726 | -2859.537 | 3768.103 | 11368.87 | -3001.204 | -2815.681 | 10012.03 | 16548.25 | 8918.315 | 20351.65 | 7510.458 | 19313.04 | 8263.122 | 18185.25 | 7978.739 | 16577.55 | -4371.104 | -8954.745 | -5253.965 | -12041.88 | -2634.754 | -7008.894 | -4388.29 | -9193.226 | -3228.306 | -6793.378
| -2536.026 | -607.113 | -4997.995 | -6480.962 | -7969.204 | -14189.27 | -7113.849 | -11137.84 | -6764.833 | -10179.26 | 8390.537 | 15787.5 | 4374.671 | 13388.53 | -3284.674 | -2985.852 | 3715.282 | 11266.65 | -3053.319 | -2918.518 | 9982.555 | 16517.41 | 8881.559 | 20297.43 | 7471.824 | 19239.8 | 8225.812 | 18117.91 | 7942.079 | 16514.27 | -4345.461 | -8920.277 | -5230.123 | -12002.27 | -2605.851 | -6953.313 | -4363.254 | -9150.119 | -3200.11 | -6745.558
| -2596.571 | -726.3213 | -5058.701 | -6627.514 | -8026.47 | -14342.18 | -7169.167 | -11266.27 | -6820.111 | -10298.01 | 8346.947 | 15738.14 | 4324.468 | 13296.46 | -3335.624 | -3112.251 | 3662.462 | 11164.18 | -3105.1 | -3021.463 | 9953.064 | 16485.67 | 8844.52 | 20242.98 | 7433.192 | 19166.48 | 8188.502 | 18050.54 | 7905.418 | 16451.02 | -4319.816 | -8885.629 | -5206.28 | -11962.93 | -2576.948 | -6897.582 | -4338.22 | -9106.776 | -3171.913 | -6697.939
| -2657.025 | -845.525 | -5119.155 | -6773.674 | -8083.673 | -14494.89 | -7224.357 | -11394.65 | -6875.244 | -10416.66 | 8303.355 | 15688.2 | 4274.25 | 13204.14 | -3386.573 | -3238.596 | 3609.642 | 11061.44 | -3156.841 | -3124.507 | 9923.572 | 16453.87 | 8807.292 | 20188.24 | 7394.561 | 19093 | 8151.192 | 17983.13 | 7868.756 | 16387.72 | -4294.171 | -8850.741 | -5182.432 | -11923.78 | -2548.045 | -6841.725 | -4313.186 | -9063.203 | -3143.716 | -6650.458
| -2717.306 | -964.7816 | -5179.381 | -6919.327 | -8140.864 | -14647.5 | -7279.303 | -11522.88 | -6930.211 | -10535.28 | 8259.725 | 15637.74 | 4223.968 | 13111.7 | -3437.524 | -3364.864 | 3556.821 | 10958.46 | -3208.432 | -3227.405 | 9894.08 | 16422.22 | 8770.039 | 20133.14 | 7355.932 | 19019.37 | 8113.867 | 17915.71 | 7832.089 | 16324.39 | -4268.526 | -8815.591 | -5158.577 | -11884.64 | -2519.142 | -6785.759 | -4288.153 | -9019.407 | -3115.518 | -6602.929
| -2777.461 | -1084.101 | -5239.522 | -7064.593 | -8198.048 | -14799.8 | -7334.056 | -11650.91 | -6984.941 | -10653.79 | 8216.051 | 15586.75 | 4173.68 | 13019.17 | -3488.474 | -3491.17 | 3504.001 | 10855.09 | -3260 | -3330.13 | 9864.587 | 16390.25 | 8732.777 | 20077.6 | 7317.303 | 18945.75 | 8076.385 | 17848.26 | 7795.112 | 16261.12 | -4242.874 | -8780.176 | -5134.709 | -11845.34 | -2490.239 | -6729.696 | -4263.121 | -8975.349 | -3087.321 | -6555.194
| -2837.624 | -1203.447 | -5299.591 | -7209.671 | -8255.226 | -14951.67 | -7388.721 | -11778.8 | -7039.369 | -10772.05 | 8172.346 | 15535.28 | 4123.353 | 12926.43 | -3539.425 | -3617.538 | 3451.18 | 10751.32 | -3311.573 | -3432.877 | 9835.094 | 16357.88 | 8695.509 | 20021.52 | 7278.618 | 18872.18 | 8038.636 | 17780.75 | 7757.889 | 16197.94 | -4217.176 | -8744.519 | -5110.787 | -11805.8 | -2461.336 | -6673.564 | -4238.089 | -8931.132 | -3059.124 | -6507.274
| -2897.732 | -1322.771 | -5359.535 | -7354.501 | -8312.399 | -15103.28 | -7443.321 | -11906.6 | -7093.619 | -10890.11 | 8128.432 | 15483.38 | 4072.779 | 12833.4 | -3590.376 | -3743.93 | 3398.36 | 10647.35 | -3363.149 | -3535.742 | 9805.6 | 16325.48 | 8658.241 | 19964.86 | 7239.727 | 18798.65 | 8000.721 | 17713.25 | 7720.603 | 16134.77 | -4191.372 | -8708.661 | -5086.672 | -11765.97 | -2432.432 | -6617.423 | -4213.058 | -8886.881 | -3030.927 | -6459.25
| -2957.753 | -1442.065 | -5419.411 | -7498.882 | -8369.567 | -15254.7 | -7497.9 | -12034.31 | -7147.753 | -11008.1 | 8084.495 | 15430.99 | 4021.919 | 12740.15 | -3641.327 | -3870.352 | 3345.541 | 10543.29 | -3414.724 | -3638.734 | 9776.106 | 16293.48 | 8620.972 | 19907.63 | 7200.594 | 18725.17 | 7962.762 | 17645.86 | 7683.302 | 16071.5 | -4165.454 | -8672.645 | -5062.384 | -11725.89 | -2403.529 | -6561.297 | -4188.027 | -8842.631 | -3002.73 | -6411.114
| -3017.726 | -1561.394 | -5479.264 | -7642.843 | -8426.704 | -15405.91 | -7552.478 | -12161.97 | -7201.794 | -11126.02 | 8040.105 | 15378.35 | 3970.838 | 12646.64 | -3692.279 | -3996.791 | 3292.723 | 10439.13 | -3466.3 | -3741.837 | 9746.612 | 16262.18 | 8583.685 | 19849.81 | 7161.344 | 18651.74 | 7924.793 | 17578.61 | 7645.999 | 16008.19 | -4139.464 | -8636.526 | -5037.982 | -11685.71 | -2374.626 | -6505.139 | -4162.997 | -8798.381 | -2974.533 | -6362.902
| -3077.602 | -1680.808 | -5539.111 | -7786.395 | -8483.735 | -15556.93 | -7607.056 | -12289.51 | -7255.802 | -11243.77 | 7995.548 | 15325.56 | 3919.62 | 12552.81 | -3743.232 | -4123.234 | 3239.911 | 10334.91 | -3517.876 | -3844.978 | 9717.116 | 16231.37 | 8546.28 | 19791.55 | 7122.077 | 18578.3 | 7886.77 | 17511.54 | 7608.696 | 15944.91 | -4113.392 | -8600.339 | -5013.507 | -11645.5 | -2345.723 | -6448.887 | -4137.967 | -8754.128 | -2946.336 | -6314.748
| -3137.401 | -1800.253 | -5598.951 | -7929.436 | -8540.594 | -15707.62 | -7661.634 | -12416.89 | -7309.808 | -11361.44 | 7950.892 | 15272.74 | 3868.245 | 12458.66 | -3794.184 | -4249.681 | 3187.107 | 10230.63 | -3569.452 | -3948.05 | 9687.483 | 16200.83 | 8508.635 | 19733.09 | 7082.809 | 18504.85 | 7848.543 | 17444.6 | 7571.383 | 15881.6 | -4087.225 | -8564.105 | -4989.028 | -11605.27 | -2316.82 | -6392.498 | -4112.927 | -8709.764 | -2918.127 | -6266.701
| -3197.191 | -1919.653 | -5658.781 | -8072.142 | -8597.263 | -15857.9 | -7716.212 | -12544.16 | -7363.816 | -11479.08 | 7906.081 | 15219.87 | 3816.771 | 12364.23 | -3845.137 | -4376.116 | 3134.306 | 10126.32 | -3621.028 | -4051.066 | 9657.617 | 16170.59 | 8470.794 | 19674.37 | 7043.49 | 18431.29 | 7810.062 | 17377.57 | 7534.007 | 15817.85 | -4060.973 | -8527.784 | -4964.549 | -11564.95 | -2287.917 | -6335.936 | -4087.772 | -8665.159 | -2889.911 | -6218.606
| -3256.98 | -2039.014 | -5718.602 | -8214.666 | -8653.662 | -16007.8 | -7770.787 | -12671.32 | -7417.824 | -11596.57 | 7861.257 | 15166.91 | 3765.26 | 12269.47 | -3896.088 | -4502.543 | 3081.507 | 10022.02 | -3672.604 | -4154.112 | 9627.529 | 16140.8 | 8432.876 | 19615.33 | 7003.995 | 18357.41 | 7771.454 | 17310.26 | 7496.585 | 15753.63 | -4034.709 | -8491.35 | -4940.07 | -11524.39 | -2259.014 | -6279.18 | -4062.416 | -8620.33 | -2861.702 | -6170.318
| -3316.769 | -2158.344 | -5778.419 | -8356.853 | -8709.878 | -16157.35 | -7825.356 | -12798.33 | -7471.833 | -11713.91 | 7816.357 | 15113.79 | 3713.754 | 12174.31 | -3946.928 | -4628.991 | 3028.707 | 9917.691 | -3724.18 | -4257.183 | 9597.4 | 16111.26 | 8394.951 | 19556.16 | 6964.267 | 18283.16 | 7732.832 | 17242.72 | 7458.788 | 15688.87 | -4008.444 | -8454.815 | -4915.592 | -11483.49 | -2230.11 | -6222.246 | -4036.877 | -8575.298 | -2833.5 | -6121.828
| -3376.558 | -2277.594 | -5838.235 | -8498.636 | -8765.978 | -16306.57 | -7879.917 | -12925.23 | -7525.842 | -11831.19 | 7771.45 | 15060.6 | 3662.255 | 12078.75 | -3997.525 | -4755.466 | 2975.907 | 9813.287 | -3775.757 | -4360.241 | 9567.226 | 16081.65 | 8357.026 | 19497.04 | 6924.407 | 18208.67 | 7694.208 | 17175.03 | 7420.869 | 15623.62 | -3982.177 | -8418.187 | -4891.113 | -11442.21 | -2201.196 | -6165.183 | -4011.244 | -8530.016 | -2805.288 | -6073.165
| -3436.346 | -2396.758 | -5898.05 | -8640.051 | -8821.895 | -16455.49 | -7934.424 | -13052.01 | -7579.852 | -11948.45 | 7726.544 | 15007.57 | 3610.757 | 11982.91 | -4047.932 | -4881.928 | 2923.107 | 9708.847 | -3827.333 | -4463.296 | 9536.823 | 16052.06 | 8319.101 | 19437.94 | 6884.503 | 18133.95 | 7655.584 | 17106.99 | 7382.927 | 15557.83 | -3955.904 | -8381.51 | -4866.634 | -11400.57 | -2172.247 | -6108.062 | -3985.602 | -8484.558 | -2776.985 | -6024.276
| -3496.134 | -2515.857 | -5957.865 | -8781.041 | -8877.742 | -16604.08 | -7988.816 | -13178.59 | -7633.862 | -12065.57 | 7681.637 | 14954.67 | 3559.259 | 11886.85 | -4098.26 | -5008.394 | 2870.308 | 9604.462 | -3878.909 | -4566.248 | 9506.181 | 16022.47 | 8281.166 | 19378.88 | 6844.598 | 18058.86 | 7616.961 | 17038.34 | 7344.982 | 15491.33 | -3929.626 | -8344.881 | -4842.155 | -11358.64 | -2143.264 | -6051.014 | -3959.959 | -8439.054 | -2748.536 | -5975.154
| -3555.921 | -2634.892 | -6017.68 | -8921.695 | -8933.584 | -16752.18 | -8043.143 | -13304.92 | -7687.873 | -12182.47 | 7636.731 | 14901.76 | 3507.762 | 11790.53 | -4148.574 | -5134.88 | 2817.508 | 9500.122 | -3930.486 | -4669.059 | 9475.42 | 15992.38 | 8243.081 | 19319.92 | 6804.695 | 17983.41 | 7578.337 | 16969.16 | 7307.037 | 15424.79 | -3903.345 | -8308.371 | -4817.676 | -11316.57 | -2114.258 | -5994.091 | -3934.317 | -8393.549 | -2719.916 | -5925.924
| -3615.709 | -2753.925 | -6077.495 | -9062.195 | -8989.426 | -16899.85 | -8097.35 | -13431.03 | -7741.884 | -12299.24 | 7591.824 | 14848.87 | 3456.264 | 11693.8 | -4198.888 | -5261.36 | 2764.708 | 9395.741 | -3982.037 | -4771.879 | 9444.652 | 15961.62 | 8204.715 | 19261.01 | 6764.793 | 17907.51 | 7539.713 | 16899.67 | 7269.091 | 15358.94 | -3877.062 | -8271.963 | -4793.179 | -11274.46 | -2085.214 | -5937.222 | -3908.675 | -8348.046 | -2691.14 | -5876.681
| -3675.497 | -2873.001 | -6137.203 | -9202.468 | -9045.262 | -17047.28 | -8151.254 | -13557.04 | -7795.846 | -12415.95 | 7546.917 | 14795.85 | 3404.766 | 11596.61 | -4249.202 | -5387.824 | 2711.909 | 9291.245 | -4033.575 | -4874.756 | 9413.829 | 15930.17 | 8166.159 | 19202.12 | 6724.892 | 17831.09 | 7501.089 | 16829.94 | 7231.144 | 15293.26 | -3850.778 | -8235.594 | -4768.645 | -11232.36 | -2056.115 | -5880.315 | -3883.033 | -8302.529 | -2662.307 | -5827.443
| -3735.284 | -2992.017 | -6196.577 | -9342.318 | -9101.088 | -17194.51 | -8204.943 | -13683.03 | -7849.685 | -12532.47 | 7501.996 | 14742.66 | 3353.269 | 11498.98 | -4299.516 | -5514.231 | 2659.105 | 9186.544 | -4084.785 | -4977.582 | 9382.811 | 15898.17 | 8127.578 | 19143.19 | 6684.99 | 17754.29 | 7462.464 | 16759.86 | 7193.197 | 15226.66 | -3824.495 | -8199.185 | -4744.057 | -11190.26 | -2026.911 | -5823.317 | -3857.392 | -8256.889 | -2633.472 | -5778.202
| -3795.071 | -3110.863 | -6255.533 | -9481.694 | -9156.904 | -17341.49 | -8258.457 | -13808.98 | -7903.273 | -12648.68 | 7456.785 | 14689.24 | 3301.771 | 11400.96 | -4349.831 | -5640.565 | 2606.267 | 9081.553 | -4135.767 | -5080.313 | 9351.489 | 15865.73 | 8088.997 | 19084.18 | 6645.089 | 17677.22 | 7423.812 | 16689.45 | 7155.249 | 15159.44 | -3798.211 | -8162.673 | -4719.297 | -11148.13 | -1997.58 | -5766.227 | -3831.751 | -8211.018 | -2604.637 | -5728.953
| -3854.859 | -3229.47 | -6314.232 | -9620.607 | -9212.675 | -17488.19 | -8311.822 | -13934.9 | -7956.55 | -12764.66 | 7411.541 | 14635.56 | 3250.274 | 11302.71 | -4400.146 | -5766.854 | 2553.412 | 8976.358 | -4186.73 | -5183.009 | 9320.089 | 15832.77 | 8050.409 | 19025.03 | 6605.187 | 17599.88 | 7385.029 | 16618.88 | 7117.3 | 15092.79 | -3771.92 | -8126.024 | -4694.386 | -11105.92 | -1968.146 | -5709.076 | -3806.082 | -8164.961 | -2575.802 | -5679.699
| -3914.646 | -3347.794 | -6372.826 | -9759.039 | -9268.329 | -17634.62 | -8365.11 | -14060.67 | -8009.561 | -12880.6 | 7366.062 | 14581.63 | 3198.776 | 11204.34 | -4450.463 | -5893.066 | 2500.501 | 8871.018 | -4237.685 | -5285.689 | 9288.684 | 15799.11 | 8011.653 | 18965.66 | 6565.271 | 17522.24 | 7346.009 | 16548.23 | 7079.28 | 15026.72 | -3745.585 | -8089.244 | -4669.351 | -11063.49 | -1938.654 | -5651.897 | -3780.295 | -8118.849 | -2546.967 | -5630.428
| -3974.434 | -3465.831 | -6431.362 | -9897.03 | -9323.782 | -17780.66 | -8418.339 | -14186.23 | -8062.386 | -12996.5 | 7320.405 | 14527.25 | 3147.279 | 11105.83 | -4500.779 | -6019.199 | 2447.531 | 8765.396 | -4288.64 | -5388.362 | 9257.279 | 15764.79 | 7972.616 | 18905.92 | 6525.24 | 17444.28 | 7306.8 | 16477.37 | 7040.812 | 14960.24 | -3719.174 | -8052.369 | -4644.242 | -11020.86 | -1909.129 | -5594.711 | -3754.331 | -8072.728 | -2518.132 | -5581.075
| -4034.203 | -3583.613 | -6489.846 | -10034.62 | -9379.011 | -17926.24 | -8471.552 | -14311.71 | -8115.119 | -13112.26 | 7274.651 | 14472.51 | 3095.785 | 11007.15 | -4551.096 | -6145.314 | 2394.543 | 8659.446 | -4339.596 | -5490.987 | 9225.874 | 15730.13 | 7933.415 | 18845.68 | 6484.989 | 17366.11 | 7267.529 | 16406.31 | 7002.231 | 14893.19 | -3692.659 | -8015.437 | -4619.127 | -10978.11 | -1879.588 | -5537.535 | -3728.211 | -8026.688 | -2489.297 | -5531.599
| -4093.95 | -3701.218 | -6548.319 | -10171.78 | -9434.002 | -18071.45 | -8524.765 | -14437.11 | -8167.817 | -13227.89 | 7228.621 | 14417.36 | 3044.301 | 10908.33 | -4601.412 | -6271.354 | 2341.531 | 8553.299 | -4390.555 | -5593.555 | 9194.468 | 15695.23 | 7894.198 | 18784.91 | 6444.539 | 17287.9 | 7228.248 | 16335.15 | 6963.644 | 14826.57 | -3666.02 | -7978.442 | -4594.012 | -10935.33 | -1850.046 | -5480.368 | -3701.988 | -7980.864 | -2460.462 | -5482.085
| -4153.707 | -3818.689 | -6606.785 | -10308.52 | -9488.719 | -18216.32 | -8577.977 | -14562.35 | -8220.514 | -13343.45 | 7182.572 | 14361.88 | 2992.822 | 10809.35 | -4651.687 | -6397.382 | 2288.5 | 8446.942 | -4441.519 | -5696.129 | 9163.063 | 15660.17 | 7854.974 | 18723.77 | 6404.016 | 17209.62 | 7188.968 | 16264.09 | 6925.055 | 14760.81 | -3639.266 | -7941.319 | -4568.896 | -10892.62 | -1820.503 | -5423.138 | -3675.771 | -7935.255 | -2431.628 | -5432.655
| -4213.438 | -3936.034 | -6665.242 | -10444.94 | -9543.275 | -18360.83 | -8631.189 | -14687.38 | -8273.211 | -13458.91 | 7136.378 | 14305.89 | 2941.331 | 10710.19 | -4701.858 | -6523.474 | 2235.466 | 8340.246 | -4492.489 | -5798.725 | 9131.656 | 15625.2 | 7815.742 | 18662.48 | 6363.478 | 17131.15 | 7149.655 | 16193.14 | 6886.466 | 14694.91 | -3612.425 | -7904.011 | -4543.78 | -10850.08 | -1790.961 | -5365.774 | -3649.614 | -7889.74 | -2402.793 | -5383.316
| -4273.052 | -4053.124 | -6723.695 | -10581.05 | -9597.796 | -18505.04 | -8684.4 | -14812.14 | -8325.909 | -13574.27 | 7090.16 | 14249.44 | 2889.814 | 10610.85 | -4751.818 | -6649.526 | 2182.45 | 8233.264 | -4543.463 | -5901.321 | 9100.139 | 15590.43 | 7776.505 | 18600.99 | 6322.94 | 17052.53 | 7110.119 | 16122.08 | 6847.875 | 14628.09 | -3585.528 | -7866.457 | -4518.664 | -10807.73 | -1761.419 | -5308.221 | -3623.447 | -7844.222 | -2373.958 | -5334.015
| -4332.523 | -4169.849 | -6782.146 | -10716.76 | -9652.296 | -18648.96 | -8737.602 | -14936.7 | -8378.608 | -13689.55 | 7043.941 | 14192.84 | 2838.247 | 10511.2 | -4801.598 | -6775.539 | 2129.381 | 8126.179 | -4594.438 | -6003.899 | 9068.315 | 15555.92 | 7737.267 | 18538.98 | 6282.345 | 16973.79 | 7070.308 | 16050.78 | 6809.027 | 14560.87 | -3558.608 | -7828.623 | -4493.548 | -10765.42 | -1731.877 | -5250.422 | -3597.227 | -7798.566 | -2345.123 | -5284.689
| -4391.832 | -4286.293 | -6840.598 | -10851.99 | -9706.774 | -18792.55 | -8790.793 | -15061.12 | -8431.308 | -13804.7 | 6997.722 | 14136.09 | 2786.625 | 10411.19 | -4851.286 | -6901.53 | 2076.207 | 8018.938 | -4645.413 | -6106.444 | 9036.324 | 15521.68 | 7698.029 | 18476.37 | 6241.561 | 16894.92 | 7030.383 | 15979.28 | 6769.824 | 14493.74 | -3531.686 | -7790.522 | -4468.432 | -10722.97 | -1702.335 | -5192.342 | -3570.976 | -7752.668 | -2316.286 | -5235.219
| -4450.921 | -4402.479 | -6899.05 | -10986.65 | -9761.25 | -18935.75 | -8843.953 | -15185.38 | -8484.008 | -13919.71 | 6951.503 | 14079.11 | 2734.866 | 10310.77 | -4900.965 | -7027.431 | 2022.946 | 7911.505 | -4696.389 | -6208.963 | 9004.283 | 15487.72 | 7658.79 | 18413.38 | 6200.54 | 16815.9 | 6990.446 | 15907.62 | 6730.596 | 14426.6 | -3504.765 | -7752.198 | -4443.316 | -10680.29 | -1672.793 | -5134.026 | -3544.725 | -7706.607 | -2287.448 | -5185.517
| -4509.814 | -4518.366 | -6957.501 | -11120.8 | -9815.726 | -19078.52 | -8896.993 | -15309.34 | -8536.708 | -14034.64 | 6905.284 | 14021.89 | 2682.902 | 10209.91 | -4950.645 | -7153.213 | 1969.51 | 7804.05 | -4747.202 | -6311.469 | 8972.238 | 15454.06 | 7619.549 | 18350.28 | 6159.399 | 16736.72 | 6950.509 | 15835.87 | 6691.367 | 14359.03 | -3477.843 | -7713.685 | -4418.16 | -10637.36 | -1643.25 | -5075.583 | -3518.474 | -7660.495 | -2258.608 | -5135.654
| -4568.528 | -4633.975 | -7015.927 | -11254.58 | -9870.2 | -19220.87 | -8949.851 | -15433.1 | -8589.409 | -14149.4 | 6859.065 | 13964.5 | 2630.756 | 10108.67 | -5000.324 | -7278.92 | 1916.02 | 7696.579 | -4797.877 | -6413.936 | 8940.194 | 15420.63 | 7580.282 | 18287.1 | 6118.231 | 16657.4 | 6910.571 | 15764.08 | 6652.137 | 14291.08 | -3450.921 | -7675.018 | -4392.915 | -10594.18 | -1613.708 | -5017.105 | -3492.223 | -7614.375 | -2229.766 | -5085.724
| -4627.101 | -4749.298 | -7074.102 | -11388.06 | -9924.622 | -19362.82 | -9002.452 | -15556.83 | -8642.076 | -14263.88 | 6812.846 | 13906.91 | 2578.501 | 10007.08 | -5050.004 | -7404.534 | 1862.437 | 7588.998 | -4848.396 | -6516.344 | 8908.101 | 15387.34 | 7540.791 | 18223.79 | 6077.062 | 16578.02 | 6870.633 | 15692.28 | 6612.905 | 14223.28 | -3423.999 | -7636.251 | -4367.536 | -10550.82 | -1584.166 | -4958.621 | -3465.972 | -7568.256 | -2200.918 | -5035.77
| -4685.632 | -4864.361 | -7131.914 | -11521.13 | -9978.908 | -19504.41 | -9054.707 | -15680.38 | -8694.59 | -14378.07 | 6766.627 | 13849.18 | 2526.08 | 9905.001 | -5099.684 | -7530.039 | 1808.712 | 7481.326 | -4898.743 | -6618.636 | 8875.724 | 15354.08 | 7501.012 | 18160.32 | 6035.891 | 16498.61 | 6830.695 | 15620.43 | 6573.673 | 14155.71 | -3397.077 | -7597.444 | -4341.94 | -10507.38 | -1554.624 | -4900.133 | -3439.722 | -7522.119 | -2172.07 | -4985.815
| -4744.166 | -4979.311 | -7189.501 | -11653.64 | -10032.99 | -19645.58 | -9106.687 | -15803.76 | -8746.878 | -14492.02 | 6720.407 | 13791.26 | 2473.519 | 9802.433 | -5149.364 | -7655.449 | 1754.902 | 7373.595 | -4949.078 | -6720.82 | 8843.085 | 15320.76 | 7461.124 | 18096.7 | 5994.72 | 16419.17 | 6790.753 | 15548.34 | 6534.44 | 14087.51 | -3370.155 | -7558.617 | -4316.26 | -10463.9 | -1525.081 | -4841.632 | -3413.473 | -7475.845 | -2143.22 | -4935.881
| -4802.666 | -5094.166 | -7246.965 | -11785.76 | -10086.79 | -19786.33 | -9158.549 | -15927.03 | -8798.877 | -14605.77 | 6673.983 | 13733.19 | 2420.871 | 9699.559 | -5199.044 | -7780.719 | 1700.975 | 7265.775 | -4999.412 | -6822.926 | 8810.407 | 15287.18 | 7421.229 | 18033.07 | 5953.547 | 16339.68 | 6750.76 | 15475.87 | 6495.207 | 14018.41 | -3343.233 | -7519.735 | -4290.528 | -10420.32 | -1495.539 | -4783.114 | -3387.225 | -7429.3 | -2114.369 | -4885.956
| -4861.104 | -5208.762 | -7304.269 | -11917.51 | -10140.34 | -19926.78 | -9210.397 | -16050.11 | -8850.658 | -14719.39 | 6627.432 | 13675.05 | 2368.159 | 9596.427 | -5248.724 | -7905.872 | 1646.921 | 7157.878 | -5049.747 | -6924.982 | 8777.727 | 15253.13 | 7381.335 | 17969.61 | 5912.373 | 16260.01 | 6710.674 | 15403.1 | 6455.974 | 13948.99 | -3316.312 | -7480.757 | -4264.794 | -10376.54 | -1465.996 | -4724.584 | -3360.977 | -7382.412 | -2085.515 | -4836.027
| -4919.534 | -5322.908 | -7361.429 | -12048.79 | -10193.72 | -20066.87 | -9262.244 | -16172.87 | -8902.262 | -14832.9 | 6580.756 | 13616.83 | 2315.445 | 9492.988 | -5298.349 | -8030.916 | 1592.858 | 7049.905 | -5100.082 | -7026.984 | 8745.046 | 15218.69 | 7341.418 | 17906.23 | 5871.198 | 16179.98 | 6670.467 | 15330.05 | 6416.739 | 13879.54 | -3289.389 | -7441.693 | -4239.061 | -10332.5 | -1436.453 | -4666.054 | -3334.727 | -7335.212 | -2056.661 | -4786.097
| -4977.961 | -5436.569 | -7418.537 | -12179.61 | -10246.92 | -20206.56 | -9314.091 | -16295.26 | -8953.716 | -14946.42 | 6533.492 | 13558.38 | 2262.712 | 9389.248 | -5347.776 | -8155.798 | 1538.824 | 6941.806 | -5150.416 | -7128.945 | 8712.365 | 15183.83 | 7301.322 | 17842.66 | 5830.023 | 16099.61 | 6630.1 | 15256.66 | 6377.502 | 13810.05 | -3262.445 | -7402.578 | -4213.327 | -10288.13 | -1406.91 | -4607.535 | -3308.394 | -7287.85 | -2027.807 | -4736.156
| -5036.387 | -5549.924 | -7475.636 | -12310.01 | -10300.05 | -20345.88 | -9365.938 | -16417.33 | -9005.106 | -15059.88 | 6486.174 | 13499.68 | 2209.943 | 9285.172 | -5396.948 | -8280.538 | 1484.791 | 6833.625 | -5200.751 | -7230.708 | 8679.607 | 15148.43 | 7260.951 | 17778.73 | 5788.83 | 16019 | 6589.566 | 15182.97 | 6338.246 | 13740.5 | -3235.428 | -7363.429 | -4187.593 | -10243.43 | -1377.368 | -4549.032 | -3281.839 | -7240.338 | -1998.925 | -4686.204
| -5094.813 | -5663.077 | -7532.732 | -12439.99 | -10353.16 | -20484.88 | -9417.78 | -16539.16 | -9056.492 | -15173.13 | 6438.717 | 13440.77 | 2157.171 | 9180.772 | -5446.018 | -8405.248 | 1430.72 | 6725.375 | -5251.087 | -7332.21 | 8646.601 | 15112.44 | 7220.436 | 17714.51 | 5747.6 | 15938.2 | 6548.976 | 15109.13 | 6298.783 | 13670.93 | -3208.3 | -7324.275 | -4161.859 | -10198.38 | -1347.825 | -4490.534 | -3255.065 | -7192.627 | -1969.949 | -4636.251
| -5153.238 | -5775.961 | -7589.827 | -12569.51 | -10406.27 | -20623.53 | -9469.612 | -16660.76 | -9107.878 | -15286.09 | 6391.19 | 13381.66 | 2104.4 | 9076.124 | -5495.062 | -8529.978 | 1376.651 | 6617.028 | -5301.424 | -7433.687 | 8613.408 | 15076.01 | 7179.906 | 17650.05 | 5706.346 | 15857.26 | 6508.381 | 15035.29 | 6258.943 | 13601.43 | -3181.023 | -7285.183 | -4136.125 | -10153.1 | -1318.282 | -4432.034 | -3228.21 | -7144.825 | -1940.882 | -4586.307
| -5211.664 | -5888.533 | -7646.918 | -12698.5 | -10459.38 | -20761.75 | -9521.436 | -16782.17 | -9159.265 | -15398.86 | 6343.659 | 13322.35 | 2051.631 | 8971.273 | -5544.105 | -8654.646 | 1322.59 | 6508.592 | -5351.767 | -7535.232 | 8580.107 | 15039.27 | 7139.373 | 17585.25 | 5664.99 | 15776.17 | 6467.787 | 14961.54 | 6219.07 | 13531.95 | -3153.613 | -7246.166 | -4110.372 | -10107.73 | -1288.739 | -4373.532 | -3201.349 | -7097.094 | -1911.651 | -4536.367
| -5270.09 | -6000.676 | -7704.007 | -12826.97 | -10512.49 | -20899.45 | -9573.215 | -16903.47 | -9210.652 | -15511.54 | 6296.128 | 13262.8 | 1998.871 | 8866.223 | -5593.148 | -8779.277 | 1268.536 | 6400.022 | -5401.832 | -7636.745 | 8546.789 | 15002.27 | 7098.833 | 17520.09 | 5623.418 | 15694.86 | 6427.192 | 14887.82 | 6179.195 | 13462.41 | -3126.134 | -7207.152 | -4084.563 | -10062.35 | -1259.196 | -4315.015 | -3174.489 | -7049.452 | -1882.295 | -4486.424
| -5328.514 | -6112.326 | -7761.095 | -12954.91 | -10565.6 | -21036.72 | -9624.969 | -17024.64 | -9262.041 | -15623.98 | 6248.596 | 13203.08 | 1946.118 | 8760.954 | -5642.192 | -8903.935 | 1214.483 | 6291.263 | -5451.684 | -7738.106 | 8513.47 | 14965.11 | 7058.285 | 17454.72 | 5581.684 | 15613.26 | 6386.595 | 14814.02 | 6139.319 | 13392.84 | -3098.605 | -7168.066 | -4058.675 | -10016.96 | -1229.652 | -4256.422 | -3147.629 | -7001.763 | -1852.921 | -4436.476
| -5386.894 | -6223.591 | -7818.167 | -13082.4 | -10618.58 | -21173.68 | -9676.613 | -17145.55 | -9313.43 | -15736.01 | 6201.065 | 13143.12 | 1893.367 | 8655.454 | -5691.235 | -9028.556 | 1160.43 | 6182.359 | -5501.466 | -7839.378 | 8480.15 | 14927.93 | 7017.734 | 17389.19 | 5539.882 | 15531.44 | 6345.924 | 14740.14 | 6099.442 | 13323.31 | -3071.047 | -7128.864 | -4032.614 | -9971.575 | -1200.106 | -4197.69 | -3120.769 | -6953.935 | -1823.559 | -4386.507
| -5445.156 | -6334.539 | -7875.172 | -13209.44 | -10671.33 | -21310.38 | -9727.932 | -17266.12 | -9364.815 | -15847.75 | 6153.534 | 13082.98 | 1840.616 | 8549.714 | -5740.279 | -9153.118 | 1106.377 | 6073.425 | -5551.184 | -7940.669 | 8446.83 | 14890.77 | 6977.179 | 17323.43 | 5498.076 | 15449.42 | 6305.065 | 14666.17 | 6059.54 | 13253.84 | -3043.487 | -7089.481 | -4006.402 | -9926.175 | -1170.549 | -4138.801 | -3093.911 | -6905.991 | -1794.166 | -4336.399
| -5503.299 | -6445.281 | -7931.936 | -13336 | -10723.75 | -21446.82 | -9778.871 | -17386.39 | -9416.145 | -15959.39 | 6106.003 | 13022.56 | 1787.865 | 8443.726 | -5789.318 | -9277.648 | 1052.325 | 5964.426 | -5600.898 | -8041.985 | 8413.509 | 14853.64 | 6936.608 | 17257.3 | 5456.267 | 15367.09 | 6263.974 | 14591.89 | 6019.222 | 13183.89 | -3015.927 | -7049.885 | -3980.066 | -9880.706 | -1140.965 | -4079.78 | -3067.053 | -6858.006 | -1764.717 | -4286.05
| -5561.283 | -6555.819 | -7988.327 | -13462.04 | -10775.89 | -21582.91 | -9829.564 | -17506.46 | -9467.234 | -16071.02 | 6058.471 | 12961.89 | 1735.115 | 8337.433 | -5838.256 | -9402.111 | 998.2719 | 5855.25 | -5650.612 | -8143.286 | 8380.161 | 14816.57 | 6896.006 | 17190.73 | 5414.435 | 15284.36 | 6222.751 | 14517.19 | 5978.717 | 13113.13 | -2988.367 | -7010.097 | -3953.697 | -9835.073 | -1111.357 | -4020.668 | -3040.196 | -6810.085 | -1735.245 | -4235.445
| -5619.087 | -6665.944 | -8044.456 | -13587.76 | -10827.78 | -21718.56 | -9880.136 | -17626.33 | -9517.873 | -16182.57 | 6010.94 | 12900.98 | 1682.364 | 8230.85 | -5886.964 | -9526.464 | 944.2192 | 5745.884 | -5700.326 | -8244.573 | 8346.573 | 14779.62 | 6855.206 | 17123.79 | 5372.489 | 15201.31 | 6181.501 | 14442.34 | 5938.201 | 13042.35 | -2960.808 | -6970.129 | -3927.327 | -9789.222 | -1081.754 | -3961.523 | -3013.34 | -6762.363 | -1705.772 | -4184.574
| -5676.658 | -6775.598 | -8100.424 | -13713.22 | -10879.56 | -21853.71 | -9930.633 | -17745.92 | -9568.174 | -16294.01 | 5963.409 | 12839.86 | 1629.613 | 8123.977 | -5935.453 | -9650.663 | 890.168 | 5636.378 | -5750.039 | -8345.878 | 8312.757 | 14742.71 | 6814.132 | 17056.57 | 5330.324 | 15118.13 | 6140.25 | 14367.44 | 5897.683 | 12972.4 | -2933.248 | -6930.005 | -3900.956 | -9743.228 | -1052.181 | -3902.375 | -2986.484 | -6714.871 | -1676.299 | -4133.479
| -5734.024 | -6884.895 | -8156.261 | -13838.27 | -10931.31 | -21988.35 | -9981.115 | -17865.32 | -9618.337 | -16405.36 | 5915.877 | 12778.52 | 1576.869 | 8016.768 | -5983.876 | -9774.695 | 836.1222 | 5526.85 | -5799.754 | -8447.197 | 8278.808 | 14705.76 | 6772.934 | 16989.19 | 5287.961 | 15034.94 | 6098.998 | 14292.33 | 5857.165 | 12902.63 | -2905.688 | -6889.748 | -3874.586 | -9697.214 | -1022.625 | -3843.216 | -2959.628 | -6667.49 | -1646.823 | -4082.276
| -5791.224 | -6993.917 | -8212.025 | -13962.84 | -10983.05 | -22122.57 | -10031.6 | -17984.6 | -9668.421 | -16516.59 | 5868.346 | 12716.98 | 1524.133 | 7909.198 | -6032.284 | -9898.432 | 782.0844 | 5417.327 | -5849.468 | -8548.466 | 8244.85 | 14668.85 | 6731.727 | 16921.72 | 5245.531 | 14951.67 | 6057.745 | 14216.9 | 5816.646 | 12831.93 | -2878.128 | -6849.361 | -3848.215 | -9651.329 | -993.0658 | -3783.989 | -2932.773 | -6620.13 | -1617.348 | -4031.048
| -5848.331 | -7102.625 | -8267.76 | -14086.96 | -11034.8 | -22256.32 | -10082.08 | -18103.68 | -9718.495 | -16627.66 | 5820.814 | 12655.07 | 1471.402 | 7801.244 | -6080.691 | -10021.82 | 728.0515 | 5307.764 | -5899.181 | -8649.668 | 8210.883 | 14631.9 | 6690.519 | 16854.15 | 5203.089 | 14868.32 | 6016.491 | 14141.16 | 5776.127 | 12760.62 | -2850.568 | -6808.804 | -3821.845 | -9605.655 | -963.4754 | -3724.631 | -2905.918 | -6572.769 | -1587.873 | -3979.816
| -5905.416 | -7210.89 | -8323.487 | -14210.63 | -11086.54 | -22389.52 | -10132.55 | -18222.56 | -9768.569 | -16738.52 | 5773.251 | 12592.8 | 1418.672 | 7692.908 | -6129.098 | -10145.05 | 674.0195 | 5198.123 | -5948.569 | -8750.847 | 8176.8 | 14594.61 | 6649.311 | 16786.51 | 5160.647 | 14784.86 | 5975.232 | 14065.27 | 5735.608 | 12689.29 | -2823.008 | -6768.044 | -3795.474 | -9560.111 | -933.8379 | -3665.115 | -2879.064 | -6525.341 | -1558.396 | -3928.579
| -5962.492 | -7318.6 | -8379.212 | -14333.82 | -11138.28 | -22522.22 | -10183.01 | -18341.31 | -9818.644 | -16849.1 | 5725.482 | 12530.36 | 1365.942 | 7584.268 | -6177.505 | -10268.19 | 619.9875 | 5088.327 | -5997.836 | -8852.019 | 8142.406 | 14556.72 | 6608.104 | 16718.74 | 5118.207 | 14701.18 | 5933.947 | 13989.3 | 5695.087 | 12617.96 | -2795.447 | -6727.086 | -3769.104 | -9514.541 | -904.1709 | -3605.452 | -2852.211 | -6477.7 | -1528.913 | -3877.34
| -6019.565 | -7425.879 | -8434.937 | -14456.43 | -11189.89 | -22654.47 | -10233.46 | -18459.89 | -9868.72 | -16959.27 | 5677.696 | 12467.76 | 1313.212 | 7475.353 | -6225.913 | -10391.14 | 565.9556 | 4978.421 | -6046.994 | -8953.156 | 8107.831 | 14518.43 | 6566.863 | 16650.85 | 5075.767 | 14617.25 | 5892.651 | 13913.23 | 5654.565 | 12546.42 | -2767.866 | -6685.955 | -3742.733 | -9468.815 | -874.4622 | -3545.689 | -2825.359 | -6429.821 | -1499.429 | -3826.1
| -6076.634 | -7532.918 | -8490.662 | -14578.42 | -11241.26 | -22786.29 | -10283.84 | -18578.29 | -9918.797 | -17069.06 | 5629.521 | 12404.95 | 1260.481 | 7366.012 | -6274.317 | -10513.94 | 511.9237 | 4868.438 | -6096.074 | -9054.183 | 8073.238 | 14480.04 | 6525.401 | 16582.69 | 5033.329 | 14533.04 | 5851.301 | 13837.04 | 5614.042 | 12474.68 | -2740.265 | -6644.676 | -3716.362 | -9422.877 | -844.6794 | -3485.893 | -2798.507 | -6381.839 | -1469.944 | -3774.858
| -6133.699 | -7639.646 | -8546.387 | -14699.98 | -11292.35 | -22917.71 | -10334.04 | -18696.52 | -9968.875 | -17178.64 | 5581.155 | 12341.83 | 1207.752 | 7256.183 | -6322.644 | -10636.68 | 457.8918 | 4758.334 | -6145.15 | -9155.093 | 8038.643 | 14441.48 | 6483.671 | 16514.13 | 4990.891 | 14448.54 | 5809.766 | 13760.81 | 5573.519 | 12403.1 | -2712.646 | -6603.291 | -3689.992 | -9376.713 | -814.8183 | -3426.094 | -2771.637 | -6333.762 | -1440.455 | -3723.615
| -6190.764 | -7745.961 | -8602.111 | -14821.15 | -11343.19 | -23048.69 | -10384.04 | -18814.46 | -10018.92 | -17288.09 | 5532.683 | 12278.4 | 1155.024 | 7145.961 | -6370.759 | -10759.34 | 403.8599 | 4648.136 | -6194.23 | -9255.826 | 8004.048 | 14402.56 | 6441.835 | 16445.35 | 4948.453 | 14363.88 | 5768.04 | 13684.62 | 5532.995 | 12331.69 | -2684.994 | -6561.863 | -3663.621 | -9330.321 | -784.9057 | -3366.292 | -2744.704 | -6285.47 | -1410.964 | -3672.372
| -6247.828 | -7851.813 | -8657.702 | -14941.84 | -11393.79 | -23179.36 | -10433.79 | -18932.05 | -10068.91 | -17397.42 | 5483.906 | 12214.55 | 1102.276 | 7035.425 | -6418.638 | -10881.84 | 349.8325 | 4537.861 | -6243.317 | -9356.406 | 7969.452 | 14363.28 | 6399.991 | 16376.36 | 4906.014 | 14279.22 | 5726.193 | 13608.34 | 5492.47 | 12260.1 | -2657.302 | -6520.426 | -3637.251 | -9283.732 | -754.9206 | -3306.488 | -2717.67 | -6236.967 | -1381.473 | -3621.129
| -6304.885 | -7957.225 | -8712.951 | -15062.01 | -11444.21 | -23309.83 | -10483.29 | -19049.36 | -10118.74 | -17506.64 | 5435.108 | 12150.42 | 1049.52 | 6924.646 | -6466.415 | -11004.11 | 295.8136 | 4427.447 | -6292.408 | -9456.905 | 7934.855 | 14323.87 | 6358.147 | 16307.06 | 4863.575 | 14194.47 | 5684.292 | 13531.88 | 5451.945 | 12188.15 | -2629.566 | -6478.984 | -3610.837 | -9237.047 | -724.9161 | -3246.684 | -2690.568 | -6188.368 | -1351.981 | -3569.921
| -6361.852 | -8062.214 | -8767.782 | -15181.75 | -11494.59 | -23439.98 | -10532.61 | -19166.32 | -10168.23 | -17615.7 | 5386.277 | 12086.07 | 996.757 | 6813.601 | -6514.185 | -11126.25 | 241.801 | 4316.807 | -6341.501 | -9557.347 | 7900.257 | 14284.32 | 6316.304 | 16237.54 | 4821.134 | 14109.57 | 5642.384 | 13455.33 | 5411.124 | 12116.12 | -2601.734 | -6437.521 | -3584.358 | -9190.339 | -694.9083 | -3186.857 | -2663.418 | -6139.701 | -1322.49 | -3518.824
| -6418.661 | -8166.762 | -8822.37 | -15301.1 | -11544.96 | -23569.65 | -10581.8 | -19282.94 | -10217.34 | -17724.5 | 5337.442 | 12021.53 | 944.0043 | 6702.185 | -6561.955 | -11248.28 | 187.7897 | 4205.927 | -6390.594 | -9657.612 | 7865.659 | 14244.37 | 6274.455 | 16167.74 | 4778.682 | 14024.59 | 5600.475 | 13378.9 | 5369.982 | 12044.24 | -2573.767 | -6395.992 | -3557.745 | -9143.584 | -664.8504 | -3126.952 | -2636.186 | -6090.845 | -1292.998 | -3467.848
| -6475.362 | -8270.976 | -8876.833 | -15419.95 | -11595.34 | -23698.82 | -10630.92 | -19399.3 | -10266.18 | -17833.01 | 5288.609 | 11956.79 | 891.2415 | 6590.351 | -6609.726 | -11370.11 | 133.7785 | 4094.877 | -6439.67 | -9757.689 | 7831.03 | 14204.1 | 6232.586 | 16097.47 | 4736.157 | 13939.54 | 5558.566 | 13302.48 | 5328.818 | 11972.24 | -2545.732 | -6354.347 | -3531.036 | -9096.647 | -634.7357 | -3066.92 | -2608.84 | -6041.738 | -1263.507 | -3416.853
| -6531.946 | -8374.91 | -8931.218 | -15538.18 | -11645.72 | -23827.53 | -10680.04 | -19515.43 | -10314.95 | -17941.26 | 5239.779 | 11891.81 | 838.4722 | 6478.218 | -6657.497 | -11491.74 | 79.76728 | 3983.725 | -6488.288 | -9857.68 | 7796.256 | 14163.78 | 6190.653 | 16026.7 | 4693.466 | 13854.37 | 5516.657 | 13225.84 | 5287.653 | 11899.41 | -2517.656 | -6312.589 | -3504.185 | -9049.41 | -604.5934 | -3006.78 | -2581.413 | -5992.51 | -1234.015 | -3365.726
| -6588.348 | -8478.46 | -8985.589 | -15655.86 | -11696.08 | -23955.81 | -10729.15 | -19631.28 | -10363.71 | -18049.22 | 5190.953 | 11826.77 | 785.6101 | 6365.98 | -6705.268 | -11613.21 | 25.75607 | 3872.533 | -6536.807 | -9957.586 | 7761.178 | 14123.58 | 6148.59 | 15955.59 | 4650.556 | 13769.03 | 5474.748 | 13148.87 | 5246.488 | 11825.97 | -2489.497 | -6270.731 | -3477.204 | -9001.836 | -574.445 | -2946.619 | -2553.95 | -5943.242 | -1204.524 | -3314.502
| -6644.482 | -8581.522 | -9039.955 | -15773.1 | -11746.24 | -24083.65 | -10778.26 | -19746.84 | -10412.47 | -18156.88 | 5142.128 | 11761.71 | 732.6954 | 6253.614 | -6752.991 | -11734.55 | -28.25513 | 3761.216 | -6585.267 | -10057.3 | 7725.953 | 14083.33 | 6106.305 | 15884.23 | 4607.501 | 13683.57 | 5432.822 | 13071.74 | 5205.321 | 11752.94 | -2461.306 | -6228.76 | -3450.216 | -8953.913 | -544.2803 | -2886.531 | -2526.487 | -5893.94 | -1175.032 | -3263.232
| -6700.45 | -8684.092 | -9094.319 | -15889.88 | -11796.13 | -24210.97 | -10827.33 | -19862.19 | -10461.23 | -18264.38 | 5093.305 | 11696.6 | 679.7682 | 6141.012 | -6800.542 | -11855.73 | -82.26433 | 3649.652 | -6633.72 | -10156.8 | 7690.718 | 14042.87 | 6063.85 | 15812.67 | 4564.426 | 13597.97 | 5390.71 | 12994.66 | 5164.145 | 11680.35 | -2433.108 | -6186.692 | -3423.228 | -8905.688 | -514.0991 | -2826.575 | -2499.025 | -5844.643 | -1145.541 | -3211.894
| -6756.312 | -8786.179 | -9148.68 | -16006.22 | -11845.78 | -24337.81 | -10876.37 | -19977.43 | -10509.99 | -18371.77 | 5044.482 | 11631.38 | 626.7117 | 6028.075 | -6847.832 | -11976.69 | -136.2654 | 3537.896 | -6682.172 | -10256.27 | 7655.482 | 14002.37 | 6021.352 | 15740.95 | 4521.352 | 13512.1 | 5348.314 | 12917.49 | 5122.777 | 11607.42 | -2404.91 | -6144.582 | -3396.24 | -8857.246 | -483.9173 | -2766.701 | -2471.563 | -5795.378 | -1116.05 | -3160.418
| -6812.068 | -8887.855 | -9203.041 | -16122.09 | -11895.18 | -24464.19 | -10925.34 | -20092.59 | -10558.76 | -18478.97 | 4995.659 | 11566.02 | 573.6212 | 5914.753 | -6895 | -12097.55 | -190.2582 | 3426.09 | -6730.626 | -10355.75 | 7620.246 | 13962.1 | 5978.848 | 15669.16 | 4478.278 | 13425.85 | 5305.758 | 12839.95 | 5081.305 | 11533.99 | -2376.712 | -6102.448 | -3369.251 | -8808.671 | -453.7355 | -2706.813 | -2444.102 | -5746.134 | -1086.558 | -3108.795
| -6867.79 | -8989.238 | -9257.381 | -16237.49 | -11944.38 | -24590.13 | -10974.11 | -20207.49 | -10607.52 | -18585.88 | 4946.836 | 11500.49 | 520.5275 | 5801.112 | -6942.135 | -12218.32 | -244.2489 | 3314.38 | -6779.08 | -10455.18 | 7584.992 | 13922.06 | 5936.336 | 15597.35 | 4435.204 | 13339.24 | 5263.193 | 12762.1 | 5039.573 | 11460.43 | -2348.514 | -6060.252 | -3342.263 | -8760.042 | -423.5538 | -2646.842 | -2416.641 | -5696.896 | -1057.067 | -3057.102
| -6923.503 | -9090.253 | -9311.661 | -16352.55 | -11993.46 | -24715.71 | -11022.54 | -20322.06 | -10656.26 | -18692.52 | 4898.013 | 11434.82 | 467.2887 | 5687.183 | -6989.269 | -12338.92 | -298.2394 | 3202.721 | -6827.535 | -10554.46 | 7549.539 | 13881.87 | 5893.817 | 15525.56 | 4392.127 | 13252.3 | 5220.627 | 12684.08 | 4997.77 | 11386.88 | -2320.315 | -6017.942 | -3315.274 | -8711.404 | -393.372 | -2586.748 | -2389.181 | -5647.659 | -1027.576 | -3005.367
| -6979.21 | -9190.774 | -9365.816 | -16467.2 | -12042.49 | -24840.85 | -11070.66 | -20436.3 | -10704.85 | -18798.91 | 4849.19 | 11368.89 | 413.8708 | 5572.943 | -7036.403 | -12459.41 | -352.2299 | 3090.935 | -6875.961 | -10653.64 | 7513.756 | 13841.51 | 5851.296 | 15453.71 | 4349.008 | 13165.06 | 5178.061 | 12605.84 | 4955.962 | 11313.14 | -2292.117 | -5975.471 | -3288.285 | -8662.788 | -363.1902 | -2526.515 | -2361.722 | -5598.424 | -998.0844 | -2953.552
| -7034.914 | -9290.814 | -9419.669 | -16581.27 | -12091.5 | -24965.48 | -11118.6 | -20550.23 | -10753.22 | -18905 | 4800.367 | 11302.72 | 360.3967 | 5458.433 | -7083.537 | -12579.74 | -406.2203 | 2979.075 | -6924.246 | -10752.93 | 7477.888 | 13801.27 | 5808.775 | 15381.79 | 4305.781 | 13077.56 | 5135.495 | 12527.26 | 4914.153 | 11239.04 | -2263.918 | -5932.79 | -3261.295 | -8614.189 | -333.0084 | -2466.162 | -2334.264 | -5549.192 | -968.5931 | -2901.675
| -7090.616 | -9390.432 | -9473.18 | -16694.79 | -12140.51 | -25089.65 | -11166.42 | -20663.79 | -10801.22 | -19010.79 | 4751.544 | 11236.3 | 306.9481 | 5343.676 | -7130.655 | -12699.84 | -460.2106 | 2867.299 | -6972.457 | -10852.29 | 7442.015 | 13761.03 | 5766.254 | 15309.85 | 4262.358 | 12989.71 | 5092.929 | 12448.27 | 4872.343 | 11164.86 | -2235.72 | -5889.885 | -3234.302 | -8565.575 | -302.8266 | -2405.734 | -2306.807 | -5499.96 | -939.1019 | -2849.781
| -7146.314 | -9489.711 | -9526.411 | -16807.93 | -12189.53 | -25213.39 | -11214.18 | -20777 | -10848.88 | -19116.39 | 4702.688 | 11169.68 | 253.5128 | 5228.55 | -7177.657 | -12819.7 | -514.1978 | 2755.593 | -7020.317 | -10951.45 | 7406.141 | 13720.43 | 5723.727 | 15237.77 | 4218.74 | 12901.44 | 5050.363 | 12369 | 4830.534 | 11091.05 | -2207.521 | -5846.797 | -3207.306 | -8516.944 | -272.6448 | -2345.282 | -2279.35 | -5450.73 | -909.6108 | -2797.876
| -7201.951 | -9588.719 | -9579.472 | -16920.69 | -12238.49 | -25336.69 | -11261.93 | -20890.04 | -10896.39 | -19221.91 | 4653.785 | 11102.82 | 199.9625 | 5112.979 | -7224.421 | -12939.27 | -568.1777 | 2643.781 | -7068.144 | -11050.4 | 7370.267 | 13679.23 | 5681.102 | 15165.39 | 4175.046 | 12812.87 | 5007.797 | 12289.66 | 4788.723 | 11017.46 | -2179.323 | -5803.575 | -3180.307 | -8468.305 | -242.463 | -2284.826 | -2251.894 | -5401.499 | -880.1196 | -2745.963
| -7257.445 | -9687.344 | -9632.478 | -17032.99 | -12287.22 | -25459.52 | -11309.67 | -21002.97 | -10943.85 | -19327.28 | 4604.815 | 11035.76 | 146.3009 | 4997.007 | -7270.97 | -13058.53 | -622.1506 | 2531.835 | -7115.974 | -11149.19 | 7334.392 | 13637.5 | 5638.212 | 15092.64 | 4131.332 | 12724.05 | 4965.229 | 12210.21 | 4746.911 | 10943.8 | -2151.124 | -5760.252 | -3153.309 | -8419.66 | -212.2812 | -2224.369 | -2224.438 | -5352.269 | -850.6285 | -2694.049
| -7312.892 | -9785.448 | -9685.478 | -17144.77 | -12335.64 | -25581.95 | -11357.4 | -21115.58 | -10991.3 | -19432.42 | 4555.381 | 10968.29 | 92.64068 | 4880.73 | -7317.468 | -13177.54 | -676.1208 | 2419.927 | -7163.805 | -11247.85 | 7298.449 | 13595.53 | 5595.097 | 15019.58 | 4087.618 | 12634.96 | 4922.655 | 12130.52 | 4705.098 | 10870.11 | -2122.926 | -5716.873 | -3126.309 | -8371.012 | -182.0994 | -2163.911 | -2196.983 | -5303.039 | -821.1374 | -2642.134
| -7368.235 | -9883.025 | -9738.476 | -17256.06 | -12383.75 | -25704.07 | -11405.11 | -21227.83 | -11038.75 | -19537.34 | 4505.892 | 10900.38 | 38.94052 | 4764.185 | -7363.964 | -13296.37 | -730.0906 | 2307.996 | -7211.637 | -11346.42 | 7262.325 | 13553.24 | 5551.942 | 14946.26 | 4043.904 | 12545.71 | 4880.076 | 12050.73 | 4663.285 | 10796.5 | -2094.727 | -5673.456 | -3099.294 | -8322.361 | -151.9176 | -2103.437 | -2169.529 | -5253.758 | -791.6463 | -2590.214
| -7423.361 | -9980.043 | -9791.473 | -17366.84 | -12431.56 | -25825.79 | -11452.75 | -21339.75 | -11086.2 | -19642.09 | 4456.11 | 10832.08 | -14.85225 | 4647.327 | -7410.461 | -13415.03 | -784.0603 | 2195.908 | -7259.468 | -11444.82 | 7225.966 | 13510.59 | 5508.785 | 14872.67 | 4000.191 | 12456.46 | 4837.494 | 11970.96 | 4621.471 | 10722.93 | -2066.528 | -5630.004 | -3072.18 | -8273.706 | -121.7358 | -2042.904 | -2142.075 | -5204.301 | -762.1552 | -2538.303
| -7478.282 | -10076.56 | -9844.471 | -17477.11 | -12479.26 | -25947.02 | -11500.18 | -21451.42 | -11133.65 | -19746.54 | 4406.132 | 10763.23 | -68.72029 | 4530.112 | -7456.958 | -13533.5 | -838.03 | 2083.728 | -7307.277 | -11543.02 | 7189.463 | 13467.72 | 5465.628 | 14798.89 | 3956.479 | 12367.22 | 4794.848 | 11891.21 | 4579.656 | 10648.89 | -2038.326 | -5586.508 | -3045.031 | -8225.039 | -91.55404 | -1982.272 | -2114.623 | -5154.605 | -732.6638 | -2486.394
| -7532.937 | -10172.64 | -9897.469 | -17586.77 | -12526.94 | -26067.71 | -11547.39 | -21562.83 | -11181.1 | -19850.68 | 4356.125 | 10693.98 | -122.665 | 4412.581 | -7503.456 | -13651.81 | -891.9997 | 1971.421 | -7355.069 | -11640.94 | 7152.95 | 13424.75 | 5422.471 | 14724.77 | 3912.769 | 12277.94 | 4752 | 11811.44 | 4537.841 | 10574.19 | -2010.121 | -5542.937 | -3017.878 | -8176.317 | -61.37223 | -1921.52 | -2087.171 | -5104.773 | -703.1722 | -2434.478
| -7587.386 | -10268.29 | -9950.391 | -17695.86 | -12574.61 | -26187.87 | -11594.43 | -21673.96 | -11228.53 | -19954.55 | 4306.057 | 10624.43 | -176.631 | 4294.782 | -7549.855 | -13770 | -945.9662 | 1858.907 | -7402.619 | -11738.68 | 7116.436 | 13381.56 | 5379.314 | 14650.06 | 3869.06 | 12188.64 | 4708.908 | 11731.72 | 4496.024 | 10499.57 | -1981.915 | -5499.251 | -2990.52 | -8127.442 | -31.19042 | -1860.655 | -2059.719 | -5054.831 | -673.6805 | -2382.48
| -7641.763 | -10363.58 | -10003.07 | -17804.54 | -12622.26 | -26307.65 | -11641.24 | -21784.73 | -11275.85 | -20058.16 | 4255.981 | 10554.69 | -230.5936 | 4176.758 | -7596.033 | -13888.02 | -999.9244 | 1746.282 | -7449.834 | -11836.28 | 7079.922 | 13338.06 | 5336.154 | 14574.81 | 3825.352 | 12099.3 | 4665.703 | 11652.04 | 4454.207 | 10425.64 | -1953.691 | -5455.426 | -2963.03 | -8078.311 | -1.008598 | -1799.747 | -2032.268 | -5004.711 | -644.1826 | -2330.305
| -7696.128 | -10458.53 | -10055.33 | -17912.9 | -12669.91 | -26427.08 | -11687.84 | -21895.11 | -11322.88 | -20161.52 | 4205.869 | 10484.65 | -284.5553 | 4058.57 | -7641.988 | -14005.83 | -1053.875 | 1633.591 | -7497.028 | -11933.76 | 7043.408 | 13294.38 | 5292.958 | 14499.29 | 3781.644 | 12009.9 | 4622.481 | 11572.25 | 4412.106 | 10351.72 | -1925.44 | -5411.494 | -2935.465 | -8028.896 | 29.17322 | -1738.884 | -2004.817 | -4954.439 | -614.6331 | -2277.967
| -7750.486 | -10553.1 | -10107.17 | -18020.88 | -12717.52 | -26546.06 | -11734.29 | -22005.14 | -11369.49 | -20264.62 | 4155.755 | 10414.39 | -338.4843 | 3940.186 | -7687.861 | -14123.37 | -1107.825 | 1520.722 | -7544.227 | -12031.14 | 7006.894 | 13250.81 | 5249.6 | 14423.6 | 3737.935 | 11920.45 | 4579.258 | 11492.28 | 4369.673 | 10276.78 | -1897.138 | -5367.494 | -2907.844 | -7979.219 | 59.35505 | -1678.039 | -1977.354 | -4904.108 | -585.0107 | -2225.577
| -7804.836 | -10647.19 | -10158.82 | -18128.41 | -12764.96 | -26664.5 | -11780.68 | -22114.88 | -11415.78 | -20367.42 | 4105.641 | 10343.92 | -392.4041 | 3821.56 | -7733.72 | -14240.57 | -1161.774 | 1407.663 | -7591.431 | -12128.45 | 6970.38 | 13207.39 | 5206.005 | 14347.75 | 3694.226 | 11830.9 | 4536.035 | 11412.17 | 4327.218 | 10201.2 | -1868.763 | -5323.449 | -2880.219 | -7929.352 | 89.53688 | -1617.166 | -1949.832 | -4853.756 | -555.3213 | -2173.253
| -7859.18 | -10740.8 | -10210.46 | -18235.36 | -12812.07 | -26782.42 | -11827.06 | -22224.36 | -11461.94 | -20469.9 | 4055.526 | 10273.21 | -446.3482 | 3702.649 | -7779.58 | -14357.4 | -1215.723 | 1294.521 | -7638.64 | -12225.67 | 6933.834 | 13163.88 | 5162.248 | 14271.79 | 3650.511 | 11741.32 | 4492.812 | 11331.97 | 4284.762 | 10125.6 | -1840.291 | -5279.354 | -2852.594 | -7879.389 | 119.7187 | -1556.243 | -1922.245 | -4803.362 | -525.5676 | -2121.087
| -7913.522 | -10834.16 | -10262.1 | -18341.74 | -12858.82 | -26899.87 | -11873.43 | -22333.59 | -11508.08 | -20572.16 | 4005.413 | 10202.41 | -500.3005 | 3583.44 | -7825.44 | -14473.95 | -1269.672 | 1181.396 | -7685.847 | -12322.8 | 6897.078 | 13120.32 | 5118.44 | 14195.63 | 3606.754 | 11651.71 | 4449.589 | 11251.68 | 4242.304 | 10049.93 | -1811.727 | -5235.178 | -2824.969 | -7829.34 | 149.9005 | -1495.257 | -1894.588 | -4752.914 | -495.8384 | -2069.079
| -7967.862 | -10927.34 | -10313.73 | -18447.65 | -12905.3 | -27016.97 | -11919.79 | -22442.52 | -11554.21 | -20674.19 | 3955.301 | 10131.58 | -554.2454 | 3463.88 | -7871.28 | -14590.34 | -1323.619 | 1068.272 | -7732.935 | -12419.88 | 6860.076 | 13077.07 | 5074.627 | 14119.18 | 3562.829 | 11562 | 4406.366 | 11171.15 | 4199.846 | 9973.622 | -1783.102 | -5190.884 | -2797.344 | -7779.132 | 180.0824 | -1434.212 | -1866.839 | -4702.44 | -466.2002 | -2017.14
| -8022.171 | -11020.12 | -10365.37 | -18553.03 | -12951.64 | -27133.71 | -11966.11 | -22551.08 | -11600.35 | -20775.92 | 3905.192 | 10060.63 | -608.1868 | 3343.935 | -7917.011 | -14706.64 | -1377.558 | 955.0127 | -7779.981 | -12516.9 | 6822.95 | 13034.12 | 5030.813 | 14042.55 | 3518.694 | 11471.99 | 4363.139 | 11090.15 | 4157.387 | 9896.745 | -1754.434 | -5146.446 | -2769.719 | -7728.719 | 210.2642 | -1373.127 | -1838.967 | -4651.962 | -436.6486 | -1965.212
| -8076.344 | -11112.26 | -10417 | -18657.92 | -12997.96 | -27249.96 | -12012.3 | -22659.4 | -11646.49 | -20877.44 | 3855.087 | 9989.53 | -662.1277 | 3223.633 | -7962.469 | -14822.78 | -1431.489 | 841.5633 | -7826.672 | -12613.82 | 6785.799 | 12991.09 | 4986.999 | 13965.9 | 3474.408 | 11381.5 | 4319.899 | 11008.83 | 4114.927 | 9820.291 | -1725.687 | -5101.829 | -2742.094 | -7678.107 | 240.4461 | -1312.021 | -1810.966 | -4601.485 | -407.1468 | -1913.268
| -8130.341 | -11203.8 | -10468.64 | -18762.47 | -13044.28 | -27365.69 | -12058.27 | -22767.47 | -11692.63 | -20978.84 | 3804.987 | 9918.287 | -716.0687 | 3103.074 | -8007.735 | -14938.66 | -1485.418 | 728.0089 | -7873.249 | -12710.61 | 6748.646 | 12947.86 | 4943.185 | 13889.16 | 3430.066 | 11290.63 | 4276.596 | 10927.47 | 4072.465 | 9744.443 | -1696.877 | -5057.007 | -2714.469 | -7627.268 | 270.628 | -1250.909 | -1782.906 | -4551.008 | -377.6289 | -1861.237
| -8184.137 | -11294.84 | -10520.27 | -18866.76 | -13090.58 | -27481 | -12104.01 | -22875.26 | -11738.75 | -21080.08 | 3754.889 | 9846.884 | -770.0096 | 2982.276 | -8052.959 | -15054.21 | -1539.346 | 614.4334 | -7919.819 | -12807.24 | 6711.492 | 12904.52 | 4899.365 | 13812.22 | 3385.721 | 11199.56 | 4233.137 | 10845.9 | 4030.003 | 9668.267 | -1668.044 | -5012.011 | -2686.844 | -7576.216 | 300.8099 | -1189.797 | -1754.845 | -4500.534 | -348.0702 | -1809.06
| -8237.698 | -11385.53 | -10571.76 | -18970.66 | -13136.86 | -27595.93 | -12149.58 | -22982.84 | -11784.77 | -21181.09 | 3704.795 | 9775.29 | -823.95 | 2861.152 | -8098.181 | -15169.33 | -1593.274 | 500.977 | -7966.389 | -12903.62 | 6674.315 | 12861.08 | 4855.537 | 13735.11 | 3341.377 | 11108.31 | 4189.508 | 10764.01 | 3987.54 | 9591.246 | -1639.208 | -4966.877 | -2659.219 | -7525.032 | 330.9917 | -1128.685 | -1726.784 | -4450.062 | -318.4916 | -1756.755
| -8291.051 | -11476.01 | -10622.91 | -19074.02 | -13183.02 | -27710.48 | -12194.95 | -23090.15 | -11830.5 | -21281.81 | 3654.702 | 9703.435 | -877.8844 | 2739.655 | -8143.404 | -15284.09 | -1647.202 | 387.6803 | -8012.959 | -12999.88 | 6637.058 | 12817.35 | 4811.705 | 13657.84 | 3297.035 | 11016.78 | 4145.77 | 10681.91 | 3945.076 | 9513.839 | -1610.371 | -4921.637 | -2631.594 | -7473.801 | 361.1736 | -1067.573 | -1698.723 | -4399.592 | -288.9102 | -1704.416
| -8344.218 | -11566.18 | -10673.6 | -19176.84 | -13228.95 | -27824.63 | -12240.1 | -23197.07 | -11875.88 | -21382.28 | 3604.608 | 9631.366 | -931.8102 | 2617.833 | -8188.622 | -15398.68 | -1701.13 | 274.3151 | -8059.529 | -13096.18 | 6599.617 | 12773.12 | 4767.871 | 13580.36 | 3252.693 | 10924.98 | 4101.943 | 10599.69 | 3902.612 | 9436.467 | -1581.534 | -4876.301 | -2603.969 | -7422.563 | 391.3554 | -1006.46 | -1670.663 | -4349.123 | -259.3213 | -1652.121
| -8397.258 | -11655.8 | -10723.98 | -19279.19 | -13274.58 | -27938.21 | -12285.13 | -23303.61 | -11920.95 | -21482.55 | 3554.515 | 9559.009 | -985.7311 | 2495.809 | -8233.739 | -15513.29 | -1755.051 | 160.8411 | -8105.944 | -13192.46 | 6561.899 | 12728.51 | 4723.994 | 13502.69 | 3208.35 | 10833.02 | 4058.073 | 10517.41 | 3860.147 | 9359.116 | -1552.697 | -4830.879 | -2576.344 | -7371.325 | 421.5373 | -945.3481 | -1642.604 | -4298.653 | -229.7637 | -1599.868
| -8450.267 | -11744.89 | -10774.27 | -19381.03 | -13319.81 | -28051.3 | -12330.14 | -23409.82 | -11965.83 | -21582.54 | 3504.421 | 9486.408 | -1039.651 | 2373.601 | -8278.613 | -15627.83 | -1808.963 | 47.44617 | -8151.926 | -13288.37 | 6524.111 | 12683.76 | 4679.92 | 13424.93 | 3164.008 | 10740.86 | 4014.193 | 10435.13 | 3817.681 | 9281.6 | -1523.86 | -4785.352 | -2548.71 | -7320.087 | 451.7192 | -884.2359 | -1614.545 | -4248.167 | -200.2297 | -1547.566
| -8503.263 | -11833.53 | -10824.54 | -19482.24 | -13364.8 | -28163.95 | -12375.14 | -23515.71 | -12010.66 | -21682.21 | 3454.329 | 9413.43 | -1093.572 | 2251.153 | -8323.277 | -15742.2 | -1862.871 | -65.86678 | -8197.877 | -13383.98 | 6486.319 | 12638.79 | 4635.583 | 13347.1 | 3119.664 | 10648.42 | 3970.313 | 10352.85 | 3775.214 | 9204.082 | -1495.023 | -4739.703 | -2521.066 | -7268.848 | 481.9012 | -823.1237 | -1586.488 | -4197.542 | -170.6888 | -1495.142
| -8556.249 | -11921.71 | -10874.81 | -19582.93 | -13409.76 | -28276.05 | -12420.12 | -23621.24 | -12055.48 | -21781.57 | 3404.238 | 9340.107 | -1147.492 | 2128.428 | -8367.867 | -15856.39 | -1916.779 | -179.311 | -8243.808 | -13479.42 | 6448.527 | 12593.32 | 4591.13 | 13268.95 | 3075.319 | 10555.71 | 3926.433 | 10270.56 | 3732.747 | 9127.424 | -1466.186 | -4693.917 | -2493.372 | -7217.59 | 512.0832 | -762.0115 | -1558.431 | -4146.663 | -141.1243 | -1442.615
| -8609.229 | -12009.4 | -10925.08 | -19683.29 | -13454.72 | -28387.56 | -12465.06 | -23726.45 | -12100.3 | -21880.63 | 3354.151 | 9266.442 | -1201.41 | 2005.477 | -8412.452 | -15970.25 | -1970.686 | -293.0176 | -8289.737 | -13574.7 | 6410.734 | 12547.19 | 4546.661 | 13190.19 | 3030.973 | 10462.88 | 3882.553 | 10188.23 | 3690.199 | 9051.492 | -1437.349 | -4647.998 | -2465.62 | -7166.268 | 542.2653 | -700.899 | -1530.375 | -4095.61 | -111.5191 | -1390.053
| -8662.207 | -12096.67 | -10975.35 | -19783.31 | -13499.67 | -28498.55 | -12509.88 | -23831.44 | -12145.13 | -21979.44 | 3304.059 | 9192.456 | -1255.321 | 1882.336 | -8457.038 | -16083.7 | -2024.594 | -406.8745 | -8335.667 | -13669.95 | 6372.94 | 12500.54 | 4502.19 | 13110.79 | 2986.626 | 10369.96 | 3838.673 | 10105.84 | 3647.204 | 8974.984 | -1408.512 | -4602.004 | -2437.733 | -7114.791 | 572.4475 | -639.7857 | -1502.32 | -4044.517 | -81.8539 | -1337.486
| -8715.155 | -12183.6 | -11025.62 | -19882.86 | -13544.62 | -28609.06 | -12554.5 | -23936.22 | -12189.95 | -22077.96 | 3253.943 | 9118.111 | -1309.223 | 1759.003 | -8501.624 | -16196.81 | -2078.498 | -520.7789 | -8381.598 | -13765.16 | 6335.145 | 12453.72 | 4457.72 | 13031.02 | 2942.278 | 10276.95 | 3794.793 | 10023.43 | 3604.103 | 8897.71 | -1379.675 | -4555.982 | -2409.615 | -7063.112 | 602.6297 | -578.6704 | -1474.265 | -3993.424 | -52.09297 | -1284.919
| -8767.96 | -12270.09 | -11075.89 | -19981.82 | -13589.52 | -28719.1 | -12598.85 | -24040.75 | -12234.74 | -22176.11 | 3203.824 | 9043.36 | -1363.123 | 1635.425 | -8546.143 | -16309.55 | -2132.394 | -634.7355 | -8427.533 | -13860.28 | 6297.35 | 12406.87 | 4413.25 | 12951.05 | 2897.931 | 10183.92 | 3750.913 | 9941.059 | 3560.996 | 8820.207 | -1350.838 | -4509.951 | -2381.417 | -7011.293 | 632.812 | -517.5525 | -1446.211 | -3942.331 | -22.25535 | -1232.35
| -8820.53 | -12356.06 | -11126.09 | -20080.26 | -13634.31 | -28828.66 | -12642.96 | -24144.99 | -12279.34 | -22273.97 | 3153.367 | 8968.387 | -1417.023 | 1511.543 | -8590.468 | -16421.93 | -2186.283 | -748.73 | -8473.473 | -13955.31 | 6259.554 | 12359.96 | 4368.78 | 12870.82 | 2853.584 | 10090.89 | 3707.033 | 9858.718 | 3517.888 | 8742.635 | -1322.001 | -4463.915 | -2353.176 | -6959.413 | 662.9943 | -456.4225 | -1418.158 | -3891.239 | 7.614347 | -1179.779
| -8872.921 | -12441.52 | -11176.13 | -20178.41 | -13678.8 | -28937.89 | -12686.8 | -24248.87 | -12323.57 | -22371.55 | 3102.833 | 8893.192 | -1470.922 | 1387.496 | -8634.53 | -16534.15 | -2240.17 | -862.7392 | -8519.061 | -14050.21 | 6221.754 | 12313.01 | 4324.309 | 12790.27 | 2809.239 | 9997.825 | 3663.152 | 9776.356 | 3474.78 | 8664.981 | -1293.164 | -4417.874 | -2324.933 | -6907.515 | 693.1767 | -395.2734 | -1390.105 | -3840.148 | 37.48965 | -1127.205
| -8925.242 | -12526.6 | -11225.69 | -20276.3 | -13722.95 | -29046.89 | -12730.49 | -24352.42 | -12367.4 | -22468.74 | 3052.121 | 8817.824 | -1524.821 | 1263.385 | -8678.487 | -16646.3 | -2294.057 | -976.7745 | -8564.387 | -14144.91 | 6183.836 | 12266.05 | 4279.839 | 12709.38 | 2764.841 | 9904.679 | 3619.267 | 9693.817 | 3431.671 | 8587.191 | -1264.326 | -4371.786 | -2296.691 | -6855.606 | 723.3591 | -334.0872 | -1362.052 | -3789.06 | 67.33793 | -1074.628
| -8977.389 | -12611.33 | -11274.77 | -20373.7 | -13766.82 | -29155.56 | -12774.14 | -24455.67 | -12411.05 | -22565.57 | 3001.255 | 8742.334 | -1578.712 | 1139.157 | -8722.435 | -16758.29 | -2347.944 | -1090.822 | -8609.696 | -14239.44 | 6145.586 | 12218.99 | 4235.368 | 12628.16 | 2720.267 | 9811.429 | 3575.374 | 9610.993 | 3388.561 | 8509.352 | -1235.489 | -4325.595 | -2268.448 | -6803.653 | 753.5318 | -272.8297 | -1334.001 | -3737.957 | 97.13651 | -1022.048
| -9029.296 | -12695.72 | -11323.69 | -20470.51 | -13810.47 | -29263.78 | -12817.77 | -24558.62 | -12454.61 | -22662.17 | 2950.325 | 8666.714 | -1632.595 | 1014.729 | -8766.384 | -16869.83 | -2401.83 | -1204.858 | -8655.004 | -14333.76 | 6107.174 | 12171.69 | 4190.892 | 12546.64 | 2675.481 | 9718.045 | 3531.391 | 9527.945 | 3345.451 | 8431.644 | -1206.652 | -4279.298 | -2240.206 | -6751.57 | 783.6952 | -211.4784 | -1305.951 | -3686.755 | 126.894 | -969.4653
| -9081.012 | -12779.8 | -11372.6 | -20566.76 | -13854.07 | -29371.47 | -12861.39 | -24661.22 | -12498.12 | -22758.58 | 2899.212 | 8590.708 | -1686.474 | 889.949 | -8810.31 | -16980.86 | -2455.713 | -1318.886 | -8700.312 | -14427.95 | 6068.742 | 12124.18 | 4146.408 | 12464.87 | 2630.563 | 9624.524 | 3487.236 | 9444.73 | 3302.339 | 8353.965 | -1177.815 | -4232.895 | -2211.963 | -6699.253 | 813.8578 | -150.0393 | -1277.901 | -3635.404 | 156.6464 | -916.8799
| -9132.663 | -12863.55 | -11421.51 | -20662.53 | -13897.66 | -29478.59 | -12905.01 | -24763.46 | -12541.63 | -22854.76 | 2848.085 | 8514.37 | -1740.353 | 764.8205 | -8854.114 | -17091.6 | -2509.586 | -1432.906 | -8745.621 | -14521.92 | 6030.308 | 12076.75 | 4101.904 | 12382.92 | 2585.588 | 9530.884 | 3442.887 | 9361.248 | 3259.226 | 8275.799 | -1148.978 | -4186.37 | -2183.721 | -6646.695 | 844.0172 | -88.53341 | -1249.853 | -3584.011 | 186.4248 | -864.2939
| -9184.299 | -12946.96 | -11470.41 | -20757.96 | -13941.25 | -29585.19 | -12948.53 | -24865.4 | -12585.14 | -22950.61 | 2796.757 | 8437.872 | -1794.232 | 639.5261 | -8897.663 | -17202.24 | -2563.453 | -1546.922 | -8790.853 | -14615.66 | 5991.874 | 12029.42 | 4057.274 | 12300.89 | 2540.61 | 9437.03 | 3398.423 | 9277.447 | 3216.112 | 8197.182 | -1120.141 | -4139.71 | -2155.478 | -6593.912 | 874.1602 | -26.99389 | -1221.804 | -3532.715 | 216.2079 | -811.7083
| -9235.927 | -13030.04 | -11519.32 | -20853.08 | -13984.83 | -29691.29 | -12991.85 | -24967.05 | -12628.65 | -23046.13 | 2745.391 | 8361.254 | -1848.111 | 514.0939 | -8941.012 | -17312.75 | -2617.319 | -1660.964 | -8835.578 | -14709.22 | 5953.44 | 11981.8 | 4012.396 | 12218.79 | 2495.631 | 9342.813 | 3353.92 | 9193.419 | 3172.998 | 8118.302 | -1091.302 | -4092.928 | -2127.235 | -6540.904 | 904.285 | 34.56475 | -1193.756 | -3481.548 | 246.0075 | -759.1232
| -9287.547 | -13112.79 | -11568.23 | -20947.75 | -14028.29 | -29796.88 | -13034.91 | -25068.28 | -12672.16 | -23141.43 | 2694.027 | 8284.503 | -1901.983 | 388.4501 | -8984.324 | -17423.09 | -2671.186 | -1775.03 | -8880.248 | -14802.61 | 5914.927 | 11933.64 | 3967.322 | 12136.6 | 2450.652 | 9248.204 | 3309.403 | 9109.237 | 3129.883 | 8039.206 | -1062.462 | -4046.02 | -2098.993 | -6487.748 | 934.3018 | 96.15015 | -1165.709 | -3430.451 | 275.7917 | -706.5376
| -9339.123 | -13195.19 | -11617.13 | -21041.96 | -14071.47 | -29902.04 | -13077.76 | -25169.07 | -12715.6 | -23236.58 | 2642.664 | 8207.596 | -1955.847 | 262.6292 | -9027.636 | -17533.27 | -2725.051 | -1889.068 | -8924.915 | -14895.94 | 5876.183 | 11885.12 | 3922.198 | 12054.34 | 2405.672 | 9153.244 | 3264.867 | 9024.942 | 3086.768 | 7959.848 | -1033.619 | -3998.975 | -2070.75 | -6434.554 | 964.2488 | 157.7755 | -1137.663 | -3379.35 | 305.4758 | -653.9522
| -9390.648 | -13277.17 | -11665.99 | -21135.89 | -14114.34 | -30006.88 | -13120.39 | -25269.41 | -12758.77 | -23331.56 | 2591.3 | 8130.466 | -2009.706 | 136.6446 | -9070.947 | -17643.21 | -2778.915 | -2003.101 | -8969.583 | -14989.21 | 5837.233 | 11836.59 | 3877.071 | 11971.96 | 2360.693 | 9057.987 | 3220.33 | 8940.557 | 3043.651 | 7880.211 | -1004.77 | -3951.754 | -2042.507 | -6381.359 | 994.1933 | 219.4496 | -1109.617 | -3328.15 | 335.0474 | -601.3678
| -9442.111 | -13358.6 | -11714.58 | -21229.5 | -14156.93 | -30111.36 | -13162.81 | -25369.35 | -12801.56 | -23426.28 | 2539.937 | 8053.088 | -2063.564 | 10.47193 | -9114.248 | -17752.69 | -2832.77 | -2117.145 | -9014.251 | -15082.32 | 5798.173 | 11788.13 | 3831.944 | 11889.34 | 2315.713 | 8962.462 | 3175.793 | 8856.075 | 3000.533 | 7800.897 | -975.9192 | -3904.333 | -2014.264 | -6328.164 | 1024.121 | 281.1712 | -1081.573 | -3276.744 | 364.5682 | -548.7834
| -9493.421 | -13439.48 | -11762.65 | -21322.57 | -14199.25 | -30215.48 | -13205.13 | -25468.96 | -12844.01 | -23520.67 | 2488.574 | 7975.389 | -2117.422 | -115.7918 | -9157.431 | -17861.71 | -2886.586 | -2231.142 | -9058.919 | -15175.2 | 5759.101 | 11739.57 | 3786.817 | 11806.51 | 2270.734 | 8866.742 | 3131.255 | 8771.526 | 2957.413 | 7722.341 | -947.0673 | -3856.735 | -1986.021 | -6274.942 | 1054.015 | 342.9206 | -1053.529 | -3225.139 | 394.0797 | -496.1978
| -9544.478 | -13519.92 | -11810.33 | -21415.03 | -14241.48 | -30319.21 | -13247.4 | -25568.24 | -12886.26 | -23614.63 | 2437.215 | 7897.31 | -2171.28 | -242.0967 | -9200.322 | -17970.46 | -2940.33 | -2345.129 | -9103.343 | -15267.89 | 5720.029 | 11690.81 | 3741.69 | 11723.45 | 2225.755 | 8771.008 | 3086.718 | 8686.978 | 2914.274 | 7643.874 | -918.2144 | -3808.997 | -1957.778 | -6221.663 | 1083.874 | 404.6479 | -1025.485 | -3173.446 | 423.6083 | -443.6116
| -9595.309 | -13600.03 | -11857.89 | -21506.95 | -14283.71 | -30422.38 | -13289.65 | -25667.26 | -12928.45 | -23708.18 | 2385.86 | 7818.977 | -2225.136 | -368.5854 | -9243.022 | -18079.01 | -2993.944 | -2459.169 | -9147.55 | -15360.39 | 5680.956 | 11641.91 | 3696.563 | 11640.09 | 2180.778 | 8675.272 | 3042.181 | 8602.48 | 2871.112 | 7564.644 | -889.34 | -3761.142 | -1929.535 | -6168.265 | 1113.691 | 466.2815 | -997.443 | -3121.739 | 453.1556 | -391.0252
| -9645.885 | -13679.83 | -11905.43 | -21598.45 | -14325.93 | -30524.97 | -13331.88 | -25765.98 | -12970.65 | -23801.43 | 2334.509 | 7740.219 | -2278.983 | -495.2688 | -9285.696 | -18187.34 | -3047.422 | -2573.25 | -9191.657 | -15452.74 | 5641.882 | 11592.84 | 3651.436 | 11556.44 | 2135.801 | 8579.311 | 2997.643 | 8517.93 | 2827.766 | 7484.943 | -860.4429 | -3713.203 | -1901.292 | -6114.694 | 1143.443 | 527.7728 | -969.4018 | -3070.033 | 482.6878 | -338.4386
| -9696.251 | -13759.13 | -11952.97 | -21689.47 | -14368.16 | -30627.09 | -13374.03 | -25864.33 | -13012.85 | -23894.37 | 2283.164 | 7661.045 | -2332.823 | -622.046 | -9328.37 | -18295.42 | -3100.803 | -2687.317 | -9235.689 | -15544.82 | 5602.808 | 11543.37 | 3606.309 | 11472.48 | 2090.824 | 8483.069 | 2953.106 | 8433.345 | 2784.136 | 7405.29 | -831.5424 | -3665.222 | -1873.049 | -6060.967 | 1173.142 | 589.1522 | -941.3615 | -3018.328 | 512.2187 | -285.8519
| -9746.547 | -13837.91 | -12000.52 | -21779.94 | -14410.35 | -30728.69 | -13415.97 | -25962.41 | -13055.04 | -23987.01 | 2231.821 | 7581.411 | -2386.661 | -748.9183 | -9371.03 | -18403.23 | -3154.008 | -2801.327 | -9279.716 | -15636.64 | 5563.732 | 11493.52 | 3561.134 | 11388.2 | 2045.849 | 8386.707 | 2908.568 | 8348.821 | 2740.468 | 7325.694 | -802.6451 | -3617.189 | -1844.806 | -6007.158 | 1202.768 | 650.4829 | -913.3214 | -2966.627 | 541.7488 | -233.265
| -9796.833 | -13916.23 | -12048.06 | -21870 | -14452.33 | -30829.79 | -13457.69 | -26060.3 | -13097.24 | -24079.27 | 2180.479 | 7501.461 | -2440.48 | -875.8141 | -9413.577 | -18510.66 | -3207.067 | -2915.378 | -9323.744 | -15728.21 | 5524.656 | 11443.65 | 3515.855 | 11303.64 | 2000.873 | 8290.292 | 2864.03 | 8264.26 | 2696.72 | 7246.048 | -773.7473 | -3569.089 | -1816.563 | -5953.343 | 1232.34 | 711.8219 | -885.2814 | -2914.927 | 571.2838 | -180.679
| -9847.108 | -13994.14 | -12095.6 | -21959.72 | -14493.98 | -30930.56 | -13499.16 | -26157.87 | -13139.31 | -24171.18 | 2129.137 | 7421.26 | -2494.276 | -1002.745 | -9455.886 | -18617.68 | -3260.046 | -3029.543 | -9367.771 | -15819.56 | 5485.58 | 11393.93 | 3470.463 | 11218.75 | 1955.896 | 8193.839 | 2819.491 | 8179.54 | 2652.958 | 7166.363 | -744.8327 | -3520.904 | -1788.32 | -5899.531 | 1261.903 | 773.2223 | -857.2418 | -2863.212 | 600.8126 | -128.0943
| -9897.372 | -14071.67 | -12143.12 | -22049.06 | -14535.27 | -31030.94 | -13540.35 | -26255.05 | -13181.11 | -24262.92 | 2077.795 | 7340.773 | -2548.08 | -1129.872 | -9497.985 | -18724.31 | -3312.898 | -3143.723 | -9411.715 | -15910.85 | 5446.503 | 11344 | 3424.932 | 11133.58 | 1910.919 | 8097.333 | 2774.948 | 8094.728 | 2609.195 | 7086.873 | -715.8791 | -3472.611 | -1760.077 | -5845.697 | 1291.467 | 834.7169 | -829.203 | -2811.367 | 630.3257 | -75.50936
| -9947.629 | -14148.86 | -12190.4 | -22137.93 | -14576.28 | -31130.74 | -13581.36 | -26351.8 | -13222.49 | -24354.52 | 2026.454 | 7260.072 | -2601.903 | -1257.163 | -9540.029 | -18830.65 | -3365.631 | -3257.876 | -9455.627 | -16002.06 | 5407.418 | 11293.7 | 3379.246 | 11048.16 | 1865.941 | 8000.791 | 2730.398 | 8009.932 | 2565.432 | 7007.572 | -686.8623 | -3424.203 | -1731.816 | -5791.816 | 1321.03 | 896.3086 | -801.1653 | -2759.272 | 659.835 | -22.92256
| -9997.883 | -14225.68 | -12237.23 | -22226.24 | -14617.16 | -31229.98 | -13622.27 | -26448.12 | -13263.51 | -24445.93 | 1975.117 | 7179.213 | -2655.659 | -1384.486 | -9582.065 | -18936.74 | -3418.322 | -3371.998 | -9499.11 | -16093.09 | 5368.313 | 11243.18 | 3333.487 | 10962.37 | 1820.959 | 7904.181 | 2685.843 | 7924.992 | 2521.67 | 6928.118 | -657.7312 | -3375.708 | -1703.546 | -5737.816 | 1350.594 | 957.9755 | -773.1285 | -2706.995 | 689.3441 | 29.66594
| -10048.06 | -14302.15 | -12283.63 | -22314.05 | -14658.02 | -31328.84 | -13663.17 | -26544.03 | -13304.4 | -24537.11 | 1923.784 | 7098.307 | -2709.344 | -1511.869 | -9624.087 | -19042.56 | -3471.011 | -3486.035 | -9542.519 | -16183.93 | 5329.065 | 11192.65 | 3287.705 | 10876.24 | 1775.94 | 7807.356 | 2641.272 | 7839.685 | 2477.907 | 6848.451 | -628.541 | -3327.144 | -1675.252 | -5683.615 | 1380.157 | 1019.689 | -745.0837 | -2654.67 | 718.8532 | 82.26978
| -10098.04 | -14378.27 | -12329.84 | -22401.49 | -14698.88 | -31427.37 | -13704.05 | -26639.62 | -13345.28 | -24627.96 | 1872.456 | 7017.309 | -2762.963 | -1639.403 | -9666.017 | -19148.05 | -3523.653 | -3600.048 | -9585.925 | -16274.77 | 5289.5 | 11142.13 | 3241.922 | 10789.95 | 1730.826 | 7710.315 | 2596.654 | 7754.015 | 2434.143 | 6768.733 | -599.3573 | -3278.538 | -1646.776 | -5629.182 | 1409.72 | 1081.416 | -717.0186 | -2602.346 | 748.3623 | 134.9448
| -10147.75 | -14453.95 | -12376.02 | -22488.64 | -14739.73 | -31525.53 | -13744.91 | -26734.93 | -13386.17 | -24718.42 | 1821.134 | 6936.026 | -2816.614 | -1766.994 | -9707.759 | -19253.16 | -3576.222 | -3714.075 | -9629.331 | -16365.57 | 5249.795 | 11091.51 | 3196.138 | 10703.62 | 1685.524 | 7613.147 | 2551.922 | 7668.081 | 2390.378 | 6689.014 | -570.1226 | -3229.91 | -1618.151 | -5574.53 | 1439.284 | 1143.144 | -688.9342 | -2550.023 | 777.8714 | 187.7317
| -10197.2 | -14529.27 | -12422.2 | -22575.4 | -14780.48 | -31623.24 | -13785.66 | -26830 | -13427.05 | -24808.59 | 1769.813 | 6854.326 | -2870.226 | -1894.569 | -9749.27 | -19357.9 | -3628.729 | -3828.072 | -9672.581 | -16456.25 | 5210.08 | 11040.73 | 3150.354 | 10617.24 | 1640.062 | 7515.846 | 2507.085 | 7581.973 | 2346.611 | 6609.038 | -540.8239 | -3181.261 | -1589.429 | -5519.653 | 1468.847 | 1204.872 | -660.8501 | -2497.701 | 807.3805 | 240.6024
| -10246.42 | -14604.31 | -12468.38 | -22661.62 | -14821.01 | -31720.41 | -13826.24 | -26924.8 | -13467.93 | -24898.5 | 1718.492 | 6772.369 | -2923.686 | -2022.212 | -9790.677 | -19462.4 | -3681.219 | -3942.054 | -9715.688 | -16546.7 | 5170.364 | 10989.8 | 3104.571 | 10530.75 | 1594.559 | 7418.359 | 2462.131 | 7495.82 | 2302.844 | 6528.234 | -511.4885 | -3132.586 | -1560.615 | -5464.603 | 1498.409 | 1266.599 | -632.7606 | -2445.379 | 836.8897 | 293.4719
| -10295.48 | -14679.01 | -12514.56 | -22747.3 | -14861.19 | -31817.02 | -13866.53 | -27019.23 | -13508.81 | -24988.06 | 1667.171 | 6690.227 | -2977.124 | -2149.9 | -9832.077 | -19566.79 | -3733.706 | -4056.072 | -9758.635 | -16636.91 | 5130.647 | 10938.72 | 3058.787 | 10444.13 | 1549.008 | 7320.593 | 2417.076 | 7409.621 | 2259.076 | 6447.03 | -482.1199 | -3083.864 | -1531.777 | -5409.483 | 1527.972 | 1328.333 | -604.6553 | -2393.057 | 866.3988 | 346.2945
| -10344.45 | -14753.29 | -12560.74 | -22832.62 | -14901.03 | -31913.14 | -13906.54 | -27113.29 | -13549.59 | -25077.29 | 1615.8 | 6607.921 | -3030.534 | -2277.619 | -9873.476 | -19671.07 | -3786.185 | -4170.131 | -9801.412 | -16726.83 | 5090.927 | 10887.28 | 3013.003 | 10357.37 | 1503.409 | 7222.512 | 2371.997 | 7323.274 | 2215.308 | 6366.584 | -452.7509 | -3035.055 | -1502.917 | -5354.348 | 1557.534 | 1390.08 | -576.4738 | -2340.737 | 895.9079 | 399.0924
| -10393.38 | -14827.12 | -12606.91 | -22917.6 | -14940.66 | -32008.8 | -13946.37 | -27207.06 | -13590.03 | -25166.3 | 1564.403 | 6525.26 | -3083.782 | -2405.442 | -9914.806 | -19775.04 | -3838.655 | -4284.122 | -9844.178 | -16816.56 | 5051.095 | 10835.35 | 2967.219 | 10270.4 | 1457.796 | 7124.142 | 2326.923 | 7236.79 | 2171.54 | 6286.727 | -423.3531 | -2986.117 | -1474.057 | -5299.176 | 1587.094 | 1451.842 | -548.1911 | -2288.419 | 925.417 | 451.9235
| -10442.3 | -14900.55 | -12652.89 | -23002.07 | -14980.16 | -32103.97 | -13986.08 | -27300.6 | -13630 | -25255.04 | 1512.984 | 6442.277 | -3136.785 | -2533.336 | -9955.93 | -19878.61 | -3891.124 | -4398.004 | -9886.943 | -16906.05 | 5011.064 | 10783.09 | 2921.436 | 10183.07 | 1412.183 | 7025.48 | 2281.82 | 7150.282 | 2127.77 | 6206.277 | -393.9139 | -2937.006 | -1445.197 | -5243.894 | 1616.653 | 1513.609 | -519.8333 | -2236.104 | 954.9259 | 504.8182
| -10491.21 | -14973.69 | -12698.43 | -23086.07 | -15019.65 | -32198.71 | -14025.71 | -27393.8 | -13669.66 | -25343.33 | 1461.474 | 6359.071 | -3189.638 | -2661.177 | -9996.823 | -19981.79 | -3943.592 | -4511.87 | -9929.695 | -16995.34 | 4970.844 | 10730.7 | 2875.652 | 10095.38 | 1366.57 | 6926.58 | 2236.665 | 7063.763 | 2083.998 | 6125.141 | -364.4767 | -2887.707 | -1416.337 | -5188.433 | 1646.211 | 1575.376 | -491.425 | -2183.79 | 984.4348 | 557.7321
| -10540.11 | -15046.5 | -12743.51 | -23169.75 | -15059.15 | -32293.13 | -14065.26 | -27486.56 | -13709.24 | -25431.13 | 1409.927 | 6275.674 | -3242.428 | -2788.926 | -10037.6 | -20084.63 | -3996.06 | -4625.759 | -9972.171 | -17084.42 | 4930.501 | 10678.09 | 2829.868 | 10007.45 | 1320.958 | 6827.462 | 2191.48 | 6977.207 | 2040.224 | 6044.081 | -335.0162 | -2838.222 | -1387.476 | -5132.793 | 1675.767 | 1637.143 | -462.9761 | -2131.477 | 1013.944 | 610.5944
| -10588.95 | -15118.89 | -12788.36 | -23253.13 | -15098.63 | -32387.24 | -14104.78 | -27578.88 | -13748.8 | -25518.55 | 1358.103 | 6191.829 | -3295.195 | -2916.642 | -10078.36 | -20187.15 | -4048.526 | -4739.693 | -10014.59 | -17173.32 | 4890.146 | 10625.21 | 2784.039 | 9919.33 | 1275.345 | 6728.176 | 2146.286 | 6890.615 | 1996.45 | 5963.315 | -305.5411 | -2788.599 | -1358.616 | -5077.051 | 1705.319 | 1698.888 | -434.4645 | -2079.163 | 1043.452 | 663.366
| -10637.65 | -15190.93 | -12833.18 | -23336.15 | -15138.03 | -32480.94 | -14144.25 | -27670.81 | -13788.37 | -25605.7 | 1306.206 | 6107.496 | -3347.89 | -3044.338 | -10119.12 | -20289.32 | -4100.985 | -4853.675 | -10056.74 | -17262.07 | 4849.79 | 10572.24 | 2738.093 | 9830.998 | 1229.731 | 6628.851 | 2101.091 | 6803.88 | 1952.675 | 5882.352 | -276.0697 | -2738.871 | -1329.756 | -5021.275 | 1734.87 | 1760.597 | -405.9559 | -2026.85 | 1072.961 | 716.0442
| -10686.11 | -15262.57 | -12877.99 | -23418.72 | -15177.22 | -32574.09 | -14183.56 | -27762.38 | -13827.94 | -25692.55 | 1254.018 | 6022.846 | -3400.544 | -3171.956 | -10159.83 | -20391.2 | -4153.435 | -4967.662 | -10098.86 | -17350.61 | 4809.434 | 10519.27 | 2691.932 | 9742.409 | 1184.117 | 6529.477 | 2055.897 | 6716.983 | 1908.899 | 5800.949 | -246.6128 | -2689.033 | -1300.896 | -4965.49 | 1764.418 | 1822.289 | -377.5028 | -1974.539 | 1102.47 | 768.6633
| -10734.31 | -15333.72 | -12922.81 | -23500.86 | -15216.07 | -32666.7 | -14222.57 | -27853.64 | -13867.47 | -25779.07 | 1201.753 | 5937.846 | -3453.167 | -3299.496 | -10200.29 | -20492.8 | -4205.883 | -5081.624 | -10140.99 | -17438.9 | 4769.077 | 10466.25 | 2645.584 | 9653.45 | 1138.502 | 6429.969 | 2010.702 | 6630.085 | 1865.122 | 5719.743 | -217.1564 | -2639.073 | -1272.035 | -4909.702 | 1793.966 | 1883.99 | -349.0825 | -1922.231 | 1131.979 | 821.2623
| -10782.27 | -15404.51 | -12967.63 | -23582.57 | -15254.54 | -32758.83 | -14261.3 | -27944.58 | -13906.89 | -25865.25 | 1149.456 | 5852.478 | -3505.736 | -3426.964 | -10240.53 | -20594 | -4258.33 | -5195.57 | -10183.11 | -17526.86 | 4728.719 | 10413.14 | 2599.166 | 9564.068 | 1092.888 | 6330.358 | 1965.507 | 6543.313 | 1821.345 | 5639.417 | -187.6817 | -2588.995 | -1243.175 | -4853.911 | 1823.512 | 1945.715 | -320.6778 | -1869.927 | 1161.488 | 873.8579
| -10830.04 | -15475.01 | -13012.43 | -23663.85 | -15292.78 | -32850.48 | -14299.83 | -28035.09 | -13946.08 | -25951.07 | 1097.113 | 5766.659 | -3558.264 | -3554.31 | -10280.66 | -20694.8 | -4310.777 | -5309.488 | -10225.08 | -17614.61 | 4688.361 | 10359.91 | 2552.738 | 9474.327 | 1047.274 | 6230.744 | 1920.313 | 6456.628 | 1777.531 | 5559.387 | -158.206 | -2538.81 | -1214.315 | -4798.119 | 1853.057 | 2007.458 | -292.283 | -1817.635 | 1190.996 | 926.4557
| -10877.69 | -15545.21 | -13057.19 | -23744.7 | -15330.92 | -32941.7 | -14338.16 | -28125.13 | -13984.96 | -26036.47 | 1044.758 | 5680.594 | -3610.749 | -3681.544 | -10320.79 | -20795.32 | -4363.22 | -5423.376 | -10266.89 | -17702.16 | 4648.003 | 10306.59 | 2506.303 | 9384.252 | 1001.66 | 6131.164 | 1875.118 | 6369.936 | 1733.654 | 5478.641 | -128.7303 | -2488.514 | -1185.455 | -4742.317 | 1882.602 | 2069.207 | -263.8348 | -1765.349 | 1220.505 | 979.0572
| -10925.27 | -15615.09 | -13101.84 | -23825.08 | -15369.04 | -33032.48 | -14376.34 | -28214.78 | -14023.55 | -26121.5 | 992.3007 | 5594.171 | -3663.212 | -3808.716 | -10360.88 | -20895.69 | -4415.653 | -5537.336 | -10308.53 | -17789.52 | 4607.643 | 10253.16 | 2459.864 | 9293.896 | 956.0477 | 6031.585 | 1829.923 | 6283.262 | 1689.665 | 5397.361 | -99.25458 | -2438.09 | -1156.595 | -4686.441 | 1912.146 | 2130.967 | -235.3311 | -1713.032 | 1250.014 | 1031.66
| -10972.83 | -15684.57 | -13146.08 | -23904.99 | -15407.17 | -33122.76 | -14414.5 | -28303.97 | -14061.91 | -26206.42 | 939.8135 | 5507.409 | -3715.653 | -3935.832 | -10400.86 | -20995.92 | -4468.081 | -5651.342 | -10350.03 | -17876.64 | 4567.282 | 10199.52 | 2413.424 | 9203.283 | 910.4362 | 5931.953 | 1784.728 | 6196.582 | 1645.398 | 5315.871 | -69.77888 | -2387.554 | -1127.734 | -4630.395 | 1941.69 | 2192.734 | -206.7998 | -1660.682 | 1279.523 | 1084.259
| -11020.38 | -15753.57 | -13189.78 | -23984.51 | -15445.26 | -33212.53 | -14452.64 | -28392.69 | -14100.18 | -26291.24 | 887.2678 | 5420.497 | -3768.09 | -4062.871 | -10440.61 | -21095.92 | -4520.508 | -5765.285 | -10391.53 | -17963.61 | 4526.921 | 10145.66 | 2366.983 | 9112.27 | 864.8256 | 5832.268 | 1739.533 | 6109.821 | 1601.083 | 5234.241 | -40.30318 | -2336.973 | -1098.874 | -4574.142 | 1971.234 | 2254.502 | -178.2578 | -1608.336 | 1309.031 | 1136.857
| -11067.92 | -15822.13 | -13233.25 | -24063.71 | -15483.22 | -33301.78 | -14490.73 | -28481.08 | -14138.42 | -26375.84 | 834.7191 | 5333.457 | -3820.519 | -4189.781 | -10480.18 | -21195.56 | -4572.934 | -5879.195 | -10433.02 | -18050.49 | 4486.559 | 10091.71 | 2320.543 | 9020.824 | 819.2155 | 5732.539 | 1694.337 | 6022.941 | 1556.694 | 5152.57 | -10.82748 | -2286.385 | -1070.014 | -4517.747 | 2000.778 | 2316.239 | -149.7317 | -1555.963 | 1338.54 | 1189.456
| -11115.43 | -15890.32 | -13276.7 | -24142.62 | -15520.88 | -33390.57 | -14528.7 | -28569.19 | -14176.67 | -26460.16 | 782.1473 | 5246.329 | -3872.94 | -4316.511 | -10519.68 | -21294.75 | -4625.36 | -5993.106 | -10474.45 | -18137.28 | 4446.126 | 10037.8 | 2274.102 | 8929.1 | 773.6058 | 5632.72 | 1649.139 | 5935.835 | 1512.277 | 5070.833 | 18.64822 | -2235.796 | -1041.154 | -4461.313 | 2030.322 | 2377.918 | -121.2152 | -1503.477 | 1368.048 | 1242.057
| -11162.87 | -15958.16 | -13320.15 | -24221.04 | -15558.2 | -33478.94 | -14566.51 | -28657.02 | -14214.92 | -26544.14 | 729.5657 | 5159.133 | -3925.359 | -4443.072 | -10559.17 | -21393.45 | -4677.779 | -6106.996 | -10515.37 | -18223.85 | 4405.424 | 9983.789 | 2227.662 | 8837.166 | 727.9958 | 5532.732 | 1603.939 | 5848.435 | 1467.857 | 4989.068 | 48.12394 | -2185.201 | -1012.294 | -4404.857 | 2059.866 | 2439.558 | -92.68386 | -1450.836 | 1397.557 | 1294.654
| -11210.12 | -16025.67 | -13363.61 | -24298.79 | -15595.22 | -33566.9 | -14604.1 | -28744.61 | -14253.08 | -26627.75 | 676.9898 | 5071.792 | -3977.778 | -4569.501 | -10598.65 | -21491.75 | -4730.189 | -6220.803 | -10556.23 | -18310.21 | 4364.524 | 9929.464 | 2181.221 | 8745.036 | 682.3852 | 5432.576 | 1558.732 | 5760.838 | 1423.437 | 4907.315 | 77.59969 | -2134.575 | -983.4338 | -4348.332 | 2089.41 | 2501.192 | -64.14798 | -1398.097 | 1427.065 | 1347.246
| -11257.09 | -16092.8 | -13407.06 | -24376.07 | -15632.03 | -33654.51 | -14641.41 | -28831.9 | -14291.02 | -26711.05 | 624.4172 | 4984.31 | -4030.196 | -4695.835 | -10637.98 | -21589.8 | -4782.595 | -6334.489 | -10597.1 | -18396.13 | 4323.53 | 9874.881 | 2134.781 | 8652.73 | 636.7738 | 5332.207 | 1513.521 | 5673.06 | 1379.017 | 4825.51 | 107.0755 | -2083.874 | -954.5739 | -4291.666 | 2118.954 | 2562.837 | -35.58705 | -1345.298 | 1456.574 | 1399.84
| -11303.81 | -16159.58 | -13450.5 | -24453.16 | -15668.8 | -33741.73 | -14678.42 | -28918.78 | -14328.66 | -26794.06 | 571.8471 | 4896.617 | -4082.609 | -4822.05 | -10677.06 | -21687.64 | -4835.001 | -6448.109 | -10637.96 | -18481.57 | 4282.531 | 9820.246 | 2088.34 | 8560.245 | 591.1615 | 5231.509 | 1468.308 | 5585.003 | 1334.596 | 4743.562 | 136.5513 | -2033.054 | -925.7139 | -4234.795 | 2148.48 | 2624.477 | -6.999813 | -1292.434 | 1486.082 | 1452.438
| -11350.31 | -16226.06 | -13493.85 | -24530.03 | -15705.56 | -33828.45 | -14715.25 | -29005.24 | -14365.97 | -26876.79 | 519.2773 | 4808.644 | -4135.013 | -4948.056 | -10715.94 | -21785.14 | -4887.407 | -6561.774 | -10678.82 | -18566.86 | 4241.531 | 9765.492 | 2041.899 | 8467.623 | 545.5484 | 5130.547 | 1423.093 | 5496.714 | 1290.174 | 4661.573 | 166.0273 | -1982.104 | -896.8541 | -4177.729 | 2177.979 | 2686.077 | 21.61344 | -1239.522 | 1515.591 | 1505.034
| -11396.67 | -16292.23 | -13536.8 | -24606.45 | -15742.32 | -33914.57 | -14752.04 | -29091.35 | -14403 | -26959.16 | 466.7076 | 4720.471 | -4187.411 | -5073.821 | -10754.8 | -21882.16 | -4939.81 | -6675.495 | -10719.69 | -18652.05 | 4200.53 | 9710.329 | 1995.459 | 8374.948 | 499.9344 | 5029.427 | 1377.878 | 5408.339 | 1245.753 | 4579.721 | 195.5034 | -1931.035 | -867.9943 | -4120.498 | 2207.44 | 2747.614 | 50.24091 | -1186.599 | 1545.099 | 1557.625
| -11442.93 | -16358.16 | -13579.23 | -24682.36 | -15779.07 | -34000.15 | -14788.83 | -29177.11 | -14439.94 | -27041.14 | 414.1418 | 4631.973 | -4239.808 | -5199.445 | -10793.65 | -21978.74 | -4992.188 | -6789.212 | -10760.19 | -18737.14 | 4159.53 | 9654.516 | 1949.018 | 8282.247 | 454.3201 | 4928.131 | 1332.662 | 5319.903 | 1201.333 | 4497.825 | 224.9795 | -1879.873 | -839.1345 | -4063.084 | 2236.792 | 2809.053 | 78.87258 | -1133.676 | 1574.607 | 1610.213
| -11489.13 | -16423.82 | -13621.39 | -24757.82 | -15815.64 | -34085.33 | -14825.58 | -29262.55 | -14476.88 | -27122.71 | 361.5802 | 4543.095 | -4292.206 | -5325.058 | -10832.47 | -22075.07 | -5044.475 | -6902.918 | -10800.43 | -18822.06 | 4118.528 | 9598.121 | 1902.577 | 8189.431 | 408.706 | 4826.665 | 1287.441 | 5231.384 | 1156.913 | 4415.301 | 254.4558 | -1828.647 | -810.2747 | -4005.497 | 2265.936 | 2870.363 | 107.5038 | -1080.753 | 1604.115 | 1662.802
| -11535.33 | -16489.21 | -13663.48 | -24832.89 | -15851.84 | -34170.1 | -14862.2 | -29347.69 | -14513.82 | -27203.98 | 309.0242 | 4453.731 | -4344.602 | -5450.594 | -10871.1 | -22171.23 | -5096.604 | -7016.6 | -10840.66 | -18906.81 | 4077.525 | 9541.483 | 1856.134 | 8096.415 | 363.0927 | 4725.027 | 1242.206 | 5142.768 | 1112.492 | 4332.337 | 283.9321 | -1777.386 | -781.415 | -3947.817 | 2294.948 | 2931.569 | 136.1341 | -1027.831 | 1633.624 | 1715.392
| -11581.51 | -16554.29 | -13705.57 | -24907.64 | -15887.68 | -34254.41 | -14898.62 | -29432.42 | -14550.74 | -27285.03 | 256.4738 | 4363.993 | -4396.991 | -5575.914 | -10909.48 | -22267.04 | -5148.468 | -7130.24 | -10880.88 | -18991.33 | 4036.522 | 9484.637 | 1809.669 | 8003.172 | 317.48 | 4623.164 | 1196.973 | 5054.042 | 1068.069 | 4249.898 | 313.4084 | -1726.07 | -752.5554 | -3890.105 | 2323.902 | 2992.746 | 164.7633 | -974.9094 | 1663.132 | 1767.981
| -11627.65 | -16618.85 | -13747.66 | -24982.12 | -15923.25 | -34338.43 | -14934.84 | -29516.72 | -14587.56 | -27365.83 | 203.9251 | 4273.803 | -4449.343 | -5701.132 | -10947.71 | -22362.4 | -5199.988 | -7243.859 | -10921.09 | -19075.65 | 3995.517 | 9427.506 | 1763.115 | 7909.612 | 271.868 | 4521.114 | 1151.756 | 4965.253 | 1023.644 | 4168.032 | 342.8847 | -1674.661 | -723.6957 | -3832.387 | 2352.832 | 3053.947 | 193.3918 | -921.9896 | 1692.639 | 1820.571
| -11673.65 | -16682.9 | -13789.75 | -25056.26 | -15958.67 | -34422.2 | -14970.84 | -29600.64 | -14624.2 | -27446.32 | 151.3766 | 4183.234 | -4501.591 | -5826.23 | -10985.92 | -22457.32 | -5251.225 | -7357.473 | -10961.24 | -19159.64 | 3954.496 | 9370.18 | 1716.382 | 7815.634 | 226.2565 | 4418.967 | 1106.535 | 4876.499 | 979.216 | 4086.225 | 372.361 | -1623.144 | -694.836 | -3774.668 | 2381.757 | 3115.167 | 222.0198 | -869.0728 | 1722.147 | 1873.164
| -11719.5 | -16746.64 | -13831.83 | -25129.92 | -15994.07 | -34505.61 | -15006.55 | -29684.2 | -14660.51 | -27526.42 | 98.82964 | 4092.259 | -4553.74 | -5951.025 | -11024.12 | -22551.93 | -5302.357 | -7471.082 | -11001.3 | -19243.35 | 3913.444 | 9312.839 | 1669.455 | 7721.242 | 180.6456 | 4316.748 | 1061.277 | 4787.836 | 934.7861 | 4004.369 | 401.8373 | -1571.508 | -665.9763 | -3716.944 | 2410.682 | 3176.377 | 250.6471 | -816.1583 | 1751.655 | 1925.76
| -11765.2 | -16810.07 | -13873.88 | -25203.06 | -16029.46 | -34588.57 | -15042.08 | -29767.47 | -14696.46 | -27606.17 | 46.28504 | 4000.87 | -4605.785 | -6075.542 | -11062.22 | -22646.34 | -5353.419 | -7584.681 | -11040.93 | -19326.75 | 3872.246 | 9255.366 | 1622.418 | 7626.506 | 135.0349 | 4214.469 | 1015.984 | 4699.18 | 890.3549 | 3922.492 | 431.3136 | -1519.752 | -637.1167 | -3659.186 | 2439.607 | 3237.558 | 279.2486 | -763.2451 | 1781.163 | 1978.358
| -11810.67 | -16873.09 | -13915.86 | -25275.83 | -16064.78 | -34670.97 | -15077.51 | -29850.51 | -14732.2 | -27685.56 | -6.253495 | 3909.105 | -4657.706 | -6199.897 | -11100.08 | -22740.54 | -5404.469 | -7698.269 | -11080.51 | -19409.88 | 3830.85 | 9197.47 | 1575.343 | 7531.425 | 89.42408 | 4112.052 | 970.6093 | 4610.393 | 845.9235 | 3840.581 | 460.7899 | -1467.891 | -608.2571 | -3601.337 | 2468.531 | 3298.704 | 307.8334 | -710.3323 | 1810.671 | 2030.957
| -11855.89 | -16935.73 | -13957.5 | -25348.38 | -16100 | -34752.86 | -15112.93 | -29933.21 | -14767.84 | -27764.54 | -58.78722 | 3816.937 | -4709.414 | -6324.116 | -11137.71 | -22834.45 | -5455.518 | -7811.846 | -11120.09 | -19492.89 | 3789.257 | 9139.136 | 1528.267 | 7435.943 | 43.81288 | 4009.399 | 925.1539 | 4521.435 | 801.4925 | 3758.42 | 490.2662 | -1415.942 | -579.3974 | -3543.395 | 2497.456 | 3359.836 | 336.4162 | -657.4242 | 1840.134 | 2083.557
| -11900.86 | -16998.07 | -13998.58 | -25420.67 | -16134.92 | -34834.32 | -15148.33 | -30015.46 | -14803.47 | -27843.13 | -111.3155 | 3724.483 | -4760.916 | -6448.14 | -11175.29 | -22927.96 | -5506.562 | -7925.382 | -11159.67 | -19575.76 | 3747.616 | 9080.742 | 1481.19 | 7340.103 | -1.798804 | 3906.687 | 879.6957 | 4432.408 | 757.0617 | 3675.683 | 519.7425 | -1363.884 | -550.5378 | -3485.368 | 2526.38 | 3420.967 | 365.017 | -604.5542 | 1869.543 | 2136.159
| -11945.72 | -17060.13 | -14039.36 | -25492.55 | -16169.36 | -34915.34 | -15183.64 | -30097.32 | -14839.09 | -27921.33 | -163.8428 | 3631.716 | -4812.226 | -6571.974 | -11212.87 | -23021.08 | -5557.597 | -8038.845 | -11198.84 | -19658.42 | 3705.973 | 9022.532 | 1434.112 | 7243.946 | -47.41087 | 3804.004 | 834.1903 | 4343.42 | 712.6299 | 3592.749 | 549.2188 | -1311.709 | -521.6606 | -3427.279 | 2555.304 | 3482.095 | 393.6008 | -551.7498 | 1898.864 | 2188.762
| -11990.56 | -17121.86 | -14080.08 | -25563.94 | -16203.49 | -34995.98 | -15218.74 | -30178.84 | -14874.71 | -27999.15 | -216.37 | 3538.735 | -4863.421 | -6695.617 | -11250.4 | -23113.85 | -5608.627 | -8152.257 | -11237.83 | -19740.82 | 3664.329 | 8964.254 | 1387.032 | 7147.451 | -93.02318 | 3701.327 | 788.5972 | 4254.519 | 668.1956 | 3510.441 | 578.6951 | -1259.424 | -492.7817 | -3369.245 | 2584.226 | 3543.222 | 422.1013 | -498.9885 | 1928.066 | 2241.366
| -12035.39 | -17183.3 | -14120.81 | -25634.9 | -16237.54 | -35076.21 | -15253.58 | -30259.97 | -14910.32 | -28076.68 | -268.8956 | 3445.525 | -4914.562 | -6819.008 | -11287.73 | -23206.25 | -5659.655 | -8265.637 | -11276.78 | -19823.02 | 3622.684 | 8905.697 | 1339.947 | 7050.743 | -138.6355 | 3598.649 | 742.9531 | 4165.668 | 623.7588 | 3428.507 | 608.1714 | -1207.059 | -463.9157 | -3311.181 | 2613.145 | 3604.347 | 450.5118 | -446.2083 | 1957.177 | 2293.968
| -12080.22 | -17244.59 | -14161.54 | -25705.56 | -16271.58 | -35155.92 | -15288.18 | -30340.68 | -14945.77 | -28153.96 | -321.4199 | 3352.119 | -4965.625 | -6942.237 | -11324.81 | -23298.35 | -5710.683 | -8379 | -11315.73 | -19904.85 | 3581.038 | 8847.069 | 1292.856 | 6953.995 | -184.2477 | 3495.813 | 697.325 | 4076.797 | 579.3209 | 3345.883 | 637.6477 | -1154.623 | -435.0558 | -3252.997 | 2642.061 | 3665.476 | 478.8244 | -393.3624 | 1986.191 | 2346.558
| -12124.98 | -17305.66 | -14202.26 | -25775.99 | -16305.61 | -35235.02 | -15322.59 | -30421.05 | -14980.82 | -28230.94 | -373.9383 | 3258.523 | -5016.649 | -7065.404 | -11361.76 | -23390.24 | -5761.708 | -8492.306 | -11354.68 | -19986.4 | 3539.392 | 8788.583 | 1245.76 | 6857.197 | -229.8597 | 3392.771 | 651.7251 | 3987.741 | 534.8835 | 3262.577 | 667.124 | -1102.122 | -406.1962 | -3194.72 | 2670.974 | 3726.615 | 507.1648 | -340.4704 | 2015.124 | 2399.131
| -12169.57 | -17366.29 | -14242.98 | -25846.05 | -16339.6 | -35313.58 | -15356.81 | -30501.11 | -15015.45 | -28307.62 | -426.4498 | 3164.758 | -5067.67 | -7188.456 | -11398.7 | -23481.83 | -5812.724 | -8605.481 | -11393.63 | -20067.72 | 3497.745 | 8730 | 1198.664 | 6760.284 | -275.471 | 3289.616 | 606.1252 | 3898.37 | 490.4466 | 3179.061 | 696.6003 | -1049.584 | -377.3366 | -3136.38 | 2699.885 | 3787.757 | 535.5223 | -287.5697 | 2044.032 | 2451.701
| -12213.86 | -17426.59 | -14283.62 | -25915.53 | -16373.39 | -35391.7 | -15390.89 | -30580.73 | -15049.82 | -28384.03 | -478.9572 | 3070.66 | -5118.691 | -7311.374 | -11435.62 | -23573.08 | -5863.733 | -8718.583 | -11432.44 | -20148.87 | 3456.098 | 8671.121 | 1151.567 | 6663.28 | -321.0814 | 3186.354 | 560.5156 | 3808.875 | 446.0085 | 3095.437 | 726.0766 | -997.0334 | -348.4769 | -3077.953 | 2728.793 | 3848.888 | 563.8981 | -234.6713 | 2072.922 | 2504.278
| -12257.94 | -17486.64 | -14323.94 | -25984.48 | -16406.94 | -35469.39 | -15424.95 | -30659.79 | -15084.14 | -28460.16 | -531.4635 | 2976.254 | -5169.711 | -7434.064 | -11472.44 | -23663.89 | -5914.741 | -8831.684 | -11470.79 | -20229.95 | 3414.449 | 8612.091 | 1104.47 | 6566.131 | -366.6911 | 3082.954 | 514.882 | 3719.375 | 401.5676 | 3011.721 | 755.5529 | -944.4779 | -319.6173 | -3019.367 | 2757.7 | 3910.025 | 592.3045 | -181.7744 | 2101.811 | 2556.851
| -12301.95 | -17546.39 | -14363.75 | -26053.1 | -16440.24 | -35546.7 | -15458.96 | -30738.39 | -15118.45 | -28535.9 | -583.9688 | 2881.687 | -5220.723 | -7556.441 | -11509.02 | -23754.28 | -5965.748 | -8944.775 | -11509.11 | -20310.97 | 3372.8 | 8553.06 | 1057.373 | 6468.614 | -412.3001 | 2979.458 | 469.1956 | 3629.606 | 357.1239 | 2927.927 | 785.0292 | -891.8871 | -290.7577 | -2960.581 | 2786.606 | 3971.17 | 620.6899 | -128.8785 | 2130.7 | 2609.393
| -12345.76 | -17605.85 | -14403.21 | -26121.49 | -16473.24 | -35623.71 | -15492.91 | -30816.7 | -15152.77 | -28611.25 | -636.4729 | 2786.972 | -5271.726 | -7678.561 | -11545.38 | -23844.42 | -6016.754 | -9057.802 | -11547.43 | -20391.94 | 3331.141 | 8493.979 | 1010.275 | 6370.686 | -457.9088 | 2875.909 | 423.4795 | 3539.58 | 312.6795 | 2844.27 | 814.5055 | -839.2327 | -261.8455 | -2901.656 | 2815.511 | 4032.304 | 649.0763 | -75.98353 | 2159.589 | 2661.857
| -12389.37 | -17665.06 | -14442.57 | -26189.63 | -16506.04 | -35700.36 | -15526.73 | -30894.76 | -15187.09 | -28686.31 | -688.9717 | 2691.932 | -5322.726 | -7800.452 | -11581.68 | -23934.36 | -6067.75 | -9170.682 | -11585.74 | -20472.84 | 3289.406 | 8434.635 | 963.1778 | 6272.496 | -503.5175 | 2772.305 | 377.751 | 3449.623 | 268.2362 | 2760.955 | 843.9818 | -786.4753 | -232.92 | -2842.674 | 2844.416 | 4093.429 | 677.4699 | -23.08913 | 2188.478 | 2714.198
| -12432.89 | -17723.92 | -14481.94 | -26257.32 | -16538.75 | -35776.57 | -15560.31 | -30972.42 | -15221.34 | -28761.13 | -741.465 | 2596.529 | -5373.726 | -7922.086 | -11617.96 | -24023.95 | -6118.739 | -9283.417 | -11623.66 | -20553.36 | 3247.41 | 8374.768 | 916.0802 | 6174.103 | -549.1266 | 2668.623 | 332.0573 | 3359.69 | 223.7948 | 2677.721 | 873.4581 | -733.594 | -204.0226 | -2783.668 | 2873.321 | 4154.55 | 705.8631 | 29.80367 | 2217.366 | 2766.412
| -12476.37 | -17782.34 | -14521.3 | -26324.41 | -16571.42 | -35852.29 | -15593.57 | -31049.6 | -15255.26 | -28835.72 | -793.9519 | 2500.897 | -5424.724 | -8043.437 | -11654.12 | -24113.05 | -6169.726 | -9396.056 | -11661.49 | -20633.43 | 3205.23 | 8314.488 | 868.9826 | 6075.538 | -594.7363 | 2564.793 | 286.4101 | 3269.581 | 179.3543 | 2594.136 | 902.9344 | -680.6101 | -175.0949 | -2724.595 | 2902.226 | 4215.668 | 734.2313 | 82.69321 | 2246.255 | 2818.526
| -12519.84 | -17840.34 | -14560.66 | -26391.03 | -16604.09 | -35927.58 | -15626.54 | -31126.49 | -15288.78 | -28910.11 | -846.4375 | 2405.017 | -5475.716 | -8164.481 | -11690.04 | -24201.69 | -6220.713 | -9508.613 | -11699.19 | -20713.19 | 3162.975 | 8254.04 | 821.885 | 5976.857 | -640.3468 | 2460.839 | 240.7702 | 3179.351 | 134.9132 | 2510.3 | 932.4108 | -627.5501 | -146.1049 | -2665.39 | 2931.109 | 4276.777 | 762.5645 | 135.5797 | 2275.144 | 2870.585
| -12563.28 | -17897.99 | -14600.01 | -26457.32 | -16636.63 | -36002.51 | -15659.32 | -31203.12 | -15322.02 | -28984.18 | -898.9224 | 2308.88 | -5526.7 | -8285.207 | -11725.78 | -24290.03 | -6271.673 | -9621.034 | -11736.87 | -20792.56 | 3120.693 | 8193.336 | 774.7873 | 5878.097 | -685.958 | 2356.797 | 195.0651 | 3089.098 | 90.46967 | 2426.423 | 961.8872 | -574.4175 | -117.0457 | -2606.003 | 2959.952 | 4337.845 | 790.8537 | 188.4658 | 2304.032 | 2922.615
| -12606.62 | -17955.3 | -14639.34 | -26523.36 | -16668.93 | -36077.04 | -15692.02 | -31279.31 | -15355.06 | -29057.67 | -951.4045 | 2212.353 | -5577.679 | -8405.608 | -11761.45 | -24378.16 | -6322.535 | -9733.331 | -11774.55 | -20871.71 | 3078.405 | 8132.301 | 727.6896 | 5779.154 | -731.5697 | 2252.69 | 149.2786 | 2998.839 | 46.02242 | 2342.511 | 991.3637 | -521.2276 | -87.85693 | -2546.461 | 2988.717 | 4398.803 | 819.1024 | 241.3547 | 2332.921 | 2974.621
| -12649.74 | -18012.31 | -14678.44 | -26589.2 | -16700.92 | -36151.05 | -15724.7 | -31355.08 | -15388.06 | -29130.61 | -1003.884 | 2115.566 | -5628.657 | -8525.638 | -11797.11 | -24466.01 | -6373.182 | -9845.6 | -11812.22 | -20950.76 | 3036.116 | 8071.021 | 680.5919 | 5679.857 | -777.1815 | 2148.509 | 103.4641 | 2908.515 | 1.570681 | 2258.578 | 1020.84 | -468.0139 | -58.65672 | -2486.846 | 3017.348 | 4459.543 | 847.2949 | 294.2462 | 2361.809 | 3026.618
| -12692.6 | -18069.03 | -14717 | -26654.68 | -16732.54 | -36224.61 | -15757.31 | -31430.51 | -15421.06 | -29203.22 | -1056.359 | 2018.568 | -5679.543 | -8645.36 | -11832.7 | -24553.46 | -6423.45 | -9957.794 | -11849.65 | -21029.64 | 2993.827 | 8009.676 | 633.4941 | 5580.132 | -822.7932 | 2044.145 | 57.63367 | 2818.055 | -42.8854 | 2174.668 | 1050.317 | -414.7945 | -29.4171 | -2427.215 | 3045.846 | 4520.092 | 875.4529 | 347.1366 | 2390.698 | 3078.603
| -12735.2 | -18125.41 | -14755.16 | -26719.68 | -16763.93 | -36297.84 | -15789.78 | -31505.62 | -15454.06 | -29275.51 | -1108.826 | 1921.355 | -5730.244 | -8764.835 | -11868.07 | -24640.47 | -6473.386 | -10069.86 | -11886.71 | -21108.21 | 2951.536 | 7948.267 | 586.3964 | 5480.098 | -868.4046 | 1939.608 | 11.80725 | 2727.558 | -87.34436 | 2091.194 | 1079.776 | -361.5734 | -0.09879213 | -2367.581 | 3074.252 | 4580.577 | 903.576 | 400.0206 | 2419.586 | 3130.568
| -12777.55 | -18181.41 | -14793.2 | -26784.25 | -16795.26 | -36370.71 | -15822.04 | -31580.33 | -15487.05 | -29347.35 | -1161.291 | 1823.785 | -5780.738 | -8884.057 | -11903.2 | -24727.11 | -6523.166 | -10181.79 | -11923.75 | -21186.57 | 2909.246 | 7886.514 | 539.2985 | 5379.871 | -914.0154 | 1835.032 | -33.97382 | 2637.186 | -131.8037 | 2008.224 | 1109.202 | -308.3323 | 29.27501 | -2307.947 | 3102.567 | 4641.065 | 931.6318 | 452.8944 | 2448.474 | 3182.523
| -12819.8 | -18237.13 | -14831.2 | -26848.46 | -16826.57 | -36443.17 | -15854.01 | -31654.53 | -15519.91 | -29418.8 | -1213.754 | 1725.906 | -5831.003 | -9002.988 | -11938.23 | -24813.38 | -6572.828 | -10293.55 | -11960.79 | -21264.65 | 2866.954 | 7824.349 | 492.2007 | 5279.405 | -959.6254 | 1730.383 | -79.74226 | 2546.878 | -176.2615 | 1925.038 | 1138.61 | -255.0231 | 58.69903 | -2248.313 | 3130.858 | 4701.562 | 959.6368 | 505.7596 | 2477.359 | 3234.476
| -12862 | -18292.73 | -14869.2 | -26912.25 | -16857.87 | -36515.1 | -15885.73 | -31728.31 | -15552.42 | -29489.93 | -1266.216 | 1627.743 | -5881.076 | -9121.611 | -11973.26 | -24899.34 | -6622.461 | -10405.17 | -11997.8 | -21342.45 | 2824.661 | 7762.129 | 445.1028 | 5178.673 | -1005.235 | 1625.553 | -125.5536 | 2456.479 | -220.7171 | 1841.3 | 1168.006 | -201.5964 | 88.12167 | -2188.636 | 3159.144 | 4762.055 | 987.6263 | 558.6248 | 2506.236 | 3286.432
| -12904.14 | -18348.2 | -14907.2 | -26975.62 | -16889.12 | -36586.48 | -15917.24 | -31801.76 | -15584.5 | -29560.72 | -1318.676 | 1529.28 | -5931.012 | -9239.896 | -12008.2 | -24984.93 | -6672.091 | -10516.68 | -12034.43 | -21419.86 | 2782.368 | 7700.001 | 397.9882 | 5077.662 | -1050.843 | 1520.621 | -171.4029 | 2366.026 | -265.1723 | 1757.321 | 1197.372 | -148.0268 | 117.493 | -2128.88 | 3187.43 | 4822.539 | 1015.614 | 611.4983 | 2535.113 | 3338.394
| -12946.25 | -18403.41 | -14945.19 | -27038.73 | -16920.13 | -36657.51 | -15948.6 | -31874.84 | -15616.3 | -29631.23 | -1371.129 | 1430.434 | -5980.818 | -9357.784 | -12042.92 | -25069.99 | -6721.722 | -10628.1 | -12071 | -21496.91 | 2740.073 | 7637.673 | 350.8606 | 4976.275 | -1096.452 | 1415.631 | -217.2555 | 2275.596 | -309.6299 | 1673.318 | 1226.758 | -94.3176 | 146.8219 | -2068.981 | 3215.716 | 4883.026 | 1043.6 | 664.3791 | 2563.991 | 3390.357
| -12988.31 | -18458.31 | -14983.15 | -27101.55 | -16950.79 | -36728.08 | -15979.93 | -31947.6 | -15647.98 | -29701.49 | -1423.578 | 1331.151 | -6030.523 | -9475.338 | -12077.4 | -25154.58 | -6771.349 | -10739.47 | -12107.41 | -21573.83 | 2697.778 | 7574.965 | 303.6505 | 4874.448 | -1142.061 | 1310.52 | -263.0936 | 2185.127 | -354.0913 | 1589.322 | 1256.142 | -40.51464 | 176.1819 | -2008.918 | 3244.002 | 4943.504 | 1071.584 | 717.2584 | 2592.867 | 3442.317
| -13030.22 | -18512.85 | -15020.89 | -27164.02 | -16981.09 | -36798.08 | -16011.22 | -32020.11 | -15679.65 | -29771.4 | -1476.021 | 1231.648 | -6080.217 | -9592.693 | -12111.8 | -25238.9 | -6820.968 | -10850.72 | -12143.8 | -21650.63 | 2655.483 | 7512.045 | 256.3211 | 4772.195 | -1187.67 | 1205.356 | -308.9262 | 2094.585 | -398.5559 | 1505.346 | 1285.461 | 13.33483 | 205.5195 | -1948.749 | 3272.287 | 5003.962 | 1099.569 | 770.1283 | 2621.738 | 3494.276
| -13071.91 | -18566.98 | -15058.11 | -27226.14 | -17011.14 | -36867.6 | -16042.41 | -32092.42 | -15711.32 | -29840.89 | -1528.464 | 1132.026 | -6129.884 | -9709.907 | -12146.19 | -25323.07 | -6870.579 | -10961.87 | -12180.2 | -21727.21 | 2613.186 | 7449.094 | 208.8908 | 4669.639 | -1233.28 | 1100.137 | -354.7543 | 2003.983 | -443.0213 | 1421.396 | 1314.74 | 67.20403 | 234.8598 | -1888.514 | 3300.57 | 5064.422 | 1127.555 | 822.9894 | 2650.607 | 3546.237
| -13113.37 | -18620.78 | -15094.89 | -27288.02 | -17041.11 | -36936.65 | -16073.39 | -32164.4 | -15743 | -29910 | -1580.906 | 1032.261 | -6179.529 | -9826.855 | -12180.53 | -25407.02 | -6920.189 | -11072.94 | -12216.6 | -21803.51 | 2570.88 | 7386.08 | 161.3474 | 4566.913 | -1278.89 | 994.8435 | -400.5401 | 1913.311 | -487.4848 | 1337.556 | 1344.027 | 121.0781 | 264.2387 | -1828.257 | 3328.849 | 5124.888 | 1155.539 | 875.8482 | 2679.465 | 3598.196
| -13154.62 | -18674.31 | -15131.53 | -27349.7 | -17071.07 | -37005.29 | -16104.13 | -32235.82 | -15774.62 | -29978.81 | -1633.344 | 932.1412 | -6229.149 | -9943.496 | -12214.61 | -25490.62 | -6969.798 | -11183.89 | -12252.64 | -21879.48 | 2528.432 | 7322.982 | 113.7016 | 4464.049 | -1324.5 | 889.5961 | -446.2838 | 1822.609 | -531.9447 | 1253.845 | 1373.272 | 174.9526 | 293.5873 | -1768.001 | 3357.124 | 5185.352 | 1183.523 | 928.7102 | 2708.27 | 3650.152
| -13195.72 | -18727.59 | -15168.17 | -27411.03 | -17100.96 | -37073.53 | -16134.64 | -32306.7 | -15805.89 | -30047.26 | -1685.778 | 831.7489 | -6278.758 | -10059.92 | -12248.45 | -25573.71 | -7019.403 | -11294.74 | -12288.42 | -21955.02 | 2485.701 | 7259.782 | 65.98483 | 4361.135 | -1370.112 | 784.3834 | -491.9695 | 1731.799 | -576.4022 | 1170.123 | 1402.468 | 228.844 | 322.9022 | -1707.745 | 3385.397 | 5245.808 | 1211.504 | 981.5752 | 2737.016 | 3702.106
| -13236.67 | -18780.51 | -15204.8 | -27471.92 | -17130.75 | -37141.38 | -16164.91 | -32377.14 | -15836.7 | -30115.39 | -1738.206 | 731.1393 | -6328.361 | -10176.12 | -12282.21 | -25656.32 | -7068.998 | -11405.57 | -12324.17 | -22030.32 | 2442.833 | 7196.485 | 18.25171 | 4258.219 | -1415.723 | 679.0304 | -537.6128 | 1640.809 | -620.8592 | 1086.331 | 1431.57 | 282.7827 | 352.2251 | -1647.492 | 3413.667 | 5306.247 | 1239.484 | 1034.439 | 2765.58 | 3754.059
| -13277.5 | -18833 | -15241.43 | -27532.34 | -17160.32 | -37208.86 | -16194.99 | -32447.17 | -15867.23 | -30183.25 | -1790.629 | 630.3221 | -6377.962 | -10291.97 | -12315.95 | -25738.55 | -7118.587 | -11516.31 | -12359.93 | -22105.45 | 2399.906 | 7132.929 | -29.48226 | 4155.187 | -1461.334 | 573.5107 | -583.2833 | 1549.784 | -665.3165 | 1002.509 | 1460.588 | 336.8058 | 381.4491 | -1587.235 | 3441.936 | 5366.677 | 1267.464 | 1087.298 | 2793.941 | 3806.014
| -13318.26 | -18885.18 | -15278.06 | -27592.28 | -17189.5 | -37275.96 | -16224.96 | -32516.87 | -15897.66 | -30250.72 | -1843.051 | 529.3142 | -6427.563 | -10407.37 | -12349.62 | -25820.47 | -7168.176 | -11626.88 | -12395.53 | -22180.43 | 2356.971 | 7068.848 | -77.21625 | 4052.015 | -1506.944 | 467.946 | -628.956 | 1458.86 | -709.7735 | 918.6814 | 1489.552 | 390.9336 | 410.5967 | -1526.93 | 3470.203 | 5427.098 | 1295.444 | 1140.156 | 2822.229 | 3857.968
| -13359.02 | -18937.16 | -15314.6 | -27651.92 | -17218.35 | -37342.7 | -16254.89 | -32586.19 | -15928.03 | -30317.71 | -1895.472 | 428.1513 | -6477.159 | -10522.45 | -12383.09 | -25902.18 | -7217.765 | -11737.31 | -12430.68 | -22255.29 | 2314.035 | 7004.183 | -124.9503 | 3948.68 | -1552.554 | 362.3074 | -674.5887 | 1367.998 | -754.2301 | 834.73 | 1518.493 | 445.1624 | 439.7869 | -1466.501 | 3498.47 | 5487.45 | 1323.424 | 1193.018 | 2850.499 | 3909.923
| -13399.72 | -18988.84 | -15350.84 | -27711.23 | -17247.06 | -37409.02 | -16284.75 | -32655.15 | -15958.4 | -30384.45 | -1947.891 | 326.7656 | -6526.722 | -10637.2 | -12416.36 | -25983.63 | -7267.348 | -11847.61 | -12465.8 | -22330.02 | 2271.098 | 6939.158 | -172.6843 | 3845.101 | -1598.163 | 256.4606 | -720.1917 | 1277.125 | -798.6872 | 750.5015 | 1547.417 | 499.4831 | 468.9537 | -1405.904 | 3526.726 | 5547.622 | 1351.404 | 1245.885 | 2878.756 | 3961.867
| -13440.3 | -19040.21 | -15386.59 | -27770.16 | -17275.68 | -37474.8 | -16314.49 | -32723.82 | -15988.75 | -30451.13 | -2000.305 | 225.1411 | -6576.26 | -10751.54 | -12449.49 | -26064.69 | -7316.923 | -11957.75 | -12500.91 | -22404.56 | 2228.161 | 6874.015 | -220.4184 | 3741.248 | -1643.772 | 150.4982 | -765.7976 | 1186.23 | -843.1456 | 666.2123 | 1576.325 | 553.9019 | 498.1633 | -1345.145 | 3554.937 | 5607.599 | 1379.381 | 1298.754 | 2907.006 | 4013.748
| -13480.63 | -19091.36 | -15421.98 | -27828.74 | -17304.28 | -37540.01 | -16344 | -32792.15 | -16019.03 | -30517.55 | -2052.713 | 123.2953 | -6625.706 | -10865.52 | -12482.6 | -26145.29 | -7366.474 | -12067.78 | -12536.03 | -22478.91 | 2185.222 | 6808.836 | -268.1525 | 3637.069 | -1689.381 | 44.55298 | -811.4352 | 1095.327 | -887.6053 | 582.2155 | 1605.231 | 608.391 | 527.473 | -1284.298 | 3583.032 | 5667.486 | 1407.358 | 1351.619 | 2935.256 | 4065.48
| -13520.74 | -19142.36 | -15457.26 | -27886.98 | -17332.85 | -37604.71 | -16373.23 | -32860.12 | -16049.05 | -30583.49 | -2105.116 | 21.20241 | -6674.94 | -10979.31 | -12515.65 | -26225.45 | -7415.841 | -12177.73 | -12570.84 | -22552.79 | 2142.283 | 6743.559 | -315.8867 | 3532.564 | -1734.989 | -61.44844 | -857.1011 | 1004.446 | -932.0673 | 498.392 | 1634.108 | 662.9059 | 556.7686 | -1223.422 | 3610.904 | 5727.346 | 1435.334 | 1404.478 | 2963.505 | 4117.014
| -13560.59 | -19193.22 | -15492.53 | -27944.83 | -17361.3 | -37669.04 | -16402.2 | -32927.67 | -16078.65 | -30648.96 | -2157.517 | -81.00647 | -6723.939 | -11092.87 | -12548.5 | -26305.28 | -7464.792 | -12287.5 | -12605.57 | -22626.08 | 2099.343 | 6678.053 | -363.6208 | 3427.807 | -1780.598 | -167.5645 | -902.7531 | 913.5171 | -976.5324 | 414.5071 | 1662.967 | 717.4277 | 586.1014 | -1162.529 | 3638.653 | 5787.187 | 1463.31 | 1457.327 | 2991.755 | 4168.401
| -13600.23 | -19243.8 | -15527.8 | -28002.31 | -17389.51 | -37732.94 | -16430.97 | -32994.7 | -16107.87 | -30714.07 | -2209.917 | -183.3014 | -6772.759 | -11206.03 | -12581.11 | -26384.97 | -7513.269 | -12397.08 | -12640.08 | -22699.14 | 2056.403 | 6612.41 | -411.355 | 3322.869 | -1826.207 | -273.6987 | -948.3626 | 822.4629 | -1021.002 | 330.5631 | 1691.826 | 771.953 | 615.4867 | -1101.589 | 3666.352 | 5847.01 | 1491.285 | 1510.176 | 3020.004 | 4219.732
| -13639.75 | -19294.03 | -15563.07 | -28059.46 | -17417.36 | -37796.35 | -16459.61 | -33061.25 | -16136.93 | -30778.9 | -2262.315 | -285.6775 | -6821.441 | -11318.71 | -12613.61 | -26464.57 | -7561.526 | -12506.53 | -12674.56 | -22772.08 | 2013.462 | 6546.62 | -459.0892 | 3217.755 | -1871.815 | -379.8209 | -993.9512 | 731.3154 | -1065.476 | 246.6244 | 1720.685 | 826.4804 | 644.7896 | -1040.57 | 3694.016 | 5906.818 | 1519.26 | 1563.033 | 3048.254 | 4271.047
| -13679.22 | -19344.01 | -15598.32 | -28116.25 | -17444.82 | -37859.4 | -16488.2 | -33127.45 | -16165.98 | -30843.42 | -2314.707 | -388.2405 | -6869.993 | -11431 | -12646.08 | -26543.82 | -7609.759 | -12615.79 | -12709.03 | -22844.87 | 1970.52 | 6480.424 | -506.8234 | 3112.404 | -1917.424 | -486.1124 | -1039.536 | 640.0974 | -1109.953 | 162.6954 | 1749.544 | 881.0087 | 674.0852 | -979.3967 | 3721.663 | 5966.622 | 1547.234 | 1615.898 | 3076.503 | 4322.358
| -13718.62 | -19393.73 | -15633.54 | -28172.56 | -17472.08 | -37922.18 | -16516.74 | -33193.34 | -16195.02 | -30907.49 | -2367.09 | -490.9617 | -6918.367 | -11542.96 | -12678.46 | -26622.54 | -7657.991 | -12724.95 | -12743.51 | -22917.46 | 1927.578 | 6413.789 | -554.5577 | 3006.744 | -1963.034 | -592.7029 | -1085.13 | 548.7712 | -1154.431 | 78.6059 | 1778.402 | 935.5372 | 703.4727 | -918.0538 | 3749.31 | 6026.425 | 1575.207 | 1668.758 | 3104.753 | 4373.669
| -13758 | -19443.08 | -15668.5 | -28228.48 | -17499.32 | -37984.6 | -16545.14 | -33258.88 | -16224.06 | -30971.05 | -2419.471 | -593.6776 | -6966.64 | -11654.62 | -12710.63 | -26700.85 | -7706.22 | -12834.09 | -12777.74 | -22989.83 | 1884.636 | 6346.986 | -602.292 | 2900.815 | -2008.643 | -699.5579 | -1130.732 | 457.3353 | -1198.908 | -5.724962 | 1807.261 | 990.0657 | 732.8109 | -856.6175 | 3776.957 | 6086.18 | 1603.178 | 1721.603 | 3133.002 | 4424.98
| -13797.26 | -19492.15 | -15702.96 | -28284.23 | -17526.56 | -38046.63 | -16573.27 | -33324.14 | -16253.05 | -31034.29 | -2471.85 | -696.3893 | -7014.872 | -11766.04 | -12742.57 | -26778.94 | -7754.44 | -12943.19 | -12811.61 | -23061.74 | 1841.692 | 6280.085 | -650.0263 | 2794.647 | -2054.252 | -806.5217 | -1176.346 | 365.8483 | -1243.384 | -90.06255 | 1836.12 | 1044.594 | 762.115 | -795.1342 | 3804.604 | 6145.8 | 1631.147 | 1774.437 | 3161.251 | 4476.291
| -13836.31 | -19541.02 | -15737.02 | -28339.89 | -17553.78 | -38108.35 | -16601.16 | -33389.08 | -16281.75 | -31097.28 | -2524.228 | -799.278 | -7063.098 | -11877.18 | -12774.42 | -26856.74 | -7802.653 | -13052.2 | -12845.46 | -23133.24 | 1798.747 | 6213.014 | -697.7606 | 2688.227 | -2099.861 | -913.404 | -1221.987 | 274.3834 | -1287.86 | -174.1992 | 1864.979 | 1099.124 | 791.4659 | -733.6285 | 3832.25 | 6205.243 | 1659.116 | 1827.27 | 3189.501 | 4527.603
| -13875.17 | -19589.65 | -15770.94 | -28395.28 | -17580.9 | -38169.74 | -16628.86 | -33453.65 | -16310.04 | -31159.84 | -2576.604 | -902.3239 | -7111.322 | -11987.91 | -12806.26 | -26934.09 | -7850.865 | -13160.95 | -12879.31 | -23204.42 | 1755.802 | 6145.833 | -745.495 | 2581.65 | -2145.47 | -1020.174 | -1267.615 | 182.8776 | -1332.338 | -258.2528 | 1893.838 | 1153.654 | 820.8058 | -672.1164 | 3859.894 | 6264.538 | 1687.084 | 1880.11 | 3217.75 | 4578.914
| -13913.87 | -19637.98 | -15804.85 | -28450.31 | -17607.71 | -38230.62 | -16656.3 | -33517.83 | -16337.97 | -31221.97 | -2628.974 | -1005.481 | -7159.546 | -12098.19 | -12838.01 | -27010.94 | -7899.077 | -13269.38 | -12913.09 | -23275.35 | 1712.856 | 6078.621 | -793.2293 | 2474.942 | -2191.079 | -1126.983 | -1313.195 | 91.2144 | -1376.817 | -342.3453 | 1922.697 | 1208.185 | 850.0701 | -610.5937 | 3887.533 | 6323.749 | 1715.051 | 1932.958 | 3246 | 4630.227
| -13952.38 | -19685.92 | -15838.75 | -28504.97 | -17634.16 | -38290.92 | -16683.58 | -33581.54 | -16365.73 | -31283.74 | -2681.339 | -1108.757 | -7207.762 | -12208.08 | -12869.52 | -27087.36 | -7947.285 | -13377.65 | -12946.37 | -23346.24 | 1669.909 | 6011.398 | -840.9638 | 2368.058 | -2236.687 | -1233.935 | -1358.702 | -0.6371924 | -1421.297 | -426.4319 | 1951.556 | 1262.717 | 879.2618 | -549.0681 | 3915.168 | 6382.928 | 1743.018 | 1985.805 | 3274.239 | 4681.541
| -13990.72 | -19733.5 | -15872.65 | -28559.23 | -17660.31 | -38350.68 | -16710.81 | -33644.8 | -16393.46 | -31345.12 | -2733.697 | -1212.137 | -7255.969 | -12317.72 | -12900.82 | -27163.46 | -7995.484 | -13485.83 | -12979.58 | -23417.1 | 1626.917 | 5943.979 | -888.6982 | 2261.013 | -2282.295 | -1340.988 | -1404.147 | -92.4791 | -1465.779 | -510.4838 | 1980.414 | 1317.247 | 908.3399 | -487.5597 | 3942.798 | 6442.099 | 1770.983 | 2038.646 | 3302.45 | 4732.855
| -14028.92 | -19780.79 | -15906.53 | -28613.05 | -17686.24 | -38409.93 | -16738.01 | -33707.61 | -16421.19 | -31406.1 | -2786.055 | -1315.604 | -7304.173 | -12427.14 | -12932.03 | -27239.24 | -8043.677 | -13593.81 | -13012.79 | -23487.8 | 1583.873 | 5876.086 | -936.4327 | 2153.827 | -2327.903 | -1448.054 | -1449.579 | -184.187 | -1510.258 | -594.5508 | 2009.273 | 1371.778 | 937.3528 | -426.0651 | 3970.427 | 6501.269 | 1798.948 | 2091.478 | 3330.584 | 4784.168
| -14067 | -19827.76 | -15940.3 | -28666.57 | -17712.12 | -38468.74 | -16765.11 | -33769.94 | -16448.92 | -31466.77 | -2838.412 | -1419.061 | -7352.374 | -12536.2 | -12963.22 | -27314.68 | -8091.868 | -13701.57 | -13046 | -23558.28 | 1540.748 | 5807.666 | -984.1671 | 2046.507 | -2373.511 | -1555.136 | -1494.976 | -275.9177 | -1554.686 | -678.8396 | 2038.132 | 1426.309 | 966.3418 | -364.5661 | 3998.054 | 6560.436 | 1826.912 | 2144.309 | 3358.63 | 4835.469
| -14105.01 | -19874.42 | -15973.67 | -28719.89 | -17737.99 | -38527.28 | -16792 | -33831.92 | -16476.6 | -31527.22 | -2890.764 | -1522.545 | -7400.474 | -12644.85 | -12994.27 | -27389.75 | -8140.058 | -13809.21 | -13078.87 | -23628.42 | 1497.466 | 5739.017 | -1031.902 | 1939.05 | -2419.12 | -1662.313 | -1540.316 | -367.7423 | -1599.054 | -763.2477 | 2066.991 | 1480.842 | 995.2502 | -303.0436 | 4025.637 | 6619.6 | 1854.875 | 2197.146 | 3386.538 | 4886.758
| -14142.99 | -19920.82 | -16006.52 | -28772.96 | -17763.81 | -38585.56 | -16818.58 | -33893.66 | -16504.09 | -31587.56 | -2943.11 | -1626.112 | -7448.401 | -12753.13 | -13025.08 | -27464.34 | -8188.243 | -13916.7 | -13111.57 | -23698.18 | 1453.958 | 5670.2 | -1079.636 | 1831.46 | -2464.728 | -1769.589 | -1585.597 | -459.5537 | -1643.08 | -847.3622 | 2095.85 | 1535.378 | 1024.115 | -241.4391 | 4053.076 | 6678.737 | 1882.838 | 2249.982 | 3414.334 | 4938.034
| -14180.94 | -19966.95 | -16039.09 | -28825.72 | -17789.51 | -38643.39 | -16844.87 | -33955.1 | -16531.16 | -31647.71 | -2995.451 | -1729.834 | -7496.137 | -12860.99 | -13055.68 | -27538.53 | -8236.307 | -14023.97 | -13144.19 | -23767.67 | 1410.387 | 5601.111 | -1127.371 | 1723.741 | -2510.312 | -1876.911 | -1630.824 | -551.2722 | -1687.024 | -931.2336 | 2124.709 | 1589.918 | 1052.952 | -179.7084 | 4080.32 | 6737.8 | 1910.8 | 2302.794 | 3442.043 | 4989.248
| -14218.73 | -20012.81 | -16071.64 | -28878.08 | -17814.86 | -38700.74 | -16870.96 | -34016.15 | -16557.82 | -31707.52 | -3047.788 | -1833.658 | -7543.736 | -12968.42 | -13086.24 | -27612.48 | -8284.073 | -14131.05 | -13176.76 | -23836.84 | 1366.801 | 5531.792 | -1175.105 | 1615.881 | -2555.823 | -1984.234 | -1676.042 | -642.9213 | -1731.043 | -1015.129 | 2153.568 | 1644.459 | 1081.772 | -117.9338 | 4107.449 | 6796.763 | 1938.761 | 2355.572 | 3469.695 | 5040.311
| -14256.32 | -20058.49 | -16104.18 | -28930.04 | -17839.72 | -38757.67 | -16896.88 | -34076.72 | -16584.29 | -31766.99 | -3100.124 | -1937.343 | -7591.193 | -13075.55 | -13116.76 | -27686.22 | -8331.442 | -14238.04 | -13209.29 | -23905.77 | 1323.213 | 5462.374 | -1222.84 | 1507.835 | -2601.19 | -2091.562 | -1721.259 | -734.6395 | -1775.043 | -1099.089 | 2182.427 | 1699.003 | 1110.592 | -56.10492 | 4134.507 | 6855.622 | 1966.716 | 2408.324 | 3497.319 | 5091.184
| -14293.72 | -20103.95 | -16136.72 | -28981.67 | -17864.31 | -38814.15 | -16922.75 | -34136.79 | -16610.72 | -31826 | -3152.46 | -2040.911 | -7638.509 | -13182.41 | -13147.12 | -27759.61 | -8378.494 | -14345.05 | -13241.7 | -23974.46 | 1279.625 | 5392.875 | -1270.575 | 1399.469 | -2646.338 | -2198.894 | -1766.476 | -826.5049 | -1818.917 | -1183.032 | 2211.285 | 1753.547 | 1139.412 | 5.793742 | 4161.526 | 6914.362 | 1994.64 | 2461.071 | 3524.936 | 5141.922
| -14330.89 | -20149.15 | -16169.25 | -29033.01 | -17888.84 | -38870.25 | -16948.58 | -34196.4 | -16637.14 | -31884.47 | -3204.79 | -2144.65 | -7685.656 | -13288.94 | -13177.24 | -27832.66 | -8425.354 | -14452.01 | -13273.98 | -24042.93 | 1236.036 | 5323.053 | -1318.309 | 1290.745 | -2691.358 | -2306.219 | -1811.692 | -918.4134 | -1862.759 | -1266.9 | 2240.144 | 1808.092 | 1168.232 | 67.73307 | 4188.535 | 6972.987 | 2022.541 | 2513.857 | 3552.552 | 5192.607
| -14367.79 | -20194.18 | -16201.76 | -29084.14 | -17913.35 | -38926.05 | -16974.33 | -34255.68 | -16663.57 | -31942.49 | -3257.114 | -2248.546 | -7732.653 | -13395.1 | -13207.19 | -27905.33 | -8472.19 | -14558.88 | -13305.93 | -24111 | 1192.447 | 5252.678 | -1366.044 | 1181.84 | -2736.353 | -2413.56 | -1856.906 | -1010.284 | -1906.603 | -1350.901 | 2268.983 | 1862.64 | 1197.051 | 129.7505 | 4215.543 | 7031.544 | 2050.388 | 2566.713 | 3580.168 | 5243.282
| -14404.5 | -20239.02 | -16234.1 | -29135.08 | -17937.86 | -38981.47 | -16999.89 | -34314.62 | -16689.94 | -32000.23 | -3309.431 | -2352.367 | -7779.569 | -13500.9 | -13237.11 | -27977.59 | -8519.024 | -14665.67 | -13337.86 | -24178.73 | 1148.856 | 5181.94 | -1413.779 | 1072.85 | -2781.347 | -2520.89 | -1902.119 | -1102.184 | -1950.451 | -1435.494 | 2297.788 | 1917.189 | 1225.871 | 191.8307 | 4242.552 | 7090.08 | 2078.137 | 2619.629 | 3607.781 | 5293.954
| -14441.18 | -20283.58 | -16265.97 | -29185.7 | -17962.34 | -39036.53 | -17025.17 | -34373.17 | -16716.08 | -32057.74 | -3361.746 | -2456.12 | -7826.42 | -13606.46 | -13266.97 | -28049.47 | -8565.858 | -14772.36 | -13369.78 | -24246.1 | 1105.265 | 5111.189 | -1461.514 | 963.7354 | -2826.34 | -2628.174 | -1947.329 | -1194.145 | -1994.304 | -1520.395 | 2326.578 | 1971.738 | 1254.691 | 253.9337 | 4269.56 | 7148.605 | 2105.795 | 2672.546 | 3635.392 | 5344.624
| -14477.85 | -20327.83 | -16297.36 | -29235.93 | -17986.6 | -39091.27 | -17050.15 | -34431.36 | -16741.81 | -32114.86 | -3414.061 | -2559.853 | -7873.262 | -13711.78 | -13296.64 | -28121.04 | -8612.686 | -14878.93 | -13401.66 | -24313.13 | 1061.673 | 5040.35 | -1509.248 | 854.5186 | -2871.322 | -2735.445 | -1992.539 | -1286.062 | -2038.16 | -1604.753 | 2355.341 | 2026.288 | 1283.51 | 316.0399 | 4296.567 | 7207.123 | 2133.365 | 2725.391 | 3663.002 | 5395.294
| -14514.49 | -20371.81 | -16328.55 | -29285.78 | -18010.5 | -39145.55 | -17074.92 | -34489.06 | -16767.12 | -32171.46 | -3466.372 | -2663.583 | -7920.095 | -13816.76 | -13326.07 | -28192.29 | -8659.505 | -14985.28 | -13433.06 | -24380.01 | 1018.08 | 4969.277 | -1556.983 | 745.2427 | -2916.294 | -2842.74 | -2037.75 | -1377.828 | -2082.019 | -1688.669 | 2384.042 | 2080.838 | 1312.33 | 378.1432 | 4323.571 | 7265.604 | 2160.803 | 2778.127 | 3690.613 | 5445.952
| -14550.99 | -20415.53 | -16359.73 | -29335.25 | -18034.03 | -39199.36 | -17099.5 | -34546.3 | -16792.23 | -32227.59 | -3518.678 | -2767.264 | -7966.922 | -13921.32 | -13355.39 | -28263.13 | -8706.32 | -15091.46 | -13464.35 | -24446.71 | 974.4867 | 4898.052 | -1604.718 | 635.859 | -2961.266 | -2950.061 | -2082.958 | -1469.55 | -2125.88 | -1772.688 | 2412.638 | 2135.388 | 1341.147 | 440.245 | 4350.571 | 7323.986 | 2188.165 | 2830.726 | 3718.223 | 5496.549
| -14587.26 | -20458.96 | -16390.91 | -29384.45 | -18057.26 | -39252.75 | -17124 | -34603.18 | -16817.32 | -32283.37 | -3570.979 | -2870.736 | -8013.748 | -14025.43 | -13384.68 | -28333.51 | -8753.133 | -15197.41 | -13495.64 | -24513.15 | 930.8921 | 4826.778 | -1652.453 | 526.384 | -3006.238 | -3057.468 | -2128.16 | -1561.41 | -2169.741 | -1856.888 | 2441.114 | 2189.938 | 1369.96 | 502.3463 | 4377.566 | 7382.219 | 2215.506 | 2883.164 | 3745.834 | 5547.027
| -14623.27 | -20502.13 | -16422.07 | -29433.39 | -18080.41 | -39305.64 | -17148.49 | -34659.72 | -16842.41 | -32338.85 | -3623.17 | -2974.102 | -8060.574 | -14129.14 | -13413.89 | -28403.51 | -8799.943 | -15303.02 | -13526.93 | -24579.26 | 887.2965 | 4755.476 | -1700.188 | 416.841 | -3051.21 | -3165.056 | -2173.358 | -1653.437 | -2213.604 | -1941.091 | 2469.485 | 2244.488 | 1398.767 | 564.4888 | 4404.559 | 7440.287 | 2242.845 | 2935.474 | 3773.444 | 5597.326
| -14659.04 | -20545.1 | -16453.22 | -29482.04 | -18103.55 | -39358.06 | -17172.9 | -34715.93 | -16867.49 | -32393.97 | -3675.259 | -3077.582 | -8107.367 | -14232.51 | -13442.87 | -28473.28 | -8846.746 | -15408.28 | -13557.87 | -24645.05 | 843.7003 | 4684.117 | -1747.923 | 307.1734 | -3096.183 | -3272.725 | -2218.555 | -1745.512 | -2257.468 | -2025.178 | 2497.81 | 2299.037 | 1427.57 | 626.6978 | 4431.55 | 7498.228 | 2270.181 | 2987.733 | 3801.054 | 5647.452
| -14694.66 | -20587.88 | -16484.36 | -29530.3 | -18126.7 | -39410.09 | -17197.05 | -34771.83 | -16892.41 | -32448.62 | -3727.265 | -3181.102 | -8153.988 | -14335.56 | -13471.64 | -28542.89 | -8893.541 | -15513.25 | -13588.54 | -24710.37 | 800.1034 | 4612.582 | -1795.657 | 197.3114 | -3141.156 | -3380.32 | -2263.752 | -1837.571 | -2301.333 | -2109.465 | 2526.097 | 2353.586 | 1456.371 | 689.0325 | 4458.472 | 7556.107 | 2297.515 | 3039.984 | 3828.616 | 5697.492
| -14730.15 | -20630.42 | -16515.11 | -29578.16 | -18149.76 | -39461.85 | -17220.95 | -34827.35 | -16917.09 | -32502.88 | -3779.04 | -3284.408 | -8200.401 | -14438.3 | -13500.31 | -28612.23 | -8940.334 | -15618.04 | -13619.19 | -24775.39 | 756.5062 | 4540.871 | -1843.376 | 87.14966 | -3186.128 | -3487.871 | -2308.948 | -1929.693 | -2345.2 | -2194.208 | 2554.342 | 2408.134 | 1485.171 | 751.5164 | 4485.242 | 7613.972 | 2324.848 | 3092.234 | 3856.048 | 5747.517
| -14765.52 | -20672.7 | -16545.27 | -29625.67 | -18172.48 | -39513.31 | -17244.61 | -34882.52 | -16941.4 | -32556.88 | -3830.704 | -3387.515 | -8246.578 | -14540.71 | -13528.93 | -28681.08 | -8987.098 | -15722.7 | -13649.84 | -24840.28 | 712.9084 | 4469.005 | -1891.069 | -23.24398 | -3231.101 | -3595.395 | -2354.145 | -2021.964 | -2389.068 | -2278.986 | 2582.564 | 2462.683 | 1513.971 | 814.0952 | 4511.838 | 7671.837 | 2352.181 | 3144.484 | 3883.259 | 5797.541
| -14800.84 | -20714.69 | -16575.12 | -29672.9 | -18194.79 | -39564.33 | -17268.03 | -34937.38 | -16965.34 | -32610.64 | -3881.991 | -3490.396 | -8292.544 | -14642.72 | -13557.41 | -28749.39 | -9033.542 | -15827.28 | -13680.34 | -24905.08 | 669.3099 | 4396.71 | -1938.745 | -133.6972 | -3276.074 | -3702.806 | -2399.342 | -2114.226 | -2432.934 | -2363.304 | 2610.786 | 2517.232 | 1542.772 | 876.7503 | 4538.313 | 7729.698 | 2379.514 | 3196.729 | 3910.326 | 5847.564
| -14836.12 | -20756.37 | -16604.93 | -29719.86 | -18216.78 | -39614.9 | -17291.26 | -34991.8 | -16989.13 | -32664.1 | -3933.25 | -3593.079 | -8338.34 | -14744.34 | -13585.65 | -28817.35 | -9079.497 | -15931.79 | -13710.38 | -24969.7 | 625.7106 | 4323.885 | -1986.431 | -244.1837 | -3321.046 | -3810.176 | -2444.539 | -2206.287 | -2476.797 | -2447.364 | 2639.008 | 2571.781 | 1571.572 | 939.4368 | 4564.721 | 7787.509 | 2406.845 | 3248.962 | 3937.354 | 5897.587
| -14871.23 | -20797.78 | -16634.75 | -29766.43 | -18238.62 | -39665.06 | -17314.4 | -35045.62 | -17012.92 | -32717.14 | -3984.41 | -3695.712 | -8384.031 | -14845.63 | -13613.72 | -28885.11 | -9125.125 | -16036.12 | -13740.39 | -25034.12 | 582.1104 | 4250.737 | -2034.07 | -354.7642 | -3366.019 | -3917.59 | -2489.715 | -2298.248 | -2520.655 | -2531.5 | 2667.23 | 2626.316 | 1600.372 | 1002.116 | 4591.092 | 7845.191 | 2434.176 | 3301.182 | 3964.353 | 5947.607
| -14906.08 | -20838.97 | -16664.55 | -29812.53 | -18260.4 | -39714.84 | -17337.5 | -35098.99 | -17036.71 | -32769.71 | -4035.499 | -3798.308 | -8429.613 | -14946.53 | -13641.73 | -28952.58 | -9170.593 | -16140.25 | -13770.39 | -25098.17 | 538.5091 | 4177.493 | -2081.66 | -465.4883 | -3410.99 | -4024.985 | -2534.839 | -2390.314 | -2564.51 | -2615.688 | 2695.452 | 2680.823 | 1629.171 | 1064.79 | 4617.461 | 7902.716 | 2461.505 | 3353.388 | 3991.345 | 5997.623
| -14940.72 | -20879.97 | -16694.35 | -29858.23 | -18282.17 | -39764.26 | -17360.48 | -35152.05 | -17060.49 | -32821.92 | -4086.526 | -3900.807 | -8475.096 | -15047.04 | -13669.68 | -29019.63 | -9216.047 | -16244.18 | -13800.39 | -25161.9 | 494.9072 | 4104.147 | -2129.223 | -576.328 | -3455.962 | -4132.336 | -2579.903 | -2482.517 | -2608.365 | -2699.789 | 2723.674 | 2735.292 | 1657.971 | 1127.469 | 4643.831 | 7960.105 | 2488.833 | 3405.579 | 4018.337 | 6047.639
| -14975.25 | -20920.81 | -16724.07 | -29903.73 | -18303.91 | -39813.29 | -17383.28 | -35204.81 | -17084.2 | -32873.86 | -4137.516 | -4003.165 | -8520.562 | -15147.21 | -13697.42 | -29086.21 | -9261.492 | -16347.87 | -13829.94 | -25225.31 | 451.3047 | 4030.601 | -2176.722 | -687.2594 | -3500.932 | -4239.663 | -2624.941 | -2574.747 | -2652.219 | -2783.782 | 2751.895 | 2789.711 | 1686.771 | 1190.108 | 4670.2 | 8017.392 | 2516.161 | 3457.753 | 4045.329 | 6097.647
| -15009.6 | -20961.43 | -16753.41 | -29949.07 | -18325.48 | -39861.83 | -17405.79 | -35257.26 | -17107.58 | -32925.45 | -4188.479 | -4105.454 | -8566.02 | -15246.99 | -13724.95 | -29152.35 | -9306.929 | -16451.29 | -13859.4 | -25288.34 | 407.7016 | 3956.644 | -2224.062 | -798.2422 | -3545.869 | -4346.959 | -2669.927 | -2666.966 | -2696.073 | -2867.955 | 2780.117 | 2844.048 | 1715.571 | 1252.706 | 4696.568 | 8074.615 | 2543.488 | 3509.914 | 4072.32 | 6147.631
| -15043.76 | -21001.76 | -16782.19 | -29994.18 | -18346.73 | -39909.9 | -17427.98 | -35309.35 | -17130.52 | -32976.61 | -4239.419 | -4207.699 | -8611.47 | -15346.4 | -13752.35 | -29218.14 | -9352.366 | -16554.52 | -13888.78 | -25351.09 | 364.0976 | 3882.297 | -2271.246 | -909.2764 | -3590.72 | -4454.3 | -2714.861 | -2759.138 | -2739.923 | -2952.366 | 2808.339 | 2898.267 | 1744.371 | 1315.328 | 4722.934 | 8131.809 | 2570.816 | 3562.075 | 4099.31 | 6197.57
| -15077.79 | -21041.86 | -16810.68 | -30039.02 | -18367.56 | -39957.56 | -17449.92 | -35361.04 | -17153.13 | -33027.41 | -4290.358 | -4309.849 | -8656.918 | -15445.44 | -13779.71 | -29283.66 | -9397.801 | -16657.51 | -13918.15 | -25413.55 | 320.4923 | 3807.69 | -2318.372 | -1020.45 | -3635.364 | -4561.703 | -2759.754 | -2851.151 | -2783.757 | -3036.652 | 2836.561 | 2952.387 | 1773.17 | 1377.98 | 4749.297 | 8188.981 | 2598.142 | 3614.25 | 4126.294 | 6247.43
| -15111.74 | -21081.73 | -16839.14 | -30083.65 | -18388.06 | -40004.82 | -17471.72 | -35412.34 | -17175.62 | -33077.87 | -4341.29 | -4411.793 | -8702.357 | -15544.04 | -13806.91 | -29348.87 | -9443.229 | -16760.28 | -13947.35 | -25475.75 | 276.8856 | 3732.805 | -2365.468 | -1131.746 | -3679.795 | -4669.09 | -2804.559 | -2942.963 | -2827.57 | -3120.664 | 2864.783 | 3006.44 | 1801.97 | 1440.646 | 4775.656 | 8246.108 | 2625.466 | 3666.447 | 4153.273 | 6297.162
| -15145.64 | -21121.34 | -16867.59 | -30128.1 | -18408.48 | -40051.67 | -17493.49 | -35463.33 | -17198.1 | -33128.02 | -4392.214 | -4513.575 | -8747.735 | -15642.22 | -13833.88 | -29413.74 | -9488.647 | -16862.88 | -13976.38 | -25537.61 | 233.2778 | 3657.671 | -2412.548 | -1243.096 | -3724.139 | -4776.48 | -2849.312 | -3034.665 | -2871.388 | -3204.551 | 2893.005 | 3060.438 | 1830.766 | 1503.327 | 4802.002 | 8303.116 | 2652.788 | 3718.657 | 4180.252 | 6346.753
| -15179.43 | -21160.7 | -16896.03 | -30172.19 | -18428.89 | -40098.09 | -17515.22 | -35514.09 | -17220.57 | -33177.99 | -4443.133 | -4615.184 | -8792.978 | -15739.99 | -13860.68 | -29478.19 | -9534.063 | -16965.42 | -14005.26 | -25599.17 | 189.6696 | 3582.378 | -2459.627 | -1354.546 | -3768.475 | -4883.929 | -2894.03 | -3126.428 | -2915.195 | -3288.408 | 2921.227 | 3114.387 | 1859.557 | 1566.016 | 4828.294 | 8359.943 | 2680.11 | 3770.871 | 4207.229 | 6396.217
| -15213.05 | -21199.81 | -16924.46 | -30215.74 | -18449.28 | -40144.09 | -17536.75 | -35564.57 | -17243.04 | -33227.7 | -4494.051 | -4716.628 | -8838.113 | -15837.32 | -13887.42 | -29542.2 | -9579.479 | -17067.94 | -14033.99 | -25660.33 | 146.0618 | 3507.029 | -2506.706 | -1466.059 | -3812.811 | -4991.426 | -2938.707 | -3218.332 | -2958.809 | -3372.255 | 2949.449 | 3168.309 | 1888.342 | 1628.705 | 4854.401 | 8416.622 | 2707.432 | 3823.084 | 4234.202 | 6445.613
| -15246.45 | -21238.7 | -16952.86 | -30258.8 | -18469.59 | -40189.81 | -17558.03 | -35614.65 | -17265.35 | -33277.03 | -4544.966 | -4817.862 | -8883.09 | -15934.26 | -13914.1 | -29605.92 | -9624.89 | -17170.39 | -14062.68 | -25721.19 | 102.4537 | 3431.641 | -2553.785 | -1577.497 | -3857.147 | -5098.898 | -2983.326 | -3310.284 | -3002.111 | -3456.116 | 2977.668 | 3222.221 | 1917.124 | 1691.389 | 4880.304 | 8473.22 | 2734.755 | 3875.297 | 4261.171 | 6494.99
| -15279.61 | -21277.38 | -16980.94 | -30301.58 | -18489.67 | -40235.27 | -17579.09 | -35664.19 | -17287.27 | -33325.99 | -4595.878 | -4918.908 | -8927.868 | -16030.89 | -13940.58 | -29669.45 | -9670.239 | -17272.63 | -14091.12 | -25781.78 | 58.81666 | 3356.151 | -2600.864 | -1688.857 | -3901.484 | -5206.309 | -3027.899 | -3402.139 | -3045.378 | -3540.048 | 3005.83 | 3276.121 | 1945.905 | 1754.069 | 4906.089 | 8529.785 | 2762.078 | 3927.493 | 4288.063 | 6544.364
| -15312.57 | -21315.83 | -17008.51 | -30344.24 | -18509.38 | -40280.44 | -17599.92 | -35713.23 | -17308.74 | -33374.6 | -4646.783 | -5019.817 | -8972.437 | -16127.21 | -13966.83 | -29732.7 | -9715.279 | -17374.62 | -14119.47 | -25842.13 | 15.13611 | 3280.504 | -2647.943 | -1800.171 | -3945.821 | -5313.711 | -3072.46 | -3493.897 | -3088.616 | -3624.221 | 3033.9 | 3330.001 | 1974.685 | 1816.745 | 4931.829 | 8586.337 | 2789.356 | 3979.641 | 4314.748 | 6593.722
| -15345.37 | -21354.07 | -17035.71 | -30386.71 | -18528.73 | -40325.2 | -17620.55 | -35761.92 | -17329.93 | -33422.85 | -4697.683 | -5120.525 | -9016.828 | -16223.25 | -13992.95 | -29795.55 | -9759.802 | -17476.4 | -14147.57 | -25902.31 | -28.69338 | 3204.69 | -2695.022 | -1911.495 | -3990.157 | -5421.088 | -3117.021 | -3585.697 | -3131.853 | -3708.534 | 3061.878 | 3383.861 | 2003.466 | 1879.417 | 4957.56 | 8642.872 | 2816.557 | 4031.71 | 4341.245 | 6643.047
| -15378.04 | -21392.03 | -17062.8 | -30428.85 | -18547.88 | -40369.45 | -17641.01 | -35810.25 | -17351.07 | -33470.76 | -4748.58 | -5220.979 | -9061.057 | -16319 | -14019.04 | -29857.93 | -9803.986 | -17577.86 | -14175.66 | -25962.34 | -72.74931 | 3128.631 | -2742.101 | -2022.875 | -4034.493 | -5528.428 | -3161.581 | -3677.564 | -3175.096 | -3792.638 | 3089.761 | 3437.707 | 2032.246 | 1942.089 | 4983.29 | 8699.364 | 2843.655 | 4083.634 | 4367.65 | 6692.305
| -15410.64 | -21429.64 | -17089.89 | -30470.71 | -18566.93 | -40413.19 | -17661.42 | -35858.07 | -17372.21 | -33518.22 | -4799.476 | -5321.163 | -9105.224 | -16414.49 | -14045.02 | -29919.84 | -9848.06 | -17678.92 | -14203.66 | -26022.13 | -116.9019 | 3052.204 | -2789.18 | -2134.266 | -4078.829 | -5635.724 | -3206.139 | -3769.397 | -3218.343 | -3876.58 | 3117.579 | 3491.506 | 2061.026 | 2004.761 | 5009.021 | 8755.76 | 2870.623 | 4135.346 | 4394.01 | 6741.438
| -15443.18 | -21466.98 | -17116.97 | -30512.32 | -18585.98 | -40456.5 | -17681.74 | -35905.4 | -17393.33 | -33565.21 | -4850.37 | -5421.133 | -9149.356 | -16509.63 | -14070.78 | -29981.36 | -9892.12 | -17779.7 | -14231.62 | -26081.64 | -161.1369 | 2975.444 | -2836.259 | -2245.685 | -4123.164 | -5742.95 | -3250.693 | -3861.193 | -3261.592 | -3960.552 | 3145.329 | 3545.204 | 2089.806 | 2067.431 | 5034.752 | 8811.987 | 2897.439 | 4186.869 | 4420.362 | 6790.414
| -15475.68 | -21504.1 | -17144.04 | -30553.61 | -18604.99 | -40499.53 | -17701.87 | -35952.42 | -17414.36 | -33611.81 | -4901.256 | -5520.759 | -9193.445 | -16604.26 | -14096.31 | -30042.55 | -9936.179 | -17880.35 | -14259.2 | -26140.8 | -205.3848 | 2898.556 | -2883.338 | -2357.125 | -4167.499 | -5850.091 | -3295.241 | -3953.012 | -3304.84 | -4044.557 | 3172.992 | 3598.784 | 2118.585 | 2130.097 | 5060.482 | 8868.059 | 2924.147 | 4238.308 | 4446.715 | 6839.252
| -15507.96 | -21541 | -17171.08 | -30594.6 | -18623.8 | -40542.26 | -17721.78 | -35999.11 | -17435.13 | -33658.04 | -4952.135 | -5620.109 | -9237.519 | -16698.3 | -14121.78 | -30103.32 | -9980.237 | -17980.83 | -14286.65 | -26199.53 | -249.6344 | 2821.55 | -2930.413 | -2468.465 | -4211.834 | -5957.171 | -3339.784 | -4044.885 | -3348.086 | -4128.564 | 3200.599 | 3652.253 | 2147.365 | 2192.758 | 5086.208 | 8924.034 | 2950.833 | 4289.736 | 4473.068 | 6888.008
| -15539.97 | -21577.67 | -17197.93 | -30635.35 | -18642.32 | -40584.47 | -17741.47 | -36045.26 | -17455.56 | -33703.93 | -5003.011 | -5719.382 | -9281.574 | -16791.91 | -14147.2 | -30163.68 | -10024.29 | -18081.13 | -14314.04 | -26258.01 | -293.8852 | 2744.299 | -2977.479 | -2579.737 | -4256.169 | -6064.236 | -3384.325 | -4136.738 | -3391.331 | -4212.559 | 3228.186 | 3705.627 | 2176.142 | 2255.412 | 5111.931 | 8979.957 | 2977.517 | 4341.158 | 4499.421 | 6936.738
| -15571.82 | -21614.12 | -17224.25 | -30675.85 | -18660.46 | -40626.2 | -17760.94 | -36090.89 | -17475.7 | -33749.46 | -5053.798 | -5818.577 | -9325.602 | -16885.27 | -14172.47 | -30223.66 | -10068.33 | -18181.3 | -14341.33 | -26316.18 | -338.1371 | 2666.84 | -3024.539 | -2691.013 | -4300.495 | -6171.225 | -3428.865 | -4228.502 | -3434.574 | -4296.557 | 3255.771 | 3758.934 | 2204.903 | 2318.064 | 5137.648 | 9035.84 | 3004.203 | 4392.559 | 4525.774 | 6985.463
| -15603.51 | -21650.31 | -17250.1 | -30716.07 | -18678.25 | -40667.66 | -17780.19 | -36136.19 | -17495.61 | -33794.51 | -5104.388 | -5917.43 | -9369.535 | -16978.38 | -14197.47 | -30283.34 | -10112.37 | -18281.31 | -14368.39 | -26374.07 | -382.3893 | 2589.266 | -3071.598 | -2802.273 | -4344.713 | -6278.116 | -3473.406 | -4320.253 | -3477.817 | -4380.583 | 3283.355 | 3812.206 | 2233.601 | 2380.715 | 5163.336 | 9091.648 | 3030.891 | 4443.928 | 4552.127 | 7034.185
| -15635.01 | -21686.21 | -17275.83 | -30755.96 | -18695.93 | -40708.86 | -17799.28 | -36181.29 | -17515.45 | -33839.15 | -5154.885 | -6015.956 | -9413.396 | -17071.18 | -14222.31 | -30342.78 | -10156.41 | -18381.04 | -14395.21 | -26431.56 | -426.6314 | 2511.576 | -3118.657 | -2913.535 | -4388.678 | -6384.968 | -3517.94 | -4412.002 | -3521.058 | -4464.63 | 3310.94 | 3865.466 | 2262.2 | 2443.364 | 5188.916 | 9147.329 | 3057.578 | 4495.274 | 4578.481 | 7082.904
| -15666.33 | -21721.82 | -17301.56 | -30795.5 | -18713.61 | -40749.77 | -17818.31 | -36226.18 | -17535.28 | -33883.47 | -5204.739 | -6114.185 | -9457.082 | -17163.63 | -14247.11 | -30401.92 | -10200.44 | -18480.45 | -14422.01 | -26488.7 | -470.8641 | 2433.529 | -3165.716 | -3024.786 | -4432.436 | -6491.76 | -3562.423 | -4503.641 | -3564.296 | -4548.614 | 3338.524 | 3918.721 | 2290.614 | 2506.007 | 5214.317 | 9202.86 | 3084.264 | 4546.616 | 4604.832 | 7131.617
| -15697.57 | -21757.22 | -17327.27 | -30834.71 | -18731.26 | -40790.33 | -17837.21 | -36270.85 | -17555.12 | -33927.52 | -5254.459 | -6212.13 | -9500.486 | -17255.71 | -14271.78 | -30460.76 | -10244.42 | -18579.54 | -14448.76 | -26545.51 | -515.095 | 2354.991 | -3212.722 | -3135.969 | -4476.139 | -6598.438 | -3606.838 | -4595.225 | -3607.532 | -4632.535 | 3366.109 | 3971.941 | 2318.885 | 2568.644 | 5239.534 | 9258.244 | 3110.947 | 4597.972 | 4631.179 | 7180.292
| -15728.76 | -21792.49 | -17352.98 | -30873.66 | -18748.83 | -40830.44 | -17855.89 | -36315.17 | -17574.85 | -33971.39 | -5304.082 | -6309.827 | -9543.658 | -17347.4 | -14296.24 | -30519.31 | -10288.1 | -18678.33 | -14475.43 | -26602.06 | -559.3289 | 2276.037 | -3259.589 | -3247.084 | -4519.84 | -6705.046 | -3651.184 | -4686.828 | -3650.767 | -4716.498 | 3393.694 | 4025.077 | 2347.085 | 2631.277 | 5264.646 | 9313.513 | 3137.629 | 4649.357 | 4657.464 | 7228.875
| -15759.87 | -21827.57 | -17378.67 | -30912.4 | -18766.17 | -40870.07 | -17874.36 | -36359.03 | -17594.31 | -34015.04 | -5353.665 | -6407.259 | -9586.711 | -17438.69 | -14320.5 | -30577.57 | -10331.27 | -18776.89 | -14501.64 | -26658.45 | -603.5694 | 2196.919 | -3306.228 | -3358.206 | -4563.54 | -6811.635 | -3695.471 | -4778.381 | -3694.001 | -4800.523 | 3421.278 | 4078.103 | 2375.231 | 2693.908 | 5289.739 | 9368.732 | 3164.311 | 4700.775 | 4683.584 | 7277.279
| -15790.74 | -21862.47 | -17404.11 | -30950.88 | -18783.15 | -40909.25 | -17892.63 | -36402.43 | -17613.35 | -34058.27 | -5403.228 | -6504.425 | -9629.63 | -17529.64 | -14344.69 | -30635.53 | -10374.11 | -18875.32 | -14527.81 | -26714.68 | -647.8255 | 2117.756 | -3352.7 | -3469.345 | -4607.239 | -6918.158 | -3739.698 | -4869.861 | -3737.118 | -4884.558 | 3448.863 | 4131.023 | 2403.374 | 2756.532 | 5314.831 | 9423.911 | 3190.994 | 4752.237 | 4709.513 | 7325.493
| -15821.36 | -21897.21 | -17429.03 | -30989.02 | -18799.72 | -40948.07 | -17910.6 | -36445.44 | -17632.07 | -34101 | -5452.757 | -6601.255 | -9672.442 | -17620.29 | -14368.8 | -30693.08 | -10416.81 | -18973.6 | -14553.97 | -26770.62 | -692.0835 | 2038.485 | -3399.126 | -3580.462 | -4650.938 | -7024.494 | -3783.868 | -4961.25 | -3780.149 | -4968.596 | 3476.439 | 4183.839 | 2431.517 | 2819.143 | 5339.922 | 9478.954 | 3217.679 | 4803.749 | 4735.296 | 7373.603
| -15851.81 | -21931.67 | -17453.49 | -31026.74 | -18816.08 | -40986.52 | -17928.34 | -36488.11 | -17650.67 | -34143.29 | -5502.278 | -6697.836 | -9715.201 | -17710.61 | -14392.73 | -30750.12 | -10459.49 | -19071.62 | -14580.13 | -26826.16 | -736.3423 | 1959.082 | -3445.548 | -3691.598 | -4694.636 | -7130.621 | -3827.978 | -5052.584 | -3822.922 | -5052.635 | 3503.975 | 4236.557 | 2459.66 | 2881.733 | 5365.014 | 9533.801 | 3244.366 | 4855.294 | 4761.016 | 7421.688
| -15882.09 | -21965.85 | -17477.86 | -31063.98 | -18832.39 | -41024.48 | -17946 | -36530.44 | -17669.2 | -34185.29 | -5551.798 | -6794.139 | -9757.916 | -17800.56 | -14416.43 | -30806.64 | -10502.17 | -19169.33 | -14605.85 | -26881.32 | -780.602 | 1879.611 | -3491.971 | -3802.715 | -4738.334 | -7236.695 | -3872.029 | -5143.882 | -3865.596 | -5136.658 | 3531.45 | 4289.195 | 2487.803 | 2944.306 | 5390.104 | 9588.508 | 3271.054 | 4906.858 | 4786.731 | 7469.772
| -15912.14 | -21999.9 | -17502.22 | -31100.85 | -18848.71 | -41062 | -17963.62 | -36572.29 | -17687.73 | -34226.92 | -5601.318 | -6890.202 | -9800.614 | -17890.08 | -14440.01 | -30862.72 | -10544.85 | -19266.79 | -14631.38 | -26936.08 | -824.8622 | 1800.122 | -3538.395 | -3913.673 | -4782.031 | -7342.807 | -3916.021 | -5235.053 | -3908.214 | -5220.546 | 3558.836 | 4341.746 | 2515.946 | 3006.86 | 5415.189 | 9643.152 | 3297.744 | 4958.402 | 4812.445 | 7517.851
| -15942.06 | -22033.84 | -17526.57 | -31137.54 | -18865 | -41099.19 | -17981.18 | -36613.62 | -17706.19 | -34268.02 | -5650.831 | -6985.939 | -9843.308 | -17979.08 | -14463.51 | -30918.48 | -10587.53 | -19364.03 | -14656.88 | -26990.62 | -869.1233 | 1720.463 | -3584.818 | -4024.539 | -4825.728 | -7448.841 | -3959.953 | -5326.128 | -3950.826 | -5304.107 | 3586.105 | 4394.212 | 2544.088 | 3069.403 | 5440.272 | 9697.761 | 3324.433 | 5009.862 | 4838.16 | 7565.922
| -15971.89 | -22067.53 | -17550.91 | -31174.13 | -18881.11 | -41136.06 | -17998.54 | -36654.55 | -17724.39 | -34308.66 | -5700.335 | -7081.367 | -9886.002 | -18067.67 | -14486.88 | -30973.94 | -10630.19 | -19461.03 | -14682.35 | -27044.97 | -913.3852 | 1640.432 | -3631.241 | -4135.373 | -4869.419 | -7554.681 | -4003.858 | -5417.193 | -3993.439 | -5387.524 | 3613.256 | 4446.596 | 2572.231 | 3131.974 | 5465.326 | 9752.352 | 3351.122 | 5061.22 | 4863.874 | 7613.965
| -16001.67 | -22100.88 | -17575.18 | -31210.53 | -18896.88 | -41172.54 | -18015.62 | -36695.11 | -17742.19 | -34348.91 | -5749.835 | -7176.521 | -9928.615 | -18156.04 | -14509.98 | -31029.17 | -10672.85 | -19557.73 | -14707.57 | -27099.1 | -957.6476 | 1560.035 | -3677.661 | -4246.105 | -4913.014 | -7660.435 | -4047.757 | -5508.345 | -4036.054 | -5471.214 | 3640.312 | 4498.88 | 2600.374 | 3194.566 | 5490.294 | 9806.881 | 3377.752 | 5112.47 | 4889.588 | 7661.921
| -16031.3 | -22133.95 | -17599.22 | -31246.62 | -18912.27 | -41208.5 | -18032.46 | -36735.29 | -17759.64 | -34388.85 | -5799.334 | -7271.442 | -9971.006 | -18244.06 | -14532.93 | -31084.19 | -10715.51 | -19654.11 | -14732.47 | -27152.9 | -1001.911 | 1479.491 | -3724.073 | -4356.783 | -4956.378 | -7766.231 | -4091.65 | -5599.63 | -4078.671 | -5555.131 | 3667.296 | 4551.049 | 2628.516 | 3257.162 | 5515.126 | 9861.255 | 3404.192 | 5163.582 | 4915.302 | 7709.692
| -16060.68 | -22166.84 | -17622.79 | -31282.38 | -18927.35 | -41243.96 | -18049.08 | -36775.13 | -17776.88 | -34428.61 | -5848.83 | -7365.984 | -10013.18 | -18331.45 | -14555.83 | -31138.84 | -10758.16 | -19750.27 | -14757.35 | -27206.44 | -1046.175 | 1398.85 | -3770.479 | -4467.406 | -4999.535 | -7871.999 | -4135.536 | -5690.87 | -4121.291 | -5639.047 | 3694.254 | 4603.12 | 2656.658 | 3319.744 | 5539.78 | 9915.466 | 3430.434 | 5214.584 | 4941.016 | 7757.265
| -16089.86 | -22199.52 | -17645.95 | -31317.79 | -18942.31 | -41279.05 | -18065.48 | -36814.73 | -17794.07 | -34468.23 | -5898.321 | -7460.142 | -10055.28 | -18418.29 | -14578.64 | -31193.01 | -10800.76 | -19846.3 | -14782.22 | -27259.59 | -1090.44 | 1317.981 | -3816.883 | -4577.908 | -5042.613 | -7977.625 | -4179.421 | -5781.984 | -4163.914 | -5722.934 | 3721.208 | 4655.106 | 2684.797 | 3382.304 | 5564.286 | 9969.544 | 3456.565 | 5265.534 | 4966.73 | 7804.73
| -16118.81 | -22231.89 | -17668.97 | -31352.78 | -18957.26 | -41313.98 | -18081.79 | -36853.97 | -17811.27 | -34507.59 | -5947.806 | -7554.023 | -10097.22 | -18504.84 | -14601.21 | -31246.78 | -10843.23 | -19942.17 | -14807.01 | -27312.37 | -1134.706 | 1236.891 | -3863.285 | -4688.241 | -5085.676 | -8083.164 | -4223.304 | -5873.026 | -4206.54 | -5806.842 | 3748.157 | 4707.016 | 2712.928 | 3444.756 | 5588.749 | 10023.52 | 3482.644 | 5316.449 | 4992.444 | 7852.165
| -16147.53 | -22264.03 | -17691.96 | -31387.51 | -18972.21 | -41348.78 | -18098.02 | -36892.72 | -17828.43 | -34546.5 | -5997.286 | -7647.569 | -10138.92 | -18591.15 | -14623.56 | -31300.33 | -10885.27 | -20037.84 | -14831.31 | -27364.79 | -1178.972 | 1155.754 | -3909.688 | -4798.352 | -5128.738 | -8188.678 | -4267.184 | -5964.011 | -4249.168 | -5890.786 | 3775.104 | 4758.857 | 2741.054 | 3507.091 | 5613.202 | 10077.46 | 3508.701 | 5367.33 | 5018.128 | 7899.596
| -16176.07 | -22295.94 | -17714.95 | -31422.12 | -18987.07 | -41383.18 | -18114.02 | -36930.99 | -17845.47 | -34584.92 | -6046.499 | -7740.876 | -10180.44 | -18677.17 | -14645.84 | -31353.65 | -10926.83 | -20133.32 | -14855.56 | -27416.89 | -1223.239 | 1074.549 | -3956.081 | -4908.274 | -5171.8 | -8294.138 | -4311.017 | -6054.886 | -4291.792 | -5974.172 | 3802.051 | 4810.626 | 2769.177 | 3569.357 | 5637.655 | 10131.37 | 3534.755 | 5418.179 | 5043.686 | 7947.027
| -16204.57 | -22327.67 | -17737.92 | -31456.63 | -19001.65 | -41417.07 | -18129.75 | -36968.88 | -17862.18 | -34622.97 | -6095.64 | -7833.978 | -10221.84 | -18762.85 | -14668.06 | -31406.61 | -10968.18 | -20228.58 | -14879.76 | -27468.71 | -1267.506 | 993.188 | -4002.35 | -5018.085 | -5214.862 | -8399.504 | -4354.793 | -6145.611 | -4334.402 | -6056.684 | 3828.998 | 4862.305 | 2797.301 | 3631.522 | 5662.108 | 10185.17 | 3560.806 | 5468.991 | 5069.005 | 7994.44
| -16233.02 | -22359.25 | -17760.88 | -31490.93 | -19015.82 | -41450.52 | -18145.31 | -37006.42 | -17878.45 | -34660.72 | -6144.538 | -7926.854 | -10263.18 | -18848.15 | -14690.13 | -31459.2 | -11009.48 | -20323.54 | -14903.94 | -27520.21 | -1311.775 | 911.7533 | -4048.359 | -5127.773 | -5257.923 | -8504.723 | -4398.506 | -6236.262 | -4376.984 | -6139.235 | 3855.945 | 4913.877 | 2825.424 | 3693.585 | 5686.559 | 10238.76 | 3586.858 | 5519.714 | 5094.143 | 8041.787
| -16261.34 | -22390.54 | -17783.75 | -31524.89 | -19029.64 | -41483.58 | -18160.68 | -37043.5 | -17894.43 | -34698.14 | -6193.174 | -8019.454 | -10304.51 | -18933.08 | -14711.95 | -31511.56 | -11050.79 | -20418.21 | -14927.71 | -27571.39 | -1356.044 | 830.256 | -4094.181 | -5237.293 | -5300.984 | -8609.79 | -4442.142 | -6326.932 | -4419.492 | -6222.6 | 3882.892 | 4965.346 | 2853.547 | 3755.559 | 5711.007 | 10292.16 | 3612.91 | 5570.269 | 5119.233 | 8088.991
| -16289.51 | -22421.54 | -17806.16 | -31558.55 | -19043.27 | -41516.25 | -18175.81 | -37080.15 | -17910.31 | -34735.14 | -6241.739 | -8111.865 | -10345.83 | -19017.64 | -14733.63 | -31563.61 | -11092.08 | -20512.64 | -14951.32 | -27622.25 | -1400.299 | 748.5672 | -4139.95 | -5346.7 | -5344.045 | -8714.799 | -4485.676 | -6417.67 | -4461.753 | -6306.342 | 3909.839 | 5016.715 | 2881.669 | 3817.495 | 5735.443 | 10345.47 | 3638.964 | 5620.611 | 5144.318 | 8135.989
| -16317.47 | -22452.32 | -17828.03 | -31591.95 | -19056.86 | -41548.6 | -18190.81 | -37116.53 | -17926.19 | -34771.68 | -6289.921 | -8203.962 | -10387.13 | -19101.91 | -14755.26 | -31615.17 | -11133.37 | -20606.81 | -14974.9 | -27672.92 | -1444.52 | 666.5715 | -4185.717 | -5456.08 | -5387.102 | -8819.718 | -4529.108 | -6508.41 | -4503.753 | -6389.733 | 3936.785 | 5068.013 | 2909.792 | 3879.427 | 5759.823 | 10398.73 | 3665.018 | 5670.783 | 5169.397 | 8182.826
| -16345.21 | -22482.98 | -17849.71 | -31625.02 | -19070.44 | -41580.66 | -18205.76 | -37152.61 | -17942.05 | -34807.8 | -6338.066 | -8295.744 | -10428.36 | -19185.96 | -14776.72 | -31666.21 | -11174.66 | -20700.73 | -14998.45 | -27723.39 | -1488.668 | 584.3063 | -4231.483 | -5565.374 | -5430.062 | -8924.341 | -4572.443 | -6599.016 | -4545.735 | -6472.851 | 3963.698 | 5119.263 | 2937.909 | 3941.353 | 5783.997 | 10451.88 | 3691.071 | 5720.869 | 5194.474 | 8229.601
| -16372.75 | -22513.53 | -17871.34 | -31657.72 | -19083.99 | -41612.34 | -18220.62 | -37188.3 | -17957.82 | -34843.57 | -6386.203 | -8387.238 | -10469.48 | -19269.6 | -14797.92 | -31716.85 | -11215.94 | -20794.41 | -15021.75 | -27773.68 | -1532.646 | 501.8838 | -4277.243 | -5674.545 | -5472.803 | -9028.649 | -4615.716 | -6689.546 | -4587.716 | -6556.262 | 3990.498 | 5170.428 | 2965.994 | 4003.273 | 5807.969 | 10504.9 | 3717.121 | 5770.918 | 5219.55 | 8276.362
| -16400.09 | -22543.88 | -17892.96 | -31690.19 | -19097.24 | -41643.57 | -18235.29 | -37223.64 | -17973.36 | -34879.12 | -6434.333 | -8478.478 | -10510.41 | -19352.71 | -14818.96 | -31767.17 | -11257.22 | -20887.81 | -15044.73 | -27823.62 | -1576.509 | 419.4182 | -4322.993 | -5783.632 | -5515.332 | -9132.811 | -4658.964 | -6780.154 | -4629.699 | -6639.936 | 4017.132 | 5221.469 | 2993.955 | 4065.155 | 5831.835 | 10557.77 | 3743.169 | 5820.975 | 5244.626 | 8323.107
| -16427.28 | -22574.04 | -17914.57 | -31722.42 | -19110.1 | -41674.4 | -18249.69 | -37258.59 | -17988.54 | -34914.42 | -6482.457 | -8569.336 | -10551.12 | -19435.43 | -14839.94 | -31817.16 | -11298.49 | -20980.88 | -15067.69 | -27873.25 | -1620.275 | 336.717 | -4368.741 | -5892.556 | -5557.77 | -9236.861 | -4702.209 | -6870.698 | -4671.682 | -6722.933 | 4043.679 | 5272.386 | 3021.716 | 4126.963 | 5855.659 | 10610.52 | 3769.216 | 5871.07 | 5269.702 | 8369.797
| -16454.42 | -22604.02 | -17936.15 | -31754.32 | -19122.65 | -41704.95 | -18263.8 | -37293.12 | -18003.34 | -34949.3 | -6530.58 | -8659.785 | -10591.67 | -19517.82 | -14860.82 | -31866.81 | -11339.6 | -21073.64 | -15090.63 | -27922.48 | -1664.003 | 253.6257 | -4414.487 | -6001.262 | -5600.197 | -9340.792 | -4745.448 | -6961.052 | -4713.662 | -6805.161 | 4070.146 | 5323.199 | 3049.296 | 4188.635 | 5879.473 | 10663.18 | 3795.265 | 5921.212 | 5294.764 | 8416.367
| -16481.55 | -22633.79 | -17957.66 | -31785.88 | -19134.98 | -41735.35 | -18277.67 | -37327.34 | -18017.96 | -34983.69 | -6578.701 | -8749.859 | -10632.03 | -19599.86 | -14881.47 | -31916.26 | -11380.29 | -21166.05 | -15113.5 | -27971.39 | -1707.693 | 170.3883 | -4460.234 | -6109.837 | -5642.624 | -9444.704 | -4788.679 | -7051.376 | -4755.642 | -6887.542 | 4096.528 | 5373.906 | 3076.815 | 4250.235 | 5903.288 | 10715.79 | 3821.319 | 5971.393 | 5319.817 | 8462.758
| -16508.52 | -22663.33 | -17978.72 | -31817.12 | -19147.22 | -41765.44 | -18291.36 | -37361.28 | -18032.54 | -35017.69 | -6626.816 | -8839.468 | -10672.25 | -19681.62 | -14901.93 | -31965.54 | -11420.5 | -21258.12 | -15135.87 | -28020.02 | -1751.347 | 87.19855 | -4505.981 | -6218.313 | -5685.051 | -9548.592 | -4831.907 | -7141.772 | -4797.621 | -6970.234 | 4122.872 | 5424.514 | 3104.307 | 4311.772 | 5927.102 | 10768.33 | 3847.341 | 6021.6 | 5344.796 | 8509.001
| -16535.29 | -22692.73 | -17999.25 | -31848.15 | -19159.43 | -41794.95 | -18304.94 | -37394.9 | -18047.11 | -35051.46 | -6674.923 | -8928.706 | -10712.31 | -19763.07 | -14922.29 | -32014.53 | -11460.48 | -21350 | -15158.19 | -28068.41 | -1794.99 | 3.966532 | -4551.728 | -6326.596 | -5727.478 | -9652.399 | -4875.134 | -7232.214 | -4839.603 | -7052.734 | 4149.195 | 5475.007 | 3131.793 | 4373.174 | 5950.916 | 10820.7 | 3873.262 | 6071.829 | 5369.613 | 8555.163
| -16561.85 | -22721.96 | -18019.54 | -31878.95 | -19171.62 | -41823.85 | -18318.45 | -37428.16 | -18061.67 | -35084.98 | -6723.028 | -9017.537 | -10752.27 | -19844.12 | -14942.54 | -32063.13 | -11500.41 | -21441.82 | -15180.49 | -28116.49 | -1838.633 | -79.38909 | -4597.431 | -6434.621 | -5769.905 | -9756.189 | -4918.347 | -7322.644 | -4881.587 | -7135.015 | 4175.512 | 5525.383 | 3159.279 | 4434.487 | 5974.727 | 10872.88 | 3899.009 | 6122.077 | 5394.245 | 8601.3
| -16588.16 | -22750.89 | -18039.81 | -31909.47 | -19183.68 | -41852.34 | -18331.82 | -37461 | -18076.04 | -35118.12 | -6771.13 | -9106.044 | -10792.23 | -19924.79 | -14962.58 | -32111.32 | -11540.34 | -21533.54 | -15202.79 | -28164.19 | -1882.276 | -162.7803 | -4642.914 | -6542.391 | -5812.32 | -9859.966 | -4961.499 | -7413.04 | -4923.574 | -7217.538 | 4201.825 | 5575.644 | 3186.765 | 4495.757 | 5998.533 | 10924.97 | 3924.58 | 6172.327 | 5418.736 | 8647.434
| -16614.21 | -22779.55 | -18060.06 | -31939.8 | -19195.4 | -41880.59 | -18344.96 | -37493.43 | -18090.06 | -35150.84 | -6819.226 | -9194.144 | -10832.19 | -20005.14 | -14982.4 | -32159.04 | -11580.26 | -21625.1 | -15224.65 | -28211.47 | -1925.919 | -246.155 | -4688.138 | -6649.917 | -5854.71 | -9963.664 | -5004.548 | -7503.392 | -4965.563 | -7300.593 | 4228.135 | 5625.79 | 3214.251 | 4557.007 | 6022.266 | 10976.98 | 3950.058 | 6222.522 | 5443.194 | 8693.564
| -16640.06 | -22808.02 | -18080.31 | -31970.01 | -19206.71 | -41908.54 | -18357.81 | -37525.4 | -18103.65 | -35183.17 | -6867.174 | -9281.888 | -10872.13 | -20085.14 | -15002.14 | -32206.33 | -11620.18 | -21716.41 | -15246.34 | -28258.3 | -1969.563 | -329.5526 | -4733.255 | -6757.255 | -5896.957 | -10067.28 | -5047.503 | -7593.655 | -5007.353 | -7383.744 | 4254.445 | 5675.81 | 3241.736 | 4618.252 | 6045.856 | 11028.92 | 3975.496 | 6272.585 | 5467.648 | 8739.669
| -16665.84 | -22836.32 | -18100.51 | -32000.05 | -19217.72 | -41936.15 | -18370.46 | -37556.9 | -18116.99 | -35215.18 | -6914.974 | -9369.27 | -10912 | -20164.8 | -15021.82 | -32253.25 | -11660.09 | -21807.35 | -15267.98 | -28304.88 | -2013.209 | -412.9634 | -4778.364 | -6864.493 | -5938.967 | -10170.77 | -5090.375 | -7683.789 | -5048.748 | -7466.218 | 4280.754 | 5725.693 | 3269.222 | 4679.496 | 6069.272 | 11080.78 | 4000.929 | 6322.509 | 5492.099 | 8785.71
| -16691.53 | -22864.46 | -18120.42 | -32029.81 | -19228.61 | -41963.38 | -18382.93 | -37588.03 | -18130.26 | -35246.83 | -6962.677 | -9456.325 | -10951.67 | -20244.16 | -15041.36 | -32299.83 | -11700 | -21897.89 | -15289.56 | -28351.21 | -2056.855 | -496.4043 | -4823.466 | -6971.657 | -5980.803 | -10274.1 | -5133.142 | -7773.812 | -5090.11 | -7548.218 | 4307.064 | 5775.454 | 3296.707 | 4740.738 | 6092.539 | 11132.49 | 4026.357 | 6372.31 | 5516.543 | 8831.611
| -16717.07 | -22892.4 | -18139.8 | -32059.33 | -19239.47 | -41990.16 | -18395.22 | -37618.79 | -18143.51 | -35277.98 | -7009.723 | -9543.042 | -10991.14 | -20323.11 | -15060.64 | -32346.09 | -11739.9 | -21988.05 | -15310.91 | -28397.34 | -2100.502 | -579.9144 | -4868.56 | -7078.677 | -6022.594 | -10377.34 | -5175.812 | -7863.814 | -5131.473 | -7630.238 | 4333.311 | 5825.087 | 3324.193 | 4801.974 | 6115.729 | 11184.02 | 4051.781 | 6422.02 | 5540.984 | 8877.311
| -16742.4 | -22920.12 | -18158.81 | -32088.57 | -19250.32 | -42016.49 | -18407.4 | -37649.16 | -18156.74 | -35308.75 | -7056.661 | -9629.463 | -11030.47 | -20401.61 | -15079.77 | -32391.98 | -11779.78 | -22077.89 | -15331.96 | -28443.2 | -2144.15 | -663.4427 | -4913.651 | -7185.505 | -6064.382 | -10480.51 | -5218.421 | -7953.87 | -5172.839 | -7712.317 | 4359.448 | 5874.605 | 3351.678 | 4863.203 | 6138.905 | 11235.42 | 4077.2 | 6471.689 | 5565.424 | 8922.864
| -16767.51 | -22947.59 | -18177.72 | -32117.37 | -19261.13 | -42042.44 | -18419.46 | -37679.2 | -18169.91 | -35339.28 | -7103.497 | -9715.561 | -11069.69 | -20479.74 | -15098.85 | -32437.45 | -11819.39 | -22167.53 | -15352.98 | -28488.79 | -2187.798 | -747.0092 | -4958.742 | -7292.243 | -6106.171 | -10583.55 | -5261.012 | -8043.925 | -5214.209 | -7794.387 | 4385.466 | 5924.008 | 3379.162 | 4924.428 | 6162.08 | 11286.73 | 4102.616 | 6521.324 | 5589.863 | 8968.36
| -16792.46 | -22974.75 | -18196.62 | -32145.74 | -19271.6 | -42068.05 | -18431.32 | -37708.95 | -18182.79 | -35369.53 | -7150.294 | -9801.263 | -11108.72 | -20557.57 | -15117.8 | -32482.59 | -11858.54 | -22257.05 | -15373.82 | -28533.83 | -2231.449 | -830.6686 | -5003.833 | -7398.975 | -6147.961 | -10686.42 | -5303.594 | -8133.821 | -5255.58 | -7876.402 | 4411.412 | 5973.293 | 3406.642 | 4985.633 | 6185.255 | 11337.95 | 4128.031 | 6570.907 | 5614.299 | 9013.835
| -16817.27 | -23001.65 | -18215.51 | -32173.82 | -19281.6 | -42093.22 | -18443.02 | -37738.39 | -18195.27 | -35399.43 | -7197.07 | -9886.781 | -11147.55 | -20635.1 | -15136.5 | -32527.43 | -11897.34 | -22346.42 | -15394.59 | -28578.4 | -2275.101 | -914.3812 | -5048.924 | -7505.576 | -6189.75 | -10789.11 | -5346.168 | -8223.494 | -5296.954 | -7958.384 | 4437.278 | 6022.481 | 3434.114 | 5046.761 | 6208.429 | 11389.01 | 4153.444 | 6620.432 | 5638.645 | 9059.29
| -16841.91 | -23028.45 | -18234.38 | -32201.72 | -19291.3 | -42118.02 | -18454.46 | -37767.44 | -18207.4 | -35428.97 | -7243.818 | -9972.196 | -11186.25 | -20712.27 | -15155.01 | -32571.82 | -11935.94 | -22435.52 | -15415.01 | -28622.88 | -2318.754 | -998.0499 | -5094.01 | -7611.942 | -6231.54 | -10891.61 | -5388.74 | -8312.926 | -5338.327 | -8040.354 | 4463.06 | 6071.574 | 3461.582 | 5107.694 | 6231.601 | 11439.89 | 4178.856 | 6669.903 | 5662.79 | 9104.674
| -16866.38 | -23055.17 | -18253.13 | -32229.47 | -19300.85 | -42142.49 | -18465.62 | -37796.09 | -18219.36 | -35458.21 | -7290.56 | -10057.34 | -11224.85 | -20788.98 | -15173.45 | -32615.69 | -11974.49 | -22524.25 | -15435.41 | -28667.3 | -2362.408 | -1081.721 | -5139.032 | -7718.091 | -6273.314 | -10993.92 | -5431.298 | -8402.092 | -5379.699 | -8121.99 | 4488.794 | 6120.542 | 3488.988 | 5168.42 | 6254.739 | 11490.65 | 4204.267 | 6719.264 | 5686.708 | 9149.862
| -16890.79 | -23081.72 | -18271.46 | -32257.07 | -19310.36 | -42166.66 | -18476.59 | -37824.36 | -18231.28 | -35487.17 | -7337.296 | -10142.01 | -11263.43 | -20865.2 | -15191.77 | -32659.17 | -12013.04 | -22612.53 | -15455.64 | -28711.54 | -2406.061 | -1165.539 | -5183.816 | -7824.037 | -6314.978 | -11096.08 | -5473.831 | -8491.084 | -5421.067 | -8202.892 | 4514.5 | 6169.381 | 3516.298 | 5229.024 | 6277.751 | 11541.34 | 4229.674 | 6768.431 | 5710.538 | 9194.82
| -16915.03 | -23108 | -18289.3 | -32284.45 | -19319.85 | -42190.55 | -18487.44 | -37852.3 | -18243.2 | -35515.7 | -7384.024 | -10226.35 | -11302.01 | -20940.99 | -15209.89 | -32702.48 | -12051.59 | -22700.43 | -15475.81 | -28755.55 | -2449.714 | -1249.458 | -5228.355 | -7929.711 | -6356.408 | -11198.08 | -5516.289 | -8579.999 | -5462.423 | -8283.619 | 4540.189 | 6218.113 | 3543.43 | 5289.595 | 6300.566 | 11591.94 | 4255.048 | 6817.394 | 5734.356 | 9239.671
| -16939.08 | -23133.99 | -18306.88 | -32311.48 | -19329.28 | -42214.13 | -18498.22 | -37879.9 | -18255.05 | -35543.77 | -7430.75 | -10310.32 | -11340.51 | -21016.46 | -15227.79 | -32745.66 | -12090.14 | -22788.04 | -15495.66 | -28799.24 | -2493.368 | -1333.265 | -5272.809 | -8035.12 | -6397.639 | -11299.89 | -5558.652 | -8668.89 | -5503.658 | -8364.999 | 4565.872 | 6266.741 | 3570.401 | 5350.158 | 6323.209 | 11642.43 | 4280.312 | 6866.24 | 5758.175 | 9284.507
| -16962.89 | -23159.67 | -18324.43 | -32338.16 | -19338.44 | -42237.38 | -18508.9 | -37907.08 | -18266.68 | -35571.48 | -7477.475 | -10393.96 | -11378.9 | -21091.64 | -15245.61 | -32788.61 | -12128.67 | -22875.43 | -15515.42 | -28842.46 | -2537.023 | -1416.928 | -5317.249 | -8140.341 | -6438.8 | -11401.48 | -5600.95 | -8757.733 | -5544.731 | -8446.782 | 4591.55 | 6315.248 | 3597.286 | 5410.704 | 6345.762 | 11692.76 | 4305.384 | 6915.061 | 5781.993 | 9329.342
| -16986.49 | -23185.14 | -18341.96 | -32364.61 | -19347.27 | -42260.25 | -18519.41 | -37933.83 | -18277.93 | -35598.83 | -7524.194 | -10477.14 | -11417.19 | -21166.55 | -15263.35 | -32831.23 | -12167.2 | -22962.63 | -15535.04 | -28885.34 | -2580.68 | -1500.607 | -5361.685 | -8245.374 | -6479.953 | -11502.83 | -5643.186 | -8846.477 | -5585.487 | -8528.319 | 4617.223 | 6363.635 | 3624.136 | 5471.152 | 6368.299 | 11742.91 | 4330.279 | 6963.879 | 5805.811 | 9374.17
| -17009.97 | -23210.4 | -18359.48 | -32390.77 | -19355.79 | -42282.68 | -18529.65 | -37960.11 | -18288.87 | -35625.81 | -7570.906 | -10559.91 | -11455.32 | -21241.16 | -15280.91 | -32873.42 | -12205.72 | -23049.55 | -15554.49 | -28927.85 | -2624.34 | -1584.367 | -5406.12 | -8350.222 | -6521.105 | -11604.03 | -5685.344 | -8935.119 | -5626.217 | -8609.615 | 4642.896 | 6411.906 | 3650.984 | 5531.434 | 6390.835 | 11792.94 | 4355.095 | 7012.691 | 5829.626 | 9418.942
| -17033.29 | -23235.43 | -18376.98 | -32416.66 | -19364.03 | -42304.64 | -18539.64 | -37986 | -18299.59 | -35652.38 | -7617.612 | -10642.25 | -11493.21 | -21315.43 | -15298.22 | -32915.21 | -12244.05 | -23136.03 | -15573.78 | -28970.11 | -2668.003 | -1668.119 | -5450.554 | -8454.924 | -6562.258 | -11705.17 | -5727.408 | -9023.757 | -5666.945 | -8691.186 | 4668.567 | 6460.054 | 3677.832 | 5591.542 | 6413.371 | 11842.89 | 4379.897 | 7061.511 | 5853.434 | 9463.564
| -17056.43 | -23260.31 | -18394.37 | -32442.34 | -19372.19 | -42326.16 | -18549.46 | -38011.5 | -18310.22 | -35678.48 | -7664.266 | -10724.18 | -11530.85 | -21389.35 | -15315.41 | -32956.66 | -12281.89 | -23222.07 | -15592.9 | -29012.15 | -2711.671 | -1751.811 | -5494.989 | -8559.502 | -6603.41 | -11806.29 | -5769.392 | -9112.437 | -5707.67 | -8773.103 | 4694.208 | 6508.073 | 3704.676 | 5651.509 | 6435.907 | 11892.74 | 4404.702 | 7110.344 | 5877.234 | 9507.988
| -17079.48 | -23284.99 | -18411.34 | -32467.75 | -19380.32 | -42347.35 | -18559.11 | -38036.58 | -18320.84 | -35704.1 | -7710.352 | -10805.85 | -11568.34 | -21462.93 | -15332.54 | -32997.73 | -12319.29 | -23307.81 | -15611.92 | -29053.93 | -2755.325 | -1835.451 | -5539.423 | -8663.834 | -6644.563 | -11907.28 | -5811.336 | -9200.993 | -5748.395 | -8854.418 | 4719.767 | 6555.954 | 3731.513 | 5711.42 | 6458.44 | 11942.41 | 4429.507 | 7159.202 | 5900.997 | 9552.266
| -17102.48 | -23309.44 | -18427.81 | -32492.85 | -19388.38 | -42368.3 | -18568.6 | -38061.31 | -18331.45 | -35729.45 | -7756.33 | -10887.23 | -11605.72 | -21536.21 | -15349.5 | -33038.4 | -12356.52 | -23393.35 | -15630.56 | -29095.19 | -2798.96 | -1919.069 | -5583.834 | -8767.752 | -6685.674 | -12007.96 | -5853.257 | -9289.355 | -5789.12 | -8934.785 | 4745.184 | 6603.71 | 3758.345 | 5771.321 | 6480.941 | 11991.9 | 4454.313 | 7208.04 | 5924.645 | 9596.483
| -17125.32 | -23333.81 | -18444.02 | -32517.63 | -19396.29 | -42388.93 | -18578 | -38085.75 | -18341.97 | -35754.67 | -7801.994 | -10968.38 | -11643.01 | -21609.11 | -15366.25 | -33078.69 | -12393.71 | -23478.73 | -15649.15 | -29136 | -2842.433 | -2002.719 | -5628.074 | -8871.304 | -6726.593 | -12108.22 | -5895.172 | -9377.637 | -5829.845 | -9014.965 | 4770.472 | 6651.346 | 3785.174 | 5831.198 | 6503.348 | 12041.27 | 4479.119 | 7256.739 | 5948.062 | 9640.679
| -17147.87 | -23358.11 | -18460.2 | -32542.12 | -19403.85 | -42409.18 | -18587.18 | -38109.86 | -18352.21 | -35779.61 | -7847.425 | -11049.35 | -11680.24 | -21681.55 | -15382.83 | -33118.61 | -12430.89 | -23563.97 | -15667.63 | -29176.57 | -2885.681 | -2086.403 | -5672.049 | -8974.594 | -6767.264 | -12208.19 | -5937.087 | -9465.948 | -5870.571 | -9095.452 | 4795.677 | 6698.861 | 3812.003 | 5891.015 | 6525.603 | 12090.59 | 4503.927 | 7305.249 | 5971.286 | 9684.859
| -17170.15 | -23382.31 | -18476.36 | -32566.38 | -19411.02 | -42429.14 | -18596.07 | -38133.59 | -18362.07 | -35804.05 | -7892.833 | -11130.04 | -11717.45 | -21753.56 | -15399.35 | -33158.18 | -12468.06 | -23649.04 | -15686.09 | -29216.91 | -2928.752 | -2170.075 | -5715.86 | -9077.635 | -6807.816 | -12308.04 | -5978.962 | -9554.276 | -5911.254 | -9176.062 | 4820.804 | 6746.254 | 3838.832 | 5950.71 | 6547.685 | 12139.83 | 4528.735 | 7353.636 | 5994.468 | 9728.995
| -17192.28 | -23406.31 | -18492.52 | -32590.41 | -19417.94 | -42448.83 | -18604.76 | -38156.93 | -18371.6 | -35828.04 | -7938.201 | -11210.19 | -11754.58 | -21825.27 | -15415.72 | -33197.5 | -12505.24 | -23733.83 | -15704.09 | -29257.09 | -2971.789 | -2253.738 | -5759.643 | -9180.518 | -6848.335 | -12407.86 | -6020.728 | -9642.552 | -5951.769 | -9256.455 | 4845.879 | 6793.517 | 3865.66 | 6010.199 | 6569.636 | 12188.9 | 4553.539 | 7401.976 | 6017.647 | 9772.995
| -17214.25 | -23430.04 | -18508.66 | -32614.19 | -19424.76 | -42468.2 | -18613.26 | -38179.95 | -18380.94 | -35851.7 | -7983.559 | -11289.97 | -11791.59 | -21896.71 | -15431.87 | -33236.68 | -12542.4 | -23818.24 | -15721.99 | -29297.03 | -3014.827 | -2337.435 | -5803.422 | -9283.334 | -6888.853 | -12507.62 | -6062.344 | -9730.784 | -5992.104 | -9336.725 | 4870.932 | 6840.658 | 3892.488 | 6069.533 | 6591.535 | 12237.78 | 4578.336 | 7450.315 | 6040.827 | 9816.789
| -17236.05 | -23453.53 | -18524.68 | -32637.77 | -19431.54 | -42487.19 | -18621.51 | -38202.68 | -18390.25 | -35875.1 | -8028.913 | -11369.32 | -11828.44 | -21967.85 | -15447.83 | -33275.64 | -12579.56 | -23902.26 | -15739.83 | -29336.67 | -3057.866 | -2421.146 | -5847.201 | -9386.026 | -6929.37 | -12607.3 | -6103.862 | -9819.069 | -6032.216 | -9417.088 | 4895.981 | 6887.669 | 3919.317 | 6128.796 | 6613.432 | 12286.56 | 4603.127 | 7498.666 | 6064.007 | 9860.408
| -17257.76 | -23476.98 | -18540.17 | -32661.23 | -19438.3 | -42505.76 | -18629.61 | -38225 | -18399.55 | -35898.29 | -8074.263 | -11448.28 | -11865.14 | -22038.67 | -15463.74 | -33314.19 | -12616.68 | -23985.9 | -15757.66 | -29375.91 | -3100.906 | -2504.8 | -5890.98 | -9488.48 | -6969.887 | -12706.91 | -6145.302 | -9907.41 | -6072.317 | -9497.464 | 4921.025 | 6934.557 | 3946.137 | 6188.037 | 6635.33 | 12335.26 | 4627.881 | 7547.008 | 6087.186 | 9903.954
| -17279.42 | -23500.48 | -18555.14 | -32684.51 | -19444.89 | -42523.85 | -18637.62 | -38246.81 | -18408.75 | -35921.19 | -8119.61 | -11526.9 | -11901.61 | -22109.13 | -15479.53 | -33352.32 | -12653.61 | -24069.32 | -15775.15 | -29414.83 | -3143.946 | -2588.391 | -5934.758 | -9590.686 | -7010.4 | -12806.39 | -6186.64 | -9995.578 | -6112.421 | -9577.6 | 4946.064 | 6981.306 | 3972.849 | 6247.271 | 6657.227 | 12383.85 | 4652.513 | 7595.314 | 6110.363 | 9947.486
| -17300.95 | -23523.77 | -18569.96 | -32707.5 | -19451.11 | -42541.56 | -18645.47 | -38268.13 | -18417.67 | -35943.59 | -8164.954 | -11605.21 | -11937.92 | -22179.2 | -15495.12 | -33390.09 | -12690.12 | -24152.58 | -15792.36 | -29453.42 | -3186.985 | -2671.938 | -5978.537 | -9692.564 | -7050.82 | -12905.7 | -6227.924 | -10083.36 | -6152.527 | -9657.533 | 4971.101 | 7027.901 | 3999.393 | 6306.5 | 6679.122 | 12432.27 | 4676.938 | 7643.549 | 6133.523 | 9990.998
| -17322.26 | -23546.66 | -18584.77 | -32730.15 | -19456.97 | -42558.97 | -18653.13 | -38289.12 | -18426.15 | -35965.52 | -8210.291 | -11683.24 | -11974.09 | -22248.92 | -15510.48 | -33427.52 | -12726.21 | -24235.64 | -15809.55 | -29491.72 | -3230.022 | -2755.478 | -6022.256 | -9793.972 | -7090.995 | -13004.95 | -6269.196 | -10170.87 | -6192.636 | -9737.466 | 4996.127 | 7074.374 | 4025.752 | 6365.68 | 6701.002 | 12480.54 | 4701.194 | 7691.635 | 6156.564 | 10034.43
| -17343.3 | -23569.18 | -18599.57 | -32752.56 | -19462.56 | -42576.02 | -18660.54 | -38309.93 | -18434.27 | -35987.18 | -8255.605 | -11760.99 | -12010.14 | -22318.31 | -15525.76 | -33464.57 | -12762.07 | -24318.36 | -15826.74 | -29529.59 | -3273.057 | -2838.984 | -6065.73 | -9895.034 | -7130.951 | -13104.1 | -6310.46 | -10258.34 | -6232.745 | -9817.426 | 5021.075 | 7120.736 | 4051.991 | 6424.763 | 6722.796 | 12528.68 | 4725.387 | 7739.55 | 6179.392 | 10077.7
| -17364.09 | -23591.51 | -18614.36 | -32774.7 | -19468 | -42592.7 | -18667.69 | -38330.38 | -18442.26 | -36008.53 | -8300.814 | -11838.38 | -12046.08 | -22387.28 | -15540.96 | -33501.38 | -12797.88 | -24400.54 | -15843.78 | -29567.13 | -3316.091 | -2922.419 | -6108.946 | -9995.929 | -7170.843 | -13203.04 | -6351.719 | -10345.76 | -6272.855 | -9897.395 | 5045.89 | 7166.981 | 4078.184 | 6483.695 | 6744.431 | 12576.72 | 4749.547 | 7787.315 | 6202.048 | 10120.8
| -17384.66 | -23613.7 | -18629.08 | -32796.59 | -19473.42 | -42609.06 | -18674.63 | -38350.44 | -18450.23 | -36029.49 | -8346.009 | -11915.35 | -12081.94 | -22455.88 | -15555.95 | -33537.9 | -12833.69 | -24482.19 | -15860.37 | -29604.3 | -3359.125 | -3005.843 | -6152.081 | -10096.69 | -7210.724 | -13301.63 | -6392.969 | -10433.01 | -6312.965 | -9977.385 | 5070.563 | 7213.072 | 4104.376 | 6542.427 | 6765.896 | 12624.61 | 4773.701 | 7834.974 | 6224.616 | 10163.75
| -17405.07 | -23635.74 | -18643.5 | -32818.28 | -19478.83 | -42625.09 | -18681.42 | -38370.23 | -18458.2 | -36049.98 | -8390.701 | -11991.97 | -12117.77 | -22524.12 | -15570.71 | -33573.96 | -12869.5 | -24563.57 | -15876.92 | -29641.13 | -3402.159 | -3089.281 | -6195.205 | -10197.29 | -7250.604 | -13399.89 | -6434.147 | -10520.11 | -6353.075 | -10057.39 | 5095.162 | 7258.989 | 4130.567 | 6601.045 | 6787.231 | 12672.29 | 4797.853 | 7882.58 | 6247.158 | 10206.64
| -17425.43 | -23657.6 | -18657.42 | -32839.69 | -19484.12 | -42640.72 | -18688.09 | -38389.69 | -18466.06 | -36070.03 | -8435.221 | -12068.26 | -12153.56 | -22591.96 | -15585.35 | -33609.54 | -12905.29 | -24644.83 | -15893.46 | -29677.51 | -3445.193 | -3172.634 | -6238.328 | -10297.7 | -7290.485 | -13497.99 | -6475.233 | -10607.11 | -6393.167 | -10137.41 | 5119.701 | 7304.764 | 4156.758 | 6659.626 | 6808.493 | 12719.8 | 4822.006 | 7930.155 | 6269.699 | 10249.52
| -17445.72 | -23679.24 | -18670.97 | -32860.89 | -19489.11 | -42655.88 | -18694.66 | -38408.76 | -18473.68 | -36089.7 | -8479.594 | -12144.29 | -12189.27 | -22659.44 | -15599.94 | -33644.75 | -12941.09 | -24726.01 | -15909.99 | -29713.45 | -3488.229 | -3255.792 | -6281.45 | -10397.83 | -7330.367 | -13595.86 | -6516.232 | -10694 | -6433.028 | -10217.19 | 5144.166 | 7350.438 | 4182.95 | 6718.169 | 6829.751 | 12767.21 | 4846.161 | 7977.696 | 6292.241 | 10292.35
| -17465.98 | -23700.66 | -18684.43 | -32881.86 | -19493.69 | -42670.58 | -18701.02 | -38427.44 | -18480.93 | -36109.11 | -8523.613 | -12219.92 | -12224.85 | -22726.67 | -15614.32 | -33679.71 | -12976.88 | -24807.01 | -15926.02 | -29749.14 | -3531.247 | -3338.793 | -6324.572 | -10497.58 | -7370.22 | -13693.47 | -6557.145 | -10780.71 | -6472.531 | -10296.14 | 5168.589 | 7395.997 | 4209.141 | 6776.628 | 6851.01 | 12814.52 | 4870.321 | 8025.202 | 6314.782 | 10335.05
| -17486.06 | -23721.87 | -18697.87 | -32902.45 | -19497.93 | -42684.89 | -18707.11 | -38445.69 | -18487.82 | -36128.29 | -8567.606 | -12295.19 | -12260.24 | -22793.64 | -15628.47 | -33714.4 | -13012.58 | -24887.75 | -15941.93 | -29784.53 | -3574.155 | -3421.838 | -6367.694 | -10596.96 | -7409.942 | -13790.9 | -6597.945 | -10867.28 | -6512.007 | -10374.64 | 5193.005 | 7441.411 | 4235.332 | 6834.908 | 6872.267 | 12861.69 | 4894.483 | 8072.611 | 6337.323 | 10377.53
| -17505.84 | -23742.75 | -18711.3 | -32922.62 | -19502 | -42698.86 | -18712.95 | -38463.49 | -18494.5 | -36147.19 | -8611.59 | -12370.12 | -12295.42 | -22860.32 | -15642.48 | -33748.8 | -13047.94 | -24968.05 | -15957.83 | -29819.68 | -3616.784 | -3504.892 | -6410.782 | -10696.04 | -7449.445 | -13888.17 | -6638.63 | -10953.82 | -6551.481 | -10453.83 | 5217.418 | 7486.679 | 4261.522 | 6892.966 | 6893.523 | 12908.68 | 4918.647 | 8119.81 | 6359.864 | 10419.85
| -17525.35 | -23763.47 | -18724.72 | -32942.48 | -19506.05 | -42712.56 | -18718.55 | -38480.88 | -18501.16 | -36165.73 | -8655.567 | -12444.78 | -12330.39 | -22926.61 | -15656.43 | -33782.84 | -13082.79 | -25047.83 | -15973.72 | -29854.52 | -3659.259 | -3587.696 | -6453.679 | -10794.86 | -7488.768 | -13985.27 | -6679.253 | -11040.35 | -6590.955 | -10533.63 | 5241.827 | 7531.799 | 4287.706 | 6950.91 | 6914.755 | 12955.52 | 4942.795 | 8166.808 | 6382.38 | 10462.1
| -17544.6 | -23784.15 | -18737.97 | -32962.22 | -19510.08 | -42726.03 | -18724.01 | -38497.9 | -18507.82 | -36183.83 | -8699.54 | -12519.23 | -12365.22 | -22992.43 | -15670.17 | -33816.36 | -13117.3 | -25127.18 | -15989.27 | -29889.1 | -3701.677 | -3670.208 | -6496.308 | -10893.41 | -7528.018 | -14082.17 | -6719.864 | -11126.84 | -6630.428 | -10613.12 | 5266.226 | 7576.787 | 4313.876 | 7008.823 | 6935.883 | 13002.28 | 4966.922 | 8213.708 | 6404.75 | 10504.33
| -17563.64 | -23804.64 | -18750.86 | -32981.91 | -19514.01 | -42739.25 | -18729.4 | -38514.55 | -18514.4 | -36201.51 | -8743.513 | -12593.44 | -12399.91 | -23057.88 | -15683.67 | -33849.49 | -13151.75 | -25206.28 | -16004.55 | -29923.35 | -3744.093 | -3752.679 | -6538.793 | -10991.72 | -7567.261 | -14178.85 | -6760.468 | -11213.28 | -6669.899 | -10692.15 | 5290.586 | 7621.634 | 4340.011 | 7066.703 | 6956.817 | 13048.96 | 4990.899 | 8260.595 | 6426.889 | 10546.53
| -17582.56 | -23824.87 | -18763.29 | -33001.56 | -19517.67 | -42752.15 | -18734.67 | -38530.85 | -18520.67 | -36218.93 | -8787.48 | -12667.23 | -12434.44 | -23123.06 | -15697.03 | -33882.44 | -13186.19 | -25285.25 | -16019.8 | -29957.35 | -3786.511 | -3835.149 | -6581.26 | -11089.88 | -7606.504 | -14275.36 | -6801.052 | -11299.66 | -6709.369 | -10771.33 | 5314.86 | 7666.337 | 4366.06 | 7124.509 | 6977.552 | 13095.49 | 5014.64 | 8307.497 | 6448.867 | 10588.62
| -17601.41 | -23844.89 | -18775.42 | -33021.09 | -19520.92 | -42764.69 | -18739.74 | -38546.78 | -18526.49 | -36236.06 | -8831.437 | -12740.58 | -12468.92 | -23187.94 | -15710.35 | -33915.19 | -13220.63 | -25364.06 | -16034.99 | -29991.12 | -3828.928 | -3917.379 | -6623.726 | -11187.83 | -7645.748 | -14371.68 | -6841.582 | -11385.99 | -6748.832 | -10850.92 | 5339 | 7710.908 | 4391.911 | 7182.163 | 6998.195 | 13141.82 | 5038.235 | 8354.406 | 6470.789 | 10630.52
| -17620.17 | -23864.77 | -18787.51 | -33040.41 | -19523.81 | -42776.81 | -18744.53 | -38562.36 | -18532.02 | -36252.71 | -8875.351 | -12813.54 | -12503.39 | -23252.47 | -15723.51 | -33947.64 | -13255.06 | -25442.54 | -16050.03 | -30024.69 | -3871.345 | -3999.334 | -6666.193 | -11285.48 | -7684.95 | -14467.74 | -6882.012 | -11472.31 | -6787.924 | -10930.26 | 5363.007 | 7755.355 | 4417.546 | 7239.604 | 7018.816 | 13188 | 5061.789 | 8401.283 | 6492.695 | 10672.26
| -17638.75 | -23884.62 | -18799.58 | -33059.49 | -19526.55 | -42788.57 | -18749.01 | -38577.53 | -18537.4 | -36268.92 | -8919.256 | -12886.11 | -12537.75 | -23316.78 | -15736.42 | -33979.76 | -13289.49 | -25520.54 | -16064.69 | -30057.9 | -3913.762 | -4081.207 | -6708.659 | -11382.76 | -7723.991 | -14563.42 | -6922.335 | -11558.44 | -6826.773 | -11008.71 | 5386.9 | 7799.656 | 4443.115 | 7296.917 | 7039.435 | 13234.12 | 5085.339 | 8448.043 | 6514.6 | 10713.89
| -17657.11 | -23904.36 | -18811.64 | -33078.27 | -19529.25 | -42800.02 | -18753.31 | -38592.23 | -18542.75 | -36284.74 | -8962.84 | -12958.37 | -12571.96 | -23380.84 | -15749.17 | -34011.55 | -13323.91 | -25598.12 | -16079.31 | -30090.78 | -3956.179 | -4163.062 | -6751.126 | -11479.69 | -7762.775 | -14658.82 | -6962.544 | -11644.29 | -6865.609 | -11086.72 | 5410.718 | 7843.794 | 4468.67 | 7354.181 | 7060.055 | 13280.14 | 5108.885 | 8494.627 | 6536.503 | 10755.49
| -17675.3 | -23923.87 | -18823.68 | -33096.67 | -19531.93 | -42811.11 | -18757.46 | -38606.54 | -18548.1 | -36300.33 | -9006.362 | -13030.25 | -12605.99 | -23444.6 | -15761.85 | -34042.95 | -13358.32 | -25675.41 | -16093.67 | -30123.27 | -3998.598 | -4244.824 | -6793.583 | -11576.43 | -7801.402 | -14754.16 | -7002.622 | -11730.01 | -6904.448 | -11164.74 | 5434.499 | 7887.8 | 4494.224 | 7411.395 | 7080.673 | 13326 | 5132.429 | 8541.063 | 6558.406 | 10797.06
| -17693.29 | -23943.22 | -18835.44 | -33114.76 | -19534.57 | -42821.8 | -18761.47 | -38620.55 | -18553.42 | -36315.71 | -9049.592 | -13101.89 | -12639.87 | -23508.05 | -15774.42 | -34073.92 | -13392.49 | -25752.43 | -16107.97 | -30155.41 | -4041.019 | -4326.505 | -6835.881 | -11673.04 | -7840.012 | -14849.42 | -7042.609 | -11815.73 | -6943.289 | -11242.77 | 5458.277 | 7931.701 | 4519.777 | 7468.531 | 7101.255 | 13371.67 | 5155.969 | 8587.411 | 6580.309 | 10838.56
| -17711.09 | -23962.42 | -18846.65 | -33132.6 | -19536.95 | -42832.04 | -18765.42 | -38634.24 | -18558.51 | -36330.75 | -9092.33 | -13173.11 | -12673.62 | -23571.11 | -15786.75 | -34104.58 | -13426.15 | -25829.18 | -16121.98 | -30187.35 | -4083.442 | -4408.126 | -6877.898 | -11769.46 | -7878.621 | -14944.52 | -7082.569 | -11901.31 | -6982.13 | -11320.77 | 5482.054 | 7975.492 | 4545.327 | 7525.508 | 7121.751 | 13417.19 | 5179.505 | 8633.737 | 6602.202 | 10879.9
| -17728.71 | -23981.45 | -18857.46 | -33150.17 | -19538.96 | -42841.83 | -18769.22 | -38647.56 | -18563.17 | -36345.4 | -9135.032 | -13243.95 | -12707.18 | -23633.73 | -15798.89 | -34135.02 | -13459.39 | -25905.69 | -16135.97 | -30219.09 | -4125.812 | -4489.67 | -6919.738 | -11865.69 | -7917.231 | -15039.33 | -7122.52 | -11986.62 | -7020.973 | -11398.73 | 5505.829 | 8019.139 | 4570.87 | 7582.257 | 7142.113 | 13462.6 | 5203.039 | 8680.065 | 6624.016 | 10921.02
| -17746.23 | -24000.33 | -18868.19 | -33167.52 | -19540.61 | -42851.38 | -18772.77 | -38660.6 | -18567.48 | -36359.71 | -9177.651 | -13314.52 | -12740.56 | -23695.94 | -15810.95 | -34165.08 | -13492.49 | -25982.01 | -16149.63 | -30250.51 | -4167.884 | -4571.072 | -6961.55 | -11961.68 | -7955.836 | -15133.75 | -7162.465 | -12071.82 | -7059.817 | -11476.7 | 5529.6 | 8062.632 | 4596.406 | 7638.883 | 7162.307 | 13507.84 | 5226.571 | 8726.371 | 6645.645 | 10962
| -17763.55 | -24018.97 | -18878.91 | -33184.71 | -19542.05 | -42860.8 | -18776.1 | -38673.41 | -18571.58 | -36373.61 | -9220.255 | -13384.86 | -12773.83 | -23757.7 | -15822.88 | -34194.72 | -13525.56 | -26057.97 | -16163.13 | -30281.43 | -4209.738 | -4652.209 | -7003.36 | -12057.39 | -7994.4 | -15227.91 | -7202.403 | -12156.98 | -7098.617 | -11554.63 | 5553.337 | 8105.981 | 4621.94 | 7695.479 | 7182.351 | 13552.87 | 5250.081 | 8772.609 | 6667.05 | 11002.95
| -17780.73 | -24037.3 | -18889.61 | -33201.79 | -19543.38 | -42869.94 | -18779.21 | -38685.83 | -18575.61 | -36387.07 | -9262.853 | -13454.83 | -12807.04 | -23819.14 | -15834.56 | -34224.02 | -13558.63 | -26133.35 | -16176.52 | -30311.99 | -4251.519 | -4732.913 | -7045.171 | -12152.75 | -8032.809 | -15321.9 | -7242.265 | -12241.93 | -7136.991 | -11631.96 | 5577.003 | 8149.199 | 4647.475 | 7752.016 | 7202.334 | 13597.75 | 5273.514 | 8818.688 | 6688.342 | 11043.86
| -17797.76 | -24055.44 | -18900.3 | -33218.69 | -19544.71 | -42878.67 | -18782.05 | -38697.82 | -18579.63 | -36400.22 | -9305.451 | -13524.43 | -12840.16 | -23880.37 | -15846.08 | -34253.08 | -13591.69 | -26208.35 | -16189.87 | -30342.24 | -4293.295 | -4813.244 | -7086.981 | -12247.71 | -8070.976 | -15415.61 | -7281.971 | -12326.49 | -7175.228 | -11708.48 | 5600.556 | 8192.282 | 4673.009 | 7808.44 | 7222.315 | 13642.53 | 5296.729 | 8864.556 | 6709.615 | 11084.69
| -17814.62 | -24073.45 | -18910.94 | -33235.22 | -19545.96 | -42886.95 | -18784.71 | -38709.45 | -18583.59 | -36413.12 | -9348.045 | -13593.76 | -12873.27 | -23941.23 | -15857.52 | -34281.94 | -13624.75 | -26283.21 | -16202.99 | -30372.31 | -4335.071 | -4893.342 | -7128.756 | -12342.35 | -8108.968 | -15509.07 | -7321.533 | -12410.78 | -7213.444 | -11785.12 | 5623.982 | 8235.217 | 4698.532 | 7864.683 | 7242.296 | 13687.18 | 5319.737 | 8910.311 | 6730.882 | 11125.31
| -17831.29 | -24091.3 | -18921.2 | -33251.36 | -19546.99 | -42894.77 | -18787.29 | -38720.68 | -18587.36 | -36425.76 | -9390.633 | -13662.79 | -12906.34 | -24001.7 | -15868.85 | -34310.5 | -13657.8 | -26357.97 | -16215.76 | -30402.17 | -4376.849 | -4973.173 | -7170.357 | -12436.76 | -8146.941 | -15602.4 | -7360.994 | -12495.06 | -7251.66 | -11862.42 | 5647.319 | 8278.005 | 4723.954 | 7920.73 | 7262.275 | 13731.65 | 5342.663 | 8956.034 | 6752.147 | 11165.74
| -17847.74 | -24108.91 | -18930.9 | -33267.13 | -19547.71 | -42902.24 | -18789.82 | -38731.54 | -18590.8 | -36438.1 | -9433.213 | -13731.48 | -12939.18 | -24061.97 | -15879.93 | -34338.69 | -13690.82 | -26432.5 | -16228.49 | -30431.85 | -4418.629 | -5052.782 | -7211.685 | -12530.95 | -8184.914 | -15695.67 | -7400.37 | -12579.4 | -7289.877 | -11939.8 | 5670.56 | 8320.651 | 4749.196 | 7976.687 | 7282.209 | 13775.91 | 5365.566 | 9001.724 | 6773.412 | 11206.06
| -17864.03 | -24126.19 | -18940.3 | -33282.6 | -19548.09 | -42909.43 | -18792.18 | -38741.99 | -18593.84 | -36450.09 | -9475.79 | -13799.81 | -12971.75 | -24122.02 | -15890.81 | -34366.5 | -13723.57 | -26506.72 | -16241.19 | -30461.2 | -4460.412 | -5132.336 | -7252.854 | -12624.85 | -8222.887 | -15788.81 | -7439.692 | -12663.66 | -7328.095 | -12016.62 | 5693.732 | 8363.162 | 4774.265 | 8032.621 | 7302.021 | 13820.05 | 5388.469 | 9047.394 | 6794.668 | 11246.35
| -17880.24 | -24143.33 | -18949.66 | -33297.93 | -19548.19 | -42916.28 | -18794.29 | -38751.97 | -18596.61 | -36461.69 | -9518.147 | -13867.86 | -13004.15 | -24181.75 | -15901.6 | -34393.85 | -13755.85 | -26580.55 | -16253.83 | -30490.25 | -4502.199 | -5211.855 | -7294.008 | -12718.37 | -8260.858 | -15881.67 | -7478.987 | -12747.75 | -7366.313 | -12093.25 | 5716.874 | 8405.531 | 4799.214 | 8088.472 | 7321.659 | 13864.09 | 5411.373 | 9093.029 | 6815.872 | 11286.63
| -17896.3 | -24160.49 | -18959.01 | -33313.07 | -19548.18 | -42922.7 | -18796.1 | -38761.63 | -18599.31 | -36472.92 | -9560.464 | -13935.51 | -13036.41 | -24241.19 | -15912.27 | -34420.76 | -13787.72 | -26653.9 | -16265.95 | -30518.82 | -4543.99 | -5291.266 | -7335.162 | -12811.54 | -8298.742 | -15974.29 | -7518.275 | -12831.72 | -7404.532 | -12170.24 | 5740.015 | 8447.743 | 4824.128 | 8144.166 | 7341.127 | 13907.99 | 5434.279 | 9138.539 | 6836.92 | 11326.85
| -17912.09 | -24177.45 | -18968.35 | -33327.92 | -19548.14 | -42928.65 | -18797.68 | -38771 | -18602.01 | -36483.73 | -9602.446 | -14002.8 | -13068.53 | -24300.32 | -15922.72 | -34447.36 | -13819.44 | -26726.87 | -16278.02 | -30546.94 | -4585.784 | -5370.578 | -7376.316 | -12904.44 | -8336.385 | -16066.71 | -7557.54 | -12915.63 | -7442.611 | -12247.37 | 5763.154 | 8489.793 | 4849.029 | 8199.674 | 7360.492 | 13951.69 | 5457.188 | 9183.847 | 6857.741 | 11366.92
| -17927.65 | -24194.18 | -18977.62 | -33342.56 | -19548.04 | -42934.22 | -18799.05 | -38780.07 | -18604.67 | -36494.14 | -9644.054 | -14069.64 | -13100.48 | -24359.04 | -15932.97 | -34473.75 | -13851.14 | -26799.61 | -16290.07 | -30574.87 | -4627.532 | -5449.729 | -7417.469 | -12997.1 | -8373.807 | -16158.75 | -7596.716 | -12999.35 | -7480.256 | -12323.91 | 5786.275 | 8531.709 | 4873.926 | 8255.019 | 7379.834 | 13995.25 | 5480.102 | 9228.985 | 6878.428 | 11406.78
| -17943.08 | -24210.75 | -18986.71 | -33357.02 | -19547.8 | -42939.57 | -18800.28 | -38788.86 | -18607.12 | -36504.1 | -9685.627 | -14136.12 | -13132.33 | -24417.35 | -15943.14 | -34499.78 | -13882.85 | -26872.1 | -16302.13 | -30602.6 | -4669.164 | -5528.787 | -7458.62 | -13089.53 | -8411.149 | -16250.38 | -7635.74 | -13082.85 | -7517.838 | -12399.92 | 5809.337 | 8573.474 | 4898.823 | 8310.289 | 7399.176 | 14038.71 | 5503.019 | 9274.03 | 6899.07 | 11446.49
| -17958.35 | -24227.17 | -18995.35 | -33371.24 | -19547.26 | -42944.61 | -18801.43 | -38797.39 | -18609.25 | -36513.59 | -9726.901 | -14202.25 | -13164.08 | -24475.35 | -15953.23 | -34525.29 | -13914.54 | -26944.28 | -16313.73 | -30629.98 | -4710.533 | -5607.84 | -7499.623 | -13181.71 | -8448.486 | -16341.8 | -7674.616 | -13166.2 | -7555.417 | -12475.87 | 5832.324 | 8615.057 | 4923.72 | 8365.505 | 7418.518 | 14082.06 | 5525.918 | 9319.027 | 6919.708 | 11486.13
| -17973.38 | -24243.43 | -19003.56 | -33385.23 | -19546.29 | -42949.18 | -18802.45 | -38805.49 | -18611.07 | -36522.75 | -9768.134 | -14268.06 | -13195.82 | -24533.1 | -15963.12 | -34550.46 | -13946.23 | -27015.99 | -16325.15 | -30656.87 | -4751.752 | -5686.743 | -7540.343 | -13273.58 | -8485.823 | -16433.15 | -7713.399 | -13249.45 | -7592.995 | -12551.85 | 5855.223 | 8656.492 | 4948.617 | 8420.556 | 7437.859 | 14125.22 | 5548.744 | 9364.02 | 6940.341 | 11525.75
| -17988.27 | -24259.5 | -19011.57 | -33398.9 | -19545.02 | -42953.33 | -18803.24 | -38813.16 | -18612.59 | -36531.66 | -9809.36 | -14333.5 | -13227.48 | -24590.55 | -15972.76 | -34575.47 | -13977.92 | -27087.17 | -16336.53 | -30683.38 | -4792.927 | -5765.354 | -7580.87 | -13365.1 | -8523.14 | -16524.31 | -7752.12 | -13332.55 | -7630.573 | -12627.86 | 5877.987 | 8697.808 | 4973.514 | 8475.38 | 7457.15 | 14168.2 | 5571.389 | 9408.98 | 6960.972 | 11565.33
| -18003.07 | -24275.25 | -19019.56 | -33412.29 | -19543.65 | -42957.23 | -18803.73 | -38820.45 | -18614 | -36540.26 | -9850.582 | -14398.6 | -13259.03 | -24647.69 | -15982.31 | -34600.22 | -14009.58 | -27158.01 | -16347.88 | -30709.52 | -4834.1 | -5843.633 | -7621.368 | -13456.31 | -8560.32 | -16615.2 | -7790.778 | -13415.42 | -7668.151 | -12703.87 | 5900.62 | 8739.008 | 4998.41 | 8530.058 | 7476.318 | 14211.04 | 5593.817 | 9453.834 | 6981.601 | 11604.77
| -18017.76 | -24290.76 | -19027.53 | -33425.57 | -19542.25 | -42960.78 | -18804 | -38827.35 | -18615.39 | -36548.54 | -9891.8 | -14463.57 | -13290.43 | -24704.61 | -15991.76 | -34624.6 | -14040.97 | -27228.72 | -16358.99 | -30735.41 | -4875.274 | -5921.625 | -7661.866 | -13547.27 | -8597.247 | -16705.88 | -7829.413 | -13498.06 | -7705.726 | -12779.88 | 5923.164 | 8780.061 | 5023.297 | 8584.675 | 7495.313 | 14253.78 | 5616.135 | 9498.541 | 7002.205 | 11643.99
| -18032.31 | -24306.13 | -19035.48 | -33438.74 | -19540.84 | -42963.95 | -18804.09 | -38833.92 | -18616.75 | -36556.49 | -9933.013 | -14528.4 | -13321.64 | -24761.3 | -16001 | -34648.52 | -14071.86 | -27299.29 | -16369.77 | -30761.03 | -4916.449 | -5999.405 | -7702.364 | -13637.98 | -8633.999 | -16796.31 | -7868.039 | -13580.55 | -7743.285 | -12855.87 | 5945.678 | 8820.961 | 5048.082 | 8639.238 | 7514.139 | 14296.35 | 5638.433 | 9543.096 | 7022.724 | 11683.04
| -18046.61 | -24321.35 | -19043.3 | -33451.73 | -19539.35 | -42966.86 | -18804.02 | -38840.13 | -18617.91 | -36564.04 | -9974.217 | -14592.96 | -13352.67 | -24817.57 | -16009.99 | -34671.96 | -14102.35 | -27369.68 | -16380.52 | -30786.38 | -4957.625 | -6077.008 | -7742.862 | -13728.43 | -8670.702 | -16886.47 | -7906.602 | -13662.94 | -7780.578 | -12931.55 | 5968.181 | 8861.716 | 5072.65 | 8693.681 | 7532.864 | 14338.71 | 5660.732 | 9587.56 | 7043.049 | 11722.03
| -18060.65 | -24336.47 | -19050.71 | -33464.53 | -19537.46 | -42969.46 | -18803.9 | -38845.88 | -18618.76 | -36571.18 | -10015.42 | -14657.16 | -13383.49 | -24873.39 | -16018.89 | -34695.14 | -14132.7 | -27439.7 | -16391.09 | -30811.17 | -4998.8 | -6154.464 | -7783.323 | -13818.54 | -8707.402 | -16976.35 | -7945.029 | -13745.22 | -7817.545 | -13006.24 | 5990.684 | 8902.343 | 5097.011 | 8747.915 | 7551.568 | 14380.91 | 5683.03 | 9631.99 | 7063.194 | 11760.98
| -18074.43 | -24351.52 | -19057.69 | -33477.13 | -19535.08 | -42971.67 | -18803.68 | -38851.22 | -18619.3 | -36578.03 | -10056.41 | -14721.07 | -13414.07 | -24928.82 | -16027.73 | -34718.21 | -14163.04 | -27509.23 | -16401.57 | -30835.5 | -5039.966 | -6231.846 | -7823.56 | -13908.28 | -8744.103 | -17066.01 | -7983.315 | -13827.41 | -7854.491 | -13080.35 | 6013.182 | 8942.854 | 5121.294 | 8801.986 | 7570.27 | 14423 | 5705.324 | 9676.391 | 7083.231 | 11799.75
| -18088.08 | -24366.38 | -19064.42 | -33489.45 | -19532.44 | -42973.48 | -18803.21 | -38856.18 | -18619.53 | -36584.7 | -10097.36 | -14784.68 | -13444.52 | -24983.9 | -16036.33 | -34741.12 | -14193.37 | -27578.32 | -16411.72 | -30859.65 | -5081.053 | -6309.065 | -7863.523 | -13997.75 | -8780.802 | -17155.47 | -8021.477 | -13909.55 | -7891.436 | -13154.76 | 6035.661 | 8983.225 | 5145.554 | 8855.974 | 7588.972 | 14464.95 | 5727.614 | 9720.717 | 7103.239 | 11838.28
| -18101.58 | -24381.03 | -19071.05 | -33501.47 | -19529.69 | -42974.9 | -18802.46 | -38860.74 | -18619.61 | -36591.02 | -10137.96 | -14847.97 | -13474.91 | -25038.63 | -16044.69 | -34763.78 | -14223.7 | -27647.13 | -16421.84 | -30883.64 | -5121.947 | -6385.984 | -7903.372 | -14087.06 | -8817.426 | -17244.73 | -8059.526 | -13991.63 | -7928.383 | -13229.36 | 6058.075 | 9023.435 | 5169.814 | 8909.868 | 7607.673 | 14506.74 | 5749.898 | 9764.911 | 7123.241 | 11876.66
| -18114.98 | -24395.51 | -19077.67 | -33513.26 | -19526.92 | -42976 | -18801.47 | -38864.96 | -18619.68 | -36596.84 | -10178.03 | -14910.75 | -13505.28 | -25093.12 | -16052.96 | -34786.17 | -14254.03 | -27715.74 | -16431.65 | -30907.46 | -5162.557 | -6462.462 | -7943.214 | -14176.12 | -8853.84 | -17333.78 | -8097.519 | -14073.59 | -7965.331 | -13303.68 | 6080.385 | 9063.494 | 5194.073 | 8963.592 | 7626.335 | 14548.36 | 5772.165 | 9808.966 | 7143.24 | 11915
| -18128.26 | -24409.73 | -19084.27 | -33524.77 | -19524.15 | -42976.89 | -18800.26 | -38868.88 | -18619.76 | -36602.19 | -10218.07 | -14973.16 | -13535.6 | -25147.36 | -16061.15 | -34808.31 | -14284.35 | -27784.16 | -16441.38 | -30931.05 | -5203.088 | -6538.522 | -7983.055 | -14264.79 | -8890.024 | -17422.66 | -8135.497 | -14155.45 | -8002.281 | -13377.73 | 6102.58 | 9103.427 | 5218.333 | 9017.117 | 7644.858 | 14589.84 | 5794.378 | 9852.908 | 7163.235 | 11953.31
| -18141.33 | -24423.71 | -19090.84 | -33536.02 | -19521.3 | -42977.49 | -18798.9 | -38872.42 | -18619.73 | -36607.21 | -10257.95 | -15035.2 | -13565.74 | -25201.38 | -16069.15 | -34830.07 | -14314.55 | -27852.23 | -16450.92 | -30954.39 | -5243.614 | -6614.263 | -8022.897 | -14353.15 | -8926.098 | -17511.32 | -8173.466 | -14237.25 | -8039.209 | -13451.83 | 6124.678 | 9143.205 | 5242.592 | 9070.488 | 7663.179 | 14631.18 | 5816.405 | 9896.765 | 7183.228 | 11991.49
| -18154.2 | -24437.57 | -19097.2 | -33547.05 | -19518.23 | -42977.77 | -18797.44 | -38875.54 | -18619.45 | -36611.94 | -10297.81 | -15096.9 | -13595.76 | -25255.18 | -16076.92 | -34851.33 | -14344.32 | -27919.82 | -16460.4 | -30977.44 | -5284.138 | -6689.758 | -8062.729 | -14441.3 | -8962.163 | -17599.72 | -8211.396 | -14318.91 | -8076.108 | -13526.02 | 6146.689 | 9182.811 | 5266.848 | 9123.782 | 7681.332 | 14672.33 | 5838.196 | 9940.577 | 7203.158 | 12029.48
| -18166.92 | -24451.35 | -19103.08 | -33557.87 | -19514.79 | -42977.7 | -18795.82 | -38878.29 | -18618.78 | -36616.36 | -10337.66 | -15158.26 | -13625.61 | -25308.77 | -16084.55 | -34872.17 | -14373.56 | -27986.96 | -16469.58 | -31000.12 | -5324.662 | -6765.124 | -8102.436 | -14529.12 | -8998.228 | -17687.85 | -8249.198 | -14400.28 | -8112.63 | -13600.07 | 6168.617 | 9222.271 | 5291.097 | 9177 | 7699.416 | 14713.33 | 5859.869 | 9984.337 | 7222.887 | 12067.27
| -18179.4 | -24464.97 | -19108.51 | -33568.47 | -19510.95 | -42977.13 | -18794.01 | -38880.67 | -18617.77 | -36620.42 | -10377.51 | -15219.32 | -13655.23 | -25362.14 | -16092.1 | -34892.75 | -14402.56 | -28053.71 | -16478.5 | -31022.31 | -5365.187 | -6840.453 | -8141.867 | -14616.46 | -9034.268 | -17775.61 | -8286.875 | -14481.39 | -8148.962 | -13673.83 | 6190.499 | 9261.61 | 5315.34 | 9230.049 | 7717.481 | 14754.2 | 5881.522 | 10027.99 | 7242.4 | 12104.98
| -18191.66 | -24478.31 | -19113.78 | -33578.78 | -19506.87 | -42976.14 | -18792 | -38882.77 | -18616.55 | -36624.13 | -10417.35 | -15280.04 | -13684.64 | -25415.17 | -16099.44 | -34913.05 | -14431.54 | -28120.16 | -16487.36 | -31044.18 | -5405.716 | -6915.642 | -8181.085 | -14703.32 | -9070.194 | -17863.03 | -8324.444 | -14562.28 | -8185.284 | -13747.5 | 6212.365 | 9300.815 | 5339.497 | 9282.911 | 7735.545 | 14794.91 | 5903.173 | 10071.44 | 7261.796 | 12142.68
| -18203.79 | -24491.39 | -19119.04 | -33588.79 | -19502.73 | -42974.92 | -18789.8 | -38884.66 | -18615.3 | -36627.5 | -10457.18 | -15340.39 | -13713.85 | -25467.82 | -16106.55 | -34932.94 | -14460.51 | -28186.39 | -16496.2 | -31065.85 | -5446.251 | -6990.324 | -8220.271 | -14789.81 | -9105.88 | -17950.24 | -8361.865 | -14643.05 | -8221.607 | -13821.35 | 6234.23 | 9339.863 | 5363.461 | 9335.637 | 7753.608 | 14835.41 | 5924.825 | 10114.7 | 7281.165 | 12180.33
| -18215.8 | -24504.43 | -19124.28 | -33598.51 | -19498.6 | -42973.55 | -18787.31 | -38886.17 | -18614.05 | -36630.54 | -10496.97 | -15400.59 | -13742.95 | -25520.15 | -16113.54 | -34952.42 | -14489.48 | -28252.32 | -16504.9 | -31087.33 | -5486.753 | -7064.486 | -8259.457 | -14876.11 | -9141.368 | -18037.32 | -8399.201 | -14723.74 | -8257.929 | -13895.29 | 6256.074 | 9378.754 | 5387.222 | 9388.263 | 7771.655 | 14875.74 | 5946.478 | 10157.86 | 7300.531 | 12217.82
| -18227.63 | -24517.48 | -19129.51 | -33607.91 | -19494.46 | -42972.01 | -18784.57 | -38887.31 | -18612.76 | -36633.28 | -10536.76 | -15460.73 | -13771.98 | -25572.09 | -16120.46 | -34971.55 | -14518.44 | -28317.79 | -16513.13 | -31108.28 | -5527.04 | -7138.376 | -8298.642 | -14962.34 | -9176.799 | -18124.18 | -8436.522 | -14804.26 | -8294.251 | -13969.13 | 6277.862 | 9417.5 | 5410.894 | 9440.76 | 7789.584 | 14915.94 | 5968.134 | 10200.98 | 7319.895 | 12255.07
| -18239.26 | -24530.42 | -19134.62 | -33617.06 | -19490.16 | -42970.28 | -18781.73 | -38888.17 | -18611.21 | -36635.66 | -10576.21 | -15520.7 | -13800.95 | -25623.65 | -16127.2 | -34990.45 | -14547.39 | -28382.81 | -16521.33 | -31128.75 | -5567.111 | -7212.111 | -8337.826 | -15048.42 | -9212.228 | -18210.7 | -8473.817 | -14884.62 | -8330.469 | -14042.89 | 6299.574 | 9456.113 | 5434.534 | 9493.063 | 7807.312 | 14956.01 | 5989.793 | 10244.07 | 7339.256 | 12292.16
| -18250.68 | -24543.23 | -19139.27 | -33626.11 | -19485.49 | -42968.11 | -18778.75 | -38888.66 | -18609.28 | -36637.6 | -10615.53 | -15580.36 | -13829.83 | -25674.92 | -16133.69 | -35009.21 | -14576.3 | -28447.52 | -16529.52 | -31148.97 | -5607.039 | -7285.693 | -8376.954 | -15134.19 | -9247.65 | -18296.85 | -8511.027 | -14964.82 | -8366.282 | -14116.69 | 6321.181 | 9494.573 | 5458.157 | 9545.158 | 7824.854 | 14995.9 | 6011.443 | 10287.09 | 7358.607 | 12329.2
| -18261.85 | -24555.85 | -19143.44 | -33635.14 | -19480.44 | -42965.26 | -18775.62 | -38888.72 | -18607.01 | -36639.17 | -10654.65 | -15639.69 | -13858.6 | -25725.93 | -16140.06 | -35027.79 | -14604.93 | -28512 | -16537.7 | -31168.94 | -5646.953 | -7359.159 | -8415.837 | -15219.51 | -9283.008 | -18382.72 | -8548.11 | -15044.91 | -8402.015 | -14190.49 | 6342.666 | 9532.891 | 5481.777 | 9597.159 | 7842.3 | 15035.6 | 6033.022 | 10329.93 | 7377.868 | 12366.21
| -18272.81 | -24568.25 | -19147.4 | -33644.07 | -19475.12 | -42961.86 | -18772.33 | -38888.4 | -18604.53 | -36640.41 | -10693.27 | -15698.51 | -13887.22 | -25776.6 | -16146.36 | -35046.12 | -14633.02 | -28576.35 | -16545.38 | -31188.77 | -5686.87 | -7432.558 | -8454.46 | -15304.29 | -9318.187 | -18468.4 | -8585.059 | -15124.84 | -8437.704 | -14263.51 | 6364.051 | 9571.079 | 5505.389 | 9649.122 | 7859.725 | 15075.18 | 6054.423 | 10372.55 | 7396.954 | 12403.13
| -18283.66 | -24580.49 | -19151.3 | -33652.77 | -19469.66 | -42958.09 | -18768.81 | -38887.67 | -18601.96 | -36641.34 | -10731.84 | -15756.97 | -13915.61 | -25826.9 | -16152.54 | -35064.07 | -14660.72 | -28640.56 | -16552.94 | -31208.46 | -5726.79 | -7505.916 | -8492.994 | -15388.65 | -9353.145 | -18553.96 | -8621.895 | -15204.45 | -8473.389 | -14335.67 | 6385.36 | 9609.127 | 5528.993 | 9700.959 | 7877.15 | 15114.59 | 6075.61 | 10415.05 | 7415.853 | 12439.88
| -18294.49 | -24592.5 | -19155.18 | -33661.26 | -19464.16 | -42953.92 | -18765 | -38886.52 | -18599.38 | -36642.03 | -10770.34 | -15815.18 | -13943.78 | -25876.98 | -16158.48 | -35081.64 | -14688.34 | -28704.48 | -16560.43 | -31227.94 | -5766.714 | -7579.279 | -8531.523 | -15472.74 | -9387.965 | -18639.29 | -8658.647 | -15283.85 | -8509.074 | -14407.66 | 6406.608 | 9647.021 | 5552.596 | 9752.597 | 7894.575 | 15153.79 | 6096.666 | 10457.52 | 7434.623 | 12476.43
| -18305.2 | -24604.26 | -19159.06 | -33669.54 | -19458.62 | -42949.39 | -18760.99 | -38885.01 | -18596.73 | -36642.47 | -10808.82 | -15873.19 | -13971.77 | -25926.88 | -16164.25 | -35098.87 | -14715.95 | -28767.91 | -16567.87 | -31247.02 | -5806.639 | -7652.514 | -8570.052 | -15556.65 | -9422.759 | -18724.24 | -8695.335 | -15363.24 | -8544.76 | -14479.67 | 6427.836 | 9684.737 | 5576.196 | 9804.059 | 7911.997 | 15192.82 | 6117.712 | 10499.99 | 7453.354 | 12512.85
| -18315.72 | -24615.83 | -19162.87 | -33677.56 | -19452.9 | -42944.69 | -18756.87 | -38883.22 | -18593.81 | -36642.55 | -10847.3 | -15930.99 | -13999.66 | -25976.52 | -16169.93 | -35115.72 | -14743.55 | -28830.87 | -16575 | -31265.67 | -5846.542 | -7725.3 | -8608.575 | -15640.32 | -9457.551 | -18808.87 | -8731.999 | -15442.49 | -8580.408 | -14551.66 | 6449.062 | 9722.287 | 5599.765 | 9855.415 | 7929.324 | 15231.74 | 6138.757 | 10542.47 | 7472.084 | 12549.2
| -18325.96 | -24627.28 | -19166.34 | -33685.22 | -19446.9 | -42939.92 | -18752.64 | -38881.17 | -18590.52 | -36642.17 | -10885.77 | -15988.61 | -14027.42 | -26025.87 | -16175.44 | -35132.26 | -14771.14 | -28893.48 | -16581.93 | -31283.78 | -5886.35 | -7797.567 | -8646.997 | -15723.63 | -9492.33 | -18893.15 | -8768.623 | -15521.47 | -8615.956 | -14623.58 | 6470.267 | 9759.697 | 5623.192 | 9906.698 | 7946.46 | 15270.54 | 6159.803 | 10584.89 | 7490.812 | 12585.47
| -18335.91 | -24638.68 | -19169.28 | -33692.58 | -19440.53 | -42934.78 | -18748.28 | -38878.81 | -18586.89 | -36641.36 | -10924.24 | -16045.9 | -14055.11 | -26074.93 | -16180.69 | -35148.53 | -14798.73 | -28955.78 | -16588.77 | -31301.55 | -5925.927 | -7869.629 | -8685.155 | -15806.49 | -9526.98 | -18977.04 | -8805.154 | -15600.28 | -8651.256 | -14695.47 | 6491.409 | 9796.981 | 5646.391 | 9957.836 | 7963.407 | 15309.16 | 6180.848 | 10627.12 | 7509.538 | 12621.56
| -18345.65 | -24650.01 | -19171.88 | -33699.8 | -19433.83 | -42929.02 | -18743.7 | -38876.2 | -18583.07 | -36640.3 | -10962.69 | -16102.81 | -14082.74 | -26123.75 | -16185.78 | -35164.44 | -14826.32 | -29017.68 | -16595.41 | -31319.06 | -5965.267 | -7941.509 | -8723.089 | -15888.92 | -9561.371 | -19060.64 | -8841.536 | -15678.93 | -8686.32 | -14767.39 | 6512.432 | 9834.109 | 5669.412 | 10008.74 | 7980.235 | 15347.58 | 6201.892 | 10669.13 | 7528.262 | 12657.44
| -18355.26 | -24661.14 | -19174.42 | -33706.86 | -19426.98 | -42922.64 | -18738.85 | -38873.22 | -18579.18 | -36639.1 | -11000.85 | -16159.37 | -14110.33 | -26172.32 | -16190.81 | -35180.01 | -14853.8 | -29079.19 | -16601.92 | -31336.32 | -6004.55 | -8013.142 | -8760.966 | -15971.08 | -9595.572 | -19144.07 | -8877.751 | -15757.28 | -8721.37 | -14839.19 | 6533.317 | 9871.074 | 5692.402 | 10059.49 | 7997.022 | 15385.85 | 6222.933 | 10711.05 | 7546.892 | 12693.21
| -18364.75 | -24672 | -19176.94 | -33713.67 | -19420.11 | -42915.86 | -18733.72 | -38869.71 | -18575.3 | -36637.72 | -11038.97 | -16215.49 | -14137.77 | -26220.56 | -16195.69 | -35195.26 | -14880.84 | -29140.34 | -16608.21 | -31353.16 | -6043.828 | -8084.635 | -8798.839 | -16053.12 | -9629.73 | -19227.42 | -8913.834 | -15835.35 | -8756.42 | -14910.2 | 6554.08 | 9907.894 | 5715.377 | 10110.18 | 8013.808 | 15424 | 6243.965 | 10752.89 | 7565.318 | 12728.95
| -18374.15 | -24682.62 | -19179.46 | -33720.19 | -19413.22 | -42908.85 | -18728.36 | -38865.74 | -18571.36 | -36636.13 | -11076.77 | -16271.27 | -14164.99 | -26268.4 | -16200.35 | -35210.18 | -14907.35 | -29201.15 | -16614.43 | -31369.61 | -6083.104 | -8156.082 | -8836.712 | -16134.99 | -9663.886 | -19310.68 | -8949.852 | -15913.25 | -8791.472 | -14980.54 | 6574.755 | 9944.584 | 5738.346 | 10160.78 | 8030.594 | 15461.94 | 6264.907 | 10794.7 | 7583.545 | 12764.59
| -18383.42 | -24693.08 | -19181.95 | -33726.5 | -19406.21 | -42901.67 | -18722.84 | -38861.41 | -18567.24 | -36634.16 | -11114.3 | -16326.79 | -14191.98 | -26315.9 | -16204.83 | -35224.74 | -14933.62 | -29261.68 | -16620.18 | -31385.73 | -6122.378 | -8227.325 | -8874.581 | -16216.61 | -9698.038 | -19393.68 | -8985.859 | -15991.07 | -8826.525 | -15050.98 | 6595.384 | 9981.145 | 5761.312 | 10211.22 | 8047.379 | 15499.69 | 6285.627 | 10836.43 | 7601.67 | 12800
| -18392.5 | -24703.38 | -19184.26 | -33732.62 | -19398.93 | -42894.34 | -18717.26 | -38856.65 | -18562.8 | -36631.57 | -11151.76 | -16382.13 | -14218.78 | -26363.15 | -16209.22 | -35239 | -14959.86 | -29321.9 | -16625.87 | -31401.55 | -6161.651 | -8298.071 | -8912.379 | -16297.98 | -9732.111 | -19476.26 | -9021.835 | -16068.8 | -8861.535 | -15121.65 | 6615.987 | 10017.55 | 5784.277 | 10261.45 | 8064.071 | 15537.3 | 6306.13 | 10878 | 7619.763 | 12835.19
| -18401.36 | -24713.47 | -19186.1 | -33738.49 | -19391.24 | -42886.81 | -18711.62 | -38851.53 | -18557.96 | -36628.35 | -11188.9 | -16437.1 | -14245.34 | -26410.07 | -16213.43 | -35252.91 | -14986.1 | -29381.9 | -16631.5 | -31417.12 | -6200.926 | -8368.23 | -8949.934 | -16379.05 | -9765.956 | -19558.44 | -9057.703 | -16146.27 | -8896.11 | -15192.18 | 6636.577 | 10053.78 | 5807.242 | 10311.53 | 8080.568 | 15574.76 | 6326.552 | 10919.37 | 7637.855 | 12870.29
| -18410.01 | -24723.44 | -19187.47 | -33744.15 | -19383.21 | -42879 | -18705.85 | -38846.26 | -18552.85 | -36624.61 | -11226.02 | -16491.71 | -14271.77 | -26456.65 | -16217.41 | -35266.36 | -15012.33 | -29441.71 | -16637.11 | -31432.4 | -6240.147 | -8437.978 | -8987.239 | -16459.68 | -9799.573 | -19640.31 | -9093.427 | -16223.43 | -8930.54 | -15262.35 | 6657.167 | 10089.88 | 5830.208 | 10361.51 | 8096.875 | 15612.02 | 6346.961 | 10960.63 | 7655.946 | 12905.36
| -18418.44 | -24733.3 | -19188.68 | -33749.5 | -19375.03 | -42871.02 | -18699.82 | -38840.79 | -18547.65 | -36620.43 | -11263.13 | -16546 | -14298.1 | -26503 | -16221.23 | -35279.36 | -15038.56 | -29501.19 | -16642.3 | -31447.32 | -6279.082 | -8507.551 | -9024.46 | -16539.87 | -9833.101 | -19721.88 | -9129.031 | -16300.38 | -8964.962 | -15332.4 | 6677.738 | 10125.86 | 5853.136 | 10411.37 | 8113.065 | 15649.09 | 6367.368 | 11001.85 | 7674.037 | 12940.33
| -18426.64 | -24742.93 | -19189.85 | -33754.49 | -19366.8 | -42862.76 | -18693.5 | -38834.88 | -18542.44 | -36615.89 | -11300.23 | -16600.03 | -14324.35 | -26549.14 | -16225.01 | -35292.07 | -15064.75 | -29560.26 | -16647.31 | -31461.8 | -6317.768 | -8577.047 | -9061.676 | -16619.73 | -9866.622 | -19803.22 | -9164.524 | -16377.12 | -8999.385 | -15402.45 | 6698.221 | 10161.68 | 5875.875 | 10461 | 8129.214 | 15686.04 | 6387.775 | 11043.04 | 7692.1 | 12975.1
| -18434.73 | -24752.43 | -19191 | -33759.27 | -19358.57 | -42854.01 | -18686.91 | -38828.47 | -18537.21 | -36611.21 | -11337.33 | -16653.81 | -14350.52 | -26594.93 | -16228.61 | -35304.59 | -15090.77 | -29618.92 | -16652.29 | -31476.02 | -6356.418 | -8646.469 | -9098.891 | -16699.33 | -9900.143 | -19884.44 | -9199.932 | -16453.59 | -9033.809 | -15472.46 | 6718.588 | 10197.37 | 5898.406 | 10510.47 | 8145.361 | 15722.86 | 6408.182 | 11084.06 | 7710.03 | 13009.69
| -18442.8 | -24761.82 | -19192.15 | -33763.89 | -19350.27 | -42844.77 | -18680.15 | -38821.65 | -18531.83 | -36606.46 | -11374.42 | -16707.35 | -14376.57 | -26640.36 | -16231.98 | -35316.91 | -15116.36 | -29677.21 | -16657.26 | -31489.96 | -6395.07 | -8715.812 | -9136.083 | -16778.77 | -9933.619 | -19965.45 | -9235.285 | -16529.83 | -9068.233 | -15542.38 | 6738.83 | 10232.92 | 5920.803 | 10559.85 | 8161.508 | 15759.46 | 6428.589 | 11124.85 | 7727.709 | 13044.16
| -18450.76 | -24771.05 | -19193.19 | -33768.3 | -19341.72 | -42835.27 | -18673.25 | -38814.51 | -18526.14 | -36601.41 | -11411.51 | -16760.81 | -14402.47 | -26685.41 | -16235.16 | -35329 | -15141.47 | -29735.18 | -16661.99 | -31503.69 | -6433.725 | -8785.109 | -9173.094 | -16857.97 | -9966.916 | -20046.02 | -9270.58 | -16605.94 | -9102.463 | -15612.26 | 6758.966 | 10268.33 | 5943.135 | 10609.1 | 8177.647 | 15795.86 | 6448.985 | 11165.5 | 7745.213 | 13078.56
| -18458.48 | -24780.17 | -19193.89 | -33772.48 | -19332.78 | -42825.64 | -18666.25 | -38807.03 | -18520.11 | -36595.86 | -11448.59 | -16814.17 | -14428.17 | -26730.12 | -16238.28 | -35340.78 | -15166.36 | -29792.94 | -16666.35 | -31517.15 | -6472.383 | -8854.171 | -9209.831 | -16936.8 | -9999.965 | -20126.11 | -9305.782 | -16682.02 | -9136.309 | -15682.19 | 6779.001 | 10303.61 | 5965.463 | 10658.15 | 8193.733 | 15832.14 | 6469.249 | 11206.09 | 7762.671 | 13112.86
| -18465.91 | -24789.2 | -19194.1 | -33776.4 | -19323.46 | -42815.75 | -18659.11 | -38799.3 | -18513.75 | -36589.72 | -11485.14 | -16867.22 | -14453.65 | -26774.53 | -16241.26 | -35352.15 | -15191.24 | -29850.45 | -16670.68 | -31530.4 | -6511.042 | -8922.788 | -9246.412 | -17015.2 | -10032.87 | -20205.86 | -9340.879 | -16758.04 | -9170.114 | -15752.12 | 6798.97 | 10338.76 | 5987.791 | 10707.01 | 8209.596 | 15868.28 | 6489.268 | 11246.66 | 7780.124 | 13146.98
| -18473.09 | -24798.04 | -19194 | -33780 | -19313.95 | -42805.45 | -18651.77 | -38791.44 | -18507.25 | -36583.05 | -11521.55 | -16919.88 | -14478.97 | -26818.64 | -16243.98 | -35363.02 | -15216.12 | -29907.59 | -16674.93 | -31543.35 | -6549.698 | -8990.921 | -9282.973 | -17093.13 | -10065.76 | -20285.35 | -9375.836 | -16833.98 | -9203.904 | -15821.63 | 6818.923 | 10373.76 | 6010.119 | 10755.75 | 8225.237 | 15904.24 | 6509.1 | 11287.16 | 7797.577 | 13180.92
| -18480.05 | -24806.68 | -19193.81 | -33783.39 | -19304.35 | -42794.86 | -18644.21 | -38783.39 | -18500.7 | -36576.08 | -11557.76 | -16972.24 | -14504.12 | -26862.47 | -16246.54 | -35373.48 | -15240.99 | -29964.27 | -16679.12 | -31556.01 | -6588.239 | -9058.687 | -9319.532 | -17170.69 | -10098.64 | -20364.72 | -9410.661 | -16909.78 | -9237.694 | -15890.69 | 6838.875 | 10408.6 | 6032.447 | 10804.36 | 8240.775 | 15940 | 6528.892 | 11327.51 | 7815.031 | 13214.74
| -18486.87 | -24815.17 | -19193.61 | -33786.61 | -19294.75 | -42784.35 | -18636.39 | -38774.97 | -18494.14 | -36568.97 | -11593.58 | -17024.12 | -14529.14 | -26906.07 | -16249 | -35383.7 | -15265.85 | -30020.53 | -16682.85 | -31568.19 | -6626.459 | -9126.266 | -9356.085 | -17247.99 | -10131.49 | -20444.03 | -9445.407 | -16985.46 | -9271.484 | -15959.93 | 6858.809 | 10443.29 | 6054.775 | 10852.8 | 8256.285 | 15975.62 | 6548.684 | 11367.66 | 7832.483 | 13248.52
| -18493.58 | -24823.61 | -19193.39 | -33789.57 | -19285.15 | -42774.2 | -18628.32 | -38766.09 | -18487.43 | -36561.74 | -11629.36 | -17075.64 | -14554.07 | -26949.46 | -16251.34 | -35393.7 | -15290.7 | -30076.45 | -16686.55 | -31579.92 | -6664.519 | -9193.667 | -9392.594 | -17325.06 | -10164.15 | -20523.22 | -9480.101 | -17061.05 | -9305.253 | -16029.52 | 6878.665 | 10477.84 | 6077.094 | 10901.05 | 8271.793 | 16011.1 | 6568.478 | 11407.64 | 7849.863 | 13282.24
| -18500.19 | -24832 | -19193.14 | -33792.31 | -19275.51 | -42764.6 | -18620.07 | -38756.84 | -18480.5 | -36554.25 | -11665.11 | -17127.05 | -14578.95 | -26992.55 | -16253.46 | -35403.42 | -15315.41 | -30132.08 | -16690.04 | -31591.43 | -6702.558 | -9260.865 | -9428.882 | -17401.8 | -10196.54 | -20602.14 | -9514.744 | -17136.42 | -9338.623 | -16098.61 | 6898.418 | 10512.23 | 6099.336 | 10949.16 | 8287.301 | 16046.38 | 6588.273 | 11447.55 | 7867.037 | 13315.78
| -18506.63 | -24840.21 | -19192.6 | -33794.94 | -19265.71 | -42755.72 | -18611.74 | -38747.34 | -18473.22 | -36546.33 | -11700.85 | -17178.34 | -14603.74 | -27035.35 | -16255.42 | -35412.85 | -15339.63 | -30187.36 | -16693.47 | -31602.75 | -6740.596 | -9327.961 | -9464.906 | -17478.15 | -10228.81 | -20680.73 | -9549.311 | -17211.41 | -9371.807 | -16166.8 | 6918.054 | 10546.47 | 6121.362 | 10997.18 | 8302.783 | 16081.47 | 6608.068 | 11487.44 | 7883.967 | 13349.08
| -18512.78 | -24848.25 | -19191.54 | -33797.42 | -19255.51 | -42747.38 | -18603.29 | -38737.6 | -18465.57 | -36538.18 | -11736.58 | -17229.23 | -14628.36 | -27077.88 | -16257.29 | -35422 | -15363.32 | -30242.27 | -16696.6 | -31613.85 | -6778.634 | -9394.937 | -9500.824 | -17554.19 | -10261.06 | -20758.99 | -9583.787 | -17286.06 | -9404.962 | -16234.7 | 6937.555 | 10580.56 | 6143.16 | 11045.05 | 8318.166 | 16116.41 | 6627.863 | 11527.25 | 7900.803 | 13382.25
| -18518.65 | -24856.13 | -19190.1 | -33799.73 | -19244.91 | -42739.25 | -18594.67 | -38727.49 | -18457.75 | -36529.95 | -11772.3 | -17279.81 | -14652.77 | -27120.04 | -16259 | -35430.89 | -15386.86 | -30296.78 | -16699.66 | -31624.66 | -6816.67 | -9461.494 | -9536.729 | -17630.02 | -10293.31 | -20836.9 | -9618.128 | -17360.56 | -9438.115 | -16302.62 | 6956.944 | 10614.53 | 6164.868 | 11092.7 | 8333.363 | 16151.16 | 6647.649 | 11566.91 | 7917.624 | 13415.38
| -18524.3 | -24863.81 | -19188.55 | -33801.91 | -19234.1 | -42731.27 | -18585.82 | -38716.95 | -18449.9 | -36521.44 | -11808.02 | -17330.18 | -14676.99 | -27161.88 | -16260.46 | -35439.59 | -15410.38 | -30350.86 | -16702.43 | -31635.18 | -6854.697 | -9527.49 | -9572.631 | -17705.7 | -10325.51 | -20914.49 | -9652.316 | -17434.94 | -9471.268 | -16370.54 | 6976.275 | 10648.35 | 6186.559 | 11140.18 | 8348.349 | 16185.69 | 6667.323 | 11606.37 | 7934.44 | 13448.43
| -18529.78 | -24871.28 | -19187 | -33803.9 | -19223.17 | -42723.58 | -18576.72 | -38706.1 | -18442.05 | -36512.47 | -11843.7 | -17380.32 | -14701.13 | -27203.52 | -16261.76 | -35448.15 | -15433.89 | -30404.65 | -16704.93 | -31645.27 | -6892.647 | -9593.171 | -9608.522 | -17781.14 | -10357.56 | -20991.87 | -9686.397 | -17509.14 | -9504.422 | -16438.35 | 6995.59 | 10682.01 | 6208.25 | 11187.57 | 8363.24 | 16220.06 | 6686.733 | 11645.7 | 7951.255 | 13481.29
| -18535.16 | -24878.52 | -19185.43 | -33805.64 | -19212.2 | -42716.34 | -18567.41 | -38695.15 | -18434.09 | -36503.18 | -11878.88 | -17430.18 | -14725.15 | -27244.92 | -16262.96 | -35456.5 | -15457.39 | -30458.26 | -16707.38 | -31655.02 | -6930.39 | -9658.78 | -9644.252 | -17856.39 | -10389.37 | -21069.09 | -9720.435 | -17583.2 | -9537.522 | -16506.07 | 7014.901 | 10715.5 | 6229.94 | 11234.84 | 8378.11 | 16254.28 | 6705.944 | 11684.99 | 7968.069 | 13513.91
| -18540.46 | -24885.52 | -19183.85 | -33807.09 | -19201.24 | -42709.78 | -18557.93 | -38684.29 | -18425.92 | -36493.73 | -11914 | -17479.74 | -14748.94 | -27286 | -16264.01 | -35464.54 | -15480.9 | -30511.66 | -16709.79 | -31664.51 | -6967.848 | -9724.296 | -9679.703 | -17931.42 | -10421.02 | -21146.08 | -9754.453 | -17657.1 | -9570.294 | -16573.88 | 7034.179 | 10748.85 | 6251.631 | 11281.92 | 8392.98 | 16288.35 | 6725.114 | 11724.27 | 7984.8 | 13546.41
| -18545.58 | -24892.42 | -19182.17 | -33808.24 | -19190.24 | -42703.79 | -18548.32 | -38673.6 | -18417.43 | -36484.06 | -11948.81 | -17529.11 | -14772.6 | -27326.77 | -16264.81 | -35472.24 | -15504.36 | -30564.78 | -16712.05 | -31673.77 | -7005.24 | -9789.601 | -9714.971 | -18005.98 | -10452.64 | -21222.79 | -9788.366 | -17730.83 | -9602.951 | -16641.69 | 7053.386 | 10782.06 | 6273.319 | 11328.81 | 8407.849 | 16322.25 | 6744.281 | 11763.44 | 8001.353 | 13578.87
| -18550.5 | -24899.23 | -19180.06 | -33809.09 | -19179.18 | -42697.62 | -18538.64 | -38663.3 | -18408.58 | -36474 | -11983.3 | -17578.27 | -14796.17 | -27367.26 | -16265.44 | -35479.53 | -15527.65 | -30617.49 | -16713.86 | -31682.73 | -7042.628 | -9854.543 | -9750.219 | -18080.01 | -10484.25 | -21299.17 | -9822.121 | -17804.35 | -9635.48 | -16708.66 | 7072.499 | 10815.11 | 6294.998 | 11375.58 | 8422.677 | 16355.98 | 6763.445 | 11802.42 | 8017.686 | 13611.24
| -18555.25 | -24905.82 | -19177.42 | -33809.54 | -19167.84 | -42690.47 | -18528.92 | -38653.6 | -18399.5 | -36463.53 | -12017.76 | -17627.18 | -14819.68 | -27407.44 | -16266.01 | -35486.35 | -15550.46 | -30669.7 | -16715.62 | -31691.42 | -7080.017 | -9919.155 | -9785.464 | -18153.66 | -10515.83 | -21375.19 | -9855.739 | -17877.57 | -9668.001 | -16774.73 | 7091.487 | 10848 | 6316.624 | 11422.27 | 8437.382 | 16389.59 | 6782.607 | 11841.2 | 8033.893 | 13643.36
| -18559.83 | -24912.23 | -19174.54 | -33809.69 | -19156.04 | -42681.86 | -18519.15 | -38644.49 | -18390.35 | -36452.98 | -12052.14 | -17675.76 | -14843.01 | -27447.35 | -16266.43 | -35492.83 | -15572.76 | -30721.52 | -16717.39 | -31699.63 | -7117.407 | -9983.505 | -9820.692 | -18227.13 | -10547.23 | -21450.87 | -9889.234 | -17950.51 | -9700.523 | -16840.71 | 7110.355 | 10880.72 | 6338.095 | 11468.76 | 8451.875 | 16422.99 | 6801.768 | 11879.9 | 8050.078 | 13675.28
| -18564.2 | -24918.56 | -19171.62 | -33809.82 | -19143.83 | -42671.48 | -18509.23 | -38635.81 | -18381.19 | -36442.73 | -12086.51 | -17724.1 | -14866.17 | -27487.06 | -16266.63 | -35499.11 | -15594.93 | -30773.03 | -16719.14 | -31707.38 | -7154.796 | -10047.45 | -9855.82 | -18300.52 | -10578.37 | -21526.2 | -9922.635 | -18023.18 | -9733.045 | -16906.77 | 7129.125 | 10913.32 | 6359.386 | 11515.05 | 8466.176 | 16456.2 | 6820.926 | 11918.56 | 8066.26 | 13707.11
| -18568.33 | -24924.73 | -19168.69 | -33810 | -19131.5 | -42658.71 | -18499.03 | -38627.42 | -18372 | -36433 | -12120.87 | -17772.21 | -14889.18 | -27526.46 | -16266.64 | -35504.98 | -15617.08 | -30824.22 | -16720.37 | -31714.87 | -7192.028 | -10111 | -9890.677 | -18373.71 | -10609.36 | -21601.23 | -9956.006 | -18095.53 | -9765.408 | -16972.76 | 7147.838 | 10945.76 | 6380.526 | 11561.21 | 8480.412 | 16489.25 | 6840.011 | 11957.14 | 8082.437 | 13738.89
| -18572.31 | -24930.73 | -19165.74 | -33810.09 | -19119.08 | -42642.86 | -18488.54 | -38619.35 | -18362.72 | -36423.86 | -12155.22 | -17820.08 | -14911.95 | -27565.5 | -16266.59 | -35510.24 | -15639.23 | -30875.13 | -16721.49 | -31722.07 | -7229.01 | -10174.35 | -9925.306 | -18446.52 | -10640.34 | -21676 | -9989.313 | -18167.59 | -9797.576 | -17038.66 | 7166.515 | 10978.04 | 6401.594 | 11607.26 | 8494.643 | 16522.14 | 6858.84 | 11995.52 | 8098.613 | 13770.48
| -18576.14 | -24936.64 | -19162.77 | -33809.84 | -19106.31 | -42623.79 | -18477.79 | -38611.57 | -18353.25 | -36415.18 | -12189.53 | -17867.63 | -14934.51 | -27604.34 | -16266.38 | -35515.02 | -15661.37 | -30925.71 | -16722.55 | -31729.04 | -7265.831 | -10237.62 | -9959.899 | -18518.83 | -10671.32 | -21750.46 | -10022.48 | -18239.54 | -9829.536 | -17104.54 | 7185.192 | 11010.18 | 6422.648 | 11653.15 | 8508.873 | 16554.82 | 6877.436 | 12033.72 | 8114.741 | 13801.84
| -18579.73 | -24942.3 | -19159.55 | -33808.97 | -19093.1 | -42602.04 | -18466.9 | -38603.98 | -18343.5 | -36406.83 | -12223.78 | -17914.91 | -14956.94 | -27643.02 | -16265.94 | -35519.52 | -15683.52 | -30975.93 | -16723.56 | -31735.77 | -7302.595 | -10300.89 | -9994.489 | -18590.7 | -10702.24 | -21824.51 | -10055.51 | -18311.47 | -9861.43 | -17170.44 | 7203.85 | 11042.18 | 6443.7 | 11698.83 | 8523.103 | 16587.32 | 6895.975 | 12071.8 | 8130.664 | 13833.06
| -18583.09 | -24947.72 | -19155.81 | -33807.57 | -19079.59 | -42578.42 | -18455.88 | -38596.36 | -18333.38 | -36398.72 | -12257.76 | -17962.04 | -14979.31 | -27681.51 | -16265.31 | -35523.83 | -15705.6 | -31025.85 | -16724.26 | -31742.25 | -7339.357 | -10364.07 | -10029.07 | -18662.29 | -10732.96 | -21898.17 | -10088.42 | -18383.26 | -9893.321 | -17236.15 | 7222.422 | 11074.05 | 6464.744 | 11744.34 | 8537.268 | 16619.65 | 6914.511 | 12109.82 | 8146.351 | 13864.23
| -18586.27 | -24952.95 | -19151.65 | -33805.99 | -19065.94 | -42553.27 | -18444.78 | -38588.33 | -18323.02 | -36390.79 | -12291.72 | -18009 | -15001.58 | -27719.79 | -16264.63 | -35527.91 | -15727.44 | -31075.44 | -16724.74 | -31748.3 | -7376.124 | -10426.93 | -10063.58 | -18733.71 | -10763.43 | -21971.52 | -10121.2 | -18454.77 | -9925.213 | -17300.98 | 7240.881 | 11105.78 | 6485.782 | 11789.75 | 8551.268 | 16651.82 | 6933.046 | 12147.71 | 8161.931 | 13895.34
| -18589.31 | -24958.02 | -19147.38 | -33804.41 | -19052.24 | -42526.4 | -18433.48 | -38579.34 | -18312.54 | -36383.12 | -12325.18 | -18055.62 | -15023.69 | -27757.75 | -16263.79 | -35531.77 | -15748.8 | -31124.78 | -16725.15 | -31753.99 | -7412.896 | -10489.48 | -10097.85 | -18804.9 | -10793.79 | -22044.7 | -10153.92 | -18526.06 | -9957.089 | -17365.18 | 7259.226 | 11137.38 | 6506.806 | 11835 | 8565.056 | 16683.79 | 6951.583 | 12185.41 | 8177.48 | 13926.24
| -18592.18 | -24963.01 | -19143.09 | -33802.82 | -19038.37 | -42497.88 | -18421.92 | -38568.73 | -18302.06 | -36375.85 | -12358.47 | -18101.88 | -15045.61 | -27795.35 | -16262.72 | -35535.29 | -15769.75 | -31173.92 | -16725.38 | -31759.34 | -7449.668 | -10551.68 | -10131.87 | -18875.82 | -10824.13 | -22117.77 | -10186.6 | -18597.2 | -9988.66 | -17429.53 | 7277.452 | 11168.86 | 6527.751 | 11880.02 | 8578.69 | 16715.58 | 6970.12 | 12222.9 | 8193.024 | 13956.91
| -18594.92 | -24967.91 | -19138.78 | -33801.26 | -19024.12 | -42468.58 | -18410.12 | -38555.69 | -18291.58 | -36368.89 | -12391.66 | -18147.88 | -15067.41 | -27832.65 | -16261.46 | -35538.3 | -15790.55 | -31222.68 | -16725.48 | -31764.44 | -7486.324 | -10613.4 | -10165.82 | -18946.52 | -10854.46 | -22190.66 | -10219.19 | -18668.21 | -10020.11 | -17494.02 | 7295.566 | 11200.2 | 6548.541 | 11924.89 | 8592.283 | 16747.23 | 6988.657 | 12260.28 | 8208.566 | 13987.46
| -18597.54 | -24972.6 | -19134.46 | -33799.6 | -19009.41 | -42439.82 | -18398.06 | -38539.63 | -18281.04 | -36361.79 | -12424.68 | -18193.48 | -15089.13 | -27869.64 | -16260.12 | -35540.93 | -15811.34 | -31270.96 | -16725.32 | -31769.31 | -7522.656 | -10674.66 | -10199.75 | -19016.8 | -10884.73 | -22263.24 | -10251.66 | -18739.03 | -10051.37 | -17558.25 | 7313.622 | 11231.37 | 6569.133 | 11969.66 | 8605.875 | 16778.66 | 7007.141 | 12297.61 | 8224.096 | 14017.96
| -18600.06 | -24977.03 | -19130.01 | -33797.45 | -18994.42 | -42412.46 | -18385.66 | -38520.51 | -18270.29 | -36353.75 | -12457.68 | -18238.72 | -15110.64 | -27906.26 | -16258.65 | -35543.36 | -15832.13 | -31318.85 | -16725.1 | -31773.97 | -7558.814 | -10735.65 | -10233.67 | -19086.58 | -10914.77 | -22335.43 | -10284 | -18809.62 | -10082.63 | -17622.2 | 7331.662 | 11262.38 | 6589.573 | 12014.26 | 8619.466 | 16809.88 | 7025.467 | 12334.88 | 8239.55 | 14048.31
| -18602.41 | -24981.34 | -19125.12 | -33794.8 | -18979.4 | -42386.88 | -18372.88 | -38498.59 | -18259.21 | -36343.99 | -12490.68 | -18283.73 | -15131.92 | -27942.57 | -16256.95 | -35545.6 | -15852.91 | -31366.45 | -16724.47 | -31778.15 | -7594.961 | -10796.6 | -10267.54 | -19156.1 | -10944.58 | -22407.28 | -10316.21 | -18880 | -10113.88 | -17686.1 | 7349.696 | 11293.25 | 6609.996 | 12058.64 | 8633.009 | 16840.94 | 7043.577 | 12371.99 | 8254.827 | 14078.42
| -18604.49 | -24985.62 | -19119.73 | -33791.97 | -18964.36 | -42363.53 | -18359.79 | -38474.26 | -18247.72 | -36332.05 | -12523.67 | -18328.56 | -15152.98 | -27978.63 | -16255.08 | -35547.49 | -15873.69 | -31413.73 | -16723.77 | -31781.83 | -7631.109 | -10857.37 | -10301.16 | -19225.5 | -10974.3 | -22478.84 | -10348.3 | -18950.11 | -10145.14 | -17749.99 | 7367.697 | 11323.99 | 6630.407 | 12102.85 | 8646.396 | 16871.87 | 7061.545 | 12408.88 | 8269.886 | 14108.36
| -18606.31 | -24989.79 | -19114.11 | -33788.83 | -18949.31 | -42343.3 | -18346.42 | -38447.89 | -18235.97 | -36317.45 | -12556.66 | -18373.04 | -15173.92 | -28014.49 | -16253.07 | -35548.88 | -15894.42 | -31460.61 | -16722.96 | -31785.32 | -7667.257 | -10917.72 | -10334.51 | -19294.57 | -11004 | -22550.11 | -10380.33 | -19019.98 | -10176.06 | -17813.83 | 7385.611 | 11354.59 | 6650.809 | 12146.96 | 8659.586 | 16902.63 | 7079.471 | 12445.66 | 8284.828 | 14138.23
| -18607.86 | -24993.66 | -19108.46 | -33785.26 | -18934.25 | -42326.66 | -18332.82 | -38419.99 | -18224.07 | -36299.77 | -12589.47 | -18417.2 | -15194.8 | -28050.11 | -16250.88 | -35549.92 | -15914.79 | -31507.09 | -16722.15 | -31788.69 | -7703.405 | -10977.75 | -10367.79 | -19363.17 | -11033.66 | -22621.06 | -10412.29 | -19089.66 | -10206.72 | -17877.32 | 7403.428 | 11385.02 | 6671.206 | 12190.94 | 8672.626 | 16933.2 | 7097.394 | 12482.4 | 8299.743 | 14168.03
| -18609.25 | -24997.2 | -19102.8 | -33781.75 | -18919.19 | -42312.35 | -18319.08 | -38391.3 | -18211.86 | -36278.87 | -12621.97 | -18461.13 | -15215.6 | -28085.48 | -16248.45 | -35550.88 | -15934.58 | -31553.24 | -16720.91 | -31791.86 | -7739.5 | -11037.63 | -10401.07 | -19431.34 | -11063.19 | -22691.6 | -10444.15 | -19159.09 | -10237.35 | -17940.58 | 7421.117 | 11415.31 | 6691.602 | 12234.72 | 8685.596 | 16963.6 | 7115.317 | 12519.11 | 8314.653 | 14197.61
| -18610.46 | -25000.59 | -19097.14 | -33778.39 | -18904.09 | -42298.69 | -18305.29 | -38362.4 | -18199.26 | -36255.16 | -12654.43 | -18504.85 | -15236.31 | -28120.64 | -16245.91 | -35551.83 | -15954.04 | -31599.05 | -16719.49 | -31794.7 | -7775.31 | -11097.34 | -10434.34 | -19499.16 | -11092.5 | -22761.81 | -10475.86 | -19228.25 | -10267.97 | -18004.11 | 7438.684 | 11445.48 | 6711.999 | 12278.32 | 8698.549 | 16993.8 | 7133.24 | 12555.67 | 8329.559 | 14226.96
| -18611.49 | -25003.96 | -19091.37 | -33774.78 | -18888.79 | -42284.87 | -18291.5 | -38333.87 | -18186.33 | -36229.64 | -12686.42 | -18548.4 | -15256.83 | -28155.52 | -16243.32 | -35552.61 | -15973.47 | -31644.47 | -16718.03 | -31797.1 | -7810.903 | -11156.87 | -10467.58 | -19566.74 | -11121.64 | -22831.77 | -10507.45 | -19297.22 | -10298.59 | -18067.78 | 7456.151 | 11475.53 | 6732.314 | 12321.81 | 8711.502 | 17023.78 | 7151.161 | 12592.02 | 8344.462 | 14256.2
| -18612.42 | -25007.15 | -19085.26 | -33770.87 | -18873.09 | -42270.46 | -18277.7 | -38306.33 | -18173.23 | -36203.11 | -12718.29 | -18591.82 | -15277.15 | -28190.07 | -16240.65 | -35553.05 | -15992.91 | -31689.63 | -16716.55 | -31798.94 | -7846.414 | -11216.23 | -10500.61 | -19634.13 | -11150.71 | -22901.41 | -10538.91 | -19365.96 | -10329.21 | -18130.65 | 7473.567 | 11505.41 | 6752.407 | 12365.19 | 8724.453 | 17053.58 | 7169.071 | 12628.22 | 8359.253 | 14285.41
| -18613.18 | -25010.1 | -19078.66 | -33766.66 | -18857 | -42254.98 | -18263.88 | -38280.6 | -18160.11 | -36175.67 | -12750.07 | -18635.02 | -15297.31 | -28224.28 | -16237.75 | -35552.82 | -16012.33 | -31734.54 | -16714.84 | -31800.46 | -7881.921 | -11275.45 | -10533.37 | -19701.3 | -11179.77 | -22970.8 | -10570.32 | -19434.4 | -10359.75 | -18192.8 | 7490.969 | 11535.13 | 6772.278 | 12408.37 | 8737.291 | 17083.26 | 7186.858 | 12664.36 | 8373.792 | 14314.47
| -18613.69 | -25012.88 | -19071.73 | -33761.99 | -18840.65 | -42237.85 | -18250.05 | -38257.64 | -18146.96 | -36147.4 | -12781.72 | -18677.88 | -15317.27 | -28258.15 | -16234.64 | -35551.93 | -16031.75 | -31779.06 | -16712.76 | -31801.78 | -7917.427 | -11334.59 | -10566 | -19768.18 | -11208.75 | -23040.05 | -10601.66 | -19502.66 | -10389.84 | -18255.08 | 7508.366 | 11564.69 | 6792.066 | 12451.35 | 8749.932 | 17112.75 | 7204.408 | 12700.43 | 8388.13 | 14343.29
| -18614.06 | -25015.51 | -19064.72 | -33757.22 | -18824.15 | -42218.53 | -18236.22 | -38238.04 | -18133.57 | -36119.21 | -12813.35 | -18720.45 | -15337.02 | -28291.72 | -16231.4 | -35550.74 | -16051.12 | -31823.08 | -16710.66 | -31802.95 | -7952.932 | -11393.51 | -10598.62 | -19834.77 | -11237.56 | -23109.15 | -10632.91 | -19570.81 | -10419.83 | -18317.56 | 7525.698 | 11594.12 | 6811.83 | 12494.22 | 8762.396 | 17142.05 | 7221.769 | 12736.37 | 8402.417 | 14371.92
| -18614.31 | -25018.06 | -19057.7 | -33752.78 | -18807.51 | -42196.85 | -18222.38 | -38221.8 | -18119.81 | -36092.26 | -12844.98 | -18762.75 | -15356.57 | -28325.08 | -16228.02 | -35549.4 | -16070.23 | -31866.63 | -16708.5 | -31804.13 | -7988.405 | -11451.97 | -10631.24 | -19901.01 | -11266.14 | -23178.05 | -10663.99 | -19638.7 | -10449.82 | -18379.59 | 7542.916 | 11623.38 | 6831.591 | 12536.96 | 8774.751 | 17171.18 | 7239.07 | 12772.13 | 8416.694 | 14400.5
| -18614.38 | -25020.58 | -19050.68 | -33748.34 | -18790.65 | -42173.15 | -18208.35 | -38208.26 | -18105.73 | -36067.12 | -12876.57 | -18804.91 | -15376.04 | -28358.28 | -16224.39 | -35547.84 | -16088.88 | -31909.91 | -16706.26 | -31805.26 | -8023.697 | -11510.04 | -10663.82 | -19966.81 | -11294.6 | -23246.7 | -10694.9 | -19706.22 | -10479.81 | -18440.95 | 7560.053 | 11652.5 | 6851.35 | 12579.53 | 8787.067 | 17200.16 | 7256.364 | 12807.71 | 8430.967 | 14429.03
| -18614.27 | -25023.02 | -19043.62 | -33743.33 | -18773.39 | -42147.85 | -18194.11 | -38196.6 | -18091.53 | -36044.06 | -12908.15 | -18846.91 | -15395.51 | -28391.29 | -16220.59 | -35546.21 | -16107.14 | -31953.01 | -16703.56 | -31805.6 | -8058.719 | -11567.95 | -10696.22 | -20032.27 | -11323.03 | -23314.99 | -10725.74 | -19773.48 | -10509.79 | -18502.2 | 7577.101 | 11681.48 | 6871.109 | 12621.92 | 8799.381 | 17228.96 | 7273.656 | 12843.17 | 8445.237 | 14457.38
| -18613.99 | -25025.34 | -19036.34 | -33737.78 | -18755.83 | -42120.85 | -18179.67 | -38185.76 | -18077.27 | -36023.68 | -12939.51 | -18888.75 | -15414.9 | -28424.08 | -16216.7 | -35544.55 | -16125.24 | -31995.84 | -16700.79 | -31805.18 | -8093.597 | -11625.61 | -10728.33 | -20097.56 | -11351.46 | -23382.89 | -10756.52 | -19840.57 | -10539.78 | -18563.82 | 7594.016 | 11710.33 | 6890.868 | 12664.17 | 8811.689 | 17257.55 | 7290.947 | 12878.6 | 8459.482 | 14485.5
| -18613.46 | -25027.6 | -19028.57 | -33732.05 | -18738.13 | -42091.57 | -18164.96 | -38174.37 | -18062.92 | -36006.86 | -12970.63 | -18930.29 | -15434.12 | -28456.51 | -16212.67 | -35542.54 | -16143.32 | -32038.31 | -16697.64 | -31804.53 | -8128.468 | -11683.02 | -10760.31 | -20162.74 | -11379.77 | -23450.48 | -10787.22 | -19907.47 | -10569.49 | -18625.44 | 7610.825 | 11739.04 | 6910.558 | 12706.3 | 8823.968 | 17285.95 | 7308.234 | 12913.89 | 8473.581 | 14513.47
| -18612.67 | -25029.81 | -19020.38 | -33726.28 | -18720.39 | -42060 | -18149.86 | -38161.42 | -18048.51 | -35993.83 | -13001.7 | -18971.51 | -15453.12 | -28488.53 | -16208.42 | -35539.95 | -16161.38 | -32080.35 | -16694.39 | -31803.66 | -8163.34 | -11740.27 | -10792.27 | -20227.68 | -11407.82 | -23517.82 | -10817.79 | -19974.03 | -10598.87 | -18686.31 | 7627.592 | 11767.61 | 6930.08 | 12748.27 | 8836.143 | 17314.14 | 7325.431 | 12948.94 | 8487.448 | 14541.37
| -18611.72 | -25031.82 | -19012.03 | -33720.32 | -18702.63 | -42027.64 | -18134.35 | -38146.34 | -18034.07 | -35983.52 | -13032.21 | -19012.49 | -15471.96 | -28520.26 | -16203.98 | -35536.82 | -16179.44 | -32121.93 | -16691.02 | -31802.77 | -8198.215 | -11797.44 | -10824.23 | -20292.23 | -11435.66 | -23584.8 | -10848.22 | -20040.2 | -10628.23 | -18746.79 | 7644.354 | 11796.04 | 6949.377 | 12790.02 | 8848.074 | 17342.13 | 7342.421 | 12983.82 | 8501.133 | 14569.13
| -18610.64 | -25033.52 | -19003.66 | -33714.21 | -18684.87 | -41996.43 | -18118.51 | -38128.62 | -18019.63 | -35974.15 | -13062.63 | -19053.29 | -15490.59 | -28551.8 | -16199.45 | -35533.37 | -16197.5 | -32163.18 | -16687.62 | -31802.04 | -8233.075 | -11854.32 | -10856.14 | -20356.34 | -11463.46 | -23651.3 | -10878.5 | -20106.15 | -10657.58 | -18807.54 | 7661.082 | 11824.33 | 6968.542 | 12831.62 | 8859.832 | 17369.97 | 7359.203 | 13018.64 | 8514.776 | 14596.64
| -18609.37 | -25034.99 | -18995.29 | -33708.12 | -18667.11 | -41967.62 | -18102.4 | -38107.82 | -18005.11 | -35964.17 | -13092.96 | -19093.8 | -15508.98 | -28583.11 | -16194.76 | -35529.81 | -16215.51 | -32204.22 | -16683.92 | -31801.05 | -8267.804 | -11910.62 | -10887.82 | -20420.16 | -11491.25 | -23717.39 | -10908.66 | -20171.99 | -10686.94 | -18868.39 | 7677.72 | 11852.47 | 6987.666 | 12873.07 | 8871.522 | 17397.67 | 7375.887 | 13053.42 | 8528.415 | 14623.97
| -18607.94 | -25036.23 | -18986.9 | -33702.01 | -18649.36 | -41941.58 | -18086.03 | -38083.83 | -17990.33 | -35952.76 | -13123.23 | -19133.98 | -15527.19 | -28614.18 | -16189.85 | -35526.2 | -16233.18 | -32245.07 | -16679.94 | -31799.19 | -8302.213 | -11966.41 | -10919.22 | -20483.77 | -11518.94 | -23783.18 | -10938.74 | -20237.66 | -10716.07 | -18928.65 | 7694.234 | 11880.46 | 7006.788 | 12914.31 | 8883.197 | 17425.18 | 7392.559 | 13088.07 | 8542.052 | 14651.23
| -18606.47 | -25037.24 | -18978.39 | -33695.69 | -18631.59 | -41917.78 | -18069.44 | -38056.55 | -17975.14 | -35939.47 | -13153.5 | -19173.97 | -15545.32 | -28645 | -16184.78 | -35522.38 | -16250.26 | -32285.56 | -16675.91 | -31796.7 | -8336.475 | -12021.92 | -10950.53 | -20547.07 | -11546.42 | -23848.68 | -10968.77 | -20303.1 | -10745.09 | -18988.42 | 7710.632 | 11908.3 | 7025.91 | 12955.34 | 8894.872 | 17452.47 | 7409.231 | 13122.48 | 8555.683 | 14678.36
| -18604.89 | -25038.13 | -18969.51 | -33689.01 | -18613.78 | -41895.41 | -18052.79 | -38025.87 | -17959.61 | -35923.75 | -13183.75 | -19213.68 | -15563.42 | -28675.47 | -16179.65 | -35518.04 | -16267.03 | -32325.51 | -16671.87 | -31793.63 | -8370.728 | -12077.31 | -10981.84 | -20610.07 | -11573.68 | -23913.94 | -10998.67 | -20368.41 | -10773.83 | -19048.15 | 7726.917 | 11935.98 | 7045.032 | 12996.24 | 8906.508 | 17479.6 | 7425.904 | 13156.69 | 8569.246 | 14705.26
| -18603.1 | -25038.84 | -18960.19 | -33681.94 | -18595.74 | -41873.39 | -18036.01 | -37992.16 | -17943.83 | -35904.8 | -13213.97 | -19253.16 | -15581.42 | -28705.57 | -16174.36 | -35513.09 | -16283.75 | -32365.08 | -16667.69 | -31790.17 | -8404.982 | -12132.59 | -11013.13 | -20672.88 | -11600.85 | -23979.03 | -11028.45 | -20433.64 | -10802.55 | -19107.96 | 7743.116 | 11963.53 | 7064.154 | 13037 | 8918.023 | 17506.58 | 7442.578 | 13190.85 | 8582.585 | 14731.96
| -18601.06 | -25039.29 | -18950.59 | -33674.68 | -18577.29 | -41850.79 | -18018.98 | -37956.04 | -17927.79 | -35882.07 | -13244.18 | -19292.5 | -15599.24 | -28735.38 | -16168.83 | -35507.77 | -16300.47 | -32404.49 | -16663.04 | -31786.99 | -8439.236 | -12187.65 | -11044.36 | -20735.34 | -11628.01 | -24043.85 | -11058.07 | -20498.6 | -10831.27 | -19167.79 | 7759.26 | 11990.97 | 7083.193 | 13077.55 | 8929.327 | 17533.32 | 7459.25 | 13224.94 | 8595.679 | 14758.58
| -18598.74 | -25039.54 | -18940.89 | -33667.76 | -18558.45 | -41827.38 | -18001.75 | -37918.47 | -17911.39 | -35855.86 | -13274.07 | -19331.73 | -15616.85 | -28765 | -16163.13 | -35502.36 | -16317.19 | -32443.73 | -16658.36 | -31784.06 | -8473.472 | -12242.44 | -11075.34 | -20797.26 | -11655.15 | -24108.38 | -11087.56 | -20563.15 | -10859.99 | -19227.49 | 7775.386 | 12018.28 | 7102.088 | 13117.91 | 8940.434 | 17559.86 | 7475.814 | 13258.85 | 8608.687 | 14785.14
| -18596.16 | -25039.76 | -18931.16 | -33661.65 | -18539.2 | -41803.29 | -17984.35 | -37880.7 | -17894.68 | -35826.77 | -13303.69 | -19370.77 | -15634.27 | -28794.48 | -16157.38 | -35496.85 | -16333.89 | -32482.76 | -16653.68 | -31780.6 | -8507.502 | -12297.15 | -11106.06 | -20858.71 | -11682.15 | -24172.6 | -11116.99 | -20627.41 | -10888.53 | -19287.04 | 7791.507 | 12045.44 | 7120.785 | 13158.14 | 8951.476 | 17586.23 | 7492.115 | 13292.54 | 8621.689 | 14811.5
| -18593.4 | -25040.04 | -18921.41 | -33656.32 | -18519.49 | -41778.7 | -17966.83 | -37844.22 | -17877.77 | -35794.92 | -13333.24 | -19409.63 | -15651.56 | -28823.82 | -16151.52 | -35491.17 | -16350.57 | -32521.54 | -16648.98 | -31776.59 | -8541.221 | -12351.67 | -11136.71 | -20919.91 | -11708.89 | -24236.44 | -11146.36 | -20691.53 | -10916.82 | -19346.59 | 7807.557 | 12072.46 | 7139.345 | 13198.24 | 8962.512 | 17612.44 | 7508.211 | 13326.11 | 8634.691 | 14837.61
| -18590.57 | -25040.18 | -18911.65 | -33651.64 | -18499.33 | -41753.81 | -17949.35 | -37810.4 | -17860.72 | -35760.11 | -13362.23 | -19448.2 | -15668.65 | -28853.01 | -16145.41 | -35485.28 | -16367.03 | -32559.95 | -16643.78 | -31772.25 | -8574.848 | -12405.71 | -11167.36 | -20980.92 | -11735.45 | -24299.9 | -11175.62 | -20755.49 | -10944.97 | -19405.95 | 7823.489 | 12099.37 | 7157.835 | 13238.15 | 8973.548 | 17638.45 | 7524.268 | 13359.66 | 8647.69 | 14863.59
| -18587.67 | -25040.06 | -18901.88 | -33647.28 | -18478.87 | -41728.39 | -17932 | -37779.83 | -17843.65 | -35722.88 | -13391.15 | -19486.49 | -15685.59 | -28882 | -16139.09 | -35479.23 | -16382.96 | -32597.9 | -16638.46 | -31767.58 | -8608.47 | -12459.32 | -11198 | -21041.69 | -11761.98 | -24363.12 | -11204.75 | -20819.17 | -10973.05 | -19464.4 | 7839.308 | 12126.12 | 7176.32 | 13277.87 | 8984.57 | 17664.3 | 7540.324 | 13393.14 | 8660.671 | 14889.53
| -18584.62 | -25039.77 | -18892.01 | -33643 | -18458.39 | -41701.33 | -17914.7 | -37752.59 | -17826.57 | -35684.89 | -13420.05 | -19524.42 | -15702.39 | -28910.74 | -16132.66 | -35472.88 | -16398.44 | -32635.48 | -16633.04 | -31762.68 | -8642.092 | -12512.76 | -11228.49 | -21102.24 | -11788.49 | -24426.24 | -11233.72 | -20882.54 | -11001.14 | -19522.21 | 7855.015 | 12152.7 | 7194.805 | 13317.48 | 8995.521 | 17689.99 | 7556.38 | 13426.43 | 8673.522 | 14915.31
| -18581.32 | -25039.29 | -18881.73 | -33638.79 | -18437.87 | -41671.53 | -17897.39 | -37728.39 | -17809.49 | -35648.26 | -13448.95 | -19562.03 | -15719.14 | -28939.13 | -16126.11 | -35466.03 | -16413.81 | -32672.73 | -16627.53 | -31757.44 | -8675.713 | -12566.1 | -11258.71 | -21162.62 | -11814.88 | -24489.19 | -11262.56 | -20945.79 | -11029.22 | -19579.98 | 7870.608 | 12179.13 | 7213.289 | 13356.96 | 9006.306 | 17715.49 | 7572.434 | 13459.49 | 8686.145 | 14940.83
| -18577.75 | -25038.53 | -18870.91 | -33634.84 | -18417.22 | -41638.62 | -17879.92 | -37706.64 | -17792.42 | -35614.63 | -13477.85 | -19599.45 | -15735.81 | -28967.22 | -16119.33 | -35458.76 | -16429.18 | -32709.59 | -16621.74 | -31752.03 | -8709.306 | -12619.29 | -11288.73 | -21222.73 | -11841.05 | -24551.77 | -11291.34 | -21008.97 | -11057.23 | -19637.78 | 7886.137 | 12205.42 | 7231.768 | 13396.24 | 9016.863 | 17740.79 | 7588.486 | 13492.44 | 8698.586 | 14966.18
| -18574 | -25037.55 | -18859.83 | -33631.55 | -18396.3 | -41603.18 | -17862.07 | -37686.51 | -17775.34 | -35584.76 | -13506.73 | -19636.71 | -15752.27 | -28995.13 | -16112.38 | -35451.42 | -16444.53 | -32746.07 | -16615.77 | -31746.69 | -8742.657 | -12672.36 | -11318.72 | -21282.39 | -11867.01 | -24613.88 | -11320.03 | -21071.86 | -11084.79 | -19695.32 | 7901.629 | 12231.57 | 7250.204 | 13435.33 | 9027.267 | 17765.92 | 7604.493 | 13525.35 | 8710.962 | 14991.48
| -18570.1 | -25036.43 | -18848.7 | -33629.14 | -18375.05 | -41566.68 | -17843.76 | -37667.08 | -17758.26 | -35558.59 | -13535.41 | -19673.79 | -15768.55 | -29022.87 | -16105.35 | -35444.39 | -16459.87 | -32782.07 | -16609.72 | -31741.25 | -8775.766 | -12725.38 | -11348.71 | -21341.65 | -11892.9 | -24675.59 | -11348.61 | -21134.34 | -11112.25 | -19752.57 | 7917.114 | 12257.57 | 7268.497 | 13474.31 | 9037.664 | 17790.84 | 7620.277 | 13558.09 | 8723.328 | 15016.68
| -18566.04 | -25035.13 | -18837.56 | -33627.25 | -18353.62 | -41530.29 | -17825.14 | -37647.82 | -17741.21 | -35535.62 | -13564.08 | -19710.63 | -15784.65 | -29050.39 | -16098.27 | -35437.92 | -16475.21 | -32817.47 | -16603.48 | -31735.1 | -8808.763 | -12778.38 | -11378.67 | -21400.65 | -11918.79 | -24736.9 | -11377.03 | -21196.52 | -11139.7 | -19809.91 | 7932.537 | 12283.43 | 7286.572 | 13513.17 | 9048.061 | 17815.56 | 7635.793 | 13590.59 | 8735.69 | 15041.65
| -18561.86 | -25033.7 | -18826.43 | -33625.1 | -18332.38 | -41494.29 | -17806.17 | -37628.53 | -17724.09 | -35514.87 | -13592.33 | -19747.26 | -15800.57 | -29077.69 | -16091.04 | -35432.09 | -16490.43 | -32852.37 | -16597.12 | -31728.43 | -8841.745 | -12831.11 | -11408.45 | -21459.46 | -11944.63 | -24797.96 | -11405.28 | -21258.39 | -11167.15 | -19867.51 | 7947.865 | 12309.13 | 7304.5 | 13551.81 | 9058.438 | 17840.12 | 7651.225 | 13622.94 | 8748.05 | 15066.41
| -18557.51 | -25032.24 | -18815.24 | -33621.86 | -18311.51 | -41459.1 | -17786.82 | -37608.83 | -17706.62 | -35495.3 | -13620.17 | -19783.75 | -15816.27 | -29104.77 | -16083.59 | -35426.76 | -16505.15 | -32886.99 | -16590.51 | -31721.68 | -8874.727 | -12883.33 | -11437.95 | -21518.08 | -11970.26 | -24858.9 | -11433.43 | -21319.92 | -11194.49 | -19924.66 | 7963.087 | 12334.7 | 7322.369 | 13590.25 | 9068.706 | 17864.51 | 7666.652 | 13655.24 | 8760.345 | 15091.07
| -18552.9 | -25030.69 | -18803.71 | -33617.07 | -18290.89 | -41425.64 | -17767.15 | -37587.66 | -17688.71 | -35476.3 | -13647.96 | -19820.13 | -15831.8 | -29131.59 | -16075.98 | -35421.6 | -16519.33 | -32921.31 | -16583.86 | -31714.92 | -8907.711 | -12935.08 | -11467.31 | -21576.47 | -11995.65 | -24919.53 | -11461.54 | -21381.2 | -11221.65 | -19980.8 | 7978.183 | 12360.13 | 7340.217 | 13628.54 | 9078.781 | 17888.71 | 7682.077 | 13687.46 | 8772.449 | 15115.62
| -18548.01 | -25028.97 | -18791.62 | -33610.53 | -18270.34 | -41394.66 | -17747.2 | -37563.84 | -17670.47 | -35457.52 | -13675.52 | -19856.18 | -15847.24 | -29158.09 | -16068.3 | -35416.44 | -16533.33 | -32955.2 | -16576.86 | -31708.99 | -8940.569 | -12986.62 | -11496.64 | -21634.51 | -12020.91 | -24979.66 | -11489.56 | -21442.32 | -11248.58 | -20036.47 | 7993.159 | 12385.43 | 7358.063 | 13666.72 | 9088.677 | 17912.7 | 7697.502 | 13719.5 | 8784.307 | 15139.95
| -18542.92 | -25027.25 | -18779.21 | -33601.66 | -18249.79 | -41365.36 | -17727 | -37536.75 | -17651.9 | -35438.74 | -13703.07 | -19891.98 | -15862.65 | -29184.27 | -16060.56 | -35411.39 | -16547.31 | -32988.7 | -16569.79 | -31703.91 | -8973.102 | -13037.98 | -11525.97 | -21692.1 | -12046.17 | -25039.37 | -11517.45 | -21503.34 | -11275.41 | -20092.21 | 8008.051 | 12410.56 | 7375.902 | 13704.7 | 9098.468 | 17936.52 | 7712.925 | 13751.32 | 8796.048 | 15164.06
| -18537.72 | -25025.6 | -18766.76 | -33589.65 | -18229.16 | -41335.34 | -17706.61 | -37506.13 | -17632.84 | -35419.9 | -13730.61 | -19927.52 | -15877.97 | -29210.19 | -16052.65 | -35406.67 | -16561.3 | -33021.81 | -16562.54 | -31699.13 | -9005.473 | -13089.09 | -11555.22 | -21749.28 | -12071.38 | -25098.83 | -11545.22 | -21564.26 | -11302.23 | -20147.96 | 8022.915 | 12435.55 | 7393.733 | 13742.46 | 9108.228 | 17960.18 | 7728.323 | 13783.01 | 8807.776 | 15188.08
| -18532.36 | -25023.83 | -18754.25 | -33574.44 | -18208.16 | -41303.58 | -17686.07 | -37472.04 | -17613.39 | -35400.71 | -13758.14 | -19962.79 | -15893.12 | -29235.94 | -16044.5 | -35402.55 | -16575.28 | -33054.53 | -16555.27 | -31694.57 | -9037.829 | -13139.93 | -11584.22 | -21806.14 | -12096.46 | -25158.06 | -11572.83 | -21624.98 | -11329.05 | -20203.54 | 8037.743 | 12460.44 | 7411.481 | 13780.11 | 9117.986 | 17983.63 | 7743.575 | 13814.63 | 8819.503 | 15212.02
| -18526.85 | -25021.74 | -18741.25 | -33557.08 | -18186.41 | -41272.16 | -17665.44 | -37434.79 | -17593.73 | -35379.83 | -13785.66 | -19997.8 | -15908.07 | -29261.48 | -16036.21 | -35399.04 | -16589.25 | -33087.07 | -16548 | -31690.02 | -9070.187 | -13190.59 | -11612.98 | -21862.73 | -12121.3 | -25217.11 | -11600.32 | -21685.49 | -11355.76 | -20258.99 | 8052.495 | 12485.19 | 7429.041 | 13817.64 | 9127.741 | 18006.88 | 7758.585 | 13846.1 | 8831.23 | 15235.78
| -18521.2 | -25019.33 | -18727.65 | -33538.55 | -18163.95 | -41243.46 | -17644.79 | -37395.35 | -17574.01 | -35355.33 | -13813.14 | -20032.6 | -15922.83 | -29286.72 | -16027.89 | -35395.72 | -16603.12 | -33119.56 | -16540.72 | -31685.4 | -9102.546 | -13240.97 | -11641.66 | -21919.1 | -12145.97 | -25276 | -11627.72 | -21745.72 | -11382.03 | -20314.49 | 8067.152 | 12509.78 | 7446.385 | 13854.99 | 9137.478 | 18029.96 | 7773.427 | 13877.32 | 8842.928 | 15259.31
| -18515.42 | -25016.73 | -18713.86 | -33518.65 | -18141.21 | -41217.18 | -17624.13 | -37355.24 | -17554.2 | -35326.22 | -13840.34 | -20067.24 | -15937.4 | -29311.58 | -16019.47 | -35391.82 | -16616.59 | -33151.86 | -16533.1 | -31681.11 | -9134.907 | -13290.87 | -11670.33 | -21975.26 | -12170.59 | -25334.75 | -11655.03 | -21805.63 | -11408.22 | -20370.05 | 8081.716 | 12534.21 | 7463.629 | 13892.13 | 9147.032 | 18052.84 | 7788.234 | 13908.36 | 8854.463 | 15282.69
| -18509.47 | -25014.07 | -18700.04 | -33496.83 | -18118.53 | -41191.13 | -17603.48 | -37315.41 | -17534.14 | -35293.11 | -13867.51 | -20101.67 | -15951.75 | -29336.12 | -16010.88 | -35386.58 | -16629.58 | -33183.84 | -16525.21 | -31677.66 | -9167.121 | -13340.41 | -11698.97 | -22031.11 | -12195.2 | -25393.25 | -11682.19 | -21865.24 | -11434.4 | -20424.91 | 8096.161 | 12558.52 | 7480.84 | 13929.14 | 9156.339 | 18075.53 | 7803.039 | 13939.33 | 8865.722 | 15305.98
| -18503.3 | -25011.29 | -18686.21 | -33473.6 | -18095.7 | -41163.24 | -17582.84 | -37276.21 | -17513.73 | -35257.43 | -13894.23 | -20135.89 | -15965.89 | -29360.33 | -16001.98 | -35379.52 | -16642.3 | -33215.52 | -16517.3 | -31674.8 | -9199.076 | -13389.8 | -11727.4 | -22086.52 | -12219.67 | -25451.31 | -11709.18 | -21924.53 | -11460.58 | -20478.93 | 8110.482 | 12582.7 | 7498.048 | 13966.03 | 9165.506 | 18098.06 | 7817.844 | 13970.17 | 8876.832 | 15329.1
| -18496.92 | -25008.34 | -18672.32 | -33450.53 | -18072.43 | -41133.2 | -17562.22 | -37237.61 | -17493.17 | -35219.98 | -13920.66 | -20169.84 | -15979.93 | -29384.22 | -15992.77 | -35370.29 | -16654.95 | -33246.92 | -16509.39 | -31672.31 | -9230.842 | -13439.13 | -11755.55 | -22141.58 | -12243.87 | -25508.91 | -11736.06 | -21983.56 | -11486.74 | -20532.75 | 8124.721 | 12606.74 | 7515.25 | 14002.71 | 9174.627 | 18120.4 | 7832.649 | 14000.78 | 8887.924 | 15352
| -18490.27 | -25005.21 | -18658.33 | -33428.88 | -18048.5 | -41102.12 | -17541.58 | -37199.59 | -17472.84 | -35180.94 | -13947.02 | -20203.62 | -15993.93 | -29407.74 | -15983.31 | -35358.47 | -16667.6 | -33278.03 | -16501.34 | -31669.88 | -9262.578 | -13488.42 | -11783.59 | -22196.46 | -12267.89 | -25566.17 | -11762.88 | -22042.43 | -11512.85 | -20586.6 | 8138.935 | 12630.65 | 7532.444 | 14039.19 | 9183.746 | 18142.53 | 7847.439 | 14031.21 | 8899.014 | 15374.75
| -18483.42 | -25001.98 | -18644.35 | -33408.87 | -18024.22 | -41069.89 | -17520.85 | -37162.28 | -17452.84 | -35141.15 | -13973.21 | -20237.22 | -16007.75 | -29430.91 | -15973.68 | -35343.4 | -16680.25 | -33308.87 | -16492.81 | -31665.72 | -9294.313 | -13537.53 | -11811.61 | -22251.23 | -12291.87 | -25623.17 | -11789.64 | -22101.2 | -11538.64 | -20640.41 | 8153.128 | 12654.42 | 7549.622 | 14075.53 | 9192.857 | 18164.5 | 7862.089 | 14061.59 | 8910.103 | 15397.41
| -18476.51 | -24998.82 | -18630.45 | -33390.43 | -17999.98 | -41034.96 | -17499.89 | -37126.3 | -17433.04 | -35102.71 | -13999.38 | -20270.66 | -16021.32 | -29453.79 | -15963.83 | -35325.11 | -16692.88 | -33339.39 | -16484.18 | -31659.97 | -9326.049 | -13586.4 | -11839.62 | -22305.84 | -12315.84 | -25679.98 | -11816.27 | -22159.73 | -11564.2 | -20694.16 | 8167.261 | 12678.06 | 7566.706 | 14111.72 | 9201.925 | 18186.31 | 7876.478 | 14091.92 | 8921.189 | 15419.88
| -18469.46 | -24995.7 | -18616.53 | -33374.53 | -17975.85 | -40997.03 | -17478.68 | -37092.33 | -17413.32 | -35066.89 | -14025.55 | -20303.94 | -16034.73 | -29476.42 | -15953.63 | -35304.73 | -16705.47 | -33369.52 | -16475.04 | -31651.83 | -9357.738 | -13635.31 | -11867.55 | -22360.22 | -12339.68 | -25736.62 | -11842.73 | -22217.94 | -11589.75 | -20747.88 | 8181.273 | 12701.57 | 7583.598 | 14147.7 | 9210.866 | 18207.88 | 7890.693 | 14122.08 | 8932.196 | 15442.11
| -18462.24 | -24992.43 | -18602.43 | -33362.63 | -17951.65 | -40958.31 | -17457.15 | -37060.55 | -17393.6 | -35032.18 | -14051.67 | -20337.08 | -16048.03 | -29498.85 | -15943.06 | -35283.7 | -16717.82 | -33399.23 | -16465.83 | -31641.31 | -9389.172 | -13684.14 | -11895.22 | -22414.38 | -12363.28 | -25792.95 | -11869.04 | -22275.85 | -11615.29 | -20801.59 | 8195.16 | 12724.91 | 7600.297 | 14183.5 | 9219.575 | 18229.27 | 7904.882 | 14151.99 | 8942.945 | 15464.2
| -18454.79 | -24988.9 | -18588.03 | -33354.74 | -17927.25 | -40921.06 | -17435.23 | -37030.81 | -17373.77 | -34996.26 | -14077.75 | -20369.97 | -16061.13 | -29521.11 | -15932.25 | -35262.52 | -16729.63 | -33428.42 | -16456.2 | -31627.41 | -9420.397 | -13732.46 | -11922.65 | -22468.2 | -12386.67 | -25848.87 | -11895.22 | -22333.42 | -11640.76 | -20855.17 | 8208.952 | 12748.07 | 7616.894 | 14219.17 | 9228.116 | 18250.49 | 7919.069 | 14181.75 | 8953.47 | 15486.23
| -18447.14 | -24985.03 | -18573.36 | -33348.83 | -17902.9 | -40884.52 | -17412.98 | -37002.75 | -17353.49 | -34959.41 | -14103.73 | -20402.6 | -16074.01 | -29543.13 | -15921.39 | -35240.59 | -16741.01 | -33457.12 | -16446.46 | -31609.58 | -9451.512 | -13780.17 | -11950.02 | -22521.52 | -12410.02 | -25904.46 | -11921.36 | -22390.66 | -11665.84 | -20907.86 | 8222.67 | 12771.1 | 7633.461 | 14254.7 | 9236.606 | 18271.52 | 7933.256 | 14211.48 | 8963.928 | 15508.1
| -18439.31 | -24980.95 | -18558.39 | -33342.79 | -17878.72 | -40846.12 | -17390.45 | -36975.83 | -17332.51 | -34924.61 | -14129.17 | -20435.02 | -16086.73 | -29564.94 | -15910.5 | -35217.57 | -16752.29 | -33485.45 | -16436.18 | -31589.97 | -9482.611 | -13827.57 | -11977.38 | -22574.33 | -12433.34 | -25959.7 | -11947.43 | -22447.62 | -11690.82 | -20959.74 | 8236.309 | 12793.99 | 7650.019 | 14290.02 | 9245.086 | 18292.34 | 7947.442 | 14241.11 | 8974.382 | 15529.69
| -18431.32 | -24976.82 | -18543.23 | -33335.99 | -17854.61 | -40805.25 | -17367.66 | -36948.91 | -17310.94 | -34893.98 | -14154.56 | -20467.29 | -16099.4 | -29586.59 | -15899.54 | -35194.16 | -16763.55 | -33513.44 | -16425.7 | -31569.43 | -9513.709 | -13874.85 | -12004.69 | -22626.81 | -12456.54 | -26014.55 | -11973.39 | -22504.34 | -11715.73 | -21011.55 | 8249.903 | 12816.74 | 7666.573 | 14325.14 | 9253.542 | 18312.99 | 7961.592 | 14270.52 | 8984.832 | 15551.14
| -18423.17 | -24972.56 | -18528.01 | -33328.53 | -17830.45 | -40764.61 | -17344.62 | -36920.63 | -17289.2 | -34866.39 | -14179.62 | -20499.34 | -16112.02 | -29608.08 | -15888.35 | -35171.74 | -16774.8 | -33541.09 | -16415.21 | -31548.26 | -9544.794 | -13921.88 | -12031.78 | -22679.18 | -12479.5 | -26069.04 | -11999.16 | -22560.94 | -11740.65 | -21063.42 | 8263.443 | 12839.35 | 7683.12 | 14360.16 | 9261.917 | 18333.49 | 7975.55 | 14299.73 | 8995.279 | 15572.53
| -18414.9 | -24968.11 | -18512.41 | -33320.2 | -17806.2 | -40726.27 | -17321.36 | -36890.67 | -17267.45 | -34839.28 | -14204.45 | -20531.09 | -16124.47 | -29629.38 | -15876.99 | -35151.24 | -16786.05 | -33568.37 | -16404.72 | -31525.94 | -9575.657 | -13968.63 | -12058.6 | -22731.36 | -12502.28 | -26123.21 | -12024.77 | -22617.46 | -11765.56 | -21115.25 | 8276.918 | 12861.82 | 7699.59 | 14395.03 | 9270.135 | 18353.8 | 7989.254 | 14328.85 | 9005.618 | 15593.79
| -18406.49 | -24963.56 | -18496.23 | -33310.17 | -17781.77 | -40688.26 | -17297.81 | -36859.47 | -17245.43 | -34811.77 | -14229.27 | -20562.62 | -16136.71 | -29650.55 | -15865.71 | -35133.23 | -16797.29 | -33595.2 | -16394.16 | -31502.72 | -9606.23 | -14015.25 | -12085.33 | -22783.28 | -12524.99 | -26177.17 | -12050.29 | -22673.67 | -11790.47 | -21167.01 | 8290.289 | 12884.16 | 7715.896 | 14429.69 | 9278.151 | 18373.91 | 8002.821 | 14357.95 | 9015.718 | 15614.81
| -18397.81 | -24958.92 | -18479.74 | -33297.44 | -17756.96 | -40647.73 | -17274.1 | -36827 | -17222.85 | -34784.85 | -14254.08 | -20593.86 | -16148.83 | -29671.61 | -15854.66 | -35118.52 | -16808.31 | -33621.62 | -16383.38 | -31479.2 | -9636.702 | -14061.93 | -12112.03 | -22834.99 | -12547.7 | -26230.89 | -12075.73 | -22729.49 | -11815.02 | -21218.71 | 8303.551 | 12906.37 | 7731.999 | 14464.19 | 9286.02 | 18393.82 | 8016.383 | 14386.88 | 9025.621 | 15635.63
| -18388.92 | -24954.28 | -18463.21 | -33282.16 | -17731.6 | -40605.54 | -17250.34 | -36792.5 | -17199.82 | -34758.65 | -14278.88 | -20624.83 | -16160.8 | -29692.54 | -15843.7 | -35107.57 | -16818.81 | -33647.8 | -16372.46 | -31455.78 | -9667.164 | -14108.49 | -12138.73 | -22886.45 | -12570.33 | -26284.31 | -12101.04 | -22785.02 | -11839.31 | -21270.17 | 8316.704 | 12928.44 | 7747.967 | 14498.56 | 9293.863 | 18413.54 | 8029.944 | 14415.57 | 9035.447 | 15656.38
| -18379.87 | -24949.95 | -18446.67 | -33265.43 | -17705.81 | -40565 | -17226.61 | -36755.71 | -17176.71 | -34731.07 | -14303.68 | -20655.49 | -16172.54 | -29713.26 | -15832.61 | -35099.74 | -16828.87 | -33673.83 | -16361.34 | -31434.63 | -9697.626 | -14154.6 | -12165.3 | -22937.55 | -12592.74 | -26337.45 | -12126.17 | -22840.35 | -11863.59 | -21321.16 | 8329.745 | 12950.34 | 7763.901 | 14532.77 | 9301.704 | 18433.05 | 8043.505 | 14444.12 | 9045.263 | 15677.01
| -18370.63 | -24946.11 | -18430.12 | -33247.45 | -17679.84 | -40527.78 | -17202.88 | -36717.2 | -17153.62 | -34700.18 | -14328.28 | -20685.88 | -16184.06 | -29733.67 | -15821.27 | -35093.04 | -16838.79 | -33699.65 | -16350.21 | -31415.59 | -9728.088 | -14200.17 | -12191.59 | -22988.33 | -12614.92 | -26390.32 | -12151.12 | -22895.44 | -11887.87 | -21371.37 | 8342.711 | 12972.11 | 7779.82 | 14566.77 | 9309.527 | 18452.37 | 8057.065 | 14472.59 | 9055.077 | 15697.4
| -18361.17 | -24942.83 | -18413.55 | -33227.18 | -17653.85 | -40492.29 | -17179.24 | -36677.35 | -17130.37 | -34666.7 | -14352.7 | -20716.1 | -16195.46 | -29753.86 | -15809.65 | -35085.51 | -16848.72 | -33725.19 | -16339.08 | -31400.38 | -9758.444 | -14245.51 | -12217.68 | -23038.91 | -12637.01 | -26442.86 | -12175.97 | -22950.25 | -11912.01 | -21421.1 | 8355.649 | 12993.77 | 7795.736 | 14600.59 | 9317.259 | 18471.5 | 8070.617 | 14500.93 | 9064.881 | 15717.58
| -18351.59 | -24940.1 | -18396.93 | -33203.89 | -17627.72 | -40455.88 | -17155.77 | -36636.07 | -17106.94 | -34632.98 | -14377.02 | -20746.21 | -16206.78 | -29773.88 | -15797.76 | -35076.75 | -16858.65 | -33750.39 | -16327.94 | -31389.08 | -9788.468 | -14290.74 | -12243.73 | -23089.31 | -12659.08 | -26495.09 | -12200.77 | -23004.9 | -11935.74 | -21470.83 | 8368.57 | 13015.31 | 7811.652 | 14634.28 | 9324.829 | 18490.43 | 8083.994 | 14529.03 | 9074.561 | 15737.66
| -18341.97 | -24937.79 | -18380.03 | -33178.61 | -17601.24 | -40417.8 | -17132.36 | -36593.2 | -17083.46 | -34599.73 | -14400.83 | -20776.01 | -16218.01 | -29793.61 | -15785.65 | -35067.1 | -16868.58 | -33775.23 | -16316.8 | -31380.97 | -9818.315 | -14335.68 | -12269.78 | -23139.45 | -12681.06 | -26547.03 | -12225.49 | -23059.48 | -11959.41 | -21520.55 | 8381.401 | 13036.66 | 7827.538 | 14667.84 | 9332.224 | 18509.17 | 8097.117 | 14556.92 | 9084.03 | 15757.6
| -18332.29 | -24935.76 | -18362.73 | -33153.72 | -17574.37 | -40378.71 | -17108.81 | -36548.99 | -17060.11 | -34564.94 | -14424.59 | -20805.51 | -16229.07 | -29813 | -15773.35 | -35056.64 | -16878.48 | -33799.82 | -16305.66 | -31376.04 | -9848.148 | -14380.32 | -12295.78 | -23189.28 | -12702.83 | -26598.57 | -12250.05 | -23113.86 | -11983.06 | -21570.22 | 8394.105 | 13057.85 | 7843.257 | 14701.18 | 9339.484 | 18527.76 | 8110.089 | 14584.75 | 9093.319 | 15777.32
| -18322.44 | -24934.04 | -18345.16 | -33131.2 | -17547.16 | -40338.34 | -17085.03 | -36503.81 | -17036.92 | -34526.75 | -14448.16 | -20834.92 | -16239.9 | -29832.05 | -15760.74 | -35044.56 | -16888.13 | -33824.21 | -16294.09 | -31370.82 | -9877.983 | -14424.9 | -12321.56 | -23238.76 | -12724.39 | -26649.68 | -12274.45 | -23167.85 | -12006.71 | -21619.84 | 8406.678 | 13078.91 | 7858.77 | 14734.35 | 9346.688 | 18546.16 | 8123.031 | 14612.53 | 9102.52 | 15796.86
| -18312.33 | -24932.78 | -18327.82 | -33111.65 | -17519.61 | -40296.41 | -17061.01 | -36458.22 | -17013.9 | -34486.15 | -14471.62 | -20864.21 | -16250.54 | -29850.8 | -15747.85 | -35029.76 | -16897.26 | -33848.25 | -16282.33 | -31363.86 | -9907.817 | -14469.45 | -12347.07 | -23287.84 | -12745.84 | -26700.55 | -12298.71 | -23221.43 | -12030.27 | -21669.48 | 8419.14 | 13099.85 | 7874.126 | 14767.37 | 9353.887 | 18564.36 | 8135.973 | 14640.12 | 9111.702 | 15816.3
| -18302 | -24931.96 | -18310.97 | -33094.96 | -17491.87 | -40254.98 | -17036.75 | -36413.16 | -16991.07 | -34445.96 | -14495.06 | -20893.31 | -16261.01 | -29869.23 | -15734.67 | -35011.32 | -16905.94 | -33871.85 | -16270.2 | -31355.77 | -9937.601 | -14513.66 | -12372.47 | -23336.63 | -12767.26 | -26751.37 | -12322.91 | -23274.74 | -12053.74 | -21719.19 | 8431.505 | 13120.66 | 7889.409 | 14800.21 | 9361.064 | 18582.38 | 8148.915 | 14667.44 | 9120.881 | 15835.59
| -18291.5 | -24931.39 | -18294.23 | -33080.69 | -17464.16 | -40216.03 | -17012.21 | -36369.44 | -16968.29 | -34406.77 | -14518.5 | -20922.24 | -16271.29 | -29887.37 | -15721.31 | -34989.09 | -16914.52 | -33895.12 | -16257.79 | -31346.85 | -9967.14 | -14557.43 | -12397.86 | -23385.18 | -12788.59 | -26802.03 | -12347.02 | -23327.85 | -12076.87 | -21768.39 | 8443.818 | 13141.34 | 7904.688 | 14832.83 | 9368.131 | 18600.23 | 8161.858 | 14694.63 | 9130.056 | 15854.63
| -18280.8 | -24930.8 | -18277.04 | -33067.71 | -17436.65 | -40177.62 | -16987.32 | -36327.46 | -16945.26 | -34365.47 | -14541.82 | -20951.04 | -16281.37 | -29905.23 | -15707.88 | -34963.83 | -16923.08 | -33918.04 | -16245.17 | -31336.8 | -9996.4 | -14600.92 | -12423.21 | -23433.38 | -12809.69 | -26852.23 | -12370.98 | -23380.68 | -12099.89 | -21816.6 | 8456.113 | 13161.86 | 7919.966 | 14865.3 | 9375.006 | 18617.88 | 8174.757 | 14721.77 | 9139.178 | 15873.5
| -18269.85 | -24929.93 | -18259.3 | -33054.69 | -17409.29 | -40136.38 | -16962.14 | -36287.3 | -16921.75 | -34319.9 | -14565.13 | -20979.68 | -16291.35 | -29922.88 | -15694.37 | -34936.24 | -16931.62 | -33940.61 | -16232.2 | -31323.33 | -10025.61 | -14644.33 | -12448.33 | -23481.3 | -12830.59 | -26901.84 | -12394.76 | -23433.29 | -12122.9 | -21864.38 | 8468.347 | 13182.25 | 7935.245 | 14897.65 | 9381.709 | 18635.33 | 8187.424 | 14748.74 | 9148.117 | 15892.3
| -18258.72 | -24928.34 | -18241.31 | -33040.83 | -17381.9 | -40091.75 | -16936.58 | -36248.63 | -16897.62 | -34273.08 | -14588.07 | -21008.17 | -16301.29 | -29940.32 | -15680.65 | -34906.63 | -16940.16 | -33962.88 | -16219.15 | -31306.76 | -10054.82 | -14687.64 | -12473.18 | -23529.07 | -12851.41 | -26951.05 | -12418.38 | -23485.78 | -12145.91 | -21912.15 | 8480.48 | 13202.5 | 7950.501 | 14929.81 | 9388.309 | 18652.59 | 8199.834 | 14775.47 | 9156.805 | 15910.98
| -18247.46 | -24925.55 | -18222.91 | -33026.18 | -17354.42 | -40045.46 | -16910.6 | -36210.37 | -16872.93 | -34229.72 | -14610.71 | -21036.46 | -16311.11 | -29957.54 | -15666.72 | -34875.29 | -16948.7 | -33984.76 | -16205.81 | -31285.86 | -10084.03 | -14730.83 | -12497.93 | -23576.61 | -12872.2 | -27000.08 | -12441.92 | -23538.06 | -12168.71 | -21959.9 | 8492.483 | 13222.63 | 7965.662 | 14961.77 | 9394.873 | 18669.68 | 8212.162 | 14802.04 | 9165.362 | 15929.42
| -18235.98 | -24921.03 | -18203.95 | -33011.13 | -17326.88 | -39999.3 | -16884.18 | -36171.66 | -16847.98 | -34190.32 | -14633.29 | -21064.58 | -16320.75 | -29974.5 | -15652.69 | -34843.32 | -16957.11 | -34006.22 | -16192.39 | -31261.27 | -10113.2 | -14773.9 | -12522.67 | -23623.72 | -12892.9 | -27048.94 | -12465.4 | -23589.99 | -12191.11 | -22007.55 | 8504.368 | 13242.63 | 7980.617 | 14993.61 | 9401.436 | 18686.55 | 8224.486 | 14828.55 | 9173.906 | 15947.66
| -18224.25 | -24914.28 | -18184.7 | -32995.9 | -17299.32 | -39953.66 | -16857.38 | -36132.68 | -16822.98 | -34151.76 | -14655.43 | -21092.44 | -16330.18 | -29991.27 | -15638.63 | -34812.71 | -16965.07 | -34027.24 | -16178.69 | -31234.45 | -10142.18 | -14816.93 | -12547.39 | -23670.39 | -12913.38 | -27097.6 | -12488.77 | -23641.53 | -12213.49 | -22055.13 | 8516.165528 | 13262.5 | 7995.382 | 15025.32 | 9407.98 | 18703.25 | 8236.809 | 14854.9 | 9182.447 | 15965.81
| -18212.3 | -24905.09 | -18165.36 | -32980.44 | -17271.75 | -39907.82 | -16830.3 | -36094.15 | -16797.8 | -34112.43 | -14677.52 | -21120.05 | -16339.4 | -30007.95 | -15624.59 | -34785.04 | -16972.53 | -34047.76 | -16164.98 | -31205.37 | -10170.85 | -14859.82 | -12571.98 | -23716.75 | -12933.65 | -27146.02 | -12511.97 | -23692.77 | -12235.86 | -22102.76 | 8527.89 | 13282.23 | 8010.036 | 15056.83 | 9414.45 | 18719.76 | 8249.131 | 14881 | 9190.973 | 15983.84
| -18200.1 | -24893.65 | -18145.75 | -32964.15 | -17243.99 | -39861.42 | -16803.08 | -36056.13 | -16772.29 | -34073.55 | -14699.6 | -21147.43 | -16348.48 | -30024.54 | -15610.68 | -34761.11 | -16979.75 | -34067.84 | -16151.26 | -31174.24 | -10199.43 | -14902.3 | -12596.28 | -23762.99 | -12953.84 | -27194.14 | -12534.99 | -23743.79 | -12258.23 | -22150.41 | 8539.565 | 13301.82 | 8024.678 | 15088.14 | 9420.753 | 18736.07 | 8261.452 | 14906.96 | 9199.427 | 16001.64
| -18187.53 | -24880.17 | -18125.62 | -32946.01 | -17215.82 | -39815.42 | -16775.83 | -36017.77 | -16746.33 | -34035.71 | -14721.68 | -21174.64 | -16357.39 | -30041 | -15597 | -34740.7 | -16986.93 | -34087.64 | -16137.54 | -31141.2 | -10228.01 | -14944.24 | -12620.39 | -23809.05 | -12973.99 | -27241.93 | -12557.91 | -23794.68 | -12280.37 | -22197.25 | 8551.208 | 13321.29 | 8039.32 | 15119.3 | 9426.828 | 18752.17 | 8273.716 | 14932.87 | 9207.717 | 16019.22
| -18174.55 | -24864.9 | -18105.1 | -32924.96 | -17187.25 | -39771.42 | -16748.58 | -35978.29 | -16719.95 | -33997.53 | -14743.76 | -21201.71 | -16366.11 | -30057.26 | -15583.37 | -34723.2 | -16994.13 | -34107.15 | -16123.38 | -31109.67 | -10256.58 | -14985.87 | -12644.47 | -23854.81 | -12994 | -27289.38 | -12580.76 | -23845.35 | -12302.39 | -22243.17 | 8562.783 | 13340.62 | 8053.959 | 15150.34 | 9432.792 | 18768.08 | 8285.72 | 14958.63 | 9215.777 | 16036.68
| -18161.36 | -24848.38 | -18084.48 | -32900.76 | -17158.52 | -39729.42 | -16721.34 | -35937.27 | -16693.32 | -33958.5 | -14765.82 | -21228.62 | -16374.74 | -30073.26 | -15569.5 | -34707.72 | -17001.34 | -34126.31 | -16109.03 | -31081.28 | -10285.11 | -15027.37 | -12668.54 | -23900.26 | -13013.75 | -27336.4 | -12603.5 | -23895.78 | -12324.18 | -22288.84 | 8574.241 | 13359.81 | 8068.556 | 15181.18 | 9438.722 | 18783.81 | 8297.481 | 14984.13 | 9223.711 | 16054.01
| -18148.02 | -24831.32 | -18063.84 | -32874.56 | -17129.78 | -39687.12 | -16694.15 | -35894.28 | -16666.59 | -33920.1 | -14787.38 | -21255.3 | -16383.31 | -30089.06 | -15555.21 | -34693.25 | -17008.56 | -34145.14 | -16094.99 | -31055.9 | -10313.44 | -15068.68 | -12692.49 | -23945.34 | -13033.33 | -27383.06 | -12626.08 | -23946 | -12345.92 | -22334.52 | 8585.583 | 13378.84 | 8083.009 | 15211.81 | 9444.646 | 18799.36 | 8309.184 | 15009.47 | 9231.618 | 16071.14
| -18134.51 | -24814.28 | -18043.21 | -32847.85 | -17100.96 | -39643.28 | -16666.99 | -35849.25 | -16639.94 | -33883.07 | -14808.85 | -21281.71 | -16391.74 | -30104.64 | -15540.59 | -34679.31 | -17015.7 | -34163.62 | -16081.24 | -31034.68 | -10341.53 | -15109.72 | -12716.16 | -23990.05 | -13052.86 | -27429.57 | -12648.51 | -23996.02 | -12367.66 | -22380.15 | 8596.797 | 13397.73 | 8097.249 | 15242.31 | 9450.536 | 18814.75 | 8320.883 | 15034.73 | 9239.522 | 16088.07
| -18120.86 | -24797.58 | -18022.57 | -32821.55 | -17071.75 | -39600.19 | -16639.8 | -35802.41 | -16613.46 | -33845.99 | -14830.06 | -21307.85 | -16399.97 | -30119.98 | -15525.65 | -34665.73 | -17022.42 | -34181.72 | -16067.47 | -31016.36 | -10369.48 | -15150.53 | -12739.61 | -24034.52 | -13072.38 | -27475.95 | -12670.8 | -24045.83 | -12389.4 | -22425.61 | 8607.917 | 13416.46 | 8111.323 | 15272.66 | 9456.316 | 18829.97 | 8332.582 | 15059.85 | 9247.422 | 16104.9
| -18107.17 | -24781.69 | -18001.91 | -32795.97 | -17041.96 | -39559.96 | -16612.55 | -35754.25 | -16587 | -33807.38 | -14850.94 | -21333.62 | -16408.02 | -30135.03 | -15510.4 | -34652.34 | -17028.58 | -34199.61 | -16053.58 | -30999.82 | -10397.42 | -15191.27 | -12763.04 | -24078.86 | -13091.76 | -27522.02 | -12693.01 | -24095.29 | -12410.89 | -22470.95 | 8618.967 | 13435.05 | 8125.345 | 15302.79 | 9461.915 | 18844.99 | 8344.28 | 15084.74 | 9255.249 | 16121.6
| -18093.47 | -24767.4 | -17981.24 | -32771.47 | -17011.66 | -39519.81 | -16585.37 | -35705.47 | -16560.47 | -33766.85 | -14871.79 | -21359.18 | -16415.85 | -30149.73 | -15494.83 | -34638.99 | -17034.49 | -34217.53 | -16039.45 | -30984.57 | -10425.36 | -15231.96 | -12786.45 | -24123.07 | -13110.88 | -27567.67 | -12715.15 | -24144.41 | -12432.02 | -22516.26 | 8629.994 | 13453.52 | 8139.349 | 15332.72 | 9467.311 | 18859.81 | 8355.967 | 15109.47 | 9262.85 | 16138.1
| -18079.77 | -24755.64 | -17960.57 | -32748.99 | -16981.18 | -39476 | -16558.24 | -35656.82 | -16533.93 | -33724.44 | -14892.53 | -21384.51 | -16423.48 | -30164.2 | -15478.99 | -34625.18 | -17040.35 | -34235.4 | -16024.59 | -30970.15 | -10453.25 | -15272.34 | -12809.77 | -24167.1 | -13129.81 | -27612.92 | -12737.14 | -24193.3 | -12453.13 | -22561.39 | 8640.967 | 13471.86 | 8153.354 | 15362.54 | 9472.602 | 18874.46 | 8367.496 | 15134.11 | 9270.202 | 16154.4
| -18066.05 | -24746.81 | -17939.88 | -32729.26 | -16950.82 | -39430.36 | -16530.98 | -35608.86 | -16507.47 | -33680.45 | -14913.25 | -21409.61 | -16430.94 | -30178.37 | -15462.99 | -34609.51 | -17046.2 | -34252.95 | -16009.59 | -30956.4 | -10480.87 | -15312.23 | -12832.83 | -24210.81 | -13148.71 | -27657.9 | -12758.93 | -24241.84 | -12474.23 | -22605.72 | 8651.843 | 13490.06 | 8167.357 | 15392.18 | 9477.887 | 18888.9 | 8378.769 | 15158.6 | 9277.479 | 16170.6
| -18052.32 | -24740.8 | -17919.2 | -32711.21 | -16920.51 | -39386.93 | -16503.58 | -35561.55 | -16480.97 | -33635.53 | -14933.97 | -21434.57 | -16438.25 | -30192.12 | -15446.81 | -34589.63 | -17052.03 | -34270.03 | -15994 | -30942.34 | -10508.27 | -15351.88 | -12855.64 | -24254.08 | -13167.57 | -27702.58 | -12780.55 | -24290.01 | -12495.25 | -22649.38 | 8662.581 | 13508.12 | 8181.332 | 15421.62 | 9483.172 | 18903.17 | 8389.878 | 15182.84 | 9284.748 | 16186.68
| -18038.59 | -24737.38 | -17898.51 | -32692.14 | -16890.12 | -39344.83 | -16476.08 | -35514.84 | -16454.34 | -33589.73 | -14954.58 | -21459.41 | -16445.44 | -30205.49 | -15430.36 | -34564.39 | -17057.86 | -34286.71 | -15978.33 | -30927.98 | -10535.59 | -15391.42 | -12878.42 | -24296.99 | -13186.27 | -27746.85 | -12802.11 | -24337.99 | -12515.81 | -22692.99 | 8673.219 | 13526.04 | 8195.166 | 15450.89 | 9488.391 | 18917.27 | 8400.956 | 15206.9 | 9292.015 | 16202.53
| -18024.72 | -24735.98 | -17877.65 | -32670.5 | -16859.75 | -39299.9 | -16448.39 | -35469.22 | -16427.58 | -33542.66 | -14975.05 | -21484.15 | -16452.55 | -30218.63 | -15413.63 | -34534.66 | -17063.52 | -34303.09 | -15962.15 | -30914.3 | -10562.9 | -15430.81 | -12901.18 | -24339.61 | -13204.73 | -27790.77 | -12823.6 | -24385.79 | -12536.29 | -22736.63 | 8683.766 | 13543.84 | 8208.803 | 15480.04 | 9493.461 | 18931.18 | 8412.033 | 15230.89 | 9299.262 | 16218.17
| -18010.66 | -24735.8 | -17856.23 | -32648.49 | -16829.25 | -39250.26 | -16420.35 | -35424.83 | -16400.68 | -33495.41 | -14995.48 | -21508.76 | -16459.52 | -30231.51 | -15396.66 | -34502.28 | -17068.73 | -34319.17 | -15945.86 | -30901.26 | -10590.21 | -15470.07 | -12923.91 | -24382 | -13223.02 | -27834.35 | -12844.93 | -24433.27 | -12556.76 | -22780.23 | 8694.218 | 13561.52 | 8222.263 | 15509.03 | 9498.342 | 18944.88 | 8423.11 | 15254.78 | 9306.407 | 16233.72
| -17996.41 | -24735.87 | -17834.2 | -32630.08 | -16798.44 | -39197.28 | -16391.95 | -35380.67 | -16373.62 | -33450.41 | -15015.35 | -21533.12 | -16466.29 | -30244.09 | -15379.51 | -34468.57 | -17073.41 | -34334.86 | -15929.55 | -30884.04 | -10617.47 | -15509.22 | -12946.43 | -24424.19 | -13241.28 | -27877.57 | -12866.09 | -24480.38 | -12577.24 | -22823.7 | 8704.624 | 13579.08 | 8235.633 | 15537.8 | 9503.066 | 18958.39 | 8434.185 | 15278.43 | 9313.301 | 16249.15
| -17981.92 | -24735.27 | -17812.04 | -32615.83 | -16767.26 | -39143.18 | -16363.09 | -35336.08 | -16346.47 | -33407.99 | -15035.11 | -21557.17 | -16472.84 | -30256.47 | -15362.41 | -34433.87 | -17077.9 | -34350.05 | -15913.23 | -30859.78 | -10644.51 | -15548.3 | -12968.66 | -24466.17 | -13259.48 | -27920.5 | -12887.1 | -24527.18 | -12597.51 | -22867.09 | 8714.987 | 13596.5 | 8249 | 15566.41 | 9507.716 | 18971.72 | 8445.182 | 15301.86 | 9319.982 | 16264.35
| -17967.11 | -24733.15 | -17789.98 | -32601.69 | -16735.89 | -39089.76 | -16333.69 | -35291.85 | -16319.38 | -33365.68 | -15054.7 | -21580.92 | -16479.21 | -30268.61 | -15345.56 | -34398.57 | -17082.39 | -34364.72 | -15896.51 | -30831.74 | -10671.26 | -15587.32 | -12990.78 | -24508 | -13277.49 | -27963.22 | -12908.01 | -24573.74 | -12617.58 | -22910.55 | 8725.265 | 13613.77 | 8262.367 | 15594.91 | 9512.362 | 18984.87 | 8455.945 | 15325.21 | 9326.623 | 16279.33
| -17951.9 | -24728.7 | -17767.86 | -32583.9 | -16704.52 | -39037.87 | -16303.9 | -35248.44 | -16292.18 | -33321.65 | -15074.09 | -21604.38 | -16485.41 | -30280.55 | -15328.89 | -34363.6 | -17086.86 | -34379.05 | -15879.44 | -30802.15 | -10697.94 | -15626.13 | -13012.89 | -24549.64 | -13295.24 | -28005.74 | -12928.82 | -24620.14 | -12637.47 | -22953.73 | 8735.433 | 13630.91 | 8275.732 | 15623.25 | 9517.003 | 18997.79 | 8466.468 | 15348.48 | 9333.256 | 16294.21
| -17936.3 | -24721.41 | -17745.21 | -32563.18 | -16673.18 | -38986.67 | -16273.97 | -35205.04 | -16264.36 | -33276.65 | -15093.45 | -21627.72 | -16491.41 | -30292.43 | -15312.28 | -34330.4 | -17091.33 | -34393.07 | -15862.36 | -30771.53 | -10724.63 | -15664.5 | -13034.95 | -24590.77 | -13312.88 | -28048.03 | -12949.49 | -24666.24 | -12657.31 | -22995.92 | 8745.477 | 13647.95 | 8289.047 | 15651.38 | 9521.607 | 19010.56 | 8476.93 | 15371.53 | 9339.887 | 16308.99
| -17920.36 | -24711.23 | -17721.88 | -32542.42 | -16641.8 | -38934.87 | -16243.97 | -35160.93 | -16235.62 | -33232.19 | -15112.81 | -21650.99 | -16497.29 | -30304.25 | -15295.68 | -34299.33 | -17095.77 | -34406.67 | -15845.39 | -30739.04 | -10751.31 | -15702.54 | -13056.77 | -24631.31 | -13330.51 | -28090.02 | -12969.98 | -24711.95 | -12677.14 | -23037.52 | 8755.423 | 13664.86 | 8302.193 | 15679.34 | 9526.006 | 19023.14 | 8487.39 | 15394.36 | 9346.508 | 16323.57
| -17904.21 | -24698.25 | -17698.3 | -32521.32 | -16610.36 | -38882.68 | -16213.88 | -35115.71 | -16206.19 | -33188.59 | -15132.05 | -21674.17 | -16503.07 | -30315.92 | -15279.07 | -34269.01 | -17099.98 | -34419.79 | -15828.56 | -30705.17 | -10777.87 | -15740.41 | -13078.32 | -24671.61 | -13348.08 | -28131.75 | -12990.3 | -24757.34 | -12696.98 | -23079.13 | 8765.282 | 13681.62 | 8315.097 | 15707.19 | 9530.169 | 19035.52 | 8497.85 | 15417.1 | 9353.018 | 16337.92
| -17887.88 | -24682.36 | -17674.79 | -32496.64 | -16578.85 | -38831.18 | -16183.62 | -35068.94 | -16176.71 | -33145.42 | -15151.24 | -21697.18 | -16508.72 | -30327.49 | -15262.38 | -34238.58 | -17103.7 | -34432.43 | -15811.97 | -30673.23 | -10804.22 | -15778.03 | -13099.78 | -24711.84 | -13365.46 | -28173.2 | -13010.54 | -24802.42 | -12716.69 | -23120.75 | 8775.076 | 13698.24 | 8327.873 | 15734.87 | 9534.214 | 19047.68 | 8508.309 | 15439.74 | 9359.268 | 16352.14
| -17871.47 | -24663.65 | -17651.36 | -32468.49 | -16547.13 | -38779.87 | -16153.19 | -35020 | -16147.4 | -33102.34 | -15170.23 | -21720.07 | -16514.23 | -30338.98 | -15245.37 | -34209.65 | -17107.02 | -34444.66 | -15795.34 | -30643.27 | -10830.33 | -15815.38 | -13121.24 | -24752 | -13382.59 | -28214.23 | -13030.68 | -24847.22 | -12735.96 | -23162.16 | 8784.83 | 13714.72 | 8340.607 | 15762.36 | 9538.223 | 19059.66 | 8518.752 | 15462.16 | 9365.312 | 16366.23
| -17854.98 | -24642.82 | -17627.56 | -32441.2 | -16515.07 | -38727.38 | -16122.75 | -34968.78 | -16117.95 | -33058.91 | -15188.83 | -21742.86 | -16519.53 | -30350.37 | -15227.78 | -34185.09 | -17110.21 | -34456.61 | -15778.61 | -30613.58 | -10856.38 | -15852.57 | -13142.67 | -24792.08 | -13399.6 | -28254.88 | -13050.68 | -24891.75 | -12755.17 | -23203.32 | 8794.549 | 13731.08 | 8353.337 | 15789.7 | 9542.23 | 19071.46 | 8529.033 | 15484.35 | 9371.314 | 16380.1
| -17838.45 | -24620.79 | -17603.58 | -32416.72 | -16482.62 | -38675.25 | -16092.37 | -34916.22 | -16088.12 | -33014.65 | -15207.4 | -21765.54 | -16524.7 | -30361.61 | -15209.74 | -34165.4 | -17113.38 | -34468.24 | -15761.92 | -30583.6 | -10882.43 | -15889.72 | -13163.89 | -24832 | -13416.58 | -28295.29 | -13070.5 | -24936.04 | -12774.37 | -23244.39 | 8804.172 | 13747.3 | 8366.065 | 15816.88 | 9546.206 | 19083.06 | 8539.044 | 15506.46 | 9377.31 | 16393.78
| -17821.82 | -24598.58 | -17579.9 | -32392.37 | -16449.88 | -38626.63 | -16062.01 | -34863.23 | -16058.07 | -32969.13 | -15225.57 | -21787.94 | -16529.65 | -30372.49 | -15191.66 | -34147.79 | -17116.56 | -34479.56 | -15745.16 | -30551.88 | -10908.48 | -15926.79 | -13184.83 | -24871.57 | -13433.44 | -28335.5 | -13090.16 | -24980.19 | -12793.54 | -23285.48 | 8813.658 | 13763.39 | 8378.783 | 15843.85 | 9550.091 | 19094.48 | 8548.896 | 15528.5 | 9383.303 | 16407.34
| -17805.13 | -24577.21 | -17556.47 | -32365.29 | -16417.09 | -38580.26 | -16031.66 | -34809.89 | -16028.04 | -32921.23 | -15243.63 | -21810.04 | -16534.37 | -30382.98 | -15173.62 | -34129.23 | -17119.71 | -34490.82 | -15728.29 | -30518.95 | -10934.37 | -15963.57 | -13205.65 | -24910.7 | -13450.07 | -28375.4 | -13109.75 | -25024.23 | -12812.31 | -23326.11 | 8823.018 | 13779.33 | 8391.457 | 15870.59 | 9553.822 | 19105.7 | 8558.735 | 15550.33 | 9389.286 | 16420.73
| -17788.45 | -24557.69 | -17533.04 | -32335.58 | -16384.27 | -38531.46 | -16001.35 | -34756.12 | -15998.08 | -32869.93 | -15261.66 | -21831.96 | -16538.93 | -30393.27 | -15155.23 | -34109.14 | -17122.84 | -34502.11 | -15710 | -30491.49 | -10959.95 | -16000.08 | -13226.44 | -24949.45 | -13466.52 | -28414.85 | -13129.29 | -25067.98 | -12830.88 | -23366 | 8832.268 | 13795.13 | 8403.991 | 15897.21 | 9557.341 | 19116.71 | 8568.573 | 15571.91 | 9395.181 | 16433.89
| -17771.79 | -24540.89 | -17509.61 | -32305.98 | -16351.15 | -38479.54 | -15971.11 | -34702.15 | -15968.07 | -32817.01 | -15279.65 | -21853.81 | -16543.41 | -30403.36 | -15136.25 | -34089 | -17125.77 | -34513.18 | -15691.19 | -30472.51 | -10985.37 | -16036.51 | -13247.2 | -24987.86 | -13482.88 | -28453.92 | -13148.7 | -25111.33 | -12849.44 | -23405.61 | 8841.431 | 13810.81 | 8416.295 | 15923.71 | 9560.721 | 19127.53 | 8578.411 | 15593.37 | 9400.815 | 16446.88
| -17755.12 | -24527.21 | -17486.14 | -32279.11 | -16317.52 | -38428.87 | -15940.88 | -34647.94 | -15937.9 | -32766.16 | -15297.53 | -21875.59 | -16547.79 | -30413.13 | -15116.79 | -34068.92 | -17128.19 | -34523.74 | -15672.94 | -30453.78 | -11010.79 | -16072.72 | -13267.71 | -25025.95 | -13499.22 | -28492.8 | -13167.95 | -25154.37 | -12868.01 | -23445.21 | 8850.55 | 13826.35 | 8428.419 | 15950.01 | 9564.089 | 19138.17 | 8588.247 | 15614.69 | 9406.234 | 16459.79
| -17738.25 | -24516.59 | -17462.32 | -32253.77 | -16283.68 | -38381.26 | -15910.52 | -34593.5 | -15907.64 | -32718.07 | -15315.39 | -21897.15 | -16551.96 | -30422.55 | -15097.29 | -34046.3 | -17130.15 | -34533.79 | -15655.1 | -30428.15 | -11036.2 | -16108.48 | -13287.94 | -25063.86 | -13515.42 | -28531.55 | -13187.04 | -25197.15 | -12886.53 | -23484.81 | 8859.645 | 13841.75 | 8440.512 | 15976.09 | 9567.457 | 19148.61 | 8597.957 | 15635.78 | 9411.597 | 16472.56
| -17721.21 | -24508.54 | -17437.92 | -32226.06 | -16250.06 | -38332.45 | -15879.92 | -34539.55 | -15877.36 | -32668.95 | -15332.91 | -21918.54 | -16555.93 | -30431.63 | -15077.87 | -34019.19 | -17131.96 | -34543.57 | -15636.36 | -30400.75 | -11061.6 | -16143.87 | -13308.1 | -25101.74 | -13531.38 | -28570.11 | -13206.02 | -25239.64 | -12904.8 | -23524.24 | 8868.661 | 13857.01 | 8452.603 | 16002.03 | 9570.774 | 19158.85 | 8607.403 | 15656.69 | 9416.954 | 16485.08
| -17704.02 | -24502.39 | -17413.15 | -32195.44 | -16216.55 | -38279.02 | -15849.03 | -34486.7 | -15847.08 | -32616.05 | -15350.22 | -21939.72 | -16559.75 | -30440.44 | -15058.25 | -33989.07 | -17133.74 | -34553.18 | -15616.28 | -30380.97 | -11086.85 | -16179.13 | -13328.23 | -25139.49 | -13547.16 | -28608.39 | -13224.9 | -25281.83 | -12922.92 | -23563.53 | 8877.554 | 13872.14 | 8464.688 | 16027.83 | 9573.972 | 19168.92 | 8616.645 | 15677.53 | 9422.308 | 16497.42
| -17686.51 | -24497.47 | -17388.2 | -32166.66 | -16182.68 | -38223.59 | -15817.85 | -34434.47 | -15816.8 | -32562.1 | -15367.44 | -21960.73 | -16563.41 | -30449.05 | -15038.42 | -33958.67 | -17135.51 | -34562.42 | -15596.37 | -30365.39 | -11111.78 | -16214.31 | -13348.35 | -25177.01 | -13562.88 | -28646.41 | -13243.63 | -25323.72 | -12940.86 | -23602.72 | 8886.323 | 13887.16 | 8476.754 | 16053.42 | 9577.005 | 19178.8 | 8625.862 | 15698.23 | 9427.644 | 16509.68
| -17668.63 | -24493.17 | -17363.18 | -32143.25 | -16148.39 | -38169.75 | -15786.35 | -34382.36 | -15786.52 | -32511.27 | -15384.18 | -21981.56 | -16566.84 | -30457.4 | -15018.66 | -33928.11 | -17137.26 | -34571.16 | -15577.33 | -30340.43 | -11136.57 | -16249.35 | -13368.26 | -25214.23 | -13578.57 | -28684.2 | -13262.17 | -25365.2 | -12958.8 | -23641.75 | 8894.975 | 13902.06 | 8488.732 | 16078.81 | 9579.868 | 19188.5 | 8635.077 | 15718.71 | 9432.826 | 16521.81
| -17650.39 | -24489.07 | -17338.01 | -32122.24 | -16113.99 | -38116.9 | -15754.45 | -34331.15 | -15756.2 | -32463.03 | -15400.88 | -22002.26 | -16570.1 | -30465.36 | -14999.16 | -33895.19 | -17138.96 | -34579.58 | -15558.22 | -30307.59 | -11161.35 | -16284.21 | -13387.9 | -25251.03 | -13594.11 | -28721.66 | -13280.56 | -25406.27 | -12976.67 | -23680.03 | 8903.517 | 13916.81 | 8500.501 | 16104.08 | 9582.62 | 19198 | 8644.292 | 15738.98 | 9437.732 | 16533.72
| -17631.79 | -24484.72 | -17312.34 | -32098.57 | -16079.78 | -38062.78 | -15722.26 | -34281.47 | -15725.67 | -32413.6 | -15417.54 | -22022.8 | -16573.28 | -30473.04 | -14979.91 | -33858.41 | -17140.37 | -34587.7 | -15537.76 | -30279.34 | -11186.14 | -16318.91 | -13407.4 | -25287.46 | -13609.41 | -28758.74 | -13298.84 | -25447.1 | -12994.46 | -23717.57 | 8912.007 | 13931.41 | 8512.075 | 16129.2 | 9585.35 | 19207.3 | 8653.508 | 15759.15 | 9442.478 | 16545.43
| -17612.91 | -24479.37 | -17286.29 | -32072.04 | -16046 | -38007.11 | -15689.91 | -34232.22 | -15694.76 | -32362.12 | -15434.19 | -22043.15 | -16576.37 | -30480.68 | -14960.74 | -33819.54 | -17141.3 | -34595.48 | -15517.14 | -30256.32 | -11210.86 | -16353.55 | -13426.88 | -25323.56 | -13624.53 | -28795.41 | -13317.02 | -25487.81 | -13011.86 | -23754.99 | 8920.46 | 13945.88 | 8523.556 | 16154.12 | 9588.078 | 19216.41 | 8662.695 | 15779.17 | 9447.202 | 16557.04
| -17593.75 | -24472.13 | -17259.88 | -32045.73 | -16012.37 | -37951.33 | -15657.38 | -34182.39 | -15663.44 | -32311.37 | -15450.83 | -22063.29 | -16579.34 | -30488.26 | -14941.58 | -33781.8 | -17141.84 | -34602.95 | -15497.37 | -30230.38 | -11235.32 | -16387.92 | -13446.32 | -25359.44 | -13639.6 | -28831.6 | -13335.08 | -25528.37 | -13029.16 | -23792.51 | 8928.834 | 13960.22 | 8535.012 | 16178.87 | 9590.752 | 19225.32 | 8671.665 | 15798.94 | 9451.923 | 16568.47
| -17574.4 | -24462.41 | -17232.91 | -32019.49 | -15978.45 | -37896.63 | -15624.62 | -34132.66 | -15631.88 | -32263.1 | -15467.42 | -22083.18 | -16582.16 | -30495.6 | -14922.38 | -33745.42 | -17142.28 | -34610.12 | -15477.82 | -30199.26 | -11259.56 | -16421.78 | -13465.56 | -25395.2 | -13654.59 | -28867.42 | -13353 | -25568.69 | -13046.45 | -23829.68 | 8937.115 | 13974.45 | 8546.461 | 16203.49 | 9593.283 | 19234.06 | 8680.368 | 15818.54 | 9456.638 | 16579.66
| -17554.88 | -24449.85 | -17205.57 | -31990.95 | -15944.28 | -37842.65 | -15591.6 | -34083.39 | -15600.19 | -32215.84 | -15483.56 | -22102.81 | -16584.78 | -30502.7 | -14902.95 | -33707.4 | -17142.7 | -34617.02 | -15458.28 | -30165.6 | -11283.72 | -16455.24 | -13484.53 | -25430.74 | -13669.38 | -28902.97 | -13370.76 | -25608.72 | -13063.75 | -23865.99 | 8945.3 | 13988.55 | 8557.9 | 16227.96 | 9595.625 | 19242.6 | 8688.969 | 15838.08 | 9461.297 | 16590.67
| -17535.13 | -24434.33 | -17178.16 | -31961.64 | -15909.77 | -37787.1 | -15558.44 | -34033 | -15568.19 | -32167.68 | -15499.64 | -22122.22 | -16587.14 | -30509.62 | -14883.12 | -33666.69 | -17143.14 | -34623.54 | -15438.73 | -30131.53 | -11307.88 | -16488.61 | -13503.37 | -25465.94 | -13683.95 | -28938.23 | -13388.4 | -25648.49 | -13080.75 | -23902.03 | 8953.363 | 14002.51 | 8569.299 | 16252.2 | 9597.81 | 19250.94 | 8697.567 | 15857.53 | 9465.75 | 16601.57
| -17515.11 | -24416.01 | -17150.86 | -31935.44 | -15874.88 | -37728.38 | -15525.26 | -33980.28 | -15535.82 | -32118.93 | -15515.37 | -22141.46 | -16589.27 | -30516.38 | -14862.89 | -33627.29 | -17143.59 | -34629.51 | -15419.35 | -30098.6 | -11332.03 | -16521.92 | -13522.19 | -25500.76 | -13698.41 | -28973.16 | -13405.94 | -25687.96 | -13097.43 | -23938.43 | 8961.29 | 14016.34 | 8580.57 | 16276.26 | 9599.916 | 19259.07 | 8706.165 | 15876.76 | 9469.958 | 16612.28
| -17494.95 | -24395.29 | -17123.97 | -31911.32 | -15839.68 | -37669.25 | -15491.99 | -33926.43 | -15503.3 | -32070.59 | -15530.78 | -22160.4 | -16591.26 | -30523.01 | -14842.5 | -33593.46 | -17144.03 | -34634.96 | -15400.06 | -30065.87 | -11356.13 | -16555.14 | -13540.97 | -25535.28 | -13712.84 | -29007.73 | -13423.39 | -25727.05 | -13114.09 | -23974.85 | 8969.15 | 14030.05 | 8591.606 | 16300.2 | 9602.006 | 19267.02 | 8714.763 | 15895.76 | 9474.054 | 16622.76
| -17474.82 | -24373.27 | -17097.54 | -31883.89 | -15804.28 | -37614.83 | -15458.53 | -33872.95 | -15470.89 | -32022.05 | -15546.14 | -22179.08 | -16593.13 | -30529.5 | -14822.01 | -33564.35 | -17144.25 | -34640.07 | -15380.35 | -30030.39 | -11379.91 | -16588.27 | -13559.52 | -25569.56 | -13727.19 | -29042.01 | -13440.65 | -25765.8 | -13130.75 | -24010.48 | 8976.989 | 14043.62 | 8602.468 | 16323.99 | 9604.077 | 19274.77 | 8723.345 | 15914.63 | 9478.139 | 16633.13
| -17454.75 | -24351.11 | -17070.91 | -31850.9 | -15768.74 | -37565.01 | -15425.12 | -33819.25 | -15438.45 | -31971.64 | -15561.43 | -22197.59 | -16594.93 | -30535.71 | -14801.3 | -33535.58 | -17144 | -34645.1 | -15359.91 | -29988.83 | -11403.48 | -16621.32 | -13577.79 | -25603.63 | -13741.32 | -29076.03 | -13457.72 | -25804.28 | -13147.29 | -24045.5 | 8984.762 | 14057.05 | 8613.285 | 16347.56 | 9606.055 | 19282.34 | 8731.725 | 15933.37 | 9482.223 | 16643.41
| -17434.79 | -24329.45 | -17043.72 | -31815.54 | -15733.06 | -37512.99 | -15391.92 | -33764.09 | -15405.78 | -31918.85 | -15576.7 | -22215.94 | -16596.63 | -30541.65 | -14780.16 | -33504.92 | -17143.31 | -34650.1 | -15339.3 | -29945.17 | -11427.01 | -16654.28 | -13595.97 | -25637.52 | -13755.24 | -29109.76 | -13474.67 | -25842.52 | -13163.39 | -24080.52 | 8992.416 | 14070.35 | 8624.095 | 16370.96 | 9607.798 | 19289.74 | 8739.829 | 15951.9 | 9486.301 | 16653.48
| -17415.08 | -24308.56 | -17016.25 | -31781.57 | -15697.14 | -37454.55 | -15358.86 | -33707.49 | -15372.9 | -31865.1 | -15591.97 | -22234.17 | -16598.16 | -30547.4 | -14758.52 | -33473.75 | -17142.44 | -34654.76 | -15318.47 | -29911.87 | -11450.53 | -16686.96 | -13614.13 | -25671.31 | -13769.06 | -29143.17 | -13491.53 | -25880.54 | -13179.42 | -24115.62 | 8999.943 | 14083.54 | 8634.898 | 16394.23 | 9609.341 | 19296.93 | 8747.813 | 15970.27 | 9490.304 | 16663.31
| -17395.55 | -24288.58 | -16988.76 | -31749.4 | -15660.82 | -37393.8 | -15325.64 | -33649.81 | -15339.99 | -31812.14 | -15607.05 | -22252.27 | -16599.47 | -30552.95 | -14736.37 | -33443.42 | -17141.55 | -34658.84 | -15297.57 | -29886.61 | -11474 | -16719.18 | -13632.26 | -25704.95 | -13782.84 | -29176.29 | -13508.25 | -25918.43 | -13195.44 | -24150.23 | 9007.384 | 14096.6 | 8645.697 | 16417.33 | 9610.81 | 19303.89 | 8755.792 | 15988.56 | 9494.058 | 16673.01
| -17375.78 | -24269.55 | -16961.26 | -31717.27 | -15624.12 | -37335.68 | -15292.13 | -33590.87 | -15307.06 | -31759.86 | -15621.9 | -22270.15 | -16600.56 | -30558.37 | -14713.76 | -33413.38 | -17140.67 | -34662.46 | -15276.19 | -29853.97 | -11497.25 | -16751.19 | -13650.17 | -25738.43 | -13796.44 | -29209.12 | -13524.81 | -25956.16 | -13211.46 | -24184.16 | 9014.722 | 14109.51 | 8656.403 | 16440.25 | 9612.262 | 19310.63 | 8763.771 | 16006.69 | 9497.583 | 16682.6
| -17355.68 | -24251.64 | -16933.77 | -31684.53 | -15587.26 | -37278.71 | -15258.36 | -33531.02 | -15274.14 | -31706.52 | -15636.72 | -22287.84 | -16601.44 | -30563.73 | -14690.91 | -33383.31 | -17139.78 | -34665.89 | -15254.73 | -29814.06 | -11520.26 | -16783.27 | -13667.81 | -25771.76 | -13809.79 | -29241.66 | -13541.24 | -25993.57 | -13227.24 | -24217.94 | 9021.978 | 14122.27 | 8666.892 | 16463.02 | 9613.691 | 19317.18 | 8771.748 | 16024.58 | 9501.045 | 16691.99
| -17335.24 | -24235.3 | -16906.25 | -31652.8 | -15550.37 | -37219.06 | -15224.42 | -33471.17 | -15241.22 | -31651.59 | -15650.95 | -22305.39 | -16602.12 | -30568.87 | -14668.12 | -33354.03 | -17138.83 | -34669.14 | -15232.34 | -29778.96 | -11543.15 | -16815.16 | -13685.33 | -25804.86 | -13823 | -29274.04 | -13557.56 | -26030.58 | -13242.84 | -24251.78 | 9029.176 | 14134.93 | 8677.184 | 16485.66 | 9615.041 | 19323.54 | 8779.696 | 16042.3 | 9504.491 | 16701.15
| -17314.48 | -24220.91 | -16878.61 | -31623.79 | -15513.45 | -37157.23 | -15190.25 | -33411.53 | -15208.28 | -31596.36 | -15665.05 | -22322.86 | -16602.7 | -30573.61 | -14645.54 | -33325.14 | -17137.61 | -34672.02 | -15209.73 | -29750.22 | -11566.04 | -16846.62 | -13702.84 | -25837.54 | -13836.18 | -29306.3 | -13573.78 | -26067.19 | -13258.26 | -24285.47 | 9036.308 | 14147.48 | 8687.376 | 16508.13 | 9616.256 | 19329.78 | 8787.517 | 16059.92 | 9507.937 | 16710.17
| -17293.36 | -24208.34 | -16850.92 | -31596.8 | -15476.46 | -37096.42 | -15155.88 | -33351.96 | -15175.18 | -31541.1 | -15679.07 | -22340.29 | -16603.16 | -30577.9 | -14623.15 | -33293.83 | -17135.93 | -34674.42 | -15186.96 | -29719.78 | -11588.92 | -16877.81 | -13720.28 | -25869.78 | -13849.29 | -29338.22 | -13589.85 | -26103.46 | -13273.65 | -24318.7 | 9043.328 | 14159.9 | 8697.551 | 16530.39 | 9617.306 | 19335.97 | 8795.079 | 16077.35 | 9511.375 | 16719.04
| -17271.86 | -24197.17 | -16823.32 | -31568.91 | -15439.43 | -37036.74 | -15121.27 | -33293.16 | -15141.73 | -31484.33 | -15692.99 | -22357.68 | -16603.54 | -30581.78 | -14600.77 | -33258.09 | -17133.86 | -34676.31 | -15164.17 | -29685.07 | -11611.7 | -16908.95 | -13737.47 | -25901.69 | -13862.2 | -29369.71 | -13605.77 | -26139.45 | -13289.01 | -24351.66 | 9050.232 | 14172.18 | 8707.717 | 16552.48 | 9618.202 | 19342.05 | 8802.455 | 16094.53 | 9514.715 | 16727.7
| -17249.99 | -24187.16 | -16795.54 | -31538.87 | -15402.41 | -36975.14 | -15086.41 | -33235.44 | -15107.85 | -31425.85 | -15706.88 | -22374.99 | -16603.75 | -30585.37 | -14578.39 | -33219.08 | -17131.61 | -34677.86 | -15141.4 | -29650.95 | -11634.15 | -16940 | -13754.42 | -25933.33 | -13874.88 | -29400.83 | -13621.52 | -26175.19 | -13304.15 | -24384.73 | 9057.024 | 14184.33 | 8717.876 | 16574.44 | 9619.018 | 19347.8 | 8809.812 | 16111.58 | 9517.798 | 16736.15
| -17227.79 | -24178.09 | -16767.14 | -31509.97 | -15365.44 | -36910.72 | -15051.36 | -33177.43 | -15073.69 | -31368.25 | -15720.76 | -22392.16 | -16603.78 | -30588.75 | -14556.05 | -33179.34 | -17129.33 | -34679.21 | -15118.62 | -29620.82 | -11656.44 | -16970.82 | -13771.28 | -25964.74 | -13887.44 | -29431.59 | -13637.16 | -26210.64 | -13319.14 | -24417.8 | 9063.709 | 14196.37 | 8727.974 | 16596.2 | 9619.83 | 19353.1 | 8817.167 | 16128.54 | 9520.673 | 16744.51
| -17205.32 | -24169.06 | -16737.8 | -31485.1 | -15328.42 | -36846.2 | -15016.09 | -33118.18 | -15039.45 | -31313.62 | -15734.45 | -22409.17 | -16603.65 | -30591.97 | -14533.85 | -33139.65 | -17127.03 | -34680.34 | -15095.84 | -29591.81 | -11678.7 | -17001.39 | -13788.13 | -25995.93 | -13899.97 | -29462.03 | -13652.69 | -26245.76 | -13333.9 | -24450.26 | 9070.317 | 14208.28 | 8737.933 | 16617.73 | 9620.576 | 19358.09 | 8824.522 | 16145.33 | 9523.486 | 16752.71
| -17182.62 | -24158.85 | -16707.86 | -31460.65 | -15291.25 | -36783.85 | -14980.47 | -33058.96 | -15005.21 | -31260.38 | -15748.04 | -22425.9 | -16603.31 | -30594.99 | -14511.79 | -33098.54 | -17124.72 | -34681.21 | -15073.06 | -29559.99 | -11700.95 | -17031.84 | -13804.9 | -26026.79 | -13912.39 | -29492.24 | -13668.06 | -26280.6 | -13348.66 | -24482.19 | 9076.889 | 14220.08 | 8747.673 | 16639.13 | 9621.171 | 19363.04 | 8831.864 | 16161.88 | 9526.296 | 16760.67
| -17159.76 | -24147 | -16677.89 | -31431.73 | -15253.86 | -36722.91 | -14944.53 | -33001.07 | -14970.94 | -31205.48 | -15761.43 | -22442.37 | -16602.82 | -30597.92 | -14489.64 | -33055.31 | -17122.39 | -34681.86 | -15050.41 | -29526.05 | -11723.13 | -17062.23 | -13821.42 | -26057.36 | -13924.58 | -29522.26 | -13683.25 | -26315.23 | -13363.41 | -24514.09 | 9083.431 | 14231.75 | 8757.246 | 16660.42 | 9621.586 | 19368.04 | 8839.065 | 16178.29 | 9529.104 | 16768.45
| -17136.72 | -24134.01 | -16647.9 | -31400.33 | -15216.25 | -36661.58 | -14908.42 | -32943.51 | -14936.53 | -31148.62 | -15774.31 | -22458.63 | -16602.15 | -30600.74 | -14467.2 | -33011.7 | -17119.84 | -34682.16 | -15028.23 | -29490.38 | -11745.11 | -17092.28 | -13837.69 | -26087.7 | -13936.57 | -29552 | -13698.29 | -26349.68 | -13378.13 | -24546.02 | 9089.883 | 14243.28 | 8766.782 | 16681.49 | 9621.857 | 19372.99 | 8846.003 | 16194.59 | 9531.86 | 16776.16
| -17113.55 | -24120.24 | -16617.77 | -31371.1 | -15178.37 | -36599.82 | -14872.31 | -32884.72 | -14901.87 | -31091.99 | -15787.14 | -22474.73 | -16601.37 | -30603.28 | -14444.48 | -32970.38 | -17116.82 | -34681.87 | -15005.99 | -29453.25 | -11766.88 | -17121.88 | -13853.9 | -26117.75 | -13948.48 | -29581.29 | -13713.23 | -26383.91 | -13392.42 | -24577.21 | 9096.226 | 14254.68 | 8776.309 | 16702.35 | 9622.05 | 19377.63 | 8852.761 | 16210.71 | 9534.424 | 16783.72
| -17090.32 | -24105.18 | -16587.61 | -31343.31 | -15140.22 | -36539.02 | -14836.09 | -32825.38 | -14866.89 | -31036.36 | -15799.78 | -22490.75 | -16600.46 | -30605.48 | -14421.72 | -32932.04 | -17113.36 | -34681.07 | -14982.85 | -29414.3 | -11788.52 | -17151.21 | -13870.1 | -26147.51 | -13960.34 | -29610.23 | -13728.07 | -26417.83 | -13406.54 | -24607.4 | 9102.448 | 14265.96 | 8785.833 | 16723.1 | 9622.224 | 19381.82 | 8859.498 | 16226.6 | 9536.73 | 16791.05
| -17067.11 | -24088.44 | -16557.43 | -31312.47 | -15101.97 | -36479.91 | -14799.65 | -32766.87 | -14831.58 | -30980.06 | -15812.35 | -22506.66 | -16599.41 | -30607.43 | -14399.14 | -32894.19 | -17109.75 | -34680 | -14959.59 | -29373.23 | -11810.15 | -17180.45 | -13886.2 | -26177.08 | -13972.04 | -29638.96 | -13742.78 | -26451.52 | -13420.66 | -24637.41 | 9108.551 | 14277.11 | 8795.346 | 16743.71 | 9622.394 | 19385.79 | 8866.235 | 16242.35 | 9538.913 | 16798.19
| -17043.96 | -24070.26 | -16527.24 | -31276.53 | -15063.69 | -36421.73 | -14763.24 | -32708.41 | -14796.07 | -30922.17 | -15824.91 | -22522.2 | -16598.17 | -30609.21 | -14376.53 | -32854.84 | -17106.15 | -34678.77 | -14936.59 | -29333.36 | -11831.77 | -17209.65 | -13902.02 | -26206.5 | -13983.49 | -29667.57 | -13757.28 | -26484.97 | -13434.78 | -24667.68 | 9114.552 | 14288.13 | 8804.758 | 16764.13 | 9622.544 | 19389.7 | 8872.972 | 16257.96 | 9541.086 | 16805.23
| -17020.86 | -24051.01 | -16497 | -31237.32 | -15025.4 | -36362.93 | -14726.93 | -32648.44 | -14760.51 | -30864.2 | -15837.44 | -22537.29 | -16596.75 | -30610.87 | -14353.43 | -32816.35 | -17102.54 | -34677.54 | -14913.64 | -29296.34 | -11853.3 | -17238.82 | -13917.6 | -26235.82 | -13994.8 | -29696 | -13771.65 | -26518.17 | -13448.61 | -24697.91 | 9120.496 | 14299.03 | 8813.935 | 16784.36 | 9622.598 | 19393.46 | 8879.679 | 16273.32 | 9543.258 | 16812.11
| -16997.76 | -24030.78 | -16466.7 | -31197.79 | -14987.06 | -36302.8 | -14690.54 | -32587.22 | -14724.94 | -30807.39 | -15849.75 | -22552.07 | -16595.17 | -30612.38 | -14329.48 | -32781.78 | -17098.94 | -34676.16 | -14890.47 | -29261.09 | -11874.5 | -17267.92 | -13933.15 | -26265.04 | -14006.07 | -29724.18 | -13785.94 | -26551.13 | -13462.12 | -24727.67 | 9126.398 | 14309.81 | 8822.924 | 16804.45 | 9622.481 | 19396.95 | 8886.177 | 16288.48 | 9545.416 | 16818.75
| -16974.64 | -24009.21 | -16436.39 | -31159.75 | -14948.36 | -36241.95 | -14653.95 | -32526.06 | -14689.38 | -30750.58 | -15862.03 | -22566.63 | -16593.42 | -30613.71 | -14304.92 | -32748.92 | -17095.33 | -34674.14 | -14867.31 | -29225.55 | -11895.51 | -17296.94 | -13948.67 | -26294.04 | -14017.26 | -29752.12 | -13800.09 | -26583.79 | -13475.6 | -24757.16 | 9132.207 | 14320.46 | 8831.831 | 16824.4 | 9622.192 | 19400.22 | 8892.417 | 16303.58 | 9547.48 | 16825.22
| -16951.42 | -23986.25 | -16406.16 | -31123.3 | -14909.17 | -36180.69 | -14617.22 | -32465.04 | -14653.81 | -30692.12 | -15873.9 | -22581.04 | -16591.5 | -30614.89 | -14280.19 | -32713.5 | -17091.5 | -34671.38 | -14844.07 | -29187.88 | -11916.51 | -17325.9 | -13963.98 | -26322.7 | -14028.26 | -29779.78 | -13814.04 | -26616.24 | -13489.08 | -24786.64 | 9137.906 | 14330.98 | 8840.722 | 16844.13 | 9621.79 | 19403.38 | 8898.542 | 16318.54 | 9549.294 | 16831.56
| -16927.94 | -23962.53 | -16375.95 | -31087.21 | -14869.69 | -36118.09 | -14580.44 | -32403.18 | -14618.25 | -30632.41 | -15885.48 | -22595.28 | -16589.44 | -30615.97 | -14255.43 | -32676.54 | -17087.11 | -34668.38 | -14820.57 | -29148.06 | -11937.51 | -17354.72 | -13979.01 | -26351.09 | -14039.02 | -29807.08 | -13827.83 | -26648.56 | -13502.45 | -24816.06 | 9143.5 | 14341.38 | 8849.609 | 16863.67 | 9621.337 | 19406.49 | 8904.661 | 16333.25 | 9550.892 | 16837.69
| -16904.12 | -23938.98 | -16345.73 | -31050.74 | -14830.09 | -36053.49 | -14543.55 | -32340.5 | -14582.64 | -30572.85 | -15896.99 | -22609.4 | -16587.22 | -30616.93 | -14230.44 | -32642.43 | -17082.25 | -34665.23 | -14796.13 | -29108.08 | -11958.43 | -17383.15 | -13993.91 | -26379.17 | -14049.67 | -29833.99 | -13841.52 | -26680.59 | -13515.38 | -24844.82 | 9148.992 | 14351.65 | 8858.494 | 16883.09 | 9620.869 | 19409.48 | 8910.78 | 16347.77 | 9552.43 | 16843.58
| -16880.1 | -23916.43 | -16315.49 | -31014.84 | -14790.48 | -35988.07 | -14506.56 | -32277.96 | -14546.93 | -30513.63 | -15908.22 | -22623.3 | -16584.93 | -30617.59 | -14205.18 | -32611.33 | -17077.29 | -34661.68 | -14770.46 | -29070 | -11979.13 | -17411.24 | -14008.8 | -26406.82 | -14060.28 | -29860.5 | -13855.17 | -26712.15 | -13528.22 | -24872.89 | 9154.379 | 14361.79 | 8867.337 | 16902.37 | 9620.379 | 19412.17 | 8916.899 | 16362.24 | 9553.966 | 16849.32
| -16855.95 | -23895.09 | -16284.97 | -30980.35 | -14750.86 | -35923.46 | -14469.52 | -32215.87 | -14511 | -30453.98 | -15919.43 | -22637.09 | -16582.45 | -30617.83 | -14179.87 | -32578.34 | -17072.33 | -34657.99 | -14744.95 | -29033.21 | -11999.58 | -17439.24 | -14023.67 | -26434.15 | -14070.77 | -29886.64 | -13868.66 | -26743.23 | -13541.07 | -24900.93 | 9159.703 | 14371.79 | 8876.019 | 16921.44 | 9619.804 | 19414.42 | 8923.016 | 16376.57 | 9555.499 | 16854.88
| -16831.55 | -23874.8 | -16253.87 | -30945.56 | -14711.25 | -35859.08 | -14432.44 | -32153.75 | -14474.77 | -30393.76 | -15930.64 | -22650.89 | -16579.78 | -30617.71 | -14154.66 | -32539.55 | -17067.36 | -34654.48 | -14720.18 | -28996.95 | -12019.95 | -17467.04 | -14038.36 | -26461.34 | -14081.05 | -29912.48 | -13881.98 | -26773.96 | -13553.91 | -24929.12 | 9164.97 | 14381.67 | 8884.465 | 16940.32 | 9619.063 | 19416.5 | 8929.023 | 16390.68 | 9557 | 16860.19
| -16806.83 | -23855.6 | -16222.35 | -30908.56 | -14671.6 | -35792.28 | -14395.27 | -32091.08 | -14438.25 | -30333.63 | -15941.75 | -22664.69 | -16576.93 | -30617.39 | -14129.42 | -32496.06 | -17062.38 | -34650.78 | -14695.34 | -28961.02 | -12040.31 | -17494.52 | -14052.77 | -26488.4 | -14091.13 | -29938.05 | -13895.14 | -26804.43 | -13566.62 | -24957.06 | 9170.136 | 14391.43 | 8892.742 | 16959.09 | 9618.092 | 19418.7 | 8934.772 | 16404.59 | 9558.342 | 16865.34
| -16781.8 | -23837.71 | -16190.48 | -30871.26 | -14631.8 | -35722.24 | -14357.91 | -32027.63 | -14401.54 | -30274.23 | -15952.69 | -22678.43 | -16573.88 | -30616.86 | -14103.98 | -32451.38 | -17057.36 | -34646.43 | -14669.26 | -28923.51 | -12060.63 | -17521.77 | -14067.03 | -26515.19 | -14101.13 | -29963.27 | -13908.2 | -26834.65 | -13579.16 | -24984.62 | 9175.19 | 14401.06 | 8900.994 | 16977.7 | 9617.01 | 19420.89 | 8940.309 | 16418.42 | 9559.413 | 16870.48
| -16756.46 | -23820.63 | -16158.04 | -30837.62 | -14591.66 | -35651.51 | -14320.24 | -31963.49 | -14364.74 | -30215.36 | -15963.59 | -22692.09 | -16570.69 | -30616.07 | -14078.5 | -32407.51 | -17052.08 | -34641.31 | -14643.01 | -28884.47 | -12080.76 | -17548.9 | -14081.26 | -26541.73 | -14111.08 | -29988.07 | -13921.15 | -26864.63 | -13591.46 | -25012.07 | 9180.127 | 14410.55 | 8909.244 | 16996.09 | 9615.906 | 19422.76 | 8945.808 | 16432.09 | 9560.33 | 16875.64
| -16730.78 | -23803.58 | -16125.2 | -30807.74 | -14551.14 | -35582.12 | -14282.29 | -31898.79 | -14327.87 | -30156.1 | -15973.99 | -22705.5 | -16567.33 | -30614.95 | -14053.23 | -32363.94 | -17046.3 | -34635.58 | -14617.11 | -28843.47 | -12100.57 | -17575.95 | -14095.44 | -26568.12 | -14120.87 | -30012.55 | -13933.92 | -26894.45 | -13603.67 | -25039.52 | 9184.954 | 14419.91 | 8917.493 | 17014.32 | 9614.762 | 19424.2 | 8951.305 | 16445.53 | 9561.229 | 16880.6
| -16704.84 | -23786.46 | -16092.45 | -30777.19 | -14510.45 | -35513.4 | -14244.13 | -31833.71 | -14290.98 | -30095.91 | -15984.31 | -22718.61 | -16563.86 | -30613.55 | -14028.18 | -32318.88 | -17040.14 | -34629.73 | -14591.38 | -28799.8 | -12120.3 | -17602.84 | -14109.36 | -26594.3 | -14130.43 | -30036.93 | -13946.5 | -26924.1 | -13615.84 | -25066.71 | 9189.694 | 14429.16 | 8925.699 | 17032.43 | 9613.507 | 19425.37 | 8956.802 | 16458.81 | 9562.125 | 16885.11
| -16678.6 | -23769.73 | -16059.81 | -30743.01 | -14469.77 | -35444.32 | -14205.83 | -31768.19 | -14254.02 | -30035.31 | -15994.41 | -22731.48 | -16560.22 | -30611.97 | -14003.2 | -32271.39 | -17033.82 | -34624.13 | -14565.57 | -28756 | -12140.03 | -17629.54 | -14123.01 | -26620.15 | -14139.82 | -30061.12 | -13958.95 | -26953.43 | -13627.74 | -25092.9 | 9194.38 | 14438.28 | 8933.778 | 17050.38 | 9612.072 | 19426.54 | 8962.293 | 16471.99 | 9562.968 | 16889.2
| -16652.16 | -23753.47 | -16027.05 | -30706.45 | -14429.09 | -35375.41 | -14167.4 | -31702.09 | -14216.79 | -29974.57 | -16004.29 | -22744.09 | -16556.48 | -30610.16 | -13978.18 | -32222.91 | -17027.48 | -34618.42 | -14539.65 | -28714.41 | -12159.74 | -17656.16 | -14136.59 | -26645.61 | -14149.17 | -30084.88 | -13971.29 | -26982.36 | -13639.49 | -25118.41 | 9199.027 | 14447.28 | 8941.62 | 17068.12 | 9610.447 | 19427.83 | 8967.652 | 16484.96 | 9563.646 | 16893.21
| -16625.78 | -23736.9 | -15993.76 | -30669.66 | -14388.24 | -35307.65 | -14128.82 | -31635.85 | -14179.18 | -29912.9 | -16014.13 | -22756.61 | -16552.55 | -30608.07 | -13953.05 | -32175.87 | -17021.15 | -34612.02 | -14513.65 | -28674.18 | -12179.27 | -17682.78 | -14150.16 | -26670.81 | -14158.4 | -30108.17 | -13983.52 | -27010.97 | -13651.07 | -25143.97 | 9203.607 | 14456.13 | 8949.294 | 17085.7 | 9608.711 | 19429 | 8972.751 | 16497.68 | 9564.097 | 16897.37
| -16599.57 | -23719.22 | -15960.04 | -30634.16 | -14347.26 | -35240.29 | -14090.01 | -31569.76 | -14141.21 | -29849.54 | -16023.97 | -22769.1 | -16548.4 | -30605.69 | -13927.78 | -32130.22 | -17014.83 | -34604.93 | -14487.62 | -28632.43 | -12198.55 | -17709.06 | -14163.64 | -26695.85 | -14167.4 | -30131.19 | -13995.59 | -27039.35 | -13662.65 | -25169.57 | 9208.056 | 14464.85 | 8956.91 | 17103.15 | 9606.968 | 19429.79 | 8977.656 | 16510.28 | 9564.392 | 16901.54
| -16573.46 | -23700.23 | -15926.51 | -30600.18 | -14306.25 | -35171.84 | -14050.98 | -31503.15 | -14103.03 | -29785.34 | -16033.63 | -22781.46 | -16544.05 | -30603.13 | -13902.28 | -32084 | -17008.48 | -34597.51 | -14461.59 | -28588.39 | -12217.67 | -17734.83 | -14176.89 | -26720.63 | -14176.2 | -30154 | -14007.49 | -27067.48 | -13674.21 | -25195.08 | 9212.369 | 14473.46 | 8964.523 | 17120.46 | 9605.223 | 19430.31 | 8982.534 | 16522.76 | 9564.656 | 16905.41
| -16547.44 | -23679.89 | -15893.46 | -30564.91 | -14265.11 | -35102.52 | -14011.7 | -31435.38 | -14064.82 | -29721.89 | -16043.21 | -22793.5 | -16539.48 | -30600.49 | -13876.52 | -32037.34 | -17001.89 | -34590.03 | -14435.56 | -28543.44 | -12236.77 | -17760.25 | -14189.89 | -26745.18 | -14184.93 | -30176.54 | -14019.25 | -27095.3 | -13685.73 | -25220.5 | 9216.569 | 14481.95 | 8972.135 | 17137.55 | 9603.459 | 19430.83 | 8987.411 | 16535.03 | 9564.916 | 16908.87
| -16521.45 | -23658.09 | -15860.52 | -30526.07 | -14223.68 | -35033.83 | -13972.17 | -31367.03 | -14026.62 | -29659.14 | -16052.62 | -22805.26 | -16534.75 | -30597.8 | -13850.43 | -31992.79 | -16994.75 | -34582.33 | -14409.55 | -28499.06 | -12255.86 | -17785.54 | -14202.82 | -26769.42 | -14193.61 | -30198.85 | -14030.91 | -27122.74 | -13696.84 | -25245.92 | 9220.694 | 14490.29 | 8979.742 | 17154.48 | 9601.584 | 19431.52 | 8992.286 | 16547.07 | 9565.167 | 16912.09
| -16495.43 | -23634.83 | -15827.1 | -30486.18 | -14181.86 | -34966.38 | -13932.46 | -31299.13 | -13988.41 | -29595.61 | -16061.62 | -22816.9 | -16529.88 | -30594.93 | -13824 | -31951.37 | -16987.22 | -34574.04 | -14383.58 | -28457.69 | -12274.87 | -17810.73 | -14215.73 | -26793.25 | -14202.11 | -30221.01 | -14042.44 | -27149.91 | -13707.79 | -25271.26 | 9224.772 | 14498.51 | 8987.261 | 17171.29 | 9599.523 | 19432.37 | 8997.127 | 16559.01 | 9565.348 | 16915.24
| -16469.39 | -23610.65 | -15793.15 | -30448.82 | -14139.71 | -34899.46 | -13892.69 | -31231.81 | -13950.13 | -29530.48 | -16070.58 | -22828.49 | -16524.95 | -30591.89 | -13797.25 | -31911.44 | -16979.58 | -34565.28 | -14357.53 | -28418.32 | -12293.68 | -17835.82 | -14228.53 | -26816.79 | -14210.36 | -30243.01 | -14053.82 | -27176.91 | -13718.72 | -25296.07 | 9228.771 | 14506.62 | 8994.577 | 17187.93 | 9597.291 | 19433.38 | 9001.766 | 16570.85 | 9565.426 | 16918.34
| -16443.26 | -23586.55 | -15759.44 | -30413.54 | -14097.38 | -34832.3 | -13852.92 | -31164.68 | -13911.65 | -29464.36 | -16079.19 | -22839.88 | -16519.92 | -30588.69 | -13770.24 | -31871.98 | -16971.92 | -34556.52 | -14330.81 | -28375.69 | -12312.21 | -17860.85 | -14241.06 | -26840.18 | -14218.47 | -30264.71 | -14065.04 | -27203.63 | -13729.64 | -25319.93 | 9232.674 | 14514.6 | 9001.663 | 17204.36 | 9594.948 | 19434.71 | 9006.15 | 16582.47 | 9565.381 | 16921.22
| -16416.91 | -23563.09 | -15726.45 | -30376.57 | -14055.03 | -34764.86 | -13813.14 | -31097.73 | -13872.82 | -29398.11 | -16087.68 | -22851.08 | -16514.73 | -30585.32 | -13743.15 | -31833.55 | -16964.26 | -34547.74 | -14303.98 | -28329.93 | -12330.68 | -17885.82 | -14253.37 | -26863.41 | -14226.56 | -30286.1 | -14076.13 | -27229.99 | -13740.29 | -25343.33 | 9236.474 | 14522.46 | 9008.644 | 17220.64 | 9592.567 | 19436.77 | 9010.414 | 16593.87 | 9565.164 | 16923.86
| -16390.28 | -23540.23 | -15693.72 | -30335.98 | -14012.68 | -34697.21 | -13773.36 | -31031.32 | -13833.62 | -29331.94 | -16096.17 | -22862.03 | -16509.35 | -30581.75 | -13716.05 | -31795.68 | -16956.61 | -34538.62 | -14276.74 | -28286.19 | -12349.14 | -17910.66 | -14265.63 | -26886.48 | -14234.53 | -30307.23 | -14087.1 | -27256 | -13750.61 | -25366.74 | 9240.163 | 14530.18 | 9015.619 | 17236.77 | 9590.182 | 19439.98 | 9014.673 | 16605.18 | 9564.827 | 16926.37
| -16363.38 | -23517.88 | -15660.42 | -30295.53 | -13970.33 | -34628.94 | -13733.59 | -30965.23 | -13794.18 | -29266 | -16104.66 | -22872.77 | -16503.75 | -30577.96 | -13688.75 | -31756.59 | -16948.87 | -34529.19 | -14249.42 | -28245.56 | -12367.58 | -17935.13 | -14277.87 | -26909.45 | -14242.29 | -30328.01 | -14097.92 | -27281.7 | -13760.92 | -25390.15 | 9243.735 | 14537.78 | 9022.593 | 17252.74 | 9587.795 | 19444.02 | 9018.932 | 16616.34 | 9564.45 | 16928.86
| -16336.17 | -23496.07 | -15626.12 | -30258.8 | -13927.98 | -34559.56 | -13693.79 | -30898.79 | -13754.67 | -29200.84 | -16113.01 | -22883.43 | -16497.9 | -30573.99 | -13661.02 | -31715.79 | -16940.9 | -34519.67 | -14221.67 | -28205.72 | -12385.74 | -17959.11 | -14289.88 | -26932.26 | -14249.86 | -30348.43 | -14108.57 | -27307.18 | -13771.22 | -25413.52 | 9247.203 | 14545.24 | 9029.536 | 17268.51 | 9585.403 | 19448.22 | 9023.19 | 16627.26 | 9564.07 | 16931.3
| -16308.67 | -23475.11 | -15591.5 | -30222.26 | -13885.64 | -34489.11 | -13653.94 | -30831.87 | -13715.15 | -29136.77 | -16121.34 | -22893.9 | -16491.8 | -30569.84 | -13632.99 | -31674.28 | -16932.53 | -34510.33 | -14193.72 | -28165.49 | -12403.65 | -17982.94 | -14301.62 | -26954.87 | -14257.33 | -30368.58 | -14119.06 | -27332.51 | -13781.41 | -25436.86 | 9250.604 | 14552.59 | 9036.396 | 17284.13 | 9582.935 | 19452.3 | 9027.421 | 16637.99 | 9563.678 | 16933.49
| -16280.98 | -23455.08 | -15557.07 | -30181.27 | -13843.29 | -34418.01 | -13614.03 | -30764.79 | -13675.66 | -29073.39 | -16129.25 | -22904.21 | -16485.64 | -30565.47 | -13604.85 | -31631.87 | -16923.78 | -34501.49 | -14165.94 | -28124.4 | -12421.48 | -18006.86 | -14313.24 | -26977.26 | -14264.74 | -30388.47 | -14129.44 | -27357.59 | -13791.17 | -25460.22 | 9253.966 | 14559.83 | 9043.052 | 17299.62 | 9580.288 | 19456.29 | 9031.451 | 16648.61 | 9563.206 | 16935.21
| -16253.13 | -23435.61 | -15522.59 | -30138.51 | -13800.89 | -34346.56 | -13573.92 | -30697.64 | -13636.17 | -29009.96 | -16136.83 | -22914.48 | -16479.42 | -30560.86 | -13576.71 | -31587.51 | -16914.81 | -34493.34 | -14138.27 | -28082.29 | -12439.32 | -18030.56 | -14324.84 | -26999.3 | -14271.97 | -30408.02 | -14139.73 | -27382.29 | -13800.84 | -25483.59 | 9257.249 | 14566.93 | 9049.483 | 17314.95 | 9577.445 | 19460.21 | 9035.22 | 16659.08 | 9562.509 | 16936.65
| -16225.05 | -23416.19 | -15487.71 | -30100.06 | -13758.37 | -34274.77 | -13533.51 | -30630.27 | -13596.64 | -28946.04 | -16144.35 | -22924.64 | -16473.12 | -30556.17 | -13548.62 | -31541.55 | -16905.78 | -34485.73 | -14110.21 | -28039.13 | -12457.13 | -18053.9 | -14336.4 | -27020.95 | -14278.94 | -30427.17 | -14149.89 | -27406.55 | -13810.5 | -25506.2 | 9260.419 | 14573.89 | 9055.832 | 17330.04 | 9574.473 | 19463.86 | 9038.864 | 16669.32 | 9561.586 | 16938.26
| -16196.65 | -23396.89 | -15452.48 | -30067.01 | -13715.81 | -34202.23 | -13492.81 | -30562.35 | -13557.12 | -28881.62 | -16151.54 | -22934.57 | -16466.75 | -30551.4 | -13520.56 | -31495.18 | -16896.75 | -34478.45 | -14081.54 | -27992.93 | -12474.71 | -18077.08 | -14347.72 | -27042.37 | -14285.78 | -30445.97 | -14159.87 | -27430.39 | -13820.15 | -25527.81 | 9263.492 | 14580.71 | 9062.17 | 17344.99 | 9571.452 | 19466.97 | 9042.503 | 16679.41 | 9560.582 | 16940.08
| -16167.85 | -23378.05 | -15417.08 | -30033.89 | -13673.25 | -34128.62 | -13451.91 | -30493.76 | -13517.52 | -28816.91 | -16158.7 | -22944.36 | -16460.19 | -30546.36 | -13492.65 | -31448.25 | -16887.71 | -34471.23 | -14052.82 | -27944.6 | -12492.05 | -18100.23 | -14358.77 | -27063.63 | -14292.59 | -30464.57 | -14169.7 | -27453.99 | -13829.4 | -25549.12 | 9266.454 | 14587.41 | 9068.508 | 17359.83 | 9568.396 | 19469.42 | 9046.143 | 16689.43 | 9559.566 | 16941.56
| -16138.81 | -23359.08 | -15381.48 | -29994 | -13630.43 | -34054.35 | -13410.87 | -30424.51 | -13477.75 | -28752.12 | -16165.84 | -22954.15 | -16453.4 | -30540.96 | -13464.92 | -31399.31 | -16878.67 | -34463.92 | -14024.19 | -27898.95 | -12509.26 | -18123.35 | -14369.73 | -27084.7 | -14299.34 | -30483.04 | -14179.43 | -27477.47 | -13838.44 | -25570.47 | 9269.302 | 14593.98 | 9074.833 | 17374.48 | 9565.229 | 19471.37 | 9049.781 | 16699.29 | 9558.542 | 16942.42
| -16109.67 | -23338.96 | -15345.55 | -29947.11 | -13587.2 | -33980.02 | -13369.73 | -30354.48 | -13437.68 | -28687.32 | -16172.91 | -22963.86 | -16446.38 | -30535.23 | -13437.19 | -31347.81 | -16869.63 | -34456.6 | -13995.58 | -27855.74 | -12526.46 | -18146.37 | -14380.68 | -27105.6 | -14305.87 | -30501.35 | -14189.04 | -27500.8 | -13847.47 | -25591.75 | 9272.065 | 14600.42 | 9081.104 | 17388.93 | 9561.867 | 19472.89 | 9053.361 | 16708.91 | 9557.423 | 16942.95
| -16080.3 | -23317.28 | -15309.07 | -29900.87 | -13543.71 | -33905.5 | -13328.54 | -30283.55 | -13397.34 | -28622.35 | -16179.88 | -22973.25 | -16439.19 | -30529.33 | -13409.27 | -31294.74 | -16860.52 | -34449.69 | -13966.96 | -27810.58 | -12543.62 | -18169.18 | -14391.51 | -27126.33 | -14312.18 | -30519.49 | -14198.48 | -27523.92 | -13856.5 | -25612.7 | 9274.782 | 14606.74 | 9087.179 | 17403.24 | 9558.301 | 19473.58 | 9056.704 | 16718.35 | 9556.104 | 16943.6
| -16050.65 | -23294.24 | -15272.42 | -29861.06 | -13500.08 | -33830.18 | -13287.16 | -30211.68 | -13356.75 | -28556.9 | -16186.81 | -22982.28 | -16431.82 | -30523.41 | -13381.22 | -31241.95 | -16851.17 | -34443.63 | -13938.34 | -27763.09 | -12560.62 | -18191.9 | -14402.07 | -27146.72 | -14318.38 | -30537.39 | -14207.73 | -27546.78 | -13865.32 | -25633.45 | 9277.426 | 14612.96 | 9093.033 | 17417.44 | 9554.655 | 19472.78 | 9059.799 | 16727.64 | 9554.559 | 16944.5
| -16020.81 | -23269.86 | -15236.21 | -29824.04 | -13456.38 | -33754.17 | -13245.52 | -30139.04 | -13315.96 | -28490.63 | -16193.2 | -22991.15 | -16424.3 | -30517.43 | -13353.09 | -31190.99 | -16841.47 | -34437.99 | -13909.72 | -27716.1 | -12577.3 | -18214.67 | -14412.42 | -27166.64 | -14324.53 | -30554.85 | -14216.85 | -27569.31 | -13873.74 | -25654.27 | 9279.938 | 14619.06 | 9098.753 | 17431.46 | 9550.996 | 19470.06 | 9062.822 | 16736.67 | 9552.919 | 16945.41
| -15990.88 | -23244.08 | -15200.29 | -29782.93 | -13412.58 | -33678.23 | -13203.72 | -30065.91 | -13275.11 | -28423.26 | -16199.5 | -22999.93 | -16416.7 | -30511.19 | -13324.83 | -31141.67 | -16831.44 | -34431.54 | -13881.1 | -27670.23 | -12593.87 | -18237.21 | -14422.71 | -27186.2 | -14330.53 | -30571.88 | -14225.89 | -27591.45 | -13882.14 | -25675.04 | 9282.325 | 14625.01 | 9104.454 | 17445.26 | 9547.251 | 19465.41 | 9065.842 | 16745.5 | 9551.266 | 16945.97
| -15960.89 | -23217.29 | -15164.13 | -29736.89 | -13368.63 | -33602.73 | -13161.73 | -29992.5 | -13234.26 | -28354.64 | -16205.57 | -23008.54 | -16408.95 | -30504.66 | -13296.32 | -31092.57 | -16821.16 | -34423.17 | -13852.06 | -27622.16 | -12610.44 | -18259.23 | -14432.99 | -27205.57 | -14336.3 | -30588.62 | -14234.8 | -27613.22 | -13890.53 | -25695.07 | 9284.598 | 14630.82 | 9110.155 | 17458.91 | 9543.336 | 19459.18 | 9068.86 | 16754.25 | 9549.611 | 16946.09
| -15930.87 | -23190.13 | -15127.58 | -29690.98 | -13324.52 | -33527.43 | -13119.44 | -29918.79 | -13193.4 | -28284.94 | -16211.37 | -23016.83 | -16401.08 | -30498.12 | -13267.63 | -31043.24 | -16810.79 | -34412.82 | -13822.81 | -27570.21 | -12626.99 | -18280.97 | -14443.11 | -27224.85 | -14341.89 | -30605.15 | -14243.51 | -27634.63 | -13898.86 | -25714.45 | 9286.777 | 14636.53 | 9115.853 | 17472.45 | 9539.24 | 19451.92 | 9071.878 | 16762.87 | 9547.91 | 16946.16
| -15900.83 | -23162.88 | -15090.76 | -29647.92 | -13280.13 | -33452.11 | -13077.01 | -29844.84 | -13152.46 | -28214.51 | -16217.14 | -23024.97 | -16393.07 | -30492 | -13238.75 | -30994.92 | -16800.39 | -34400.8 | -13793.54 | -27519.4 | -12643.37 | -18302.66 | -14452.93 | -27244.04 | -14347.43 | -30621.44 | -14252.04 | -27655.76 | -13906.75 | -25733.74 | 9288.895 | 14642.13 | 9121.503 | 17485.8 | 9535.008 | 19444.23 | 9074.825 | 16771.25 | 9546.076 | 16946.45
| -15870.78 | -23135.9 | -15053.79 | -29603.96 | -13235.39 | -33376.84 | -13034.54 | -29770.92 | -13111.42 | -28143.63 | -16222.92 | -23033.1 | -16384.89 | -30486.45 | -13209.6 | -30948.19 | -16789.75 | -34386.47 | -13764.27 | -27474.79 | -12659.45 | -18324.16 | -14462.59 | -27263.11 | -14352.87 | -30637.43 | -14260.45 | -27676.65 | -13914.53 | -25753.06 | 9290.961 | 14647.61 | 9126.997 | 17498.92 | 9530.714 | 19436.38 | 9077.518 | 16779.44 | 9544.063 | 16946.91
| -15840.74 | -23109.51 | -15016.78 | -29556.16 | -13190.41 | -33301.51 | -12992.06 | -29697.1 | -13070.24 | -28072.42 | -16228.51 | -23041.15 | -16376.51 | -30481.38 | -13180.09 | -30901.42 | -16778.67 | -34368.59 | -13734.79 | -27432.39 | -12675.42 | -18345.42 | -14472.23 | -27282.08 | -14358.1 | -30653.07 | -14268.76 | -27697.25 | -13922.29 | -25772.25 | 9292.947 | 14652.97 | 9132.268 | 17511.91 | 9526.402 | 19428.15 | 9079.961 | 16787.55 | 9541.895 | 16947.48
| -15810.69 | -23083.31 | -14979.76 | -29508.69 | -13145.35 | -33225.67 | -12949.57 | -29623.14 | -13028.93 | -28001.08 | -16233.96 | -23049.07 | -16367.92 | -30476.78 | -13150.2 | -30853.4 | -16767.2 | -34347.14 | -13704.96 | -27384.43 | -12691.35 | -18366.54 | -14481.83 | -27300.92 | -14363.12 | -30668.35 | -14276.91 | -27717.61 | -13930.04 | -25791.19 | 9294.824 | 14658.21 | 9137.377 | 17524.81 | 9522.003 | 19419.16 | 9082.361 | 16795.49 | 9539.637 | 16948.37
| -15780.57 | -23056.86 | -14942.75 | -29466.5 | -13100.27 | -33149.06 | -12907.1 | -29548.94 | -12987.44 | -27929.74 | -16239.3 | -23056.89 | -16359.13 | -30472.65 | -13119.96 | -30805.23 | -16755.53 | -34323.79 | -13675.07 | -27332.77 | -12707.28 | -18387.6 | -14491.21 | -27319.49 | -14368.05 | -30683.27 | -14284.88 | -27737.75 | -13937.49 | -25810.01 | 9296.576 | 14663.31 | 9142.442 | 17537.53 | 9517.379 | 19409.06 | 9084.761 | 16803.18 | 9537.352 | 16950.25
| -15750.23 | -23030.58 | -14905.73 | -29427.27 | -13055.19 | -33071.95 | -12864.63 | -29474.76 | -12945.83 | -27858.48 | -16244.13 | -23064.6 | -16350.19 | -30469.03 | -13089.47 | -30758.37 | -16743.78 | -34300.13 | -13645.04 | -27284.21 | -12723.05 | -18408.53 | -14500.31 | -27337.72 | -14372.95 | -30697.84 | -14292.71 | -27757.62 | -13944.69 | -25828.8 | 9298.212 | 14668.25 | 9147.505 | 17550.03 | 9512.532 | 19397.72 | 9087.16 | 16810.69 | 9535.058 | 16953.6
| -15719.64 | -23005.23 | -14868.71 | -29385.61 | -13010.11 | -32994.68 | -12822.06 | -29400.95 | -12904.16 | -27787.28 | -16248.9 | -23072.22 | -16341.19 | -30465.89 | -13058.85 | -30711.88 | -16732 | -34275.99 | -13614.93 | -27238.32 | -12738.61 | -18429.21 | -14509.3 | -27355.54 | -14377.72 | -30712.02 | -14300.43 | -27777.23 | -13951.83 | -25847.3 | 9299.765 | 14673.06 | 9152.568 | 17562.4 | 9507.513 | 19385.56 | 9089.551 | 16818.09 | 9532.76 | 16957.89
| -15688.9 | -22981.01 | -14831.69 | -29341.64 | -12965.03 | -32917.39 | -12779.37 | -29327.58 | -12862.31 | -27716.02 | -16253.47 | -23079.53 | -16332.17 | -30463 | -13028.2 | -30663.77 | -16720.25 | -34250.1 | -13584.41 | -27190.46 | -12753.96 | -18449.63 | -14518.27 | -27373 | -14382.24 | -30725.89 | -14308.02 | -27796.55 | -13958.95 | -25864.96 | 9301.241 | 14677.74 | 9157.585 | 17574.65 | 9502.396 | 19373.46 | 9091.827 | 16825.28 | 9530.457 | 16962.2
| -15658.03 | -22957.54 | -14794.63 | -29299.62 | -12919.95 | -32840.02 | -12736.61 | -29254.59 | -12820.23 | -27644.6 | -16257.94 | -23086.49 | -16323.16 | -30460.42 | -12997.55 | -30614.35 | -16708.22 | -34222.67 | -13553.81 | -27140.36 | -12769.26 | -18470 | -14527.13 | -27390.27 | -14386.57 | -30739.48 | -14315.43 | -27815.62 | -13966.03 | -25882.05 | 9302.671 | 14682.3 | 9162.424 | 17586.74 | 9497.207 | 19362.25 | 9093.858 | 16832.25 | 9528.092 | 16966.19
| -15626.91 | -22934.37 | -14757.41 | -29260.25 | -12874.86 | -32762.44 | -12693.76 | -29181.88 | -12778.06 | -27573.07 | -16262.39 | -23093.34 | -16314.07 | -30458.14 | -12966.91 | -30564.94 | -16695.59 | -34195.75 | -13522.71 | -27090.79 | -12784.56 | -18490.43 | -14535.71 | -27407.48 | -14390.84 | -30752.84 | -14322.66 | -27834.59 | -13972.8 | -25899.21 | 9304.023 | 14686.74 | 9167.009 | 17598.64 | 9491.924 | 19352.35 | 9095.675 | 16839.12 | 9525.534 | 16970.1
| -15595.49 | -22911.51 | -14719.76 | -29220.29 | -12829.76 | -32684.3 | -12650.73 | -29109.29 | -12735.89 | -27501.73 | -16266.82 | -23100.1 | -16304.84 | -30455.88 | -12936.26 | -30515.04 | -16682.57 | -34170.62 | -13491.5 | -27042.37 | -12799.76 | -18510.72 | -14544.08 | -27424.6 | -14394.99 | -30765.94 | -14329.77 | -27853.42 | -13979.44 | -25916.43 | 9305.269 | 14691.09 | 9171.464 | 17610.38 | 9486.532 | 19343.52 | 9097.458 | 16845.88 | 9522.751 | 16974.08
| -15563.73 | -22889.04 | -14681.64 | -29178.32 | -12784.56 | -32605.28 | -12607.51 | -29036.48 | -12693.69 | -27431.07 | -16270.96 | -23106.73 | -16295.43 | -30453.28 | -12905.61 | -30463.07 | -16669.51 | -34146.83 | -13460.28 | -26993.45 | -12814.69 | -18530.56 | -14552.41 | -27441.57 | -14398.95 | -30778.68 | -14336.77 | -27871.97 | -13985.94 | -25932.94 | 9306.401 | 14695.42 | 9175.891 | 17621.99 | 9481.055 | 19335.3 | 9099.24 | 16852.4 | 9519.834 | 16977.77
| -15531.74 | -22866.6 | -14643.3 | -29135.71 | -12739.08 | -32525.35 | -12564.07 | -28963.07 | -12651.38 | -27361.25 | -16275.05 | -23113.19 | -16285.86 | -30449.98 | -12874.97 | -30409.09 | -16656.45 | -34124.69 | -13429.06 | -26943.03 | -12829.38 | -18549.98 | -14560.72 | -27458.39 | -14402.7 | -30791.14 | -14343.64 | -27890.07 | -13992.42 | -25948.69 | 9307.407 | 14699.68 | 9180.317 | 17633.42 | 9475.52 | 19327.58 | 9101.021 | 16858.71 | 9516.901 | 16980.74
| -15499.62 | -22843.6 | -14604.93 | -29093.05 | -12693.22 | -32444.92 | -12520.45 | -28888.9 | -12608.96 | -27291.98 | -16278.86 | -23119.46 | -16276.06 | -30445.44 | -12844.33 | -30354.75 | -16643.39 | -34106.37 | -13397.84 | -26891.67 | -12844.05 | -18569.24 | -14568.89 | -27475.02 | -14406.35 | -30803.42 | -14350.31 | -27907.86 | -13998.76 | -25964.47 | 9308.309 | 14703.79 | 9184.742 | 17644.63 | 9469.943 | 19320.69 | 9102.789 | 16864.93 | 9513.951 | 16982.97
| -15467.46 | -22819.62 | -14566.41 | -29049.07 | -12647.02 | -32364.54 | -12476.69 | -28814.03 | -12566.41 | -27222.72 | -16282.36 | -23125.47 | -16266.01 | -30439.12 | -12813.68 | -30300.96 | -16630.32 | -34093.04 | -13366.62 | -26839.92 | -12858.72 | -18588.43 | -14576.78 | -27491.34 | -14409.96 | -30815.53 | -14356.82 | -27925.43 | -14004.97 | -25980.45 | 9309.128 | 14707.67 | 9189.125 | 17655.7 | 9464.363 | 19315.16 | 9104.393 | 16871.06 | 9510.874 | 16984.77
| -15435.15 | -22794.78 | -14527.68 | -29002.98 | -12600.62 | -32284.4 | -12432.84 | -28738.43 | -12523.67 | -27153.03 | -16285.8 | -23131.3 | -16255.63 | -30430.72 | -12783.04 | -30247.32 | -16617.25 | -34082.93 | -13335.35 | -26788.13 | -12873.28 | -18607.56 | -14584.47 | -27507.27 | -14413.43 | -30827.5 | -14363.25 | -27942.78 | -14010.88 | -25995.91 | 9309.881 | 14711.35 | 9193.349 | 17666.68 | 9458.782 | 19311.32 | 9105.732 | 16876.96 | 9507.538 | 16986.28
| -15402.58 | -22769.66 | -14488.83 | -28955.83 | -12554.18 | -32204.5 | -12388.95 | -28662.11 | -12480.7 | -27082.59 | -16288.9 | -23136.96 | -16244.95 | -30420.16 | -12752.39 | -30193.44 | -16604.16 | -34073.3 | -13303.94 | -26736.43 | -12887.51 | -18626.64 | -14592.15 | -27522.81 | -14416.65 | -30839.21 | -14369.58 | -27959.78 | -14016.73 | -26010.39 | 9310.521 | 14714.89 | 9197.377 | 17677.5 | 9453.201 | 19308.98 | 9106.909 | 16882.65 | 9504.012 | 16987.03
| -15369.96 | -22744.44 | -14450 | -28909 | -12507.73 | -32124.76 | -12345.05 | -28585.29 | -12437.44 | -27011.23 | -16291.94 | -23142.47 | -16234.07 | -30407.49 | -12721.73 | -30139.55 | -16591.04 | -34062.99 | -13272.4 | -26684.59 | -12901.56 | -18645.64 | -14599.76 | -27538 | -14419.7 | -30850.52 | -14375.76 | -27976.37 | -14022.55 | -26024.54 | 9311.047 | 14718.31 | 9201.241 | 17688.17 | 9447.576 | 19307.32 | 9108.073 | 16888.22 | 9500.449 | 16986.26
| -15337.46 | -22718.66 | -14411.11 | -28862.34 | -12461.28 | -32044.93 | -12301.09 | -28507.88 | -12394 | -26939.04 | -16294.95 | -23147.94 | -16223 | -30392.71 | -12690.98 | -30085.99 | -16577.45 | -34052.2 | -13240.58 | -26632.33 | -12915.6 | -18664.61 | -14607.14 | -27552.93 | -14422.71 | -30861.46 | -14381.77 | -27992.67 | -14028.22 | -26039.04 | 9311.46 | 14721.61 | 9205.033 | 17698.74 | 9441.829 | 19305.2 | 9109.237 | 16893.59 | 9496.882 | 16983.31
| -15304.97 | -22691.76 | -14371.81 | -28814.11 | -12414.83 | -31964.59 | -12257.03 | -28429.54 | -12350.51 | -26866.29 | -16297.9 | -23153.39 | -16211.74 | -30375.92 | -12660.03 | -30032.57 | -16563.4 | -34040.89 | -13208.73 | -26579.86 | -12929.63 | -18683.49 | -14614.25 | -27567.77 | -14425.61 | -30872.07 | -14387.63 | -28008.71 | -14033.69 | -26053.61 | 9311.773 | 14724.82 | 9208.822 | 17709.21 | 9435.896 | 19301.96 | 9110.4 | 16898.69 | 9493.235 | 16978.23
| -15272.36 | -22663.93 | -14332.17 | -28762.6 | -12368.23 | -31883.51 | -12212.85 | -28350.25 | -12307.01 | -26793.11 | -16300.67 | -23158.62 | -16200.26 | -30357.39 | -12628.74 | -29978.65 | -16549.18 | -34028.35 | -13176.86 | -26528.84 | -12943.56 | -18702.21 | -14621.27 | -27582.53 | -14428.32 | -30882.31 | -14393.4 | -28024.35 | -14038.91 | -26067.43 | 9311.995 | 14727.95 | 9212.607 | 17719.51 | 9429.792 | 19297.79 | 9111.514 | 16903.69 | 9489.36 | 16971.54
| -15239.62 | -22636.04 | -14292.44 | -28709.06 | -12321.41 | -31801.96 | -12168.46 | -28270.38 | -12263.52 | -26719.41 | -16303.43 | -23163.55 | -16188.52 | -30337.57 | -12597.09 | -29923.94 | -16534.86 | -34013.73 | -13144.99 | -26479.22 | -12957.25 | -18720.8 | -14628.27 | -27597.05 | -14430.82 | -30892.23 | -14399.05 | -28039.62 | -14044.13 | -26080.73 | 9312.169 | 14730.95 | 9216.321 | 17729.61 | 9423.598 | 19292.91 | 9112.407 | 16908.66 | 9485.269 | 16964.03
| -15206.82 | -22608.3 | -14252.71 | -28657.48 | -12274.3 | -31720.2 | -12123.85 | -28190.17 | -12220.02 | -26645 | -16305.71 | -23168.21 | -16176.54 | -30317.1 | -12565.1 | -29868.99 | -16520.41 | -33996 | -13113.11 | -26428.77 | -12970.7 | -18739.33 | -14635.16 | -27611.31 | -14433.21 | -30901.96 | -14404.49 | -28054.7 | -14049.31 | -26094.07 | 9312.303 | 14733.81 | 9219.91 | 17739.54 | 9417.382 | 19287.06 | 9113.049 | 16913.62 | 9481.082 | 16956.4
| -15174.01 | -22579.78 | -14212.98 | -28609.66 | -12226.82 | -31638.24 | -12079 | -28109.62 | -12176.53 | -26569.65 | -16307.82 | -23172.66 | -16164.36 | -30296.49 | -12532.81 | -29814.77 | -16505.71 | -33974.2 | -13081.23 | -26377.21 | -12984.1 | -18757.63 | -14641.79 | -27625.3 | -14435.53 | -30911.54 | -14409.74 | -28069.57 | -14054.41 | -26107.42 | 9312.318 | 14736.49 | 9223.292 | 17749.37 | 9411.11 | 19279.73 | 9113.603 | 16918.39 | 9476.882 | 16948.73
| -15141.12 | -22550.01 | -14173.24 | -28562.84 | -12179.07 | -31555.89 | -12033.93 | -28029.06 | -12132.97 | -26493.23 | -16309.79 | -23176.99 | -16152.05 | -30276.26 | -12500.3 | -29761.61 | -16490.63 | -33948.43 | -13048.9 | -26325.15 | -12997.51 | -18775.5 | -14648.19 | -27638.97 | -14437.69 | -30920.85 | -14414.89 | -28084.09 | -14059.09 | -26120.13 | 9312.196 | 14739.05 | 9226.483 | 17759.04 | 9404.695 | 19270.42 | 9114.146 | 16922.71 | 9472.677 | 16940.68
| -15107.88 | -22519.96 | -14133.5 | -28514.32 | -12131.27 | -31472.91 | -11988.74 | -27948.87 | -12089.17 | -26415.82 | -16311.55 | -23181.18 | -16139.68 | -30257.08 | -12467.66 | -29708.86 | -16475.24 | -33919.95 | -13016.35 | -26272.43 | -13010.84 | -18793.1 | -14654.55 | -27652.37 | -14439.63 | -30929.72 | -14419.96 | -28098.25 | -14063.67 | -26132.08 | 9311.977 | 14741.55 | 9229.637 | 17768.46 | 9398.102 | 19258.79 | 9114.688 | 16926.45 | 9468.399 | 16931.94
| -15074.29 | -22490.91 | -14093.75 | -28465.43 | -12083.46 | -31389.27 | -11943.51 | -27869.05 | -12044.97 | -26337.67 | -16313.28 | -23185.21 | -16127.22 | -30239.7 | -12434.9 | -29655.58 | -16459.61 | -33889.5 | -12983.46 | -26218.69 | -13023.96 | -18810.6 | -14660.9 | -27665.57 | -14441.4 | -30938.24 | -14424.88 | -28112.11 | -14068.24 | -26144.18 | 9311.68 | 14743.99 | 9232.788 | 17777.7 | 9391.362 | 19244.98 | 9115.168 | 16929.93 | 9463.868 | 16922.14
| -15040.6 | -22462.96 | -14053.9 | -28418 | -12035.64 | -31304.94 | -11898.27 | -27789.53 | -12000.45 | -26259.37 | -16315.02 | -23189.02 | -16114.67 | -30224.72 | -12401.97 | -29601.6 | -16443.9 | -33856.33 | -12950.32 | -26163.8 | -13036.78 | -18827.92 | -14667.1 | -27678.6 | -14443.13 | -30946.64 | -14429.61 | -28125.71 | -14072.82 | -26156.79 | 9311.307 | 14746.31 | 9235.934 | 17786.81 | 9384.535 | 19229.62 | 9115.418 | 16933.68 | 9459.06 | 16910.85
| -15006.83 | -22435.17 | -14013.71 | -28370.58 | -11987.83 | -31219.87 | -11853.03 | -27710.32 | -11955.74 | -26181.56 | -16316.6 | -23192.7 | -16102.1 | -30212.05 | -12368.86 | -29547.04 | -16428.16 | -33820.51 | -12917.08 | -26108.74 | -13049.55 | -18844.99 | -14673.02 | -27691.52 | -14444.76 | -30954.96 | -14434.18 | -28139.06 | -14077.04 | -26169.22 | 9310.886 | 14748.49 | 9239.03 | 17795.76 | 9377.68 | 19213.82 | 9115.453 | 16937.67 | 9454.112 | 16898.47
| -14972.88 | -22406.76 | -13973.01 | -28321.54 | -11940.02 | -31134 | -11807.78 | -27631.19 | -11910.93 | -26104.4 | -16318.04 | -23196.31 | -16089.48 | -30201.17 | -12335.66 | -29491.55 | -16412.41 | -33784.49 | -12883.68 | -26054.78 | -13062.32 | -18861.92 | -14678.76 | -27704.27 | -14446.2 | -30963.1 | -14438.65 | -28152.26 | -14080.99 | -26180.86 | 9310.409 | 14750.55 | 9241.973 | 17804.47 | 9370.824 | 19198.86 | 9115.422 | 16941.38 | 9449.037 | 16886.34
| -14938.6 | -22378.01 | -13931.97 | -28272.5 | -11892.2 | -31047.39 | -11762.49 | -27551.92 | -11866.11 | -26027.85 | -16319.38 | -23199.84 | -16076.74 | -30191.63 | -12302.46 | -29434.73 | -16396.65 | -33750.48 | -12850.17 | -26001.29 | -13075.01 | -18878.84 | -14684.45 | -27716.82 | -14447.41 | -30970.9 | -14442.98 | -28165.3 | -14084.93 | -26192.13 | 9309.863 | 14752.48 | 9244.66 | 17812.96 | 9363.965 | 19185.46 | 9115.366 | 16944.59 | 9443.899 | 16875.58
| -14904.06 | -22349.6 | -13890.88 | -28225.74 | -11844.39 | -30960.46 | -11716.96 | -27472.49 | -11821.29 | -25951.61 | -16320.09 | -23203.23 | -16063.87 | -30183.21 | -12269.25 | -29377.03 | -16380.9 | -33718.74 | -12816.37 | -25946.04 | -13087.39 | -18895.76 | -14690.09 | -27729.22 | -14448.51 | -30978.37 | -14447.12 | -28178.02 | -14088.85 | -26203.47 | 9309.207 | 14754.27 | 9247.204 | 17821.24 | 9357.103 | 19173.33 | 9115.291 | 16947.48 | 9438.708 | 16866.42
| -14869.3 | -22321.38 | -13849.78 | -28180.56 | -11796.55 | -30873.7 | -11671.05 | -27392.86 | -11776.48 | -25875.37 | -16320.71 | -23206.5 | -16050.8 | -30175.4 | -12236.05 | -29319.52 | -16365.27 | -33689.7 | -12782.55 | -25889.26 | -13099.57 | -18912.46 | -14695.49 | -27741.42 | -14449.53 | -30985.63 | -14451.08 | -28190.4 | -14092.61 | -26214.67 | 9308.419 | 14755.98 | 9249.719 | 17829.29 | 9350.233 | 19161.94 | 9115.215 | 16950.34 | 9433.405 | 16858.33
| -14834.25 | -22292.61 | -13808.69 | -28134.17 | -11748.6 | -30787.3 | -11624.83 | -27312.96 | -11731.66 | -25799.1 | -16321.19 | -23209.67 | -16037.41 | -30167.36 | -12202.85 | -29262.38 | -16349.71 | -33664.99 | -12748.73 | -25831.56 | -13111.71 | -18928.85 | -14700.62 | -27753.33 | -14450.37 | -30992.56 | -14454.93 | -28202.44 | -14095.96 | -26224.93 | 9307.514 | 14757.64 | 9252.231 | 17837.11 | 9343.276 | 19151.16 | 9115.119 | 16953.22 | 9427.979 | 16850.71
| -14798.92 | -22263.15 | -13767.6 | -28085.36 | -11700.52 | -30701.18 | -11578.48 | -27232.67 | -11686.76 | -25722.92 | -16321.58 | -23212.73 | -16023.82 | -30158.33 | -12169.65 | -29204.86 | -16334.04 | -33644.32 | -12714.89 | -25773.02 | -13123.85 | -18945.17 | -14705.67 | -27764.94 | -14451.01 | -30999.05 | -14458.72 | -28214.09 | -14099.26 | -26234.44 | 9306.488 | 14759.18 | 9254.735 | 17844.75 | 9336.152 | 19141.33 | 9114.994 | 16955.85 | 9422.512 | 16843.49
| -14763.46 | -22233.81 | -13726.45 | -28035.22 | -11652.2 | -30615.19 | -11532 | -27151.92 | -11641.66 | -25646.82 | -16321.91 | -23215.59 | -16010.08 | -30147.92 | -12136.45 | -29146.57 | -16318.27 | -33625.04 | -12680.59 | -25715.2 | -13135.85 | -18961.6 | -14710.71 | -27776.28 | -14451.5 | -31005.21 | -14462.34 | -28225.38 | -14102.56 | -26243.84 | 9305.408 | 14760.57 | 9257.191 | 17852.28 | 9328.858 | 19133.04 | 9114.739 | 16958.06 | 9417.042 | 16837.02
| -14727.97 | -22205.32 | -13684.98 | -27984.8 | -11603.61 | -30529.26 | -11485.41 | -27070.71 | -11596.27 | -25570.58 | -16322.24 | -23218.2 | -15996.17 | -30136.08 | -12103.26 | -29087.88 | -16302.37 | -33606.07 | -12646.17 | -25658.48 | -13147.57 | -18977.7 | -14715.66 | -27787.4 | -14451.94 | -31011.16 | -14465.78 | -28236.44 | -14105.82 | -26253.18 | 9304.246 | 14761.8 | 9259.45 | 17859.64 | 9321.44 | 19126.67 | 9114.234 | 16960.14 | 9411.566 | 16831.99
| -14692.47 | -22177.14 | -13643.08 | -27933.88 | -11554.81 | -30443.29 | -11438.8 | -26988.99 | -11550.56 | -25494.01 | -16322.29 | -23220.6 | -15982.05 | -30122.75 | -12070.02 | -29028.96 | -16285.99 | -33588.28 | -12611.72 | -25602.57 | -13159.12 | -18993.24 | -14720.33 | -27798.27 | -14452.26 | -31016.84 | -14469.07 | -28247.3 | -14108.65 | -26262.45 | 9302.993 | 14762.87 | 9261.505 | 17866.78 | 9313.939 | 19121.86 | 9113.56 | 16962.37 | 9406.089 | 16828.9
| -14656.97 | -22147.89 | -13600.88 | -27882.19 | -11505.82 | -30357.26 | -11392.19 | -26906.62 | -11504.54 | -25417.25 | -16322.27 | -23222.77 | -15967.76 | -30107.66 | -12036.64 | -28969.66 | -16269.11 | -33571.2 | -12577.25 | -25547.43 | -13170.63 | -19008.5 | -14724.77 | -27808.99 | -14452.37 | -31022.12 | -14472.24 | -28257.92 | -14111.32 | -26271.66 | 9301.627 | 14763.81 | 9263.447 | 17873.77 | 9306.351 | 19117.53 | 9112.867 | 16964.56 | 9400.609 | 16827.65
| -14621.46 | -22117.25 | -13558.47 | -27830.23 | -11456.66 | -30271.13 | -11345.59 | -26823.58 | -11458.41 | -25340.28 | -16321.99 | -23224.83 | -15953.43 | -30090.57 | -12003.01 | -28910.12 | -16252 | -33553.32 | -12542.84 | -25492.54 | -13182.13 | -19023.72 | -14729.16 | -27819.64 | -14452.28 | -31027.05 | -14475.32 | -28268.3 | -14113.98 | -26280.87 | 9300.14 | 14764.67 | 9265.325 | 17880.67 | 9298.62 | 19112.28 | 9112.174 | 16966.46 | 9395.104 | 16827.05
| -14585.95 | -22086.34 | -13516.02 | -27778.49 | -11407.48 | -30184.88 | -11298.98 | -26740.04 | -11412.27 | -25262.79 | -16321.28 | -23226.76 | -15939.05 | -30071.59 | -11969.21 | -28851.02 | -16234.63 | -33535.23 | -12508.45 | -25437.4 | -13193.54 | -19038.87 | -14733.52 | -27830.07 | -14452.13 | -31031.71 | -14478.23 | -28278.4 | -14116.65 | -26290.08 | 9298.555 | 14765.49 | 9267.195 | 17887.4 | 9290.642 | 19105.2 | 9111.475 | 16967.9 | 9389.465 | 16825.45
| -14550.44 | -22056.08 | -13473.56 | -27726.89 | -11358.3 | -30098.58 | -11252.35 | -26656.13 | -11366.13 | -25184.48 | -16320.54 | -23228.5 | -15924.57 | -30051.3 | -11935.25 | -28792.89 | -16216.79 | -33518.09 | -12474.02 | -25381.98 | -13204.75 | -19053.9 | -14737.66 | -27840.1 | -14451.94 | -31036.12 | -14480.93 | -28288.16 | -14119.02 | -26298.92 | 9296.875 | 14766.27 | 9269.053 | 17893.92 | 9282.382 | 19095.95 | 9110.702 | 16968.93 | 9383.598 | 16822.44
| -14514.89 | -22026.02 | -13431.1 | -27674.72 | -11309.12 | -30012.17 | -11205.67 | -26571.95 | -11319.99 | -25105.24 | -16319.61 | -23230.08 | -15910 | -30030.42 | -11901.07 | -28735.5 | -16198.56 | -33500 | -12439.52 | -25326.01 | -13215.69 | -19068.73 | -14741.53 | -27849.77 | -14451.59 | -31040.34 | -14483.49 | -28297.5 | -14121.07 | -26306.74 | 9295.135 | 14767.02 | 9270.838 | 17900.32 | 9273.876 | 19084.48 | 9109.691 | 16970.02 | 9377.544 | 16818.64
| -14479.22 | -21995.36 | -13388.65 | -27621.39 | -11259.93 | -29925.49 | -11158.9 | -26487.68 | -11273.85 | -25025.21 | -16318.64 | -23231.63 | -15895.42 | -30009.5 | -11866.69 | -28678.24 | -16180.18 | -33477.08 | -12404.89 | -25269.7 | -13226.57 | -19083.47 | -14745.27 | -27859.17 | -14450.99 | -31044.34 | -14485.96 | -28306.51 | -14123.1 | -26314.02 | 9293.345 | 14767.77 | 9272.449 | 17906.68 | 9265.2 | 19070.96 | 9108.45 | 16971.52 | 9371.436 | 16814.39
| -14443.4 | -21964.46 | -13346.19 | -27567.19 | -11210.66 | -29838.22 | -11112.08 | -26403.46 | -11227.71 | -24944.65 | -16317.66 | -23233.13 | -15880.86 | -29989.14 | -11832.19 | -28620.64 | -16161.75 | -33447.99 | -12369.8 | -25213.66 | -13237.43 | -19098.23 | -14749 | -27868.37 | -14450.22 | -31047.84 | -14488.28 | -28315.37 | -14125.13 | -26321.52 | 9291.493 | 14768.57 | 9273.838 | 17912.95 | 9256.441 | 19055.7 | 9107.141 | 16972.92 | 9365.323 | 16809.19
| -14407.47 | -21934.2 | -13303.73 | -27513.1 | -11161.22 | -29750.01 | -11065.14 | -26319.21 | -11181.56 | -24863.73 | -16316.62 | -23234.57 | -15866.24 | -29970.01 | -11797.56 | -28562.6 | -16143.32 | -33415.41 | -12334.67 | -25157.88 | -13248.2 | -19112.94 | -14752.64 | -27877.43 | -14449.38 | -31050.73 | -14490.43 | -28324.13 | -14127.08 | -26329.11 | 9289.56 | 14769.49 | 9275.108 | 17919.04 | 9247.651 | 19039.13 | 9105.828 | 16973.61 | 9359.189 | 16802.31
| -14371.38 | -21904.35 | -13261.26 | -27459.4 | -11111.56 | -29660.79 | -11017.95 | -26234.84 | -11135.41 | -24782.58 | -16315.21 | -23235.84 | -15851.52 | -29952.36 | -11762.7 | -28504.07 | -16124.61 | -33381.64 | -12299.43 | -25102.03 | -13258.7 | -19127.38 | -14756.02 | -27886.35 | -14448.4 | -31053.24 | -14492.42 | -28332.74 | -14128.67 | -26336.46 | 9287.524 | 14770.71 | 9276.349 | 17924.95 | 9238.854 | 19021.58 | 9104.516 | 16973.79 | 9352.882 | 16793.34
| -14335.06 | -21873.96 | -13218.59 | -27405.1 | -11061.69 | -29570.66 | -10970.57 | -26150.3 | -11089.14 | -24701.33 | -16313.76 | -23236.96 | -15836.72 | -29936.03 | -11727.63 | -28444.86 | -16105.76 | -33346.09 | -12264.15 | -25046.05 | -13268.97 | -19141.48 | -14759.18 | -27895.1 | -14447.17 | -31055.64 | -14494.28 | -28341.04 | -14130.16 | -26343.64 | 9285.345 | 14772.37 | 9277.586 | 17930.7 | 9230.067 | 19003.16 | 9103.169 | 16974.03 | 9346.297 | 16781.88
| -14298.45 | -21842.76 | -13175.49 | -27349.85 | -11011.5 | -29479.76 | -10923 | -26065.64 | -11042.79 | -24620.08 | -16311.93 | -23237.88 | -15821.85 | -29920.83 | -11692.32 | -28384.83 | -16087.11 | -33308.57 | -12228.45 | -24988.66 | -13279.21 | -19155.43 | -14762.26 | -27903.71 | -14445.77 | -31058.04 | -14496.05 | -28348.96 | -14131.56 | -26350.81 | 9283.04 | 14774.65 | 9278.776 | 17936.26 | 9221.29 | 18983.97 | 9101.606 | 16974.5 | 9339.566 | 16768.04
| -14261.52 | -21811.26 | -13131.94 | -27294.7 | -10961.06 | -29388.2 | -10875.21 | -25980.92 | -10996.38 | -24538.82 | -16309.87 | -23238.47 | -15806.73 | -29906.35 | -11656.78 | -28324.1 | -16068.63 | -33270.98 | -12192.69 | -24929.53 | -13289.44 | -19169.24 | -14765.33 | -27912.23 | -14444.33 | -31060.45 | -14497.67 | -28356.56 | -14132.94 | -26357.98 | 9280.691 | 14777.66 | 9279.892 | 17941.68 | 9212.509 | 18964.59 | 9099.783 | 16975 | 9332.818 | 16752.77
| -14224.27 | -21779.78 | -13088.16 | -27240.6 | -10910.52 | -29296.12 | -10827.31 | -25896.13 | -10949.7 | -24457.47 | -16307.72 | -23238.89 | -15791.19 | -29892.08 | -11621.07 | -28262.84 | -16050.18 | -33234.89 | -12156.9 | -24869.76 | -13299.58 | -19182.75 | -14768.24 | -27920.64 | -14442.86 | -31062.67 | -14499.08 | -28363.85 | -14133.96 | -26364.52 | 9278.331 | 14781.32 | 9280.86 | 17947.07 | 9203.723 | 18945.8 | 9097.855 | 16975.19 | 9326.068 | 16737.45
| -14186.81 | -21747.95 | -13044.36 | -27187.09 | -10859.97 | -29203.81 | -10779.34 | -25811.21 | -10902.66 | -24375.95 | -16305.42 | -23239.25 | -15775.25 | -29877.76 | -11585.32 | -28201.09 | -16031.72 | -33200.21 | -12121.09 | -24809.72 | -13309.4 | -19196.01 | -14770.87 | -27928.8 | -14441.23 | -31064.44 | -14500.34 | -28370.77 | -14134.78 | -26370.07 | 9275.955 | 14785.45 | 9281.599 | 17952.51 | 9194.933 | 18928.45 | 9095.923 | 16974.92 | 9319.316 | 16723.42
| -14149.16 | -21715.41 | -13000.55 | -27133.08 | -10809.43 | -29111.42 | -10731.36 | -25726.17 | -10855.37 | -24294.31 | -16303.11 | -23239.48 | -15758.99 | -29863.16 | -11549.56 | -28138.76 | -16013.25 | -33166.25 | -12084.95 | -24749.1 | -13319.03 | -19209.21 | -14773.32 | -27936.59 | -14439.34 | -31065.67 | -14501.47 | -28377.4 | -14135.54 | -26375.25 | 9273.516 | 14789.82 | 9282.231 | 17957.84 | 9186.139 | 18913.03 | 9093.99 | 16974.49 | 9312.562 | 16711.16
| -14111.33 | -21682.29 | -12956.73 | -27078.41 | -10758.88 | -29018.84 | -10683.37 | -25640.94 | -10807.96 | -24212.57 | -16300.78 | -23239.61 | -15742.46 | -29848.19 | -11513.8 | -28075.68 | -15994.78 | -33131.91 | -12048.54 | -24687.31 | -13328.64 | -19222.36 | -14775.73 | -27944.04 | -14437.29 | -31066.57 | -14502.45 | -28383.94 | -14136.3 | -26380.5 | 9270.988 | 14794.22 | 9282.834 | 17962.8 | 9177.344 | 18899.45 | 9092.056 | 16974.24 | 9305.802 | 16700.22
| -14073.3 | -21649.03 | -12912.83 | -27023.54 | -10708.33 | -28925.95 | -10635.35 | -25555.32 | -10760.49 | -24130.75 | -16298.22 | -23239.75 | -15725.72 | -29832.67 | -11478.04 | -28011.8 | -15976.22 | -33096.36 | -12012.12 | -24624.94 | -13338.24 | -19235.45 | -14778.07 | -27951.26 | -14435.21 | -31067.24 | -14503.27 | -28390.39 | -14137 | -26385.71 | 9268.342 | 14798.43 | 9283.417 | 17967.24 | 9168.518 | 18887.23 | 9090.086 | 16974.11 | 9299.037 | 16689.96
| -14035.12 | -21615.74 | -12868.74 | -26968.38 | -10657.78 | -28832.67 | -10587.25 | -25469.18 | -10713.03 | -24048.96 | -16295.34 | -23239.64 | -15708.8 | -29816.11 | -11442.29 | -27947.28 | -15957.13 | -33061.74 | -11975.69 | -24562.81 | -13347.68 | -19248.51 | -14780.15 | -27958.24 | -14433.01 | -31067.63 | -14503.93 | -28396.47 | -14137.45 | -26390.68 | 9265.567 | 14802.32 | 9283.92 | 17971.37 | 9159.598 | 18875.93 | 9087.986 | 16974.01 | 9292.221 | 16680.11
| -13996.91 | -21581.95 | -12824.49 | -26912.63 | -10607.22 | -28739 | -10539.01 | -25382.59 | -10665.56 | -23967.26 | -16292.42 | -23239.2 | -15691.7 | -29798.11 | -11406.53 | -27882.2 | -15937.44 | -33032.32 | -11939.26 | -24500.76 | -13356.86 | -19261.54 | -14781.99 | -27965.01 | -14430.56 | -31067.88 | -14504.47 | -28402.04 | -14137.74 | -26395.48 | 9262.66 | 14805.82 | 9284.237 | 17975.48 | 9150.491 | 18865.46 | 9085.633 | 16974.03 | 9285.208 | 16671.14
| -13958.69 | -21547.37 | -12780.13 | -26856.75 | -10556.61 | -28645.1 | -10490.64 | -25295.5 | -10618.1 | -23885.57 | -16288.93 | -23238.66 | -15674.35 | -29778.58 | -11370.77 | -27816.89 | -15917.61 | -33008.63 | -11902.83 | -24438.67 | -13365.86 | -19274.5 | -14783.76 | -27971.6 | -14427.89 | -31068.03 | -14504.91 | -28407.27 | -14137.87 | -26400.37 | 9259.648 | 14808.95 | 9284.31 | 17979.64 | 9141.096 | 18856.19 | 9083.114 | 16974.6 | 9277.963 | 16663.87
| -13920.48 | -21512.34 | -12735.67 | -26801.34 | -10505.82 | -28551.12 | -10442.09 | -25207.85 | -10570.63 | -23803.65 | -16285.32 | -23238.08 | -15656.81 | -29757.63 | -11334.95 | -27752.11 | -15897.81 | -32985.21 | -11866.4 | -24376.59 | -13374.83 | -19287.3 | -14785.5 | -27977.98 | -14425.18 | -31067.93 | -14505.21 | -28412.26 | -14137.98 | -26405.29 | 9256.541 | 14811.63 | 9284.313 | 17983.63 | 9131.398 | 18847.98 | 9080.566 | 16976.36 | 9270.59 | 16658.79
| -13882.26 | -21477.29 | -12691.16 | -26746.02 | -10454.58 | -28457.27 | -10393.37 | -25119.8 | -10523.13 | -23721.22 | -16281.67 | -23237.29 | -15639.12 | -29735.41 | -11298.94 | -27688.33 | -15877.8 | -32957.83 | -11829.77 | -24314.37 | -13383.79 | -19299.85 | -14787.08 | -27984.17 | -14422.36 | -31067.41 | -14505.31 | -28417 | -14137.83 | -26409.44 | 9253.315 | 14813.62 | 9284.298 | 17987.23 | 9121.488 | 18839.9 | 9078.018 | 16979.46 | 9263.183 | 16655.35
| -13844 | -21442.36 | -12646.62 | -26690.07 | -10402.85 | -28363.74 | -10344.47 | -25031.51 | -10475.48 | -23638.19 | -16277.99 | -23236.37 | -15621.32 | -29712.13 | -11262.74 | -27625.28 | -15857.08 | -32929.57 | -11793.08 | -24251.99 | -13392.56 | -19312.22 | -14788.39 | -27990.21 | -14419.33 | -31066.44 | -14505.24 | -28421.41 | -14137.57 | -26412.74 | 9249.962 | 14814.72 | 9284.263 | 17990.42 | 9111.469 | 18830.86 | 9075.47 | 16983.11 | 9255.702 | 16651.91
| -13805.72 | -21407.49 | -12602.11 | -26633.37 | -10350.95 | -28270.3 | -10295.36 | -24942.93 | -10427.54 | -23554.61 | -16274.22 | -23235.35 | -15603.49 | -29688.25 | -11226.41 | -27562.55 | -15835.43 | -32905.06 | -11756.05 | -24189.73 | -13401.09 | -19324.59 | -14789.53 | -27996.09 | -14416.09 | -31065.02 | -14505.08 | -28425.56 | -14137.08 | -26415.85 | 9246.499 | 14814.59 | 9284.22 | 17993.4 | 9101.3 | 18820.19 | 9072.922 | 16986.51 | 9248.028 | 16647.15
| -13767.44 | -21372.82 | -12557.48 | -26575.98 | -10299.04 | -28176.51 | -10246.11 | -24854.09 | -10379.32 | -23470.53 | -16270.45 | -23233.94 | -15585.72 | -29664.43 | -11190.02 | -27499.96 | -15813.74 | -32881.95 | -11718.98 | -24127.72 | -13409.44 | -19336.74 | -14790.64 | -28001.81 | -14412.75 | -31063.36 | -14504.8 | -28429.64 | -14136.56 | -26418.93 | 9242.924 | 14812.86 | 9284.169 | 17996.32 | 9090.927 | 18807.85 | 9070.34 | 16989.61 | 9240.082 | 16640.39
| -13729.08 | -21338.77 | -12512.53 | -26517.71 | -10247.13 | -28082.25 | -10196.82 | -24765.07 | -10330.93 | -23386.02 | -16266.46 | -23232.11 | -15567.96 | -29641.42 | -11153.59 | -27437.45 | -15792.46 | -32854.36 | -11681.55 | -24066.34 | -13417.78 | -19348.49 | -14791.7 | -28007.18 | -14409.4 | -31061.71 | -14504.35 | -28433.6 | -14135.85 | -26421.9 | 9239.195 | 14809.4 | 9284.098 | 17999.2 | 9080.38 | 18794.01 | 9067.549 | 16992.64 | 9231.869 | 16631.31
| -13690.54 | -21305.49 | -12467.39 | -26458.65 | -10195.21 | -27987.65 | -10147.48 | -24675.86 | -10282.36 | -23301.2 | -16262.37 | -23230.03 | -15550.34 | -29619.54 | -11117.02 | -27374.73 | -15771.06 | -32822.07 | -11643.94 | -24005.73 | -13426.1 | -19360.02 | -14792.54 | -28012.08 | -14405.93 | -31060.01 | -14503.74 | -28437.18 | -14134.93 | -26424.68 | 9235.329 | 14804.37 | 9283.893 | 18001.94 | 9069.731 | 18778.74 | 9064.497 | 16995.52 | 9223.408 | 16619.95
| -13651.88 | -21272.45 | -12422.2 | -26399.56 | -10143.3 | -27892.65 | -10098.14 | -24586.43 | -10233.66 | -23216.23 | -16258.06 | -23227.87 | -15532.87 | -29598.3 | -11080.14 | -27311.35 | -15749.09 | -32789.66 | -11606.24 | -23945.48 | -13434.26 | -19371.49 | -14793.1 | -28016.69 | -14402.23 | -31057.94 | -14502.98 | -28440.36 | -14133.84 | -26427.38 | 9231.352 | 14798.1 | 9283.464 | 18004.63 | 9059.047 | 18761.94 | 9061.337 | 16997.84 | 9214.774 | 16606.44
| -13613.11 | -21239.06 | -12377.02 | -26341 | -10091.39 | -27797.09 | -10048.8 | -24496.91 | -10184.92 | -23131.15 | -16253.27 | -23225.66 | -15515.43 | -29577.16 | -11043.05 | -27247.33 | -15726.96 | -32758.88 | -11568.52 | -23885.46 | -13442.1 | -19382.83 | -14793.56 | -28021.16 | -14398.32 | -31055.38 | -14502.1 | -28443.2 | -14132.69 | -26430.29 | 9227.258 | 14791.05 | 9282.844 | 18007.41 | 9048.359 | 18743.6 | 9058.169 | 16999.37 | 9206.099 | 16591.25
| -13574.1 | -21205.53 | -12331.83 | -26282.7 | -10039.47 | -27701 | -9999.441 | -24407.34 | -10136.17 | -23045.93 | -16248.43 | -23223.32 | -15497.78 | -29556.32 | -11005.77 | -27183.14 | -15705.37 | -32727.11 | -11530.79 | -23825.38 | -13449.81 | -19393.92 | -14794 | -28025.5 | -14394.35 | -31052.49 | -14501.05 | -28445.76 | -14131.52 | -26432.95 | 9223.057 | 14783.65 | 9282.182 | 18010.2 | 9037.692 | 18724.34 | 9054.995 | 17000.25 | 9197.363 | 16575.11
| -13534.81 | -21172.3 | -12286.65 | -26224.35 | -9987.559 | -27604.54 | -9950.01 | -24317.81 | -10087.38 | -22960.49 | -16243.46 | -23220.83 | -15479.74 | -29536.49 | -10968.29 | -27118.9 | -15684.18 | -32691.57 | -11493.05 | -23764.19 | -13457.52 | -19404.79 | -14794.33 | -28029.62 | -14390.3 | -31049.57 | -14499.81 | -28448.17 | -14130.21 | -26434.07 | 9218.773 | 14776.12 | 9281.511 | 18012.81 | 9027.089 | 18704.49 | 9051.716 | 17000.76 | 9188.574 | 16558.32
| -13495.3 | -21139.21 | -12241.43 | -26166.07 | -9935.645 | -27507.95 | -9900.533 | -24228.33 | -10038.59 | -22874.68 | -16238.43 | -23218.32 | -15461.39 | -29517.81 | -10930.65 | -27054.31 | -15663.03 | -32652.69 | -11455.19 | -23702.08 | -13465.18 | -19415.63 | -14794.39 | -28033.48 | -14386.04 | -31046.57 | -14498.43 | -28450.47 | -14128.75 | -26434.16 | 9214.423 | 14768.48 | 9280.839 | 18015.08 | 9016.662 | 18683.58 | 9048.187 | 17000.73 | 9179.815 | 16540.84
| -13455.67 | -21105.85 | -12195.99 | -26107.69 | -9883.731 | -27411.18 | -9850.978 | -24138.72 | -9989.805 | -22788.53 | -16233.31 | -23215.86 | -15442.73 | -29499.56 | -10892.98 | -26989.02 | -15641.87 | -32613.73 | -11416.86 | -23639.6 | -13472.6 | -19426.53 | -14794.23 | -28037.2 | -14381.53 | -31043.19 | -14496.98 | -28452.58 | -14126.99 | -26434.54 | 9209.966 | 14760.64 | 9280.113 | 18017.07 | 9006.359 | 18661.3 | 9044.448649 | 16999.42 | 9171.133 | 16522.67
| -13415.93 | -21071.98 | -12150.07 | -26048.66 | -9831.816 | -27314.01 | -9801.23 | -24048.76 | -9941.015 | -22702.29 | -16228.14 | -23213.34 | -15423.79 | -29481.15 | -10855.3 | -26922.89 | -15620.71 | -32576.77 | -11378.48 | -23576.82 | -13479.72 | -19437.24 | -14794.03 | -28040.87 | -14376.93 | -31039.38 | -14495.45 | -28454.35 | -14125.2 | -26435.07 | 9205.398 | 14752.49 | 9279.224 | 18019.13 | 8996.022 | 18638.25 | 9040.664 | 16996.18 | 9162.461 | 16504.27
| -13376.01 | -21037.66 | -12103.73 | -25988.8 | -9779.784 | -27216.22 | -9751.18 | -23958.45 | -9892.193 | -22616.15 | -16222.59 | -23210.7 | -15404.46 | -29462.73 | -10817.63 | -26855.85 | -15599.5 | -32539.02 | -11340.11 | -23513.6 | -13486.79 | -19447.63 | -14793.8 | -28044.38 | -14372.29 | -31035.42 | -14493.78 | -28455.65 | -14123.36 | -26435.56 | 9200.717 | 14744.34 | 9278.094 | 18021.47 | 8985.559 | 18615.67 | 9036.878 | 16990.74 | 9153.787 | 16486.54
| -13335.84 | -21002.86 | -12057.21 | -25928.58 | -9727.552 | -27117.83 | -9700.917 | -23867.86 | -9843.262 | -22530.1 | -16217 | -23208.03 | -15384.74 | -29444.74 | -10779.95 | -26787.87 | -15577.82 | -32495.77 | -11301.72 | -23449.94 | -13493.86 | -19457.85 | -14793.39 | -28047.59 | -14367.51 | -31031.34 | -14491.93 | -28456.45 | -14121.44 | -26436.21 | 9195.934 | 14736.73 | 9276.836 | 18023.77 | 8974.963 | 18594.63 | 9033.026 | 16983.31 | 9145.114 | 16470.67
| -13295.43 | -20967.2 | -12010.67 | -25868.48 | -9675.052 | -27019.03 | -9650.48 | -23776.93 | -9794.121 | -22444.1 | -16211.11 | -23205.3 | -15364.79 | -29426.91 | -10742.2 | -26719.2 | -15555.56 | -32448.1 | -11263.34 | -23385.65 | -13500.8 | -19468.1 | -14792.7 | -28050.5 | -14362.51 | -31026.91 | -14489.94 | -28456.92 | -14119.16 | -26436.73 | 9191.064 | 14730.22 | 9275.534 | 18025.58 | 8964.275 | 18575.36 | 9028.907 | 16974.41 | 9136.439 | 16457.46
| -13254.87 | -20930.48 | -11964.13 | -25808.26 | -9622.238 | -26919.95 | -9599.89 | -23685.55 | -9744.748 | -22357.91 | -16204.91 | -23202.44 | -15344.74 | -29408 | -10704.33 | -26650.2 | -15533.09 | -32403.67 | -11224.95 | -23320.52 | -13507.45 | -19478.2 | -14791.86 | -28053.06 | -14357.33 | -31022.07 | -14487.83 | -28457.08 | -14116.73 | -26436.68 | 9186.162 | 14725.15 | 9274.225 | 18026.85 | 8953.492 | 18557.2 | 9024.552 | 16964.66 | 9127.761 | 16446.16
| -13214.21 | -20892.96 | -11917.59 | -25747.56 | -9569.132 | -26820.65 | -9549.228 | -23593.75 | -9695.05 | -22271.29 | -16198.66 | -23199.43 | -15324.58 | -29387.11 | -10666.26 | -26581.12 | -15510.6 | -32367.19 | -11186.48 | -23254.16 | -13513.95 | -19487.91 | -14790.99 | -28055.35 | -14352.08 | -31016.94 | -14485.58 | -28456.94 | -14114.27 | -26435.91 | 9181.248 | 14721.66 | 9272.876 | 18027.92 | 8942.54 | 18539.42 | 9020.15 | 16954.7 | 9119.067 | 16435.5
| -13173.39 | -20855.02 | -11871.04 | -25686.38 | -9515.887 | -26721.21 | -9498.526 | -23501.5 | -9645.091 | -22184.15 | -16192.3 | -23195.9 | -15304.18 | -29364.72 | -10628.05 | -26512.09 | -15488.09 | -32333.75 | -11147.93 | -23186.3 | -13520.39 | -19497.25 | -14789.97 | -28057.52 | -14346.76 | -31011.89 | -14483.11 | -28456.69 | -14111.7 | -26434.33 | 9176.273 | 14719.59 | 9271.408 | 18029.02 | 8931.322 | 18522.15 | 9015.746 | 16944.96 | 9110.245 | 16425.19
| -13132.45 | -20816.77 | -11824.49 | -25624.45 | -9462.61 | -26621.72 | -9447.816 | -23408.81 | -9595.025 | -22096.5 | -16185.9 | -23191.91 | -15283.53 | -29341.93 | -10589.77 | -26443.18 | -15465.21 | -32296.56 | -11109.1 | -23117.86 | -13526.82 | -19506.46 | -14788.66 | -28059.58 | -14341.22 | -31007.33 | -14480.44 | -28456.3 | -14108.91 | -26432.49 | 9171.213 | 14718.5 | 9269.717 | 18030.11 | 8919.844 | 18505.79 | 9011.342 | 16935.61 | 9101.152 | 16415.92
| -13091.51 | -20778.1 | -11777.94 | -25561.47 | -9409.33 | -26522.04 | -9397.099 | -23315.78 | -9544.915 | -22008.46 | -16179.48 | -23187.86 | -15262.83 | -29318.92 | -10551.47 | -26374.31 | -15441.74 | -32256.82 | -11070.08 | -23049.55 | -13533.17 | -19515.69 | -14787.17 | -28061.42 | -14335.43 | -31003.4 | -14477.65 | -28455.57 | -14105.86 | -26431.16 | 9166.052 | 14718.11 | 9267.865 | 18030.94 | 8908.159 | 18490.24 | 9006.91 | 16926.36 | 9091.775 | 16408.26
| -13050.56 | -20739.01 | -11731.32 | -25497.53 | -9356.05 | -26421.91 | -9346.38 | -23222.39 | -9494.802 | -21920.22 | -16172.87 | -23183.89 | -15242.34 | -29294.94 | -10513.17 | -26305.35 | -15417.66 | -32219.53 | -11030.99 | -22981.56 | -13539.31 | -19524.87 | -14785.65 | -28063.26 | -14329.55 | -31000.18 | -14474.75 | -28454.44 | -14102.8 | -26430.17 | 9160.809 | 14718.33 | 9265.924 | 18031.34 | 8896.24 | 18475.06 | 9002.272 | 16916.54 | 9082.168 | 16401.63
| -13009.6 | -20699.74 | -11684.4 | -25432.91 | -9302.77 | -26321.29 | -9295.657 | -23128.66 | -9444.689 | -21831.84 | -16165.98 | -23179.83 | -15221.98 | -29269.64 | -10474.85 | -26236.3 | -15392.98 | -32184.28 | -10991.76 | -22914.5 | -13545.24 | -19533.95 | -14784.12 | -28065.14 | -14323.66 | -30997.58 | -14471.69 | -28452.97 | -14099.72 | -26428.79 | 9155.487 | 14719.04 | 9263.964 | 18031.48 | 8884.081 | 18459.83 | 8997.362 | 16905.65 | 9072.414 | 16394.54
| -12968.52 | -20660.44 | -11637.04 | -25367.9 | -9249.49 | -26220.28 | -9244.931 | -23034.51 | -9394.576 | -21743.21 | -16159.06 | -23175.56 | -15201.68 | -29243.75 | -10436.47 | -26167.14 | -15367.88 | -32147.55 | -10952.41 | -22848.11 | -13551.06 | -19542.95 | -14782.51 | -28066.54 | -14317.77 | -30995.09 | -14468.44 | -28451.31 | -14096.55 | -26426.96 | 9150.081 | 14719.96 | 9262 | 18031.6 | 8871.718 | 18444.33 | 8992.344 | 16894.4 | 9062.564 | 16385.69
| -12927.24 | -20621.07 | -11589.43 | -25302.86 | -9196.204 | -26118.83 | -9194.184 | -22939.98 | -9344.463 | -21654.24 | -16151.62 | -23171 | -15181.35 | -29218.12 | -10397.86 | -26097.99 | -15342.8 | -32110.36 | -10912.74 | -22781.76 | -13556.84 | -19551.93 | -14780.63 | -28067.31 | -14311.82 | -30992.47 | -14465.06 | -28449.6 | -14092.94 | -26424.69 | 9144.574 | 14720.64 | 9260.032 | 18031.81 | 8859.211 | 18428.38 | 8987.323 | 16884.41 | 9052.463 | 16374.9
| -12885.81 | -20581.69 | -11541.7 | -25238.31 | -9142.785 | -26016.81 | -9143.373 | -22845.27 | -9294.35 | -21564.99 | -16144.05 | -23166.28 | -15161.03 | -29192.47 | -10359.02 | -26029.04 | -15318.14 | -32076.35 | -10873.05 | -22715.43 | -13562.47 | -19560.9 | -14778.5 | -28067.96 | -14305.64 | -30990.06 | -14461.63 | -28447.88 | -14089.24 | -26422.08 | 9138.944 | 14720.49 | 9258.005 | 18032.11 | 8846.628 | 18411.7 | 8982.302 | 16876.72 | 9042.101 | 16363.1
| -12844.24 | -20542.47 | -11493.87 | -25174.53 | -9089.09 | -25914.27 | -9092.428 | -22750.4 | -9244.237 | -21475.47 | -16136.41 | -23161.82 | -15140.66 | -29165.91 | -10320.08 | -25960.32 | -15293.81 | -32044.55 | -10833.36 | -22649.1 | -13567.9 | -19569.77 | -14776.33 | -28068.45 | -14299.21 | -30987.95 | -14458.09 | -28445.97 | -14085.54 | -26419.22 | 9133.151 | 14719.02 | 9255.832 | 18032.59 | 8834.039 | 18393.74 | 8977.281 | 16871.21 | 9031.565 | 16350.5
| -12802.43 | -20503.69 | -11445.98 | -25111.08 | -9035.171 | -25811.42 | -9041.352 | -22655.4 | -9194.124 | -21385.56 | -16128.7 | -23157.52 | -15119.99 | -29138.3 | -10281.09 | -25891.74 | -15269.15 | -32010.4 | -10793.66 | -22582.72 | -13573.13 | -19578.37 | -14774.11 | -28068.39 | -14292.69 | -30986.13 | -14454.35 | -28443.5 | -14081.83 | -26415.82 | 9127.219 | 14715.88 | 9253.438 | 18033.57 | 8821.476 | 18374.35 | 8972.259 | 16867.1 | 9020.994 | 16336.11
| -12760.43 | -20465.47 | -11398.07 | -25047.48 | -8981.062 | -25708.48 | -8990.124 | -22560.38 | -9143.972 | -21295.21 | -16120.99 | -23153.52 | -15098.94 | -29110.7 | -10241.99 | -25823.14 | -15244.12 | -31972.03 | -10753.61 | -22516.46 | -13578.3 | -19586.8 | -14771.66 | -28068.1 | -14286.16 | -30984.65 | -14450.42 | -28440.41 | -14077.75 | -26412.19 | 9121.161 | 14711 | 9250.876 | 18035.56 | 8809.089 | 18353.75 | 8967.195 | 16863.63 | 9010.439 | 16319.25
| -12718.31 | -20427.55 | -11350.16 | -24983.78 | -8926.725 | -25605.53 | -8938.794 | -22465.39 | -9093.789 | -21204.6 | -16113.27 | -23150.15 | -15077.56 | -29084.24 | -10202.74 | -25754.27 | -15219.35 | -31931.47 | -10713.45 | -22450.4 | -13583.46 | -19595.24 | -14768.93 | -28068.03 | -14279.6 | -30983.12 | -14446.36 | -28436.99 | -14073.42 | -26408.94 | 9115.007 | 14704.38 | 9248.294 | 18038.82 | 8796.911 | 18331.92 | 8961.918 | 16860.42 | 8999.888 | 16300.9
| -12676.07 | -20389.71 | -11302.25 | -24920.15 | -8872.241 | -25502.49 | -8887.302 | -22370.43 | -9043.485 | -21113.92 | -16105.45 | -23147.19 | -15055.83 | -29058.8 | -10163.29 | -25684.88 | -15195.16 | -31890.54 | -10673.14 | -22384.28 | -13588.54 | -19603.55 | -14766.11 | -28067.99 | -14272.88 | -30980.74 | -14442.18 | -28433.52 | -14069.08 | -26405.68 | 9108.801 | 14696.1 | 9245.71 | 18042.88 | 8784.749 | 18308.79 | 8956.388 | 16857.53 | 8989.328 | 16282.87
| -12633.75 | -20352.1 | -11254.34 | -24856.54 | -8817.67 | -25399.08 | -8835.518 | -22275.44 | -8992.916 | -21023.4 | -16097.6 | -23144.71 | -15033.84 | -29033.5 | -10123.72 | -25614.86 | -15171.06 | -31849.25 | -10632.81 | -22317.96 | -13593.32 | -19611.48 | -14763.25 | -28067.57 | -14265.91 | -30976.92 | -14437.83 | -28429.96 | -14064.74 | -26401.55 | 9102.505 | 14686.2 | 9243.127 | 18047.08 | 8772.528 | 18284.77 | 8950.763 | 16855.36 | 8978.843 | 16265.21
| -12591.4 | -20314.69 | -11206.42 | -24792.93 | -8763.034 | -25295.06 | -8783.563 | -22180.35 | -8942.096 | -20933.14 | -16089.47 | -23142.6 | -15011.6 | -29008.04 | -10084.14 | -25544.17 | -15146.41 | -31806.58 | -10592.47 | -22251.38 | -13597.89 | -19619.08 | -14760.18 | -28066.69 | -14258.65 | -30971.51 | -14433.28 | -28426.23 | -14060.22 | -26396.88 | 9096.094 | 14674.75 | 9240.523 | 18051.1 | 8760.312 | 18260.63 | 8945.176 | 16854.24 | 8968.596 | 16246.07
| -12549 | -20277.12 | -11158.3 | -24729.3 | -8708.388 | -25190.47 | -8731.541 | -22085.19 | -8890.999 | -20842.93 | -16080.93 | -23140.69 | -14989.1 | -28982.85 | -10044.52 | -25472.74 | -15121.29 | -31761.1 | -10552.13 | -22184.37 | -13602.43 | -19626.55 | -14756.84 | -28065.41 | -14251.13 | -30964.25 | -14428.58 | -28422.44 | -14055.29 | -26392.14 | 9089.572 | 14662.03 | 9237.844 | 18054.97 | 8748.17 | 18236.98 | 8939.593 | 16853.81 | 8958.535 | 16224.35
| -12506.44 | -20239.12 | -11109.83 | -24665.61 | -8653.741 | -25085.56 | -8679.49 | -21990 | -8839.681 | -20752.57 | -16072.34 | -23139.07 | -14966.36 | -28958.13 | -10004.8 | -25400.66 | -15096.13 | -31714.04 | -10511.79 | -22116.86 | -13606.96 | -19633.81 | -14753.37 | -28063.89 | -14243.42 | -30954.43 | -14423.83 | -28418.52 | -14050.31 | -26387.35 | 9082.928 | 14648.66 | 9234.987 | 18058.68 | 8736.089 | 18213.56 | 8933.965 | 16852.66 | 8948.334 | 16201.78
| -12463.69 | -20200.68 | -11061.11 | -24601.55 | -8599.095 | -24980.53 | -8627.403 | -21894.68 | -8788.273 | -20661.89 | -16063.44 | -23137.9 | -14943.44 | -28933.23 | -9964.918 | -25328.22 | -15070.95 | -31670.03 | -10471.44 | -22048.4 | -13611.31 | -19640.82 | -14749.89 | -28062.32 | -14235.53 | -30941.47 | -14418.98 | -28414.12 | -14045.34 | -26382.62 | 9076.226 | 14635.43 | 9231.967 | 18062.01 | 8723.96 | 18189.86 | 8928.203 | 16849.23 | 8937.856 | 16181.21
| -12420.78 | -20161.79 | -11012.18 | -24536.79 | -8544.448 | -24875.56 | -8575.302 | -21799.07 | -8736.838 | -20570.89 | -16054.47 | -23136.97 | -14920.32 | -28907.48 | -9924.868 | -25255.63 | -15045.77 | -31630.55 | -10430.99 | -21979.23 | -13615.34 | -19647.66 | -14746.38 | -28060.75 | -14227.38 | -30925.77 | -14413.94 | -28409.06 | -14040.31 | -26378.03 | 9069.542 | 14623.2 | 9228.819 | 18064.85 | 8711.655 | 18166.49 | 8922.182 | 16843.17 | 8927.272 | 16163.37
| -12377.61 | -20122.41 | -10963.09 | -24471.26 | -8489.802 | -24770.64 | -8523.193 | -21703.16 | -8685.401 | -20479.67 | -16045.44 | -23136.3 | -14896.98 | -28881.21 | -9884.73 | -25182.9 | -15020.77 | -31590.43 | -10390.13 | -21909.49 | -13619.26 | -19654.45 | -14742.68 | -28059.09 | -14218.9 | -30908.48 | -14408.7 | -28403.61 | -14034.84 | -26374.45 | 9062.891 | 14612.7 | 9225.593 | 18067.15 | 8699.146 | 18144.34 | 8915.956 | 16835.17 | 8916.672 | 16146.67
| -12334.2 | -20082.46 | -10913.88 | -24404.88 | -8435.155 | -24665.6 | -8471.082 | -21606.94 | -8633.963 | -20388.29 | -16036.34 | -23136.12 | -14873.52 | -28855.17 | -9844.563 | -25109.86 | -14995.89 | -31545.85 | -10349.22 | -21839.26 | -13623.16 | -19661.18 | -14738.7 | -28057.18 | -14210.12 | -30890.67 | -14403.33 | -28398.18 | -14029.23 | -26372.16 | 9056.249 | 14604.27 | 9222.335 | 18068.8 | 8686.498 | 18123.51 | 8909.7 | 16825.75 | 8905.993 | 16129.74
| -12290.64 | -20041.93 | -10864.62 | -24337.55 | -8380.507 | -24560.17 | -8418.97 | -21510.3 | -8582.526 | -20296.77 | -16026.98 | -23135.21 | -14850.05 | -28829.09 | -9804.381 | -25036.24 | -14970.4 | -31500.54 | -10308.23 | -21768.8 | -13627.03 | -19667.77 | -14734.57 | -28054.97 | -14201.19 | -30872.48 | -14397.93 | -28393.05 | -14023.62 | -26370.22 | 9049.594 | 14597.78 | 9218.989 | 18069.66 | 8673.697 | 18103.58 | 8903.443 | 16814.92 | 8895.075 | 16112.97
| -12247 | -20000.83 | -10815.35 | -24269.37 | -8325.852 | -24454.12 | -8366.858 | -21413.24 | -8531.087 | -20205.14 | -16017.61 | -23133.2 | -14826.54 | -28802.14 | -9764.165 | -24962.01 | -14943.64 | -31458.59 | -10267.24 | -21698.12 | -13630.63 | -19674.21 | -14730.42 | -28052.75 | -14192.31 | -30853.3 | -14392.43 | -28388.48 | -14018 | -26368 | 9042.874 | 14593.14 | 9215.427 | 18069.46 | 8660.676 | 18084.07 | 8897.183 | 16802.41 | 8883.921 | 16097.54
| -12203.33 | -19959.12 | -10766.08 | -24200.52 | -8271.144 | -24347.52 | -8314.739 | -21315.81 | -8479.649 | -20113.29 | -16007.84 | -23129.75 | -14803.02 | -28774.25 | -9723.918 | -24887.44 | -14916.19 | -31418.11 | -10226.24 | -21627.35 | -13634.01 | -19680.64 | -14726.1 | -28050.58 | -14183.43 | -30832.92 | -14386.71 | -28384.71 | -14012.35 | -26365.9 | 9036.046 | 14590.29 | 9211.663 | 18067.6 | 8647.381 | 18064.83 | 8890.792 | 16787.94 | 8872.615 | 16083.54
| -12159.65 | -19916.64 | -10716.8 | -24131.26 | -8216.216 | -24240.55 | -8262.556 | -21217.94 | -8428.209 | -20021.05 | -15997.83 | -23124.11 | -14779.5 | -28745.86 | -9683.608 | -24812.78 | -14889.08 | -31376.27 | -10185.24 | -21556.55 | -13637.28 | -19687.12 | -14721.51 | -28048.1 | -14174.39 | -30812.09 | -14380.79 | -28381.71 | -14006.58 | -26364.54 | 9029.097 | 14589.09 | 9207.805 | 18063.76 | 8633.821 | 18045.91 | 8884.121 | 16771.3 | 8861.092 | 16069.77
| -12115.91 | -19873.41 | -10667.53 | -24061.79 | -8160.871 | -24133.3 | -8210.242 | -21119.62 | -8376.767 | -19928.33 | -15987.75 | -23116.6 | -14756.01 | -28717.09 | -9643.103 | -24738.12 | -14862.45 | -31334.39 | -10144.01 | -21485.67 | -13640.55 | -19693.47 | -14716.74 | -28045.31 | -14165.1 | -30792.04 | -14374.75 | -28379.1 | -14000.6 | -26363.59 | 9022.069 | 14589.43 | 9203.903 | 18058 | 8620.053 | 18027.32 | 8877.263 | 16752.83 | 8849.25 | 16055.21
| -12072.09 | -19829.74 | -10618.25 | -23992.23 | -8105.214 | -24025.79 | -8157.773 | -21020.95 | -8325.275 | -19835.2 | -15977.36 | -23106.43 | -14732.48 | -28687.41 | -9602.386 | -24663.59 | -14835.49 | -31294.55 | -10102.62 | -21414.65 | -13643.75 | -19699.44 | -14711.95 | -28042.55 | -14155.66 | -30773.72 | -14368.7 | -28376.55 | -13994.36 | -26362.66 | 9014.953 | 14591.04 | 9199.889 | 18050.66 | 8606.174 | 18008.55 | 8870.389 | 16733.7 | 8837.041 | 16040.06
| -12028.22 | -19786.01 | -10568.97 | -23922.58 | -8049.362 | -23917.89 | -8105.111 | -20922.06 | -8273.628 | -19741.76 | -15966.63 | -23094.55 | -14708.9 | -28656.57 | -9561.537 | -24589.4 | -14807.93 | -31255.67 | -10061.06 | -21343.58 | -13646.71 | -19705.05 | -14707.14 | -28039.69 | -14146.31 | -30757.92 | -14362.6 | -28374.13 | -13988.11 | -26361.77 | 9007.68 | 14593.3 | 9195.679 | 18042.42 | 8592.288 | 17988.88 | 8863.514 | 16715.73 | 8824.618 | 16025.24
| -11984.28 | -19742.54 | -10519.69 | -23852.64 | -7993.381 | -23809.45 | -8052.293 | -20822.92 | -8221.811 | -19648.07 | -15955.53 | -23081.19 | -14685.18 | -28625.33 | -9520.671 | -24515.55 | -14780.1 | -31215.06 | -10019.41 | -21272.59 | -13649.43 | -19710.4 | -14702.16 | -28036.41 | -14137.14 | -30745.55 | -14356.33 | -28372.12 | -13981.86 | -26360.6 | 9000.232 | 14595.26 | 9191.283 | 18033.79 | 8578.413 | 17968.14 | 8856.64 | 16700.51 | 8812.142 | 16010.8
| -11940.19 | -19699.36 | -10470.32 | -23782.13 | -7937.371 | -23700.54 | -7999.325 | -20723.47 | -8169.766 | -19554.15 | -15944.38 | -23066.27 | -14661.38 | -28594.85 | -9479.804 | -24441.72 | -14752.41 | -31171.01 | -9977.555 | -21201.65 | -13652.07 | -19715.62 | -14696.89 | -28032.86 | -14128.05 | -30736.98 | -14349.86 | -28370.62 | -13975.53 | -26358.93 | 8992.601 | 14595.91 | 9186.819 | 18025.07 | 8564.477 | 17946.61 | 8849.799 | 16688.46 | 8799.664 | 15995.57
| -11895.92 | -19656.38 | -10420.62 | -23711.11 | -7881.358 | -23591.27 | -7946.202 | -20623.67 | -8117.451 | -19460.02 | -15932.76 | -23050.74 | -14637.56 | -28565.37 | -9438.887 | -24367.52 | -14724.78 | -31123.07 | -9935.346 | -21130.74 | -13654.71 | -19720.81 | -14691.46 | -28029.19 | -14118.91 | -30731.33 | -14343.24 | -28369.55 | -13968.76 | -26355.59 | 8984.794 | 14594.46 | 9182.344 | 18016.52 | 8550.375 | 17924.25 | 8843 | 16678.69 | 8787.189 | 15978.45
| -11851.33 | -19613.49 | -10370.39 | -23640 | -7825.345 | -23481.56 | -7892.89 | -20523.49 | -8064.906 | -19365.7 | -15921.02 | -23034.95 | -14613.7 | -28536.21 | -9397.807 | -24292.88 | -14697.03 | -31072.83 | -9893.088 | -21059.85 | -13657.19 | -19725.96 | -14686.02 | -28025.47 | -14109.56 | -30726.55 | -14336.55 | -28368.83 | -13961.84 | -26350.51 | 8976.805 | 14590.42 | 9177.858 | 18008.17 | 8536.125 | 17900.54 | 8836.187 | 16670.5 | 8774.736 | 15959.69
| -11806.47 | -19570.52 | -10319.83 | -23569.05 | -7769.332 | -23371.2 | -7839.47 | -20423.03 | -8012.213 | -19271.2 | -15909.29 | -23019.24 | -14589.73 | -28507.15 | -9356.516 | -24217.79 | -14669.2 | -31024.57 | -9850.794 | -20988.96 | -13659.44 | -19731.04 | -14680.51 | -28022.11 | -14099.92 | -30720.9 | -14329.82 | -28368.08 | -13954.5 | -26343.24 | 8968.641 | 14583.61 | 9173.273 | 17999.54 | 8521.866 | 17874.99 | 8829.315 | 16663.75 | 8762.444 | 15940.02
| -11761.51 | -19527.61 | -10269.21 | -23498.29 | -7713.319 | -23260.21 | -7786.027 | -20322.37 | -7959.455 | -19176.43 | -15897.56 | -23003.28 | -14565.61 | -28478.84 | -9315.081 | -24142.24 | -14641.35 | -30980.4 | -9808.496 | -20918.05 | -13661.47 | -19736.02 | -14674.78 | -28019.44 | -14089.99 | -30714.23 | -14322.99 | -28366.61 | -13946.98 | -26333.17 | 8960.309 | 14574.19 | 9168.497 | 17990.29 | 8507.72 | 17847.73 | 8822.425 | 16658.75 | 8750.318 | 15919.22
| -11716.51 | -19484.86 | -10218.58 | -23427.8 | -7657.306 | -23148.9 | -7732.573 | -20221.47 | -7906.693 | -19081.35 | -15885.83 | -22988.3 | -14541.23 | -28451.81 | -9273.583 | -24066.3 | -14613.49 | -30935.41 | -9766.195 | -20846.58 | -13663.47 | -19740.81 | -14668.78 | -28017.32 | -14079.78 | -30707.26 | -14315.95 | -28363.87 | -13939.36 | -26320.17 | 8951.844 | 14562.45 | 9163.496 | 17980.77 | 8493.72 | 17819.7 | 8815.515 | 16655.74 | 8738.124 | 15897.42
| -11671.49 | -19442.18 | -10167.95 | -23357.47 | -7601.293 | -23037.52 | -7679.108 | -20120.31 | -7853.93 | -18986.02 | -15874.09 | -22974.95 | -14516.57 | -28425.38 | -9232.08 | -23990.07 | -14585.63 | -30884.26 | -9723.89 | -20774.48 | -13665.46 | -19745.4 | -14662.67 | -28015.48 | -14069.45 | -30700.1 | -14308.66 | -28359.39 | -13931.56 | -26303.53 | 8943.257 | 14548.8 | 9158.407 | 17971.95 | 8479.792 | 17792 | 8808.419 | 16654.67 | 8725.847 | 15875.8
| -11626.46 | -19399.43 | -10117.31 | -23286.91 | -7545.28 | -22926.11 | -7625.635 | -20019.01 | -7801.167 | -18890.58 | -15862.34 | -22963.84 | -14491.71 | -28398.3 | -9190.577 | -23913.53 | -14557.77 | -30830.62 | -9681.554 | -20701.93 | -13667.32 | -19749.94 | -14656.56 | -28013.7 | -14059.01 | -30691.83 | -14301.15 | -28352.67 | -13923.41 | -26285.23 | 8934.619 | 14533.53 | 9153.289 | 17964.68 | 8465.867 | 17764.75 | 8801.069 | 16654.96 | 8713.725 | 15854.84
| -11581.43 | -19356.55 | -10066.67 | -23215.8 | -7489.267 | -22814.69 | -7572.149 | -19917.59 | -7748.404 | -18794.95 | -15850.58 | -22956.18 | -14466.58 | -28370.4 | -9149.068 | -23836.63 | -14529.91 | -30782.11 | -9639.198 | -20629 | -13668.87 | -19754.59 | -14650.43 | -28012.02 | -14048.34 | -30681.09 | -14293.41 | -28343.12 | -13914.84 | -26267.55 | 8926.019 | 14517 | 9148.162 | 17959.34 | 8451.943 | 17737.46 | 8793.557 | 16655.36 | 8701.791 | 15833.62
| -11536.4 | -19313.6 | -10016.03 | -23144.14 | -7433.251 | -22703.23 | -7518.631 | -19816.09 | -7695.641 | -18699.12 | -15838.81 | -22950.46 | -14441.07 | -28342.7 | -9107.506 | -23759.22 | -14502.05 | -30737.82 | -9596.449 | -20555.98 | -13670.25 | -19759.07 | -14644.22 | -28010.69 | -14037.42 | -30666.59 | -14285.4 | -28330.52 | -13906.31 | -26249.97 | 8917.49 | 14499.78 | 9143.028 | 17955.76 | 8437.928 | 17710 | 8785.889 | 16654.3 | 8689.792 | 15811.58
| -11491.32 | -19270.51 | -9965.388 | -23071.96 | -7377.227 | -22591.66 | -7465.112 | -19714.56 | -7642.878 | -18603.13 | -15827.04 | -22947.46 | -14415.25 | -28315.55 | -9065.856 | -23681.18 | -14474.13 | -30690.06 | -9553.524 | -20482.96 | -13671.62 | -19762.99 | -14637.74 | -28009.84 | -14026.31 | -30648.26 | -14277.13 | -28315.53 | -13898.1 | -26230.49 | 8909.027 | 14482.71 | 9137.886 | 17953.25 | 8423.737 | 17682.76 | 8777.977 | 16650.4 | 8677.523 | 15789.47
| -11446.11 | -19227 | -9914.587 | -22999.27 | -7321.19 | -22479.88 | -7411.568 | -19613 | -7590.111 | -18507.04 | -15815 | -22946.57 | -14389.17 | -28287.68 | -9024.056 | -23602.66 | -14445.74 | -30637.4 | -9510.572 | -20409.9 | -13672.95 | -19766.42 | -14631.02 | -28009.6 | -14014.95 | -30627.11 | -14268.65 | -28299.21 | -13889.84 | -26209.54 | 8900.591 | 14466.52 | 9132.713 | 17951.11 | 8409.369 | 17656.33 | 8769.887 | 16642.8 | 8665.036 | 15768.56
| -11400.78 | -19182.8 | -9863.436 | -22926.3 | -7265.029 | -22367.73 | -7357.926 | -19511.32 | -7537.307 | -18410.98 | -15802.65 | -22945.11 | -14362.96 | -28257.87 | -8982.07 | -23523.93 | -14416.77 | -30586.62 | -9467.614 | -20336.73 | -13674.06 | -19769.7 | -14624.24 | -28010.23 | -14003.42 | -30603.76 | -14260.05 | -28281.94 | -13881.13 | -26189.93 | 8892.138 | 14451.81 | 9127.47 | 17949.14 | 8394.871 | 17631.16 | 8761.64 | 16631.65 | 8652.513 | 15749.56
| -11355.24 | -19137.99 | -9811.978 | -22853.32 | -7208.618 | -22255.14 | -7304.119 | -19409.45 | -7484.431 | -18314.85 | -15790.26 | -22943.19 | -14336.68 | -28226.37 | -8939.947 | -23445.13 | -14387.59 | -30541.72 | -9424.656 | -20263.35 | -13674.86 | -19772.9 | -14617.46 | -28011.49 | -13991.82 | -30578.1 | -14251.36 | -28263.52 | -13872.33 | -26171.99 | 8883.634 | 14439.07 | 9122.171 | 17947.67 | 8380.269 | 17607.39 | 8753.113 | 16617.46 | 8639.982 | 15731.93
| -11309.48 | -19092.73 | -9760.461 | -22780.28 | -7151.932 | -22142.2 | -7250.149 | -19307.48 | -7431.449 | -18218.33 | -15777.31 | -22940.52 | -14310.33 | -28193.99 | -8897.804 | -23366.28 | -14358.39 | -30498.72 | -9381.697 | -20189.25 | -13675.6 | -19775.95 | -14610.67 | -28012.49 | -13980.2 | -30550.48 | -14242.58 | -28243.55 | -13863.53 | -26155.76 | 8875.026 | 14428.64 | 9116.756 | 17947.12 | 8365.526 | 17584.76 | 8744.401 | 16600.75 | 8627.312 | 15714.04
| -11263.53 | -19047.13 | -9708.976 | -22706.87 | -7094.988 | -22029.04 | -7196.114 | -19205.43 | -7378.274 | -18121.41 | -15764.18 | -22936.93 | -14283.87 | -28160.88 | -8855.661 | -23287.43 | -14329.19 | -30452.95 | -9338.735 | -20114.59 | -13676.33 | -19778.92 | -14603.72 | -28012.46 | -13968.48 | -30522.22 | -14233.62 | -28222.04 | -13854.73 | -26141.44 | 8866.266 | 14420.51 | 9111.321 | 17947.29 | 8350.576 | 17562.74 | 8735.674 | 16582.01 | 8614.257 | 15695.35
| -11217.38 | -19001.3 | -9657.481 | -22632.97 | -7037.791 | -21915.69 | -7142.014 | -19103.12 | -7324.946 | -18024.18 | -15750.7 | -22931.2 | -14257.37 | -28126.61 | -8813.502 | -23208.62 | -14299.78 | -30405.69 | -9295.711 | -20039.68 | -13677 | -19781.85 | -14596.47 | -28011.26 | -13956.6 | -30494.87 | -14224.36 | -28199.86 | -13845.93 | -26130.99 | 8857.328 | 14414.52 | 9105.841 | 17947.14 | 8335.418 | 17540.82 | 8726.946 | 16561.51 | 8600.794 | 15677.09
| -11171.1 | -18955.22 | -9605.831 | -22558.53 | -6980.427 | -21802.19 | -7087.766 | -19000.43 | -7271.402 | -17926.73 | -15737.17 | -22923.35 | -14230.88 | -28091.06 | -8771.287 | -23129.82 | -14270.08 | -30360.09 | -9252.619 | -19964.59 | -13677.37 | -19784.78 | -14589.02 | -28008.81 | -13944.7 | -30469.57 | -14214.78 | -28178.22 | -13837.13 | -26126.07 | 8848.268 | 14410.42 | 9100.163 | 17945.55 | 8320.08 | 17518.81 | 8718.218 | 16539.49 | 8587.092 | 15660.21
| -11124.73 | -18908.81 | -9553.955 | -22483.38 | -6923.048 | -21688.51 | -7033.404 | -18897.38 | -7217.598 | -17829.14 | -15723.18 | -22913.21 | -14204.38 | -28055.02 | -8728.891 | -23050.92 | -14240.36 | -30315.36 | -9209.058 | -19889.52 | -13677.54 | -19787.63 | -14581.32 | -28004.42 | -13932.95 | -30447.14 | -14205.12 | -28158.14 | -13828.33 | -26123.38 | 8839.082 | 14407.97 | 9094.266 | 17941.8 | 8304.533 | 17496.57 | 8709.502 | 16516.47 | 8573.328 | 15643.64
| -11078.34 | -18862.29 | -9501.965 | -22407.65 | -6865.668 | -21574.47 | -6978.95 | -18794.03 | -7163.702 | -17731.44 | -15708.94 | -22899.79 | -14177.88 | -28019.6 | -8686.288 | -22971.86 | -14210.46 | -30268.6 | -9165.442 | -19814.48 | -13677.65 | -19790.36 | -14573.34 | -27997.23 | -13921.33 | -30427.86 | -14195.58 | -28140.72 | -13819.51 | -26119.52 | 8829.748 | 14406.73 | 9088.099 | 17935.98 | 8288.843 | 17473.86 | 8700.863 | 16493.28 | 8559.563 | 15625.57
| -11031.95 | -18815.83 | -9449.963 | -22331.72 | -6808.289 | -21459.81 | -6924.38 | -18690.5 | -7109.735 | -17633.66 | -15694.65 | -22884.18 | -14151.38 | -27985.09 | -8643.546 | -22892.58 | -14180.13 | -30218.81 | -9121.823 | -19739.43 | -13677.75 | -19793.04 | -14565.22 | -27987.02 | -13909.72 | -30411.4 | -14186.17 | -28126.73 | -13810.46 | -26114.61 | 8820.252 | 14406.03 | 9081.759 | 17928.5 | 8273.077 | 17450.48 | 8692.249 | 16470.77 | 8545.791 | 15605.99
| -10985.54 | -18769.35 | -9397.96 | -22255.75 | -6750.909 | -21344.53 | -6869.753 | -18586.81 | -7055.676 | -17535.79 | -15680.23 | -22866.03 | -14124.85 | -27950.92 | -8600.759 | -22812.96 | -14149.61 | -30167.91 | -9078.205 | -19664.33 | -13677.71 | -19795.79 | -14556.85 | -27974.57 | -13897.98 | -30396.88 | -14176.8 | -28115.96 | -13800.84 | -26109.56 | 8810.633 | 14405.08 | 9075.374 | 17919.55 | 8257.286 | 17426.37 | 8683.566 | 16450.05 | 8531.873 | 15586.61
| -10939 | -18722.75 | -9345.956 | -22179.77 | -6693.53 | -21228.73 | -6815.057 | -18482.76 | -7001.588 | -17437.75 | -15665.8 | -22846.2 | -14098.19 | -27916.56 | -8557.892 | -22732.97 | -14119.08 | -30118.75 | -9034.39 | -19589.11 | -13677.43 | -19798.53 | -14548.17 | -27961.09 | -13885.93 | -30383.41 | -14167.35 | -28107.3 | -13791.05 | -26104.38 | 8800.892 | 14403.19 | 9068.986 | 17909.16 | 8241.486 | 17401.52 | 8674.84 | 16432.43 | 8517.686 | 15567.76
| -10892.25 | -18676.03 | -9293.952 | -22103.74 | -6636.15 | -21112.44 | -6760.291 | -18378.32 | -6947.498 | -17339.39 | -15651.36 | -22825.18 | -14071.37 | -27882.07 | -8514.858 | -22652.68 | -14088.55 | -30071.41 | -8990.449 | -19513.7 | -13676.97 | -19800.9 | -14539.38 | -27947.12 | -13873.5 | -30370.71 | -14157.7 | -28099.05 | -13780.99 | -26097.75 | 8790.997 | 14399.77 | 9062.524 | 17897.09 | 8225.678 | 17375.83 | 8666.113 | 16418.09 | 8503.421 | 15547.25
| -10845.28 | -18629.24 | -9241.948 | -22027.6 | -6578.77 | -20995.64 | -6705.476 | -18273.66 | -6893.409 | -17240.67 | -15636.92 | -22803.63 | -14044.32 | -27848.18 | -8471.615 | -22572.15 | -14058.02 | -30022.7 | -8946.315 | -19437.94 | -13676.44 | -19802.64 | -14530.6 | -27932.06 | -13860.78 | -30358.7 | -14147.79 | -28090.1 | -13770.85 | -26089.44 | 8780.964 | 14394.45 | 9055.916 | 17882.9 | 8209.863 | 17349.13 | 8657.386 | 16406 | 8489.372 | 15523.15
| -10798.09 | -18582.41 | -9189.937 | -21951.11 | -6521.391 | -20878.37 | -6650.644 | -18168.76 | -6839.319 | -17141.58 | -15622.48 | -22783.9 | -14017.06 | -27815.24 | -8428.253 | -22491.43 | -14027.48 | -29970.55 | -8902.056 | -19361.57 | -13675.85 | -19804.21 | -14521.78 | -27914.92 | -13847.85 | -30347.29 | -14137.61 | -28080.69 | -13760.26 | -26077.39 | 8770.876 | 14387.04 | 9049.108 | 17866.99 | 8194.051 | 17321.51 | 8648.533 | 16395.3 | 8475.533 | 15496.83
| -10750.7 | -18535.39 | -9137.823 | -21873.94 | -6464.011 | -20760.77 | -6595.803 | -18063.6 | -6785.23 | -17042.12 | -15608.03 | -22765.56 | -13989.66 | -27782.53 | -8384.84 | -22410.52 | -13996.94 | -29917.27 | -8857.784 | -19284.85 | -13675 | -19805.98 | -14512.7 | -27895.79 | -13834.71 | -30336.55 | -14127.19 | -28071.46 | -13749.55 | -26061.3 | 8760.76 | 14377.7 | 9042.136 | 17850.16 | 8178.285 | 17293.51 | 8639.413 | 16386.13 | 8461.751 | 15471.33
| -10703.14 | -18488.15 | -9085.4 | -21796.1 | -6406.631 | -20643.02 | -6540.96 | -17958.27 | -6731.14 | -16942.43 | -15593.58 | -22750.19 | -13962.08 | -27749.47 | -8341.419 | -22329.23 | -13966.39 | -29865.43 | -8813.507 | -19208.01 | -13673.96 | -19807.7 | -14503.27 | -27876.01 | -13821.32 | -30326.1 | -14116.59 | -28062.34 | -13738.84 | -26042.36 | 8750.648 | 14366.51 | 9035.124 | 17833.62 | 8162.702 | 17265.39 | 8630.089 | 16379.36 | 8447.967 | 15447.46
| -10655.47 | -18440.68 | -9032.531 | -21717.95 | -6349.248 | -20525.14 | -6486.116 | -17852.63 | -6677.05 | -16842.75 | -15579.06 | -22737.99 | -13934.21 | -27716.56 | -8297.998 | -22247.3 | -13935.83 | -29812.91 | -8769.228 | -19131.07 | -13672.8 | -19809.35 | -14493.51 | -27857.07 | -13807.76 | -30314.26 | -14105.83 | -28052.41 | -13728.12 | -26020.85 | 8740.596 | 14353.45 | 9028.136 | 17818.85 | 8147.139 | 17237.13 | 8620.746 | 16375.28 | 8434.174 | 15423.4
| -10607.76 | -18392.81 | -8979.331 | -21639.75 | -6291.86 | -20406.94 | -6431.234 | -17746.55 | -6622.96 | -16743.11 | -15564.32 | -22727.97 | -13905.97 | -27684.42 | -8254.577 | -22164.79 | -13905.11 | -29756.6 | -8724.948 | -19054.01 | -13671.63 | -19811.02 | -14483.61 | -27840.05 | -13794.01 | -30298.92 | -14094.87 | -28040.48 | -13717.04 | -25997.34 | 8730.58 | 14338.46 | 9021.26 | 17806.81 | 8131.456 | 17208.77 | 8611.4 | 16372.48 | 8420.375 | 15397.66
| -10560.01 | -18344.47 | -8926.014 | -21561.52 | -6234.425 | -20288.29 | -6376.271 | -17640.05 | -6568.869 | -16643.32 | -15549.56 | -22720.39 | -13877.53 | -27652.52 | -8211.154 | -22082.01 | -13874.09 | -29699 | -8680.668 | -18976.81 | -13670.44 | -19812.41 | -14473.95 | -27825.75 | -13780.02 | -30279.02 | -14083.7 | -28025.86 | -13705.71 | -25971.49 | 8720.56 | 14321.85 | 9014.543 | 17797.6 | 8115.681 | 17180.47 | 8601.916 | 16368.53 | 8406.512 | 15370.97
| -10512.25 | -18295.64 | -8872.683 | -21483.21 | -6176.762 | -20169.33 | -6321.216 | -17533.22 | -6514.753 | -16543.22 | -15534.31 | -22714.08 | -13849.06 | -27619.75 | -8167.664 | -21999.12 | -13842.77 | -29645.58 | -8636.356 | -18899.32 | -13669.13 | -19813.28 | -14464.52 | -27814.89 | -13765.83 | -30254.95 | -14072.41 | -28008.83 | -13694.36 | -25944.13 | 8710.534 | 14304.24 | 9007.869 | 17790.16 | 8099.824 | 17152.28 | 8592.122 | 16361.95 | 8392.455 | 15345.17
| -10464.5 | -18246.25 | -8819.348 | -21404.61 | -6118.775 | -20050.27 | -6266.068 | -17426.09 | -6460.536 | -16442.74 | -15518.83 | -22708.7 | -13820.56 | -27585.78 | -8124.047 | -21916.13 | -13811.19 | -29596.12 | -8592.028 | -18821.51 | -13667.55 | -19813.96 | -14455.11 | -27807.52 | -13751.41 | -30228.21 | -14061.11 | -27989.96 | -13683.01 | -25916.38 | 8700.504 | 14286.43 | 9000.989 | 17783.81 | 8083.855 | 17124.07 | 8581.91 | 16353.31 | 8378.169 | 15321.15
| -10416.74 | -18196.45 | -8766.005 | -21325.48 | -6060.527 | -19931.22 | -6210.816 | -17318.78 | -6406.165 | -16341.85 | -15503.01 | -22704.07 | -13791.93 | -27551.19 | -8080.269 | -21833.12 | -13779.44 | -29544.61 | -8547.316 | -18743.22 | -13665.77 | -19814.6 | -14445.58 | -27802.17 | -13736.83 | -30200.43 | -14049.79 | -27969.31 | -13671.66 | -25889.23 | 8690.464 | 14269.04 | 8993.979 | 17779.1 | 8067.733 | 17095.61 | 8571.413 | 16343.5 | 8363.757 | 15298.42
| -10368.99 | -18146.41 | -8712.654 | -21245.74 | -6002.042 | -19812 | -6155.479 | -17211.35 | -6351.662 | -16240.58 | -15486.89 | -22700.03 | -13763.17 | -27516.55 | -8036.35 | -21750.1 | -13747.58 | -29488.56 | -8502.503 | -18664.38 | -13663.97 | -19815.14 | -14435.77 | -27796.66 | -13722.31 | -30172.46 | -14038.39 | -27946.85 | -13660.31 | -25865.84 | 8680.355 | 14252.65 | 8986.917 | 17776.54 | 8051.421 | 17067.19 | 8560.907 | 16332.05 | 8349.292 | 15276.26
| -10321.23 | -18096.22 | -8659.294 | -21165.51 | -5943.369 | -19692.45 | -6099.999 | -17103.79 | -6296.906 | -16139.04 | -15470.52 | -22695.8 | -13734.39 | -27481.75 | -7992.316 | -21666.93 | -13715.7 | -29432.43 | -8457.592 | -18585.44 | -13662.13 | -19815.7 | -14425.7 | -27790.1 | -13708 | -30144.2 | -14026.85 | -27923.11 | -13649.05 | -25845.9 | 8670.119 | 14237.7 | 8979.848 | 17775.96 | 8034.903 | 17039.34 | 8550.646 | 16317.68 | 8334.652 | 15254.8
| -10273.41 | -18045.96 | -8605.928 | -21084.9 | -5884.632 | -19572.68 | -6044.337 | -16996.18 | -6241.91 | -16037.42 | -15453.68 | -22690.52 | -13705.69 | -27446.24 | -7948.256 | -21583.43 | -13683.64 | -29379.94 | -8412.659 | -18506.67 | -13660.07 | -19816.29 | -14415.36 | -27783.37 | -13693.83 | -30115.23 | -14015.09 | -27899.25 | -13638.24 | -25829.33 | 8659.71 | 14224.35 | 8972.704 | 17776.68 | 8018.18 | 17011.78 | 8540.628 | 16300.32 | 8319.777 | 15234.48
| -10225.48 | -17995.59 | -8552.561 | -21003.92 | -5825.886 | -19452.77 | -5988.555 | -16888.52 | -6186.739 | -15935.75 | -15436.81 | -22684.17 | -13677.05 | -27409.92 | -7904.195 | -21499.45 | -13651.11 | -29328.18 | -8367.72 | -18428.03 | -13657.69 | -19816.68 | -14404.75 | -27777.61 | -13679.68 | -30085.9 | -14003.18 | -27876.45 | -13627.48 | -25815.79 | 8649.116 | 14212.41 | 8965.367 | 17777.85 | 8001.197 | 16983.82 | 8530.661 | 16281.67 | 8304.757 | 15214.92
| -10177.37 | -17945.03 | -8499.193 | -20922.56 | -5767.14 | -19332.64 | -5932.704 | -16780.74 | -6131.4 | -15834.04 | -15419.73 | -22674.38 | -13648.34 | -27373.56 | -7860.123 | -21415.03 | -13618.12 | -29273.23 | -8322.78 | -18349.42 | -13655.26 | -19816.78 | -14394.07 | -27772.69 | -13665.54 | -30057.42 | -13991.33 | -27855.51 | -13616 | -25803.77 | 8638.284 | 14201.71 | 8957.801 | 17778.55 | 7983.957 | 16955.14 | 8520.681 | 16262.52 | 8289.629 | 15195.2
| -10129.06 | -17894.31 | -8445.826 | -20840.97 | -5708.394 | -19212.09 | -5876.786 | -16672.87 | -6075.989 | -15732.26 | -15402.58 | -22661.75 | -13619.47 | -27337.73 | -7815.952 | -21330.36 | -13584.93 | -29216.89 | -8277.755 | -18270.77 | -13652.82 | -19816.45 | -14383.28 | -27767.11 | -13651.39 | -30030.29 | -13979.65 | -27836.8 | -13604.22 | -25792.88 | 8627.203 | 14192.24 | 8950.11 | 17777.13 | 7966.52 | 16925.96 | 8510.701 | 16241.15 | 8274.263 | 15174.95
| -10080.53 | -17843.44 | -8392.458 | -20759.48 | -5649.648 | -19090.91 | -5820.767 | -16564.97 | -6020.572 | -15630.39 | -15385.37 | -22646.06 | -13590.51 | -27301.79 | -7771.575 | -21245.66 | -13551.73 | -29163.35 | -8232.559 | -18191.84 | -13650.33 | -19815.66 | -14372.2 | -27758.99 | -13637.2 | -30003.56 | -13968.07 | -27819.97 | -13592.21 | -25782.25 | 8615.868 | 14183.92 | 8942.304 | 17772.59 | 7948.94 | 16896.68 | 8500.738 | 16216.03 | 8258.659 | 15154.48
| -10031.85 | -17792.45 | -8339.075 | -20678.02 | -5590.902 | -18969.23 | -5764.657 | -16457.07 | -5965.155 | -15528.36 | -15368.17 | -22626.82 | -13561.6 | -27264.82 | -7726.993 | -21161.04 | -13518.52 | -29112.04 | -8187.262 | -18112.69 | -13647.51 | -19814.9 | -14360.89 | -27747.64 | -13622.8 | -29976.87 | -13956.4 | -27804.25 | -13580.08 | -25771.45 | 8604.321 | 14176.43 | 8934.199 | 17764.83 | 7931.27 | 16867.43 | 8490.777 | 16188.85 | 8242.988 | 15133.94
| -9983.049 | -17741.43 | -8285.636 | -20596.23 | -5532.156 | -18847.4 | -5708.48 | -16349.17 | -5909.738 | -15426.07 | -15350.79 | -22606.19 | -13532.58 | -27226.91 | -7682.32 | -21076.51 | -13485.32 | -29059.03 | -8141.7 | -18033.43 | -13644.47 | -19814.57 | -14349.55 | -27733.88 | -13607.93 | -29951.88 | -13944.42 | -27788.69 | -13567.54 | -25760.95 | 8592.6 | 14169.31 | 8925.795 | 17753.95 | 7913.567 | 16838.06 | 8480.754 | 16163.23 | 8227.315 | 15112.72
| -9934.073 | -17690.41 | -8232.002 | -20514.04 | -5473.409 | -18725.44 | -5652.295 | -16241.21 | -5854.32 | -15323.53 | -15333.37 | -22584.42 | -13503.24 | -27189.04 | -7637.62 | -20992.01 | -13452.11 | -29003.21 | -8096.112 | -17954.08 | -13641.41 | -19814.4 | -14338.2 | -27718.64 | -13592.51 | -29930.36 | -13932.05 | -27772.61 | -13554.53 | -25751.55 | 8580.744 | 14162.09 | 8917.206 | 17740.42 | 7895.866 | 16808.36 | 8470.514 | 16141 | 8211.639 | 15090.2
| -9884.983 | -17639.25 | -8177.988 | -20431.62 | -5414.663 | -18603.02 | -5596.102 | -16133.14 | -5798.901 | -15220.94 | -15316.06 | -22562.2 | -13473.55 | -27152.09 | -7592.918 | -20907.35 | -13418.89 | -28946.81 | -8050.47 | -17874.55 | -13638.33 | -19813.85 | -14326.84 | -27701.96 | -13576.78 | -29911.96 | -13919.31 | -27755.96 | -13541.35 | -25742.41 | 8568.807 | 14154.34 | 8908.491 | 17724.51 | 7878.197 | 16778.52 | 8460.05 | 16121.01 | 8195.964 | 15066.33
| -9835.867 | -17588.05 | -8123.568 | -20348.79 | -5355.917 | -18479.92 | -5539.9 | -16024.94 | -5743.482 | -15118.4 | -15298.71 | -22540.15 | -13443.59 | -27115.72 | -7548.217 | -20822.35 | -13385.67 | -28891.27 | -8004.806 | -17794.87 | -13635.14 | -19812.87 | -14315.39 | -27683.44 | -13561.09 | -29894.36 | -13906.26 | -27739.14 | -13528.09 | -25730.71 | 8556.825 | 14145.68 | 8899.705 | 17706.51 | 7860.642 | 16748.62 | 8449.507 | 16101.39 | 8180.289 | 15041.67
| -9786.75 | -17536.79 | -8068.957 | -20265.19 | -5297.17 | -18356.21 | -5483.695 | -15916.48 | -5688.062 | -15015.8 | -15281.33 | -22518.85 | -13413.41 | -27078.61 | -7503.517 | -20736.87 | -13352.44 | -28835.78 | -7958.824 | -17715.22 | -13631.66 | -19811.71 | -14303.65 | -27663.5 | -13545.38 | -29875.59 | -13892.92 | -27722.52 | -13514.71 | -25716.09 | 8544.841 | 14135.83 | 8890.865 | 17687.04 | 7843.29 | 16718.4 | 8438.813 | 16081.93 | 8164.61 | 15016.68
| -9737.604 | -17485.22 | -8014.28 | -20180.98 | -5238.424 | -18232.13 | -5427.487 | -15807.63 | -5632.642 | -14913.08 | -15264.09 | -22498.76 | -13383.03 | -27040.48 | -7458.788 | -20650.82 | -13319.21 | -28779.22 | -7912.752 | -17635.59 | -13628 | -19810.55 | -14291.68 | -27643.5 | -13529.3 | -29855.78 | -13879.32 | -27706.2 | -13500.88 | -25695.96 | 8532.869 | 14124.62 | 8882.094 | 17666.46 | 7826.059 | 16687.65 | 8427.845 | 16064.08 | 8148.924 | 14991.26
| -9688.339 | -17433.25 | -7959.583 | -20096.52 | -5179.678 | -18107.77 | -5371.277 | -15698.35 | -5577.221 | -14810.15 | -15246.72 | -22479.24 | -13352.36 | -27002.59 | -7413.946 | -20564.2 | -13285.99 | -28721.77 | -7866.542 | -17555.56 | -13624.3 | -19809.42 | -14279.66 | -27624.72 | -13512.67 | -29836.19 | -13865.51 | -27689.69 | -13486.98 | -25670.95 | 8520.913 | 14111.94 | 8873.516 | 17645.15 | 7808.82 | 16656.46 | 8416.658 | 16048.56 | 8133.235 | 14965.28
| -9638.865 | -17380.93 | -7904.883 | -20011.87 | -5120.93 | -17983.12 | -5315.067 | -15588.63 | -5521.801 | -14706.94 | -15229.2 | -22460.98 | -13321.42 | -26965.56 | -7368.921 | -20477.2 | -13252.76 | -28664.62 | -7820.3 | -17474.8 | -13620.58 | -19808.19 | -14267.7 | -27607.81 | -13495.66 | -29816.65 | -13851.59 | -27671.66 | -13473.08 | -25644.38 | 8508.987 | 14097.81 | 8865.106 | 17624.11 | 7791.482 | 16625.13 | 8405.284 | 16034.72 | 8117.539 | 14938.96
| -9589.138 | -17328.23 | -7850.177 | -19926.93 | -5062.155 | -17858.2 | -5258.857 | -15478.53 | -5466.38 | -14603.47 | -15211.38 | -22444.52 | -13290.26 | -26928.33 | -7323.715 | -20389.98 | -13219.53 | -28608.45 | -7774.057 | -17393.61 | -13616.64 | -19806.85 | -14256 | -27593.06 | -13478.7 | -29795.33 | -13837.59 | -27650.65 | -13459.18 | -25617.03 | 8497.065 | 14082.47 | 8856.627 | 17604.53 | 7774.009 | 16593.91 | 8393.645 | 16021.64 | 8101.838 | 14912.84
| -9539.225 | -17275.13 | -7795.464 | -19841.49 | -5003.26 | -17732.96 | -5202.647 | -15368.09 | -5410.959 | -14499.75 | -15192.99 | -22431.09 | -13258.92 | -26889.57 | -7278.418 | -20302.49 | -13186.24 | -28552.35 | -7727.814 | -17312.18 | -13612.47 | -19805.56 | -14244.43 | -27580.4 | -13461.94 | -29771.28 | -13823.39 | -27626.27 | -13445.28 | -25588.99 | 8485.18 | 14066.35 | 8847.955 | 17587.33 | 7756.415 | 16562.8 | 8381.685 | 16008.95 | 8086.13 | 14887.12
| -9489.219 | -17221.69 | -7740.742 | -19755.42 | -4944.217 | -17607.31 | -5146.437 | -15257.27 | -5355.538 | -14395.73 | -15174.65 | -22419.65 | -13227.39 | -26849.4 | -7233.086 | -20214.64 | -13152.71 | -28494.83 | -7681.57 | -17230.58 | -13608.15 | -19804.27 | -14232.63 | -27569.08 | -13445.22 | -29746.14 | -13808.94 | -27599.4 | -13431.38 | -25560.08 | 8473.394 | 14049.69 | 8839.207 | 17572.72 | 7738.728 | 16531.63 | 8369.441 | 15996.69 | 8070.417 | 14861.3
| -9439.093 | -17168.04 | -7686.014 | -19668.8 | -4885.041 | -17481.32 | -5090.206 | -15146.08 | -5300.073 | -14291.42 | -15155.92 | -22409.61 | -13195.69 | -26809.1 | -7187.747 | -20126.39 | -13118.8 | -28435.83 | -7635.324 | -17148.87 | -13603.81 | -19802.74 | -14220.44 | -27557.86 | -13428.5 | -29721.89 | -13794.37 | -27571.63 | -13417.82 | -25531.27 | 8461.703 | 14032.77 | 8830.551 | 17560.77 | 7720.987 | 16500.46 | 8357.024 | 15984.64 | 8054.662 | 14834.85
| -9388.796 | -17114.13 | -7631.28 | -19581.8 | -4825.654 | -17355.1 | -5033.915 | -15034.54 | -5244.535 | -14186.81 | -15136.91 | -22402.21 | -13163.9 | -26769.23 | -7142.408 | -20037.72 | -13084.49 | -28376.93 | -7589.072 | -17067.09 | -13599.42 | -19800.87 | -14207.93 | -27545.87 | -13411.88 | -29697.86 | -13779.8 | -27544.35 | -13404.54 | -25503.66 | 8450.07 | 14015.98 | 8821.89 | 17551.34 | 7703.21 | 16469.53 | 8344.595 | 15972.04 | 8038.736 | 14808.21
| -9338.387 | -17059.75 | -7576.465 | -19494.45 | -4765.979 | -17228.66 | -4977.584 | -14922.65 | -5188.95 | -14081.85 | -15117.54 | -22395.04 | -13132.05 | -26729.11 | -7097.069 | -19948.75 | -13049.97 | -28318.61 | -7542.797 | -16985.24 | -13594.82 | -19798.86 | -14195.03 | -27533.28 | -13395.48 | -29671.5 | -13765.33 | -27518.11 | -13391.03 | -25477.03 | 8438.456 | 13999.78 | 8812.98 | 17543.68 | 7685.304 | 16438.83 | 8332.168 | 15957.86 | 8022.545 | 14782.53
| -9287.955 | -17004.9 | -7521.496 | -19406.71 | -4706.101 | -17101.96 | -4921.188 | -14810.52 | -5133.325 | -13976.49 | -15098.27 | -22386.6 | -13100.19 | -26687.87 | -7051.687 | -19859.66 | -13015.39 | -28259.29 | -7496.497 | -16903.34 | -13589.96 | -19797.1 | -14181.84 | -27520.77 | -13379.26 | -29641.71 | -13751.05 | -27492.66 | -13377.15 | -25450.92 | 8426.731 | 13984.35 | 8803.684 | 17537.44 | 7667.221 | 16408.25 | 8319.886 | 15941.71 | 8006.196 | 14757.99
| -9237.513 | -16949.57 | -7466.386 | -19318.79 | -4646.109 | -16974.96 | -4864.716 | -14698.23 | -5077.55 | -13870.86 | -15078.76 | -22376.87 | -13068.33 | -26645.59 | -7006.155 | -19770.47 | -12980.6 | -28198.19 | -7449.978 | -16821.13 | -13584.99 | -19795.79 | -14168.47 | -27508.98 | -13362.98 | -29610.04 | -13736.93 | -27467.77 | -13363.23 | -25425.07 | 8414.807 | 13969.72 | 8794.175 | 17533.38 | 7648.981 | 16377.74 | 8307.868 | 15923.98 | 7989.699 | 14733.28
| -9187.036 | -16893.72 | -7411.219 | -19230.94 | -4586.02 | -16847.59 | -4808.132 | -14585.84 | -5021.573 | -13765.09 | -15058.85 | -22365.8 | -13036.47 | -26603.14 | -6960.426 | -19681.1 | -12945.39 | -28137.15 | -7403.417 | -16738.56 | -13580.02 | -19794.87 | -14154.82 | -27497.86 | -13346.48 | -29578.38 | -13722.74 | -27443.66 | -13349.04 | -25400.5 | 8402.651 | 13956.07 | 8784.589 | 17531.47 | 7630.617 | 16347.38 | 8296.045 | 15904.65 | 7972.945 | 14707.41
| -9136.556 | -16837.62 | -7355.982 | -19143.13 | -4525.908 | -16719.88 | -4751.368 | -14473.41 | -4965.42 | -13659.15 | -15038.77 | -22353.54 | -13004.6 | -26560.95 | -6914.529 | -19591.67 | -12909.73 | -28077.95 | -7356.573 | -16655.66 | -13575.05 | -19794.63 | -14140.91 | -27486.42 | -13329.71 | -29546.71 | -13708.37 | -27420.42 | -13334.63 | -25377.75 | 8390.251 | 13943.57 | 8774.967 | 17530.06 | 7612.104 | 16317.2 | 8284.233 | 15883.56 | 7956 | 14680.85
| -9086.076 | -16781.49 | -7300.633 | -19055.1 | -4465.796 | -16591.86 | -4694.492 | -14360.97 | -4909.16 | -13553.01 | -15018.58 | -22339.07 | -12972.72 | -26518.73 | -6868.562 | -19502.34 | -12873.88 | -28019.31 | -7309.672 | -16572.44 | -13570.03 | -19795.15 | -14126.95 | -27473.11 | -13312.66 | -29513.78 | -13693.85 | -27397.48 | -13319.57 | -25359.55 | 8377.615 | 13932.01 | 8765.24 | 17526.88 | 7593.403 | 16287.05 | 8272.421 | 15861.51 | 7938.873 | 14654.48
| -9035.596 | -16725.4 | -7245.137 | -18966.65 | -4405.683 | -16463.64 | -4637.47 | -14248.59 | -4852.726 | -13446.74 | -14998.48 | -22323.11 | -12940.84 | -26476.41 | -6822.582 | -19412.96 | -12838 | -27958.85 | -7262.768 | -16489.09 | -13564.81 | -19795.99 | -14112.83 | -27456.62 | -13295.29 | -29479.66 | -13679.19 | -27374.14 | -13304.39 | -25345.53 | 8364.735 | 13921.11 | 8755.309 | 17521.32 | 7574.526 | 16256.6 | 8260.656 | 15839.36 | 7921.513 | 14628.37
| -8985.079 | -16669.37 | -7189.4 | -18877.9 | -4345.57 | -16335.29 | -4580.308 | -14136.21 | -4796.123 | -13340.38 | -14978.44 | -22306.34 | -12908.96 | -26434.51 | -6776.603 | -19323.39 | -12802.13 | -27896.62 | -7215.863 | -16405.67 | -13559.4 | -19796.87 | -14098.42 | -27436.73 | -13277.62 | -29446.3 | -13664.28 | -27350.98 | -13289.22 | -25330.56 | 8351.607 | 13910.65 | 8745.06 | 17514.06 | 7555.562 | 16225.51 | 8249.13 | 15816.63 | 7903.974 | 14601.97
| -8934.486 | -16613.32 | -7133.441 | -18789.07 | -4285.457 | -16206.7 | -4523.115 | -14023.67 | -4739.425 | -13233.95 | -14958.4 | -22288.42 | -12877.04 | -26393.5 | -6730.623 | -19233.63 | -12766.25 | -27834.32 | -7168.723 | -16322.22 | -13553.82 | -19797.88 | -14083.81 | -27414.58 | -13259.75 | -29415.43 | -13648.97 | -27329.74 | -13274.02 | -25313.05 | 8338.242 | 13900.36 | 8734.627 | 17505.17 | 7536.573 | 16193.71 | 8237.756 | 15792.6 | 7886.385 | 14574.98
| -8883.794 | -16557.19 | -7077.379 | -18700.17 | -4225.344 | -16077.75 | -4465.852 | -13910.91 | -4682.711 | -13127.52 | -14938.54 | -22268.07 | -12845.06 | -26353.31 | -6684.641 | -19143.65 | -12730.36 | -27772.47 | -7121.33 | -16238.78 | -13548.22 | -19799.29 | -14069.18 | -27391.97 | -13241.72 | -29386.56 | -13633.33 | -27311.15 | -13258.04 | -25295.36 | 8324.695 | 13889.87 | 8724.192 | 17493.84 | 7517.576 | 16161.26 | 8226.137 | 15767.98 | 7868.794 | 14547.84
| -8833.048 | -16501.02 | -7021.309 | -18611.09 | -4165.231 | -15948.38 | -4408.509 | -13798.03 | -4626.006 | -13021.17 | -14918.68 | -22246.04 | -12812.93 | -26313.35 | -6638.59 | -19053.29 | -12694.47 | -27710.49 | -7073.841 | -16155.33 | -13542.59 | -19801.39 | -14054.54 | -27370.38 | -13223.46 | -29357.58 | -13617.58 | -27293.85 | -13241.56 | -25279.36 | 8311.023 | 13878.83 | 8713.895 | 17479.81 | 7498.573 | 16128.06 | 8214.051 | 15744.16 | 7851.205 | 14521.01
| -8782.166 | -16444.73 | -6965.236 | -18521.81 | -4105.118 | -15818.53 | -4351.076 | -13684.97 | -4569.281 | -12914.78 | -14898.76 | -22223.84 | -12780.64 | -26273.31 | -6592.377 | -18962.55 | -12658.57 | -27648.47 | -7026.282 | -16071.8 | -13536.91 | -19804.32 | -14039.95 | -27350.2 | -13204.86 | -29327.42 | -13601.83 | -27275.34 | -13225.05 | -25262.91 | 8297.273 | 13867.03 | 8703.693 | 17463.89 | 7479.565 | 16094.02 | 8201.772 | 15721.93 | 7833.699 | 14494.21
| -8730.985 | -16388.23 | -6909.158 | -18432.35 | -4045.005 | -15688.29 | -4293.591 | -13571.67 | -4512.534 | -12808.28 | -14878.82 | -22200.44 | -12748.15 | -26233.42 | -6545.966 | -18871.59 | -12622.68 | -27587.3 | -6978.718 | -15988.18 | -13530.98 | -19807.47 | -14025.58 | -27330.7 | -13185.87 | -29297.05 | -13585.9 | -27254.27 | -13208.59 | -25241.98 | 8283.478 | 13854.29 | 8693.5 | 17446.9 | 7460.552 | 16059.2 | 8189.459 | 15701.25 | 7816.405 | 14466.78
| -8679.524 | -16331.55 | -6853.074 | -18342.47 | -3984.892 | -15557.88 | -4236.071 | -13458.08 | -4455.786 | -12701.57 | -14858.35 | -22175.98 | -12715.47 | -26193.61 | -6499.418 | -18780.53 | -12586.78 | -27527.15 | -6931.153 | -15904.32 | -13524.82 | -19809.77 | -14011.44 | -27311.21 | -13166.47 | -29267.59 | -13569.56 | -27231.43 | -13192.14 | -25217.92 | 8269.67 | 13840.35 | 8683.299 | 17428.25 | 7441.537 | 16023.85 | 8177.06 | 15681.2 | 7799.313 | 14438.63
| -8627.882 | -16274.78 | -6796.986 | -18251.98 | -3924.779 | -15427.44 | -4178.51 | -13344.18 | -4399.038 | -12594.63 | -14837.79 | -22151.92 | -12682.55 | -26153.32 | -6452.807 | -18689.41 | -12550.88 | -27467.07 | -6883.588 | -15820.24 | -13518.55 | -19810.71 | -13997.23 | -27292.17 | -13146.77 | -29238.98 | -13552.73 | -27208.08 | -13175.68 | -25194.21 | 8255.877 | 13825.05 | 8673.091 | 17406.61 | 7422.52 | 15988.27 | 8164.367 | 15660.84 | 7782.228 | 14410.21
| -8576.118 | -16217.87 | -6740.894 | -18160.88 | -3864.666 | -15296.84 | -4120.944 | -13230.09 | -4342.288 | -12487.6 | -14817.01 | -22130.12 | -12649.42 | -26112.23 | -6406.187 | -18598.11 | -12514.98 | -27406.22 | -6836.023 | -15735.95 | -13512.08 | -19810.28 | -13982.74 | -27274.31 | -13126.98 | -29211.08 | -13535.63 | -27183.79 | -13159.27 | -25171.07 | 8242.15 | 13808.35 | 8662.881 | 17382.69 | 7403.502 | 15952.66 | 8151.223 | 15640.74 | 7765.016 | 14381.87
| -8524.294 | -16160.74 | -6684.8 | -18069.01 | -3804.553 | -15165.84 | -4063.374 | -13115.91 | -4285.539 | -12380.41 | -14795.86 | -22109.9 | -12616.03 | -26070.57 | -6359.568 | -18506.42 | -12479.08 | -27344.68 | -6788.458 | -15651.46 | -13505.37 | -19808.59 | -13968.09 | -27257.24 | -13107.35 | -29184.32 | -13518.54 | -27157.34 | -13143.22 | -25145.86 | 8228.512 | 13790.5 | 8652.663 | 17358.7 | 7384.484 | 15917.11 | 8137.721 | 15622.3 | 7747.59 | 14353.51
| -8472.454 | -16103.24 | -6628.697 | -17976.4 | -3744.44 | -15034.32 | -4005.801 | -13001.62 | -4228.788 | -12272.95 | -14774.48 | -22089.62 | -12582.49 | -26028.44 | -6312.948 | -18414.29 | -12442.91 | -27282.87 | -6740.892 | -15566.96 | -13498.5 | -19804.7 | -13953.41 | -27239.71 | -13087.97 | -29158.21 | -13501.5 | -27128.88 | -13127.28 | -25117.91 | 8214.997 | 13771.79 | 8642.437 | 17336.56 | 7365.461 | 15881.89 | 8124.064 | 15605.63 | 7730.023 | 14324.87
| -8420.611 | -16045.33 | -6572.448 | -17883.41 | -3684.326 | -14902.36 | -3948.226 | -12887.09 | -4172.037 | -12165.3 | -14753.02 | -22071.84 | -12548.81 | -25985.57 | -6266.33 | -18321.75 | -12406.2 | -27220.96 | -6693.326 | -15482.5 | -13491.55 | -19798.05 | -13938.48 | -27221.6 | -13068.73 | -29130.65 | -13484.43 | -27100.41 | -13111.45 | -25087.53 | 8201.602 | 13752.63 | 8632.205 | 17316.67 | 7346.329 | 15847.26 | 8110.402 | 15588.93 | 7712.402 | 14296
| -8368.768 | -15987.05 | -6515.902 | -17790.25 | -3624.211 | -14770.08 | -3890.65 | -12772.22 | -4115.285 | -12057.47 | -14731.29 | -22056.53 | -12514.94 | -25941.54 | -6219.711 | -18228.89 | -12369.07 | -27159.08 | -6645.759 | -15397.95 | -13484.28 | -19788.68 | -13923.05 | -27204.94 | -13049.48 | -29099.96 | -13467.37 | -27073.19 | -13095.62 | -25055.72 | 8188.291 | 13733.38 | 8621.866 | 17298.48 | 7326.994 | 15813.3 | 8096.74 | 15570.61 | 7694.777 | 14267.29
| -8316.925 | -15928.38 | -6459.164 | -17696.91 | -3564.094 | -14637.6 | -3833.074 | -12657.01 | -4058.533 | -11949.34 | -14708.97 | -22040.83 | -12480.93 | -25896.24 | -6173.077 | -18135.87 | -12331.86 | -27097.24 | -6598.19 | -15313.16 | -13476.74 | -19777.51 | -13907.23 | -27191.53 | -13030.2 | -29066.87 | -13450.44 | -27045.9 | -13079.39 | -25024.42 | 8174.998 | 13714.33 | 8611.326 | 17281.67 | 7307.489 | 15779.89 | 8083.079 | 15551.45 | 7677.147 | 14238.91
| -8265.082 | -15869.27 | -6402.334 | -17603.23 | -3503.972 | -14504.93 | -3775.498 | -12541.51 | -4001.781 | -11840.84 | -14686.46 | -22024.67 | -12446.83 | -25850.05 | -6126.323 | -18042.83 | -12294.64 | -27035.32 | -6550.471 | -15228.11 | -13468.83 | -19766.01 | -13891.3 | -27179.98 | -13010.9 | -29033.33 | -13433.72 | -27016.59 | -13062.96 | -24993.06 | 8161.641 | 13695.69 | 8600.537 | 17266.03 | 7287.885 | 15746.91 | 8069.311 | 15532.93 | 7659.492 | 14210.59
| -8213.239 | -15809.78 | -6345.342 | -17508.96 | -3443.807 | -14372.04 | -3717.922 | -12425.67 | -3945.028 | -11732.03 | -14663.18 | -22008.71 | -12412.6 | -25803.42 | -6079.375 | -17949.65 | -12257.42 | -26972.97 | -6502.573 | -15142.74 | -13460.71 | -19754.52 | -13875.38 | -27166.71 | -12991.62 | -28999.99 | -13417.08 | -26985.54 | -13046.17 | -24960.12 | 8148.17 | 13677.67 | 8589.414 | 17251.49 | 7268.228 | 15714.34 | 8055.318 | 15514.17 | 7641.635 | 14182.13
| -8161.359 | -15749.96 | -6288.191 | -17414.09 | -3383.512 | -14238.71 | -3660.345 | -12309.53 | -3888.276 | -11622.84 | -14639.86 | -21992.97 | -12378.21 | -25756.31 | -6032.25 | -17856.18 | -12220.19 | -26909.68 | -6454.528 | -15057.16 | -13452.57 | -19742.14 | -13859.34 | -27149.82 | -12972.35 | -28965.97 | -13400.4 | -26954.76 | -13029.09 | -24926.17 | 8134.579 | 13660.52 | 8578.057 | 17238.33 | 7248.505 | 15682.14 | 8041.352 | 15492.71 | 7623.507 | 14153.83
| -8109.432 | -15689.76 | -6230.918 | -17318.82 | -3323.068 | -14104.74 | -3602.769 | -12193.25 | -3831.523 | -11513.25 | -14616.49 | -21978.03 | -12343.74 | -25708.62 | -5985.039 | -17762.36 | -12182.96 | -26845.15 | -6406.315 | -14971.35 | -13444.42 | -19728.22 | -13842.85 | -27130.83 | -12953.05 | -28930.99 | -13383.52 | -26925.31 | -13012 | -24894.22 | 8120.824 | 13644.52 | 8566.477 | 17226.74 | 7228.658 | 15650.19 | 8027.613 | 15468.27 | 7605.268 | 14126
| -8057.411 | -15629.18 | -6173.558 | -17223.18 | -3262.494 | -13970.35 | -3545.193 | -12076.89 | -3774.771 | -11403.42 | -14592.98 | -21963.81 | -12309.19 | -25660.92 | -5937.788 | -17668.19 | -12145.63 | -26779.59 | -6358.089 | -14885.36 | -13436.25 | -19713.82 | -13825.82 | -27112.08 | -12933.6 | -28896.23 | -13366.31 | -26896 | -12994.91 | -24868.56 | 8106.873 | 13629.78 | 8554.63 | 17216.59 | 7208.631 | 15618.12 | 8013.949 | 15443.28 | 7586.988 | 14098.52
| -8005.249 | -15568.26 | -6116.142 | -17127 | -3201.815 | -13835.71 | -3487.617 | -11960.42 | -3718.017 | -11293.54 | -14569.91 | -21947.44 | -12274.63 | -25613.81 | -5890.53 | -17573.63 | -12107.84 | -26713.46 | -6309.863 | -14799.36 | -13427.86 | -19700.49 | -13808.58 | -27093.21 | -12913.92 | -28862.84 | -13348.8 | -26865.4 | -12977.66 | -24846.49 | 8092.689 | 13616.2 | 8542.618 | 17207.18 | 7188.431 | 15585.59 | 8000.288 | 15419.48 | 7568.534 | 14070.98
| -7952.912 | -15507.06 | -6058.718 | -17030.43 | -3140.931 | -13700.74 | -3430.04 | -11843.83 | -3661.263 | -11183.66 | -14547.01 | -21929.08 | -12240.08 | -25567.33 | -5843.273 | -17478.81 | -12069.52 | -26647.05 | -6261.636 | -14713.33 | -13419.23 | -19688.49 | -13791.35 | -27072.08 | -12894.09 | -28830.46 | -13331.05 | -26834.32 | -12959.84 | -24821.67 | 8078.279 | 13603.54 | 8530.526 | 17197.57 | 7168.165 | 15552.46 | 7986.644 | 15395.98 | 7549.811 | 14043.1
| -7900.312 | -15445.65 | -6001.296 | -16933.72 | -3079.851 | -13565.23 | -3372.464 | -11727.14 | -3604.508 | -11073.78 | -14523.91 | -21910.19 | -12205.52 | -25521.21 | -5795.998 | -17383.79 | -12030.99 | -26580.29 | -6213.393 | -14626.89 | -13410.49 | -19678.42 | -13774.13 | -27048.78 | -12874.22 | -28797.54 | -13313.06 | -26804.74 | -12941.76 | -24794.44 | 8063.643 | 13591.51 | 8518.406 | 17187.17 | 7147.891 | 15518.63 | 7973.174 | 15371.05 | 7530.954 | 14014.93
| -7847.557 | -15384.02 | -5943.87 | -16837.03 | -3018.625 | -13429.11 | -3314.845 | -11610.37 | -3547.718 | -10963.87 | -14500.96 | -21888.34 | -12170.89 | -25475.21 | -5748.641 | -17288.49 | -11992.44 | -26513.11 | -6165.135 | -14539.99 | -13401.92 | -19671.23 | -13756.9 | -27026.13 | -12854.24 | -28763.29 | -13294.83 | -26777.38 | -12922.9 | -24767.85 | 8048.819 | 13579.73 | 8506.285 | 17175.51 | 7127.614 | 15483.91 | 7959.889 | 15344.56 | 7512.085 | 13986.5
| -7794.728 | -15322.13 | -5886.438 | -16740.31 | -2957.301 | -13292.58 | -3257.186 | -11493.48 | -3490.88 | -10853.92 | -14477.95 | -21864 | -12136.11 | -25429.29 | -5701.125 | -17192.95 | -11953.89 | -26445.67 | -6116.524 | -14452.75 | -13393.68 | -19668.54 | -13739.68 | -27005.77 | -12833.88 | -28729.06 | -13276.4 | -26750.85 | -12903.86 | -24742.26 | 8033.807 | 13567.81 | 8494.179 | 17162.48 | 7107.332 | 15448.21 | 7946.482 | 15317.8 | 7493.214 | 13957.6
| -7741.733 | -15260.07 | -5828.999 | -16643.37 | -2895.937 | -13155.89 | -3199.528 | -11376.37 | -3434.035 | -10743.94 | -14454.56 | -21839.51 | -12101.13 | -25383.68 | -5653.467 | -17097.35 | -11915.34 | -26378.23 | -6067.812 | -14365.14 | -13385.52 | -19669.74 | -13722.68 | -26985.92 | -12812.96 | -28696.53 | -13257.74 | -26722.97 | -12884.41 | -24716.89 | 8018.652 | 13555.52 | 8482.082 | 17148.04 | 7087.015 | 15411.59 | 7932.852 | 15291.95 | 7474.342 | 13927.95
| -7688.577 | -15197.93 | -5771.551 | -16546.14 | -2834.524 | -13019.06 | -3141.896 | -11259.06 | -3377.18 | -10633.89 | -14431.12 | -21815.28 | -12065.95 | -25338.51 | -5605.671 | -17001.8 | -11876.78 | -26310.9 | -6018.963 | -14277.28 | -13377.21 | -19671.92 | -13705.94 | -26963.77 | -12791.57 | -28665.15 | -13238.76 | -26693.1 | -12864.82 | -24691.81 | 8003.409 | 13542.71 | 8470.009 | 17131.85 | 7066.644 | 15374.3 | 7919.192 | 15267.4 | 7455.467 | 13897.32
| -7635.376 | -15135.59 | -5714.097 | -16448.63 | -2773.061 | -12882.07 | -3084.195 | -11141.58 | -3320.147 | -10523.75 | -14407.89 | -21791.08 | -12030.59 | -25293.47 | -5557.797 | -16906.22 | -11838.22 | -26243.53 | -5970.077 | -14189.2 | -13368.64 | -19673.23 | -13689.28 | -26939 | -12769.89 | -28632.91 | -13219.4 | -26662.32 | -12845.6 | -24667.5 | 7988.164 | 13529.09 | 8458.034 | 17113.73 | 7046.225 | 15336.59 | 7905.502 | 15244.02 | 7436.59 | 13865.83
| -7582.171 | -15072.91 | -5656.641 | -16350.78 | -2711.583 | -12744.9 | -3026.37 | -11023.91 | -3262.91 | -10413.51 | -14384.65 | -21766.67 | -11995.03 | -25248.3 | -5509.9 | -16810.44 | -11799.65 | -26175.94 | -5921.185 | -14101.01 | -13359.59 | -19673.63 | -13672.53 | -26914.21 | -12748.14 | -28599.42 | -13199.72 | -26631.48 | -12826.58 | -24643.27 | 7972.906 | 13514.4 | 8446.109 | 17093.8 | 7025.764 | 15298.55 | 7891.588 | 15221.7 | 7417.707 | 13833.75
| -7528.965 | -15010 | -5599.112 | -16252.51 | -2650.103 | -12607.38 | -2968.437 | -10905.93 | -3205.531 | -10303.18 | -14361 | -21742.91 | -11959.28 | -25203.04 | -5462.002 | -16714.31 | -11761.08 | -26108.1 | -5872.286 | -14012.86 | -13350.24 | -19674 | -13655.52 | -26891.48 | -12726.39 | -28566.24 | -13179.89 | -26600.76 | -12807.57 | -24616.59 | 7957.647 | 13498.48 | 8434.176 | 17072.83 | 7005.245 | 15260.2 | 7877.368 | 15200.26 | 7398.819 | 13801.32
| -7475.76 | -14947.01 | -5541.457 | -16153.72 | -2588.623 | -12469.35 | -2910.467 | -10787.65 | -3148.056 | -10192.75 | -14337.28 | -21720.01 | -11923.42 | -25157.77 | -5414.103 | -16617.83 | -11722.46 | -26040.26 | -5823.384 | -13924.73 | -13340.83 | -19674.56 | -13638.18 | -26869.8 | -12704.62 | -28533.94 | -13160.08 | -26570.77 | -12788.56 | -24584.48 | 7942.444 | 13481.38 | 8422.294 | 17051.86 | 6984.688 | 15221.69 | 7862.835 | 15179.23 | 7379.925 | 13768.68
| -7422.554 | -14883.84 | -5483.679 | -16054.52 | -2527.143 | -12330.88 | -2852.462 | -10669.18 | -3090.462 | -10082.29 | -14313.38 | -21697.76 | -11887.53 | -25112.12 | -5366.205 | -16521.06 | -11683.75 | -25972.91 | -5774.484 | -13836.63 | -13331.39 | -19674.35 | -13620.54 | -26846.85 | -12682.84 | -28500.62 | -13140.39 | -26541.93 | -12769.56 | -24549.53 | 7927.313 | 13463.25 | 8410.61 | 17030.81 | 6964.02 | 15183.18 | 7848.037 | 15158.27 | 7361.024 | 13735.99
| -7369.333 | -14820.39 | -5425.817 | -15955.14 | -2465.664 | -12192.21 | -2794.394 | -10550.59 | -3032.719 | -9971.743 | -14289.4 | -21676.08 | -11851.63 | -25065.68 | -5318.306 | -16424.08 | -11644.82 | -25906.35 | -5725.585 | -13748.47 | -13321.75 | -19672.22 | -13602.64 | -26822.47 | -12660.95 | -28464.11 | -13120.91 | -26512.99 | -12750.55 | -24515.64 | 7912.193 | 13444.22 | 8399.035 | 17008.91 | 6943.207 | 15144.78 | 7833.123 | 15137.37 | 7342.119 | 13703.53
| -7316.082 | -14756.71 | -5367.957 | -15855.55 | -2404.184 | -12053.44 | -2736.252 | -10431.94 | -2974.895 | -9860.796 | -14264.88 | -21655.6 | -11815.66 | -25018.38 | -5270.408 | -16326.99 | -11605.62 | -25840.25 | -5676.684 | -13659.85 | -13311.78 | -19666.53 | -13584.54 | -26799.08 | -12638.83 | -28424.5 | -13101.6 | -26481.98 | -12731.54 | -24482.32 | 7897.066 | 13424.43 | 8387.377 | 16986.69 | 6922.302 | 15106.6 | 7817.969 | 15116.61 | 7323.189 | 13671.66
| -7262.744 | -14692.85 | -5310.047 | -15755.5 | -2342.704 | -11914.57 | -2677.978 | -10313.14 | -2917.032 | -9749.395 | -14240.22 | -21636.63 | -11779.63 | -24970.41 | -5222.51 | -16229.8 | -11566.24 | -25774.19 | -5627.779 | -13570.82 | -13301.66 | -19657.18 | -13566.15 | -26778.41 | -12616.52 | -28383.99 | -13082.23 | -26448.31 | -12712.53 | -24447.39 | 7881.929 | 13404.12 | 8375.444 | 16965.61 | 6901.368 | 15068.71 | 7802.55 | 15095.9 | 7304.157 | 13640.41
| -7209.356 | -14628.94 | -5251.853 | -15654.75 | -2281.224 | -11775.66 | -2619.518 | -10194.17 | -2859.107 | -9637.772 | -14215.4 | -21618.01 | -11743.48 | -24921.97 | -5174.611 | -16132.5 | -11526.62 | -25708.09 | -5578.786 | -13481.69 | -13291.24 | -19644.74 | -13547.58 | -26758.92 | -12594.15 | -28344.6 | -13062.69 | -26413.16 | -12693.52 | -24411.08 | 7866.784 | 13383.64 | 8363.307 | 16946.29 | 6880.433 | 15031.16 | 7787.042 | 15075.01 | 7284.887 | 13609.65
| -7155.915 | -14564.97 | -5193.456 | -15553.37 | -2219.745 | -11636.73 | -2560.896 | -10075.16 | -2801.095 | -9526.004 | -14190.24 | -21600.07 | -11707.17 | -24873.15 | -5126.709 | -16034.97 | -11486.82 | -25641.69 | -5529.761 | -13392.46 | -13280.63 | -19630.1 | -13528.8 | -26737.64 | -12571.89 | -28306.6 | -13042.97 | -26378.18 | -12674.51 | -24377.17 | 7851.604 | 13363.24 | 8350.97 | 16928 | 6859.459 | 14993.97 | 7771.532 | 15053.58 | 7265.408 | 13579.28
| -7102.347 | -14500.69 | -5134.908 | -15451.44 | -2158.265 | -11497.67 | -2502.269 | -9956.022 | -2743.04 | -9414.057 | -14164.92 | -21582.98 | -11670.81 | -24823.77 | -5078.744 | -15937.12 | -11446.94 | -25574.43 | -5480.439 | -13303.34 | -13269.95 | -19613.76 | -13509.68 | -26713.72 | -12549.89 | -28268.97 | -13023.16 | -26343.8 | -12655.5 | -24346.45 | 7836.356 | 13342.98 | 8338.365 | 16910.2 | 6838.363 | 14957.15 | 7756.022 | 15031.09 | 7245.868 | 13549.44
| -7048.619 | -14436.07 | -5076.2 | -15348.89 | -2096.785 | -11358.21 | -2443.664 | -9836.703 | -2684.958 | -9301.978 | -14139.48 | -21565.76 | -11634.49 | -24773.96 | -5030.652 | -15838.94 | -11407.06 | -25505.95 | -5431.045 | -13214.38 | -13259.27 | -19595.48 | -13490.18 | -26689.02 | -12528.07 | -28230.88 | -13003.33 | -26309.31 | -12636.49 | -24315.8 | 7820.983 | 13323.04 | 8325.531 | 16893.19 | 6817.075 | 14920.53 | 7740.511 | 15007.2 | 7226.31 | 13520.18
| -6994.758 | -14371.15 | -5017.424 | -15245.74 | -2035.305 | -11218.11 | -2385.004 | -9717.239 | -2626.875 | -9189.807 | -14113.9 | -21547.6 | -11598.02 | -24724.04 | -4982.378 | -15740.33 | -11367.17 | -25436.54 | -5381.523 | -13125.42 | -13248.57 | -19576.05 | -13470.4 | -26665.13 | -12506.27 | -28192.38 | -12983.45 | -26274.56 | -12617.48 | -24283.27 | 7805.488 | 13303.67 | 8312.421 | 16877.31 | 6795.605 | 14883.88 | 7725.007 | 14982.27 | 7206.661 | 13491.27
| -6940.766 | -14305.87 | -4958.643 | -15142.28 | -1973.825 | -11077.42 | -2326.262 | -9597.516 | -2568.791 | -9077.541 | -14087.97 | -21527.63 | -11561.25 | -24674 | -4933.964 | -15641.33 | -11327.29 | -25366.75 | -5331.971 | -13036.29 | -13237.72 | -19557.15 | -13450.56 | -26641.75 | -12484.36 | -28153.82 | -12963.41 | -26240.56 | -12598 | -24250.86 | 7789.825 | 13285.05 | 8298.973 | 16862.4 | 6774.06 | 14847.07 | 7709.598 | 14956.85 | 7186.816 | 13462.3
| -6886.638 | -14240.2 | -4899.862 | -15038.72 | -1912.345 | -10936.4 | -2267.425 | -9477.447 | -2510.707 | -8965.132 | -14061.99 | -21506.82 | -11524.36 | -24623.59 | -4885.456 | -15542.08 | -11287.4 | -25296.91 | -5282.418 | -12946.92 | -13226.69 | -19540.1 | -13430.72 | -26618.56 | -12462.24 | -28114.86 | -12943.15 | -26208.18 | -12577.97 | -24222.14 | 7773.964 | 13267.15 | 8285.243 | 16847.94 | 6752.506 | 14810.1 | 7694.451 | 14930.96 | 7166.764 | 13433.01
| -6832.338 | -14174.24 | -4841.082 | -14935.14 | -1850.864 | -10795.12 | -2208.562 | -9357.133 | -2452.622 | -8852.509 | -14035.67 | -21484.16 | -11487.47 | -24572.7 | -4836.918 | -15442.62 | -11247.49 | -25226.85 | -5232.861 | -12857.29 | -13215.76 | -19525.55 | -13410.95 | -26596.21 | -12439.86 | -28074.96 | -12922.78 | -26176.61 | -12557.54 | -24195.6 | 7757.905 | 13249.87 | 8271.331 | 16833.29 | 6730.951 | 14772.92 | 7679.531 | 14904.35 | 7146.608 | 13403.35
| -6777.852 | -14107.98 | -4782.298 | -14831.49 | -1789.384 | -10653.46 | -2149.693 | -9236.707 | -2394.537 | -8739.654 | -14009.31 | -21458.84 | -11450.4 | -24521.47 | -4788.38 | -15343 | -11207.55 | -25156.19 | -5183.295 | -12767.46 | -13205.08 | -19513.8 | -13391.44 | -26574.43 | -12417.2 | -28035.07 | -12902.35 | -26144.18 | -12536.65 | -24166.81 | 7741.656 | 13233.16 | 8257.338 | 16818 | 6709.372 | 14735.47 | 7664.639 | 14877.24 | 7126.444 | 13373.18
| -6723.295 | -14041.44 | -4723.51 | -14727.44 | -1727.904 | -10511.3 | -2090.783 | -9116.225 | -2336.451 | -8626.627 | -13982.91 | -21432.95 | -11413.17 | -24470.02 | -4739.841 | -15243.15 | -11167.56 | -25084.72 | -5133.722 | -12677.44 | -13194.52 | -19505.66 | -13372.16 | -26550.83 | -12394.24 | -27997.4 | -12881.78 | -26110.76 | -12515.65 | -24136.06 | 7725.171 | 13216.84 | 8243.344 | 16801.84 | 6687.728 | 14697.67 | 7649.739 | 14850.03 | 7106.279 | 13342.06
| -6668.729 | -13974.7 | -4664.715 | -14622.67 | -1666.423 | -10368.68 | -2031.866 | -8995.701 | -2278.365 | -8513.386 | -13956.43 | -21407.02 | -11375.81 | -24418.34 | -4691.302 | -15142.85 | -11127.35 | -25012.37 | -5084.139 | -12587.3 | -13183.81 | -19500.21 | -13352.83 | -26523.42 | -12371.06 | -27962.49 | -12860.84 | -26078.13 | -12494.25 | -24107.02 | 7708.504 | 13200.67 | 8229.349 | 16784.92 | 6665.983 | 14659.47 | 7634.732 | 14822.68 | 7086.114 | 13309.85
| -6614.162 | -13907.64 | -4605.916 | -14517.35 | -1604.942 | -10225.7 | -1972.945 | -8875.123 | -2220.278 | -8399.873 | -13930.2 | -21380.43 | -11338.3 | -24366.46 | -4642.751 | -15042.12 | -11086.69 | -24939.15 | -5034.462 | -12496.97 | -13172.71 | -19495.72 | -13333.22 | -26493.34 | -12347.86 | -27927.79 | -12839.48 | -26047.3 | -12472.75 | -24080.09 | 7691.715 | 13184.43 | 8215.353 | 16767.11 | 6644.121 | 14620.87 | 7619.471 | 14794.72 | 7065.948 | 13276.73
| -6559.594 | -13840.1 | -4547.115 | -14411.74 | -1543.459 | -10082.45 | -1914.018 | -8754.405 | -2162.19 | -8286.187 | -13904.09 | -21353.44 | -11300.63 | -24314.63 | -4594.159 | -14941.17 | -11045.66 | -24865.26 | -4984.755 | -12406.42 | -13161.4 | -19492.11 | -13313.35 | -26463.69 | -12324.63 | -27890.52 | -12817.82 | -26016.65 | -12451.2 | -24051.95 | 7674.805 | 13168 | 8201.363 | 16747.69 | 6622.16 | 14581.84 | 7604.005 | 14766.17 | 7045.762 | 13242.97
| -6505.025 | -13772.02 | -4488.312 | -14306 | -1481.973 | -9938.835 | -1855.087 | -8633.44 | -2104.102 | -8172.449 | -13877.83 | -21326.2 | -11262.78 | -24263.04 | -4545.463 | -14840.03 | -11004.47 | -24791.28 | -4934.835 | -12315.42 | -13149.89 | -19489.9 | -13293.45 | -26436.03 | -12301.09 | -27851.16 | -12796.02 | -25984.28 | -12429.64 | -24021.12 | 7657.822 | 13151.35 | 8187.439 | 16726.43 | 6600.142 | 14542.4 | 7588.495 | 14738.03 | 7025.494 | 13208.75
| -6450.452 | -13703.43 | -4429.505 | -14200.08 | -1420.484 | -9794.797 | -1796.154 | -8512.203 | -2046.014 | -8058.715 | -13851.6 | -21298.1 | -11224.84 | -24211.58 | -4496.665 | -14738.71 | -10963.25 | -24717.71 | -4884.891 | -12223.92 | -13138.14 | -19488.59 | -13273.54 | -26409.26 | -12277.11 | -27812.4 | -12774.19 | -25950.7 | -12408.01 | -23985.95 | 7640.818 | 13134.42 | 8173.706 | 16703.89 | 6578.083 | 14502.62 | 7572.882 | 14711.37 | 7005.177 | 13174.13
| -6395.806 | -13634.53 | -4370.692 | -14093.81 | -1358.992 | -9650.315 | -1737.218 | -8390.675 | -1987.926 | -7944.933 | -13825.21 | -21269.88 | -11186.71 | -24159.96 | -4447.735 | -14637.22 | -10922.03 | -24644.78 | -4834.8 | -12132.21 | -13126.19 | -19487.43 | -13253.63 | -26382.02 | -12252.89 | -27775.43 | -12752.37 | -25917.68 | -12386.28 | -23946.94 | 7623.834 | 13117.02 | 8160.181 | 16680.91 | 6555.956 | 14462.59 | 7557.01 | 14685.86 | 6984.866 | 13139.15
| -6341.033 | -13565.48 | -4311.872 | -13987.07 | -1297.495 | -9505.419 | -1678.279 | -8268.828 | -1929.837 | -7831.022 | -13798.49 | -21242.03 | -11148.38 | -24108.01 | -4398.677 | -14535.6 | -10880.81 | -24572.31 | -4784.67 | -12040.34 | -13114.05 | -19486.66 | -13233.64 | -26354.84 | -12228.7 | -27738.36 | -12730.53 | -25885.17 | -12364.25 | -23908.14 | 7606.901 | 13098.93 | 8146.769 | 16657.92 | 6533.77 | 14422.42 | 7540.908 | 14660.27 | 6964.466 | 13103.95
| -6286.172 | -13496.25 | -4253.04 | -13879.77 | -1235.963 | -9360.299 | -1619.339 | -8146.702 | -1871.748 | -7717.025 | -13771.58 | -21214.51 | -11109.92 | -24055.77 | -4349.522 | -14433.92 | -10839.59 | -24500.02 | -4734.463 | -11948.31 | -13101.63 | -19485.77 | -13213.4 | -26329.08 | -12204.64 | -27698.76 | -12708.68 | -25850.83 | -12342.18 | -23871.05 | 7590.046 | 13080 | 8133.372 | 16634.81 | 6511.561 | 14382.19 | 7524.666 | 14634.11 | 6943.895 | 13068.71
| -6231.256 | -13426.82 | -4194.113 | -13772.01 | -1174.418 | -9215.104 | -1560.397 | -8024.34 | -1813.658 | -7602.969 | -13744.22 | -21189.94 | -11071.38 | -24003.32 | -4300.344 | -14332.04 | -10798.37 | -24427.75 | -4684.236 | -11856.17 | -13089.05 | -19482.61 | -13192.9 | -26304.65 | -12180.47 | -27657.07 | -12686.73 | -25812.88 | -12320.37 | -23833.88 | 7573.28 | 13060.28 | 8119.974 | 16611.31 | 6489.349 | 14341.95 | 7508.153 | 14607.99 | 6923.18 | 13033.58
| -6176.256 | -13357.08 | -4135.066 | -13663.85 | -1112.896 | -9069.857 | -1501.454 | -7901.759 | -1755.567 | -7488.813 | -13716.83 | -21167.7 | -11032.82 | -23950.72 | -4251.164 | -14229.76 | -10757.15 | -24355.44 | -4634.007 | -11764.04 | -13076.31 | -19475.28 | -13172.34 | -26279.94 | -12155.94 | -27615.92 | -12664.59 | -25772.13 | -12298.79 | -23794.98 | 7556.604 | 13039.89 | 8106.523 | 16587.49 | 6467.136 | 14301.76 | 7491.441 | 14582.44 | 6902.388 | 12998.67
| -6121.192 | -13287.03 | -4075.866 | -13555.14 | -1051.384 | -8924.5 | -1442.512 | -7779.023 | -1697.476 | -7374.587 | -13689.15 | -21145.11 | -10994.26 | -23897.99 | -4201.984 | -14127.1 | -10715.91 | -24283.12 | -4583.778 | -11672.06 | -13063.28 | -19463.31 | -13151.7 | -26254.1 | -12131.19 | -27576.46 | -12642.25 | -25730.81 | -12277.23 | -23755.45 | 7539.998 | 13018.97 | 8092.9 | 16563.87 | 6444.923 | 14261.72 | 7474.7 | 14557.23 | 6881.574 | 12964.09
| -6066.024 | -13216.76 | -4016.466 | -13445.83 | -989.8571 | -8778.944 | -1383.569 | -7656.146 | -1639.384 | -7260.257 | -13661.29 | -21123.02 | -10955.7 | -23845.08 | -4152.804 | -14024.25 | -10674.39 | -24210.84 | -4533.548 | -11580.15 | -13050.06 | -19448.58 | -13130.8 | -26228.64 | -12106.65 | -27537.08 | -12619.8 | -25690.54 | -12255.66 | -23717.53 | 7523.364 | 12997.68 | 8079.083 | 16541.3 | 6422.7 | 14221.91 | 7457.958 | 14531.91 | 6860.756 | 12929.87
| -6010.677 | -13146.16 | -3956.833 | -13336.09 | -928.1767 | -8633.182 | -1324.626 | -7533.165 | -1581.292 | -7145.707 | -13632.98 | -21102.27 | -10917.14 | -23791.92 | -4103.625 | -13921.24 | -10632.39 | -24138.56 | -4483.318 | -11488.26 | -13036.62 | -19432.26 | -13109.46 | -26205.55 | -12082.57 | -27495.63 | -12597.33 | -25651.2 | -12234.1 | -23680.49 | 7506.604 | 12976.22 | 8065.113 | 16520.34 | 6400.426 | 14182.26 | 7441.217 | 14506.41 | 6839.93 | 12896
| -5955.15 | -13075.23 | -3897.08 | -13226.14 | -866.3898 | -8487.175 | -1265.683 | -7410.099 | -1523.2 | -7031.024 | -13604.66 | -21081.2 | -10878.57 | -23738.29 | -4054.445 | -13818.1 | -10590.04 | -24066.26 | -4433.088 | -11396.36 | -13023.08 | -19414.34 | -13087.79 | -26184.21 | -12058.64 | -27452.25 | -12574.89 | -25611.76 | -12212.5 | -23640.76 | 7489.732 | 12954.82 | 8050.99 | 16500.83 | 6378.006 | 14142.68 | 7424.476 | 14480.92 | 6819.079 | 12862.49
| -5899.504 | -13004.09 | -3837.255 | -13116.07 | -804.5816 | -8340.874 | -1206.741 | -7286.893 | -1465.108 | -6916.341 | -13576.42 | -21058.66 | -10839.92 | -23684.13 | -4005.265 | -13714.91 | -10547.54 | -23993.91 | -4382.858 | -11304.34 | -13009.7 | -19396.06 | -13065.98 | -26161.83 | -12034.35 | -27409.31 | -12552.43 | -25572.06 | -12190.81 | -23598.71 | 7472.758 | 12933.57 | 8036.667 | 16482.2 | 6355.414 | 14103.07 | 7407.735 | 14455.26 | 6798.054 | 12829.21
| -5843.727 | -12932.78 | -3777.355 | -13005.83 | -742.7125 | -8194.237 | -1147.798 | -7163.591 | -1407.015 | -6801.523 | -13547.89 | -21036.44 | -10801.21 | -23629.54 | -3956.085 | -13611.71 | -10505.04 | -23921.39 | -4332.624 | -11212.22 | -12996.57 | -19378.7 | -13044.16 | -26136.84 | -12009.63 | -27367.83 | -12529.95 | -25532.75 | -12168.34 | -23561.27 | 7455.653 | 12912.52 | 8022.108 | 16463.93 | 6332.685 | 14063.37 | 7390.994 | 14428.85 | 6776.792 | 12795.98
| -5787.864 | -12861.36 | -3717.344 | -12895.23 | -680.7936 | -8047.239 | -1088.855 | -7040.307 | -1348.923 | -6686.41 | -13519.14 | -21015.09 | -10762.39 | -23574.62 | -3906.905 | -13508.44 | -10462.53 | -23848.31 | -4282.353 | -11119.98 | -12983.78 | -19361.59 | -13022.33 | -26110.69 | -11984.72 | -27325.47 | -12507.4 | -25493.8 | -12145.63 | -23529.9 | 7438.41 | 12891.74 | 8007.238 | 16445.86 | 6309.877 | 14023.49 | 7374.253 | 14401.3 | 6755.382 | 12762.65
| -5731.984 | -12789.81 | -3657.222 | -12784 | -618.8086 | -7899.981 | -1029.912 | -6917.085 | -1290.83 | -6571.022 | -13490.61 | -20992.04 | -10723.35 | -23519.42 | -3857.702 | -13405.1 | -10420 | -23774.3 | -4232.062 | -11027.64 | -12971.1 | -19343.63 | -13000.5 | -26085.17 | -11959.77 | -27280.23 | -12484.69 | -25454.37 | -12122.79 | -23498.23 | 7421.056 | 12871.31 | 7992.129 | 16428.01 | 6287.044 | 13983.36 | 7357.513 | 14372.8 | 6733.941 | 12729.16
| -5676.088 | -12718.14 | -3597.079 | -12672.17 | -556.8384 | -7752.499 | -970.9693 | -6793.798 | -1232.736 | -6455.353 | -13462.16 | -20967.01 | -10684.08 | -23464.09 | -3808.417 | -13301.61 | -10377.44 | -23699.22 | -4181.563 | -10935.17 | -12958.12 | -19326.06 | -12978.64 | -26059.41 | -11934.73 | -27234.4 | -12461.7 | -25414.16 | -12099.95 | -23462.73 | 7403.562 | 12851.25 | 7976.882 | 16410.15 | 6264.206 | 13942.92 | 7340.772 | 14343.8 | 6712.499 | 12695.54
| -5620.16 | -12646.37 | -3536.934 | -12560.03 | -494.9376 | -7604.723 | -912.0264 | -6670.367 | -1174.641 | -6339.52 | -13433.26 | -20941.96 | -10644.59 | -23408.82 | -3759.049 | -13197.75 | -10334.89 | -23623.29 | -4131.001 | -10842.57 | -12944.92 | -19310.65 | -12956.62 | -26030.69 | -11909.45 | -27191.97 | -12438.36 | -25374.39 | -12076.79 | -23427.35 | 7385.876 | 12831.58 | 7961.557 | 16391.91 | 6241.346 | 13902.12 | 7324.033 | 14314.62 | 6691.057 | 12661.7
| -5564.229 | -12574.45 | -3476.79 | -12447.76 | -432.9779 | -7456.514 | -853.0835 | -6546.806 | -1116.545 | -6223.768 | -13404.36 | -20917.3 | -10604.93 | -23353.57 | -3709.541 | -13093.4 | -10292.33 | -23546.94 | -4080.231 | -10749.97 | -12931.66 | -19296.54 | -12934.32 | -25998 | -11883.97 | -27153.13 | -12414.74 | -25336.95 | -12053.29 | -23397.4 | 7367.989 | 12812.24 | 7946.136 | 16373.19 | 6218.421 | 13860.88 | 7307.294 | 14285.25 | 6669.599 | 12627.57
| -5508.298 | -12502.3 | -3416.645 | -12335.23 | -370.9253 | -7307.789 | -794.1406 | -6423.183 | -1058.449 | -6108.032 | -13375.9 | -20890.68 | -10565.11 | -23298.26 | -3659.861 | -12988.62 | -10249.78 | -23470.39 | -4029.377 | -10657.26 | -12918.2 | -19282.46 | -12911.85 | -25963.41 | -11858.44 | -27113.6 | -12390.98 | -25301.74 | -12029.77 | -23369.77 | 7349.971 | 12793.11 | 7930.677 | 16354.02 | 6195.397 | 13819.17 | 7290.555 | 14255.63 | 6647.992 | 12593.08
| -5452.366 | -12429.82 | -3356.501 | -12222.21 | -308.8807 | -7158.716 | -735.1976 | -6299.508 | -1000.352 | -5992.133 | -13347.4 | -20861.96 | -10525.22 | -23242.96 | -3610.064 | -12883.51 | -10207.22 | -23393.7 | -3978.492 | -10564.3 | -12904.36 | -19269.77 | -12889.35 | -25929.89 | -11832.8 | -27069.58 | -12367.2 | -25266.15 | -12006.29 | -23336.39 | 7331.854 | 12774.03 | 7915.311 | 16334.14 | 6172.315 | 13777.01 | 7273.808 | 14225.89 | 6626.223 | 12558.18
| -5396.434 | -12356.97 | -3296.356 | -12108.62 | -246.8042 | -7009.456 | -676.2547 | -6175.554 | -942.2552 | -5876.097 | -13318.56 | -20833.11 | -10485.32 | -23187.63 | -3560.245 | -12778.17 | -10164.66 | -23316.95 | -3927.6 | -10470.9 | -12890.05 | -19261.58 | -12866.83 | -25898.31 | -11806.84 | -27022.13 | -12343.35 | -25228.43 | -11982.67 | -23298.34 | 7313.653 | 12754.8 | 7900.012 | 16312.9 | 6149.145 | 13734.41 | 7256.931 | 14196.3 | 6604.34 | 12522.94
| -5340.502 | -12283.73 | -3236.211 | -11994.66 | -184.6232 | -6860.07 | -617.3117 | -6051.266 | -884.1583 | -5760.007 | -13289.78 | -20804.12 | -10445.39 | -23132.08 | -3510.425 | -12672.73 | -10122.09 | -23240.27 | -3876.709 | -10377.22 | -12875.58 | -19257.13 | -12844.31 | -25867.5 | -11780.44 | -26975.84 | -12319.31 | -25189.74 | -11958.41 | -23262.06 | 7295.387 | 12735.26 | 7884.724 | 16290.31 | 6125.832 | 13691.43 | 7239.777 | 14166.9 | 6582.378 | 12487.37
| -5284.523 | -12210.01 | -3176.066 | -11880.25 | -122.3984 | -6710.614 | -558.3687 | -5926.777 | -826.061 | -5643.878 | -13260.79 | -20774.19 | -10405.41 | -23076.22 | -3460.604 | -12567.23 | -10079.41 | -23163.64 | -3825.818 | -10283.44 | -12861.09 | -19252.24 | -12821.77 | -25836.32 | -11753.79 | -26933.13 | -12295.04 | -25151.94 | -11933.99 | -23228.29 | 7277.094 | 12715.29 | 7869.436 | 16266.88 | 6102.43 | 13648.19 | 7222.438 | 14137.43 | 6560.366 | 12451.47
| -5228.505 | -12135.73 | -3115.916 | -11765.08 | -60.11069 | -6560.944 | -499.4257 | -5802.141 | -767.9635 | -5527.71 | -13231.59 | -20743.48 | -10365.37 | -23020.02 | -3410.784 | -12461.57 | -10036.57 | -23086.88 | -3774.923 | -10189.53 | -12846.5 | -19245.11 | -12799.24 | -25804.57 | -11727.16 | -26891.57 | -12270.71 | -25114.73 | -11909.75 | -23192.82 | 7258.796 | 12694.8 | 7854.148 | 16242.85 | 6078.986 | 13604.84 | 7205.084 | 14107.99 | 6538.315 | 12415.24
| -5172.432 | -12061.04 | -3055.761 | -11649.12 | 2.281317 | -6410.879 | -440.4826 | -5677.386 | -709.8655 | -5411.541 | -13202.37 | -20714.56 | -10325.19 | -22963.43 | -3360.963 | -12355.66 | -9993.371 | -23009.81 | -3724.022 | -10095.24 | -12831.43 | -19237.34 | -12776.57 | -25772.69 | -11700.61 | -26847.87 | -12246.44 | -25076.26 | -11885.7 | -23154.09 | 7240.493 | 12673.75 | 7838.859 | 16218.38 | 6055.52 | 13561.52 | 7187.62 | 14078.99 | 6516.236 | 12378.76
| -5116.245 | -11986.02 | -2995.602 | -11532.72 | 64.82782 | -6260.394 | -381.5395 | -5552.517 | -651.7665 | -5295.362 | -13173.16 | -20687.85 | -10284.88 | -22906.46 | -3311.142 | -12249.47 | -9949.742 | -22932.46 | -3673.11 | -10000.65 | -12815.95 | -19230.41 | -12753.61 | -25741 | -11673.95 | -26802.27 | -12222.19 | -25035.69 | -11862.08 | -23113.43 | 7222.187 | 12652.14 | 7823.564 | 16193.5 | 6032.036 | 13518.35 | 7169.889 | 14050.53 | 6494.151 | 12342.16
| -5059.997 | -11910.54 | -2935.441 | -11416.05 | 127.4857 | -6109.423 | -322.5964 | -5427.481 | -593.6666 | -5179.047 | -13143.64 | -20659.96 | -10244.33 | -22849.04 | -3261.322 | -12142.94 | -9905.887 | -22855.21 | -3622.189 | -9906.119 | -12800.22 | -19223.31 | -12730.36 | -25709.18 | -11647.13 | -26757.12 | -12197.79 | -24994.1 | -11838.5 | -23072.32 | 7203.875 | 12630.04 | 7808.261 | 16168.34 | 6008.547 | 13475.37 | 7151.944 | 14022.27 | 6472.064 | 12305.55
| -5003.677 | -11834.51 | -2875.272 | -11298.96 | 190.2078 | -5958.01 | -263.6533 | -5302.3 | -535.5658 | -5062.488 | -13114.01 | -20631.4 | -10203.62 | -22791 | -3211.502 | -12036.08 | -9862.016 | -22778.28 | -3571.263 | -9811.657 | -12784.46 | -19214.29 | -12706.83 | -25677.27 | -11620.28 | -26712.8 | -12173.13 | -24953.08 | -11814.59 | -23031.45 | 7185.557 | 12607.53 | 7792.954 | 16143.21 | 5985.056 | 13432.58 | 7133.973 | 13993.88 | 6449.973 | 12269.01
| -4947.153 | -11758.12 | -2815.096 | -11181.27 | 253.006 | -5806.366 | -204.7102 | -5177.035 | -477.4648 | -4945.681 | -13084 | -20604.58 | -10162.76 | -22732.33 | -3161.681 | -11928.97 | -9818.144 | -22701.49 | -3520.337 | -9717.138 | -12768.7 | -19203.43 | -12683.08 | -25646.85 | -11593.43 | -26667.17 | -12148.35 | -24912.9 | -11790.48 | -22989.45 | 7167.235 | 12584.79 | 7777.632 | 16118.19 | 5961.565 | 13390.01 | 7115.988 | 13965.18 | 6427.88 | 12232.65
| -4890.432 | -11681.58 | -2754.918 | -11063.07 | 315.8312 | -5654.574 | -145.767 | -5051.566 | -419.3636 | -4828.621 | -13053.33 | -20577 | -10121.79 | -22673.11 | -3111.854 | -11821.72 | -9774.273 | -22624.69 | -3469.418 | -9622.458 | -12752.94 | -19191.87 | -12659.29 | -25619.66 | -11566.58 | -26619.33 | -12123.76 | -24872.36 | -11766.36 | -22944.9 | 7148.911 | 12561.99 | 7762.2 | 16093.04 | 5938.074 | 13347.59 | 7097.818 | 13936.19 | 6405.783 | 12196.54
| -4833.651 | -11604.79 | -2694.718 | -10944.66 | 378.6764 | -5502.599 | -86.82382 | -4925.867 | -361.2622 | -4711.26 | -13022.66 | -20547.27 | -10080.75 | -22613.44 | -3061.981 | -11714.4 | -9730.402 | -22547.75 | -3418.504 | -9527.465 | -12737.37 | -19180.33 | -12635.49 | -25594.51 | -11539.73 | -26571.45 | -12099.48 | -24830.53 | -11742.1 | -22897.25 | 7130.586 | 12539.29 | 7746.585 | 16067.9 | 5914.55 | 13305.26 | 7079.369 | 13906.89 | 6383.686 | 12160.64
| -4776.758 | -11527.64 | -2634.443 | -10826.18 | 441.5232 | -5350.485 | -27.88061 | -4800.022 | -303.1607 | -4593.691 | -12991.57 | -20518.84 | -10039.67 | -22553.45 | -3012.047 | -11607.03 | -9686.529 | -22470.38 | -3367.59 | -9432.159 | -12722.11 | -19168.33 | -12611.68 | -25567.65 | -11512.88 | -26525.66 | -12075.22 | -24787.99 | -11717.67 | -22849.66 | 7112.251 | 12516.82 | 7730.761 | 16043.36 | 5890.899 | 13262.99 | 7060.787 | 13877.14 | 6361.545 | 12124.84
| -4719.647 | -11450.21 | -2574.069 | -10707.58 | 504.3701 | -5198.273 | 31.06262 | -4674.029 | -245.059 | -4476.019 | -12960.33 | -20492.85 | -9998.526 | -22493.3 | -2962.017 | -11499.55 | -9642.654 | -22392.26 | -3316.53 | -9336.798 | -12706.98 | -19154.69 | -12587.74 | -25537.01 | -11486.02 | -26481.11 | -12050.56 | -24745.98 | -11692.93 | -22809.52 | 7093.858 | 12494.62 | 7714.816 | 16019.91 | 5867.068 | 13220.71 | 7042.199 | 13846.8 | 6339.237 | 12089.04
| -4662.395 | -11372.65 | -2513.641 | -10588.75 | 567.2172 | -5045.825 | 90.00586 | -4547.91 | -186.9569 | -4358.173 | -12928.99 | -20466.88 | -9957.299 | -22433.09 | -2911.872 | -11391.91 | -9598.774 | -22313.32 | -3265.325 | -9241.589 | -12691.84 | -19137.96 | -12563.41 | -25504.38 | -11459.1 | -26435.55 | -12025.44 | -24704.49 | -11668.18 | -22774.79 | 7075.351 | 12472.73 | 7698.691 | 15997.15 | 5843.079 | 13178.4 | 7023.613 | 13815.89 | 6316.7 | 12053.16
| -4605.112 | -11294.93 | -2453.106 | -10469.48 | 630.0644 | -4892.962 | 148.9491 | -4421.585 | -128.8542 | -4240.15 | -12897.67 | -20439.83 | -9916.065 | -22372.88 | -2861.615 | -11283.98 | -9554.818 | -22233.61 | -3214.037 | -9146.515 | -12676.71 | -19118.79 | -12538.59 | -25473.11 | -11432.02 | -26388.58 | -12000.13 | -24661.85 | -11643.42 | -22735.31 | 7056.715 | 12451.15 | 7682.295 | 15974.38 | 5818.999 | 13135.98 | 7005.026 | 13784.54 | 6294.009 | 12017.13
| -4547.825 | -11216.99 | -2392.334 | -10349.64 | 692.9116 | -4739.658 | 207.8925 | -4295.009 | -70.7504 | -4122.038 | -12866.09 | -20411.64 | -9874.832 | -22312.77 | -2811.248 | -11175.57 | -9510.696 | -22153.43 | -3162.601 | -9051.507 | -12661.45 | -19099.5 | -12513.62 | -25444.25 | -11404.7 | -26341.81 | -11974.75 | -24617.42 | -11618.62 | -22690.33 | 7037.952 | 12429.86 | 7665.681 | 15951.38 | 5794.887 | 13093.35 | 6986.441 | 13752.93 | 6271.29 | 11980.91
| -4490.535 | -11138.81 | -2331.357 | -10229.35 | 755.7588 | -4586.066 | 266.8358 | -4168.337 | -12.64583 | -4003.892 | -12834.28 | -20383.2 | -9833.588 | -22252.79 | -2760.8 | -11066.71 | -9466.336 | -22073.09 | -3111.135 | -8956.517 | -12645.95 | -19080.7 | -12488.93 | -25415.05 | -11377.24 | -26296.06 | -11949.24 | -24573.56 | -11593.3 | -22647.85 | 7019.057 | 12408.8 | 7648.836 | 15928.37 | 5770.771 | 13050.4 | 6967.855 | 13721.25 | 6248.566 | 11944.4
| -4433.242 | -11060.36 | -2270.262 | -10108.83 | 818.5947 | -4432.38 | 325.7792 | -4041.609 | 45.45934 | -3885.733 | -12802.48 | -20355.06 | -9792.227 | -22192.87 | -2710.339 | -10957.62 | -9421.738 | -21992.61 | -3059.609 | -8861.239 | -12629.9 | -19061.12 | -12464.61 | -25382.81 | -11349.73 | -26250.34 | -11923.57 | -24532.92 | -11567.76 | -22610.76 | 6999.98 | 12387.88 | 7631.779 | 15905.58 | 5746.651 | 13007.1 | 6949.27 | 13689.56 | 6225.837 | 11907.56
| -4375.947 | -10981.58 | -2208.996 | -9988.053 | 881.4015 | -4278.623 | 384.7225 | -3914.764 | 103.5648 | -3767.54 | -12770.7 | -20325.71 | -9750.763 | -22132.88 | -2659.877 | -10848.4 | -9376.92 | -21912.04 | -3008.067 | -8765.677 | -12613.57 | -19040.42 | -12440.21 | -25348.77 | -11322.12 | -26203.53 | -11897.81 | -24494.43 | -11541.86 | -22574.08 | 6980.766 | 12366.98 | 7614.63 | 15882.89 | 5722.526 | 12963.46 | 6930.684 | 13657.92 | 6203.109 | 11870.35
| -4318.653 | -10902.58 | -2147.619 | -9866.869 | 944.1977 | -4124.724 | 443.6659 | -3787.927 | 161.6705 | -3649.334 | -12738.91 | -20295.24 | -9709.212 | -22072.86 | -2609.415 | -10739.05 | -9332.001 | -21831.36 | -2956.498 | -8669.937 | -12597.17 | -19021.05 | -12415.37 | -25315.84 | -11294.26 | -26155.97 | -11871.95 | -24454.38 | -11515.84 | -22533.71 | 6961.425 | 12345.94 | 7597.452 | 15860.04 | 5698.397 | 12919.43 | 6912.099 | 13626.55 | 6180.366 | 11832.76
| -4261.358 | -10823.39 | -2086.186 | -9745.07 | 1007.002 | -3970.655 | 502.6093 | -3661.197 | 219.7766 | -3531.127 | -12707.04 | -20265.68 | -9667.473 | -22012.84 | -2558.954 | -10629.61 | -9287.02 | -21750.51 | -2904.926 | -8574.026 | -12580.75 | -19005.43 | -12390.33 | -25284.54 | -11266.13 | -26108.37 | -11845.83 | -24410.67 | -11489.63 | -22492.26 | 6941.969 | 12324.6 | 7580.273 | 15836.88 | 5674.266 | 12875 | 6893.513 | 13595.65 | 6157.502 | 11794.79
| -4204.063 | -10743.8 | -2024.739 | -9622.642 | 1069.814 | -3816.253 | 561.5527 | -3534.439 | 277.8832 | -3412.912 | -12675.16 | -20236.85 | -9625.503 | -21952.69 | -2508.492 | -10520.16 | -9241.93 | -21669.33 | -2853.353 | -8478.075 | -12564.1 | -18992 | -12365.58 | -25252.97 | -11237.72 | -26060.36 | -11819.34 | -24364.6 | -11463.15 | -22454.43 | 6922.414 | 12302.78 | 7563.093 | 15813.35 | 5650.136 | 12830.21 | 6874.928 | 13565.09 | 6134.504 | 11756.38
| -4146.769 | -10663.81 | -1963.274 | -9499.735 | 1132.659 | -3661.286 | 620.4962 | -3407.535 | 335.9905 | -3294.705 | -12643.28 | -20206.75 | -9583.353 | -21892.38 | -2458.03 | -10410.63 | -9196.739 | -21587.63 | -2801.775 | -8382.098 | -12547.07 | -18977.74 | -12341.26 | -25219.18 | -11209.1 | -26011.23 | -11792.53 | -24318.82 | -11436.57 | -22418.56 | 6902.805 | 12280.37 | 7545.986 | 15789.33 | 5625.995 | 12785.12 | 6856.343 | 13534.66 | 6111.344 | 11717.57
| -4089.474 | -10583.46 | -1901.771 | -9376.279 | 1195.467 | -3505.808 | 679.4396 | -3280.542 | 394.0986 | -3176.495 | -12611.4 | -20175.59 | -9541.015 | -21831.94 | -2407.568 | -10300.81 | -9151.532 | -21505.47 | -2750.19 | -8286.046 | -12529.7 | -18962.37 | -12316.88 | -25183.83 | -11180.36 | -25961.34 | -11765.54 | -24274.52 | -11410.18 | -22378.68 | 6883.172 | 12257.36 | 7529.04 | 15764.5 | 5601.816 | 12739.76 | 6837.759 | 13504.26 | 6088.017 | 11678.46
| -4032.179 | -10502.63 | -1840.263 | -9252.154 | 1258.272 | -3350.115 | 738.3831 | -3153.517 | 452.2077 | -3058.272 | -12579.51 | -20144.76 | -9498.532 | -21771.18 | -2357.106 | -10190.6 | -9106.325 | -21423.19 | -2698.596 | -8189.898 | -12511.79 | -18947.41 | -12291.83 | -25149.99 | -11151.61 | -25911.71 | -11738.47 | -24230.54 | -11383.93 | -22335.13 | 6863.434 | 12233.77 | 7512.241 | 15738.6 | 5577.555 | 12694.15 | 6819.099 | 13473.95 | 6064.659 | 11639.22
| -3974.885 | -10421.37 | -1778.754 | -9127.544 | 1321.111 | -3194.398 | 797.3267 | -3026.452 | 510.3174 | -2940.015 | -12547.57 | -20114.12 | -9456.004 | -21709.89 | -2306.644 | -10080.12 | -9061.118 | -21341.18 | -2646.995 | -8093.62 | -12493.62 | -18933.45 | -12266.18 | -25118.48 | -11122.86 | -25862.39 | -11711.39 | -24185.17 | -11357.81 | -22291.7 | 6843.598 | 12209.67 | 7495.515 | 15711.95 | 5553.181 | 12648.33 | 6800.188 | 13443.77 | 6041.296 | 11600.02
| -3917.59 | -10339.83 | -1717.245 | -9002.719 | 1383.958 | -3038.658 | 856.2702 | -2899.372 | 568.4274 | -2821.692 | -12515.44 | -20082.92 | -9413.443 | -21647.99 | -2256.182 | -9969.45 | -9015.911 | -21259.46 | -2595.387 | -7997.048 | -12475.32 | -18920.47 | -12240.4 | -25085.98 | -11094.05 | -25812.1 | -11684.31 | -24138.5 | -11331.63 | -22249.15 | 6823.729 | 12185.16 | 7478.701 | 15685.09 | 5528.701 | 12602.33 | 6781.033 | 13413.51 | 6017.931 | 11560.93
| -3860.295 | -10258.04 | -1655.737 | -8877.656 | 1446.806 | -2882.869 | 915.2138 | -2772.29 | 626.5376 | -2703.31 | -12483.3 | -20051.31 | -9370.876 | -21585.5 | -2205.72 | -9858.609 | -8970.704 | -21177.83 | -2543.778 | -7900.201 | -12457.03 | -18908.82 | -12214.83 | -25050.42 | -11065.07 | -25759.7 | -11657.22 | -24091.73 | -11305.05 | -22205.73 | 6803.848 | 12160.3 | 7461.858 | 15658.25 | 5504.086 | 12556.24 | 6761.834 | 13382.94 | 5994.562 | 11522.04
| -3802.942 | -10175.96 | -1594.228 | -8752.036 | 1509.654 | -2727.049 | 974.1574 | -2645.133 | 684.6481 | -2584.85 | -12450.66 | -20019.75 | -9328.307 | -21522.4 | -2155.258 | -9747.615 | -8925.49 | -21096.02 | -2492.173 | -7802.968 | -12438.98 | -18899.14 | -12189.27 | -25014.76 | -11035.84 | -25706.02 | -11630.13 | -24045.02 | -11278.38 | -22160.48 | 6784.003 | 12135.23 | 7444.953 | 15631.33 | 5479.363 | 12510.12 | 6742.635 | 13351.98 | 5971.192 | 11483.31
| -3745.468 | -10093.61 | -1532.719 | -8625.652 | 1572.501 | -2571.142 | 1033.101 | -2517.807 | 742.7591 | -2466.308 | -12417.83 | -19988.11 | -9285.738 | -21458.68 | -2104.796 | -9636.494 | -8880.193 | -21013.85 | -2440.574 | -7705.427 | -12421.17 | -18890.27 | -12163.49 | -24982.92 | -11006.47 | -25653.16 | -11603.04 | -23997.44 | -11251.71 | -22114.32 | 6764.229 | 12110.04 | 7427.855 | 15604.26 | 5454.602 | 12464 | 6723.315 | 13320.59 | 5947.817 | 11444.72
| -3687.911 | -10011.02 | -1471.21 | -8498.64 | 1635.348 | -2414.965 | 1092.045 | -2390.272 | 800.8707 | -2347.686 | -12384.89 | -19956.37 | -9243.142 | -21394.49 | -2054.322 | -9525.226 | -8834.655 | -20931.39 | -2388.979 | -7607.809 | -12403.49 | -18878.55 | -12137.45 | -24954.22 | -10977.07 | -25602.13 | -11575.95 | -23948.92 | -11225.03 | -22068.55 | 6744.45 | 12084.79 | 7410.678 | 15577.2 | 5429.834 | 12417.94 | 6703.719 | 13288.48 | 5924.441 | 11406.29
| -3630.285 | -9928.106 | -1409.701 | -8371.191 | 1698.191 | -2258.327 | 1150.988 | -2262.525 | 858.9832 | -2228.944 | -12351.7 | -19924.8 | -9200.532 | -21330.07 | -2003.824 | -9413.813 | -8788.838 | -20848.74 | -2337.386 | -7510.123 | -12385.76 | -18862.03 | -12111.13 | -24923.23 | -10947.68 | -25552.16 | -11548.85 | -23900.82 | -11198.36 | -22023.85 | 6724.599 | 12059.58 | 7393.464 | 15550.34 | 5405.065 | 12371.96 | 6683.925 | 13255.4 | 5901.064 | 11368.02
| -3572.617 | -9844.765 | -1348.193 | -8243.267 | 1760.999 | -2101.259 | 1209.932 | -2134.569 | 917.0966 | -2110.099 | -12318.48 | -19893.41 | -9157.931 | -21265.46 | -1953.292 | -9302.102 | -8742.68 | -20765.86 | -2285.789 | -7412.333 | -12367.75 | -18842.97 | -12084.59 | -24885.86 | -10918.29 | -25502.08 | -11521.65 | -23854.36 | -11171.68 | -21979.63 | 6704.678 | 12034.55 | 7376.159 | 15523.68 | 5380.271 | 12326.13 | 6664.109 | 13221.49 | 5877.632 | 11329.86
| -3514.831 | -9760.903 | -1286.684 | -8114.797 | 1823.765 | -1943.897 | 1268.876 | -2006.336 | 975.2107 | -1991.206 | -12285.26 | -19862.3 | -9115.295 | -21200.64 | -1902.7 | -9189.896 | -8696.249 | -20682.75 | -2234.186 | -7314.443 | -12349.48 | -18823.99 | -12057.73 | -24844.76 | -10888.9 | -25451.77 | -11494.23 | -23809.13 | -11145 | -21935.02 | 6684.621 | 12009.8 | 7358.68 | 15497.23 | 5355.387 | 12280.49 | 6644.292 | 13187.11 | 5854.019 | 11291.72
| -3456.805 | -9676.698 | -1225.175 | -7985.939 | 1886.565 | -1786.259 | 1327.819 | -1877.791 | 1033.325 | -1872.147 | -12251.83 | -19831.05 | -9072.557 | -21135.63 | -1851.974 | -9077.272 | -8649.732 | -20599.54 | -2182.578 | -7216.54 | -12331.17 | -18805.45 | -12030.53 | -24806.26 | -10859.51 | -25401.81 | -11466.59 | -23763.8 | -11118.33 | -21889.56 | 6664.451 | 11985.39 | 7340.993 | 15471.1 | 5330.326 | 12234.97 | 6624.476 | 13152.56 | 5830.158 | 11253.54
| -3398.537 | -9592.311 | -1163.666 | -7856.898 | 1949.403 | -1628.411 | 1386.763 | -1749.04 | 1091.44 | -1752.803 | -12218.16 | -19798.76 | -9029.713 | -21070.39 | -1801.11 | -8964.45 | -8603.209 | -20516.15 | -2130.967 | -7118.669 | -12312.86 | -18786.68 | -12003.27 | -24772.25 | -10830.11 | -25352.03 | -11438.87 | -23718.16 | -11091.48 | -21843.79 | 6644.216 | 11961.31 | 7323.17 | 15445.35 | 5305.098 | 12189.47 | 6604.66 | 13117.91 | 5806.172 | 11215.27
| -3340.176 | -9507.617 | -1102.157 | -7727.645 | 2012.246 | -1470.485 | 1445.707 | -1620.194 | 1149.555 | -1633.283 | -12184.45 | -19766.03 | -8986.678 | -21004.98 | -1750.165 | -8851.44 | -8556.687 | -20432.26 | -2079.277 | -7020.776 | -12294.57 | -18767.51 | -11976.12 | -24738.82 | -10800.64 | -25301.61 | -11411.15 | -23673.18 | -11064.07 | -21798.43 | 6623.963 | 11937.54 | 7305.241 | 15419.87 | 5279.772 | 12143.98 | 6584.845 | 13083.13 | 5782.17 | 11176.85
| -3281.746 | -9422.494 | -1040.648 | -7597.916 | 2075.04 | -1312.489 | 1504.651 | -1491.28 | 1207.67 | -1513.681 | -12150.12 | -19733.51 | -8943.386 | -20939.45 | -1699.187 | -8738.219 | -8510.165 | -20347.8 | -2027.533 | -6922.78 | -12276.28 | -18748.31 | -11949.04 | -24702.07 | -10770.96 | -25250.72 | -11383.41 | -23629.14 | -11036.48 | -21753.17 | 6603.639 | 11914 | 7287.137 | 15394.41 | 5254.392 | 12098.44 | 6565.031 | 13048.31 | 5758.167 | 11138.2
| -3223.24 | -9336.968 | -979.1366 | -7467.54 | 2137.748 | -1154.348 | 1563.594 | -1362.296 | 1265.785 | -1393.924 | -12115.69 | -19700.51 | -8899.868 | -20873.89 | -1648.15 | -8624.874 | -8463.643 | -20262.97 | -1975.688 | -6824.682 | -12257.99 | -18729.25 | -11921.95 | -24662.27 | -10741.05 | -25200.43 | -11355.6 | -23584.92 | -11008.57 | -21707.59 | 6583.21 | 11890.6 | 7268.801 | 15368.73 | 5229 | 12052.8 | 6545.217 | 13013.47 | 5734.162 | 11099.26
| -3164.66 | -9251.169 | -917.622 | -7336.695 | 2200.449 | -995.9805 | 1622.538 | -1233.269 | 1323.901 | -1274.056 | -12081.31 | -19667.23 | -8856.219 | -20808.25 | -1597.076 | -8511.482 | -8417.12 | -20177.76 | -1923.766 | -6726.447 | -12239.68 | -18710.39 | -11894.86 | -24622.62 | -10711.04 | -25151.05 | -11327.61 | -23539.71 | -10980.61 | -21662.05 | 6562.686 | 11867.18 | 7250.369 | 15342.56 | 5203.604 | 12006.98 | 6525.405 | 12978.66 | 5710.153 | 11059.99
| -3106.044 | -9165.181 | -856.1074 | -7205.603 | 2263.109 | -837.2111 | 1681.482 | -1104.246 | 1382.018 | -1154.195 | -12046.89 | -19634.66 | -8812.449 | -20742.36 | -1545.988 | -8398.071 | -8370.598 | -20092.1 | -1871.815 | -6628.102 | -12221.29 | -18691.84 | -11867.71 | -24584.61 | -10681.02 | -25101.68 | -11299.31 | -23493.81 | -10952.49 | -21618.05 | 6542.052 | 11843.63 | 7231.916 | 15315.86 | 5178.203 | 11960.93 | 6505.592 | 12943.98 | 5686.144 | 11020.39
| -3047.395 | -9078.889 | -794.5928 | -7074.269 | 2325.719 | -678.0683 | 1740.426 | -975.2093 | 1440.136 | -1034.329 | -12012.51 | -19602.38 | -8768.615 | -20676.31 | -1494.886 | -8284.503 | -8324.076 | -20005.96 | -1819.814 | -6529.709 | -12202.57 | -18673.72 | -11840.46 | -24546.35 | -10650.94 | -25051.18 | -11270.68 | -23447.36 | -10924.25 | -21575.48 | 6521.29 | 11819.88 | 7213.462 | 15288.68 | 5152.798 | 11914.6 | 6485.78 | 12909.6 | 5662.133 | 10980.42
| -2988.74 | -8992.149 | -733.0741 | -6942.592 | 2388.289 | -518.8491 | 1799.37 | -846.1473 | 1498.255 | -914.4641 | -11978.25 | -19569.39 | -8724.729 | -20610.23 | -1443.782 | -8170.649 | -8277.554 | -19919.48 | -1767.808 | -6431.288 | -12183.58 | -18656.35 | -11813.08 | -24506.75 | -10620.71 | -24999.34 | -11241.81 | -23399.88 | -10895.73 | -21531.24 | 6500.453 | 11795.9 | 7195.009 | 15260.96 | 5127.39 | 11867.96 | 6465.96 | 12875.63 | 5638.121 | 10940.11
| -2930.083 | -8905.027 | -671.5531 | -6810.442 | 2450.709 | -359.6247 | 1858.314 | -717.1101 | 1556.374 | -794.6026 | -11943.92 | -19535.7 | -8680.835 | -20544.04 | -1392.678 | -8056.536 | -8231.031 | -19833.04 | -1715.799 | -6332.743 | -12164.22 | -18640.15 | -11785.54 | -24468.08 | -10590.25 | -24946.69 | -11212.8 | -23351.23 | -10867.14 | -21483.72 | 6479.598 | 11771.61 | 7176.555 | 15232.71 | 5101.981 | 11820.98 | 6446.038 | 12842.1 | 5614.108 | 10899.51
| -2871.425 | -8817.625 | -610.0015 | -6677.746 | 2513.024 | -200.3233 | 1917.258 | -588.069 | 1614.493 | -674.6223 | -11909.51 | -19501.85 | -8636.889 | -20477.67 | -1341.575 | -7942.187 | -8184.509 | -19746.83 | -1663.771 | -6234.092 | -12144.36 | -18625.44 | -11757.84 | -24432.56 | -10559.63 | -24893.35 | -11183.75 | -23302.07 | -10838.55 | -21435.34 | 6458.74 | 11746.94 | 7158.101 | 15204 | 5076.572 | 11773.63 | 6425.87 | 12808.93 | 5590.089 | 10858.64
| -2812.767 | -8729.933 | -548.4131 | -6544.637 | 2575.349 | -40.90602 | 1976.202 | -458.9713 | 1672.612 | -554.4486 | -11875.08 | -19468.4 | -8592.898 | -20411.04 | -1290.471 | -7827.669 | -8137.968 | -19660.6 | -1611.663 | -6135.165 | -12124.24 | -18611.31 | -11730.09 | -24398.83 | -10528.94 | -24838.95 | -11154.69 | -23253.08 | -10809.96 | -21388.32 | 6437.843 | 11721.87 | 7139.647 | 15174.81 | 5051.164 | 11725.96 | 6405.493 | 12775.95 | 5566.049 | 10817.55
| -2754.109 | -8641.848 | -486.81 | -6411.195 | 2637.653 | 118.7518 | 2035.146 | -329.8408 | 1730.732 | -434.1769 | -11840.53 | -19435 | -8548.81 | -20344 | -1239.367 | -7713.112 | -8091.329 | -19574.23 | -1559.539 | -6035.933 | -12104.04 | -18596.54 | -11702.32 | -24363.92 | -10498.1 | -24783.57 | -11125.63 | -23203.91 | -10781.36 | -21341.79 | 6416.908 | 11696.37 | 7121.192 | 15145.42 | 5025.754 | 11678.05 | 6385.065 | 12742.98 | 5541.932 | 10776.32
| -2695.451 | -8553.307 | -425.171 | -6277.112 | 2699.836 | 278.6179 | 2094.09 | -200.7029 | 1788.853 | -313.9229 | -11805.96 | -19401.14 | -8504.633 | -20276.45 | -1188.264 | -7598.56 | -8044.55 | -19487.78 | -1507.331 | -5936.608 | -12083.83 | -18581.23 | -11674.54 | -24327.5 | -10467.03 | -24727.91 | -11096.51 | -23153.26 | -10752.77 | -21294.46 | 6395.926 | 11670.45 | 7102.731 | 15116.09 | 5000.345 | 11629.95 | 6364.637 | 12709.85 | 5517.608 | 10735
| -2636.794 | -8464.362 | -363.5198 | -6142.226 | 2761.817 | 438.5366 | 2153.034 | -71.55981 | 1846.975 | -193.694 | -11771.36 | -19367.62 | -8460.321 | -20208.57 | -1137.16 | -7483.899 | -7997.569 | -19401.21 | -1455.113 | -5837.213 | -12063.61 | -18565.91 | -11646.74 | -24291.56 | -10435.78 | -24672.44 | -11067.24 | -23100.48 | -10724.18 | -21246.79 | 6374.87 | 11644.18 | 7084.263 | 15086.9 | 4974.882 | 11581.69 | 6344.209 | 12676.48 | 5493.053 | 10693.54
| -2578.135 | -8375.018 | -301.8758 | -6006.935 | 2823.75 | 598.5078 | 2211.978 | 57.5884 | 1905.098 | -73.46474 | -11736.65 | -19334.74 | -8415.783 | -20140.49 | -1086.056 | -7368.942 | -7950.194 | -19314.52 | -1402.85 | -5737.733 | -12043.35 | -18550.21551 | -11618.73 | -24256.64 | -10404.5 | -24616.73 | -11037.73 | -23046.77 | -10695.58 | -21200.09 | 6353.69 | 11617.6 | 7065.79 | 15057.94 | 4949.309 | 11533.32 | 6323.776 | 12642.94 | 5468.415 | 10651.96
| -2519.477 | -8285.275 | -240.1026 | -5871.495 | 2885.772 | 758.5493 | 2270.922 | 186.7691 | 1963.221 | 46.76525 | -11701.6 | -19301.57 | -8371.101 | -20072.12 | -1034.951 | -7253.698 | -7902.49 | -19227.75 | -1350.563 | -5638.165 | -12022.83 | -18532.43 | -11590.44 | -24221.17 | -10373.21 | -24560.17 | -11008.05 | -22993.75 | -10666.99 | -21154.07 | 6332.403 | 11590.81 | 7047.316 | 15029.36 | 4923.612 | 11484.92 | 6303.205 | 12609.22 | 5443.767 | 10610.36
| -2460.819 | -8195.194 | -178.2217 | -5735.72 | 2947.721 | 918.6135 | 2329.866 | 315.9828 | 2021.344 | 166.9965 | -11666.52 | -19267.89 | -8326.394 | -20003.46 | -983.8472 | -7138.29 | -7854.66 | -19140.96 | -1298.271 | -5538.523 | -12002.1 | -18511.86 | -11561.87 | -24184.27 | -10341.92 | -24502.91 | -10978.33 | -22941.92 | -10638.39 | -21105.98 | 6311.005 | 11563.9 | 7028.833 | 15001.22 | 4897.795 | 11436.58 | 6282.371 | 12575.15 | 5419.117 | 10568.83
| -2402.161 | -8104.817 | -116.285 | -5599.312 | 3009.548 | 1078.699 | 2388.81 | 445.1723 | 2079.468 | 287.2295 | -11630.93 | -19233.65 | -8281.677 | -19934.55 | -932.7425 | -7022.786 | -7806.821 | -19054.17 | -1245.979 | -5438.746 | -11981.27 | -18489.63 | -11533.02 | -24146.77 | -10310.63 | -24445.74 | -10948.62 | -22890.83 | -10609.77 | -21055.42 | 6289.535 | 11536.93 | 7010.297 | 14973.31 | 4871.852 | 11388.36 | 6261.353 | 12540.61 | 5394.465 | 10527.41
| -2343.503 | -8014.139 | -54.19555 | -5462.243 | 3071.337 | 1238.821 | 2447.754 | 574.3512 | 2137.592 | 407.4646 | -11595.15 | -19198.92 | -8236.841 | -19865.33 | -881.6375 | -6907.211 | -7758.983 | -18967.38 | -1193.686 | -5338.908 | -11960.42 | -18467.26 | -11504 | -24109.18 | -10279.32 | -24389.13 | -10918.9 | -22839.99 | -10580.74 | -21005.34 | 6268.027 | 11509.97 | 6991.61 | 14945.51 | 4845.823 | 11340.19 | 6240.31 | 12505.55 | 5369.813 | 10486.09
| -2284.845 | -7923.112 | 7.955675 | -5324.772 | 3133.172 | 1398.958 | 2506.697 | 703.5551 | 2195.716 | 527.7014 | -11559.32 | -19164.03 | -8191.821 | -19795.75 | -830.5314 | -6791.577 | -7711.145 | -18880.59 | -1141.393 | -5239.082 | -11939.6 | -18445.9 | -11474.95 | -24070.67 | -10247.87 | -24332.76 | -10889.18 | -22789.34 | -10551.52 | -20957 | 6246.513 | 11483.06 | 6972.717 | 14917.83 | 4819.787 | 11292.03 | 6219.266 | 12470 | 5345.159 | 10444.93
| -2226.187 | -7831.662 | 70.17962 | -5186.999 | 3194.97 | 1559.116 | 2565.64 | 832.75 | 2253.841 | 647.939 | -11523.44 | -19128.76 | -8146.68 | -19725.91 | -779.4248 | -6675.832 | -7663.307 | -18793.75 | -1089.1 | -5139.222 | -11918.99 | -18425.74 | -11445.89 | -24030.5 | -10216.16 | -24276.23 | -10859.45 | -22738.85 | -10522.29 | -20909.32 | 6224.999 | 11456.25 | 6953.673 | 14890.3 | 4793.745 | 11243.82 | 6198.223 | 12433.95 | 5320.41 | 10403.98
| -2167.512 | -7739.878 | 132.5558 | -5048.685 | 3256.681 | 1719.404 | 2624.584 | 961.9256 | 2311.967 | 768.1768 | -11487.53 | -19093.12 | -8101.504 | -19655.83 | -728.3179 | -6559.834 | -7615.467 | -18706.56 | -1036.809 | -5039.206 | -11898.65 | -18405.73 | -11416.84 | -23989.45 | -10184.28 | -24219.76 | -10829.63 | -22688.12 | -10493.05 | -20861.5 | 6203.477 | 11429.55 | 6934.55 | 14862.79 | 4767.699 | 11195.5 | 6177.18 | 12397.37 | 5295.409 | 10363.2
| -2108.807 | -7647.904 | 194.9495 | -4909.667 | 3318.298 | 1879.925 | 2683.527 | 1091.153 | 2370.094 | 888.4146 | -11451.6 | -19057.41 | -8056.314 | -19585.46 | -677.2108 | -6443.428 | -7567.626 | -18618.66 | -984.5269 | -4939.037 | -11878.39 | -18384.71 | -11387.78 | -23948.79 | -10152.35 | -24163.92 | -10799.62 | -22636.88 | -10463.58 | -20813.77 | 6181.9 | 11402.97 | 6915.305 | 14835.05 | 4741.652 | 11147.04 | 6156.137 | 12360.36 | 5270.183 | 10322.46
| -2050.05 | -7555.604 | 257.4514 | -4770.191 | 3379.87 | 2040.736 | 2742.467 | 1220.45 | 2428.221 | 1008.653 | -11415.7 | -19021.57 | -8011.096 | -19514.76 | -626.1038 | -6326.563 | -7519.783 | -18530.15 | -932.2528 | -4838.846 | -11857.91 | -18362.72 | -11358.65 | -23908.18 | -10120.42 | -24108.98 | -10769.37 | -22585.58 | -10433.73 | -20766.73 | 6160.216 | 11376.47 | 6895.849 | 14806.92 | 4715.568 | 11098.44 | 6135.095 | 12323.07 | 5244.906 | 10281.64
| -1991.288 | -7462.851 | 320.1266 | -4630.567 | 3441.436 | 2201.831 | 2801.403 | 1349.829 | 2486.349 | 1128.892 | -11379.81 | -18985.05 | -7965.876 | -19443.81 | -574.9966 | -6209.37 | -7471.94 | -18441.27 | -879.9794 | -4738.681 | -11837.12 | -18340.44 | -11329.25 | -23866.07 | -10088.49 | -24054.48 | -10738.87 | -22534.97 | -10403.86 | -20719.94 | 6138.422 | 11350.01 | 6876.183 | 14778.31 | 4689.399 | 11049.71 | 6114.053 | 12285.62 | 5219.624 | 10240.67
| -1932.47 | -7369.675 | 382.9221 | -4490.84 | 3502.964 | 2363.035 | 2860.334 | 1479.358 | 2544.477 | 1249.173 | -11343.75 | -18948.02 | -7920.656 | -19372.64 | -523.8893 | -6091.918 | -7424.096 | -18352.02 | -827.6966 | -4638.527 | -11816.19 | -18318.28 | -11299.6 | -23821.82 | -10056.53 | -23999.77 | -10708.15 | -22485.15 | -10373.98 | -20671.46 | 6116.517 | 11323.57 | 6856.47 | 14748.98 | 4663.096 | 11000.84 | 6093.013 | 12248.01 | 5194.341 | 10199.5
| -1873.451 | -7276.047 | 445.7762 | -4350.777 | 3564.489 | 2524.287 | 2919.265 | 1609.078 | 2602.606 | 1369.548 | -11307.42 | -18910.76 | -7875.411 | -19301.23 | -472.782 | -5974.274 | -7376.254 | -18262.34 | -775.4011 | -4538.35 | -11794.93 | -18296.52 | -11269.89 | -23776.82 | -10024.39 | -23944.56 | -10677.25 | -22435.61 | -10344.02 | -20621.51 | 6094.505 | 11297.11 | 6836.745 | 14718.82 | 4636.65 | 10951.79 | 6071.95 | 12210.31 | 5169.054 | 10158.13
| -1814.252 | -7182.05 | 508.6213 | -4210.092 | 3626.014 | 2685.636 | 2978.196 | 1739.036 | 2660.736 | 1489.993 | -11271.04 | -18873.24 | -7830.009 | -19229.63 | -421.6747 | -5856.49 | -7328.412 | -18172.32 | -723.0975 | -4438.141 | -11773.48 | -18275.92 | -11240.17 | -23733.42 | -9992.004 | -23888.9 | -10646.27 | -22385.63 | -10313.62 | -20571.66 | 6072.402 | 11270.59 | 6817.008 | 14687.91 | 4610.135 | 10902.53 | 6050.724 | 12172.72 | 5143.766 | 10116.5
| -1754.922 | -7087.779 | 571.45 | -4068.792 | 3687.538 | 2847.059 | 3037.124 | 1869.191 | 2718.866 | 1610.443 | -11234.22 | -18835.39 | -7784.486 | -19157.78 | -370.5674 | -5738.527 | -7280.571 | -18082.04 | -670.7944 | -4337.9 | -11751.89 | -18258.22 | -11210.45 | -23692.28 | -9959.481 | -23832.84 | -10615.26 | -22334.82 | -10283.11 | -20522.24 | 6050.271 | 11243.97 | 6797.233 | 14656.31 | 4583.564 | 10853.07 | 6029.272 | 12135.42 | 5118.477 | 10074.59
| -1695.505 | -6993.15 | 634.2958 | -3927.126 | 3749.063 | 3008.599 | 3096.049 | 1999.422 | 2776.998 | 1730.891 | -11197.35 | -18797.27 | -7738.815 | -19085.63 | -319.4601 | -5620.363 | -7232.696 | -17991.44 | -618.494 | -4237.618 | -11730.26 | -18243.25 | -11180.72 | -23651.77 | -9926.915 | -23776.21 | -10584.25 | -22283.42 | -10252.52 | -20472.4 | 6028.138 | 11217.19 | 6777.447 | 14624.26 | 4556.898 | 10803.42 | 6007.665 | 12098.47 | 5093.187 | 10032.43
| -1636.018 | -6898.038 | 697.166 | -3785.192 | 3810.588 | 3170.226 | 3154.974 | 2129.688 | 2835.13 | 1851.411 | -11160.29 | -18759.66 | -7692.923 | -19013.27 | -268.3528 | -5501.981 | -7184.627 | -17900.61 | -566.1933 | -4137.276 | -11708.68 | -18227.36 | -11150.98 | -23610.15 | -9894.332 | -23719 | -10553.23 | -22231.55 | -10221.88 | -20421.53 | 6006.005 | 11190.17 | 6757.647 | 14592.01 | 4530.218 | 10753.61 | 5986.012 | 12061.8 | 5067.897 | 9990.022
| -1576.386 | -6802.394 | 759.9986 | -3642.86 | 3872.113 | 3331.879 | 3213.88 | 2260.121 | 2893.263 | 1972.007 | -11123.09 | -18722.53 | -7646.823 | -18940.7 | -217.2443 | -5383.456 | -7136.178 | -17809.73 | -513.888 | -4036.89 | -11686.97 | -18207.79 | -11121.15 | -23567.76 | -9861.7 | -23661.34 | -10522.2 | -22178.97 | -10191.06 | -20370.04 | 5983.867 | 11162.88 | 6737.86 | 14559.64 | 4503.535 | 10703.65 | 5964.356 | 12025.4 | 5042.606 | 9947.31
| -1516.613 | -6706.255 | 822.8253 | -3499.942 | 3933.638 | 3493.622 | 3272.755 | 2390.747 | 2951.395 | 2092.587 | -11085.87 | -18685.28 | -7600.572 | -18867.88 | -166.1166 | -5264.737 | -7087.334 | -17718.79 | -461.5784 | -3936.435 | -11664.79 | -18186.14 | -11091.05 | -23525.91 | -9828.972 | -23603.34 | -10491.12 | -22125.59 | -10160.16 | -20318.47 | 5961.722 | 11135.29 | 6718.116 | 14527.22 | 4476.849 | 10653.62 | 5942.7 | 11989.22 | 5017.315 | 9904.317
| -1456.781 | -6609.675 | 885.6853 | -3356.499 | 3995.164 | 3655.473 | 3331.602 | 2521.395 | 3009.529 | 2213.139 | -11048.65 | -18648.32 | -7554.205 | -18794.87 | -114.9693 | -5145.648 | -7038.252 | -17627.71 | -409.2689 | -3835.888 | -11642.07 | -18165.84 | -11060.7 | -23484.57 | -9796.116 | -23545 | -10459.85 | -22071.75 | -10129.36 | -20266.76 | 5939.571 | 11107.39 | 6698.387 | 14494.78 | 4450.162 | 10603.56 | 5921.045 | 11953.12 | 4992.019 | 9861.161
| -1396.914 | -6512.672 | 948.5576 | -3212.75 | 4056.689 | 3817.313 | 3390.433 | 2651.984 | 3067.663 | 2333.725 | -11011.43 | -18611.61 | -7507.682 | -18721.6 | -63.83508 | -5026.303 | -6989.103 | -17536.6 | -356.9605 | -3735.325 | -11619.14 | -18147.85 | -11030.25 | -23442.98 | -9763.161 | -23485.95 | -10428.33 | -22017.75 | -10098.71 | -20214.11 | 5917.383 | 11079.21 | 6678.656 | 14462.37 | 4423.475 | 10553.49 | 5899.39 | 11917.04 | 4966.721 | 9817.911
| -1336.996 | -6415.333 | 1011.43 | -3068.777 | 4118.214 | 3979.057 | 3449.149 | 2782.544 | 3125.798 | 2454.347 | -10974.22 | -18574.62 | -7461.137 | -18647.93 | -12.68156 | -4906.937 | -6939.95 | -17445.56 | -304.6488 | -3634.806 | -11596.25 | -18130 | -10999.55 | -23401.47 | -9730.121 | -23425.67 | -10396.68 | -21963.54 | -10067.94 | -20160.66 | 5895.1 | 11050.77 | 6658.876 | 14430.09 | 4396.789 | 10503.41 | 5877.685 | 11880.96 | 4941.407 | 9774.553
| -1276.989 | -6317.754 | 1074.302 | -2924.509 | 4179.739 | 4140.773 | 3507.773 | 2913.133 | 3183.934 | 2575.068 | -10936.83 | -18537.39 | -7414.591 | -18573.97 | 38.55439 | -4787.561 | -6890.797 | -17354.52 | -252.3285 | -3534.173 | -11573.51 | -18110.17 | -10968.61 | -23361.09 | -9696.968 | -23364.25 | -10365.03 | -21908.85 | -10036.82 | -20106.96 | 5872.698 | 11022.14 | 6638.901 | 14398.09 | 4370.102 | 10453.31 | 5855.811 | 11844.85 | 4916.019 | 9731.131
| -1216.975 | -6219.843 | 1137.174 | -2779.76 | 4241.264 | 4302.588 | 3566.26 | 3043.72 | 3242.071 | 2695.948 | -10899.33 | -18499.68 | -7368.043 | -18499.78 | 89.88693 | -4668.106 | -6841.644 | -17263.44 | -200.0001 | -3433.317 | -11550.7 | -18088.69 | -10937.59 | -23321.92 | -9663.743 | -23302.3 | -10333.38 | -21853.58 | -10005.67 | -20053.24 | 5850.216 | 10993.37 | 6618.725 | 14366.51 | 4343.414 | 10403.16 | 5833.706 | 11808.57 | 4890.381 | 9687.759
| -1156.96 | -6121.589 | 1200.047 | -2634.422 | 4302.789 | 4464.52 | 3624.473 | 3174.298 | 3300.197 | 2816.805 | -10861.69 | -18461.57 | -7321.493 | -18425.4 | 141.2924 | -4548.592 | -6792.492 | -17172.38 | -147.6676 | -3332.294 | -11527.63 | -18067.47 | -10906.57 | -23282.48 | -9630.403 | -23240.33 | -10301.7 | -21797.97 | -9974.517 | -20000.38 | 5827.627 | 10964.55 | 6598.435 | 14335.35 | 4316.727 | 10352.93 | 5811.459 | 11771.92 | 4864.524 | 9644.462
| -1096.943 | -6023.07 | 1262.918 | -2488.65 | 4364.311 | 4626.419 | 3682.478 | 3304.915 | 3358.279 | 2937.508 | -10823.55 | -18423.49 | -7274.942 | -18350.76 | 192.6682 | -4429.053 | -6743.339 | -17081.19 | -95.33437 | -3231.228 | -11504.42 | -18047.26 | -10875.55 | -23241.25 | -9596.866 | -23178.57 | -10270 | -21742.26 | -9943.362 | -19948.38 | 5804.944 | 10935.73 | 6578.086 | 14304.56 | 4290.006 | 10302.57 | 5789.19 | 11734.83 | 4838.598 | 9601.195
| -1036.924 | -5924.272 | 1325.785 | -2342.73 | 4425.828 | 4788.147 | 3740.451 | 3435.548 | 3416.329 | 3058.125 | -10785.35 | -18385.44 | -7228.39 | -18275.83 | 244.0062 | -4309.447 | -6694.187 | -16989.62 | -43.00109 | -3130.233 | -11481.44 | -18026.89 | -10844.5 | -23198.46 | -9563.144 | -23117.11 | -10238.17 | -21686.31 | -9912.207 | -19896.56 | 5782.184 | 10906.94 | 6557.721 | 14274.04 | 4263.22 | 10252.06 | 5766.919 | 11697.23 | 4812.671 | 9557.926
| -976.9036 | -5825.143 | 1388.654 | -2196.795 | 4487.34 | 4949.791 | 3798.365 | 3566.133 | 3474.35 | 3178.711 | -10746.94 | -18346.83 | -7181.835 | -18200.69 | 295.336 | -4189.728 | -6645.034 | -16897.6 | 9.331589 | -3029.277 | -11459.01 | -18004.32 | -10813.26 | -23155.34 | -9529.333 | -23056 | -10206.07 | -21629.84 | -9881.047 | -19844.77 | 5759.395 | 10878.2 | 6537.356 | 14243.59 | 4236.308 | 10201.42 | 5744.65 | 11659.09 | 4786.743 | 9514.645
| -916.8824 | -5725.629 | 1451.522 | -2050.815 | 4548.851 | 5111.514 | 3856.186 | 3696.711 | 3532.212 | 3299.236 | -10708.44 | -18307.67 | -7135.28 | -18125.38 | 346.7019 | -4069.903 | -6595.882 | -16805.2 | 61.66149 | -2928.322 | -11436.69 | -17979.31 | -10781.72 | -23112.12 | -9495.504 | -22995.19 | -10173.79 | -21573.05 | -9849.614 | -19792.97 | 5736.605 | 10849.52 | 6516.906 | 14213.08 | 4209.22 | 10150.64 | 5722.38 | 11620.44 | 4760.815 | 9471.357
| -856.8611 | -5625.702 | 1514.387 | -1904.674 | 4610.361 | 5273.218 | 3913.928 | 3827.355 | 3589.812 | 3419.698 | -10669.92 | -18268.14 | -7088.721 | -18049.83 | 398.1132 | -3949.98 | -6546.729 | -16712.57 | 113.9866 | -2827.339 | -11413.84 | -17955.01 | -10750.05 | -23068.34 | -9461.671 | -22934.44 | -10141.46 | -21516.51 | -9817.994 | -19741.18 | 5713.799 | 10820.93 | 6496.277 | 14182.34 | 4181.98 | 10099.73 | 5700.111 | 11581.41 | 4734.887 | 9428.059
| -796.8396 | -5525.355 | 1577.248 | -1758.239 | 4671.867 | 5434.834 | 3971.595 | 3958.022 | 3647.264 | 3540.186 | -10631.37 | -18228.12 | -7042.116 | -17973.97 | 449.5594 | -3829.898 | -6497.577 | -16619.78 | 166.3091 | -2726.271 | -11390.38 | -17933.48 | -10718.37 | -23024.16 | -9427.796 | -22873.57 | -10109.06 | -21460.63 | -9786.229 | -19689.39 | 5690.968 | 10792.44 | 6475.436 | 14151.36 | 4154.673 | 10048.65 | 5677.842 | 11542.19 | 4708.96 | 9384.68
| -736.8181 | -5424.543 | 1640.107 | -1611.304 | 4733.336 | 5596.41 | 4029.24 | 4088.648 | 3704.649 | 3660.657 | -10592.82 | -18187.85 | -6995.433 | -17897.82 | 500.9922 | -3709.659 | -6448.424 | -16526.84 | 218.6346 | -2625.04 | -11366.84 | -17911.83 | -10686.69 | -22980.09 | -9393.77 | -22812.56 | -10076.55 | -21405.41 | -9754.436 | -19637.56 | 5668.048 | 10763.97 | 6454.471 | 14120.15 | 4127.359 | 9997.38 | 5655.575 | 11502.87 | 4683.032 | 9341.12
| -676.7966 | -5323.293 | 1702.965 | -1463.723 | 4794.745 | 5757.912 | 4086.864 | 4219.237 | 3761.931 | 3781.016 | -10554.27 | -18147.2 | -6948.525 | -17821.41 | 552.3794 | -3589.298 | -6399.271 | -16433.84 | 270.9677 | -2523.737 | -11343.42 | -17886.75 | -10655.01 | -22935.96 | -9359.5 | -22751.66 | -10043.85 | -21350.47 | -9722.407 | -19585.7 | 5645.004 | 10735.44 | 6433.489 | 14088.54 | 4100.041 | 9945.91 | 5633.308 | 11463.49 | 4657.082 | 9297.353
| -616.7751 | -5221.706 | 1765.824 | -1315.732 | 4856.008 | 5919.362 | 4144.466 | 4349.794 | 3819.117 | 3901.353 | -10515.71 | -18106.25 | -6901.414 | -17744.75 | 603.7656 | -3468.705 | -6350.119 | -16340.81 | 323.3083 | -2422.364 | -11320.02 | -17860.4 | -10623.32 | -22891.01 | -9325.072 | -22691.02 | -10010.99 | -21295.2 | -9690.004 | -19533.87 | 5621.839 | 10706.81 | 6412.505 | 14056.5 | 4072.72 | 9894.235 | 5611.042 | 11424.14 | 4631.04 | 9253.441
| -556.7537 | -5119.75 | 1828.679 | -1167.605 | 4917.11 | 6080.829 | 4202.047 | 4480.367 | 3876.285 | 4021.823 | -10477.16 | -18065.4 | -6854.108 | -17667.83 | 655.1763 | -3347.81 | -6300.966 | -16247.71 | 375.6524 | -2320.906 | -11296.54 | -17837.71 | -10591.62 | -22844.82 | -9290.605 | -22630.6 | -9978.044 | -21239.26 | -9657.573 | -19482.06 | 5598.561 | 10678.02 | 6391.522 | 14024.02 | 4045.395 | 9842.358 | 5588.776 | 11384.86 | 4604.833 | 9209.406
| -496.7325 | -5017.275 | 1891.532 | -1019.249 | 4978.104 | 6242.293 | 4259.626 | 4611.001 | 3933.389 | 4142.427 | -10438.61 | -18024.61 | -6806.632 | -17590.64 | 706.5913 | -3226.611 | -6251.735 | -16154.32 | 427.9947 | -2219.402 | -11272.83 | -17818.96 | -10559.92 | -22797.61 | -9256.136 | -22570.25 | -9945.057 | -21182.85 | -9625.14 | -19430.1 | 5575.193 | 10649 | 6370.538 | 13991 | 4018.069 | 9790.317 | 5566.455 | 11345.62 | 4578.45 | 9165.164
| -436.7113 | -4914.253 | 1954.385 | -870.51 | 5038.938 | 6403.624 | 4317.205 | 4741.706 | 3990.358 | 4263.046 | -10400.06 | -17983.77 | -6759.021 | -17513.17 | 757.9729 | -3105.149 | -6202.266 | -16060.36 | 480.332 | -2117.82 | -11248.85 | -17798.83 | -10528.05 | -22750.15 | -9221.666 | -22509.67 | -9912.023 | -21126.23 | -9592.707 | -19377.8 | 5551.786 | 10619.7 | 6349.548 | 13957.45 | 3990.743 | 9738.164 | 5543.935 | 11306.44 | 4551.949 | 9120.692
| -376.6902 | -4810.822 | 2017.236 | -721.3377 | 5099.633 | 6564.88 | 4374.785 | 4872.402 | 4047.225 | 4383.642 | -10361.36 | -17942.89 | -6711.282 | -17435.32 | 809.3019 | -2983.473 | -6152.484 | -15965.84 | 532.6665 | -2016.118 | -11224.72 | -17773.5 | -10495.9 | -22703.07 | -9187.196 | -22448.57 | -9878.876 | -21069.39 | -9560.273 | -19323.88 | 5528.377 | 10590.09 | 6328.551 | 13923.4 | 3963.417 | 9685.93 | 5521.174 | 11267.4 | 4525.394 | 9076.048
| -316.669 | -4707.059 | 2080.081 | -571.776 | 5160.226 | 6726.182 | 4432.364 | 5003.065 | 4104.051 | 4504.224 | -10322.45 | -17901.72 | -6663.491 | -17357.11 | 860.6293 | -2861.635 | -6102.406 | -15870.97 | 585.0021 | -1914.309 | -11200.13 | -17745.33 | -10463.57 | -22656.27 | -9152.716 | -22386.77 | -9845.606 | -21012.35 | -9527.804 | -19268.35 | 5504.968 | 10560.15 | 6307.531 | 13888.87 | 3936.09 | 9633.629 | 5498.296 | 11228.57 | 4498.83 | 9031.261
| -256.6477 | -4602.947 | 2142.923 | -421.9716 | 5220.684 | 6887.466 | 4489.943 | 5133.869 | 4160.874 | 4624.741 | -10283.5 | -17860.34 | -6615.626 | -17278.74 | 911.9773 | -2739.713 | -6052.054 | -15775.97 | 637.3415 | -1812.324 | -11175.11 | -17719.75 | -10431.19 | -22609.36 | -9118.18 | -22324.24 | -9812.249 | -20955.2 | -9494.905 | -19212.37 | 5481.554 | 10529.91 | 6286.449 | 13854.03 | 3908.764 | 9581.301 | 5475.415 | 11189.89 | 4472.265 | 8986.347
| -196.6263 | -4498.375 | 2205.765 | -272.0001 | 5281.057 | 7048.629 | 4547.523 | 5264.827 | 4217.697 | 4745.225 | -10244.05 | -17818.99 | -6567.755 | -17200.05 | 963.3378 | -2617.757 | -6001.597 | -15680.94 | 689.6872 | -1710.086 | -11149.92 | -17698.62 | -10398.62 | -22562.57 | -9083.465 | -22261 | -9778.901 | -20897.98 | -9461.841 | -19156.16 | 5458.135 | 10499.4 | 6265.169 | 13819.04 | 3881.438 | 9528.967 | 5452.534 | 11151.28 | 4445.698 | 8941.349
| -136.6047 | -4393.261 | 2268.606 | -121.9331 | 5341.324 | 7209.615 | 4605.102 | 5395.807 | 4274.522 | 4865.732 | -10204.52 | -17777.56 | -6519.884 | -17120.82 | 1014.724 | -2495.762 | -5951.13 | -15585.88 | 742.0388 | -1607.746 | -11124.94 | -17678.93 | -10365.77 | -22516.32 | -9048.533 | -22197.11 | -9745.624 | -20840.4 | -9428.768 | -19099.57 | 5434.709 | 10468.64 | 6243.709 | 13783.99 | 3854.112 | 9476.617 | 5429.654 | 11112.61 | 4419.132 | 8896.309
| -76.58317 | -4287.657 | 2331.428 | 28.1475 | 5401.516 | 7370.433 | 4662.681 | 5526.758 | 4331.347 | 4986.302 | -10164.83 | -17736.07 | -6472.014 | -17041.14 | 1066.126 | -2373.705 | -5900.662 | -15490.75 | 794.3935 | -1505.427 | -11100.19 | -17657.16 | -10332.79 | -22470.55 | -9013.477 | -22132.81 | -9712.307 | -20782.08 | -9395.695 | -19042.69 | 5411.28 | 10437.69 | 6222.141 | 13748.93 | 3826.785 | 9424.263 | 5406.774 | 11073.73 | 4392.562 | 8851.287
| -16.5616 | -4181.589 | 2394.151 | 178.2304 | 5461.678 | 7531.07 | 4720.261 | 5657.743 | 4388.172 | 5106.992 | -10124.96 | -17694.68 | -6424.143 | -16961.22 | 1117.55 | -2251.534 | -5850.194 | -15395.41 | 846.7498 | -1403.127 | -11075.36 | -17632.77 | -10299.8 | -22424.82 | -8978.372 | -22068.45 | -9678.826 | -20722.96 | -9362.62 | -18986.01 | 5387.851 | 10406.62 | 6200.523 | 13713.92 | 3799.422 | 9371.929 | 5383.895 | 11034.62 | 4365.99 | 8806.316
| 43.4599 | -4075.066 | 2456.814 | 328.3177 | 5521.837 | 7691.545 | 4777.839 | 5788.714 | 4444.999 | 5227.744 | -10085.08 | -17653.17 | -6376.272 | -16881.16 | 1168.965 | -2129.119 | -5799.727 | -15299.72 | 899.1086 | -1300.8 | -11050.29 | -17608.18 | -10266.81 | -22378.61 | -8943.264 | -22004.16 | -9645.219 | -20663.43 | -9329.544 | -18929.84 | 5364.397 | 10375.46 | 6178.902 | 13679.05 | 3771.979 | 9319.611 | 5360.942 | 10995.29 | 4339.414 | 8761.374
| 103.4813 | -3968.133 | 2519.463 | 478.4118 | 5581.996 | 7851.975 | 4835.417 | 5919.611 | 4501.826 | 5348.432 | -10045.19 | -17611.43 | -6328.402 | -16800.92 | 1220.383 | -2006.405 | -5749.259 | -15203.62 | 951.4708 | -1198.442 | -11025 | -17584.97 | -10233.71 | -22331.68 | -8908.157 | -21939.85 | -9611.541 | -20603.9 | -9296.468 | -18873.76 | 5340.87 | 10344.26 | 6157.281 | 13644.41 | 3744.4 | 9267.275 | 5337.75 | 10955.67 | 4312.836 | 8716.415
| 163.5028 | -3860.82 | 2582.063 | 628.5097 | 5642.156 | 8012.383 | 4892.996 | 6050.549 | 4558.654 | 5469.047 | -10005.31 | -17569.47 | -6280.531 | -16720.51 | 1271.79 | -1883.444 | -5698.792 | -15107.11 | 1003.834 | -1096.112 | -10999.7 | -17561.51 | -10200.34 | -22284.3 | -8873.048 | -21875.4 | -9577.783 | -20544.6 | -9263.39 | -18816.71 | 5317.236 | 10313.09 | 6135.655 | 13610.06 | 3716.662 | 9214.878 | 5314.321 | 10915.7 | 4286.256 | 8671.371
| 223.5243 | -3753.158 | 2644.593 | 778.6065 | 5702.315 | 8172.759 | 4950.574 | 6181.591 | 4615.482 | 5589.669 | -9965.425 | -17527.08 | -6232.66 | -16640 | 1323.176 | -1760.374 | -5648.324 | -15010.46 | 1056.194 | -993.7917 | -10974.4 | -17535.9 | -10166.74 | -22236.9 | -8837.889 | -21810.77 | -9543.848 | -20485.62 | -9230.25 | -18758.97 | 5293.469 | 10282.02 | 6114.021 | 13575.99 | 3688.796 | 9162.415 | 5290.827 | 10875.4 | 4259.673 | 8626.22
| 283.5459 | -3645.177 | 2707.011 | 928.7407 | 5762.475 | 8333.096 | 5008.148 | 6312.646 | 4672.311 | 5710.311 | -9925.436 | -17484.44 | -6184.78 | -16559.33 | 1374.566 | -1637.251 | -5597.856 | -14914.02 | 1108.55 | -891.3751 | -10949.1 | -17509.6 | -10133.09 | -22189.7 | -8802.572 | -21745.93 | -9509.697 | -20426.95 | -9196.718 | -18701.76 | 5269.561 | 10251.09 | 6092.369 | 13542.1 | 3660.864 | 9109.906 | 5267.331 | 10834.83 | 4233.031 | 8581.006
| 343.5676 | -3536.813 | 2769.325 | 1078.958 | 5822.635 | 8493.333 | 5065.718 | 6443.553 | 4729.141 | 5830.854 | -9885.347 | -17441.41 | -6136.854 | -16478.52 | 1425.933 | -1513.978 | -5547.389 | -14817.85 | 1160.908 | -788.8914 | -10923.8 | -17485.68 | -10099.44 | -22142.65 | -8767.026 | -21680.92 | -9475.415 | -20368.49 | -9163.082 | -18645.17 | 5245.554 | 10220.31 | 6070.595 | 13508.27 | 3632.912 | 9057.312 | 5243.836 | 10793.98 | 4206.214 | 8535.769
| 403.5896 | -3428.062 | 2831.684 | 1229.275 | 5882.795 | 8653.499 | 5123.281 | 6574.218 | 4785.971 | 5951.283 | -9845.156 | -17398.02 | -6088.802 | -16397.56 | 1477.227 | -1390.557 | -5496.921 | -14721.8 | 1213.272 | -686.4153 | -10898.49 | -17463.78 | -10065.8 | -22095.52 | -8731.329 | -21615.88 | -9441.101 | -20309.89 | -9129.372 | -18588.85 | 5221.505 | 10189.65 | 6048.597 | 13474.44 | 3604.954 | 9004.546 | 5220.342 | 10752.94 | 4179.158 | 8490.48
| 463.6117 | -3319.069 | 2894.027 | 1379.615 | 5942.954 | 8813.655 | 5180.84 | 6704.711 | 4842.803 | 6071.721 | -9804.514 | -17354.6 | -6040.676 | -16316.35 | 1528.463 | -1267.051 | -5446.453 | -14625.6 | 1265.642 | -583.9202 | -10873.19 | -17440.45 | -10032.15 | -22048.05 | -8695.55 | -21550.88 | -9406.784 | -20250.84 | -9095.656 | -18532.68 | 5197.44 | 10159.1 | 6026.414 | 13440.58 | 3576.993 | 8951.589 | 5196.849 | 10711.75 | 4151.977 | 8445.061
| 523.6339 | -3209.773 | 2956.246 | 1529.857 | 6003.114 | 8973.806 | 5238.395 | 6835.174 | 4899.635 | 6192.169 | -9763.828 | -17311.14 | -5992.388 | -16234.89 | 1579.651 | -1143.481 | -5395.986 | -14529.07 | 1318.014 | -481.4365 | -10847.88 | -17414.37 | -9998.493 | -21999.92 | -8659.63 | -21485.88 | -9372.384 | -20191.24 | -9061.921 | -18476.63 | 5173.374 | 10128.62 | 6004.16 | 13406.62 | 3549.028 | 8898.438 | 5173.355 | 10670.43 | 4124.774 | 8399.437
| 583.6659 | -3099.996 | 3018.313 | 1680.105 | 6063.274 | 9133.953 | 5295.896 | 6965.672 | 4956.467 | 6312.565 | -9722.939 | -17267.52 | -5943.826 | -16153.18 | 1630.786 | -1019.872 | -5345.518 | -14432.22 | 1370.388 | -379.0232 | -10822.41 | -17387.92 | -9964.832 | -21951 | -8623.522 | -21420.92 | -9337.803 | -20131.22 | -9028.164 | -18420.7 | 5149.306 | 10098.14 | 5981.902 | 13372.41 | 3521.063 | 8845.063 | 5149.862 | 10628.99 | 4097.57 | 8353.626
| 643.7282 | -2989.795 | 3080.172 | 1830.454 | 6123.433 | 9294.031 | 5353.258 | 7096.115 | 5013.301 | 6432.954 | -9681.956 | -17223.88 | -5895.043 | -16071.24 | 1681.902 | -896.253 | -5295.051 | -14335.23 | 1422.762 | -276.642 | -10796.66 | -17363.07 | -9931.165 | -21901.45 | -8587.253 | -21355.8 | -9303.01 | -20070.96 | -8994.17 | -18364.41 | 5125.221 | 10067.54 | 5959.645 | 13337.85 | 3493.098 | 8791.458 | 5126.37 | 10587.5 | 4070.367 | 8307.664
| 703.7919 | -2879.322 | 3141.946 | 1980.801 | 6183.551 | 9453.889 | 5410.409 | 7226.474 | 5070.135 | 6553.337 | -9640.848 | -17180.1 | -5846.091 | -15989.01 | 1733.017 | -772.6329 | -5244.584 | -14238.2 | 1475.136 | -174.2724 | -10770.76 | -17338.5 | -9897.39 | -21851.53 | -8550.902 | -21290.29 | -9268.084 | -20010.56 | -8959.933 | -18307.1 | 5101.093 | 10036.75 | 5937.388 | 13302.9 | 3465.132 | 8737.643 | 5102.877 | 10546.02 | 4043.163 | 8261.495
| 763.8562 | -2768.606 | 3203.675 | 2131.107 | 6243.597 | 9613.504 | 5467.424 | 7356.886 | 5126.97 | 6673.661 | -9599.655 | -17135.94 | -5796.98 | -15906.47 | 1784.133 | -648.9608 | -5194.081 | -14141.14 | 1527.495 | -71.88976 | -10744.7 | -17312.47 | -9863.358 | -21801.4 | -8514.534 | -21224.27 | -9233.116 | -19950 | -8925.617 | -18249.21 | 5076.876 | 10005.74 | 5915.131 | 13267.44 | 3437.167 | 8683.648 | 5079.385 | 10504.57 | 4015.959 | 8215.115
| 823.9206 | -2657.553 | 3265.278 | 2281.446 | 6303.437 | 9772.934 | 5524.306 | 7487.258 | 5183.795 | 6793.954 | -9558.454 | -17091.51 | -5747.866 | -15823.56 | 1835.249 | -525.2019 | -5143.46 | -14044.05 | 1579.83 | 30.6149 | -10718.42 | -17285.71 | -9829.108 | -21751.36 | -8478.165 | -21157.69 | -9198.144 | -19889.2 | -8891.263 | -18191.3 | 5052.517 | 9974.449 | 5892.873 | 13231.48 | 3409.201 | 8629.512 | 5055.893 | 10463.18 | 3988.754 | 8168.617
| 883.9852 | -2546.017 | 3326.794 | 2431.893 | 6363.054 | 9932.055 | 5581.075 | 7617.485 | 5240.552 | 6914.245 | -9517.252 | -17046.73 | -5698.729 | -15740.11 | 1886.366 | -401.4091 | -5092.751 | -13946.96 | 1632.118 | 133.215 | -10691.88 | -17259.62 | -9794.805 | -21701.63 | -8441.795 | -21090.66 | -9163.171 | -19828.11 | -8856.906 | -18133.39 | 5028.03 | 9942.845 | 5870.616 | 13195.08 | 3381.235 | 8575.248 | 5032.32 | 10421.92 | 3961.545 | 8122.076
| 944.0814 | -2433.942 | 3388.304 | 2582.356 | 6422.483 | 10090.77 | 5637.696 | 7747.696 | 5297.132 | 7034.537 | -9476.045 | -17001.73 | -5649.559 | -15656.17 | 1937.482 | -277.654 | -5041.942 | -13849.85 | 1684.279 | 235.7517 | -10665.3 | -17233.89 | -9760.498 | -21652.07 | -8405.425 | -21023.26 | -9128.198 | -19766.51 | -8822.548 | -18075.48 | 5003.467 | 9910.907 | 5848.359 | 13158.31 | 3353.269 | 8520.849 | 5008.5 | 10380.77 | 3934.333 | 8075.525
| 1004.197 | -2321.481 | 3449.814 | 2732.763 | 6481.786 | 10249.22 | 5694.148 | 7877.843 | 5353.539 | 7154.83 | -9434.833 | -16956.76 | -5600.382 | -15571.86 | 1988.598 | -153.8999 | -4990.942 | -13752.48 | 1736.436 | 338.2106 | -10638.67 | -17207.5 | -9726.185 | -21602.39 | -8368.999 | -20955.49 | -9093.206 | -19704.09 | -8788.158 | -18017.57 | 4978.832 | 9878.662 | 5826.101 | 13121.33 | 3325.3 | 8466.34 | 4984.436 | 10339.66 | 3907.12 | 8028.972
| 1064.304 | -2208.754 | 3511.324 | 2883.152 | 6540.975 | 10407.58 | 5750.46 | 8007.81 | 5409.804 | 7275.124 | -9393.617 | -16911.75 | -5551.206 | -15487.12 | 2039.715 | -30.0111 | -4939.737 | -13654.55 | 1788.528 | 440.6499 | -10611.91 | -17180.38 | -9691.843 | -21552.5 | -8332.451 | -20887.57 | -9058.077 | -19640.85 | -8753.644 | -17959.65 | 4954.146 | 9846.134 | 5803.789 | 13084.3 | 3297.328 | 8411.759 | 4960.331 | 10298.56 | 3879.903 | 7982.42
| 1124.385 | -2095.742 | 3572.834 | 3033.51 | 6600.047 | 10565.85 | 5806.709 | 8137.579 | 5465.807 | 7395.42 | -9352.399 | -16866.64 | -5502.031 | -15401.92 | 2090.831 | 94.08907 | -4888.237 | -13556.1 | 1840.605 | 543.078 | -10584.95 | -17153.21 | -9657.313 | -21502.34 | -8295.797 | -20819.71 | -9022.688 | -19577.13 | -8719.107 | -17901.73 | 4929.451 | 9813.318 | 5781.35 | 13047.21 | 3269.266 | 8357.134 | 4936.225 | 10257.45 | 3852.685 | 7935.875
| 1184.548 | -1982.432 | 3634.344 | 3183.827 | 6658.984 | 10724 | 5862.925 | 8267.174 | 5521.574 | 7515.717 | -9311.122 | -16821.4 | -5452.858 | -15316.42 | 2141.948 | 218.419 | -4836.548 | -13457.33 | 1892.555 | 645.5078 | -10557.87 | -17126.22 | -9622.504 | -21451.67 | -8259.123 | -20751.77 | -8987.114 | -19513.27 | -8684.484 | -17843.12 | 4904.75 | 9780.244 | 5758.71 | 13010.09 | 3241.044 | 8302.489 | 4912.119 | 10216.32 | 3825.463 | 7889.336
| 1244.7 | -1868.716 | 3695.853 | 3334.06 | 6717.823 | 10882.07 | 5919.139 | 8396.736 | 5577.247 | 7636.008 | -9269.741 | -16775.84 | -5403.688 | -15230.72 | 2193.064 | 342.9901 | -4784.801 | -13358.35 | 1944.475 | 747.9395 | -10530.68 | -17098.69 | -9587.554 | -21400.44 | -8222.436 | -20683.56 | -8951.49 | -19449.59 | -8649.794 | -17783.54 | 4880.046 | 9746.989 | 5735.889 | 12973 | 3212.669 | 8247.837 | 4888.013 | 10175.06 | 3798.24 | 7842.797
| 1304.839 | -1754.55 | 3757.361 | 3484.204 | 6776.621 | 11040.04 | 5975.354 | 8526.39 | 5632.825 | 7756.268 | -9228.315 | -16730.04 | -5354.519 | -15144.75 | 2244.181 | 467.7824 | -4733.04 | -13259.28 | 1996.348 | 850.4142 | -10503.31 | -17069.78 | -9552.494 | -21348.97 | -8185.639 | -20615.11 | -8915.86 | -19386.4 | -8614.9 | -17723.59 | 4855.341 | 9713.618 | 5713.016 | 12935.95 | 3184.171 | 8193.182 | 4863.909 | 10133.57 | 3771.017 | 7796.256
| 1365.067 | -1640.046 | 3818.869 | 3634.333 | 6835.414 | 11197.82 | 6031.568 | 8656.019 | 5688.348 | 7876.506 | -9186.386 | -16683.88 | -5305.35 | -15058.46 | 2295.298 | 592.7734 | -4681.278 | -13160.08 | 2048.205 | 953.0145 | -10475.68 | -17040.17 | -9517.212 | -21297.58 | -8148.7 | -20546.55 | -8880.231 | -19323.76 | -8579.907 | -17663.65 | 4830.636 | 9680.171 | 5690.127 | 12898.9 | 3155.596 | 8138.525 | 4839.805 | 10091.8 | 3743.78 | 7749.711
| 1425.326 | -1525.266 | 3880.371 | 3784.452 | 6894.209 | 11355.39 | 6087.782 | 8785.469 | 5743.867 | 7996.778 | -9144.368 | -16637.22 | -5256.182 | -14971.92 | 2346.415 | 717.8829 | -4629.516 | -13060.61 | 2100.021 | 1055.736 | -10447.99 | -17011.71 | -9481.727 | -21246.23 | -8111.696 | -20477.88 | -8844.601 | -19261.42 | -8544.907 | -17603.7 | 4805.931 | 9646.677 | 5667.233 | 12861.88 | 3126.993 | 8083.868 | 4815.703 | 10049.76 | 3716.449 | 7703.16
| 1485.564 | -1410.176 | 3941.863 | 3934.525 | 6953.004 | 11512.82 | 6143.997 | 8914.747 | 5799.388 | 8117.08 | -9102.13 | -16590.26 | -5207.016 | -14885.19 | 2397.533 | 843.037 | -4577.754 | -12960.84 | 2151.78 | 1158.561 | -10420.52 | -16984.97 | -9446.174 | -21194.61 | -8074.677 | -20409.07 | -8808.969 | -19199.08 | -8509.906 | -17543.71 | 4781.207 | 9613.166 | 5644.338 | 12824.94 | 3098.389 | 8029.211 | 4791.6 | 10007.43 | 3688.9 | 7656.602
| 1545.774 | -1294.7 | 4003.348 | 4084.547 | 7011.798 | 11670.08 | 6200.211 | 9043.946 | 5854.909 | 8237.384 | -9059.697 | -16543.03 | -5157.802 | -14798.23 | 2448.651 | 968.3019 | -4525.992 | -12860.71 | 2203.537 | 1261.478 | -10393.29 | -16959 | -9410.618 | -21142.48 | -8037.547 | -20340.13 | -8773.272 | -19136.74 | -8474.734 | -17483.7 | 4756.423 | 9579.684 | 5621.444 | 12788.14 | 3069.784 | 7974.542 | 4767.498 | 9964.815 | 3661.163 | 7610.04
| 1605.939 | -1178.856 | 4064.831 | 4234.505 | 7070.592 | 11827.1 | 6256.425 | 9173.179 | 5910.432 | 8357.668 | -9017.235 | -16495.63 | -5108.517 | -14711.02 | 2499.769 | 1093.714 | -4474.23 | -12760.25 | 2255.3 | 1364.54 | -10366.07 | -16932.64 | -9375.026 | -21089.71 | -8000.199 | -20271.18 | -8737.392 | -19074.42 | -8439.164 | -17423.77 | 4731.533 | 9546.269 | 5598.486 | 12751.42 | 3041.18 | 7919.816 | 4743.396 | 9921.909 | 3633.338 | 7563.459
| 1666.171 | -1062.759 | 4126.312 | 4384.355 | 7129.386 | 11983.74 | 6312.637 | 9302.433 | 5965.954 | 8477.829 | -8974.708 | -16448.27 | -5059.111 | -14623.62 | 2550.887 | 1219.173 | -4422.468 | -12659.57 | 2307.068 | 1467.675 | -10338.72 | -16905.59 | -9339.413 | -21036.31 | -7962.664 | -20202.38 | -8701.283 | -19012.02 | -8403.547 | -17363.86 | 4706.522 | 9512.909 | 5575.376 | 12714.6 | 3012.576 | 7864.966 | 4719.294 | 9878.706 | 3605.497 | 7516.768
| 1726.475 | -946.4604 | 4187.787 | 4533.983 | 7188.16 | 12140.1 | 6368.847 | 9431.623 | 6021.477 | 8597.836 | -8932.177 | -16400.83 | -5009.579 | -14536.1 | 2602.006 | 1344.617 | -4370.706 | -12558.7 | 2358.84 | 1570.613 | -10311.19 | -16878.34 | -9303.794 | -20982.45 | -7925.049 | -20133.65 | -8665.034 | -18949.4 | -8367.908 | -17303.58 | 4681.378 | 9479.605 | 5552.071 | 12677.6 | 2983.971 | 7809.954 | 4695.165 | 9835.247 | 3577.654 | 7469.872
| 1786.718 | -829.907 | 4249.256 | 4683.232 | 7246.903 | 12296.3 | 6425.052 | 9560.765 | 6077.001 | 8717.805 | -8889.646 | -16353.01 | -4959.949 | -14448.47 | 2653.126 | 1470.115 | -4318.944 | -12457.66 | 2410.611 | 1673.392 | -10283.44 | -16851.07 | -9268.175 | -20928.32 | -7887.402 | -20064.72 | -8628.749 | -18886.61 | -8332.268 | -17242.83 | 4656.12 | 9446.378 | 5528.609 | 12640.4 | 2955.367 | 7754.767 | 4670.862 | 9791.615 | 3549.809 | 7422.764
| 1846.953 | -713.0708 | 4310.724 | 4832.071 | 7305.527 | 12452.4 | 6481.25 | 9689.902 | 6132.525 | 8837.681 | -8847.115 | -16304.96 | -4910.112 | -14360.75 | 2704.246 | 1595.696 | -4267.182 | -12356.6 | 2462.378 | 1776.261 | -10255.59 | -16823.64 | -9232.548 | -20874.07 | -7849.753 | -19995.28 | -8592.463 | -18823.76 | -8296.627 | -17181.63 | 4630.801 | 9413.204 | 5505.098 | 12602.91 | 2926.762 | 7699.4 | 4646.312 | 9747.864 | 3521.962 | 7375.47
| 1907.181 | -595.9763 | 4372.192 | 4980.576 | 7364.039 | 12608.41 | 6537.431 | 9819.038 | 6188.05 | 8957.346 | -8804.583 | -16256.73 | -4860.082 | -14272.9 | 2755.366 | 1721.274 | -4215.42 | -12255.58 | 2514.14 | 1879.218 | -10227.69 | -16796.27 | -9196.871 | -20819.94 | -7812.082 | -19925.27 | -8556.148 | -18760.81 | -8260.985 | -17120.09 | 4605.477 | 9380.035 | 5481.586 | 12565.1 | 2898.157 | 7643.848 | 4621.624 | 9704.073 | 3494.112 | 7327.948
| 1967.345 | -478.5444 | 4433.613 | 5128.827 | 7422.476 | 12764.35 | 6593.542 | 9948.174 | 6243.575 | 9076.98 | -8762.012 | -16208.29 | -4809.989 | -14184.83 | 2806.486 | 1846.814 | -4163.658 | -12154.65 | 2565.897 | 1982.191 | -10199.66 | -16769.65 | -9161.163 | -20766.13 | -7774.308 | -19854.89 | -8519.785 | -18697.58 | -8225.179 | -17058.35 | 4580.151 | 9346.818 | 5458.074 | 12526.95 | 2869.552 | 7588.126 | 4596.909 | 9660.356 | 3466.26 | 7280.207
| 2027.496 | -360.7824 | 4494.919 | 5276.93 | 7480.753 | 12920.06 | 6649.563 | 10077.31 | 6299.102 | 9196.706 | -8719.36 | -16159.89 | -4759.892 | -14096.41 | 2857.606 | 1972.346 | -4111.896 | -12053.77 | 2617.656 | 2085.187 | -10171.39 | -16743.72 | -9125.415 | -20712.55 | -7736.333 | -19784.37 | -8483.262 | -18633.89 | -8189.197 | -16996.42 | 4554.818 | 9313.506 | 5434.561 | 12488.43 | 2840.947 | 7532.244 | 4572.193 | 9616.714 | 3438.404 | 7232.302
| 2087.656 | -242.8594 | 4556.081 | 5424.888 | 7538.801 | 13075.36 | 6705.398 | 10206.44 | 6354.629 | 9316.368 | -8676.693 | -16111.52 | -4709.668 | -14007.57 | 2908.723 | 2097.894 | -4060.136 | -11952.78 | 2669.421 | 2188.153 | -10142.93 | -16717.32 | -9089.528 | -20659 | -7698.163 | -19713.73 | -8446.502 | -18569.55 | -8152.993 | -16934.53 | 4529.481 | 9280.065 | 5411.049 | 12449.59 | 2812.342 | 7476.228 | 4547.478 | 9573.15 | 3410.547 | 7184.267
| 2147.769 | -124.8344 | 4617.131 | 5572.708 | 7596.68 | 13230.22 | 6761.032 | 10335.57 | 6410.157 | 9435.91 | -8633.915 | -16063.27 | -4659.3 | -13918.36 | 2959.813 | 2223.494 | -4008.379 | -11851.63 | 2721.191 | 2291.038 | -10114.45 | -16689.67 | -9053.431 | -20605.34 | -7659.908 | -19642.89 | -8409.584 | -18504.46 | -8116.716 | -16872.82 | 4504.139 | 9246.485 | 5387.536 | 12410.49 | 2783.737 | 7420.09 | 4522.763 | 9529.749 | 3382.687 | 7136.127
| 2207.842 | -6.720175 | 4677.995 | 5720.378 | 7654.376 | 13384.7 | 6816.501 | 10464.7 | 6465.64 | 9555.359 | -8591.114 | -16015.27 | -4608.869 | -13828.77 | 3010.819 | 2349.154 | -3956.627 | -11750.39 | 2772.967 | 2393.837 | -10085.96 | -16660.84 | -9017.193 | -20551.51 | -7621.628 | -19571.75 | -8372.642 | -18438.76 | -8080.434 | -16811.17 | 4478.797 | 9212.735 | 5364.021 | 12371.13 | 2755.132 | 7363.825 | 4498.048 | 9486.567 | 3354.827 | 7087.87
| 2267.884 | 111.4248 | 4738.61 | 5867.74 | 7711.916 | 13538.91 | 6871.78 | 10593.78 | 6520.991 | 9674.596 | -8548.049 | -15967.09 | -4558.392 | -13738.82 | 3061.753 | 2474.876 | -3904.881 | -11649.16 | 2824.746 | 2496.516 | -10057.35 | -16631.39 | -8980.919 | -20497.54 | -7583.348 | -19500.24 | -8335.699 | -18372.64 | -8044.152 | -16749.32 | 4453.454 | 9178.762 | 5340.498 | 12331.59 | 2726.525 | 7307.454 | 4473.334 | 9443.535 | 3326.966 | 7039.494
| 2327.908 | 229.5757 | 4798.972 | 6014.681 | 7769.381 | 13692.97 | 6926.963 | 10722.81 | 6576.213 | 9793.566 | -8504.874 | -15918.48 | -4507.914 | -13648.56 | 3112.628 | 2600.628 | -3853.138 | -11547.89 | 2876.529 | 2599.118 | -10028.4 | -16601.36 | -8944.597 | -20443.5 | -7545.069 | -19428.19 | -8298.755 | -18306.29 | -8007.87 | -16687.32 | 4428.111 | 9144.541 | 5316.969 | 12291.99 | 2697.888 | 7251.01 | 4448.621 | 9400.549 | 3299.105 | 6991.06
| 2387.93 | 347.7437 | 4859.166 | 6161.197 | 7826.835 | 13846.82 | 6982.05 | 10851.83 | 6631.239 | 9912.423 | -8461.443 | -15869.61 | -4457.44 | -13557.97 | 3163.429 | 2726.336 | -3801.388 | -11446.54 | 2928.312 | 2701.699 | -9999.296 | -16570.61 | -8908.049 | -20389.42 | -7506.79 | -19355.7 | -8261.812 | -18239.88 | -7971.587 | -16625.17 | 4402.768 | 9110.074 | 5293.437 | 12252.37 | 2669.203 | 7194.529 | 4423.88 | 9357.566 | 3271.244 | 6942.632
| 2447.953 | 465.9956 | 4919.315 | 6307.399 | 7884.283 | 14000.42 | 7037.028 | 10980.82 | 6685.965 | 10031.28 | -8417.65 | -15820.22 | -4406.968 | -13466.94 | 3214.155 | 2852.002 | -3749.599 | -11345.03 | 2980.082 | 2804.277 | -9970.175 | -16539.58 | -8871.238 | -20335.34 | -7468.512 | -19283.03 | -8224.868 | -18173.4 | -7935.303 | -16562.84 | 4377.423 | 9075.385 | 5269.906 | 12212.73 | 2640.455 | 7138.052 | 4398.976 | 9314.578 | 3243.383 | 6894.228
| 2507.976 | 584.4247 | 4979.462 | 6453.411 | 7941.725 | 14153.78 | 7091.924 | 11109.63 | 6740.452 | 10150.08 | -8373.832 | -15770.41 | -4356.498 | -13375.5 | 3264.794 | 2977.694 | -3697.716 | -11243.24 | 3031.841 | 2906.942 | -9941.052 | -16508.77 | -8834.328 | -20281.29 | -7430.234 | -19210.24 | -8187.923 | -18106.72 | -7899.018 | -16500.27 | 4352.025 | 9040.465 | 5246.315 | 12173.08 | 2611.614 | 7081.599 | 4373.825 | 9271.504 | 3215.514 | 6845.855
| 2567.999 | 702.9581 | 5039.606 | 6599.292 | 7999.16 | 14306.82 | 7146.776 | 11238.22 | 6794.827 | 10268.72 | -8329.972 | -15720.29 | -4306.031 | -13283.69 | 3315.345 | 3103.453 | -3645.69 | -11140.95 | 3083.585 | 3009.701 | -9911.921 | -16478.02 | -8797.4 | -20227.18 | -7391.927 | -19137.35 | -8150.907 | -18039.74 | -7862.705 | -16437.51 | 4326.543 | 9005.327 | 5222.561 | 12133.41 | 2582.641 | 7025.144 | 4348.525 | 9228.217 | 3187.546 | 6797.544
| 2628.021 | 821.5045 | 5099.749 | 6745.07 | 8056.592 | 14459.4 | 7201.625 | 11366.55 | 6849.115 | 10387.28 | -8286.11 | -15669.9 | -4255.567 | -13191.52 | 3365.843 | 3229.262 | -3593.49 | -11038.18 | 3135.15 | 3112.451 | -9882.778 | -16446.96 | -8760.468 | -20172.65 | -7353.502 | -19064.43 | -8113.641 | -17972.55 | -7825.97 | -16375.03 | 4300.931 | 8970.017 | 5198.594 | 12093.74 | 2553.553 | 6968.678 | 4323.197 | 9184.691 | 3159.379 | 6749.325
| 2688.044 | 940.0742 | 5159.887 | 6890.753 | 8114.021 | 14611.62 | 7256.474 | 11494.64 | 6903.335 | 10505.76 | -8242.246 | -15619.23 | -4205.107 | -13099.07 | 3416.328 | 3355.12 | -3541.124 | -10935.11 | 3186.691 | 3215.148 | -9853.634 | -16415.62 | -8723.536 | -20117.31 | -7314.9 | -18991.46 | -8076.119 | -17905.22 | -7789.058 | -16312.92 | 4275.197 | 8934.581 | 5174.467 | 12054.09 | 2524.389 | 6912.202 | 4297.868 | 9140.918 | 3131.002 | 6701.159
| 2748.066 | 1058.589 | 5220.016 | 7036.242 | 8171.422 | 14763.68 | 7311.324 | 11622.53 | 6957.548 | 10624.13 | -8198.382 | -15568.33 | -4154.648 | -13006.28 | 3466.813 | 3481.01 | -3488.625 | -10831.9 | 3238.125 | 3317.804 | -9824.467 | -16384.16 | -8686.599 | -20061.1 | -7276.139 | -18918.49 | -8038.525 | -17837.7 | -7752.134 | -16250.69 | 4249.341 | 8899.034 | 5150.318 | 12014.48 | 2495.173 | 6855.676 | 4272.54 | 9096.85 | 3102.531 | 6652.992
| 2808.089 | 1177.096 | 5280.138 | 7181.348 | 8228.725 | 14915.58 | 7366.173 | 11750.15 | 7011.761 | 10742.4 | -8154.517 | -15517.16 | -4104.188 | -12913.19 | 3517.297 | 3606.898 | -3435.993 | -10728.63 | 3289.535 | 3420.442 | -9795.124 | -16352.68 | -8649.542 | -20004.06 | -7237.27 | -18845.49 | -8000.924 | -17770.09 | -7715.21 | -16187.83 | 4223.404 | 8863.347 | 5126.169 | 11974.95 | 2465.935 | 6799.084 | 4247.213 | 9052.463 | 3074.038 | 6604.784
| 2868.112 | 1295.769 | 5340.256 | 7325.911 | 8285.865 | 15067.23 | 7421.022 | 11877.54 | 7065.975 | 10860.59 | -8110.653 | -15465.73 | -4053.728 | -12819.9 | 3567.782 | 3732.828 | -3383.147 | -10625.37 | 3340.811 | 3523.083 | -9765.486 | -16321.25 | -8612.21 | -19946.26 | -7198.361 | -18772.29 | -7963.269 | -17702.71 | -7678.284 | -16124.49 | 4197.427 | 8827.52 | 5102.019 | 11935.5 | 2436.691 | 6742.417 | 4221.887 | 9007.753 | 3045.543 | 6556.483
| 2928.134 | 1414.699 | 5400.368 | 7469.938 | 8342.748 | 15218.62 | 7475.866 | 12004.83 | 7120.189 | 10978.76 | -8066.788 | -15413.96 | -4003.269 | -12726.39 | 3618.267 | 3858.838 | -3330.164 | -10522.14 | 3392.018 | 3625.755 | -9735.733 | -16289.9 | -8574.671 | -19888.08 | -7159.443 | -18698.92 | -7925.416 | -17635.75 | -7641.357 | -16060.95 | 4171.446 | 8791.584 | 5077.869 | 11895.98 | 2407.447 | 6685.639 | 4196.561 | 8962.748 | 3017.046 | 6508.056
| 2988.157 | 1533.757 | 5460.476 | 7613.623 | 8399.409 | 15369.7 | 7530.705 | 12132.07 | 7174.404 | 11096.89 | -8022.92 | -15361.76 | -3952.761 | -12632.74 | 3668.752 | 3984.855 | -3277.153 | -10418.88 | 3443.204 | 3728.519 | -9705.972 | -16258.65 | -8537.09 | -19829.85 | -7120.511 | -18625.4 | -7887.317 | -17569.08 | -7604.405 | -15997.26 | 4145.465 | 8755.569 | 5053.72 | 11856.32 | 2378.203 | 6628.711 | 4171.237 | 8917.5 | 2988.548 | 6459.499
| 3048.18 | 1652.735 | 5520.581 | 7757.069 | 8455.885 | 15520.4 | 7585.538 | 12259.21 | 7228.62 | 11214.98 | -7978.881 | -15309.41 | -3902.176 | -12538.94 | 3719.237 | 4110.885 | -3224.123 | -10315.47 | 3494.359 | 3831.456 | -9676.206 | -16227.59 | -8499.503 | -19771.63 | -7081.499 | -18551.63 | -7849.098 | -17502.39 | -7567.205 | -15933.37 | 4119.483 | 8719.485 | 5029.561 | 11816.48 | 2348.959 | 6571.624 | 4145.912 | 8872.087 | 2960.049 | 6410.796
| 3108.204 | 1771.679 | 5580.686 | 7900.308 | 8512.2 | 15670.79 | 7640.35 | 12386.26 | 7282.836 | 11332.91 | -7934.807 | -15256.91 | -3851.475 | -12444.89 | 3769.722 | 4236.976 | -3171.115 | -10211.9 | 3545.512 | 3934.481 | -9646.408 | -16197.23 | -8461.915 | -19713.4 | -7042.277 | -18477.56 | -7810.845 | -17435.38 | -7529.88 | -15869.35 | 4093.502 | 8683.346 | 5005.352 | 11776.36 | 2319.716 | 6514.411 | 4120.588 | 8826.606 | 2931.551 | 6361.901
| 3168.227 | 1890.661 | 5640.79 | 8043.347 | 8568.406 | 15820.95 | 7695.051 | 12513.27 | 7337.054 | 11450.52 | -7890.521 | -15204.26 | -3800.625 | -12350.61 | 3820.208 | 4363.125 | -3118.112 | -10108.27 | 3596.665 | 4037.448 | -9616.529 | -16167.77 | -8424.326 | -19655.1 | -7002.828 | -18403.24 | -7772.588 | -17367.85 | -7492.337 | -15805.31 | 4067.492 | 8647.182 | 4981.036 | 11735.94 | 2290.472 | 6457.046 | 4095.264 | 8781.109 | 2903.052 | 6312.833
| 3228.25 | 2009.625 | 5700.836 | 8186.018 | 8624.522 | 15970.85 | 7749.615 | 12640.27 | 7391.272 | 11567.77 | -7846.075 | -15151.71 | -3749.634 | -12256.1 | 3870.694 | 4489.278 | -3065.081 | -10004.53 | 3647.821 | 4140.371 | -9586.47 | -16138.61 | -8386.737 | -19596.52 | -6963.289 | -18328.79 | -7734.331 | -17299.84 | -7454.771 | -15741.25 | 4041.401 | 8611.006 | 4956.517 | 11695.27 | 2261.228 | 6399.503 | 4069.942 | 8735.609 | 2874.553 | 6263.653
| 3288.273 | 2128.57 | 5760.777 | 8328.184 | 8680.627 | 16120.45 | 7803.961 | 12767.27 | 7445.491 | 11684.79 | -7801.49 | -15099.15 | -3698.62 | -12161.29 | 3921.181 | 4615.315 | -3012.044 | -9900.504 | 3698.982 | 4243.27 | -9556.237 | -16108.97 | -8349.136 | -19537.48 | -6923.74 | -18254.3 | -7696.074 | -17231.53 | -7417.204 | -15676.48 | 4015.202 | 8574.801 | 4931.822 | 11654.28 | 2231.984 | 6341.803 | 4044.62 | 8690.111 | 2846.055 | 6214.367
| 3348.296 | 2247.465 | 5820.562 | 8469.977 | 8736.731 | 16269.76 | 7858.04 | 12894.27 | 7499.691 | 11801.76 | -7756.588 | -15046.31 | -3647.568 | -12066.25 | 3971.667 | 4741.356 | -2959.008 | -9796.156 | 3750.148 | 4346.141 | -9525.892 | -16078.5 | -8311.415 | -19478.02 | -6884.189 | -18179.68 | -7657.816 | -17163.04 | -7379.636 | -15610.78 | 3988.896 | 8538.526 | 4907.052 | 11612.99 | 2202.74 | 6283.981 | 4019.3 | 8644.614 | 2817.556 | 6164.916
| 3408.318 | 2366.178 | 5880.04 | 8611.546 | 8792.83 | 16418.8 | 7911.955 | 13021.27 | 7553.746 | 11918.74 | -7711.665 | -14993.28 | -3596.379 | -11970.95 | 4022.118 | 4867.477 | -2905.972 | -9691.583 | 3801.319 | 4448.891 | -9495.467 | -16047.33 | -8273.425 | -19418.47 | -6844.637 | -18104.8 | -7619.533 | -17094.45 | -7342.068 | -15544.75 | 3962.469 | 8502.156 | 4882.267 | 11571.45 | 2173.496 | 6226.089 | 3993.934 | 8599.119 | 2789.057 | 6115.273
| 3468.341 | 2484.758 | 5939.222 | 8752.825 | 8848.924 | 16567.52 | 7965.764 | 13148.24 | 7607.603 | 12035.5 | -7666.57 | -14940.01 | -3544.987 | -11875.28 | 4072.485 | 4993.531 | -2852.936 | -9586.987 | 3852.491 | 4551.502 | -9464.836 | -16015.89 | -8235.225 | -19359.23 | -6805.085 | -18029.58 | -7581.132 | -17025.8 | -7304.499 | -15478.69 | 3935.924 | 8465.662 | 4857.481 | 11529.62 | 2144.252 | 6168.176 | 3968.358 | 8553.625 | 2760.559 | 6065.509
| 3528.364 | 2603.32 | 5998.213 | 8893.574 | 8905.011 | 16715.79 | 8019.452 | 13275.08 | 7661.229 | 12152.11 | -7621.437 | -14886.5 | -3493.483 | -11779.14 | 4122.717 | 5119.514 | -2799.901 | -9482.399 | 3903.664 | 4654.095 | -9433.928 | -15984.46 | -8196.983 | -19300.39 | -6765.532 | -17953.91 | -7542.615 | -16957.14 | -7266.931 | -15412.6 | 3909.326 | 8429.045 | 4832.695 | 11487.52 | 2115.008 | 6110.259 | 3942.532 | 8508.131 | 2732.06 | 6015.713
| 3588.387 | 2721.803 | 6057.065 | 9033.727 | 8961.088 | 16863.63 | 8073.015 | 13401.7 | 7714.558 | 12268.7 | -7576.277 | -14832.94 | -3441.93 | -11682.55 | 4172.776 | 5245.469 | -2746.865 | -9377.669 | 3954.837 | 4756.742 | -9402.943 | -15953.02 | -8158.737 | -19241.8 | -6725.979 | -17877.73 | -7504.106 | -16888.35 | -7229.361 | -15346.48 | 3882.724 | 8392.318 | 4807.909 | 11445.19 | 2085.764 | 6052.335 | 3916.599 | 8462.638 | 2703.561 | 5965.916
| 3648.398 | 2840.204 | 6115.849 | 9173.466 | 9017.095 | 17011.13 | 8126.506 | 13528.06 | 7767.699 | 12385.24 | -7531.1 | -14779.38 | -3390.322 | -11585.56 | 4222.682 | 5371.345 | -2693.829 | -9272.723 | 4005.996 | 4859.389 | -9371.913 | -15921.51 | -8120.492 | -19183.3 | -6686.398 | -17801.26 | -7465.564 | -16819.14 | -7191.584 | -15280.35 | 3856.116 | 8355.514 | 4783.123 | 11402.66 | 2056.52 | 5994.408 | 3890.663 | 8417.145 | 2675.061 | 5916.116
| 3708.329 | 2958.55 | 6174.625 | 9312.924 | 9072.899 | 17158.38 | 8179.99 | 13654.09 | 7820.739 | 12501.69 | -7485.923 | -14725.71 | -3338.668 | -11488.3 | 4272.534 | 5497.177 | -2640.794 | -9167.584 | 4057.149 | 4961.954 | -9340.878 | -15889.72 | -8082.244 | -19124.69 | -6646.721 | -17724.64 | -7426.849 | -16749.3 | -7153.412 | -15214.27 | 3829.501 | 8318.658 | 4758.336 | 11360.04 | 2027.276 | 5936.476 | 3864.728 | 8371.652 | 2646.557 | 5866.314
| 3768.165 | 3076.802 | 6233.395 | 9452.085 | 9128.497 | 17305.37 | 8233.474 | 13779.85 | 7873.711 | 12618.02 | -7440.745 | -14671.93 | -3286.954 | -11390.82 | 4322.382 | 5623.028 | -2587.759 | -9062.313 | 4108.143 | 5064.505 | -9309.844 | -15857.24 | -8043.937 | -19065.72 | -6606.891 | -17647.93 | -7387.994 | -16678.94 | -7115.204 | -15148.24 | 3802.883 | 8281.756 | 4733.55 | 11317.48 | 1998.032 | 5878.542 | 3838.794 | 8326.117 | 2618.051 | 5816.51
| 3827.938 | 3194.959 | 6292.157 | 9590.823 | 9183.884 | 17451.96 | 8286.958 | 13905.36 | 7926.657 | 12734.22 | -7395.568 | -14617.98 | -3235.203 | -11293.18 | 4372.23 | 5748.897 | -2534.724 | -8956.989 | 4158.981 | 5167.101 | -9278.809 | -15823.87 | -8005.395 | -19006.15 | -6566.927 | -17571.14 | -7349.088 | -16608.34 | -7076.995 | -15082.12 | 3776.263 | 8244.802 | 4708.764 | 11275.02 | 1968.788 | 5820.604 | 3812.86 | 8280.468 | 2589.541 | 5766.708
| 3887.665 | 3313.071 | 6350.912 | 9729.021 | 9239.027 | 17598.06 | 8340.441 | 14030.67 | 7979.564 | 12850.33 | -7350.39 | -14563.79 | -3183.449 | -11195.4 | 4422.079 | 5874.78 | -2481.693 | -8851.609 | 4209.725 | 5269.697 | -9247.769 | -15789.63 | -7966.602 | -18946.05 | -6526.85 | -17494.16 | -7310.174 | -16537.68 | -7038.784 | -15015.93 | 3749.644 | 8207.762 | 4683.977 | 11232.68 | 1939.544 | 5762.663 | 3786.926 | 8234.637 | 2561.006 | 5716.93
| 3947.262 | 3431.15 | 6409.662 | 9866.742 | 9293.955 | 17743.77 | 8393.916 | 14155.83 | 8032.468 | 12966.37 | -7305.212 | -14509.37 | -3131.695 | -11097.42 | 4471.928 | 6000.649 | -2428.668 | -8746.026 | 4260.306 | 5372.255 | -9216.618 | -15754.57 | -7927.714 | -18885.71 | -6486.695 | -17416.86 | -7271.26 | -16466.99 | -7000.573 | -14949.79 | 3723.025 | 8170.627 | 4659.182 | 11190.42 | 1910.299 | 5704.701 | 3760.992 | 8188.631 | 2532.335 | 5667.19
| 4006.691 | 3549.063 | 6468.409 | 10004.14 | 9348.724 | 17889.24 | 8447.352 | 14280.87 | 8085.373 | 13082.21 | -7260.035 | -14454.44 | -3079.941 | -10999.28 | 4521.777 | 6126.449 | -2375.648 | -8640.133 | 4310.871 | 5474.778 | -9185.173 | -15719.33 | -7888.816 | -18825.33 | -6446.51 | -17339.16 | -7232.324 | -16396.31 | -6962.361 | -14883.69 | 3696.406 | 8133.404 | 4634.295 | 11148.17 | 1881.005 | 5646.684 | 3735.058 | 8142.501 | 2503.465 | 5617.45
| 4065.911 | 3666.661 | 6527.153 | 10141.18 | 9403.465 | 18034.54 | 8500.767 | 14405.85 | 8138.279 | 13197.78 | -7214.735 | -14399.15 | -3028.189 | -10900.97 | 4571.627 | 6252.167 | -2322.632 | -8533.996 | 4361.423 | 5577.273 | -9153.52 | -15684.54 | -7849.915 | -18764.84 | -6406.324 | -17260.99 | -7193.323 | -16325.67 | -6924.148 | -14817.61 | 3669.787 | 8096.09 | 4609.229 | 11105.9 | 1851.614 | 5588.585 | 3709.126 | 8096.255 | 2474.432 | 5567.665
| 4125.026 | 3783.986 | 6585.894 | 10277.72 | 9458.203 | 18179.61 | 8554.155 | 14530.78 | 8191.186 | 13313.07 | -7169.312 | -14343.58 | -2976.441 | -10802.41 | 4621.478 | 6377.858 | -2269.617 | -8427.632 | 4411.975 | 5679.767 | -9121.848 | -15650.33 | -7811.013 | -18704.14 | -6366.122 | -17182.46 | -7154.153 | -16255.04 | -6885.931 | -14751.53 | 3643.167 | 8058.669 | 4583.952 | 11063.61 | 1822.128 | 5530.384 | 3683.194 | 8049.867 | 2445.322 | 5517.839
| 4183.969 | 3901.069 | 6644.635 | 10413.73 | 9512.943 | 18324.25 | 8607.43 | 14655.64 | 8244.094 | 13428.06 | -7123.795 | -14287.75 | -2924.699 | -10703.51 | 4671.33 | 6503.55 | -2216.602 | -8320.943 | 4462.527 | 5782.268 | -9090.176 | -15616.56 | -7772.112 | -18643.16 | -6325.815 | -17103.79 | -7114.748 | -16184.36 | -6847.367 | -14685.44 | 3616.542 | 8021.136 | 4558.581 | 11021.31 | 1792.578 | 5472.056 | 3657.264 | 8003.332 | 2416.191 | 5467.999
| 4242.756 | 4017.792 | 6703.315 | 10549.38 | 9567.681 | 18468.4 | 8660.595 | 14780.39 | 8297.003 | 13542.77 | -7077.97 | -14231.82 | -2872.963 | -10604.26 | 4721.173 | 6629.243 | -2163.587 | -8213.932 | 4513.079 | 5884.749 | -9058.503 | -15582.95 | -7733.21 | -18581.73 | -6285.293 | -17025.05 | -7075.195 | -16113.54 | -6808.533 | -14619.35 | 3589.852 | 7983.481 | 4533.176 | 10978.98 | 1762.965 | 5413.603 | 3631.334 | 7956.672 | 2387.055 | 5418.128
| 4301.472 | 4134.17 | 6761.832 | 10684.71 | 9622.419 | 18612.18 | 8713.564 | 14904.93 | 8349.912 | 13657.36 | -7032.108 | -14175.82 | -2821.23 | -10504.65 | 4770.978 | 6754.937 | -2110.572 | -8106.725 | 4563.631 | 5987.273 | -9026.829 | -15549.38 | -7694.308 | -18519.66 | -6244.569 | -16946.28 | -7035.624 | -16042.47 | -6769.682 | -14553.04 | 3563.056 | 7945.697 | 4507.765 | 10936.63 | 1733.246 | 5355.027 | 3605.404 | 7909.945 | 2357.918 | 5368.142
| 4360.143 | 4250.371 | 6820.07 | 10819.86 | 9677.141 | 18755.73 | 8766.271 | 15029.17 | 8402.779 | 13771.88 | -6986.017 | -14119.5 | -2769.496 | -10404.7 | 4820.659 | 6880.632 | -2057.557 | -7999.45 | 4614.183 | 6089.869 | -8995.118 | -15515.7 | -7655.358 | -18457 | -6203.768 | -16867.51 | -6996.053 | -15971.06 | -6730.83 | -14485.92 | 3536.177 | 7907.755 | 4482.349 | 10894.17 | 1703.429 | 5296.297 | 3579.475 | 7863.203 | 2328.782 | 5317.974
| 4418.81 | 4366.424 | 6878.078 | 10954.8 | 9731.72 | 18899.05 | 8818.774 | 15153.16 | 8455.537 | 13886.28 | -6939.868 | -14062.86 | -2717.763 | -10304.43 | 4870.078 | 7006.327 | -2004.542 | -7892.167 | 4664.735 | 6192.442 | -8963.108 | -15481.67 | -7616.192 | -18393.83 | -6162.95 | -16788.74 | -6956.481 | -15899.28 | -6691.976 | -14418.21 | 3509.199 | 7869.606 | 4456.929 | 10851.48 | 1673.573 | 5237.394 | 3553.546 | 7816.459 | 2299.645 | 5267.643
| 4477.473 | 4482.194 | 6935.873 | 11089.32 | 9786.128 | 19041.96 | 8871.138 | 15276.92 | 8508.101 | 14000.58 | -6893.537 | -14005.98 | -2666.029 | -10203.76 | 4919.329 | 7132.023 | -1951.528 | -7784.885 | 4715.288 | 6294.935 | -8930.873 | -15447.45 | -7576.762 | -18330.35 | -6122.132 | -16709.9 | -6916.867 | -15827.36 | -6653.122 | -14350.34 | 3482.118 | 7831.253 | 4431.507 | 10808.52 | 1643.695 | 5178.337 | 3527.589 | 7769.716 | 2270.509 | 5217.212
| 4536.134 | 4597.705 | 6993.443 | 11223.35 | 9840.315 | 19184.3 | 8923.412 | 15400.34 | 8560.37 | 14114.82 | -6847.056 | -13948.66 | -2614.296 | -10102.78 | 4968.543 | 7257.719 | -1898.513 | -7677.607 | 4765.758 | 6397.379 | -8898.567 | -15413.53 | -7537.212 | -18267 | -6081.315 | -16630.88 | -6877.148 | -15755.52 | -6614.267 | -14282.35 | 3454.946 | 7792.704 | 4406.084 | 10765.23 | 1613.813 | 5119.148 | 3501.506 | 7722.941 | 2241.372 | 5166.709
| 4594.795 | 4713.058 | 7050.868 | 11356.85 | 9894.221 | 19326.18 | 8975.59 | 15523.49 | 8612.378 | 14229.03 | -6800.566 | -13891.06 | -2562.563 | -10001.44 | 5017.755 | 7383.383 | -1845.502 | -7570.336 | 4816.15 | 6499.813 | -8866.257 | -15380.06 | -7497.654 | -18203.92 | -6040.498 | -16551.53 | -6837.332 | -15683.66 | -6575.412 | -14214.28 | 3427.716 | 7753.955 | 4380.66 | 10721.6 | 1583.93 | 5059.841 | 3475.197 | 7676.057 | 2212.236 | 5116.087
| 4653.456 | 4828.121 | 7108.276 | 11489.94 | 9947.894 | 19467.7 | 9027.723 | 15646.51 | 8664.229 | 14343.23 | -6754.076 | -13833.25 | -2510.801 | -9899.432 | 5066.968 | 7508.954 | -1792.499 | -7463.056 | 4866.396 | 6602.238 | -8833.946 | -15346.77 | -7458.096 | -18141 | -5999.681 | -16471.9 | -6797.452 | -15611.54 | -6536.556 | -14146.16 | 3400.475 | 7715 | 4355.237 | 10677.66 | 1554.047 | 5000.441 | 3448.714 | 7629.041 | 2183.099 | 5065.317
| 4712.117 | 4942.805 | 7165.674 | 11622.74 | 10001.4 | 19608.87 | 9079.843 | 15769.43 | 8715.944 | 14457.43 | -6707.584 | -13775.27 | -2459.029 | -9796.773 | 5116.181 | 7634.402 | -1739.501 | -7355.717 | 4916.369 | 6704.634 | -8801.634 | -15313.34 | -7418.538 | -18078.02 | -5958.864 | -16392.27 | -6757.437 | -15539.16 | -6497.595 | -14078.03 | 3373.231 | 7675.86 | 4329.814 | 10633.39 | 1524.164 | 4940.971 | 3422.172 | 7581.958 | 2153.963 | 5014.449
| 4770.778 | 5057.223 | 7223.062 | 11755.06 | 10054.79 | 19749.68 | 9131.96 | 15892.26 | 8767.547 | 14571.57 | -6661.093 | -13717.16 | -2407.245 | -9693.785 | 5165.395 | 7759.716 | -1686.506 | -7248.317 | 4966.31 | 6806.994 | -8769.321 | -15279.49 | -7378.979 | -18014.76 | -5918.032 | -16312.72 | -6717.271 | -15466.52 | -6458.527 | -14009.9 | 3345.981 | 7636.588 | 4304.39 | 10588.86 | 1494.281 | 4881.405 | 3395.629 | 7534.797 | 2124.827 | 4963.548
| 4829.439 | 5171.452 | 7280.444 | 11886.64 | 10108.17 | 19890.06 | 9184.072 | 16015.07 | 8819.14 | 14685.59 | -6614.602 | -13658.89 | -2355.422 | -9590.614 | 5214.61 | 7884.879 | -1633.512 | -7140.89 | 5016.225 | 6909.228 | -8737.009 | -15244.85 | -7339.375 | -17951.04 | -5877.172 | -16233.11 | -6677.046 | -15393.63 | -6419.174 | -13941.24 | 3318.725 | 7597.232 | 4278.967 | 10544.18 | 1464.398 | 4821.723 | 3369.087 | 7487.522 | 2095.69 | 4912.662
| 4888.101 | 5285.509 | 7337.823 | 12017.68 | 10161.54 | 20029.87 | 9236.171 | 16137.84 | 8870.734 | 14799.44 | -6568.11 | -13600.47 | -2303.571 | -9487.204 | 5263.826 | 8009.905 | -1580.511 | -7033.389 | 5066.142 | 7011.354 | -8704.59 | -15209.52 | -7299.533 | -17886.83 | -5836.248 | -16153.24 | -6636.817 | -15320.59 | -6379.725 | -13871.6 | 3291.467 | 7557.832 | 4253.534 | 10499.39 | 1434.515 | 4761.951 | 3342.545 | 7440.174 | 2066.552 | 4861.805
| 4946.762 | 5399.338 | 7395.2 | 12148.38 | 10214.91 | 20169.25 | 9288.261 | 16260.48 | 8922.328 | 14913.01 | -6521.619 | -13541.92 | -2251.632 | -9383.553 | 5313.043 | 8134.883 | -1527.428 | -6925.837 | 5116.064 | 7113.367 | -8671.855 | -15173.73 | -7259.422 | -17822.37 | -5795.231 | -16073.16 | -6596.589 | -15247.56 | -6340.241 | -13801.54 | 3264.21 | 7518.417 | 4228.038 | 10454.51 | 1404.632 | 4702.123 | 3316.004 | 7392.808 | 2037.412 | 4810.972
| 5005.423 | 5512.841 | 7452.577 | 12278.58 | 10268.29 | 20308.43 | 9340.341 | 16382.91 | 8973.923 | 15026.28 | -6475.128 | -13483.01 | -2199.619 | -9279.724 | 5362.256 | 8259.88 | -1474.219 | -6818.268 | 5165.992 | 7215.208 | -8638.939 | -15137.5 | -7219.225 | -17757.81 | -5754.131 | -15992.99 | -6556.361 | -15174.62 | -6300.745 | -13731.5 | 3236.952 | 7478.994 | 4202.336 | 10409.6 | 1374.749 | 4642.265 | 3289.464 | 7345.405 | 2008.268 | 4760.162
| 5064.058 | 5626.006 | 7509.955 | 12408.14 | 10321.64 | 20447.46 | 9392.318 | 16505.03 | 9025.519 | 15139.34 | -6428.602 | -13423.79 | -2147.557 | -9175.735 | 5411.404 | 8384.786 | -1420.972 | -6710.544 | 5215.923 | 7316.892 | -8605.992 | -15100.8 | -7179.018 | -17693.22 | -5712.926 | -15912.59 | -6516.132 | -15101.73 | -6261.246 | -13661.45 | 3209.694 | 7439.564 | 4176.43 | 10364.69 | 1344.865 | 4582.414 | 3262.925 | 7297.891 | 1979.122 | 4709.377
| 5122.563 | 5738.837 | 7567.317 | 12537.19 | 10374.97 | 20586.24 | 9444.152 | 16626.74 | 9077.116 | 15252.13 | -6381.912 | -13364.4 | -2095.477 | -9071.616 | 5460.414 | 8509.439 | -1367.733 | -6602.632 | 5265.854 | 7418.468 | -8573.044 | -15063.71 | -7138.808 | -17628.68 | -5671.581 | -15831.83 | -6475.904 | -15028.84 | -6221.747 | -13591.34 | 3182.436 | 7400.125 | 4150.409 | 10319.8 | 1314.982 | 4522.615 | 3236.386 | 7250.196 | 1949.974 | 4658.588
| 5180.863 | 5851.378 | 7624.537 | 12666 | 10428.17 | 20724.65 | 9495.74 | 16748.14 | 9128.714 | 15364.62 | -6335.212 | -13304.73 | -2043.316 | -8967.27 | 5509.221 | 8633.848 | -1314.429 | -6494.482 | 5315.786 | 7519.897 | -8540.094 | -15026.74 | -7098.594 | -17564.08 | -5630.151 | -15750.86 | -6435.675 | -14955.83 | -6182.202 | -13521.17 | 3155.179 | 7360.676 | 4124.369 | 10274.92 | 1285.099 | 4462.902 | 3209.847 | 7202.326 | 1920.824 | 4607.778
| 5238.919 | 5963.598 | 7681.51 | 12794.67 | 10481.14 | 20862.55 | 9547.072 | 16869.37 | 9180.247 | 15476.92 | -6288.4 | -13244.81 | -1991.084 | -8862.546 | 5557.886 | 8758.079 | -1261.138 | -6385.897 | 5365.717 | 7621.105 | -8507.144 | -14990.22 | -7058.379 | -17499.31 | -5588.696 | -15669.79 | -6395.404 | -14882.61 | -6142.32 | -13451.01 | 3127.921 | 7321.22 | 4098.328 | 10229.97 | 1255.216 | 4403.263 | 3183.309 | 7154.357 | 1891.669 | 4556.922
| 5296.737 | 6075.355 | 7738.205 | 12922.91 | 10533.76 | 20999.93 | 9598.227 | 16990.37 | 9231.564 | 15589.1 | -6241.533 | -13184.73 | -1938.773 | -8757.517 | 5606.482 | 8882.117 | -1207.951 | -6276.912 | 5415.579 | 7722.227 | -8474.151 | -14953.68 | -7018.15 | -17434.19 | -5547.24 | -15588.64 | -6354.983 | -14809.06 | -6102.33 | -13380.84 | 3100.663 | 7281.752 | 4072.287 | 10184.93 | 1225.333 | 4343.66 | 3156.772 | 7106.366 | 1862.513 | 4506.006
| 5354.466 | 6186.617 | 7794.582 | 13050.45 | 10586.08 | 21136.9 | 9649.199 | 17111.15 | 9282.669 | 15701.17 | -6194.512 | -13124.61 | -1886.35 | -8652.25 | 5655.06 | 9006 | -1154.734 | -6167.754 | 5465.371 | 7823.373 | -8441.094 | -14916.62 | -6977.795 | -17368.59 | -5505.784 | -15507.35 | -6314.323 | -14734.93 | -6062.201 | -13310.68 | 3073.404 | 7242.255 | 4046.246 | 10139.86 | 1195.449 | 4284.041 | 3130.232 | 7058.375 | 1833.358 | 4455.002
| 5412.104 | 6297.491 | 7850.698 | 13177.42 | 10638.2 | 21273.49 | 9700.045 | 17231.75 | 9333.538 | 15813.16 | -6147.353 | -13064.49 | -1833.745 | -8546.731 | 5703.638 | 9129.804 | -1101.372 | -6058.552 | 5515 | 7924.53 | -8407.808 | -14879.21 | -6937.224 | -17302.48 | -5464.319 | -15425.72 | -6273.493 | -14660.3 | -6022.063 | -13240.51 | 3046.114 | 7202.7 | 4020.204 | 10094.68 | 1165.565 | 4224.367 | 3103.662 | 7010.334 | 1804.202 | 4403.899
| 5469.593 | 6408.113 | 7906.741 | 13304.06 | 10690.23 | 21409.59 | 9750.814 | 17352.25 | 9384.178 | 15925.11 | -6100.065 | -13004.24 | -1780.986 | -8440.908 | 5752.217 | 9253.557 | -1047.863 | -5949.308 | 5564.352 | 8025.634 | -8374.282 | -14841.76 | -6896.46 | -17236.02 | -5422.787 | -15343.6 | -6232.611 | -14585.51 | -5981.923 | -13170.34 | 3018.754 | 7163.037 | 3994.163 | 10049.41 | 1135.682 | 4164.625 | 3077.088 | 6962.172 | 1775.047 | 4352.751
| 5526.988 | 6518.519 | 7962.775 | 13430.27 | 10742.24 | 21545.18 | 9801.568 | 17472.55 | 9434.634 | 16037 | -6052.692 | -12943.64 | -1728.154 | -8334.81 | 5800.796 | 9377.269 | -994.2707 | -5840.037 | 5613.681 | 8126.675 | -8340.698 | -14804.3 | -6855.605 | -17169.45 | -5381.084 | -15261.09 | -6191.726 | -14510.67 | -5941.783 | -13100.17 | 2991.271 | 7123.222 | 3968.122 | 10004.03 | 1105.798 | 4104.807 | 3050.489 | 6913.896 | 1745.892 | 4301.591
| 5584.327 | 6628.575 | 8018.798 | 13555.84 | 10794.24 | 21680.41 | 9852.317 | 17592.48 | 9484.944 | 16148.68 | -6005.28 | -12882.81 | -1675.239 | -8228.475 | 5849.376 | 9500.95 | -940.647 | -5730.77 | 5662.981 | 8227.648 | -8307.11 | -14766.96 | -6814.736 | -17102.92 | -5339.18 | -15178.36 | -6150.839 | -14435.81 | -5901.642 | -13030 | 2963.658 | 7083.223 | 3942.054 | 9958.478 | 1075.914 | 4044.902 | 3023.798 | 6865.58 | 1716.732 | 4250.37
| 5641.635 | 6738.114 | 8074.814 | 13680.84 | 10846.25 | 21815.36 | 9903.059 | 17711.99 | 9535.227 | 16260.02 | -5957.554 | -12821.65 | -1622.248 | -8121.826 | 5897.928 | 9624.615 | -887.0086 | -5621.503 | 5712.284 | 8328.571 | -8273.477 | -14729.83 | -6773.865 | -17036.36 | -5297.151 | -15095.45 | -6109.949 | -14360.94 | -5861.501 | -12959.82 | 2935.935 | 7043.024 | 3915.956 | 9912.747 | 1046.031 | 3984.895 | 2996.997 | 6817.261 | 1687.558 | 4199.006
| 5698.937 | 6847.082 | 8130.828 | 13805.51 | 10898.26 | 21950.01 | 9953.794 | 17831.17 | 9585.509 | 16371.01 | -5909.795 | -12760.18 | -1569.242 | -8014.822 | 5946.374 | 9748.282 | -833.3736 | -5512.176 | 5761.591 | 8429.407 | -8239.559 | -14693.09 | -6732.994 | -16969.73 | -5255.072 | -15012.33 | -6069.056 | -14285.99 | -5821.359 | -12889.65 | 2908.129 | 7002.607 | 3889.804 | 9866.814 | 1016.147 | 3924.757 | 2970.064 | 6768.936 | 1658.383 | 4147.469
| 5756.237 | 6955.668 | 8186.842 | 13929.98 | 10950.26 | 22084.21 | 10004.51 | 17950 | 9635.792 | 16481.62 | -5862.007 | -12698.53 | -1516.236 | -7907.455 | 5994.634 | 9871.941 | -779.7999 | -5402.798 | 5810.898 | 8530.155 | -8205.424 | -14656.71 | -6692.122 | -16903 | -5212.983 | -14929.01 | -6028.132 | -14210.67 | -5781.216 | -12819.47 | 2880.28 | 6961.957 | 3863.521 | 9820.609 | 986.2635 | 3864.457 | 2942.998 | 6720.598 | 1629.159 | 4095.777
| 5813.537 | 7064.09 | 8242.856 | 14054.05 | 11002.2 | 22217.9 | 10055.12 | 18068.6 | 9686.075 | 16591.94 | -5814.205 | -12636.7 | -1463.235 | -7799.637 | 6042.685 | 9995.547 | -726.2579 | -5293.465 | 5860.204 | 8630.858 | -8171.205 | -14620.12 | -6651.251 | -16836.03 | -5170.892 | -14845.52 | -5987.071 | -14134.79 | -5741.072 | -12749.22 | 2852.387 | 6921.096 | 3837.046 | 9774.197 | 956.3799 | 3803.987 | 2915.863 | 6672.257 | 1599.872 | 4044.012
| 5870.836 | 7172.298 | 8298.86 | 14177.44 | 11053.96 | 22351.2 | 10105.59 | 18187.12 | 9736.36 | 16702.14 | -5766.403 | -12574.68 | -1410.24 | -7691.437 | 6090.638 | 10119.02 | -672.6281 | -5184.145 | 5909.509 | 8731.51 | -8136.981 | -14582.96 | -6610.377 | -16768.6 | -5128.802 | -14761.91 | -5945.796 | -14058.45 | -5700.927 | -12678.44 | 2824.492 | 6880.048 | 3810.436 | 9727.637 | 926.4962 | 3743.367 | 2888.716 | 6623.934 | 1570.544 | 3992.237
| 5928.135 | 7280.161 | 8354.78 | 14300.27 | 11105.43 | 22484.21 | 10155.93 | 18305.63 | 9786.645 | 16812.33 | -5718.6 | -12512.47 | -1357.251 | -7583.022 | 6138.579 | 10242.26 | -618.8717 | -5074.779 | 5958.726 | 8832.151 | -8102.756 | -14545.29 | -6569.371 | -16700.54 | -5086.713 | -14678.12 | -5904.352 | -13981.76 | -5660.782 | -12607.19 | 2796.596 | 6838.802 | 3783.78 | 9680.903 | 896.6125 | 3682.625 | 2861.568 | 6575.595 | 1541.177 | 3940.454
| 5985.434 | 7387.606 | 8410.525 | 14422.79 | 11156.6 | 22616.87 | 10206.09 | 18424.11 | 9836.931 | 16922.45 | -5670.797 | -12449.96 | -1304.265 | -7474.39 | 6186.52 | 10365.27 | -565.0543 | -4965.412 | 6007.912 | 8932.795 | -8068.531 | -14507.14 | -6528.081 | -16631.97 | -5044.623 | -14593.99 | -5862.832 | -13905.04 | -5620.636 | -12535.88 | 2768.7 | 6797.343 | 3757.127 | 9634.087 | 866.7289 | 3621.766 | 2834.421 | 6527.172 | 1511.703 | 3888.603
| 6042.705 | 7494.589 | 8466.039 | 14544.98 | 11207.55 | 22748.93 | 10256 | 18542.45 | 9887.165 | 17032.44 | -5622.994 | -12387.17 | -1251.279 | -7365.379 | 6234.461 | 10488.2 | -511.1961 | -4856.015 | 6056.891 | 9033.434 | -8034.293 | -14468.48 | -6486.594 | -16563.21 | -5002.517 | -14509.52 | -5821.29 | -13828.52 | -5580.489 | -12464.52 | 2740.805 | 6755.714 | 3730.466 | 9587.251 | 836.8452 | 3560.799 | 2807.275 | 6478.639 | 1482.115 | 3836.622
| 6099.895 | 7601.149 | 8521.271 | 14666.63 | 11258.36 | 22880.39 | 10305.65 | 18660.46 | 9937.22 | 17142.28 | -5575.191 | -12324.12 | -1198.293 | -7255.943 | 6282.404 | 10611 | -457.3248 | -4746.428 | 6105.64 | 9134.059 | -8000.016 | -14429.4 | -6445.087 | -16494.35 | -4960.403 | -14424.91 | -5779.748 | -13752.24 | -5540.215 | -12392.88 | 2712.909 | 6713.956 | 3703.789 | 9540.377 | 806.9616 | 3499.756 | 2780.129 | 6430.04 | 1452.465 | 3784.551
| 6156.891 | 7707.408 | 8576.2 | 14787.63 | 11309.06 | 23011.42 | 10355.18 | 18778.17 | 9986.987 | 17252 | -5527.388 | -12260.53 | -1145.306 | -7146.218 | 6330.347 | 10733.48 | -403.4743 | -4636.565 | 6154.346 | 9234.656 | -7965.643 | -14390.07 | -6403.578 | -16425.35 | -4918.264 | -14340.24 | -5738.206 | -13676.2 | -5499.818 | -12320.86 | 2685.013 | 6672.092 | 3677.111 | 9493.438 | 777.0779 | 3438.662 | 2752.985 | 6381.377 | 1422.773 | 3732.45
| 6213.659 | 7813.3 | 8630.929 | 14908.12 | 11359.71 | 23142.07 | 10404.61 | 18895.63 | 10036.41 | 17361.53 | -5479.446 | -12196.59 | -1092.32 | -7036.203 | 6378.276 | 10855.68 | -349.6554 | -4526.35 | 6203.021 | 9335.136 | -7931.046 | -14350.57 | -6362.063 | -16356.13 | -4876.042 | -14255.46 | -5696.663 | -13600.21 | -5459.122 | -12248.75 | 2657.117 | 6630.138 | 3650.433 | 9446.437 | 747.1942 | 3377.529 | 2725.841 | 6332.574 | 1393.033 | 3680.343
| 6270.215 | 7918.605 | 8685.601 | 15028.18 | 11410.35 | 23272.32 | 10454 | 19012.72 | 10085.56 | 17470.74 | -5431.4 | -12132.47 | -1039.335 | -6925.746 | 6426.109 | 10977.68 | -295.7807 | -4415.681 | 6251.693 | 9435.518 | -7896.27 | -14310.96 | -6320.52 | -16286.43 | -4833.639 | -14170.66 | -5655.121 | -13524.15 | -5418.341 | -12176.67 | 2629.221 | 6588.128 | 3623.755 | 9399.329 | 717.3105 | 3316.412 | 2698.697 | 6283.572 | 1363.263 | 3628.237
| 6326.649 | 8023.335 | 8740.264 | 15147.68 | 11460.99 | 23402.14 | 10503.38 | 19129.48 | 10134.59 | 17579.59 | -5383.327 | -12068.12 | -986.3529 | -6814.774 | 6473.753 | 11099.55 | -241.8738 | -4304.65 | 6300.365 | 9535.834 | -7861.417 | -14271.33 | -6278.869 | -16216.12 | -4791.068 | -14085.91 | -5613.578 | -13447.92 | -5377.554 | -12104.51 | 2601.324 | 6546.099 | 3597.078 | 9352.147 | 687.4269 | 3255.386 | 2671.554 | 6234.404 | 1333.484 | 3576.136
| 6383.043 | 8127.69 | 8794.921 | 15266.6 | 11511.61 | 23531.49 | 10552.76 | 19246.08 | 10183.57 | 17688.12 | -5335.158 | -12003.71 | -933.3793 | -6703.417 | 6521.194 | 11221.33 | -187.9256 | -4193.451 | 6349.036 | 9636.09 | -7826.554 | -14231.6 | -6237.073 | -16145.47 | -4748.424 | -14001.17 | -5572.036 | -13371.39 | -5336.766 | -12032.19 | 2573.428 | 6504.063 | 3570.4 | 9304.89 | 657.5432 | 3194.453 | 2644.412 | 6185.119 | 1303.705 | 3524.075
| 6439.291 | 8231.807 | 8849.574 | 15385.11 | 11562.1 | 23660.39 | 10602.12 | 19362.52 | 10232.54 | 17796.41 | -5286.942 | -11939.28 | -880.4118 | -6591.723 | 6568.513 | 11343.07 | -133.9525 | -4082.211 | 6397.706 | 9736.257 | -7791.69 | -14191.63 | -6195.107 | -16074.64 | -4705.739 | -13916.38 | -5530.463 | -13294.62 | -5295.977 | -11959.79 | 2545.532 | 6462.019 | 3543.722 | 9257.543 | 627.6591 | 3133.562 | 2617.27 | 6135.652 | 1273.926 | 3472.089
| 6495.374 | 8335.699 | 8904.225 | 15503.34 | 11612.47 | 23789.01 | 10651.47 | 19478.7 | 10281.51 | 17904.58 | -5238.569 | -11874.64 | -827.4462 | -6479.718 | 6615.817 | 11464.75 | -79.86402 | -3970.974 | 6446.373 | 9836.342 | -7756.826 | -14151.49 | -6153.007 | -16003.64 | -4663.022 | -13831.52 | -5488.73 | -13217.79 | -5255.187 | -11887.43 | 2517.635 | 6419.969 | 3517.044 | 9210.149 | 597.7748 | 3072.681 | 2590.129 | 6085.961 | 1244.144 | 3420.19
| 6551.367 | 8439.227 | 8958.875 | 15621.29 | 11662.65 | 23917.34 | 10700.75 | 19594.6 | 10330.48 | 18012.69 | -5190.179 | -11809.75 | -774.4808 | -6367.526 | 6663.122 | 11586.32 | -25.71157 | -3859.739 | 6494.862 | 9936.326 | -7721.961 | -14111.46 | -6110.847 | -15932.62 | -4620.3 | -13746.58 | -5446.765 | -13140.98 | -5214.397 | -11815.05 | 2489.739 | 6377.908 | 3490.354 | 9162.718 | 567.8905 | 3011.798 | 2562.99 | 6036.134 | 1214.358 | 3368.356
| 6607.316 | 8542.237 | 9013.501 | 15738.7 | 11712.51 | 24045.22 | 10749.94 | 19710.3 | 10379.45 | 18120.72 | -5141.502 | -11744.68 | -721.5154 | -6255.2 | 6710.428 | 11707.74 | 28.40154 | -3748.511 | 6543.298 | 10036.18 | -7687.095 | -14071.57 | -6068.683 | -15861.67 | -4577.577 | -13661.48 | -5404.64 | -13064.16 | -5173.589 | -11742.1 | 2461.801 | 6335.817 | 3463.567 | 9115.178 | 538.0056 | 2950.888 | 2535.847 | 5986.272 | 1184.571 | 3316.544
| 6663.259 | 8644.751 | 9068.035 | 15855.44 | 11762.14 | 24172.55 | 10798.98 | 19825.74 | 10428.43 | 18228.56 | -5092.711 | -11679.42 | -668.55 | -6142.691 | 6757.735 | 11829 | 82.49286 | -3637.285 | 6591.474 | 10135.99 | -7652.056 | -14031.67 | -6026.516 | -15790.74 | -4534.855 | -13576 | -5362.445 | -12987.26 | -5132.72 | -11668.61 | 2433.812 | 6293.672 | 3436.571 | 9067.46 | 508.1196 | 2889.907 | 2508.653 | 5936.367 | 1154.782 | 3264.702
| 6719.199 | 8746.837 | 9122.375 | 15971.67 | 11811.58 | 24299.37 | 10847.72 | 19940.81 | 10477.35 | 18336.12 | -5043.837 | -11614.05 | -615.5847 | -6029.908 | 6805.04 | 11950.06 | 136.5445 | -3526.003 | 6639.53 | 10235.69 | -7616.745 | -13991.82 | -5984.344 | -15719.83 | -4492.132 | -13489.99 | -5320.246 | -12910.29 | -5091.421 | -11595.14 | 2405.751 | 6251.442 | 3409.362 | 9019.557 | 478.2321 | 2828.835 | 2481.378 | 5886.347 | 1124.992 | 3212.775
| 6775.137 | 8848.502 | 9176.489 | 16087.52 | 11860.9 | 24425.76 | 10896.22 | 20055.56 | 10526.14 | 18443.38 | -4994.915 | -11548.48 | -562.6223 | -5916.817 | 6852.267 | 12070.83 | 190.6252 | -3414.564 | 6687.579 | 10335.15 | -7581.264 | -13952.13 | -5942.164 | -15648.94 | -4449.408 | -13403.59 | -5278.047 | -12833.15 | -5049.997 | -11521.82 | 2377.588 | 6209.075 | 3382.07 | 8971.409 | 448.3417 | 2767.702 | 2453.984 | 5836.212 | 1095.202 | 3160.711
| 6831.074 | 8949.854 | 9230.359 | 16202.85 | 11910.19 | 24551.64 | 10944.54 | 20170.1 | 10574.73 | 18550.18 | -4945.958 | -11482.7 | -509.6677 | -5803.493 | 6899.331 | 12191.27 | 244.7613 | -3303.016 | 6735.628 | 10434.33 | -7545.763 | -13912.48 | -5899.981 | -15577.94 | -4406.664 | -13316.93 | -5235.847 | -12755.47 | -5008.566 | -11448.26 | 2349.283 | 6166.565 | 3354.775 | 8923.04 | 418.4492 | 2706.519 | 2426.443 | 5786.077 | 1065.412 | 3108.482
| 6887.012 | 9050.934 | 9283.976 | 16317.56 | 11959.47 | 24676.98 | 10992.68 | 20284.49 | 10623.06 | 18656.53 | -4896.873 | -11416.83 | -456.7205 | -5689.921 | 6946.198 | 12311.43 | 298.9181 | -3191.533 | 6783.677 | 10533.37 | -7510.259 | -13872.6 | -5857.796 | -15506.67 | -4363.825 | -13230.02 | -5193.646 | -12677.05 | -4967.135 | -11374.2 | 2320.867 | 6123.931 | 3327.48 | 8874.482 | 388.5546 | 2645.257 | 2398.761 | 5736.052 | 1035.621 | 3056.114
| 6942.937 | 9151.488 | 9337.385 | 16431.78 | 12008.74 | 24801.9 | 11040.72 | 20398.72 | 10671.04 | 18762.65 | -4847.779 | -11350.9 | -403.7755 | -5576.042 | 6992.941 | 12431.41 | 353.1212 | -3080.162 | 6831.727 | 10632.35 | -7474.755 | -13832.16 | -5815.612 | -15435.13 | -4320.854 | -13142.83 | -5151.443 | -12598.14 | -4925.703 | -11300.06 | 2292.378 | 6081.158 | 3300.185 | 8825.718 | 358.6567 | 2583.913 | 2371.02 | 5686.144 | 1005.829 | 3003.68
| 6998.796 | 9251.471 | 9390.693 | 16545.76 | 12058 | 24926.52 | 11088.73 | 20512.75 | 10718.83 | 18868.68 | -4798.685 | -11284.82 | -350.8308 | -5461.942 | 7039.62 | 12551.24 | 407.3463 | -2968.806 | 6879.776 | 10731.29 | -7439.236 | -13791.24 | -5773.388 | -15363.29 | -4277.73 | -13055.32 | -5109.235 | -12519.1 | -4884.27 | -11226.11 | 2263.86 | 6038.214 | 3272.889 | 8776.797 | 328.7558 | 2522.468 | 2343.268 | 5636.283 | 976.0367 | 2951.207
| 7054.5 | 9350.963 | 9443.983 | 16659.53 | 12107.11 | 25050.77 | 11136.74 | 20626.55 | 10766.54 | 18974.67 | -4749.59 | -11218.55 | -297.8861 | -5347.66 | 7086.289 | 12670.95 | 461.5393 | -2857.432 | 6927.826 | 10830.12 | -7403.544 | -13750.01 | -5730.979 | -15291.12 | -4234.482 | -12967.4 | -5067.02 | -12440.07 | -4842.836 | -11152.15 | 2235.326 | 5995.08 | 3245.594 | 8727.755 | 298.8527 | 2460.904 | 2315.515 | 5586.428 | 946.2437 | 2898.633
| 7110.046 | 9449.885 | 9497.27 | 16772.81 | 12156.02 | 25174.59 | 11184.74 | 20740.02 | 10814.2 | 19080.57 | -4700.496 | -11151.85 | -244.9413 | -5233.14 | 7132.957 | 12790.6 | 515.671 | -2746.074 | 6975.847 | 10928.81 | -7367.639 | -13708.58 | -5688.32 | -15218.71 | -4191.166 | -12879.05 | -5024.785 | -12361.05 | -4801.401 | -11077.99 | 2206.792 | 5951.751 | 3218.299 | 8678.55 | 268.9491 | 2399.243 | 2287.764 | 5536.575 | 916.4508 | 2845.915
| 7165.403 | 9548.361 | 9550.557 | 16885.46 | 12204.61 | 25297.92 | 11232.72 | 20853.07 | 10861.86 | 19186.23 | -4651.402 | -11084.8 | -191.9983 | -5118.174 | 7179.627 | 12910.22 | 569.7595 | -2634.748 | 7023.538 | 11027.52 | -7331.54 | -13667.06 | -5645.53 | -15146.19 | -4147.814 | -12790.43 | -4982.526 | -12282 | -4759.966 | -11003.79 | 2178.258 | 5908.242 | 3191.003 | 8629.214 | 239.0454 | 2337.516 | 2260.013 | 5486.723 | 886.6579 | 2793.044
| 7220.497 | 9646.622 | 9603.843 | 16997.6 | 12252.86 | 25420.83 | 11280.63 | 20965.77 | 10909.52 | 19291.49 | -4602.309 | -11017.55 | -139.0614 | -5002.626 | 7226.265 | 13029.8 | 623.8874 | -2523.374 | 7071.171 | 11126.25 | -7295.402 | -13625.49 | -5602.711 | -15073.51 | -4104.455 | -12701.69 | -4940.217 | -12202.83 | -4718.53 | -10929.98 | 2149.724 | 5864.574 | 3163.708 | 8579.791 | 209.1418 | 2275.734 | 2232.264 | 5436.873 | 856.865 | 2740.044
| 7275.389 | 9744.603 | 9657.122 | 17109.36 | 12300.94 | 25543.41 | 11328.4 | 21078.29 | 10957.18 | 19396.32 | -4553.218 | -10950.12 | -86.13182 | -4886.607 | 7272.77 | 13149.19 | 678.0529 | -2411.824 | 7118.623 | 11224.89 | -7259.26 | -13583.85 | -5559.89 | -15000.62 | -4061.095 | -12612.91 | -4897.78 | -12123.47 | -4677.092 | -10856.52 | 2121.189 | 5820.763 | 3136.412 | 8530.346 | 179.2381 | 2213.901 | 2204.515 | 5387.012 | 827.0721 | 2686.979
| 7330.133 | 9842.136 | 9710.369 | 17220.68 | 12348.93 | 25665.66 | 11376.03 | 21190.63 | 11004.83 | 19500.74 | -4504.13 | -10882.37 | -33.20656 | -4770.279 | 7319.057 | 13268.22 | 732.1592 | -2300.153 | 7166.036 | 11323.4 | -7223.118 | -13542.06 | -5517.07 | -14927.48 | -4017.734 | -12524.12 | -4855.181 | -12043.93 | -4635.653 | -10782.78 | 2092.655 | 5776.825 | 3109.117 | 8480.906 | 149.3345 | 2152.049 | 2176.767 | 5337.086 | 797.2793 | 2633.895
| 7384.772 | 9939.156 | 9763.491 | 17331.45 | 12396.87 | 25787.42 | 11423.41 | 21302.61 | 11052.47 | 19604.91 | -4455.046 | -10814.2 | 19.72921 | -4653.671 | 7365.146 | 13386.84 | 786.247 | -2188.408 | 7213.446 | 11421.86 | -7186.975 | -13499.84 | -5474.246 | -14853.92 | -3974.374 | -12435.34 | -4812.456 | -11964.11 | -4594.205 | -10708.63 | 2064.121 | 5732.785 | 3081.821 | 8431.463 | 119.4308 | 2090.194 | 2149.019 | 5287.033 | 767.4865 | 2580.816
| 7439.408 | 10035.68 | 9816.42 | 17441.65 | 12444.8 | 25908.58 | 11470.52 | 21414.14 | 11099.98 | 19708.99 | -4405.968 | -10745.63 | 72.70024 | -4536.771 | 7411.18 | 13505.15 | 840.3428 | -2076.476 | 7260.856 | 11520.29 | -7150.832 | -13456.9 | -5431.416 | -14779.79 | -3931.014 | -12346.54 | -4769.632 | -11884.06 | -4552.652 | -10634.36 | 2035.587 | 5688.662 | 3054.525 | 8382.016 | 89.52506 | 2028.339 | 2121.271 | 5236.804 | 737.6937 | 2527.754
| 7494.034 | 10131.83 | 9868.988 | 17551.4 | 12492.71 | 26029.14 | 11517.4 | 21525.34 | 11147.27 | 19813.01 | -4356.891 | -10676.63 | 125.7016 | -4419.627 | 7457.211 | 13623.28 | 894.4742 | -1964.332 | 7308.268 | 11618.6 | -7114.689 | -13413.48 | -5388.558 | -14705.18 | -3887.654 | -12257.75 | -4726.777 | -11804.15 | -4511.046 | -10560.09 | 2007.052 | 5644.458 | 3027.229 | 8332.575 | 59.60271 | 1966.483 | 2093.525 | 5186.414 | 707.9009 | 2474.747
| 7548.621 | 10227.7 | 9921.2 | 17660.72 | 12540.62 | 26149.2 | 11564.12 | 21636.33 | 11194.33 | 19916.99 | -4307.782 | -10607.38 | 178.6701 | -4302.242 | 7503.242 | 13741.25 | 948.6353 | -1852.034 | 7355.685 | 11716.65 | -7078.545 | -13369.89 | -5345.615 | -14630.3 | -3844.295 | -12168.93 | -4683.921 | -11724.55 | -4469.259 | -10485.77 | 1978.518 | 5600.189 | 2999.934 | 8283.146 | 29.67973 | 1904.627 | 2065.779 | 5135.937 | 678.1081 | 2421.837
| 7603.2 | 10323.22 | 9973.211 | 17769.42 | 12588.47 | 26268.95 | 11610.78 | 21747.04 | 11241.19 | 20020.86 | -4258.667 | -10537.68 | 231.6572 | -4184.618 | 7549.275 | 13859.03 | 1002.752 | -1739.651 | 7402.995 | 11814.5 | -7042.389 | -13326.21 | -5302.546 | -14555.3 | -3800.936 | -12080.02 | -4641.064 | -11645.15 | -4427.314 | -10411.31 | 1949.984 | 5555.901 | 2972.638 | 8233.641 | -0.2746847 | 1842.769 | 2038.034 | 5085.368 | 648.3154 | 2369.022
| 7657.776 | 10418.29 | 10025.17 | 17877.51 | 12636.14 | 26388.36 | 11657.43 | 21857.38 | 11287.83 | 20124.42 | -4209.393 | -10467.69 | 284.751 | -4066.764 | 7595.302 | 13976.61 | 1056.861 | -1627.081 | 7450.067 | 11912.09 | -7006.046 | -13282.56 | -5259.357 | -14480.24 | -3757.563 | -11990.97 | -4598.208 | -11565.83 | -4385.276 | -10336.79 | 1921.449 | 5511.623 | 2945.342 | 8184.032 | -30.25 | 1780.909 | 2010.289 | 5034.649 | 618.5227 | 2316.257
| 7712.331 | 10512.81 | 10077.1 | 17985.28 | 12683.48 | 26507.23 | 11704.07 | 21967.45 | 11334.24 | 20227.59 | -4159.832 | -10397.57 | 337.9537 | -3948.636 | 7641.244 | 14094.06 | 1110.923 | -1514.161 | 7497.063 | 12009.45 | -6969.483 | -13238.93 | -5216.049 | -14405.03 | -3714.133 | -11901.8 | -4555.351 | -11486.45 | -4343.198 | -10262.3 | 1892.915 | 5467.309 | 2918.036 | 8134.321 | -60.2306 | 1719.044 | 1982.545 | 4983.752 | 588.73 | 2263.509
| 7766.849 | 10606.77 | 10129.02 | 18092.85 | 12730.47 | 26625.62 | 11750.7 | 22077.34 | 11380.59 | 20330.35 | -4110.226 | -10327.32 | 391.3008 | -3830.165 | 7686.975 | 14211.38 | 1164.88 | -1401.056 | 7543.866 | 12106.62 | -6932.732 | -13195.3 | -5172.619 | -14329.51 | -3670.568 | -11812.5 | -4512.494 | -11406.85 | -4301.118 | -10187.63 | 1864.381 | 5422.909 | 2890.649 | 8084.433 | -90.22882 | 1657.163 | 1954.802 | 4932.709 | 558.9374 | 2210.763
| 7821.241 | 10700.24 | 10180.94 | 18200.12 | 12777.23 | 26743.7 | 11797.3 | 22187.01 | 11426.94 | 20432.69 | -4060.534632 | -10256.93 | 444.7903 | -3711.371 | 7732.485 | 14328.45 | 1218.764 | -1287.952 | 7590.654 | 12203.6 | -6895.952 | -13151.67 | -5129.153 | -14253.6 | -3626.837 | -11723.07 | -4469.636 | -11326.9 | -4259.037 | -10112.07 | 1835.846 | 5378.448 | 2863.08 | 8034.393 | -120.2533 | 1595.254 | 1927.059 | 4881.611 | 529.1447 | 2158.019
| 7875.474 | 10793.34 | 10232.87 | 18306.94 | 12823.89 | 26861.46 | 11843.82 | 22296.34 | 11473.28 | 20534.73 | -4010.796 | -10186.43 | 498.2921 | -3592.265 | 7777.892 | 14445.07 | 1272.67 | -1174.835 | 7637.442 | 12300.54 | -6859.17 | -13108.06 | -5085.676 | -14177.27 | -3582.972 | -11633.47 | -4426.764 | -11246.48 | -4216.954 | -10035.82 | 1807.312 | 5333.952 | 2835.292 | 7984.186 | -150.2789 | 1533.323 | 1899.317 | 4830.51 | 499.3522 | 2105.253
| 7929.522 | 10886.19 | 10284.79 | 18413.15 | 12870.49 | 26978.72 | 11890.2 | 22405.28 | 11519.63 | 20636.67 | -3960.825 | -10115.85 | 551.7601 | -3472.897 | 7823.286 | 14561.26 | 1326.645 | -1061.691 | 7684.23 | 12397.46 | -6822.388 | -13064.43 | -5042.199 | -14100.53 | -3539.023 | -11543.7 | -4383.768 | -11165.65 | -4174.871 | -9959.507 | 1778.778 | 5289.36 | 2807.407 | 7933.748 | -180.2564 | 1471.362 | 1871.576 | 4779.41 | 469.5596 | 2052.451
| 7983.328 | 10978.76 | 10336.65 | 18518.82 | 12917.07 | 27095.45 | 11936.28 | 22513.86 | 11565.98 | 20738.55 | -3910.824 | -10045.17 | 605.2409 | -3353.294 | 7868.681 | 14677.28 | 1380.642 | -948.5447 | 7731.018 | 12494.3 | -6785.592 | -13020.73 | -4998.719 | -14023.49 | -3495.038 | -11453.66 | -4340.564 | -11084.63 | -4132.786 | -9883.194 | 1750.243 | 5244.597 | 2779.493 | 7883.109 | -210.1813 | 1409.321 | 1843.836 | 4728.311 | 439.7671 | 1999.595
| 8036.968 | 11070.91 | 10388.35 | 18624.09 | 12963.61 | 27211.7 | 11982.08 | 22622.13 | 11612.3 | 20840.23 | -3860.621 | -9974.215 | 658.7329 | -3233.35 | 7914.075 | 14793.16 | 1434.635 | -835.4079 | 7777.806 | 12591.03 | -6748.741 | -12976.89 | -4955.237 | -13946.41 | -3451.045 | -11363.3 | -4297.217 | -11003.53 | -4090.702 | -9806.881 | 1721.708 | 5199.676 | 2751.571 | 7832.288 | -240.1043 | 1347.204 | 1816.096 | 4677.213 | 409.9747 | 1946.625
| 8090.429 | 11162.58 | 10439.79 | 18728.81 | 13010.1 | 27327.53 | 12027.71 | 22730.13 | 11658.49 | 20941.58 | -3810.295 | -9902.949 | 712.2185 | -3113.062 | 7959.426 | 14908.84 | 1488.582 | -722.2793 | 7824.328 | 12687.66 | -6711.685 | -12933.01 | -4911.749 | -13869.44 | -3407.053 | -11272.6 | -4253.806 | -10922.42 | -4048.617 | -9730.565 | 1693.172 | 5154.594 | 2723.647 | 7781.243 | -270.0109 | 1285.038 | 1788.357 | 4626.116 | 380.1822 | 1893.552
| 8143.732 | 11253.74 | 10490.97 | 18832.84 | 13056.52 | 27442.97 | 12073.19 | 22837.88 | 11704.39 | 21042.56 | -3759.954 | -9831.492 | 765.7276 | -2992.552 | 8004.648 | 15024.37 | 1542.488 | -609.1563 | 7870.692 | 12784.18 | -6674.367 | -12889.2 | -4868.255 | -13792.57 | -3363.061 | -11181.61 | -4210.356 | -10841.3 | -4006.524 | -9654.245 | 1664.608 | 5109.307 | 2695.721 | 7729.965 | -299.9146 | 1222.833 | 1760.619 | 4575.018 | 350.3898 | 1840.44
| 8196.977 | 11344.49 | 10541.86 | 18936.4 | 13102.79 | 27557.94 | 12118.54 | 22945.4 | 11749.93 | 21143.21 | -3709.586 | -9759.679 | 819.2371 | -2871.855 | 8049.643 | 15139.82 | 1596.327 | -496.0403 | 7916.932 | 12880.65 | -6636.952 | -12845.45 | -4824.748 | -13715.71 | -3319.07 | -11090.44 | -4166.886 | -10760.15 | -3964.418 | -9577.922 | 1636.005 | 5063.782 | 2667.792 | 7678.474 | -329.8182 | 1160.596 | 1732.882 | 4523.923 | 320.5973 | 1787.322
| 8250.212 | 11434.97 | 10592.53 | 19039.75 | 13148.83 | 27672.4 | 12163.83 | 23052.69 | 11795.18 | 21243.59 | -3659.221 | -9687.622 | 872.7406 | -2750.895 | 8094.489 | 15255.06 | 1650.195 | -382.9343 | 7963.086 | 12977.1 | -6599.532 | -12801.71 | -4781.173 | -13638.77 | -3275.079 | -10999.09 | -4123.396 | -10678.88 | -3922.283 | -9501.428 | 1607.356 | 5018.056 | 2639.861 | 7626.728 | -359.7219 | 1098.335 | 1705.146 | 4472.829 | 290.8049 | 1734.182
| 8303.439 | 11525.14 | 10643.11 | 19142.76 | 13194.58 | 27786.43 | 12209.1 | 23159.67 | 11840.27 | 21343.74 | -3608.856 | -9615.54 | 926.2603 | -2629.625 | 8139.261 | 15369.89 | 1704.048 | -269.8055 | 8009.235 | 13073.48 | -6562.11 | -12757.83 | -4737.458 | -13561.59 | -3231.089 | -10907.47 | -4079.892 | -10597.32 | -3880.095 | -9424.476 | 1578.641 | 4972.168 | 2611.929 | 7574.777 | -389.6255 | 1036.058 | 1677.41 | 4421.738 | 261.0125 | 1680.976
| 8356.657 | 11614.89 | 10693.68 | 19245.11 | 13240.02 | 27900.02 | 12254.35 | 23266.24 | 11885.31 | 21443.74 | -3558.492 | -9543.357 | 979.776 | -2508.074 | 8184.019 | 15484.19 | 1757.768 | -156.6469 | 8055.384 | 13169.41 | -6524.688 | -12713.51 | -4693.549 | -13484.1 | -3187.098 | -10815.47 | -4036.379 | -10515.39 | -3837.697 | -9347.349 | 1549.858 | 4926.097 | 2583.997 | 7522.725 | -419.5292 | 973.7727 | 1649.66 | 4370.648 | 231.2202 | 1627.684
| 8409.851 | 11704.16 | 10744.24 | 19346.8 | 13285.27 | 28013.11 | 12299.53 | 23372.46 | 11930.34 | 21543.66 | -3508.127 | -9470.817 | 1033.283 | -2386.314 | 8228.776 | 15598.07 | 1811.387 | -43.47563 | 8101.527 | 13265.01 | -6487.265 | -12668.69 | -4649.492 | -13406.35 | -3143.108 | -10723.19 | -3992.866 | -10433.17 | -3794.996 | -9270.61 | 1521.044 | 4879.828 | 2556.064 | 7470.577 | -449.4328 | 911.4619 | 1621.83 | 4319.559 | 201.4278 | 1574.335
| 8462.985 | 11792.76 | 10794.8 | 19448.08 | 13330.49 | 28125.72 | 12344.61 | 23478.41 | 11975.37 | 21643.45 | -3457.762 | -9397.998 | 1086.813 | -2264.261 | 8273.527 | 15711.72 | 1865.011 | 69.69415 | 8147.602 | 13360.46 | -6449.841 | -12623.43 | -4605.362 | -13328.36 | -3099.117 | -10630.75 | -3949.352 | -10350.89 | -3752.269 | -9194.175 | 1492.136 | 4833.399 | 2528.132 | 7418.328 | -479.3365 | 849.1123 | 1593.78 | 4268.463 | 171.6355 | 1520.996
| 8516.075 | 11880.64 | 10845.36 | 19549.02 | 13375.7 | 28237.93 | 12389.55 | 23584.09 | 12020.4 | 21742.92 | -3407.399 | -9324.753 | 1140.327 | -2141.878 | 8318.201 | 15825.27 | 1918.619 | 182.8248 | 8193.624 | 13455.76 | -6412.417 | -12577.73 | -4561.228 | -13250.14 | -3055.127 | -10538.19 | -3905.838 | -10268.64 | -3709.54 | -9117.628 | 1463.094 | 4786.865 | 2500.2 | 7366.028 | -509.2401 | 786.7262 | 1565.515 | 4217.307 | 141.8424 | 1467.72
| 8569.08 | 11968.1 | 10895.92 | 19649.51 | 13420.91 | 28349.75 | 12434.31 | 23689.35 | 12065.43 | 21841.92 | -3357.037 | -9251.101 | 1193.769 | -2019.225 | 8362.662 | 15938.78 | 1972.15 | 295.9163 | 8239.218 | 13550.85 | -6374.992 | -12531.74 | -4517.095 | -13171.6 | -3011.135 | -10445.49 | -3862.323 | -10186.3 | -3666.811 | -9040.929 | 1434.013 | 4740.274 | 2472.268 | 7313.667 | -539.1438 | 724.3051 | 1537.167 | 4166.009 | 112.0489 | 1414.473
| 8621.98 | 12055.38 | 10946.36 | 19749.46 | 13466.09 | 28461.1 | 12478.84 | 23794.22 | 12110.38 | 21940.5 | -3306.68 | -9177.251 | 1247.242 | -1896.246 | 8406.904 | 16052.25 | 2025.593 | 408.9913 | 8284.759 | 13645.78 | -6337.566 | -12485.65 | -4472.961 | -13092.69 | -2967.106 | -10352.73 | -3818.805 | -10103.8 | -3624.081 | -8964.351 | 1404.923 | 4693.667 | 2444.335 | 7261.327 | -569.0474 | 661.8498 | 1508.817 | 4114.518 | 82.2555 | 1361.223
| 8674.752 | 12142.37 | 10996.56 | 19848.94 | 13511.14 | 28571.97 | 12523.1 | 23898.85 | 12155.14 | 22038.79 | -3256.326 | -9103.182 | 1300.782 | -1772.985 | 8451.037 | 16165.52 | 2078.965 | 522.063 | 8330.283 | 13740.63 | -6300.051 | -12439.58 | -4428.827 | -13013.49 | -2923.008 | -10259.93 | -3775.285 | -10021.2 | -3581.35 | -8887.952 | 1375.807 | 4647.054 | 2416.403 | 7209.04 | -598.9511 | 599.3644 | 1480.468 | 4062.868 | 52.46209 | 1307.995
| 8727.342 | 12228.89 | 11046.47 | 19948.03 | 13555.99 | 28682.29 | 12567.19 | 24003.19 | 12199.6 | 22136.82 | -3205.978 | -9028.886 | 1354.305 | -1649.594 | 8495.158 | 16278.43 | 2132.345 | 635.1823 | 8375.809 | 13835.38 | -6262.407 | -12393.34 | -4384.693 | -12934.02 | -2878.824 | -10167.1 | -3731.764 | -9938.467 | -3538.618 | -8810.953 | 1346.663 | 4600.436 | 2388.471 | 7156.708 | -628.8547 | 536.8602 | 1452.119 | 4011.136 | 22.66676 | 1254.804
| 8779.668 | 12314.91 | 11096 | 20046.64 | 13600.5 | 28792.07 | 12611.19 | 24107.17 | 12243.77 | 22234.73 | -3155.632 | -8954.339 | 1407.798 | -1526.136 | 8539.279 | 16391 | 2185.72 | 748.3475 | 8421.335 | 13930.05 | -6224.656 | -12346.65 | -4340.557 | -12854.08 | -2834.529 | -10074.26 | -3688.208 | -9855.568 | -3495.886 | -8733.036 | 1317.515 | 4553.812 | 2360.538 | 7104.375 | -658.7584 | 474.3507 | 1423.771 | 3959.307 | -7.131793 | 1201.611
| 8831.781 | 12400.46 | 11145.27 | 20144.61 | 13644.67 | 28901.4 | 12655.14 | 24210.85 | 12287.7 | 22332.53 | -3105.289 | -8879.492 | 1461.313 | -1402.585 | 8583.398 | 16503.28 | 2239.028 | 861.4958 | 8466.861 | 14024.66 | -6186.722 | -12299.45 | -4296.414 | -12773.55 | -2790.125 | -9981.425 | -3644.524 | -9772.52 | -3453.152 | -8655.094 | 1288.358 | 4507.182 | 2332.598 | 7052.06 | -688.662 | 411.8409 | 1395.424 | 3907.364 | -36.93083 | 1148.379
| 8883.749 | 12485.58 | 11194.48 | 20242.06 | 13688.66 | 29010.32 | 12699.05 | 24314.36 | 12331.51 | 22430.09 | -3054.945 | -8804.33 | 1514.833 | -1278.847 | 8627.432 | 16615.24 | 2292.249 | 974.6261 | 8512.226 | 14119.25 | -6148.679 | -12251.94 | -4252.263 | -12692.57 | -2745.623 | -9888.58 | -3600.635 | -9689.363 | -3410.418 | -8577.567 | 1259.185 | 4460.532 | 2304.628 | 6999.647 | -718.5657 | 349.3305 | 1367.078 | 3855.3 | -66.72867 | 1095.101
| 8935.634 | 12570.33 | 11243.68 | 20339.16 | 13732.55 | 29118.74 | 12742.94 | 24417.62 | 12375.27 | 22527.28 | -3004.602 | -8728.979 | 1568.363 | -1154.874 | 8671.27 | 16726.89 | 2345.409 | 1087.823 | 8557.433 | 14213.85 | -6110.617 | -12204.28 | -4208.042 | -12611.37 | -2701.035 | -9795.668 | -3556.568 | -9606.171 | -3367.683 | -8499.983 | 1230.013 | 4413.837 | 2276.605 | 6947.138 | -748.4694 | 286.8193 | 1338.733 | 3803.105 | -96.52745 | 1041.802
| 8987.505 | 12654.8 | 11292.87 | 20436.08 | 13776.4 | 29226.61 | 12786.81 | 24520.42 | 12418.99 | 22624.02 | -2954.259 | -8653.329 | 1621.962 | -1030.681 | 8714.882 | 16838.38 | 2398.503 | 1201.107 | 8602.526 | 14308.41 | -6072.553 | -12156.54 | -4163.657 | -12530.06 | -2656.427 | -9702.559 | -3512.41 | -9522.964 | -3324.948 | -8421.939 | 1200.84 | 4367.087 | 2248.451 | 6894.556 | -778.373 | 224.308 | 1310.388 | 3750.82 | -126.3295 | 988.4716
| 9039.368 | 12739.01 | 11342.07 | 20532.71 | 13820.26 | 29334.15 | 12830.54 | 24622.76 | 12462.71 | 22720.4 | -2903.895 | -8577.449 | 1675.505 | -906.2344 | 8758.392 | 16949.74 | 2451.506 | 1314.407 | 8647.425 | 14402.82 | -6034.484 | -12108.79 | -4119.122 | -12448.62 | -2611.819 | -9609.211 | -3468.239 | -9439.718 | -3282.211 | -8343.645 | 1171.667 | 4320.239 | 2220.106 | 6841.837 | -808.2767 | 161.7888 | 1282.044 | 3698.487 | -156.1324 | 935.0835
| 9091.227 | 12822.76 | 11391.25 | 20628.67 | 13864.11 | 29441.36 | 12874.04 | 24724.74 | 12506.41 | 22816.52 | -2853.514 | -8501.4 | 1728.959 | -781.4886 | 8801.878 | 17060.85 | 2504.386 | 1427.708 | 8692.311 | 14497.1 | -5996.285 | -12061.08 | -4074.46 | -12367.13 | -2567.195 | -9515.543 | -3424.068 | -9356.449 | -3239.474 | -8265.37 | 1142.494 | 4273.254 | 2191.627 | 6788.946 | -838.1804 | 99.26124 | 1253.701 | 3646.132 | -185.9344 | 881.6541
| 9143.069 | 12905.93 | 11440.35 | 20723.95 | 13907.89 | 29548.05 | 12917.29 | 24826.48 | 12550.09 | 22912.34 | -2803.087 | -8425.177 | 1782.456 | -656.4794 | 8845.362 | 17171.56 | 2557.206 | 1541.003 | 8737.197 | 14590.98 | -5957.81 | -12013.38 | -4029.7 | -12285.6 | -2522.567 | -9421.44 | -3379.897 | -9273.144 | -3196.736 | -8187.116 | 1113.321 | 4226.102 | 2163.096 | 6735.89 | -868.0836 | 36.73168 | 1225.359 | 3593.786 | -215.7367 | 828.1979
| 9194.827 | 12988.63 | 11489.34 | 20818.89 | 13951.44 | 29654.21 | 12960.29 | 24928.02 | 12593.69 | 23007.92 | -2752.553 | -8348.87 | 1836.011 | -531.3068 | 8888.82 | 17281.82 | 2610.047 | 1654.394 | 8782.085 | 14684.45 | -5919.181 | -11965.69 | -3984.912 | -12203.96 | -2477.94 | -9327.076 | -3335.727 | -9189.65 | -3153.997 | -8108.802 | 1084.148 | 4178.765 | 2134.547 | 6682.619 | -897.9867 | -25.79804 | 1197.018 | 3541.448 | -245.5421 | 774.7255
| 9246.422 | 13070.98 | 11538.11 | 20913.5 | 13994.66 | 29760 | 13003.05 | 25029.33 | 12637.01 | 23103.27 | -2702.022 | -8272.504 | 1889.518 | -405.999 | 8932.166 | 17391.7 | 2662.879 | 1768.045 | 8826.942 | 14777.83 | -5880.514 | -11917.95 | -3940.121 | -12122.1 | -2433.313 | -9232.619 | -3291.556 | -9105.841 | -3111.225 | -8030.43 | 1054.975 | 4131.24 | 2105.997 | 6629.152 | -927.8901 | -88.33336 | 1168.677 | 3489.113 | -275.3483 | 721.2458
| 9297.906 | 13153.14 | 11586.53 | 21007.5 | 14037.55 | 29865.49 | 13045.66 | 25130.29 | 12679.97 | 23198.31 | -2651.363 | -8195.808 | 1942.948 | -280.5438 | 8975.323 | 17501.32 | 2715.686 | 1881.963 | 8871.782 | 14871.12 | -5841.814 | -11870.12 | -3895.331 | -12039.88 | -2388.686 | -9138.019 | -3247.385 | -9021.873 | -3068.124 | -7952.053 | 1025.803 | 4083.534 | 2077.447 | 6575.492 | -957.7932 | -150.8947 | 1140.336 | 3436.778 | -305.1542 | 667.7683
| 9349.196 | 13235.09 | 11634.67 | 21100.87 | 14080.19 | 29970.53 | 13088.21 | 25230.77 | 12722.69 | 23292.97 | -2600.65 | -8118.749 | 1996.347 | -154.9093 | 9018.278 | 17610.82 | 2768.514 | 1996.095 | 8916.156 | 14964.22 | -5803.112 | -11822.18 | -3850.54 | -11957.3 | -2344.06 | -9043.303 | -3203.213 | -8937.901 | -3024.906 | -7873.677 | 996.6297 | 4035.626 | 2048.898 | 6521.592 | -987.6961 | -213.5045 | 1111.996 | 3384.446 | -334.9607 | 614.2992
| 9400.204 | 13316.64 | 11682.6 | 21193.85 | 14122.75 | 30074.89 | 13130.74 | 25330.83 | 12765.26 | 23387.25 | -2549.559 | -8041.415 | 2049.695 | -29.04483 | 9061.147 | 17720.28 | 2821.333 | 2110.397 | 8960.411 | 15057.08 | -5764.409 | -11774.06 | -3805.75 | -11874.5 | -2299.433 | -8948.428 | -3159.041 | -8853.849 | -2981.945 | -7795.297 | 967.4568 | 3987.521 | 2020.348 | 6467.516 | -1017.598 | -276.1249 | 1083.656 | 3332.115 | -364.7707 | 560.8403
| 9450.983 | 13397.64 | 11730.44 | 21286.59 | 14165.28 | 30178.69 | 13173.23 | 25430.52 | 12807.71 | 23481.26 | -2498.355 | -7963.731 | 2103.048 | 97.10228 | 9103.994 | 17829.59 | 2874.121 | 2224.697 | 9004.658 | 15149.85 | -5725.705 | -11725.64 | -3760.959 | -11791.48 | -2254.807 | -8853.307 | -3114.869 | -8769.633 | -2939.131 | -7716.911 | 938.2839 | 3939.247 | 1991.799 | 6413.352 | -1047.499 | -338.7682 | 1055.318 | 3279.787 | -394.5812 | 507.3834
| 9501.64 | 13478.08 | 11778.28 | 21379.11 | 14207.78 | 30282.21 | 13215.67 | 25529.86 | 12850.12 | 23575.15 | -2447.021 | -7885.762 | 2156.377 | 223.4941 | 9146.842 | 17938.62 | 2926.902 | 2338.801 | 9048.904 | 15242.53 | -5687 | -11676.99 | -3716.169 | -11708.28 | -2210.181 | -8758.01 | -3070.698 | -8685.262 | -2896.024 | -7638.519 | 909.1109 | 3890.811 | 1963.249 | 6359.053 | -1077.398 | -401.473 | 1026.981 | 3227.459 | -424.3919 | 453.9296
| 9552.23 | 13558.04 | 11826.11 | 21471.16 | 14250.27 | 30385.45 | 13258.02 | 25628.87 | 12892.52 | 23668.97 | -2395.567 | -7807.402 | 2209.591 | 350.0114 | 9189.673 | 18047.29 | 2979.675 | 2452.709 | 9093.152 | 15335.07 | -5648.294 | -11628.34 | -3671.378 | -11624.94 | -2165.554 | -8662.654 | -3026.525 | -8600.842 | -2852.659 | -7560.13 | 879.9377 | 3842.215 | 1934.7 | 6304.626 | -1107.294 | -464.2138 | 998.6446 | 3175.132 | -454.2024 | 400.4746
| 9602.754 | 13637.66 | 11873.94 | 21562.54 | 14292.72 | 30488.25 | 13300.16 | 25727.55 | 12934.93 | 23762.57 | -2344.096 | -7728.721 | 2262.765 | 476.6138 | 9232.419 | 18155.5 | 3032.442 | 2566.59 | 9137.405 | 15427.35 | -5609.588 | -11579.84 | -3626.568 | -11541.42 | -2120.929 | -8567.138 | -2982.35 | -8516.339 | -2809.276 | -7481.557 | 850.7643 | 3793.463 | 1906.15 | 6250.078 | -1137.186 | -526.9328 | 970.3085 | 3122.805 | -484.0129 | 347.0168
| 9653.264 | 13717.06 | 11921.77 | 21653.44 | 14334.99 | 30590.47 | 13342.1 | 25825.85 | 12977.33 | 23855.77 | -2292.483 | -7649.751 | 2315.855 | 603.3071 | 9274.921 | 18263.2 | 3085.208 | 2680.605 | 9181.523 | 15519.45 | -5570.882 | -11531.36 | -3581.684 | -11457.57 | -2076.303 | -8471.303 | -2938.173 | -8431.592 | -2765.892 | -7402.215 | 821.5908 | 3744.562 | 1877.6 | 6195.433 | -1167.075 | -589.6041 | 941.973 | 3070.471 | -513.8239 | 293.5639
| 9703.764 | 13796.19 | 11969.54 | 21744.05 | 14376.94 | 30692.17 | 13383.92 | 25923.78 | 13019.61 | 23948.58 | -2240.865 | -7570.546 | 2368.789 | 730.1224 | 9317.216 | 18370.6 | 3137.974 | 2794.834 | 9225.334 | 15611.43 | -5532.175 | -11482.51 | -3536.691 | -11373.33 | -2031.661 | -8375.255 | -2893.993 | -8346.591 | -2722.507 | -7322.386 | 792.4173 | 3695.536 | 1849.051 | 6140.759 | -1196.962 | -652.2519 | 913.6388 | 3018.113 | -543.6349 | 240.1162
| 9754.259 | 13874.9 | 12017.18 | 21834.29 | 14418.54 | 30793.5 | 13425.49 | 26021.4 | 13061.67 | 24041.1 | -2189.25 | -7491.088 | 2421.622 | 857.047 | 9359.437 | 18477.9 | 3190.74 | 2909.153 | 9269.078 | 15703.31 | -5493.463 | -11433.15 | -3491.593 | -11288.62 | -1986.997 | -8279.175 | -2849.811 | -8261.398 | -2679.123 | -7243.15 | 763.2439 | 3646.43 | 1820.501 | 6086.075 | -1226.848 | -714.9064 | 885.3056 | 2965.683 | -573.4459 | 186.6658
| 9804.735 | 13952.97 | 12064.48 | 21923.97 | 14459.87 | 30894.41 | 13466.78 | 26118.74 | 13103.42 | 24133.38 | -2137.636 | -7411.416 | 2474.481 | 984.0389 | 9401.648 | 18585.02 | 3243.505 | 3023.278 | 9312.71 | 15794.88 | -5454.663 | -11383.49 | -3446.359 | -11203.44 | -1942.313 | -8182.996 | -2805.619 | -8176.142 | -2635.738 | -7164.511 | 734.0704 | 3597.267 | 1791.952 | 6031.39 | -1256.733 | -777.5668 | 856.9731 | 2913.074 | -603.2568 | 133.2014
| 9855.123 | 14030.46 | 12111.39 | 22013.13 | 14501.07 | 30994.76 | 13507.96 | 26215.92 | 13144.87 | 24225.39 | -2086.023 | -7331.503 | 2527.367 | 1111.104 | 9443.849 | 18691.73 | 3296.262 | 3137.122 | 9356.333 | 15886.13 | -5415.699 | -11333.58 | -3400.992 | -11118.04 | -1897.62 | -8086.635 | -2761.351 | -8090.908 | -2592.352 | -7085.561 | 704.8968 | 3548.06 | 1763.402 | 5976.719 | -1286.617 | -840.2151 | 828.6408 | 2860.27 | -633.0678 | 79.71346
| 9905.35 | 14107.57 | 12158.04 | 22101.88 | 14542.23 | 31094.47 | 13549.12 | 26312.92 | 13186.14 | 24317.11 | -2034.41 | -7251.32 | 2580.25 | 1238.19 | 9485.962 | 18798.05 | 3349.011 | 3250.765 | 9399.957 | 15977.1 | -5376.54 | -11283.4 | -3355.567 | -11032.59 | -1852.884 | -7990.134 | -2716.965 | -8005.668 | -2548.965 | -7006.044 | 675.7213 | 3498.834 | 1734.852 | 5922.049 | -1316.502 | -902.8563 | 800.309 | 2807.362 | -662.8787 | 26.18327
| 9955.388 | 14184.39 | 12204.54 | 22190.27 | 14583.35 | 31193.66 | 13590.28 | 26409.63 | 13227.29 | 24408.51 | -1982.798 | -7170.797 | 2633.138 | 1365.318 | 9527.872 | 18904.08 | 3401.757 | 3364.29 | 9443.576 | 16067.8 | -5337.217 | -11233.03 | -3310.121 | -10947.13 | -1808.03 | -7893.461 | -2672.505 | -7920.422 | -2505.577 | -6926.261 | 646.5425 | 3449.603 | 1706.303 | 5867.301 | -1346.386 | -965.5244 | 771.9779 | 2754.424 | -692.6896 | -27.37359
| 10005.2 | 14261.01 | 12251.01 | 22278.33 | 14624.48 | 31292.47 | 13631.43 | 26505.96 | 13268.39 | 24499.5 | -1931.188 | -7089.906 | 2685.971 | 1492.544 | 9569.559 | 19009.8 | 3454.502 | 3477.868 | 9486.934 | 16158.46 | -5297.873 | -11182.61 | -3264.674 | -10861.62 | -1763.054 | -7796.629 | -2627.958 | -7835.173 | -2462.188 | -6846.448 | 617.3589 | 3400.365 | 1677.753 | 5812.439 | -1376.27 | -1028.226 | 743.6473 | 2701.458 | -722.5 | -80.93407
| 10054.82 | 14337.37 | 12297.48 | 22365.88 | 14665.57 | 31390.88 | 13672.55 | 26601.9 | 13309.48 | 24590.06 | -1879.581 | -7008.792 | 2738.767 | 1619.807 | 9611.154 | 19115.24 | 3507.247 | 3591.619 | 9530.211 | 16249.09 | -5258.527 | -11132.05 | -3219.227 | -10775.98 | -1718.023 | -7699.692 | -2583.315 | -7749.871 | -2418.798 | -6766.508 | 588.1729 | 3351.121 | 1649.203 | 5757.447 | -1406.155 | -1090.945 | 715.3172 | 2648.435 | -752.3102 | -134.5175
| 10104.28 | 14413.34 | 12343.95 | 22452.78 | 14706.47 | 31488.8 | 13713.45 | 26697.43 | 13350.57 | 24680.27 | -1827.979 | -6927.498 | 2791.57 | 1747.056 | 9652.727 | 19220.53 | 3559.991 | 3705.519 | 9573.29 | 16339.68 | -5219.181 | -11081.1 | -3173.78 | -10690.2 | -1672.926 | -7602.635 | -2538.585 | -7664.411 | -2375.407 | -6686.244 | 558.9874 | 3301.873 | 1620.654 | 5702.288 | -1436.039 | -1153.675 | 686.988 | 2595.353 | -782.1209 | -188.1702
| 10153.62 | 14488.93 | 12390.41 | 22539.22 | 14747.06 | 31586.22 | 13754.03 | 26792.6 | 13391.66 | 24770.24 | -1776.381 | -6846.064 | 2844.352 | 1874.299 | 9694.296 | 19325.53 | 3612.728 | 3819.483 | 9616.279 | 16430.21 | -5179.832 | -11029.72 | -3128.332 | -10604.2 | -1627.749 | -7505.405 | -2493.799 | -7578.757 | -2332.016 | -6605.823 | 529.8003 | 3252.617 | 1592.104 | 5647.006 | -1465.924 | -1216.433 | 658.6597 | 2542.263 | -811.9317 | -241.9003
| 10202.85 | 14564.19 | 12436.84 | 22625.41 | 14787.35 | 31683.3 | 13794.34 | 26887.4 | 13432.67 | 24860.05 | -1724.786 | -6764.336 | 2897.112 | 2001.561 | 9735.796 | 19430.03 | 3665.457 | 3933.5 | 9659.263 | 16520.7 | -5140.439 | -10978.12 | -3082.885 | -10517.76 | -1582.534 | -7408.024 | -2448.973 | -7492.925 | -2288.623 | -6525.436 | 500.6112 | 3203.329 | 1563.555 | 5591.584 | -1495.808 | -1279.237 | 630.3323 | 2489.232 | -841.7426 | -295.6621
| 10252.01 | 14639.03 | 12483.1 | 22711.3 | 14827.33 | 31780.15 | 13834.46 | 26981.71 | 13473.46 | 24949.73 | -1673.193 | -6682.333 | 2949.869 | 2128.831 | 9777.135 | 19534.02 | 3718.182 | 4047.588 | 9702.248 | 16611.09 | -5100.885 | -10926.44 | -3037.438 | -10430.84 | -1537.291 | -7310.432 | -2404.144 | -7406.938 | -2245.23 | -6445.086 | 471.4211 | 3153.97 | 1535.005 | 5535.939 | -1525.693 | -1342.084 | 602.0056 | 2436.267 | -871.5535 | -349.4239
| 10301.15 | 14713.48 | 12529.1 | 22796.72 | 14867.12 | 31876.62 | 13874.42 | 27075.5 | 13513.95 | 25039.28 | -1621.601 | -6600.134 | 3002.624 | 2256.063 | 9818.248 | 19637.65 | 3770.907 | 4161.63 | 9745.123 | 16701.25 | -5061.151 | -10874.63 | -2991.991 | -10343.69 | -1492.03 | -7212.484 | -2359.316 | -7320.836 | -2201.837 | -6364.729 | 442.2296 | 3104.495 | 1506.455 | 5480.105 | -1555.577 | -1404.958 | 573.6798 | 2383.324 | -901.3643 | -403.1911
| 10350.29 | 14787.5 | 12574.75 | 22881.61 | 14906.88 | 31972.57 | 13914.29 | 27168.95 | 13554.12 | 25128.54 | -1570.009 | -6517.749 | 3055.372 | 2383.263 | 9859.228 | 19741.08 | 3823.632 | 4275.602 | 9787.753 | 16790.77 | -5021.257 | -10822.68 | -2946.543 | -10256.47 | -1446.768 | -7114.237 | -2314.488 | -7234.639 | -2158.443 | -6284.355 | 413.0372 | 3054.876 | 1477.906 | 5424.122 | -1585.461 | -1467.842 | 545.355 | 2330.383 | -931.1751 | -456.9634
| 10399.38 | 14860.95 | 12620.05 | 22966.11 | 14946.63 | 32067.97 | 13954.12 | 27262.22 | 13594.03 | 25217.35 | -1518.42 | -6434.979 | 3108.113 | 2510.452 | 9900.165 | 19844.39 | 3876.355 | 4389.556 | 9830.304 | 16879.82 | -4981.295 | -10770.64 | -2901.096 | -10169.15 | -1401.505 | -7015.821 | -2269.66 | -7148.289 | -2115.049 | -6204.012 | 383.8444 | 3005.083 | 1449.356 | 5367.946 | -1615.346 | -1530.719 | 517.0309 | 2277.443 | -960.9858 | -510.7287
| 10448.36 | 14933.88 | 12665.18 | 23050.4 | 14986.39 | 32162.86 | 13993.91 | 27355.23 | 13633.84 | 25305.76 | -1466.833 | -6351.894 | 3160.85 | 2637.623 | 9941.1 | 19947.57 | 3929.071 | 4503.543 | 9872.662 | 16968.82 | -4941.311 | -10718.62 | -2855.646 | -10081.65 | -1356.243 | -6917.203 | -2224.832 | -7061.782 | -2071.653 | -6123.697 | 354.6517 | 2955.108 | 1420.807 | 5311.603 | -1645.23 | -1593.594 | 488.7073 | 2224.506 | -990.7965 | -564.4737
| 10497.21 | 15006.45 | 12710.28 | 23134.3 | 15026.08 | 32257.31 | 14033.65 | 27447.86 | 13673.62 | 25393.85 | -1415.252 | -6268.453 | 3213.588 | 2764.775 | 9982.007 | 20050.54 | 3981.78 | 4617.651 | 9915.006 | 17057.8 | -4901.324 | -10666.58 | -2810.137 | -9993.99 | -1310.981 | -6818.376 | -2180.003 | -6975.226 | -2028.256 | -6043.209 | 325.4588 | 2904.944 | 1392.257 | 5255.147 | -1675.115 | -1656.477 | 460.3847 | 2171.571 | -1020.607 | -618.1819
| 10545.9 | 15078.73 | 12755.39 | 23217.54 | 15065.61 | 32351.3 | 14073.26 | 27540.13 | 13713.4 | 25481.59 | -1363.675 | -6184.621 | 3266.324 | 2891.942 | 10022.79 | 20153.07 | 4034.484 | 4731.788 | 9957.352 | 17146.57 | -4861.338 | -10614.37 | -2764.516 | -9906.056 | -1265.719 | -6719.463 | -2135.175 | -6888.544 | -1984.845 | -5962.502 | 296.2658 | 2854.586 | 1363.699 | 5198.589 | -1704.999 | -1719.353 | 432.0629 | 2118.638 | -1050.418 | -671.8447
| 10594.38 | 15150.79 | 12800.49 | 23300.18 | 15104.82 | 32444.73 | 14112.7 | 27632.07 | 13753.17 | 25569.02 | -1312.103 | -6100.499 | 3319.057 | 3019.141 | 10063.34 | 20255.15 | 4087.188 | 4845.895 | 9999.7 | 17235.08 | -4821.351 | -10561.87 | -2718.761 | -9817.578 | -1220.457 | -6620.54 | -2090.346 | -6801.572 | -1941.06 | -5881.808 | 267.0726 | 2804.042 | 1335.131 | 5141.97 | -1734.883 | -1782.21 | 403.7421 | 2065.697 | -1080.229 | -725.48
| 10642.59 | 15222.61 | 12845.6 | 23382.46 | 15143.67 | 32537.65 | 14151.9 | 27723.66 | 13792.92 | 25656.09 | -1260.531 | -6016.104 | 3371.782 | 3146.35 | 10103.71 | 20356.91 | 4139.892 | 4960.146 | 10041.81 | 17323.55 | -4781.363 | -10509.18 | -2672.837 | -9728.491 | -1175.196 | -6521.615 | -2045.518 | -6714.431 | -1897.057 | -5801.279 | 237.8793 | 2753.317 | 1306.544 | 5085.311 | -1764.768 | -1845.055 | 375.422 | 2012.747 | -1110.039 | -779.0507
| 10690.63 | 15294.02 | 12890.7 | 23464.59 | 15182.28 | 32630.31 | 14190.79 | 27814.89 | 13832.48 | 25742.79 | -1208.96 | -5931.375 | 3424.501 | 3273.531 | 10144.01 | 20458.43 | 4192.593 | 5074.54 | 10083.85 | 17412.02 | -4741.374 | -10456.3 | -2626.781 | -9638.997 | -1129.935 | -6422.674 | -2000.689 | -6627.395 | -1853.235 | -5720.819 | 208.6859 | 2702.433 | 1277.922 | 5028.53 | -1794.652 | -1907.887 | 347.1024 | 1959.801 | -1139.85 | -832.5565
| 10738.57 | 15364.98 | 12935.75 | 23546.53 | 15220.78 | 32722.76 | 14229.48 | 27905.85 | 13871.72 | 25829.05 | -1157.39 | -5846.167 | 3477.217 | 3400.649 | 10184.3 | 20559.68 | 4245.255 | 5188.802 | 10125.66 | 17500.24 | -4701.384 | -10403.1 | -2580.69 | -9549.282 | -1084.673 | -6323.698 | -1955.86 | -6540.649 | -1809.615 | -5640.265 | 179.4925 | 2651.425 | 1249.154 | 4971.652 | -1824.533 | -1970.713 | 318.7832 | 1906.825 | -1169.66 | -886.0379
| 10786.4 | 15435.54 | 12980.51 | 23627.88 | 15259.19 | 32814.78 | 14268.08 | 27996.51 | 13910.6 | 25914.89 | -1105.821 | -5760.651 | 3529.933 | 3527.727 | 10224.55 | 20660.55 | 4297.881 | 5302.851 | 10167.39 | 17588 | -4661.394 | -10349.58 | -2534.593 | -9459.366 | -1039.413 | -6224.713 | -1911.03 | -6454.092 | -1765.869 | -5559.636 | 150.2992 | 2600.326 | 1220.243 | 4914.754 | -1854.379 | -2033.517 | 290.4643 | 1853.757 | -1199.471 | -939.5164
| 10834.19 | 15505.81 | 13024.84 | 23708.48 | 15297.59 | 32906.23 | 14306.55 | 28086.84 | 13949.2 | 26000.48 | -1054.258 | -5674.806 | 3582.649 | 3654.795 | 10264.66 | 20760.99 | 4350.438 | 5416.812 | 10209.11 | 17675.45 | -4621.403 | -10296.03 | -2488.492 | -9369.218 | -994.1518 | -6125.709 | -1866.198 | -6367.425 | -1721.855 | -5479.029 | 121.1058 | 2549.163 | 1191.217 | 4857.793 | -1884.169 | -2096.278 | 262.1465 | 1800.58 | -1229.281 | -992.987
| 10881.97 | 15575.73 | 13068.84 | 23788.65 | 15335.95 | 32997.19 | 14344.97 | 28176.81 | 13987.68 | 26085.91 | -1002.701 | -5588.721 | 3635.361 | 3781.852 | 10304.54 | 20861.05 | 4402.868 | 5530.733 | 10250.83 | 17762.64 | -4581.355 | -10242.6 | -2442.388 | -9278.851 | -948.8914 | -6026.6 | -1821.365 | -6280.58 | -1677.815 | -5398.324 | 91.91245 | 2497.949 | 1162.089 | 4800.797 | -1913.907 | -2158.978 | 233.8298 | 1747.326 | -1259.092 | -1046.427
| 10929.72 | 15645.19 | 13112.66 | 23868.65 | 15374.19 | 33087.68 | 14383.28 | 28266.38 | 14026.13 | 26171.03 | -951.1481 | -5502.509 | 3688.064 | 3908.862 | 10344.25 | 20960.73 | 4455.193 | 5644.629 | 10292.45 | 17849.63 | -4541.24 | -10189.08 | -2396.284 | -9188.224 | -903.6311 | -5927.335 | -1776.528 | -6193.594 | -1633.773 | -5316.785 | 62.71908 | 2446.663 | 1132.923 | 4743.735 | -1943.51 | -2221.627 | 205.5141 | 1693.961 | -1288.902 | -1099.846
| 10977.38 | 15714.27 | 13156.4 | 23948.4 | 15412.17 | 33177.69 | 14421.55 | 28355.53 | 14064.59 | 26255.64 | -899.5825 | -5416.143 | 3740.761 | 4035.794 | 10383.91 | 21060.08 | 4507.44 | 5758.47 | 10333.83 | 17936.45 | -4501.031 | -10135.36 | -2350.18 | -9097.23 | -858.3709 | -5827.941 | -1731.688 | -6106.426 | -1589.731 | -5234.51 | 33.52572 | 2395.297 | 1103.756 | 4686.568 | -1972.961 | -2284.264 | 177.199 | 1640.481 | -1318.712 | -1153.273
| 11024.91 | 15783.17 | 13200.14 | 24027.65 | 15449.83 | 33267.23 | 14459.69 | 28444.33 | 14103.05 | 26339.81 | -847.9922 | -5329.499 | 3793.457 | 4162.678 | 10423.56 | 21159.33 | 4559.564 | 5872.274 | 10375.14 | 18023.14 | -4460.637 | -10081.52 | -2304.076 | -9005.915 | -813.1108 | -5728.413 | -1686.845 | -6019.081 | -1545.688 | -5152.388 | 4.332359 | 2343.864 | 1074.589 | 4629.355 | -2002.307 | -2346.918 | 148.8846 | 1586.952 | -1348.523 | -1206.718
| 11072.23 | 15851.86 | 13243.89 | 24106.31 | 15487.2 | 33356.25 | 14497.56 | 28532.75 | 14141.51 | 26423.63 | -796.3939 | -5242.625 | 3846.152 | 4289.473 | 10463.19 | 21258.5 | 4611.607 | 5986.064 | 10416.24 | 18109.73 | -4420.072 | -10027.64 | -2257.972 | -8914.446 | -767.8511 | -5628.702 | -1641.999 | -5931.614 | -1501.645 | -5070.566 | -24.861 | 2292.389 | 1045.422 | 4572.109 | -2031.596 | -2409.581 | 120.5711 | 1533.407 | -1378.333 | -1260.175
| 11119.36 | 15920.2 | 13287.63 | 24184.46 | 15524.37 | 33444.78 | 14535.18 | 28620.67 | 14179.91 | 26507.2 | -744.7318 | -5155.558 | 3898.839 | 4416.135 | 10502.62 | 21357.45 | 4663.585 | 6099.808 | 10457.32 | 18196.23 | -4379.445 | -9973.555 | -2211.868 | -8822.855 | -722.5918 | -5528.847 | -1597.151 | -5844.051 | -1457.602 | -4988.599 | -54.06413 | 2240.856 | 1016.256 | 4514.728 | -2060.862 | -2472.254 | 92.25876 | 1479.857 | -1408.143 | -1313.626
| 11166.36 | 15988.06 | 13331.36 | 24262.34 | 15561.43 | 33532.86 | 14572.61 | 28708.17 | 14218.08 | 26590.64 | -693.0492 | -5068.288 | 3951.486 | 4542.685 | 10541.79 | 21456.07 | 4715.48 | 6213.545 | 10498.4 | 18282.55 | -4338.815 | -9919.047 | -2165.764 | -8731.159 | -677.3331 | -5428.747 | -1552.29 | -5756.472 | -1413.557 | -4906.328 | -83.29216 | 2189.236 | 987.0887 | 4457.203 | -2090.128 | -2534.934 | 63.94728 | 1426.308 | -1437.954 | -1367.079
| 11213.18 | 16055.31 | 13375.03 | 24340.02 | 15598.46 | 33620.46 | 14609.84 | 28795.31 | 14255.87 | 26674.05 | -641.2303 | -4980.853 | 4004.103 | 4669.058 | 10580.83 | 21554.28 | 4767.256 | 6327.245 | 10539.47 | 18368.68 | -4298.185 | -9863.941 | -2119.66 | -8639.431 | -632.0747 | -5328.214 | -1507.398 | -5668.919 | -1369.512 | -4823.97 | -112.5997 | 2137.546 | 957.9218 | 4399.568 | -2119.393 | -2597.626 | 35.6363 | 1372.758 | -1467.751 | -1420.55
| 11259.84 | 16121.94 | 13418.43 | 24417.25 | 15635.48 | 33707.58 | 14646.92 | 28882.12 | 14293.31 | 26757.27 | -589.3971 | -4893.2 | 4056.689 | 4795.244 | 10619.85 | 21652.02 | 4818.831 | 6440.79 | 10580.07 | 18454.45 | -4257.554 | -9808.374 | -2073.556 | -8547.652 | -586.8168 | -5227.351 | -1462.466 | -5581.329 | -1325.466 | -4741.625 | -141.9315 | 2085.8 | 928.755 | 4341.781 | -2148.658 | -2660.344 | 7.325439 | 1319.196 | -1497.492 | -1474.046
| 11306.38 | 16188.22 | 13461.4 | 24493.87 | 15672.46 | 33794.27 | 14683.98 | 28968.66 | 14330.58 | 26840.12 | -537.43 | -4805.298 | 4109.148 | 4921.283 | 10658.88 | 21749.39 | 4870.233 | 6554.231 | 10620.54 | 18539.8 | -4216.923 | -9752.645 | -2027.451 | -8455.714 | -541.559 | -5126.4 | -1417.524 | -5493.57 | -1281.42 | -4659.282 | -171.2533 | 2033.97 | 899.5881 | 4283.842 | -2177.924 | -2723.087 | -20.98501 | 1265.629 | -1527.195 | -1527.568
| 11352.82 | 16254.34 | 13503.99 | 24570 | 15709.34 | 33880.64 | 14721.04 | 29054.97 | 14367.76 | 26922.53 | -485.3974 | -4717.112 | 4161.522 | 5047.11 | 10697.84 | 21846.54 | 4921.565 | 6667.697 | 10660.99 | 18624.87 | -4176.291 | -9696.87 | -1981.347 | -8363.572 | -496.3012 | -5025.445 | -1372.577 | -5405.492 | -1237.375 | -4576.899 | -200.5893 | 1982.045 | 870.4212 | 4225.741 | -2207.189 | -2785.829 | -49.29458 | 1212.074 | -1556.842 | -1581.131
| 11399.25 | 16320.3 | 13546.43 | 24645.88 | 15746.01 | 33966.73 | 14758.02 | 29141.03 | 14404.9 | 27004.52 | -433.3496 | -4628.659 | 4213.778 | 5172.672 | 10736.59 | 21943.41 | 4972.891 | 6781.175 | 10701.43 | 18709.58 | -4135.658 | -9640.995 | -1935.24 | -8271.222 | -451.0434 | -4924.429 | -1327.615 | -5317.068 | -1193.33 | -4494.479 | -229.8983 | 1930.056 | 841.2544 | 4167.451 | -2236.454 | -2848.53 | -77.60308 | 1158.528 | -1586.306 | -1634.727
| 11445.66 | 16386 | 13588.81 | 24721.62 | 15782.35 | 34052.37 | 14794.84 | 29226.73 | 14442.05 | 27086.22 | -381.2345 | -4539.924 | 4265.916 | 5297.99 | 10775.07 | 22039.86 | 5024.218 | 6894.573 | 10741.86 | 18794.07 | -4095.016 | -9584.938 | -1889.087 | -8178.535 | -405.7856 | -4823.328 | -1282.638 | -5228.358 | -1149.284 | -4412.083 | -259.1872 | 1877.994 | 812.0875 | 4109.031 | -2265.72 | -2911.157 | -105.9106 | 1104.984 | -1615.618 | -1688.315
| 11492.02 | 16451.35 | 13631.19 | 24797.17 | 15818.32 | 34137.4 | 14831.46 | 29311.97 | 14479.21 | 27167.68 | -329.0376 | -4450.989 | 4317.927 | 5423.168 | 10813.46 | 22135.83 | 5075.542 | 7007.845 | 10782.28 | 18878.5 | -4054.273 | -9528.564 | -1842.831 | -8085.388 | -360.5278 | -4722.164 | -1237.638 | -5139.437 | -1105.237 | -4329.713 | -288.4695 | 1825.819 | 782.9206 | 4050.52 | -2294.983 | -2973.716 | -134.2174 | 1051.428 | -1644.837 | -1741.864
| 11538.26 | 16516.38 | 13673.57 | 24872.28 | 15854.05 | 34221.99 | 14867.84 | 29396.72 | 14516.35 | 27248.8 | -276.6854 | -4361.6 | 4369.737 | 5548.263 | 10851.85 | 22231.33 | 5126.858 | 7121.031 | 10822.49 | 18962.9 | -4013.435 | -9471.615 | -1796.464 | -7991.85 | -315.2697 | -4620.862 | -1192.54 | -5050.42 | -1061.188 | -4247.346 | -317.7088 | 1773.533 | 753.7538 | 3991.84 | -2324.244 | -3036.244 | -162.5236 | 997.8667 | -1674.041 | -1795.385
| 11584.25 | 16581.09 | 13715.94 | 24946.74 | 15889.72 | 34306.28 | 14903.95 | 29481.05 | 14553.21 | 27329.52 | -224.2876 | -4271.778 | 4421.367 | 5673.284 | 10890.21 | 22326.51 | 5178.167 | 7234.264 | 10862.32 | 19047.25 | -3972.484 | -9414.171 | -1749.973 | -7898.097 | -270.0113 | -4519.364 | -1147.345 | -4961.391 | -1017.137 | -4165.009 | -346.933 | 1721.139 | 724.5869 | 3933.016 | -2353.502 | -3098.765 | -190.829 | 944.3158 | -1703.233 | -1848.884
| 11630.05 | 16645.41 | 13758.3 | 25020.66 | 15925.38 | 34390.11 | 14939.88 | 29565.05 | 14589.65 | 27409.8 | -171.8054 | -4181.472 | 4472.833 | 5798.246 | 10928.45 | 22421.52 | 5229.474 | 7347.587 | 10902.13 | 19131.56 | -3931.334 | -9356.433 | -1703.374 | -7804.272 | -224.7526 | -4417.595 | -1102.1 | -4872.371 | -973.0843 | -4082.816 | -376.1362 | 1668.65 | 695.42 | 3874.098 | -2382.757 | -3161.286 | -219.1336 | 890.7749 | -1732.424 | -1902.365
| 11675.7 | 16709.33 | 13800.49 | 25094.25 | 15961.03 | 34473.34 | 14975.71 | 29648.65 | 14625.75 | 27489.62 | -119.3292 | -4090.725 | 4524.257 | 5923.071 | 10966.45 | 22516.28 | 5280.779 | 7460.894 | 10941.94 | 19215.66 | -3890.072 | -9298.593 | -1656.706 | -7710.25 | -179.4915 | -4315.456 | -1056.797 | -4783.384 | -929.032 | -4000.777 | -405.3301 | 1616.068 | 666.2532 | 3815.108 | -2412.009 | -3223.807 | -247.4373 | 837.2373 | -1761.615 | -1955.809
| 11721.14 | 16772.87 | 13842.32 | 25167.51 | 15996.61 | 34556.12 | 15011.46 | 29731.75 | 14661.67 | 27569.12 | -66.69117 | -3999.655 | 4575.628 | 6047.675 | 11004.26 | 22610.66 | 5332.084 | 7574.153 | 10981.73 | 19299.56 | -3848.8 | -9240.789 | -1609.992 | -7615.83 | -134.2095 | -4213.06 | -1011.47 | -4694.411 | -884.981 | -3918.674 | -434.5239 | 1563.383 | 637.0863 | 3756.068 | -2441.257 | -3286.328 | -275.7403 | 783.7014 | -1790.805 | -2009.154
| 11766.47 | 16836.18 | 13883.75 | 25240.31 | 16032.08 | 34638.48 | 15047.14 | 29814.42 | 14697.54 | 27648.49 | -13.99977 | -3908.284 | 4626.961 | 6172.103 | 11042.01 | 22704.55 | 5383.384 | 7687.33 | 11021.33 | 19383.04 | -3807.527 | -9183.019 | -1563.253 | -7520.946 | -88.8869 | -4110.607 | -966.1469 | -4605.392 | -840.9307 | -3836.345 | -463.7178 | 1510.572 | 607.9195 | 3696.985 | -2470.504 | -3348.848 | -304.0427 | 730.1666 | -1819.996 | -2062.393
| 11811.67 | 16899.36 | 13924.89 | 25312.65 | 16067.23 | 34720.46 | 15082.69 | 29896.84 | 14733.38 | 27727.71 | 38.74728 | -3816.703 | 4678.279 | 6296.392 | 11079.76 | 22798 | 5434.675 | 7800.41 | 11060.88 | 19466.09 | -3766.253 | -9125.238 | -1516.51 | -7425.573 | -43.52734 | -4008.14 | -920.7894 | -4516.285 | -796.8793 | -3753.885 | -492.9118 | 1457.635 | 578.7526 | 3637.85 | -2499.75 | -3411.367 | -332.3444 | 676.632 | -1849.186 | -2115.583
| 11856.78 | 16962.19 | 13965.92 | 25384.57 | 16101.9 | 34802.15 | 15118.1 | 29979.06 | 14769.21 | 27806.58 | 91.51588 | -3724.835 | 4729.597 | 6420.45 | 11117.46 | 22891.22 | 5485.961 | 7913.378 | 11100.13 | 19548.93 | -3724.978 | -9067.403 | -1469.762 | -7329.831 | 1.875207 | -3905.535 | -875.3812 | -4427.065 | -752.8246 | -3671.39 | -522.1057 | 1404.591 | 549.5857 | 3578.678 | -2528.996 | -3473.884 | -360.645 | 623.0971 | -1878.376 | -2168.763
| 11901.84 | 17024.46 | 14006.93 | 25456.2 | 16136.33 | 34883.5 | 15153.42 | 30061.05 | 14805.03 | 27885.03 | 144.2755 | -3632.693 | 4780.912 | 6544.284 | 11155 | 22984.33 | 5537.247 | 8026.184 | 11139.31 | 19631.58 | -3683.703 | -9009.51 | -1423.01 | -7233.944 | 47.30117 | -3802.809 | -829.9368 | -4337.756 | -708.7652 | -3588.866 | -551.2997 | 1351.472 | 520.4189 | 3519.489 | -2558.242 | -3536.399 | -388.9444 | 569.5523 | -1907.563 | -2221.94
| 11946.85 | 17086.28 | 14047.95 | 25527.7 | 16170.71 | 34964.4 | 15188.49 | 30142.73 | 14840.75 | 27963.12 | 197.0345 | -3540.33 | 4832.218 | 6667.931 | 11192.27 | 23077.26 | 5588.531 | 8138.881 | 11178.49 | 19714.1 | -3642.426 | -8951.584 | -1376.257 | -7137.967 | 92.72779 | -3700.075 | -784.4728 | -4248.524 | -664.702 | -3506.323 | -580.4936 | 1298.292 | 491.2525 | 3460.29 | -2587.488 | -3598.913 | -417.2431 | 516.0024 | -1936.745 | -2275.104
| 11991.74 | 17147.9 | 14088.96 | 25599.04 | 16205.02 | 35044.79 | 15223.25 | 30224.01 | 14876.25 | 28040.87 | 249.792 | -3447.728 | 4883.517 | 6791.259 | 11229.41 | 23169.9 | 5639.813 | 8251.507 | 11217.67 | 19796.48 | -3601.15 | -8893.664 | -1329.503 | -7041.851 | 138.1567 | -3597.284 | -739.006 | -4159.39 | -620.6373 | -3423.779 | -609.6876 | 1245.055 | 462.0875 | 3401.08 | -2616.734 | -3661.426 | -445.5414 | 462.4027 | -1965.926 | -2328.261
| 12036.5 | 17209.3 | 14129.95 | 25670.02 | 16239.31 | 35124.66 | 15257.8 | 30304.89 | 14911.43 | 28118.31 | 302.5476 | -3354.604 | 4934.815 | 6914.288 | 11266.52 | 23262.22 | 5691.087 | 8364.109 | 11256.61 | 19878.71 | -3559.873 | -8835.74 | -1282.744 | -6945.569 | 183.6385 | -3494.401 | -693.5235 | -4070.268 | -576.5726 | -3341.25 | -638.8815 | 1191.75 | 432.926 | 3341.836 | -2645.981 | -3723.938 | -473.8391 | 408.686 | -1995.107 | -2381.416
| 12081.08 | 17270.42 | 14170.88 | 25740.54 | 16273.58 | 35204.07 | 15292.24 | 30385.44 | 14946.31 | 28195.38 | 355.3029 | -3261.099 | 4986.112 | 7037.179 | 11303.63 | 23354.18 | 5742.353 | 8476.738 | 11295.29 | 19960.63 | -3518.595 | -8777.798 | -1235.984 | -6849.151 | 229.1276 | -3391.487 | -648.0614 | -3981.191 | -532.5082 | -3258.705 | -668.0754 | 1138.356 | 403.7684 | 3282.459 | -2675.227 | -3786.449 | -502.1361 | 354.8922 | -2024.284 | -2434.569
| 12125.41 | 17331.31 | 14211.58 | 25810.54 | 16307.71 | 35282.97 | 15326.59 | 30465.61 | 14980.99 | 28271.98 | 408.0947 | -3167.355 | 5037.409 | 7159.918 | 11340.62 | 23445.72 | 5793.618 | 8589.331 | 11333.9 | 20042.28 | -3477.316 | -8719.784 | -1189.223 | -6752.575 | 274.5801 | -3288.559 | -602.6464 | -3892.099 | -488.4439 | -3175.498 | -697.2972 | 1084.851 | 374.6148 | 3222.932 | -2704.473 | -3848.952 | -530.4319 | 301.0989 | -2053.458 | -2487.722
| 12169.51 | 17391.96 | 14251.87 | 25880.13 | 16341.52 | 35361.33 | 15360.89 | 30545.34 | 15015.53 | 28348.12 | 460.8877 | -3073.38 | 5088.701 | 7282.407 | 11377.41 | 23536.94 | 5844.882 | 8701.849 | 11372.44 | 20123.53 | -3436.027 | -8661.548 | -1142.462 | -6655.724 | 320.0148 | -3185.598 | -557.2415 | -3802.826 | -444.3796 | -3091.475 | -726.5495 | 1031.237 | 345.4639 | 3163.294 | -2733.719 | -3911.446 | -558.7266 | 247.2958 | -2082.63 | -2540.875
| 12213.48 | 17452.29 | 14291.74 | 25949.44 | 16374.99 | 35439.23 | 15395.14 | 30624.63 | 15050.05 | 28424.02 | 513.6743 | -2979.22 | 5139.984 | 7404.68 | 11413.98 | 23627.78 | 5896.09 | 8814.335 | 11410.98 | 20204.44 | -3394.69 | -8602.826 | -1095.701 | -6558.525 | 365.4493 | -3082.619 | -511.797 | -3713.379 | -400.315 | -3007.645 | -755.8014 | 977.5322 | 316.3151 | 3103.513 | -2762.843 | -3973.938 | -587.0207 | 193.4619 | -2111.801 | -2594.03
| 12257.36 | 17512.3 | 14331.44 | 26018.34 | 16408.18 | 35516.73 | 15429.3 | 30703.47 | 15084.57 | 28499.68 | 566.4556 | -2884.932 | 5191.251 | 7526.8 | 11450.47 | 23718.12 | 5947.126 | 8926.81 | 11449.51 | 20285.12 | -3353.209 | -8543.66 | -1048.94 | -6460.913 | 410.8524 | -2979.639 | -466.3132 | -3623.879 | -356.2504 | -2924.505 | -785.0239 | 923.7722 | 287.1675 | 3043.622 | -2791.749 | -4036.412 | -615.3141 | 139.6169 | -2140.973 | -2647.186
| 12301.13 | 17572.04 | 14371.1 | 26086.65 | 16441.18 | 35593.81 | 15463.2 | 30781.87 | 15119.09 | 28575.12 | 619.2332 | -2790.231 | 5242.481 | 7648.708 | 11486.94 | 23808.04 | 5997.986 | 9039.27 | 11488.01 | 20365.62 | -3311.548 | -8484.149 | -1002.179 | -6362.97 | 456.2029 | -2876.634 | -420.8272 | -3534.376 | -312.1857 | -2841.625 | -814.2188 | 869.9817 | 258.0199 | 2983.624 | -2820.475 | -4098.826 | -643.6068 | 85.78606 | -2170.144 | -2700.342
| 12344.84 | 17631.43 | 14410.75 | 26154.43 | 16474.12 | 35670.38 | 15496.76 | 30859.96 | 15153.51 | 28650.37 | 672.0103 | -2695.037 | 5293.59 | 7770.321 | 11523.35 | 23897.65 | 6048.686 | 9151.718 | 11526 | 20446.06 | -3269.826 | -8424.323 | -955.4176 | -6264.897 | 501.5013 | -2773.543 | -375.3414 | -3444.854 | -268.1207 | -2758.733 | -843.4278 | 816.1577 | 228.8724 | 2923.456 | -2849.119 | -4161.15 | -671.8985 | 31.96677 | -2199.315 | -2753.499
| 12388.54 | 17690.36 | 14450.4 | 26221.89 | 16507.05 | 35746.43 | 15530.09 | 30937.7 | 15187.64 | 28725.31 | 724.786 | -2599.643 | 5344.637 | 7891.634 | 11559.58 | 23986.99 | 6099.196 | 9264.159 | 11563.92 | 20526.43 | -3227.987 | -8364.256 | -908.6565 | -6166.766 | 546.794 | -2670.31 | -329.8556 | -3355.266 | -224.0548 | -2675.897 | -872.6409 | 762.2839 | 199.7249 | 2863.179 | -2877.746 | -4223.392 | -700.1894 | -21.8612 | -2228.486 | -2806.656
| 12432.22 | 17748.84 | 14490.05 | 26289.14 | 16539.95 | 35822.2 | 15563.27 | 31014.97 | 15221.4 | 28799.78 | 777.558 | -2504.028 | 5395.596 | 8012.649 | 11595.56 | 24076.1 | 6149.522 | 9376.596 | 11601.82 | 20606.65 | -3186.086 | -8304.054 | -861.8953 | -6068.584 | 592.118 | -2566.896 | -284.3697 | -3265.578 | -179.9873 | -2593.163 | -901.8438 | 708.3309 | 170.5774 | 2802.838 | -2906.373 | -4285.583 | -728.4795 | -75.70357 | -2257.658 | -2859.811
| 12475.82 | 17807 | 14529.61 | 26356.11 | 16572.65 | 35897.7 | 15596.31 | 31091.81 | 15254.89 | 28873.79 | 830.3236 | -2408.195 | 5446.408 | 8133.42 | 11631.43 | 24165.05 | 6199.672 | 9489.001 | 11639.71 | 20686.67 | -3144.167 | -8243.769 | -815.1341 | -5970.367 | 637.4443 | -2463.189 | -238.8934 | -3175.816 | -135.9179 | -2510.32 | -931.0381 | 654.2793 | 141.4298 | 2742.386 | -2935 | -4347.726 | -756.7692 | -129.5252 | -2286.829 | -2912.964
| 12519.26 | 17864.94 | 14568.96 | 26422.58 | 16605.1 | 35972.77 | 15629.27 | 31168.32 | 15288.25 | 28947.4 | 883.0849 | -2312.21 | 5497.066 | 8253.888 | 11667.27 | 24253.81 | 6249.681 | 9601.336 | 11677.41 | 20766.37 | -3102.248 | -8183.279 | -768.3729 | -5872.067 | 682.8042 | -2359.163 | -193.4271 | -3086.029 | -91.84606 | -2426.69 | -960.2321 | 600.1327 | 112.2823 | 2681.828 | -2963.627 | -4409.78 | -785.0586 | -183.2927 | -2316.001 | -2966.075
| 12562.49 | 17922.62 | 14607.97 | 26488.5 | 16637.26 | 36047.44 | 15662.21 | 31244.63 | 15321.51 | 29020.71 | 935.8418 | -2216.08 | 5547.619 | 8373.955 | 11703.09 | 24342.13 | 6299.63 | 9713.646 | 11714.99 | 20845.61 | -3060.329 | -8122.495 | -721.6117 | -5773.41 | 728.2138 | -2255.039 | -147.9552 | -2996.202 | -47.77185 | -2342.514 | -989.426 | 545.8902 | 83.1348 | 2621.219 | -2992.254 | -4471.733 | -813.3478 | -237.0083 | -2345.172 | -3019.119
| 12605.48 | 17979.95 | 14646.6 | 26554 | 16669.08 | 36121.71 | 15695.11 | 31320.7 | 15354.72 | 29093.83 | 988.5979 | -2119.731 | 5598.073 | 8493.724 | 11738.73 | 24429.8 | 6349.54 | 9826.008 | 11752.39 | 20924.54 | -3018.408 | -8061.428 | -674.8504 | -5674.156 | 773.6528 | -2150.922 | -102.4698 | -2906.306 | -3.696174 | -2259.029 | -1018.62 | 491.5586 | 53.98734 | 2560.525 | -3020.881 | -4533.625 | -841.6365 | -290.688 | -2374.343 | -3072.1
| 12648.25 | 18036.86 | 14684.95 | 26619.27 | 16700.71 | 36195.55 | 15727.85 | 31396.39 | 15387.93 | 29166.69 | 1041.354 | -2023.19 | 5648.347 | 8613.276 | 11774.14 | 24517.02 | 6399.447 | 9938.389 | 11789.66 | 21003.21 | -2976.487 | -8000.158 | -628.0892 | -5574.424 | 819.1358 | -2046.65 | -56.98356 | -2816.294 | 40.37953 | -2176.307 | -1047.814 | 437.1606 | 24.83994 | 2499.737 | -3049.507 | -4595.501 | -869.9237 | -344.3353 | -2403.502 | -3125.014
| 12690.8 | 18093.38 | 14723.24 | 26684.43 | 16732.3 | 36268.86 | 15760.28 | 31471.64 | 15421.07 | 29239.1 | 1094.105 | -1926.169 | 5698.56 | 8732.577 | 11809.37 | 24604.04 | 6449.348 | 10050.63 | 11826.91 | 21081.71 | -2934.565 | -7938.647 | -581.2959 | -5474.432 | 864.6304 | -1942.137 | -11.49728 | -2726.112 | 84.45427 | -2093.731 | -1077.008 | 382.722 | -4.307377 | 2438.863 | -3078.13 | -4657.372 | -898.2093 | -397.9636 | -2432.638 | -3177.869
| 12733.25 | 18149.59 | 14761.53 | 26749.37 | 16763.88 | 36341.61 | 15792.4 | 31546.42 | 15454.07 | 29310.98 | 1146.853 | -1828.717 | 5748.672 | 8851.634 | 11844.57 | 24690.85 | 6499.24 | 10162.64 | 11864.17 | 21160.11 | -2892.642 | -7876.886 | -534.4694 | -5374.236 | 910.0826 | -1837.412 | 33.98896 | -2635.855 | 128.5284 | -2011.082 | -1106.202 | 328.2537 | -33.45461 | 2377.92 | -3106.75 | -4719.229 | -926.4934 | -451.5981 | -2461.707 | -3230.698
| 12775.65 | 18205.58 | 14799.81 | 26813.82 | 16795.44 | 36413.82 | 15824.3 | 31620.72 | 15486.76 | 29382.51 | 1199.595 | -1730.93 | 5798.634 | 8970.439 | 11879.74 | 24777.25 | 6549.128 | 10274.58 | 11901.31 | 21238.39 | -2850.719 | -7814.989 | -487.5896 | -5273.821 | 955.4977 | -1732.583 | 79.47509 | -2545.603 | 172.6037 | -1928.356 | -1135.396 | 273.742 | -62.60174 | 2316.941 | -3135.367 | -4781.076 | -954.777 | -505.2815 | -2490.669 | -3283.518
| 12818 | 18261.22 | 14838.09 | 26877.7 | 16826.94 | 36485.61 | 15856.02 | 31694.61 | 15519.1 | 29453.88 | 1252.332 | -1632.802 | 5848.59 | 9088.912 | 11914.78 | 24863.11 | 6599.015 | 10386.54 | 11937.97 | 21316.4 | -2808.795 | -7753.055 | -440.609 | -5173.189 | 1000.951 | -1627.76 | 124.9611 | -2455.343 | 216.6828 | -1845.647 | -1164.59 | 219.1859 | -91.74876 | 2255.929 | -3163.979 | -4842.885 | -983.06 | -559.0401 | -2519.535 | -3336.338
| 12860.32 | 18316.44 | 14876.33 | 26941.21 | 16858.17 | 36557.06 | 15887.63 | 31768.11 | 15551.17 | 29525.03 | 1305.067 | -1534.347 | 5898.545 | 9207.123 | 11949.62 | 24948.52 | 6648.901 | 10498.3 | 11974.59 | 21394.18 | -2766.848 | -7691.119 | -393.5497 | -5072.197 | 1046.441 | -1522.91 | 170.447 | -2365.078 | 260.7678 | -1762.724 | -1193.784 | 164.5902 | -120.8957 | 2194.872 | -3192.588 | -4904.594 | -1011.342 | -612.8476 | -2548.291 | -3389.157
| 12902.58 | 18371.4 | 14914.32 | 27004.47 | 16889 | 36628.22 | 15919.22 | 31841.24 | 15583.11 | 29595.79 | 1357.802 | -1435.585 | 5948.463 | 9325.135 | 11984.26 | 25033.59 | 6698.782 | 10609.63 | 12011.21 | 21471.48 | -2724.882 | -7629.176 | -346.5031 | -4970.664 | 1091.915 | -1418 | 215.9331 | -2274.741 | 304.8583 | -1679.116 | -1222.978 | 109.9305 | -150.0427 | 2133.758 | -3221.196 | -4966.205 | -1039.624 | -666.6496 | -2576.94 | -3441.978
| 12944.69 | 18426.23 | 14951.91 | 27067.5 | 16919.5 | 36699.02 | 15950.76 | 31913.99 | 15615 | 29666.14 | 1410.535 | -1336.567 | 5998.363 | 9442.826 | 12018.83 | 25118.39 | 6748.654 | 10720.66 | 12047.82 | 21548.28 | -2682.857 | -7567.141 | -299.4911 | -4868.722 | 1137.346 | -1313.068 | 261.4195 | -2184.287 | 348.953 | -1595.193 | -1252.172 | 55.18142 | -179.1896 | 2072.586 | -3249.804 | -5027.766 | -1067.905 | -720.4436 | -2605.522 | -3494.81
| 12986.57 | 18480.79 | 14989.18 | 27130.17 | 16949.8 | 36769.38 | 15982.17 | 31986.41 | 15646.89 | 29736.07 | 1463.263 | -1237.16 | 6048.263 | 9560.104 | 12053.37 | 25202.85 | 6798.521 | 10831.53 | 12084.2 | 21624.93 | -2640.703 | -7504.978 | -252.4399 | -4766.612 | 1182.751 | -1208.1 | 306.9062 | -2093.674 | 393.0488 | -1511.684 | -1281.366 | 0.363586 | -208.3365 | 2011.305 | -3278.411 | -5089.31 | -1096.185 | -774.2502 | -2634.083 | -3547.643
| 13028.17 | 18535.03 | 15026.21 | 27192.4 | 16980.03 | 36839.23 | 16013.37 | 32058.53 | 15678.74 | 29805.54 | 1515.986 | -1137.499 | 6098.161 | 9677.063 | 12087.86 | 25286.86 | 6848.387 | 10942.22 | 12120.48 | 21701.43 | -2598.394 | -7442.684 | -205.2833 | -4664.434 | 1228.12 | -1103.104 | 352.393 | -2002.882 | 437.142 | -1428.495 | -1310.56 | -54.49737 | -237.4834 | 1949.92 | -3307.018 | -5150.852 | -1124.464 | -828.061 | -2662.636 | -3600.456
| 13069.61 | 18588.99 | 15063.14 | 27254.22 | 17010.26 | 36908.57 | 16044.27 | 32130.36 | 15710.48 | 29874.72 | 1568.704 | -1037.717 | 6148.052 | 9793.806 | 12122.13 | 25370.45 | 6898.252 | 11052.75 | 12156.53 | 21777.73 | -2556.04 | -7380.017 | -158.0164 | -4562.166 | 1273.423 | -998.1093 | 397.8798 | -1911.999 | 481.2297 | -1345.1 | -1339.754 | -109.3926 | -266.6303 | 1888.447 | -3335.616 | -5212.39 | -1152.741 | -881.8438 | -2691.188 | -3653.242
| 13110.93 | 18642.67 | 15100.07 | 27315.6 | 17040.47 | 36977.43 | 16074.94 | 32201.94 | 15741.95 | 29943.71 | 1621.419 | -937.7546 | 6197.924 | 9910.344 | 12156.17 | 25453.75 | 6948.112 | 11163.23 | 12192.53 | 21853.82 | -2513.643 | -7316.799 | -110.6781 | -4459.762 | 1318.687 | -893.0878 | 443.3665 | -1821.016 | 525.3115 | -1261.441 | -1368.948 | -164.3519 | -295.7772 | 1826.877 | -3364.166 | -5273.916 | -1181.018 | -935.6088 | -2719.74 | -3705.989
| 13152.14 | 18696.03 | 15136.99 | 27376.63 | 17070.61 | 37045.8 | 16105.43 | 32273.19 | 15773.06 | 30012.38 | 1674.133 | -837.5034 | 6247.762 | 10026.7 | 12190.11 | 25536.85 | 6997.94 | 11273.7 | 12228.52 | 21929.68 | -2471.117 | -7253.087 | -63.29811 | -4357.209 | 1363.944 | -787.9965 | 488.8532 | -1730.041 | 569.3892 | -1177.855 | -1398.142 | -219.4019 | -324.9241 | 1765.254 | -3392.594 | -5335.436 | -1209.294 | -989.3992 | -2748.292 | -3758.664
| 13193.24 | 18749.05 | 15173.9 | 27437.52 | 17100.54 | 37113.67 | 16135.77 | 32343.96 | 15803.91 | 30080.74 | 1726.846 | -737.0749 | 6297.549 | 10142.83 | 12224.03 | 25619.8 | 7047.672 | 11384.15 | 12264.51 | 22005.25 | -2428.553 | -7189.144 | -15.90157 | -4254.504 | 1409.201 | -682.7907 | 534.3397 | -1639.162 | 613.4658 | -1094.408 | -1427.336 | -274.5206 | -354.0711 | 1703.594 | -3420.826 | -5396.92 | -1237.57 | -1043.217 | -2776.844 | -3811.251
| 13234.25 | 18801.79 | 15210.81 | 27498.25 | 17130.1 | 37181.17 | 16166.01 | 32414.31 | 15834.59 | 30148.8 | 1779.555 | -636.4113 | 6347.269 | 10258.66 | 12257.89 | 25702.54 | 7097.304 | 11494.5 | 12300.3 | 22080.53 | -2385.987 | -7125.151 | 31.49594 | -4151.641 | 1454.459 | -577.4448 | 579.8262 | -1548.166 | 657.5444 | -1010.581 | -1456.531 | -329.6793 | -383.218 | 1641.863 | -3448.878 | -5458.292 | -1265.845 | -1097.034 | -2805.396 | -3863.787
| 13275.23 | 18854.26 | 15247.55 | 27558.66 | 17159.28 | 37248.32 | 16196.24 | 32484.36 | 15865.18 | 30216.56 | 1832.259 | -535.5192 | 6396.821 | 10374.2 | 12291.56 | 25784.85 | 7146.712 | 11604.74 | 12335.71 | 22155.3 | -2343.42 | -7061.059 | 78.89348 | -4048.549 | 1499.716 | -471.9868 | 625.3127 | -1457.006 | 701.627 | -926.1631 | -1485.725 | -384.88 | -412.3649 | 1580.053 | -3476.868 | -5519.558 | -1294.119 | -1150.831 | -2833.947 | -3916.304
| 13316.14 | 18906.45 | 15283.81 | 27618.59 | 17188.23 | 37315.07 | 16226.43 | 32554.12 | 15895.76 | 30284.09 | 1884.956 | -434.4309 | 6446.183 | 10489.37 | 12324.96 | 25866.65 | 7195.781 | 11714.94 | 12371.07 | 22229.69 | -2300.852 | -6996.798 | 126.2911 | -3945.091 | 1544.974 | -366.4735 | 670.7992 | -1365.882 | 745.7135 | -841.6546 | -1514.92 | -440.1379 | -441.5115 | 1518.172 | -3504.856 | -5580.783 | -1322.392 | -1204.621 | -2862.499 | -3968.819
| 13356.91 | 18958.36 | 15319.63 | 27678.02 | 17217.11 | 37381.38 | 16256.48 | 32623.4 | 15926.34 | 30351.24 | 1937.649 | -333.1718 | 6495.378 | 10604.11 | 12358.26 | 25948.03 | 7244.594 | 11825.13 | 12406.43 | 22304.05 | -2258.284 | -6932.417 | 173.6887 | -3841.247 | 1590.231 | -260.9608 | 716.2857 | -1274.746 | 789.8023 | -757.3766 | -1544.114 | -495.4652 | -470.6567 | 1456.167 | -3532.844 | -5642.001 | -1350.664 | -1258.417 | -2891.051 | -4021.333
| 13397.48 | 19010.02 | 15355.26 | 27737.11 | 17245.98 | 37447.26 | 16286.23 | 32692.12 | 15956.89 | 30417.86 | 1990.342 | -231.804 | 6544.488 | 10718.4 | 12391.55 | 26029.09 | 7293.182 | 11935.31 | 12441.76 | 22378.38 | -2215.715 | -6867.84 | 221.0863 | -3737.106 | 1635.489 | -155.4372 | 761.7594 | -1183.428 | 833.891 | -673.1601 | -1573.309 | -550.875 | -499.7996 | 1394.062 | -3560.832 | -5703.218 | -1378.936 | -1312.207 | -2919.603 | -4073.84
| 13437.76 | 19061.36 | 15390.83 | 27795.94 | 17274.83 | 37512.71 | 16315.66 | 32760.42 | 15987.23 | 30483.95 | 2043.034 | -130.2449 | 6593.433 | 10832.29 | 12424.75 | 26109.85 | 7341.717 | 12045.42 | 12476.76 | 22452.63 | -2173.145 | -6802.827 | 268.4839 | -3632.729 | 1680.747 | -49.84397 | 807.2261 | -1092.046 | 877.9784 | -588.849 | -1602.504 | -606.357 | -528.9378 | 1331.876 | -3588.82 | -5764.422 | -1407.207 | -1365.975 | -2948.155 | -4126.34
| 13477.77 | 19112.4 | 15426.39 | 27854.47 | 17303.55 | 37577.83 | 16344.84 | 32828.43 | 16017.23 | 30549.68 | 2095.723 | -28.55732 | 6642.201 | 10945.85 | 12457.79 | 26190.27 | 7390.227 | 12155.41 | 12511.69 | 22526.79 | -2130.575 | -6737.298 | 315.8816 | -3528.191 | 1726.004 | 55.77999 | 852.7018 | -1000.751 | 922.064 | -504.5226 | -1631.698 | -661.8878 | -558.0709 | 1269.634 | -3616.808 | -5825.573 | -1435.477 | -1419.736 | -2976.707 | -4178.8
| 13517.59 | 19163.17 | 15461.95 | 27912.63 | 17332.03 | 37642.71 | 16373.86 | 32896.16 | 16046.88 | 30615.15 | 2148.407 | 73.15478 | 6690.91 | 11059.11 | 12490.6 | 26270.28 | 7438.727 | 12265.41 | 12546.44 | 22600.59 | -2088.003 | -6671.425 | 363.2793 | -3423.57 | 1771.262 | 161.4721 | 898.1881 | -909.565 | 966.1488 | -420.3202 | -1660.893 | -717.4624 | -587.2009 | 1207.366 | -3644.795 | -5886.614 | -1463.746 | -1473.512 | -3005.258 | -4231.157
| 13557.31 | 19213.72 | 15497.5 | 27970.36 | 17360.19 | 37707.27 | 16402.79 | 32963.48 | 16076.27 | 30680.35 | 2201.084 | 174.8721 | 6739.525 | 11172.01 | 12523.29 | 26349.82 | 7487.219 | 12375.44 | 12581.15 | 22673.91 | -2045.431 | -6605.475 | 410.6771 | -3318.93 | 1816.519 | 267.4136 | 943.6692 | -818.5259 | 1010.234 | -336.148 | -1690.087 | -773.1166 | -616.3291 | 1145.084 | -3672.779 | -5947.542 | -1492.015 | -1527.301 | -3033.81 | -4283.394
| 13596.95 | 19264.14 | 15532.99 | 28027.69 | 17388.02 | 37771.37 | 16431.66 | 33030.27 | 16105.55 | 30745.29 | 2253.757 | 276.6447 | 6788.076 | 11284.54 | 12555.93 | 26429.02 | 7535.709 | 12485.37 | 12615.81 | 22746.83 | -2002.858 | -6539.538 | 458.0749 | -3214.193 | 1861.776 | 373.6639 | 989.1199 | -727.5216 | 1054.323 | -251.74 | -1719.282 | -828.8424 | -645.4567 | 1082.75 | -3700.761 | -6008.374 | -1520.283 | -1581.093 | -3062.361 | -4335.542
| 13636.58 | 19314.43 | 15568.29 | 28084.71 | 17415.63 | 37834.89 | 16460.49 | 33096.47 | 16134.8 | 30809.85 | 2306.429 | 378.5565 | 6836.599 | 11396.81 | 12588.51 | 26508.04 | 7584.198 | 12595.01 | 12650.43 | 22819.37 | -1960.284 | -6473.54 | 505.4727 | -3109.185 | 1907.033 | 480.1797 | 1034.531 | -636.3163 | 1098.415 | -167.1134 | -1748.476 | -884.5778 | -674.5843 | 1020.35 | -3728.738 | -6069.085 | -1548.55 | -1634.872 | -3090.912 | -4387.634
| 13676.2 | 19364.44 | 15603.25 | 28141.49 | 17443.18 | 37897.96 | 16489.2 | 33162.25 | 16164.05 | 30873.91 | 2359.098 | 480.8613 | 6885.116 | 11508.85 | 12620.9 | 26586.85 | 7632.684 | 12704.32 | 12684.76 | 22891.75 | -1917.71 | -6407.517 | 552.8705 | -3003.858 | 1952.29 | 586.8982 | 1079.965 | -544.8758 | 1142.512 | -82.48487 | -1777.671 | -940.3019 | -703.7119 | 957.8985 | -3756.712 | -6129.7 | -1576.817 | -1688.64 | -3119.462 | -4439.684
| 13715.73 | 19414.09 | 15637.79 | 28198.05 | 17470.68 | 37960.62 | 16517.71 | 33227.83 | 16193.27 | 30937.49 | 2411.766 | 583.4742 | 6933.624 | 11620.52 | 12653.07 | 26665.31 | 7681.164 | 12813.37 | 12718.85 | 22964.02 | -1875.135 | -6341.545 | 600.2683 | -2898.171 | 1997.546 | 693.6491 | 1125.441 | -453.3195 | 1186.613 | 2.031485 | -1806.865 | -996.0292 | -732.8395 | 895.3443 | -3784.682 | -6190.275 | -1605.083 | -1742.392 | -3147.962 | -4491.659
| 13755.05 | 19463.37 | 15672.08 | 28254.16 | 17498.17 | 38022.67 | 16545.91 | 33293.26 | 16222.38 | 31000.75 | 2464.428 | 686.194 | 6982.126 | 11731.8 | 12685.11 | 26743.27 | 7729.635 | 12922.13 | 12752.92 | 23036.16 | -1832.56 | -6275.366 | 647.6662 | -2792.119 | 2042.803 | 800.3723 | 1170.866 | -361.7337 | 1230.718 | 86.5175 | -1836.06 | -1051.749 | -761.967 | 832.7658 | -3812.651 | -6250.841 | -1633.347 | -1796.097 | -3176.277 | -4543.556
| 13794.14 | 19512.3 | 15706.28 | 28309.56 | 17525.59 | 38084.06 | 16573.82 | 33358.42 | 16251.23 | 31063.86 | 2517.083 | 788.998 | 7030.627 | 11842.79 | 12717.13 | 26820.74 | 7778.104 | 13030.63 | 12786.99 | 23108.04 | -1789.984 | -6208.746 | 695.0641 | -2685.853 | 2088.059 | 907.1883 | 1216.225 | -270.1463 | 1274.827 | 171.1233 | -1865.255 | -1107.462 | -791.0943 | 770.1684 | -3840.62 | -6311.396 | -1661.611 | -1849.744 | -3204.354 | -4595.425
| 13833.12 | 19560.97 | 15740.48 | 28364.42 | 17552.71 | 38145.1 | 16601.54 | 33423.12 | 16279.74 | 31126.82 | 2569.734 | 892.0258 | 7079.089 | 11953.51 | 12749.1 | 26897.9 | 7826.572 | 13138.94 | 12820.95 | 23179.69 | -1747.346 | -6141.561 | 742.462 | -2579.529 | 2133.316 | 1014.123 | 1261.601 | -178.5583 | 1318.938 | 255.6183 | -1894.449 | -1163.188 | -820.2215 | 707.4438 | -3868.519 | -6371.915 | -1689.84 | -1903.34 | -3232.308 | -4647.29
| 13871.95 | 19609.4 | 15774.67 | 28419.06 | 17579.44 | 38206.01 | 16629.15 | 33487.28 | 16307.92 | 31189.5 | 2622.384 | 995.2911 | 7127.514 | 12063.98 | 12780.89 | 26974.76 | 7875.035 | 13247.1 | 12854.42 | 23250.84 | -1704.52 | -6073.966 | 789.86 | -2473.194 | 2178.573 | 1121.08 | 1306.98 | -86.97306 | 1363.049 | 339.557 | -1923.644 | -1218.939 | -849.3486 | 644.6352 | -3896.254 | -6432.36 | -1718.064 | -1956.889 | -3260.227 | -4699.155
| 13910.52 | 19657.56 | 15808.85 | 28473.62 | 17605.87 | 38266.7 | 16656.65 | 33551.03 | 16335.93 | 31251.68 | 2675.033 | 1098.629 | 7175.903 | 12174.17 | 12812.42 | 27051.27 | 7923.476 | 13355.15 | 12887.85 | 23321.52 | -1661.52 | -6006.252 | 837.258 | -2366.831 | 2223.829 | 1228.03 | 1352.312 | 4.607244 | 1407.158 | 423.2428 | -1952.838 | -1274.693 | -878.4756 | 581.7745 | -3923.791 | -6492.712 | -1746.283 | -2010.405 | -3288.143 | -4751.02
| 13948.91 | 19705.33 | 15842.96 | 28528.15 | 17632.08 | 38327.05 | 16684.08 | 33614.58 | 16363.87 | 31313.26 | 2727.674 | 1202.022 | 7224.15 | 12283.98 | 12843.81 | 27127.4 | 7971.793 | 13463.15 | 12921.28 | 23391.99 | -1618.522 | -5938.446 | 884.656 | -2260.355 | 2269.086 | 1335.033 | 1397.588 | 96.1852 | 1451.262 | 507.4233 | -1982.03 | -1330.433 | -907.6026 | 518.8686 | -3951.2 | -6552.991 | -1774.376 | -2063.897 | -3316.056 | -4802.884
| 13987.22 | 19752.77 | 15876.83 | 28582.6 | 17658.23 | 38386.95 | 16711.44 | 33677.81 | 16391.8 | 31374.45 | 2780.239 | 1305.464 | 7272.242 | 12393.4 | 12875.19 | 27203.17 | 8019.834 | 13571.14 | 12954.71 | 23462.27 | -1575.479 | -5870.543 | 932.054 | -2153.707 | 2314.342 | 1442.106 | 1442.799 | 187.7659 | 1495.362 | 591.9781 | -2011.219 | -1386.169 | -936.7296 | 455.9352 | -3978.552 | -6613.235 | -1802.281 | -2117.367 | -3343.969 | -4854.748
| 14025.5 | 19799.99 | 15910.34 | 28636.75 | 17684.37 | 38446.32 | 16738.67 | 33740.53 | 16419.7 | 31435.45 | 2832.79 | 1408.965 | 7320.127 | 12502.52 | 12906.48 | 27278.6 | 8067.602 | 13679.12 | 12987.8 | 23532.51 | -1532.311 | -5802.517 | 979.4521 | -2046.844 | 2359.598 | 1549.169 | 1487.966 | 279.351 | 1539.458 | 676.4699 | -2040.389 | -1441.922 | -965.8566 | 392.9746 | -4005.901 | -6673.46 | -1830.083 | -2170.829 | -3371.882 | -4906.614
| 14063.76 | 19846.93 | 15943.48 | 28690.26 | 17710.5 | 38505.25 | 16765.6 | 33802.82 | 16447.52 | 31496.28 | 2885.327 | 1512.539 | 7367.824 | 12611.32 | 12937.58 | 27353.72 | 8115.169 | 13787.01 | 13020.78 | 23602.73 | -1489.1 | -5734.392 | 1026.85 | -1939.625 | 2404.854 | 1656.202 | 1533.061 | 370.9392 | 1583.552 | 760.8959 | -2069.505 | -1497.683 | -994.9836 | 329.9289 | -4033.251 | -6733.617 | -1857.808 | -2224.288 | -3399.795 | -4958.481
| 14101.91 | 19893.59 | 15976.39 | 28743.14 | 17736.58 | 38563.82 | 16792.21 | 33864.69 | 16475.07 | 31556.82 | 2937.831 | 1616.161 | 7415.317 | 12719.73 | 12968.45 | 27428.54 | 8162.577 | 13894.71 | 13053.63 | 23672.7 | -1445.884 | -5666.071 | 1074.248 | -1831.968 | 2450.11 | 1763.204 | 1578.085 | 462.5214 | 1627.647 | 845.3357 | -2098.546 | -1553.452 | -1024.111 | 266.7999 | -4060.6 | -6793.656 | -1885.463 | -2277.745 | -3427.708 | -5010.35
| 14139.91 | 19939.95 | 16009.22 | 28795.66 | 17762.4 | 38621.93 | 16818.59 | 33926.17 | 16502.15 | 31616.86 | 2990.319 | 1719.765 | 7462.759 | 12827.8 | 12999.21 | 27502.96 | 8209.855 | 14002.23 | 13086.42 | 23742.25 | -1402.666 | -5597.299 | 1121.646 | -1724.011 | 2495.366 | 1870.17 | 1623.1 | 554.0758 | 1671.744 | 929.8087 | -2127.508 | -1609.241 | -1053.237 | 203.6201 | -4087.949 | -6853.598 | -1913.101 | -2331.204 | -3455.621 | -5062.218
| 14177.65 | 19986.04 | 16042.05 | 28848.03 | 17787.81 | 38679.48 | 16844.8 | 33987.3 | 16528.89 | 31676.4 | 3042.737 | 1823.333 | 7510.103 | 12935.5 | 13029.93 | 27576.95 | 8257.006 | 14109.45 | 13119.17 | 23811.47 | -1359.447 | -5527.929 | 1169.044 | -1615.918 | 2540.598 | 1977.152 | 1668.132 | 645.6146 | 1715.846 | 1014.14 | -2156.384 | -1665.042 | -1082.364 | 140.3356 | -4115.298 | -6913.51 | -1940.739 | -2384.669 | -3483.534 | -5114.077
| 14215.12 | 20031.93 | 16074.88 | 28900.19 | 17812.88 | 38736.52 | 16870.94 | 34048.08 | 16555.53 | 31735.64 | 3095.088 | 1926.905 | 7557.365 | 13042.78 | 13060.56 | 27650.58 | 8304.119 | 14216.3 | 13151.82 | 23880.33 | -1316.228 | -5458.154 | 1216.443 | -1507.778 | 2585.796 | 2084.168 | 1713.174 | 737.1799 | 1759.951 | 1098.152 | -2185.162 | -1720.837 | -1111.49 | 76.96889 | -4142.646 | -6973.417 | -1968.376 | -2438.14 | -3511.447 | -5165.862
| 14252.39 | 20077.57 | 16107.68 | 28951.97 | 17837.75 | 38793.19 | 16897.07 | 34108.5 | 16582.17 | 31794.69 | 3147.29 | 2030.47 | 7604.577 | 13149.68 | 13090.98 | 27723.87 | 8351.222 | 14322.88 | 13184.28 | 23948.91 | -1273.008 | -5388.194 | 1263.841 | -1399.564 | 2630.924 | 2191.206 | 1758.19 | 828.7249 | 1804.033 | 1182.122 | -2213.818 | -1776.638 | -1140.613 | 13.53813 | -4169.99 | -7033.297 | -1996.014 | -2491.62 | -3539.36 | -5217.521
| 14289.5 | 20122.91 | 16140.4 | 29003.26 | 17862.54 | 38849.55 | 16923.12 | 34168.45 | 16608.8 | 31853.46 | 3199.443 | 2134.007 | 7651.713 | 13256.16 | 13121.2 | 27796.83 | 8398.317 | 14429.3 | 13216.45 | 24017.33 | -1229.787 | -5318.128 | 1311.239 | -1291.178 | 2675.961 | 2298.276 | 1803.14 | 920.2462 | 1848.08 | 1266.431 | -2242.422 | -1832.446 | -1169.732 | -49.93691 | -4197.329 | -7093.091 | -2023.65 | -2545.113 | -3567.273 | -5269.055
| 14326.47 | 20167.96 | 16172.83 | 29054.12 | 17887.31 | 38905.57 | 16948.9 | 34227.92 | 16635.41 | 31911.88 | 3251.28 | 2237.495 | 7698.838 | 13362.27 | 13151.31 | 27869.62 | 8445.408 | 14535.57 | 13248.6 | 24085.61 | -1186.565 | -5247.963 | 1358.637 | -1182.586 | 2720.932 | 2405.364 | 1848.032 | 1011.808 | 1892.14 | 1350.934 | -2271.018 | -1888.262 | -1198.847 | -113.4112 | -4224.664 | -7152.774 | -2051.286 | -2598.622 | -3595.186 | -5320.473
| 14363.38 | 20212.62 | 16204.78 | 29104.66 | 17912.03 | 38961.18 | 16974.44 | 34287.13 | 16661.93 | 31969.88 | 3303.036 | 2340.947 | 7745.961 | 13468 | 13181.41 | 27942.18 | 8492.499 | 14641.69 | 13280.73 | 24153.63 | -1143.343 | -5177.724 | 1406.036 | -1073.859 | 2765.852 | 2512.451 | 1892.912 | 1103.401 | 1936.239 | 1435.326 | -2299.582 | -1944.077 | -1227.956 | -176.8768 | -4251.994 | -7212.348 | -2078.92 | -2652.147 | -3623.099 | -5371.785
| 14400.27 | 20256.93 | 16236.34 | 29155.03 | 17936.6 | 39016.34 | 16999.77 | 34346.08 | 16688.19 | 32027.47 | 3354.59 | 2444.388 | 7793.083 | 13573.36 | 13211.4 | 28014.31 | 8539.587 | 14747.68 | 13312.81 | 24221.41 | -1100.121 | -5107.508 | 1453.434 | -965.08 | 2810.732 | 2619.563 | 1937.801 | 1194.997 | 1980.217 | 1519.638 | -2328.14 | -1999.872 | -1257.064 | -240.3512 | -4279.307 | -7271.8 | -2106.555 | -2705.681 | -3650.999 | -5423.035
| 14437.05 | 20301.08 | 16267.82 | 29205.23 | 17960.91 | 39071.13 | 17024.83 | 34404.58 | 16714 | 32084.74 | 3406.088 | 2547.818 | 7840.16 | 13678.41 | 13241.17 | 28085.9 | 8586.666 | 14853.63 | 13344.39 | 24288.67 | -1056.897 | -5037.263 | 1500.832 | -856.1095 | 2855.496 | 2726.71 | 1982.672 | 1286.594 | 2023.771 | 1604.044 | -2356.697 | -2055.649 | -1286.172 | -303.8326 | -4306.617 | -7331.142 | -2134.19 | -2759.215 | -3678.806 | -5474.261
| 14473.7 | 20345.15 | 16299.28 | 29255.22 | 17984.84 | 39125.55 | 17049.68 | 34462.67 | 16739.48 | 32141.59 | 3457.5 | 2651.235 | 7887.167 | 13783.17 | 13270.73 | 28157.09 | 8633.738 | 14959.55 | 13375.9 | 24355.41 | -1013.673 | -4966.784 | 1548.231 | -746.8695 | 2900.139 | 2833.893 | 2027.524 | 1378.193 | 2067.304 | 1688.566 | -2385.254 | -2111.42 | -1315.279 | -367.3144 | -4333.833 | -7390.419 | -2161.826 | -2812.741 | -3706.4 | -5525.477
| 14510.22 | 20389.1 | 16330.75 | 29304.91 | 18008.42 | 39179.58 | 17074.45 | 34520.46 | 16764.81 | 32197.91 | 3508.862 | 2754.642 | 7934.092 | 13887.58 | 13300.2 | 28228.02 | 8680.809 | 15065.42 | 13407.41 | 24421.91 | -970.4474 | -4895.987 | 1595.629 | -637.4835 | 2944.76 | 2941.08 | 2072.374 | 1469.793 | 2110.996 | 1773.192 | -2413.811 | -2167.185 | -1344.387 | -430.8166 | -4360.838 | -7449.675 | -2189.461 | -2866.257 | -3733.802 | -5576.668
| 14546.53 | 20432.82 | 16362.2 | 29354.19 | 18031.86 | 39233.25 | 17099.2 | 34577.88 | 16790.12 | 32253.8 | 3560.196 | 2858.017 | 7980.922 | 13991.71 | 13329.65 | 28298.7 | 8727.859 | 15171.23 | 13438.92 | 24488.22 | -927.2212 | -4825.078 | 1643.028 | -528.0695 | 2989.381 | 3048.204 | 2117.225 | 1561.393 | 2154.723 | 1857.912 | -2442.369 | -2222.943 | -1373.494 | -494.3543 | -4387.641 | -7508.907 | -2217.095 | -2919.77 | -3761.116 | -5627.777
| 14582.57 | 20476.21 | 16393.59 | 29403.05 | 18055.26 | 39286.46 | 17123.9 | 34634.83 | 16815.43 | 32309.38 | 3611.469 | 2961.377 | 8027.657 | 14095.48 | 13358.93 | 28368.97 | 8774.788 | 15276.97 | 13470.04 | 24554.38 | -883.9943 | -4753.96 | 1690.426 | -418.6576 | 3034 | 3155.269 | 2162.075 | 1652.992 | 2198.29 | 1942.682 | -2470.926 | -2278.672 | -1402.602 | -557.9395 | -4414.355 | -7568.061 | -2244.727 | -2973.292 | -3788.411 | -5678.774
| 14618.37 | 20519.33 | 16424.83 | 29451.66 | 18078.67 | 39339.12 | 17148.41 | 34691.33 | 16840.7 | 32364.67 | 3662.736 | 3064.764 | 8074.157 | 14198.82 | 13387.97 | 28438.77 | 8821.462 | 15382.63 | 13500.94 | 24620.38 | -840.7667 | -4682.421 | 1737.825 | -309.0325 | 3078.62 | 3262.341 | 2206.923 | 1744.591 | 2241.79 | 2027.445 | -2499.483 | -2334.338 | -1431.709 | -621.6289 | -4441.065 | -7627.089 | -2272.358 | -3026.815 | -3815.704 | -5729.687
| 14654 | 20562.17 | 16455.67 | 29500.07 | 18102.06 | 39391.34 | 17172.61 | 34747.33 | 16865.88 | 32419.63 | 3713.997 | 3168.15 | 8120.428 | 14301.71 | 13416.83 | 28508.11 | 8867.801 | 15488.18 | 13531.82 | 24686.14 | -797.5384 | -4610.555 | 1785.221 | -199.1248 | 3123.239 | 3369.427 | 2251.769 | 1836.188 | 2285.287 | 2112.132 | -2528.04 | -2389.977 | -1460.816 | -685.3717 | -4467.776 | -7686.016 | -2299.988 | -3080.316 | -3842.996 | -5780.541
| 14689.56 | 20604.67 | 16486.03 | 29548.26 | 18125.27 | 39443.21 | 17196.51 | 34802.87 | 16890.83 | 32474.28 | 3765.252 | 3271.489 | 8166.522 | 14404.18 | 13445.66 | 28577.04 | 8913.876 | 15593.53 | 13562.7 | 24751.44 | -754.3092 | -4538.565 | 1832.6 | -89.08726 | 3167.859 | 3476.565 | 2296.611 | 1927.788 | 2328.782 | 2196.764 | -2556.597 | -2445.637 | -1489.923 | -749.1243 | -4494.487 | -7744.85 | -2327.617 | -3133.748 | -3870.285 | -5831.326
| 14725.09 | 20646.89 | 16516.16 | 29596.26 | 18148.09 | 39494.69 | 17220.21 | 34858.03 | 16915.33 | 32528.5 | 3816.505 | 3374.637 | 8212.526 | 14506.28 | 13474.41 | 28645.73 | 8959.756 | 15698.54 | 13593.43 | 24816.38 | -711.0794 | -4466.547 | 1879.962 | 21.0947 | 3212.478 | 3583.779 | 2341.452 | 2019.423 | 2372.271 | 2281.401 | -2585.154 | -2501.292 | -1519.03 | -812.9571 | -4521.197 | -7803.58 | -2355.248 | -3187.085 | -3897.572 | -5882.04
| 14760.59 | 20688.8 | 16546.26 | 29643.93 | 18170.48 | 39545.71 | 17243.75 | 34912.94 | 16939.47 | 32582.19 | 3867.757 | 3477.62 | 8258.424 | 14608.1 | 13503.01 | 28714.3 | 9005.536 | 15803.11 | 13623.84 | 24881.1 | -667.849 | -4394.479 | 1927.305 | 131.4276 | 3257.097 | 3691.014 | 2386.293 | 2111.121 | 2415.752 | 2366.064 | -2613.712 | -2556.887 | -1548.137 | -876.8257 | -4547.908 | -7862.233 | -2382.879 | -3240.349 | -3924.855 | -5932.709
| 14795.97 | 20730.43 | 16576.37 | 29691.06 | 18192.61 | 39596.32 | 17267.18 | 34967.55 | 16963.5 | 32635.5 | 3919.005 | 3580.507 | 8304.216 | 14709.63 | 13531.37 | 28782.62 | 9051.264 | 15907.36 | 13654.18 | 24945.62 | -624.6181 | -4322.363 | 1974.61 | 241.7949 | 3301.716 | 3798.232 | 2431.133 | 2202.84 | 2459.229 | 2450.69 | -2642.269 | -2612.408 | -1577.244 | -940.7162 | -4574.616 | -7920.848 | -2410.51 | -3293.551 | -3952.133 | -5983.344
| 14831.14 | 20771.88 | 16606.46 | 29737.64 | 18214.66 | 39646.69 | 17290.57 | 35021.77 | 16987.49 | 32688.56 | 3970.247 | 3683.31 | 8349.966 | 14810.83 | 13559.58 | 28850.48 | 9096.978 | 16011.43 | 13684.42 | 25009.94 | -581.3814 | -4250.133 | 2021.911 | 352.1579 | 3346.335 | 3905.414 | 2475.968 | 2294.531 | 2502.704 | 2534.967 | -2670.826 | -2667.893 | -1606.351 | -1004.691 | -4601.319 | -7979.441 | -2438.137 | -3346.699 | -3979.409 | -6033.94
| 14866.07 | 20813.15 | 16636.53 | 29783.91 | 18236.7 | 39696.82 | 17313.87 | 35075.68 | 17011.47 | 32741.41 | 4021.482 | 3785.825 | 8395.713 | 14911.67 | 13587.76 | 28917.85 | 9142.691 | 16115.27 | 13714.63 | 25074.09 | -538.122 | -4177.594 | 2069.187 | 462.5723 | 3390.954 | 4012.563 | 2520.799 | 2386.191 | 2546.183 | 2618.964 | -2699.383 | -2723.386 | -1635.458 | -1068.727 | -4628.017 | -8037.982 | -2465.76 | -3399.788 | -4006.684 | -6084.518
| 14900.78 | 20854.27 | 16666.47 | 29830.07 | 18258.73 | 39746.5 | 17337 | 35129.26 | 17035.41 | 32794.09 | 4072.715 | 3887.944 | 8441.459 | 15012.12 | 13615.85 | 28984.79 | 9188.4 | 16218.96 | 13744.55 | 25138.08 | -494.8305 | -4104.396 | 2116.396 | 573.0383 | 3435.572 | 4119.751 | 2565.63 | 2477.848 | 2589.665 | 2703.248 | -2727.94 | -2778.87 | -1664.562 | -1132.782 | -4654.706 | -8096.409 | -2493.38 | -3452.787 | -4033.958 | -6135.092
| 14935.31 | 20895.23 | 16696.11 | 29876.02 | 18280.64 | 39795.68 | 17359.89 | 35182.41 | 17059.18 | 32846.56 | 4123.946 | 3989.842 | 8487.173 | 15112.22 | 13643.71 | 29051.48 | 9234.099 | 16322.55 | 13774.41 | 25201.88 | -451.5547 | -4030.619 | 2163.55 | 683.5583 | 3480.191 | 4226.977 | 2610.461 | 2569.512 | 2633.15 | 2787.891 | -2756.498 | -2834.295 | -1693.66 | -1196.837 | -4681.342 | -8154.686 | -2520.998 | -3505.691 | -4061.232 | -6185.66
| 14969.68 | 20935.89 | 16725.31 | 29921.63 | 18302.29 | 39844.41 | 17382.46 | 35235.11 | 17082.62 | 32898.71 | 4175.173 | 4091.637 | 8532.859 | 15211.97 | 13671.34 | 29117.97 | 9279.793 | 16426.02 | 13804.04 | 25265.17 | -408.2536 | -3956.588 | 2210.622 | 794.1779 | 3524.81 | 4334.172 | 2655.291 | 2661.141 | 2676.638 | 2872.501 | -2785.024 | -2889.661 | -1722.752 | -1260.901 | -4707.792 | -8212.812 | -2548.616 | -3558.543 | -4088.506 | -6236.228
| 15003.93 | 20976.21 | 16754.15 | 29966.83 | 18323.5 | 39892.76 | 17404.72 | 35287.27 | 17105.73 | 32950.4 | 4226.396 | 4193.395 | 8578.413 | 15311.35 | 13698.9 | 29184.03 | 9325.486 | 16529.37 | 13833.64 | 25327.81 | -364.8136 | -3882.44 | 2257.646 | 904.8765 | 3569.428 | 4441.334 | 2700.122 | 2752.738 | 2720.127 | 2956.93 | -2813.464 | -2945.024 | -1751.84 | -1324.984 | -4733.97 | -8270.824 | -2576.234 | -3611.378 | -4115.766 | -6286.755
| 15038.12 | 21016.24 | 16782.9 | 30011.57 | 18344.32 | 39940.84 | 17426.82 | 35338.94 | 17128.59 | 33001.59 | 4277.614 | 4295.041 | 8623.842 | 15410.33 | 13726.39 | 29249.54 | 9371.176 | 16632.52 | 13863.2 | 25390.16 | -321.2406 | -3808.197 | 2304.594 | 1015.597 | 3614.036 | 4548.542 | 2744.916 | 2844.344 | 2763.618 | 3041.266 | -2841.814 | -3000.384 | -1780.928 | -1389.071 | -4760.055 | -8328.787 | -2603.839 | -3664.214 | -4142.965 | -6337.175
| 15072.28 | 21056.04 | 16811.64 | 30055.82 | 18365 | 39988.58 | 17448.87 | 35390.28 | 17151.31 | 33052.46 | 4328.825 | 4396.559 | 8669.127 | 15508.86 | 13753.73 | 29314.62 | 9416.809 | 16735.35 | 13892.74 | 25452.38 | -277.7567 | -3733.783 | 2351.453 | 1126.32 | 3658.541 | 4655.839 | 2789.652 | 2935.984 | 2807.11 | 3125.591 | -2870.084 | -3055.675 | -1810.016 | -1453.143 | -4786.127 | -8386.726 | -2631.325 | -3717.051 | -4169.967 | -6387.457
| 15106.29 | 21095.76 | 16840.38 | 30099.79 | 18385.68 | 40035.67 | 17470.91 | 35441.32 | 17173.99 | 33103.01 | 4380.035 | 4497.94 | 8714.271 | 15607.05 | 13780.85 | 29379.38 | 9462.185 | 16837.89 | 13922 | 25514.43 | -234.2764 | -3659.058 | 2398.245 | 1237.142 | 3702.9 | 4763.104 | 2834.33 | 3027.641 | 2850.599 | 3209.738 | -2898.243 | -3110.877 | -1839.086 | -1517.205 | -4812.198 | -8444.602 | -2658.64 | -3769.871 | -4196.737 | -6437.617
| 15140.12 | 21135.32 | 16869.1 | 30143.7 | 18406.35 | 40082.21 | 17492.83 | 35492.09 | 17196.68 | 33153.07 | 4431.244 | 4599.208 | 8759.259 | 15704.98 | 13807.82 | 29443.83 | 9507.3 | 16940.17 | 13950.98 | 25576.21 | -190.6269 | -3584.025 | 2444.995 | 1348.268 | 3747.147 | 4870.228 | 2878.948 | 3119.263 | 2894.083 | 3293.542 | -2926.301 | -3166.028 | -1868.138 | -1581.275 | -4838.27 | -8502.351 | -2685.773 | -3822.664 | -4223.405 | -6487.678
| 15173.78 | 21174.6 | 16897.77 | 30187.61 | 18426.99 | 40128.44 | 17514.55 | 35542.6 | 17219.32 | 33202.61 | 4482.448 | 4700.439 | 8804.071 | 15802.52 | 13834.72 | 29508.01 | 9552.171 | 17042.19 | 13979.94 | 25637.8 | -146.8587 | -3508.778 | 2491.738 | 1459.643 | 3791.273 | 4977.296 | 2923.508 | 3210.865 | 2937.557 | 3377.363 | -2954.291 | -3221.126 | -1897.181 | -1645.349 | -4864.342 | -8559.949 | -2712.788 | -3875.434 | -4250.06 | -6537.666
| 15207.24 | 21213.63 | 16926.11 | 30231.42 | 18447.5 | 40174.35 | 17536.01 | 35592.75 | 17241.75 | 33251.74 | 4533.637 | 4801.624 | 8848.746 | 15899.56 | 13861.55 | 29571.76 | 9596.759 | 17144 | 14008.89 | 25698.95 | -103.0814 | -3433.246 | 2538.481 | 1570.958 | 3835.303 | 5084.426 | 2968.004 | 3302.502 | 2980.983 | 3461.701 | -2982.228 | -3276.133 | -1926.151 | -1709.413 | -4890.413 | -8617.414 | -2739.787 | -3928.186 | -4276.715 | -6587.608
| 15240.5 | 21252.44 | 16953.94 | 30274.88 | 18467.72 | 40219.93 | 17557.26 | 35642.46 | 17263.76 | 33300.69 | 4584.749 | 4902.681 | 8893.258 | 15996.21 | 13888.2 | 29635.04 | 9641.162 | 17245.6 | 14037.74 | 25759.72 | -59.26841 | -3357.45 | 2585.223 | 1682.092 | 3879.288 | 5191.637 | 3012.426 | 3394.165 | 3024.412 | 3546.326 | -3010.152 | -3331.048 | -1955.011 | -1773.465 | -4916.484 | -8674.774 | -2766.784 | -3980.924 | -4303.37 | -6637.534
| 15273.58 | 21291.02 | 16981.43 | 30317.8 | 18487.59 | 40265.05 | 17578.26 | 35691.79 | 17285.4 | 33349.5 | 4635.847 | 5003.637 | 8937.696 | 16092.5 | 13914.64 | 29697.94 | 9685.503 | 17347.1 | 14066.11 | 25820.19 | -15.40227 | -3281.521 | 2631.966 | 1793.136 | 3923.27 | 5298.828 | 3056.79 | 3485.794 | 3067.882 | 3630.684 | -3038.072 | -3385.899 | -1983.78 | -1837.507 | -4942.552 | -8732.084 | -2793.78 | -4033.652 | -4330.025 | -6687.459
| 15306.54 | 21329.4 | 17008.83 | 30360.18 | 18507.15 | 40309.61 | 17599.02 | 35740.67 | 17306.87 | 33398.03 | 4686.634 | 5104.331 | 8982.071 | 16188.4 | 13940.95 | 29760.62 | 9729.839 | 17448.58 | 14094.43 | 25880.41 | 28.4747 | -3205.546 | 2678.709 | 1904.131 | 3967.252 | 5405.925 | 3101.112 | 3577.394 | 3111.298 | 3714.782 | -3065.992 | -3440.686 | -2012.475 | -1901.551 | -4968.617 | -8789.352 | -2820.774 | -4086.375 | -4356.679 | -6737.333
| 15339.41 | 21367.51 | 17036.21 | 30402.21 | 18526.53 | 40353.77 | 17619.69 | 35789.12 | 17328.28 | 33446.1 | 4737.318 | 5204.662 | 9026.44 | 16284.1 | 13967.21 | 29823.13 | 9774.172 | 17550.05 | 14122.75 | 25940.49 | 72.35273 | -3129.505 | 2725.451 | 2015.119 | 4011.235 | 5513.003 | 3145.377 | 3668.992 | 3154.281 | 3798.979 | -3093.912 | -3495.401 | -2041.054 | -1965.606 | -4994.676 | -8846.541 | -2847.765 | -4139.106 | -4383.334 | -6787.101
| 15372.18 | 21405.31 | 17063.58 | 30444.05 | 18545.84 | 40397.66 | 17640.29 | 35837.21 | 17349.65 | 33493.6 | 4787.71 | 5304.755 | 9070.809 | 16379.58 | 13993.39 | 29885.46 | 9818.497 | 17651.48 | 14151.07 | 26000.45 | 116.2317 | -3053.324 | 2772.194 | 2126.185 | 4055.218 | 5620.14 | 3189.586 | 3760.592 | 3197.156 | 3883.366 | -3121.832 | -3550.044 | -2069.54 | -2029.665 | -5020.731 | -8903.627 | -2874.755 | -4191.852 | -4409.989 | -6836.764
| 15404.86 | 21442.89 | 17090.93 | 30485.79 | 18565.13 | 40441.24 | 17660.76 | 35884.94 | 17371.01 | 33540.69 | 4837.922 | 5404.507 | 9115.168 | 16474.69 | 14019.33 | 29947.43 | 9862.814 | 17752.78 | 14178.9 | 26060.1 | 160.1116 | -2976.972 | 2818.937 | 2237.34 | 4099.201 | 5727.309 | 3233.782 | 3852.19 | 3240.024 | 3967.503 | -3149.751 | -3604.631 | -2098.01 | -2093.712 | -5046.715 | -8960.599 | -2901.743 | -4244.576 | -4436.643 | -6886.351
| 15437.39 | 21480.31 | 17118.25 | 30527.35 | 18584.32 | 40484.53 | 17681.05 | 35932.26 | 17392.25 | 33587.5 | 4888.066 | 5503.966 | 9159.483 | 16569.42 | 14045.05 | 30008.95 | 9907.13 | 17853.82 | 14206.59 | 26119.36 | 203.9926 | -2900.513 | 2865.68 | 2348.604 | 4143.184 | 5834.431 | 3277.977 | 3943.787 | 3282.89 | 4051.171 | -3177.671 | -3659.176 | -2126.477 | -2157.748 | -5072.526 | -9017.449 | -2928.731 | -4297.211 | -4463.292 | -6935.838
| 15469.68 | 21517.55 | 17145.38 | 30568.56 | 18603.29 | 40527.45 | 17701.07 | 35979.08 | 17413.22 | 33633.98 | 4938.02 | 5603.124 | 9203.702 | 16663.71 | 14070.69 | 30070.11 | 9951.444 | 17954.47 | 14234.27 | 26178.25 | 247.8745 | -2823.788 | 2912.422 | 2459.944 | 4187.166 | 5941.479 | 3322.171 | 4035.384 | 3325.756 | 4134.907 | -3205.591 | -3713.696 | -2154.939 | -2221.784 | -5098.141 | -9074.187 | -2955.72 | -4349.742 | -4489.933 | -6985.212
| 15501.71 | 21554.59 | 17172.13 | 30609.31 | 18621.92 | 40569.84 | 17720.77 | 36025.42 | 17433.79 | 33680.12 | 4987.955 | 5702.035 | 9247.794 | 16757.58 | 14096.31 | 30130.99 | 9995.751 | 18054.7 | 14261.95 | 26236.65 | 291.7571 | -2746.592 | 2959.16 | 2571.15 | 4231.149 | 6048.479 | 3366.364 | 4126.981 | 3368.62 | 4219.25 | -3233.511 | -3768.194 | -2183.393 | -2285.829 | -5123.619 | -9130.851 | -2982.71 | -4402.171 | -4516.54 | -7034.514
| 15533.55 | 21591.36 | 17198.53 | 30649.67 | 18640.24 | 40611.74 | 17740.24 | 36071.34 | 17453.98 | 33725.86 | 5037.81 | 5800.792 | 9291.704 | 16851.11 | 14121.74 | 30191.53 | 10040.04 | 18154.58 | 14289.33 | 26294.8 | 335.6406 | -2668.993 | 3005.895 | 2682.105 | 4275.131 | 6155.448 | 3410.551 | 4218.575 | 3411.481 | 4303.827 | -3261.431 | -3822.658 | -2211.844 | -2349.871 | -5149.053 | -9187.471 | -3009.698 | -4454.44 | -4542.989 | -7083.795
| 15565.27 | 21627.79 | 17224.66 | 30689.68 | 18658.32 | 40653.33 | 17759.61 | 36116.86 | 17474.03 | 33771.15 | 5087.653 | 5899.424 | 9335.476 | 16944.18 | 14146.92 | 30251.63 | 10084.18 | 18254.19 | 14316.39 | 26352.88 | 379.525 | -2591.082 | 3052.627 | 2792.932 | 4319.114 | 6262.39 | 3454.734 | 4310.166 | 3454.34 | 4388.034 | -3289.344 | -3877.08 | -2240.294 | -2413.896 | -5174.485 | -9243.992 | -3036.684 | -4506.527 | -4569.237 | -7133.071
| 15596.86 | 21663.98 | 17250.69 | 30729.44 | 18676.29 | 40694.67 | 17778.91 | 36162.06 | 17494.06 | 33816.11 | 5137.49 | 5997.714 | 9379.043 | 17036.69 | 14171.95 | 30311.18 | 10128.06 | 18353.61 | 14343.44 | 26410.82 | 423.4103 | -2512.976 | 3099.354 | 2903.807 | 4363.046 | 6369.23 | 3498.911 | 4401.758 | 3497.2 | 4472.038 | -3317.243 | -3931.446 | -2268.745 | -2477.911 | -5199.918 | -9300.382 | -3063.665 | -4558.509 | -4595.326 | -7182.323
| 15628.35 | 21699.99 | 17276.7 | 30769.09 | 18694.24 | 40735.62 | 17798.16 | 36206.98 | 17514.1 | 33860.79 | 5187.324 | 6095.616 | 9422.386 | 17128.7 | 14196.95 | 30370.24 | 10171.62 | 18452.96 | 14370.48 | 26468.26 | 467.296 | -2434.797 | 3146.079 | 3014.758 | 4406.842 | 6475.96 | 3543.086 | 4493.35 | 3540.064 | 4556.227 | -3345.098 | -3985.708 | -2297.195 | -2541.934 | -5225.351 | -9356.638 | -3090.64 | -4610.47 | -4621.357 | -7231.514
| 15659.81 | 21735.72 | 17302.69 | 30808.69 | 18712.18 | 40776.05 | 17817.22 | 36251.55 | 17534.1 | 33905.06 | 5237.156 | 6193.175 | 9465.526 | 17220.46 | 14221.83 | 30428.96 | 10214.86 | 18552.26 | 14397.41 | 26525.28 | 511.1819 | -2356.577 | 3192.763 | 3125.694 | 4450.473 | 6582.633 | 3587.261 | 4584.942 | 3582.933 | 4640.527 | -3372.853 | -4039.85 | -2325.645 | -2605.963 | -5250.782 | -9412.76 | -3117.61 | -4662.457 | -4647.374 | -7280.611
| 15691.18 | 21771.16 | 17328.67 | 30848.09 | 18729.97 | 40816.01 | 17836.07 | 36295.79 | 17553.95 | 33948.93 | 5286.985 | 6290.445 | 9508.622 | 17311.99 | 14246.49 | 30487.55 | 10257.88 | 18651.42 | 14423.88 | 26581.94 | 555.0687 | -2278.262 | 3239.372 | 3236.549 | 4493.968 | 6689.227 | 3631.435 | 4676.516 | 3625.806 | 4724.261 | -3400.472 | -4093.9 | -2354.095 | -2669.979 | -5276.211 | -9468.791 | -3144.577 | -4714.495 | -4673.391 | -7329.593
| 15722.39 | 21806.35 | 17354.5 | 30887.15 | 18747.4 | 40855.68 | 17854.75 | 36339.68 | 17573.44 | 33992.36 | 5336.806 | 6387.555 | 9551.667 | 17403.2 | 14270.95 | 30546.03 | 10300.84 | 18750.21 | 14450.3 | 26638.27 | 598.9566 | -2199.844 | 3285.884 | 3347.303 | 4537.359 | 6795.772 | 3675.606 | 4768.026 | 3668.681 | 4807.401 | -3427.984 | -4147.89 | -2382.545 | -2733.981 | -5301.638 | -9524.769 | -3171.545 | -4766.589 | -4699.407 | -7378.453
| 15753.35 | 21841.21 | 17379.89 | 30925.83 | 18764.44 | 40895.2 | 17873.2 | 36383.17 | 17592.55 | 34035.28 | 5386.623 | 6484.459 | 9594.672 | 17494.05 | 14295.33 | 30604.07 | 10343.8 | 18848.5 | 14476.7 | 26694.44 | 642.8455 | -2121.227 | 3332.303 | 3458.005 | 4580.708 | 6902.268 | 3719.735 | 4859.45 | 3711.555 | 4890.985 | -3455.417 | -4201.847 | -2410.995 | -2797.981 | -5327.06 | -9580.671 | -3198.444 | -4818.725 | -4725.424 | -7427.194
| 15784.05 | 21875.8 | 17404.81 | 30964.07 | 18781.2 | 40934.4 | 17891.36 | 36426.24 | 17611.41 | 34077.91 | 5436.436 | 6581.058 | 9637.664 | 17584.54 | 14319.65 | 30661.55 | 10386.74 | 18946.37 | 14503.09 | 26750.45 | 686.7351 | -2042.323 | 3378.581 | 3568.734 | 4624.054 | 7008.676 | 3763.806 | 4950.862 | 3754.426 | 4975.351 | -3482.763 | -4255.742 | -2439.445 | -2861.971 | -5352.449 | -9636.438 | -3225.172 | -4870.877 | -4751.441 | -7475.858
| 15814.51 | 21910.16 | 17429.52 | 31001.91 | 18797.8 | 40973.04 | 17909.33 | 36468.89 | 17630.16 | 34120.45 | 5486.249 | 6677.321 | 9680.649 | 17674.72 | 14343.76 | 30718.65 | 10429.68 | 19043.95 | 14529.07 | 26806.17 | 730.6252 | -1963.085 | 3424.722 | 3679.413 | 4667.4 | 7115.023 | 3807.787 | 5042.345 | 3797.294 | 5059.558 | -3510.065 | -4309.504 | -2467.895 | -2925.935 | -5377.726 | -9692.032 | -3251.713 | -4923.014 | -4777.458 | -7524.494
| 15844.81 | 21944.28 | 17454.18 | 31039.55 | 18814.37 | 41011.2 | 17927.26 | 36511.2 | 17648.88 | 34162.79 | 5536.058 | 6773.406 | 9723.593 | 17764.57 | 14367.66 | 30775.45 | 10472.62 | 19141.32 | 14554.92 | 26861.5 | 774.5161 | -1883.515 | 3470.811 | 3789.968 | 4710.746 | 7221.331 | 3851.659 | 5133.903 | 3840.159 | 5142.941 | -3537.354 | -4363.127 | -2496.344 | -2989.843 | -5402.789 | -9747.472 | -3278.141 | -4975.114 | -4803.474 | -7573.124
| 15874.99 | 21978.2 | 17478.82 | 31077.03 | 18830.95 | 41049.01 | 17945.15 | 36553.16 | 17667.61 | 34204.66 | 5585.86 | 6869.113 | 9766.44 | 17853.99 | 14391.41 | 30831.94 | 10515.56 | 19238.59 | 14580.7 | 26916.41 | 818.4082 | -1803.686 | 3516.898 | 3900.457 | 4754.092 | 7327.382 | 3895.443 | 5225.463 | 3882.762 | 5225.897 | -3564.638 | -4416.626 | -2524.793 | -3053.678 | -5427.649 | -9802.835 | -3304.521 | -5027.174 | -4829.49 | -7621.739
| 15905.09 | 22011.98 | 17503.46 | 31114.33 | 18847.4 | 41086.53 | 17962.92 | 36594.68 | 17686.27 | 34246.01 | 5635.584 | 6964.488 | 9809.152 | 17942.97 | 14415.14 | 30888.16 | 10558.48 | 19335.74 | 14606.46 | 26970.75 | 862.3014 | -1723.626 | 3562.985 | 4010.929 | 4797.438 | 7433.119 | 3939.157 | 5316.912 | 3925.051 | 5308.788 | -3591.92 | -4470.018 | -2553.235 | -3117.489 | -5452.448 | -9858.148 | -3330.883 | -5079.203 | -4855.506 | -7670.269
| 15935.18 | 22045.53 | 17528.05 | 31151.34 | 18863.66 | 41123.74 | 17980.44 | 36635.83 | 17704.67 | 34287 | 5685.213 | 7059.649 | 9851.696 | 18031.55 | 14438.77 | 30944.07 | 10601.4 | 19432.73 | 14631.96 | 27024.78 | 906.1953 | -1643.392 | 3609.072 | 4121.401 | 4840.784 | 7538.769 | 3982.774 | 5408.208 | 3967.296 | 5391.626 | -3619.203 | -4523.293 | -2581.67 | -3181.24 | -5477.242 | -9913.376 | -3357.242 | -5131.19 | -4881.512 | -7718.666
| 15965.16 | 22078.89 | 17552.46 | 31187.89 | 18879.59 | 41160.45 | 17997.59 | 36676.65 | 17722.61 | 34327.75 | 5734.805 | 7154.575 | 9894.134 | 18119.81 | 14462.17 | 30999.6 | 10644.26 | 19529.54 | 14657.18 | 27078.75 | 950.0898 | -1563.026 | 3655.158 | 4231.853 | 4884.129 | 7644.394 | 4026.328 | 5499.456 | 4009.537 | 5474.4 | -3646.485 | -4576.453 | -2610.101 | -3244.92 | -5502.036 | -9968.474 | -3383.599 | -5183.11 | -4907.462 | -7766.932
| 15994.88 | 22112.16 | 17576.55 | 31224.02 | 18895.15 | 41196.69 | 18014.47 | 36717.07 | 17740.2 | 34368.22 | 5784.162 | 7249.283 | 9936.375 | 18207.75 | 14485.33 | 31054.69 | 10686.86 | 19626.01 | 14682.35 | 27132.67 | 993.985 | -1482.586 | 3701.242 | 4342.266 | 4927.475 | 7749.968 | 4069.867 | 5590.769 | 4051.783 | 5557.191 | -3673.768 | -4629.513 | -2638.532 | -3308.63 | -5526.83 | -10023.42 | -3409.955 | -5234.98 | -4933.213 | -7815.078
| 16024.31 | 22145.39 | 17600.2 | 31259.82 | 18910.49 | 41232.57 | 18031.24 | 36757.17 | 17757.65 | 34408.27 | 5833.445 | 7343.841 | 9978.448 | 18295.33 | 14508.43 | 31109.41 | 10729.06 | 19722.03 | 14707.47 | 27186.43 | 1037.881 | -1402.064 | 3747.322 | 4452.671 | 4970.755 | 7855.503 | 4113.403 | 5682.061 | 4094.034 | 5640.413 | -3701.05 | -4682.458 | -2666.962 | -3372.333 | -5551.623 | -10078.22 | -3436.312 | -5286.857 | -4958.71 | -7863.119
| 16053.55 | 22178.5 | 17623.55 | 31295.33 | 18925.74 | 41268.11 | 18047.89 | 36796.99 | 17775.06 | 34447.82 | 5882.32 | 7438.131 | 10020.34 | 18382.47 | 14531.48 | 31163.88 | 10770.92 | 19817.63 | 14732.51 | 27240 | 1081.779 | -1321.433 | 3793.395 | 4563.087 | 5013.88 | 7961 | 4156.937 | 5773.324 | 4136.284 | 5723.989 | -3728.333 | -4735.304 | -2695.376 | -3435.999 | -5576.414 | -10132.92 | -3462.672 | -5338.682 | -4984.105 | -7911.11
| 16082.66 | 22211.35 | 17646.84 | 31330.73 | 18940.95 | 41303.31 | 18064.45 | 36836.41 | 17792.48 | 34486.91 | 5931.082 | 7532.133 | 10062.1 | 18469.08 | 14554.33 | 31217.99 | 10812.61 | 19912.93 | 14757.13 | 27293.13 | 1125.677 | -1240.716 | 3839.464 | 4673.498 | 5056.816 | 8066.48 | 4200.466 | 5864.668 | 4178.532 | 5807.195 | -3755.609 | -4788.071 | -2723.756 | -3499.7 | -5601.201 | -10187.58 | -3489.034 | -5390.368 | -5009.485 | -7959.089
| 16111.57 | 22243.97 | 17670.12 | 31365.98 | 18956.16 | 41338.1 | 18080.9 | 36875.43 | 17809.88 | 34525.66 | 5979.695 | 7625.89 | 10103.77 | 18555.22 | 14576.92 | 31271.55 | 10854.19 | 20008.05 | 14781.7 | 27345.85 | 1169.575 | -1159.925 | 3885.532 | 4783.865 | 5099.603 | 8171.881 | 4243.99 | 5955.937 | 4220.776 | 5889.949 | -3782.842 | -4840.758 | -2752.078 | -3563.373 | -5625.97 | -10242.15 | -3515.397 | -5441.938 | -5034.865 | -8007.048
| 16140.36 | 22276.28 | 17693.39 | 31400.81 | 18971.26 | 41372.33 | 18097.09 | 36914.12 | 17827.14 | 34564.21 | 6028.16 | 7719.209 | 10145.4 | 18641.03 | 14599.38 | 31324.56 | 10895.77 | 20103.12 | 14806.18 | 27398.2 | 1213.473 | -1078.95 | 3931.599 | 4894.144 | 5142.319 | 8277.101 | 4287.503 | 6046.999 | 4263.018 | 5972.567 | -3810.015 | -4893.363 | -2780.298 | -3626.986 | -5650.666 | -10296.56 | -3541.758 | -5493.445 | -5060.243 | -8054.931
| 16169.1 | 22308.22 | 17716.64 | 31435.15 | 18986.03 | 41406.02 | 18113.02 | 36952.39 | 17844.03 | 34602.58 | 6076.609 | 7812.205 | 10187.01 | 18726.47 | 14621.82 | 31377.22 | 10937.34 | 20198.17 | 14830.66 | 27450.17 | 1257.372 | -997.6031 | 3977.637 | 5004.205 | 5185.029 | 8382.173 | 4331.001 | 6137.987 | 4305.26 | 6055.168 | -3837.126 | -4945.906 | -2808.391 | -3690.62 | -5675.159 | -10350.8 | -3568.115 | -5544.906 | -5085.621 | -8102.709
| 16197.77 | 22339.9 | 17739.76 | 31469.17 | 19000.4 | 41439.37 | 18128.79 | 36990.2 | 17860.48 | 34640.67 | 6125.054 | 7904.991 | 10228.62 | 18811.61 | 14644.12 | 31429.74 | 10978.9 | 20293.17 | 14854.75 | 27501.95 | 1301.272 | -915.9341 | 4023.56 | 5114.081 | 5227.738 | 8487.213 | 4374.483 | 6228.976 | 4347.502 | 6137.808 | -3864.159 | -4998.37 | -2836.318 | -3754.205 | -5699.441 | -10404.92 | -3594.469 | -5596.289 | -5110.999 | -8150.393
| 16226.27 | 22371.38 | 17762.46 | 31502.94 | 19014.46 | 41472.6 | 18144.33 | 37027.55 | 17876.66 | 34678.37 | 6173.492 | 7997.523 | 10270.13 | 18896.51 | 14666.18 | 31482.21 | 11020.46 | 20388.05 | 14878.72 | 27553.5 | 1345.172 | -834.1979 | 4069.361 | 5223.864 | 5270.447 | 8592.225 | 4417.959 | 6319.879 | 4389.745 | 6220.501 | -3891.056 | -5050.718 | -2864.141 | -3817.706 | -5723.622 | -10458.96 | -3620.819 | -5647.532 | -5136.376 | -8197.949
| 16254.56 | 22402.61 | 17784.69 | 31536.45 | 19028.34 | 41505.72 | 18159.65 | 37064.53 | 17892.75 | 34715.61 | 6221.928 | 8089.644 | 10311.52 | 18981.05 | 14688.04 | 31534.48 | 11062.02 | 20482.64 | 14902.59 | 27604.76 | 1389.073 | -752.433 | 4115.077 | 5333.412 | 5313.157 | 8697.087 | 4461.382 | 6410.589 | 4431.985 | 6303.263 | -3917.821 | -5102.956 | -2891.954 | -3881.135 | -5747.778 | -10512.93 | -3647.166 | -5698.644 | -5161.754 | -8245.368
| 16282.63 | 22433.67 | 17806.66 | 31569.79 | 19042.19 | 41538.59 | 18174.86 | 37101.16 | 17908.84 | 34752.5 | 6270.363 | 8181.462 | 10352.82 | 19065.21 | 14709.85 | 31586.37 | 11103.55 | 20576.83 | 14926.43 | 27655.66 | 1432.974 | -670.484 | 4160.67 | 5442.686 | 5355.866 | 8801.858 | 4504.703 | 6501.211 | 4474.193 | 6386.165 | -3944.524 | -5155.12 | -2919.763 | -3944.48 | -5771.934 | -10566.79 | -3673.508 | -5749.728 | -5187.132 | -8292.717
| 16310.5 | 22464.66 | 17828.58 | 31603.03 | 19056.02 | 41571.05 | 18190.03 | 37137.44 | 17924.94 | 34789.13 | 6318.792 | 8272.936 | 10393.96 | 19149.06 | 14731.6 | 31637.76 | 11145.04 | 20670.64 | 14950.02 | 27706.23 | 1476.874 | -588.3693 | 4206.159 | 5551.912 | 5398.575 | 8906.638 | 4547.917 | 6591.904 | 4516.399 | 6469.132 | -3971.195 | -5207.183 | -2947.564 | -4007.78 | -5796.089 | -10620.51 | -3699.81 | -5800.803 | -5212.493 | -8340.047
| 16338.19 | 22495.5 | 17850.5 | 31636.19 | 19069.74 | 41603.03 | 18205.02 | 37173.33 | 17940.99 | 34825.43 | 6367.213 | 8364.074 | 10434.85 | 19232.65 | 14753.15 | 31688.68 | 11186.39 | 20764.16 | 14973.34 | 27756.37 | 1520.775 | -506.2211 | 4251.593 | 5661.085 | 5441.282 | 9011.33 | 4591.02 | 6682.538 | 4558.564 | 6551.962 | -3997.854 | -5259.119 | -2975.36 | -4071.06 | -5820.244 | -10674.06 | -3725.986 | -5851.794 | -5237.748 | -8387.342
| 16365.68 | 22526.11 | 17872.4 | 31669.15 | 19083.21 | 41634.52 | 18219.79 | 37208.85 | 17956.82 | 34861.33 | 6415.63 | 8454.944 | 10475.5 | 19315.92 | 14774.47 | 31739.23 | 11227.45 | 20857.44 | 14996.59 | 27806.26 | 1564.656 | -424.0776 | 4297.018 | 5769.95 | 5483.93 | 9115.845 | 4634.03 | 6772.918 | 4600.633 | 6634.661 | -4024.509 | -5310.958 | -3003.153 | -4134.299 | -5844.398 | -10727.48 | -3751.949 | -5902.684 | -5262.787 | -8434.557
| 16393.08 | 22556.41 | 17894.28 | 31701.78 | 19096.36 | 41665.55 | 18234.35 | 37243.9 | 17972.23 | 34896.83 | 6464.046 | 8545.522 | 10516.04 | 19398.8 | 14795.67 | 31789.5 | 11268.13 | 20950.44 | 15019.79 | 27856.16 | 1608.497 | -341.9032 | 4342.438 | 5878.528 | 5526.418 | 9220.16 | 4676.978 | 6863.1 | 4642.316 | 6717.336 | -4051.159 | -5362.708 | -3030.947 | -4197.443 | -5868.547 | -10780.82 | -3777.743 | -5953.529 | -5287.627 | -8481.652
| 16420.45 | 22586.37 | 17915.89 | 31734.01 | 19109.15 | 41696.2 | 18248.63 | 37278.49 | 17987.25 | 34931.95 | 6512.458 | 8635.782 | 10556.42 | 19481.3 | 14816.81 | 31839.54 | 11308.47 | 21043.26 | 15042.91 | 27905.99 | 1652.298 | -259.7076 | 4387.854 | 5986.972 | 5568.686 | 9324.205 | 4719.873 | 6953.194 | 4683.93 | 6800.021 | -4077.805 | -5414.34 | -3058.74 | -4260.516 | -5892.692 | -10834.07 | -3803.482 | -6004.366 | -5312.387 | -8528.596
| 16447.74 | 22616.09 | 17936.97 | 31765.82 | 19121.69 | 41726.52 | 18262.69 | 37312.76 | 18002.11 | 34966.62 | 6560.864 | 8725.779 | 10596.77 | 19563.43 | 14837.76 | 31889.2 | 11348.68 | 21135.97 | 15065.63 | 27955.25 | 1696.085 | -177.443 | 4433.266 | 6095.38 | 5610.806 | 9427.982 | 4762.755 | 7043.193 | 4725.534 | 6882.73 | -4104.45 | -5465.853 | -3086.533 | -4323.501 | -5916.779 | -10887.16 | -3829.214 | -6055.195 | -5337.141 | -8575.402
| 16474.83 | 22645.68 | 17957.65 | 31797.29 | 19134.18 | 41756.36 | 18276.61 | 37346.74 | 18016.89 | 35000.86 | 6609.031 | 8815.508 | 10637.06 | 19645.22 | 14858.46 | 31938.31 | 11388.88 | 21228.37 | 15088.29 | 28003.98 | 1739.904 | -95.10799 | 4478.677 | 6203.711 | 5652.883 | 9531.609 | 4805.636 | 7133.133 | 4767.132 | 6965.464 | -4131.095 | -5517.258 | -3114.325 | -4386.379 | -5940.719 | -10940.09 | -3854.947 | -6106.011 | -5361.889 | -8622.12
| 16501.66 | 22675.15 | 17978.21 | 31828.59 | 19146.65 | 41785.7 | 18290.45 | 37380.4 | 18031.65 | 35034.78 | 6657.134 | 8904.8 | 10677.32 | 19726.66 | 14879.02 | 31987.01 | 11429.08 | 21320.27 | 15110.86 | 28052.33 | 1783.695 | -12.71855 | 4524.088 | 6311.886 | 5694.956 | 9635.18 | 4848.514 | 7223.132 | 4808.731 | 7048.214 | -4157.732 | -5568.537 | -3142.118 | -4449.16 | -5964.457 | -10992.89 | -3880.681 | -6156.808 | -5386.634 | -8668.811
| 16528.31 | 22704.53 | 17998.77 | 31859.76 | 19159.08 | 41814.77 | 18304.21 | 37413.79 | 18046.36 | 35068.31 | 6705.021 | 8993.7 | 10717.52 | 19807.78 | 14899.55 | 32035.5 | 11469.27 | 21411.68 | 15133.41 | 28100.31 | 1827.365 | 69.81706 | 4569.482 | 6419.955 | 5737.03 | 9738.696 | 4891.388 | 7313.227 | 4850.337 | 7130.972 | -4184.342 | -5619.678 | -3169.911 | -4511.858 | -5988.04 | -11045.61 | -3906.412 | -6207.589 | -5411.375 | -8715.487
| 16554.77 | 22733.82 | 18019.32 | 31890.71 | 19171.32 | 41843.73 | 18317.78 | 37446.92 | 18060.93 | 35101.4 | 6752.627 | 9082.165 | 10757.67 | 19888.55 | 14919.95 | 32083.82 | 11509.45 | 21502.76 | 15155.66 | 28148.11 | 1870.971 | 152.5541 | 4614.821 | 6527.901 | 5779.103 | 9842.073 | 4934.256 | 7403.314 | 4891.951 | 7213.713 | -4210.875 | -5670.691 | -3197.703 | -4574.523 | -6011.559 | -11098.22 | -3932.138 | -6258.361 | -5436.114 | -8762.1
| 16581.02 | 22762.97 | 18039.86 | 31921.27 | 19183.14 | 41872.48 | 18331.05 | 37479.59 | 18075.12 | 35134.12 | 6800.095 | 9170.311 | 10797.7 | 19968.97 | 14940.11 | 32131.86 | 11549.64 | 21593.67 | 15177.81 | 28195.75 | 1914.663 | 235.337 | 4660.08 | 6635.503 | 5821.176 | 9945.339 | 4977.12 | 7493.202 | 4933.571 | 7296.41 | -4237.314 | -5721.591 | -3225.496 | -4637.175 | -6035.075 | -11150.69 | -3957.861 | -6309.095 | -5460.854 | -8808.583
| 16607.11 | 22791.96 | 18060.35 | 31951.43 | 19194.62 | 41900.81 | 18344.06 | 37511.79 | 18088.93 | 35166.58 | 6847.27 | 9258.053 | 10837.63 | 20049.07 | 14960.07 | 32179.37 | 11589.81 | 21684.53 | 15199.79 | 28243.1 | 1958.409 | 318.0335 | 4705.178 | 6742.623 | 5863.25 | 10048.49 | 5019.967 | 7582.859 | 4975.193 | 7379.041 | -4263.628 | -5772.37 | -3253.287 | -4699.809 | -6058.591 | -11202.98 | -3983.58 | -6359.744 | -5485.593 | -8854.91
| 16633.1 | 22820.7 | 18080.69 | 31981.23 | 19205.88 | 41928.64 | 18356.92 | 37543.63 | 18102.53 | 35198.85 | 6894.41 | 9345.454 | 10877.35 | 20128.92 | 14979.98 | 32226.34 | 11629.96 | 21775.35 | 15221.71 | 28290.01 | 2002.037 | 400.8692 | 4750.074 | 6849.427 | 5905.296 | 10151.48 | 5062.757 | 7672.521 | 5016.814 | 7461.604 | -4289.821 | -5823.008 | -3281.072 | -4762.433 | -6082.108 | -11255.13 | -4009.301 | -6410.315 | -5510.309 | -8901.098
| 16658.95 | 22849.22 | 18100.67 | 32010.63 | 19217.03 | 41956.05 | 18369.6 | 37575.15 | 18116.01 | 35230.86 | 6941.476 | 9432.541 | 10916.87 | 20208.43 | 14999.79 | 32272.97 | 11669.89 | 21866.05 | 15243.39 | 28336.57 | 2045.486 | 484.1012 | 4794.873 | 6956.063 | 5947.257 | 10254.41 | 5105.49 | 7762.265 | 5058.425 | 7544.083 | -4315.919 | -5873.523 | -3308.834 | -4825.049 | -6105.622 | -11307.21 | -4035.023 | -6460.818 | -5534.875 | -8947.199
| 16684.67 | 22877.52 | 18120.17 | 32039.76 | 19228.15 | 41983.15 | 18382.12 | 37606.26 | 18129.48 | 35262.44 | 6988.533 | 9519.283 | 10956.17 | 20287.46 | 15019.39 | 32319.37 | 11709.51 | 21956.49 | 15264.78 | 28382.72 | 2088.836 | 567.6647 | 4839.647 | 7062.532 | 5989.042 | 10357.36 | 5148.142 | 7851.973 | 5099.919 | 7626.003 | -4341.954 | -5923.927 | -3336.533 | -4887.637 | -6129.135 | -11359.22 | -4060.749 | -6511.194 | -5559.199 | -8993.263
| 16710.23 | 22905.51 | 18139.4 | 32068.82 | 19239.25 | 42009.92 | 18394.55 | 37636.92 | 18142.94 | 35293.56 | 7035.585 | 9605.586 | 10995.31 | 20366.04 | 15038.74 | 32365.58 | 11748.81 | 22046.59 | 15286.11 | 28428.6 | 2132.17 | 651.2719 | 4884.416 | 7168.845 | 6030.612 | 10460.28 | 5190.654 | 7941.707 | 5141.321 | 7707.387 | -4367.981 | -5974.216 | -3364.02 | -4950.15 | -6152.627 | -11411.1 | -4086.476 | -6561.438 | -5583.361 | -9039.304
| 16735.57 | 22933.21 | 18158.59 | 32097.84 | 19250.17 | 42036.3 | 18406.85 | 37667.13 | 18156.28 | 35324.35 | 7082.631 | 9691.499 | 11034.33 | 20444.26 | 15058.02 | 32411.45 | 11787.83 | 22136.28 | 15307.39 | 28474.31 | 2175.462 | 734.9288 | 4929.178 | 7275.08 | 6072.069 | 10563.14 | 5233.021 | 8031.534 | 5182.384 | 7789.22 | -4394.004 | -6024.384 | -3391.32 | -5012.598 | -6176.014 | -11462.82 | -4112.19 | -6611.608 | -5607.483 | -9085.31
| 16760.7 | 22960.66 | 18177.78 | 32126.67 | 19260.75 | 42062.32 | 18418.93 | 37696.96 | 18169.31 | 35354.8 | 7129.671 | 9777.13 | 11073.25 | 20522.14 | 15077.24 | 32456.87 | 11826.7 | 22225.53 | 15328.57 | 28519.86 | 2218.746 | 818.8023 | 4973.935 | 7381.294 | 6113.506 | 10666.01 | 5275.293 | 8121.32 | 5223.373 | 7871.744 | -4420.022 | -6074.433 | -3418.524 | -5074.944 | -6199.203 | -11514.39 | -4137.847 | -6661.735 | -5631.603 | -9131.223
| 16785.69 | 22987.86 | 18196.96 | 32155.28 | 19270.99 | 42087.93 | 18430.76 | 37726.49 | 18182.01 | 35384.87 | 7176.711 | 9862.396 | 11112.13 | 20599.63 | 15096.28 | 32501.88 | 11865.53 | 22314.42 | 15349.33 | 28564.84 | 2262.03 | 902.809 | 5018.69 | 7487.461 | 6154.943 | 10768.91 | 5317.521 | 8210.954 | 5264.359 | 7954.107 | -4446.035 | -6124.36 | -3445.684 | -5137.177 | -6222.201 | -11565.84 | -4163.303 | -6711.807 | -5655.723 | -9177.011
| 16810.52 | 23014.91 | 18216.07 | 32183.65 | 19280.94 | 42113.08 | 18442.35 | 37755.7 | 18194.43 | 35414.49 | 7223.747 | 9947.379 | 11151 | 20676.69 | 15115.09 | 32546.53 | 11904.35 | 22403.13 | 15370.03 | 28609.28 | 2305.315 | 986.7897 | 5063.445 | 7593.566 | 6196.38 | 10871.73 | 5359.745 | 8300.45 | 5305.347 | 8035.918 | -4472.045 | -6174.171 | -3472.84 | -5199.35 | -6245.095 | -11617.22 | -4188.534 | -6761.769 | -5679.841 | -9222.65
| 16835.21 | 23041.89 | 18234.89 | 32211.67 | 19290.73 | 42137.91 | 18453.65 | 37784.55 | 18206.63 | 35443.62 | 7270.777 | 10032.09 | 11189.87 | 20753.36 | 15133.75 | 32590.84 | 11943.17 | 22491.78 | 15390.67 | 28653.45 | 2348.599 | 1070.685 | 5108.175 | 7699.613 | 6237.817 | 10974.31 | 5401.965 | 8389.87 | 5346.338 | 8117.411 | -4498.053 | -6223.874 | -3499.996 | -5261.431 | -6267.973 | -11668.48 | -4213.644 | -6811.605 | -5703.954 | -9268.139
| 16859.8 | 23068.68 | 18253.22 | 32239.26 | 19300.49 | 42162.46 | 18464.78 | 37812.96 | 18218.77 | 35472.4 | 7317.737 | 10116.58 | 11228.69 | 20829.68 | 15152.36 | 32634.77 | 11981.97 | 22580.34 | 15411.3 | 28697.37 | 2391.884 | 1154.588 | 5152.792 | 7805.566 | 6279.254 | 11076.47 | 5444.18 | 8479.244 | 5387.333 | 8198.67 | -4524.059 | -6273.47 | -3527.151 | -5323.428 | -6290.85 | -11719.53 | -4238.728 | -6861.394 | -5728.064 | -9313.546
| 16884.2 | 23095.18 | 18271.19 | 32266.48 | 19310.23 | 42186.52 | 18475.84 | 37840.96 | 18230.91 | 35500.91 | 7364.673 | 10200.86 | 11267.46 | 20905.53 | 15170.82 | 32678.2 | 12020.78 | 22668.63 | 15431.46 | 28741.19 | 2435.17 | 1238.63 | 5197.22 | 7911.402 | 6320.687 | 11178.16 | 5486.388 | 8568.523 | 5428.331 | 8279.773 | -4550.015 | -6322.964 | -3554.306 | -5385.376 | -6313.728 | -11770.41 | -4263.808 | -6911.152 | -5752.169 | -9358.923
| 16908.38 | 23121.43 | 18289.03 | 32293.47 | 19319.85 | 42209.92 | 18486.8 | 37868.57 | 18242.93 | 35529.15 | 7411.509 | 10284.93 | 11306.08 | 20980.91 | 15189.04 | 32721.25 | 12059.58 | 22756.44 | 15451.48 | 28784.91 | 2478.456 | 1322.845 | 5241.49 | 8017.08 | 6362.073 | 11279.62 | 5528.593 | 8657.602 | 5469.331 | 8360.688 | -4575.872 | -6372.319 | -3581.457 | -5447.245 | -6336.605 | -11821.18 | -4288.888 | -6960.822 | -5776.272 | -9404.238
| 16932.41 | 23147.53 | 18306.86 | 32320.32 | 19329.21 | 42232.81 | 18497.63 | 37895.8 | 18254.68 | 35557.19 | 7458.157 | 10368.54 | 11344.47 | 21055.93 | 15207.08 | 32764.01 | 12098.3 | 22843.64 | 15471.47 | 28828.42 | 2521.745 | 1407.073 | 5285.661 | 8122.484 | 6403.263 | 11380.89 | 5570.787 | 8746.544 | 5510.33 | 8441.561 | -4601.637 | -6421.533 | -3608.6 | -5508.978 | -6359.479 | -11871.83 | -4313.972 | -7010.423 | -5800.312 | -9449.426
| 16956.24 | 23173.45 | 18324.68 | 32347.05 | 19338.17 | 42255.46 | 18508.25 | 37922.7 | 18266.04 | 35585 | 7504.67 | 10451.76 | 11382.63 | 21130.67 | 15225.07 | 32806.52 | 12136.74 | 22930.39 | 15491.46 | 28871.59 | 2565.035 | 1491.194 | 5329.777 | 8227.454 | 6444.226 | 11482.01 | 5612.922 | 8835.541 | 5551.307 | 8523.129 | -4627.296 | -6470.63 | -3635.738 | -5570.585 | -6382.335 | -11922.32 | -4339.063 | -7059.984 | -5824.131 | -9494.454
| 16979.88 | 23199.08 | 18342.48 | 32373.66 | 19346.74 | 42278 | 18518.57 | 37949.28 | 18277.07 | 35612.36 | 7550.712 | 10534.66 | 11420.6 | 21205.14 | 15242.95 | 32848.87 | 12174.68 | 23016.99 | 15511.15 | 28914.42 | 2608.329 | 1575.266 | 5373.88 | 8331.961 | 6485.062 | 11583.05 | 5654.968 | 8924.586 | 5592.275 | 8605.285 | -4652.828 | -6519.603 | -3662.874 | -5632.057 | -6405.097 | -11972.64 | -4364.161 | -7109.512 | -5847.696 | -9539.326
| 17003.41 | 23224.43 | 18360.17 | 32400.05 | 19355.18 | 42300.39 | 18528.62 | 37975.43 | 18287.96 | 35639.2 | 7596.693 | 10617.23 | 11458.37 | 21279.32 | 15260.62 | 32891.03 | 12212.28 | 23103.53 | 15530.52 | 28956.63 | 2651.624 | 1659.308 | 5417.98 | 8436.191 | 6525.868 | 11684.06 | 5696.912 | 9013.521 | 5633.175 | 8686.978 | -4678.261 | -6568.421 | -3690.01 | -5693.411 | -6427.683 | -12022.84 | -4389.261 | -7159.024 | -5871.182 | -9584.094
| 17026.79 | 23249.59 | 18377.51 | 32426 | 19363.59 | 42322.42 | 18538.5 | 38001.16 | 18298.79 | 35665.62 | 7642.463 | 10699.38 | 11496.03 | 21353.15 | 15278.05 | 32932.84 | 12249.77 | 23189.88 | 15549.87 | 28998.44 | 2694.919 | 1743.257 | 5462.078 | 8540.345 | 6566.669 | 11785.05 | 5738.716 | 9102.231 | 5674.022 | 8768.053 | -4703.665 | -6617.077 | -3717.146 | -5754.686 | -6450.079 | -12072.95 | -4414.359 | -7208.523 | -5894.664 | -9628.827
| 17050.08 | 23274.55 | 18394.35 | 32451.45 | 19371.97 | 42343.97 | 18548.28 | 38026.6 | 18309.61 | 35691.76 | 7688.147 | 10781.08 | 11533.58 | 21426.66 | 15295.41 | 32974.16 | 12287.23 | 23275.93 | 15569.22 | 29040.18 | 2738.213 | 1827.179 | 5506.176 | 8644.424 | 6607.47 | 11885.92 | 5780.378 | 9190.712 | 5714.506 | 8848.944 | -4729.054 | -6665.587 | -3744.282 | -5815.885 | -6472.352 | -12122.97 | -4439.453 | -7257.964 | -5918.145 | -9673.528
| 17073.19 | 23299.2 | 18410.89 | 32476.56 | 19380.29 | 42365.08 | 18557.96 | 38051.77 | 18320.38 | 35717.59 | 7733.819 | 10862.44 | 11571.1 | 21499.87 | 15312.72 | 33015.02 | 12324.67 | 23361.56 | 15588.47 | 29081.85 | 2781.507 | 1911.218 | 5550.274 | 8748.292 | 6648.27 | 11986.5 | 5821.968 | 9279.057 | 5754.864 | 8929.786 | -4754.442 | -6713.974 | -3771.409 | -5876.987 | -6494.591 | -12172.86 | -4464.542 | -7307.29 | -5941.627 | -9718.122
| 17096.05 | 23323.54 | 18427.36 | 32501.42 | 19388.38 | 42385.83 | 18567.5 | 38076.51 | 18331 | 35742.96 | 7779.487 | 10943.4 | 11608.6 | 21572.78 | 15329.84 | 33055.55 | 12362.12 | 23446.83 | 15607.22 | 29122.96 | 2824.801 | 1995.334 | 5594.362 | 8851.843 | 6689.071 | 12086.81 | 5863.537 | 9367.352 | 5795.218 | 9010.565 | -4779.825 | -6762.222 | -3798.466 | -5938.007 | -6516.829 | -12222.59 | -4489.629 | -7356.526 | -5965.107 | -9762.572
| 17118.69 | 23347.76 | 18443.82 | 32526.08 | 19396.06 | 42406.32 | 18576.78 | 38100.77 | 18341.21 | 35767.9 | 7825.15 | 11024.09 | 11646.05 | 21645.35 | 15346.69 | 33095.83 | 12399.56 | 23531.81 | 15625.93 | 29163.53 | 2868.096 | 2079.343 | 5638.385 | 8955.055 | 6729.851 | 12187.01 | 5905.101 | 9455.567 | 5835.576 | 9091.291 | -4805.203 | -6810.289 | -3825.414 | -5998.897 | -6539.068 | -12272.17 | -4514.69 | -7405.703 | -5988.584 | -9806.894
| 17141.22 | 23371.96 | 18460.28 | 32550.54 | 19403.36 | 42426.52 | 18585.8 | 38124.59 | 18351.04 | 35792.48 | 7870.811 | 11104.48 | 11683.39 | 21717.55 | 15363.42 | 33135.81 | 12436.99 | 23616.49 | 15644.64 | 29203.76 | 2911.329 | 2163.321 | 5682.205 | 9057.866 | 6770.512 | 12287.15 | 5946.66 | 9543.692 | 5875.936 | 9171.99 | -4830.576 | -6858.202 | -3852.181 | -6059.671 | -6561.306 | -12321.65 | -4539.579 | -7454.8 | -6012.058 | -9851.099
| 17163.55 | 23395.95 | 18476.71 | 32574.74 | 19410.48 | 42446.2 | 18594.64 | 38147.97 | 18360.65 | 35816.8 | 7916.467 | 11184.53 | 11720.64 | 21789.35 | 15380.09 | 33175.43 | 12474.42 | 23700.97 | 15663.34 | 29243.67 | 2954.389 | 2247.464 | 5725.816 | 9160.286 | 6810.941 | 12387.03 | 5988.214 | 9631.815 | 5916.297 | 9252.67 | -4855.928 | -6906.018 | -3878.786 | -6120.371 | -6583.543 | -12371.03 | -4564.193 | -7503.838 | -6035.522 | -9895.223
| 17185.67 | 23419.54 | 18493.05 | 32598.62 | 19417.54 | 42465.36 | 18603.27 | 38171.02 | 18370.18 | 35840.91 | 7962.117 | 11264.28 | 11757.7 | 21860.77 | 15396.55 | 33214.67 | 12511.72 | 23785.35 | 15681.56 | 29283.45 | 2997.271 | 2331.615 | 5769.327 | 9262.488 | 6851.175 | 12486.66 | 6029.752 | 9719.916 | 5956.657 | 9333.333 | -4881.246 | -6953.719 | -3905.322 | -6181.011 | -6605.765 | -12420.28 | -4588.673 | -7552.853 | -6058.897 | -9939.315
| 17207.66 | 23442.86 | 18508.97 | 32622.27 | 19424.57 | 42484.18 | 18611.71 | 38193.8 | 18379.69 | 35864.58 | 8007.741 | 11343.79 | 11794.56 | 21931.9 | 15412.77 | 33253.5 | 12548.76 | 23869.6 | 15699.63 | 29323.09 | 3040.064 | 2415.5 | 5812.795 | 9364.587 | 6891.343 | 12586.09 | 6071.265 | 9807.806 | 5997.015 | 9413.952 | -4906.491 | -7001.267 | -3931.826 | -6241.619 | -6627.893 | -12469.37 | -4613.145 | -7601.805 | -6082.049 | -9983.376
| 17229.55 | 23466.06 | 18524.34 | 32645.72 | 19431.57 | 42502.8 | 18620.04 | 38216.27 | 18389.17 | 35887.6 | 8053.342 | 11422.82 | 11831.21 | 22002.73 | 15428.86 | 33292.02 | 12585.49 | 23953.63 | 15717.7 | 29362.5 | 3082.846 | 2499.066 | 5856.242 | 9466.591 | 6931.508 | 12685.28 | 6112.695 | 9895.437 | 6037.264 | 9494.532 | -4931.639 | -7048.67 | -3958.325 | -6302.197 | -6649.84 | -12518.3 | -4637.62 | -7650.621 | -6104.969 | -10027.36
| 17251.35 | 23489.18 | 18539.48 | 32668.82 | 19438.37 | 42521.19 | 18628.26 | 38238.35 | 18398.49 | 35910.09 | 8098.863 | 11501.43 | 11867.73 | 22073.2 | 15444.92 | 33330.32 | 12621.91 | 24037.33 | 15735.77 | 29401.55 | 3125.566 | 2582.314 | 5899.685 | 9568.534 | 6971.673 | 12784.3 | 6153.977 | 9982.945 | 6077.067 | 9574.854 | -4956.646 | -7095.957 | -3984.823 | -6362.676 | -6671.582 | -12567.09 | -4662.097 | -7699.268 | -6127.815 | -10071.22
| 17272.99 | 23512.2 | 18554.58 | 32691.62 | 19444.82 | 42539.25 | 18636.3 | 38260.04 | 18407.49 | 35932.39 | 8144.172 | 11579.79 | 11904.1 | 22143.3 | 15460.86 | 33368.42 | 12658.08 | 24120.6 | 15753.54 | 29440.25 | 3168.255 | 2665.414 | 5943.127 | 9670.386 | 7011.837 | 12883.24 | 6195.15 | 10070.42 | 6116.791 | 9654.891 | -4981.547 | -7143.125 | -4011.322 | -6423.02 | -6693.203 | -12615.77 | -4686.572 | -7747.79 | -6150.658 | -10114.89
| 17294.37 | 23535.05 | 18569.67 | 32714.3 | 19450.86 | 42556.98 | 18644.21 | 38281.31 | 18416.16 | 35954.67 | 8189.418 | 11657.9 | 11940.32 | 22213.05 | 15476.57 | 33406.27 | 12694.17 | 24203.46 | 15770.98 | 29478.47 | 3210.925 | 2748.56 | 5986.57 | 9772.031 | 7052.002 | 12982.15 | 6236.245 | 10157.84 | 6156.514 | 9734.461 | -5006.37 | -7190.154 | -4037.82 | -6483.259 | -6714.804 | -12664.27 | -4711.04 | -7796.22 | -6173.501 | -10158.41
| 17315.52 | 23557.79 | 18584.75 | 32736.97 | 19456.63 | 42574.35 | 18651.89 | 38302.16 | 18424.57 | 35976.76 | 8234.218 | 11735.63 | 11976.5 | 22282.53 | 15492.06 | 33443.75 | 12730.24 | 24286 | 15788.4 | 29516.4 | 3253.59 | 2831.645 | 6030.008 | 9873.374 | 7092.119 | 13081.06 | 6277.256 | 10245.21 | 6196.24 | 9813.54 | -5031.129 | -7237.047 | -4064.319 | -6543.36 | -6736.403 | -12712.61 | -4735.499 | -7844.54 | -6196.344 | -10201.84
| 17336.5 | 23580.52 | 18599.81 | 32759.55 | 19462.33 | 42591.3 | 18659.19 | 38322.66 | 18432.8 | 35998.45 | 8278.913 | 11812.98 | 12012.63 | 22351.79 | 15507.5 | 33480.76 | 12766.31 | 24368.33 | 15805.78 | 29554.15 | 3296.256 | 2914.566 | 6073.362 | 9974.37 | 7132.06 | 13179.92 | 6318.212 | 10332.55 | 6235.971 | 9892.941 | -5055.881 | -7283.802 | -4090.817 | -6603.345 | -6758.002 | -12760.81 | -4759.95 | -7892.791 | -6219.187 | -10245.22
| 17357.24 | 23603.22 | 18614.67 | 32781.97 | 19467.99 | 42607.88 | 18666.25 | 38342.85 | 18440.99 | 36019.63 | 8323.417 | 11890.09 | 12048.73 | 22420.75 | 15522.82 | 33517.32 | 12802.38 | 24450.49 | 15823.05 | 29591.74 | 3338.923 | 2997.436 | 6116.496 | 10075.02 | 7171.778 | 13278.66 | 6359.124 | 10419.9 | 6275.707 | 9973.065 | -5080.633 | -7330.422 | -4117.315 | -6663.259 | -6779.601 | -12808.88 | -4784.4 | -7941.023 | -6242.031 | -10288.51
| 17377.84 | 23625.85 | 18629.06 | 32804.14 | 19473.59 | 42624.21 | 18673.24 | 38362.68 | 18449.18 | 36040.31 | 8367.768 | 11966.87 | 12084.78 | 22489.26 | 15537.88 | 33553.58 | 12838.44 | 24532.21 | 15839.87 | 29628.83 | 3381.593 | 3080.302 | 6159.407 | 10175.32 | 7211.37 | 13377.17 | 6400.029 | 10507.24 | 6315.447 | 10053.14 | -5105.383 | -7376.907 | -4143.813 | -6723.07 | -6801.198 | -12856.8 | -4808.852 | -7989.246 | -6264.874 | -10331.64
| 17398.37 | 23648.33 | 18643 | 32825.95 | 19479.06 | 42640.25 | 18680.2 | 38382.08 | 18457.28 | 36060.62 | 8412.09 | 12043.31 | 12120.64 | 22557.39 | 15552.75 | 33589.63 | 12874.49 | 24613.41 | 15856.65 | 29665.42 | 3424.266 | 3163.003 | 6202.218 | 10275.35 | 7250.92 | 13475.28 | 6440.927 | 10594.4 | 6355.187 | 10132.37 | -5130.127 | -7423.231 | -4170.306 | -6782.743 | -6822.757 | -12904.54 | -4833.294 | -8037.431 | -6287.68 | -10374.62
| 17418.82 | 23670.45 | 18656.76 | 32847.33 | 19484.25 | 42655.86 | 18687.02 | 38401.16 | 18465.12 | 36080.63 | 8456.38 | 12119.35 | 12156.3 | 22625.26 | 15567.55 | 33625.33 | 12910.42 | 24694.21 | 15873.36 | 29701.62 | 3466.941 | 3245.494 | 6245.008 | 10375.26 | 7290.45 | 13572.87 | 6481.803 | 10681.28 | 6394.901 | 10211.12 | -5154.855 | -7469.392 | -4196.784 | -6842.272 | -6844.19 | -12952.13 | -4857.681 | -8085.519 | -6310.358 | -10417.49
| 17439.17 | 23692.21 | 18670.49 | 32868.3 | 19489.02 | 42671 | 18693.61 | 38419.98 | 18472.56 | 36100.25 | 8500.667 | 12194.99 | 12191.73 | 22692.84 | 15582.24 | 33660.52 | 12945.99 | 24774.66 | 15890.05 | 29737.45 | 3509.615 | 3327.863 | 6287.795 | 10475.06 | 7329.978 | 13670.17 | 6522.621 | 10768.1 | 6434.483 | 10289.84 | -5179.498 | -7515.421 | -4223.185 | -6901.636 | -6865.415 | -12999.6 | -4881.844 | -8133.476 | -6332.839 | -10460.29
| 17459.33 | 23713.71 | 18684.21 | 32889.01 | 19493.5 | 42685.71 | 18699.91 | 38438.48 | 18479.67 | 36119.38 | 8544.947 | 12270.1 | 12226.93 | 22760.1 | 15596.69 | 33695.28 | 12981.14 | 24854.88 | 15906.29 | 29773.08 | 3552.288 | 3410.16 | 6330.581 | 10574.74 | 7369.506 | 13767.33 | 6563.38 | 10854.91 | 6473.95 | 10368.56 | -5204.011 | -7561.316 | -4249.39 | -6960.898 | -6886.448 | -13046.95 | -4905.772 | -8181.267 | -6355.13 | -10503.04
| 17479.22 | 23734.92 | 18697.92 | 32909.56 | 19497.87 | 42700.03 | 18705.91 | 38456.63 | 18486.59 | 36138.09 | 8589.221 | 12344.83 | 12261.99 | 22826.95 | 15610.96 | 33729.71 | 13015.98 | 24935.04 | 15922.42 | 29808.51 | 3594.958 | 3492.411 | 6373.367 | 10674.23 | 7409.032 | 13864.37 | 6604.068 | 10941.59 | 6513.139 | 10447.29 | -5228.434 | -7607.056 | -4275.385 | -7020.11 | -6907.412 | -13094.11 | -4929.618 | -8228.883 | -6377.344 | -10545.7
| 17498.82 | 23755.83 | 18711.58 | 32929.98 | 19502.19 | 42714.05 | 18711.73 | 38474.46 | 18493.46 | 36156.57 | 8633.49 | 12419.3 | 12296.94 | 22893.37 | 15625.13 | 33763.87 | 13050.7 | 25015.15 | 15938.45 | 29843.63 | 3637.592 | 3574.659 | 6416.154 | 10773.35 | 7448.484 | 13961.35 | 6644.619 | 11028.1 | 6552.274 | 10526.02 | -5252.767 | -7652.626 | -4301.283 | -7079.189 | -6928.372 | -13141.1 | -4953.46 | -8276.406 | -6399.55 | -10588.21
| 17518.2 | 23776.62 | 18724.98 | 32950.28 | 19506.5 | 42727.76 | 18717.42 | 38491.93 | 18500.3 | 36174.88 | 8677.713 | 12493.51 | 12331.83 | 22959.37 | 15639.24 | 33797.81 | 13085.42 | 25095.11 | 15954.37 | 29878.24 | 3680.039 | 3656.938 | 6458.903 | 10871.91 | 7487.735 | 14058.22 | 6685.004 | 11114.48 | 6591.372 | 10604.81 | -5276.989 | -7698.043 | -4327.147 | -7138.094 | -6949.333 | -13187.96 | -4977.301 | -8323.925 | -6421.755 | -10630.57
| 17537.46 | 23797.41 | 18737.87 | 32970.38 | 19510.73 | 42741.06 | 18723.03 | 38508.99 | 18507.05 | 36192.98 | 8721.853 | 12567.42 | 12366.61 | 23024.96 | 15653.13 | 33831.36 | 13120.13 | 25174.65 | 15970.06 | 29912.53 | 3722.286 | 3739.257 | 6501.497 | 10970 | 7526.753 | 14154.96 | 6725.277 | 11200.74 | 6630.472 | 10683.62 | -5301.127 | -7743.328 | -4353.008 | -7196.863 | -6970.294 | -13234.73 | -5001.138 | -8371.467 | -6443.96 | -10672.79
| 17556.65 | 23818.13 | 18750.36 | 32990.13 | 19514.64 | 42753.88 | 18728.51 | 38525.65 | 18513.5 | 36210.81 | 8765.953 | 12641.06 | 12401.37 | 23090.15 | 15666.79 | 33864.36 | 13154.82 | 25253.64 | 15985.56 | 29946.55 | 3764.385 | 3821.613 | 6543.838 | 11067.87 | 7565.662 | 14251.49 | 6765.528 | 11286.78 | 6669.575 | 10762.39 | -5325.242 | -7788.461 | -4378.869 | -7255.519 | -6991.252 | -13281.35 | -5024.971 | -8418.984 | -6466.165 | -10714.94
| 17575.75 | 23838.67 | 18762.75 | 33009.52 | 19518.14 | 42766.24 | 18733.76 | 38541.87 | 18519.56 | 36228.25 | 8809.672 | 12714.33 | 12436.1 | 23155 | 15680.33 | 33896.93 | 13189.52 | 25332.23 | 16000.97 | 29980.36 | 3806.451 | 3903.999 | 6586.019 | 11165.66 | 7604.555 | 14347.64 | 6805.773 | 11372.51 | 6708.678 | 10841.11 | -5349.355 | -7833.409 | -4404.73 | -7314.107 | -7012.208 | -13327.8 | -5048.802 | -8466.412 | -6488.369 | -10757.07
| 17594.68 | 23858.94 | 18775.11 | 33028.58 | 19521.34 | 42778.34 | 18738.74 | 38557.57 | 18525.33 | 36245.26 | 8853.325 | 12787.22 | 12470.72 | 23219.52 | 15693.8 | 33929.27 | 13224.21 | 25410.58 | 16016.15 | 30013.99 | 3848.502 | 3986.383 | 6628.155 | 11263.3 | 7643.447 | 14443.35 | 6845.978 | 11458.01 | 6747.782 | 10919.8 | -5373.469 | -7878.178 | -4430.587 | -7372.655 | -7033.113 | -13374.08 | -5072.633 | -8513.724 | -6510.568 | -10799.13
| 17613.42 | 23878.89 | 18787.47 | 33047.33 | 19524.36 | 42790.27 | 18743.5 | 38572.84 | 18530.91 | 36261.84 | 8896.671 | 12859.84 | 12505.19 | 23283.7 | 15707.07 | 33961.55 | 13258.8 | 25488.72 | 16031.22 | 30047.5 | 3890.554 | 4068.673 | 6670.286 | 11360.55 | 7682.339 | 14538.75 | 6886.124 | 11543.41 | 6786.884 | 10998.44 | -5397.58 | -7922.813 | -4456.437 | -7431.066 | -7053.863 | -13420.24 | -5096.466 | -8560.915 | -6532.693 | -10841.06
| 17631.98 | 23898.69 | 18799.81 | 33065.86 | 19527.32 | 42801.96 | 18748.08 | 38587.8 | 18536.47 | 36278.03 | 8939.822 | 12932.09 | 12539.49 | 23347.53 | 15720.1 | 33993.76 | 13293.14 | 25566.69 | 16046.09 | 30080.67 | 3932.61 | 4150.779 | 6712.416 | 11457.3 | 7721.205 | 14633.95 | 6926.211 | 11628.79 | 6825.933 | 11076.97 | -5421.684 | -7967.319 | -4482.28 | -7489.311 | -7074.365 | -13466.29 | -5120.301 | -8607.978 | -6554.565 | -10882.81
| 17650.31 | 23918.35 | 18812 | 33084.3 | 19530.27 | 42813.26 | 18752.45 | 38602.4 | 18542.02 | 36293.84 | 8982.885 | 13004.01 | 12573.61 | 23411.04 | 15733 | 34025.67 | 13327.12 | 25644.36 | 16060.91 | 30113.5 | 3974.668 | 4232.642 | 6754.547 | 11553.62 | 7759.963 | 14728.98 | 6966.239 | 11714.13 | 6864.779 | 11155.22 | -5445.743 | -8011.685 | -4508.122 | -7547.454 | -7094.694 | -13512.15 | -5144.125 | -8654.966 | -6576.205 | -10924.39
| 17668.38 | 23937.71 | 18823.75 | 33102.69 | 19533.13 | 42824.13 | 18756.71 | 38616.67 | 18547.5 | 36309.35 | 9025.81 | 13075.58 | 12607.5 | 23474.39 | 15745.82 | 34057.05 | 13360.74 | 25721.63 | 16075.31 | 30145.85 | 4016.727 | 4314.234 | 6796.677 | 11649.62 | 7798.522 | 14823.81 | 7006.197 | 11799.49 | 6903.454 | 11233.35 | -5469.703 | -8055.908 | -4533.963 | -7605.494 | -7115.016 | -13557.82 | -5167.84 | -8701.915 | -6597.783 | -10965.89
| 17686.29 | 23956.8 | 18835.05 | 33120.91 | 19535.77 | 42834.65 | 18760.92 | 38630.63 | 18552.75 | 36324.56 | 9068.721 | 13146.82 | 12641.17 | 23537.56 | 15758.5 | 34087.9 | 13394.12 | 25798.54 | 16089.64 | 30177.74 | 4058.783 | 4395.495 | 6838.777 | 11745.43 | 7836.885 | 14918.55 | 7046.032 | 11884.88 | 6941.931 | 11311.76 | -5493.563 | -8100.004 | -4559.802 | -7663.438 | -7135.338 | -13603.36 | -5191.325 | -8748.779 | -6619.353 | -11007.37
| 17704.13 | 23975.71 | 18846.14 | 33138.96 | 19538.01 | 42844.87 | 18764.99 | 38644.18 | 18557.65 | 36339.31 | 9111.628 | 13217.62 | 12674.71 | 23600.35 | 15770.95 | 34118.33 | 13427.47 | 25874.98 | 16103.85 | 30209.45 | 4100.836 | 4476.584 | 6880.717 | 11841.16 | 7875.151 | 15013.21 | 7085.713 | 11970.22 | 6980.393 | 11390.39 | -5517.33 | -8143.977 | -4585.58 | -7721.29 | -7155.659 | -13648.76 | -5214.605 | -8795.478 | -6640.922 | -11048.78
| 17721.9 | 23994.54 | 18857.15 | 33156.87 | 19539.87 | 42854.73 | 18768.82 | 38657.32 | 18562.22 | 36353.59 | 9154.532 | 13288.1 | 12708.13 | 23662.68 | 15783.26 | 34148.57 | 13460.81 | 25951.04 | 16118.06 | 30240.99 | 4142.886 | 4557.517 | 6922.398 | 11936.87 | 7913.407 | 15107.69 | 7125.317 | 12055.48 | 7018.856 | 11468.44 | -5540.994 | -8187.839 | -4611.204 | -7778.992 | -7175.981 | -13694.02 | -5237.821 | -8841.998 | -6662.488 | -11090.02
| 17739.5 | 24013.26 | 18868.15 | 33174.47 | 19541.52 | 42864.12 | 18772.35 | 38670.09 | 18566.57 | 36367.52 | 9197.429 | 13358.35 | 12741.53 | 23724.66 | 15795.49 | 34178.69 | 13494.14 | 26026.91 | 16131.86 | 30272.29 | 4184.928 | 4638.167 | 6963.914 | 12032.5 | 7951.663 | 15201.85 | 7164.91 | 12140.68 | 7057.324 | 11545.81 | -5564.555 | -8231.579 | -4636.632 | -7836.538 | -7196.263 | -13739.1 | -5261.028 | -8888.393 | -6684.054 | -11131.06
| 17756.9 | 24031.85 | 18879.14 | 33191.6 | 19543.11 | 42873.02 | 18775.63 | 38682.57 | 18570.82 | 36381.13 | 9240.31 | 13428.33 | 12774.9 | 23786.39 | 15807.61 | 34208.54 | 13527.47 | 26102.5 | 16145.44 | 30303.19 | 4226.825 | 4718.604 | 7005.39 | 12128 | 7989.919 | 15295.57 | 7204.496 | 12225.81 | 7095.797 | 11622.93 | -5588.056 | -8275.157 | -4661.945 | -7893.968 | -7216.437 | -13784.03 | -5284.23 | -8934.737 | -6705.62 | -11171.97
| 17774.05 | 24050.3 | 18890.1 | 33208.36 | 19544.7 | 42881.57 | 18778.68 | 38694.76 | 18575.06 | 36394.44 | 9283.158 | 13497.97 | 12808.21 | 23847.81 | 15819.49 | 34237.97 | 13560.79 | 26177.66 | 16159 | 30333.72 | 4268.507 | 4798.963 | 7046.864 | 12223.15 | 8028.138 | 15388.9 | 7244.061 | 12310.84 | 7134.273 | 11699.89 | -5611.535 | -8318.571 | -4687.182 | -7951.274 | -7236.438 | -13828.84 | -5307.428 | -8981.079 | -6727.151 | -11212.82
| 17790.96 | 24068.57 | 18900.82 | 33224.92 | 19546.23 | 42889.85 | 18781.58 | 38706.63 | 18579.27 | 36407.42 | 9325.974 | 13567.31 | 12841.43 | 23908.83 | 15831.18 | 34266.88 | 13594.1 | 26252.36 | 16172.56 | 30363.81 | 4309.97 | 4879.217 | 7088.337 | 12317.78 | 8066.254 | 15482.05 | 7283.587 | 12395.71 | 7172.729 | 11776.68 | -5635.011 | -8361.851 | -4712.396 | -8008.452 | -7256.257 | -13873.49 | -5330.628 | -9027.424 | -6748.54 | -11253.64
| 17807.7 | 24086.66 | 18911.06 | 33241.35 | 19547.56 | 42897.87 | 18784.41 | 38718.22 | 18583.3 | 36420.06 | 9368.505 | 13636.27 | 12874.47 | 23969.45 | 15842.77 | 34295.3 | 13627.25 | 26326.61 | 16185.92 | 30393.61 | 4351.391 | 4959.205 | 7129.811 | 12411.94 | 8104.158 | 15575.09 | 7323.043 | 12480.39 | 7211.165 | 11853.34 | -5658.487 | -8405.009 | -4737.603 | -8065.48 | -7275.963 | -13917.93 | -5353.832 | -9073.708 | -6769.705 | -11294.35
| 17824.31 | 24104.63 | 18920.87 | 33257.64 | 19548.47 | 42905.58 | 18787.11 | 38729.51 | 18586.93 | 36432.34 | 9410.993 | 13704.85 | 12907.27 | 24029.74 | 15854.2 | 34323.44 | 13660.02 | 26400.56 | 16198.87 | 30423.2 | 4392.814 | 5038.94 | 7171.243 | 12505.78 | 8141.856 | 15668.01 | 7362.389 | 12564.83 | 7249.298 | 11929.98 | -5681.954 | -8448.012 | -4762.807 | -8122.317 | -7295.647 | -13962.21 | -5377.04 | -9119.868 | -6790.713 | -11334.88
| 17840.81 | 24122.39 | 18930.53 | 33273.74 | 19549 | 42913.01 | 18789.61 | 38740.37 | 18590.2 | 36444.26 | 9453.114 | 13773.18 | 12939.9 | 24089.83 | 15865.36 | 34351.44 | 13692.33 | 26474.4 | 16211.8 | 30452.62 | 4434.239 | 5118.524 | 7212.513 | 12599.45 | 8179.481 | 15760.86 | 7401.629 | 12648.98 | 7287.153 | 12006.77 | -5705.369 | -8490.835 | -4788.012 | -8179.024 | -7315.33 | -14006.38 | -5400.253 | -9165.888 | -6811.655 | -11375.23
| 17857.26 | 24139.89 | 18940.17 | 33289.57 | 19549.34 | 42920.14 | 18791.87 | 38750.76 | 18593.29 | 36455.88 | 9495.06 | 13841.17 | 12972.33 | 24149.68 | 15876.36 | 34379.27 | 13724.4 | 26548.15 | 16224.72 | 30481.82 | 4475.662 | 5197.961 | 7253.553 | 12692.97 | 8217.101 | 15853.69 | 7440.795 | 12732.9 | 7324.99 | 12083.65 | -5728.676 | -8533.49 | -4813.216 | -8235.661 | -7335.012 | -14050.42 | -5423.454 | -9211.753 | -6832.593 | -11415.46
| 17873.57 | 24157.2 | 18949.8 | 33305.08 | 19549.58 | 42926.83 | 18793.9 | 38760.65 | 18596.24 | 36467.18 | 9536.89 | 13908.81 | 13004.59 | 24209.3 | 15887.33 | 34406.75 | 13756.38 | 26621.69 | 16237.6 | 30510.81 | 4517.083 | 5277.137 | 7294.438 | 12786.22 | 8254.721 | 15946.48 | 7479.859 | 12816.69 | 7362.826 | 12160.41 | -5751.863 | -8576.006 | -4838.42 | -8292.168 | -7354.693 | -14094.28 | -5446.594 | -9257.481 | -6853.525 | -11455.65
| 17889.69 | 24174.33 | 18959.42 | 33320.16 | 19549.8 | 42933.06 | 18795.68 | 38770.05 | 18599.15 | 36478.12 | 9578.453 | 13976.09 | 13036.65 | 24268.76 | 15898.19 | 34433.65 | 13788.35 | 26694.86 | 16249.96 | 30539.28 | 4558.502 | 5355.983 | 7335.262 | 12879.13 | 8292.339 | 16039.07 | 7518.823 | 12900.34 | 7400.664 | 12237.06 | -5774.934 | -8618.361 | -4863.624 | -8348.491 | -7374.345 | -14137.95 | -5469.518 | -9303.137 | -6874.456 | -11495.76
| 17905.57 | 24191.25 | 18968.96 | 33334.86 | 19550.02 | 42939.02 | 18797.28 | 38779.09 | 18602.06 | 36488.71 | 9619.99 | 14043.1 | 13068.68 | 24327.91 | 15908.8 | 34460.02 | 13820.32 | 26767.66 | 16262.25 | 30567.21 | 4599.919 | 5434.544 | 7376.08 | 12971.64 | 8329.913 | 16131.3 | 7557.752 | 12983.84 | 7438.505 | 12313.72 | -5797.909 | -8660.529 | -4888.821 | -8404.657 | -7393.891 | -14181.49 | -5492.215 | -9348.773 | -6895.385 | -11535.72
| 17921.18 | 24207.96 | 18978.11 | 33349.32 | 19550.09 | 42944.76 | 18798.79 | 38787.87 | 18604.88 | 36498.98 | 9661.524 | 14109.68 | 13100.71 | 24386.66 | 15919.19 | 34486.07 | 13852.28 | 26840.04 | 16274.52 | 30594.86 | 4641.332 | 5512.989 | 7416.898 | 13063.73 | 8367.347 | 16223.09 | 7596.67 | 13067.26 | 7476.348 | 12390.33 | -5820.794 | -8702.553 | -4913.993 | -8460.703 | -7413.256 | -14224.9 | -5514.808 | -9394.383 | -6916.313 | -11575.51
| 17936.55 | 24224.46 | 18986.72 | 33363.65 | 19549.75 | 42950.13 | 18800.2 | 38796.32 | 18607.31 | 36508.85 | 9703.056 | 14175.9 | 13132.7 | 24445.03 | 15929.52 | 34511.91 | 13884.24 | 26912.02 | 16286.78 | 30622.26 | 4682.708 | 5591.442 | 7457.715 | 13155.53 | 8404.549 | 16314.47 | 7635.539 | 13150.62 | 7514.182 | 12466.33 | -5843.634 | -8744.466 | -4939.05 | -8516.648 | -7432.431 | -14268.14 | -5537.392 | -9439.91 | -6937.217 | -11615.17
| 17951.76 | 24240.87 | 18995.06 | 33377.87 | 19549.01 | 42955.02 | 18801.43 | 38804.43 | 18609.25 | 36518.3 | 9744.58 | 14241.91 | 13164.58 | 24503.02 | 15939.73 | 34537.5 | 13916.17 | 26983.78 | 16298.65 | 30649.38 | 4724.07 | 5669.899 | 7498.527 | 13247.19 | 8441.574 | 16405.61 | 7674.297 | 13233.92 | 7551.981 | 12541.68 | -5866.472 | -8786.248 | -4963.9 | -8572.484 | -7451.497 | -14311.2 | -5559.976 | -9485.335 | -6957.959 | -11654.75
| 17966.9 | 24257.16 | 19003.35 | 33391.96 | 19548.02 | 42959.43 | 18802.39 | 38812.18 | 18610.94 | 36527.36 | 9786.097 | 14307.71 | 13196.27 | 24560.58 | 15949.7 | 34562.77 | 13947.98 | 27055.45 | 16310.3 | 30676.1 | 4765.263 | 5748.336 | 7539.234 | 13338.73 | 8478.56 | 16496.65 | 7712.935 | 13317.15 | 7589.368 | 12617.34 | -5889.311 | -8827.842 | -4988.567 | -8628.143 | -7470.542 | -14354.1 | -5582.56 | -9530.627 | -6978.45 | -11694.27
| 17981.98 | 24273.23 | 19011.62 | 33405.89 | 19546.89 | 42963.48 | 18803.1 | 38819.57 | 18612.55 | 36535.99 | 9827.611 | 14373.07 | 13227.75 | 24617.83 | 15959.46 | 34587.63 | 13979.41 | 27126.91 | 16321.9 | 30702.49 | 4806.247 | 5826.74 | 7579.685 | 13430.14 | 8515.544 | 16587.55 | 7751.487 | 13400.3 | 7626.586 | 12693.71 | -5912.14 | -8869.259 | -5013.143 | -8683.632 | -7489.586 | -14396.85 | -5605.143 | -9575.78 | -6998.79 | -11733.74
| 17996.91 | 24289.12 | 19019.88 | 33419.63 | 19545.75 | 42967.23 | 18803.59 | 38826.63 | 18614.14 | 36544.17 | 9869.093 | 14438 | 13259.08 | 24674.79 | 15969.15 | 34612.05 | 14010.39 | 27197.79 | 16333.4 | 30728.52 | 4847.083 | 5905.047 | 7619.914 | 13521.35 | 8552.523 | 16678.27 | 7789.973 | 13483.34 | 7663.792 | 12769.89 | -5934.914 | -8910.547 | -5037.71 | -8739.019 | -7508.629 | -14439.41 | -5627.727 | -9620.857 | -7019.096 | -11773.05
| 18011.61 | 24304.84 | 19028.1 | 33432.99 | 19544.59 | 42970.67 | 18803.88 | 38833.36 | 18615.74 | 36552.09 | 9910.257 | 14502.65 | 13290.23 | 24731.41 | 15978.73 | 34636.09 | 14041.09 | 27268.03 | 16344.71 | 30754.27 | 4887.896 | 5983.174 | 7660.079 | 13612.15 | 8589.455 | 16768.77 | 7828.377 | 13566.13 | 7700.995 | 12845.13 | -5957.61 | -8951.725 | -5062.277 | -8794.338 | -7527.671 | -14481.82 | -5650.314 | -9665.886 | -7039.397 | -11812.15
| 18026.07 | 24320.31 | 19036.03 | 33445.85 | 19543.2 | 42973.73 | 18804.04 | 38839.79 | 18617.23 | 36559.85 | 9951.377 | 14567 | 13321.21 | 24787.72 | 15988.07 | 34659.88 | 14071.7 | 27337.92 | 16355.73 | 30779.7 | 4928.705 | 6061.08 | 7700.241 | 13702.4 | 8626.247 | 16858.97 | 7866.695 | 13648.62 | 7738.196 | 12919.85 | -5980.21 | -8992.741 | -5086.843 | -8849.542 | -7546.672 | -14524.1 | -5672.905 | -9710.791 | -7059.696 | -11851.1
| 18040.33 | 24335.51 | 19043.48 | 33458.34 | 19541.44 | 42976.31 | 18804.12 | 38845.92 | 18618.41 | 36567.37 | 9992.079 | 14631.14 | 13352.02 | 24843.74 | 15997.21 | 34683.48 | 14102.3 | 27407.66 | 16366.68 | 30804.88 | 4969.51 | 6138.719 | 7740.402 | 13792.26 | 8662.813 | 16948.73 | 7904.966 | 13730.81 | 7775.397 | 12994.59 | -6002.681 | -9033.563 | -5111.41 | -8904.594 | -7565.537 | -14566.27 | -5695.469 | -9755.52 | -7079.991 | -11889.97
| 18054.35 | 24350.59 | 19050.55 | 33470.64 | 19539.35 | 42978.42 | 18804.03 | 38851.74 | 18619.17 | 36574.6 | 10032.53 | 14694.97 | 13382.73 | 24899.42 | 16006.28 | 34706.83 | 14132.9 | 27477.25 | 16377.26 | 30829.78 | 5010.309 | 6216.096 | 7780.564 | 13881.92 | 8699.195 | 17038.02 | 7943.183 | 13812.69 | 7812.593 | 13069.36 | -6025.054 | -9074.235 | -5135.977 | -8959.47 | -7584.2 | -14608.26 | -5717.853 | -9800.084 | -7100.28 | -11928.75
| 18068.16 | 24365.63 | 19057.49 | 33482.84 | 19536.98 | 42980.17 | 18803.66 | 38857.2 | 18619.61 | 36581.5 | 10072.91 | 14758.53 | 13413.39 | 24954.84 | 16015.28 | 34729.82 | 14163.49 | 27546.68 | 16387.78 | 30854.4 | 5051.104 | 6293.104 | 7820.675 | 13971.4 | 8735.544 | 17127 | 7981.307 | 13894.35 | 7849.714 | 13144.03 | -6047.361 | -9114.79 | -5160.54 | -9014.209 | -7602.685 | -14650.06 | -5739.977 | -9844.525 | -7120.505 | -11967.39
| 18081.91 | 24380.54 | 19064.41 | 33494.94 | 19534.49 | 42981.72 | 18803.05 | 38862.2 | 18619.92 | 36588.08 | 10113.09 | 14821.85 | 13443.95 | 25009.98 | 16024.09 | 34752.36 | 14194.08 | 27615.9 | 16398.15 | 30878.63 | 5091.897 | 6369.737 | 7860.634 | 14060.69 | 8771.892 | 17215.84 | 8019.34 | 13975.88 | 7886.729 | 13218.61 | -6069.61 | -9155.213 | -5185.097 | -9068.848 | -7621.093 | -14691.68 | -5761.958 | -9888.918 | -7140.528 | -12005.86
| 18095.57 | 24395.25 | 19071.31 | 33506.94 | 19531.98 | 42983.09 | 18802.32 | 38866.67 | 18620.2 | 36594.29 | 10153.25 | 14884.94 | 13474.43 | 25064.7 | 16032.66 | 34774.57 | 14224.63 | 27684.78 | 16408.5 | 30902.46 | 5132.686 | 6446.109 | 7900.344 | 14149.63 | 8808.238 | 17304.62 | 8057.299 | 14057.35 | 7923.366 | 13293.2 | -6091.817 | -9195.454 | -5209.636 | -9123.335 | -7639.497 | -14733.16 | -5783.91 | -9933.305 | -7160.331 | -12044.19
| 18109.04 | 24409.77 | 19078.2 | 33518.84 | 19529.45 | 42984.27 | 18801.39 | 38870.74 | 18620.49 | 36600.12 | 10193.41 | 14947.58 | 13504.81 | 25119.05 | 16041.11 | 34796.63 | 14254.99 | 27753.13 | 16418.38 | 30926.03 | 5173.342 | 6522.278 | 7939.884 | 14238.08 | 8844.557 | 17393.34 | 8095.15 | 14138.8 | 7959.945 | 13367.83 | -6114.018 | -9235.508 | -5234.042 | -9177.65 | -7657.902 | -14774.46 | -5805.862 | -9977.637 | -7180.023 | -12082.44
| 18122.32 | 24424.14 | 19084.92 | 33530.54 | 19526.86 | 42985.21 | 18800.23 | 38874.53 | 18620.63 | 36605.61 | 10233.57 | 15009.86 | 13535.03 | 25173.18 | 16049.48 | 34818.56 | 14284.93 | 27821.06 | 16428.12 | 30949.38 | 5213.739 | 6598.251 | 7979.391 | 14326.13 | 8880.769 | 17481.92 | 8132.876 | 14220.19 | 7996.523 | 13442.23 | -6136.218 | -9275.428 | -5258.22 | -9231.819 | -7676.307 | -14815.58 | -5827.818 | -10021.86 | -7199.694 | -12120.61
| 18135.39 | 24438.37 | 19091.21 | 33541.9 | 19524.01 | 42985.69 | 18798.97 | 38878 | 18620.47 | 36610.64 | 10273.72 | 15071.81 | 13565.05 | 25227.07 | 16057.62 | 34840.17 | 14314.43 | 27888.78 | 16437.84 | 30972.52 | 5254.018 | 6674.022 | 8018.896 | 14413.91 | 8916.747 | 17570.22 | 8170.508 | 14301.42 | 8033.1 | 13516.35 | -6158.402 | -9315.236 | -5282.229 | -9285.842 | -7694.694 | -14856.55 | -5849.778 | -10065.95 | -7219.362 | -12158.62
| 18148.25 | 24452.46 | 19097.02 | 33552.9 | 19520.71 | 42985.66 | 18797.6 | 38881.06 | 18620 | 36615.23 | 10313.87 | 15133.4 | 13594.83 | 25280.66 | 16065.55 | 34861.43 | 14343.72 | 27956.32 | 16447.55 | 30995.36 | 5294.222 | 6749.399 | 8058.401 | 14501.45 | 8952.521 | 17658.14 | 8208.122 | 14382.56 | 8069.675 | 13590.34 | -6180.512 | -9354.895 | -5306.165 | -9339.709 | -7712.992 | -14897.37 | -5871.741 | -10109.88 | -7239.026 | -12196.43
| 18160.85 | 24466.41 | 19102.6 | 33563.61 | 19517.03 | 42985.37 | 18796.03 | 38883.65 | 18619.29 | 36619.51 | 10354 | 15194.57 | 13624.44 | 25333.94 | 16073.34 | 34882.4 | 14372.96 | 28023.6 | 16456.96 | 31017.87 | 5334.396 | 6824.325 | 8097.887 | 14588.68 | 8988.236 | 17745.66 | 8245.715 | 14463.68 | 8106.251 | 13664.12 | -6202.536 | -9394.374 | -5330.095 | -9393.406 | -7731.104 | -14938.03 | -5893.704 | -10153.7 | -7258.688 | -12234.1
| 18173.28 | 24480.19 | 19108.15 | 33574.12 | 19513.21 | 42984.92 | 18794.28 | 38885.81 | 18618.37 | 36623.51 | 10394.11 | 15255.33 | 13653.91 | 25386.9 | 16081.08 | 34903 | 14402.2 | 28090.48 | 16466.05 | 31039.84 | 5374.566 | 6899.026 | 8137.258 | 14675.57 | 9023.948 | 17832.88 | 8283.229 | 14544.76 | 8142.679 | 13737.59 | -6224.439 | -9433.693 | -5354.024 | -9446.921 | -7749.012 | -14978.5 | -5915.665 | -10197.43 | -7278.343 | -12271.69
| 18185.61 | 24493.78 | 19113.7 | 33584.43 | 19509.34 | 42984.15 | 18792.26 | 38887.64 | 18617.34 | 36627.23 | 10433.79 | 15315.87 | 13683.29 | 25439.57 | 16088.63 | 34923.23 | 14431.42 | 28156.86 | 16475.11 | 31061.44 | 5414.736 | 6973.516 | 8176.385 | 14762.13 | 9059.66 | 17919.9 | 8320.635 | 14625.73 | 8178.843 | 13810.53 | -6246.196 | -9472.882 | -5377.95 | -9500.3 | -7766.797 | -15018.8 | -5937.591 | -10241.08 | -7297.97 | -12309.23
| 18197.82 | 24507.13 | 19119.23 | 33594.53 | 19505.45 | 42982.77 | 18789.92 | 38889.19 | 18616.3 | 36630.6 | 10473.41 | 15376.22 | 13712.59 | 25491.97 | 16095.93 | 34943.16 | 14460.65 | 28222.86 | 16484.17 | 31082.84 | 5454.903 | 7047.834 | 8215.31 | 14848.26 | 9095.349 | 18006.74 | 8357.974 | 14706.58 | 8214.871 | 13883.27 | -6267.839 | -9511.956 | -5401.868 | -9553.548 | -7784.563 | -15058.95 | -5959.302 | -10284.59 | -7317.504 | -12346.64
| 18209.86 | 24520.1 | 19124.73 | 33604.38 | 19501.47 | 42980.72 | 18787.45 | 38890.44 | 18615.21 | 36633.48 | 10512.73 | 15436.39 | 13741.84 | 25544.11 | 16103.1 | 34962.86 | 14489.87 | 28288.59 | 16493.12 | 31104.06 | 5495.065 | 7122.137 | 8254.163 | 14933.96 | 9130.885 | 18093.48 | 8395.21 | 14787.27 | 8250.822 | 13956.48 | -6289.427 | -9550.882 | -5425.78 | -9606.599 | -7802.329 | -15098.92 | -5980.747 | -10327.97 | -7336.798 | -12383.87
| 18221.72 | 24532.73 | 19130.06 | 33613.99 | 19497.17 | 42978.29 | 18784.9 | 38891.31 | 18613.86 | 36635.85 | 10551.8 | 15496.17 | 13771.01 | 25595.87 | 16110.17 | 34982.21 | 14519.04 | 28354.05 | 16501.58 | 31124.86 | 5535.162 | 7196.424 | 8293.012 | 15019.37 | 9166.147 | 18180.1 | 8432.288 | 14867.77 | 8286.771 | 14030.01 | -6311.001 | -9589.635 | -5449.69 | -9659.469 | -7820.095 | -15138.72 | -6002.082 | -10371.23 | -7355.869 | -12420.91
| 18233.3 | 24545.22 | 19134.91 | 33623.42 | 19492.46 | 42975.82 | 18782.23 | 38891.75 | 18612.08 | 36637.83 | 10590.82 | 15555.66 | 13800.07 | 25647.22 | 16117.04 | 35001.06 | 14547.83 | 28419.18 | 16510 | 31145.27 | 5575.098 | 7270.518 | 8331.861 | 15104.67 | 9201.249 | 18266.38 | 8469.265 | 14947.93 | 8322.722 | 14103.15 | -6332.564 | -9628.216 | -5473.6 | -9712.229 | -7837.859 | -15178.37 | -6023.412 | -10414.4 | -7374.903 | -12457.85
| 18244.67 | 24557.63 | 19139.29 | 33632.57 | 19487.42 | 42973.22 | 18779.44 | 38891.86 | 18609.94 | 36639.57 | 10629.62 | 15615.03 | 13828.97 | 25698.3 | 16123.68 | 35019.45 | 14576.08 | 28483.93 | 16518.4 | 31165.33 | 5614.917 | 7344.274 | 8370.71 | 15189.89 | 9236.327 | 18352.19 | 8506.218 | 15027.71 | 8358.664 | 14175.85 | -6354.127 | -9666.662 | -5497.486 | -9764.866 | -7855.555 | -15217.87 | -6044.742 | -10457.54 | -7393.935 | -12494.75
| 18255.91 | 24569.94 | 19143.49 | 33641.35 | 19482.22 | 42970.18 | 18776.42 | 38891.74 | 18607.62 | 36641.12 | 10668.41 | 15674.29 | 13857.64 | 25749.21 | 16130.22 | 35037.54 | 14604.04 | 28548.24 | 16526.79 | 31185 | 5654.569 | 7417.666 | 8409.533 | 15274.94 | 9271.403 | 18437.66 | 8543.12 | 15107.24 | 8394.352 | 14248.47 | -6375.671 | -9704.981 | -5521.235 | -9817.336 | -7873.085 | -15257.16 | -6066.073 | -10500.62 | -7412.965 | -12531.56
| 18267.04 | 24582.16 | 19147.68 | 33649.82 | 19476.98 | 42966.61 | 18773.06 | 38891.36 | 18605.26 | 36642.39 | 10707.19 | 15733.22 | 13886.09 | 25799.93 | 16136.69 | 35055.48 | 14631.92 | 28612.08 | 16534.7 | 31204.44 | 5694.135 | 7490.808 | 8448.182 | 15359.65 | 9306.48 | 18522.85 | 8579.964 | 15186.57 | 8429.914 | 14321.09 | -6397.158 | -9743.146 | -5544.757 | -9869.629 | -7890.419 | -15296.27 | -6087.408 | -10543.56 | -7431.993 | -12568.19
| 18278.06 | 24594.27 | 19151.85 | 33658.03 | 19471.74 | 42962.65 | 18769.42 | 38890.7 | 18602.9 | 36643.25 | 10745.98 | 15791.86 | 13914.37 | 25850.36 | 16142.98 | 35073.3 | 14659.79 | 28675.53 | 16542.49 | 31223.69 | 5733.69 | 7563.714 | 8486.556 | 15443.92 | 9341.509 | 18607.77 | 8616.744 | 15265.81 | 8465.257 | 14393.58 | -6418.53 | -9781.134 | -5568.109 | -9921.761 | -7907.607 | -15335.26 | -6108.744 | -10586.3 | -7451.01 | -12604.61
| 18288.94 | 24606.3 | 19156.01 | 33665.99 | 19466.48 | 42958.43 | 18765.66 | 38889.72 | 18600.46 | 36643.71 | 10784.75 | 15850.01 | 13942.46 | 25900.35 | 16149.01 | 35090.94 | 14687.66 | 28738.8 | 16550.1 | 31242.82 | 5773.242 | 7636.323 | 8524.773 | 15527.78 | 9376.334 | 18692.44 | 8653.404 | 15345.01 | 8500.565 | 14465.79 | -6439.771 | -9818.943 | -5591.404 | -9973.8 | -7924.736 | -15374.12 | -6130.082 | -10628.88 | -7469.942 | -12640.93
| 18299.61 | 24618.25 | 19160.07 | 33673.82 | 19461.03 | 42953.92 | 18761.78 | 38888.35 | 18597.76 | 36643.78 | 10823.46 | 15907.68 | 13970.47 | 25949.92 | 16154.91 | 35108.24 | 14715.52 | 28802.04 | 16557.57 | 31261.82 | 5812.791 | 7708.725 | 8562.967 | 15611.36 | 9410.911 | 18776.98 | 8689.894 | 15424.13 | 8535.872 | 14537.95 | -6460.896 | -9856.601 | -5614.687 | -10025.77 | -7941.863 | -15412.78 | -6151.419 | -10671.36 | -7488.716 | -12677.2
| 18310.01 | 24630.04 | 19163.68 | 33681.63 | 19455.22 | 42949.03 | 18757.76 | 38886.54 | 18594.75 | 36643.52 | 10861.94 | 15965.12 | 13998.42 | 25999.23 | 16160.75 | 35125.03 | 14743.38 | 28865.19 | 16564.85 | 31280.56 | 5852.337 | 7781.025 | 8601.16 | 15694.76 | 9445.374 | 18861.4 | 8726.253 | 15503.19 | 8571.179 | 14610.43 | -6481.92 | -9894.1 | -5637.962 | -10077.57 | -7958.99 | -15451.23 | -6172.72 | -10713.78 | -7507.288 | -12713.36
| 18320.2 | 24641.66 | 19166.8 | 33689.4 | 19449.05 | 42943.87 | 18753.58 | 38884.33 | 18591.4 | 36643.09 | 10900.4 | 16022.37 | 14026.31 | 26048.28 | 16166.42 | 35141.36 | 14771.17 | 28928.01 | 16572 | 31298.78 | 5891.881 | 7853.301 | 8639.353 | 15777.94 | 9479.816 | 18945.43 | 8762.562 | 15582.14 | 8606.488 | 14682.86 | -6502.878 | -9931.44 | -5661.235 | -10129.17 | -7976.116 | -15489.52 | -6193.821 | -10756.15 | -7525.726 | -12749.33
| 18330.19 | 24653.09 | 19169.7 | 33697.08 | 19442.6 | 42938.56 | 18749.21 | 38881.84 | 18587.82 | 36642.53 | 10938.58 | 16079.32 | 14054.16 | 26097.04 | 16171.85 | 35157.42 | 14798.74 | 28990.22 | 16579 | 31316.59 | 5931.425 | 7925.604 | 8677.512 | 15860.71 | 9514.257 | 19028.9 | 8798.862 | 15660.88 | 8641.799 | 14754.48 | -6523.804 | -9968.627 | -5684.508 | -10180.64 | -7993.166 | -15527.66 | -6214.649 | -10798.43 | -7544.121 | -12785.11
| 18339.98 | 24664.32 | 19172.53 | 33704.56 | 19436.04 | 42933 | 18744.66 | 38879.02 | 18584.15 | 36641.67 | 10976.65 | 16135.94 | 14081.82 | 26145.53 | 16177.13 | 35173.35 | 14825.86 | 29051.85 | 16585.66 | 31334.03 | 5970.907 | 7997.773 | 8715.496 | 15942.98 | 9548.685 | 19111.99 | 8835.141 | 15739.32 | 8676.968 | 14825.55 | -6544.73 | -10005.67 | -5707.78 | -10232 | -8010.045 | -15565.62 | -6235.366 | -10840.56 | -7562.515 | -12820.78
| 18349.65 | 24675.36 | 19175.34 | 33711.78 | 19429.43 | 42926.99 | 18739.83 | 38875.79 | 18580.48 | 36640.17 | 11014.46 | 16192.29 | 14109.28 | 26193.73 | 16182.34 | 35189.14 | 14852.56 | 29113.15 | 16592.25 | 31351.16 | 6010.118 | 8069.521 | 8753.211 | 16024.76 | 9582.999 | 19194.89 | 8871.33 | 15817.46 | 8711.72 | 14896.45 | -6565.65 | -10042.58 | -5731.05 | -10283.2 | -8026.727 | -15603.4 | -6256.073 | -10882.57 | -7580.908 | -12856.39
| 18359.2 | 24686.17 | 19178.15 | 33718.73 | 19422.83 | 42920.46 | 18734.7 | 38872.23 | 18576.76 | 36637.93 | 11051.95 | 16248.23 | 14136.57 | 26241.62 | 16187.36 | 35204.51 | 14879.08 | 29174.23 | 16598.75 | 31368 | 6049.125 | 8140.836 | 8790.775 | 16106.16 | 9617.072 | 19277.67 | 8907.377 | 15895.3 | 8746.411 | 14967.22 | -6586.531 | -10079.31 | -5754.268 | -10334.2 | -8043.272 | -15641.01 | -6276.78 | -10924.49 | -7599.301 | -12891.87
| 18368.6 | 24696.7 | 19180.9 | 33725.32 | 19416.15 | 42913.48 | 18729.45 | 38868.42 | 18572.83 | 36635.27 | 11089.42 | 16303.89 | 14163.73 | 26289.24 | 16192.11 | 35219.32 | 14905.6 | 29235.08 | 16605.2 | 31384.56 | 6088.049 | 8211.783 | 8828.313 | 16187.38 | 9650.95 | 19360.36 | 8943.281 | 15972.95 | 8781.09 | 15037.9 | -6607.336 | -10115.89 | -5777.32 | -10385.01 | -8059.763 | -15678.45 | -6297.489 | -10966.36 | -7617.675 | -12927.14
| 18377.83 | 24707.1 | 19183.42 | 33731.62 | 19409.16 | 42906.3 | 18724.13 | 38864.18 | 18568.5 | 36632.55 | 11126.84 | 16359.31 | 14190.67 | 26336.63 | 16196.75 | 35233.61 | 14932.1 | 29295.56 | 16611.14 | 31400.71 | 6126.97 | 8282.401 | 8865.85 | 16268.52 | 9684.76 | 19442.99 | 8979.053 | 16050.48 | 8815.767 | 15108.52 | -6628.024 | -10152.3 | -5800.154 | -10435.7 | -8076.251 | -15715.71 | -6318.2 | -11008.14 | -7635.933 | -12962.24
| 18386.87 | 24717.53 | 19185.44 | 33737.66 | 19401.73 | 42899.15 | 18718.74 | 38859.38 | 18563.82 | 36629.73 | 11164.25 | 16414.46 | 14217.38 | 26383.75 | 16201.32 | 35247.54 | 14958.6 | 29355.61 | 16616.99 | 31416.42 | 6165.892 | 8352.785 | 8903.386 | 16349.61 | 9718.565 | 19525.51 | 9014.745 | 16127.86 | 8850.442 | 15179.2 | -6648.572 | -10188.55 | -5822.846 | -10486.26 | -8092.739 | -15752.82 | -6338.913 | -11049.79 | -7653.955 | -12997.24
| 18395.65 | 24727.82 | 19187.05 | 33743.53 | 19393.97 | 42891.75 | 18713.2 | 38854.2 | 18558.93 | 36626.55 | 11201.66 | 16469.1 | 14244 | 26430.48 | 16205.71 | 35261.15 | 14985.09 | 29415.23 | 16622.84 | 31431.87 | 6204.814 | 8423.047 | 8940.874 | 16430.51 | 9752.365 | 19607.84 | 9050.394 | 16205.11 | 8885.118 | 15249.99 | -6669.001 | -10224.62 | -5845.492 | -10536.61 | -8109.216 | -15789.76 | -6359.626 | -11091.3 | -7671.776 | -13032.16
| 18404.19 | 24737.95 | 19188.53 | 33749.29 | 19386.04 | 42883.64 | 18707.46 | 38848.86 | 18553.95 | 36622.82 | 11239.05 | 16523.36 | 14270.57 | 26476.85 | 16209.87 | 35274.43 | 15011.52 | 29474.51 | 16628.7 | 31447.05 | 6243.733 | 8493.126 | 8978.167 | 16510.93 | 9786.101 | 19689.67 | 9086.034 | 16282.27 | 8919.781 | 15320.7 | -6689.334 | -10260.55 | -5868.128 | -10586.79 | -8125.638 | -15826.51 | -6380.273 | -11132.64 | -7689.534 | -13066.92
| 18412.59 | 24748.03 | 19189.99 | 33754.78 | 19378.07 | 42874.88 | 18701.44 | 38843.37 | 18548.95 | 36618.66 | 11276.41 | 16577.38 | 14297.04 | 26522.95 | 16213.87 | 35287.33 | 15037.73 | 29533.59 | 16634.15 | 31461.98 | 6282.645 | 8562.819 | 9015.208 | 16590.79 | 9819.658 | 19770.95 | 9121.622 | 16359.3 | 8954.401 | 15391.16 | -6709.623 | -10296.34 | -5890.763 | -10636.84 | -8141.874 | -15863.07 | -6400.664 | -11173.87 | -7707.29 | -13101.49
| 18420.91 | 24757.93 | 19191.44 | 33759.93 | 19370.1 | 42865.88 | 18695.11 | 38837.46 | 18543.93 | 36614.23 | 11313.72 | 16631.18 | 14323.39 | 26568.79 | 16217.81 | 35299.86 | 15063.56 | 29592.54 | 16639.37 | 31476.59 | 6321.418 | 8632.038 | 9052.118 | 16670.29 | 9852.991 | 19851.94 | 9157.073 | 16436.14 | 8988.731 | 15461.44 | -6729.911 | -10332.01 | -5913.398 | -10686.71 | -8157.9 | -15899.49 | -6420.807 | -11215.02 | -7725.045 | -13135.9
| 18429.17 | 24767.47 | 19192.86 | 33764.82 | 19361.96 | 42856.92 | 18688.55 | 38830.98 | 18538.78 | 36609.61 | 11350.72 | 16684.79 | 14349.57 | 26614.31 | 16221.55 | 35312.06 | 15088.97 | 29651.33 | 16644.58 | 31490.87 | 6359.92 | 8700.772 | 9089 | 16749.55 | 9886.188 | 19932.81 | 9192.375 | 16512.74 | 9022.797 | 15531.52 | -6750.193 | -10367.51 | -5936.034 | -10736.37 | -8173.806 | -15935.72 | -6440.895 | -11256.07 | -7742.799 | -13170.24
| 18437.26 | 24776.64 | 19194.09 | 33769.42 | 19353.44 | 42847.92 | 18681.9 | 38824.01 | 18533.32 | 36604.7 | 11387.67 | 16738.21 | 14375.62 | 26659.5 | 16225.04 | 35324.02 | 15114.18 | 29709.77 | 16649.77 | 31504.69 | 6398.257 | 8769.264 | 9125.88 | 16828.63 | 9919.358 | 20013.52 | 9227.561 | 16589.06 | 9056.848 | 15601.28 | -6770.427 | -10402.84 | -5958.669 | -10785.9 | -8189.665 | -15971.74 | -6460.978 | -11296.96 | -7760.554 | -13204.48
| 18445.06 | 24785.55 | 19194.88 | 33773.65 | 19344.5 | 42838.53 | 18675.18 | 38816.69 | 18527.53 | 36599.37 | 11424.2 | 16791.46 | 14401.5 | 26704.41 | 16228.4 | 35335.9 | 15139.33 | 29767.63 | 16654.76 | 31518.16 | 6436.544 | 8837.698 | 9162.758 | 16907.49 | 9952.526 | 20093.95 | 9262.628 | 16665.11 | 9090.9 | 15670.42 | -6790.581 | -10438.04 | -5981.303 | -10835.33 | -8205.514 | -16007.56 | -6481.06 | -11337.7 | -7778.275 | -13238.6
| 18452.6 | 24794.33 | 19195.2 | 33777.6 | 19335.31 | 42828.68 | 18668.25 | 38809.11 | 18521.46 | 36593.71 | 11460.53 | 16844.5 | 14427.21 | 26749.12 | 16231.68 | 35347.69 | 15164.47 | 29824.99 | 16659.36 | 31531.39 | 6474.833 | 8906.079 | 9199.548 | 16986.11 | 9985.673 | 20174.02 | 9297.621 | 16740.85 | 9124.952 | 15739.16 | -6810.653 | -10473.15 | -6003.867 | -10884.61 | -8221.363 | -16043.25 | -6501.142 | -11378.33 | -7795.808 | -13272.53
| 18459.93 | 24802.88 | 19195.33 | 33781.36 | 19325.98 | 42818.66 | 18661.07 | 38801.13 | 18515.22 | 36587.85 | 11496.76 | 16897.28 | 14452.7 | 26793.52 | 16234.78 | 35359.22 | 15189.61 | 29882.07 | 16663.93 | 31544.45 | 6513.128 | 8974.405 | 9236.071 | 17064.34 | 10018.69 | 20253.74 | 9332.565 | 16816.35 | 9158.902 | 15808.18 | -6830.618 | -10508.1 | -6026.268 | -10933.69 | -8237.198 | -16078.82 | -6521.226 | -11418.92 | -7813.098 | -13306.29
| 18467.1 | 24811.2 | 19195.42 | 33785.06 | 19316.64 | 42808.78 | 18653.64 | 38792.81 | 18508.94 | 36581.66 | 11532.83 | 16949.75 | 14477.99 | 26837.6 | 16237.65 | 35370.25 | 15214.74 | 29938.96 | 16668.33 | 31557.33 | 6551.426 | 9042.676 | 9272.354 | 17142.05 | 10051.46 | 20333.08 | 9367.444 | 16891.69 | 9192.75 | 15877.51 | -6850.455 | -10542.85 | -6048.495 | -10982.58 | -8252.983 | -16114.2 | -6541.314 | -11459.42 | -7830.254 | -13339.96
| 18474.12 | 24819.43 | 19195.51 | 33788.66 | 19307.3 | 42799.26 | 18646.01 | 38784.29 | 18502.61 | 36574.97 | 11568.88 | 17002.01 | 14503.2 | 26881.39 | 16240.38 | 35380.75 | 15239.86 | 29995.6 | 16672.66 | 31570.02 | 6589.726 | 9110.735 | 9308.581 | 17219.36 | 10084.05 | 20412.06 | 9402.236 | 16966.9 | 9226.229 | 15946.64 | -6870.184 | -10577.45 | -6070.576 | -11031.36 | -8268.664 | -16149.39 | -6561.4 | -11499.74 | -7847.374 | -13373.54
| 18481.06 | 24827.62 | 19195.58 | 33792.02 | 19297.94 | 42790.02 | 18638.13 | 38775.54 | 18496.18 | 36567.71 | 11604.92 | 17053.94 | 14528.41 | 26924.83 | 16243.03 | 35390.87 | 15264.82 | 30051.81 | 16676.62 | 31582.19 | 6628.024 | 9178.351 | 9344.805 | 17296.45 | 10116.59 | 20490.84 | 9436.901 | 17041.91 | 9259.644 | 16015.39 | -6889.844 | -10611.94 | -6092.577 | -11080.01 | -8284.121 | -16184.42 | -6581.421 | -11539.85 | -7864.492 | -13406.97
| 18487.82 | 24835.77 | 19195.55 | 33795.09 | 19288.41 | 42781.13 | 18630.12 | 38766.49 | 18489.49 | 36560.07 | 11640.95 | 17105.59 | 14553.56 | 26967.94 | 16245.54 | 35400.79 | 15289.35 | 30107.54 | 16680.53 | 31593.87 | 6666.16 | 9245.431 | 9381.029 | 17373.33 | 10149.12 | 20569.52 | 9471.401 | 17116.78 | 9293.056 | 16084.02 | -6909.494 | -10646.28 | -6114.575 | -11128.46 | -8299.4 | -16219.26 | -6601.208 | -11579.81 | -7881.609 | -13440.2
| 18494.35 | 24843.82 | 19195.24 | 33797.81 | 19278.55 | 42773.07 | 18622.04 | 38757.16 | 18482.45 | 36552.37 | 11676.98 | 17156.86 | 14578.6 | 27010.84 | 16247.81 | 35410.58 | 15313.39 | 30162.88 | 16684.09 | 31605.26 | 6704.047 | 9312.082 | 9417.245 | 17449.91 | 10181.63 | 20648.06 | 9505.773 | 17191.62 | 9326.47 | 16152.66 | -6929.144 | -10680.45 | -6136.573 | -11176.71 | -8314.622 | -16253.91 | -6620.75 | -11619.68 | -7898.725 | -13473.3
| 18500.67 | 24851.77 | 19194.44 | 33800.22 | 19268.4 | 42766.04 | 18613.92 | 38747.58 | 18475.08 | 36544.59 | 11712.95 | 17207.76 | 14603.46 | 27053.62 | 16249.9 | 35420.08 | 15337.21 | 30217.84 | 16687.54 | 31616.35 | 6741.744 | 9378.566 | 9453.352 | 17526.17 | 10213.96 | 20726.37 | 9540.109 | 17266.43 | 9359.886 | 16221.19 | -6948.786 | -10714.46 | -6158.571 | -11224.85 | -8329.833 | -16288.37 | -6640.217 | -11659.51 | -7915.831 | -13506.32
| 18506.81 | 24859.66 | 19193.25 | 33802.44 | 19258.06 | 42759.48 | 18605.59 | 38737.78 | 18467.52 | 36536.42 | 11748.77 | 17258.35 | 14628.08 | 27096.15 | 16251.91 | 35429.12 | 15361 | 30272.49 | 16690.84 | 31627.2 | 6779.4 | 9445.056 | 9489.19 | 17602.06 | 10246.06 | 20804.39 | 9574.437 | 17341.12 | 9393.303 | 16289.34 | -6968.374 | -10748.35 | -6180.567 | -11272.85 | -8345.043 | -16322.65 | -6659.677 | -11699.24 | -7932.816 | -13539.25
| 18512.73 | 24867.5 | 19191.99 | 33804.45 | 19247.52 | 42752.74 | 18596.94 | 38727.72 | 18459.89 | 36527.71 | 11784.53 | 17308.7 | 14652.48 | 27138.35 | 16253.76 | 35437.72 | 15384.78 | 30326.81 | 16694.11 | 31637.72 | 6817.055 | 9511.532 | 9524.803 | 17677.55 | 10278.01 | 20882.06 | 9608.727 | 17415.59 | 9426.484 | 16357.33 | -6987.87 | -10782.1 | -6202.538 | -11320.67 | -8360.218 | -16356.73 | -6679.137 | -11738.84 | -7949.538 | -13571.99
| 18518.46 | 24875.28 | 19190.72 | 33806.19 | 19236.87 | 42745.87 | 18587.95 | 38717.29 | 18452.26 | 36518.7 | 11819.77 | 17358.88 | 14676.68 | 27180.28 | 16255.37 | 35446 | 15408.55 | 30380.71 | 16697.11 | 31647.93 | 6854.715 | 9577.783 | 9560.373 | 17752.67 | 10309.91 | 20959.37 | 9642.899 | 17489.88 | 9459.296 | 16425.59 | -7007.249 | -10815.67 | -6224.446 | -11368.32 | -8375.282 | -16390.61 | -6698.596 | -11778.31 | -7966.064 | -13604.53
| 18524.07 | 24882.95 | 19189.44 | 33807.74 | 19226.19 | 42739.3 | 18578.73 | 38706.55 | 18444.49 | 36509.65 | 11854.9 | 17408.82 | 14700.69 | 27221.95 | 16256.86 | 35454.02 | 15432.31 | 30434.21 | 16699.8 | 31657.79 | 6892.379 | 9643.789 | 9595.941 | 17827.55 | 10341.8 | 21036.39 | 9676.92 | 17563.95 | 9492.079 | 16493.93 | -7026.495 | -10849.07 | -6246.233 | -11415.8 | -8390.163 | -16424.36 | -6718.056 | -11817.67 | -7982.551 | -13636.94
| 18529.6 | 24890.39 | 19188.14 | 33809.18 | 19215.49 | 42732.97 | 18569.39 | 38695.83 | 18436.41 | 36500.54 | 11889.81 | 17458.49 | 14724.62 | 27263.28 | 16258.26 | 35461.88 | 15456.01 | 30487.3 | 16702.45 | 31667.42 | 6930.046 | 9709.481 | 9631.507 | 17902.35 | 10373.68 | 21113.18 | 9710.812 | 17637.7 | 9524.859 | 16561.44 | -7045.627 | -10882.31 | -6267.818 | -11463.15 | -8404.859 | -16457.95 | -6737.518 | -11856.96 | -7999.034 | -13669.27
| 18535.05 | 24897.66 | 19186.65 | 33810.57 | 19204.76 | 42726.11 | 18559.98 | 38685.36 | 18427.97 | 36491.12 | 11924.51 | 17507.82 | 14748.46 | 27304.31 | 16259.48 | 35469.58 | 15479.52 | 30540.12 | 16705.08 | 31676.71 | 6967.675 | 9774.643 | 9667.038 | 17977.05 | 10405.45 | 21189.75 | 9744.586 | 17711.13 | 9557.637 | 16628.23 | -7064.668 | -10915.41 | -6289.251 | -11510.34 | -8419.455 | -16491.33 | -6756.953 | -11896.14 | -8015.515 | -13701.44
| 18540.36 | 24904.84 | 19184.73 | 33811.87 | 19193.82 | 42718.2 | 18550.56 | 38675.3 | 18419.24 | 36481.21 | 11959.19 | 17556.97 | 14772.18 | 27345.03 | 16260.43 | 35477.01 | 15502.54 | 30592.83 | 16707.6 | 31685.72 | 7005.034 | 9839.286 | 9702.391 | 18051.52 | 10437 | 21266.13 | 9778.287 | 17784.33 | 9590.393 | 16694.88 | -7083.681 | -10948.32 | -6310.621 | -11557.34 | -8434.03 | -16524.54 | -6776.189 | -11935.15 | -8031.994 | -13733.38
| 18545.38 | 24911.9 | 19182.37 | 33813.03 | 19182.42 | 42709.29 | 18541.1 | 38665.83 | 18410.33 | 36470.94 | 11993.87 | 17605.99 | 14795.77 | 27385.33 | 16261.24 | 35484.08 | 15525.1 | 30645.49 | 16709.63 | 31694.54 | 7042.171 | 9903.67 | 9737.479 | 18125.55 | 10468.36 | 21342.22 | 9811.934 | 17857.31 | 9623.105 | 16761.48 | -7102.693 | -10981.08 | -6331.982 | -11604.17 | -8448.601 | -16557.58 | -6795.153 | -11973.98 | -8048.457 | -13765.15
| 18550.13 | 24918.72 | 19179.8 | 33814.06 | 19170.59 | 42699.22 | 18531.49 | 38656.99 | 18401.38 | 36460.67 | 12028.54 | 17654.8 | 14819.18 | 27425.28 | 16261.97 | 35490.73 | 15547.53 | 30697.9 | 16711.62 | 31703.16 | 7079.212 | 9967.989 | 9772.417 | 18199.08 | 10499.63 | 21417.85 | 9845.491 | 17930.11 | 9655.428 | 16828.01 | -7121.696 | -11013.69 | -6353.341 | -11650.9 | -8463.172 | -16590.43 | -6814.004 | -12012.67 | -8064.796 | -13796.84
| 18554.62 | 24925.41 | 19177.18 | 33814.86 | 19158.55 | 42687.07 | 18521.69 | 38648.62 | 18392.42 | 36450.68 | 12063.2 | 17703.35 | 14842.46 | 27465.06 | 16262.48 | 35496.95 | 15569.96 | 30749.71 | 16713.59 | 31711.28 | 7116.24 | 10032.25 | 9807.33 | 18272.21 | 10530.89 | 21493.06 | 9878.945 | 18002.72 | 9687.615 | 16894.45 | -7140.643 | -11046.14 | -6374.695 | -11697.46 | -8477.705 | -16623.09 | -6832.845 | -12051.3 | -8080.909 | -13828.43
| 18558.96 | 24931.93 | 19174.54 | 33815.23 | 19146.45 | 42671.9 | 18511.78 | 38640.47 | 18383.47 | 36440.96 | 12097.8 | 17751.69 | 14865.54 | 27504.66 | 16262.76 | 35502.91 | 15592.37 | 30800.87 | 16715.55 | 31718.86 | 7153.266 | 10096.38 | 9842.239 | 18345.05 | 10562.13 | 21567.94 | 9912.277 | 18075.17 | 9719.763 | 16960.92 | -7159.482 | -11078.43 | -6396.04 | -11743.8 | -8492.124 | -16655.57 | -6851.681 | -12089.87 | -8096.826 | -13859.86
| 18563.23 | 24938.17 | 19171.88 | 33815.16 | 19134.08 | 42653.79 | 18501.68 | 38632.41 | 18374.37 | 36431.64 | 12132.33 | 17799.72 | 14888.4 | 27543.94 | 16262.91 | 35508.75 | 15614.78 | 30851.72 | 16717.03 | 31726.19 | 7190.292 | 10160.22 | 9877.131 | 18417.68 | 10593.26 | 21642.62 | 9945.437 | 18147.55 | 9751.911 | 17027.47 | -7178.207 | -11110.58 | -6417.382 | -11789.99 | -8506.358 | -16687.89 | -6870.515 | -12128.32 | -8112.677 | -13891.1
| 18567.4 | 24944.21 | 19169.11 | 33814.78 | 19121.3 | 42633.34 | 18491.35 | 38624.45 | 18364.97 | 36423.1 | 12166.76 | 17847.45 | 14911.09 | 27582.91 | 16263.03 | 35514.4 | 15637.18 | 30902.49 | 16718.39 | 31733.29 | 7227.291 | 10223.71 | 9911.892 | 18490.13 | 10624.19 | 21717.07 | 9978.474 | 18219.72 | 9784.061 | 17093.81 | -7196.816 | -11142.6 | -6438.688 | -11836.03 | -8520.396 | -16720.04 | -6889.346 | -12166.56 | -8128.524 | -13922.21
| 18571.42 | 24950.13 | 19165.93 | 33814.26 | 19108.15 | 42611.1 | 18480.76 | 38616.39 | 18355.21 | 36415.57 | 12200.67 | 17894.87 | 14933.62 | 27621.65 | 16262.99 | 35519.73 | 15659.48 | 30953.05 | 16719.58 | 31740.16 | 7264.168 | 10286.83 | 9946.392 | 18562.18 | 10654.92 | 21791.19 | 10011.49 | 18291.55 | 9816.212 | 17159.47 | -7215.312 | -11174.48 | -6459.836 | -11881.9 | -8534.333 | -16752 | -6908.178 | -12204.64 | -8144.367 | -13953.23
| 18575.19 | 24955.9 | 19162.24 | 33813.66 | 19094.8 | 42587.35 | 18470.03 | 38607.8 | 18345.16 | 36408.59 | 12234.5 | 17941.97 | 14956.1 | 27660.23 | 16262.71 | 35524.61 | 15681.52 | 31003.3 | 16720.62 | 31746.76 | 7300.847 | 10349.49 | 9980.691 | 18633.68 | 10685.56 | 21864.97 | 10044.49 | 18363.05 | 9848.188 | 17224.71 | -7233.716 | -11206.22 | -6480.766 | -11927.62 | -8548.266 | -16783.78 | -6927.008 | -12242.67 | -8160.197 | -13984.11
| 18578.63 | 24961.52 | 19158.31 | 33812.86 | 19081.41 | 42561.96 | 18459.15 | 38598.54 | 18334.99 | 36401.42 | 12268.01 | 17988.78 | 14978.58 | 27698.68 | 16262.26 | 35528.98 | 15703.1 | 31053.12 | 16721.47 | 31753.06 | 7337.314 | 10411.87 | 10014.95 | 18704.73 | 10716.19 | 21938.43 | 10077.42 | 18434.24 | 9879.765 | 17289.62 | -7252.091 | -11237.81 | -6501.562 | -11973.17 | -8562.198 | -16815.33 | -6945.741 | -12280.62 | -8176.018 | -14014.79
| 18581.87 | 24967.01 | 19154.32 | 33811.53 | 19067.92 | 42534.79 | 18448.04 | 38588.58 | 18324.76 | 36393.94 | 12301.34 | 18035.28 | 15000.97 | 27736.86 | 16261.75 | 35532.94 | 15724.33 | 31102.4 | 16722.18 | 31758.82 | 7373.725 | 10474.14 | 10049.2 | 18775.55 | 10746.8 | 22011.48 | 10110.22 | 18505.17 | 9911.29 | 17354.28 | -7270.465 | -11269.24 | -6522.291 | -12018.56 | -8576.13 | -16846.7 | -6964.22 | -12318.39 | -8191.741 | -14045.32
| 18584.97 | 24972.4 | 19150.33 | 33809.55 | 19054.13 | 42506.64 | 18436.67 | 38577.47 | 18314.49 | 36386.52 | 12334.66 | 18081.51 | 15023.19 | 27774.71 | 16261.06 | 35536.6 | 15745.42 | 31151.2 | 16722.76 | 31764.23 | 7410.134 | 10536.31 | 10083.45 | 18846.24 | 10777.29 | 22084.18 | 10142.84 | 18576.03 | 9942.803 | 17418.87 | -7288.802 | -11300.53 | -6543.008 | -12063.79 | -8589.989 | -16877.89 | -6982.495 | -12355.92 | -8207.237 | -14075.75
| 18587.93 | 24977.61 | 19146.31 | 33807.25 | 19039.88 | 42479.2 | 18425.07 | 38564.24 | 18304.21 | 36379.19 | 12367.96 | 18127.44 | 15045.2 | 27812.25 | 16260.13 | 35539.94 | 15766.48 | 31199.74 | 16723.03 | 31769.39 | 7446.541 | 10598.28 | 10117.64 | 18916.8 | 10807.51 | 22156.76 | 10175.31 | 18646.88 | 9974.317 | 17483.42 | -7307.052 | -11331.67 | -6563.717 | -12108.83 | -8603.659 | -16908.92 | -7000.717 | -12393.3 | -8222.53 | -14106.08
| 18590.77 | 24982.55 | 19142.14 | 33805.18 | 19025.29 | 42453.49 | 18413.22 | 38548.36 | 18293.88 | 36371.38 | 12401.26 | 18173.14 | 15067.02 | 27849.5 | 16259.04 | 35542.95 | 15787.53 | 31248.16 | 16723.23 | 31774.35 | 7482.943 | 10660.06 | 10151.57 | 18987.25 | 10837.55 | 22229.28 | 10207.71 | 18717.63 | 10005.83 | 17547.97 | -7325.213 | -11362.62 | -6584.422 | -12153.72 | -8617.12 | -16939.77 | -7018.936 | -12430.63 | -8237.753 | -14136.24
| 18593.51 | 24987.22 | 19137.69 | 33803.52 | 19010.55 | 42429.35 | 18401.05 | 38529.94 | 18283.31 | 36362.4 | 12434.56 | 18218.43 | 15088.62 | 27886.49 | 16257.88 | 35545.67 | 15808.58 | 31296.38 | 16723.29 | 31779.02 | 7519.309 | 10721.71 | 10185.25 | 19057.53 | 10867.54 | 22301.7 | 10240.07 | 18788.26 | 10037.35 | 17612.55 | -7343.283 | -11393.44 | -6605.126 | -12198.47 | -8630.448 | -16970.43 | -7037.151 | -12467.87 | -8252.965 | -14166.19
| 18596.03 | 24991.66 | 19132.92 | 33801.7 | 18995.79 | 42406.49 | 18388.57 | 38509.1 | 18272.37 | 36352.01 | 12467.77 | 18263.43 | 15110.03 | 27923.23 | 16256.57 | 35548.11 | 15829.61 | 31344.23 | 16723.3 | 31783.46 | 7555.483 | 10783.16 | 10218.86 | 19127.42 | 10897.53 | 22373.84 | 10272.39 | 18858.78 | 10068.68 | 17676.87 | -7361.228 | -11424.13 | -6625.829 | -12243.01 | -8643.743 | -17000.92 | -7055.363 | -12504.93 | -8268.174 | -14196
| 18598.26 | 24995.85 | 19127.83 | 33799.29 | 18981.01 | 42385.33 | 18375.8 | 38485.86 | 18261.06 | 36340.13 | 12500.93 | 18308.28 | 15131.26 | 27959.75 | 16255.02 | 35550.27 | 15850.49 | 31391.63 | 16722.79 | 31787.39 | 7591.445 | 10844.12 | 10252.46 | 19196.81 | 10927.49 | 22445.54 | 10304.61 | 18929.18 | 10099.84 | 17740.74 | -7379.054 | -11454.66 | -6646.47 | -12287.37 | -8657.036 | -17031.22 | -7073.573 | -12541.81 | -8283.38 | -14225.72
| 18600.31 | 25000 | 19122.52 | 33796.49 | 18966.22 | 42366.31 | 18362.75 | 38460.51 | 18249.51 | 36326.18 | 12533.93 | 18353 | 15152.43 | 27995.98 | 16253.31 | 35552.2 | 15870.94 | 31438.57 | 16722.2 | 31790.76 | 7627.292 | 10904.66 | 10286.05 | 19265.81 | 10957.31 | 22516.77 | 10336.7 | 18999.33 | 10130.78 | 17804.25 | -7396.802 | -11485.02 | -6666.934 | -12331.6 | -8670.328 | -17061.31 | -7091.778 | -12578.58 | -8298.547 | -14255.29
| 18602.21 | 25004.13 | 19117.15 | 33793.59 | 18951.42 | 42349.2 | 18349.46 | 38433.6 | 18237.79 | 36309.25 | 12566.48 | 18397.43 | 15173.55 | 28031.81 | 16251.55 | 35554.01 | 15890.94 | 31485.12 | 16721.6 | 31793.86 | 7663.069 | 10965.03 | 10319.6 | 19334.55 | 10986.87 | 22587.6 | 10368.62 | 19069.07 | 10161.67 | 17867.31 | -7414.539 | -11515.22 | -6687.182 | -12375.68 | -8683.601 | -17091.22 | -7109.865 | -12615.33 | -8313.556 | -14284.64
| 18603.91 | 25008.06 | 19111.78 | 33790.64 | 18936.62 | 42333.36 | 18336.02 | 38405.67 | 18225.77 | 36288.9 | 12598.99 | 18441.58 | 15194.6 | 28067.19 | 16249.73 | 35555.6 | 15910.71 | 31531.43 | 16721.01 | 31796.72 | 7698.847 | 11025.35 | 10352.92 | 19403.08 | 11016.25 | 22658.21 | 10400.39 | 19138.41 | 10192.55 | 17930.08 | -7432.262 | -11545.29 | -6707.28 | -12419.55 | -8696.751 | -17120.97 | -7127.701 | -12652.01 | -8328.332 | -14313.82
| 18605.47 | 25011.81 | 19106.39 | 33787.47 | 18921.8 | 42318.4 | 18322.52 | 38377.53 | 18213.38 | 36265.84 | 12631.11 | 18485.47 | 15215.53 | 28102.16 | 16247.66 | 35556.65 | 15930.41 | 31577.47 | 16720.01 | 31799.49 | 7734.626 | 11085.41 | 10385.97 | 19471.32 | 11045.61 | 22728.77 | 10432.1 | 19207.48 | 10223.44 | 17992.72 | -7449.934 | -11575.23 | -6727.355 | -12463.24 | -8709.697 | -17150.53 | -7145.353 | -12688.53 | -8342.942 | -14342.89
| 18606.91 | 25015.41 | 19100.97 | 33783.9 | 18906.87 | 42304.3 | 18308.96 | 38349.84 | 18200.65 | 36241.19 | 12663.1 | 18529.12 | 15236.26 | 28136.87 | 16245.39 | 35557.02 | 15950.1 | 31623.14 | 16718.79 | 31802.19 | 7770.404 | 11145.05 | 10418.92 | 19539.18 | 11074.96 | 22799.15 | 10463.78 | 19276.37 | 10254.17 | 18055.29 | -7467.549 | -11605.01 | -6747.424 | -12506.77 | -8722.469 | -17179.89 | -7162.955 | -12724.82 | -8357.521 | -14371.85
| 18608.17 | 25018.81 | 19095.24 | 33780.16 | 18891.52 | 42290.73 | 18295.31 | 38323.17 | 18187.76 | 36215.31 | 12695.07 | 18572.44 | 15256.78 | 28171.48 | 16242.92 | 35557.02 | 15969.79 | 31668.38 | 16717.55 | 31804.81 | 7806.078 | 11204.28 | 10451.86 | 19606.6 | 11104.24 | 22869.13 | 10495.36 | 19345.15 | 10284.48 | 18117.97 | -7485.077 | -11634.6 | -6767.491 | -12550.16 | -8735.148 | -17209.09 | -7180.554 | -12760.95 | -8372.097 | -14400.62
| 18609.26 | 25021.95 | 19088.96 | 33776.52 | 18875.64 | 42276.38 | 18281.65 | 38298.26 | 18174.85 | 36187.98 | 12727.01 | 18615.38 | 15277.05 | 28205.86 | 16240.25 | 35557.03 | 15989.48 | 31713.14 | 16716.31 | 31807.3 | 7841.545 | 11263.23 | 10484.8 | 19673.62 | 11133.32 | 22938.66 | 10526.8 | 19413.84 | 10314.72 | 18180.72 | -7502.436 | -11664.03 | -6787.557 | -12593.37 | -8747.803 | -17238.11 | -7198.152 | -12797.02 | -8386.668 | -14429.22
| 18610.16 | 25024.87 | 19082.3 | 33772.76 | 18859.51 | 42259.56 | 18268 | 38275.64 | 18161.83 | 36159.35 | 12758.94 | 18658.16 | 15297.11 | 28239.82 | 16237.33 | 35557.02 | 16009.13 | 31757.61 | 16714.88 | 31809.52 | 7876.748 | 11321.94 | 10517.7 | 19740.32 | 11162.17 | 23007.79 | 10558.11 | 19482.34 | 10344.96 | 18243.35 | -7519.661 | -11693.31 | -6807.624 | -12636.41 | -8760.458 | -17266.93 | -7215.748 | -12832.98 | -8401.236 | -14457.7
| 18610.82 | 25027.69 | 19075.59 | 33768.54 | 18843.25 | 42239.22 | 18254.19 | 38255.41 | 18148.45 | 36130.65 | 12790.87 | 18700.91 | 15317.09 | 28273.51 | 16234.29 | 35556.71 | 16028.58 | 31801.88 | 16713.03 | 31810.8 | 7911.889 | 11380.37 | 10550.45 | 19806.82 | 11190.9 | 23076.6 | 10589.31 | 19550.58 | 10375.21 | 18305.86 | -7536.813 | -11722.44 | -6827.646 | -12679.31 | -8773.105 | -17295.55 | -7233.341 | -12868.75 | -8415.782 | -14486.09
| 18611.24 | 25030.42 | 19068.85 | 33763.82 | 18826.63 | 42215.71 | 18240.14 | 38237.41 | 18134.67 | 36103.42 | 12822.7 | 18743.61 | 15336.97 | 28307.08 | 16231.2 | 35555.85 | 16047.49 | 31845.8 | 16711.09 | 31811.35 | 7947.026 | 11438.65 | 10582.94 | 19873.2 | 11219.62 | 23145.21 | 10620.44 | 19618.57 | 10405.44 | 18368.21 | -7553.922 | -11751.46 | -6847.524 | -12722.04 | -8785.712 | -17323.97 | -7250.914 | -12904.33 | -8430.13 | -14514.27
| 18611.49 | 25032.96 | 19062.11 | 33758.88 | 18809.51 | 42190.3 | 18225.92 | 38221.34 | 18120.64 | 36078.59 | 12854.49 | 18786.24 | 15356.74 | 28340.45 | 16227.95 | 35554.43 | 16065.92 | 31889.28 | 16708.78 | 31811.94 | 7982.165 | 11496.89 | 10615.25 | 19939.4 | 11248.33 | 23213.65 | 10651.49 | 19686.22 | 10435.64 | 18430.26 | -7571.021 | -11780.35 | -6867.194 | -12764.58 | -8798.152 | -17352.2 | -7268.306 | -12939.81 | -8444.206 | -14542.24
| 18611.59 | 25035.35 | 19055.28 | 33754.09 | 18792.09 | 42163.7 | 18211.48 | 38206.85 | 18106.65 | 36056.27 | 12886.03 | 18828.7 | 15376.44 | 28373.49 | 16224.45 | 35552.74 | 16084.27 | 31932.28 | 16706.4 | 31812.6 | 8017.306 | 11555.09 | 10647.54 | 20005.15 | 11276.93 | 23281.89 | 10682.44 | 19753.51 | 10465.48 | 18491.76 | -7588.091 | -11809.09 | -6886.683 | -12806.96 | -8810.347 | -17380.24 | -7285.416 | -12975.22 | -8458.159 | -14570.08
| 18611.61 | 25037.62 | 19048.13 | 33749.42 | 18774.6 | 42135.4 | 18196.77 | 38193.6 | 18092.78 | 36036.28 | 12917.24 | 18870.69 | 15396.02 | 28406.17 | 16220.79 | 35550.86 | 16102.6 | 31974.78 | 16703.89 | 31812.89 | 8052.45 | 11613.12 | 10679.82 | 20070.31 | 11305.29 | 23349.93 | 10713.29 | 19820.55 | 10495.11 | 18552.59 | -7605.085 | -11837.66 | -6906.115 | -12849.21 | -8822.404 | -17408.14 | -7302.397 | -13010.5 | -8472.103 | -14597.82
| 18611.49 | 25039.65 | 19040.5 | 33744.21 | 18757.11 | 42104.88 | 18181.88 | 38181.08 | 18078.85 | 36018.7 | 12948.4 | 18912.32 | 15415.41 | 28438.59 | 16217.11 | 35548.69 | 16120.93 | 32017 | 16701.37 | 31812.7 | 8087.497 | 11670.77 | 10712.09 | 20135.11 | 11333.46 | 23417.69 | 10744.01 | 19887.39 | 10524.72 | 18613.24 | -7621.958 | -11866.1 | -6925.544 | -12891.28 | -8834.422 | -17435.88 | -7319.367 | -13045.59 | -8486.041 | -14625.41
| 18611.17 | 25041.44 | 19032.51 | 33738.23 | 18739.61 | 42072.79 | 18166.86 | 38168.43 | 18064.8 | 36003.8 | 12979.08 | 18953.62 | 15434.57 | 28470.84 | 16213.35 | 35546.27 | 16139.26 | 32059.15 | 16698.53 | 31812 | 8122.244 | 11727.87 | 10744.2 | 20199.73 | 11361.55 | 23485.04 | 10774.56 | 19954.05 | 10554.33 | 18674.15 | -7638.709 | -11894.42 | -6944.974 | -12933.14 | -8846.437 | -17463.41 | -7336.338 | -13080.51 | -8499.976 | -14652.8
| 18610.62 | 25043.14 | 19024.44 | 33732.15 | 18722.1 | 42040.31 | 18151.61 | 38154.51 | 18050.64 | 35991.46 | 13009.67 | 18994.58 | 15453.57 | 28502.92 | 16209.4 | 35543.74 | 16157.58 | 32101.19 | 16695.56 | 31810.81 | 8156.804 | 11784.61 | 10776.04 | 20264.13 | 11389.63 | 23551.98 | 10804.96 | 20020.55 | 10583.94 | 18735.11 | -7655.35 | -11922.59 | -6964.403 | -12974.85 | -8858.444 | -17490.73 | -7353.309 | -13115.32 | -8513.904 | -14680.02
| 18609.84 | 25044.81 | 19016.37 | 33726.45 | 18704.58 | 42008.6 | 18136.07 | 38138.06 | 18036.42 | 35980.7 | 13040.24 | 19035.33 | 15472.36 | 28534.75 | 16205.21 | 35541.07 | 16175.84 | 32142.99 | 16692.44 | 31809.5 | 8191.321 | 11841.11 | 10807.69 | 20328.34 | 11417.7 | 23618.63 | 10835.34 | 20086.92 | 10613.56 | 18795.81 | -7671.879 | -11950.59 | -6983.832 | -13016.41 | -8870.396 | -17517.87 | -7370.28 | -13150.01 | -8527.707 | -14707.14
| 18608.89 | 25046.42 | 19008.29 | 33720.95 | 18687.05 | 41978.66 | 18120.27 | 38118.23 | 18022.19 | 35970.43 | 13070.81 | 19075.89 | 15490.96 | 28566.27 | 16200.89 | 35538.06 | 16193.74 | 32184.38 | 16689.27 | 31808.15 | 8225.836 | 11897.42 | 10839.32 | 20392.47 | 11445.64 | 23685.12 | 10865.68 | 20153.07 | 10643.06 | 18856.35 | -7688.354 | -11978.45 | -7003.238 | -13057.8 | -8882.209 | -17544.83 | -7387.25 | -13184.49 | -8541.263 | -14734.13
| 18607.79 | 25047.94 | 19000.2 | 33715.16 | 18669.52 | 41951.1 | 18104.12 | 38094.72 | 18007.87 | 35960.22 | 13101.38 | 19116.26 | 15509.42 | 28597.49 | 16196.36 | 35534.59 | 16211.13 | 32225.24 | 16685.9 | 31806.55 | 8260.348 | 11953.66 | 10870.94 | 20456.36 | 11473.33 | 23751.43 | 10895.87 | 20218.92 | 10672.12 | 18916.77 | -7704.815 | -12006.16 | -7022.545 | -13098.99 | -8893.792 | -17571.6 | -7404.196 | -13218.78 | -8554.62 | -14760.93
| 18606.55 | 25049.41 | 18991.96 | 33708.81 | 18651.98 | 41926.18 | 18087.58 | 38067.73 | 17993.24 | 35949.58 | 13131.94 | 19156.45 | 15527.83 | 28628.45 | 16191.6 | 35530.69 | 16228.21 | 32265.7 | 16682.25 | 31804.45 | 8294.848 | 12009.84 | 10902.53 | 20519.74 | 11500.83 | 23817.41 | 10925.88 | 20284.52 | 10701.11 | 18977.05 | -7721.257 | -12033.73 | -7041.654 | -13140.01 | -8905.199 | -17598.2 | -7420.964 | -13252.96 | -8567.927 | -14787.55
| 18605.14 | 25050.8 | 18983.21 | 33702.15 | 18634.44 | 41903.83 | 18070.75 | 38037.75 | 17978.19 | 35937.11 | 13162.32 | 19196.42 | 15546.17 | 28659.15 | 16186.67 | 35526.65 | 16245.2 | 32305.96 | 16678.5 | 31802.09 | 8329.243 | 12065.91 | 10933.9 | 20582.65 | 11528.28 | 23882.9 | 10955.73 | 20349.82 | 10730.09 | 19036.69 | -7737.638 | -12061.16 | -7060.542 | -13180.91 | -8916.579 | -17624.62 | -7437.457 | -13287.09 | -8581.231 | -14814.08
| 18603.48 | 25051.99 | 18973.95 | 33695.74 | 18616.8 | 41883.6 | 18053.72 | 38005.1 | 17962.76 | 35920.63 | 13192.66 | 19235.99 | 15564.33 | 28689.58 | 16181.67 | 35522.73 | 16262.18 | 32346.07 | 16674.67 | 31799.6 | 8363.477 | 12121.71 | 10965 | 20645.27 | 11555.73 | 23948.01 | 10985.47 | 20414.75 | 10759.07 | 19095.56 | -7753.896 | -12088.42 | -7079.338 | -13221.62 | -8927.956 | -17650.83 | -7453.814 | -13321.11 | -8594.534 | -14840.46
| 18601.55 | 25052.93 | 18964.52 | 33689.61 | 18598.76 | 41864.5 | 18036.51 | 37970.33 | 17946.95 | 35898.92 | 13222.65 | 19275.3 | 15582.29 | 28719.76 | 16176.54 | 35518.65 | 16279.16 | 32385.93 | 16670.72 | 31796.92 | 8397.502 | 12176.98 | 10995.99 | 20707.64 | 11583.1 | 24012.92 | 11015.2 | 20479.44 | 10787.85 | 19154.43 | -7770.016 | -12115.53 | -7098.13 | -13262.11 | -8939.332 | -17676.84 | -7470.159 | -13354.93 | -8607.83 | -14866.63
| 18599.47 | 25053.69 | 18955.08 | 33683.38 | 18580.2 | 41845.58 | 18019.11 | 37934.09 | 17930.72 | 35872.49 | 13252.29 | 19314.34 | 15600.08 | 28749.66 | 16171.18 | 35513.81 | 16296.13 | 32425.37 | 16666.3 | 31793.38 | 8431.398 | 12231.7 | 11026.96 | 20769.8 | 11610.22 | 24077.64 | 11044.86 | 20544.06 | 10816.43 | 19213.77 | -7786.026 | -12142.5 | -7116.922 | -13302.43 | -8950.662 | -17702.69 | -7486.505 | -13388.58 | -8621.084 | -14892.62
| 18597.23 | 25054.25 | 18945.62 | 33677.2 | 18561.28 | 41826.41 | 18001.64 | 37897.11 | 17914.07 | 35842.73 | 13281.85 | 19353.14 | 15617.65 | 28779.31 | 16165.65 | 35508.16 | 16313.1 | 32464.3 | 16661.84 | 31789.02 | 8465.285 | 12286.17 | 11057.93 | 20831.69 | 11637.11 | 24142.05 | 11074.4 | 20608.63 | 10844.82 | 19273.13 | -7801.951 | -12169.33 | -7135.714 | -13342.58 | -8961.855 | -17728.35 | -7502.852 | -13422.16 | -8634.192 | -14918.49
| 18594.78 | 25054.63 | 18936.16 | 33671.91 | 18542.08 | 41806.46 | 17984.16 | 37860.54 | 17897.22 | 35810.78 | 13311.14 | 19391.83 | 15635.03 | 28808.65 | 16160.05 | 35502.24 | 16329.93 | 32502.8 | 16657.33 | 31785.05 | 8499.173 | 12340.52 | 11088.86 | 20893.23 | 11663.93 | 24206.02 | 11103.76 | 20673.05 | 10873.17 | 19331.96 | -7817.813 | -12196.01 | -7154.503 | -13382.51 | -8972.848 | -17753.79 | -7519.202 | -13455.66 | -8647.055 | -14944.23
| 18592.19 | 25054.8 | 18926.69 | 33668.1 | 18522.47 | 41784.75 | 17966.64 | 37825.61 | 17880.35 | 35776.87 | 13340.39 | 19430.41 | 15652.25 | 28837.66 | 16154.32 | 35496.37 | 16346.21 | 32541.02 | 16652.8 | 31781.65 | 8533.057 | 12394.72 | 11119.61 | 20954.39 | 11690.74 | 24269.45 | 11132.99 | 20737.21 | 10901.51 | 19390.49 | -7833.646 | -12222.56 | -7173.264 | -13422.26 | -8983.661 | -17779.05 | -7535.541 | -13488.98 | -8659.756 | -14969.76
| 18589.49 | 25054.64 | 18917.21 | 33665.4 | 18502.46 | 41760.3 | 17949.05 | 37793.35 | 17863.48 | 35740.73 | 13369.61 | 19468.81 | 15669.35 | 28866.43 | 16148.38 | 35490.36 | 16361.98 | 32579.09 | 16647.82 | 31777.65 | 8566.803 | 12448.72 | 11150.1 | 21015.12 | 11717.52 | 24332.43 | 11162.12 | 20801.13 | 10929.86 | 19449.02 | -7849.458 | -12248.94 | -7191.93 | -13461.88 | -8994.401 | -17804.12 | -7551.754 | -13522.06 | -8672.424 | -14995.1
| 18586.59 | 25054.22 | 18907.68 | 33662.78 | 18482.23 | 41732.72 | 17931.44 | 37764.45 | 17846.61 | 35702.82 | 13398.8 | 19507.03 | 15686.39 | 28895 | 16142.24 | 35483.95 | 16377.62 | 32616.98 | 16642.72 | 31772.52 | 8600.326 | 12502.45 | 11180.44 | 21075.48 | 11744.13 | 24395.15 | 11191.19 | 20864.75 | 10958.15 | 19507.46 | -7865.236 | -12275.15 | -7210.416 | -13501.34 | -9005.139 | -17829.01 | -7567.716 | -13554.99 | -8685.09 | -15020.34
| 18583.58 | 25053.82 | 18897.82 | 33659.75 | 18461.73 | 41702.21 | 17913.85 | 37739.26 | 17829.74 | 35664.76 | 13427.96 | 19544.95 | 15703.33 | 28923.33 | 16135.99 | 35477.16 | 16393.24 | 32654.5 | 16637.47 | 31766.96 | 8633.609 | 12555.77 | 11210.75 | 21135.68 | 11770.5 | 24457.72 | 11220.18 | 20928.02 | 10986.1 | 19565.27 | -7880.922 | -12301.23 | -7228.683 | -13540.61 | -9015.876 | -17853.73 | -7583.481 | -13587.88 | -8697.752 | -15045.47
| 18580.41 | 25053.46 | 18887.37 | 33656.63 | 18440.82 | 41668.96 | 17896.27 | 37717.44 | 17812.87 | 35628.37 | 13457.09 | 19582.6 | 15720.14 | 28951.46 | 16129.62 | 35470.28 | 16408.86 | 32691.46 | 16632.09 | 31761.54 | 8666.857 | 12608.63 | 11241.06 | 21195.77 | 11796.71 | 24520.18 | 11249.07 | 20991 | 11013.95 | 19622.58 | -7896.503 | -12327.18 | -7246.842 | -13579.73 | -9026.562 | -17878.27 | -7599.208 | -13620.69 | -8710.411 | -15070.4
| 18576.98 | 25052.96 | 18876.58 | 33653.87 | 18419.66 | 41633.19 | 17878.61 | 37698.17 | 17796 | 35594.98 | 13485.98 | 19620.11 | 15736.76 | 28979.5 | 16123 | 35463.59 | 16424.47 | 32727.86 | 16626.5 | 31756.24 | 8700.104 | 12661.16 | 11271.31 | 21255.74 | 11822.88 | 24582.54 | 11277.83 | 21053.86 | 11041.67 | 19680.19 | -7911.963 | -12352.98 | -7264.997 | -13618.7 | -9037.102 | -17902.63 | -7614.932 | -13653.32 | -8722.967 | -15095.12
| 18573.26 | 25052.2 | 18865.74 | 33651.34 | 18398.48 | 41595.41 | 17860.74 | 37680.88 | 17779.14 | 35565.42 | 13514.82 | 19657.43 | 15753.21 | 29007.41 | 16116.2 | 35457.02 | 16440.07 | 32763.83 | 16620.76 | 31750.83 | 8733.353 | 12713.58 | 11301.31 | 21315.48 | 11849.03 | 24644.84 | 11306.42 | 21116.63 | 11069.38 | 19738.1 | -7927.302 | -12378.63 | -7283.151 | -13657.48 | -9047.462 | -17926.79 | -7630.654 | -13685.74 | -8735.282 | -15119.71
| 18569.37 | 25051.18 | 18854.89 | 33648.22 | 18377.39 | 41556.5 | 17842.6 | 37664.73 | 17762.27 | 35539.98 | 13543.25 | 19694.53 | 15769.46 | 29035.07 | 16109.34 | 35450.43 | 16455.53 | 32799.43 | 16614.95 | 31745.14 | 8766.594 | 12765.97 | 11331.05 | 21374.77 | 11875.08 | 24706.84 | 11334.87 | 21179.21 | 11097.09 | 19795.5 | -7942.546 | -12404.15 | -7301.302 | -13696.06 | -9057.676 | -17950.76 | -7646.375 | -13718.06 | -8747.394 | -15144.23
| 18565.41 | 25050.04 | 18844.04 | 33643.96 | 18356.53 | 41517.28 | 17824.18 | 37648.58 | 17745.37 | 35518.52 | 13571.34 | 19731.47 | 15785.5 | 29062.52 | 16102.43 | 35444.1 | 16470.66 | 32834.65 | 16608.87 | 31738.58 | 8799.788 | 12818.26 | 11360.71 | 21433.51 | 11900.89 | 24768.31 | 11363.28 | 21241.49 | 11124.8 | 19852.21 | -7957.737 | -12429.54 | -7319.434 | -13734.46 | -9067.806 | -17974.55 | -7662.098 | -13750.31 | -8759.431 | -15168.56
| 18561.36 | 25048.76 | 18832.95 | 33638.74 | 18335.88 | 41478.15 | 17805.34 | 37631.35 | 17728.35 | 35500.45 | 13599.38 | 19768.24 | 15801.34 | 29089.81 | 16095.39 | 35438.65 | 16485.3 | 32869.38 | 16602.69 | 31731.43 | 8832.743 | 12870.45 | 11390.37 | 21491.93 | 11926.49 | 24829.29 | 11391.63 | 21303.46 | 11152.15 | 19908.7 | -7972.921 | -12454.76 | -7337.49 | -13772.73 | -9077.906 | -17998.14 | -7677.782 | -13782.41 | -8771.46 | -15192.65
| 18557.12 | 25047.21 | 18821.3 | 33632.46 | 18315.41 | 41439.73 | 17786.01 | 37612.01 | 17711 | 35484.81 | 13627.24 | 19804.75 | 15817.06 | 29116.86 | 16088.12 | 35434.46 | 16499.61 | 32903.59 | 16596.32 | 31724.88 | 8865.437 | 12922.58 | 11420.01 | 21550.2 | 11952.03 | 24889.91 | 11419.83 | 21365.08 | 11179.24 | 19965.19 | -7988.054 | -12479.79 | -7355.388 | -13810.84 | -9088.001 | -18021.52 | -7693.231 | -13814.29 | -8783.489 | -15216.59
| 18552.62 | 25045.44 | 18809.22 | 33624.07 | 18294.98 | 41403.39 | 17766.3 | 37589.79 | 17693.22 | 35470.58 | 13655.08 | 19840.99 | 15832.73 | 29143.59 | 16080.67 | 35431.19 | 16513.86 | 32937.45 | 16589.92 | 31718.87 | 8898.066 | 12974.59 | 11449.53 | 21608.34 | 11977.56 | 24950.29 | 11447.89 | 21426.35 | 11206.31 | 20021.52 | -8003.092 | -12504.7 | -7373.106 | -13848.76 | -9098.078 | -18044.69 | -7708.422 | -13845.99 | -8795.516 | -15240.43
| 18547.96 | 25043.55 | 18797.05 | 33612.39 | 18274.43 | 41370.65 | 17746.29 | 37564.11 | 17675.1 | 35456.62 | 13682.92 | 19876.86 | 15848.27 | 29170.08 | 16073.17 | 35427.89 | 16528.1 | 32971.1 | 16583.2 | 31713.08 | 8930.69 | 13026.16 | 11478.77 | 21666.27 | 12003.02 | 25010.45 | 11475.79 | 21487.37 | 11233.39 | 20077.24 | -8018.003 | -12529.48 | -7390.675 | -13886.54 | -9108.023 | -18067.65 | -7723.531 | -13877.61 | -8807.454 | -15264.11
| 18543.14 | 25041.55 | 18784.87 | 33597.66 | 18253.74 | 41341.35 | 17726.05 | 37534.66 | 17656.63 | 35441.81 | 13710.72 | 19912.42 | 15863.63 | 29196.37 | 16065.61 | 35424.14 | 16542.34 | 33004.51 | 16576.4 | 31707.55 | 8963.311 | 13077.19 | 11507.81 | 21723.81 | 12028.28 | 25070.28 | 11503.57 | 21548.13 | 11260.41 | 20132.59 | -8032.805 | -12554.12 | -7408.194 | -13924.2 | -9117.765 | -18090.42 | -7738.636 | -13909.11 | -8819.159 | -15287.61
| 18538.15 | 25039.39 | 18772.48 | 33581.26 | 18232.9 | 41313.63 | 17705.69 | 37501.28 | 17637.74 | 35425.15 | 13738.47 | 19947.64 | 15878.86 | 29222.4 | 16057.85 | 35420.29 | 16556.58 | 33037.56 | 16569.39 | 31703.55 | 8995.876 | 13127.83 | 11536.81 | 21780.83 | 12053.31 | 25129.69 | 11531.32 | 21608.7 | 11287.13 | 20188.5 | -8047.476 | -12578.61 | -7425.711 | -13961.65 | -9127.345 | -18113.02 | -7753.739 | -13940.4 | -8830.647 | -15310.94
| 18532.96 | 25037.05 | 18759.53 | 33564.08 | 18211.74 | 41286.48 | 17685.31 | 37464.1 | 17618.46 | 35405.81 | 13766.15 | 19982.53 | 15893.96 | 29248.13 | 16049.87 | 35416.56 | 16570.77 | 33070.23 | 16562.34 | 31701.55 | 9028.25 | 13178.25 | 11565.8 | 21837.44 | 12078.22 | 25188.7 | 11559.01 | 21669.19 | 11313.75 | 20244.8 | -8062.057 | -12602.95 | -7443.222 | -13998.88 | -9136.834 | -18135.44 | -7768.839 | -13971.5 | -8842.049 | -15334.14
| 18527.66 | 25034.58 | 18746.11 | 33545.8 | 18189.97 | 41260.43 | 17664.92 | 37423.78 | 17598.94 | 35382.96 | 13793.37 | 20017.28 | 15908.83 | 29273.51 | 16041.75 | 35412.53 | 16584.73 | 33102.51 | 16555.3 | 31699.47 | 9060.321 | 13228.55 | 11594.78 | 21893.76 | 12103.13 | 25247.45 | 11586.55 | 21729.56 | 11340.2 | 20300.28 | -8076.609 | -12627.15 | -7460.724 | -14035.98 | -9146.295 | -18157.67 | -7783.938 | -14002.51 | -8853.441 | -15357.18
| 18522.19 | 25032.12 | 18732.59 | 33525.65 | 18167.61 | 41235.81 | 17644.54 | 37381.1 | 17579.34 | 35356.03 | 13820.55 | 20051.9 | 15923.49 | 29298.59 | 16033.58 | 35407.67 | 16598.17 | 33134.42 | 16548.25 | 31695.93 | 9092.314 | 13278.76 | 11623.6 | 21949.85 | 12127.99 | 25305.97 | 11613.91 | 21789.79 | 11366.65 | 20354.9 | -8091.14 | -12651.23 | -7478.211 | -14072.92 | -9155.754 | -18179.74 | -7799.027 | -14033.43 | -8864.831 | -15380.01
| 18516.45 | 25029.72 | 18719.06 | 33503.75 | 18144.87 | 41211.74 | 17624.15 | 37337 | 17559.6 | 35325.13 | 13847.43 | 20086.38 | 15937.97 | 29323.46 | 16025.24 | 35401.75 | 16611.17 | 33166.2 | 16540.91 | 31691.94 | 9124.306 | 13328.9 | 11652.14 | 22005.75 | 12152.69 | 25364.32 | 11641.11 | 21849.89 | 11393.09 | 20409.36 | -8105.619 | -12675.16 | -7495.629 | -14109.65 | -9165.186 | -18201.64 | -7813.984 | -14064.17 | -8876.22 | -15402.68
| 18510.5 | 25027.28 | 18705.53 | 33481.55 | 18121.9 | 41186.88 | 17603.77 | 37292.61 | 17539.52 | 35290.57 | 13874.07 | 20120.7 | 15952.32 | 29348.1 | 16016.67 | 35394.77 | 16624.08 | 33198.02 | 16533.24 | 31688.89 | 9156.302 | 13378.95 | 11680.52 | 22061.48 | 12177.12 | 25422.55 | 11668.23 | 21909.73 | 11419.53 | 20463.81 | -8119.988 | -12698.92 | -7512.89 | -14146.22 | -9174.522 | -18223.31 | -7828.674 | -14094.69 | -8887.574 | -15425.25
| 18504.33 | 25024.71 | 18691.97 | 33460.8 | 18098.63 | 41160.22 | 17583.4 | 37249.34 | 17519.16 | 35252.68 | 13900.64 | 20154.78 | 15966.6 | 29372.43 | 16007.88 | 35386.32 | 16636.98 | 33229.85 | 16525.55 | 31686.23 | 9188.3 | 13428.86 | 11708.86 | 22117.01 | 12201.41 | 25480.61 | 11695.29 | 21969.16 | 11445.61 | 20517.83 | -8134.249 | -12722.53 | -7529.971 | -14182.61 | -9183.706 | -18244.76 | -7843.181 | -14125.08 | -8898.761 | -15447.67
| 18497.94 | 25021.92 | 18678.35 | 33441.98 | 18074.94 | 41131.57 | 17563.02 | 37208.24 | 17498.87 | 35212.1 | 13927.13 | 20188.6 | 15980.83 | 29396.35 | 15998.94 | 35375.26 | 16649.88 | 33261.41 | 16517.87 | 31682.01 | 9220.296 | 13478.38 | 11737.2 | 22172.25 | 12225.68 | 25538.35 | 11722.25 | 22028.16 | 11471.47 | 20571.04 | -8148.4 | -12746 | -7546.903 | -14218.84 | -9192.68 | -18266.02 | -7857.667 | -14155.36 | -8909.7 | -15469.89
| 18491.4 | 25018.95 | 18664.72 | 33424.51 | 18050.91 | 41101.65 | 17542.59 | 37169.63 | 17478.88 | 35169.61 | 13953.6 | 20222.22 | 15994.94 | 29419.83 | 15989.76 | 35360.77 | 16662.77 | 33292.39 | 16510.07 | 31676.45 | 9252.148 | 13527.32 | 11765.45 | 22226.97 | 12249.91 | 25595.58 | 11749.07 | 22086.81 | 11497.28 | 20624.14 | -8162.436 | -12769.34 | -7563.781 | -14254.88 | -9201.528 | -18287.11 | -7872.153 | -14185.47 | -8920.479 | -15491.93
| 18484.74 | 25015.89 | 18651.09 | 33408.38 | 18026.69 | 41070.38 | 17522.02 | 37133.63 | 17459.18 | 35126.11 | 13980.07 | 20255.51 | 16008.88 | 29442.91 | 15980.27 | 35343.2 | 16675.63 | 33322.86 | 16501.75 | 31670.02 | 9283.687 | 13575.8 | 11793.48 | 22281.23 | 12274 | 25652.27 | 11775.75 | 22145.28 | 11523.08 | 20678 | -8176.382 | -12792.53 | -7580.65 | -14290.72 | -9210.351 | -18308.04 | -7886.638 | -14215.38 | -8931.235 | -15513.87
| 18477.95 | 25012.69 | 18637.14 | 33394.44 | 18002.54 | 41036.14 | 17501.21 | 37100.34 | 17439.64 | 35083.04 | 14006.43 | 20288.5 | 16022.59 | 29465.72 | 15970.42 | 35323.68 | 16688.3 | 33353.06 | 16493.34 | 31662.81 | 9315.076 | 13624.1 | 11821.27 | 22335.24 | 12297.84 | 25708.7 | 11802.26 | 22203.67 | 11548.89 | 20732.12 | -8190.296 | -12815.56 | -7597.512 | -14326.43 | -9219.171 | -18328.79 | -7901.121 | -14245.14 | -8941.988 | -15535.67
| 18470.97 | 25009.19 | 18622.62 | 33383.02 | 17978.46 | 40997.79 | 17480.1 | 37069.79 | 17420.13 | 35042.21 | 14032.68 | 20321.21 | 16036.07 | 29488.42 | 15960.36 | 35303.03 | 16700.51 | 33383.02 | 16484.45 | 31652.52 | 9346.439 | 13672.32 | 11848.97 | 22389.15 | 12321.51 | 25765.03 | 11828.71 | 22261.92 | 11574.68 | 20785.34 | -8204.177 | -12838.44 | -7614.373 | -14361.99 | -9227.958 | -18349.34 | -7915.561 | -14274.81 | -8952.74 | -15557.26
| 18463.84 | 25005.48 | 18607.77 | 33373.33 | 17954.33 | 40956.74 | 17458.64 | 37041.76 | 17400.58 | 35004.33 | 14058.84 | 20353.66 | 16049.33 | 29510.85 | 15950.18 | 35281.37 | 16712.28 | 33412.58 | 16475.47 | 31638.67 | 9377.799 | 13720.47 | 11876.65 | 22442.97 | 12345.14 | 25821.08 | 11855.14 | 22319.97 | 11600.34 | 20837.86 | -8217.98 | -12861.18 | -7631.199 | -14397.36 | -9236.64 | -18369.68 | -7929.787 | -14304.34 | -8963.477 | -15578.67
| 18456.55 | 25001.76 | 18592.86 | 33364.63 | 17930.13 | 40915.1 | 17436.74 | 37015.72 | 17380.83 | 34968.76 | 14084.46 | 20386 | 16062.39 | 29532.88 | 15939.84 | 35258.46 | 16723.86 | 33441.59 | 16466.02 | 31622.02 | 9409.154 | 13768.61 | 11904.31 | 22496.58 | 12368.76 | 25876.68 | 11881.47 | 22377.7 | 11625.58 | 20890.31 | -8231.682 | -12883.81 | -7647.904 | -14432.54 | -9245.145 | -18389.83 | -7943.758 | -14333.66 | -8974.111 | -15599.98
| 18449 | 24998.07 | 18577.94 | 33356.81 | 17905.97 | 40872.76 | 17414.39 | 36990.9 | 17360.7 | 34934.98 | 14110.02 | 20418.27 | 16075.35 | 29554.62 | 15929.29 | 35234.56 | 16735.4 | 33469.97 | 16456.41 | 31602.69 | 9440.402 | 13816.67 | 11931.82 | 22549.88 | 12392.3 | 25931.82 | 11907.59 | 22435.02 | 11650.76 | 20942.74 | -8245.268 | -12906.28 | -7664.394 | -14467.56 | -9253.463 | -18409.81 | -7957.619 | -14362.81 | -8984.504 | -15621.17
| 18441.19 | 24994.27 | 18563.01 | 33350.2 | 17881.96 | 40828.5 | 17391.61 | 36966.52 | 17340.07 | 34903.43 | 14135.33 | 20450.43 | 16088.21 | 29576.25 | 15918.55 | 35210.93 | 16746.93 | 33497.8 | 16446.4 | 31582.34 | 9471.35 | 13864.43 | 11959.05 | 22602.81 | 12415.58 | 25986.58 | 11933.53 | 22491.97 | 11675.93 | 20994.9 | -8258.743 | -12928.62 | -7680.726 | -14502.4 | -9261.67 | -18429.57 | -7971.477 | -14391.87 | -8994.683 | -15642.15
| 18433.2 | 24990.16 | 18548.07 | 33344.53 | 17857.93 | 40782.8 | 17368.43 | 36941.97 | 17318.88 | 34874.84 | 14160.5 | 20482.47 | 16101 | 29597.81 | 15907.68 | 35188.9 | 16758.44 | 33525.25 | 16436.14 | 31561.42 | 9502.121 | 13911.72 | 11986.11 | 22655.24 | 12438.64 | 26041.06 | 11959.35 | 22548.62 | 11701.09 | 21046.72 | -8272.124 | -12950.79 | -7696.971 | -14537.06 | -9269.853 | -18449.13 | -7985.336 | -14420.82 | -9004.808 | -15662.93
| 18425.17 | 24985.77 | 18532.87 | 33337.76 | 17833.73 | 40738.18 | 17344.89 | 36916.38 | 17297.24 | 34849.44 | 14185.64 | 20514.23 | 16113.63 | 29619.28 | 15896.7 | 35169.02 | 16769.92 | 33552.47 | 16425.87 | 31539.46 | 9532.859 | 13958.56 | 12013.14 | 22707.36 | 12461.64 | 26095.33 | 11985.1 | 22605.07 | 11725.88 | 21098.67 | -8285.439 | -12972.82 | -7713.199 | -14571.59 | -9278.034 | -18468.53 | -7999.197 | -14449.56 | -9014.923 | -15683.59
| 18417.01 | 24981.34 | 18517.12 | 33327.37 | 17809.39 | 40696.19 | 17321.16 | 36888.82 | 17275.27 | 34826.29 | 14210.75 | 20545.71 | 16126.14 | 29640.68 | 15885.76 | 35151.13 | 16781.23 | 33579.48 | 16415.6 | 31515.43 | 9563.595 | 14005.08 | 12040.17 | 22759.35 | 12484.61 | 26149.43 | 12010.78 | 22661.38 | 11750.48 | 21150.94 | -8298.706 | -12994.68 | -7729.423 | -14605.94 | -9286.183 | -18487.76 | -8013.058 | -14478.11 | -9025.038 | -15704.13
| 18408.63 | 24976.93 | 18500.95 | 33312.75 | 17784.95 | 40655.62 | 17297.31 | 36858.64 | 17253.03 | 34803.15 | 14235.82 | 20577.03 | 16138.46 | 29662.06 | 15874.95 | 35135.43 | 16792.11 | 33606.23 | 16405.13 | 31490.58 | 9594.328 | 14051.4 | 12067.12 | 22811.17 | 12507.45 | 26203.3 | 12036.34 | 22717.52 | 11775.03 | 21202.89 | -8311.948 | -13016.42 | -7745.647 | -14640.07 | -9294.219 | -18506.77 | -8026.896 | -14506.55 | -9035.149 | -15724.43
| 18400.05 | 24972.49 | 18484.69 | 33295.38 | 17760.28 | 40614.91 | 17273.42 | 36825.7 | 17230.36 | 34778.65 | 14260.88 | 20608.12 | 16150.54 | 29683.3 | 15864.17 | 35122.53 | 16802.52 | 33632.64 | 16394.25 | 31468.77 | 9625.049 | 14097.57 | 12093.82 | 22862.78 | 12530.08 | 26256.76 | 12061.73 | 22773.38 | 11799.56 | 21253.88 | -8325.129 | -13038.04 | -7761.856 | -14674.04 | -9302.059 | -18525.59 | -8040.543 | -14534.9 | -9045.134 | -15744.52
| 18391.23 | 24968.06 | 18468.44 | 33277.11 | 17735.19 | 40574.89 | 17249.64 | 36789.87 | 17207.04 | 34753.74 | 14285.64 | 20639.01 | 16162.37 | 29704.18 | 15853.17 | 35112.34 | 16812.72 | 33658.67 | 16383.34 | 31449.52 | 9655.621 | 14143.62 | 12120.25 | 22914.09 | 12552.51 | 26309.65 | 12086.98 | 22828.82 | 11824.07 | 21304.38 | -8338.191 | -13059.53 | -7777.985 | -14707.84 | -9309.709 | -18544.23 | -8053.925 | -14563.06 | -9054.847 | -15764.5
| 18382.15 | 24963.9 | 18452.18 | 33258.12 | 17709.67 | 40537.7 | 17226.03 | 36750.65 | 17183.33 | 34729.2 | 14310.15 | 20669.71 | 16174.07 | 29724.77 | 15841.95 | 35103.93 | 16822.9 | 33684.32 | 16372.42 | 31431.76 | 9685.865 | 14189.48 | 12146.63 | 22964.95 | 12574.87 | 26362.12 | 12112.15 | 22883.83 | 11848.42 | 21354.83 | -8351.121 | -13080.87 | -7793.927 | -14741.48 | -9317.257 | -18562.69 | -8067.174 | -14591.05 | -9064.362 | -15784.36
| 18372.88 | 24960.34 | 18435.92 | 33237.2 | 17683.82 | 40503.75 | 17202.49 | 36707.96 | 17159.8 | 34703.07 | 14334.59 | 20700.21 | 16185.71 | 29745.15 | 15830.62 | 35096.16 | 16833.08 | 33709.73 | 16361.51 | 31415.35 | 9715.974 | 14235.22 | 12173 | 23015.34 | 12597.23 | 26414.43 | 12137.22 | 22938.55 | 11872.6 | 21405.19 | -8363.932 | -13102.04 | -7809.652 | -14774.93 | -9324.8 | -18580.94 | -8080.411 | -14618.92 | -9073.847 | -15804.04
| 18363.53 | 24957.53 | 18419.42 | 33213.77 | 17657.72 | 40471.41 | 17178.94 | 36662.6 | 17136.67 | 34672.62 | 14358.51 | 20730.52 | 16197.28 | 29765.33 | 15819.23 | 35088.5 | 16843.26 | 33735.02 | 16350.6 | 31402.26 | 9746.069 | 14280.83 | 12199.35 | 23065.38 | 12619.5 | 26466.67 | 12162.17 | 22993.04 | 11896.53 | 21455.13 | -8376.674 | -13123.06 | -7825.269 | -14808.2 | -9332.335 | -18598.97 | -8093.646 | -14646.69 | -9083.326 | -15823.52
| 18354.14 | 24955.27 | 18402.33 | 33188.87 | 17631.25 | 40438.97 | 17155.48 | 36615.71 | 17113.62 | 34638.14 | 14382.35 | 20760.66 | 16208.77 | 29785.41 | 15807.68 | 35081.1 | 16853.45 | 33760.15 | 16339.68 | 31392.83 | 9776.167 | 14325.95 | 12225.51 | 23115.21 | 12641.54 | 26518.81 | 12186.96 | 23047.31 | 11920.43 | 21504.76 | -8389.351 | -13143.95 | -7840.858 | -14841.33 | -9339.802 | -18616.82 | -8106.881 | -14674.31 | -9092.804 | -15842.84
| 18344.73 | 24953.46 | 18384.78 | 33164.14 | 17604.38 | 40405.58 | 17132.19 | 36568.21 | 17090.37 | 34601.69 | 14406.14 | 20790.56 | 16220.03 | 29805.2 | 15795.85 | 35073.49 | 16863.5 | 33784.94 | 16328.36 | 31384.75 | 9806.249 | 14370.47 | 12251.38 | 23164.93 | 12663.37 | 26570.74 | 12211.59 | 23101.32 | 11944.34 | 21554.68 | -8401.99 | -13164.72 | -7856.444 | -14874.32 | -9347.12 | -18634.5 | -8120.117 | -14701.71 | -9102.28 | -15862
| 18335.22 | 24952.29 | 18367.23 | 33140.77 | 17577.26 | 40371.2 | 17109 | 36520.67 | 17067.07 | 34563.06 | 14429.89 | 20820.26 | 16231.07 | 29824.5 | 15783.76 | 35064.1 | 16873.14 | 33809.28 | 16316.9 | 31377.41 | 9836.168 | 14414.82 | 12277.12 | 23214.55 | 12685.11 | 26622.28 | 12236.1 | 23155.16 | 11968.23 | 21604.89 | -8414.597 | -13185.35 | -7872.03 | -14907.09 | -9354.257 | -18652 | -8133.287 | -14728.96 | -9111.697 | -15880.95
| 18325.52 | 24951.57 | 18349.8 | 33119.52 | 17549.86 | 40335.69 | 17085.72 | 36473.55 | 17044.03 | 34520.21 | 14453.64 | 20849.76 | 16241.9 | 29843.37 | 15771.34 | 35050.73 | 16882.31 | 33833.27 | 16305.36 | 31370.4 | 9865.787 | 14459.19 | 12302.83 | 23263.96 | 12706.82 | 26673.32 | 12260.55 | 23208.95 | 11991.77 | 21654.48 | -8427.132 | -13205.82 | -7887.612 | -14939.68 | -9361.254 | -18669.32 | -8146.223 | -14756.12 | -9120.887 | -15899.75
| 18315.54 | 24950.94 | 18332.43 | 33100.81 | 17522.06 | 40298.27 | 17062.19 | 36427.42 | 17021.08 | 34473.43 | 14477.37 | 20878.92 | 16252.51 | 29861.91 | 15758.59 | 35032.44 | 16891.23 | 33856.96 | 16293.81 | 31363.92 | 9895.268 | 14503.42 | 12328.54 | 23313.04 | 12728.46 | 26723.97 | 12284.93 | 23262.62 | 12015.16 | 21703.17 | -8439.556 | -13226.15 | -7903.14 | -14972.11 | -9368.189 | -18686.43 | -8158.919 | -14783.11 | -9129.841 | -15918.44
| 18305.35 | 24950.25 | 18314.94 | 33085.05 | 17494.02 | 40258.51 | 17038.2 | 36382.91 | 16997.94 | 34426.06 | 14500.81 | 20907.86 | 16262.98 | 29880.1 | 15745.52 | 35010.1 | 16900.07 | 33880.43 | 16281.98 | 31357.4 | 9924.74 | 14547.48 | 12354.16 | 23361.81 | 12749.88 | 26774.44 | 12309.17 | 23316.03 | 12038.44 | 21751.55 | -8451.861 | -13246.36 | -7918.536 | -15004.33 | -9375.105 | -18703.34 | -8171.543 | -14809.87 | -9138.695 | -15936.98
| 18295.04 | 24949.34 | 18297.34 | 33072.37 | 17466.02 | 40216.81 | 17013.7 | 36340.3 | 16974.72 | 34380.45 | 14524.2 | 20936.64 | 16273.32 | 29897.94 | 15732.3 | 34985.37 | 16908.9 | 33903.66 | 16269.84 | 31349.15 | 9954.211 | 14591.38 | 12379.52 | 23410.24 | 12771.07 | 26824.76 | 12333.24 | 23369.04 | 12061.71 | 21799.9 | -8464.055 | -13266.43 | -7933.718 | -15036.35 | -9382.002 | -18720.08 | -8184.162 | -14836.46 | -9147.539 | -15955.3
| 18284.55 | 24948.15 | 18279.67 | 33061.82 | 17438.36 | 40173.08 | 16988.67 | 36299.69 | 16951.58 | 34335.86 | 14547.28 | 20965.24 | 16283.55 | 29915.46 | 15719.05 | 34959.26 | 16917.72 | 33926.48 | 16257.48 | 31338.38 | 9983.671 | 14635.12 | 12404.64 | 23458.29 | 12792.17 | 26874.81 | 12357.15 | 23421.57 | 12084.97 | 21848.16 | -8476.14 | -13286.33 | -7948.719 | -15068.23 | -9388.858 | -18736.64 | -8196.78 | -14862.96 | -9156.381 | -15973.44
| 18273.77 | 24946.5 | 18262 | 33051.94 | 17411 | 40126.36 | 16963.13 | 36261.15 | 16928.37 | 34290.84 | 14570 | 20993.58 | 16293.64 | 29932.7 | 15705.79 | 34931.36 | 16926.52 | 33948.73 | 16244.7 | 31320.91 | 10013.02 | 14678.6 | 12429.7 | 23506.07 | 12813.25 | 26924.4 | 12380.97 | 23473.74 | 12108.2 | 21896.16 | -8488.165 | -13306.1 | -7963.677 | -15099.97 | -9395.601 | -18752.97 | -8209.396 | -14889.35 | -9165.215 | -15991.47
| 18262.71 | 24943.81 | 18244.17 | 33042.16 | 17383.76 | 40077.29 | 16937.1 | 36224.63 | 16904.72 | 34245.58 | 14592.68 | 21021.75 | 16303.57 | 29949.79 | 15692.44 | 34901.11 | 16935.22 | 33970.39 | 16231.77 | 31298.16 | 10042.15 | 14721.59 | 12454.76 | 23553.69 | 12834.26 | 26973.56 | 12404.71 | 23525.78 | 12131.23 | 21944.02 | -8500.142 | -13325.74 | -7978.626 | -15131.52 | -9402.114 | -18769.12 | -8222.011 | -14915.54 | -9173.944 | -16009.36
| 18251.44 | 24939.49 | 18225.86 | 33032.46 | 17356.45 | 40028.41 | 16910.68 | 36189.73 | 16880.48 | 34202.01 | 14615.1 | 21049.84 | 16313.36 | 29966.82 | 15678.89 | 34869.16 | 16943.55 | 33991.62 | 16218.32 | 31273.92 | 10071.04 | 14764.13 | 12479.75 | 23601.11 | 12855.06 | 27022.47 | 12428.3 | 23577.76 | 12153.9 | 21992.08 | -8512.052 | -13345.26 | -7993.575 | -15162.9 | -9408.439 | -18785.1 | -8234.528 | -14941.53 | -9182.428 | -16027.02
| 18240.01 | 24933.14 | 18207.02 | 33022.22 | 17329.15 | 39980.82 | 16884.01 | 36155.43 | 16855.81 | 34162.16 | 14637.49 | 21077.81 | 16322.95 | 29983.75 | 15665.13 | 34837.22 | 16951.34 | 34012.61 | 16204.82 | 31248.41 | 10099.88 | 14806.46 | 12504.51 | 23648.25 | 12875.63 | 27071.12 | 12451.73 | 23629.59 | 12176.54 | 22040.24 | -8523.851 | -13364.64 | -8008.501 | -15194.1 | -9414.714 | -18800.88 | -8246.779 | -14967.43 | -9190.711 | -16044.49
| 18228.39 | 24924.66 | 18187.79 | 33009.85 | 17302 | 39933.11 | 16857.1 | 36120.59 | 16830.9 | 34125.88 | 14659.88 | 21105.56 | 16332.33 | 30000.47 | 15651.27 | 34807.01 | 16958.84 | 34033.41 | 16191.32 | 31220.37 | 10128.72 | 14848.69 | 12529.02 | 23695.04 | 12896.09 | 27119.52 | 12475.01 | 23681.1 | 12199.18 | 22087.6 | -8535.54 | -13383.84 | -8023.333 | -15225.13 | -9420.979 | -18816.46 | -8258.816 | -14993.19 | -9198.928 | -16061.86
| 18216.48 | 24914.06 | 18167.97 | 32994 | 17274.67 | 39884.4 | 16829.99 | 36084.87 | 16805.63 | 34090.9 | 14682.25 | 21133.16 | 16341.53 | 30017.06 | 15637.42 | 34779.45 | 16966.3 | 34053.9 | 16177.83 | 31189.48 | 10157.57 | 14890.85 | 12553.43 | 23741.41 | 12916.54 | 27167.76 | 12498.19 | 23732.22 | 12221.75 | 22134.17 | -8547.136 | -13402.9 | -8037.982 | -15255.98 | -9427.232 | -18831.87 | -8270.815 | -15018.72 | -9207.135 | -16079.09
| 18204.25 | 24901.3 | 18147.72 | 32974.81 | 17246.89 | 39836.38 | 16802.78 | 36048.31 | 16779.77 | 34055.92 | 14704.58 | 21160.56 | 16350.6 | 30033.64 | 15623.75 | 34755.09 | 16973.76 | 34073.88 | 16164.3 | 31157.33 | 10186.36 | 14932.99 | 12577.83 | 23787.41 | 12936.93 | 27215.78 | 12521.29 | 23783.02 | 12243.87 | 22180.57 | -8558.625 | -13421.84 | -8052.465 | -15286.65 | -9433.409 | -18847.07 | -8282.814 | -15044.07 | -9215.339 | -16096.11
| 18191.73 | 24886.57 | 18127.41 | 32953.01 | 17218.76 | 39790.82 | 16775.57 | 36010.26 | 16753.46 | 34022.15 | 14726.88 | 21187.75 | 16359.56 | 30050.18 | 15610.25 | 34734.22 | 16981.22 | 34093.35 | 16150.74 | 31124.45 | 10214.97 | 14975.08 | 12602.21 | 23833.16 | 12957.1 | 27263.44 | 12544.32 | 23833.51 | 12265.88 | 22226.94 | -8570.033 | -13440.68 | -8066.827 | -15317.17 | -9439.441 | -18862.07 | -8294.814 | -15069.31 | -9223.531 | -16112.93
| 18178.99 | 24870.27 | 18107.1 | 32928.58 | 17190.4 | 39747.57 | 16748.36 | 35969.48 | 16726.96 | 33990.17 | 14748.69 | 21214.7 | 16368.4 | 30066.6 | 15596.64 | 34716.95 | 16988.68 | 34112.36 | 16137.15 | 31093.08 | 10243.31 | 15017.1 | 12626.4 | 23878.74 | 12977.01 | 27310.66 | 12567.21 | 23883.69 | 12287.87 | 22272.96 | -8581.401 | -13459.39 | -8081.14 | -15347.51 | -9445.301 | -18876.87 | -8306.813 | -15094.39 | -9231.612 | -16129.64
| 18166.03 | 24853.03 | 18086.77 | 32901.43 | 17161.82 | 39705.86 | 16721.14 | 35925.85 | 16700.37 | 33957.6 | 14770.41 | 21241.37 | 16377.16 | 30082.86 | 15582.77 | 34702.7 | 16996.04 | 34131.15 | 16123.57 | 31065.01 | 10271.52 | 15058.87 | 12650.3 | 23924.16 | 12996.83 | 27357.38 | 12589.89 | 23933.63 | 12309.87 | 22318.37 | -8592.748 | -13477.94 | -8095.452 | -15377.65 | -9451.027 | -18891.48 | -8318.805 | -15119.22 | -9239.467 | -16146.2
| 18152.88 | 24835.46 | 18066.41 | 32872.45 | 17132.84 | 39665.56 | 16693.98 | 35880.51 | 16673.55 | 33922 | 14791.84 | 21267.86 | 16385.76 | 30098.94 | 15568.63 | 34690.23 | 17003.01 | 34149.87 | 16110.03 | 31040.05 | 10299.73 | 15100.19 | 12674.07 | 23969.31 | 13016.62 | 27403.76 | 12612.44 | 23983.41 | 12331.77 | 22363.68 | -8604.001 | -13496.34 | -8109.763 | -15407.64 | -9456.675 | -18905.89 | -8330.648 | -15143.9 | -9247.129 | -16162.55
| 18139.53 | 24818.27 | 18046.05 | 32842.8 | 17103.35 | 39626.45 | 16666.97 | 35833.95 | 16646.44 | 33884 | 14812.94 | 21294.15 | 16394.16 | 30114.76 | 15554.24 | 34678.71 | 17009.51 | 34168.33 | 16096.53 | 31019.55 | 10327.93 | 15141.05 | 12697.81 | 24014.09 | 13036.31 | 27449.99 | 12634.94 | 24033.03 | 12353.48 | 22409.48 | -8615.129 | -13514.62 | -8124.067 | -15437.48 | -9462.303 | -18920.12 | -8342.23 | -15168.5 | -9254.708 | -16178.72
| 18126.1 | 24802.13 | 18025.66 | 32813.05 | 17073.45 | 39587.12 | 16640.15 | 35785.63 | 16619.31 | 33845.11 | 14834 | 21320.3 | 16402.33 | 30130.29 | 15539.56 | 34667.62 | 17015.76 | 34186.32 | 16082.99 | 31002.56 | 10356.05 | 15181.7 | 12721.55 | 24058.53 | 13055.76 | 27496.15 | 12657.4 | 24082.56 | 12374.97 | 22455.36 | -8626.15 | -13532.79 | -8138.318 | -15467.12 | -9467.928 | -18934.18 | -8353.632 | -15192.95 | -9262.279 | -16194.78
| 18112.62 | 24787.54 | 18005.27 | 32783.42 | 17043.21 | 39546.23 | 16613.47 | 35735.8 | 16592.27 | 33804.72 | 14855.03 | 21346.24 | 16410.3 | 30145.66 | 15524.55 | 34656.26 | 17021.91 | 34203.9 | 16069.21 | 30988.79 | 10383.95 | 15222.31 | 12745.12 | 24102.61 | 13075.03 | 27542.14 | 12679.7 | 24131.89 | 12396.35 | 22500.34 | -8637.058 | -13550.81 | -8152.423 | -15496.54 | -9473.452 | -18948.05 | -8365.007 | -15217.17 | -9269.846 | -16210.67
| 18099.14 | 24775.07 | 17984.87 | 32754.89 | 17012.56 | 39503.88 | 16586.83 | 35685.58 | 16565.33 | 33761.6 | 14876.05 | 21371.97 | 16418.08 | 30160.83 | 15509.11 | 34643.44 | 17028.05 | 34221.27 | 16055.27 | 30977.46 | 10411.67 | 15262.71 | 12768.4 | 24146.31 | 13094.21 | 27587.72 | 12701.78 | 24180.8 | 12417.71 | 22544.67 | -8647.849 | -13568.67 | -8166.283 | -15525.82 | -9478.785 | -18961.72 | -8376.38 | -15241.24 | -9277.376 | -16226.31
| 18085.62 | 24765.13 | 17964.46 | 32729.42 | 16981.56 | 39460.78 | 16560.15 | 35635.38 | 16538.55 | 33716.28 | 14897.07 | 21397.49 | 16425.7 | 30175.55 | 15493.21 | 34628.08 | 17034.18 | 34238.56 | 16040.67 | 30966.83 | 10439.26 | 15302.87 | 12791.51 | 24189.84 | 13113.37 | 27632.76 | 12723.71 | 24229.28 | 12439.02 | 22588.93 | -8658.584 | -13586.4 | -8179.993 | -15554.94 | -9483.935 | -18975.2 | -8387.754 | -15265.22 | -9284.727 | -16241.79
| 18072.07 | 24757.81 | 17944.05 | 32708.42 | 16950.65 | 39417.31 | 16533.31 | 35585.3 | 16512.05 | 33670.23 | 14917.96 | 21422.85 | 16433.24 | 30189.72 | 15476.97 | 34609.82 | 17040.28 | 34255.81 | 16025.98 | 30956.81 | 10466.84 | 15342.89 | 12814.6 | 24233.31 | 13132.41 | 27677.26 | 12745.56 | 24277.45 | 12460.21 | 22633.14 | -8669.296 | -13604.01 | -8193.669 | -15583.85 | -9488.968 | -18988.52 | -8399.123 | -15289.04 | -9291.853 | -16257.17
| 18058.42 | 24752.81 | 17923.63 | 32691.01 | 16919.95 | 39373.21 | 16506.19 | 35536.04 | 16485.91 | 33623.56 | 14938.64 | 21448.07 | 16440.67 | 30203.39 | 15460.56 | 34588.14 | 17046.31 | 34272.88 | 16010.75 | 30946.05 | 10494.42 | 15382.79 | 12837.69 | 24276.71 | 13151.22 | 27721.46 | 12767.32 | 24325.34 | 12481.01 | 22676.72 | -8679.955 | -13621.49 | -8207.343 | -15612.6 | -9493.958 | -19001.65 | -8410.342 | -15312.6 | -9298.839 | -16272.4
| 18044.63 | 24749.82 | 17903.22 | 32674.77 | 16889.15 | 39327.36 | 16478.72 | 35488.16 | 16459.71 | 33575.24 | 14959.27 | 21473.13 | 16448.01 | 30216.79 | 15444.13 | 34562.69 | 17051.96 | 34289.53 | 15995.43 | 30934.34 | 10522 | 15422.44 | 12860.7 | 24319.89 | 13169.86 | 27765.52 | 12788.95 | 24373.05 | 12501.74 | 22719.61 | -8690.528 | -13638.8 | -8221.016 | -15641.17 | -9498.941 | -19014.56 | -8421.3 | -15336 | -9305.779 | -16287.4
| 18030.73 | 24748.66 | 17882.57 | 32658.67 | 16858.15 | 39278.82 | 16450.89 | 35441.66 | 16433.14 | 33525.39 | 14979.33 | 21497.8 | 16455.15 | 30230 | 15427.69 | 34533.63 | 17057.09 | 34305.69 | 15979.39 | 30920.35 | 10549.36 | 15461.65 | 12883.45 | 24362.67 | 13188.42 | 27809.41 | 12810.43 | 24420.61 | 12522.47 | 22762.78 | -8700.972 | -13655.95 | -8234.664 | -15669.55 | -9503.904 | -19027.29 | -8432.07 | -15359.3 | -9312.713 | -16302.23
| 18016.67 | 24748.84 | 17861.35 | 32643.48 | 16827.2 | 39227.71 | 16422.67 | 35396.54 | 16406.41 | 33476.1 | 14999.27 | 21522.11 | 16462.09 | 30242.9 | 15411.25 | 34501.76 | 17061.91 | 34321.49 | 15963.12 | 30903.26 | 10576.45 | 15500.47 | 12905.95 | 24404.96 | 13206.96 | 27853.07 | 12831.72 | 24468.03 | 12543.2 | 22806.55 | -8711.283 | -13672.96 | -8248.217 | -15697.74 | -9508.775 | -19039.82 | -8442.826 | -15382.43 | -9319.643 | -16316.94
| 18002.34 | 24749.36 | 17839.42 | 32629.8 | 16796.62 | 39174.74 | 16393.97 | 35352.68 | 16379.79 | 33429.6 | 15019.08 | 21546.31 | 16468.88 | 30255.45 | 15394.81 | 34467.96 | 17066.65 | 34336.98 | 15946.53 | 30882.55 | 10603.41 | 15539.18 | 12928.39 | 24446.85 | 13225.38 | 27896.31 | 12852.92 | 24515.27 | 12563.69 | 22850.1 | -8721.467 | -13689.85 | -8261.589 | -15725.77 | -9513.436 | -19052.15 | -8453.58 | -15405.35 | -9326.538 | -16331.47
| 17987.77 | 24748.97 | 17816.89 | 32616.92 | 16766.22 | 39120.58 | 16364.78 | 35309.45 | 16353.11 | 33385.46 | 15038.75 | 21570.4 | 16475.5 | 30267.7 | 15378.37 | 34432.7 | 17071.37 | 34352.11 | 15929.81 | 30857.09 | 10630.35 | 15577.73 | 12950.82 | 24488.52 | 13243.56 | 27939.06 | 12874.06 | 24562.09 | 12583.96 | 22892.82 | -8731.587 | -13706.63 | -8274.757 | -15753.64 | -9517.908 | -19064.29 | -8464.332 | -15428.11 | -9333.3 | -16345.79
| 17972.86 | 24746.57 | 17793.94 | 32603.28 | 16735.57 | 39066.22 | 16335.15 | 35266.31 | 16325.94 | 33341.02 | 15058.42 | 21594.4 | 16481.95 | 30279.66 | 15361.93 | 34396.11 | 17076.09 | 34366.8 | 15913.09 | 30828.43 | 10657.3 | 15615.98 | 12973.2 | 24530.07 | 13261.53 | 27981.44 | 12895.07 | 24608.38 | 12604.09 | 22935.14 | -8741.68 | -13723.24 | -8287.798 | -15781.34 | -9522.284 | -19076.24 | -8475.083 | -15450.82 | -9339.836 | -16359.96
| 17957.59 | 24741.38 | 17770.91 | 32587.26 | 16704.58 | 39012.68 | 16305.18 | 35223.3 | 16298.14 | 33295.55 | 15078.08 | 21618.31 | 16488.2 | 30291.37 | 15345.49 | 34358.92 | 17080.83 | 34381.01 | 15896.37 | 30796.99 | 10684.18 | 15654.08 | 12995.36 | 24571.43 | 13279.44 | 28023.62 | 12915.89 | 24654.3 | 12624.19 | 22977.42 | -8751.739 | -13739.7 | -8300.836 | -15808.87 | -9526.632 | -19087.98 | -8485.806 | -15473.39 | -9346.18 | -16374
| 17942.09 | 24732.99 | 17747.64 | 32568.47 | 16673.44 | 38959.9 | 16274.92 | 35180.44 | 16269.73 | 33251.41 | 15097.55 | 21642.07 | 16494.36 | 30302.92 | 15329.06 | 34323.08 | 17085.48 | 34394.76 | 15879.65 | 30763.54 | 10710.85 | 15692.19 | 13017.24 | 24612.54 | 13297.32 | 28065.69 | 12936.56 | 24700 | 12644.27 | 23019.57 | -8761.729 | -13756.03 | -8313.872 | -15836.24 | -9530.964 | -19099.53 | -8496.334 | -15495.75 | -9352.48 | -16387.88
| 17926.33 | 24721.22 | 17723.81 | 32548.47 | 16642.21 | 38906.86 | 16244.52 | 35137.09 | 16240.74 | 33209.93 | 15116.95 | 21665.52 | 16500.44 | 30314.4 | 15312.63 | 34290.31 | 17089.81 | 34408 | 15862.93 | 30728.42 | 10737.22 | 15730.33 | 13039.03 | 24653.33 | 13315.04 | 28107.71 | 12957.12 | 24745.45 | 12664.13 | 23061.2 | -8771.603 | -13772.26 | -8326.903 | -15863.47 | -9535.241 | -19110.91 | -8506.597 | -15517.93 | -9358.779 | -16401.55
| 17910.36 | 24706.07 | 17699.63 | 32527.85 | 16610.73 | 38853.24 | 16214.07 | 35092.27 | 16211.39 | 33169.05 | 15136.15 | 21688.77 | 16506.37 | 30325.82 | 15296.2 | 34260.45 | 17093.65 | 34420.76 | 15846.2 | 30691.85 | 10763.54 | 15768.37 | 13060.8 | 24693.69 | 13332.52 | 28149.55 | 12977.6 | 24790.65 | 12683.85 | 23102.47 | -8781.341 | -13788.38 | -8339.894 | -15890.51 | -9539.415 | -19122.08 | -8516.739 | -15540 | -9365.071 | -16415.07
| 17894.27 | 24687.81 | 17675.89 | 32504.05 | 16578.95 | 38800.38 | 16183.59 | 35045.68 | 16181.83 | 33126.76 | 15154.96 | 21711.73 | 16512.11 | 30337.19 | 15279.68 | 34232.28 | 17097.19 | 34433.2 | 15829.47 | 30655.23 | 10789.86 | 15806.17 | 13082.5 | 24733.64 | 13349.83 | 28190.99 | 12997.92 | 24835.53 | 12703.32 | 23144.11 | -8790.962 | -13804.34 | -8352.744 | -15917.34 | -9543.406 | -19133.05 | -8526.877 | -15561.87 | -9371.336 | -16428.48
| 17878.1 | 24667.06 | 17652.67 | 32475.32 | 16547 | 38750.08 | 16153.09 | 34997.41 | 16152.04 | 33083.78 | 15173.74 | 21734.42 | 16517.66 | 30348.56 | 15262.88 | 34205.42 | 17100.63 | 34445.48 | 15812.73 | 30618.92 | 10816.17 | 15843.71 | 13103.94 | 24773.31 | 13367.11 | 28231.87 | 13018.09 | 24880.09 | 12722.78 | 23186.13 | -8800.491 | -13820.14 | -8365.368 | -15944.04 | -9547.186 | -19143.84 | -8537.014 | -15583.5 | -9377.488 | -16441.69
| 17861.89 | 24644.71 | 17629.21 | 32444.37 | 16514.96 | 38702.48 | 16122.63 | 34947.27 | 16121.85 | 33041.4 | 15192.15 | 21756.85 | 16522.95 | 30359.9 | 15245.58 | 34180.93 | 17104.05 | 34457.56 | 15795.99 | 30585.9 | 10842.38 | 15881 | 13125.13 | 24812.83 | 13384.36 | 28272.29 | 13038.13 | 24924.37 | 12742.24 | 23227.54 | -8809.955 | -13835.81 | -8377.831 | -15970.57 | -9550.905 | -19154.44 | -8547.151 | -15604.99 | -9383.422 | -16454.67
| 17845.63 | 24621.68 | 17605.36 | 32414.38 | 16482.52 | 38655.44 | 16092.34 | 34895.2 | 16091.27 | 32998.38 | 15210.47 | 21779.05 | 16527.99 | 30371.09 | 15227.77 | 34159.52 | 17107.47 | 34469.19 | 15779.25 | 30556.09 | 10868.36 | 15917.93 | 13146.26 | 24852.22 | 13401.46 | 28312.51 | 13058.04 | 24968.29 | 12761.68 | 23268.09 | -8819.406 | -13851.36 | -8390.236 | -15996.91 | -9554.614 | -19164.83 | -8557.285 | -15626.4 | -9389.156 | -16467.51
| 17829.36 | 24598.76 | 17581.7 | 32384.28 | 16449.48 | 38607.21 | 16062.27 | 34841.73 | 16060.57 | 32952.39 | 15228.77 | 21801.13 | 16532.92 | 30381.95 | 15209.59 | 34140.6 | 17110.9 | 34480.25 | 15762.43 | 30527.72 | 10894.15 | 15954.54 | 13167.38 | 24891.48 | 13418.31 | 28352.64 | 13077.88 | 25011.9 | 12780.71 | 23308.41 | -8828.802 | -13866.78 | -8402.635 | -16023.07 | -9558.309 | -19175.04 | -8567.272 | -15647.66 | -9394.82 | -16480.24
| 17813.12 | 24576.94 | 17558.45 | 32351.68 | 16415.96 | 38558.58 | 16032.3 | 34787.41 | 16030.06 | 32903.38 | 15247.06 | 21823.1 | 16537.77 | 30392.47 | 15191.21 | 34122.29 | 17114.27 | 34490.9 | 15745.55 | 30501.21 | 10919.84 | 15990.9 | 13188.44 | 24930.58 | 13435 | 28392.44 | 13097.64 | 25055.4 | 12799.55 | 23348.72 | -8838.085 | -13882.06 | -8415.031 | -16049.09 | -9561.92 | -19185.09 | -8576.989 | -15668.69 | -9400.478 | -16492.77
| 17796.79 | 24557.36 | 17535.29 | 32317.67 | 16382.21 | 38511.16 | 16002.31 | 34732.13 | 15999.82 | 32853.67 | 15265.23 | 21845.01 | 16542.52 | 30402.7 | 15172.57 | 34102.58 | 17117.35 | 34501.47 | 15727.94 | 30477.21 | 10945.52 | 16027.1 | 13209.3 | 24969.49 | 13451.64 | 28431.72 | 13117.22 | 25098.85 | 12818.37 | 23388.61 | -8847.227 | -13897.2 | -8427.417 | -16074.93 | -9565.371 | -19194.92 | -8586.516 | -15689.57 | -9406.126 | -16505.08
| 17780.44 | 24540.93 | 17512.13 | 32285.61 | 16348.36 | 38464.61 | 15972.17 | 34675.92 | 15969.74 | 32804.92 | 15283.39 | 21866.88 | 16547.16 | 30412.66 | 15153.6 | 34081.63 | 17119.9 | 34512.14 | 15709.94 | 30456.61 | 10971.2 | 16063.21 | 13229.9 | 25008.16 | 13468.2 | 28470.54 | 13136.58 | 25142.13 | 12837.2 | 23427.54 | -8856.244 | -13912.21 | -8439.761 | -16100.57 | -9568.638 | -19204.54 | -8596.029 | -15710.33 | -9411.723 | -16517.27
| 17764.07 | 24528.02 | 17488.97 | 32256.83 | 16314.5 | 38416.71 | 15941.82 | 34619.83 | 15939.7 | 32756.02 | 15301.1 | 21888.68 | 16551.59 | 30422.43 | 15134.25 | 34061.06 | 17122.05 | 34522.7 | 15691.62 | 30437.82 | 10996.83 | 16099.26 | 13250.39 | 25046.42 | 13484.55 | 28509.12 | 13155.81 | 25185.15 | 12855.82 | 23466.09 | -8865.167 | -13927.09 | -8451.976 | -16126.02 | -9571.765 | -19213.97 | -8605.541 | -15730.88 | -9417.159 | -16529.35
| 17747.52 | 24518.6 | 17465.63 | 32229.59 | 16280.62 | 38366.57 | 15911.31 | 34564.88 | 15909.81 | 32704.59 | 15318.6 | 21910.37 | 16555.8 | 30432 | 15114.75 | 34040.53 | 17124.11 | 34532.81 | 15672.98 | 30418.13 | 11022.18 | 16135.18 | 13270.85 | 25084.18 | 13500.67 | 28547.48 | 13174.98 | 25227.9 | 12874.08 | 23505.14 | -8874.007 | -13941.8 | -8463.972 | -16151.34 | -9574.838 | -19223.21 | -8615.054 | -15751.2 | -9422.366 | -16541.22
| 17730.76 | 24512.43 | 17441.74 | 32202.11 | 16246.73 | 38315.65 | 15880.61 | 34511.17 | 15880.1 | 32650.17 | 15336.01 | 21931.93 | 16559.81 | 30441.26 | 15095.38 | 34016.89 | 17126.16 | 34542.42 | 15654.08 | 30397.39 | 11047.33 | 16170.96 | 13291.27 | 25121.68 | 13516.69 | 28585.65 | 13194.06 | 25270.36 | 12892.29 | 23544.49 | -8882.821 | -13956.36 | -8475.797 | -16176.52 | -9577.908 | -19232.26 | -8624.568 | -15771.39 | -9427.417 | -16552.88
| 17713.77 | 24509.02 | 17417.13 | 32175.01 | 16212.85 | 38264.46 | 15849.62 | 34458.39 | 15850.35 | 32594.81 | 15353.08 | 21953.25 | 16563.68 | 30450.24 | 15076.19 | 33988.05 | 17128.19 | 34551.67 | 15634.53 | 30378.14 | 11072.4 | 16206.55 | 13311.48 | 25159.14 | 13532.68 | 28623.71 | 13212.94 | 25312.41 | 12910.48 | 23583.34 | -8891.591 | -13970.78 | -8487.569 | -16201.49 | -9580.976 | -19241.16 | -8633.97 | -15791.47 | -9432.441 | -16564.39
| 17696.47 | 24507.54 | 17391.85 | 32150.54 | 16178.97 | 38211.19 | 15818.26 | 34406.64 | 15820.44 | 32541.17 | 15370.13 | 21974.34 | 16567.4 | 30458.99 | 15056.95 | 33955.88 | 17130.19 | 34560.66 | 15614.82 | 30360.54 | 11097.45 | 16241.81 | 13331.42 | 25196.5 | 13548.58 | 28661.59 | 13231.64 | 25354.02 | 12928.63 | 23621.69 | -8900.264 | -13985.08 | -8499.328 | -16226.26 | -9583.945 | -19249.87 | -8643.116 | -15811.37 | -9437.463 | -16575.77
| 17678.73 | 24506.87 | 17366.1 | 32129.67 | 16145.08 | 38154.79 | 15786.59 | 34356.17 | 15790.42 | 32490.13 | 15387.09 | 21995.12 | 16570.97 | 30467.38 | 15037.52 | 33922.91 | 17132.13 | 34569.36 | 15594.99 | 30340.2 | 11122.49 | 16276.57 | 13351.23 | 25233.64 | 13564.24 | 28699.13 | 13250.25 | 25395.38 | 12946.41 | 23659.97 | -8908.801 | -13999.26 | -8511.079 | -16250.9 | -9586.717 | -19258.37 | -8652.048 | -15831.08 | -9442.471 | -16586.96
| 17660.57 | 24506.01 | 17340.29 | 32110.78 | 16111.19 | 38097.35 | 15754.49 | 34306.68 | 15760.28 | 32440.44 | 15404.04 | 22015.62 | 16574.43 | 30475.34 | 15018.08 | 33888.59 | 17133.72 | 34577.76 | 15575.25 | 30316.52 | 11147.45 | 16310.98 | 13371.04 | 25270.49 | 13579.68 | 28736.19 | 13268.79 | 25436.55 | 12964.07 | 23698.24 | -8917.203 | -14013.31 | -8522.814 | -16275.35 | -9589.313 | -19266.68 | -8660.943 | -15850.64 | -9447.39 | -16597.97
| 17641.99 | 24504.12 | 17314.26 | 32091.44 | 16077.3 | 38041.01 | 15721.99 | 34257.6 | 15729.93 | 32390.77 | 15420.98 | 22035.92 | 16577.75 | 30482.89 | 14998.84 | 33850.81 | 17134.78 | 34585.75 | 15555.99 | 30289.31 | 11172.12 | 16345.31 | 13390.83 | 25306.88 | 13595.05 | 28772.84 | 13287.19 | 25477.39 | 12981.63 | 23735.89 | -8925.493 | -14027.23 | -8534.464 | -16299.62 | -9591.803 | -19274.81 | -8669.836 | -15870.05 | -9452.129 | -16608.85
| 17623 | 24500.13 | 17287.65 | 32070.66 | 16043.4 | 37985.02 | 15689.13 | 34208.78 | 15699.2 | 32340.93 | 15437.84 | 22056.01 | 16580.94 | 30490.17 | 14979.77 | 33810.31 | 17135.53 | 34593.23 | 15536.73 | 30259.58 | 11196.56 | 16379.6 | 13410.44 | 25342.75 | 13610.4 | 28809.21 | 13305.42 | 25517.81 | 12999.18 | 23772.69 | -8933.702 | -14041.02 | -8545.947 | -16323.74 | -9594.25 | -19282.74 | -8678.727 | -15889.23 | -9456.649 | -16619.57
| 17603.62 | 24493.19 | 17260.61 | 32048.75 | 16009.48 | 37927.84 | 15655.93 | 34160.42 | 15668.09 | 32291.54 | 15454.23 | 22076.01 | 16583.96 | 30497.34 | 14960.78 | 33770.32 | 17136.21 | 34600.3 | 15516.73 | 30228.33 | 11220.97 | 16413.79 | 13429.76 | 25378.36 | 13625.61 | 28845.36 | 13323.5 | 25557.8 | 13016.71 | 23809.35 | -8941.885 | -14054.7 | -8557.249 | -16347.7 | -9596.671 | -19290.47 | -8687.617 | -15908.23 | -9461.05 | -16630.05
| 17583.9 | 24483 | 17233.5 | 32025.69 | 15975.55 | 37870.03 | 15622.51 | 34111.94 | 15636.64 | 32242.99 | 15470.56 | 22095.89 | 16586.83 | 30504.44 | 14941.8 | 33732.39 | 17136.89 | 34607.14 | 15496.62 | 30193.76 | 11245.39 | 16447.84 | 13448.93 | 25413.78 | 13640.55 | 28881.28 | 13341.46 | 25597.5 | 13034.15 | 23846.38 | -8950.025 | -14068.25 | -8568.41 | -16371.46 | -9599.047 | -19297.98 | -8696.48 | -15927.15 | -9465.436 | -16640.34
| 17563.85 | 24469.4 | 17206.39 | 32000.73 | 15941.53 | 37812.96 | 15588.93 | 34062.13 | 15604.86 | 32195.06 | 15486.55 | 22115.51 | 16589.5 | 30511.44 | 14922.75 | 33695.23 | 17137.56 | 34613.81 | 15477.35 | 30155.88 | 11269.76 | 16481.74 | 13468.08 | 25448.98 | 13655.32 | 28916.97 | 13359.31 | 25637.08 | 13051.31 | 23883.47 | -8958.084 | -14081.67 | -8579.532 | -16395.04 | -9601.303 | -19305.28 | -8705.127 | -15945.96 | -9469.819 | -16650.51
| 17543.64 | 24452.16 | 17179.27 | 31973.46 | 15907.18 | 37756.55 | 15555.21 | 34010.5 | 15572.68 | 32147.45 | 15502.29 | 22134.8 | 16591.96 | 30518.31 | 14903.49 | 33657.3 | 17138.25 | 34620.24 | 15458.44 | 30116.1 | 11293.88 | 16515.39 | 13487.19 | 25484.01 | 13670.05 | 28952.36 | 13377.04 | 25676.48 | 13068.24 | 23920.08 | -8966.026 | -14094.96 | -8590.646 | -16418.44 | -9603.332 | -19312.4 | -8713.506 | -15964.55 | -9474.188 | -16660.56
| 17523.37 | 24431.52 | 17152.13 | 31944.3 | 15872.36 | 37700 | 15521.43 | 33957.42 | 15540.15 | 32100.18 | 15517.99 | 22153.9 | 16594.24 | 30525.08 | 14883.73 | 33619.56 | 17138.83 | 34626.38 | 15439.12 | 30077.03 | 11317.79 | 16548.68 | 13506.09 | 25518.92 | 13684.74 | 28987.28 | 13394.6 | 25715.71 | 13085.16 | 23956.27 | -8973.84 | -14108.12 | -8601.748 | -16441.67 | -9605.203 | -19319.36 | -8721.786 | -15982.94 | -9478.454 | -16670.39
| 17503.11 | 24408.18 | 17124.99 | 31913.77 | 15837.19 | 37643.56 | 15487.75 | 33903.07 | 15507.45 | 32053.19 | 15533.59 | 22172.83 | 16596.34 | 30531.81 | 14863.42 | 33584.62 | 17139.04 | 34632.13 | 15419.48 | 30040.23 | 11341.59 | 16581.5 | 13524.72 | 25553.72 | 13699.25 | 29021.72 | 13411.98 | 25754.76 | 13102.06 | 23992.06 | -8981.537 | -14121.17 | -8612.785 | -16464.74 | -9607.01 | -19326.16 | -8730.062 | -16001.21 | -9482.519 | -16680.03
| 17482.85 | 24382.96 | 17097.83 | 31881.14 | 15801.76 | 37588.37 | 15454.22 | 33847.19 | 15474.65 | 32005.47 | 15549.17 | 22191.53 | 16598.36 | 30538.33 | 14842.68 | 33553.84 | 17138.77 | 34637.33 | 15399.94 | 30003.89 | 11365.38 | 16613.99 | 13543.22 | 25588.32 | 13713.51 | 29055.83 | 13429.23 | 25793.58 | 13118.84 | 24027.49 | -8989.151 | -14134.08 | -8623.706 | -16487.63 | -9608.803 | -19332.76 | -8738.337 | -16019.34 | -9486.376 | -16689.54
| 17462.7 | 24356.85 | 17070.66 | 31845.06 | 15766.04 | 37534.52 | 15420.74 | 33789.9 | 15441.73 | 31955.51 | 15564.73 | 22209.75 | 16600.26 | 30544.46 | 14821.72 | 33525.8 | 17138.25 | 34642.05 | 15380.39 | 29963.92 | 11389.17 | 16646.45 | 13561.72 | 25622.41 | 13727.64 | 29089.73 | 13446.41 | 25832.03 | 13135.2 | 24062.37 | -8996.716 | -14146.81 | -8634.453 | -16510.38 | -9610.584 | -19339.17 | -8746.611 | -16037.23 | -9490.138 | -16698.91
| 17442.66 | 24330.96 | 17043.47 | 31807.32 | 15729.88 | 37480.24 | 15387.43 | 33731.9 | 15408.74 | 31903.13 | 15580.07 | 22227.59 | 16601.99 | 30550.28 | 14800.48 | 33497.86 | 17137.63 | 34646.54 | 15360.53 | 29921.68 | 11412.94 | 16678.84 | 13580.17 | 25655.92 | 13741.74 | 29123.42 | 13463.48 | 25870.09 | 13151.48 | 24096.74 | -9004.218 | -14159.42 | -8645.011 | -16532.95 | -9612.31 | -19345.4 | -8754.835 | -16054.94 | -9493.887 | -16708.05
| 17422.63 | 24306.24 | 17016.39 | 31772.26 | 15693.36 | 37424.12 | 15354.35 | 33673.65 | 15375.73 | 31849.55 | 15595.09 | 22245.32 | 16603.51 | 30555.97 | 14778.79 | 33469.21 | 17137 | 34650.84 | 15339.39 | 29887.14 | 11436.46 | 16711.03 | 13598.41 | 25689.07 | 13755.76 | 29156.77 | 13480.4 | 25907.89 | 13167.77 | 24131.16 | -9011.635 | -14171.92 | -8655.513 | -16555.3 | -9613.901 | -19351.44 | -8762.815 | -16072.55 | -9497.633 | -16717.02
| 17402.57 | 24283.37 | 16989.84 | 31739.84 | 15656.74 | 37366.91 | 15321.28 | 33614.87 | 15342.84 | 31795.66 | 15610.08 | 22262.98 | 16604.81 | 30561.56 | 14756.72 | 33440.86 | 17136.38 | 34654.83 | 15318.14 | 29859.98 | 11459.7 | 16743.1 | 13616.38 | 25722.11 | 13769.57 | 29189.74 | 13497.13 | 25945.56 | 13184.05 | 24165.74 | -9018.946 | -14184.28 | -8665.992 | -16577.47 | -9615.282 | -19357.27 | -8770.526 | -16090.01 | -9501.366 | -16725.87
| 17382.55 | 24262.9 | 16963.57 | 31705.89 | 15620.1 | 37309.84 | 15288.02 | 33555.25 | 15310.09 | 31741.09 | 15624.64 | 22280.58 | 16605.92 | 30566.91 | 14734.46 | 33413.07 | 17135.75 | 34658.5 | 15296.81 | 29829.91 | 11482.86 | 16775.13 | 13634.23 | 25755.09 | 13783.17 | 29222.4 | 13513.74 | 25983.04 | 13200.04 | 24200.19 | -9026.142 | -14196.47 | -8676.457 | -16599.53 | -9616.483 | -19362.93 | -8778.179 | -16107.24 | -9505.004 | -16734.53
| 17362.43 | 24245.13 | 16936.83 | 31670.43 | 15583.23 | 37252.5 | 15254.59 | 33495.28 | 15277.37 | 31685.2 | 15639.13 | 22298.14 | 16606.82 | 30571.96 | 14712.01 | 33384.12 | 17135 | 34661.78 | 15275.43 | 29795.45 | 11506.02 | 16807.14 | 13652.07 | 25787.99 | 13796.65 | 29254.8 | 13530.3 | 26020.24 | 13215.85 | 24234.37 | -9033.195 | -14208.51 | -8686.873 | -16621.39 | -9617.639 | -19368.36 | -8785.831 | -16124.31 | -9508.402 | -16742.97
| 17342.03 | 24230.19 | 16909.59 | 31638.06 | 15546.07 | 37193.78 | 15221.01 | 33435.79 | 15244.66 | 31628.33 | 15653.47 | 22315.66 | 16607.6 | 30576.83 | 14689.34 | 33352.44 | 17133.91 | 34664.6 | 15252.69 | 29764.56 | 11529.17 | 16839.09 | 13669.87 | 25820.75 | 13810.09 | 29286.94 | 13546.73 | 26057.13 | 13231.52 | 24268.29 | -9040.154 | -14220.42 | -8697.205 | -16643.05 | -9618.792 | -19373.47 | -8793.483 | -16141.28 | -9511.572 | -16751.27
| 17321.3 | 24218.23 | 16881.88 | 31609.73 | 15508.84 | 37133.7 | 15187.16 | 33377.03 | 15211.95 | 31571.19 | 15667.71 | 22333.11 | 16608.32 | 30581.56 | 14666.56 | 33318.94 | 17132.3 | 34667.07 | 15229.61 | 29740.67 | 11552.16 | 16870.96 | 13687.46 | 25853.32 | 13823.38 | 29318.97 | 13562.96 | 26093.71 | 13247.17 | 24301.82 | -9047.066 | -14232.21 | -8707.337 | -16664.59 | -9619.856 | -19378.23 | -8801.136 | -16158.08 | -9514.685 | -16759.47
| 17300.2 | 24209.02 | 16853.6 | 31582.26 | 15471.73 | 37072.84 | 15152.98 | 33318.84 | 15179.21 | 31513.78 | 15681.93 | 22350.51 | 16608.94 | 30586.06 | 14643.88 | 33284.35 | 17130.34 | 34669.29 | 15206.86 | 29716.14 | 11574.93 | 16902.72 | 13704.77 | 25885.64 | 13836.42 | 29350.89 | 13579 | 26129.88 | 13262.77 | 24335.01 | -9053.951 | -14243.89 | -8717.288 | -16685.98 | -9620.768 | -19382.74 | -8808.74 | -16174.66 | -9517.795 | -16767.47
| 17278.71 | 24201.71 | 16825.07 | 31555.2 | 15434.77 | 37011.38 | 15118.49 | 33261.08 | 15146.25 | 31455.82 | 15696.15 | 22367.88 | 16609.36 | 30590.18 | 14621.4 | 33247.31 | 17128.32 | 34671.35 | 15184.3 | 29684.77 | 11597.48 | 16934.13 | 13721.96 | 25917.54 | 13849.3 | 29382.55 | 13594.95 | 26165.64 | 13278.11 | 24367.64 | -9060.771 | -14255.47 | -8727.144 | -16707.18 | -9621.52 | -19387.14 | -8816.144 | -16191.08 | -9520.902 | -16775.23
| 17256.79 | 24195.43 | 16796.53 | 31530.9 | 15397.9 | 36949.04 | 15083.73 | 33203.68 | 15112.85 | 31398.07 | 15710.12 | 22385.09 | 16609.59 | 30593.93 | 14599.08 | 33207.44 | 17126.29 | 34673.14 | 15161.23 | 29650.17 | 11620 | 16965.1 | 13739.14 | 25948.93 | 13862.13 | 29413.81 | 13610.82 | 26201.14 | 13293.3 | 24399.89 | -9067.477 | -14266.89 | -8736.983 | -16728.18 | -9622.139 | -19391.52 | -8823.296 | -16207.37 | -9523.964 | -16782.84
| 17234.46 | 24189.61 | 16767.86 | 31508.41 | 15361.13 | 36885.9 | 15048.67 | 33146.53 | 15079.09 | 31341.6 | 15724 | 22402.04 | 16609.63 | 30597.37 | 14576.79 | 33166.92 | 17124.24 | 34674.33 | 15137.68 | 29617.56 | 11642.52 | 16995.71 | 13756.25 | 25980.02 | 13874.93 | 29444.69 | 13626.55 | 26236.49 | 13308.33 | 24432.15 | -9074.048 | -14278.17 | -8746.816 | -16749.02 | -9622.674 | -19395.91 | -8830.335 | -16223.46 | -9526.847 | -16790.33
| 17211.85 | 24183.78 | 16738.63 | 31483.62 | 15324.42 | 36822.64 | 15013.19 | 33089.49 | 15045.12 | 31286.23 | 15737.62 | 22418.83 | 16609.46 | 30600.46 | 14554.79 | 33126.85 | 17122.19 | 34674.92 | 15114.38 | 29586.46 | 11664.99 | 17026.02 | 13773.1 | 26011.02 | 13887.57 | 29475.24 | 13642.12 | 26271.64 | 13323.34 | 24464.41 | -9080.498 | -14289.34 | -8756.644 | -16769.73 | -9623.188 | -19400.13 | -8837.368 | -16239.33 | -9529.491 | -16797.61
| 17189.09 | 24177.26 | 16708.69 | 31455.17 | 15287.6 | 36759.69 | 14977.31 | 33032.36 | 15010.85 | 31230.87 | 15750.72 | 22435.32 | 16609.17 | 30603.26 | 14533.16 | 33085.77 | 17120.12 | 34675.26 | 15091.55 | 29553.31 | 11687.17 | 17056.17 | 13789.69 | 26041.91 | 13899.96 | 29505.44 | 13657.53 | 26306.52 | 13338.33 | 24496.58 | -9086.85 | -14300.39 | -8766.412 | -16790.23 | -9623.695 | -19403.98 | -8844.4 | -16255.09 | -9531.997 | -16804.68
| 17166.2 | 24168.99 | 16678.08 | 31425.82 | 15250.48 | 36697.03 | 14941.12 | 32974.96 | 14976.15 | 31175.12 | 15763.77 | 22451.54 | 16608.73 | 30605.92 | 14511.53 | 33043.31 | 17117.67 | 34675.52 | 15068.82 | 29517.78 | 11709.1 | 17086.3 | 13806.22 | 26072.65 | 13912.19 | 29535.32 | 13672.83 | 26341.02 | 13353.27 | 24528.65 | -9093.14 | -14311.32 | -8776.041 | -16810.51 | -9624.111 | -19407.49 | -8851.432 | -16270.73 | -9534.472 | -16811.63
| 17143.21 | 24158.07 | 16647.35 | 31397.55 | 15212.93 | 36634.58 | 14904.74 | 32917.26 | 14941.09 | 31119.74 | 15776.69 | 22467.59 | 16608.17 | 30608.45 | 14489.5 | 33000.97 | 17114.69 | 34675.71 | 15046.67 | 29479.58 | 11730.99 | 17116.36 | 13822.74 | 26103.1 | 13924.38 | 29564.89 | 13688.06 | 26375.13 | 13367.8 | 24560.34 | -9099.389 | -14322.1 | -8785.467 | -16830.66 | -9624.314 | -19410.81 | -8858.454 | -16286.15 | -9536.945 | -16818.47
| 17120.2 | 24144.35 | 16617.12 | 31368.78 | 15175.05 | 36572.42 | 14868.15 | 32859.1 | 14905.83 | 31065.33 | 15789.57 | 22483.43 | 16607.54 | 30610.89 | 14467.17 | 32960.02 | 17111.41 | 34675.75 | 15024.56 | 29439.58 | 11752.88 | 17146.3 | 13839.15 | 26133.15 | 13936.48 | 29594.08 | 13703.14 | 26408.9 | 13382.19 | 24591.48 | -9105.576 | -14332.78 | -8794.721 | -16850.67 | -9624.329 | -19413.92 | -8865.295 | -16301.36 | -9539.402 | -16825.09
| 17097.17 | 24128.02 | 16587.17 | 31337.3 | 15137.03 | 36510.7 | 14831.41 | 32800.09 | 14870.49 | 31011.27 | 15802.43 | 22499.04 | 16606.76 | 30613.24 | 14444.82 | 32921.43 | 17108.06 | 34675.5 | 15002.07 | 29398.6 | 11774.76 | 17176.16 | 13855.28 | 26162.81 | 13948.36 | 29622.86 | 13718.01 | 26442.34 | 13396.57 | 24622.25 | -9111.67 | -14343.35 | -8803.924 | -16870.46 | -9624.238 | -19416.82 | -8871.868 | -16316.45 | -9541.754 | -16831.51
| 17074.15 | 24108.82 | 16556.82 | 31303.33 | 15099 | 36449.61 | 14794.64 | 32740.04 | 14835.1 | 30956.49 | 15815.26 | 22514.48 | 16605.82 | 30615.36 | 14422.36 | 32885.37 | 17104.72 | 34674.69 | 14979.51 | 29355.65 | 11796.52 | 17205.74 | 13871.2 | 26192.11 | 13960.03 | 29651.29 | 13732.71 | 26475.53 | 13410.94 | 24652.62 | -9117.665 | -14353.79 | -8813.119 | -16890.06 | -9624.114 | -19419.6 | -8878.293 | -16331.38 | -9543.874 | -16837.79
| 17051.13 | 24086.64 | 16526 | 31267.81 | 15060.91 | 36389.19 | 14757.87 | 32679.06 | 14799.53 | 30900.69 | 15827.9 | 22529.8 | 16604.65 | 30617.22 | 14399.53 | 32849.99 | 17101.37 | 34673.11 | 14956.94 | 29313.96 | 11818.07 | 17234.8 | 13887.07 | 26221.15 | 13971.59 | 29679.55 | 13747.32 | 26508.54 | 13425.05 | 24682.79 | -9123.556 | -14364.09 | -8822.313 | -16909.55 | -9623.989 | -19422.39 | -8884.708 | -16346.08 | -9545.777 | -16843.9
| 17028.11 | 24061.88 | 16495.43 | 31230.12 | 15022.44 | 36329.14 | 14721.1 | 32617.38 | 14763.66 | 30844.3 | 15840.53 | 22545 | 16603.27 | 30618.85 | 14376.23 | 32813.68 | 17097.98 | 34671.05 | 14934.37 | 29275.9 | 11839.37 | 17263.35 | 13902.92 | 26250.02 | 13983.12 | 29707.74 | 13761.83 | 26541.41 | 13438.81 | 24712.96 | -9129.335 | -14374.28 | -8831.485 | -16928.86 | -9623.83 | -19425.14 | -8891.122 | -16360.61 | -9547.615 | -16849.77
| 17005.09 | 24035.44 | 16465.37 | 31189.68 | 14983.48 | 36269.02 | 14684.32 | 32555.07 | 14727.47 | 30787.42 | 15852.69 | 22560 | 16601.69 | 30620.29 | 14352.36 | 32777.63 | 17094.33 | 34668.99 | 14911.73 | 29238.55 | 11860.63 | 17291.78 | 13918.64 | 26278.8 | 13994.58 | 29735.78 | 13776.18 | 26574.2 | 13452.55 | 24743.06 | -9135.016 | -14384.34 | -8840.579 | -16947.97 | -9623.567 | -19427.64 | -8897.537 | -16375.04 | -9549.45 | -16855.47
| 16982.07 | 24008.51 | 16435.41 | 31148.07 | 14944.26 | 36208.42 | 14647.55 | 32492.26 | 14691.03 | 30729.43 | 15864.64 | 22574.67 | 16599.91 | 30621.49 | 14328.03 | 32743.4 | 17090.25 | 34667.05 | 14889 | 29198.91 | 11881.89 | 17320.22 | 13934.07 | 26307.57 | 14005.82 | 29763.6 | 13790.35 | 26606.79 | 13466.29 | 24772.6 | -9140.661 | -14394.24 | -8849.451 | -16966.94 | -9623.12 | -19429.73 | -8903.938 | -16389.3 | -9551.284 | -16861.06
| 16959.05 | 23981.75 | 16405.33 | 31108.13 | 14904.96 | 36147.16 | 14610.78 | 32429.1 | 14654.45 | 30670.01 | 15876.47 | 22589.06 | 16597.98 | 30622.49 | 14303.27 | 32709.63 | 17085.77 | 34664.85 | 14865.44 | 29158.44 | 11903.1 | 17348.54 | 13949.33 | 26336.29 | 14016.83 | 29790.98 | 13804.39 | 26639.04 | 13479.93 | 24801.6 | -9146.225 | -14404 | -8858.111 | -16985.76 | -9622.464 | -19431.44 | -8910.151 | -16403.34 | -9553.063 | -16866.45
| 16935.95 | 23955.38 | 16375.23 | 31071.16 | 14865.61 | 36085.08 | 14574 | 32365.72 | 14617.78 | 30609.82 | 15888.01 | 22603.22 | 16595.95 | 30623.33 | 14278.31 | 32673.98 | 17081.12 | 34661.95 | 14841.01 | 29120.67 | 11924.01 | 17376.68 | 13964.54 | 26364.85 | 14027.75 | 29817.8 | 13818.35 | 26670.92 | 13493.12 | 24830.27 | -9151.682 | -14413.63 | -8866.68 | -17004.42 | -9621.714 | -19432.94 | -8916.113 | -16417.23 | -9554.685 | -16871.61
| 16912.67 | 23930.15 | 16345.21 | 31035.22 | 14826.18 | 36021.74 | 14537.23 | 32302.21 | 14581.17 | 30549.54 | 15899.52 | 22617.25 | 16593.83 | 30624 | 14253.31 | 32636.85 | 17076.43 | 34658.39 | 14816.52 | 29085.06 | 11944.68 | 17404.72 | 13979.73 | 26393.04 | 14038.61 | 29844.26 | 13832.2 | 26702.44 | 13506.23 | 24858.71 | -9157.038 | -14423.14 | -8875.238 | -17022.88 | -9620.95 | -19434.41 | -8921.934 | -16431.03 | -9556.083 | -16876.64
| 16889.09 | 23907.04 | 16314.96 | 30997.56 | 14786.49 | 35956.98 | 14500.46 | 32238.56 | 14544.79 | 30489.12 | 15911.04 | 22631.18 | 16591.54 | 30624.48 | 14228.1 | 32600.32 | 17071.73 | 34654.51 | 14792.02 | 29048.57 | 11965.31 | 17432.72 | 13994.73 | 26420.74 | 14049.29 | 29870.56 | 13845.87 | 26733.58 | 13519.34 | 24887.02 | -9162.278 | -14432.51 | -8883.794 | -17041.16 | -9620.186 | -19435.92 | -8927.728 | -16444.68 | -9557.316 | -16881.62
| 16865.2 | 23886.49 | 16284.12 | 30958.7 | 14746.34 | 35891.21 | 14463.6 | 32174.96 | 14508.6 | 30428.15 | 15922.47 | 22645.07 | 16589.08 | 30624.7 | 14202.5 | 32563.66 | 17067.01 | 34650.57 | 14767.33 | 29011.06 | 11985.94 | 17460.73 | 14009.46 | 26448.03 | 14059.75 | 29896.68 | 13859.34 | 26764.39 | 13532.43 | 24915.21 | -9167.376 | -14441.75 | -8892.343 | -17059.27 | -9619.375 | -19437.35 | -8933.521 | -16458.11 | -9558.518 | -16886.52
| 16840.89 | 23868.34 | 16252.88 | 30922.39 | 14705.86 | 35824.65 | 14426.47 | 32111.59 | 14472.41 | 30366.51 | 15933.82 | 22658.91 | 16586.41 | 30624.54 | 14176.77 | 32523.56 | 17062.29 | 34646.52 | 14741.5 | 28974.62 | 12006.56 | 17488.7 | 14024.04 | 26475.02 | 14070.07 | 29922.62 | 13872.67 | 26794.92 | 13545.12 | 24943.36 | -9172.396 | -14450.88 | -8900.781 | -17077.22 | -9618.436 | -19438.48 | -8939.315 | -16471.36 | -9559.716 | -16891.09
| 16816.09 | 23852.21 | 16221.59 | 30890.77 | 14665.31 | 35756.97 | 14389.04 | 32048.46 | 14436.06 | 30304.65 | 15945.09 | 22672.66 | 16583.51 | 30623.97 | 14151.29 | 32479.51 | 17057.52 | 34642.13 | 14715.55 | 28939.43 | 12027.01 | 17516.54 | 14038.59 | 26501.82 | 14080.35 | 29948.42 | 13885.94 | 26825.21 | 13557.6 | 24971.5 | -9177.392 | -14459.9 | -8909.044 | -17094.98 | -9617.305 | -19439.26 | -8945.081 | -16484.49 | -9560.88 | -16895.19
| 16790.84 | 23837.96 | 16190.11 | 30861.27 | 14624.69 | 35687.93 | 14351.45 | 31985.55 | 14399.53 | 30242.99 | 15955.82 | 22686.37 | 16580.42 | 30623.17 | 14126.15 | 32434.34 | 17052.45 | 34637.53 | 14689.71 | 28902.05 | 12047.24 | 17544.23 | 14053.14 | 26528.49 | 14090.53 | 29973.94 | 13899.13 | 26855.3 | 13570.07 | 24999.42 | -9182.344 | -14468.79 | -8917.107 | -17112.6 | -9615.993 | -19439.82 | -8950.692 | -16497.41 | -9561.884 | -16898.99
| 16765.12 | 23825.41 | 16158.05 | 30830.02 | 14584.01 | 35617.89 | 14313.66 | 31922.82 | 14362.89 | 30181.65 | 15966.47 | 22700.04 | 16577.19 | 30622.21 | 14101.08 | 32389.67 | 17046.8 | 34632.9 | 14663.92 | 28861.75 | 12067.26 | 17571.6 | 14067.53 | 26555.02 | 14100.49 | 29999.04 | 13912.15 | 26885.11 | 13582.54 | 25026.69 | -9187.213 | -14477.55 | -8925.034 | -17130.1 | -9614.594 | -19440.21 | -8956.056 | -16510.1 | -9562.63 | -16902.7
| 16738.93 | 23813.63 | 16125.49 | 30796.98 | 14543.34 | 35547.49 | 14275.57 | 31860.03 | 14326.2 | 30120.71 | 15976.88 | 22713.59 | 16573.89 | 30621.1 | 14075.95 | 32344.61 | 17040.77 | 34627.92 | 14638.12 | 28820.44 | 12087.25 | 17598.54 | 14081.64 | 26581.3 | 14110.23 | 30023.66 | 13924.98 | 26914.51 | 13594.91 | 25053.5 | -9191.972 | -14486.19 | -8932.954 | -17147.38 | -9613.191 | -19440.42 | -8961.257 | -16522.67 | -9563.225 | -16906.42
| 16712.43 | 23801.52 | 16092.86 | 30765.39 | 14502.65 | 35477.34 | 14237.11 | 31796.73 | 14289.39 | 30060.14 | 15987.06 | 22726.99 | 16570.55 | 30619.84 | 14050.9 | 32298.31 | 17034.69 | 34622.31 | 14612.33 | 28778.88 | 12107.24 | 17625.03 | 14095.56 | 26607.16 | 14119.89 | 30047.88 | 13937.69 | 26943.57 | 13606.96 | 25080.07 | -9196.596 | -14494.7 | -8940.873 | -17164.45 | -9611.768 | -19440.45 | -8966.432 | -16535.12 | -9563.787 | -16910.24
| 16685.73 | 23788.44 | 16060.15 | 30736.12 | 14461.93 | 35407.78 | 14198.33 | 31732.8 | 14252.27 | 29999.87 | 15997.22 | 22740.12 | 16567.1 | 30618.33 | 14026.03 | 32250.96 | 17028.61 | 34616.07 | 14586.53 | 28738.15 | 12127.11 | 17651.34 | 14109.46 | 26632.57 | 14129.52 | 30071.84 | 13950.33 | 26972.42 | 13618.89 | 25106.43 | -9201.095 | -14503.07 | -8948.793 | -17181.41 | -9610.258 | -19440.37 | -8971.605 | -16547.36 | -9564.347 | -16914.05
| 16658.89 | 23774.01 | 16026.95 | 30705.26 | 14421.2 | 35338.87 | 14159.24 | 31668.43 | 14214.8 | 29939.68 | 16007.38 | 22752.81 | 16563.5 | 30616.58 | 14001.14 | 32203.14 | 17022.54 | 34609.36 | 14560.74 | 28698.31 | 12146.65 | 17677.62 | 14123.32 | 26657.7 | 14139.01 | 30095.54 | 13962.84 | 27001.16 | 13630.73 | 25132.62 | -9205.508 | -14511.29 | -8956.669 | -17198.24 | -9608.622 | -19440.22 | -8976.777 | -16559.39 | -9564.907 | -16917.48
| 16631.95 | 23757.93 | 15993.18 | 30670.34 | 14380.46 | 35270.63 | 14119.95 | 31603.54 | 14177.02 | 29879.12 | 16017.34 | 22765.19 | 16559.65 | 30614.73 | 13976.02 | 32156.19 | 17016.47 | 34602.74 | 14535.14 | 28656.38 | 12166.02 | 17703.77 | 14136.94 | 26682.66 | 14148.24 | 30118.88 | 13975.16 | 27029.8 | 13642.56 | 25158.68 | -9209.871 | -14519.39 | -8964.384 | -17214.86 | -9606.818 | -19439.96 | -8981.931 | -16571.31 | -9565.412 | -16920.4
| 16605.01 | 23739.62 | 15959.54 | 30634.38 | 14339.7 | 35203.11 | 14080.56 | 31537.99 | 14139.02 | 29817.75 | 16027.22 | 22777.3 | 16555.58 | 30612.7 | 13950.72 | 32111.41 | 17010.36 | 34596.43 | 14509.81 | 28609 | 12185.38 | 17729.79 | 14150.28 | 26707.5 | 14157.3 | 30141.87 | 13987.28 | 27058.29 | 13654.17 | 25184.71 | -9214.144 | -14527.39 | -8971.841 | -17231.29 | -9604.86 | -19439.53 | -8986.914 | -16583.1 | -9565.69 | -16923.16
| 16578.19 | 23718.72 | 15926.47 | 30599.99 | 14298.94 | 35136.22 | 14041.06 | 31471.8 | 14100.8 | 29755.6 | 16036.88 | 22789.19 | 16551.35 | 30610.35 | 13925.33 | 32068.76 | 17003.89 | 34589.61 | 14484.36 | 28559.71 | 12204.75 | 17755.77 | 14163.53 | 26732.2 | 14166.31 | 30164.55 | 13999.29 | 27086.52 | 13665.65 | 25210.69 | -9218.315 | -14535.27 | -8979.164 | -17247.58 | -9602.821 | -19438.88 | -8991.637 | -16594.66 | -9565.719 | -16925.86
| 16551.62 | 23695.57 | 15893.6 | 30564.61 | 14258 | 35069.63 | 14001.56 | 31405 | 14062.31 | 29693.03 | 16046.17 | 22800.91 | 16546.97 | 30607.7 | 13899.8 | 32026.91 | 16996.88 | 34581.69 | 14458.59 | 28516.23 | 12224.03 | 17781.71 | 14176.77 | 26756.79 | 14175.29 | 30186.93 | 14011.2 | 27114.25 | 13676.88 | 25236.09 | -9222.372 | -14543.01 | -8986.448 | -17263.72 | -9600.779 | -19438.1 | -8996.203 | -16606.04 | -9565.657 | -16928.29
| 16525.29 | 23670.82 | 15860.19 | 30524.8 | 14216.65 | 35003.08 | 13962.05 | 31337.56 | 14023.52 | 29630.06 | 16055.42 | 22812.47 | 16542.41 | 30604.87 | 13873.9 | 31984.89 | 16989.54 | 34573.2 | 14432.79 | 28476.74 | 12243.09 | 17807.49 | 14189.95 | 26781.25 | 14184.08 | 30209.02 | 14022.96 | 27141.44 | 13688.08 | 25260.6 | -9226.316 | -14550.62 | -8993.73 | -17279.67 | -9598.724 | -19437.33 | -9000.759 | -16617.27 | -9565.582 | -16930.58
| 16499.21 | 23644.82 | 15826.6 | 30482.24 | 14174.82 | 34936.48 | 13922.55 | 31269.54 | 13984.42 | 29566.56 | 16064.31 | 22823.77 | 16537.75 | 30601.88 | 13847.56 | 31943.29 | 16982.16 | 34564.91 | 14406.98 | 28433.18 | 12261.95 | 17832.94 | 14202.87 | 26805.35 | 14192.6 | 30230.93 | 14034.54 | 27168.28 | 13699.24 | 25284.75 | -9230.151 | -14558.12 | -9001.001 | -17295.43 | -9596.6 | -19436.86 | -9005.314 | -16628.29 | -9565.506 | -16932.97
| 16473.27 | 23617.83 | 15793.53 | 30441.58 | 14132.77 | 34869.75 | 13883.04 | 31201.07 | 13945.13 | 29502.36 | 16073.14 | 22834.85 | 16532.92 | 30598.73 | 13820.89 | 31903.18 | 16974.77 | 34556.94 | 14381.14 | 28385.92 | 12280.69 | 17858 | 14215.53 | 26828.92 | 14200.99 | 30252.75 | 14045.96 | 27194.97 | 13710.32 | 25308.86 | -9233.911 | -14565.51 | -9008.237 | -17311.07 | -9594.303 | -19436.92 | -9009.869 | -16639.08 | -9565.427 | -16935.36
| 16447.31 | 23590.56 | 15760.82 | 30403.37 | 14090.69 | 34802.83 | 13843.54 | 31132.32 | 13905.81 | 29437.44 | 16081.94 | 22845.84 | 16527.91 | 30595.48 | 13793.89 | 31864.36 | 16967.37 | 34548.83 | 14354.79 | 28342.22 | 12299.42 | 17882.82 | 14228.12 | 26852.07 | 14209.34 | 30274.35 | 14057.28 | 27221.52 | 13721.15 | 25332.81 | -9237.634 | -14572.76 | -9015.3 | -17326.57 | -9591.803 | -19437.59 | -9014.385 | -16649.75 | -9565.287 | -16937.52
| 16421.18 | 23563.92 | 15728.04 | 30364.03 | 14048.6 | 34735.35 | 13804.03 | 31063.59 | 13866.49 | 29372.05 | 16090.71 | 22856.77 | 16522.75 | 30592.13 | 13766.57 | 31825.46 | 16959.97 | 34539.95 | 14328.35 | 28302.71 | 12318.12 | 17907.4 | 14240.7 | 26874.95 | 14217.56 | 30295.67 | 14068.49 | 27247.76 | 13731.72 | 25356.3 | -9241.313 | -14579.87 | -9022.163 | -17341.87 | -9589.167 | -19438.85 | -9018.74 | -16660.33 | -9564.923 | -16939.33
| 16394.87 | 23538.28 | 15694.94 | 30322.5 | 14006.44 | 34666.81 | 13764.53 | 30995.12 | 13827.17 | 29306.44 | 16099.37 | 22867.7 | 16517.38 | 30588.59 | 13738.9 | 31785.91 | 16952.51 | 34530.34 | 14301.41 | 28262.18 | 12336.74 | 17931.65 | 14253.2 | 26897.61 | 14225.55 | 30316.63 | 14079.57 | 27273.63 | 13742.29 | 25379.58 | -9244.888 | -14586.87 | -9028.88 | -17356.99 | -9586.487 | -19440.57 | -9022.845 | -16670.7 | -9564.327 | -16940.79
| 16368.33 | 23513.53 | 15661.46 | 30281.97 | 13963.82 | 34597.03 | 13724.99 | 30926.93 | 13787.85 | 29240.65 | 16108.03 | 22878.68 | 16511.75 | 30584.82 | 13711.05 | 31746.19 | 16944.6 | 34520.77 | 14274.3 | 28219.18 | 12355.07 | 17955.76 | 14265.43 | 26920.19 | 14233.36 | 30337.24 | 14090.46 | 27299.18 | 13752.85 | 25403.22 | -9248.329 | -14593.75 | -9035.527 | -17371.97 | -9583.806 | -19442.59 | -9026.792 | -16680.85 | -9563.631 | -16941.96
| 16341.49 | 23490.08 | 15627.68 | 30244.03 | 13920.78 | 34526.08 | 13685.35 | 30858.96 | 13748.53 | 29174.72 | 16116.21 | 22889.59 | 16505.91 | 30580.85 | 13683.12 | 31705.86 | 16936.11 | 34511.54 | 14246.75 | 28176.71 | 12373.19 | 17979.8 | 14277.41 | 26942.72 | 14241.11 | 30357.5 | 14101.19 | 27324.4 | 13763.31 | 25427.07 | -9251.648 | -14600.52 | -9042.172 | -17386.76 | -9581.123 | -19444.8 | -9030.726 | -16690.89 | -9562.918 | -16943.08
| 16314.28 | 23468.76 | 15593.62 | 30205.76 | 13877.59 | 34454.01 | 13645.54 | 30791.25 | 13709.21 | 29108.93 | 16124.17 | 22900.29 | 16499.98 | 30576.67 | 13655.2 | 31663.44 | 16927.37 | 34502.4 | 14218.91 | 28136.75 | 12391.29 | 18003.78 | 14289.34 | 26965.17 | 14248.81 | 30377.48 | 14111.85 | 27349.4 | 13773.33 | 25450.14 | -9254.85 | -14607.16 | -9048.817 | -17401.34 | -9578.437 | -19447.15 | -9034.66 | -16700.83 | -9562.202 | -16944.33
| 16286.69 | 23449.48 | 15559.07 | 30165.48 | 13834.29 | 34380.94 | 13605.47 | 30723.84 | 13669.89 | 29043.55 | 16132.03 | 22910.83 | 16493.96 | 30572.26 | 13627.28 | 31618.17 | 16918.61 | 34493.42 | 14190.79 | 28097.37 | 12409.39 | 18027.66 | 14301.26 | 26987.46 | 14256.34 | 30397.32 | 14122.41 | 27374.19 | 13783.26 | 25472.38 | -9257.972 | -14613.65 | -9055.448 | -17415.77 | -9575.734 | -19449.83 | -9038.594 | -16710.54 | -9561.468 | -16945.56
| 16258.73 | 23431.29 | 15523.97 | 30126.13 | 13790.92 | 34307.09 | 13565.12 | 30656.7 | 13630.57 | 28978.47 | 16139.53 | 22921.16 | 16487.85 | 30567.64 | 13599.37 | 31571.08 | 16909.83 | 34485.2 | 14162.42 | 28056.25 | 12427.32 | 18051.5 | 14313.03 | 27009.53 | 14263.62 | 30417.01 | 14132.74 | 27398.7 | 13793.18 | 25494.44 | -9261.043 | -14619.99 | -9061.961 | -17430.05 | -9572.942 | -19453.04 | -9042.447 | -16720.04 | -9560.579 | -16946.53
| 16230.32 | 23413.68 | 15488.63 | 30089.96 | 13747.5 | 34232.6 | 13524.52 | 30589.6 | 13591.25 | 28913.45 | 16147 | 22931.34 | 16481.61 | 30562.81 | 13571.45 | 31523.49 | 16901.05 | 34478.43 | 14134.05 | 28013.71 | 12444.94 | 18075.3 | 14324.52 | 27031.39 | 14270.76 | 30436.25 | 14142.87 | 27422.9 | 13803.09 | 25516.51 | -9264.049 | -14626.2 | -9068.246 | -17444.16 | -9569.925 | -19456.7 | -9046.078 | -16729.41 | -9559.452 | -16947.15
| 16201.4 | 23396.6 | 15453.21 | 30054.44 | 13704.05 | 34157.55 | 13483.74 | 30522.21 | 13551.87 | 28848.43 | 16154.46 | 22941.4 | 16475.21 | 30557.75 | 13543.53 | 31475.25 | 16892.27 | 34472.92 | 14105.66 | 27969.16 | 12462.41 | 18098.97 | 14335.82 | 27052.95 | 14277.84 | 30454.93 | 14152.9 | 27446.76 | 13812.61 | 25538.28 | -9266.955 | -14632.29 | -9074.319 | -17458.08 | -9566.763 | -19460.35 | -9049.482 | -16738.63 | -9558.178 | -16947.59
| 16172.19 | 23379.52 | 15417.27 | 30015.95 | 13660.6 | 34082.1 | 13442.76 | 30454.26 | 13512.32 | 28783.62 | 16161.82 | 22951.32 | 16468.6 | 30552.48 | 13515.61 | 31425.65 | 16883.48 | 34467.35 | 14077.27 | 27923.03 | 12479.88 | 18122.23 | 14347.09 | 27074.08 | 14284.76 | 30473.2 | 14162.85 | 27470.21 | 13821.92 | 25559.45 | -9269.75 | -14638.3 | -9080.337 | -17471.84 | -9563.522 | -19463.49 | -9052.802 | -16747.64 | -9556.836 | -16947.94
| 16142.75 | 23361.63 | 15380.78 | 29974.78 | 13617.15 | 34006.56 | 13401.48 | 30385.6 | 13472.46 | 28719.06 | 16169 | 22961.08 | 16461.77 | 30547.05 | 13487.7 | 31375.03 | 16874.67 | 34460.97 | 14048.88 | 27877.12 | 12497.35 | 18144.95 | 14358.35 | 27094.93 | 14291.45 | 30491.25 | 14172.66 | 27493.29 | 13831.2 | 25580.53 | -9272.428 | -14644.18 | -9086.345 | -17485.48 | -9560.187 | -19465.75 | -9056.118 | -16756.46 | -9555.485 | -16948.16
| 16113.08 | 23342.66 | 15344.12 | 29933.92 | 13573.7 | 33931.22 | 13359.93 | 30316.05 | 13432.24 | 28654.37 | 16176.12 | 22970.68 | 16454.77 | 30541.43 | 13459.81 | 31324.29 | 16865.59 | 34454.23 | 14020.48 | 27831.44 | 12514.71 | 18167.29 | 14369.43 | 27115.61 | 14297.97 | 30509.18 | 14182.31 | 27516.18 | 13840.49 | 25602.11 | -9274.982 | -14649.92 | -9092.353 | -17499 | -9556.708 | -19466.82 | -9059.432 | -16765.15 | -9554.13 | -16948.14
| 16083.24 | 23322.69 | 15307.45 | 29894.06 | 13530.24 | 33856.19 | 13318.22 | 30245.55 | 13391.74 | 28589.09 | 16182.86 | 22980.12 | 16447.6 | 30535.57 | 13431.93 | 31273.29 | 16856.02 | 34447.75 | 13992.08 | 27784.52 | 12531.86 | 18189.56 | 14380.23 | 27136.14 | 14304.44 | 30526.99 | 14191.8 | 27538.94 | 13849.6 | 25623.74 | -9277.457 | -14655.55 | -9098.327 | -17512.3 | -9553.045 | -19466.28 | -9062.741 | -16773.65 | -9552.742 | -16947.97
| 16053.34 | 23301.51 | 15270.78 | 29853.01 | 13486.77 | 33781.35 | 13276.31 | 30174.18 | 13351.12 | 28522.98 | 16189.55 | 22989.35 | 16440.32 | 30529.59 | 13403.97 | 31221.64 | 16846.04 | 34441.4 | 13963.68 | 27736.2 | 12548.74 | 18211.87 | 14390.86 | 27156.64 | 14310.87 | 30544.6 | 14201.19 | 27561.56 | 13858.33 | 25644.49 | -9279.882 | -14661.07 | -9104.213 | -17525.42 | -9549.209 | -19463.67 | -9065.954 | -16781.93 | -9551.206 | -16947.74
| 16023.53 | 23278.57 | 15234.09 | 29809.72 | 13443.24 | 33706.56 | 13234.22 | 30101.99 | 13310.46 | 28456.03 | 16195.91 | 22998.31 | 16432.98 | 30523.73 | 13375.8 | 31170.38 | 16835.94 | 34434.37 | 13935.29 | 27687.37 | 12565.57 | 18234.08 | 14401.47 | 27177.03 | 14317.13 | 30561.81 | 14210.49 | 27583.97 | 13867 | 25664.57 | -9282.25 | -14666.45 | -9109.892 | -17538.41 | -9545.249 | -19458.76 | -9068.914 | -16790.07 | -9549.426 | -16947.37
| 15993.88 | 23253.67 | 15197.39 | 29765.92 | 13399.35 | 33631.79 | 13192.01 | 30029.06 | 13269.74 | 28388.19 | 16201.99 | 23006.99 | 16425.56 | 30518.04 | 13347.4 | 31120.83 | 16825.82 | 34425.87 | 13906.89 | 27638.2 | 12582.4 | 18256.1 | 14411.99 | 27197.13 | 14323.15 | 30578.52 | 14219.6 | 27606.29 | 13875.66 | 25684.61 | -9284.516 | -14671.71 | -9115.373 | -17551.24 | -9541.131 | -19452.12 | -9071.657 | -16798.07 | -9547.481 | -16946.79
| 15964.3 | 23227.02 | 15160.68 | 29723.04 | 13354.96 | 33557.24 | 13149.78 | 29955.4 | 13228.88 | 28319.4 | 16208.05 | 23015.4 | 16418.01 | 30512.43 | 13318.79 | 31072.82 | 16815.71 | 34415.77 | 13878.49 | 27589.21 | 12599.12 | 18278.01 | 14422.26 | 27216.82 | 14329.02 | 30594.89 | 14228.52 | 27628.43 | 13884.24 | 25704.6 | -9286.645 | -14676.84 | -9120.754 | -17563.89 | -9536.754 | -19444.36 | -9074.354 | -16805.85 | -9545.494 | -16945.98
| 15934.66 | 23198.97 | 15123.97 | 29679.93 | 13310.26 | 33483.11 | 13107.54 | 29881.03 | 13187.7 | 28249.92 | 16214.12 | 23023.5 | 16410.25 | 30506.96 | 13289.93 | 31025.02 | 16805.51 | 34404.24 | 13850.09 | 27540.69 | 12615.57 | 18299.93 | 14432.29 | 27236.03 | 14334.84 | 30611.12 | 14237.3 | 27650.09 | 13892.38 | 25723.84 | -9288.643 | -14681.84 | -9126.124 | -17576.39 | -9532.23 | -19435.68 | -9077.05 | -16813.44 | -9543.503 | -16945.03
| 15904.97 | 23169.95 | 15087.25 | 29635.06 | 13265.45 | 33409.11 | 13065.3 | 29806.1 | 13146.1 | 28179.96 | 16220.04 | 23031.33 | 16402.24 | 30502.04 | 13260.64 | 30976.89 | 16794.85 | 34390.45 | 13821.4 | 27492.33 | 12631.78 | 18321.87 | 14442.25 | 27254.88 | 14340.54 | 30627.23 | 14245.98 | 27671.2 | 13900.4 | 25742.22 | -9290.531 | -14686.71 | -9131.495 | -17588.74 | -9527.651 | -19426.14 | -9079.746 | -16820.92 | -9541.5 | -16944.19
| 15875.39 | 23140.37 | 15050.53 | 29589.3 | 13220.64 | 33334.79 | 13023.07 | 29731.03 | 13104.22 | 28109.35 | 16225.91 | 23038.97 | 16394.04 | 30497.94 | 13231.03 | 30929.18 | 16783.67 | 34373.04 | 13792.36 | 27443.87 | 12647.98 | 18343.71 | 14452.21 | 27273.5 | 14346.01 | 30643.15 | 14254.52 | 27691.94 | 13908.42 | 25760.72 | -9292.361 | -14691.48 | -9136.859 | -17600.9 | -9523.057 | -19415.56 | -9082.43 | -16828.25 | -9539.45 | -16943.73
| 15845.76 | 23110.61 | 15013.84 | 29544.53 | 13175.82 | 33260.12 | 12980.83 | 29656.19 | 13062.26 | 28037.91 | 16231.57 | 23046.47 | 16385.68 | 30494.43 | 13201.19 | 30882.48 | 16772.27 | 34351.87 | 13763.1 | 27395.37 | 12664.18 | 18365.34 | 14462.05 | 27292.04 | 14351.28 | 30658.83 | 14262.91 | 27712.51 | 13916.43 | 25779.7 | -9294.156 | -14696.13 | -9142.112 | -17612.89 | -9518.435 | -19403.62 | -9084.986 | -16835.34 | -9537.281 | -16943.89
| 15815.96 | 23081.25 | 14977.13 | 29500.88 | 13131 | 33185.04 | 12938.59 | 29581.68 | 13020.29 | 27965.9 | 16236.79 | 23053.85 | 16377.14 | 30491.26 | 13171.14 | 30836.27 | 16760.82 | 34328.73 | 13733.44 | 27347.16 | 12680.33 | 18386.81 | 14471.62 | 27310.54 | 14356.48 | 30674.12 | 14271.17 | 27732.94 | 13924.28 | 25798.54 | -9295.903 | -14700.65 | -9147.16 | -17624.72 | -9513.717 | -19390.02 | -9087.304 | -16842.25 | -9534.909 | -16944.81
| 15786.12 | 23052.97 | 14940.38 | 29457.16 | 13086.18 | 33109.3 | 12896.35 | 29507.48 | 12978.33 | 27893.71 | 16241.98 | 23061.11 | 16368.44 | 30488.46 | 13140.83 | 30789.52 | 16749.31 | 34305.32 | 13703.64 | 27299.28 | 12696.2 | 18408.17 | 14480.96 | 27328.97 | 14361.64 | 30688.92 | 14279.3 | 27753.13 | 13931.9 | 25816.83 | -9297.549 | -14705.06 | -9151.995 | -17636.45 | -9508.826 | -19374.88 | -9089.427 | -16849.07 | -9532.351 | -16946.39
| 15756.21 | 23026.1 | 14903.63 | 29413.12 | 13041.28 | 33032.82 | 12854.02 | 29433.65 | 12936.36 | 27821.57 | 16246.84 | 23068.3 | 16359.71 | 30486.05 | 13110.37 | 30741.94 | 16737.74 | 34281.29 | 13673.34 | 27252.14 | 12711.88 | 18429.29 | 14490.27 | 27347.24 | 14366.61 | 30703.31 | 14287.32 | 27772.92 | 13939.36 | 25834.84 | -9299.066 | -14709.38 | -9156.732 | -17648.01 | -9503.735 | -19359.11 | -9091.505 | -16855.72 | -9529.725 | -16948.43
| 15726.1 | 23000.36 | 14866.83 | 29369.84 | 12996.21 | 32955.47 | 12811.53 | 29360.25 | 12894.4 | 27749.79 | 16251.61 | 23075.43 | 16350.95 | 30483.75 | 13079.89 | 30693.97 | 16726.1 | 34255.35 | 13642.97 | 27205.56 | 12727.45 | 18449.91 | 14499.56 | 27365.35 | 14371.32 | 30717.44 | 14295.21 | 27792.25 | 13946.74 | 25852.74 | -9300.467 | -14713.64 | -9161.465 | -17659.35 | -9498.527 | -19344.74 | -9093.58 | -16862.14 | -9527.095 | -16950.64
| 15695.63 | 22975.39 | 14829.62 | 29327.74 | 12950.93 | 32877.25 | 12768.89 | 29287.13 | 12852.44 | 27678.49 | 16256.37 | 23082.52 | 16342.14 | 30481.24 | 13049.42 | 30645.45 | 16714.05 | 34227.61 | 13612.07 | 27158.25 | 12743.02 | 18470.19 | 14508.68 | 27383.24 | 14375.89 | 30731.34 | 14302.92 | 27811.15 | 13954.06 | 25870.4 | -9301.772 | -14717.78 | -9166.198 | -17670.51 | -9493.328 | -19333.24 | -9095.656 | -16868.41 | -9524.463 | -16952.88
| 15664.79 | 22951.48 | 14791.82 | 29285.96 | 12905.31 | 32798.36 | 12725.99 | 29214.13 | 12810.47 | 27607.54 | 16261.12 | 23089.54 | 16333.2 | 30478.44 | 13018.94 | 30595.57 | 16701.44 | 34200.22 | 13581.1 | 27110.19 | 12758.54 | 18490.41 | 14517.51 | 27400.75 | 14380.44 | 30745.04 | 14310.43 | 27829.76 | 13961.03 | 25887.22 | -9302.987 | -14721.77 | -9170.93 | -17681.56 | -9488.236 | -19324.76 | -9097.699 | -16874.57 | -9521.826 | -16955.19
| 15633.59 | 22929.37 | 14753.76 | 29244.11 | 12859.39 | 32718.93 | 12682.77 | 29141.22 | 12768.51 | 27536.82 | 16265.75 | 23096.53 | 16324.02 | 30475.31 | 12988.47 | 30544.05 | 16688.65 | 34175.45 | 13550.11 | 27061.88 | 12773.9 | 18510.52 | 14526.17 | 27417.88 | 14384.88 | 30758.42 | 14317.82 | 27848.26 | 13967.9 | 25903.39 | -9304.124 | -14725.55 | -9175.581 | -17692.4 | -9483.207 | -19318.54 | -9099.568 | -16880.51 | -9519.178 | -16957.86
| 15601.99 | 22908.63 | 14715.68 | 29202.51 | 12813.39 | 32638.91 | 12639.33 | 29068.25 | 12726.54 | 27466.32 | 16270.36 | 23103.54 | 16314.68 | 30471.66 | 12958 | 30491.49 | 16675.84 | 34153.44 | 13519.13 | 27013.24 | 12789 | 18530.51 | 14534.82 | 27434.66 | 14389.1 | 30771.41 | 14325.12 | 27866.7 | 13974.65 | 25919.79 | -9305.184 | -14729.12 | -9180.011 | -17703.05 | -9478.059 | -19313.27 | -9101.188 | -16886.22 | -9516.499 | -16961.25
| 15569.96 | 22887.88 | 14677.56 | 29161.02 | 12767.28 | 32558.3 | 12595.79 | 28994.97 | 12684.4 | 27396.06 | 16274.47 | 23110.53 | 16305.17 | 30466.92 | 12927.53 | 30438.59 | 16663.03 | 34133.18 | 13487.78 | 26963.79 | 12803.95 | 18550.44 | 14543.39 | 27451.12 | 14393.12 | 30784.05 | 14332.25 | 27885.04 | 13981.39 | 25936.5 | -9306.1 | -14732.48 | -9184.193 | -17713.56 | -9472.669 | -19307.79 | -9102.665 | -16891.83 | -9513.73 | -16965.32
| 15537.61 | 22866.8 | 14638.98 | 29118.96 | 12721.1 | 32477.35 | 12552.2 | 28921.14 | 12642 | 27325.91 | 16278.27 | 23117.37 | 16295.46 | 30460.53 | 12897.06 | 30385.48 | 16650.22 | 34114.63 | 13456.19 | 26913.18 | 12818.88 | 18570.32 | 14551.71 | 27467.48 | 14397.05 | 30796.34 | 14339.19 | 27903.17 | 13988.06 | 25952.97 | -9306.885 | -14735.72 | -9188.308 | -17723.96 | -9467.033 | -19301.69 | -9104.125 | -16897.3 | -9510.77 | -16969.49
| 15505.13 | 22846 | 14599.83 | 29075.8 | 12674.91 | 32396.32 | 12508.56 | 28846.64 | 12599.29 | 27255.69 | 16281.99 | 23124.06 | 16285.42 | 30452.32 | 12866.59 | 30331.78 | 16637.39 | 34098.8 | 13424.56 | 26861.94 | 12833.78 | 18590.03 | 14559.78 | 27483.79 | 14400.93 | 30808.37 | 14345.98 | 27920.96 | 13994.63 | 25969.03 | -9307.57 | -14738.9 | -9192.404 | -17734.2 | -9461.235 | -19295.48 | -9105.585 | -16902.52 | -9507.607 | -16973.05
| 15472.56 | 22825.12 | 14560.45 | 29031.58 | 12628.73 | 32315.28 | 12464.79 | 28771.42 | 12556.23 | 27185.36 | 16285.39 | 23130.53 | 16275.1 | 30442.27 | 12836.11 | 30277.32 | 16624.56 | 34085.96 | 13392.92 | 26810.33 | 12848.49 | 18609.49 | 14567.78 | 27499.89 | 14404.61 | 30820.29 | 14352.69 | 27938.29 | 14000.86 | 25984.85 | -9308.175 | -14742.03 | -9196.5 | -17744.29 | -9455.367 | -19290.11 | -9107.043 | -16907.54 | -9504.339 | -16975.63
| 15439.98 | 22802.93 | 14521.05 | 28986.38 | 12582.54 | 32234.29 | 12420.78 | 28695.4 | 12512.98 | 27114.93 | 16288.76 | 23136.8 | 16264.58 | 30430.38 | 12805.58 | 30222.57 | 16611.74 | 34074.98 | 13361.43 | 26758.38 | 12862.89 | 18628.61 | 14575.76 | 27515.83 | 14408.04 | 30832.05 | 14359.28 | 27955.24 | 14006.98 | 26000.37 | -9308.709 | -14745.06 | -9200.574 | -17754.22 | -9449.499 | -19286.36 | -9108.432 | -16912.51 | -9500.971 | -16977.02
| 15407.42 | 22778.69 | 14481.64 | 28940.12 | 12536.35 | 32153.46 | 12376.54 | 28618.53 | 12469.7 | 27044.17 | 16292.11 | 23142.55 | 16253.84 | 30416.61 | 12774.89 | 30168 | 16598.91 | 34064.44 | 13330.32 | 26705.93 | 12877.2 | 18647.53 | 14583.62 | 27531.7 | 14411.34 | 30843.63 | 14365.69 | 27971.94 | 14013.08 | 26015.4 | -9309.169 | -14747.97 | -9204.552 | -17764.07 | -9443.629 | -19283.88 | -9109.58 | -16917.47 | -9497.371 | -16976.65
| 15374.86 | 22753.07 | 14442.21 | 28892.94 | 12490.14 | 32072.99 | 12332.06 | 28540.88 | 12426.41 | 26972.64 | 16295.4 | 23147.81 | 16242.91 | 30401.05 | 12743.94 | 30113.71 | 16586.06 | 34053.87 | 13299.16 | 26653.07 | 12891.5 | 18666.38 | 14591.2 | 27547.28 | 14414.62 | 30854.91 | 14371.91 | 27988.46 | 14019.15 | 26029.74 | -9309.53 | -14750.73 | -9208.304 | -17773.8 | -9437.733 | -19281.28 | -9110.485 | -16922.39 | -9493.561 | -16974.01
| 15342.3 | 22726.76 | 14402.78 | 28844.84 | 12443.77 | 31992.89 | 12287.33 | 28462.58 | 12383.12 | 26900.13 | 16298.58 | 23153 | 16231.81 | 30383.89 | 12712.79 | 30059.72 | 16572.84 | 34043.68 | 13267.56 | 26600.01 | 12905.79 | 18685 | 14598.58 | 27562.41 | 14417.78 | 30865.85 | 14377.99 | 28004.77 | 14025.02 | 26043.7 | -9309.777 | -14753.29 | -9211.879 | -17783.31 | -9431.73 | -19277.07 | -9111.326 | -16927.03 | -9489.661 | -16969.1
| 15309.75 | 22699.22 | 14363.34 | 28795.51 | 12396.99 | 31912.84 | 12242.44 | 28383.67 | 12339.79 | 26826.71 | 16301.72 | 23158.17 | 16220.5 | 30365.66 | 12681.46 | 30006.1 | 16559.04 | 34033.78 | 13235.92 | 26546.77 | 12919.84 | 18703.29 | 14605.92 | 27577.13 | 14420.7 | 30876.46 | 14383.98 | 28020.82 | 14030.52 | 26057.69 | -9309.906 | -14755.62 | -9215.365 | -17792.64 | -9425.528 | -19270.23 | -9112.164 | -16931.21 | -9485.633 | -16962.55
| 15277.19 | 22669.95 | 14323.9 | 28744.95 | 12349.79 | 31832.65 | 12197.52 | 28304.17 | 12296.4 | 26752.51 | 16304.28 | 23163.21 | 16208.93 | 30346.96 | 12649.87 | 29952.83 | 16544.92 | 34022.07 | 13204.28 | 26493.79 | 12933.65 | 18721.34 | 14613.22 | 27591.61 | 14423.41 | 30886.69 | 14389.85 | 28036.59 | 14035.99 | 26071.69 | -9309.926 | -14757.82 | -9218.825 | -17801.85 | -9419.141 | -19260.57 | -9113.003 | -16935.04 | -9481.327 | -16955.02
| 15244.64 | 22639.58 | 14284.45 | 28693.77 | 12302.36 | 31752.18 | 12152.56 | 28224.3 | 12252.81 | 26677.53 | 16306.74 | 23168.02 | 16197.15 | 30328.16 | 12618.02 | 29899.74 | 16530.77 | 34005.45 | 13172.63 | 26441.21 | 12947.33 | 18739.32 | 14620.31 | 27605.93 | 14426.07 | 30896.65 | 14395.53 | 28051.88 | 14041.45 | 26085.41 | -9309.866 | -14759.95 | -9222.284 | -17810.89 | -9412.652 | -19248.73 | -9113.823 | -16938.74 | -9476.824 | -16946.72
| 15212.09 | 22609.19 | 14245 | 28642.82 | 12254.82 | 31671.15 | 12107.6 | 28144.21 | 12208.89 | 26601.71 | 16309.03 | 23172.59 | 16185.27 | 30309.47 | 12585.93 | 29846.54 | 16516.33 | 33982.89 | 13140.5 | 26388.83 | 12961 | 18757.29 | 14627.13 | 27620.11 | 14428.68 | 30906.45 | 14401.03 | 28066.63 | 14046.84 | 26098.82 | -9309.762 | -14762.03 | -9225.737 | -17819.77 | -9406.138 | -19235.71 | -9114.491 | -16942.44 | -9472.293 | -16937.62
| 15179.5 | 22578.86 | 14205.53 | 28592.54 | 12207.27 | 31589.35 | 12062.63 | 28063.95 | 12164.63 | 26525.17 | 16311.09 | 23177.01 | 16173.28 | 30291.27 | 12553.59 | 29793.05 | 16501.3 | 33956.57 | 13108.23 | 26336.57 | 12974.64 | 18775.25 | 14633.83 | 27634.22 | 14431.09 | 30915.96 | 14406.41 | 28081.05 | 14051.79 | 26111.73 | -9309.636 | -14764.03 | -9229.086 | -17828.53 | -9399.622 | -19222.19 | -9114.937 | -16946.13 | -9467.759 | -16927.58
| 15146.78 | 22547.94 | 14166.05 | 28542.85 | 12159.72 | 31506.79 | 12017.66 | 27983.58 | 12120.14 | 26448.25 | 16313.13 | 23181.41 | 16161.14 | 30274.09 | 12520.99 | 29739.3 | 16485.87 | 33928.86 | 13075.62 | 26284.27 | 12988.07 | 18793.19 | 14640.5 | 27648.18 | 14433.27 | 30925.06 | 14411.71 | 28095.29 | 14056.63 | 26124.12 | -9309.449 | -14765.94 | -9232.248 | -17837.15 | -9393.104 | -19208.33 | -9115.223 | -16949.8 | -9463.222 | -16916.15
| 15113.88 | 22516.45 | 14126.56 | 28493.87 | 12112.17 | 31423.54 | 11972.69 | 27903.36 | 12075.56 | 26371.12 | 16315.18 | 23185.7 | 16148.78 | 30258.41 | 12488.16 | 29685.39 | 16470.4 | 33899.63 | 13042.78 | 26231.8 | 13001.27 | 18811.1 | 14647.11 | 27661.72 | 14435.33 | 30933.71 | 14416.85 | 28109.38 | 14061.46 | 26136.26 | -9309.151 | -14767.68 | -9235.223 | -17845.58 | -9386.58 | -19194.33 | -9115.451 | -16953.22 | -9458.624 | -16902.7
| 15080.74 | 22485.45 | 14086.83 | 28445.92 | 12064.62 | 31339.57 | 11927.71 | 27823.47 | 12030.95 | 26293.69 | 16317.09 | 23189.78 | 16136.29 | 30244.43 | 12455.17 | 29631.23 | 16454.91 | 33867.53 | 13009.81 | 26179.16 | 13014.31 | 18828.95 | 14653.47 | 27674.72 | 14437.31 | 30942.03 | 14421.76 | 28123.26 | 14066.3 | 26148.24 | -9308.721 | -14769.26 | -9238.074 | -17853.79 | -9380.051 | -19180.63 | -9115.67 | -16956.18 | -9453.815 | -16887.44
| 15047.33 | 22455.77 | 14046.57 | 28399 | 12017.07 | 31254.84 | 11882.63 | 27743.96 | 11986.34 | 26216.07 | 16318.94 | 23193.56 | 16123.7 | 30231.86 | 12422.14 | 29576.58 | 16439.42 | 33832.75 | 12976.69 | 26126.23 | 13027.34 | 18846.6 | 14659.57 | 27687.35 | 14439.21 | 30950.19 | 14426.55 | 28136.85 | 14070.79 | 26160.17 | -9308.16 | -14770.72 | -9240.9 | -17861.78 | -9373.518 | -19167.51 | -9115.886 | -16958.79 | -9448.749 | -16871.79
| 15013.64 | 22426.95 | 14005.9 | 28352.76 | 11969.51 | 31169.39 | 11837.35 | 27664.74 | 11941.73 | 26138.6 | 16320.61 | 23197.19 | 16111.05 | 30220.49 | 12389.11 | 29521.13 | 16423.92 | 33797.05 | 12943.39 | 26072.98 | 13040.36 | 18863.86 | 14665.6 | 27699.83 | 14440.9 | 30958.18 | 14431.27 | 28150.12 | 14075 | 26172.1 | -9307.493 | -14772.09 | -9243.721 | -17869.58 | -9366.983 | -19155.06 | -9116.05 | -16961.28 | -9443.586 | -16857.59
| 14979.63 | 22398.38 | 13965.1 | 28306.65 | 11921.96 | 31083.17 | 11791.78 | 27585.64 | 11897.12 | 26061.56 | 16321.79 | 23200.86 | 16098.36 | 30210.39 | 12356.08 | 29464.78 | 16408.41 | 33761.76 | 12909.83 | 26019.09 | 13053.2 | 18880.82 | 14671.61 | 27712.22 | 14442.39 | 30966 | 14435.88 | 28162.97 | 14079.2 | 26183.94 | -9306.753 | -14773.39 | -9246.538 | -17877.15 | -9360.382 | -19143.35 | -9116.109 | -16963.58 | -9438.452 | -16846.59
| 14945.28 | 22370.27 | 13924.3 | 28260.57 | 11874.29 | 30996.25 | 11745.94 | 27506.5 | 11852.51 | 25984.96 | 16322.92 | 23204.48 | 16085.57 | 30201.41 | 12323.06 | 29407.72 | 16392.9 | 33727.75 | 12876.22 | 25964.65 | 13065.72 | 18897.66 | 14677.52 | 27724.47 | 14443.79 | 30973.65 | 14440.31 | 28175.44 | 14083.4 | 26195.48 | -9305.967 | -14774.61 | -9249.283 | -17884.46 | -9353.587 | -19132.38 | -9115.979 | -16965.62 | -9433.481 | -16839.22
| 14910.57 | 22343.03 | 13883.46 | 28214.67 | 11826.36 | 30908.93 | 11699.87 | 27427.22 | 11807.9 | 25908.65 | 16323.74 | 23207.9 | 16072.73 | 30193.11 | 12290.03 | 29350.14 | 16377.38 | 33696.18 | 12842.34 | 25909.5 | 13078.13 | 18914.22 | 14683.17 | 27736.56 | 14445.11 | 30981 | 14444.57 | 28187.63 | 14087.44 | 26206.76 | -9305.098 | -14775.73 | -9251.851 | -17891.59 | -9346.502 | -19122.03 | -9115.651 | -16967.72 | -9428.647 | -16834.4
| 14875.64 | 22316.36 | 13842.31 | 28168.65 | 11778.1 | 30821.5 | 11653.64 | 27347.77 | 11763.13 | 25832.59 | 16324.44 | 23211.14 | 16059.78 | 30184.63 | 12257.01 | 29292.12 | 16361.86 | 33668.24 | 12808.38 | 25853.68 | 13090.53 | 18930.48 | 14688.58 | 27748.57 | 14446.26 | 30987.87 | 14448.72 | 28199.68 | 14091.06 | 26217.54 | -9304.124 | -14776.7 | -9254.185 | -17898.56 | -9339.118 | -19112.03 | -9115.256 | -16969.97 | -9423.687 | -16830.49
| 14840.52 | 22289.37 | 13800.69 | 28121.9 | 11729.47 | 30734.2 | 11607.32 | 27268.08 | 11718.08 | 25756.84 | 16325.12 | 23214.28 | 16046.65 | 30175.16 | 12223.98 | 29233.87 | 16346.34 | 33644.39 | 12774.18 | 25797.36 | 13102.93 | 18946.64 | 14693.95 | 27760.42 | 14447.19 | 30994.3 | 14452.78 | 28211.68 | 14094.62 | 26227.82 | -9303.039 | -14777.5 | -9256.399 | -17905.32 | -9331.498 | -19102.49 | -9114.859 | -16972.1 | -9418.382 | -16826
| 14805.28 | 22261.73 | 13758.72 | 28073.91 | 11680.62 | 30647.26 | 11560.98 | 27187.97 | 11672.7 | 25681.23 | 16325.78 | 23217.33 | 16033.31 | 30164.46 | 12190.95 | 29175.8 | 16330.81 | 33624.42 | 12739.94 | 25740.57 | 13115.12 | 18962.75 | 14699.27 | 27772.02 | 14447.97 | 31000.44 | 14456.65 | 28223.54 | 14098.18 | 26237.81 | -9301.832 | -14778.15 | -9258.569 | -17911.88 | -9323.74 | -19093.93 | -9114.462 | -16973.88 | -9412.756 | -16820.37
| 14770 | 22233.9 | 13716.61 | 28024.53 | 11631.7 | 30560.63 | 11514.63 | 27107.2 | 11627.03 | 25605.53 | 16326.18 | 23220.23 | 16019.79 | 30152.51 | 12157.92 | 29118.07 | 16315.27 | 33607.63 | 12705.71 | 25683.75 | 13127.01 | 18978.72 | 14704.36 | 27783.41 | 14448.7 | 31006.37 | 14460.29 | 28235.03 | 14101.71 | 26247.57 | -9300.536 | -14778.71 | -9260.734 | -17918.28 | -9315.959 | -19086.51 | -9114.058 | -16975.22 | -9406.977 | -16814.51
| 14734.68 | 22206.07 | 13674.46 | 27973.91 | 11582.79 | 30474.12 | 11468.26 | 27025.65 | 11581.17 | 25529.53 | 16326.52 | 23222.93 | 16006.1 | 30138.99 | 12124.83 | 29060.47 | 16299.32 | 33592.79 | 12671.46 | 25627 | 13138.79 | 18994.59 | 14709.18 | 27794.52 | 14449.31 | 31012.14 | 14463.79 | 28246.09 | 14104.8 | 26257.34 | -9299.183 | -14779.22 | -9262.867 | -17924.49 | -9308.174 | -19079.65 | -9113.532 | -16976.15 | -9401.173 | -16809.83
| 14699.29 | 22177.73 | 13632.31 | 27922.16 | 11533.87 | 30387.76 | 11421.88 | 26943.39 | 11535.25 | 25453.05 | 16326.52 | 23225.42 | 15992.18 | 30123.4 | 12091.54 | 29002.9 | 16282.76 | 33578.75 | 12637.22 | 25570.27 | 13150.56 | 19010.49 | 14713.9 | 27805.28 | 14449.67 | 31017.75 | 14467.22 | 28256.84 | 14107.73 | 26267.21 | -9297.769 | -14779.66 | -9264.887 | -17930.47 | -9300.352 | -19072.26 | -9112.75 | -16976.96 | -9395.367 | -16806.96
| 14663.9 | 22148.32 | 13590.15 | 27869.34 | 11484.95 | 30301.57 | 11375.46 | 26860.49 | 11489.32 | 25375.92 | 16326.19 | 23227.62 | 15978.14 | 30105.81 | 12058.03 | 28945.4 | 16265.92 | 33564.6 | 12602.97 | 25513.63 | 13162.32 | 19026.35 | 14718.61 | 27815.77 | 14449.84 | 31023.13 | 14470.51 | 28267.3 | 14110.66 | 26276.71 | -9296.273 | -14779.98 | -9266.688 | -17936.27 | -9292.413 | -19063.15 | -9111.769 | -16977.98 | -9389.559 | -16805.52
| 14628.49 | 22117.96 | 13547.98 | 27815.58 | 11436 | 30215.35 | 11329.03 | 26777.02 | 11443.39 | 25297.97 | 16325.83 | 23229.6 | 15964.04 | 30086.69 | 12024.31 | 28888.02 | 16248.92 | 33549.58 | 12568.72 | 25457.18 | 13173.87 | 19041.88 | 14723.22 | 27826.06 | 14449.94 | 31028.19 | 14473.59 | 28277.46 | 14113.58 | 26285.31 | -9294.661 | -14780.18 | -9268.327 | -17941.97 | -9284.277 | -19051.54 | -9110.751 | -16979.08 | -9383.737 | -16804.28
| 14593.11 | 22087.15 | 13505.81 | 27761.08 | 11386.92 | 30128.88 | 11282.49 | 26693.1 | 11397.46 | 25219.18 | 16325.18 | 23231.4 | 15949.83 | 30066.43 | 11990.4 | 28830.8 | 16231.4 | 33533.51 | 12534.48 | 25400.88 | 13185.19 | 19057.03 | 14727.56 | 27836.18 | 14449.96 | 31032.84 | 14476.52 | 28287.33 | 14116.22 | 26293.36 | -9292.905 | -14780.26 | -9269.876 | -17947.64 | -9275.883 | -19037.22 | -9109.733 | -16979.99 | -9377.812 | -16801.28
| 14557.8 | 22055.99 | 13463.64 | 27706.06 | 11337.53 | 30042 | 11235.74 | 26608.66 | 11351.53 | 25139.64 | 16324.5 | 23233 | 15935.49 | 30045.48 | 11956.25 | 28773.61 | 16213.35 | 33515.84 | 12500.09 | 25344.68 | 13196.34 | 19071.88 | 14731.66 | 27846.21 | 14449.8 | 31037.09 | 14479.36 | 28296.88 | 14118.53 | 26301.27 | -9291.045 | -14780.25 | -9271.407 | -17953.25 | -9267.222 | -19020.63 | -9108.715 | -16980.5 | -9371.668 | -16795.02
| 14522.46 | 22024.09 | 13421.47 | 27650.73 | 11287.7 | 29954.72 | 11188.78 | 26523.75 | 11305.59 | 25059.49 | 16323.82 | 23234.3 | 15921.03 | 30024.32 | 11921.92 | 28716.2 | 16195.18 | 33494.97 | 12465.34 | 25288.97 | 13207.48 | 19086.58 | 14735.71 | 27856.14 | 14449.42 | 31040.97 | 14482.1 | 28306.15 | 14120.82 | 26309.14 | -9289.092 | -14780.21 | -9272.936 | -17958.77 | -9258.372 | -19002.92 | -9107.641 | -16980.63 | -9365.321 | -16785.51
| 14487.02 | 21991.6 | 13379.29 | 27595.25 | 11237.53 | 29867.07 | 11141.64 | 26438.57 | 11259.66 | 24978.93 | 16323.06 | 23235.34 | 15906.57 | 30003.49 | 11887.38 | 28658.36 | 16177 | 33469.46 | 12430.51 | 25233.72 | 13218.61 | 19101.26 | 14739.73 | 27865.86 | 14448.92 | 31044.64 | 14484.7 | 28315.13 | 14123.1 | 26316.92 | -9287.088 | -14780.25 | -9274.45 | -17964.21 | -9249.529 | -18985.32 | -9106.347 | -16980.61 | -9358.884 | -16773.8
| 14451.45 | 21959.25 | 13337.1 | 27539.92 | 11187.26 | 29778.9 | 11094.32 | 26353.38 | 11213.7 | 24897.95 | 16322.1 | 23236.24 | 15892.07 | 29983.59 | 11852.6 | 28599.87 | 16158.81 | 33439.64 | 12395.63 | 25178.2 | 13229.62 | 19115.79 | 14743.54 | 27875.27 | 14448.38 | 31048.25 | 14487.11 | 28323.71 | 14125.28 | 26324.62 | -9285.046 | -14780.52 | -9275.845 | -17969.61 | -9240.93 | -18968.35 | -9104.809 | -16980.57 | -9352.442 | -16761.29
| 14415.65 | 21927.33 | 13294.9 | 27485.14 | 11136.98 | 29690 | 11046.85 | 26268.21 | 11167.65 | 24816.45 | 16321.13 | 23236.99 | 15877.34 | 29965.09 | 11817.66 | 28540.61 | 16140.43 | 33406.67 | 12360.7 | 25122.34 | 13240.36 | 19130.06 | 14747.07 | 27884.37 | 14447.72 | 31051.8 | 14489.36 | 28332.05 | 14127.01 | 26332.37 | -9282.94 | -14781.2 | -9277.067 | -17974.91 | -9232.468 | -18951.77 | -9103.177 | -16980.34 | -9345.999 | -16748.58
| 14379.59 | 21895.62 | 13252.57 | 27431.03 | 11086.7 | 29600.33 | 10999.23 | 26183 | 11121.41 | 24734.58 | 16319.64 | 23237.7 | 15862.38 | 29948.39 | 11782.59 | 28480.56 | 16121.99 | 33370.9 | 12325.25 | 25065.56 | 13250.88 | 19144.13 | 14750.47 | 27893.22 | 14446.82 | 31055.08 | 14491.49 | 28340.28 | 14128.66 | 26340.14 | -9280.746 | -14782.39 | -9278.106 | -17980.1 | -9224.019 | -18935.03 | -9101.541 | -16979.88 | -9339.553 | -16735.58
| 14343.33 | 21863.98 | 13209.77 | 27377.38 | 11036.42 | 29509.92 | 10951.53 | 26097.85 | 11074.81 | 24652.57 | 16318 | 23238.39 | 15847.24 | 29933.45 | 11747.31 | 28419.9 | 16103.69 | 33332.8 | 12289.7 | 25007.82 | 13261.38 | 19158.14 | 14753.87 | 27901.83 | 14445.75 | 31057.71 | 14493.52 | 28348.38 | 14130.31 | 26347.24 | -9278.456 | -14784.12 | -9279.021 | -17985.09 | -9215.563 | -18917.76 | -9099.905 | -16979.4 | -9333.104 | -16722.54
| 14306.86 | 21832.55 | 13166.46 | 27323.96 | 10986.14 | 29418.76 | 10903.83 | 26012.78 | 11027.89 | 24570.53 | 16316.24 | 23239.03 | 15831.93 | 29920.01 | 11711.82 | 28358.51 | 16085.47 | 33293.37 | 12253.88 | 24949.53 | 13271.87 | 19172.09 | 14757.23 | 27910.14 | 14444.58 | 31059.7 | 14495.33 | 28356.32 | 14131.95 | 26353.52 | -9276.078 | -14786.31 | -9279.92 | -17989.77 | -9207.023 | -18900.06 | -9098.268 | -16978.96 | -9326.65 | -16709.99
| 14270.14 | 21801.4 | 13122.94 | 27270.66 | 10935.85 | 29326.8 | 10856.12 | 25927.75 | 10980.74 | 24488.59 | 16314.26 | 23239.68 | 15816.5 | 29907.8 | 11676.25 | 28296.25 | 16067.26 | 33252.66 | 12217.92 | 24890.68 | 13282.19 | 19185.99 | 14760.36 | 27918.2 | 14443.28 | 31061.42 | 14496.96 | 28364.08 | 14133.19 | 26359.53 | -9273.592 | -14788.88 | -9280.793 | -17994.16 | -9198.317 | -18882.53 | -9096.558 | -16978.35 | -9320.194 | -16698.15
| 14233.09 | 21770.22 | 13079.41 | 27217.63 | 10885.57 | 29234.07 | 10808.35 | 25842.72 | 10933.5 | 24406.84 | 16312.25 | 23240.29 | 15800.86 | 29896.5 | 11640.66 | 28233.34 | 16049.05 | 33211 | 12181.79 | 24831.33 | 13292.19 | 19199.84 | 14763.21 | 27926.18 | 14441.74 | 31063.15 | 14498.47 | 28371.44 | 14134.24 | 26365.47 | -9271.003 | -14791.69 | -9281.579 | -17998.4 | -9189.426 | -18866.03 | -9094.597 | -16977.5 | -9313.732 | -16686.93
| 14195.79 | 21738.7 | 13035.88 | 27164.94 | 10835.28 | 29140.79 | 10760.43 | 25757.67 | 10886.24 | 24325.33 | 16310.23 | 23240.71 | 15785.01 | 29885.36 | 11605.08 | 28170.04 | 16030.83 | 33170.88 | 12145.6 | 24771.32 | 13302.06 | 19213.63 | 14765.96 | 27934.16 | 14440.01 | 31064.82 | 14499.89 | 28378.31 | 14135.26 | 26371.1 | -9268.351 | -14794.71 | -9282.192 | -18002.58 | -9180.405 | -18851.54 | -9092.392 | -16976.38 | -9307.224 | -16676.35
| 14158.27 | 21706.86 | 12992.29 | 27112.22 | 10785 | 29047.23 | 10712.28 | 25672.46 | 10838.99 | 24244.09 | 16308.02 | 23241.05 | 15768.98 | 29873.39 | 11569.5 | 28106.43 | 16012.61 | 33134.63 | 12109.4 | 24710.6 | 13311.94 | 19227.22 | 14768.69 | 27942.05 | 14438.23 | 31066.22 | 14501.17 | 28384.81 | 14136.27 | 26376 | -9265.689 | -14797.99 | -9282.622 | -18006.66 | -9171.333 | -18839.43 | -9090.14 | -16975.12 | -9300.539 | -16666.6
| 14120.5 | 21674.79 | 12948.3 | 27059.07 | 10734.71 | 28953.53 | 10663.91 | 25587.01 | 10791.73 | 24163.14 | 16305.65 | 23241.2 | 15752.63 | 29860.07 | 11533.92 | 28042.63 | 15994.38 | 33101.17 | 12073.17 | 24648.73 | 13321.79 | 19240.5 | 14771.33 | 27949.72 | 14436.39 | 31067.13 | 14502.26 | 28391.05 | 14137.07 | 26380.63 | -9263.02 | -14801.55 | -9282.919 | -18010.6 | -9162.261 | -18828.96 | -9087.886 | -16974.02 | -9293.546 | -16657.45
| 14082.52 | 21642.35 | 12903.76 | 27005.36 | 10684.41 | 28859.7 | 10615.25 | 25501.34 | 10744.43 | 24082.27 | 16303.18 | 23241.08 | 15735.86 | 29845.2 | 11498.34 | 27978.87 | 15976.04 | 33068.57 | 12036.78 | 24586.09 | 13331.38 | 19253.33 | 14773.68 | 27957.12 | 14434.39 | 31067.59 | 14503.18 | 28397.15 | 14137.5 | 26385.85 | -9260.305 | -14805.25 | -9283.2 | -18014.22 | -9153.113 | -18819.15 | -9085.631 | -16973.33 | -9286.179 | -16648.44
| 14044.29 | 21609.36 | 12858.96 | 26950.99 | 10633.98 | 28765.7 | 10566.37 | 25415.32 | 10697.03 | 24001.07 | 16300.08 | 23240.8 | 15718.7 | 29828.47 | 11462.76 | 27915.3 | 15957.19 | 33037.32 | 12000.01 | 24523.35 | 13340.72 | 19265.77 | 14775.8 | 27964.29 | 14432.12 | 31067.89 | 14504 | 28403.14 | 14137.89 | 26391.39 | -9257.503 | -14808.89 | -9283.467 | -18017.42 | -9143.767 | -18809.14 | -9083.377 | -16973.22 | -9278.563 | -16639.68
| 14005.91 | 21575.81 | 12814.1 | 26895.85 | 10583.24 | 28671.65 | 10517.39 | 25328.76 | 10649.45 | 23919.35 | 16296.91 | 23240.46 | 15701.27 | 29809.6 | 11427.14 | 27851.92 | 15937.68 | 33009.21 | 11963.2 | 24460.53 | 13349.97 | 19278.14 | 14777.88 | 27971.15 | 14429.72 | 31068.1 | 14504.7 | 28408.92 | 14138.26 | 26396.08 | -9254.593 | -14812.21 | -9283.719 | -18020.24 | -9134.205 | -18798.39 | -9081.123 | -16973.9 | -9270.845 | -16632
| 13967.51 | 21541.79 | 12769.22 | 26839.87 | 10532.06 | 28577.61 | 10468.34 | 25241.63 | 10601.53 | 23837.35 | 16293.61 | 23239.81 | 15683.61 | 29788.51 | 11391.38 | 27788.64 | 15917.5 | 32985.13 | 11926.35 | 24398.02 | 13359.21 | 19290.48 | 14779.93 | 27977.64 | 14427.29 | 31067.93 | 14505.2 | 28414.38 | 14138.59 | 26400.02 | -9251.562 | -14814.83 | -9283.87 | -18022.83 | -9124.426 | -18786.55 | -9078.839 | -16975.28 | -9263.113 | -16625.78
| 13929.06 | 21507.42 | 12724.33 | 26782.97 | 10480.53 | 28483.64 | 10419.27 | 25153.98 | 10553.28 | 23755.16 | 16290.22 | 23238.75 | 15665.73 | 29765.53 | 11355.42 | 27725.52 | 15896.76 | 32963.9 | 11889.5 | 24335.83 | 13368.41 | 19302.67 | 14781.77 | 27983.89 | 14424.81 | 31067.33 | 14505.5 | 28419.45 | 14138.52 | 26403.84 | -9248.331 | -14816.29 | -9283.88 | -18025.22 | -9114.44 | -18773.47 | -9076.404 | -16976.98 | -9255.379 | -16620.24
| 13890.62 | 21472.79 | 12679.43 | 26725.48 | 10428.89 | 28389.78 | 10370.21 | 25065.79 | 10504.85 | 23672.52 | 16286.83 | 23237.68 | 15647.72 | 29741.01 | 11319.29 | 27662.79 | 15875.9 | 32942.13 | 11852.65 | 24274.1 | 13377.39 | 19314.68 | 14783.34 | 27990.01 | 14422.16 | 31066.67 | 14505.69 | 28424.13 | 14138.33 | 26407.65 | -9244.916 | -14816.29 | -9283.703 | -18027.43 | -9104.278 | -18759.12 | -9073.722 | -16978.75 | -9247.637 | -16614.02
| 13852.25 | 21437.95 | 12634.54 | 26667.67 | 10377.24 | 28295.89 | 10321.14 | 24977.03 | 10456.31 | 23589.26 | 16283.44 | 23236.64 | 15629.69 | 29715.3 | 11283.06 | 27600.44 | 15855 | 32917.51 | 11815.8 | 24212.84 | 13386.14 | 19326.62 | 14784.79 | 27995.97 | 14419.28 | 31066.14 | 14505.81 | 28428.44 | 14138.08 | 26411.2 | -9241.348 | -14814.7 | -9283.42 | -18029.58 | -9093.992 | -18743.76 | -9070.875 | -16980.53 | -9239.794 | -16605.75
| 13813.86 | 21403 | 12589.64 | 26609.43 | 10325.59 | 28201.9 | 10272.08 | 24887.77 | 10407.74 | 23505.35 | 16279.89 | 23235.4 | 15611.71 | 29688.81 | 11246.68 | 27538.1 | 15833.63 | 32892.36 | 11778.93 | 24151.89 | 13394.75 | 19338.54 | 14786.21 | 28001.77 | 14416.24 | 31065.4 | 14505.82 | 28432.33 | 14137.82 | 26414.44 | -9237.657 | -14811.59 | -9283.075 | -18031.83 | -9083.637 | -18727.74 | -9068.003 | -16982.33 | -9231.698 | -16594.49
| 13775.37 | 21367.97 | 12544.75 | 26550.57 | 10273.94 | 28107.86 | 10223.01 | 24798.14 | 10359.16 | 23420.82 | 16276.33 | 23234.05 | 15593.75 | 29662.34 | 11210.08 | 27475.57 | 15811.67 | 32870.03 | 11742.04 | 24091.3 | 13403.36 | 19350.43 | 14787.55 | 28007.42 | 14413.12 | 31064.04 | 14505.63 | 28435.9 | 14137.48 | 26417.69 | -9233.814 | -14807.09 | -9282.711 | -18034.11 | -9073.276 | -18711.16 | -9065.131 | -16984.3 | -9223.314 | -16580.41
| 13736.7 | 21332.9 | 12499.85 | 26491.31 | 10222.29 | 28013.64 | 10173.92 | 24708.24 | 10310.58 | 23335.77 | 16272.4 | 23232.72 | 15575.78 | 29636.8 | 11173.3 | 27412.79 | 15789.76 | 32848.14 | 11704.78 | 24030.91 | 13411.91 | 19362.29 | 14788.63 | 28012.92 | 14409.88 | 31062.08 | 14505.24 | 28439.34 | 14136.99 | 26420.9 | -9229.792 | -14801.43 | -9282.347 | -18036.23 | -9062.98 | -18693.93 | -9062.259 | -16986.7 | -9214.622 | -16564.24
| 13697.87 | 21298.19 | 12454.96 | 26431.98 | 10170.63 | 27918.95 | 10124.82 | 24618.22 | 10262 | 23250.28 | 16268.11 | 23231.11 | 15557.77 | 29612.68 | 11136.43 | 27349.76 | 15768.42 | 32820.64 | 11667.3 | 23970.62 | 13420.26 | 19374.08 | 14789.48 | 28018.24 | 14406.44 | 31059.88 | 14504.75 | 28442.76 | 14136.24 | 26423.72 | -9225.604 | -14794.94 | -9281.963 | -18038.09 | -9052.859 | -18675.97 | -9059.387 | -16989.43 | -9205.756 | -16547.16
| 13658.92 | 21264.16 | 12410.06 | 26372.77 | 10118.94 | 27823.67 | 10075.65 | 24528.32 | 10213.43 | 23164.43 | 16263.78 | 23229.18 | 15539.73 | 29590.09 | 11099.42 | 27286.29 | 15747.32 | 32786.3 | 11629.77 | 23910.23 | 13428.32 | 19385.75 | 14790.26 | 28023.32 | 14402.83 | 31057.65 | 14504.22 | 28446.12 | 14135.35 | 26425.89 | -9221.312 | -14787.87 | -9281.469 | -18039.69 | -9042.813 | -18657.32 | -9056.43 | -16991.82 | -9197.031 | -16530.43
| 13619.87 | 21230.68 | 12365.15 | 26313.83 | 10067.07 | 27727.89 | 10026.32 | 24438.51 | 10164.85 | 23078.39 | 16259.11 | 23227.08 | 15521.65 | 29569.05 | 11062.17 | 27222.19 | 15725.7 | 32750.2 | 11592.13 | 23849.62 | 13436.29 | 19397.18 | 14791 | 28028.02 | 14399.13 | 31055.35 | 14503.55 | 28449.13 | 14134.28 | 26427.71 | -9216.941 | -14780.3 | -9280.787 | -18041.16 | -9032.681 | -18638.03 | -9053.224 | -16993.24 | -9188.541 | -16514.62
| 13580.73 | 21197.35 | 12320.15 | 26255.24 | 10014.97 | 27631.63 | 9976.832 | 24348.63 | 10116.27 | 22992.17 | 16254.41 | 23224.91 | 15503.48 | 29549.69 | 11024.72 | 27157.33 | 15703.66 | 32715.08 | 11554.3 | 23788.8 | 13444.26 | 19408.27 | 14791.51 | 28032.34 | 14395.31 | 31052.63 | 14502.64 | 28451.55 | 14132.79 | 26429.55 | -9212.471 | -14772.09 | -9279.897 | -18042.72 | -9022.419 | -18618.09 | -9049.773 | -16993.38 | -9180.159 | -16499.45
| 13541.48 | 21163.93 | 12274.65 | 26197 | 9962.604 | 27534.73 | 9927.171 | 24258.72 | 10067.69 | 22905.83 | 16249.71 | 23222.69 | 15485.12 | 29532.1 | 10987.22 | 27091.59 | 15682.02 | 32677.21 | 11516.17 | 23727.35 | 13452.14 | 19419.12 | 14791.76 | 28036.4 | 14391.27 | 31049.26 | 14501.53 | 28453.41 | 14131.26 | 26431.31 | -9207.924 | -14763.11 | -9278.9 | -18044.43 | -9012.035 | -18597.57 | -9046.277 | -16992.06 | -9171.779 | -16484.21
| 13502 | 21130.53 | 12228.58 | 26138.99 | 9909.948 | 27437.15 | 9877.246 | 24168.78 | 10019.07 | 22819.41 | 16244.92 | 23220.32 | 15466.52 | 29515.88 | 10949.72 | 27025.01 | 15660.94 | 32633.8 | 11478.02 | 23665.29 | 13459.75 | 19429.99 | 14791.88 | 28040.29 | 14387.02 | 31045.6 | 14500.31 | 28454.95 | 14129.73 | 26432.18 | -9203.274 | -14753.58 | -9277.898 | -18046.08 | -9001.516 | -18576.83 | -9042.612 | -16988.87 | -9163.395 | -16468.34
| 13462.24 | 21097.12 | 12182.33 | 26081.1 | 9857.091 | 27339.2 | 9827.099 | 24078.73 | 9970.339 | 22732.89 | 16239.73 | 23217.67 | 15447.7 | 29500.41 | 10912.2 | 26957.73 | 15639.85 | 32587.96 | 11439.87 | 23602.23 | 13467.1 | 19440.7 | 14791.99 | 28044.07 | 14382.7 | 31042.09 | 14498.95 | 28456.4 | 14128.18 | 26432.19 | -9198.498 | -14744.11 | -9276.893 | -18047.49 | -8990.823 | -18556.62 | -9038.686 | -16983.54 | -9154.972 | -16451.9
| 13422.27 | 21063.46 | 12136.08 | 26023.15 | 9804.129 | 27241.01 | 9776.844 | 23988.56 | 9921.389 | 22646.35 | 16234.51 | 23214.85 | 15428.67 | 29485.01 | 10874.59 | 26889.81 | 15618.45 | 32544.03 | 11401.68 | 23538.24 | 13474.44 | 19451.03 | 14792.04 | 28047.69 | 14378.35 | 31038.67 | 14497.41 | 28457.78 | 14126.27 | 26432.71 | -9193.667 | -14735.43 | -9275.812 | -18048.63 | -8979.943 | -18537.47 | -9034.599 | -16976.43 | -9146.342 | -16435.65
| 13382.08 | 21029.34 | 12089.82 | 25964.86 | 9751.117 | 27142.45 | 9726.469 | 23898.25 | 9872.093 | 22559.94 | 16228.89 | 23212 | 15409.3 | 29469.27 | 10836.85 | 26821.22 | 15597.12 | 32502.67 | 11363 | 23473.63 | 13481.78 | 19461.13 | 14791.84 | 28050.95 | 14373.87 | 31034.9 | 14495.68 | 28458.92 | 14124.22 | 26434.1 | -9188.832 | -14728.33 | -9274.583 | -18049.54 | -8968.966 | -18519.27 | -9030.491 | -16968.22 | -9137.438 | -16420.73
| 13341.66 | 20994.67 | 12043.56 | 25905.96 | 9698.101 | 27043.38 | 9676.023 | 23807.67 | 9822.433 | 22473.73 | 16223.02 | 23209 | 15389.55 | 29453.1 | 10798.93 | 26752.08 | 15576.04 | 32461.42 | 11324.23 | 23408.38 | 13488.97 | 19471.21 | 14791.38 | 28053.76 | 14369.13 | 31030.53 | 14493.83 | 28459.66 | 14122.05 | 26435.15 | -9183.999 | -14723.32 | -9273.141 | -18050.29 | -8957.981 | -18501.47 | -9026.331 | -16959.39 | -9128.431 | -16407.85
| 13301.05 | 20959.45 | 11997.25 | 25846.27 | 9645.084 | 26943.87 | 9625.559 | 23716.79 | 9772.555 | 22387.57 | 16217.07 | 23205.94 | 15369.5 | 29436.28 | 10760.85 | 26682.67 | 15554.49 | 32418.2 | 11285.43 | 23342.26 | 13495.83 | 19481.22 | 14790.85 | 28056.21 | 14364.21 | 31025.83 | 14491.86 | 28459.96 | 14119.89 | 26435.17 | -9179.149 | -14720.32 | -9271.526 | -18050.81 | -8946.92 | -18483.43 | -9022.019 | -16950.05 | -9119.417 | -16397.28
| 13260.37 | 20923.48 | 11950.72 | 25785.7 | 9592.068 | 26844.13 | 9575.088 | 23625.53 | 9722.653 | 22301.26 | 16211.01 | 23202.9 | 15349.3 | 29418.25 | 10722.72 | 26613.18 | 15532.06 | 32374.61 | 11246.64 | 23275.14 | 13502.55 | 19491.11 | 14790.3 | 28058.65 | 14359.25 | 31021.24 | 14489.71 | 28459.99 | 14117.64 | 26434.76 | -9174.268 | -14718.68 | -9269.884 | -18051.02 | -8935.653 | -18464.78 | -9017.523 | -16940.24 | -9110.402 | -16388.6
| 13219.67 | 20886.38 | 11903.75 | 25724.26 | 9539.051 | 26744.25 | 9524.615 | 23533.7 | 9672.75 | 22214.81 | 16204.92 | 23199.72 | 15329.04 | 29398.24 | 10684.59 | 26543.71 | 15509.02 | 32335.31 | 11207.84 | 23207.71 | 13509.25 | 19500.87 | 14789.63 | 28061.09 | 14354.23 | 31016.86 | 14487.37 | 28459.88 | 14115.2 | 26434.45 | -9169.268 | -14717.66 | -9268.232 | -18051.01 | -8924.097 | -18445.45 | -9012.876 | -16929.87 | -9101.369 | -16380.82
| 13178.9 | 20848.11 | 11856.42 | 25662.14 | 9486.034 | 26644.24 | 9474.141 | 23441.31 | 9622.847 | 22128.21 | 16198.83 | 23196.28 | 15308.64 | 29376.11 | 10646.45 | 26474.39 | 15486.04 | 32301.9 | 11169.03 | 23140.31 | 13515.94 | 19510.55 | 14788.72 | 28063.22 | 14349.05 | 31012.52 | 14484.92 | 28459.58 | 14112.55 | 26433.95 | -9164.088 | -14716.67 | -9266.568 | -18050.89 | -8912.245 | -18425.57 | -9008.161 | -16918.57 | -9092.208 | -16372.95
| 13137.97 | 20809.15 | 11808.93 | 25599.45 | 9432.998 | 26544.1 | 9423.667 | 23348.47 | 9572.944 | 22041.29 | 16192.54 | 23192.75 | 15288.03 | 29352.47 | 10608.29 | 26405.37 | 15463.02 | 32269.8 | 11130.19 | 23072.94 | 13522.44 | 19520.11 | 14787.59 | 28064.9 | 14343.62 | 31008.17 | 14482.41 | 28458.99 | 14109.76 | 26432.46 | -9158.695 | -14715.51 | -9264.827 | -18050.61 | -8900.169 | -18405.42 | -9003.435 | -16905.88 | -9082.785 | -16364.02
| 13096.83 | 20769.82 | 11761.34 | 25536.08 | 9379.908 | 26443.82 | 9373.193 | 23255.11 | 9523.041 | 21953.83 | 16186.03 | 23189.09 | 15267.32 | 29327.55 | 10570.04 | 26336.66 | 15439.25 | 32234.72 | 11091.26 | 23005.53 | 13528.68 | 19529.48 | 14786.4 | 28066.28 | 14338.04 | 31004.35 | 14479.79 | 28458.17 | 14106.95 | 26430.25 | -9153.158 | -14714.4 | -9262.933 | -18050.11 | -8887.964 | -18385.43 | -8998.577 | -16892.09 | -9073.111 | -16353.38
| 13055.5 | 20730.03 | 11713.73 | 25472.03 | 9326.69 | 26343.42 | 9322.719 | 23161.29 | 9473.138 | 21865.7 | 16179.45 | 23185.16 | 15246.68 | 29300.89 | 10531.58 | 26268.23 | 15414.72 | 32199.47 | 11052.15 | 22938.15 | 13534.79 | 19538.56 | 14785.08 | 28067.62 | 14332.44 | 31001.69 | 14476.95 | 28457.25 | 14104.15 | 26428.03 | -9147.543 | -14713.6 | -9260.809 | -18049.38 | -8875.715 | -18366.02 | -8993.445 | -16878.55 | -9063.184 | -16341.01
| 13014.01 | 20689.8 | 11666.11 | 25407.5 | 9273.212 | 26242.9 | 9272.184 | 23067.24 | 9423.234 | 21777 | 16172.35 | 23181.13 | 15226.19 | 29272.51 | 10492.91 | 26200.07 | 15389.86 | 32168.9 | 11012.72 | 22871.32 | 13540.86 | 19547.33 | 14783.5 | 28069.1 | 14326.84 | 31000.18 | 14473.93 | 28456.22 | 14101.27 | 26425.89 | -9141.923 | -14713.03 | -9258.571 | -18048.51 | -8863.459 | -18347.13 | -8988.149 | -16866.96 | -9052.98 | -16327.26
| 12972.46 | 20649.39 | 11618.49 | 25342.68 | 9219.361 | 26142.07 | 9221.567 | 22973.08 | 9373.331 | 21687.8 | 16165.18 | 23177.18 | 15205.73 | 29243.31 | 10454.14 | 26132.09 | 15364.96 | 32140.16 | 10973.26 | 22804.95 | 13546.93 | 19555.97 | 14781.69 | 28070.64 | 14321.23 | 30999.06 | 14470.82 | 28454.71 | 14097.94 | 26423.94 | -9136.319 | -14712.27 | -9256.296 | -18047.71 | -8851.195 | -18328.29 | -8983.044 | -16858.49 | -9042.652 | -16312.79
| 12930.82 | 20609.11 | 11570.87 | 25277.8 | 9165.185 | 26040.73 | 9170.759 | 22878.68 | 9323.427 | 21598.14 | 16157.85 | 23173.23 | 15185.24 | 29214.24 | 10415.34 | 26064.15 | 15340.07 | 32106.62 | 10933.81 | 22738.95 | 13552.89 | 19564.53 | 14779.84 | 28071.81 | 14315.52 | 30997.5 | 14467.66 | 28452.54 | 14094.5 | 26422.03 | -9130.676 | -14710.51 | -9254.02 | -18047.25 | -8838.922 | -18309 | -8978.202 | -16853.43 | -9032.311 | -16298.07
| 12888.96 | 20569.18 | 11523.25 | 25213.12 | 9110.837 | 25938.81 | 9119.644 | 22784 | 9273.489 | 21508.1 | 16150.44 | 23169.08 | 15164.69 | 29185.43 | 10376.45 | 25996.03 | 15315.18 | 32068.96 | 10894.32 | 22673.31 | 13558.62 | 19572.87 | 14777.96 | 28072.38 | 14309.61 | 30995.51 | 14464.37 | 28450.05 | 14091.04 | 26419.25 | -9124.967 | -14706.93 | -9251.744 | -18047.37 | -8826.642 | -18288.93 | -8973.452 | -16850.76 | -9022.011 | -16282.95
| 12846.96 | 20529.65 | 11475.62 | 25148.7 | 9056.458 | 25836.43 | 9068.317 | 22689.16 | 9223.505 | 21417.71 | 16143.02 | 23164.93 | 15144.13 | 29156.67 | 10337.32 | 25927.44 | 15290.27 | 32031.98 | 10854.31 | 22608.01 | 13564.09 | 19580.96 | 14775.87 | 28072.61 | 14303.48 | 30993.62 | 14460.88 | 28447.67 | 14087.56 | 26415.44 | -9119.178 | -14701.1 | -9249.464 | -18048.21 | -8814.358 | -18267.91 | -8968.491 | -16848.58 | -9011.741 | -16266.98
| 12804.93 | 20490.47 | 11428 | 25084.53 | 9002.075 | 25733.66 | 9016.841 | 22594.14 | 9173.406 | 21327.07 | 16135.61 | 23160.9 | 15123.44 | 29128.22 | 10297.99 | 25858.27 | 15265.36 | 31995.09 | 10814.21 | 22543 | 13569.53 | 19588.94 | 14773.49 | 28072.79 | 14297.25 | 30991.78 | 14457.2 | 28445.22 | 14083.71 | 26411.56 | -9113.284 | -14693 | -9247.172 | -18049.77 | -8802.071 | -18245.85 | -8963.255 | -16845.49 | -9001.5 | -16250.04
| 12762.9 | 20451.7 | 11380.38 | 25020.62 | 8947.692 | 25630.44 | 8965.201 | 22498.96 | 9123.034 | 21236.32 | 16127.99 | 23157.31 | 15102.41 | 29100.89 | 10258.58 | 25788.61 | 15240.45 | 31955.34 | 10774.1 | 22477.89 | 13574.93 | 19596.91 | 14771 | 28072.77 | 14290.95 | 30989.3 | 14453.41 | 28442.24 | 14079.65 | 26408.14 | -9107.238 | -14682.81 | -9244.817 | -18051.93 | -8789.785 | -18222.76 | -8957.686 | -16841.5 | -8991.256 | -16232.43
| 12720.85 | 20413.42 | 11332.75 | 24956.89 | 8893.309 | 25526.72 | 8913.411 | 22403.74 | 9072.315 | 21145.51 | 16120.32 | 23154.33 | 15081.08 | 29075.12 | 10219.17 | 25718.45 | 15215.62 | 31913.16 | 10733.99 | 22412.54 | 13580.17 | 19604.84 | 14768.49 | 28072.46 | 14284.46 | 30985.74 | 14449.5 | 28438.61 | 14075.57 | 26404.89 | -9101.058 | -14671.08 | -9242.31 | -18054.46 | -8777.498 | -18199.04 | -8951.847 | -16837.57 | -8980.977 | -16214.28
| 12678.74 | 20375.68 | 11285.01 | 24893.23 | 8838.926 | 25422.6 | 8861.6 | 22308.47 | 9021.348 | 21054.74 | 16112.36 | 23151.81 | 15059.54 | 29050.61 | 10179.74 | 25647.64 | 15191.32 | 31869.63 | 10693.79 | 22346.7 | 13585.12 | 19612.71 | 14765.96 | 28072.02 | 14277.7 | 30981.42 | 14445.38 | 28434.8 | 14071.48 | 26401.17 | -9094.734 | -14658.54 | -9239.556 | -18057.07 | -8765.211 | -18175.91 | -8945.975 | -16834.59 | -8970.686 | -16195.5
| 12636.46 | 20338.35 | 11236.86 | 24829.57 | 8784.543 | 25318.26 | 8809.775 | 22213.08 | 8970.211 | 20963.96 | 16103.98 | 23150.37 | 15037.76 | 29026.87 | 10140.25 | 25576.08 | 15167.54 | 31825.38 | 10653.5 | 22280.04 | 13589.93 | 19620.55 | 14763.2 | 28071.64 | 14270.7 | 30976.56 | 14441.07 | 28431.19 | 14067.23 | 26397.03 | -9088.302 | -14645.85 | -9236.673 | -18059.63 | -8752.925 | -18154.02 | -8940.346 | -16832.85 | -8960.389 | -16176.17
| 12593.99 | 20301.13 | 11188.21 | 24765.81 | 8730.16 | 25213.72 | 8757.939 | 22117.51 | 8918.998 | 20873.15 | 16095.58 | 23149.72 | 15015.61 | 29003.74 | 10100.6 | 25503.82 | 15143.56 | 31781.12 | 10612.96 | 22212.7 | 13594.73 | 19628.38 | 14760.17 | 28071.2 | 14263.45 | 30970.35 | 14436.65 | 28427.67 | 14062.56 | 26392.77 | -9081.814 | -14633.45 | -9233.76 | -18062.28 | -8740.639 | -18132.91 | -8934.93 | -16831.92 | -8950.008 | -16156.99
| 12551.33 | 20263.84 | 11139.29 | 24701.78 | 8675.777 | 25108.97 | 8706.099 | 22021.79 | 8867.771 | 20782.33 | 16086.87 | 23149.1 | 14993.13 | 28981.27 | 10060.73 | 25430.96 | 15119.01 | 31735.52 | 10572.22 | 22144.63 | 13599.5 | 19636.17 | 14757.01 | 28070.53 | 14256.02 | 30961.35 | 14432.19 | 28423.96 | 14057.85 | 26388.49 | -9075.313 | -14621.7 | -9230.841 | -18065.35 | -8728.337 | -18111.73 | -8929.395 | -16830.68 | -8939.358 | -16138.9
| 12508.44 | 20226.32 | 11090.33 | 24637.32 | 8621.394 | 25003.97 | 8654.223 | 21925.88 | 8816.543 | 20691.49 | 16078.12 | 23148.63 | 14970.35 | 28959.38 | 10020.72 | 25357.71 | 15094.1 | 31688.18 | 10531.46 | 22075.98 | 13604.05 | 19643.86 | 14753.85 | 28069.37 | 14248.43 | 30949.05 | 14427.61 | 28419.88 | 14053.13 | 26384.23 | -9068.809 | -14610.98 | -9227.913 | -18068.85 | -8715.937 | -18090.02 | -8923.599 | -16827.34 | -8928.482 | -16122.08
| 12465.36 | 20188.3 | 11041.37 | 24572.32 | 8567.011 | 24898.66 | 8602.296 | 21829.72 | 8765.315 | 20600.62 | 16069.35 | 23148.28 | 14947.31 | 28937.54 | 9980.67 | 25284.23 | 15069.17 | 31642.9 | 10490.7 | 22006.76 | 13608.29 | 19651.45 | 14750.63 | 28067.54 | 14240.64 | 30934.09 | 14422.83 | 28415.49 | 14048.39 | 26379.99 | -9062.263 | -14601.64 | -9224.942 | -18072.2 | -8703.323 | -18067.86 | -8917.643 | -16819.95 | -8917.559 | -16105.84
| 12422.13 | 20149.59 | 10992.39 | 24506.69 | 8512.61 | 24793.08 | 8550.244 | 21733.26 | 8714.047 | 20509.74 | 16060.54 | 23147.84 | 14924.1 | 28914.86 | 9940.617 | 25210.61 | 15044.28 | 31601.53 | 10449.94 | 21937.05 | 13612.46 | 19658.97 | 14747.15 | 28065.59 | 14232.61 | 30917.52 | 14417.86 | 28411.01 | 14043.26 | 26375.98 | -9055.64 | -14593.74 | -9221.814 | -18074.7 | -8690.412 | -18045.75 | -8911.632 | -16808.18 | -8906.63 | -16089.58
| 12378.77 | 20110.09 | 10943.41 | 24440.48 | 8458.118 | 24687.27 | 8497.875 | 21636.45 | 8662.742 | 20418.8 | 16051.64 | 23146.8 | 14900.73 | 28890.91 | 9900.564 | 25136.9 | 15019.27 | 31560.43 | 10409.18 | 21866.68 | 13616.63 | 19666.19 | 14743.42 | 28064.18 | 14224.37 | 30899.99 | 14412.78 | 28406.52 | 14037.99 | 26372.48 | -9048.904 | -14587.26 | -9218.464 | -18075.78 | -8677.204 | -18024.19 | -8905.364 | -16793.54 | -8895.644 | -16073.08
| 12335.34 | 20069.7 | 10894.42 | 24373.82 | 8403.436 | 24581.17 | 8445.234 | 21539.3 | 8611.361 | 20327.6 | 16042.72 | 23145.38 | 14877.24 | 28865.81 | 9860.501 | 25063.15 | 14993.67 | 31517.1 | 10368.39 | 21795.67 | 13620.68 | 19673.02 | 14739.61 | 28062.83 | 14215.92 | 30881.67 | 14407.65 | 28402.07 | 14032.64 | 26370.44 | -9042.056 | -14582.26 | -9214.936 | -18075.4 | -8663.789 | -18003.29 | -8898.849 | -16777.72 | -8884.479 | -16056.36
| 12291.91 | 20028.38 | 10845.44 | 24306.59 | 8348.428 | 24474.85 | 8392.459 | 21441.85 | 8559.703 | 20235.97 | 16033.33 | 23143.43 | 14853.72 | 28839.42 | 9820.354 | 24989.39 | 14967.53 | 31474.09 | 10327.19 | 21724.34 | 13624.39 | 19679.49 | 14735.77 | 28060.74 | 14207.27 | 30862.52 | 14402.4 | 28397.94 | 14027.28 | 26370.2 | -9035.094 | -14578.86 | -9211.271 | -18073.48 | -8650.287 | -17983.09 | -8892.272 | -16761.27 | -8873.002 | -16039.28
| 12248.48 | 19986.34 | 10796.45 | 24238.67 | 8293.005 | 24368.4 | 8339.52 | 21344.13 | 8507.762 | 20143.95 | 16023.81 | 23140.34 | 14830.19 | 28811.39 | 9779.999 | 24915.73 | 14941.28 | 31434.53 | 10285.9 | 21652.71 | 13627.94 | 19685.68 | 14731.73 | 28058.11 | 14198.5 | 30842.63 | 14396.97 | 28394.6 | 14021.93 | 26370.04 | -9028.042 | -14577.23 | -9207.482 | -18069.55 | -8636.76 | -17963.62 | -8885.693 | -16744.06 | -8861.148 | -16021.47
| 12205.04 | 19943.83 | 10747.46 | 24169.98 | 8237.328 | 24261.68 | 8286.466 | 21246.17 | 8455.625 | 20051.49 | 16014.12 | 23135.41 | 14806.66 | 28782.02 | 9739.411 | 24842.2 | 14914.81 | 31396.71 | 10244.49 | 21581.21 | 13631.48 | 19691.69 | 14727.41 | 28055.54 | 14189.66 | 30822.68 | 14391.36 | 28392.42 | 14016.57 | 26368.54 | -9020.933 | -14577.21 | -9203.527 | -18063.73 | -8623.227 | -17944.51 | -8879.114 | -16726.43 | -8849.058 | -16002.95
| 12161.55 | 19900.95 | 10698.46 | 24100.45 | 8181.583 | 24154.54 | 8233.367 | 21147.87 | 8403.286 | 19958.6 | 16004.02 | 23127.96 | 14783.17 | 28751.75 | 9698.729 | 24768.78 | 14887.78 | 31356.28 | 10203.07 | 21509.97 | 13635.02 | 19697.6 | 14722.95 | 28053.11 | 14180.64 | 30803.75 | 14385.64 | 28391.21 | 14011 | 26366.53 | -9013.786 | -14578.2 | -9199.411 | -18056.57 | -8609.688 | -17924.93 | -8872.533 | -16709.29 | -8836.884 | -15984.3
| 12117.95 | 19857.71 | 10649.3 | 24030.31 | 8125.834 | 24047 | 8180.205 | 21049.16 | 8350.857 | 19865.29 | 15993.63 | 23119.05 | 14759.82 | 28720.67 | 9658 | 24695.4 | 14860.27 | 31313.79 | 10161.65 | 21438.88 | 13638.41 | 19703.5 | 14718.48 | 28050.67 | 14171.44 | 30786.38 | 14379.88 | 28390.2 | 14005.05 | 26365.44 | -9006.584 | -14579.37 | -9195.253 | -18048.73 | -8596.143 | -17903.98 | -8865.953 | -16693.29 | -8824.705 | -15966.14
| 12074.21 | 19814.15 | 10599.96 | 23959.92 | 8070.084 | 23939.11 | 8127.037 | 20950.11 | 8298.392 | 19771.56 | 15983.05 | 23107.57 | 14736.6 | 28688.71 | 9617.171 | 24621.92 | 14832.31 | 31273.56 | 10120.21 | 21367.88 | 13641.54 | 19709.4 | 14713.98 | 28047.96 | 14162.23 | 30770.64 | 14374.06 | 28389.01 | 13999.05 | 26364.79 | -8999.268 | -14579.6 | -9191.082 | -18040.59 | -8582.546 | -17881.2 | -8859.372 | -16678.68 | -8812.524 | -15948.69
| 12030.33 | 19770.32 | 10550.26 | 23889.42 | 8014.335 | 23830.82 | 8073.869 | 20850.79 | 8245.886 | 19677.45 | 15972.39 | 23093.72 | 14713.39 | 28656.15 | 9576.113 | 24548.22 | 14803.89 | 31234.71 | 10078.49 | 21297.04 | 13644.48 | 19715.26 | 14709.27 | 28044.77 | 14153.21 | 30756.87 | 14368.11 | 28387.79 | 13993.06 | 26362.49 | -8991.779 | -14577.79 | -9186.887 | -18031.94 | -8568.804 | -17856.94 | -8852.792 | -16665.53 | -8800.343 | -15931.65
| 11986.27 | 19726.28 | 10500.1 | 23818.8 | 7958.585 | 23722.09 | 8020.697 | 20751.16 | 8193.336 | 19583.01 | 15961.15 | 23078.74 | 14690.14 | 28623.88 | 9534.866 | 24474.27 | 14775.7 | 31191.73 | 10036.45 | 21226.46 | 13647.38 | 19720.95 | 14704.28 | 28041.38 | 14144.21 | 30745.72 | 14361.95 | 28386.68 | 13987 | 26358.6 | -8984.044 | -14573.23 | -9182.593 | -18022.48 | -8554.862 | -17831.99 | -8846.069 | -16654.06 | -8788.204 | -15914.41
| 11941.96 | 19682.3 | 10449.77 | 23747.99 | 7902.836 | 23613.01 | 7967.517 | 20651.29 | 8140.783 | 19488.33 | 15949.84 | 23062.83 | 14666.83 | 28592.66 | 9493.541 | 24399.98 | 14748 | 31143.64 | 9994.388 | 21155.93 | 13650.28 | 19726.39 | 14699.17 | 28038.33 | 14134.99 | 30737.03 | 14355.62 | 28385.35 | 13980.49 | 26354.38 | -8976.082 | -14565.87 | -9178.14 | -18012.22 | -8540.748 | -17806.79 | -8839.086 | -16644.57 | -8776.205 | -15896.42
| 11897.46 | 19638.73 | 10399.42 | 23677.04 | 7847.086 | 23503.65 | 7914.325 | 20551.31 | 8088.229 | 19393.55 | 15938.45 | 23046.23 | 14643.42 | 28562.48 | 9452.21 | 24325.22 | 14720.39 | 31095.2 | 9952.316 | 21085.05 | 13653.01 | 19731.62 | 14694.05 | 28035.61 | 14125.6 | 30729.76 | 14349.21 | 28383.32 | 13973.85 | 26350.05 | -8967.929 | -14556.08 | -9173.481 | -18001.19 | -8526.566 | -17780.87 | -8831.914 | -16637.12 | -8764.218 | -15877.13
| 11852.78 | 19595.65 | 10349.06 | 23606.12 | 7791.337 | 23393.87 | 7861.123 | 20451.26 | 8035.676 | 19298.71 | 15927 | 23028.93 | 14619.75 | 28533.02 | 9410.878 | 24250.04 | 14692.78 | 31049.86 | 9910.166 | 21013.94 | 13655.52 | 19736.71 | 14688.86 | 28032.93 | 14116.18 | 30723.06 | 14342.68 | 28380.45 | 13966.93 | 26343.31 | -8959.646 | -14544.47 | -9168.695 | -17989.25 | -8512.379 | -17754.02 | -8824.718 | -16631.57 | -8752.088 | -15856.01
| 11808 | 19552.96 | 10298.71 | 23535.28 | 7735.587 | 23283.53 | 7807.908 | 20351.09 | 7983.122 | 19203.74 | 15915.55 | 23012.73 | 14595.71 | 28504.32 | 9369.529 | 24174.49 | 14665.18 | 31005.53 | 9867.554 | 20942.88 | 13657.81 | 19741.68 | 14683.41 | 28030.34 | 14106.74 | 30716.93 | 14335.96 | 28376.77 | 13959.85 | 26332.61 | -8951.312 | -14531.69 | -9163.789 | -17976.94 | -8498.188 | -17726.84 | -8817.522 | -16627.75 | -8739.874 | -15833.58
| 11763.21 | 19510.53 | 10248.36 | 23464.53 | 7679.806 | 23172.73 | 7754.651 | 20250.76 | 7930.568 | 19108.59 | 15904.09 | 22997.77 | 14571.29 | 28476.67 | 9328.153 | 24098.44 | 14637.56 | 30957.11 | 9824.884 | 20871.87 | 13660.08 | 19746.34 | 14677.7 | 28028.44 | 14097.17 | 30711.63 | 14329.04 | 28372.19 | 13952.55 | 26319.22 | -8942.96 | -14518.07 | -9158.684 | -17965.64 | -8483.991 | -17700 | -8810.326 | -16625.6 | -8727.554 | -15811.47
| 11718.4 | 19468.19 | 10198.01 | 23393.82 | 7623.995 | 23061.63 | 7701.287 | 20150.25 | 7878.013 | 19013.26 | 15892.64 | 22984.19 | 14546.52 | 28450.14 | 9286.715 | 24021.72 | 14609.94 | 30903.52 | 9782.168 | 20800.5 | 13662.32 | 19750.68 | 14671.92 | 28027.87 | 14087.34 | 30706.53 | 14322.01 | 28365.92 | 13944.99 | 26304.1 | -8934.609 | -14503.63 | -9153.508 | -17957.14 | -8469.804 | -17673.61 | -8803.129 | -16624.69 | -8715.208 | -15791.04
| 11673.48 | 19425.88 | 10147.62 | 23323.05 | 7568.16 | 22950.26 | 7647.774 | 20049.53 | 7825.459 | 18917.77 | 15881.18 | 22973.13 | 14521.46 | 28424.15 | 9245.109 | 23944.44 | 14582.31 | 30850.1 | 9739.448 | 20728.67 | 13664.41 | 19754.9 | 14666.13 | 28028.39 | 14077.31 | 30700.03 | 14314.85 | 28357.07 | 13937.2 | 26288.08 | -8926.268 | -14488.34 | -9148.437 | -17952.08 | -8455.621 | -17647.34 | -8795.919 | -16623.75 | -8703.017 | -15772.17
| 11628.32 | 19383.52 | 10096.9 | 23252.21 | 7512.195 | 22838.63 | 7594.02 | 19948.62 | 7772.872 | 18822.18 | 15869.52 | 22964.33 | 14496.09 | 28397.87 | 9203.279 | 23866.79 | 14554.68 | 30800.95 | 9696.727 | 20656.29 | 13666.2 | 19759.12 | 14660.33 | 28028.81 | 14067.07 | 30690.31 | 14307.44 | 28345.43 | 13929.31 | 26270.97 | -8917.908 | -14472.33 | -9143.504 | -17949.65 | -8441.359 | -17620.78 | -8788.501 | -16620.63 | -8691 | -15753.54
| 11582.94 | 19340.82 | 10045.67 | 23181.25 | 7455.986 | 22726.7 | 7540.035 | 19847.43 | 7720.1 | 18726.56 | 15857.8 | 22958.25 | 14470.43 | 28370.99 | 9161.325 | 23788.81 | 14527.06 | 30753.93 | 9654.007 | 20583.23 | 13667.84 | 19763.2 | 14654.46 | 28028.62 | 14056.48 | 30676.41 | 14299.7 | 28331.48 | 13921.4 | 26252.92 | -8909.48 | -14456.23 | -9138.55 | -17948.13 | -8426.929 | -17593.91 | -8780.726 | -16613.27 | -8678.92 | -15733.99
| 11537.38 | 19297.67 | 9994.114 | 23110.07 | 7399.615 | 22614.47 | 7485.837 | 19745.92 | 7667.009 | 18630.89 | 15845.85 | 22953.92 | 14444.57 | 28343.62 | 9119.356 | 23710.51 | 14499.43 | 30705.87 | 9611.284 | 20509.78 | 13669.47 | 19767.12 | 14648.33 | 28028.57 | 14045.51 | 30658.75 | 14291.64 | 28316.12 | 13913.45 | 26234.57 | -8900.974 | -14441.01 | -9133.421 | -17946 | -8412.306 | -17567.19 | -8772.583 | -16601.47 | -8666.561 | -15713.69
| 11491.67 | 19254.2 | 9942.452 | 23038.48 | 7342.992 | 22502.03 | 7431.415 | 19644.15 | 7613.623 | 18535.03 | 15833.55 | 22951.47 | 14418.52 | 28315.74 | 9077.387 | 23631.93 | 14471.74 | 30657.35 | 9568.556 | 20436.03 | 13671.06 | 19770.97 | 14641.94 | 28029.13 | 14034.29 | 30638.62 | 14283.37 | 28299.85 | 13905.39 | 26216.2 | -8892.441 | -14427.51 | -9127.91 | -17942.9 | -8397.543 | -17541.32 | -8764.065 | -16586.8 | -8653.918 | -15693.62
| 11445.76 | 19210.31 | 9890.78 | 22966.28 | 7286.043 | 22389.4 | 7376.928 | 19542.18 | 7559.987 | 18438.94 | 15821.2 | 22950.76 | 14392.33 | 28286.91 | 9035.418 | 23553.17 | 14443.55 | 30610.27 | 9525.813 | 20361.99 | 13672.4 | 19774.74 | 14635.49 | 28029.65 | 14022.97 | 30616.96 | 14275.01 | 28282.51 | 13896.92 | 26198.71 | -8883.893 | -14416.32 | -9122.112 | -17939.6 | -8382.724 | -17516.43 | -8755.443 | -16570.84 | -8641.087 | -15674.23
| 11399.69 | 19165.85 | 9839.104 | 22893.39 | 7228.939 | 22276.64 | 7322.432 | 19439.99 | 7506.167 | 18342.66 | 15808.47 | 22950.44 | 14366.12 | 28256.59 | 8993.434 | 23474.3 | 14414.81 | 30564.8 | 9483.035 | 20287.51 | 13673.44 | 19778.37 | 14629.03 | 28029.08 | 14011.65 | 30593.55 | 14266.6 | 28263.86 | 13888.39 | 26182.14 | -8875.261 | -14407.68 | -9116.267 | -17937.18 | -8367.902 | -17492.34 | -8746.912 | -16554.15 | -8628.23 | -15655.06
| 11353.54 | 19120.85 | 9787.415 | 22819.82 | 7171.823 | 22163.83 | 7267.902 | 19337.54 | 7452.292 | 18246.13 | 15795.64 | 22950.21 | 14339.9 | 28224.74 | 8951.31 | 23395.44 | 14385.85 | 30519.6 | 9440.072 | 20212.69 | 13674.44 | 19781.84 | 14622.44 | 28027.24 | 14000.32 | 30567.88 | 14258.05 | 28244.21 | 13879.84 | 26166.63 | -8866.516 | -14401.36 | -9110.582 | -17936.06 | -8352.992 | -17468.93 | -8738.477 | -16536.65 | -8615.245 | -15635.96
| 11307.38 | 19075.28 | 9735.713 | 22745.75 | 7114.707 | 22050.92 | 7213.361 | 19234.72 | 7398.414 | 18149.31 | 15782.73 | 22948.44 | 14313.68 | 28191.72 | 8908.955 | 23316.65 | 14356.55 | 30473.88 | 9396.72 | 20137.57 | 13675.44 | 19785.22 | 14615.57 | 28024.98 | 13988.89 | 30540.36 | 14249.27 | 28224.39 | 13871.3 | 26152.45 | -8857.7 | -14396.61 | -9105.039 | -17935.83 | -8337.934 | -17445.83 | -8730.046 | -16518.31 | -8602.02 | -15617.73
| 11261.23 | 19029.14 | 9684.003 | 22671.23 | 7057.591 | 21937.8 | 7158.817 | 19131.5 | 7344.535 | 18052.3 | 15769.8 | 22945.45 | 14287.46 | 28157.83 | 8866.412 | 23237.9 | 14326.67 | 30428.18 | 9353.339 | 20062.2 | 13676.33 | 19788.52 | 14608.49 | 28022.51 | 13977.28 | 30512.1 | 14240.3 | 28205.13 | 13862.76 | 26140.4 | -8848.752 | -14392.75 | -9099.517 | -17935.41 | -8322.713 | -17422.21 | -8721.614 | -16499.18 | -8588.592 | -15600.98
| 11215.07 | 18982.6 | 9632.29 | 22596.22 | 7000.475 | 21824.33 | 7104.272 | 19027.91 | 7290.657 | 17955.02 | 15756.3 | 22939.51 | 14261.23 | 28123 | 8823.805 | 23159.12 | 14296.44 | 30383.36 | 9309.958 | 19986.85 | 13676.89 | 19791.67 | 14601.38 | 28018.56 | 13965.46 | 30484.39 | 14231.24 | 28186.74 | 13854.22 | 26131.15 | -8839.635 | -14389.26 | -9093.826 | -17933.47 | -8307.305 | -17397.15 | -8713.183 | -16479.01 | -8575.13 | -15584.88
| 11168.91 | 18935.79 | 9580.575 | 22520.73 | 6943.359 | 21710.4 | 7049.722 | 18924.07 | 7236.778 | 17857.31 | 15742.7 | 22929.43 | 14234.99 | 28087.26 | 8781.17 | 23080.18 | 14266.17 | 30339.31 | 9266.574 | 19911.53 | 13677.29 | 19794.53 | 14594.14 | 28011.65 | 13953.56 | 30458.49 | 14222.17 | 28169.37 | 13845.37 | 26123.47 | -8830.326 | -14385.79 | -9087.908 | -17928.18 | -8291.71 | -17370.23 | -8704.751 | -16457.83 | -8561.663 | -15567.33
| 11122.76 | 18888.77 | 9528.86 | 22444.78 | 6886.243 | 21596.02 | 6995.165 | 18820.09 | 7182.899 | 17759.24 | 15728.9 | 22917 | 14208.75 | 28050.87 | 8738.393 | 23001.09 | 14235.89 | 30294.76 | 9222.876 | 19836.25 | 13677.66 | 19796.99 | 14586.61 | 28001.69 | 13941.79 | 30435.47 | 14213.06 | 28153.63 | 13836.22 | 26116.65 | -8820.816 | -14382.07 | -9081.848 | -17919 | -8275.957 | -17342.29 | -8696.301 | -16436.56 | -8548.192 | -15547.12
| 11076.56 | 18841.67 | 9477.145 | 22368.38 | 6829.127 | 21481.17 | 6940.603 | 18715.93 | 7129.019 | 17660.93 | 15714.78 | 22901.61 | 14182.46 | 28014.34 | 8695.375 | 22921.91 | 14205.62 | 30248.16 | 9179.098 | 19761 | 13678 | 19799.25 | 14578.67 | 27989.85 | 13930.27 | 30416.07 | 14203.8 | 28139.98 | 13827.04 | 26110.32 | -8811.085 | -14377.84 | -9075.727 | -17906.77 | -8260.095 | -17315.49 | -8687.795 | -16417.12 | -8534.63 | -15525.35
| 11030.27 | 18794.67 | 9425.431 | 22291.69 | 6772.011 | 21365.82 | 6886.035 | 18611.58 | 7075.139 | 17562.41 | 15700.64 | 22883.7 | 14156.03 | 27978.27 | 8652.168 | 22842.5 | 14175.34 | 30198.97 | 9135.096 | 19685.69 | 13678.14 | 19801.56 | 14570.41 | 27977.27 | 13918.84 | 30400.26 | 14194.33 | 28127.88 | 13817.86 | 26104.53 | -8801.201 | -14372.83 | -9069.494 | -17892.88 | -8244.301 | -17290.5 | -8679.276 | -16401.07 | -8520.812 | -15503.6
| 10983.86 | 18747.83 | 9373.715 | 22214.88 | 6714.882 | 21250 | 6831.463 | 18507.1 | 7021.259 | 17463.71 | 15686.49 | 22863.95 | 14129.41 | 27942.88 | 8608.922 | 22762.71 | 14145.06 | 30148.1 | 9091.06 | 19610.35 | 13678.02 | 19803.69 | 14562.02 | 27964.09 | 13907.24 | 30387.22 | 14184.7 | 28116.55 | 13808.56 | 26099.3 | -8791.233 | -14366.88 | -9063.043 | -17878.4 | -8228.876 | -17265.6 | -8670.7 | -16388.45 | -8506.779 | -15481.83
| 10937.18 | 18700.99 | 9321.9 | 22137.93 | 6657.666 | 21133.68 | 6776.877 | 18402.54 | 6967.379 | 17364.88 | 15672.31 | 22843.22 | 14102.55 | 27908.21 | 8565.674 | 22682.59 | 14114.77 | 30096.67 | 9046.996 | 19535.04 | 13677.8 | 19805.6 | 14553.61 | 27949.9 | 13895.37 | 30375.99 | 14175.01 | 28105.9 | 13798.81 | 26093.64 | -8781.275 | -14359.71 | -9056.386 | -17863.31 | -8213.685 | -17239.37 | -8661.9 | -16377.98 | -8492.68 | -15458.55
| 10890.25 | 18654.1 | 9269.663 | 22060.86 | 6600.284 | 21016.85 | 6722.252 | 18297.88 | 6913.498 | 17265.88 | 15658.08 | 22821.48 | 14075.49 | 27874.3 | 8522.427 | 22602.07 | 14084.47 | 30044.69 | 9002.895 | 19459.76 | 13677.54 | 19807.44 | 14545.2 | 27934.52 | 13883.22 | 30366.21 | 14165.3 | 28096.23 | 13789 | 26086.87 | -8771.379 | -14351.11 | -9049.693 | -17847.46 | -8198.337 | -17212.01 | -8652.885 | -16368.3 | -8478.575 | -15433.15
| 10843.1 | 18607.27 | 9216.945 | 21983.74 | 6542.755 | 20899.56 | 6667.51 | 18193.12 | 6859.617 | 17166.65 | 15643.87 | 22798.96 | 14048.17 | 27841.12 | 8479.179 | 22521 | 14054.17 | 29991.66 | 8958.522 | 19384.38 | 13677.25 | 19809.36 | 14536.63 | 27918.25 | 13870.81 | 30357.57 | 14155.5 | 28087.68 | 13778.99 | 26075.28 | -8761.572 | -14340.91 | -9042.981 | -17831.58 | -8182.724 | -17184.35 | -8643.837 | -16358.94 | -8464.466 | -15407.01
| 10795.74 | 18560.5 | 9163.979 | 21906.59 | 6485.024 | 20781.84 | 6612.611 | 18088.19 | 6805.735 | 17067.16 | 15629.67 | 22778.49 | 14020.53 | 27808.76 | 8435.932 | 22439.43 | 14023.87 | 29938.18 | 8913.86 | 19308.71 | 13676.83 | 19811.31 | 14527.75 | 27901.9 | 13858.18 | 30349.24 | 14145.55 | 28079.89 | 13768.83 | 26058.56 | -8751.814 | -14329.09 | -9036.26 | -17816.6 | -8166.984 | -17156.82 | -8634.726 | -16349.98 | -8450.372 | -15381.96
| 10748.25 | 18513.54 | 9110.94 | 21829.37 | 6427.12 | 20663.82 | 6557.529 | 17982.98 | 6751.854 | 16967.41 | 15615.46 | 22759.83 | 13992.58 | 27777.25 | 8392.674 | 22357.38 | 13993.58 | 29884.69 | 8869.177 | 19232.72 | 13676.21 | 19813.13 | 14518.63 | 27886.31 | 13845.3 | 30340.21 | 14135.39 | 28071.42 | 13758.01 | 26040.3 | -8742.023 | -14315.71 | -9029.53 | -17803.07 | -8151.278 | -17128.97 | -8625.344 | -16340.97 | -8436.451 | -15358.34
| 10700.74 | 18466.25 | 9057.89 | 21752.1 | 6369.183 | 20545.6 | 6502.306 | 17877.44 | 6697.923 | 16867.41 | 15601.28 | 22744.44 | 13964.4 | 27746.21 | 8349.386 | 22274.82 | 13963.27 | 29830.09 | 8824.494 | 19156.06 | 13675.37 | 19814.52 | 14509.42 | 27871.8 | 13832.05 | 30329.74 | 14124.99 | 28060.51 | 13746.97 | 26021.76 | -8732.121 | -14300.95 | -9022.792 | -17790.95 | -8135.605 | -17100.23 | -8615.595 | -16331.13 | -8422.645 | -15334.98
| 10653.22 | 18418.61 | 9004.834 | 21674.69 | 6311.098 | 20427.09 | 6446.929 | 17771.51 | 6643.779 | 16767.25 | 15587.08 | 22732.82 | 13935.99 | 27715.12 | 8305.971 | 22191.88 | 13932.96 | 29774 | 8779.808 | 19078.86 | 13674.46 | 19815.53 | 14500.26 | 27858.44 | 13818.43 | 30317.04 | 14114.37 | 28046.71 | 13736.14 | 26001.79 | -8722.11 | -14285.13 | -9015.99 | -17780.24 | -8119.787 | -17071.24 | -8605.532 | -16320.3 | -8408.704 | -15310.66
| 10605.67 | 18370.55 | 8951.77 | 21596.81 | 6252.806 | 20308.31 | 6391.309 | 17665.24 | 6589.332 | 16666.96 | 15572.47 | 22723.97 | 13907.34 | 27683.85 | 8262.353 | 22108.64 | 13902.64 | 29718.56 | 8735.118 | 19001.38 | 13673.34 | 19816.72 | 14491.15 | 27846.73 | 13804.61 | 30301.22 | 14103.53 | 28030.88 | 13725.57 | 25978.47 | -8711.979 | -14268.82 | -9009.025 | -17771.21 | -8103.642 | -17043.8 | -8595.271 | -16308.93 | -8394.542 | -15285.43
| 10558.11 | 18322.07 | 8898.699 | 21518.29 | 6194.377 | 20189.37 | 6335.505 | 17558.72 | 6534.633 | 16566.52 | 15557.82 | 22718.28 | 13878.57 | 27652.37 | 8218.563 | 22025.15 | 13872.23 | 29665.65 | 8690.422 | 18923.65 | 13671.99 | 19818.3 | 14481.88 | 27836.9 | 13790.73 | 30281.54 | 14092.55 | 28013.9 | 13714.85 | 25953.15 | -8701.734 | -14252.5 | -9001.832 | -17763.88 | -8087.25 | -17017.78 | -8584.987 | -16297.36 | -8380.134 | -15260.37
| 10510.55 | 18273.13 | 8845.624 | 21439.28 | 6135.921 | 20070.27 | 6279.627 | 17452.01 | 6479.737 | 16465.91 | 15542.85 | 22714.39 | 13849.73 | 27620.5 | 8174.693 | 21941.55 | 13841.35 | 29613.9 | 8645.722 | 18845.69 | 13670.5 | 19819.68 | 14472.34 | 27828.21 | 13776.75 | 30258 | 14081.53 | 27995.84 | 13703.78 | 25927.27 | -8691.419 | -14236.63 | -8994.478 | -17758.33 | -8070.913 | -16991.29 | -8574.73 | -16285.28 | -8365.459 | -15236.16
| 10462.86 | 18223.81 | 8792.521 | 21359.88 | 6077.44 | 19951 | 6223.721 | 17345.19 | 6424.678 | 16365.12 | 15527.57 | 22712.14 | 13820.84 | 27587.93 | 8130.808 | 21857.93 | 13809.91 | 29560.87 | 8601.019 | 18767.43 | 13668.97 | 19820.37 | 14462.63 | 27819.68 | 13762.54 | 30231.32 | 14070.46 | 27976.3 | 13692.69 | 25901 | -8681.074 | -14221.58 | -8987.105 | -17754.82 | -8054.612 | -16963.22 | -8564.681 | -16272.12 | -8350.698 | -15212.57
| 10414.93 | 18174.1 | 8739.399 | 21280.01 | 6018.957 | 19831.6 | 6167.808 | 17238.17 | 6369.498 | 16264.2 | 15511.96 | 22710.6 | 13791.93 | 27554.28 | 8086.908 | 21774.26 | 13778.29 | 29506.96 | 8556.316 | 18688.84 | 13667.41 | 19820.74 | 14452.9 | 27811.51 | 13748.12 | 30202.26 | 14059.26 | 27954.96 | 13681.6 | 25875.52 | -8670.663 | -14207.44 | -8979.731 | -17753.26 | -8038.228 | -16934.12 | -8554.905 | -16257.67 | -8335.915 | -15189.59
| 10366.82 | 18123.78 | 8686.259 | 21199.59 | 5960.475 | 19712.12 | 6111.894 | 17130.71 | 6314.293 | 16163.19 | 15496.03 | 22708.58 | 13763.02 | 27519.4 | 8042.964 | 21690.54 | 13746.45 | 29454.59 | 8511.614 | 18609.93 | 13665.66 | 19821.2 | 14443.16 | 27804.74 | 13733.63 | 30171.13 | 14047.86 | 27932.05 | 13670.51 | 25851.35 | -8660.132 | -14194.04 | -8972.354 | -17753.09 | -8021.64 | -16905.41 | -8545.235 | -16242.1 | -8321.108 | -15168.03
| 10318.55 | 18072.95 | 8633.04 | 21118.67 | 5901.992 | 19592.47 | 6055.977 | 17022.86 | 6259.087 | 16061.91 | 15479.96 | 22705.85 | 13734.11 | 27483.54 | 7998.874 | 21606.8 | 13714.06 | 29404.3 | 8466.593 | 18530.85 | 13663.68 | 19821.63 | 14433.36 | 27799.88 | 13719.17 | 30138.6 | 14036.28 | 27908.45 | 13659.42 | 25831.54 | -8649.382 | -14181.22 | -8964.938 | -17753 | -8004.795 | -16877.87 | -8535.568 | -16225.24 | -8306.301 | -15148.11
| 10270.07 | 18021.89 | 8579.636 | 21037.45 | 5843.509 | 19472.51 | 6000.055 | 16914.9 | 6203.88 | 15960.32 | 15463.38 | 22700.8 | 13705.2 | 27446.87 | 7954.565 | 21523.05 | 13681.23 | 29353.91 | 8421.347 | 18451.59 | 13661.53 | 19821.75 | 14423.3 | 27795.99 | 13704.88 | 30105.68 | 14024.62 | 27885.05 | 13648.32 | 25816 | -8638.39 | -14169.02 | -8957.406 | -17751.37 | -7987.721 | -16850.47 | -8525.79 | -16206.64 | -8291.516 | -15128.38
| 10221.4 | 17970.62 | 8526.146 | 20956.02 | 5785.027 | 19352.2 | 5944.128 | 16806.87 | 6148.672 | 15858.51 | 15446.72 | 22693.81 | 13676.28 | 27409.37 | 7910.077 | 21439.32 | 13648.28 | 29301.71 | 8376.033 | 18372.26 | 13659.36 | 19821.61 | 14413 | 27790.95 | 13690.86 | 30072.96 | 14012.95 | 27862.6 | 13637.23 | 25802.93 | -8627.177 | -14157.59 | -8949.602 | -17746.68 | -7970.481 | -16820.9 | -8515.744 | -16186.18 | -8276.59 | -15106.41
| 10172.63 | 17919.17 | 8472.616 | 20874.38 | 5726.544 | 19231.51 | 5888.196 | 16698.75 | 6093.465 | 15756.52 | 15429.87 | 22683.31 | 13647.36 | 27371.32 | 7865.55 | 21355.58 | 13615.33 | 29248.55 | 8330.686 | 18292.99 | 13657.19 | 19821.52 | 14402.53 | 27782.88 | 13676.92 | 30041.3 | 14001.27 | 27841.97 | 13626.13 | 25792.14 | -8615.788 | -14147.06 | -8941.552 | -17738.04 | -7953.141 | -16789.03 | -8505.49 | -16164.71 | -8261.32 | -15081.3
| 10123.79 | 17867.67 | 8418.881 | 20792.37 | 5668.061 | 19110.32 | 5832.26 | 16590.51 | 6038.258 | 15654.41 | 15412.92 | 22669.33 | 13618.42 | 27333.24 | 7821.021 | 21271.76 | 13582.38 | 29195.97 | 8285.329 | 18213.76 | 13654.92 | 19821.6 | 14391.79 | 27771.48 | 13662.83 | 30012.03 | 13989.6 | 27823.79 | 13614.64 | 25782.75 | -8604.277 | -14137.47 | -8933.252 | -17726.33 | -7935.777 | -16757.65 | -8495.206 | -16143.65 | -8245.651 | -15055.22
| 10074.91 | 17816.16 | 8364.838 | 20710.05 | 5609.578 | 18988.64 | 5776.323 | 16482.17 | 5983.05 | 15552.16 | 15395.53 | 22652.36 | 13589.49 | 27295.26 | 7776.481 | 21187.75 | 13549.41 | 29143.42 | 8239.93 | 18134.5 | 13652.32 | 19821.61 | 14380.78 | 27758.15 | 13648.49 | 29985.63 | 13977.9 | 27807.73 | 13602.93 | 25774.15 | -8592.71 | -14128.74 | -8924.725 | -17712.81 | -7918.424 | -16728.1 | -8484.922 | -16123.75 | -8229.752 | -15031.23
| 10026.02 | 17764.65 | 8310.552 | 20627.56 | 5551.045 | 18866.46 | 5720.385 | 16373.72 | 5927.842 | 15449.74 | 15378.09 | 22632.19 | 13560.45 | 27257.22 | 7731.829 | 21103.46 | 13516.44 | 29089.19 | 8194.431 | 18055.21 | 13649.53 | 19821.41 | 14369.73 | 27744.6 | 13634.02 | 29961.38 | 13966.09 | 27792.85 | 13590.91 | 25765.74 | -8581.135 | -14120.53 | -8916.128 | -17698.22 | -7901.096 | -16698.92 | -8474.638 | -16104.51 | -8214.007 | -15009.42
| 9977.142 | 17713.16 | 8256.135 | 20544.81 | 5492.387 | 18743.69 | 5664.447 | 16265.2 | 5872.633 | 15347.23 | 15360.93 | 22610.29 | 13531.22 | 27219.27 | 7686.975 | 21018.77 | 13483.47 | 29033.23 | 8148.469 | 17975.75 | 13646.72 | 19820.82 | 14358.69 | 27730.79 | 13619.45 | 29938.51 | 13954.06 | 27778.52 | 13578.56 | 25757.31 | -8569.553 | -14112.27 | -8907.582 | -17682.83 | -7883.752 | -16668.26 | -8464.332 | -16085.05 | -8198.71 | -14987.03
| 9928.245 | 17661.75 | 8201.699 | 20461.72 | 5433.612 | 18620.43 | 5608.509 | 16156.65 | 5817.425 | 15244.65 | 15343.66 | 22586.54 | 13501.79 | 27181.73 | 7641.926 | 20933.63 | 13450.5 | 28976.67 | 8102.465 | 17896.13 | 13643.92 | 19819.65 | 14347.64 | 27715.2 | 13604.63 | 29917.29 | 13941.81 | 27764.63 | 13565.98 | 25748.59 | -8557.966 | -14103.37 | -8899.196 | -17666.67 | -7866.376 | -16635.67 | -8453.802 | -16065.09 | -8183.64 | -14962.49
| 9879.238 | 17610.48 | 8147.257 | 20378.33 | 5374.785 | 18496.83 | 5552.571 | 16048.01 | 5762.215 | 15141.94 | 15326.42 | 22562.08 | 13472.19 | 27144.63 | 7596.771 | 20848.09 | 13417.53 | 28920.16 | 8056.46 | 17816.37 | 13640.97 | 19818.49 | 14336.4 | 27697.1 | 13589.31 | 29898.86 | 13929.3 | 27751.17 | 13552.78 | 25738.12 | -8546.378 | -14093.34 | -8891 | -17649.54 | -7848.96 | -16602.24 | -8442.942 | -16044.94 | -8168.267 | -14937.44
| 9830.016 | 17559.3 | 8092.815 | 20294.78 | 5315.804 | 18372.95 | 5496.582 | 15939.24 | 5707.005 | 15039.04 | 15309.38 | 22537.73 | 13442.35 | 27107.52 | 7551.605 | 20762.17 | 13384.55 | 28863.33 | 8010.454 | 17736.48 | 13637.73 | 19818.09 | 14324.87 | 27677.3 | 13573.41 | 29883.6 | 13916.51 | 27737.8 | 13539.42 | 25725.69 | -8534.789 | -14081.82 | -8882.864 | -17631.41 | -7831.487 | -16569.22 | -8431.747 | -16024.92 | -8152.519 | -14913.67
| 9780.602 | 17508.06 | 8038.372 | 20211.11 | 5256.636 | 18248.79 | 5440.462 | 15830.21 | 5651.795 | 14936.01 | 15292.18 | 22514.16 | 13412.12 | 27070.25 | 7506.439 | 20675.81 | 13351.57 | 28805.45 | 7964.422 | 17656.33 | 13634.31 | 19817.9 | 14313.18 | 27656.84 | 13557.27 | 29869.63 | 13903.41 | 27723.58 | 13525.87 | 25708.96 | -8523.151 | -14068.67 | -8874.558 | -17612.39 | -7813.954 | -16536.76 | -8420.238 | -16005.26 | -8136.853 | -14890.33
| 9731.008 | 17456.69 | 7983.901 | 20127.21 | 5197.404 | 18124.32 | 5384.196 | 15720.83 | 5596.555 | 14832.84 | 15274.98 | 22492.76 | 13381.53 | 27033.1 | 7461.273 | 20588.97 | 13318.58 | 28746.59 | 7918.373 | 17575.85 | 13630.88 | 19816.77 | 14301.48 | 27636.53 | 13541.18 | 29854.29 | 13890.01 | 27707.52 | 13512.31 | 25688.07 | -8511.431 | -14054.21 | -8866.066 | -17593.06 | -7796.413 | -16504.29 | -8408.435 | -15986.29 | -8121.518 | -14865.28
| 9681.223 | 17405.05 | 7929.288 | 20042.88 | 5138.018 | 17999.43 | 5327.789 | 15611.09 | 5541.236 | 14729.5 | 15257.63 | 22472.79 | 13350.66 | 26996.06 | 7416.106 | 20501.7 | 13285.57 | 28687.49 | 7872.039 | 17495.13 | 13627.4 | 19814.82 | 14289.77 | 27617.62 | 13524.93 | 29837.05 | 13876.31 | 27689.2 | 13498.66 | 25663.69 | -8499.649 | -14038.94 | -8857.471 | -17574.76 | -7778.953 | -16472.36 | -8396.379 | -15968.51 | -8106.228 | -14838.2
| 9631.313 | 17352.97 | 7874.504 | 19958.03 | 5078.374 | 17874.18 | 5271.181 | 15500.95 | 5485.783 | 14626.01 | 15239.77 | 22455.5 | 13319.55 | 26958.68 | 7370.939 | 20414.15 | 13252.37 | 28628.44 | 7825.502 | 17414.08 | 13623.66 | 19813.08 | 14278.05 | 27601.44 | 13508.25 | 29819.39 | 13862.31 | 27668.5 | 13485 | 25636.13 | -8487.861 | -14023.3 | -8848.844 | -17558.91 | -7761.551 | -16441.82 | -8384.245 | -15952.07 | -8090.598 | -14811.2
| 9581.269 | 17300.34 | 7819.567 | 19872.73 | 5018.579 | 17748.7 | 5214.373 | 15390.33 | 5430.074 | 14522.25 | 15221.77 | 22440.88 | 13288.25 | 26920.49 | 7325.773 | 20326.41 | 13218.87 | 28569.38 | 7778.882 | 17332.74 | 13619.69 | 19811.88 | 14266.34 | 27588.32 | 13491.32 | 29801.63 | 13848.1 | 27645.38 | 13471.32 | 25606.9 | -8476.085 | -14007.56 | -8840.212 | -17546.08 | -7744.1 | -16412.42 | -8372.137 | -15936.66 | -8074.52 | -14786.36
| 9531.1 | 17247.12 | 7764.398 | 19787.04 | 4958.739 | 17623.07 | 5157.441 | 15279.31 | 5374.082 | 14418.09 | 15203.38 | 22428.7 | 13256.77 | 26881.47 | 7280.595 | 20238.46 | 13184.98 | 28510.84 | 7732.221 | 17251.1 | 13615.62 | 19810.7 | 14254.61 | 27577.3 | 13474.5 | 29781.47 | 13833.81 | 27619.96 | 13457.66 | 25576.18 | -8464.341 | -13991.71 | -8831.57 | -17535.58 | -7726.512 | -16383.19 | -8360.249 | -15921.99 | -8058.248 | -14763.11
| 9480.872 | 17193.37 | 7709.003 | 19700.85 | 4898.89 | 17497.33 | 5100.377 | 15168.05 | 5317.893 | 14313.64 | 15184.88 | 22418.6 | 13225.2 | 26841.96 | 7235.319 | 20150.22 | 13150.74 | 28453.35 | 7685.555 | 17169.2 | 13611.55 | 19809.03 | 14242.74 | 27567.05 | 13457.88 | 29756.86 | 13819.52 | 27592.84 | 13444.01 | 25544.44 | -8452.607 | -13975.6 | -8822.826 | -17526.54 | -7708.728 | -16353.36 | -8348.626 | -15907.61 | -8042.068 | -14738.9
| 9430.629 | 17139.15 | 7653.441 | 19614.1 | 4839.041 | 17371.49 | 5043.189 | 15056.52 | 5261.592 | 14208.94 | 15165.81 | 22409.85 | 13193.62 | 26802.18 | 7189.848 | 20061.74 | 13116.43 | 28396.38 | 7638.889 | 17087.01 | 13607.41 | 19806.96 | 14230.59 | 27557.09 | 13441.26 | 29728.7 | 13805.22 | 27564.92 | 13430.37 | 25512.25 | -8440.777 | -13959.28 | -8813.876 | -17518.51 | -7690.74 | -16322.89 | -8337.105 | -15892.52 | -8025.994 | -14712.38
| 9380.384 | 17084.44 | 7597.757 | 19526.91 | 4779.192 | 17245.47 | 4985.949 | 14944.7 | 5205.154 | 14104.03 | 15146.61 | 22402.92 | 13162.03 | 26761.89 | 7144.157 | 19973.17 | 13082.13 | 28339.1 | 7592.223 | 17004.57 | 13603.05 | 19804.94 | 14218.21 | 27547.68 | 13424.47 | 29699.24 | 13790.92 | 27536.62 | 13416.73 | 25480.94 | -8428.777 | -13942.97 | -8804.717 | -17510.99 | -7672.568 | -16292.35 | -8325.587 | -15875.65 | -8009.821 | -14685.19
| 9330.139 | 17029.27 | 7542.009 | 19439.4 | 4719.343 | 17119.13 | 4928.678 | 14832.64 | 5148.638 | 13998.93 | 15127.1 | 22396.12 | 13130.43 | 26720.88 | 7098.362 | 19884.44 | 13047.75 | 28281.47 | 7545.556 | 16922.18 | 13598.43 | 19803.23 | 14205.6 | 27539.16 | 13407.68 | 29668.91 | 13776.62 | 27507.8 | 13403.08 | 25453.38 | -8416.556 | -13926.96 | -8795.338 | -17503.26 | -7654.228 | -16262.25 | -8313.944 | -15856.66 | -7993.384 | -14660.05
| 9279.894 | 16973.75 | 7486.242 | 19351.61 | 4659.493 | 16992.37 | 4871.401 | 14720.37 | 5092.104 | 13893.53 | 15107.37 | 22388.89 | 13098.83 | 26679.34 | 7052.559 | 19795.44 | 13012.99 | 28223.74 | 7498.887 | 16839.85 | 13593.72 | 19801.55 | 14192.71 | 27531.3 | 13391.08 | 29636.19 | 13762.31 | 27478.59 | 13389.36 | 25428.73 | -8404.105 | -13911.67 | -8785.752 | -17494.78 | -7635.715 | -16232.43 | -8302.043 | -15836.34 | -7976.742 | -14637.04
| 9229.649 | 16917.93 | 7430.47 | 19263.6 | 4599.644 | 16865.19 | 4814.122 | 14607.87 | 5035.569 | 13787.79 | 15087.3 | 22381.3 | 13067.23 | 26637.55 | 7006.735 | 19706.3 | 12977.69 | 28165.99 | 7452.215 | 16757.43 | 13589.02 | 19799.73 | 14179.52 | 27522.82 | 13374.63 | 29600.31 | 13748 | 27450.34 | 13375.57 | 25405.44 | -8391.454 | -13897.53 | -8775.907 | -17485.71 | -7617.092 | -16202.54 | -8289.939 | -15816.01 | -7960.003 | -14612.88
| 9179.394 | 16861.8 | 7374.693 | 19175.43 | 4539.795 | 16737.62 | 4756.843 | 14495.24 | 4979.033 | 13681.76 | 15066.97 | 22372.28 | 13035.62 | 26595.59 | 6960.816 | 19617.03 | 12942.1 | 28108.16 | 7405.533 | 16674.86 | 13584.29 | 19798.42 | 14166.04 | 27512.15 | 13358.23 | 29562.94 | 13733.7 | 27424.65 | 13361.75 | 25383.25 | -8378.64 | -13884.71 | -8765.736 | -17476.51 | -7598.444 | -16172.37 | -8277.872 | -15796.33 | -7943.031 | -14584.58
| 9129.092 | 16805.48 | 7318.908 | 19087.17 | 4479.945 | 16609.69 | 4699.561 | 14382.48 | 4922.497 | 13575.49 | 15046.8 | 22361.09 | 13004.02 | 26553.51 | 6914.712 | 19527.51 | 12906.47 | 28049.92 | 7358.393 | 16592.06 | 13579.36 | 19798.31 | 14152.26 | 27498.75 | 13341.81 | 29526.78 | 13719.4 | 27401.68 | 13347.52 | 25363.17 | -8365.716 | -13873.05 | -8755.374 | -17467.18 | -7579.788 | -16141.45 | -8266.054 | -15776.81 | -7925.837 | -14553.77
| 9078.7 | 16749.17 | 7263.113 | 18998.71 | 4420.096 | 16481.38 | 4642.272 | 14269.65 | 4865.961 | 13469.02 | 15026.51 | 22346.92 | 12972.41 | 26511.35 | 6868.42 | 19437.76 | 12870.83 | 27990.98 | 7311.096 | 16508.97 | 13574.12 | 19799.82 | 14138.18 | 27482.97 | 13325.32 | 29492.85 | 13705.09 | 27380.38 | 13333.06 | 25345.47 | -8352.687 | -13862.05 | -8745.053 | -17457.26 | -7561.127 | -16109.2 | -8254.49 | -15756.57 | -7908.549 | -14525
| 9028.183 | 16692.94 | 7207.31 | 18909.99 | 4360.246 | 16352.62 | 4584.977 | 14156.82 | 4809.424 | 13362.51 | 15006.09 | 22331.04 | 12940.72 | 26469.33 | 6821.993 | 19347.86 | 12835.18 | 27931.21 | 7263.776 | 16425.7 | 13568.81 | 19802.28 | 14123.92 | 27464.8 | 13308.58 | 29459.87 | 13690.69 | 27359.78 | 13317.79 | 25330.74 | -8339.548 | -13851.13 | -8734.983 | -17446.35 | -7542.46 | -16075.46 | -8242.919 | -15735.28 | -7891.256 | -14499.66
| 8977.54 | 16636.74 | 7151.503 | 18820.99 | 4300.397 | 16223.38 | 4527.677 | 14044.01 | 4752.887 | 13255.97 | 14985.87 | 22312.25 | 12908.91 | 26427.75 | 6775.547 | 19257.85 | 12799.54 | 27870.51 | 7216.45 | 16342.26 | 13563.49 | 19804.51 | 14109.64 | 27444.07 | 13291.42 | 29426.53 | 13676.04 | 27339.85 | 13302.25 | 25318.73 | -8326.299 | -13839.89 | -8725.061 | -17434.3 | -7523.746 | -16040.64 | -8231.082 | -15713.3 | -7873.967 | -14474.55
| 8926.704 | 16580.54 | 7095.697 | 18731.71 | 4240.547 | 16093.73 | 4470.373 | 13931.14 | 4696.349 | 13149.32 | 14965.79 | 22290.21 | 12876.9 | 26386.52 | 6729.102 | 19167.69 | 12763.9 | 27808.94 | 7169.123 | 16258.73 | 13558.16 | 19806.34 | 14095.34 | 27421.53 | 13273.79 | 29393.95 | 13660.98 | 27320.95 | 13286.69 | 25305.49 | -8312.938 | -13828.1 | -8715.163 | -17421.18 | -7504.913 | -16005.4 | -8218.971 | -15691.11 | -7856.688 | -14446.68
| 8875.595 | 16524.41 | 7039.865 | 18642.21 | 4180.698 | 15963.78 | 4413.069 | 13818.1 | 4639.81 | 13042.65 | 14945.8 | 22266.49 | 12844.73 | 26345.37 | 6682.657 | 19077.35 | 12728.26 | 27746.72 | 7121.796 | 16175.11 | 13552.69 | 19808.11 | 14081.02 | 27398.47 | 13255.76 | 29364.63 | 13645.4 | 27303.05 | 13271.13 | 25288.82 | -8299.487 | -13815.63 | -8705.253 | -17406.88 | -7485.921 | -15970.1 | -8206.635 | -15669.04 | -7839.403 | -14416.7
| 8824.212 | 16468.36 | 6984.017 | 18552.51 | 4120.846 | 15833.62 | 4355.765 | 13704.84 | 4583.272 | 12935.99 | 14925.71 | 22241.77 | 12812.36 | 26304.35 | 6636.213 | 18986.72 | 12692.61 | 27684.1 | 7074.287 | 16091.41 | 13547.01 | 19809.95 | 14066.69 | 27375.39 | 13237.48 | 29338.96 | 13629.4 | 27285.41 | 13255.03 | 25271.27 | -8286.005 | -13802.35 | -8695.34 | -17391.04 | -7466.787 | -15934.54 | -8194.051 | -15647.24 | -7822.096 | -14386.74
| 8772.692 | 16412.29 | 6928.107 | 18462.52 | 4060.979 | 15703.18 | 4298.461 | 13591.38 | 4526.733 | 12829.31 | 14905.92 | 22217.27 | 12779.79 | 26263.58 | 6589.769 | 18895.69 | 12656.96 | 27621.3 | 7026.348 | 16007.49 | 13541.1 | 19811.74 | 14052.36 | 27351.69 | 13218.93 | 29314.39 | 13613.2 | 27266.88 | 13238.27 | 25255.38 | -8272.519 | -13788.35 | -8685.43 | -17373.68 | -7447.552 | -15898.64 | -8181.324 | -15625.87 | -7804.782 | -14357.29
| 8721.125 | 16356.15 | 6871.985 | 18372.11 | 4001.061 | 15572.37 | 4241.157 | 13477.76 | 4470.193 | 12722.64 | 14886.34 | 22192.19 | 12746.93 | 26222.94 | 6543.326 | 18804.3 | 12621.3 | 27558.53 | 6978.374 | 15923.38 | 13535.13 | 19813.15 | 14038.02 | 27326.97 | 13199.98 | 29288.92 | 13596.86 | 27246.84 | 13221.63 | 25239.09 | -8259.024 | -13773.63 | -8675.391 | -17355.13 | -7428.257 | -15862.87 | -8168.46 | -15605.51 | -7787.455 | -14327.18
| 8669.521 | 16299.84 | 6815.551 | 18281.19 | 3941.08 | 15441.2 | 4183.853 | 13363.9 | 4413.654 | 12615.94 | 14866.27 | 22167.24 | 12713.78 | 26182.18 | 6496.878 | 18712.61 | 12585.64 | 27495.85 | 6930.393 | 15839.23 | 13529.14 | 19813.67 | 14023.68 | 27302.54 | 13180.67 | 29263.31 | 13580.31 | 27225.79 | 13205.4 | 25215.85 | -8245.532 | -13758.18 | -8665.148 | -17336.05 | -7408.989 | -15827.73 | -8155.333 | -15586.76 | -7770.081 | -14296.21
| 8617.913 | 16243.33 | 6758.811 | 18189.79 | 3881.054 | 15309.76 | 4126.549 | 13249.78 | 4357.114 | 12509.14 | 14846.12 | 22144.05 | 12680.43 | 26141.17 | 6450.398 | 18620.61 | 12549.97 | 27433.19 | 6882.407 | 15755.06 | 13523.03 | 19813.05 | 14009.33 | 27280.8 | 13161.15 | 29238.81 | 13563.56 | 27204.23 | 13189.2 | 25187.13 | -8232.061 | -13741.94 | -8654.722 | -17317.22 | -7389.765 | -15793.15 | -8141.984 | -15569.12 | -7752.68 | -14266.14
| 8566.305 | 16186.49 | 6701.814 | 18098.02 | 3820.932 | 15178.15 | 4069.244 | 13135.43 | 4300.573 | 12402.14 | 14825.51 | 22122.67 | 12646.91 | 26099.83 | 6403.838 | 18528.42 | 12514.11 | 27370.46 | 6834.419 | 15670.66 | 13516.69 | 19811.52 | 13994.98 | 27262.66 | 13141.56 | 29214.42 | 13546.73 | 27181.09 | 13172.89 | 25159.2 | -8218.594 | -13724.95 | -8644.213 | -17298.86 | -7370.524 | -15758.73 | -8128.616 | -15550.86 | -7735.316 | -14238.33
| 8514.698 | 16129.2 | 6644.7 | 18005.81 | 3760.661 | 15046.43 | 4011.94 | 13020.79 | 4244.032 | 12294.93 | 14804.41 | 22102.92 | 12613.17 | 26058.01 | 6357.162 | 18436.13 | 12477.77 | 27307.83 | 6786.431 | 15585.97 | 13510.11 | 19808.28 | 13980.62 | 27246.86 | 13121.96 | 29188.12 | 13529.91 | 27154.78 | 13156.53 | 25132.66 | -8205.103 | -13707.25 | -8633.671 | -17280.75 | -7351.227 | -15724.19 | -8115.248 | -15530.75 | -7717.979 | -14212
| 8463.09 | 16071.55 | 6587.573 | 17912.96 | 3700.202 | 14914.55 | 3954.636 | 12905.8 | 4187.491 | 12187.57 | 14783.02 | 22084.33 | 12579.21 | 26015.47 | 6310.304 | 18343.65 | 12440.97 | 27245.67 | 6738.443 | 15501.04 | 13503.46 | 19802.34 | 13966.22 | 27231.76 | 13102.36 | 29159.67 | 13513.08 | 27125.47 | 13140.29 | 25102.92 | -8191.582 | -13688.91 | -8623.086 | -17262.69 | -7331.824 | -15689.65 | -8101.879 | -15509.37 | -7700.591 | -14185.5
| 8411.482 | 16013.58 | 6530.444 | 17819.53 | 3639.523 | 14782.5 | 3897.299 | 12790.5 | 4130.948 | 12079.96 | 14761.18 | 22068.56 | 12545.11 | 25972.11 | 6263.303 | 18250.93 | 12404.01 | 27184.11 | 6690.455 | 15415.9 | 13496.52 | 19793.2 | 13951.53 | 27216.88 | 13082.78 | 29130.1 | 13496.23 | 27094.84 | 13124.15 | 25068.53 | -8177.969 | -13670.02 | -8612.33 | -17244.69 | -7312.26 | -15655.44 | -8088.369 | -15488.01 | -7682.982 | -14158.16
| 8359.846 | 15955.12 | 6473.314 | 17725.71 | 3578.56 | 14650.33 | 3839.884 | 12674.99 | 4074.364 | 11972.01 | 14739.13 | 22054.94 | 12510.92 | 25927.97 | 6216.225 | 18158.02 | 12367.04 | 27122.69 | 6642.467 | 15330.65 | 13489.33 | 19781.85 | 13936.34 | 27202.64 | 13063.2 | 29099.01 | 13479.37 | 27064.07 | 13108 | 25033.1 | -8164.219 | -13650.76 | -8601.327 | -17226.65 | -7292.498 | -15621.68 | -8074.593 | -15466.78 | -7665.124 | -14130.59
| 8308.179 | 15896.05 | 6416.181 | 17631.53 | 3517.394 | 14517.93 | 3782.4 | 12559.21 | 4017.677 | 11863.67 | 14716.58 | 22041.73 | 12476.69 | 25883.1 | 6169.141 | 18064.85 | 12330.06 | 27060.97 | 6594.479 | 15245.29 | 13481.76 | 19770.05 | 13920.59 | 27189.89 | 13043.62 | 29065.2 | 13462.6 | 27032.56 | 13091.81 | 24999.12 | -8150.338 | -13631.49 | -8590.013 | -17208.52 | -7272.605 | -15588.26 | -8060.626 | -15444.51 | -7647.17 | -14103.4
| 8256.393 | 15836.44 | 6359.045 | 17536.96 | 3456.181 | 14385.02 | 3724.87 | 12443.16 | 3960.92 | 11754.87 | 14693.92 | 22029.12 | 12442.41 | 25837.49 | 6122.057 | 17971.42 | 12293.06 | 26998.96 | 6546.487 | 15159.79 | 13473.95 | 19758.16 | 13904.46 | 27178.55 | 13024.1 | 29029.74 | 13445.96 | 26999.42 | 13075.61 | 24966.73 | -8136.34 | -13612.81 | -8578.37 | -17190.6 | -7252.671 | -15555.17 | -8046.642 | -15420.49 | -7629.108 | -14076.46
| 8204.402 | 15776.23 | 6301.905 | 17442.02 | 3394.965 | 14251.62 | 3667.312 | 12326.89 | 3904.069 | 11645.71 | 14670.66 | 22016.02 | 12408.14 | 25791.12 | 6074.956 | 17877.77 | 12255.81 | 26936.54 | 6498.478 | 15074.12 | 13466.08 | 19745.39 | 13888.22 | 27167.01 | 13004.85 | 28994.74 | 13429.35 | 26965.29 | 13059.42 | 24935.31 | -8122.244 | -13595.22 | -8566.607 | -17173.75 | -7232.736 | -15522.32 | -8032.762 | -15395.76 | -7610.832 | -14049.49
| 8152.211 | 15715.55 | 6244.76 | 17346.7 | 3333.749 | 14117.83 | 3609.722 | 12210.36 | 3847.079 | 11536.22 | 14647.29 | 22002.11 | 12373.86 | 25744.2 | 6027.715 | 17783.91 | 12217.98 | 26873.35 | 6450.292 | 14988.3 | 13458.2 | 19731.35 | 13871.92 | 27153.62 | 12986.01 | 28959.7 | 13412.66 | 26931.79 | 13042.94 | 24904.15 | -8108.095 | -13578.81 | -8554.813 | -17158.53 | -7212.799 | -15489.33 | -8019.146 | -15372.03 | -7592.337 | -14022.54
| 8099.842 | 15654.6 | 6187.607 | 17251.01 | 3272.533 | 13983.64 | 3552.042 | 12093.61 | 3789.988 | 11426.38 | 14623.84 | 21986.73 | 12339.58 | 25697.03 | 5980.244 | 17689.93 | 12179.75 | 26809.17 | 6401.7 | 14902.26 | 13450.27 | 19717.21 | 13855.36 | 27138.48 | 12967.33 | 28922.82 | 13395.83 | 26899.8 | 13025.81 | 24873.65 | -8093.913 | -13563.35 | -8543.013 | -17144.69 | -7192.859 | -15455.7 | -8005.748 | -15349.56 | -7573.763 | -13995.75
| 8047.262 | 15593.42 | 6130.445 | 17155.03 | 3211.317 | 13849.05 | 3494.268 | 11976.79 | 3732.743 | 11316.3 | 14600.3 | 21969.6 | 12305.29 | 25649.88 | 5932.586 | 17595.78 | 12141.45 | 26744.38 | 6353.067 | 14816.05 | 13442.09 | 19704.52 | 13838.51 | 27122.81 | 12948.38 | 28884.57 | 13378.86 | 26868.96 | 13008.51 | 24844.65 | -8079.616 | -13548.43 | -8531.206 | -17131.67 | -7172.867 | -15421.11 | -7992.381 | -15326.99 | -7555.189 | -13968.51
| 7994.513 | 15531.99 | 6073.276 | 17058.86 | 3150.101 | 13714.03 | 3436.461 | 11860.01 | 3675.364 | 11206.11 | 14576.76 | 21950.75 | 12270.99 | 25602.82 | 5884.865 | 17501.31 | 12103.13 | 26679.21 | 6304.42 | 14729.77 | 13433.68 | 19693.6 | 13821.59 | 27106.36 | 12929.02 | 28847.05 | 13361.65 | 26838.59 | 12991.03 | 24819.79 | -8065.135 | -13533.66 | -8519.393 | -17119.04 | -7152.741 | -15385.6 | -7979.015 | -15303.11 | -7536.613 | -13939.84
| 7941.621 | 15470.37 | 6016.106 | 16962.54 | 3088.885 | 13578.5 | 3378.422 | 11743.18 | 3618.005 | 11095.86 | 14553.22 | 21929.77 | 12236.68 | 25555.97 | 5837.139 | 17406.42 | 12064.82 | 26613.26 | 6255.771 | 14643.41 | 13425.23 | 19684.34 | 13804.67 | 27086.89 | 12909.46 | 28811.46 | 13344.09 | 26808.9 | 12973.39 | 24798.07 | -8050.454 | -13518.97 | -8507.579 | -17106.37 | -7132.427 | -15349.51 | -7965.487 | -15277.93 | -7518.032 | -13909.5
| 7888.656 | 15408.58 | 5958.936 | 16865.99 | 3027.669 | 13442.5 | 3320.117 | 11626.23 | 3560.572 | 10985.55 | 14529.85 | 21907.41 | 12202.23 | 25509.52 | 5789.414 | 17311.05 | 12026.51 | 26546.26 | 6207.121 | 14556.69 | 13416.93 | 19676.62 | 13787.74 | 27063.47 | 12889.82 | 28777.52 | 13326.19 | 26781.03 | 12954.88 | 24774.7 | -8035.594 | -13504.53 | -8495.765 | -17092.8 | -7111.938 | -15313.19 | -7951.693 | -15252.51 | -7499.451 | -13878.23
| 7835.685 | 15346.68 | 5901.755 | 16769.24 | 2966.453 | 13306.16 | 3261.7 | 11509.2 | 3502.918 | 10875.19 | 14506.56 | 21883.15 | 12167.57 | 25463.52 | 5741.688 | 17215.33 | 11988.2 | 26478.49 | 6158.472 | 14469.53 | 13408.63 | 19671.39 | 13770.8 | 27038.38 | 12869.99 | 28744.23 | 13308.02 | 26755.47 | 12936.16 | 24749.29 | -8020.586 | -13490.32 | -8483.957 | -17077.59 | -7091.369 | -15276.83 | -7937.722 | -15227.69 | -7480.849 | -13846.83
| 7782.715 | 15284.8 | 5844.451 | 16672.27 | 2905.236 | 13169.59 | 3203.192 | 11392.07 | 3445.09 | 10764.76 | 14483.39 | 21857.54 | 12132.73 | 25418.02 | 5693.964 | 17119.44 | 11949.88 | 26410.39 | 6109.504 | 14382.13 | 13400.17 | 19669.05 | 13753.85 | 27014 | 12849.8 | 28710.85 | 13289.61 | 26731 | 12917.14 | 24725.22 | -8005.506 | -13476.27 | -8472.156 | -17060.56 | -7070.813 | -15240.48 | -7923.74 | -15203.6 | -7462.089 | -13815.03
| 7729.736 | 15222.88 | 5787.009 | 16575.01 | 2844.02 | 13032.69 | 3144.658 | 11274.83 | 3387.223 | 10654.19 | 14460.53 | 21831.81 | 12097.77 | 25373.03 | 5646.239 | 17023.36 | 11911.57 | 26342.11 | 6060.406 | 14294.56 | 13391.66 | 19668.6 | 13736.9 | 26989.53 | 12829.11 | 28677.9 | 13270.9 | 26705.94 | 12897.97 | 24703.36 | -7990.394 | -13462.35 | -8460.354 | -17042.37 | -7050.327 | -15204.14 | -7909.757 | -15180.36 | -7443.079 | -13782.04
| 7676.681 | 15160.8 | 5729.418 | 16477.38 | 2782.804 | 12895.3 | 3086.061 | 11157.49 | 3329.354 | 10543.49 | 14437.64 | 21806.03 | 12062.56 | 25328.48 | 5598.515 | 16927.02 | 11873.26 | 26273.78 | 6011.164 | 14206.8 | 13383.15 | 19668.88 | 13720.05 | 26962.6 | 12807.86 | 28646.38 | 13251.84 | 26679.9 | 12878.62 | 24680.43 | -7975.253 | -13448.44 | -8448.546 | -17024.2 | -7029.872 | -15167.69 | -7895.768 | -15158.59 | -7423.89 | -13748.08
| 7623.509 | 15098.54 | 5671.489 | 16379.4 | 2721.588 | 12757.47 | 3027.414 | 11039.96 | 3271.484 | 10432.76 | 14415.04 | 21780.41 | 12027.11 | 25284.14 | 5550.766 | 16830.48 | 11834.94 | 26205.57 | 5961.864 | 14118.77 | 13374.6 | 19669.23 | 13703.25 | 26933.43 | 12786.16 | 28615.72 | 13232.48 | 26653.54 | 12859.23 | 24654.33 | -7960.132 | -13433.99 | -8436.733 | -17006.53 | -7009.363 | -15130.94 | -7881.747 | -15138.28 | -7404.675 | -13714.48
| 7570.21 | 15036.09 | 5613.224 | 16281.13 | 2660.371 | 12619.31 | 2968.757 | 10922.21 | 3213.614 | 10322.05 | 14392.44 | 21755.19 | 11991.51 | 25239.76 | 5502.939 | 16733.78 | 11796.61 | 26137.63 | 5912.557 | 14030.57 | 13365.88 | 19670.08 | 13686.36 | 26904.99 | 12764.18 | 28584.04 | 13212.96 | 26626.87 | 12839.86 | 24626.7 | -7945.078 | -13418.45 | -8424.918 | -16988.79 | -6988.796 | -15093.71 | -7867.608 | -15117.67 | -7385.497 | -13682.27
| 7516.779 | 14973.37 | 5554.809 | 16182.46 | 2599.155 | 12480.96 | 2910.096 | 10804.19 | 3155.743 | 10211.31 | 14369.22 | 21731.85 | 11955.81 | 25195.07 | 5455.023 | 16636.87 | 11758.28 | 26070.04 | 5863.247 | 13942.28 | 13356.88 | 19671.99 | 13669.38 | 26879.27 | 12742.08 | 28550.85 | 13193.39 | 26598.88 | 12820.59 | 24597.97 | -7930.024 | -13401.63 | -8413.098 | -16970.23 | -6968.203 | -15056.03 | -7853.231 | -15094.77 | -7366.412 | -13651.13
| 7463.194 | 14910.35 | 5496.332 | 16083.24 | 2537.939 | 12342.55 | 2851.429 | 10685.83 | 3097.873 | 10100.41 | 14345.87 | 21710.04 | 11919.99 | 25149.83 | 5406.977 | 16539.85 | 11719.86 | 26002.76 | 5813.937 | 13853.88 | 13347.74 | 19674 | 13652.37 | 26855.34 | 12719.94 | 28517.87 | 13173.82 | 26568.9 | 12801.5 | 24567.61 | -7914.902 | -13383.71 | -8401.213 | -16950.55 | -6947.571 | -15018.21 | -7838.439 | -15069.46 | -7347.346 | -13619.92
| 7409.439 | 14847.11 | 5437.841 | 15983.41 | 2476.722 | 12204.07 | 2792.76 | 10567.18 | 3040.001 | 9989.337 | 14321.96 | 21689.71 | 11883.97 | 25103.9 | 5358.757 | 16442.75 | 11681.06 | 25935.7 | 5764.627 | 13765.26 | 13338.43 | 19673.68 | 13635.13 | 26831.43 | 12697.66 | 28485.95 | 13154.25 | 26537.13 | 12782.74 | 24535.7 | -7899.732 | -13365.04 | -8389.188 | -16929.92 | -6926.823 | -14980.6 | -7823.352 | -15043.85 | -7328.191 | -13588.25
| 7355.504 | 14783.67 | 5379.35 | 15883.03 | 2415.503 | 12065.41 | 2734.089 | 10448.34 | 2982.13 | 9878.221 | 14297.87 | 21671.51 | 11847.71 | 25057.12 | 5310.432 | 16345.56 | 11641.73 | 25868.69 | 5715.316 | 13676.48 | 13328.81 | 19668.46 | 13617.49 | 26807.59 | 12675.21 | 28452.73 | 13134.68 | 26503.89 | 12764.07 | 24503.15 | -7884.556 | -13345.87 | -8376.95 | -16908.94 | -6905.884 | -14943.36 | -7808.139 | -15020.16 | -7308.964 | -13556.76
| 7301.457 | 14719.94 | 5320.858 | 15782.13 | 2354.282 | 11926.49 | 2675.419 | 10329.29 | 2924.258 | 9767.036 | 14273.39 | 21654.05 | 11811.27 | 25009.4 | 5262.088 | 16248.27 | 11602.12 | 25801.68 | 5666.001 | 13587.63 | 13318.9 | 19659.1 | 13599.46 | 26785.51 | 12652.8 | 28415.88 | 13115.1 | 26469.06 | 12745.83 | 24469.47 | -7869.329 | -13326.35 | -8364.475 | -16888.15 | -6884.755 | -14906.29 | -7793.006 | -14998.04 | -7289.692 | -13525.79
| 7247.324 | 14655.82 | 5262.365 | 15680.68 | 2293.059 | 11787.32 | 2616.749 | 10210 | 2866.386 | 9655.625 | 14248.59 | 21637.35 | 11774.62 | 24960.76 | 5213.724 | 16150.84 | 11562.48 | 25734.69 | 5616.68 | 13498.7 | 13308.64 | 19647.72 | 13581.21 | 26766.28 | 12630.58 | 28376.56 | 13095.53 | 26432.74 | 12727.64 | 24433.98 | -7853.997 | -13306.75 | -8351.832 | -16868.05 | -6863.546 | -14869.13 | -7778.106 | -14975.07 | -7270.284 | -13495.03
| 7193.101 | 14591.28 | 5203.87 | 15578.75 | 2231.834 | 11647.98 | 2558.078 | 10090.46 | 2808.513 | 9543.974 | 14223.36 | 21621.2 | 11737.8 | 24911.23 | 5165.359 | 16053.28 | 11522.83 | 25667.76 | 5567.354 | 13409.66 | 13298.23 | 19635.12 | 13562.73 | 26748.86 | 12608.45 | 28337.44 | 13076.03 | 26396.18 | 12709.01 | 24397.78 | -7838.584 | -13287.27 | -8338.993 | -16848.98 | -6842.33 | -14831.77 | -7763.237 | -14950.39 | -7250.61 | -13464.34
| 7138.841 | 14526.42 | 5145.372 | 15476.45 | 2170.569 | 11508.35 | 2499.408 | 9970.659 | 2750.639 | 9432.114 | 14197.68 | 21604.27 | 11700.96 | 24860.88 | 5116.995 | 15955.62 | 11483.18 | 25600.88 | 5518.024 | 13320.53 | 13287.81 | 19620.59 | 13543.94 | 26731.12 | 12586.35 | 28298.92 | 13056.68 | 26360.46 | 12690.19 | 24361.93 | -7823.136 | -13267.96 | -8325.988 | -16831.09 | -6821.108 | -14794.12 | -7748.135 | -14925.72 | -7230.769 | -13434.13
| 7084.515 | 14461.33 | 5086.864 | 15373.81 | 2109.277 | 11368.32 | 2440.737 | 9850.769 | 2692.765 | 9319.968 | 14171.94 | 21586.57 | 11664.07 | 24809.88 | 5068.631 | 15857.71 | 11443.53 | 25533.66 | 5468.692 | 13231.28 | 13277.39 | 19603.76 | 13524.78 | 26712.1 | 12564.34 | 28259.48 | 13037.46 | 26324.85 | 12670.98 | 24327.66 | -7807.63 | -13248.76 | -8312.921 | -16814.35 | -6799.819 | -14756.1 | -7732.924 | -14902.11 | -7210.906 | -13404.71
| 7030.181 | 14396.04 | 5028.346 | 15270.76 | 2047.967 | 11227.95 | 2382.067 | 9730.853 | 2634.891 | 9207.451 | 14145.75 | 21567.8 | 11627.13 | 24758.46 | 5020.236 | 15759.36 | 11403.87 | 25465.67 | 5419.354 | 13141.95 | 13266.96 | 19585.7 | 13505.35 | 26692.34 | 12542.56 | 28218.3 | 13018.23 | 26288.31 | 12651.6 | 24295.54 | -7792.036 | -13229.64 | -8299.836 | -16798.12 | -6778.381 | -14717.69 | -7717.868 | -14878.23 | -7191.041 | -13375.7
| 6975.848 | 14330.48 | 4969.824 | 15167.26 | 1986.602 | 11087.36 | 2323.396 | 9610.835 | 2577.016 | 9094.591 | 14119.52 | 21548.04 | 11590.18 | 24706.85 | 4971.672 | 15660.55 | 11364.05 | 25396.92 | 5369.662 | 13052.55 | 13256.44 | 19567.27 | 13485.81 | 26672.25 | 12520.92 | 28176.12 | 12998.72 | 26251.68 | 12632.17 | 24263.98 | -7776.305 | -13210.47 | -8286.737 | -16781.51 | -6756.764 | -14678.96 | -7703.068 | -14852.35 | -7171.173 | -13346.11
| 6921.515 | 14264.57 | 4911.3 | 15063.44 | 1925.191 | 10946.58 | 2264.726 | 9490.769 | 2519.14 | 8981.507 | 14093.29 | 21527.03 | 11553.22 | 24655.18 | 4922.904 | 15561.32 | 11323.79 | 25327.63 | 5319.737 | 12962.96 | 13245.65 | 19548.77 | 13466.04 | 26651.22 | 12499.1 | 28134.39 | 12978.82 | 26216.92 | 12612.57 | 24231.12 | -7760.381 | -13191.35 | -8273.551 | -16763.85 | -6734.991 | -14640.1 | -7688.23 | -14824.77 | -7151.302 | -13315.29
| 6867.182 | 14198.41 | 4852.77 | 14959.34 | 1863.703 | 10805.47 | 2206.055 | 9370.694 | 2461.265 | 8868.384 | 14067.06 | 21504.77 | 11516.25 | 24603.54 | 4873.983 | 15461.73 | 11283.03 | 25257.76 | 5269.78 | 12873.2 | 13234.76 | 19530.96 | 13445.99 | 26628.31 | 12477.07 | 28094.08 | 12958.67 | 26184.65 | 12592.52 | 24198.03 | -7744.23 | -13172.43 | -8260.161 | -16745.3 | -6713.14 | -14601.3 | -7672.989 | -14797.69 | -7131.345 | -13283.38
| 6812.848 | 14132.04 | 4794.237 | 14855 | 1802.129 | 10663.82 | 2147.385 | 9250.5 | 2403.389 | 8755.249 | 14040.82 | 21479.93 | 11479.28 | 24552 | 4825.001 | 15361.8 | 11242.11 | 25186.97 | 5219.806 | 12783.36 | 13224.07 | 19515.5 | 13425.98 | 26603.45 | 12454.94 | 28055.02 | 12938.43 | 26153.67 | 12571.7 | 24168 | -7727.867 | -13153.92 | -8246.538 | -16726.38 | -6691.288 | -14562.68 | -7657.363 | -14772.73 | -7111.164 | -13250.83
| 6758.512 | 14065.45 | 4735.703 | 14750.53 | 1740.499 | 10521.65 | 2088.714 | 9130.041 | 2345.512 | 8641.952 | 14014.59 | 21452.61 | 11442.25 | 24500.63 | 4775.996 | 15261.6 | 11201.14 | 25115.18 | 5169.827 | 12693.45 | 13213.59 | 19504.17 | 13406.23 | 26577.31 | 12432.72 | 28016.67 | 12918.09 | 26122.7 | 12550.68 | 24140.23 | -7711.343 | -13135.85 | -8232.843 | -16707.26 | -6669.435 | -14524.19 | -7641.717 | -14748.78 | -7090.77 | -13217.87
| 6704.13 | 13998.62 | 4677.088 | 14645.95 | 1678.793 | 10379.04 | 2030.043 | 9009.38 | 2287.636 | 8528.52 | 13988.35 | 21424.65 | 11405.04 | 24449.56 | 4726.989 | 15161.2 | 11160.16 | 25042.6 | 5119.844 | 12603.29 | 13203.17 | 19496.29 | 13386.67 | 26549.77 | 12410.22 | 27978.76 | 12897.45 | 26091.7 | 12529.4 | 24110.85 | -7694.711 | -13118.03 | -8219.137 | -16687.58 | -6647.579 | -14485.68 | -7626.336 | -14723.27 | -7070.281 | -13184.63
| 6649.656 | 13931.52 | 4618.265 | 14541.13 | 1617.004 | 10236.02 | 1971.373 | 8888.672 | 2229.758 | 8415.042 | 13962.12 | 21395.56 | 11367.59 | 24398.74 | 4677.983 | 15060.5 | 11119.17 | 24969.6 | 5069.861 | 12512.91 | 13192.66 | 19491.17 | 13367.1 | 26519.9 | 12387.28 | 27941.29 | 12876.37 | 26061.24 | 12508.1 | 24079.63 | -7678.046 | -13100.5 | -8205.431 | -16667.02 | -6625.718 | -14446.92 | -7611.081 | -14695.7 | -7049.786 | -13151.32
| 6595.035 | 13864.13 | 4559.306 | 14435.97 | 1555.153 | 10092.53 | 1912.702 | 8767.851 | 2171.88 | 8301.524 | 13935.95 | 21365.92 | 11329.97 | 24348.04 | 4628.978 | 14959.32 | 11078.19 | 24896.42 | 5019.881 | 12422.17 | 13181.93 | 19488.7 | 13347.51 | 26488.75 | 12363.98 | 27904.37 | 12854.83 | 26031 | 12486.55 | 24049.88 | -7661.368 | -13083.21 | -8191.725 | -16645.82 | -6603.853 | -14407.74 | -7595.577 | -14668.38 | -7029.291 | -13118.23
| 6540.189 | 13796.39 | 4500.156 | 14330.38 | 1493.241 | 9948.547 | 1854.032 | 8646.806 | 2114.002 | 8188.004 | 13909.79 | 21336.8 | 11292.19 | 24297.39 | 4579.974 | 14857.77 | 11037.2 | 24823.21 | 4969.904 | 12331.06 | 13170.92 | 19488.46 | 13327.93 | 26459.36 | 12340.43 | 27868.12 | 12832.9 | 25999.72 | 12464.88 | 24022.6 | -7644.683 | -13065.6 | -8178.032 | -16624.6 | -6581.984 | -14368.14 | -7579.814 | -14643.25 | -7008.794 | -13085.38
| 6485.178 | 13728.25 | 4440.649 | 14224.2 | 1431.165 | 9804.289 | 1795.361 | 8525.578 | 2056.123 | 8074.449 | 13883.58 | 21308.21 | 11254.23 | 24246.82 | 4530.969 | 14756.07 | 10996.22 | 24749.95 | 4919.781 | 12239.7 | 13159.81 | 19489.39 | 13308.58 | 26431.99 | 12316.58 | 27832.23 | 12810.78 | 25966.71 | 12442.98 | 23993.06 | -7627.971 | -13047.13 | -8164.376 | -16603.63 | -6560.112 | -14328.25 | -7563.968 | -14619.12 | -6988.292 | -13052.36
| 6430.006 | 13659.85 | 4380.889 | 14117.52 | 1368.952 | 9659.915 | 1736.69 | 8404.243 | 1998.243 | 7960.741 | 13857.36 | 21280.35 | 11216.09 | 24196.17 | 4481.965 | 14654.26 | 10955.24 | 24676.64 | 4869.609 | 12148.08 | 13148.37 | 19490.13 | 13289.48 | 26403.66 | 12292.37 | 27796.32 | 12788.6 | 25932.8 | 12421.11 | 23958.31 | -7611.215 | -13027.83 | -8150.768 | -16582.45 | -6538.239 | -14288.23 | -7547.915 | -14592.79 | -6967.786 | -13018.69
| 6374.639 | 13591.2 | 4321.039 | 14010.41 | 1306.651 | 9515.319 | 1678.019 | 8282.72 | 1940.363 | 7846.851 | 13831.12 | 21253.38 | 11177.86 | 24145.27 | 4432.96 | 14552.27 | 10914.25 | 24603.35 | 4819.113 | 12056.29 | 13136.63 | 19490.52 | 13270.2 | 26373.87 | 12267.9 | 27760.48 | 12766.42 | 25899.14 | 12399.59 | 23921.47 | -7594.455 | -13008.23 | -8137.141 | -16560.47 | -6516.366 | -14248.33 | -7531.576 | -14562.97 | -6947.275 | -12984.4
| 6319.143 | 13522.23 | 4261.183 | 13902.85 | 1244.2 | 9370.479 | 1619.349 | 8160.876 | 1882.484 | 7732.838 | 13804.83 | 21228.33 | 11139.58 | 24094.07 | 4383.952 | 14450.15 | 10873.27 | 24530.17 | 4768.527 | 11964.33 | 13124.49 | 19490.57 | 13250.4 | 26345.57 | 12243.3 | 27724.53 | 12744.23 | 25865.16 | 12378.27 | 23885.76 | -7577.732 | -12988.75 | -8123.364 | -16537.53 | -6494.484 | -14208.64 | -7514.987 | -14532.32 | -6926.761 | -12949.98
| 6263.555 | 13452.89 | 4201.328 | 13794.76 | 1181.657 | 9225.424 | 1560.678 | 8038.684 | 1824.604 | 7618.715 | 13778.34 | 21204.64 | 11101.28 | 24042.4 | 4334.885 | 14348 | 10832.28 | 24457.16 | 4717.904 | 11872.27 | 13111.9 | 19489.26 | 13230.23 | 26320.24 | 12218.72 | 27687.45 | 12722.06 | 25828.96 | 12356.97 | 23850.58 | -7561.004 | -12969.43 | -8109.389 | -16514.1 | -6472.518 | -14169.06 | -7498.316 | -14504.45 | -6906.223 | -12915.87
| 6207.908 | 13383.2 | 4141.472 | 13686.16 | 1119.116 | 9080.072 | 1502.007 | 7916.236 | 1766.724 | 7504.446 | 13751.34 | 21181.83 | 11062.98 | 23990.15 | 4285.675 | 14245.87 | 10791.22 | 24384.53 | 4667.271 | 11780.09 | 13099.03 | 19485.17 | 13209.98 | 26296.57 | 12194.14 | 27648.46 | 12699.94 | 25789.8 | 12335.67 | 23813.82 | -7544.256 | -12950.03 | -8095.187 | -16490.93 | -6450.369 | -14129.48 | -7481.734 | -14479.43 | -6885.484 | -12882.12
| 6152.218 | 13313.21 | 4081.617 | 13577.13 | 1056.576 | 8934.426 | 1443.336 | 7793.619 | 1708.843 | 7389.971 | 13724.25 | 21160.35 | 11024.68 | 23937.35 | 4236.273 | 14143.73 | 10749.69 | 24312.42 | 4616.634 | 11687.81 | 13086.08 | 19477.21 | 13189.56 | 26273.53 | 12169.51 | 27607.92 | 12677.82 | 25748.94 | 12314.36 | 23775.46 | -7527.518 | -12930.5 | -8080.862 | -16468.51 | -6428.039 | -14089.8 | -7465.282 | -14454.04 | -6864.504 | -12848.47
| 6096.522 | 13242.96 | 4021.761 | 13467.75 | 994.0019 | 8788.6 | 1384.666 | 7670.775 | 1650.962 | 7275.292 | 13696.38 | 21140.35 | 10986.37 | 23884.04 | 4186.733 | 14041.43 | 10707.61 | 24240.57 | 4565.989 | 11595.43 | 13073.12 | 19465.98 | 13168.85 | 26250.83 | 12144.96 | 27566.68 | 12655.65 | 25708.28 | 12293.06 | 23735.37 | -7510.785 | -12910.83 | -8066.518 | -16447.33 | -6405.583 | -14049.91 | -7448.834 | -14426.4 | -6843.384 | -12814.8
| 6040.826 | 13172.34 | 3961.906 | 13358.03 | 931.4194 | 8642.539 | 1325.995 | 7547.659 | 1593.08 | 7160.436 | 13668.25 | 21121.27 | 10948.06 | 23830.13 | 4137.103 | 13938.92 | 10665.32 | 24168.46 | 4515.334 | 11502.97 | 13060.13 | 19451.63 | 13147.76 | 26227.96 | 12120.64 | 27525.04 | 12633.45 | 25668.23 | 12271.66 | 23694.27 | -7493.989 | -12890.85 | -8052.165 | -16427.49 | -6383.079 | -14009.75 | -7432.374 | -14397.73 | -6822.244 | -12781.14
| 5985.13 | 13101.36 | 3902.05 | 13247.94 | 868.8364 | 8496.15 | 1267.324 | 7424.319 | 1535.197 | 7045.386 | 13639.78 | 21101.6 | 10909.67 | 23775.64 | 4087.459 | 13836.32 | 10623.02 | 24095.87 | 4464.67 | 11410.45 | 13047.13 | 19434.23 | 13126.24 | 26204.66 | 12096.53 | 27482.62 | 12611.25 | 25627.83 | 12249.81 | 23655.36 | -7477.078 | -12870.4 | -8037.805 | -16408.55 | -6360.57 | -13969.33 | -7415.733 | -14369.61 | -6801.1 | -12747.4
| 5929.434 | 13030.19 | 3842.193 | 13137.44 | 806.2534 | 8349.537 | 1208.653 | 7300.851 | 1477.291 | 6930.141 | 13611.15 | 21081.91 | 10871.08 | 23720.84 | 4037.814 | 13733.59 | 10580.72 | 24022.9 | 4414.001 | 11317.89 | 13034.17 | 19414.34 | 13104.32 | 26180.95 | 12072.5 | 27439.31 | 12589.05 | 25586.64 | 12227.87 | 23618.74 | -7460.052 | -12849.51 | -8023.423 | -16389.31 | -6338.006 | -13928.75 | -7398.836 | -14341.63 | -6779.953 | -12713.35
| 5873.738 | 12958.83 | 3782.332 | 13026.54 | 743.6703 | 8202.781 | 1149.982 | 7177.286 | 1419.329 | 6814.753 | 13582.43 | 21062.22 | 10832.26 | 23665.82 | 3988.168 | 13630.54 | 10538.41 | 23949.68 | 4363.332 | 11225.39 | 13021.21 | 19393.22 | 13082.15 | 26156.27 | 12048.47 | 27395.59 | 12566.78 | 25545.41 | 12205.93 | 23582.26 | -7442.923 | -12828.39 | -8008.931 | -16368.5 | -6315.311 | -13888.15 | -7381.795 | -14312.66 | -6758.759 | -12678.76
| 5818.041 | 12887.27 | 3722.465 | 12915.31 | 681.0871 | 8055.85 | 1091.311 | 7053.644 | 1361.33 | 6699.295 | 13553.54 | 21041.01 | 10793.27 | 23610.55 | 3938.523 | 13527.07 | 10496.1 | 23876.04 | 4312.666 | 11132.94 | 13008.25 | 19371.94 | 13059.95 | 26130.03 | 12024.38 | 27351.51 | 12544.38 | 25505.03 | 12183.97 | 23545.34 | -7425.663 | -12807.3 | -7994.143 | -16345.91 | -6292.504 | -13847.69 | -7364.733 | -14283.14 | -6737.346 | -12643.61
| 5762.345 | 12815.63 | 3662.595 | 12803.79 | 618.504 | 7908.699 | 1032.64 | 6929.957 | 1303.282 | 6583.811 | 13524.64 | 21017.95 | 10754.12 | 23555.1 | 3888.877 | 13423.29 | 10453.78 | 23801.77 | 4262.006 | 11040.4 | 12995.3 | 19350.31 | 13037.79 | 26102.98 | 12000.11 | 27306.58 | 12521.77 | 25465.76 | 12161.62 | 23509.5 | -7408.26 | -12786.39 | -7979.023 | -16323 | -6269.739 | -13807.33 | -7347.67 | -14254.81 | -6715.688 | -12608.15
| 5706.628 | 12743.79 | 3602.725 | 12692.02 | 555.9207 | 7761.269 | 973.9583 | 6806.186 | 1245.143 | 6468.244 | 13495.73 | 20992.86 | 10714.78 | 23499.62 | 3839.231 | 13319.35 | 10411.46 | 23726.87 | 4211.351 | 10947.72 | 12982.34 | 19328.74 | 13015.63 | 26076.38 | 11975.56 | 27260.95 | 12498.99 | 25427.43 | 12139.06 | 23475.81 | -7390.724 | -12765.62 | -7963.657 | -16301.56 | -6247.029 | -13766.87 | -7330.609 | -14228.34 | -6693.918 | -12572.64
| 5650.891 | 12671.58 | 3542.85 | 12579.99 | 493.3374 | 7613.43 | 915.2042 | 6682.358 | 1187.03 | 6352.531 | 13466.82 | 20966.7 | 10675.33 | 23444.29 | 3789.584 | 13215.29 | 10369.14 | 23651.38 | 4160.659 | 10854.96 | 12969.34 | 19308.96 | 12993.34 | 26049.5 | 11950.74 | 27215.86 | 12476.07 | 25389.91 | 12116.17 | 23442.42 | -7373.091 | -12744.86 | -7948.322 | -16281.71 | -6224.284 | -13726.06 | -7313.566 | -14202.31 | -6672.14 | -12537.27
| 5595.135 | 12599.17 | 3482.968 | 12467.55 | 430.7538 | 7465.108 | 856.3479 | 6558.52 | 1128.974 | 6236.748 | 13437.9 | 20939.5 | 10635.79 | 23389.1 | 3739.93 | 13111.01 | 10326.82 | 23575.26 | 4109.944 | 10762.17 | 12956.06 | 19292.53 | 12970.97 | 26019.66 | 11925.67 | 27172.21 | 12452.92 | 25353.17 | 12092.97 | 23407.66 | -7355.305 | -12724 | -7933.192 | -16261.83 | -6201.437 | -13684.67 | -7296.523 | -14175.22 | -6650.362 | -12502.15
| 5539.32 | 12526.58 | 3423.083 | 12354.59 | 368.1701 | 7316.391 | 797.5078 | 6434.655 | 1070.92 | 6121.037 | 13408.98 | 20910.85 | 10596.17 | 23334 | 3690.209 | 13006.41 | 10284.5 | 23498.5 | 4058.97 | 10669.25 | 12942.56 | 19279.42 | 12948.69 | 25986.11 | 11900.41 | 27129.5 | 12429.41 | 25317.04 | 12069.54 | 23372.69 | -7337.39 | -12703 | -7918.138 | -16240.77 | -6178.449 | -13642.63 | -7279.465 | -14147.09 | -6628.583 | -12467.23
| 5483.416 | 12453.8 | 3363.196 | 12241.19 | 305.5863 | 7167.319 | 738.7102 | 6310.784 | 1012.766 | 6005.425 | 13380.06 | 20880.9 | 10556.51 | 23278.97 | 3640.353 | 12901.43 | 10242.1 | 23421.28 | 4007.812 | 10575.98 | 12929.18 | 19268 | 12926.51 | 25951.54 | 11874.94 | 27086.59 | 12405.54 | 25281.14 | 12045.73 | 23339.9 | -7319.366 | -12681.84 | -7902.91 | -16218.93 | -6155.35 | -13600.03 | -7262.403 | -14118.63 | -6606.801 | -12432.26
| 5427.395 | 12380.88 | 3303.294 | 12127.41 | 243.0026 | 7017.848 | 679.8682 | 6186.87 | 954.4538 | 5889.746 | 13351.14 | 20850.29 | 10516.73 | 23224.02 | 3590.34 | 12796 | 10199.38 | 23343.92 | 3956.568 | 10482.53 | 12915.78 | 19257.99 | 12904.33 | 25918.27 | 11849.14 | 27043.18 | 12381.44 | 25245.19 | 12021.87 | 23308.37 | -7301.24 | -12660.48 | -7887.519 | -16197.13 | -6132.206 | -13557.01 | -7245.302 | -14090.12 | -6585.018 | -12397.06
| 5371.264 | 12307.68 | 3243.302 | 12013.12 | 180.4189 | 6867.97 | 621.0059 | 6062.841 | 896.0305 | 5773.813 | 13322.21 | 20820.12 | 10476.81 | 23168.95 | 3540.219 | 12690.1 | 10156.21 | 23266.54 | 3905.277 | 10388.9 | 12901.94 | 19250.2 | 12882.12 | 25885.89 | 11823 | 26999.94 | 12357.16 | 25209.04 | 11998.02 | 23273.68 | -7283.003 | -12638.96 | -7872.17 | -16175.14 | -6109.061 | -13513.75 | -7227.971 | -14061.44 | -6563.232 | -12361.55
| 5314.98 | 12233.98 | 3183.129 | 11898.34 | 117.8351 | 6717.711 | 562.1081 | 5938.592 | 837.5365 | 5657.694 | 13293.28 | 20789.72 | 10436.75 | 23113.56 | 3490.006 | 12583.95 | 10112.71 | 23189.15 | 3853.982 | 10295.1 | 12887.39 | 19245.32 | 12859.9 | 25853.38 | 11796.58 | 26957.23 | 12332.7 | 25172.69 | 11974.16 | 23235.83 | -7264.657 | -12617.44 | -7857.034 | -16152 | -6085.915 | -13470.47 | -7210.384 | -14032.51 | -6541.442 | -12325.75
| 5258.479 | 12159.6 | 3122.807 | 11783.16 | 55.25132 | 6567.123 | 503.1434 | 5814.099 | 779.0466 | 5541.53 | 13264.23 | 20758.78 | 10396.51 | 23057.84 | 3439.738 | 12477.66 | 10069.1 | 23111.75 | 3802.683 | 10201.02 | 12872.58 | 19242.54 | 12837.67 | 25820.59 | 11770.04 | 26914.62 | 12308.16 | 25136.03 | 11950.28 | 23197.81 | -7246.198 | -12596.05 | -7841.935 | -16127.51 | -6062.769 | -13427.35 | -7192.71 | -14003.59 | -6519.649 | -12289.73
| 5201.738 | 12084.54 | 3062.346 | 11667.61 | -7.332479 | 6416.314 | 444.1158 | 5689.388 | 720.5231 | 5425.297 | 13235.17 | 20728.23 | 10356.08 | 23001.75 | 3389.453 | 12371.22 | 10025.47 | 23034.35 | 3751.379 | 10106.67 | 12857.72 | 19240.13 | 12815.35 | 25787.69 | 11743.42 | 26871.67 | 12283.68 | 25098.65 | 11926.41 | 23160.25 | -7227.692 | -12574.86 | -7826.668 | -16102.97 | -6039.62 | -13384.41 | -7175.033 | -13974.9 | -6497.853 | -12253.66
| 5144.815 | 12009.12 | 3001.747 | 11551.52 | -69.91629 | 6265.362 | 385.0554 | 5564.369 | 661.9209 | 5308.913 | 13205.68 | 20699.05 | 10315.46 | 22945.12 | 3339.166 | 12264.62 | 9981.835 | 22956.93 | 3700.068 | 10012.05 | 12842.81 | 19237.23 | 12792.75 | 25755.24 | 11716.65 | 26828.34 | 12259.26 | 25059.99 | 11902.55 | 23121.65 | -7209.247 | -12553.81 | -7811.167 | -16079.77 | -6016.47 | -13341.57 | -7157.357 | -13946.02 | -6476.055 | -12217.7
| 5087.816 | 11933.54 | 2940.94 | 11434.8 | -132.5001 | 6114.287 | 326.0106 | 5439.046 | 603.3036 | 5192.405 | 13175.94 | 20670.95 | 10274.72 | 22887.87 | 3288.879 | 12157.98 | 9938.2 | 22879.54 | 3648.747 | 9917.214 | 12827.57 | 19233.25 | 12769.92 | 25724.18 | 11689.79 | 26784.87 | 12234.77 | 25019.84 | 11878.69 | 23081.36 | -7190.856 | -12532.75 | -7795.571 | -16057.67 | -5993.246 | -13298.77 | -7139.681 | -13916.1 | -6454.253 | -12181.95
| 5030.765 | 11857.75 | 2879.905 | 11317.49 | -195.084 | 5963.113 | 266.9412 | 5313.532 | 544.623 | 5075.826 | 13146.02 | 20642.85 | 10233.85 | 22830.08 | 3238.591 | 12051.38 | 9894.565 | 22802.21 | 3597.418 | 9822.272 | 12812.05 | 19228.01 | 12747.03 | 25694.88 | 11662.86 | 26741.19 | 12210.18 | 24978.57 | 11854.83 | 23040.87 | -7172.455 | -12511.54 | -7779.968 | -16034.91 | -5969.879 | -13255.98 | -7122.004 | -13884.9 | -6432.406 | -12146.38
| 4973.709 | 11781.59 | 2818.799 | 11199.67 | -257.6678 | 5811.793 | 207.8707 | 5187.92 | 485.8343 | 4959.143 | 13115.63 | 20616.05 | 10192.92 | 22771.66 | 3188.302 | 11944.73 | 9850.929 | 22724.88 | 3546.08 | 9727.234 | 12796.46 | 19221.33 | 12723.92 | 25666.7 | 11635.97 | 26696.6 | 12185.65 | 24936.57 | 11830.97 | 23001.09 | -7154.024 | -12490.03 | -7764.366 | -16010.35 | -5946.358 | -13213.21 | -7104.227 | -13853.17 | -6410.333 | -12110.78
| 4916.651 | 11704.96 | 2757.643 | 11081.39 | -320.2515 | 5660.219 | 148.8054 | 5062.232 | 427.0275 | 4842.32 | 13085.02 | 20590.78 | 10151.97 | 22712.58 | 3138.015 | 11837.87 | 9807.294 | 22647.49 | 3494.735 | 9632.167 | 12780.91 | 19211.89 | 12700.36 | 25638.75 | 11609.23 | 26650.71 | 12161.26 | 24893.87 | 11807.12 | 22960.91 | -7135.569 | -12468.09 | -7748.717 | -15984.93 | -5922.707 | -13170.55 | -7086.208 | -13821.61 | -6388.01 | -12074.98
| 4859.592 | 11627.93 | 2696.437 | 10962.61 | -382.8351 | 5508.299 | 89.78223 | 4936.458 | 368.2579 | 4725.3 | 13053.93 | 20565.45 | 10111.01 | 22653.1 | 3087.727 | 11730.81 | 9763.628 | 22570.06 | 3443.384 | 9537.061 | 12765.4 | 19198.74 | 12676.41 | 25610.88 | 11582.62 | 26604.21 | 12137.01 | 24850.68 | 11783.26 | 22918.21 | -7117.032 | -12445.7 | -7732.951 | -15960.4 | -5898.97 | -13128.13 | -7067.974 | -13789.87 | -6365.59 | -12038.86
| 4802.533 | 11550.65 | 2635.218 | 10843.42 | -445.4185 | 5356.073 | 30.78492 | 4810.538 | 309.5752 | 4608.065 | 13022.81 | 20539.63 | 10070.04 | 22593.37 | 3037.44 | 11623.56 | 9719.816 | 22492.59 | 3392.032 | 9441.951 | 12749.91 | 19182.31 | 12652.3 | 25583.49 | 11556.04 | 26557.77 | 12112.83 | 24807.54 | 11759.25 | 22874.13 | -7098.423 | -12423.14 | -7716.952 | -15937.01 | -5875.198 | -13086.06 | -7049.682 | -13757.16 | -6343.159 | -12002.39
| 4745.474 | 11473.15 | 2573.998 | 10723.91 | -508.0019 | 5203.665 | -28.26303 | 4684.404 | 250.9121 | 4490.697 | 12991.36 | 20513.4 | 10029.07 | 22533.35 | 2987.154 | 11516.09 | 9675.686 | 22414.89 | 3340.679 | 9346.896 | 12734.41 | 19164.65 | 12628.11 | 25556.28 | 11529.47 | 26511.08 | 12088.62 | 24764.65 | 11734.82 | 22832.37 | -7079.799 | -12400.67 | -7700.739 | -15912.81 | -5851.42 | -13044.23 | -7031.389 | -13723.77 | -6320.708 | -11965.66
| 4688.414 | 11395.43 | 2512.778 | 10604.16 | -570.5853 | 5051.106 | -87.38806 | 4558.171 | 192.2558 | 4373.23 | 12959.77 | 20487.25 | 9988.095 | 22473.13 | 2936.859 | 11408.4 | 9631.114 | 22336.6 | 3289.326 | 9251.829 | 12718.91 | 19146.48 | 12603.65 | 25528.27 | 11502.87 | 26463.6 | 12064.24 | 24721.61 | 11710.34 | 22792.74 | -7061.173 | -12378.34 | -7684.312 | -15886.4 | -5827.638 | -13002.42 | -7013.096 | -13691.15 | -6298.15 | -11928.85
| 4631.355 | 11317.5 | 2451.559 | 10484.19 | -633.1689 | 4898.297 | -146.5089 | 4431.956 | 133.6512 | 4255.641 | 12928.18 | 20461.05 | 9947.118 | 22412.83 | 2886.523 | 11300.48 | 9586.246 | 22257.67 | 3237.975 | 9156.685 | 12703.41 | 19126.29 | 12578.93 | 25499.31 | 11476.13 | 26415.67 | 12039.57 | 24678.05 | 11685.84 | 22752.49 | -7042.519 | -12356.09 | -7667.644 | -15858.81 | -5803.852 | -12960.36 | -6994.804 | -13660.06 | -6275.448 | -11892.1
| 4574.296 | 11239.33 | 2390.339 | 10363.94 | -695.7525 | 4745.202 | -205.5836 | 4305.685 | 75.08606 | 4137.914 | 12896.59 | 20434.2 | 9906.097 | 22352.51 | 2836.055 | 11192.29 | 9541.308 | 22178.35 | 3186.599 | 9061.506 | 12687.92 | 19102.82 | 12554.16 | 25470.12 | 11449.16 | 26367.95 | 12014.59 | 24634.27 | 11661.3 | 22711.09 | -7023.754 | -12333.85 | -7650.823 | -15832.74 | -5780.063 | -12917.82 | -6976.511 | -13629.73 | -6252.639 | -11855.55
| 4517.236 | 11160.99 | 2329.119 | 10243.37 | -758.3362 | 4591.87 | -264.6888 | 4179.236 | 16.50472 | 4020.035 | 12865 | 20406.33 | 9865.001 | 22292.28 | 2785.39 | 11083.77 | 9496.34 | 22098.69 | 3135.101 | 8966.268 | 12672.5 | 19078.14 | 12529.51 | 25440.56 | 11422.02 | 26320.37 | 11989.34 | 24591.16 | 11636.02 | 22669.96 | -7004.852 | -12311.49 | -7634.024 | -15808.96 | -5756.209 | -12874.71 | -6958.22 | -13599.12 | -6229.892 | -11819.15
| 4460.177 | 11082.52 | 2267.9 | 10122.45 | -820.9201 | 4438.212 | -323.8305 | 4052.613 | -42.17324 | 3902.059 | 12833.41 | 20377.72 | 9823.749 | 22232.19 | 2734.577 | 10974.86 | 9451.369 | 22018.48 | 3083.531 | 8870.999 | 12657.08 | 19056.06 | 12504.89 | 25409.49 | 11394.78 | 26272.6 | 11963.9 | 24549.04 | 11610.44 | 22629.93 | -6985.837 | -12288.94 | -7617.317 | -15785.77 | -5732.221 | -12831 | -6939.928 | -13568.17 | -6207.184 | -11782.6
| 4403.118 | 11003.84 | 2206.68 | 10001.18 | -883.5043 | 4284.228 | -383.0003 | 3925.968 | -101.014 | 3783.99 | 12801.82 | 20348.79 | 9782.244 | 22172.24 | 2683.716 | 10865.56 | 9406.398 | 21937.67 | 3031.62 | 8775.664 | 12641.57 | 19036.96 | 12480.18 | 25376.42 | 11367.4 | 26224.69 | 11938.2 | 24507.22 | 11584.68 | 22590.11 | -6966.683 | -12266.14 | -7600.653 | -15761.15 | -5708.062 | -12786.77 | -6921.58 | -13537.51 | -6184.482 | -11745.58
| 4346.058 | 10924.93 | 2145.46 | 9879.581 | -946.0885 | 4130.046 | -442.2139 | 3799.427 | -159.8583 | 3665.747 | 12770.23 | 20318.57 | 9740.501 | 22112.28 | 2632.813 | 10755.9 | 9361.426 | 21856.46 | 2979.672 | 8680.25 | 12625.78 | 19018.53 | 12455.38 | 25342.31 | 11339.79 | 26177.07 | 11912.15 | 24464.85 | 11558.91 | 22549.41 | -6947.345 | -12243.11 | -7583.908 | -15735.21 | -5683.746 | -12742.12 | -6902.997 | -13507.31 | -6161.673 | -11707.94
| 4288.942 | 10845.8 | 2084.24 | 9757.65 | -1008.673 | 3975.643 | -501.4803 | 3672.943 | -218.5958 | 3547.404 | 12738.64 | 20287.24 | 9698.552 | 22052.3 | 2581.889 | 10645.87 | 9316.455 | 21775.02 | 2927.694 | 8584.586 | 12609.66 | 19000.27 | 12430.73 | 25308.17 | 11311.97 | 26129.72 | 11885.76 | 24421.92 | 11532.84 | 22508.21 | -6927.864 | -12219.99 | -7567.021 | -15709.27 | -5659.339 | -12697.2 | -6884.168 | -13477.16 | -6138.709 | -11669.65
| 4231.698 | 10766.35 | 2023.02 | 9635.239 | -1071.259 | 3820.924 | -560.7569 | 3546.364 | -277.3883 | 3429.049 | 12707.05 | 20255.68 | 9656.411 | 21992.35 | 2530.961 | 10535.6 | 9271.484 | 21693.48 | 2875.717 | 8488.667 | 12593.22 | 18984.04 | 12406.35 | 25274.07 | 11283.93 | 26082.09 | 11859.13 | 24379.04 | 11506.45 | 22467.54 | -6908.269 | -12196.92 | -7550.128 | -15683.85 | -5634.926 | -12652.19 | -6865.263 | -13446.94 | -6115.65 | -11630.83
| 4174.307 | 10686.39 | 1961.8 | 9512.209 | -1133.846 | 3665.898 | -619.9888 | 3419.561 | -336.2154 | 3310.734 | 12675.45 | 20224.1 | 9614.175 | 21932.19 | 2480.032 | 10425.19 | 9226.513 | 21611.92 | 2823.737 | 8392.593 | 12576.48 | 18971.28 | 12382.04 | 25239.57 | 11255.64 | 26033.86 | 11832.37 | 24336.3 | 11480.04 | 22427.3 | -6888.558 | -12173.94 | -7533.236 | -15658.37 | -5610.508 | -12607.13 | -6846.356 | -13417.28 | -6092.583 | -11591.65
| 4116.762 | 10605.89 | 1900.577 | 9388.615 | -1196.432 | 3510.653 | -679.243 | 3292.57 | -395.0008 | 3192.456 | 12643.84 | 20192.58 | 9571.886 | 21871.63 | 2429.105 | 10314.67 | 9181.542 | 21530.34 | 2771.753 | 8296.315 | 12559.49 | 18960.6 | 12357.46 | 25204.67 | 11227.16 | 25985.24 | 11805.59 | 24293.05 | 11453.63 | 22386.26 | -6868.749 | -12150.99 | -7516.344 | -15632.52 | -5586.085 | -12561.95 | -6827.449 | -13388.49 | -6069.513 | -11552.31
| 4059.089 | 10524.95 | 1839.35 | 9264.553 | -1259.017 | 3355.201 | -738.5014 | 3165.553 | -453.8278 | 3074.121 | 12612.15 | 20160.96 | 9529.594 | 21810.67 | 2378.177 | 10204.11 | 9136.571 | 21448.74 | 2719.762 | 8199.819 | 12542.09 | 18950.55 | 12332.66 | 25170.13 | 11198.49 | 25936.41 | 11778.8 | 24248.8 | 11427.22 | 22344.19 | -6848.878 | -12127.88 | -7499.452 | -15607.21 | -5561.658 | -12516.6 | -6808.543 | -13359.73 | -6046.441 | -11513.06
| 4001.387 | 10443.76 | 1778.121 | 9139.974 | -1321.601 | 3199.493 | -797.6622 | 3038.467 | -512.7279 | 2955.723 | 12580.3 | 20129.57 | 9487.302 | 21749.27 | 2327.249 | 10093.37 | 9091.599 | 21367.08 | 2667.768 | 8103.052 | 12524.39 | 18941.15 | 12307.82 | 25136.05 | 11169.56 | 25887.39 | 11751.91 | 24203.95 | 11400.8 | 22301.2 | -6828.996 | -12104.44 | -7482.559 | -15583.04 | -5537.229 | -12471.04 | -6789.637 | -13329.82 | -6023.367 | -11474.11
| 3943.565 | 10362.37 | 1716.892 | 9014.825 | -1384.186 | 3043.506 | -856.7682 | 2911.248 | -571.7173 | 2837.312 | 12548.43 | 20098.53 | 9445.009 | 21687.47 | 2276.321 | 9982.414 | 9046.623 | 21285.32 | 2615.77 | 8006.099 | 12506.4 | 18932.14 | 12282.84 | 25101.21 | 11140.49 | 25838.08 | 11724.88 | 24158.99 | 11374.39 | 22257.71 | -6809.113 | -12080.59 | -7465.667 | -15559.44 | -5512.79 | -12425.3 | -6770.721 | -13298.35 | -6000.289 | -11435.4
| 3885.479 | 10280.6 | 1655.66 | 8889.152 | -1446.773 | 2887.262 | -915.8461 | 2783.99 | -630.7146 | 2718.762 | 12516.05 | 20067.74 | 9402.712 | 21625.34 | 2225.392 | 9871.311 | 9001.411 | 21203.46 | 2563.763 | 7908.881 | 12488.35 | 18922.53 | 12257.56 | 25065.47 | 11111.38 | 25788.26 | 11697.87 | 24113.58 | 11347.98 | 22214.5 | -6789.23 | -12056.35 | -7448.773 | -15535.15 | -5488.298 | -12379.43 | -6751.638 | -13265.83 | -5977.21 | -11396.75
| 3827.268 | 10198.31 | 1594.423 | 8762.984 | -1509.36 | 2730.757 | -974.8926 | 2656.572 | -689.5659 | 2600.02 | 12483.55 | 20037.13 | 9360.408 | 21562.77 | 2174.462 | 9760.1 | 8955.642 | 21121.55 | 2511.744 | 7811.45 | 12470.08 | 18911.47 | 12231.85 | 25030.78 | 11082.28 | 25737.85 | 11670.99 | 24067.2 | 11321.57 | 22171.42 | -6769.345 | -12031.82 | -7431.831 | -15509.63 | -5463.7 | -12333.58 | -6732.288 | -13232.77 | -5954.089 | -11358.03
| 3769.057 | 10115.48 | 1533.162 | 8636.324 | -1571.945 | 2573.981 | -1033.936 | 2528.917 | -748.3651 | 2481.21 | 12450.81 | 20006.65 | 9318.074 | 21499.59 | 2123.533 | 9648.763 | 8909.463 | 21039.64 | 2459.714 | 7713.899 | 12451.58 | 18899.34 | 12205.84 | 24998.26 | 11053.17 | 25686.95 | 11644.19 | 24020.18 | 11295.15 | 22127.67 | -6749.456 | -12007.11 | -7414.702 | -15483.2 | -5438.952 | -12287.93 | -6712.778 | -13199.18 | -5930.76 | -11319.26
| 3710.778 | 10032.24 | 1471.877 | 8509.085 | -1634.53 | 2416.965 | -1092.911 | 2401.093 | -807.1592 | 2362.307 | 12417.8 | 19976.42 | 9275.664 | 21435.88 | 2072.603 | 9537.256 | 8863.183 | 20957.67 | 2407.679 | 7616.208 | 12432.95 | 18886.27 | 12179.71 | 24966.27 | 11024.07 | 25635.68 | 11617.39 | 23973.19 | 11268.74 | 22083.02 | -6729.559 | -11982.38 | -7397.381 | -15456.47 | -5414.04 | -12242.52 | -6693.257 | -13164.95 | -5907.179 | -11280.55
| 3652.427 | 9948.702 | 1410.582 | 8381.137 | -1697.114 | 2259.725 | -1151.814 | 2273.069 | -865.8272 | 2243.262 | 12384.35 | 19946.12 | 9233.129 | 21371.77 | 2021.673 | 9425.552 | 8816.897 | 20875.37 | 2355.65 | 7518.371 | 12414.48 | 18871.33 | 12153.34 | 24932.94 | 10994.97 | 25584.21 | 11590.59 | 23926.38 | 11242.32 | 22038.42 | -6709.658 | -11957.72 | -7379.922 | -15429.68 | -5389.016 | -12197.27 | -6673.735 | -13130.44 | -5883.481 | -11242.09
| 3594.039 | 9864.898 | 1349.178 | 8252.65 | -1759.698 | 2102.317 | -1210.673 | 2144.863 | -924.3089 | 2124.078 | 12350.62 | 19915.58 | 9190.336 | 21307.28 | 1970.744 | 9313.739 | 8770.61 | 20792.51 | 2303.628 | 7420.42 | 12396.29 | 18853.93 | 12126.69 | 24898.49 | 10965.87 | 25532.82 | 11563.78 | 23879.4 | 11215.91 | 21994.37 | -6689.756 | -11933.15 | -7362.401 | -15402.76 | -5363.968 | -12152.02 | -6654.214 | -13096.18 | -5859.77 | -11204.02
| 3535.62 | 9780.861 | 1287.663 | 8123.826 | -1822.282 | 1944.8 | -1269.559 | 2016.498 | -982.7599 | 2004.757 | 12316.84 | 19884.99 | 9147.295 | 21242.4 | 1919.814 | 9201.904 | 8724.324 | 20709.19 | 2251.605 | 7322.384 | 12378.25 | 18834.04 | 12099.95 | 24864.13 | 10936.77 | 25481.6 | 11536.85 | 23832 | 11189.25 | 21950.26 | -6669.823 | -11908.63 | -7344.864 | -15375.73 | -5338.915 | -12106.63 | -6634.694 | -13062.13 | -5836.058 | -11166.29
| 3477.198 | 9696.694 | 1226.109 | 7994.635 | -1884.867 | 1787.215 | -1328.46 | 1887.956 | -1041.185 | 1885.41 | 12282.62 | 19853.87 | 9104.119 | 21177.23 | 1868.885 | 9090.006 | 8678.038 | 20625.62 | 2199.579 | 7224.229 | 12360.26 | 18812.85 | 12073.14 | 24830.14 | 10907.66 | 25430.57 | 11509.67 | 23784.58 | 11162.22 | 21905.7 | -6649.841 | -11884.09 | -7327.272 | -15348.73 | -5313.856 | -12060.99 | -6615.173 | -13027.74 | -5812.346 | -11128.72
| 3418.776 | 9612.309 | 1164.522 | 7865.019 | -1947.453 | 1629.503 | -1387.306 | 1759.319 | -1099.591 | 1766.053 | 12248.36 | 19822.1 | 9060.786 | 21111.92 | 1817.956 | 8977.846 | 8631.752 | 20541.82 | 2147.551 | 7125.963 | 12342.48 | 18792.08 | 12046.07 | 24795.52 | 10878.56 | 25379.74 | 11482.28 | 23737.74 | 11135.17 | 21861 | -6629.766 | -11859.47 | -7309.496 | -15321.63 | -5288.793 | -12015.03 | -6595.653 | -12992.62 | -5788.634 | -11091.13
| 3360.353 | 9527.544 | 1102.931 | 7735.063 | -2010.037 | 1471.533 | -1446.165 | 1630.722 | -1158.003 | 1646.6 | 12214.11 | 19789.63 | 9017.289 | 21046.49 | 1767.015 | 8865.256 | 8585.465 | 20457.64 | 2095.527 | 7027.653 | 12324.9 | 18771.78 | 12018.75 | 24759.42 | 10849.41 | 25329.03 | 11454.78 | 23691.47 | 11108.11 | 21816.29 | -6609.556 | -11834.78 | -7291.537 | -15293.82 | -5263.726 | -11968.77 | -6576.11 | -12957 | -5764.922 | -11053.33
| 3301.931 | 9442.388 | 1041.286 | 7604.928 | -2072.622 | 1313.321 | -1505.085 | 1502.145 | -1216.4 | 1527.032 | 12179.85 | 19756.72 | 8973.678 | 20980.93 | 1715.978 | 8752.245 | 8539.179 | 20372.89 | 2043.499 | 6929.327 | 12307.46 | 18750.53 | 11991.35 | 24722.68 | 10820.09 | 25278.44 | 11427.13 | 23645.38 | 11080.97 | 21771.5 | -6589.224 | -11810.05 | -7273.451 | -15265.03 | -5238.658 | -11922.3 | -6556.351 | -12921.57 | -5741.21 | -11015.07
| 3243.509 | 9356.865 | 979.385 | 7474.68 | -2135.206 | 1154.932 | -1564.021 | 1373.523 | -1274.746 | 1407.322 | 12145.59 | 19723.47 | 8930.05 | 20915.28 | 1664.85 | 8638.861 | 8492.893 | 20287.68 | 1991.464 | 6830.915 | 12289.93 | 18728.11 | 11963.96 | 24686.44 | 10790.52 | 25228.03 | 11399.25 | 23599.39 | 11053.38 | 21726.63 | -6568.791 | -11785.29 | -7255.306 | -15235.61 | -5213.59 | -11875.7 | -6536.326 | -12886.83 | -5717.479 | -10976.13
| 3185.086 | 9271.03 | 917.2375 | 7344.163 | -2197.79 | 996.3663 | -1622.922 | 1244.802 | -1333.039 | 1287.536 | 12111.33 | 19689.5 | 8886.422 | 20849.52 | 1613.644 | 8525.078 | 8446.606 | 20202.2 | 1939.385 | 6732.388 | 12272.05 | 18706.51 | 11936.74 | 24650.13 | 10760.8 | 25177.77 | 11371.2 | 23553.78 | 11025.65 | 21681.72 | -6548.296 | -11760.52 | -7237.122 | -15206.2 | -5188.522 | -11829.19 | -6516.193 | -12852.73 | -5693.559 | -10936.51
| 3126.664 | 9184.992 | 854.9498 | 7213.173 | -2260.375 | 837.6772 | -1681.798 | 1115.939 | -1391.297 | 1167.759 | 12077.07 | 19655.12 | 8842.763 | 20783.62 | 1562.313 | 8410.94 | 8400.32 | 20116.57 | 1887.23 | 6633.728 | 12253.94 | 18687.1 | 11909.79 | 24612.4 | 10730.92 | 25127.42 | 11342.99 | 23508.63 | 10997.49 | 21636.55 | -6527.771 | -11735.79 | -7218.826 | -15176.96 | -5163.454 | -11782.83 | -6496.056 | -12818.98 | -5669.362 | -10896.33
| 3068.241 | 9098.739 | 792.4965 | 7081.701 | -2322.96 | 678.8814 | -1740.717 | 986.99 | -1449.599 | 1047.955 | 12042.81 | 19620.72 | 8799.057 | 20717.63 | 1510.845 | 8296.618 | 8354.034 | 20030.86 | 1835.05 | 6534.992 | 12235.49 | 18670.12 | 11882.98 | 24573.34 | 10700.82 | 25076.68 | 11314.53 | 23463.35 | 10969.17 | 21591.13 | -6507.231 | -11711.11 | -7200.286 | -15147.54 | -5138.386 | -11736.47 | -6475.92 | -12785.52 | -5645.036 | -10855.78
| 3009.819 | 9012.14 | 729.9337 | 6949.801 | -2385.545 | 519.8401 | -1799.607 | 857.9165 | -1507.933 | 928.1349 | 12008.55 | 19586.67 | 8755.264 | 20651.66 | 1459.323 | 8182.24 | 8307.748 | 19945.18 | 1782.808 | 6436.211 | 12216.81 | 18654.9 | 11856.15 | 24534.33 | 10670.53 | 25025.43 | 11285.87 | 23417.2 | 10940.84 | 21545.35 | -6486.639 | -11686.38 | -7181.59 | -15117.99 | -5113.317 | -11689.97 | -6455.784 | -12752.49 | -5620.7 | -10815.09
| 2951.396 | 8925.138 | 667.3509 | 6817.511 | -2448.13 | 360.5446 | -1858.406 | 728.7278 | -1566.334 | 808.2805 | 11974.27 | 19552.86 | 8711.31 | 20585.71 | 1407.772 | 8067.822 | 8261.422 | 19859.42 | 1730.536 | 6337.422 | 12197.82 | 18639.89 | 11829.19 | 24496.11 | 10640.11 | 24973.58 | 11257.09 | 23369.98 | 10912.51 | 21498.77 | -6465.963 | -11661.46 | -7162.922 | -15088.89 | -5088.202 | -11643.23 | -6435.649 | -12719.84 | -5596.36 | -10774.37
| 2892.974 | 8837.7 | 604.767 | 6684.784 | -2510.715 | 201.1839 | -1917.173 | 599.5635 | -1624.763 | 688.364 | 11939.99 | 19518.99 | 8667.129 | 20519.65 | 1356.202 | 7953.253 | 8214.877 | 19773.44 | 1678.088 | 6238.581 | 12178.51 | 18624.72 | 11801.96 | 24457.92 | 10609.5 | 24920.95 | 11228.14 | 23321.97 | 10884.17 | 21451.44 | -6445.164 | -11636.21 | -7144.472 | -15060.68 | -5062.978 | -11596.23 | -6415.514 | -12687.2 | -5572.018 | -10733.65
| 2834.551 | 8749.715 | 542.1831 | 6551.424 | -2573.3 | 41.75939 | -1975.911 | 470.3615 | -1683.159 | 568.3957 | 11905.71 | 19485.69 | 8622.737 | 20453.38 | 1304.631 | 7838.488 | 8167.841 | 19687.38 | 1625.615 | 6139.676 | 12158.81 | 18610.55 | 11774.52 | 24419.13 | 10578.65 | 24867.51 | 11198.95 | 23273.39 | 10855.78 | 21403.13 | -6424.224 | -11610.52 | -7126.175 | -15033.14 | -5037.601 | -11549.03 | -6395.367 | -12654.12 | -5547.672 | -10692.89
| 2776.129 | 8661.205 | 479.5992 | 6417.432 | -2635.885 | -117.8385 | -2034.588 | 341.0785 | -1741.474 | 448.419 | 11871.31 | 19453.07 | 8578.237 | 20386.88 | 1253.061 | 7723.624 | 8120.398 | 19601.41 | 1573.178 | 6040.637 | 12138.55 | 18597.65 | 11747.06 | 24380.42 | 10547.68 | 24813.33 | 11169.58 | 23224.18 | 10827.33 | 21354.35 | -6403.143 | -11584.35 | -7107.863 | -15005.51 | -5012.072 | -11501.7 | -6375.03 | -12620.46 | -5523.326 | -10651.96
| 2717.706 | 8572.33 | 417.0153 | 6283.012 | -2698.47 | -277.5 | -2093.26 | 211.7381 | -1799.759 | 328.5272 | 11836.82 | 19420.75 | 8533.563 | 20320.02 | 1201.49 | 7608.732 | 8072.815 | 19515.51 | 1520.733 | 5941.409 | 12118.04 | 18584.31 | 11719.52 | 24342.8 | 10516.67 | 24758.45 | 11140.17 | 23174.09 | 10798.86 | 21305.96 | -6381.993 | -11557.84 | -7089.34 | -14977.43 | -4986.426 | -11454.34 | -6354.427 | -12586.42 | -5498.975 | -10610.77
| 2659.284 | 8483.19 | 354.4314 | 6148.122 | -2761.055 | -437.1326 | -2151.932 | 82.21095 | -1858.009 | 208.6942 | 11802.22 | 19388.51 | 8488.7 | 20252.7 | 1149.919 | 7493.735 | 8025.215 | 19429.66 | 1468.209 | 5842.02 | 12097.46 | 18568.96 | 11691.71 | 24306.23 | 10485.61 | 24702.95 | 11110.75 | 23123.03 | 10770.3 | 21257.73 | -6360.828 | -11531.18 | -7070.657 | -14949.2 | -4960.729 | -11406.96 | -6333.681 | -12552.36 | -5474.621 | -10569.44
| 2600.794 | 8393.666 | 291.8475 | 6012.611 | -2823.64 | -596.9057 | -2210.604 | -47.52919 | -1916.163 | 88.78382 | 11767.17 | 19356.23 | 8443.746 | 20184.89 | 1098.348 | 7378.548 | 7977.613 | 19343.81 | 1415.664 | 5742.452 | 12076.88 | 18552.69 | 11663.65 | 24269.86 | 10454.36 | 24646.84 | 11081.32 | 23071.12 | 10741.42 | 21209.24 | -6339.656 | -11504.51 | -7051.885 | -14921.12 | -4935.028 | -11359.57 | -6312.93 | -12518.34 | -5450.264 | -10528.09
| 2542.182 | 8303.639 | 229.2635 | 5876.526 | -2886.225 | -756.946 | -2269.277 | -177.3746 | -1974.209 | -31.29329 | 11732.08 | 19323.96 | 8398.783 | 20116.58 | 1046.776 | 7263.173 | 7930.012 | 19257.79 | 1363.006 | 5642.821 | 12056.26 | 18537.14 | 11635.54 | 24233.23 | 10422.87 | 24590.23 | 11051.9 | 23018.61 | 10712.47 | 21160.71 | -6318.479 | -11477.9 | -7033.101 | -14893.2 | -4909.324 | -11312.15 | -6292.179 | -12484.17 | -5425.811 | -10486.87
| 2483.507 | 8213.212 | 166.6796 | 5739.975 | -2948.811 | -917.2156 | -2327.949 | -307.2343 | -2032.243 | -151.5173 | 11696.66 | 19291.14 | 8353.819 | 20047.81 | 995.2049 | 7147.689 | 7882.41 | 19171.34 | 1310.295 | 5543.282 | 12035.64 | 18521.31 | 11607.2 | 24196.74 | 10391.24 | 24533.31 | 11022.47 | 22965.86 | 10683.5 | 21112.58 | -6297.3 | -11451.35 | -7014.317 | -14865.45 | -4883.618 | -11264.59 | -6271.429 | -12449.7 | -5401.106 | -10445.88
| 2424.749 | 8122.471 | 104.0956 | 5602.962 | -3011.396 | -1077.681 | -2386.622 | -437.053 | -2090.225 | -271.7827 | 11661.04 | 19257.74 | 8308.856 | 19978.74 | 943.6337 | 7032.113 | 7834.809 | 19084.42 | 1257.581 | 5443.786 | 12015.05 | 18502.51 | 11578.57 | 24160.7 | 10359.59 | 24476.26 | 10993.04 | 22913.26 | 10654.53 | 21064.71 | -6276.118 | -11424.76 | -6995.53 | -14837.98 | -4857.912 | -11216.79 | -6250.679 | -12414.79 | -5376.197 | -10405.12
| 2365.93 | 8031.42 | 41.51161 | 5465.445 | -3073.981 | -1238.349 | -2445.294 | -566.8613 | -2148.145 | -392.1141 | 11625.35 | 19223.8 | 8263.892 | 19909.45 | 892.0625 | 6916.379 | 7787.208 | 18997.2 | 1204.867 | 5344.143 | 11994.47 | 18480.66 | 11549.76 | 24124.51 | 10327.94 | 24419.25 | 10963.62 | 22861.03 | 10625.55 | 21017.04 | -6254.878 | -11398.08 | -6976.735 | -14810.78 | -4832.142 | -11168.72 | -6229.931 | -12379.31 | -5351.221 | -10364.48
| 2307.048 | 7940.113 | -21.0724 | 5327.488 | -3136.565 | -1399.269 | -2503.966 | -696.7398 | -2206.061 | -512.6036 | 11589.66 | 19189.17 | 8218.928 | 19839.82 | 840.4913 | 6800.471 | 7739.606 | 18909.68 | 1152.152 | 5244.37 | 11973.88 | 18458.06 | 11520.67 | 24087.16 | 10296.29 | 24362.49 | 10934.19 | 22809.3 | 10596.58 | 20969.76 | -6233.535 | -11371.28 | -6957.897 | -14783.39 | -4806.23 | -11120.38 | -6209.182 | -12343.17 | -5326.244 | -10323.85
| 2247.972 | 7848.478 | -83.65643 | 5189.196 | -3199.15 | -1560.386 | -2562.639 | -826.7232 | -2263.977 | -633.0921 | 11553.63 | 19153.85 | 8173.964 | 19769.75 | 788.9202 | 6684.383 | 7692.005 | 18821.93 | 1099.438 | 5144.411 | 11953.32 | 18435.36 | 11491.35 | 24048.38 | 10264.64 | 24306.01 | 10904.7 | 22758.09 | 10567.53 | 20922.95 | -6212.083 | -11344.38 | -6938.96 | -14755.17 | -4780.146 | -11071.85 | -6188.435 | -12306.3 | -5301.264 | -10283.07
| 2188.712 | 7756.405 | -146.2405 | 5050.573 | -3261.735 | -1721.555 | -2621.311 | -956.7661 | -2321.893 | -753.5091 | 11517.48 | 19117.55 | 8129.001 | 19699.37 | 737.3488 | 6568.077 | 7644.403 | 18733.94 | 1046.728 | 5044.24 | 11932.98 | 18412.06 | 11461.97 | 24008.83 | 10233 | 24249.93 | 10875.01 | 22707.37 | 10538.3 | 20876.63 | -6190.511 | -11317.41 | -6919.806 | -14725.79 | -4753.918 | -11023.22 | -6167.573 | -12268.82 | -5276.28 | -10242.04
| 2129.333 | 7663.961 | -208.8245 | 4911.498 | -3324.306 | -1882.826 | -2679.984 | -1086.811 | -2379.81 | -873.9726 | 11481.16 | 19080.68 | 8084.037 | 19628.83 | 685.7772 | 6451.559 | 7596.802 | 18645.48 | 994.0245 | 4943.952 | 11912.95 | 18388.66 | 11432.6 | 23968.98 | 10201.35 | 24194.33 | 10845.08 | 22657.23 | 10508.86 | 20830.33 | -6168.819 | -11290.44 | -6900.495 | -14695.39 | -4727.611 | -10974.55 | -6146.445 | -12231.15 | -5251.294 | -10200.64
| 2069.86 | 7571.253 | -271.4086 | 4771.908 | -3386.81 | -2044.286 | -2738.656 | -1216.858 | -2437.728 | -994.5577 | 11444.51 | 19043.31 | 8039.06 | 19557.98 | 634.2051 | 6334.841 | 7549.174 | 18556.49 | 941.3251 | 4843.63 | 11892.88 | 18365.56 | 11403.21 | 23928.51 | 10169.69 | 24139 | 10815.04 | 22607.7 | 10479.26 | 20783.48 | -6147.052 | -11263.55 | -6881.087 | -14664.4 | -4701.283 | -10925.88 | -6125.099 | -12193.69 | -5226.306 | -10158.86
| 2010.291 | 7478.311 | -333.9927 | 4631.922 | -3449.262 | -2205.873 | -2797.329 | -1346.939 | -2495.647 | -1115.311 | 11407.82 | 19005.45 | 7994.044 | 19486.79 | 582.6325 | 6217.875 | 7501.508 | 18467.15 | 888.6283 | 4743.332 | 11872.5 | 18342.09 | 11373.82 | 23886.9 | 10137.92 | 24083.85 | 10784.89 | 22558.6 | 10449.5 | 20736.17 | -6125.264 | -11236.73 | -6861.628 | -14633.07 | -4674.95 | -10877.2 | -6103.735 | -12156.54 | -5201.318 | -10116.88
| 1950.631 | 7385.086 | -396.5768 | 4491.588 | -3511.677 | -2367.53 | -2856.001 | -1477.021 | -2553.566 | -1236.119 | 11370.96 | 18967.23 | 7948.876 | 19415.49 | 531.0595 | 6100.624 | 7453.788 | 18377.58 | 835.9317 | 4642.999 | 11851.95 | 18318.52 | 11344.43 | 23844.05 | 10105.92 | 24028.88 | 10754.52 | 22509.55 | 10419.31 | 20688.11 | -6103.463 | -11209.93 | -6842.159 | -14601.49 | -4648.612 | -10828.47 | -6082.372 | -12119.67 | -5176.331 | -10074.99
| 1890.888 | 7291.454 | -459.1609 | 4350.908 | -3574.085 | -2529.215 | -2914.674 | -1607.074 | -2611.486 | -1356.856 | 11334.07 | 18928.83 | 7903.462 | 19344.16 | 479.4863 | 5983.02 | 7406.001 | 18287.79 | 783.2358 | 4542.569 | 11831.37 | 18296.96 | 11315.02 | 23800.45 | 10073.71 | 23973.93 | 10723.91 | 22460.14 | 10389.06 | 20639.28 | -6081.654 | -11183.05 | -6822.694 | -14569.79 | -4622.269 | -10779.57 | -6061.008 | -12082.93 | -5151.342 | -10033.34
| 1831.109 | 7197.276 | -521.745 | 4209.805 | -3636.448 | -2690.931 | -2973.347 | -1737.199 | -2669.406 | -1477.639 | 11297.16 | 18890.58 | 7857.834 | 19272.7 | 427.913 | 5865.067 | 7357.828 | 18197.82 | 730.5413 | 4442.06 | 11810.73 | 18277.83 | 11285.61 | 23756.74 | 10041.42 | 23918.81 | 10693.18 | 22410.24 | 10358.81 | 20589.4 | -6059.819 | -11156.03 | -6803.159 | -14538.08 | -4595.924 | -10730.52 | -6039.646 | -12046.19 | -5126.352 | -9991.884
| 1771.325 | 7102.712 | -584.3292 | 4068.279 | -3698.704 | -2852.63 | -3032.019 | -1867.436 | -2727.327 | -1598.556 | 11260.24 | 18852.33 | 7812.009 | 19201.06 | 376.34 | 5746.814 | 7309.133 | 18107.71 | 677.848 | 4341.451 | 11789.76 | 18259.31 | 11256.2 | 23713.07 | 10009.07 | 23863.39 | 10662.31 | 22359.85 | 10328.54 | 20538.53 | -6037.938 | -11128.78 | -6783.556 | -14506.37 | -4569.578 | -10681.28 | -6018.283 | -12009.46 | -5101.36 | -9950.382
| 1711.54 | 7008.003 | -646.9134 | 3926.523 | -3760.838 | -3014.239 | -3090.692 | -1997.659 | -2785.249 | -1719.492 | 11223.3 | 18814.28 | 7765.979 | 19129.26 | 324.767 | 5628.339 | 7260.246 | 18017.51 | 625.1525 | 4240.696 | 11768.38 | 18240.54 | 11226.77 | 23669.54 | 9976.534 | 23807.57 | 10631.19 | 22308.9 | 10297.9 | 20487.45 | -6015.971 | -11101.24 | -6763.822 | -14474.45 | -4543.231 | -10631.87 | -5996.873 | -11972.73 | -5076.365 | -9908.604
| 1651.755 | 6905.325 | -709.4984 | 3784.239 | -3822.829 | -3184.551 | -3149.365 | -2141.865 | -2843.172 | -1849.469 | 11186.35 | 18774.82 | 7719.793 | 19048.38 | 273.1936 | 5505.759 | 7211.4 | 17926.95 | 572.4471 | 4138.303 | 11746.53 | 18220.23 | 11197.19 | 23624.47 | 9943.767 | 23747.91 | 10599.87 | 22250.95 | 10267.1 | 20437.68 | -5993.891 | -11076.31 | -6743.865 | -14440.94 | -4516.885 | -10584.73 | -5975.243 | -11936.29 | -5051.365 | -9865.22
| 1591.797 | 6802.495 | -772.2795 | 3641.455 | -3884.658 | -3354.67 | -3208.107 | -2285.658 | -2901.099 | -1979.235 | 11149.31 | 18736.11 | 7673.524 | 18967.8 | 221.6202 | 5383.431 | 7162.522 | 17836.44 | 519.7123 | 4035.98 | 11724.29 | 18202.2 | 11167.31 | 23580.79 | 9910.867 | 23687.97 | 10568.45 | 22193.04 | 10236.21 | 20387.11 | -5971.739 | -11050.13 | -6723.867 | -14407.57 | -4490.627 | -10536.8 | -5953.353 | -11899.77 | -5026.388 | -9822.036
| 1521.634 | 6706.268 | -835.5561 | 3498.423 | -3951.74 | -3516.332 | -3276.217 | -2415.887 | -2963.875 | -2100.292 | 11107.48 | 18699.61 | 7617.762 | 18894.88 | 167.0041 | 5264.607 | 7113.897 | 17746.25 | 465.7346 | 3935.031 | 11701.36 | 18186.58 | 11136.95 | 23539.86 | 9875.626 | 23629.95 | 10532.37 | 22139.31 | 10205.7 | 20334.4 | -5953.186 | -11022.13 | -6702.721 | -14375 | -4466.049 | -10487.44 | -5931.424 | -11863.27 | -4999.801 | -9779.458
| 403448.6 |  | 214641.1 |  | -222525.4 |  | -147464.6 |  | -126009.7 |  | 697479.7 |  | 886075.2 |  | 269620.6 |  | 865493.1 |  | 205201 |  | 410138.7 |  | 707657.2 |  | 780467.8 |  | 701077.9 |  | 626814.7 |  | 245084.3 |  | 288549.3 |  | 274963.4 |  | 260315.9 |  | 249921
| 393199.3 |  | 206965 |  | -228972.5 |  | -151946.6 |  | -131010.6 |  | 689883.9 |  | 869907.5 |  | 263322.7 |  | 862193.4 |  | 200401.1 |  | 413345.4 |  | 706340.5 |  | 776350.6 |  | 692823.6 |  | 625967.5 |  | 246552.5 |  | 287480.4 |  | 274573.8 |  | 259675.1 |  | 249126
| 387363.2 |  | 197946.6 |  | -238733.4 |  | -159601.3 |  | -138030.8 |  | 694640.2 |  | 866499.4 |  | 257167.8 |  | 857772 |  | 195076.9 |  | 418570.4 |  | 709623.8 |  | 779458.3 |  | 691084 |  | 624337.5 |  | 245995.8 |  | 286851 |  | 273761.3 |  | 258886.2 |  | 248058.4
| 381505.1 |  | 188899.7 |  | -248594.9 |  | -167255.3 |  | -145053.8 |  | 697183.2 |  | 863091.3 |  | 251008.9 |  | 853344.6 |  | 189770.1 |  | 419206.4 |  | 715042.4 |  | 783385.8 |  | 689328.8 |  | 622707.2 |  | 245397.4 |  | 286229.8 |  | 273659.9 |  | 258091.4 |  | 246967.4
| 375632.6 |  | 179829.4 |  | -258468.8 |  | -174907.1 |  | -152075.7 |  | 697290.6 |  | 859675.9 |  | 244845.5 |  | 848905 |  | 184464.5 |  | 418847.6 |  | 717820.1 |  | 783696.5 |  | 687561.1 |  | 621075.8 |  | 244770.8 |  | 285747.4 |  | 273903.4 |  | 257284.6 |  | 245877.1
| 369745.9 |  | 170738.2 |  | -268238 |  | -182558.4 |  | -159096.7 |  | 706240.1 |  | 856304.3 |  | 238676.3 |  | 844448.7 |  | 179145.1 |  | 418378.2 |  | 722243.9 |  | 781907.4 |  | 685976.1 |  | 619456.4 |  | 244476.4 |  | 285276.4 |  | 274115.8 |  | 256462.4 |  | 244813.6
| 363840 |  | 161624.6 |  | -278137.7 |  | -190207.4 |  | -166117.1 |  | 705831.5 |  | 852948.4 |  | 232502.1 |  | 839976.1 |  | 173812.9 |  | 417174.7 |  | 727746.2 |  | 779898 |  | 687177.9 |  | 619122.3 |  | 244453.1 |  | 286980.9 |  | 273898.6 |  | 255627.6 |  | 243733.7
| 357912.2 |  | 152482.8 |  | -288050.7 |  | -197847.7 |  | -173135.5 |  | 704935.3 |  | 849525.6 |  | 226326.2 |  | 835558.2 |  | 168476.8 |  | 413842.2 |  | 728815.4 |  | 777893.8 |  | 691294.1 |  | 626429.1 |  | 244939.9 |  | 289274.4 |  | 273020.9 |  | 254787 |  | 242958.2
| 351960.1 |  | 143313.6 |  | -297965.6 |  | -205486.6 |  | -180154.3 |  | 703779.2 |  | 847088.8 |  | 220145.5 |  | 831894.6 |  | 163143.5 |  | 408107.5 |  | 727646.4 |  | 776008.2 |  | 693720.1 |  | 627274 |  | 245699.8 |  | 290773.5 |  | 271713.7 |  | 253939.8 |  | 243062.4
| 345984.5 |  | 134127.2 |  | -307880.7 |  | -213131.5 |  | -187175.1 |  | 702373.3 |  | 844748.7 |  | 213956.5 |  | 828559.5 |  | 157813.5 |  | 405006.6 |  | 726316.8 |  | 775019.6 |  | 693218 |  | 625807.1 |  | 246390 |  | 291173.4 |  | 270402.3 |  | 253088.4 |  | 243990.7
| 339990.2 |  | 124929.9 |  | -317794.8 |  | -220773.4 |  | -194199.3 |  | 700919.7 |  | 844913.8 |  | 207756.9 |  | 825302.1 |  | 152484.6 |  | 404315.8 |  | 724962 |  | 775475.8 |  | 693492.8 |  | 624258.7 |  | 246799 |  | 290557.7 |  | 269084.5 |  | 252237.4 |  | 244567.1
| 333978 |  | 115722.6 |  | -327709.6 |  | -228412.4 |  | -201228 |  | 699513.3 |  | 845275.3 |  | 201548.7 |  | 822855.3 |  | 147144.9 |  | 403762.4 |  | 725237.9 |  | 778637.4 |  | 696234.5 |  | 628648.9 |  | 246640.1 |  | 289953 |  | 267731.1 |  | 251388.5 |  | 244036
| 327948.1 |  | 106506.9 |  | -337625.6 |  | -236048.1 |  | -208258.5 |  | 698050.1 |  | 844582.3 |  | 195336.7 |  | 820846.7 |  | 141795.4 |  | 404580.5 |  | 728240.5 |  | 781236.3 |  | 699059.6 |  | 632360.1 |  | 246202 |  | 289388 |  | 266357.6 |  | 250862.3 |  | 242917.3
| 321901.3 |  | 97280.18 |  | -347541.2 |  | -243580.1 |  | -215285.8 |  | 696492.1 |  | 843960.7 |  | 189122.9 |  | 821277.9 |  | 136438.8 |  | 408975.8 |  | 732072.9 |  | 780170.9 |  | 699553 |  | 631635.6 |  | 245563.2 |  | 288793.3 |  | 265089.9 |  | 252323.1 |  | 241777.6
| 315834.3 |  | 88034.96 |  | -357454.2 |  | -250806.3 |  | -222308.3 |  | 694916.6 |  | 843937 |  | 182901.1 |  | 821776.2 |  | 131082.7 |  | 413062.4 |  | 732721.4 |  | 778282.2 |  | 699673 |  | 630148.4 |  | 244906.6 |  | 288139.9 |  | 263951.9 |  | 254348.3 |  | 240635.3
| 309750.6 |  | 78766.78 |  | -367364.3 |  | -257853.7 |  | -229326.9 |  | 697329.3 |  | 843712.6 |  | 176667.7 |  | 819145.3 |  | 125730.3 |  | 419269.7 |  | 731882.9 |  | 778045.5 |  | 702267 |  | 628760.8 |  | 244233.7 |  | 288098.4 |  | 262941.8 |  | 254850.9 |  | 239488.1
| 303839.4 |  | 69477 |  | -377272.8 |  | -265091.1 |  | -236189.4 |  | 697709.2 |  | 841055.7 |  | 170421.7 |  | 814760.5 |  | 120379.9 |  | 422472.2 |  | 731190.2 |  | 780227.4 |  | 705398 |  | 629552.7 |  | 243577.5 |  | 288840.7 |  | 262054.2 |  | 254024.8 |  | 238352.1
| 297851.3 |  | 60171.32 |  | -387180.2 |  | -272450.6 |  | -243065.5 |  | 698466 |  | 837400 |  | 164163.5 |  | 810764.3 |  | 115028.3 |  | 424468.9 |  | 730110.2 |  | 782916.8 |  | 706030.1 |  | 629826.4 |  | 242935 |  | 290558.7 |  | 261281.4 |  | 253134.4 |  | 237198.8
| 291735.7 |  | 50853.96 |  | -397074.8 |  | -279510.6 |  | -249917.9 |  | 706066 |  | 833694.3 |  | 157892.7 |  | 806386.7 |  | 109674.4 |  | 427715.7 |  | 728745 |  | 783618.6 |  | 704465 |  | 634523.4 |  | 242581.1 |  | 292862.9 |  | 260572.9 |  | 252249.6 |  | 236041.5
| 285519.3 |  | 41524.23 |  | -406946.1 |  | -285951 |  | -256570 |  | 705153.2 |  | 830002.9 |  | 151610 |  | 801686.8 |  | 104314.6 |  | 435462.5 |  | 727279.9 |  | 782034.8 |  | 702778.6 |  | 633793.7 |  | 242601.4 |  | 292931.4 |  | 258852.8 |  | 251496.1 |  | 234878.3
| 279185.5 |  | 32180.06 |  | -416797.6 |  | -292640.2 |  | -262883.8 |  | 707377 |  | 826288.2 |  | 145319.6 |  | 796963.3 |  | 98946.41 |  | 440682.3 |  | 728053.1 |  | 779922.4 |  | 700982.2 |  | 632035.2 |  | 242647.4 |  | 292344.1 |  | 257346.2 |  | 251390.3 |  | 233764.1
| 273299.6 |  | 22819.49 |  | -426570.4 |  | -299636 |  | -268863.8 |  | 707166.5 |  | 822541.7 |  | 139028.6 |  | 792233.2 |  | 93568.5 |  | 443113.4 |  | 732682.6 |  | 777768.1 |  | 699083.1 |  | 630207.7 |  | 242877.9 |  | 291628 |  | 256863.2 |  | 251676.3 |  | 232625.7
| 267460.7 |  | 13443.11 |  | -435774.9 |  | -306586.4 |  | -275267.3 |  | 705745.5 |  | 818776.7 |  | 132735.6 |  | 787492.9 |  | 88184.62 |  | 442967.4 |  | 736336.5 |  | 775592.3 |  | 697142.9 |  | 628359.5 |  | 242904.1 |  | 290966.5 |  | 256551.9 |  | 252818.1 |  | 231492.8
| 261253.7 |  | 4052.635 |  | -444835.9 |  | -313724.7 |  | -281983.1 |  | 704206.7 |  | 814997.2 |  | 126432.2 |  | 782742.8 |  | 82794.09 |  | 442438.2 |  | 735655.1 |  | 773783.6 |  | 695186.8 |  | 626512.5 |  | 243299.7 |  | 290335.1 |  | 256073 |  | 253762.5 |  | 230337.4
| 254967 |  | -5353.589 |  | -453312.2 |  | -320859.4 |  | -288317.3 |  | 702659 |  | 811204.2 |  | 120118.8 |  | 777981.6 |  | 77400.54 |  | 441884.5 |  | 736786.6 |  | 774273.4 |  | 693221.6 |  | 624678.8 |  | 243751.5 |  | 290476.5 |  | 255253 |  | 253681.7 |  | 229239.8
| 248678.2 |  | -14775.52 |  | -461248.5 |  | -328131.7 |  | -294435.1 |  | 701084.8 |  | 807395.5 |  | 113801 |  | 773203.9 |  | 72003.46 |  | 441328.4 |  | 741597.3 |  | 776843.1 |  | 691247.1 |  | 622838.8 |  | 243544.6 |  | 291854.9 |  | 254076.8 |  | 252778.2 |  | 228746.4
| 242785.1 |  | -24206.94 |  | -469917.2 |  | -335468.9 |  | -300373.8 |  | 704607.3 |  | 803915.5 |  | 107482.7 |  | 768411.2 |  | 66603.81 |  | 440770.2 |  | 745195 |  | 778741.6 |  | 691423.7 |  | 624603.3 |  | 242938.3 |  | 293824.6 |  | 252654.4 |  | 251841.4 |  | 229466.4
| 236759.7 |  | -33640.43 |  | -478807.6 |  | -342943.1 |  | -306868 |  | 704441.8 |  | 801673.7 |  | 101161.6 |  | 763607.4 |  | 61203 |  | 440193.7 |  | 744379.8 |  | 777743.6 |  | 694993.5 |  | 630353.9 |  | 242451.5 |  | 295295.3 |  | 251225.6 |  | 250898.5 |  | 230182.8
| 230655.5 |  | -43075.28 |  | -487273.1 |  | -350425.5 |  | -313593.1 |  | 706095.7 |  | 800606.8 |  | 94835.81 |  | 758914.9 |  | 55796.89 |  | 439580.6 |  | 742874.6 |  | 775862.6 |  | 697701.4 |  | 629245.5 |  | 241761 |  | 294985.7 |  | 249797.2 |  | 249953.7 |  | 229741.8
| 224741.3 |  | -52511.56 |  | -495718.7 |  | -357906 |  | -320231.8 |  | 710397.2 |  | 799285.3 |  | 88502.44 |  | 754597.9 |  | 50387.31 |  | 438942.5 |  | 741550.9 |  | 773521.8 |  | 696684.1 |  | 627432.2 |  | 241038.3 |  | 294239.3 |  | 248366.3 |  | 249009.9 |  | 228600.6
| 218661.6 |  | -61947.97 |  | -504563.3 |  | -365385.8 |  | -327058.3 |  | 709206 |  | 797637.7 |  | 82160.11 |  | 750322.5 |  | 44976.45 |  | 438299.6 |  | 741277.7 |  | 771597.8 |  | 695206 |  | 625710.1 |  | 240309.4 |  | 293485.6 |  | 246930.8 |  | 248066.2 |  | 227398.5
| 212242.2 |  | -71389.76 |  | -513955.1 |  | -372865.2 |  | -333913.5 |  | 712933.9 |  | 797017.8 |  | 75811.97 |  | 746037.1 |  | 39564.49 |  | 437666.8 |  | 745078.8 |  | 772574.5 |  | 696125.7 |  | 627549.4 |  | 239875.2 |  | 292737.4 |  | 245603.5 |  | 247120.9 |  | 226191
| 205898.3 |  | -80842.51 |  | -523392.1 |  | -380341 |  | -340767.3 |  | 712171.9 |  | 796468 |  | 69461.2 |  | 742892.6 |  | 34151.13 |  | 437023.8 |  | 749257.7 |  | 775202.5 |  | 698544.2 |  | 627905.4 |  | 240046.1 |  | 291990.3 |  | 244485.4 |  | 246168.5 |  | 224990.3
| 199411.5 |  | -90295.87 |  | -532988.9 |  | -387813.4 |  | -347614 |  | 710428.1 |  | 795526.3 |  | 63105.25 |  | 739887.5 |  | 28736.09 |  | 436448.8 |  | 749339.8 |  | 776420.2 |  | 699877.5 |  | 630792 |  | 240414.1 |  | 291238.1 |  | 243729.2 |  | 245214.7 |  | 223774.7
| 192896.7 |  | -99739.22 |  | -542591.8 |  | -395287.9 |  | -354455.3 |  | 708619.5 |  | 793380.1 |  | 56740.17 |  | 737000.3 |  | 23320.76 |  | 439339.9 |  | 747760.8 |  | 775474 |  | 699522.5 |  | 629922 |  | 240925.1 |  | 290476.6 |  | 243386.8 |  | 244939.1 |  | 222585.4
| 186366.4 |  | -109182.3 |  | -552185.1 |  | -402765.2 |  | -361297.8 |  | 706795.5 |  | 789869.1 |  | 50365.11 |  | 735394.3 |  | 17907.63 |  | 444106.1 |  | 746071.5 |  | 773772.3 |  | 697937.1 |  | 628052.3 |  | 241251.3 |  | 289703.6 |  | 243261.8 |  | 246272.2 |  | 221358.7
| 179791 |  | -118627.9 |  | -561764.2 |  | -410242.3 |  | -368141.8 |  | 704965.9 |  | 785829.9 |  | 43979.4 |  | 734430.3 |  | 12489.44 |  | 445327.2 |  | 744471.7 |  | 773619.6 |  | 697846 |  | 626126.1 |  | 241403.3 |  | 290434.6 |  | 242669.8 |  | 247908.5 |  | 220156.3
| 172881.6 |  | -128075.8 |  | -571330.1 |  | -417716.9 |  | -374979.9 |  | 703133.2 |  | 781731.1 |  | 37581.92 |  | 732981.6 |  | 7075.012 |  | 447233.1 |  | 742942.9 |  | 775848.2 |  | 700701 |  | 624231.5 |  | 241186 |  | 291712 |  | 241081.9 |  | 247774.2 |  | 219060.4
| 166002.7 |  | -137526.2 |  | -580888.1 |  | -425173.9 |  | -381811.1 |  | 701301.9 |  | 777620.7 |  | 31176.63 |  | 728511.3 |  | 1660.608 |  | 450495.6 |  | 741350.3 |  | 777891.8 |  | 703140.9 |  | 623243.6 |  | 240570.1 |  | 293184.9 |  | 239332.4 |  | 246838 |  | 217919.8
| 159290.1 |  | -146981.4 |  | -590437.6 |  | -432607.8 |  | -388645.8 |  | 700121.3 |  | 773478.2 |  | 24765.64 |  | 723446.4 |  | -3735.599 |  | 454280.2 |  | 739692.9 |  | 777220.3 |  | 702446 |  | 623468.1 |  | 239857.5 |  | 294377.3 |  | 238081.8 |  | 245867.1 |  | 216731.2
| 152567.9 |  | -156438.1 |  | -599973.1 |  | -440022.4 |  | -395483.2 |  | 698425 |  | 769321.4 |  | 18349.77 |  | 718326.2 |  | -9115.677 |  | 456817.4 |  | 739795.4 |  | 774934.4 |  | 700453 |  | 627880.3 |  | 239100.5 |  | 293905.6 |  | 237068.2 |  | 244892.1 |  | 215606.5
| 145713.9 |  | -165602.8 |  | -609493 |  | -447265.9 |  | -402316.5 |  | 700262.4 |  | 765206.4 |  | 11933.68 |  | 713230.5 |  | -14426.43 |  | 461827.7 |  | 743746.1 |  | 772472.3 |  | 698295 |  | 626971.2 |  | 238319.1 |  | 293162 |  | 235955.2 |  | 243912.3 |  | 214438.2
| 138821.3 |  | -174815.1 |  | -618998.5 |  | -454523.8 |  | -409143.4 |  | 701250.4 |  | 761069.8 |  | 5518.14 |  | 708167.5 |  | -19778.35 |  | 463313 |  | 747046.7 |  | 769995.4 |  | 696096.2 |  | 625659.5 |  | 237577.4 |  | 292350.4 |  | 234600.6 |  | 242925 |  | 213529.6
| 131896.6 |  | -183943.7 |  | -627647.5 |  | -461451.7 |  | -415964.2 |  | 700894.1 |  | 756909.8 |  | -898.3958 |  | 703111.9 |  | -25138.94 |  | 465073.8 |  | 746451.1 |  | 767508.1 |  | 693874.4 |  | 623653.4 |  | 237216.3 |  | 291517.7 |  | 233083.4 |  | 242207.2 |  | 213564.1
| 124901.4 |  | -192858.4 |  | -635623.9 |  | -467757.9 |  | -422786.9 |  | 708157.3 |  | 752745.2 |  | -7317.917 |  | 698052.6 |  | -30495.71 |  | 468767 |  | 744782.5 |  | 765002.1 |  | 691639.1 |  | 621589.4 |  | 237444.9 |  | 290677 |  | 231559.7 |  | 242875.2 |  | 213790.6
| 117884.2 |  | -201468.8 |  | -643380.6 |  | -473612 |  | -429616.4 |  | 707273.5 |  | 748569.1 |  | -13744.68 |  | 692982.2 |  | -35850.57 |  | 471508.6 |  | 745746.7 |  | 762482.5 |  | 689450.8 |  | 619530.9 |  | 237998.8 |  | 290771.6 |  | 230036.1 |  | 244329 |  | 213448.5
| 110915.1 |  | -210120.9 |  | -650222.6 |  | -479324 |  | -435761.1 |  | 707707.6 |  | 744375.7 |  | -20176.93 |  | 687897.9 |  | -41209.97 |  | 471449 |  | 750095.8 |  | 760286.3 |  | 688337 |  | 618244 |  | 238217.1 |  | 291742.8 |  | 228512.8 |  | 244123.8 |  | 212579.5
| 103955.9 |  | -218840.8 |  | -657179.9 |  | -484633.8 |  | -441377.8 |  | 706945.1 |  | 740856.5 |  | -26609.18 |  | 682799.5 |  | -46573.56 |  | 470731.7 |  | 752958.1 |  | 759428.2 |  | 690457.2 |  | 617506.5 |  | 238223.1 |  | 293102.7 |  | 226989.6 |  | 242253.6 |  | 211376.9
| 96931.75 |  | -227540.1 |  | -664344.8 |  | -490298.4 |  | -446172.7 |  | 705070.3 |  | 738690.1 |  | -33042.57 |  | 677682.5 |  | -51938.33 |  | 469965.4 |  | 751765.4 |  | 761384.7 |  | 692953.4 |  | 620008.6 |  | 238293 |  | 294402.3 |  | 225466.6 |  | 241073.5 |  | 210127.4
| 89883.02 |  | -236449.2 |  | -671992.4 |  | -497191.8 |  | -450543.8 |  | 703111 |  | 737547.6 |  | -39482.1 |  | 672545.7 |  | -57303.55 |  | 469184.7 |  | 750031.8 |  | 763284.2 |  | 692691.1 |  | 622209.1 |  | 237807.6 |  | 294060.2 |  | 223943.1 |  | 240658 |  | 208844.4
| 82818.83 |  | -245475.7 |  | -680421.6 |  | -503893.2 |  | -455682.5 |  | 701136.8 |  | 736774 |  | -45928.18 |  | 667393.7 |  | -62670.66 |  | 468398.6 |  | 748395.3 |  | 762372.1 |  | 690692.9 |  | 620396.2 |  | 237095.1 |  | 293500.9 |  | 222416 |  | 240542.1 |  | 207572.8
| 75741.23 |  | -254642.4 |  | -688552.7 |  | -510286.7 |  | -461282.8 |  | 699148 |  | 736168.9 |  | -52379.68 |  | 662230 |  | -68039.82 |  | 467616 |  | 749997.5 |  | 760215.6 |  | 688525.9 |  | 618325.2 |  | 236274.6 |  | 292732.9 |  | 221021 |  | 239963.2 |  | 206331.5
| 68643.49 |  | -263807.6 |  | -697359.2 |  | -516995.1 |  | -467270.8 |  | 697144 |  | 735099.2 |  | -58836 |  | 657055.8 |  | -73412.31 |  | 466839.1 |  | 754162.4 |  | 757779.2 |  | 686722.4 |  | 617621.9 |  | 235429.6 |  | 291922.4 |  | 219741.9 |  | 238930.3 |  | 205072.2
| 61524.56 |  | -272959.1 |  | -706493.2 |  | -524225.5 |  | -473680.5 |  | 695127.5 |  | 732388.5 |  | -65296.09 |  | 651870.7 |  | -78792.25 |  | 466066.1 |  | 755910.7 |  | 757129.7 |  | 686927 |  | 622707.1 |  | 234613.1 |  | 291050.7 |  | 218354 |  | 237877.1 |  | 203791
| 54388.25 |  | -282081.8 |  | -715657.5 |  | -531496.3 |  | -479815.8 |  | 693099.5 |  | 728600.7 |  | -71759.65 |  | 646674.8 |  | -84177.81 |  | 465299.5 |  | 754508.5 |  | 758880.3 |  | 689460.9 |  | 622259.4 |  | 233797.7 |  | 290182.7 |  | 216692.4 |  | 236821.6 |  | 202499.1
| 47238.31 |  | -291181 |  | -724824.7 |  | -538761 |  | -486097 |  | 691064.6 |  | 724506 |  | -78228.37 |  | 641697.9 |  | -89564.41 |  | 464548.8 |  | 752586.2 |  | 760613.2 |  | 690834.3 |  | 620888.4 |  | 232976.8 |  | 289316.4 |  | 215025 |  | 235766.7 |  | 201425.3
| 40075.16 |  | -300263.7 |  | -733982.8 |  | -546016.5 |  | -492693.2 |  | 690585.5 |  | 720596.9 |  | -84700.44 |  | 637181.8 |  | -94949.94 |  | 463812.5 |  | 750634.9 |  | 759660.3 |  | 689515.4 |  | 618778.5 |  | 232147.3 |  | 288440.9 |  | 213624 |  | 234714.2 |  | 200812.6
| 32895.3 |  | -309318.2 |  | -743123 |  | -553263.6 |  | -499311.5 |  | 690942.5 |  | 716197.4 |  | -91146.54 |  | 632326.4 |  | -100331.5 |  | 464283.3 |  | 748765.4 |  | 757193.6 |  | 687295 |  | 616601.7 |  | 231389 |  | 287566.6 |  | 212465.7 |  | 233660.7 |  | 200336.6
| 25698.32 |  | -318374.1 |  | -752242.8 |  | -560505 |  | -505927.4 |  | 689772.7 |  | 711748.5 |  | -97519.82 |  | 627974.1 |  | -105709.2 |  | 467791 |  | 746992.8 |  | 754528 |  | 685066 |  | 614421 |  | 230913 |  | 286687.5 |  | 211529.7 |  | 232603.7 |  | 199059.1
| 18486.7 |  | -327439.4 |  | -761344.7 |  | -567743.8 |  | -512539.4 |  | 695126.8 |  | 707282 |  | -103777.2 |  | 624200.4 |  | -111087 |  | 471745.2 |  | 745147.5 |  | 751866.3 |  | 683600.6 |  | 612234.9 |  | 230606.8 |  | 285793.1 |  | 210863.2 |  | 231625.7 |  | 197509.1
| 11257.55 |  | -336491 |  | -770122.3 |  | -574974.5 |  | -519150.4 |  | 693813.6 |  | 702798 |  | -109814.3 |  | 620523.1 |  | -116466 |  | 473875.2 |  | 743210.3 |  | 749823.7 |  | 683921.3 |  | 610016.1 |  | 230464.1 |  | 284887.9 |  | 210333.1 |  | 232128.1 |  | 196110.9
| 4022.749 |  | -345528.5 |  | -777370.9 |  | -582183.6 |  | -525757.2 |  | 696032.1 |  | 698297.2 |  | -115909.6 |  | 618627.7 |  | -121845.7 |  | 478701.8 |  | 743274.9 |  | 750026.8 |  | 685963.1 |  | 607763.8 |  | 230589.3 |  | 284531.2 |  | 209629.5 |  | 233580.4 |  | 195672.6
| -3215.085 |  | -354544.6 |  | -783002.3 |  | -589351.6 |  | -532357.8 |  | 697669.9 |  | 693749.7 |  | -122160.5 |  | 617473.7 |  | -127229.2 |  | 480382.3 |  | 746812.5 |  | 751444.2 |  | 687088.8 |  | 605499.8 |  | 230450.1 |  | 285218.5 |  | 208434.2 |  | 234006.7 |  | 195448.3
| -10437.43 |  | -363544.7 |  | -787235.7 |  | -596490.9 |  | -538954.4 |  | 695871.1 |  | 689136.4 |  | -128557.5 |  | 614490.5 |  | -132618.6 |  | 479786.4 |  | 749605 |  | 751436.8 |  | 685112.4 |  | 605579.2 |  | 230677.8 |  | 287484.9 |  | 206846.8 |  | 233044.1 |  | 194775.6
| -17623.52 |  | -372461.1 |  | -792620.5 |  | -603039.8 |  | -545552.5 |  | 693804.7 |  | 684477.7 |  | -134978.2 |  | 609459.7 |  | -138001.1 |  | 480916.4 |  | 748377.3 |  | 750030.8 |  | 682654.6 |  | 610521.4 |  | 230710.5 |  | 288152.1 |  | 205245.3 |  | 231959.4 |  | 193745.2
| -24764.99 |  | -380954.2 |  | -799920.3 |  | -608099.9 |  | -552156.1 |  | 691700.2 |  | 679847.5 |  | -141402.9 |  | 604097.8 |  | -143335.3 |  | 485443.1 |  | 746550.5 |  | 747979.2 |  | 680159.4 |  | 609229.2 |  | 230179.2 |  | 287716.6 |  | 203644.4 |  | 230877 |  | 192440.6
| -31930.84 |  | -388939 |  | -807516.8 |  | -612901.8 |  | -558753.2 |  | 689595.7 |  | 675233.6 |  | -147834.8 |  | 598708.2 |  | -148525.1 |  | 487508.3 |  | 747388.3 |  | 745190.9 |  | 677651.9 |  | 606963 |  | 229336.4 |  | 286788.3 |  | 202041.7 |  | 229794.3 |  | 191098.5
| -39163.65 |  | -396394.4 |  | -815485.3 |  | -618500.1 |  | -564874.9 |  | 687462.2 |  | 670613.3 |  | -154273.2 |  | 593305.1 |  | -152902.8 |  | 486805.1 |  | 751110.5 |  | 742332.3 |  | 675139.4 |  | 604655.6 |  | 228462.1 |  | 285860.1 |  | 200434.9 |  | 228707 |  | 189757.8
| -46310.69 |  | -403608.1 |  | -823323 |  | -624139.6 |  | -569941.3 |  | 685327.5 |  | 666164.9 |  | -160714.3 |  | 587887.5 |  | -158109.5 |  | 485879.1 |  | 752931.6 |  | 739465.4 |  | 672625.8 |  | 602348.7 |  | 227573.6 |  | 284977.5 |  | 198823.4 |  | 227612.3 |  | 188416.7
| -53365.41 |  | -410872.6 |  | -831889.8 |  | -628443.2 |  | -574747.8 |  | 683745 |  | 662380.5 |  | -167151.5 |  | 582456.5 |  | -162965.7 |  | 484947.1 |  | 751392.4 |  | 736601.4 |  | 670383.2 |  | 600113.6 |  | 226678.8 |  | 284128.2 |  | 197207.9 |  | 226513.1 |  | 187077.3
| -60429.81 |  | -419050.7 |  | -840497.9 |  | -633244.9 |  | -578756.4 |  | 682224.8 |  | 657814 |  | -173586.8 |  | 577010.2 |  | -168197.8 |  | 484018.7 |  | 749513.7 |  | 733744.5 |  | 670666.7 |  | 602850.7 |  | 225833.6 |  | 283355.4 |  | 195589.4 |  | 225409.9 |  | 185735
| -67615.23 |  | -427269.5 |  | -849114 |  | -639234 |  | -582008 |  | 680464.6 |  | 653661.2 |  | -180024.3 |  | 571543.2 |  | -173511 |  | 483081.1 |  | 747545.7 |  | 731978.9 |  | 672904.7 |  | 604510.4 |  | 225329.7 |  | 283041.3 |  | 193968.4 |  | 224301.5 |  | 184387
| -74728.31 |  | -435068 |  | -857726.1 |  | -645446.8 |  | -586514 |  | 681451.1 |  | 652166.9 |  | -186464.3 |  | 566053.3 |  | -178820.7 |  | 482139.1 |  | 745466.6 |  | 732989 |  | 673311.2 |  | 603170.9 |  | 225335.5 |  | 284382.5 |  | 192345.9 |  | 223189.2 |  | 183034.7
| -81781.01 |  | -443239.4 |  | -866314.2 |  | -652175 |  | -591658.8 |  | 679533.7 |  | 651138.2 |  | -192905.4 |  | 560558.2 |  | -184128.8 |  | 481195.1 |  | 743350 |  | 734698.8 |  | 671522.4 |  | 601055 |  | 225393.5 |  | 285444 |  | 190723.4 |  | 222075.3 |  | 181679.4
| -88869.77 |  | -451705.1 |  | -874477 |  | -659128.8 |  | -597010.3 |  | 684194.8 |  | 649179.9 |  | -199348.9 |  | 555042.7 |  | -189442.8 |  | 480260.9 |  | 741584.2 |  | 733997.5 |  | 669139.2 |  | 598719.1 |  | 225092.9 |  | 285806 |  | 189100.9 |  | 220962.1 |  | 180321.3
| -95874.11 |  | -460263.1 |  | -881489.1 |  | -666094.3 |  | -603011.9 |  | 684425.7 |  | 646139.9 |  | -205793 |  | 549473.2 |  | -194761.3 |  | 479353.7 |  | 741760.3 |  | 731434 |  | 667546.3 |  | 596370.9 |  | 224853.7 |  | 285685.9 |  | 187476.9 |  | 219849.8 |  | 178962.2
| -102891.6 |  | -468792.7 |  | -887415 |  | -673052.3 |  | -609357 |  | 683605.2 |  | 643285.8 |  | -212236.9 |  | 543888.3 |  | -200080.3 |  | 480695.3 |  | 744302.4 |  | 728580.9 |  | 668565.4 |  | 594170.2 |  | 224728.6 |  | 284738.8 |  | 185849.7 |  | 218840.4 |  | 177680.5
| -110015.8 |  | -477261.2 |  | -892963.4 |  | -680002.5 |  | -615721.9 |  | 683590.2 |  | 639669.9 |  | -218679.6 |  | 538347.3 |  | -205396.2 |  | 483540.4 |  | 745986.4 |  | 726627.2 |  | 670420.5 |  | 592785.8 |  | 224513.2 |  | 283754.1 |  | 184218.4 |  | 218718.5 |  | 176369.1
| -117153 |  | -485728.3 |  | -897200.1 |  | -686914.9 |  | -622080.2 |  | 681418.4 |  | 635268.9 |  | -225118 |  | 532831.9 |  | -210710.4 |  | 486241.7 |  | 745264.5 |  | 726967 |  | 670045.4 |  | 591143.2 |  | 223651.5 |  | 282765.2 |  | 182582.3 |  | 219333.1 |  | 174967.6
| -124289.4 |  | -494212.1 |  | -902689.8 |  | -693774.1 |  | -628428.3 |  | 680211 |  | 630314.7 |  | -231048.8 |  | 527323.5 |  | -216025.6 |  | 486019.4 |  | 743159.9 |  | 728317.2 |  | 667694.5 |  | 594614.4 |  | 222703.5 |  | 281769.6 |  | 180940.8 |  | 219767.2 |  | 173561.5
| -131420.9 |  | -502696.8 |  | -909214.5 |  | -700597.4 |  | -634770.9 |  | 677909.6 |  | 625332.6 |  | -236347.3 |  | 521813.6 |  | -221341.4 |  | 485836 |  | 740920.3 |  | 727782.3 |  | 665105.3 |  | 594087.1 |  | 221765.9 |  | 280765.3 |  | 179361.2 |  | 219424.1 |  | 172248
| -138547.5 |  | -511167.1 |  | -914589.4 |  | -706815.1 |  | -641111 |  | 675525.1 |  | 620384.1 |  | -241833.1 |  | 516300.4 |  | -226656.8 |  | 488634.4 |  | 738678.9 |  | 725601.7 |  | 662488.2 |  | 591962.5 |  | 220845 |  | 279751.9 |  | 177924.9 |  | 218345.5 |  | 171427.8
| -145670.5 |  | -519617.2 |  | -921754.7 |  | -712224.6 |  | -647445.9 |  | 673146.2 |  | 615442.4 |  | -247818.1 |  | 510787.1 |  | -231970.7 |  | 491567.7 |  | 736634.4 |  | 722631.4 |  | 659852.8 |  | 589493.1 |  | 219927.4 |  | 278730.3 |  | 176481.1 |  | 217176.5 |  | 170921.9
| -152789.7 |  | -528043.9 |  | -929964.7 |  | -718238.2 |  | -653776.5 |  | 670770.4 |  | 610491.3 |  | -254114.5 |  | 505276.4 |  | -237279.1 |  | 492556.7 |  | 737293.2 |  | 719601.2 |  | 657194.9 |  | 586983 |  | 218997.1 |  | 277703.7 |  | 174961.1 |  | 216006.2 |  | 170535.1
| -159906.2 |  | -536454.3 |  | -938221.4 |  | -723500 |  | -660087.2 |  | 668394.7 |  | 605523.9 |  | -260476.9 |  | 499766.5 |  | -242463.3 |  | 491734.7 |  | 740474.7 |  | 716565.9 |  | 654519.4 |  | 584476.4 |  | 218052.2 |  | 276881.4 |  | 173542.3 |  | 214837.2 |  | 170053.9
| -167023.5 |  | -543870.4 |  | -946368.6 |  | -726253 |  | -665794.8 |  | 666017.9 |  | 600534.5 |  | -266841.6 |  | 494253.1 |  | -247698.3 |  | 491669 |  | 741886.4 |  | 713519.4 |  | 651832.8 |  | 581986.2 |  | 217096.5 |  | 276265.8 |  | 172217.1 |  | 213668 |  | 168968.3
| -174141.4 |  | -549153.9 |  | -954421.5 |  | -730114.1 |  | -670551.6 |  | 663858.9 |  | 595522.1 |  | -273204.9 |  | 488773.8 |  | -251392.7 |  | 493780.3 |  | 740065.3 |  | 710462.2 |  | 649152.1 |  | 579491.8 |  | 216140.3 |  | 275836 |  | 171172.8 |  | 212498.7 |  | 167560.8
| -181253.5 |  | -553532 |  | -962458 |  | -734477.1 |  | -673664.7 |  | 665722.7 |  | 590487.5 |  | -279566.7 |  | 483542.4 |  | -255513.3 |  | 497628.6 |  | 737814 |  | 707396.6 |  | 646908.1 |  | 576970.6 |  | 215182.5 |  | 276719.9 |  | 170243.3 |  | 211322.2 |  | 166141.1
| -188354.3 |  | -559280.7 |  | -969881.2 |  | -739161.7 |  | -675946 |  | 663789.6 |  | 585435.8 |  | -285925.7 |  | 478158 |  | -260651 |  | 497845.4 |  | 735659.4 |  | 704323.5 |  | 646350.1 |  | 574445.2 |  | 214290.8 |  | 277356.7 |  | 169162.7 |  | 210375 |  | 164720.8
| -195440 |  | -566412.1 |  | -976016.7 |  | -744791.8 |  | -678712.2 |  | 664797.1 |  | 580374.3 |  | -292282.5 |  | 473089.4 |  | -265843.9 |  | 496868.9 |  | 736569 |  | 701480.4 |  | 647538.5 |  | 573000.7 |  | 213669.2 |  | 277687.2 |  | 167813.7 |  | 210155.7 |  | 163300.3
| -202508.8 |  | -573946.8 |  | -980576.7 |  | -750661.7 |  | -682461.5 |  | 664918.7 |  | 575302.8 |  | -298633.3 |  | 468032.2 |  | -271077.2 |  | 495811.7 |  | 739569.4 |  | 700406.2 |  | 647916.2 |  | 577191.2 |  | 213324.4 |  | 277435 |  | 166307 |  | 210396 |  | 161878.6
| -209495.5 |  | -581506.8 |  | -984691.5 |  | -757124.3 |  | -687377.2 |  | 663853.1 |  | 570180.3 |  | -304981.1 |  | 462588.1 |  | -276313.2 |  | 494735.4 |  | 740346.7 |  | 701094.1 |  | 646160.7 |  | 576317.1 |  | 213184 |  | 276427.1 |  | 164713.2 |  | 210462 |  | 160454.2
| -216451.2 |  | -589426.6 |  | -988440.5 |  | -763786.5 |  | -693025.2 |  | 665320.4 |  | 565002.6 |  | -311326.2 |  | 457176.167 |  | -281556.7 |  | 493647.7 |  | 738288 |  | 701398.6 |  | 643513.9 |  | 573832.3 |  | 213191.9 |  | 275361.4 |  | 163027.7 |  | 210080.7 |  | 159027.1
| -223515.4 |  | -597362.1 |  | -991457 |  | -770456.5 |  | -699094.5 |  | 663057.4 |  | 559849.5 |  | -317403.1 |  | 451711.4 |  | -286811.4 |  | 492550.7 |  | 736017 |  | 699512.1 |  | 640727.6 |  | 571288 |  | 213126.3 |  | 274289.8 |  | 161338.2 |  | 208836.7 |  | 157600
| -230430.9 |  | -605269.7 |  | -996452.3 |  | -777113.8 |  | -705192.9 |  | 662568.3 |  | 554881.5 |  | -323071.3 |  | 446092.4 |  | -292074.7 |  | 491462.1 |  | 733771.3 |  | 696577.1 |  | 638460.7 |  | 568764.8 |  | 212816.5 |  | 273223 |  | 159646.2 |  | 207168.3 |  | 156175.4
| -236969.3 |  | -613183.8 |  | -1003672.1 |  | -783730.8 |  | -711285.3 |  | 660316.3 |  | 550055.8 |  | -328012.1 |  | 440274 |  | -297328 |  | 492107.3 |  | 731456.2 |  | 693396.3 |  | 639275.2 |  | 566223.5 |  | 212255.5 |  | 272156.5 |  | 157949.7 |  | 206048.4 |  | 154753
| -243356.3 |  | -621124.6 |  | -1011124.6 |  | -790250.5 |  | -717372.9 |  | 657721.1 |  | 545450.7 |  | -333103.9 |  | 435035.5 |  | -302563.7 |  | 495770.5 |  | 729054.7 |  | 691182 |  | 640879.1 |  | 567408.2 |  | 211429.5 |  | 271093.1 |  | 156247.1 |  | 205281.4 |  | 153331
| -249612.8 |  | -629047.6 |  | -1018564.8 |  | -796704.2 |  | -723456.9 |  | 655103.8 |  | 540893 |  | -338751.5 |  | 430199.5 |  | -307793.2 |  | 497285.6 |  | 726615.4 |  | 691195.8 |  | 639879.2 |  | 569947.2 |  | 210415.2 |  | 270029.4 |  | 154536.9 |  | 204317.4 |  | 151919.3
| -255560.8 |  | -636941 |  | -1026350.6 |  | -802852.7 |  | -729531 |  | 652477.3 |  | 537137.2 |  | -344946.9 |  | 425192.1 |  | -313020.2 |  | 496973.2 |  | 724157.6 |  | 691963.5 |  | 637205.5 |  | 567681.1 |  | 209388.6 |  | 268961.3 |  | 152819 |  | 203114 |  | 150494.3
| -261548 |  | -644802.2 |  | -1034131.1 |  | -807624.9 |  | -735596.2 |  | 649839.8 |  | 534041.8 |  | -351199.8 |  | 420843.6 |  | -317234.5 |  | 495937.4 |  | 721738.1 |  | 690737.4 |  | 634358.1 |  | 565061.5 |  | 208357.1 |  | 268320.2 |  | 151095.2 |  | 201901.9 |  | 149074.2
| -267555 |  | -652348.5 |  | -1041880.9 |  | -811400.3 |  | -741656.6 |  | 647192.7 |  | 530643.4 |  | -357449.6 |  | 415525.8 |  | -321563.4 |  | 494864.6 |  | 719731.7 |  | 687922.8 |  | 631493.4 |  | 562421.1 |  | 207320.2 |  | 268172.2 |  | 149368.4 |  | 200690.9 |  | 147643.4
| -273676.9 |  | -657323.6 |  | -1048614.3 |  | -813959.2 |  | -747204 |  | 644539.4 |  | 526461.3 |  | -363695.1 |  | 410483.1 |  | -325749.9 |  | 494530.4 |  | 721341.1 |  | 684687.1 |  | 628626.6 |  | 559773.7 |  | 206278.6 |  | 268509.3 |  | 147640.7 |  | 199478.2 |  | 146228.4
| -280228.1 |  | -660927.3 |  | -1053684.5 |  | -815084.2 |  | -751060.1 |  | 641881.7 |  | 522794.7 |  | -369935.2 |  | 405791.8 |  | -329793.7 |  | 497837.1 |  | 724085.2 |  | 681433.8 |  | 625767.6 |  | 557127.1 |  | 205234.6 |  | 269682.6 |  | 145912.9 |  | 198262.6 |  | 144792.4
| -286971.2 |  | -666010.7 |  | -1057320.0 |  | -817194.1 |  | -753776.6 |  | 639213.6 |  | 518820.6 |  | -376168.9 |  | 400633.7 |  | -334862.6 |  | 500783.1 |  | 723540.5 |  | 678185.3 |  | 622952.9 |  | 554472.9 |  | 204189.7 |  | 269460.3 |  | 144185.4 |  | 197043.7 |  | 143361.4
| -293530.7 |  | -672199.2 |  | -1059547.1 |  | -821756.5 |  | -755550.1 |  | 639349.2 |  | 514279.1 |  | -382397.5 |  | 395697.3 |  | -340003.4 |  | 500285.8 |  | 721114 |  | 674934.7 |  | 620858 |  | 551791.3 |  | 203143.9 |  | 268880.2 |  | 142457.9 |  | 195820.6 |  | 141925.6
| -299926.3 |  | -677888.3 |  | -1062030.4 |  | -827907.9 |  | -758258.4 |  | 638384.4 |  | 509467.5 |  | -388621.3 |  | 390803.1 |  | -345142.1 |  | 499213 |  | 718578.3 |  | 671680.3 |  | 619392.8 |  | 549086.7 |  | 202096.2 |  | 267777.5 |  | 140729.7 |  | 194590.6 |  | 140497.8
| -306571.8 |  | -683695.6 |  | -1066196.2 |  | -834273.4 |  | -761530.3 |  | 637399.1 |  | 504049.4 |  | -394393 |  | 385032.8 |  | -350278.2 |  | 498107.8 |  | 716433.8 |  | 668407.2 |  | 618333.5 |  | 546378.2 |  | 201046.6 |  | 266650.2 |  | 139000.9 |  | 193377.7 |  | 139057.8
| -313213.1 |  | -690579.5 |  | -1070099.4 |  | -840631.9 |  | -765169.6 |  | 642658.3 |  | 498774.4 |  | -399005.4 |  | 378982.1 |  | -355412.4 |  | 496991.3 |  | 717135.1 |  | 665108.5 |  | 617835.1 |  | 543687.9 |  | 200163.7 |  | 265514.6 |  | 137271.9 |  | 192742.6 |  | 137617
| -319844 |  | -697928 |  | -1075897.6 |  | -846962.5 |  | -770032.9 |  | 640627.7 |  | 493629.3 |  | -403077.3 |  | 373143.6 |  | -360542.6 |  | 497004.1 |  | 719461.8 |  | 662082.9 |  | 617427.1 |  | 541216.2 |  | 199641.8 |  | 264370.3 |  | 135543.3 |  | 193106.7 |  | 136311
| -326462.3 |  | -705325.7 |  | -1083048.2 |  | -853207.4 |  | -775804 |  | 639728.2 |  | 488155.6 |  | -408369.4 |  | 367545.8 |  | -365664 |  | 499596.1 |  | 719432.7 |  | 659351.5 |  | 615272.2 |  | 541325.2 |  | 199402.6 |  | 263217.1 |  | 133815 |  | 193432.1 |  | 135307.1
| -333068 |  | -712715.4 |  | -1090411.5 |  | -859370.2 |  | -781628 |  | 637860 |  | 482642.1 |  | -414265.9 |  | 361681.5 |  | -370788.2 |  | 501214.5 |  | 717101.3 |  | 656400 |  | 612349.5 |  | 543726 |  | 199429.1 |  | 262055.7 |  | 132086.8 |  | 192727.1 |  | 134275.8
| -339657.2 |  | -720063.5 |  | -1097767.4 |  | -865521.7 |  | -787434.5 |  | 635106.3 |  | 477087.5 |  | -420373.4 |  | 355767.9 |  | -375935 |  | 501647.9 |  | 714535.3 |  | 654666 |  | 609356.1 |  | 541406 |  | 199328.9 |  | 261084.3 |  | 130358.5 |  | 191488.1 |  | 133575.1
| -346225.9 |  | -727388.1 |  | -1105099.4 |  | -871057.2 |  | -793237.3 |  | 632284.8 |  | 471479.6 |  | -426490.2 |  | 349863.7 |  | -378945.8 |  | 500664.4 |  | 712023.1 |  | 654729.5 |  | 606363.3 |  | 538661.8 |  | 198759.4 |  | 260482.2 |  | 128632.4 |  | 190204.5 |  | 132681.8
| -352760.7 |  | -734704.3 |  | -1112405.3 |  | -876901.7 |  | -799039.9 |  | 629451.8 |  | 465870.7 |  | -432603.6 |  | 343981.2 |  | -382389.9 |  | 499447.2 |  | 709518 |  | 653869.2 |  | 603397.3 |  | 535902.4 |  | 198043.7 |  | 260098.1 |  | 126907.4 |  | 188921.3 |  | 131294.7
| -359002.2 |  | -741787.6 |  | -1117019.2 |  | -881309.9 |  | -804825.1 |  | 626609.4 |  | 460293.6 |  | -438716.5 |  | 338097.6 |  | -386898.7 |  | 498217.7 |  | 706916.6 |  | 651518.8 |  | 601501.2 |  | 533139.2 |  | 197180 |  | 260661.2 |  | 125178.5 |  | 187634.8 |  | 129774.8
| -364754.1 |  | -748176.9 |  | -1119173.9 |  | -881951.9 |  | -810514.2 |  | 623756.6 |  | 454722.3 |  | -444828.9 |  | 332210.3 |  | -391439 |  | 496988 |  | 704338.3 |  | 648169.3 |  | 601260.6 |  | 530706.8 |  | 196107.4 |  | 260980.4 |  | 123490.9 |  | 186343.2 |  | 128442
| -370452.8 |  | -752219.3 |  | -1119549.2 |  | -881572.1 |  | -815364 |  | 620893.7 |  | 449140.1 |  | -450896.6 |  | 326320.9 |  | -396440.6 |  | 495760.7 |  | 701929.7 |  | 644776.8 |  | 601626.4 |  | 533429 |  | 195021.4 |  | 261010.4 |  | 121862.9 |  | 185049.8 |  | 127209.7
| -375860.3 |  | -754394.5 |  | -1120579.7 |  | -883395.7 |  | -817252 |  | 618018.1 |  | 443543.8 |  | -456057.7 |  | 320426 |  | -401476.8 |  | 494930 |  | 699781 |  | 641678.4 |  | 600493.8 |  | 533049.7 |  | 193928.9 |  | 260143 |  | 120208.5 |  | 183756.4 |  | 125820.1
| -381076.9 |  | -757967.6 |  | -1122350.5 |  | -887358.6 |  | -815712.2 |  | 615130.5 |  | 437932.2 |  | -459982.9 |  | 314521.3 |  | -406512.6 |  | 497243.2 |  | 700468.8 |  | 639961.3 |  | 597806.1 |  | 530340.1 |  | 192830.7 |  | 258952.8 |  | 118439.5 |  | 182466.9 |  | 124329.4
| -385870 |  | -762819.1 |  | -1126963.2 |  | -892077 |  | -815856.7 |  | 612232.3 |  | 432302.6 |  | -463937.2 |  | 308599 |  | -411548.7 |  | 499375.6 |  | 702428.3 |  | 639797.7 |  | 594741.1 |  | 527500.5 |  | 191727.8 |  | 257742.7 |  | 116572.8 |  | 181183.8 |  | 122833.1
| -390775.3 |  | -768024.2 |  | -1133182.5 |  | -897868.1 |  | -819219.6 |  | 609324.2 |  | 426609.7 |  | -469316.7 |  | 302649.2 |  | -416586.4 |  | 500088.2 |  | 701768.2 |  | 639270.8 |  | 591649.3 |  | 524676.5 |  | 190620.7 |  | 256529.6 |  | 114757.5 |  | 179907.7 |  | 121332.8
| -395896.8 |  | -773996.8 |  | -1140091.8 |  | -903876.4 |  | -823505.5 |  | 606405.9 |  | 420878.4 |  | -475163.9 |  | 296685.8 |  | -421624.4 |  | 498955.9 |  | 699147.6 |  | 636758 |  | 588555.3 |  | 521841.7 |  | 189510.1 |  | 255317.3 |  | 113017.1 |  | 178633.4 |  | 119821.9
| -401472.6 |  | -780521.4 |  | -1147028.9 |  | -909861.2 |  | -828901.9 |  | 603475.5 |  | 415161.1 |  | -481144.3 |  | 290740.9 |  | -426645.6 |  | 497835.7 |  | 696376.9 |  | 633402.5 |  | 585462.6 |  | 518974.4 |  | 188395.5 |  | 254109.2 |  | 111384.4 |  | 177357.2 |  | 118311.1
| -407507.4 |  | -787330.5 |  | -1153941.2 |  | -915744.2 |  | -834465.5 |  | 600928.1 |  | 409457.4 |  | -487117.7 |  | 284814.5 |  | -428854.9 |  | 498273.6 |  | 693592.8 |  | 629854 |  | 582407.2 |  | 516093.8 |  | 187276.1 |  | 252905.9 |  | 109800.6 |  | 176080.6 |  | 116810.5
| -413621.2 |  | -794179.4 |  | -1160718.1 |  | -921517.6 |  | -840028 |  | 600558.7 |  | 403739.4 |  | -493082 |  | 278887.1 |  | -432789.7 |  | 501536.3 |  | 690803.9 |  | 626292.1 |  | 579640.4 |  | 513217.5 |  | 186154.9 |  | 251704.6 |  | 108143.2 |  | 174799.8 |  | 115321.9
| -419733.5 |  | -801025.9 |  | -1164588.9 |  | -927244.9 |  | -845578.6 |  | 597768.5 |  | 398006.1 |  | -499040.4 |  | 272952.6 |  | -436808 |  | 502848.8 |  | 688566 |  | 622720.5 |  | 576657 |  | 510336.6 |  | 185159.7 |  | 250501.5 |  | 106521.3 |  | 173512.9 |  | 113817.2
| -425822.9 |  | -807846.4 |  | -1166121.1 |  | -932043.5 |  | -851103.3 |  | 599630.4 |  | 392255.5 |  | -504957.5 |  | 267012.8 |  | -441072.3 |  | 501801.7 |  | 689434.4 |  | 619141.8 |  | 574269.5 |  | 507445.2 |  | 184162.2 |  | 249293.9 |  | 105007 |  | 172222.1 |  | 112311
| -431902.2 |  | -814636.8 |  | -1166331.2 |  | -934666.4 |  | -856606.6 |  | 598958.3 |  | 386478.5 |  | -510079.9 |  | 261068 |  | -445996.8 |  | 500487.9 |  | 691028 |  | 615558.9 |  | 573659.2 |  | 504546.2 |  | 183141.4 |  | 248080.4 |  | 103497.4 |  | 171048.8 |  | 110812.4
| -437973.1 |  | -821392.4 |  | -1167400.3 |  | -936722.8 |  | -861451.9 |  | 597207.3 |  | 380663.8 |  | -513756.3 |  | 255116.7 |  | -450983.1 |  | 499157.7 |  | 689938.2 |  | 611972.9 |  | 573120.7 |  | 501657 |  | 182211.7 |  | 246861.1 |  | 101887 |  | 170154.7 |  | 109308.9
| -444029.6 |  | -826169.6 |  | -1168329.6 |  | -937959.1 |  | -866074.4 |  | 597871.2 |  | 374992.2 |  | -517100.1 |  | 249141.1 |  | -455981.6 |  | 497819.1 |  | 687171.1 |  | 608387.2 |  | 571602.7 |  | 498772.8 |  | 181329.3 |  | 245636 |  | 100340.9 |  | 169486.9 |  | 107799.3
| -450004 |  | -827732.5 |  | -1170821.7 |  | -939117 |  | -868811.9 |  | 595004 |  | 369209.3 |  | -521847.7 |  | 243141.7 |  | -460961.9 |  | 496472.9 |  | 684281.6 |  | 604804.3 |  | 569131.3 |  | 495878.1 |  | 180464.5 |  | 244811.8 |  | 98611.57 |  | 168594.9 |  | 106289.2
| -455298.7 |  | -828051.7 |  | -1176564.1 |  | -941418.4 |  | -868236.3 |  | 592262.1 |  | 363414.5 |  | -527612 |  | 237146 |  | -465908.7 |  | 495116.5 |  | 681380.1 |  | 601218.4 |  | 566030 |  | 496545.2 |  | 179938.8 |  | 244172.3 |  | 96827.36 |  | 167569.5 |  | 104780.1
| -459981.8 |  | -830913.4 |  | -1183050.3 |  | -944752.3 |  | -866882.5 |  | 589178.6 |  | 357477.1 |  | -533447.1 |  | 231160.2 |  | -470841.7 |  | 493748.6 |  | 678540.2 |  | 597780.5 |  | 562828.9 |  | 497503 |  | 179648 |  | 244164.3 |  | 95189.9 |  | 166757 |  | 103274.3
| -465031.2 |  | -835502.5 |  | -1189571.9 |  | -949112.3 |  | -867389 |  | 585992.7 |  | 351659 |  | -539277.7 |  | 225167.9 |  | -475594.5 |  | 492808.8 |  | 675954 |  | 595193.2 |  | 559626.8 |  | 494794.3 |  | 178923 |  | 243798.2 |  | 93564.81 |  | 166111.4 |  | 101770.7
| -469971.8 |  | -840754.9 |  | -1196071.1 |  | -954714 |  | -871380.2 |  | 582792.7 |  | 345795.6 |  | -545096.6 |  | 219168.1 |  | -476022.9 |  | 493463.8 |  | 674028.3 |  | 593882.5 |  | 556421.9 |  | 491834.8 |  | 178012.9 |  | 243834.7 |  | 91839.55 |  | 165258.5 |  | 100265.4
| -474308.6 |  | -846954 |  | -1202074.1 |  | -960383.2 |  | -876584.1 |  | 579574.2 |  | 340474.3 |  | -550904.1 |  | 213163.9 |  | -479900.5 |  | 496371.1 |  | 673133.2 |  | 593269.3 |  | 553205.5 |  | 488840.9 |  | 177363.4 |  | 243729.8 |  | 90044.99 |  | 164120.9 |  | 98756.5
| -477856 |  | -853277.8 |  | -1203717.2 |  | -965852.1 |  | -881861.2 |  | 576379.1 |  | 334872.3 |  | -556156.7 |  | 207156.1 |  | -484149.4 |  | 497028.8 |  | 673669.1 |  | 591594.4 |  | 550203.2 |  | 485836.2 |  | 176388.2 |  | 242511.9 |  | 88279.92 |  | 162768.3 |  | 97245.31
| -482207.4 |  | -859597.7 |  | -1203687.4 |  | -971027.4 |  | -887128.8 |  | 573184.7 |  | 329000 |  | -559905 |  | 201131.8 |  | -488910.2 |  | 495749.9 |  | 673354.9 |  | 588183.4 |  | 549393.2 |  | 482939.5 |  | 175241.5 |  | 241217.6 |  | 86515.74 |  | 161409.2 |  | 95732.56
| -487006 |  | -865907.1 |  | -1204211.4 |  | -975829.8 |  | -892385.5 |  | 570001.8 |  | 323822.8 |  | -562568.5 |  | 195073.5 |  | -493729.4 |  | 494336.2 |  | 670992.9 |  | 584491.8 |  | 549839.8 |  | 482190.6 |  | 174056.6 |  | 239914.6 |  | 84708.7 |  | 160051.6 |  | 94217.08
| -491776.5 |  | -872216.6 |  | -1204441.2 |  | -980254.5 |  | -897628.9 |  | 566815.3 |  | 318028.3 |  | -566809.6 |  | 189008.7 |  | -498559.6 |  | 492920.9 |  | 668036.1 |  | 580782.6 |  | 548608.8 |  | 480368.6 |  | 172869.6 |  | 238606.2 |  | 82901.45 |  | 158696.8 |  | 92697.41
| -497128.5 |  | -878162.6 |  | -1205551.5 |  | -981759 |  | -902856.5 |  | 563621.3 |  | 312024.7 |  | -572120.2 |  | 182966.6 |  | -503390 |  | 491744.7 |  | 665105.7 |  | 577062.4 |  | 545435.5 |  | 480311 |  | 171681.7 |  | 237294.8 |  | 81093.08 |  | 157341.5 |  | 91174.2
| -502693 |  | -883446.4 |  | -1208979.9 |  | -980379.5 |  | -907467.4 |  | 560419.8 |  | 306822.4 |  | -577789 |  | 176935.5 |  | -508210.2 |  | 493100 |  | 662166.8 |  | 573368.3 |  | 542122.2 |  | 478058.2 |  | 170491.7 |  | 235982.4 |  | 79281.83 |  | 155986.6 |  | 89649.25
| -508256.9 |  | -887644 |  | -1213784.9 |  | -979826.7 |  | -910164.6 |  | 557209.4 |  | 301763.4 |  | -583477.7 |  | 170904.6 |  | -512708.5 |  | 496249.4 |  | 659140 |  | 570168.7 |  | 538798.4 |  | 475034.4 |  | 169297.6 |  | 234676.2 |  | 77466.7 |  | 154629.7 |  | 88122.69
| -513818.2 |  | -888861.2 |  | -1219592.1 |  | -981419.2 |  | -910918.3 |  | 553986.6 |  | 295966.8 |  | -589158.8 |  | 164867.9 |  | -516008.6 |  | 495988.7 |  | 656086.8 |  | 567826.1 |  | 535463.2 |  | 471957.6 |  | 168098.2 |  | 233372 |  | 75647.55 |  | 153271.8 |  | 86593.94
| -519367.4 |  | -889301.5 |  | -1225652.8 |  | -984637.2 |  | -909112.3 |  | 550751.9 |  | 289701.1 |  | -594617 |  | 158829.4 |  | -520009.1 |  | 494611.9 |  | 653028.8 |  | 566597 |  | 532112.6 |  | 468863.2 |  | 166892.6 |  | 232084.6 |  | 73825.24 |  | 151914.9 |  | 85063.74
| -524877.4 |  | -890680.3 |  | -1231730.1 |  | -988665.7 |  | -907794.5 |  | 547868.3 |  | 283490.3 |  | -598791.7 |  | 152787.2 |  | -520966.2 |  | 493174.2 |  | 650061.2 |  | 565301.9 |  | 528746.6 |  | 465772.3 |  | 165681 |  | 230803.6 |  | 72001.19 |  | 150559.7 |  | 83533.13
| -529809.1 |  | -893840.7 |  | -1236417.2 |  | -993897.5 |  | -909945.9 |  | 545145.9 |  | 277927.6 |  | -601359 |  | 146734.9 |  | -525360.9 |  | 491721.3 |  | 648486.7 |  | 562423.7 |  | 525372.2 |  | 462698.2 |  | 164464.7 |  | 229507.4 |  | 70176.6 |  | 149206.6 |  | 82002.27
| -533940.5 |  | -898893.2 |  | -1236798.9 |  | -999121.8 |  | -913788 |  | 542606.1 |  | 272296 |  | -604167.1 |  | 140678.5 |  | -530107.9 |  | 490244.9 |  | 649409.9 |  | 558803.1 |  | 522024.9 |  | 459633.1 |  | 163245 |  | 228191.8 |  | 68351.92 |  | 147852.6 |  | 80471.25
| -538953.9 |  | -904715.4 |  | -1234759.1 |  | -1004181.6 |  | -918720.5 |  | 544429.7 |  | 266060.9 |  | -609045.1 |  | 134630.4 |  | -534853.3 |  | 489666.8 |  | 649661.9 |  | 554928.1 |  | 518704.5 |  | 456565 |  | 162022.8 |  | 226889.4 |  | 66527.2 |  | 146496.3 |  | 78940.17
| -543356.8 |  | -910601.4 |  | -1232562.7 |  | -1009298.2 |  | -923722.2 |  | 541695.8 |  | 260009.8 |  | -614543.8 |  | 128589.3 |  | -539573.9 |  | 490613.4 |  | 647116.2 |  | 551024 |  | 515373.8 |  | 453492.9 |  | 160799.2 |  | 225707.5 |  | 64702.31 |  | 145138.9 |  | 77409
| -546595.2 |  | -916487.2 |  | -1230919.3 |  | -1013099.3 |  | -928712.8 |  | 541505.1 |  | 254183.3 |  | -620074.8 |  | 122545.5 |  | -544287.7 |  | 492266.6 |  | 643976 |  | 547108.1 |  | 512015.2 |  | 450418.7 |  | 159578.3 |  | 225214 |  | 62876.51 |  | 143780 |  | 75877.82
| -549876.3 |  | -922349.5 |  | -1233911.6 |  | -1013762.4 |  | -933692 |  | 540219.4 |  | 248237.7 |  | -625598.4 |  | 116494.5 |  | -548728.9 |  | 492663.7 |  | 640797.7 |  | 543188.5 |  | 509381.2 |  | 447342.1 |  | 158368.8 |  | 224179.8 |  | 61048.54 |  | 142417 |  | 74348
| -552488.7 |  | -928183.1 |  | -1239037.6 |  | -1014546.4 |  | -938663.5 |  | 537087.6 |  | 242262.2 |  | -631113.6 |  | 110437.7 |  | -553222.7 |  | 491221.4 |  | 637608.8 |  | 539270.5 |  | 508376.7 |  | 444246.2 |  | 157157.6 |  | 222897.1 |  | 59217.36 |  | 141049.4 |  | 72817.36
| -555622.9 |  | -932648.8 |  | -1244452.8 |  | -1015993.8 |  | -943194.5 |  | 534265.5 |  | 236010.2 |  | -635252.7 |  | 104366.6 |  | -555069.2 |  | 489659.4 |  | 634402.4 |  | 535355.2 |  | 507828.2 |  | 441135.2 |  | 155933.2 |  | 223234.5 |  | 57382.63 |  | 139677.8 |  | 71285.54
| -560087.2 |  | -934136.3 |  | -1249889.0 |  | -1016298.6 |  | -945778.4 |  | 530862.2 |  | 229634.7 |  | -637691 |  | 98277.67 |  | -555781.9 |  | 488084.4 |  | 631219.7 |  | 531444.7 |  | 505719 |  | 438032.4 |  | 154799.8 |  | 222976.9 |  | 55545.17 |  | 138302.7 |  | 69765.33
| -565137.2 |  | -932294.3 |  | -1255395.3 |  | -1016897.9 |  | -944960.4 |  | 527744.6 |  | 223259.1 |  | -640034.3 |  | 92187.19 |  | -560137.4 |  | 486494.4 |  | 628487.5 |  | 527537.1 |  | 502476 |  | 437896.7 |  | 153708.4 |  | 222221.4 |  | 53707.31 |  | 136923.1 |  | 68343.63
| -570210.6 |  | -930450.4 |  | -1259979.1 |  | -1018816.7 |  | -941394.7 |  | 524256.2 |  | 216746.7 |  | -644280.2 |  | 86101.18 |  | -564791.7 |  | 484902.2 |  | 627568.6 |  | 523631.9 |  | 499034.3 |  | 438192.4 |  | 152736.4 |  | 221310.1 |  | 51870.55 |  | 135603.8 |  | 66961.59
| -575266.9 |  | -932770.5 |  | -1261350.5 |  | -1022516.4 |  | -939747 |  | 520731.4 |  | 210321.7 |  | -649482.2 |  | 80008.31 |  | -569454.9 |  | 483318.4 |  | 627688.8 |  | 519727.2 |  | 495576.3 |  | 435230.8 |  | 151889.1 |  | 219966.2 |  | 50033.87 |  | 134509.2 |  | 65558.28
| -580314.2 |  | -937985.9 |  | -1258042.0 |  | -1027390.3 |  | -941655.4 |  | 517195.5 |  | 204012.5 |  | -654850.5 |  | 73907.38 |  | -574094.9 |  | 482137.1 |  | 626705 |  | 515887.6 |  | 492112.8 |  | 432036.9 |  | 151149.2 |  | 218588.6 |  | 48196.1 |  | 133434.5 |  | 64145.03
| -585359.1 |  | -943431.5 |  | -1253744.3 |  | -1032225.9 |  | -945980.2 |  | 513642.2 |  | 197622.6 |  | -660212.6 |  | 67803.75 |  | -578670.5 |  | 483324.4 |  | 624108.7 |  | 512456.2 |  | 488645.3 |  | 428834.5 |  | 150378.2 |  | 217207.6 |  | 46356.71 |  | 132381.5 |  | 62542.79
| -590415.1 |  | -948885.3 |  | -1252236.5 |  | -1036978.6 |  | -950694.7 |  | 510083 |  | 191158.3 |  | -665267.6 |  | 61698.64 |  | -581777.5 |  | 484937.9 |  | 620842 |  | 510483.8 |  | 485175.9 |  | 425620.9 |  | 149438.4 |  | 215823.5 |  | 44515.45 |  | 131420.6 |  | 60810.64
| -595141.6 |  | -954341.1 |  | -1253711.1 |  | -1041351.4 |  | -955411.3 |  | 506492.8 |  | 184689.8 |  | -669004.7 |  | 55585.49 |  | -585832.4 |  | 484973.7 |  | 617492.3 |  | 508971.4 |  | 481725 |  | 422383.5 |  | 148384 |  | 214434.6 |  | 42672.61 |  | 130600.6 |  | 59098.14
| -598658.3 |  | -959774.3 |  | -1258709.5 |  | -1043272.8 |  | -960116.4 |  | 502899.7 |  | 178212 |  | -670294.7 |  | 49465.34 |  | -585927.9 |  | 483700.1 |  | 614134.7 |  | 506708.1 |  | 478361.4 |  | 419136.8 |  | 147517.7 |  | 213040.1 |  | 40828.78 |  | 129786.8 |  | 57466.43
| -601675.8 |  | -965184.9 |  | -1263917.2 |  | -1043323.4 |  | -964816.1 |  | 499287.5 |  | 171718.1 |  | -672716.5 |  | 43343.01 |  | -589015.1 |  | 482120.2 |  | 610790.9 |  | 503339.7 |  | 475543.9 |  | 415910.5 |  | 146555.1 |  | 211639.8 |  | 38984.43 |  | 128645.1 |  | 55963.83
| -604348.7 |  | -970579.3 |  | -1268885.4 |  | -1042984.5 |  | -969236.7 |  | 495692.3 |  | 165210.8 |  | -677320.2 |  | 37218.62 |  | -593435.8 |  | 480520.9 |  | 607498.2 |  | 499333.3 |  | 473712.2 |  | 412695.6 |  | 145373.7 |  | 210233.5 |  | 37139.94 |  | 127235.5 |  | 54501.53
| -606585.5 |  | -973226.6 |  | -1273567.2 |  | -1043949.3 |  | -971657.7 |  | 492075.1 |  | 158687.3 |  | -682517 |  | 31095.82 |  | -597929.8 |  | 479214.2 |  | 604230.6 |  | 495279.2 |  | 472009.5 |  | 409455 |  | 144094.7 |  | 208821.9 |  | 35295.46 |  | 125818.1 |  | 52993.77
| -609060.3 |  | -972012.8 |  | -1275455.9 |  | -1044369.7 |  | -970148.5 |  | 488479 |  | 152130.2 |  | -687730.4 |  | 24980.19 |  | -602416.1 |  | 478629.2 |  | 600906.9 |  | 491218.8 |  | 469603.7 |  | 406182.8 |  | 142793.4 |  | 207407.5 |  | 33450.99 |  | 124400 |  | 51451.26
| -611736.2 |  | -968631.2 |  | -1274633.6 |  | -1044223.1 |  | -967169.6 |  | 484875.7 |  | 145548.4 |  | -692850.6 |  | 18868.68 |  | -606900.3 |  | 479335.9 |  | 597545.6 |  | 487151.3 |  | 466947.7 |  | 402901 |  | 141488.6 |  | 205992.2 |  | 31606.51 |  | 122980.9 |  | 49916.02
| -615063.1 |  | -967952.4 |  | -1271253.9 |  | -1046257.2 |  | -965320.7 |  | 481260.6 |  | 138962.7 |  | -696457.7 |  | 12751.78 |  | -609348.9 |  | 481213.9 |  | 594734.7 |  | 483078.4 |  | 463812.9 |  | 399625.5 |  | 140181.1 |  | 204576.8 |  | 29762.04 |  | 121560.9 |  | 48317.89
| -619428.2 |  | -971177.3 |  | -1265462.6 |  | -1050485.6 |  | -965607 |  | 477631.6 |  | 132378.2 |  | -697858.2 |  | 6633.523 |  | -608087 |  | 480424.2 |  | 593973.5 |  | 479004.1 |  | 460294.2 |  | 396347.6 |  | 138870.6 |  | 203224.2 |  | 27917.58 |  | 120140.3 |  | 46735.63
| -624002.2 |  | -976037.3 |  | -1263769.9 |  | -1054924.8 |  | -968937.9 |  | 473977.4 |  | 125784.3 |  | -699717.3 |  | 521.571 |  | -612073 |  | 478777.2 |  | 594072.9 |  | 474923.7 |  | 456689 |  | 393061.7 |  | 137556.8 |  | 201884.3 |  | 26073.13 |  | 118718.8 |  | 45200.23
| -628570.1 |  | -981074.8 |  | -1267898.7 |  | -1059377.2 |  | -973344.9 |  | 470306.2 |  | 119177 |  | -703634.3 |  | -5589.217 |  | -616201.9 |  | 477077.2 |  | 592155.4 |  | 470833.1 |  | 453079.3 |  | 389786.7 |  | 136239.2 |  | 200830.7 |  | 24228.73 |  | 117293.4 |  | 43685.5
| -633160.6 |  | -986126.6 |  | -1272881.6 |  | -1063111.0 |  | -977810.3 |  | 466584.3 |  | 112551.2 |  | -708651.7 |  | -11709.43 |  | -620560.2 |  | 475360.8 |  | 588896 |  | 466732.5 |  | 449468.7 |  | 387270.9 |  | 134917.5 |  | 199827.3 |  | 22384.29 |  | 115862.3 |  | 42190.17
| -637776.6 |  | -991166.3 |  | -1277826.5 |  | -1064896.8 |  | -982262.5 |  | 462945.2 |  | 105903.9 |  | -713730.1 |  | -17841.77 |  | -624938.5 |  | 473621.7 |  | 585393.4 |  | 462623.9 |  | 445855.6 |  | 388077.8 |  | 133592.7 |  | 199369.6 |  | 20539.8 |  | 114426.7 |  | 40716.41
| -642027.5 |  | -996187 |  | -1282553.5 |  | -1064843.8 |  | -986702 |  | 459443.8 |  | 99246.68 |  | -718789.9 |  | -23979.06 |  | -629335.1 |  | 471865.8 |  | 581857.4 |  | 458506.4 |  | 442240 |  | 385719.5 |  | 132266 |  | 199571.1 |  | 18695.29 |  | 112989.7 |  | 39283.35
| -644872.1 |  | -1001004.2 |  | -1286219.0 |  | -1063203.9 |  | -990228.6 |  | 455745.6 |  | 92589.74 |  | -722741 |  | -30115.32 |  | -633754.9 |  | 470100.5 |  | 578307.4 |  | 454380 |  | 438624.5 |  | 382441.6 |  | 130938.8 |  | 198679.5 |  | 16850.7 |  | 111553.2 |  | 37816.07
| -646547.9 |  | -1004795.9 |  | -1288087.5 |  | -1061914.6 |  | -990610.7 |  | 455036.3 |  | 85923 |  | -724574.3 |  | -36252.79 |  | -638194.5 |  | 468331.1 |  | 574747.5 |  | 450246.3 |  | 435010.7 |  | 379106.4 |  | 129611.4 |  | 197516.7 |  | 15005.93 |  | 110117.9 |  | 36286.5
| -648835.9 |  | -1006412.7 |  | -1284040.8 |  | -1060222.5 |  | -986429.2 |  | 451938.2 |  | 79242.83 |  | -725243.9 |  | -42394.66 |  | -637648.1 |  | 466617.9 |  | 571175.3 |  | 446109.4 |  | 431401.2 |  | 375763.4 |  | 128283.8 |  | 196061.8 |  | 13160.7 |  | 108682.7 |  | 34722.7
| -652443.5 |  | -1001799.3 |  | -1279115.4 |  | -1060819.9 |  | -981996.5 |  | 449720.6 |  | 72554.05 |  | -728430.6 |  | -48538.59 |  | -638266.9 |  | 466284.7 |  | 567588.5 |  | 442503.1 |  | 427833.5 |  | 372417.4 |  | 126955.7 |  | 194596.3 |  | 11314.72 |  | 107247.3 |  | 33122
| -654695.8 |  | -996658 |  | -1275964.1 |  | -1064476.0 |  | -982206.1 |  | 447243.4 |  | 65853.71 |  | -733216.9 |  | -54683.8 |  | -642311.1 |  | 468581.6 |  | 563993.8 |  | 440105.1 |  | 424275.6 |  | 369071.7 |  | 125625.6 |  | 193130.3 |  | 9464.188 |  | 105811 |  | 31500.12
| -656070.2 |  | -998319.4 |  | -1274353.9 |  | -1068600.0 |  | -984362.9 |  | 443971 |  | 59146.12 |  | -738132.8 |  | -60829.19 |  | -646589.1 |  | 468753.6 |  | 560442.6 |  | 438019 |  | 421500 |  | 365729.5 |  | 124292.6 |  | 191662.4 |  | 7612.637 |  | 104372.4 |  | 29891.99
| -658030.7 |  | -1002746.2 |  | -1277319.9 |  | -1072757.2 |  | -987504 |  | 441683.4 |  | 52431.88 |  | -742662.2 |  | -66968.51 |  | -650863 |  | 467174.5 |  | 556918.2 |  | 435122.7 |  | 419486.4 |  | 362388.7 |  | 122956.5 |  | 190189.5 |  | 5761.005 |  | 102931 |  | 28322.4
| -661521.1 |  | -1007421.5 |  | -1281896.1 |  | -1077052.7 |  | -991612.3 |  | 437916.2 |  | 45702.24 |  | -745443.2 |  | -73100.45 |  | -655128.2 |  | 465365.3 |  | 553513.8 |  | 431455.3 |  | 417624.2 |  | 359040.5 |  | 121617.2 |  | 188709.8 |  | 3906.77 |  | 101487.9 |  | 26781.27
| -665666 |  | -1012098.1 |  | -1286522.8 |  | -1079112.9 |  | -995794.7 |  | 435719.3 |  | 38957.46 |  | -745926.6 |  | -79233.86 |  | -658267.9 |  | 463551.1 |  | 551426.3 |  | 427273.3 |  | 414997.6 |  | 355669.1 |  | 120274.9 |  | 187223.4 |  | 2050.333 |  | 100046.5 |  | 25219.27
| -669851.3 |  | -1016760.3 |  | -1290926.5 |  | -1078756.0 |  | -999981.4 |  | 432100.8 |  | 32204.05 |  | -747288.1 |  | -85374.33 |  | -655083.7 |  | 461735.4 |  | 550822.1 |  | 423051.4 |  | 411633.7 |  | 352280.7 |  | 118933 |  | 185730.6 |  | 195.0385 |  | 98607.15 |  | 23666.28
| -674035.7 |  | -1021365.5 |  | -1291979.7 |  | -1076654.7 |  | -1004156.0 |  | 428156.2 |  | 25439.26 |  | -751453.7 |  | -91517.65 |  | -658444.1 |  | 460836.4 |  | 549505.3 |  | 418813.9 |  | 408010.5 |  | 348880.1 |  | 117591.2 |  | 184232.7 |  | -1653.722 |  | 97169.71 |  | 22087.78
| -677726.2 |  | -1025955.7 |  | -1288173.6 |  | -1075388.2 |  | -1006459.4 |  | 424205.4 |  | 18664.31 |  | -756209.9 |  | -97661.28 |  | -662589.4 |  | 461727.6 |  | 546417.5 |  | 414558.4 |  | 404437.7 |  | 345473.7 |  | 116248.4 |  | 182731.8 |  | -3494.58 |  | 95733.62 |  | 20452.61
| -681290.8 |  | -1029596.3 |  | -1283323.8 |  | -1074390.9 |  | -1004593.7 |  | 420249.2 |  | 11883.11 |  | -760984.1 |  | -103798.6 |  | -666757.7 |  | 462296.9 |  | 542735.9 |  | 410283.8 |  | 400693.2 |  | 342058.3 |  | 114908.6 |  | 181229.8 |  | -5340.105 |  | 94296.7 |  | 18820.07
| -684678.5 |  | -1028483.4 |  | -1279266.3 |  | -1073510.4 |  | -999769.2 |  | 416283 |  | 5094.292 |  | -765537.4 |  | -109924.9 |  | -670921.9 |  | 461703.7 |  | 539015.1 |  | 405992.9 |  | 396933.4 |  | 338642 |  | 113557 |  | 179727.5 |  | -7183.236 |  | 92856.41 |  | 17235.41
| -686803.7 |  | -1022097.3 |  | -1275977.8 |  | -1074957.9 |  | -995795.5 |  | 412298.7 |  | -1702.78 |  | -768185 |  | -115980.8 |  | -675077.6 |  | 459951.2 |  | 535283.9 |  | 401688.7 |  | 393169.8 |  | 335246.3 |  | 112189.5 |  | 178225 |  | -9020.673 |  | 91410.62 |  | 15678.15
| -687550.1 |  | -1018147.3 |  | -1277512.3 |  | -1077859.5 |  | -994933.8 |  | 408268.8 |  | -8503.854 |  | -767663.4 |  | -121952 |  | -675513.1 |  | 458061.7 |  | 531542.7 |  | 397377.3 |  | 389404.6 |  | 332005.5 |  | 110819.1 |  | 176721.4 |  | -10853.74 |  | 89960.16 |  | 14134.44
| -688596.4 |  | -1019839.4 |  | -1281691.4 |  | -1081694.6 |  | -997771.5 |  | 404226.3 |  | -15308.88 |  | -768880.2 |  | -127770.5 |  | -676318.4 |  | 456159.6 |  | 527790.3 |  | 393064.8 |  | 385640.5 |  | 328780.6 |  | 109521.9 |  | 175215.5 |  | -12677.91 |  | 88507.3 |  | 12589.6
| -689171.8 |  | -1023973.1 |  | -1286037.5 |  | -1085467.9 |  | -1001686.5 |  | 400164 |  | -22121.17 |  | -773050.7 |  | -133545.1 |  | -678854.7 |  | 454252.6 |  | 524024.4 |  | 388748.4 |  | 381877.1 |  | 326748.2 |  | 108224.2 |  | 173705.7 |  | -14482.61 |  | 87053.97 |  | 11030.15
| -690331.2 |  | -1028306.8 |  | -1290329.1 |  | -1087377.5 |  | -1005656.4 |  | 396067.4 |  | -28940.62 |  | -777667.2 |  | -139392.4 |  | -681771.9 |  | 452338.5 |  | 520246.5 |  | 384421.5 |  | 378111.8 |  | 325406 |  | 106851.2 |  | 172191.3 |  | -16282.32 |  | 85601.5 |  | 9476.766
| -693352 |  | -1032625.7 |  | -1293482.8 |  | -1086138.9 |  | -1009593.6 |  | 391979.9 |  | -35766.44 |  | -782016 |  | -145001.9 |  | -685743 |  | 450410.1 |  | 517004.1 |  | 380087.6 |  | 374346.5 |  | 322215.9 |  | 105452.6 |  | 170673.1 |  | -18059.35 |  | 84150.97 |  | 7923.581
| -697165.1 |  | -1036921.0 |  | -1291661.4 |  | -1084571.9 |  | -1013503.9 |  | 387878.7 |  | -42582.37 |  | -784526.7 |  | -150651.3 |  | -689787.2 |  | 448470.8 |  | 514365.1 |  | 375753.7 |  | 370582.8 |  | 319327.5 |  | 104065.4 |  | 169153.2 |  | -19840.95 |  | 82700.78 |  | 6371.773
| -700948.6 |  | -1041195.7 |  | -1285372.6 |  | -1082033.8 |  | -1014341.4 |  | 383768.1 |  | -49391.98 |  | -784673.6 |  | -156470.4 |  | -693802.2 |  | 446529.3 |  | 511812.8 |  | 371422.6 |  | 366825.9 |  | 315936.4 |  | 102734.1 |  | 167633.3 |  | -21649.1 |  | 81250.02 |  | 4817.645
| -704701.6 |  | -1044775.2 |  | -1278491.1 |  | -1078731.1 |  | -1011529.5 |  | 379645.1 |  | -56231.45 |  | -785269.7 |  | -162128.4 |  | -696518.7 |  | 444587.2 |  | 509505.3 |  | 367090.1 |  | 363085.5 |  | 312461.6 |  | 101476.9 |  | 166113.4 |  | -23465.03 |  | 79796.55 |  | 3263.149
| -708491.3 |  | -1043948.5 |  | -1273838.4 |  | -1077922.7 |  | -1005272.1 |  | 375497.5 |  | -63096.93 |  | -788735.5 |  | -167785.2 |  | -700003.8 |  | 442723.6 |  | 507348.6 |  | 362756.6 |  | 359359.3 |  | 308985.1 |  | 100295.9 |  | 164695.8 |  | -25283.97 |  | 78337.39 |  | 1710.963
| -712323.8 |  | -1038200.6 |  | -1274167.4 |  | -1079553.9 |  | -1000363.6 |  | 371330.7 |  | -69861.54 |  | -793059.9 |  | -173665.3 |  | -697141.7 |  | 440986.2 |  | 504241.7 |  | 358442.6 |  | 355619.2 |  | 305509.7 |  | 99279.78 |  | 163229.4 |  | -27105.57 |  | 76872.75 |  | 159.1444
| -715102.4 |  | -1032647.7 |  | -1277429.0 |  | -1082917.5 |  | -1000815.1 |  | 367140.6 |  | -76605.07 |  | -797236.9 |  | -179669 |  | -699897.5 |  | 440614.3 |  | 500568 |  | 354387.2 |  | 351955.8 |  | 302031.3 |  | 98065.16 |  | 161835.9 |  | -28929.11 |  | 75427.96 |  | -1392.846
| -716065.1 |  | -1032422.2 |  | -1281416.9 |  | -1086536.6 |  | -1004343.3 |  | 362956.4 |  | -83344.82 |  | -799928.6 |  | -185514.9 |  | -703791.7 |  | 442169.9 |  | 496636.9 |  | 350759.6 |  | 348518.2 |  | 298551.5 |  | 96625.42 |  | 161326.7 |  | -30753.71 |  | 74013.93 |  | -2945.837
| -716047.4 |  | -1035888.0 |  | -1285198.2 |  | -1089709.8 |  | -1008071.1 |  | 358754.2 |  | -90237.17 |  | -800740.4 |  | -191248.1 |  | -707734.6 |  | 441729 |  | 492685.8 |  | 347823.8 |  | 345571.1 |  | 295073.2 |  | 95373.33 |  | 160614.4 |  | -32578.58 |  | 72595.6 |  | -4501.33
| -715966.3 |  | -1039860.5 |  | -1285810.9 |  | -1090868.4 |  | -1011789.9 |  | 354568.1 |  | -97011.18 |  | -800665.8 |  | -197009.9 |  | -709133.7 |  | 439829 |  | 488732.8 |  | 344633.7 |  | 342525.4 |  | 291589.7 |  | 94156.88 |  | 159585.4 |  | -34403.21 |  | 71125.35 |  | -6059.852
| -716362 |  | -1043855.6 |  | -1282993.5 |  | -1089825.7 |  | -1015495.1 |  | 350369.3 |  | -103559.5 |  | -803006.1 |  | -202928.8 |  | -710665.9 |  | 437819 |  | 484776.5 |  | 340516.6 |  | 339551.6 |  | 288081.4 |  | 92847.6 |  | 158514.7 |  | -36227.61 |  | 69669.25 |  | -7620.016
| -717691.5 |  | -1047827.7 |  | -1275944.9 |  | -1086052.6 |  | -1019089.6 |  | 346159 |  | -110336.4 |  | -807173.5 |  | -208900.5 |  | -711930.9 |  | 435801.2 |  | 480814.9 |  | 336431.2 |  | 336430.5 |  | 284540.6 |  | 91522.89 |  | 157060.5 |  | -38052.38 |  | 68238 |  | -9179.69
| -720068.8 |  | -1051723.2 |  | -1268896.3 |  | -1082344.4 |  | -1020092.1 |  | 342270.9 |  | -117099.8 |  | -811495.6 |  | -214853.7 |  | -712962.6 |  | 433803.3 |  | 476847 |  | 332320.2 |  | 332718.5 |  | 280997.6 |  | 90091.98 |  | 155584.6 |  | -39875.91 |  | 66948.27 |  | -10738.18
| -723062.7 |  | -1055397.7 |  | -1265758.2 |  | -1081290.6 |  | -1015302.7 |  | 338214.4 |  | -123547.3 |  | -814429.9 |  | -220803.5 |  | -716607.4 |  | 432971.6 |  | 472872 |  | 327944.2 |  | 328788.1 |  | 277490.4 |  | 88744.45 |  | 153997 |  | -41699.52 |  | 65709.17 |  | -12296.5
| -726529.1 |  | -1055098.5 |  | -1265719.8 |  | -1081660.7 |  | -1007181.4 |  | 334096.2 |  | -129757.5 |  | -814647.8 |  | -226772.2 |  | -720440 |  | 433054.8 |  | 468885 |  | 323453.6 |  | 325100.8 |  | 273997.6 |  | 87427.02 |  | 152403.7 |  | -43524.34 |  | 64399.93 |  | -13856.08
| -729961.1 |  | -1048927.6 |  | -1269144.9 |  | -1082982.4 |  | -1002864.2 |  | 330413.9 |  | -136146.7 |  | -814303 |  | -232746 |  | -724039.4 |  | 432998.4 |  | 464881.5 |  | 318946.7 |  | 321569.5 |  | 270478.1 |  | 85973.36 |  | 150806.5 |  | -45347.78 |  | 63028.67 |  | -15417.1
| -733381.3 |  | -1041797.8 |  | -1272874.3 |  | -1084845.8 |  | -1004045.2 |  | 326356.4 |  | -142730.9 |  | -816191.7 |  | -238720.7 |  | -723151.9 |  | 432201.1 |  | 460863.3 |  | 314432.4 |  | 317876.5 |  | 266936.2 |  | 84587.3 |  | 149204.2 |  | -47169.54 |  | 61630.33 |  | -16978
| -736008 |  | -1040450.0 |  | -1276127.1 |  | -1087452.8 |  | -1007396.2 |  | 323786.6 |  | -149408.2 |  | -820097.8 |  | -244689.3 |  | -725909.4 |  | 430199.4 |  | 457281.1 |  | 309911.7 |  | 314023.3 |  | 263397 |  | 83169.52 |  | 147597.4 |  | -48990.29 |  | 60274.54 |  | -18537.01
| -737482.6 |  | -1043396.9 |  | -1277362.8 |  | -1089606.8 |  | -1010864.5 |  | 319873.4 |  | -155935.5 |  | -824260.9 |  | -250632 |  | -725116.3 |  | 428073.6 |  | 454403.4 |  | 305386.2 |  | 310111.1 |  | 259863.5 |  | 81695.32 |  | 145988.3 |  | -50810.14 |  | 58777.04 |  | -20093.32
| -737429.5 |  | -1047073.4 |  | -1274231.2 |  | -1088879.1 |  | -1014314.8 |  | 317266 |  | -162537 |  | -827170.5 |  | -256570.6 |  | -728411.2 |  | 425944.3 |  | 452449.3 |  | 300858.5 |  | 306189 |  | 256317.4 |  | 80189.32 |  | 144378.5 |  | -52630.93 |  | 57174.04 |  | -21647.2
| -736700.3 |  | -1050767.8 |  | -1266661.1 |  | -1084200.9 |  | -1016899.4 |  | 313306.8 |  | -169156.5 |  | -826517.7 |  | -262534.2 |  | -732128.2 |  | 423813.2 |  | 450166.1 |  | 296325.4 |  | 302262 |  | 252761 |  | 78718.69 |  | 142768.6 |  | -54451.87 |  | 55621.44 |  | -23199.7
| -736506.6 |  | -1054439.1 |  | -1257887.6 |  | -1080164.7 |  | -1017314.7 |  | 309044.3 |  | -175685 |  | -825930.2 |  | -268509.4 |  | -735844.8 |  | 421677.6 |  | 446711.5 |  | 291785.2 |  | 298337.1 |  | 249221.5 |  | 77293.91 |  | 141158.5 |  | -56273.21 |  | 54105.14 |  | -24751.77
| -737015.1 |  | -1057937.6 |  | -1253939.1 |  | -1077836.1 |  | -1014611.7 |  | 304835 |  | -182237.9 |  | -827863.2 |  | -274483.8 |  | -736871.9 |  | 419536.9 |  | 442646.8 |  | 287239.4 |  | 294417.6 |  | 245915.4 |  | 75819.29 |  | 139548.3 |  | -58094.51 |  | 52601.1 |  | -26303.79
| -738569.1 |  | -1060309.2 |  | -1253914.1 |  | -1075547.4 |  | -1010130.2 |  | 300412.9 |  | -188776.5 |  | -831736.7 |  | -280433.4 |  | -737621.3 |  | 417395.9 |  | 438543.6 |  | 282691.8 |  | 290500.7 |  | 242751.5 |  | 74339.03 |  | 137938 |  | -59916.91 |  | 51212.64 |  | -27855.91
| -740666.4 |  | -1061437.3 |  | -1257136.3 |  | -1075168.4 |  | -1005763.0 |  | 296477.6 |  | -195369.5 |  | -835134 |  | -286359.6 |  | -738369.9 |  | 415252.8 |  | 434399.8 |  | 278143.5 |  | 286583.5 |  | 239806.4 |  | 72855.27 |  | 136326.8 |  | -61740.98 |  | 49822.04 |  | -29408.12
| -743779 |  | -1055212.6 |  | -1260587.6 |  | -1077737.1 |  | -1003332.1 |  | 292104.4 |  | -201954.9 |  | -836630.8 |  | -292302.7 |  | -739461.7 |  | 413103.1 |  | 430209.2 |  | 273594.8 |  | 282666.5 |  | 237725.3 |  | 71367.89 |  | 134712.4 |  | -63565.69 |  | 48377.19 |  | -30960.3
| -746930.9 |  | -1045708.2 |  | -1262587.9 |  | -1080630.5 |  | -1003792.1 |  | 287868.5 |  | -208602.5 |  | -835953.9 |  | -298271.9 |  | -742959.8 |  | 410942.1 |  | 425995.9 |  | 269044.8 |  | 278748 |  | 234365.1 |  | 69877.87 |  | 133092.9 |  | -65390.55 |  | 46901.08 |  | -32512.37
| -750052.5 |  | -1043708.1 |  | -1262004.2 |  | -1082676.9 |  | -1006638.8 |  | 283315.2 |  | -215229.8 |  | -836109.5 |  | -304244.4 |  | -746646.8 |  | 408774.8 |  | 421762.7 |  | 264493.7 |  | 274830.7 |  | 231131.6 |  | 68386.88 |  | 131468 |  | -67215.11 |  | 45381.5 |  | -34064.38
| -752757.8 |  | -1046778.3 |  | -1255227.1 |  | -1082422.1 |  | -1009910.1 |  | 278862.7 |  | -221846.6 |  | -838549.4 |  | -310209.3 |  | -748971.1 |  | 407304.8 |  | 417511.6 |  | 259942.2 |  | 270909.8 |  | 227654.6 |  | 66895.76 |  | 129839.7 |  | -69038.51 |  | 43871.82 |  | -35616.44
| -754952.5 |  | -1050199.5 |  | -1247154.4 |  | -1081313.2 |  | -1013202.4 |  | 274332.3 |  | -228478.2 |  | -842195.3 |  | -316141.6 |  | -743369.3 |  | 407827.3 |  | 413248.8 |  | 255388.1 |  | 266984.9 |  | 224032.9 |  | 65404.58 |  | 128210.5 |  | -70860.35 |  | 42395.54 |  | -37168.55
| -754974.3 |  | -1053598.2 |  | -1240495.1 |  | -1078377.7 |  | -1014007.7 |  | 269715 |  | -235109.1 |  | -845822.9 |  | -322058 |  | -745880.3 |  | 407598.9 |  | 408976.5 |  | 250828.4 |  | 263067 |  | 220404 |  | 63913.01 |  | 126580.5 |  | -72681.38 |  | 40899.22 |  | -38720.58
| -753823.1 |  | -1056916.4 |  | -1236864.3 |  | -1073370.5 |  | -1011174.4 |  | 265104.3 |  | -241733.3 |  | -846535.3 |  | -327996.1 |  | -749370.4 |  | 406299.3 |  | 404695.5 |  | 246261.4 |  | 259131.7 |  | 216774.4 |  | 62420.11 |  | 124947.7 |  | -74502.41 |  | 39428.29 |  | -40272.56
| -752840.8 |  | -1060176.7 |  | -1238375.6 |  | -1068187.0 |  | -1006464.0 |  | 260489.2 |  | -248327.5 |  | -845048.5 |  | -333948.7 |  | -752876.6 |  | 404117.9 |  | 400406.3 |  | 241683.1 |  | 255171.2 |  | 213141.5 |  | 60924.61 |  | 123310 |  | -76276.6 |  | 37954.6 |  | -41824.55
| -752592.3 |  | -1061130.4 |  | -1241456.1 |  | -1066234.3 |  | -1000688.9 |  | 255872.7 |  | -254894.8 |  | -844640.9 |  | -339903.5 |  | -756367.4 |  | 401881.4 |  | 396109.3 |  | 237090.5 |  | 251193.6 |  | 209501.9 |  | 59425.61 |  | 121666.6 |  | -78025.02 |  | 36476.08 |  | -43376.51
| -753230.3 |  | -1054617.7 |  | -1244632.0 |  | -1068205.0 |  | -996322.9 |  | 251243.6 |  | -261466.3 |  | -847652.2 |  | -345844.5 |  | -759851.8 |  | 399635.2 |  | 391807.2 |  | 232487.1 |  | 247202.2 |  | 205860.4 |  | 57922.89 |  | 120018 |  | -79739.91 |  | 34979.37 |  | -44928.38
| -754622.7 |  | -1045060.7 |  | -1247244.8 |  | -1071223.9 |  | -996922.4 |  | 246585 |  | -268049.7 |  | -851400.9 |  | -351636 |  | -756718 |  | 397369.8 |  | 387503.1 |  | 227873.6 |  | 243207.7 |  | 202220.4 |  | 56416.87 |  | 118364.4 |  | -81247.09 |  | 33469.21 |  | -46480.12
| -756850.3 |  | -1041635.1 |  | -1244647.9 |  | -1073484.8 |  | -999821 |  | 241906.5 |  | -274631.6 |  | -854494.5 |  | -356968.9 |  | -755125.3 |  | 395081.6 |  | 383196.5 |  | 223249.3 |  | 239241.8 |  | 198571.4 |  | 54908.3 |  | 116705.6 |  | -82465 |  | 31953.41 |  | -48031.78
| -759689.7 |  | -1043185.1 |  | -1234968.4 |  | -1072523.5 |  | -1002856.4 |  | 237201.2 |  | -281203.5 |  | -854076 |  | -361817.7 |  | -758200.2 |  | 392774.4 |  | 378901.6 |  | 218615.1 |  | 235305.4 |  | 194902.6 |  | 53398.06 |  | 115042.6 |  | -83865.86 |  | 30437.24 |  | -49583.41
| -762535.9 |  | -1046244.7 |  | -1225553.4 |  | -1069756.4 |  | -1005408.7 |  | 232473.6 |  | -287740.6 |  | -852012.4 |  | -365870.7 |  | -761601.7 |  | 390457 |  | 374759.4 |  | 213972.4 |  | 231284.2 |  | 191233.9 |  | 51886.56 |  | 113377.5 |  | -85470.14 |  | 28921 |  | -51135.02
| -764786.3 |  | -1049387.4 |  | -1219372.3 |  | -1067172.9 |  | -1005570.3 |  | 227742.3 |  | -294096.9 |  | -852461.2 |  | -369304.6 |  | -764882.9 |  | 388128.9 |  | 371131.2 |  | 209320.2 |  | 227187.6 |  | 187590.6 |  | 50373.05 |  | 111711.9 |  | -87172.12 |  | 27405.18 |  | -52686.7
| -765382.8 |  | -1052518.0 |  | -1217392.3 |  | -1063521.0 |  | -1003764.3 |  | 222995.6 |  | -300048.4 |  | -855746 |  | -373092.2 |  | -766914.2 |  | 385948.8 |  | 368172.7 |  | 204661.6 |  | 223198.8 |  | 183965.1 |  | 48856.64 |  | 110046.2 |  | -88925.47 |  | 25889.72 |  | -54238.56
| -765970 |  | -1055568.8 |  | -1219425.7 |  | -1058224.4 |  | -997518.1 |  | 218222.7 |  | -306002.8 |  | -859182.8 |  | -378137.3 |  | -768750.8 |  | 383875.9 |  | 365285.3 |  | 199999.3 |  | 219359.8 |  | 180338.6 |  | 47336.94 |  | 108380.4 |  | -90695.45 |  | 24374.3 |  | -55790.58
| -766272.3 |  | -1057579.3 |  | -1222091.7 |  | -1055420.9 |  | -990443.2 |  | 213425.4 |  | -311884.5 |  | -860342.6 |  | -383425.4 |  | -763641.9 |  | 382883.9 |  | 361702.3 |  | 195334.9 |  | 215520.3 |  | 176706.2 |  | 45813.71 |  | 106714.1 |  | -92465.45 |  | 22838.9 |  | -57342.7
| -765279 |  | -1059230.4 |  | -1222685.0 |  | -1055706.8 |  | -987829.4 |  | 208592.8 |  | -317596.5 |  | -858521.5 |  | -389129.5 |  | -766098.6 |  | 382330.9 |  | 357521.9 |  | 190668.1 |  | 211879.7 |  | 173068.6 |  | 44287.12 |  | 105046.3 |  | -94234.5 |  | 21313.03 |  | -58893.53
| -763895.8 |  | -1053250.9 |  | -1221949.6 |  | -1058266.9 |  | -987623.6 |  | 203745.9 |  | -322724.5 |  | -856995.1 |  | -394922.3 |  | -769363.6 |  | 381745.7 |  | 353056.5 |  | 185994.9 |  | 208219.1 |  | 169424 |  | 42757.58 |  | 103375.9 |  | -96002.73 |  | 19799.18 |  | -60355.61
| -762650.7 |  | -1042438.8 |  | -1214592.5 |  | -1060649.3 |  | -989999.2 |  | 198878.1 |  | -327837.9 |  | -859258.1 |  | -400680.2 |  | -772625.5 |  | 379748.9 |  | 348556.6 |  | 181313.8 |  | 204187.5 |  | 165764.2 |  | 41225.24 |  | 101702.9 |  | -97770.8 |  | 18298.83 |  | -61790.81
| -763391 |  | -1037526.8 |  | -1200748.5 |  | -1060711.2 |  | -992752.9 |  | 194012.8 |  | -332970.2 |  | -862709.7 |  | -406402.2 |  | -767748.3 |  | 377345.4 |  | 344046.5 |  | 176630.9 |  | 200348.4 |  | 162089 |  | 39689.62 |  | 100088.5 |  | -99536.45 |  | 16777.36 |  | -63148.29
| -765915.9 |  | -1039229.7 |  | -1192439.3 |  | -1057480.6 |  | -995523.3 |  | 189135.9 |  | -338560 |  | -865258.5 |  | -412145.5 |  | -767603 |  | 374926.2 |  | 339532.9 |  | 171948.3 |  | 196679 |  | 158422.1 |  | 38150.61 |  | 98417.3 |  | -101299.4 |  | 15223.9 |  | -64428.78
| -768573.8 |  | -1042071.8 |  | -1192732.2 |  | -1052365.2 |  | -998019.8 |  | 184242.3 |  | -344524.6 |  | -863892.7 |  | -417925.8 |  | -770052.2 |  | 372502.1 |  | 335020.2 |  | 167265 |  | 192841.9 |  | 154779.3 |  | 36608.66 |  | 96698.04 |  | -103056 |  | 13676.65 |  | -65758.06
| -771112.8 |  | -1044957.8 |  | -1194861.7 |  | -1048010.7 |  | -996152.9 |  | 179338.4 |  | -350299.7 |  | -861675.7 |  | -423709.5 |  | -773064.1 |  | 370068.6 |  | 330507.4 |  | 162578.9 |  | 188719.6 |  | 151131.7 |  | 35064.42 |  | 95000.45 |  | -104812.2 |  | 12134.61 |  | -67066.88
| -772749.3 |  | -1047806.3 |  | -1197272.4 |  | -1044875.0 |  | -987808.5 |  | 174409.6 |  | -356316.4 |  | -862069.1 |  | -429462.8 |  | -776335.5 |  | 367634.9 |  | 325981.3 |  | 157884.2 |  | 184548.1 |  | 147448.3 |  | 33518.17 |  | 93319.69 |  | -106569.5 |  | 10648.36 |  | -68398.4
| -772703.9 |  | -1050488.3 |  | -1198229.2 |  | -1041778.8 |  | -978319.7 |  | 169468.6 |  | -362575.3 |  | -865146.2 |  | -435167.8 |  | -779629.4 |  | 365204.7 |  | 321429.7 |  | 153180.4 |  | 180482.3 |  | 143741.9 |  | 31970.28 |  | 91637.24 |  | -108327.3 |  | 9154.846 |  | -69861.11
| -769949.1 |  | -1051253.9 |  | -1194354.1 |  | -1040649.2 |  | -973958.1 |  | 164526.3 |  | -368850.6 |  | -868056.5 |  | -440880.1 |  | -779757.6 |  | 362766.1 |  | 316867.3 |  | 148470.9 |  | 176442.4 |  | 140032.6 |  | 30421.52 |  | 89952.73 |  | -110087.2 |  | 7659.694 |  | -71335.33
| -769127.8 |  | -1045953.1 |  | -1188236.4 |  | -1042350.3 |  | -974893.9 |  | 159576.5 |  | -375111.9 |  | -869169.7 |  | -446638.5 |  | -773797.4 |  | 360317.3 |  | 312294.6 |  | 143756.5 |  | 172451.1 |  | 136323.8 |  | 28872.48 |  | 88265.02 |  | -111849 |  | 6165.298 |  | -72852.48
| -770348.4 |  | -1035407.3 |  | -1181956.6 |  | -1043558.7 |  | -977508 |  | 154614.2 |  | -381308.2 |  | -866737.6 |  | -452406.5 |  | -776239 |  | 357867.3 |  | 307713.2 |  | 139037 |  | 168558 |  | 132610.7 |  | 27322.99 |  | 86572.32 |  | -113610.7 |  | 4659.241 |  | -74370.81
| -769593.6 |  | -1028830.5 |  | -1173946.6 |  | -1044564.4 |  | -980162.4 |  | 149642.6 |  | -387480 |  | -864646.8 |  | -458151.3 |  | -779333.2 |  | 355492.1 |  | 303117.8 |  | 134315.1 |  | 164559.6 |  | 128890.8 |  | 25772.18 |  | 85028.86 |  | -115376.2 |  | 3157.899 |  | -75887.82
| -768725.2 |  | -1029235.7 |  | -1169414.9 |  | -1042958.7 |  | -982745.4 |  | 144649.6 |  | -393679.4 |  | -866747.5 |  | -463837 |  | -782232 |  | 353668.6 |  | 298502.4 |  | 129591.5 |  | 160488.2 |  | 125174.4 |  | 24219.11 |  | 83363.19 |  | -117143.1 |  | 1656.824 |  | -77402.18
| -769633.7 |  | -1031768.3 |  | -1168309.7 |  | -1038358.1 |  | -983423.4 |  | 139639.1 |  | -399887.7 |  | -869400.9 |  | -469517.8 |  | -777440.8 |  | 353386.4 |  | 293874.9 |  | 124866 |  | 156256.4 |  | 121467.8 |  | 22662.8 |  | 81577.4 |  | -118909.8 |  | 154.9758 |  | -78912.91
| -771461.4 |  | -1034423.8 |  | -1169835.4 |  | -1031168.5 |  | -976453.4 |  | 134610.5 |  | -406077.4 |  | -869718.6 |  | -475248.7 |  | -778502.5 |  | 352400.3 |  | 289238.2 |  | 120136.6 |  | 151989.1 |  | 117761 |  | 21103.06 |  | 79955.48 |  | -120676.5 |  | -1345.605 |  | -80420.14
| -773792.2 |  | -1037010.5 |  | -1171936.6 |  | -1024559.1 |  | -967427.2 |  | 129583.5 |  | -412207.6 |  | -867173.2 |  | -480989.1 |  | -778837.9 |  | 350477.5 |  | 284594.3 |  | 115401 |  | 147850.8 |  | 114044.4 |  | 19540.55 |  | 78414.05 |  | -122350.4 |  | -2842.446 |  | -81924.78
| -775929.8 |  | -1039419.7 |  | -1169829.8 |  | -1021147.6 |  | -961621 |  | 124545.1 |  | -418303 |  | -866124.5 |  | -486472.1 |  | -781452.7 |  | 348139.4 |  | 279945.6 |  | 110660 |  | 143937.4 |  | 110323.9 |  | 17975.86 |  | 76878.78 |  | -123939.6 |  | -4334.129 |  | -83428.05
| -776544 |  | -1041509.9 |  | -1163899.7 |  | -1021008.3 |  | -958425.9 |  | 119486.3 |  | -424419.3 |  | -867469.3 |  | -491243.9 |  | -784424.4 |  | 345618.8 |  | 275291.5 |  | 105914.6 |  | 140061.6 |  | 106604.6 |  | 16409.22 |  | 75486.76 |  | -125363.6 |  | -5821.938 |  | -84930.63
| -775006.1 |  | -1037813.3 |  | -1154771.7 |  | -1023031.9 |  | -959749.1 |  | 114411.1 |  | -430547 |  | -870380.7 |  | -494862.2 |  | -787405.3 |  | 343042.6 |  | 270626.1 |  | 101165.3 |  | 136010.8 |  | 102885 |  | 14841.17 |  | 73776.95 |  | -126522.5 |  | -7301.436 |  | -86432.78
| -772798.7 |  | -1026212.4 |  | -1144076.6 |  | -1023406.4 |  | -962083.5 |  | 109316 |  | -435860.1 |  | -871637.4 |  | -496793.2 |  | -785067 |  | 340456.6 |  | 265942.8 |  | 96410.46 |  | 131916.6 |  | 99164.08 |  | 13272.59 |  | 72133.23 |  | -127665.1 |  | -8781.827 |  | -87934.77
| -770537.5 |  | -1017932.0 |  | -1137672.5 |  | -1021430.7 |  | -964442.8 |  | 104209.2 |  | -440351.3 |  | -869504.8 |  | -499125.7 |  | -780402.4 |  | 337865.3 |  | 261241.3 |  | 91646.93 |  | 127759 |  | 95446.43 |  | 11696.86 |  | 70579.05 |  | -128968.1 |  | -10258.3 |  | -89436.27
| -768477.1 |  | -1017235.9 |  | -1138041.5 |  | -1016957.9 |  | -966746.8 |  | 99096.18 |  | -444579.7 |  | -866716.2 |  | -503131 |  | -782774.6 |  | 335268.2 |  | 256527.1 |  | 86877.08 |  | 123491.4 |  | 91743.55 |  | 10117.32 |  | 68960.97 |  | -130268.6 |  | -11717.37 |  | -90935.89
| -768918.6 |  | -1018643.1 |  | -1139552.6 |  | -1010550.7 |  | -965158.1 |  | 93970.95 |  | -448542.7 |  | -867259.3 |  | -507498.2 |  | -785665.4 |  | 332656.5 |  | 251803.1 |  | 82104.84 |  | 119322.2 |  | 88048.33 |  | 8545.045 |  | 67324.19 |  | -131872.6 |  | -13176.81 |  | -92426.54
| -770313.5 |  | -1021008.2 |  | -1141380.4 |  | -1004990.5 |  | -957235.4 |  | 88828.18 |  | -452793.9 |  | -870093.5 |  | -512742.8 |  | -787899.5 |  | 330035.2 |  | 247067.3 |  | 77327.74 |  | 115295.5 |  | 84337.91 |  | 6972.979 |  | 65566.02 |  | -133559.8 |  | -14649.16 |  | -93903.8
| -771696 |  | -1023342.3 |  | -1141768.8 |  | -1000468.3 |  | -946810.5 |  | 83668.73 |  | -457463.2 |  | -870974.7 |  | -518257.9 |  | -782761.4 |  | 327412.5 |  | 242404.8 |  | 72544.29 |  | 111245.3 |  | 80610.99 |  | 5395.809 |  | 63698.16 |  | -135270 |  | -16127.78 |  | -95400.84
| -773444.3 |  | -1025604.2 |  | -1135420.5 |  | -998004.7 |  | -940588.3 |  | 78487.42 |  | -462158 |  | -868508.8 |  | -523789.9 |  | -784221.8 |  | 324788.4 |  | 237705.2 |  | 67757.4 |  | 107106.4 |  | 76881.37 |  | 3823.736 |  | 61851.98 |  | -136980.9 |  | -17606.59 |  | -96907
| -774720.7 |  | -1027173.2 |  | -1124577.1 |  | -999215.2 |  | -939451.8 |  | 73288.48 |  | -467080.1 |  | -865440.8 |  | -529286.9 |  | -783644.6 |  | 322151.8 |  | 233328.3 |  | 62967.27 |  | 102926.6 |  | 73153.22 |  | 2244.509 |  | 60157.48 |  | -138691.1 |  | -19085.84 |  | -98399.52
| -774315.6 |  | -1023745.1 |  | -1113484.6 |  | -1000579.5 |  | -941473.8 |  | 68070.73 |  | -472808.1 |  | -866349.2 |  | -534721 |  | -786157.8 |  | 319501.3 |  | 229091.6 |  | 58172.78 |  | 98766.82 |  | 69423.9 |  | 661.5713 |  | 58348.54 |  | -140395.2 |  | -20565.59 |  | -99883.27
| -772550.9 |  | -1011684.3 |  | -1106483.7 |  | -999528.2 |  | -943718.6 |  | 62849.4 |  | -478381.4 |  | -868929.7 |  | -540157.5 |  | -788946 |  | 316845.8 |  | 224725.1 |  | 53375.96 |  | 94606.68 |  | 65691.56 |  | -916.1824 |  | 56587.83 |  | -142095.5 |  | -22045.29 |  | -101378.3
| -770556.3 |  | -1002199.4 |  | -1105829.1 |  | -994725.3 |  | -945988.9 |  | 57622.1 |  | -483985.5 |  | -870393.9 |  | -545652.5 |  | -791730.1 |  | 314256.5 |  | 220382.3 |  | 48576.44 |  | 90370.2 |  | 61957.5 |  | -2494.09 |  | 54892.25 |  | -143787.1 |  | -23524.22 |  | -102835.3
| -768937.5 |  | -1000687.6 |  | -1107281.2 |  | -989464.5 |  | -946300.1 |  | 52379.71 |  | -489534.6 |  | -866859.7 |  | -551156.9 |  | -786812.7 |  | 312625.8 |  | 215960.7 |  | 43775.42 |  | 86138.8 |  | 58227.07 |  | -4066.192 |  | 53067.3 |  | -145478 |  | -25002.21 |  | -104145.4
| -768212.2 |  | -1002702.9 |  | -1106814.8 |  | -984305 |  | -938184.3 |  | 47121.06 |  | -495215.7 |  | -863560.2 |  | -556600.7 |  | -783630.6 |  | 312016.8 |  | 211373.1 |  | 38975.99 |  | 81884.41 |  | 54502.08 |  | -5632.245 |  | 51240.04 |  | -147173.6 |  | -26479.73 |  | -105425.9
| -767662.4 |  | -1004929.3 |  | -1105063.5 |  | -978776.3 |  | -926441.8 |  | 41848.78 |  | -500918.6 |  | -864210.7 |  | -561996.8 |  | -785929.5 |  | 310311.2 |  | 206533.1 |  | 34175.06 |  | 77660.6 |  | 50778.5 |  | -7183.057 |  | 49487.16 |  | -148870.9 |  | -27957.88 |  | -106241.6
| -767421.7 |  | -1007062.3 |  | -1098711.6 |  | -974406.5 |  | -920329.7 |  | 36566.92 |  | -506666.3 |  | -866733.7 |  | -567428 |  | -788615.1 |  | 308011 |  | 201622.3 |  | 29367.01 |  | 73550.85 |  | 47053.11 |  | -8728.456 |  | 47559.23 |  | -150568.6 |  | -29436.51 |  | -106960
| -768419.8 |  | -1009049.7 |  | -1086526.2 |  | -973156.8 |  | -918978.7 |  | 31277.43 |  | -512401 |  | -867351.8 |  | -572908.4 |  | -787897.9 |  | 305335.4 |  | 196702.1 |  | 24553.08 |  | 69398.52 |  | 43326.32 |  | -10277.91 |  | 45678.22 |  | -152270.7 |  | -30915.54 |  | -108153.4
| -770348.9 |  | -1009106.7 |  | -1076185.1 |  | -974161.2 |  | -919503.4 |  | 25979.62 |  | -518058.6 |  | -865274.9 |  | -578385.2 |  | -780503.4 |  | 302583.5 |  | 191774.8 |  | 19736.8 |  | 65189.66 |  | 39597.4 |  | -11837.16 |  | 43983.34 |  | -153974.7 |  | -32394.6 |  | -109554.7
| -771593.5 |  | -1002760.1 |  | -1072423.6 |  | -973627.8 |  | -921403.9 |  | 20671.66 |  | -523426.7 |  | -862504 |  | -583802 |  | -782395.2 |  | 299808 |  | 186838.4 |  | 14915.33 |  | 61003.44 |  | 35861.51 |  | -13399.56 |  | 42183.98 |  | -155623.9 |  | -33872.82 |  | -110971.2
| -771091.4 |  | -991260.4 |  | -1071587.3 |  | -971892.8 |  | -922899 |  | 15351.77 |  | -528834.7 |  | -861790.2 |  | -589162.8 |  | -785002 |  | 297018.8 |  | 181889.9 |  | 10085.91 |  | 56862.69 |  | 32116.93 |  | -14963.62 |  | 40474.39 |  | -157068.8 |  | -35350.24 |  | -112411.5
| -768751.9 |  | -983578.7 |  | -1072309.0 |  | -966311.8 |  | -922569.5 |  | 10019.87 |  | -533493.6 |  | -863944 |  | -594336.9 |  | -787557.9 |  | 294225.8 |  | 176927.6 |  | 5253.347 |  | 52753.79 |  | 28374.83 |  | -16535.75 |  | 38831.39 |  | -158103.5 |  | -36827.69 |  | -113874.2
| -766403.1 |  | -982446.3 |  | -1073141.3 |  | -959047.6 |  | -917027.8 |  | 4677.765 |  | -536827.7 |  | -864908.8 |  | -597556.2 |  | -783434.2 |  | 291431 |  | 171949.5 |  | 420.4736 |  | 48635.73 |  | 24644.1 |  | -18093.04 |  | 37029.8 |  | -158520.3 |  | -38305.85 |  | -115333.5
| -763528.3 |  | -984291.6 |  | -1070328.9 |  | -952758.5 |  | -905884.9 |  | -674.2478 |  | -539826.6 |  | -862533.1 |  | -597905.6 |  | -784032.2 |  | 288630.4 |  | 166957.1 |  | -4415.848 |  | 44471.31 |  | 20917.77 |  | -19655.61 |  | 35290.91 |  | -159485.4 |  | -39784.05 |  | -116787.7
| -761330.7 |  | -986308.9 |  | -1063257.7 |  | -947828.3 |  | -896138.6 |  | -6031.493 |  | -543396.9 |  | -858577.8 |  | -597433.6 |  | -781791.4 |  | 285819.8 |  | 161953.8 |  | -9255.956 |  | 40280.7 |  | 17188.71 |  | -21228.67 |  | 33564.37 |  | -160849.8 |  | -41262.15 |  | -118238.8
| -761311.1 |  | -988202.2 |  | -1051319.0 |  | -945637.3 |  | -893275.5 |  | -11392.85 |  | -547363.2 |  | -858263.8 |  | -599996.5 |  | -783441.7 |  | 283001.9 |  | 156942 |  | -14096.46 |  | 36109.85 |  | 13457.14 |  | -22802.22 |  | 31683.81 |  | -162300.6 |  | -42740.21 |  | -119688.5
| -762079.2 |  | -989975.9 |  | -1038646.5 |  | -946006.1 |  | -894633.2 |  | -16758.16 |  | -551359.7 |  | -860210.9 |  | -604987.4 |  | -785928.7 |  | 280172.9 |  | 151920.8 |  | -18939.23 |  | 31951.11 |  | 9724.808 |  | -24375.83 |  | 29886.72 |  | -163860.7 |  | -44217.61 |  | -121137.9
| -762836.3 |  | -990902.1 |  | -1032487.9 |  | -946124.2 |  | -896366.9 |  | -22131.19 |  | -554770.8 |  | -860516.5 |  | -610244.5 |  | -788500.1 |  | 277328.4 |  | 146887.1 |  | -23791.7 |  | 27796.37 |  | 5989.616 |  | -25949.45 |  | 28181.13 |  | -165510.7 |  | -45693.6 |  | -122587.2
| -764322.4 |  | -985361.8 |  | -1033625.6 |  | -943239.1 |  | -898117.2 |  | -27510.25 |  | -559005.2 |  | -857086.5 |  | -615461.7 |  | -785295.9 |  | 274470 |  | 141839.3 |  | -28657.23 |  | 23635.28 |  | 2245.882 |  | -27523.08 |  | 26333.2 |  | -167163.7 |  | -47169.09 |  | -124036.5
| -763976.3 |  | -973470.2 |  | -1035214.2 |  | -935967.7 |  | -898411.6 |  | -32889.52 |  | -563923.1 |  | -853869.7 |  | -620616.2 |  | -779491.4 |  | 271606.7 |  | 136779.1 |  | -33532.4 |  | 19469.99 |  | -1504.957 |  | -29096.71 |  | 24501.85 |  | -168812.3 |  | -48645.12 |  | -125485.9
| -761887.9 |  | -963954.1 |  | -1036365.5 |  | -930260.6 |  | -891372.3 |  | -38271.6 |  | -569207.3 |  | -853723.9 |  | -625785.7 |  | -781413 |  | 268736.7 |  | 131707.3 |  | -38409.57 |  | 15305.99 |  | -5253.03 |  | -30670.36 |  | 22736.17 |  | -170455.9 |  | -50121.24 |  | -126935.6
| -760060.2 |  | -961955.3 |  | -1033935.0 |  | -925481.3 |  | -880206.2 |  | -43662.11 |  | -574551 |  | -855886 |  | -631016.7 |  | -783896.6 |  | 265858.7 |  | 126625 |  | -43282.53 |  | 11127.87 |  | -8994.15 |  | -32244.03 |  | 20922.97 |  | -172082.5 |  | -51597.55 |  | -128385.5
| -758690.5 |  | -963448.7 |  | -1023808.5 |  | -918493.3 |  | -871077.1 |  | -49055.79 |  | -579869.6 |  | -856020.7 |  | -636251.1 |  | -784628.4 |  | 262976.8 |  | 121535.6 |  | -48152.62 |  | 6942.906 |  | -12733.59 |  | -33817.72 |  | 19068.89 |  | -173692.1 |  | -53074.1 |  | -129835.7
| -756909.9 |  | -965200 |  | -1011939.6 |  | -915039.5 |  | -867260.6 |  | -54454.44 |  | -585095.8 |  | -851935.1 |  | -641432 |  | -775196 |  | 260093.8 |  | 116439.2 |  | -53025.92 |  | 2757.552 |  | -16474.39 |  | -35391.43 |  | 17225.58 |  | -175298 |  | -54550.85 |  | -131235.5
| -755230.1 |  | -966845.9 |  | -1001852.9 |  | -914971.7 |  | -868010.4 |  | -59857.09 |  | -590276.9 |  | -848524.5 |  | -646537.3 |  | -776211.9 |  | 257476.6 |  | 111334.7 |  | -57904.97 |  | -1420.217 |  | -20214.64 |  | -36965.13 |  | 15369.71 |  | -176908.3 |  | -56026.99 |  | -132554.3
| -754484.6 |  | -968141.3 |  | -994941.9 |  | -915738.7 |  | -869784.7 |  | -65270.21 |  | -595517.3 |  | -848512.9 |  | -651652.3 |  | -778516.8 |  | 254877.5 |  | 106222.8 |  | -62787.49 |  | -5590.355 |  | -23952.06 |  | -38538.82 |  | 13550.81 |  | -178530.1 |  | -57502.53 |  | -133634.1
| -753871.9 |  | -967034.4 |  | -994498.4 |  | -913815.5 |  | -871394.6 |  | -70686.44 |  | -600762.1 |  | -850305.1 |  | -656829.5 |  | -780856.5 |  | 252422.8 |  | 101104.2 |  | -67670.96 |  | -9749.684 |  | -27663.06 |  | -40112.51 |  | 11756.94 |  | -180160.5 |  | -58978.4 |  | -134658.9
| -754187.9 |  | -957099.8 |  | -995592.1 |  | -908662.5 |  | -871682.5 |  | -76096.89 |  | -604733.4 |  | -848944.4 |  | -662013.1 |  | -774942.7 |  | 250378.7 |  | 95979.22 |  | -72556.69 |  | -13897.83 |  | -31367.3 |  | -41686.23 |  | 9946.185 |  | -181501.1 |  | -60454.7 |  | -135424.7
| -755550.5 |  | -944021.1 |  | -995250.8 |  | -899671.9 |  | -866991 |  | -81506.15 |  | -607753.8 |  | -844569.4 |  | -667116.2 |  | -773544.9 |  | 248692.9 |  | 90847.77 |  | -77446.96 |  | -18037.52 |  | -34836.71 |  | -43260.03 |  | 8154.686 |  | -182173.1 |  | -61930.66 |  | -136308.3
| -756528.1 |  | -937878.4 |  | -992155.4 |  | -891615.2 |  | -855825.7 |  | -86921.82 |  | -610505.2 |  | -841223.6 |  | -670616.3 |  | -773671.3 |  | 246050.7 |  | 85710 |  | -82295.54 |  | -22167.18 |  | -38465.61 |  | -44833.92 |  | 6368.914 |  | -182493.5 |  | -63405.85 |  | -137301.9
| -755174.6 |  | -938705.4 |  | -980109.6 |  | -886462.6 |  | -844227.5 |  | -92345.49 |  | -613873.1 |  | -842417.7 |  | -671568.9 |  | -774961.6 |  | 243124.2 |  | 80565.86 |  | -87046.75 |  | -26308.53 |  | -42222.87 |  | -46407.89 |  | 4585.795 |  | -183322.9 |  | -64881.01 |  | -138430.9
| -752692.8 |  | -940342.7 |  | -962806.9 |  | -882425.3 |  | -839723.5 |  | -97775.53 |  | -617141.4 |  | -843365.5 |  | -671067.1 |  | -776126.7 |  | 240110 |  | 75414.26 |  | -91642.06 |  | -30453.31 |  | -45896.61 |  | -47981.91 |  | 2804.857 |  | -184438.9 |  | -66341.54 |  | -139704.2
| -750746.5 |  | -941883.1 |  | -953207.8 |  | -881897.2 |  | -840049 |  | -103199.5 |  | -620363.4 |  | -841416.2 |  | -671596.4 |  | -775637.2 |  | 237085.6 |  | 70251.68 |  | -96045.83 |  | -34602.63 |  | -49449.86 |  | -49555.98 |  | 1022.295 |  | -185755.5 |  | -67740.93 |  | -141070.9
| -747826.5 |  | -943274.2 |  | -952649.3 |  | -882267.7 |  | -841598.9 |  | -108611.4 |  | -623184.2 |  | -836704.7 |  | -673882.6 |  | -774430.5 |  | 234054.4 |  | 65073.23 |  | -100605.4 |  | -38756.59 |  | -53091.93 |  | -51129.57 |  | -761.999 |  | -187277.5 |  | -69155.69 |  | -142465.7
| -744066.6 |  | -944387.5 |  | -953196.3 |  | -881057.2 |  | -843167.9 |  | -114028.3 |  | -626206.8 |  | -834347.7 |  | -678545.3 |  | -768999.1 |  | 231007.1 |  | 59880.5 |  | -105377.8 |  | -42910.37 |  | -56773.31 |  | -52667.35 |  | -2547.824 |  | -188857.6 |  | -70495.05 |  | -143863.6
| -741959.9 |  | -941152.5 |  | -954497.9 |  | -876252.7 |  | -842652.7 |  | -119447.5 |  | -630093.8 |  | -835826.4 |  | -683523.6 |  | -770621.6 |  | 227939.3 |  | 54680.64 |  | -110204.1 |  | -47062.58 |  | -60471 |  | -54177.86 |  | -4335.752 |  | -190438.2 |  | -71712.53 |  | -145247.5
| -742834.9 |  | -929200 |  | -954825.7 |  | -867846 |  | -837212.8 |  | -124874.3 |  | -634187.2 |  | -836147.5 |  | -688510.9 |  | -772374.7 |  | 224859.2 |  | 49476.1 |  | -115031.7 |  | -51215.76 |  | -64191.25 |  | -55718.72 |  | -6125.103 |  | -192018 |  | -72941.71 |  | -146637.1
| -744377.6 |  | -916493.7 |  | -947352.8 |  | -859232.5 |  | -825256.2 |  | -130299.4 |  | -638996.6 |  | -832971.6 |  | -693423.4 |  | -773871.6 |  | 221777.2 |  | 44265.94 |  | -119828.3 |  | -55372.41 |  | -67912.4 |  | -57237.26 |  | -7914.925 |  | -193590.9 |  | -74167.39 |  | -148035
| -745345.4 |  | -912482.2 |  | -934813.3 |  | -853181.1 |  | -813230 |  | -135717.8 |  | -643802.1 |  | -828272.1 |  | -698280.9 |  | -764004.5 |  | 218689.7 |  | 39051.55 |  | -124628.5 |  | -59526.4 |  | -71609.59 |  | -58678.47 |  | -9704.637 |  | -195148 |  | -75261.54 |  | -149433.1
| -744151.2 |  | -913665.1 |  | -921330.9 |  | -848421.3 |  | -808220.1 |  | -141129.4 |  | -648628.9 |  | -827300.1 |  | -703182.2 |  | -763673.5 |  | 215594 |  | 33833.56 |  | -129452.4 |  | -63671.17 |  | -75294.25 |  | -60023.74 |  | -11493.56 |  | -196691.5 |  | -76494.74 |  | -150830.7
| -741076.4 |  | -915061.5 |  | -911244.2 |  | -846881.9 |  | -809134.2 |  | -146534.1 |  | -653505.3 |  | -828509.1 |  | -708138.1 |  | -765633 |  | 212493 |  | 28610.7 |  | -134280.4 |  | -67811.16 |  | -78983.82 |  | -61324.16 |  | -13281.18 |  | -198240.2 |  | -77874.96 |  | -152226.5
| -737157.2 |  | -916252.2 |  | -909062.7 |  | -847840.9 |  | -810478.7 |  | -151625.5 |  | -658364.2 |  | -828235.9 |  | -713045.3 |  | -767703.9 |  | 209389.9 |  | 23383.87 |  | -139114.2 |  | -71958.77 |  | -82678.92 |  | -62646.4 |  | -15068.04 |  | -199790.4 |  | -79298.25 |  | -153619.1
| -733962.7 |  | -917460.9 |  | -910062.4 |  | -846345.2 |  | -811531.7 |  | -156715.1 |  | -662762 |  | -823783.2 |  | -717861.7 |  | -761143 |  | 206284 |  | 18152.89 |  | -143954.6 |  | -76117.65 |  | -86373.11 |  | -64091.23 |  | -16856.08 |  | -201340.2 |  | -80720.52 |  | -155004.2
| -732302.8 |  | -918335.7 |  | -911268.1 |  | -839060.4 |  | -807738.8 |  | -161845.7 |  | -665136.9 |  | -819808.5 |  | -722671.2 |  | -756470.5 |  | 203173 |  | 12914.75 |  | -148796.2 |  | -80278.55 |  | -90067.95 |  | -65545.47 |  | -18647.66 |  | -202386.6 |  | -82142.6 |  | -156113.7
| -731033.6 |  | -908625.4 |  | -909197.7 |  | -831171 |  | -801227.2 |  | -166485.1 |  | -666950 |  | -818860.9 |  | -727546.1 |  | -758013.4 |  | 200053.7 |  | 7663.208 |  | -153634.7 |  | -84439.91 |  | -93774.84 |  | -66990.99 |  | -20444.26 |  | -202793.6 |  | -83567.62 |  | -156750.7
| -730287.5 |  | -892569.8 |  | -897020.8 |  | -824724.8 |  | -790668 |  | -171459.9 |  | -668285.9 |  | -819628.3 |  | -731990.4 |  | -759997.3 |  | 196927.5 |  | 2401.416 |  | -158471.2 |  | -88605.88 |  | -97493.95 |  | -68476.91 |  | -22244.69 |  | -203011.7 |  | -84995.72 |  | -156852.3
| -730549.2 |  | -884679.6 |  | -881969.8 |  | -817394.2 |  | -779748.9 |  | -175495.5 |  | -669944.3 |  | -817666.6 |  | -731844.6 |  | -758206 |  | 193791.3 |  | -2863.523 |  | -163304.8 |  | -92776.27 |  | -101203.4 |  | -70014.53 |  | -24047.63 |  | -203624.3 |  | -86423.56 |  | -157372.6
| -731412.8 |  | -885243.3 |  | -870526.3 |  | -812001.3 |  | -776268.3 |  | -180669.3 |  | -672124.9 |  | -812513.7 |  | -728940.7 |  | -748848 |  | 190635.2 |  | -8131.566 |  | -168134.1 |  | -96943.33 |  | -104890.3 |  | -71554.04 |  | -25852.27 |  | -204632.2 |  | -87848.72 |  | -158496
| -729230.1 |  | -886534.9 |  | -865209.9 |  | -809999.3 |  | -777366.1 |  | -185571.3 |  | -675231.4 |  | -809331.4 |  | -728517 |  | -749955.9 |  | 187459.3 |  | -13388.75 |  | -172962.3 |  | -101055.8 |  | -108567.2 |  | -73093.4 |  | -27657.42 |  | -205871.4 |  | -89271.7 |  | -159678.2
| -725198.4 |  | -887622.6 |  | -864282.7 |  | -809900.8 |  | -778700.6 |  | -190558.1 |  | -678221.7 |  | -809845.4 |  | -730722.1 |  | -751874.1 |  | 184273 |  | -18639.68 |  | -177790.8 |  | -105092.1 |  | -112250.3 |  | -74632.35 |  | -29462.45 |  | -207380.7 |  | -90694.02 |  | -160989.9
| -722489.2 |  | -888702.6 |  | -865231.1 |  | -807021.7 |  | -779949.4 |  | -195557.7 |  | -681337.8 |  | -809714 |  | -735204.9 |  | -753391.7 |  | 181080.7 |  | -23897.47 |  | -182617.4 |  | -109102 |  | -115939.2 |  | -76170.34 |  | -31267.45 |  | -208896.3 |  | -92117.32 |  | -162338.2
| -721357.1 |  | -888006.9 |  | -864846.4 |  | -801731.4 |  | -778428.5 |  | -200642.9 |  | -685657.3 |  | -805736.6 |  | -739783.9 |  | -744323.2 |  | 177882.1 |  | -29131.23 |  | -187442 |  | -113192.2 |  | -119626 |  | -77707.06 |  | -33072.2 |  | -210405.7 |  | -93541.28 |  | -163687.5
| -719155.9 |  | -877816.3 |  | -858888.8 |  | -792982.6 |  | -769205.7 |  | -205751 |  | -690061.9 |  | -801406.3 |  | -744377.3 |  | -743628.6 |  | 174671.6 |  | -34285.95 |  | -192124.6 |  | -117210.4 |  | -123308.6 |  | -79242.21 |  | -34875.79 |  | -211907 |  | -94966.68 |  | -165032.3
| -716521.1 |  | -862371 |  | -847440 |  | -782919.4 |  | -755487.2 |  | -210870.2 |  | -694481.3 |  | -799350.7 |  | -749049.4 |  | -743612.4 |  | 171445 |  | -39410.99 |  | -196569.7 |  | -121218.6 |  | -126995.9 |  | -80774.7 |  | -36678.83 |  | -213395.1 |  | -96391.45 |  | -166374
| -714982.6 |  | -855024.4 |  | -831711.4 |  | -774983.7 |  | -746020.2 |  | -216067.7 |  | -698974.4 |  | -799859.2 |  | -753716.3 |  | -745127.6 |  | 168204.5 |  | -44596.4 |  | -200458.9 |  | -125241 |  | -130644.7 |  | -82303.88 |  | -38482.62 |  | -214878.1 |  | -97813.42 |  | -167680.8
| -714887.5 |  | -855171.8 |  | -819517.1 |  | -771245 |  | -743121.9 |  | -221239.5 |  | -703314.2 |  | -797166.8 |  | -758269.2 |  | -742860.7 |  | 164952.2 |  | -49806.78 |  | -204271.2 |  | -129117.9 |  | -134272.6 |  | -83830.52 |  | -40286.68 |  | -216355.5 |  | -99232.07 |  | -169000.4
| -715056.9 |  | -856318.6 |  | -817069.7 |  | -771136.6 |  | -743924.4 |  | -226394.3 |  | -706845.8 |  | -792166.4 |  | -762786.3 |  | -740128.4 |  | 161687.5 |  | -55029.94 |  | -208632.4 |  | -133073.8 |  | -137966.1 |  | -85355.42 |  | -42086.85 |  | -217752.7 |  | -100650.8 |  | -170332.1
| -714154.7 |  | -857356.3 |  | -817812.4 |  | -771166.3 |  | -744959.2 |  | -231552 |  | -709176.1 |  | -788694.7 |  | -767393.2 |  | -737908.6 |  | 158409.8 |  | -60272.61 |  | -213356.8 |  | -137072.2 |  | -141605.8 |  | -86878.85 |  | -43883.6 |  | -218808.7 |  | -102074.3 |  | -171663.7
| -712024.7 |  | -858254.2 |  | -818103.2 |  | -765080 |  | -745784.1 |  | -236717.5 |  | -711888.2 |  | -788904.6 |  | -772043.9 |  | -736198.5 |  | 155124.5 |  | -65520.58 |  | -218123 |  | -141049 |  | -144639.5 |  | -88401.04 |  | -45679.81 |  | -218747 |  | -103504 |  | -172969.2
| -708380.3 |  | -858283.6 |  | -815320.9 |  | -756819.2 |  | -741622.4 |  | -241867.7 |  | -713768.1 |  | -788706.7 |  | -776633.1 |  | -736767.8 |  | 151839 |  | -70769.37 |  | -222890.4 |  | -144968.2 |  | -147235.8 |  | -89914.07 |  | -47479.2 |  | -218503.6 |  | -104935.3 |  | -174278.8
| -704790.5 |  | -850353.4 |  | -807462.5 |  | -750468.6 |  | -729940.4 |  | -247001.4 |  | -714943.9 |  | -784636.5 |  | -780203 |  | -731969.4 |  | 148648.5 |  | -76014.59 |  | -227655.3 |  | -148912.9 |  | -150745.9 |  | -91250.11 |  | -49280.47 |  | -218963.8 |  | -106361 |  | -175106
| -701742.1 |  | -835518.1 |  | -793454.3 |  | -743401.9 |  | -715639.2 |  | -252106.6 |  | -715917 |  | -779254.9 |  | -779493.7 |  | -731504.4 |  | 145497.1 |  | -81256.59 |  | -232417.5 |  | -152965.9 |  | -154278.4 |  | -92466.12 |  | -51084.04 |  | -220042.6 |  | -107606.4 |  | -175074.6
| -699502.3 |  | -825753 |  | -779465.7 |  | -737008.6 |  | -707562.4 |  | -257219.1 |  | -717322.3 |  | -777182.5 |  | -775070.4 |  | -726872.1 |  | 142675.2 |  | -86497.35 |  | -237178 |  | -157053 |  | -157916.4 |  | -93666.45 |  | -52887.6 |  | -221419.7 |  | -108723.6 |  | -175145
| -698015.9 |  | -823754.1 |  | -772670.8 |  | -732119.5 |  | -707013.2 |  | -262323.6 |  | -718950.9 |  | -777973.2 |  | -773682.7 |  | -728051.2 |  | 140068.7 |  | -91739.34 |  | -241935.6 |  | -161143 |  | -161578.4 |  | -94853.04 |  | -54690.98 |  | -222871.5 |  | -109719.1 |  | -175845
| -697823.1 |  | -824620.8 |  | -769459.8 |  | -731204.3 |  | -707894 |  | -267426.3 |  | -722155.5 |  | -776275.4 |  | -776202.1 |  | -727524.2 |  | 137012.5 |  | -96983.25 |  | -246690.9 |  | -165229.1 |  | -165231.1 |  | -96128.64 |  | -56494.41 |  | -224324.3 |  | -110593.1 |  | -176838.4
| -697822 |  | -825524.7 |  | -769945.2 |  | -728836.5 |  | -708282 |  | -272509.3 |  | -725813.5 |  | -771180.7 |  | -780416.3 |  | -728216.9 |  | 133882.4 |  | -102227.9 |  | -251444.8 |  | -169306.1 |  | -168868.3 |  | -97388.69 |  | -58297.96 |  | -225773.5 |  | -111352.3 |  | -178086.7
| -698000 |  | -826315.9 |  | -769614.6 |  | -723176.4 |  | -706273.6 |  | -277552.2 |  | -729287.1 |  | -766147.6 |  | -784832.5 |  | -719854.5 |  | 130523.2 |  | -107472.8 |  | -256196.6 |  | -173373.5 |  | -172496.6 |  | -98563.58 |  | -60101.53 |  | -227211.7 |  | -112281.1 |  | -179375.1
| -694495.5 |  | -826651 |  | -761849.5 |  | -715982 |  | -698339.8 |  | -282575 |  | -733191.6 |  | -765705.5 |  | -789254 |  | -718173.1 |  | 127123.9 |  | -112708.3 |  | -260946.6 |  | -177443.5 |  | -176122 |  | -99845.26 |  | -61904.97 |  | -228625.3 |  | -113560.5 |  | -180662.2
| -689849.5 |  | -821773.8 |  | -750989.7 |  | -709127.9 |  | -687943.5 |  | -287613.1 |  | -737020 |  | -765737.3 |  | -793566.8 |  | -717980 |  | 123716.6 |  | -117927.5 |  | -265695.4 |  | -181525.7 |  | -179749.5 |  | -101243.1 |  | -63701.19 |  | -230026.9 |  | -114928 |  | -181947.9
| -687650.2 |  | -806668.3 |  | -736620.1 |  | -702107.7 |  | -679022.7 |  | -292147.7 |  | -740687.9 |  | -762596.7 |  | -797820.3 |  | -717027.5 |  | 120297.7 |  | -123148.8 |  | -270384.2 |  | -185614.2 |  | -183378.3 |  | -102709.5 |  | -65468.77 |  | -231420.9 |  | -116305.1 |  | -183233
| -685376.2 |  | -793322.3 |  | -722774.8 |  | -695096.3 |  | -672225.3 |  | -296031.4 |  | -743183.8 |  | -755995.9 |  | -802148.1 |  | -712791.8 |  | 116869.3 |  | -128381.3 |  | -274456.6 |  | -189701.5 |  | -187005.9 |  | -104178.4 |  | -67123.83 |  | -232586.4 |  | -117683 |  | -184517.4
| -682392.9 |  | -790755.3 |  | -719475.8 |  | -690161.4 |  | -670828.1 |  | -300469.4 |  | -746037.4 |  | -752924.7 |  | -806531.5 |  | -707912.3 |  | 113408.9 |  | -133616.8 |  | -277579.7 |  | -193759 |  | -190630.2 |  | -105647.7 |  | -68683.81 |  | -233045.8 |  | -119053.4 |  | -185801.1
| -679647 |  | -791457.6 |  | -719928.5 |  | -688919.6 |  | -671540 |  | -301551.3 |  | -747125 |  | -752905.5 |  | -810831.2 |  | -708905.7 |  | 109943.2 |  | -138852.5 |  | -280955 |  | -197618.8 |  | -194253 |  | -107116.9 |  | -70017.9 |  | -232818.6 |  | -120415.2 |  | -187071.8
| -678813.7 |  | -792211.6 |  | -719552.4 |  | -684755.4 |  | -672452.4 |  | -305619 |  | -746300.7 |  | -750625.4 |  | -814217.1 |  | -708981.7 |  | 106479.2 |  | -143924.6 |  | -285264.5 |  | -201384.7 |  | -197875.5 |  | -108585.6 |  | -71437.18 |  | -232532.6 |  | -121775.1 |  | -188321.9
| -679071.4 |  | -792944.1 |  | -716637.2 |  | -677808.1 |  | -669523.3 |  | -309881.6 |  | -746280.9 |  | -745316.8 |  | -812895.2 |  | -708477.4 |  | 103006.3 |  | -148711.6 |  | -289906.3 |  | -205134.4 |  | -201498.1 |  | -110052.9 |  | -73024.36 |  | -232960.4 |  | -123140.4 |  | -189162.5
| -678315 |  | -793480.8 |  | -708442.1 |  | -671218.4 |  | -661320.4 |  | -314468.4 |  | -748165.9 |  | -740880.3 |  | -807813.3 |  | -697817 |  | 99526.23 |  | -153168.1 |  | -294563.6 |  | -208915.6 |  | -205123.4 |  | -111517.6 |  | -74647.79 |  | -234160.6 |  | -124510.8 |  | -189238.5
| -674258.3 |  | -787021.6 |  | -693973.1 |  | -664298.4 |  | -648013.5 |  | -319174 |  | -749747.5 |  | -740365.9 |  | -805811.8 |  | -697999.9 |  | 96059.37 |  | -157783.5 |  | -299217.3 |  | -212686.3 |  | -208191 |  | -112979.3 |  | -76402.9 |  | -235539.4 |  | -125888.2 |  | -189112.2
| -669611.9 |  | -771344.8 |  | -678160.4 |  | -654614.3 |  | -638031.1 |  | -323752.5 |  | -751772.4 |  | -739065.7 |  | -807345.2 |  | -699425.4 |  | 92558.03 |  | -162785.2 |  | -303864.2 |  | -216442.8 |  | -211393.4 |  | -114402.4 |  | -78164.83 |  | -236922.5 |  | -127270.7 |  | -189287.1
| -667236.3 |  | -758402.3 |  | -670121.9 |  | -646867.3 |  | -634478.7 |  | -328496.6 |  | -754716 |  | -734956.9 |  | -811243.3 |  | -700862.1 |  | 89049.48 |  | -167935.4 |  | -308502.5 |  | -220184.9 |  | -213716.7 |  | -115690.1 |  | -79926.34 |  | -238301.1 |  | -128656 |  | -190059.5
| -664501.4 |  | -756344.7 |  | -668952.2 |  | -644387 |  | -633015.6 |  | -333269.4 |  | -757797 |  | -729046.9 |  | -815396.9 |  | -690314.7 |  | 85535.89 |  | -173094.5 |  | -313135.3 |  | -223913.2 |  | -216814.8 |  | -116881 |  | -81687.11 |  | -239658.7 |  | -130039.9 |  | -191259.1
| -660417.3 |  | -756981.2 |  | -669426.1 |  | -643960.9 |  | -633638.9 |  | -338028.8 |  | -761322.2 |  | -726769.7 |  | -819539.9 |  | -686836.5 |  | 82019.35 |  | -178250.8 |  | -317769.7 |  | -227625 |  | -220103.1 |  | -117947.1 |  | -83447.53 |  | -240991.8 |  | -131420.6 |  | -192493.6
| -658411.4 |  | -757643.3 |  | -669220.9 |  | -642342.5 |  | -632129.2 |  | -342731.6 |  | -765070.6 |  | -725955.6 |  | -823552.5 |  | -687390.4 |  | 78500.1 |  | -183400.7 |  | -322405.8 |  | -231322.9 |  | -223645.3 |  | -118869.1 |  | -85207.67 |  | -242333.4 |  | -132795.3 |  | -193729.1
| -657588.7 |  | -758196.3 |  | -662278.2 |  | -635939.5 |  | -623633.1 |  | -347410.4 |  | -768852.5 |  | -722836.3 |  | -827527.4 |  | -687715.2 |  | 74970.14 |  | -188547 |  | -326988.1 |  | -235174.9 |  | -227209.6 |  | -119782 |  | -86968.04 |  | -243419.8 |  | -134163.4 |  | -194964.2
| -657603.9 |  | -756949.7 |  | -649027 |  | -626359.8 |  | -611173.8 |  | -352096.4 |  | -771179.5 |  | -716080.5 |  | -831603.2 |  | -682557.6 |  | 71423.34 |  | -193676.4 |  | -330879.1 |  | -239145.2 |  | -230776.8 |  | -120777.9 |  | -88729.15 |  | -243950.1 |  | -135236 |  | -196198.1
| -655168.1 |  | -750727.5 |  | -633626.9 |  | -618054.8 |  | -599590.5 |  | -356797.8 |  | -770889.5 |  | -712420.3 |  | -835698.4 |  | -675325.7 |  | 67863.52 |  | -198784.7 |  | -333717.7 |  | -243109.4 |  | -234359.4 |  | -121869.6 |  | -90490.7 |  | -243982.1 |  | -135622.2 |  | -197428.9
| -650710.4 |  | -736793.9 |  | -621845.2 |  | -610695.8 |  | -592922.9 |  | -361466.5 |  | -770594.7 |  | -712330.1 |  | -839551.9 |  | -676057.7 |  | 64298.57 |  | -203892.7 |  | -336686.8 |  | -247083.7 |  | -237952.1 |  | -123155.6 |  | -92250.22 |  | -243561 |  | -135949.4 |  | -198655
| -646958.1 |  | -724657.5 |  | -617196.6 |  | -603650.7 |  | -592282.5 |  | -366106.1 |  | -773086.5 |  | -710604.2 |  | -842801.1 |  | -676912 |  | 60727.38 |  | -209011.4 |  | -340631.7 |  | -251073.2 |  | -241544.9 |  | -124535.7 |  | -93999.33 |  | -243432.7 |  | -136706.6 |  | -199876.9
| -643169.7 |  | -721070.3 |  | -617182.5 |  | -600496.8 |  | -592911.2 |  | -370707.1 |  | -773614.8 |  | -704499.2 |  | -844179 |  | -676270.7 |  | 57145.13 |  | -214134.5 |  | -345056 |  | -255066.5 |  | -245137.1 |  | -125917.3 |  | -95734.72 |  | -244318.8 |  | -137764.5 |  | -201097
| -638739.2 |  | -721227 |  | -617672.2 |  | -598260.2 |  | -592487.7 |  | -375322.3 |  | -772905 |  | -698727.7 |  | -839687.9 |  | -664163.3 |  | 53555.16 |  | -219251 |  | -349592.5 |  | -259035 |  | -248726.6 |  | -127308.1 |  | -97470.71 |  | -245550.7 |  | -138972.9 |  | -202080.6
| -635613.5 |  | -721693.6 |  | -614680.8 |  | -590495.6 |  | -588955.1 |  | -377889.8 |  | -773089 |  | -697767.7 |  | -834063.1 |  | -663930.4 |  | 49962.99 |  | -224309.4 |  | -354132.7 |  | -262751.7 |  | -252273.9 |  | -128702.1 |  | -99215.17 |  | -246865.7 |  | -140279.1 |  | -202302.7
| -635784 |  | -722101.6 |  | -603542 |  | -581269.1 |  | -578076 |  | -381914.3 |  | -774292.1 |  | -697190.1 |  | -833812 |  | -663924.4 |  | 46367.1 |  | -228792.9 |  | -358670.3 |  | -266379.8 |  | -255733.8 |  | -130095.3 |  | -100964.6 |  | -248175.8 |  | -141593.8 |  | -201606.1
| -635519.8 |  | -722641.9 |  | -587190.5 |  | -575237.4 |  | -563381.2 |  | -384583.1 |  | -776835.7 |  | -693362.4 |  | -836885.1 |  | -664646.8 |  | 42765.26 |  | -232559.3 |  | -363203 |  | -269965.4 |  | -259074.1 |  | -131486.9 |  | -102711.3 |  | -249471.2 |  | -142915.5 |  | -201363.3
| -633652.3 |  | -720304.4 |  | -572764.1 |  | -569032.2 |  | -554069.3 |  | -387032.2 |  | -780175 |  | -686937 |  | -840745.2 |  | -654493.7 |  | 39159.85 |  | -236635.8 |  | -367729.9 |  | -273443.4 |  | -262150.5 |  | -132875.7 |  | -104455.3 |  | -250756 |  | -144241.6 |  | -202160
| -630915.5 |  | -706773.5 |  | -565666.9 |  | -560864.8 |  | -551361.6 |  | -390956.7 |  | -783509.3 |  | -683587.7 |  | -844542.9 |  | -651450.6 |  | 35538.31 |  | -241379.5 |  | -372252.7 |  | -276751.6 |  | -264152.4 |  | -134261.7 |  | -106197.3 |  | -251937.2 |  | -145563.4 |  | -203310
| -627312.6 |  | -690604 |  | -564293.1 |  | -556442.9 |  | -551698.8 |  | -392325.1 |  | -786567.9 |  | -682822.7 |  | -848256.8 |  | -651796.9 |  | 31893.74 |  | -246371.3 |  | -376743.3 |  | -280049.6 |  | -266033 |  | -135645.3 |  | -107938.8 |  | -252655.6 |  | -146874.6 |  | -204432.9
| -623104.3 |  | -684884.2 |  | -564424.6 |  | -554989.2 |  | -551833.5 |  | -396454 |  | -788842.8 |  | -679029.3 |  | -852031.9 |  | -651907.3 |  | 28217.02 |  | -251369 |  | -380388.5 |  | -283349.1 |  | -269416.2 |  | -136852.7 |  | -109656.9 |  | -251805.5 |  | -148173.2 |  | -205593.3
| -619321.3 |  | -684320.2 |  | -563677.8 |  | -552341.7 |  | -549107.6 |  | -400802.6 |  | -790106.9 |  | -671501.3 |  | -855886.4 |  | -646388.6 |  | 24488.51 |  | -256333.5 |  | -382920.5 |  | -286862.7 |  | -272909.4 |  | -137655 |  | -111273.4 |  | -250975.5 |  | -149464.2 |  | -206757.3
| -615803.6 |  | -684654.6 |  | -551637.5 |  | -545475.5 |  | -541549.5 |  | -405140.4 |  | -789727.6 |  | -667649.9 |  | -859677.4 |  | -638663.6 |  | 20808.31 |  | -261278.4 |  | -385456.7 |  | -290619.9 |  | -276420.3 |  | -138162.4 |  | -112510.9 |  | -251128.3 |  | -150755.6 |  | -207929.2
| -613316.5 |  | -685012.4 |  | -535493.2 |  | -536204.4 |  | -529725 |  | -409476.2 |  | -788985.7 |  | -667101.3 |  | -863360.4 |  | -639171.1 |  | 17149.65 |  | -266245.9 |  | -389056.1 |  | -294513.3 |  | -279921.9 |  | -139062.5 |  | -113425.4 |  | -251946.1 |  | -152055.8 |  | -209101.2
| -612962.8 |  | -685066.5 |  | -523304.8 |  | -526136.6 |  | -516916.9 |  | -413834.2 |  | -789211.9 |  | -664556.5 |  | -863631.9 |  | -639770.9 |  | 13512.93 |  | -271222.7 |  | -393362.9 |  | -298379.4 |  | -283384.2 |  | -139992.3 |  | -114387.5 |  | -253103.4 |  | -153372.4 |  | -210148.6
| -613372.7 |  | -683025.9 |  | -514304.9 |  | -517367 |  | -510936.5 |  | -418159.7 |  | -788900.5 |  | -658444.9 |  | -858848.3 |  | -638854.9 |  | 9868.62 |  | -276193.6 |  | -397770.6 |  | -302235.9 |  | -286828.8 |  | -140885.6 |  | -115835.5 |  | -254353.8 |  | -154704.5 |  | -211245.9
| -610825.2 |  | -669899 |  | -510707.5 |  | -511132.1 |  | -510089.9 |  | -422437.4 |  | -789353.2 |  | -653145.4 |  | -852302.3 |  | -626194.9 |  | 6227.652 |  | -281159.5 |  | -402179.8 |  | -306118.8 |  | -290292 |  | -142014 |  | -117408.6 |  | -255606.3 |  | -155821.9 |  | -211774.8
| -606818 |  | -653233 |  | -510343.7 |  | -507262.6 |  | -510579.7 |  | -426675.6 |  | -789449.4 |  | -651454.5 |  | -851105 |  | -625748.7 |  | 2594.784 |  | -286119.8 |  | -406584.5 |  | -310024.4 |  | -293775.6 |  | -143232 |  | -119078.6 |  | -256851 |  | -156521.8 |  | -211551.5
| -602967.8 |  | -646380.9 |  | -509626.2 |  | -505368.7 |  | -510546.9 |  | -430934.4 |  | -790933.9 |  | -648472.6 |  | -853783.3 |  | -626426.9 |  | -1039.507 |  | -290790.5 |  | -410984.5 |  | -313826.5 |  | -297257.1 |  | -144529.3 |  | -120762.9 |  | -258064.1 |  | -156760.9 |  | -211102.9
| -598169 |  | -646313.9 |  | -504525 |  | -500830.7 |  | -504427.3 |  | -435180.3 |  | -794046.9 |  | -642857.7 |  | -857337.3 |  | -627269.3 |  | -4677.891 |  | -294302 |  | -415284 |  | -317288.7 |  | -300733.6 |  | -145828.8 |  | -122447 |  | -259255.6 |  | -156975.8 |  | -211030.7
| -592983.4 |  | -646609.8 |  | -490528.1 |  | -492216.3 |  | -492195.6 |  | -439381.8 |  | -797176.6 |  | -636902.4 |  | -860955.2 |  | -616021 |  | -8317.156 |  | -297491.2 |  | -419427.7 |  | -320420.6 |  | -304215.8 |  | -147135.7 |  | -124129.9 |  | -259694.1 |  | -157686.2 |  | -211874.9
| -589033.6 |  | -646868.7 |  | -473770.4 |  | -481857.9 |  | -478155.7 |  | -442241.5 |  | -800135.9 |  | -634986 |  | -864451.8 |  | -612190.2 |  | -11956.55 |  | -301642.1 |  | -422392.3 |  | -323602.7 |  | -306254.7 |  | -148450.4 |  | -125812.8 |  | -259353.7 |  | -158711.3 |  | -212968.1
| -588219.5 |  | -645872 |  | -461263.3 |  | -474795.4 |  | -469154.1 |  | -445064.5 |  | -801906.6 |  | -634240.5 |  | -867905.9 |  | -611885.6 |  | -15597.05 |  | -306424.9 |  | -424379.1 |  | -326838.7 |  | -306787 |  | -149765 |  | -127496 |  | -258656.4 |  | -159953.8 |  | -214070.1
| -586906.4 |  | -637506.1 |  | -456892.2 |  | -468412.1 |  | -467777.6 |  | -448325.1 |  | -801007.9 |  | -630322.3 |  | -871458.2 |  | -611117.1 |  | -19238.43 |  | -311210 |  | -426939.1 |  | -329900.4 |  | -309943.9 |  | -151076.3 |  | -129179.3 |  | -258216.5 |  | -161193.7 |  | -215131.6
| -584216.5 |  | -620915.2 |  | -455873.7 |  | -462118.9 |  | -467164.5 |  | -446242.8 |  | -799900.4 |  | -623056.7 |  | -875036.4 |  | -605522.6 |  | -22881.58 |  | -315990.9 |  | -430800.6 |  | -332984.7 |  | -313352.5 |  | -152025.8 |  | -130862.5 |  | -258563.4 |  | -162427.5 |  | -216231.3
| -580179.9 |  | -609583.4 |  | -455738.3 |  | -458415.8 |  | -466832.5 |  | -449288.2 |  | -800367.9 |  | -619083 |  | -878008.6 |  | -598302.3 |  | -26527.04 |  | -320791.5 |  | -435092.5 |  | -336352.6 |  | -316767 |  | -152682.8 |  | -132545.2 |  | -259595.2 |  | -163663.6 |  | -217329.9
| -575595.4 |  | -606990.6 |  | -454204.4 |  | -454053.8 |  | -464966.7 |  | -452348.9 |  | -801233.1 |  | -618252.9 |  | -875632.5 |  | -598100 |  | -30174.18 |  | -325605.3 |  | -439405.4 |  | -340035.4 |  | -320183 |  | -153271.4 |  | -134221.1 |  | -260780.5 |  | -164907 |  | -218434.2
| -572783.4 |  | -607122 |  | -440146.7 |  | -447203.8 |  | -455420.7 |  | -455995.6 |  | -800308 |  | -614998.1 |  | -869142.1 |  | -594132.4 |  | -33824.41 |  | -330418.9 |  | -443711.5 |  | -343804 |  | -323599.1 |  | -154133.3 |  | -135881 |  | -261965.6 |  | -166156.5 |  | -219524.5
| -570264 |  | -607390.1 |  | -421052.2 |  | -441172.8 |  | -441338.5 |  | -459794.8 |  | -799382.3 |  | -607929.9 |  | -864737 |  | -592709.8 |  | -37478.64 |  | -335229.9 |  | -448009.9 |  | -347567.2 |  | -327005.3 |  | -154925 |  | -137529 |  | -263143 |  | -167407.6 |  | -219819.5
| -566962.6 |  | -607520.2 |  | -408416.5 |  | -431823.3 |  | -429741.7 |  | -463515 |  | -799422.6 |  | -602413.1 |  | -863570.7 |  | -584104.5 |  | -41133.39 |  | -339996.7 |  | -452300.5 |  | -351354.3 |  | -330396.7 |  | -155694.5 |  | -139182.3 |  | -264298 |  | -168657.4 |  | -219104.4
| -563828.4 |  | -603862.1 |  | -402221.6 |  | -421638.8 |  | -423657.8 |  | -467453.9 |  | -800457.7 |  | -600684.1 |  | -866155.6 |  | -584097.4 |  | -44785.88 |  | -344291.8 |  | -456413.2 |  | -355044.4 |  | -333766.8 |  | -156667 |  | -140532.5 |  | -265089.7 |  | -169905.2 |  | -218120.4
| -562806.3 |  | -591045.1 |  | -400832.4 |  | -414632.8 |  | -422850.5 |  | -471356.1 |  | -803094.8 |  | -597958.9 |  | -869446.4 |  | -580353.4 |  | -48440.1 |  | -347230 |  | -459473.1 |  | -358628.8 |  | -337110 |  | -157753.9 |  | -141703.5 |  | -264803.3 |  | -171138 |  | -218397
| -559937.1 |  | -575450.9 |  | -400273.3 |  | -410611.2 |  | -423174.5 |  | -475230.5 |  | -805959.7 |  | -591998.1 |  | -872818.9 |  | -579426.3 |  | -52100.33 |  | -350044.9 |  | -461115.9 |  | -361773.5 |  | -340350.5 |  | -158900.8 |  | -142420.7 |  | -263704.5 |  | -172151.2 |  | -219364.2
| -555851.1 |  | -567853.2 |  | -397848.7 |  | -408084.5 |  | -421041.6 |  | -479144.1 |  | -807199.5 |  | -585600.3 |  | -876066.6 |  | -570999.7 |  | -55762.96 |  | -354067.8 |  | -463108.2 |  | -364731.9 |  | -342692.8 |  | -160118 |  | -143210.8 |  | -262852.9 |  | -172648.8 |  | -220428.9
| -551060 |  | -566984 |  | -386588.7 |  | -404833.2 |  | -413308.3 |  | -483056.4 |  | -807812 |  | -583851.3 |  | -879238.3 |  | -569320.4 |  | -59421.5 |  | -358644.9 |  | -466511.4 |  | -367931.2 |  | -344694.8 |  | -161330.3 |  | -144383.6 |  | -262955.7 |  | -172560.5 |  | -221496.7
| -546818.9 |  | -567149.3 |  | -373273.1 |  | -398297.1 |  | -400460.9 |  | -486889.8 |  | -808418.1 |  | -581865.5 |  | -882495.4 |  | -566067 |  | -63076.89 |  | -363277.5 |  | -470590 |  | -371135.7 |  | -345367.6 |  | -162549.1 |  | -145815.5 |  | -263894.4 |  | -172550.4 |  | -222559.8
| -544481.7 |  | -567267.4 |  | -360093.9 |  | -388470.6 |  | -389307.6 |  | -490693.4 |  | -808229.7 |  | -576651.6 |  | -885751.1 |  | -562242.8 |  | -66735.16 |  | -367932.6 |  | -474756.4 |  | -374195.5 |  | -348460.7 |  | -163781.5 |  | -147430.5 |  | -265017.6 |  | -173218.8 |  | -223602.9
| -541364.6 |  | -566969.1 |  | -348452.7 |  | -379515.9 |  | -382116.6 |  | -494492.8 |  | -805698.4 |  | -569361.3 |  | -884519.9 |  | -558156.1 |  | -70397.81 |  | -372588.8 |  | -478922.2 |  | -377093.2 |  | -351754.3 |  | -165014.4 |  | -149046.1 |  | -266144.6 |  | -174336.9 |  | -224607.1
| -537882.7 |  | -563795.3 |  | -345069.4 |  | -373158.6 |  | -379059.3 |  | -497777.2 |  | -803272.8 |  | -566169.4 |  | -876458 |  | -554293.6 |  | -74060.34 |  | -377239.6 |  | -483087.1 |  | -380097.7 |  | -355067.2 |  | -166050.9 |  | -150635.9 |  | -267259.8 |  | -175563.5 |  | -225576.7
| -536499.8 |  | -550822.2 |  | -344288.2 |  | -366918.1 |  | -378888.7 |  | -495489.1 |  | -802842 |  | -564525.6 |  | -869597.6 |  | -551969.8 |  | -77691.56 |  | -381883.4 |  | -487251.2 |  | -383451.3 |  | -358388.5 |  | -166748.8 |  | -152205.3 |  | -268351.7 |  | -176778.9 |  | -226297
| -535654.5 |  | -534884 |  | -341598.4 |  | -361034 |  | -378950.7 |  | -498077.2 |  | -803148.5 |  | -560069 |  | -868906.3 |  | -541967.6 |  | -81305.63 |  | -386308.1 |  | -490898.6 |  | -386943.3 |  | -361686.2 |  | -167037.8 |  | -153782 |  | -269093.6 |  | -177989.5 |  | -226241.5
| -532521 |  | -526897.9 |  | -334972.1 |  | -357861.5 |  | -376117.9 |  | -498389.9 |  | -804034.2 |  | -553401.8 |  | -871059.2 |  | -541065.7 |  | -84639.87 |  | -389410.6 |  | -492713.4 |  | -390600.6 |  | -364959.9 |  | -167396.6 |  | -155378.2 |  | -269070.7 |  | -179205.9 |  | -225065.6
| -526312.2 |  | -526118 |  | -320603.1 |  | -349655.2 |  | -365997 |  | -499530.1 |  | -805243.4 |  | -548781 |  | -873969.8 |  | -538695.4 |  | -87821.47 |  | -391624.5 |  | -493815.1 |  | -394292.1 |  | -368235.5 |  | -168045.2 |  | -156978.5 |  | -268335.1 |  | -180426.3 |  | -224235.8
| -520723 |  | -526158.4 |  | -303966.6 |  | -338797.1 |  | -352878.4 |  | -502949.7 |  | -807641.6 |  | -547311.3 |  | -876999.6 |  | -538805.6 |  | -91063.05 |  | -394696.7 |  | -496408.2 |  | -397622.5 |  | -371119.3 |  | -168718.7 |  | -158581 |  | -267352.3 |  | -181628.5 |  | -224849.3
| -517542.9 |  | -526197.1 |  | -293663 |  | -331437.4 |  | -341528.5 |  | -506156.9 |  | -808768.4 |  | -543113 |  | -880136.8 |  | -526267.6 |  | -94594.91 |  | -398947.6 |  | -500067.2 |  | -400274.5 |  | -372854.2 |  | -169557.1 |  | -160180 |  | -266835.2 |  | -182800.8 |  | -225855.9
| -514449.7 |  | -526333.2 |  | -289613.3 |  | -324377.8 |  | -334762.9 |  | -509686.3 |  | -808512.6 |  | -536259.8 |  | -883172.2 |  | -523903.7 |  | -98195.76 |  | -403414.3 |  | -504085.1 |  | -402502.8 |  | -374435.9 |  | -170594.3 |  | -161774.2 |  | -267285.2 |  | -183949.7 |  | -226873.4
| -511050.7 |  | -522482 |  | -288065.1 |  | -315062.2 |  | -333579.3 |  | -513241.1 |  | -807874.1 |  | -530623.3 |  | -886093 |  | -522891.7 |  | -101801.7 |  | -407910.4 |  | -508119.8 |  | -405231.5 |  | -375593.7 |  | -171744.4 |  | -163365.3 |  | -268331.4 |  | -185095.8 |  | -227886.8
| -509213.3 |  | -505722.9 |  | -287127.5 |  | -309451.1 |  | -333695.7 |  | -516795.1 |  | -806923.8 |  | -529531.8 |  | -888314.9 |  | -523367.4 |  | -105406.3 |  | -412402.6 |  | -512152.2 |  | -408119.9 |  | -378709.8 |  | -172884.8 |  | -164909.1 |  | -269398.3 |  | -186020.8 |  | -228896.9
| -508757.3 |  | -489017.8 |  | -280240.7 |  | -306323.1 |  | -330372.8 |  | -520335.6 |  | -804777.7 |  | -526505.2 |  | -886759.3 |  | -513869.4 |  | -109005.8 |  | -416884.7 |  | -516139.3 |  | -410767.6 |  | -381955.6 |  | -174027.7 |  | -165820.9 |  | -270461.2 |  | -186294.2 |  | -229877.2
| -506227.2 |  | -484639.4 |  | -264574 |  | -300424.2 |  | -320573.2 |  | -523858.4 |  | -803462.7 |  | -519957.1 |  | -879871.8 |  | -506440.8 |  | -112600.3 |  | -421354.9 |  | -518970.4 |  | -413862 |  | -385191.6 |  | -175174.4 |  | -166352.8 |  | -271502.3 |  | -185912.1 |  | -230720.1
| -501434.6 |  | -484430.3 |  | -249056.3 |  | -293056.5 |  | -304926.4 |  | -527318.5 |  | -803082.4 |  | -513034.6 |  | -872574.9 |  | -506549 |  | -116191.2 |  | -425222.8 |  | -519819.3 |  | -417368.4 |  | -388415.1 |  | -176271.5 |  | -166750.8 |  | -272372 |  | -185788.1 |  | -230530.1
| -495393.3 |  | -484420.3 |  | -238001.6 |  | -283899.6 |  | -292204 |  | -530590.3 |  | -802943.4 |  | -510958.7 |  | -869999.1 |  | -507193.3 |  | -119781.2 |  | -427256.6 |  | -520950.7 |  | -420895.6 |  | -391630.8 |  | -176873 |  | -167546.6 |  | -272348.9 |  | -186472 |  | -229399.2
| -490142.2 |  | -484487.8 |  | -231946 |  | -273675 |  | -287295.4 |  | -532866.2 |  | -802907.8 |  | -508871.6 |  | -871998.4 |  | -503456.8 |  | -123369.9 |  | -429071.8 |  | -524054.5 |  | -424452.8 |  | -394845.2 |  | -177083.4 |  | -168800.2 |  | -271406.3 |  | -187368.3 |  | -228650.8
| -485424 |  | -482679.1 |  | -230865.2 |  | -266131.8 |  | -287086.7 |  | -536205.7 |  | -803770.5 |  | -502570.7 |  | -874774.1 |  | -490542.5 |  | -126958.5 |  | -432624.8 |  | -527860.3 |  | -427953.8 |  | -398059.7 |  | -177215.9 |  | -170330.3 |  | -270304.1 |  | -188479.5 |  | -228725
| -482209.3 |  | -473090 |  | -230280.6 |  | -260518.3 |  | -287140.2 |  | -533657.9 |  | -805277.8 |  | -495220 |  | -877474.6 |  | -490148.4 |  | -130549.7 |  | -436858.4 |  | -531785.5 |  | -430807.3 |  | -401256.5 |  | -177811.6 |  | -171866.5 |  | -269684.6 |  | -189614.5 |  | -229436.7
| -481298.3 |  | -456903.5 |  | -225440 |  | -255989 |  | -283698.3 |  | -535015.9 |  | -807046.1 |  | -491704.2 |  | -880241.3 |  | -490737.1 |  | -134141.5 |  | -441173.6 |  | -535706.2 |  | -433426 |  | -404295.7 |  | -178502.9 |  | -173400.7 |  | -269768.5 |  | -190769.8 |  | -230392.2
| -480137.3 |  | -445041 |  | -213128.6 |  | -252118.7 |  | -274791.1 |  | -536629.5 |  | -807419.1 |  | -490255.1 |  | -883127.2 |  | -490713.6 |  | -137728.7 |  | -445497.3 |  | -539618.3 |  | -436067.2 |  | -405140.7 |  | -179079.2 |  | -174934.3 |  | -270741.1 |  | -191940.5 |  | -231358.1
| -479902.8 |  | -442264.3 |  | -195272.1 |  | -244460.1 |  | -261729.6 |  | -535690.1 |  | -807131.8 |  | -484136.7 |  | -885931 |  | -476303.4 |  | -141249.6 |  | -449809.7 |  | -543142.1 |  | -438703.8 |  | -404651.7 |  | -179893.4 |  | -176466.7 |  | -271743.8 |  | -193119.1 |  | -232322.9
| -476128.6 |  | -442135.9 |  | -180795.6 |  | -234150.3 |  | -248700.7 |  | -538685.7 |  | -805013.2 |  | -476727.4 |  | -886596 |  | -473613.8 |  | -144447.7 |  | -454106.3 |  | -545209.7 |  | -441025.8 |  | -407482.8 |  | -180946.3 |  | -177996.2 |  | -272736.7 |  | -194289.8 |  | -233284.2
| -469270.8 |  | -442057.8 |  | -173835.4 |  | -224436.7 |  | -241506.8 |  | -541892.8 |  | -802620.2 |  | -472421.6 |  | -881050.6 |  | -473705.7 |  | -147050.6 |  | -458023.2 |  | -546069.1 |  | -443310.8 |  | -410575.7 |  | -182038 |  | -179512 |  | -273721.4 |  | -195449.1 |  | -234235.4
| -463393.8 |  | -441616.3 |  | -173177 |  | -215579.9 |  | -240703.5 |  | -545094 |  | -800225.9 |  | -470857.2 |  | -871087.2 |  | -473968.5 |  | -150042.2 |  | -460246.6 |  | -547393.6 |  | -446148.3 |  | -413702.7 |  | -183106.1 |  | -180991.6 |  | -274413.1 |  | -196456 |  | -234934.5
| -457626.4 |  | -436649.4 |  | -172138.8 |  | -210048.6 |  | -240836.6 |  | -548332.1 |  | -799299.3 |  | -464331.7 |  | -865354.3 |  | -464377 |  | -153348.3 |  | -461575.8 |  | -550187.2 |  | -449530.6 |  | -416838.1 |  | -184134.6 |  | -182416 |  | -274050.1 |  | -197414.7 |  | -234351.4
| -452998 |  | -424951.4 |  | -167846.8 |  | -207362.4 |  | -238253 |  | -551592.2 |  | -798424.5 |  | -456726.8 |  | -866459.5 |  | -457050.5 |  | -156843.6 |  | -464190.5 |  | -553899.1 |  | -452965.8 |  | -419953.5 |  | -184936.5 |  | -183679.1 |  | -272519.2 |  | -197310.7 |  | -232860
| -450459.5 |  | -410136.8 |  | -156503.3 |  | -203329 |  | -226907.1 |  | -554774.1 |  | -796984.3 |  | -452402.8 |  | -868987.1 |  | -456590.1 |  | -160345.5 |  | -468176.5 |  | -557687 |  | -456252.8 |  | -423062.7 |  | -185370.1 |  | -184577.5 |  | -270883.4 |  | -196489.5 |  | -232108.5
| -449288.2 |  | -400550.6 |  | -138924 |  | -195170.8 |  | -211030.3 |  | -557892.5 |  | -798004 |  | -451420.2 |  | -871681.4 |  | -455212.6 |  | -163839.9 |  | -472334.2 |  | -561468.9 |  | -459138.7 |  | -426106.9 |  | -185421.8 |  | -184675 |  | -270645.6 |  | -196385.3 |  | -232430.4
| -447434.5 |  | -399115.5 |  | -123340.6 |  | -184635.1 |  | -200207.5 |  | -560552.2 |  | -799977.7 |  | -446519.5 |  | -874292.9 |  | -451245.8 |  | -167322 |  | -476490.1 |  | -564660.3 |  | -461500.3 |  | -425219.4 |  | -185470.3 |  | -184603.7 |  | -271316.1 |  | -197145.5 |  | -233171.7
| -443463.7 |  | -398894.6 |  | -117390.3 |  | -172971.4 |  | -195289.7 |  | -563651.8 |  | -799742.7 |  | -438417.6 |  | -876773.5 |  | -440177.7 |  | -170796.7 |  | -480632.3 |  | -566083 |  | -463755.2 |  | -425647.2 |  | -185653.6 |  | -185601.5 |  | -272251.5 |  | -198214.5 |  | -234076.9
| -438750.8 |  | -398753.8 |  | -115344.8 |  | -165893.1 |  | -193989.2 |  | -562677.7 |  | -798482.5 |  | -433482.2 |  | -879285.1 |  | -439630.5 |  | -174271 |  | -484758.9 |  | -566063.1 |  | -465904.7 |  | -428547.2 |  | -186122.5 |  | -186956 |  | -273196.7 |  | -199289.6 |  | -234972.5
| -434810.2 |  | -398518.3 |  | -114970.3 |  | -159868.8 |  | -194013.9 |  | -565017.7 |  | -796241.7 |  | -431486.4 |  | -881902.9 |  | -432246.8 |  | -177747.9 |  | -488763.6 |  | -567448.7 |  | -467820.7 |  | -431602.7 |  | -186881.4 |  | -188415.2 |  | -274124.4 |  | -200357.4 |  | -235879.3
| -430687.7 |  | -389164.4 |  | -112720.1 |  | -155096.2 |  | -193357.9 |  | -564317.9 |  | -795048.3 |  | -428060.5 |  | -878059.6 |  | -430851.6 |  | -181224.6 |  | -491020.5 |  | -570883.4 |  | -470192.2 |  | -434657.3 |  | -187905.7 |  | -189873.9 |  | -274596.6 |  | -201420.8 |  | -236788.5
| -426165.9 |  | -371242.1 |  | -102290.3 |  | -152419.3 |  | -184687.1 |  | -560965.2 |  | -794074.8 |  | -420078 |  | -867590.9 |  | -422832.4 |  | -184695.9 |  | -491822.1 |  | -574553.4 |  | -473297 |  | -437699.8 |  | -188942.4 |  | -191308 |  | -274375.7 |  | -202481.8 |  | -237590.4
| -422372.4 |  | -358356.8 |  | -85777.82 |  | -146873.9 |  | -169465.3 |  | -563524.8 |  | -791902 |  | -414048.5 |  | -859478.7 |  | -422368.9 |  | -187927.1 |  | -493777.3 |  | -578221.7 |  | -476601.7 |  | -440737.1 |  | -189963.8 |  | -192703.7 |  | -273498.4 |  | -203548.6 |  | -237637.6
| -420185.6 |  | -355686.2 |  | -70813.85 |  | -137084.3 |  | -156459.3 |  | -565456.8 |  | -789505.1 |  | -411753.2 |  | -858271.3 |  | -413045.1 |  | -190028.1 |  | -497462.3 |  | -581812.7 |  | -479948.6 |  | -443779 |  | -190961.7 |  | -194104 |  | -272173.4 |  | -204619.9 |  | -236508.7
| -415860.2 |  | -355447 |  | -61670.01 |  | -128794.4 |  | -149330.6 |  | -568246 |  | -789128.9 |  | -407762.9 |  | -860201.8 |  | -408521.1 |  | -192449.5 |  | -501455.9 |  | -584820.7 |  | -483255.1 |  | -446311.6 |  | -191727.5 |  | -195536.5 |  | -271050.1 |  | -205523.7 |  | -234928.1
| -412786.4 |  | -355218.6 |  | -57240.86 |  | -120565.9 |  | -146529.3 |  | -571164.3 |  | -789579.5 |  | -399745.6 |  | -862457.4 |  | -405572.9 |  | -195499.5 |  | -505451.2 |  | -586099.8 |  | -485725.6 |  | -444382.6 |  | -192180.8 |  | -196979.2 |  | -271126.8 |  | -205926.3 |  | -234567
| -409490.3 |  | -355080.7 |  | -56799.14 |  | -109759.6 |  | -146364.3 |  | -574128.3 |  | -789552.6 |  | -394186.7 |  | -864835.8 |  | -404708.7 |  | -198841.6 |  | -509430.8 |  | -585971.9 |  | -487197.7 |  | -445748.6 |  | -192270.9 |  | -198420.6 |  | -271993.7 |  | -205078.9 |  | -235224.3
| -405575.4 |  | -353623.1 |  | -53778.03 |  | -102922.2 |  | -143952.7 |  | -577044.4 |  | -791255.8 |  | -392040.6 |  | -867286.5 |  | -398306.2 |  | -202195 |  | -512968.9 |  | -586864.7 |  | -488773 |  | -448426.4 |  | -192253.1 |  | -199774.6 |  | -272885.7 |  | -204310.4 |  | -236032.2
| -401360.4 |  | -340990.1 |  | -44122.62 |  | -100048.9 |  | -137324.7 |  | -579914.6 |  | -792407.1 |  | -388541.3 |  | -869631.2 |  | -387979.8 |  | -205544.1 |  | -514761.4 |  | -590110 |  | -490848.6 |  | -451362.3 |  | -192511.9 |  | -200413.1 |  | -273763.3 |  | -204626.2 |  | -236866.4
| -396563.1 |  | -322417.9 |  | -30918.36 |  | -97694.6 |  | -125407 |  | -582733 |  | -788930 |  | -380362.1 |  | -870903.8 |  | -387051 |  | -208886.8 |  | -515291.2 |  | -593645.7 |  | -493119.5 |  | -454329.6 |  | -192722.2 |  | -200405.7 |  | -274012.4 |  | -205469 |  | -237719.3
| -392668.8 |  | -312958.1 |  | -16310.05 |  | -91584.87 |  | -110663.6 |  | -585616.4 |  | -784431.1 |  | -373521.3 |  | -866663.7 |  | -386752 |  | -212228.6 |  | -517176.6 |  | -597188.7 |  | -495743.5 |  | -457291.8 |  | -193135 |  | -200437.4 |  | -273219.8 |  | -206514 |  | -238487.7
| -391204.6 |  | -311567.2 |  | -4176.171 |  | -81619.81 |  | -100968.8 |  | -585485.7 |  | -782111.4 |  | -370841.2 |  | -856461.3 |  | -384965.1 |  | -215572.5 |  | -520845.8 |  | -600685.6 |  | -498719.8 |  | -460233.4 |  | -193866 |  | -200864.5 |  | -271696.7 |  | -207569.3 |  | -238751.8
| -387919.9 |  | -311310.2 |  | 336.5068 |  | -70154.29 |  | -98624.27 |  | -587797.1 |  | -780903.2 |  | -367049 |  | -847813.6 |  | -369789.2 |  | -218916.4 |  | -524683.7 |  | -602829 |  | -501944.2 |  | -463170.3 |  | -194835.5 |  | -201982.4 |  | -270183.1 |  | -208632.4 |  | -237837.7
| -381677.5 |  | -311078.8 |  | 1951.999 |  | -61156.97 |  | -98548.32 |  | -585980.5 |  | -779151.4 |  | -359962.7 |  | -846176.7 |  | -368260.1 |  | -222248.2 |  | -528515.4 |  | -602490.5 |  | -504924.6 |  | -464412.1 |  | -195800.2 |  | -203255.3 |  | -269605.6 |  | -209703.3 |  | -236117.2
| -376260.4 |  | -309210.7 |  | 4198.436 |  | -53126.74 |  | -96919.05 |  | -583564.1 |  | -777119.5 |  | -353111.8 |  | -848141.2 |  | -368424.7 |  | -225311 |  | -532337.7 |  | -602394.5 |  | -507075.9 |  | -462011.5 |  | -196619.7 |  | -204612.2 |  | -270143.2 |  | -210776.6 |  | -235420
| -373316.6 |  | -302894.9 |  | 10085.02 |  | -47646.53 |  | -89404.25 |  | -585826 |  | -776323.7 |  | -350709.1 |  | -850410.8 |  | -368620.5 |  | -227980 |  | -536107.5 |  | -604534.7 |  | -508375.9 |  | -464111.5 |  | -197074.3 |  | -205983.9 |  | -270975.1 |  | -211847.1 |  | -235731.9
| -369744.2 |  | -288483.9 |  | 23491.58 |  | -44824.21 |  | -77951.92 |  | -584366 |  | -775955.6 |  | -348245.8 |  | -852541.1 |  | -355300.9 |  | -229812.2 |  | -537967.3 |  | -607879.3 |  | -509690.2 |  | -466922.2 |  | -197395.4 |  | -207357.8 |  | -271813.6 |  | -212708.7 |  | -236506.8
| -364146.2 |  | -273761.6 |  | 41627.13 |  | -39460.7 |  | -66236.41 |  | -586515.8 |  | -777318.9 |  | -341420.2 |  | -854585.9 |  | -349874.4 |  | -232230.4 |  | -538014 |  | -611289.6 |  | -511705 |  | -469771.2 |  | -197590.7 |  | -208730.6 |  | -272638.5 |  | -213058.4 |  | -237267.5
| -361074.7 |  | -267551.9 |  | 54327.49 |  | -30824.14 |  | -55669.01 |  | -589105.1 |  | -777514.4 |  | -333142.3 |  | -856733.3 |  | -348996.1 |  | -235233.5 |  | -539163.3 |  | -614370 |  | -514097 |  | -472625.5 |  | -197370.9 |  | -210099.2 |  | -272772.6 |  | -212385.3 |  | -238063
| -359235.4 |  | -266760.1 |  | 58860.17 |  | -18824.94 |  | -51419.87 |  | -591754.4 |  | -776349.8 |  | -330271.7 |  | -858283.4 |  | -348156.2 |  | -238448.2 |  | -542503.1 |  | -615509.4 |  | -516477 |  | -475481.8 |  | -197173.2 |  | -211460.3 |  | -271847.7 |  | -211359.8 |  | -238848.4
| -356696.5 |  | -266484.6 |  | 60243.78 |  | -10617.1 |  | -50787.09 |  | -594378.3 |  | -774594.7 |  | -327222 |  | -853403.9 |  | -341297.8 |  | -241676.2 |  | -546179.3 |  | -614665 |  | -519374.7 |  | -478301 |  | -197316.8 |  | -212736 |  | -270207.4 |  | -211323.9 |  | -239371.1
| -353388.7 |  | -265804.4 |  | 60423.02 |  | -3494.852 |  | -49889.05 |  | -596969 |  | -771625.9 |  | -319896.5 |  | -841686.4 |  | -331574.2 |  | -244894 |  | -549861 |  | -615078.1 |  | -522431.2 |  | -480954.9 |  | -197985.8 |  | -213221.5 |  | -268600.8 |  | -212135.7 |  | -239188.9
| -347822.9 |  | -261298.8 |  | 64241.02 |  | 2659.619 |  | -42310.9 |  | -599511.9 |  | -768894.7 |  | -311649.8 |  | -833130 |  | -330682 |  | -248097.9 |  | -553533.1 |  | -617575 |  | -524772.2 |  | -480375.6 |  | -198805.9 |  | -212702.3 |  | -267969.1 |  | -213129 |  | -237723
| -341389.3 |  | -248033.1 |  | 81199.93 |  | 4845.097 |  | -31167.64 |  | -602128.3 |  | -765485.8 |  | -308626 |  | -831498 |  | -325466.9 |  | -251284.1 |  | -556678.2 |  | -620839.3 |  | -526082.9 |  | -478958.9 |  | -199718.7 |  | -212223.7 |  | -268449 |  | -214113.1 |  | -236400.4
| -335599.5 |  | -233581.4 |  | 102089.8 |  | 8477.119 |  | -19470.19 |  | -601749.6 |  | -761158.4 |  | -306674.2 |  | -833190.2 |  | -323191.7 |  | -254415.3 |  | -557221.9 |  | -624138 |  | -527296.1 |  | -481436.9 |  | -200585.2 |  | -212862.8 |  | -269224.6 |  | -215070.6 |  | -235922.2
| -332292 |  | -225518.4 |  | 113394.6 |  | 18167.02 |  | -8631.223 |  | -603595.3 |  | -759491 |  | -298749.7 |  | -835065.2 |  | -313040.1 |  | -257101.7 |  | -557007.5 |  | -627407.7 |  | -528726.5 |  | -484177 |  | -201330.2 |  | -213976 |  | -270003.6 |  | -216008 |  | -236345.7
| -329176.7 |  | -222098.8 |  | 118174.1 |  | 29019.77 |  | -2989.021 |  | -601165 |  | -759790.4 |  | -290560.6 |  | -837073 |  | -312147.2 |  | -259051.2 |  | -558981 |  | -629389 |  | -530289.4 |  | -486939.1 |  | -201646 |  | -215277.6 |  | -270769 |  | -216945.1 |  | -237042.7
| -326617.7 |  | -221520.4 |  | 119017 |  | 38570.38 |  | -2590.981 |  | -595875.2 |  | -761176.1 |  | -287313 |  | -839125.1 |  | -303200.1 |  | -260374.2 |  | -562435.3 |  | -629035.5 |  | -532610.5 |  | -489716.6 |  | -201611.9 |  | -216583.5 |  | -270976.9 |  | -217770.2 |  | -237774.9
| -324086.3 |  | -221227.9 |  | 119066.4 |  | 46985.36 |  | -2592.316 |  | -597760.1 |  | -761346.4 |  | -285253.9 |  | -841009.1 |  | -300856.1 |  | -262955.2 |  | -565977 |  | -628272.1 |  | -535523.5 |  | -492487.3 |  | -201460.5 |  | -217885.2 |  | -269728.5 |  | -218206.2 |  | -238497.1
| -319189.5 |  | -220272.7 |  | 122538 |  | 53023.99 |  | 908.8519 |  | -597976 |  | -758395.5 |  | -278273.8 |  | -839776.5 |  | -295030.9 |  | -266001.6 |  | -569504.4 |  | -629575.7 |  | -538511.8 |  | -494918.5 |  | -201463 |  | -219179.2 |  | -267558.6 |  | -217354.8 |  | -239237.4
| -314350 |  | -213465.5 |  | 131998.9 |  | 56534.83 |  | 10416.24 |  | -600102.5 |  | -757140.4 |  | -270649.2 |  | -830058.1 |  | -293588.6 |  | -269060.1 |  | -572886.1 |  | -632609.2 |  | -541051.1 |  | -497269.9 |  | -201540.3 |  | -220442.7 |  | -265843.6 |  | -215972.5 |  | -239241.5
| -310849.4 |  | -197254.5 |  | 148024.9 |  | 62978.46 |  | 24287.09 |  | -602436.6 |  | -754308.6 |  | -265939.6 |  | -817053.6 |  | -284487 |  | -272113.2 |  | -574590.3 |  | -635790.7 |  | -542301.6 |  | -494904.8 |  | -201648.6 |  | -221674.6 |  | -265589.3 |  | -215760.8 |  | -237574
| -305301.6 |  | -182221.1 |  | 164966.9 |  | 70723.74 |  | 37190.11 |  | -604822.6 |  | -750310.5 |  | -263335.8 |  | -812273.7 |  | -276542.6 |  | -275175.1 |  | -574043.6 |  | -638526.4 |  | -543585.1 |  | -495013.5 |  | -202091 |  | -222905.8 |  | -266036.6 |  | -216507.1 |  | -235719.5
| -299900.3 |  | -177086.5 |  | 175354.5 |  | 77800.69 |  | 44606.56 |  | -607194.5 |  | -746379.7 |  | -256274.4 |  | -813440.9 |  | -275036.9 |  | -278253.4 |  | -574360 |  | -639641.5 |  | -545055.3 |  | -497554.1 |  | -202798.2 |  | -223395 |  | -266763.7 |  | -217433.5 |  | -235030.8
| -297022.1 |  | -176442.1 |  | 177639.9 |  | 85584.72 |  | 45828.47 |  | -609458.5 |  | -742941.9 |  | -248463.7 |  | -815297.5 |  | -274488.5 |  | -281335.2 |  | -577299.1 |  | -638512 |  | -545943.6 |  | -500234.6 |  | -203644.1 |  | -222879.8 |  | -267489.5 |  | -218375.7 |  | -235438.6
| -294048.8 |  | -176145.5 |  | 177772.3 |  | 97043.82 |  | 45881.05 |  | -611219 |  | -741608.5 |  | -244224.8 |  | -817147.5 |  | -270089.6 |  | -284120.1 |  | -580668 |  | -638037.9 |  | -547722.1 |  | -502918.9 |  | -204302.6 |  | -222241.5 |  | -267975.4 |  | -219328.2 |  | -236123
| -290013 |  | -175746 |  | 177833 |  | 106613.1 |  | 47074.78 |  | -613516.5 |  | -741228.1 |  | -241868 |  | -818844.6 |  | -255976.6 |  | -285596.6 |  | -584050 |  | -640113.5 |  | -550505.5 |  | -505600.6 |  | -204630.3 |  | -222655.8 |  | -266950.7 |  | -220289.6 |  | -236822.2
| -285186.5 |  | -171576.9 |  | 184926.7 |  | 110458.2 |  | 56683.58 |  | -610676.5 |  | -741249.5 |  | -235645.9 |  | -820510.2 |  | -255082.5 |  | -287029.7 |  | -587411.4 |  | -643134.4 |  | -553131.7 |  | -506820.6 |  | -204751.6 |  | -223591.1 |  | -264663.9 |  | -221250.4 |  | -237513
| -280227.1 |  | -156456.4 |  | 200422 |  | 115635.3 |  | 70774.61 |  | -611030.7 |  | -740515.3 |  | -227258.8 |  | -821139.5 |  | -255232.3 |  | -288943.8 |  | -589930.7 |  | -646090.3 |  | -554839.7 |  | -503803.2 |  | -204594.6 |  | -224663.7 |  | -262600.8 |  | -222094 |  | -238108.1
| -274282.4 |  | -140219.4 |  | 217119.1 |  | 121745.6 |  | 83036.02 |  | -610348.1 |  | -739144.4 |  | -222852.6 |  | -815174 |  | -254772.3 |  | -291782.3 |  | -589571.4 |  | -647942.6 |  | -555935.2 |  | -505310.5 |  | -204261.3 |  | -225861.3 |  | -261839.2 |  | -222290.2 |  | -237705.5
| -268983.6 |  | -133060.2 |  | 228442.5 |  | 127985.6 |  | 91116.67 |  | -604711.9 |  | -736804.9 |  | -220955.8 |  | -801396.4 |  | -239228.2 |  | -294726.6 |  | -588909.3 |  | -647694.8 |  | -556880.2 |  | -507304.8 |  | -204137.1 |  | -227015.1 |  | -262234.7 |  | -221384.3 |  | -236254.3
| -266743.4 |  | -131240.1 |  | 234599.7 |  | 136751.5 |  | 93960.79 |  | -606345.8 |  | -732312.9 |  | -216400.5 |  | -792164.8 |  | -235920.4 |  | -297683.8 |  | -590820.6 |  | -646618.9 |  | -558120.6 |  | -509859.2 |  | -204218.3 |  | -228171.8 |  | -262912.5 |  | -220056.3 |  | -234645.5
| -266247.7 |  | -130731.3 |  | 236276.7 |  | 148278.6 |  | 94550.36 |  | -607351.8 |  | -728012.5 |  | -208234.6 |  | -791583.7 |  | -233874.4 |  | -300641.2 |  | -593993.3 |  | -647035.7 |  | -559768.1 |  | -512431.5 |  | -204446 |  | -229376.2 |  | -263591.8 |  | -219604 |  | -233718.4
| -263420.5 |  | -130457.3 |  | 237829.7 |  | 155801.9 |  | 97388.85 |  | -609351.1 |  | -724862.1 |  | -202724.3 |  | -793098 |  | -232272.3 |  | -303584.4 |  | -597230.5 |  | -649512.7 |  | -561693.6 |  | -515000.1 |  | -205056.3 |  | -230566 |  | -264241.8 |  | -220377.9 |  | -233929.9
| -258897.3 |  | -128376.4 |  | 245650.2 |  | 160577.6 |  | 106853.6 |  | -611455.2 |  | -723439.4 |  | -199149.7 |  | -794594.4 |  | -222962.2 |  | -306321.1 |  | -600358.3 |  | -652440.9 |  | -564254.2 |  | -517029.4 |  | -205830.1 |  | -231478.5 |  | -263467 |  | -221276.7 |  | -234585
| -252142.7 |  | -116956 |  | 257946.5 |  | 164203.7 |  | 120459 |  | -613618.9 |  | -721670.1 |  | -193718.1 |  | -796146.4 |  | -216695.3 |  | -308489.6 |  | -601995.8 |  | -655136.3 |  | -566532.1 |  | -518134.6 |  | -206427.4 |  | -231279.1 |  | -261232.4 |  | -222172.7 |  | -235252.2
| -245039.6 |  | -98846.36 |  | 273448.2 |  | 169658.5 |  | 132960.3 |  | -615761.1 |  | -720946.1 |  | -184373.1 |  | -797828.1 |  | -213939.2 |  | -309557.5 |  | -601039.4 |  | -655606.6 |  | -567966.9 |  | -517054.9 |  | -206600.1 |  | -230218.4 |  | -259011.9 |  | -223058.2 |  | -235904.9
| -239923.3 |  | -87698.17 |  | 287638.3 |  | 178015.6 |  | 140258.7 |  | -617769.6 |  | -720937 |  | -179101.6 |  | -799283.7 |  | -207887.3 |  | -310528.9 |  | -600654.7 |  | -653600.1 |  | -568526.6 |  | -516124.3 |  | -206219.7 |  | -229636.1 |  | -257828.8 |  | -223928 |  | -236539.9
| -236893.2 |  | -85605.97 |  | 294210.3 |  | 188333.6 |  | 142182.9 |  | -615244.4 |  | -721362.7 |  | -176706.1 |  | -798108 |  | -204067.1 |  | -312908.4 |  | -602850 |  | -652846.7 |  | -568763.9 |  | -518434 |  | -205648.6 |  | -230485.1 |  | -257861.6 |  | -224786.9 |  | -236041.1
| -234244.2 |  | -85134.24 |  | 294800 |  | 199774.6 |  | 142286.2 |  | -616609.6 |  | -718639 |  | -171901.6 |  | -786718.3 |  | -197152.4 |  | -315677.9 |  | -605912.3 |  | -654873.2 |  | -569508 |  | -520946.7 |  | -205205.6 |  | -231510.9 |  | -258479.6 |  | -225566.3 |  | -234097.6
| -231755.7 |  | -84740.44 |  | 295487.3 |  | 208357 |  | 144575.7 |  | -613650.7 |  | -713935.8 |  | -163941.6 |  | -773148.6 |  | -195043.2 |  | -318463.4 |  | -609015.4 |  | -657679.8 |  | -571290.4 |  | -523447.9 |  | -205101.6 |  | -232606.5 |  | -259118.1 |  | -225476.8 |  | -232235.1
| -228908.6 |  | -84093.52 |  | 300862.9 |  | 214391.4 |  | 150718.8 |  | -611346.4 |  | -709534.8 |  | -157720.6 |  | -767542.5 |  | -180453.7 |  | -321253.5 |  | -612040 |  | -660447.4 |  | -573915.6 |  | -525937.3 |  | -205396.4 |  | -233735.5 |  | -259738.8 |  | -223952.5 |  | -231572.3
| -224281.6 |  | -77843.02 |  | 312391 |  | 216601.6 |  | 162635.6 |  | -612338.9 |  | -705681.5 |  | -154803.3 |  | -768415.2 |  | -178473.4 |  | -324042.1 |  | -613978.1 |  | -661733.8 |  | -576223 |  | -527760.4 |  | -205889.9 |  | -234888.4 |  | -258930.2 |  | -222470.5 |  | -231800.9
| -218880.7 |  | -61964.45 |  | 329857.7 |  | 219133.4 |  | 177223.4 |  | -609158 |  | -700697 |  | -148308.5 |  | -769847.8 |  | -176691.3 |  | -326821.2 |  | -613095 |  | -660102 |  | -577286.4 |  | -523650.4 |  | -206510.5 |  | -236039.5 |  | -256522.3 |  | -222429.9 |  | -232420.7
| -213778.9 |  | -46218.51 |  | 344314.6 |  | 224432.7 |  | 187232.4 |  | -610741.9 |  | -698450 |  | -140222.2 |  | -771372.8 |  | -176502 |  | -329120.6 |  | -612015.9 |  | -658408.9 |  | -577738.4 |  | -523865.9 |  | -207251.2 |  | -237188.5 |  | -254191.6 |  | -223130.7 |  | -233054.9
| -208538.3 |  | -40859.85 |  | 350476.4 |  | 234186 |  | 190453.6 |  | -612670.6 |  | -696943.4 |  | -134823.4 |  | -772725.9 |  | -163200.7 |  | -329436.4 |  | -613641.9 |  | -659415.7 |  | -578522.2 |  | -526169.8 |  | -207805.7 |  | -237957.9 |  | -252955.4 |  | -223959.4 |  | -233672.3
| -202856.2 |  | -39452.59 |  | 352820.5 |  | 245509.4 |  | 190644.7 |  | -614583.8 |  | -696189.2 |  | -133121.4 |  | -773175.2 |  | -157434.9 |  | -330021.1 |  | -616547.3 |  | -662007.1 |  | -579462 |  | -528589.6 |  | -207659.3 |  | -237117.5 |  | -252917.5 |  | -224796.2 |  | -233947.9
| -200153 |  | -39003.81 |  | 352957.3 |  | 255700.4 |  | 191519.5 |  | -616462.6 |  | -695039.9 |  | -127375.2 |  | -769720.1 |  | -156658.6 |  | -332399.1 |  | -619483.3 |  | -664728.1 |  | -580787.6 |  | -531009.8 |  | -207202 |  | -236063.9 |  | -253481.9 |  | -225631.7 |  | -232852.7
| -199620.5 |  | -38701.02 |  | 355429.5 |  | 262738.5 |  | 197202.5 |  | -618413 |  | -693119.3 |  | -118798.6 |  | -758190 |  | -156567.4 |  | -335095.4 |  | -622062.5 |  | -666561.5 |  | -582570.7 |  | -533427.1 |  | -206659.3 |  | -235775.7 |  | -254071.8 |  | -226463.1 |  | -230210.2
| -197362.6 |  | -35287.9 |  | 366468.6 |  | 267737.9 |  | 208025 |  | -620349.5 |  | -690464.2 |  | -112417.9 |  | -745685.4 |  | -148954.5 |  | -337801.6 |  | -621988.7 |  | -665676 |  | -584328.9 |  | -532816.2 |  | -206279.7 |  | -236188.8 |  | -254531.3 |  | -227181.8 |  | -228518.5
| -191202.6 |  | -23499.88 |  | 383070.4 |  | 271818.9 |  | 220932.2 |  | -622141.9 |  | -686132.8 |  | -110178.2 |  | -740780.6 |  | -137336.6 |  | -340502.1 |  | -620269.6 |  | -663381 |  | -585444.2 |  | -529203.4 |  | -205962.4 |  | -237249 |  | -254287.6 |  | -226530 |  | -228523.1
| -183988.7 |  | -7172.55 |  | 398737.2 |  | 277029.4 |  | 232716.4 |  | -615232.1 |  | -681588.3 |  | -105177.6 |  | -741732 |  | -136461.2 |  | -343184.2 |  | -620517.7 |  | -663132.8 |  | -586375.9 |  | -530918.8 |  | -205995 |  | -238339.7 |  | -251333.5 |  | -224610.4 |  | -229064.8
| -178117 |  | 3543.951 |  | 407360.6 |  | 284567.3 |  | 237820.5 |  | -614697 |  | -678147.4 |  | -96461.48 |  | -743061.3 |  | -134182.9 |  | -345790.4 |  | -623041.6 |  | -665337.4 |  | -586706.6 |  | -533056.8 |  | -206518.7 |  | -239428.5 |  | -248388.7 |  | -223314.7 |  | -229654.7
| -172674.3 |  | 6278.638 |  | 410696.6 |  | 293266.3 |  | 239443.7 |  | -613276.4 |  | -675046.5 |  | -90456.35 |  | -744253.3 |  | -131913.3 |  | -347394 |  | -625856.4 |  | -667933.9 |  | -587119.4 |  | -535387.2 |  | -207207.8 |  | -240515.5 |  | -247304.2 |  | -223661.4 |  | -230246.5
| -169163.6 |  | 6842.8 |  | 410851.4 |  | 303281.5 |  | 240185.5 |  | -608593.6 |  | -672281.3 |  | -87014.05 |  | -745441.2 |  | -117983.8 |  | -347086.7 |  | -628586.7 |  | -669876.3 |  | -588424.1 |  | -537722.5 |  | -207717.5 |  | -241599.2 |  | -247406.1 |  | -224459.5 |  | -230828.5
| -166553.3 |  | 7234.902 |  | 410757.2 |  | 312965.2 |  | 245090.6 |  | -609846.1 |  | -671184.5 |  | -82666.25 |  | -746459.1 |  | -116549.2 |  | -348193.5 |  | -630639.3 |  | -668546 |  | -590161.6 |  | -539735.8 |  | -207592.1 |  | -242582.4 |  | -247937.4 |  | -225269.6 |  | -230444.1
| -164020.4 |  | 8425.856 |  | 412398.3 |  | 319590.5 |  | 253412.2 |  | -610953.1 |  | -670970.1 |  | -75173.47 |  | -743559.6 |  | -110407.7 |  | -350571.8 |  | -629630.6 |  | -665710.5 |  | -591914.1 |  | -535673.2 |  | -207196.4 |  | -242819.7 |  | -248482.6 |  | -226073.9 |  | -228302
| -159926.2 |  | 18361.14 |  | 419141.4 |  | 322832.5 |  | 266270.6 |  | -612702 |  | -669496.4 |  | -69480.62 |  | -730265 |  | -108251.8 |  | -353118.6 |  | -627797 |  | -665633.8 |  | -593220.2 |  | -534976.9 |  | -206638.7 |  | -241514.8 |  | -248613.4 |  | -226871.6 |  | -225627.5
| -152929.1 |  | 35868.83 |  | 435805.6 |  | 327426.4 |  | 279323.5 |  | -614427.7 |  | -665758.7 |  | -65938.52 |  | -715749.7 |  | -99098.79 |  | -355661.3 |  | -628692.6 |  | -667797.1 |  | -594237 |  | -536755.3 |  | -205889 |  | -240059.6 |  | -247568 |  | -227658.7 |  | -224930
| -145732.5 |  | 48783.79 |  | 453091 |  | 334080.8 |  | 285982.8 |  | -616140 |  | -661316.4 |  | -60737.98 |  | -712118.7 |  | -96580.54 |  | -358190.6 |  | -631190.2 |  | -670248.4 |  | -594481.2 |  | -538980.9 |  | -205363.9 |  | -240111.3 |  | -245084.8 |  | -228336.7 |  | -225294.2
| -140522 |  | 52139.8 |  | 462276.8 |  | 342597.6 |  | 286423.5 |  | -617830.5 |  | -657203.4 |  | -51667.85 |  | -712999 |  | -87545.73 |  | -360634.6 |  | -633859 |  | -671793.6 |  | -594361.1 |  | -541234.5 |  | -205410 |  | -240958.5 |  | -242211.3 |  | -227830.2 |  | -225780.9
| -136230.3 |  | 52618.63 |  | 466962.1 |  | 352128.5 |  | 286833.9 |  | -618886.7 |  | -656258 |  | -46141.29 |  | -714009.9 |  | -79396.41 |  | -362395.5 |  | -636363.5 |  | -671175.7 |  | -595049 |  | -543488.3 |  | -205887.5 |  | -241981.4 |  | -241194.2 |  | -225529.3 |  | -226318.5
| -133901.3 |  | 53093.52 |  | 468440.7 |  | 360451.7 |  | 290662.6 |  | -612026.1 |  | -653720.5 |  | -42460.11 |  | -715057.1 |  | -77346.03 |  | -362896.3 |  | -636217.7 |  | -668623.6 |  | -596816.7 |  | -544866.5 |  | -206494.9 |  | -243008.4 |  | -241375.2 |  | -223984.1 |  | -226846.4
| -131695 |  | 53403.64 |  | 468468.4 |  | 366880.4 |  | 298199.8 |  | -612667.9 |  | -648524.8 |  | -37194.66 |  | -716269.8 |  | -76323.89 |  | -362621.3 |  | -633912.6 |  | -667617.1 |  | -598980 |  | -541674 |  | -206783.8 |  | -244029.6 |  | -241863.1 |  | -224250.4 |  | -226294.7
| -127492.4 |  | 56670.9 |  | 469497.4 |  | 371584.9 |  | 309744.6 |  | -609137.8 |  | -645720.1 |  | -28362.73 |  | -716263.1 |  | -71700.53 |  | -364425.2 |  | -633284.7 |  | -669337.1 |  | -599648.9 |  | -541984 |  | -206671.2 |  | -245016.6 |  | -242355.1 |  | -224961.1 |  | -224401.6
| -122496.3 |  | 71282.86 |  | 472526.5 |  | 374427 |  | 322798.3 |  | -605157.7 |  | -644487.2 |  | -22474.42 |  | -712470.2 |  | -57110.65 |  | -366823.6 |  | -635552.7 |  | -671725.3 |  | -599318.8 |  | -542062.9 |  | -206285.8 |  | -245943.4 |  | -242200.2 |  | -225684.3 |  | -221962.3
| -118204.1 |  | 89197.61 |  | 483842.4 |  | 375630.9 |  | 331082.6 |  | -606244.7 |  | -643590.7 |  | -20294.86 |  | -698642.7 |  | -56032.58 |  | -369253.6 |  | -638096.9 |  | -673398.3 |  | -599375.7 |  | -544104.8 |  | -205567 |  | -246345.7 |  | -240680.4 |  | -226410.1 |  | -220776.9
| -114033.4 |  | 97495.57 |  | 504001.8 |  | 377629.7 |  | 333808.9 |  | -606588.1 |  | -639782.6 |  | -14940.35 |  | -684253.3 |  | -55994.96 |  | -371680.1 |  | -640369.3 |  | -671935.3 |  | -599626.3 |  | -546259.1 |  | -204886.7 |  | -245581.6 |  | -237697.8 |  | -227133 |  | -220985.8
| -109051.1 |  | 98733.68 |  | 521148.6 |  | 383533.5 |  | 333906.7 |  | -608023.6 |  | -636048 |  | -6901.694 |  | -681453.9 |  | -55319.09 |  | -374068 |  | -641140.7 |  | -668719.6 |  | -600367.1 |  | -548417.4 |  | -204439.3 |  | -244506.5 |  | -235015 |  | -227844.3 |  | -221463.6
| -102900.1 |  | 99139.21 |  | 525791.9 |  | 393996.8 |  | 334766.4 |  | -609604.7 |  | -632823.3 |  | -292.9518 |  | -682118.1 |  | -39236.94 |  | -374882.1 |  | -638765.4 |  | -668031.9 |  | -602256.8 |  | -547859.7 |  | -204416 |  | -243751.3 |  | -234427.6 |  | -227714.6 |  | -221916.6
| -99060.19 |  | 99547.58 |  | 529857.4 |  | 405254.4 |  | 338196.8 |  | -610913.1 |  | -627145.6 |  | 1769.288 |  | -683051.6 |  | -35532.99 |  | -374705.3 |  | -637096.4 |  | -669937.4 |  | -603514.8 |  | -546681.8 |  | -204640.4 |  | -243893.5 |  | -234809.5 |  | -225378.3 |  | -222410.9
| -95492.16 |  | 100464.6 |  | 544395.3 |  | 414912.2 |  | 344875.4 |  | -612047.5 |  | -621952.6 |  | 7125.42 |  | -684134.4 |  | -33535.84 |  | -375401.8 |  | -638955.2 |  | -672235.5 |  | -603372.6 |  | -545272.9 |  | -205229 |  | -244700.8 |  | -235272.9 |  | -223311.6 |  | -222254.7
| -89589.48 |  | 109039.2 |  | 563232.6 |  | 420665.8 |  | 355056.2 |  | -612410.4 |  | -619643.6 |  | 15650.68 |  | -685138.1 |  | -32000.75 |  | -377154.8 |  | -641387.4 |  | -673333 |  | -603286.4 |  | -546225.5 |  | -205627.9 |  | -245640 |  | -235729.2 |  | -223321.7 |  | -219940.4
| -83746.66 |  | 126475.2 |  | 575431.7 |  | 425424.1 |  | 368161.1 |  | -609326.3 |  | -618527.7 |  | 22448.62 |  | -684412.3 |  | -22199.65 |  | -379455 |  | -643732.8 |  | -671150.3 |  | -603317.6 |  | -548277.2 |  | -205277.6 |  | -246520 |  | -235107.2 |  | -223994.2 |  | -217153.3
| -79501.89 |  | 140381.5 |  | 580878.4 |  | 428195.1 |  | 377387.6 |  | -610482.6 |  | -616839.1 |  | 24345.11 |  | -678096 |  | -15285.96 |  | -381824.6 |  | -644762.3 |  | -668071.9 |  | -603449 |  | -550382.7 |  | -204610.6 |  | -247384.8 |  | -232828.5 |  | -224699.3 |  | -216165.9
| -75738.68 |  | 144461.2 |  | 582959.6 |  | 435971.1 |  | 381070.5 |  | -603252.1 |  | -613189.3 |  | 29558.41 |  | -664137 |  | -12913.28 |  | -384183.4 |  | -642805.6 |  | -667691.5 |  | -604645.4 |  | -552168.5 |  | -203930.1 |  | -248193.3 |  | -229737.9 |  | -225407.3 |  | -216219.9
| -71649.82 |  | 145079.9 |  | 589798.9 |  | 446029.7 |  | 381360.9 |  | -601443.7 |  | -608663.2 |  | 38350.47 |  | -652386.8 |  | -7340.327 |  | -386487.8 |  | -640727 |  | -669610.4 |  | -606067.6 |  | -548914.2 |  | -203182.5 |  | -248196.6 |  | -227615.1 |  | -226112.5 |  | -216627.4
| -68461.08 |  | 145453.5 |  | 605347.6 |  | 455136 |  | 381285.7 |  | -601372.9 |  | -606243.2 |  | 44690.64 |  | -648795.2 |  | -3079.382 |  | -387531.9 |  | -641450 |  | -671649.4 |  | -606908 |  | -548779.2 |  | -202502.9 |  | -247299.4 |  | -227361.7 |  | -226807 |  | -217081.5
| -65490.58 |  | 146143.1 |  | 624439.7 |  | 465015.7 |  | 383394.4 |  | -599732 |  | -604620.9 |  | 47491.37 |  | -649447.9 |  | 4966.074 |  | -386348.5 |  | -643724.3 |  | -672301.6 |  | -606871.6 |  | -547666.8 |  | -202416.1 |  | -245856.8 |  | -227762.8 |  | -226856.3 |  | -217381
| -62965.77 |  | 150462.1 |  | 636151.5 |  | 477708.2 |  | 390623.8 |  | -600979.1 |  | -599867.8 |  | 52335.18 |  | -650416.8 |  | 6871.589 |  | -386709.8 |  | -645949.9 |  | -669685.1 |  | -606780.8 |  | -549452.5 |  | -202792.6 |  | -244971.8 |  | -228185.9 |  | -225585.5 |  | -216794.9
| -58546.37 |  | 165233.6 |  | 637031.8 |  | 492306.3 |  | 402942.2 |  | -602326.4 |  | -594013 |  | 60430.11 |  | -651193.9 |  | 20183.99 |  | -388794.6 |  | -647158.2 |  | -666529.9 |  | -606644 |  | -551435.4 |  | -203298.9 |  | -245668.7 |  | -227795.6 |  | -223614.2 |  | -214764.6
| -51931.03 |  | 182267.9 |  | 637086.5 |  | 503824.2 |  | 417359.3 |  | -603659.4 |  | -588784.8 |  | 66357.74 |  | -651898.4 |  | 22186.87 |  | -391006.8 |  | -644709.3 |  | -666440.7 |  | -606712.3 |  | -553387.6 |  | -203474.3 |  | -246421.9 |  | -225580.2 |  | -222521 |  | -212152.4
| -45565.73 |  | 189793.2 |  | 637450.6 |  | 514209.1 |  | 426858.2 |  | -605068.6 |  | -586016.2 |  | 71518.31 |  | -651535.8 |  | 25604.37 |  | -393204.4 |  | -641942.7 |  | -668410.7 |  | -607691.3 |  | -549644.3 |  | -203035.2 |  | -247223.9 |  | -222685.7 |  | -222657.6 |  | -210965.4
| -38860.3 |  | 190796.4 |  | 637682.1 |  | 522522.2 |  | 432097.9 |  | -603430.7 |  | -585209.3 |  | 77995.7 |  | -641371.8 |  | 25931.26 |  | -395377.6 |  | -642938.3 |  | -669523.9 |  | -608670.1 |  | -546757.5 |  | -202487.2 |  | -248062.2 |  | -220539.8 |  | -223288.9 |  | -211013.6
| -34505.32 |  | 191157.7 |  | 637594.7 |  | 528055.3 |  | 443057 |  | -598897.5 |  | -583944.1 |  | 86326.6 |  | -623685 |  | 39326.3 |  | -396959.8 |  | -645125.7 |  | -668717.9 |  | -608804.1 |  | -548223.7 |  | -201565.2 |  | -248950.2 |  | -219756.8 |  | -223939.8 |  | -211388.4
| -30275.08 |  | 191373 |  | 638576 |  | 529033.6 |  | 457322.7 |  | -599749.2 |  | -581806 |  | 90402.59 |  | -614350 |  | 45274.61 |  | -395966.8 |  | -647247.2 |  | -665870.7 |  | -608418.7 |  | -550003.8 |  | -200710.1 |  | -249840.4 |  | -219861.6 |  | -224590.3 |  | -211775.1
| -25902.18 |  | 195009.6 |  | 647325.7 |  | 528875.4 |  | 468646.6 |  | -592519.1 |  | -577127.3 |  | 91827.66 |  | -614378.5 |  | 46346.42 |  | -395697.6 |  | -648957.8 |  | -663811.1 |  | -607984.4 |  | -551947.7 |  | -200092.5 |  | -249729.2 |  | -220241.8 |  | -225234.5 |  | -212180.1
| -23156.75 |  | 206238.8 |  | 663647.7 |  | 529084.8 |  | 474296.7 |  | -591601.1 |  | -572503.9 |  | 94913.79 |  | -615199 |  | 46946.52 |  | -396899 |  | -647127.4 |  | -664477.8 |  | -607977 |  | -553891.2 |  | -200039.6 |  | -247876.4 |  | -220603.5 |  | -225735.7 |  | -211001.9
| -19081.94 |  | 222974.4 |  | 680216.8 |  | 529333.1 |  | 474790.6 |  | -591253.5 |  | -568412.1 |  | 103070 |  | -615841.2 |  | 54615.17 |  | -398948.7 |  | -643816.8 |  | -666178.3 |  | -608872.2 |  | -554285.6 |  | -200382.2 |  | -245994.5 |  | -219072.1 |  | -224835 |  | -207839
| -12674.13 |  | 234052.1 |  | 690770.9 |  | 529207.9 |  | 475797.6 |  | -590205.8 |  | -563574.2 |  | 110771.3 |  | -616433.1 |  | 65945.82 |  | -401044.6 |  | -643585.4 |  | -666442.7 |  | -609893.9 |  | -548044.3 |  | -200846.1 |  | -245815.8 |  | -216072.5 |  | -222469.5 |  | -205382.8
| -9291.73 |  | 236471.8 |  | 696906.6 |  | 528929.9 |  | 483741.1 |  | -591270.9 |  | -558345 |  | 114956.8 |  | -616050.5 |  | 66819.05 |  | -403134.5 |  | -645595.9 |  | -664354.9 |  | -610103.5 |  | -548115.3 |  | -200616.3 |  | -246377.7 |  | -213411.6 |  | -220706.9 |  | -205056.5
| -6345.373 |  | 236842.8 |  | 702067.9 |  | 529339.6 |  | 497054.3 |  | -592567.5 |  | -553318.3 |  | 120376.9 |  | -608223.5 |  | 68741.94 |  | -404853.7 |  | -647633.6 |  | -661191.1 |  | -608887.1 |  | -549907.1 |  | -199792.5 |  | -247172.6 |  | -211914.1 |  | -220549.5 |  | -205322
| -1582.767 |  | 237174.3 |  | 711378 |  | 535891.9 |  | 507895.2 |  | -593257.7 |  | -551878.2 |  | 128940.8 |  | -594623.1 |  | 71162.21 |  | -404842.7 |  | -649241.4 |  | -660200.3 |  | -607889.7 |  | -551776.4 |  | -199351.9 |  | -248001.9 |  | -211594.2 |  | -221091.1 |  | -205667.8
| 2649.09 |  | 238256.2 |  | 727720.4 |  | 544353.5 |  | 512008.2 |  | -594248.9 |  | -552111.1 |  | 135237.4 |  | -582912 |  | 86029.55 |  | -403788.1 |  | -647502.8 |  | -661659.8 |  | -608399.4 |  | -553631.5 |  | -198819.6 |  | -248840.1 |  | -211917.2 |  | -221678.7 |  | -206035.9
| 6903.373 |  | 245532.2 |  | 740091.9 |  | 551349.8 |  | 513988.9 |  | -591522.9 |  | -550826.8 |  | 138141.6 |  | -578758.2 |  | 88041.3 |  | -404136.3 |  | -644030.4 |  | -663400.3 |  | -609198.8 |  | -555492.5 |  | -197760.8 |  | -249676.5 |  | -212179.9 |  | -222267 |  | -206081.7
| 13295.2 |  | 261977.8 |  | 745190.6 |  | 561724 |  | 516925.3 |  | -588184.7 |  | -546431.8 |  | 143233 |  | -578610.9 |  | 100154.9 |  | -406059.7 |  | -643381 |  | -662612.9 |  | -609842.6 |  | -552108.2 |  | -197000.3 |  | -249630.2 |  | -212023.4 |  | -222833.5 |  | -204366.6
| 19925.19 |  | 276370.9 |  | 746731.6 |  | 576263.6 |  | 518633.2 |  | -588607.6 |  | -541044.9 |  | 150985.2 |  | -579084.8 |  | 103334.2 |  | -408081.6 |  | -645159.4 |  | -658397.4 |  | -609347.8 |  | -547765.5 |  | -196986.1 |  | -248330.5 |  | -210571.6 |  | -222289.2 |  | -201388.5
| 23835.07 |  | 281727.8 |  | 746596.2 |  | 591930.8 |  | 519653.1 |  | -579298.8 |  | -536719.2 |  | 157774 |  | -579569.2 |  | 107138 |  | -410107.9 |  | -647049.1 |  | -655460 |  | -608357 |  | -549159.4 |  | -197405.8 |  | -246267.2 |  | -206687 |  | -220201.6 |  | -199124.1
| 26829.67 |  | 282070.4 |  | 746277.9 |  | 604222 |  | 519594.9 |  | -578594.5 |  | -531562 |  | 161197.9 |  | -580236.1 |  | 108049.6 |  | -411917.8 |  | -648352.3 |  | -656279.3 |  | -607602.1 |  | -550934.1 |  | -197476.5 |  | -245388.8 |  | -204004.8 |  | -218084.3 |  | -198887.9
| 31845.38 |  | 282233.9 |  | 745673.8 |  | 613882.8 |  | 522420.8 |  | -578341.7 |  | -525310.1 |  | 166649.2 |  | -579656.7 |  | 117919.2 |  | -412339.2 |  | -645434.6 |  | -657740.3 |  | -606999 |  | -552640.3 |  | -196897.8 |  | -245651 |  | -203167.2 |  | -217398.3 |  | -199212.5
| 35728.77 |  | 282799.5 |  | 744887.5 |  | 623877.6 |  | 531597.7 |  | -578461.3 |  | -520788 |  | 174160.7 |  | -569044.6 |  | 126561.2 |  | -410475.4 |  | -641846.5 |  | -657355.5 |  | -607481.7 |  | -550323.7 |  | -195880.9 |  | -246422.2 |  | -203226.9 |  | -217812.7 |  | -199552.4
| 36968.84 |  | 286877 |  | 745043.7 |  | 631455.8 |  | 546033.9 |  | -579460.5 |  | -519043.9 |  | 180105.7 |  | -551254.3 |  | 127960 |  | -410627.8 |  | -642098.6 |  | -654117.6 |  | -608247 |  | -549829.7 |  | -194971.2 |  | -247208.3 |  | -203536.5 |  | -218397.9 |  | -199829.2
| 39603.4 |  | 299226.3 |  | 746459.5 |  | 633575.1 |  | 558013.1 |  | -580577.7 |  | -518418.1 |  | 182538.4 |  | -541572 |  | 128433.4 |  | -412418.5 |  | -643867.2 |  | -650790.3 |  | -607874.7 |  | -546402.7 |  | -194075.8 |  | -247991.8 |  | -203188.3 |  | -218983.7 |  | -199211.2
| 44659.15 |  | 313870.7 |  | 755772.4 |  | 637718 |  | 566758.2 |  | -580976.7 |  | -516504.8 |  | 187636.3 |  | -540756.1 |  | 133002.4 |  | -414320.2 |  | -645642.2 |  | -650298.9 |  | -607048.9 |  | -547641.4 |  | -193501.5 |  | -248773 |  | -201376 |  | -219558.7 |  | -196271.7
| 51083.94 |  | 323230 |  | 772375.4 |  | 646831.5 |  | 575783.2 |  | -582024.2 |  | -511723 |  | 196396.8 |  | -541343.5 |  | 147697.2 |  | -416217.6 |  | -646261.4 |  | -651905.9 |  | -605936.1 |  | -549346 |  | -193288.2 |  | -248471.5 |  | -197996.7 |  | -220107.9 |  | -193016
| 58044.77 |  | 326622.7 |  | 788463.3 |  | 654091.9 |  | 588393.3 |  | -576948 |  | -506148 |  | 202331.5 |  | -541808.6 |  | 148789.9 |  | -417883.5 |  | -642966.2 |  | -653124.1 |  | -605197.5 |  | -551066.9 |  | -193510.2 |  | -247351.6 |  | -194850.1 |  | -219257 |  | -192088.6
| 64707.34 |  | 327699.9 |  | 805108.2 |  | 659200.2 |  | 598986.4 |  | -573020.1 |  | -501303.2 |  | 204267.4 |  | -542168.2 |  | 148793.6 |  | -417233.6 |  | -639501.2 |  | -651500.1 |  | -605803.1 |  | -549354 |  | -193889.1 |  | -245520.5 |  | -193996 |  | -216312.8 |  | -192359.3
| 69007.17 |  | 328085.3 |  | 823720.6 |  | 663606.3 |  | 605369.8 |  | -572886 |  | -497853.1 |  | 207866.9 |  | -542146.5 |  | 149375.7 |  | -415254.2 |  | -640081.4 |  | -646995.4 |  | -606343 |  | -546096.2 |  | -193477.8 |  | -244465.8 |  | -194177.1 |  | -214127.2 |  | -192680
| 70904.33 |  | 328447.3 |  | 842018.6 |  | 661188.8 |  | 610110.6 |  | -563055.2 |  | -493015.2 |  | 217130.1 |  | -535238.7 |  | 165327 |  | -415957.8 |  | -641768.2 |  | -644297.4 |  | -606181.5 |  | -545107.8 |  | -192485.4 |  | -244277.2 |  | -194456.9 |  | -214164.1 |  | -192985.5
| 72610.71 |  | 328668 |  | 853935.2 |  | 655969.5 |  | 610449.6 |  | -562697.9 |  | -488819.3 |  | 224205.3 |  | -519145 |  | 168898.1 |  | -417711 |  | -643372.8 |  | -645178.6 |  | -605264.9 |  | -545607.6 |  | -191536.1 |  | -244949.8 |  | -194502 |  | -214684.4 |  | -193060.7
| 76321.93 |  | 332253.2 |  | 854709.6 |  | 653429.2 |  | 609843.5 |  | -563591 |  | -485333.8 |  | 227992.6 |  | -504818.5 |  | 172191.7 |  | -419504 |  | -642303.6 |  | -646389.4 |  | -603702.1 |  | -547183.7 |  | -190607.5 |  | -245681.8 |  | -193538.9 |  | -215209.3 |  | -191465.1
| 82824.05 |  | 345917.8 |  | 855453.8 |  | 653266.8 |  | 609197.3 |  | -564629 |  | -484373.6 |  | 232354.5 |  | -501829.8 |  | 174967.6 |  | -421287.1 |  | -638266.6 |  | -645262.1 |  | -602890.4 |  | -548822.6 |  | -189628.5 |  | -246406.7 |  | -190890.8 |  | -215724.4 |  | -188369.3
| 89346.87 |  | 363757.7 |  | 860179.8 |  | 658928.4 |  | 608587.6 |  | -565650.4 |  | -482678.4 |  | 240321.1 |  | -502046.5 |  | 183971.1 |  | -422732.7 |  | -635908.2 |  | -641242.3 |  | -603356.1 |  | -548920.1 |  | -189271.6 |  | -247066.7 |  | -187105.2 |  | -216235 |  | -185993.2
| 93978.85 |  | 372862.1 |  | 870668 |  | 673056.4 |  | 608033.7 |  | -566426.6 |  | -476980 |  | 246401.3 |  | -502327.5 |  | 189518 |  | -421452.6 |  | -637169 |  | -638009.8 |  | -603403.4 |  | -541755.2 |  | -189218.3 |  | -247220.1 |  | -184666.8 |  | -216148.6 |  | -185322.6
| 97455.4 |  | 374347.6 |  | 884039.3 |  | 690163.9 |  | 607541.5 |  | -563643.9 |  | -472194.9 |  | 249388.8 |  | -502632.7 |  | 191992.3 |  | -420157.4 |  | -638741.1 |  | -637884.1 |  | -602682.8 |  | -541288.3 |  | -189540.6 |  | -245998.5 |  | -184795.2 |  | -213658.5 |  | -185490.3
| 101785.9 |  | 374423.6 |  | 890509.4 |  | 701156.2 |  | 606167.5 |  | -564370.7 |  | -467423.1 |  | 251007.9 |  | -502931.5 |  | 197980.8 |  | -420484.6 |  | -639951.8 |  | -639380.2 |  | -601278 |  | -542764.9 |  | -189182 |  | -243789.6 |  | -185048 |  | -210528.5 |  | -185739.4
| 104610.6 |  | 374405.6 |  | 881810 |  | 713861.5 |  | 608278.3 |  | -557172.6 |  | -462564.7 |  | 256064.8 |  | -499914.3 |  | 202085.8 |  | -422035.2 |  | -637922.6 |  | -639620 |  | -599442.9 |  | -544344.9 |  | -188406.1 |  | -242494.4 |  | -184970.8 |  | -209900.1 |  | -186020
| 108771.9 |  | 376224.2 |  | 865531 |  | 727940.3 |  | 620344.2 |  | -550099.9 |  | -456774.1 |  | 263903.2 |  | -483775.7 |  | 209598.4 |  | -423770 |  | -633668.7 |  | -636128.7 |  | -599007.6 |  | -543649.4 |  | -187504.3 |  | -242386.7 |  | -183265.5 |  | -210323.1 |  | -185335.8
| 115527.3 |  | 387511.7 |  | 854852 |  | 739966.9 |  | 635740.6 |  | -550057.3 |  | -452068.5 |  | 269681.6 |  | -466434.2 |  | 210873.6 |  | -425503.2 |  | -632249.4 |  | -631568.1 |  | -599798.8 |  | -541613 |  | -186328.7 |  | -242789.2 |  | -180062.7 |  | -210803.2 |  | -182764
| 122439.5 |  | 406427.2 |  | 850918.1 |  | 749614.3 |  | 646834.6 |  | -546637.9 |  | -450002.9 |  | 272051.1 |  | -460941.8 |  | 222156.2 |  | -425592.6 |  | -633520.5 |  | -630154.4 |  | -599634.5 |  | -538737.1 |  | -185236.8 |  | -243441.8 |  | -177100.2 |  | -211286.6 |  | -179335.1
| 127240.8 |  | 417072 |  | 850704.6 |  | 758592.5 |  | 658485 |  | -547265.9 |  | -449202.5 |  | 273927.9 |  | -461040.9 |  | 224125.3 |  | -423050.9 |  | -635022.9 |  | -631330.8 |  | -598685.5 |  | -537995.1 |  | -184561.3 |  | -244027.5 |  | -175461.6 |  | -211768.6 |  | -177860.3
| 130268.8 |  | 418412.2 |  | 853242.2 |  | 765098.4 |  | 675019.3 |  | -548113.5 |  | -447227.8 |  | 280360.4 |  | -461513.8 |  | 229789.7 |  | -422601.1 |  | -635112.9 |  | -631828.5 |  | -597652.2 |  | -539361.6 |  | -184600 |  | -244594 |  | -175138.7 |  | -211899 |  | -177936
| 133993.9 |  | 420076.3 |  | 867608.2 |  | 770308.6 |  | 688986 |  | -548937.3 |  | -442772.2 |  | 288354.1 |  | -461793.1 |  | 230272.9 |  | -424058.5 |  | -631347.7 |  | -629959.7 |  | -596062.6 |  | -540852.5 |  | -184513.2 |  | -244122.9 |  | -175324.4 |  | -210384.6 |  | -178202.3
| 137882.1 |  | 436482.6 |  | 898105.2 |  | 772781.6 |  | 695858.7 |  | -549782.1 |  | -437191.8 |  | 293584.1 |  | -461947.8 |  | 230533.7 |  | -425722.7 |  | -627514.5 |  | -625474.8 |  | -595056 |  | -540204.5 |  | -183941.8 |  | -242201.1 |  | -175515.6 |  | -207508 |  | -178479.8
| 141388.2 |  | 456183.2 |  | 926939.3 |  | 772778.7 |  | 697465.7 |  | -549809.3 |  | -432019.4 |  | 294560.6 |  | -458962.8 |  | 230852.5 |  | -427383.2 |  | -627668.3 |  | -622436 |  | -594716.6 |  | -532672.5 |  | -183110.4 |  | -239866.4 |  | -175397 |  | -205667.9 |  | -178326.8
| 144575.8 |  | 462437.4 |  | 937463 |  | 772150.9 |  | 700214.3 |  | -545229.6 |  | -426729.8 |  | 297763.7 |  | -446437 |  | 241428.8 |  | -429031.6 |  | -629012.9 |  | -622808.7 |  | -594315.8 |  | -532463.2 |  | -182310.5 |  | -239118.2 |  | -172339.5 |  | -205627.1 |  | -176102.3
| 148960.5 |  | 462947.6 |  | 934681.7 |  | 771203.7 |  | 708336.2 |  | -545622.2 |  | -420905.8 |  | 304157.8 |  | -430610 |  | 249880.6 |  | -428686.3 |  | -629877.8 |  | -623933.4 |  | -592792.4 |  | -533832.2 |  | -181181.3 |  | -239314.8 |  | -168093.1 |  | -206068.5 |  | -172155.7
| 154253.8 |  | 463175.7 |  | 940013.8 |  | 769883.2 |  | 720270.9 |  | -537434.2 |  | -414773.4 |  | 314801.4 |  | -422295.7 |  | 250436.2 |  | -426813.9 |  | -626831.2 |  | -621831.5 |  | -590655.7 |  | -535257.9 |  | -179960.2 |  | -239911.5 |  | -165768.7 |  | -206522.7 |  | -170139.5
| 159597.9 |  | 465100 |  | 957993.1 |  | 768474.9 |  | 724560 |  | -532306.7 |  | -412445.8 |  | 325798.5 |  | -420434.1 |  | 250491.9 |  | -425865.8 |  | -622260.1 |  | -616441.9 |  | -589858.1 |  | -536178.3 |  | -179280.5 |  | -240450.9 |  | -165138.5 |  | -206979.4 |  | -170109.6
| 166342.6 |  | 467778.9 |  | 983740.6 |  | 768210.3 |  | 715830.2 |  | -532021.3 |  | -411574.8 |  | 334629.6 |  | -420689.9 |  | 255141.5 |  | -427017.5 |  | -621261.5 |  | -613220.4 |  | -590249.3 |  | -536450.6 |  | -179309.2 |  | -240972.6 |  | -165298.5 |  | -207219 |  | -170341.3
| 171133.1 |  | 467204.9 |  | 998008.8 |  | 770942.8 |  | 703396 |  | -529431.1 |  | -406467.4 |  | 340587.3 |  | -420905.7 |  | 270005.9 |  | -428579.1 |  | -622510.2 |  | -613655.1 |  | -590293.8 |  | -531412.4 |  | -179377.3 |  | -241363.1 |  | -165369.3 |  | -205706 |  | -170574.6
| 172991.1 |  | 464254 |  | 995108.9 |  | 778483.9 |  | 695250.7 |  | -529922.3 |  | -399595.6 |  | 347893.9 |  | -420922.8 |  | 273269.2 |  | -430148.2 |  | -623847.4 |  | -614517.3 |  | -589101.4 |  | -528050 |  | -178960.7 |  | -240675.6 |  | -164775.8 |  | -202485.3 |  | -170770.5
| 176013.1 |  | 464812.7 |  | 989866 |  | 787437.7 |  | 692100.3 |  | -530731.9 |  | -394936.8 |  | 360520.7 |  | -419782.7 |  | 289427.3 |  | -431053.3 |  | -623496.9 |  | -612789.8 |  | -586926.2 |  | -529131.9 |  | -177748.8 |  | -238579.1 |  | -162663 |  | -200452.8 |  | -169818.2
| 180613.8 |  | 470571.4 |  | 991783.1 |  | 798214.8 |  | 691246.4 |  | -530683.9 |  | -392014.9 |  | 373043.8 |  | -412166.6 |  | 291507.6 |  | -429126.5 |  | -619164.2 |  | -607684 |  | -584875.2 |  | -530497.7 |  | -176493.9 |  | -236450.3 |  | -158648.6 |  | -200520.4 |  | -166064.6
| 186012.2 |  | 480154.3 |  | 998888.8 |  | 811991.1 |  | 694545.5 |  | -530597.2 |  | -386641.1 |  | 381198.6 |  | -394626.5 |  | 304706 |  | -427783.8 |  | -615202 |  | -603866.1 |  | -583828.2 |  | -530187.3 |  | -175606.1 |  | -235606.8 |  | -155751.2 |  | -200923.4 |  | -162836.4
| 191295.9 |  | 489328.8 |  | 996240.1 |  | 823997 |  | 709289.8 |  | -529516.3 |  | -380476.5 |  | 382997.9 |  | -380593.8 |  | 307984.6 |  | -427785.4 |  | -615480.9 |  | -603978.3 |  | -584158.9 |  | -523417.2 |  | -174992.3 |  | -235758.9 |  | -155010.3 |  | -201334.6 |  | -162033.1
| 195721.7 |  | 499298.9 |  | 988467.3 |  | 833263.2 |  | 733495.2 |  | -519432.1 |  | -375765.3 |  | 383456.9 |  | -377383.9 |  | 324768.2 |  | -429044.6 |  | -616673.4 |  | -604540 |  | -584385 |  | -522697.8 |  | -174284.5 |  | -236222.9 |  | -154998.7 |  | -201736.4 |  | -162186.6
| 199397.1 |  | 505533.7 |  | 984436.2 |  | 842621.6 |  | 752929.9 |  | -518991 |  | -374615.6 |  | 386132 |  | -377141 |  | 330902.4 |  | -430492.8 |  | -617050.8 |  | -602484.1 |  | -583075.1 |  | -522679 |  | -174024.2 |  | -236751.3 |  | -154732.1 |  | -201661.5 |  | -162371
| 203663.9 |  | 507385.3 |  | 985268.9 |  | 851033.6 |  | 758397.2 |  | -513222.8 |  | -373615.7 |  | 393616 |  | -377233.1 |  | 331075.3 |  | -431793.1 |  | -613457.7 |  | -597812.4 |  | -580522.5 |  | -523900.9 |  | -173646.5 |  | -237233.2 |  | -153426.5 |  | -199320 |  | -162528.5
| 206431.4 |  | 519701.6 |  | 988269.5 |  | 858695.9 |  | 758193 |  | -509332.5 |  | -368482.4 |  | 399466.9 |  | -377505.8 |  | 330859.1 |  | -430153.6 |  | -608764.9 |  | -594201 |  | -578298.1 |  | -525206.9 |  | -173105.2 |  | -236706.4 |  | -150733.4 |  | -196090.8 |  | -161080.1
| 210121.2 |  | 538999.7 |  | 994760.1 |  | 868194.7 |  | 767000.4 |  | -509722.4 |  | -362809.7 |  | 396521.6 |  | -377407.1 |  | 332931.8 |  | -427531.9 |  | -607953.4 |  | -593791.3 |  | -577567.7 |  | -526392.9 |  | -172077.7 |  | -234913.6 |  | -147174.4 |  | -194538.5 |  | -157563.7
| 216548.4 |  | 549404.3 |  | 1009366.4 |  | 873877.8 |  | 785792.9 |  | -510417.3 |  | -359377.5 |  | 388161.2 |  | -370277.4 |  | 339637.5 |  | -427552.4 |  | -608933.9 |  | -594716 |  | -577340.5 |  | -520074.1 |  | -170970.1 |  | -232539.2 |  | -144630.4 |  | -194846.5 |  | -154709.8
| 221800.3 |  | 550243.5 |  | 1030333.3 |  | 874882.7 |  | 800811.8 |  | -511072.8 |  | -355263.8 |  | 384913.7 |  | -353197.8 |  | 343508.5 |  | -428823.1 |  | -610117.6 |  | -594112 |  | -575729 |  | -515930.1 |  | -169847.6 |  | -231152.8 |  | -144315.2 |  | -195228.8 |  | -153701.2
| 225888.1 |  | 550369.5 |  | 1046931.1 |  | 872526.2 |  | 802994.2 |  | -511712.3 |  | -348811.8 |  | 389228.2 |  | -338404 |  | 349600.6 |  | -430239.8 |  | -608496.4 |  | -589505.7 |  | -573013.7 |  | -516853.6 |  | -168699 |  | -231197.1 |  | -144433.9 |  | -195614.9 |  | -153750.3
| 230639.4 |  | 550512.8 |  | 1052963.7 |  | 872167 |  | 802038 |  | -508354.1 |  | -342435.1 |  | 398106.1 |  | -334337.3 |  | 349826.1 |  | -431643.2 |  | -603539.9 |  | -584537.4 |  | -570287.8 |  | -518090.9 |  | -168005.6 |  | -231527 |  | -144250.2 |  | -195999.3 |  | -153914.7
| 235898 |  | 550630.6 |  | 1052997.6 |  | 867679.8 |  | 806373.1 |  | -505398.4 |  | -338875.9 |  | 407724.7 |  | -334481.4 |  | 349668.7 |  | -431514.1 |  | -600105.5 |  | -583171.4 |  | -569475.6 |  | -516183.1 |  | -167930.3 |  | -232028.2 |  | -142722.9 |  | -196261.6 |  | -153967.6
| 238976.2 |  | 552332.7 |  | 1057990.6 |  | 860347.5 |  | 811899 |  | -504062.2 |  | -336948.1 |  | 416896.7 |  | -335030.3 |  | 349683.7 |  | -428156.7 |  | -600689 |  | -584059.6 |  | -569725.4 |  | -508799.8 |  | -167987.5 |  | -232561 |  | -139879 |  | -194103.6 |  | -152217.3
| 239893.4 |  | 560839.7 |  | 1070692.6 |  | 857333.4 |  | 813110.2 |  | -494243.6 |  | -334587.2 |  | 424786 |  | -335423.7 |  | 349735.5 |  | -426993.6 |  | -601765.6 |  | -582809.3 |  | -569029.5 |  | -508620.9 |  | -167079.8 |  | -232655.9 |  | -136776.2 |  | -190778.5 |  | -149073.4
| 241362.5 |  | 573980.7 |  | 1085935.7 |  | 861300.6 |  | 807473.6 |  | -493835.5 |  | -329528.2 |  | 431287.9 |  | -334340.7 |  | 349756.1 |  | -428120.6 |  | -602164.5 |  | -578389.6 |  | -566830.9 |  | -509282.8 |  | -165715.9 |  | -230739.4 |  | -134435.3 |  | -188965.5 |  | -146443
| 245620.8 |  | 582325.1 |  | 1098177.8 |  | 868949.3 |  | 801199.5 |  | -490645.7 |  | -322801.3 |  | 441950.9 |  | -326212.9 |  | 362919.1 |  | -429475.5 |  | -598188.1 |  | -573696.7 |  | -564307.6 |  | -510435.2 |  | -164258.5 |  | -228238.2 |  | -133516.6 |  | -188875.8 |  | -145219.4
| 252086.1 |  | 574414.1 |  | 1110856.8 |  | 876465.2 |  | 794618.5 |  | -488966.9 |  | -317542.3 |  | 451658.3 |  | -308833 |  | 368836.8 |  | -430795.4 |  | -593142.1 |  | -571971.8 |  | -562674.2 |  | -509770.7 |  | -163077.9 |  | -226421.5 |  | -133544.8 |  | -189229.5 |  | -145105.5
| 257406.5 |  | 557791.7 |  | 1117482.9 |  | 883916.1 |  | 786883.9 |  | -489327.7 |  | -312718.2 |  | 461863.7 |  | -294018.7 |  | 380246.5 |  | -431395 |  | -591973.1 |  | -572451.2 |  | -562277.4 |  | -509026.1 |  | -162070.9 |  | -225856.8 |  | -133293.1 |  | -189594.3 |  | -145236.7
| 261866 |  | 554000.1 |  | 1115074.9 |  | 893441.5 |  | 784577.7 |  | -489926.1 |  | -307023.9 |  | 467728.3 |  | -290587.4 |  | 389165.1 |  | -429153.2 |  | -592884.5 |  | -570772.2 |  | -561600.5 |  | -502795.3 |  | -161635.5 |  | -226298 |  | -131361.5 |  | -189953.3 |  | -145349.3
| 266719.6 |  | 568554 |  | 1106222.6 |  | 904705.3 |  | 791830.5 |  | -488286.5 |  | -301245.3 |  | 469547.9 |  | -290115.8 |  | 395613.1 |  | -426373.7 |  | -593251.7 |  | -566038.7 |  | -559363.6 |  | -501397.3 |  | -161651.6 |  | -226792.2 |  | -127907.5 |  | -189661.6 |  | -144681.5
| 273184.6 |  | 586574 |  | 1098738.2 |  | 914483.2 |  | 807613.5 |  | -488479.3 |  | -298542.2 |  | 472428.8 |  | -289915.7 |  | 406255.7 |  | -426948.4 |  | -589064 |  | -561603.9 |  | -556427.5 |  | -502357.1 |  | -161107.1 |  | -227287.1 |  | -124836.1 |  | -186596.7 |  | -141950.1
| 277362.3 |  | 594464.2 |  | 1099026.5 |  | 927312.8 |  | 827851.8 |  | -481531.9 |  | -297583.5 |  | 479174 |  | -289906.2 |  | 408909.5 |  | -428195.1 |  | -583900.5 |  | -560198 |  | -553907.9 |  | -503449.8 |  | -160030.3 |  | -227444.1 |  | -123027 |  | -183141.5 |  | -138126.5
| 280790.8 |  | 607839.3 |  | 1101252.9 |  | 941323.9 |  | 845688.7 |  | -475715.3 |  | -294085 |  | 486072.5 |  | -290017.7 |  | 417565.6 |  | -429463.7 |  | -582753.1 |  | -560735.3 |  | -553159.4 |  | -499937.8 |  | -158553.1 |  | -226508.4 |  | -122486.9 |  | -182256.2 |  | -136203
| 286092 |  | 626289.3 |  | 1102400.3 |  | 956417.9 |  | 853868.7 |  | -475230.1 |  | -288835.8 |  | 489200.1 |  | -285878.3 |  | 419778.7 |  | -429990.7 |  | -583607 |  | -559151.3 |  | -553204.2 |  | -492437.9 |  | -157227.7 |  | -223915.8 |  | -122559 |  | -182532.4 |  | -136151.7
| 292256.8 |  | 635300 |  | 1101779.5 |  | 969065.5 |  | 854582.7 |  | -466654.9 |  | -282659.9 |  | 489467.3 |  | -270911 |  | 427953.3 |  | -428558.5 |  | -584548.7 |  | -554288.1 |  | -551695.9 |  | -492747.6 |  | -156304.3 |  | -221537.2 |  | -122321.4 |  | -182840.6 |  | -136269.4
| 297590.2 |  | 637956.3 |  | 1101217.3 |  | 977978.7 |  | 859309.9 |  | -466117.1 |  | -276668.4 |  | 488711.8 |  | -253842.6 |  | 428236.4 |  | -425303.8 |  | -582301.6 |  | -549773.9 |  | -548792.4 |  | -493792.9 |  | -155578.7 |  | -220337.8 |  | -121045.2 |  | -183147.3 |  | -136173.3
| 303817.1 |  | 646664.7 |  | 1107297.6 |  | 982103.9 |  | 869941.6 |  | -466597 |  | -272325.1 |  | 483682.1 |  | -245650.9 |  | 427871 |  | -425092.4 |  | -576718.7 |  | -548253.8 |  | -545965 |  | -494758.3 |  | -155142.2 |  | -220613.3 |  | -118028.9 |  | -183458.5 |  | -135184.1
| 312979 |  | 663320.9 |  | 1122770.3 |  | 982226.5 |  | 884155 |  | -467184.5 |  | -267570.6 |  | 475616.4 |  | -244965.8 |  | 427485.3 |  | -426224.1 |  | -573229.8 |  | -548441.7 |  | -544517.8 |  | -490733.2 |  | -154946.6 |  | -221064.7 |  | -113854.7 |  | -182918.2 |  | -132704.2
| 322806 |  | 676131.7 |  | 1136886.8 |  | 981214.5 |  | 897761 |  | -467697.4 |  | -262005.8 |  | 473423.9 |  | -245361.3 |  | 440777.4 |  | -427419.5 |  | -573753.1 |  | -545488.9 |  | -544112 |  | -489209.3 |  | -154266.6 |  | -221491.2 |  | -111862.8 |  | -179356.2 |  | -129156.7
| 327968 |  | 678724.7 |  | 1142117.4 |  | 979430.8 |  | 905043.9 |  | -467757.1 |  | -259400.2 |  | 481591.3 |  | -245915.8 |  | 446518.1 |  | -427980 |  | -574643.4 |  | -539270.7 |  | -542632.9 |  | -484892.2 |  | -152925.7 |  | -221290 |  | -111334 |  | -176036.5 |  | -127271.8
| 331303.1 |  | 678645.7 |  | 1141577.2 |  | 976843.9 |  | 907364.4 |  | -457889.3 |  | -257944.5 |  | 495863.5 |  | -246302.1 |  | 436140.5 |  | -426014.4 |  | -572729 |  | -535405 |  | -539904.7 |  | -484930 |  | -151603.3 |  | -219562.9 |  | -111303.6 |  | -175453.4 |  | -126986.8
| 335474.7 |  | 678228.8 |  | 1143514.1 |  | 974521.1 |  | 903413.9 |  | -456600.1 |  | -253774.7 |  | 507241.8 |  | -243958.6 |  | 427038.6 |  | -423656.2 |  | -567043.7 |  | -535222.6 |  | -537460.6 |  | -485894.2 |  | -150109.3 |  | -216761.5 |  | -110758.5 |  | -175702.8 |  | -127077
| 338601.6 |  | 677853.7 |  | 1157326.3 |  | 974456 |  | 897055.1 |  | -451509.4 |  | -247647.3 |  | 517942.5 |  | -229510.2 |  | 427064.3 |  | -422740.6 |  | -563013.4 |  | -535660.2 |  | -535296.9 |  | -486893.3 |  | -149052.1 |  | -214672 |  | -108786.1 |  | -175987.5 |  | -127145.8
| 339410.3 |  | 677679 |  | 1179318.4 |  | 975060.9 |  | 895026.5 |  | -445251.4 |  | -242407.1 |  | 528473.3 |  | -210597.6 |  | 430742.7 |  | -423685.6 |  | -563369 |  | -532726.3 |  | -534388.6 |  | -482208.9 |  | -148319 |  | -214282.7 |  | -105438.5 |  | -176269.9 |  | -126088.2
| 339346.5 |  | 677674.8 |  | 1198231.4 |  | 971177.7 |  | 896828.5 |  | -444974.9 |  | -236181.1 |  | 539712 |  | -202122.7 |  | 438003.8 |  | -424818.7 |  | -564207.7 |  | -526428.7 |  | -533703.2 |  | -475155.2 |  | -148205.3 |  | -214452 |  | -101729.9 |  | -176379 |  | -122589.9
| 339392.6 |  | 677515.5 |  | 1204320.9 |  | 968481 |  | 895816.9 |  | -443056.9 |  | -230102.8 |  | 548500 |  | -200813.4 |  | 460291.7 |  | -425222.7 |  | -562892.6 |  | -522292.9 |  | -531297.4 |  | -475555.5 |  | -147702.1 |  | -214862 |  | -99801.02 |  | -174305.2 |  | -118676.4
| 339539.7 |  | 677193.6 |  | 1198046.0 |  | 971461.4 |  | 891750.6 |  | -443354.4 |  | -224968.7 |  | 553979.4 |  | -200115.9 |  | 464623.8 |  | -422188.6 |  | -557453.3 |  | -522127.5 |  | -527572.3 |  | -476513.9 |  | -146576.6 |  | -215269.2 |  | -99786.06 |  | -170694.1 |  | -117597
| 339634.3 |  | 676864 |  | 1194614.8 |  | 975283 |  | 892148.3 |  | -443694.1 |  | -220595.8 |  | 559935.1 |  | -199946.5 |  | 482447.9 |  | -419936.3 |  | -552769.7 |  | -521788.4 |  | -524626.8 |  | -475344.1 |  | -144931.2 |  | -215237.3 |  | -99844.34 |  | -168477.9 |  | -117583.2
| 339905.9 |  | 676563.6 |  | 1196303.1 |  | 977339 |  | 895409.2 |  | -442059.1 |  | -217273 |  | 568629.1 |  | -199622.7 |  | 484884.6 |  | -419747.1 |  | -552651.9 |  | -518456.2 |  | -523913.7 |  | -466150.6 |  | -143752.9 |  | -213474.5 |  | -98688.16 |  | -168283.8 |  | -117668
| 342950.4 |  | 681787.9 |  | 1194780.8 |  | 983093.8 |  | 898489.9 |  | -439263.4 |  | -214549.6 |  | 578248.7 |  | -194284.3 |  | 500250.2 |  | -420712.8 |  | -553360 |  | -512462.5 |  | -523321.5 |  | -464978 |  | -142733.9 |  | -210844.8 |  | -95924.55 |  | -168537.1 |  | -117457.7
| 347729.8 |  | 699841.6 |  | 1197936.3 |  | 994089.9 |  | 901818.9 |  | -439073.7 |  | -210856.7 |  | 585923.1 |  | -178547.4 |  | 503607.4 |  | -421723.4 |  | -553558.1 |  | -508679.2 |  | -520660 |  | -465769 |  | -141609.6 |  | -208480.5 |  | -92423.37 |  | -168805.5 |  | -115912.1
| 352627.7 |  | 719078.9 |  | 1208765.3 |  | 1005686.0 |  | 905789 |  | -427621.5 |  | -204650.2 |  | 591474.1 |  | -160744 |  | 503890.6 |  | -422159.2 |  | -549341.8 |  | -508506.5 |  | -517234.4 |  | -466649.7 |  | -141187.9 |  | -207485.1 |  | -89516.3 |  | -169039.7 |  | -111946.5
| 358473.9 |  | 722880.9 |  | 1221744.1 |  | 1020576.8 |  | 908077.9 |  | -425713.7 |  | -198229.6 |  | 589259.5 |  | -154194 |  | 504050.2 |  | -419704.1 |  | -543447.1 |  | -507573.1 |  | -514572 |  | -463059.7 |  | -140776.8 |  | -207822.3 |  | -88185.77 |  | -168097.4 |  | -108609.1
| 366240.5 |  | 719522.6 |  | 1227151.8 |  | 1038485.5 |  | 904634.6 |  | -422505 |  | -192663.2 |  | 580020.7 |  | -154072.6 |  | 515579.7 |  | -416177 |  | -541506.5 |  | -502917.4 |  | -513336 |  | -459311.2 |  | -139809.6 |  | -208203.1 |  | -88164.4 |  | -164774.5 |  | -108030.4
| 376149.9 |  | 720834.4 |  | 1225888.0 |  | 1051101.1 |  | 907052.1 |  | -418468.8 |  | -187694.3 |  | 573108.2 |  | -153902.5 |  | 526318.9 |  | -416304.8 |  | -542040.8 |  | -496806.7 |  | -511707.6 |  | -455898.3 |  | -138476.3 |  | -208562.3 |  | -88119.46 |  | -161348.9 |  | -108019.8
| 385835.8 |  | 737951.1 |  | 1222950.6 |  | 1054642.6 |  | 926499 |  | -418472 |  | -181653.7 |  | 570502.1 |  | -153506.5 |  | 525822.6 |  | -417304.4 |  | -541894 |  | -494240 |  | -509211.9 |  | -455620.2 |  | -136968.7 |  | -208145.8 |  | -87495.28 |  | -160662.7 |  | -108081
| 393831.9 |  | 759482.3 |  | 1222607.1 |  | 1055578.1 |  | 956130.1 |  | -418780.7 |  | -178314.2 |  | 569822.6 |  | -152643.7 |  | 521930.6 |  | -418324.2 |  | -536867.1 |  | -494644.4 |  | -505711.2 |  | -456396.6 |  | -135795.5 |  | -205877.2 |  | -83636.33 |  | -160866.2 |  | -108021.2
| 399195.8 |  | 767157.5 |  | 1223720.5 |  | 1057378.5 |  | 977476.4 |  | -416864.3 |  | -175186.5 |  | 569497.8 |  | -145095 |  | 517273.2 |  | -417443.2 |  | -531146.6 |  | -493881.5 |  | -502474.2 |  | -457225.9 |  | -134777 |  | -202439.5 |  | -79224.71 |  | -161097.6 |  | -106290.6
| 403049.7 |  | 764320.2 |  | 1224491.5 |  | 1062154.1 |  | 978003.1 |  | -415924.1 |  | -171230.9 |  | 571885.6 |  | -128075.8 |  | 509054.9 |  | -415087.6 |  | -529825.8 |  | -489002.1 |  | -501219.4 |  | -455224.6 |  | -134057.2 |  | -200799.9 |  | -77000.33 |  | -161332.4 |  | -102139.9
| 405100.1 |  | 761230.4 |  | 1231233.7 |  | 1066602.1 |  | 971173.8 |  | -412199.9 |  | -166950.2 |  | 582011.9 |  | -114366.8 |  | 509946.4 |  | -412210.1 |  | -530376.8 |  | -482881.4 |  | -499831.1 |  | -445877.2 |  | -133665.8 |  | -200485.5 |  | -76377.97 |  | -161315 |  | -98862.56
| 406378.8 |  | 772635.5 |  | 1242891.4 |  | 1065708.7 |  | 974453.5 |  | -404156.2 |  | -161041.9 |  | 601766.9 |  | -109667.5 |  | 512517.4 |  | -412365.8 |  | -530737.5 |  | -480366.9 |  | -497278.2 |  | -445043.4 |  | -133347 |  | -200769.2 |  | -76389.49 |  | -159037 |  | -98257.21
| 407448.7 |  | 777639.2 |  | 1256214.4 |  | 1061793.3 |  | 985612.4 |  | -403836.3 |  | -156736.8 |  | 616394.1 |  | -109458.4 |  | 510931.9 |  | -413298.5 |  | -526486.9 |  | -479908.1 |  | -493724.3 |  | -445761.5 |  | -132184.6 |  | -201077.8 |  | -75857.21 |  | -155091.5 |  | -98243.34
| 409230.8 |  | 767397.4 |  | 1265442.3 |  | 1059354.0 |  | 991652.5 |  | -395748.4 |  | -150422.9 |  | 617662.9 |  | -109335.8 |  | 512350.9 |  | -414260.9 |  | -520349 |  | -477235.9 |  | -490452.6 |  | -445999.2 |  | -130453.1 |  | -201272.8 |  | -74153.15 |  | -152833 |  | -98271.8
| 410308.4 |  | 758806.1 |  | 1266053.5 |  | 1057720.4 |  | 989562.8 |  | -393626.8 |  | -143332.3 |  | 616185.9 |  | -108833.4 |  | 515199.5 |  | -412643.6 |  | -517909.6 |  | -471534 |  | -489653.1 |  | -437164.3 |  | -128874 |  | -200922.2 |  | -71249.43 |  | -152864.2 |  | -98198.72
| 409904.6 |  | 757997.4 |  | 1265747.4 |  | 1054558.0 |  | 985753.7 |  | -393218.7 |  | -138449.2 |  | 627498.2 |  | -107757.7 |  | 558051.2 |  | -408587.6 |  | -518307.2 |  | -466831.5 |  | -489282.4 |  | -433519.9 |  | -127511.2 |  | -199030.4 |  | -67240.72 |  | -153057.6 |  | -96827.53
| 408952.9 |  | 757635 |  | 1275715.7 |  | 1050280.8 |  | 985799.1 |  | -392968.4 |  | -136346.8 |  | 647074.5 |  | -101227.2 |  | 573391.8 |  | -407138.5 |  | -518019.1 |  | -465139.5 |  | -486945.8 |  | -434005.9 |  | -126453.2 |  | -195712.6 |  | -64625.7 |  | -153257.1 |  | -92608.45
| 409251.4 |  | 757851.1 |  | 1293291.0 |  | 1048583.0 |  | 989809.3 |  | -390829.3 |  | -133247.3 |  | 663164.4 |  | -83681.44 |  | 556075.7 |  | -407879.3 |  | -512811.2 |  | -465057.9 |  | -483574.5 |  | -434743.6 |  | -125995.1 |  | -193162.6 |  | -64445.01 |  | -153452.7 |  | -89144.91
| 413503.2 |  | 768792.2 |  | 1300041.1 |  | 1051416.8 |  | 990935.5 |  | -391000.8 |  | -126857.8 |  | 664194 |  | -67673.54 |  | 543248.7 |  | -408791.5 |  | -506697.1 |  | -461903.8 |  | -480494.6 |  | -434418.8 |  | -125797.1 |  | -192996.9 |  | -64465.69 |  | -151689.1 |  | -88300.81
| 417708.6 |  | 786758.3 |  | 1289679.3 |  | 1057925.9 |  | 990164.6 |  | -383615.8 |  | -120505.9 |  | 661097.2 |  | -62456.65 |  | 569791.5 |  | -409404.6 |  | -505343.1 |  | -455583.1 |  | -478569.4 |  | -429489.3 |  | -124837.2 |  | -193268.2 |  | -63525.45 |  | -147763.8 |  | -88268.06
| 421381 |  | 797806.5 |  | 1284141.7 |  | 1066528.9 |  | 988684.1 |  | -379681.8 |  | -116396.4 |  | 667221.9 |  | -61606.49 |  | 610476.2 |  | -407886.4 |  | -505776.6 |  | -451052 |  | -476638.6 |  | -426453.1 |  | -123277.1 |  | -193482.8 |  | -61275.91 |  | -144767.1 |  | -88282.54
| 429015.6 |  | 803250.4 |  | 1295690.6 |  | 1074574.1 |  | 987069.7 |  | -377722.7 |  | -111493.6 |  | 673824.6 |  | -61058.7 |  | 604869.6 |  | -403608.6 |  | -505933.3 |  | -449964 |  | -473753.6 |  | -423010.7 |  | -121682.8 |  | -193501.1 |  | -58155.2 |  | -144548.6 |  | -88053.3
| 438086.3 |  | 804620.8 |  | 1309995.1 |  | 1084271.2 |  | 985465 |  | -367772.2 |  | -104242.8 |  | 670769.3 |  | -60566.01 |  | 577734.8 |  | -402263 |  | -501586.7 |  | -449553.5 |  | -469978.9 |  | -423455.6 |  | -120194.4 |  | -192378 |  | -54920.85 |  | -144727.4 |  | -85565.23
| 446682 |  | 808909 |  | 1312506.9 |  | 1096276.0 |  | 985372.3 |  | -367294.6 |  | -99320.98 |  | 661416.4 |  | -58550.36 |  | 579668.8 |  | -403029.7 |  | -495311.8 |  | -445951 |  | -466519.8 |  | -422705.4 |  | -118793.6 |  | -189329.8 |  | -52813.32 |  | -144916.5 |  | -81084.37
| 455391.3 |  | 824308.8 |  | 1303294.1 |  | 1104395.3 |  | 990530.4 |  | -366705.6 |  | -96976.52 |  | 652301.4 |  | -48870.6 |  | 620093.5 |  | -403913.5 |  | -492582.2 |  | -439538.3 |  | -464662.8 |  | -421530.9 |  | -118193.6 |  | -186489.2 |  | -52415.43 |  | -145103.3 |  | -78481.75
| 462338.9 |  | 835953.3 |  | 1285140.6 |  | 1108672.0 |  | 1001375.5 |  | -366708.3 |  | -94110.97 |  | 648801.3 |  | -32176.87 |  | 623947 |  | -403735.6 |  | -492853.6 |  | -435143.1 |  | -462945.6 |  | -412920.3 |  | -117816.4 |  | -185285.9 |  | -52414.43 |  | -144849.2 |  | -78176.99
| 468943.5 |  | 846629.1 |  | 1277656.8 |  | 1112982.2 |  | 1012968.1 |  | -366944.6 |  | -90670.67 |  | 647699 |  | -18677.92 |  | 597980 |  | -400318.2 |  | -492667.6 |  | -434147.5 |  | -460562.1 |  | -411180.2 |  | -116814.6 |  | -185145.3 |  | -51390.29 |  | -141587.5 |  | -78184.9
| 473436.4 |  | 864004.2 |  | 1286563.5 |  | 1119413.4 |  | 1019207.6 |  | -366239.5 |  | -85997.74 |  | 648331.4 |  | -15132.78 |  | 590964.3 |  | -397484.3 |  | -488084 |  | -432299.6 |  | -457767.3 |  | -411700.4 |  | -115649.4 |  | -185331.1 |  | -48654.36 |  | -137564.4 |  | -78135.39
| 477399.5 |  | 875385.6 |  | 1294572.3 |  | 1126372.5 |  | 1021924.9 |  | -356485.5 |  | -79745.26 |  | 655681.3 |  | -14774.42 |  | 589978.1 |  | -397010.3 |  | -481921.3 |  | -427141.3 |  | -454356.6 |  | -412336.2 |  | -114416.9 |  | -185450.1 |  | -45055.69 |  | -136114.7 |  | -77262.77
| 482806.5 |  | 876616.9 |  | 1305246.6 |  | 1129777.8 |  | 1030290.8 |  | -355523.3 |  | -71998.51 |  | 667988.6 |  | -15090.37 |  | 589340.6 |  | -397759.7 |  | -479316.4 |  | -421292.7 |  | -451847.4 |  | -406057.5 |  | -112823.7 |  | -185061.5 |  | -42059.34 |  | -136227.4 |  | -73900.9
| 489060.8 |  | 872347.7 |  | 1317840.9 |  | 1128392.5 |  | 1041046.8 |  | -348123.8 |  | -65189.01 |  | 680735.3 |  | -15565.43 |  | 583758.7 |  | -398578.6 |  | -479589.7 |  | -418524.1 |  | -450294.8 |  | -398877.9 |  | -111036.8 |  | -183269.4 |  | -40535.53 |  | -136393.5 |  | -69872.13
| 492066.3 |  | 858511.1 |  | 1327106.1 |  | 1130108.7 |  | 1043972.8 |  | -341165.2 |  | -60757.68 |  | 685619.3 |  | -15195.81 |  | 580376.4 |  | -398303.6 |  | -479114.1 |  | -418450.4 |  | -448245.1 |  | -398987.2 |  | -110201.4 |  | -179713.7 |  | -40265.5 |  | -136560 |  | -68062
| 491037.3 |  | 843125.7 |  | 1333101.6 |  | 1134572.2 |  | 1038719.0 |  | -340532.6 |  | -56958.21 |  | 688196.4 |  | -7590.594 |  | 592499.4 |  | -393983.2 |  | -473763.4 |  | -416383.7 |  | -444419 |  | -399578.4 |  | -110021.1 |  | -177136.4 |  | -39902.17 |  | -136484.7 |  | -67921.55
| 488798.7 |  | 848699.5 |  | 1336228.0 |  | 1131184.0 |  | 1038145.2 |  | -339137.5 |  | -54903.39 |  | 694868 |  | 8618.537 |  | 613493.9 |  | -391266.2 |  | -467433.7 |  | -410572.4 |  | -440027.3 |  | -397376 |  | -109190.4 |  | -176671 |  | -38145 |  | -133408.3 |  | -67941.4
| 486017.8 |  | 865861.9 |  | 1339452.4 |  | 1121897.7 |  | 1044112.7 |  | -339137.3 |  | -51844.66 |  | 708474.4 |  | 23741.42 |  | 617723.9 |  | -391305.8 |  | -465684.7 |  | -404792.9 |  | -437599.3 |  | -387325.3 |  | -107627.9 |  | -176805.2 |  | -33606.05 |  | -129172.2 |  | -67888.34
| 479502.2 |  | 873457.7 |  | 1346964.0 |  | 1115721.8 |  | 1048740.4 |  | -339183.2 |  | -46702.24 |  | 724917.9 |  | 30414.91 |  | 623484.6 |  | -392044.3 |  | -465950.6 |  | -402460.5 |  | -435973.6 |  | -386087.3 |  | -105936.5 |  | -176936.4 |  | -29770.94 |  | -127410.2 |  | -66665.57
| 474632.4 |  | 873448 |  | 1359667.6 |  | 1119034.4 |  | 1048365.3 |  | -335512 |  | -40156.41 |  | 741368.2 |  | 30800 |  | 624876.7 |  | -391929.6 |  | -465625.4 |  | -401766.2 |  | -432912.3 |  | -386565 |  | -104833.4 |  | -177123.7 |  | -28352.51 |  | -127481.9 |  | -62562.25
| 479875.7 |  | 872682.8 |  | 1371638.8 |  | 1127230.3 |  | 1046704.7 |  | -330471.5 |  | -33196.39 |  | 755909.7 |  | 30522.66 |  | 638760 |  | -388883 |  | -460573 |  | -396969 |  | -429473.8 |  | -387105.7 |  | -103480 |  | -175846.1 |  | -28026.4 |  | -127611 |  | -58796.42
| 487878.8 |  | 871835.2 |  | 1375310.3 |  | 1133426.7 |  | 1044971.7 |  | -330072.1 |  | -26890.94 |  | 763057.7 |  | 30763.87 |  | 640603.1 |  | -385660.5 |  | -454032.7 |  | -389929.7 |  | -426442.5 |  | -381865.4 |  | -102397.6 |  | -172518 |  | -27588.51 |  | -127734.1 |  | -57752.56
| 495457.1 |  | 871705.7 |  | 1374358.6 |  | 1137607.8 |  | 1043198.3 |  | -317312.6 |  | -20875.66 |  | 760826.1 |  | 32910.59 |  | 667116.7 |  | -384497.9 |  | -451815.5 |  | -386527 |  | -424473.9 |  | -377982.8 |  | -101690.1 |  | -169523.7 |  | -26094.68 |  | -127408.6 |  | -57545.56
| 503094.6 |  | 874373.7 |  | 1373358.7 |  | 1143012.8 |  | 1042085.0 |  | -314638.3 |  | -17670.43 |  | 752732.2 |  | 42221.94 |  | 673119.9 |  | -385111.7 |  | -452035.3 |  | -385838.3 |  | -422476.1 |  | -374154.6 |  | -100833.3 |  | -168096.9 |  | -23473.97 |  | -125516.2 |  | -57550.9
| 511461.1 |  | 875400.6 |  | 1373707.7 |  | 1147661.2 |  | 1045283.5 |  | -312959.4 |  | -14231.12 |  | 746104.8 |  | 58488.84 |  | 677172.8 |  | -385761.7 |  | -450840.2 |  | -384490.8 |  | -419188.2 |  | -373885.5 |  | -99351.1 |  | -168034.4 |  | -20299.66 |  | -121498.8 |  | -57469.48
| 520260.7 |  | 871989.8 |  | 1373196.8 |  | 1153704.5 |  | 1054525.9 |  | -311160.9 |  | -11470.95 |  | 744697.9 |  | 71780.39 |  | 677027.7 |  | -384608.4 |  | -444926.8 |  | -378939.5 |  | -415550 |  | -373682.8 |  | -97780.53 |  | -168129.9 |  | -17332.45 |  | -118619.6 |  | -55843.74
| 529162.7 |  | 876687.9 |  | 1370299.5 |  | 1159698.3 |  | 1066027.3 |  | -310538 |  | -6540.272 |  | 743933.9 |  | 77817.55 |  | 675823.2 |  | -379912.9 |  | -438963.4 |  | -372417.3 |  | -411991.4 |  | -368892.7 |  | -96295.83 |  | -168230.5 |  | -15776.75 |  | -118443.9 |  | -51580.27
| 536815 |  | 895225.2 |  | 1366144.4 |  | 1164303.2 |  | 1072768.3 |  | -310780.6 |  | -866.8774 |  | 741956.1 |  | 79157.72 |  | 675053.4 |  | -377793.1 |  | -437534.2 |  | -369414.8 |  | -409617.9 |  | -365470.8 |  | -94837.32 |  | -167447.6 |  | -15709.69 |  | -118548.3 |  | -48132.27
| 543371.2 |  | 924397.7 |  | 1365498.8 |  | 1169438.6 |  | 1073365.1 |  | -306586.2 |  | 4065.644 |  | 736306.6 |  | 79875.62 |  | 674535.8 |  | -377955 |  | -437777.3 |  | -368962.2 |  | -407259.3 |  | -360737.4 |  | -93842.28 |  | -165351.5 |  | -14437.74 |  | -118663.5 |  | -47102.7
| 548399.5 |  | 942360.5 |  | 1368998.9 |  | 1178879.9 |  | 1071667.9 |  | -304591.9 |  | 10163.03 |  | 730750.5 |  | 79837.83 |  | 673996.7 |  | -378615.9 |  | -436090.8 |  | -365976.2 |  | -403497.5 |  | -360884.3 |  | -93404.18 |  | -161924 |  | -11522.59 |  | -118590.7 |  | -47077.75
| 552337.8 |  | 942658.1 |  | 1374421.4 |  | 1187691.7 |  | 1070700.4 |  | -300292 |  | 15160.58 |  | 732838.8 |  | 80950.97 |  | 669225.5 |  | -377896.4 |  | -430038.3 |  | -359596.5 |  | -399346.1 |  | -361348.9 |  | -93047.59 |  | -159346.7 |  | -8047.947 |  | -116408.3 |  | -47081.55
| 556273.2 |  | 942198.8 |  | 1380338.3 |  | 1190798.6 |  | 1073007.3 |  | -289127.5 |  | 20346.31 |  | 741421 |  | 88334.3 |  | 654694.9 |  | -375304.5 |  | -424271.6 |  | -354042.5 |  | -396045 |  | -360951.3 |  | -91857.35 |  | -158939.3 |  | -5242.786 |  | -112285.2 |  | -46212.31
| 558957.1 |  | 945872.7 |  | 1388237.4 |  | 1189058.4 |  | 1078899.5 |  | -288361.7 |  | 23998.27 |  | 749568.3 |  | 104805.9 |  | 655559.4 |  | -372289.4 |  | -422969.6 |  | -352102.5 |  | -393890.2 |  | -350892.8 |  | -90361.56 |  | -158998.7 |  | -3733.389 |  | -109487.9 |  | -43032.39
| 560313.8 |  | 945950.4 |  | 1395382.2 |  | 1190328.5 |  | 1087097.9 |  | -284114.7 |  | 27699.84 |  | 750256 |  | 120170.3 |  | 681305.1 |  | -370708.3 |  | -423182.3 |  | -351082.2 |  | -391704.4 |  | -347329.2 |  | -88724.08 |  | -159143.6 |  | -3372.652 |  | -109248.3 |  | -38702.89
| 559363.5 |  | 945506 |  | 1396968.7 |  | 1195315.8 |  | 1095140.2 |  | -282787.8 |  | 32146.28 |  | 743419 |  | 124989.2 |  | 683702.4 |  | -371133.6 |  | -421050 |  | -346420 |  | -388559.4 |  | -347526 |  | -87075.76 |  | -159149 |  | -3288.769 |  | -109344.8 |  | -36664.71
| 557330.1 |  | 944959.4 |  | 1395745.1 |  | 1192269.6 |  | 1099396.7 |  | -282703.3 |  | 38171.04 |  | 743322.6 |  | 124997.9 |  | 675316.8 |  | -371781.7 |  | -414355.3 |  | -339661 |  | -383808.9 |  | -347944.4 |  | -85699.06 |  | -157650.5 |  | -2919.162 |  | -109455.1 |  | -36503.39
| 555997.5 |  | 945420.6 |  | 1393841.0 |  | 1187163.0 |  | 1098971.6 |  | -282274.8 |  | 43491.55 |  | 758509.1 |  | 124942.6 |  | 673078.7 |  | -370730 |  | -408580.9 |  | -335513.5 |  | -380669.4 |  | -341488.1 |  | -84957.82 |  | -153906.4 |  | -1041.81 |  | -109087.7 |  | -36498.11
| 555371.1 |  | 946331.6 |  | 1393325.8 |  | 1187075.3 |  | 1097008.0 |  | -277434.6 |  | 48131.88 |  | 785942.6 |  | 125063.7 |  | 678374.9 |  | -365621.4 |  | -408032.7 |  | -334739.5 |  | -379081.2 |  | -333621.9 |  | -84419.86 |  | -150934.9 |  | 2275.664 |  | -105771.4 |  | -36291.98
| 555404.7 |  | 944934.7 |  | 1404103.8 |  | 1191847.6 |  | 1094972.3 |  | -277119.7 |  | 53816.25 |  | 804610.6 |  | 125119.3 |  | 677470.3 |  | -363070.6 |  | -407818.2 |  | -332899.1 |  | -375834 |  | -333483.1 |  | -83137.44 |  | -149738.4 |  | 5601.782 |  | -101677.8 |  | -34715.83
| 557375.4 |  | 941687.4 |  | 1419318.0 |  | 1193656.2 |  | 1092918.8 |  | -267785.7 |  | 58588.91 |  | 809814.4 |  | 132904.9 |  | 678931.3 |  | -363392.7 |  | -402737 |  | -327274.2 |  | -371100.7 |  | -333868.3 |  | -81641.28 |  | -149645.5 |  | 7794.142 |  | -99884.38 |  | -30533.72
| 563046.4 |  | 940000.2 |  | 1427584.0 |  | 1193543.9 |  | 1091001.3 |  | -261522.8 |  | 63263.39 |  | 809590.2 |  | 152097 |  | 685598.5 |  | -363999.2 |  | -395717.8 |  | -320616.5 |  | -367217.5 |  | -331545.5 |  | -80180.93 |  | -149754.1 |  | 8798.607 |  | -99890.95 |  | -26891.88
| 570523.7 |  | 939119.2 |  | 1429407.1 |  | 1194602.0 |  | 1089897.9 |  | -260078.6 |  | 67784.25 |  | 816236.8 |  | 168505.3 |  | 711897.2 |  | -363334.9 |  | -392877.4 |  | -317388.8 |  | -365080.8 |  | -320919.5 |  | -78780.92 |  | -149890.9 |  | 9072.422 |  | -99971.44 |  | -25903.68
| 574958.3 |  | 938550.1 |  | 1427404.0 |  | 1195322.7 |  | 1091012.1 |  | -254100.6 |  | 70205.37 |  | 824443.2 |  | 171784.1 |  | 746986.3 |  | -359913.7 |  | -392861 |  | -316622.3 |  | -364083.4 |  | -319322.3 |  | -77327.31 |  | -149351.1 |  | 9521.803 |  | -100055.4 |  | -25867.11
| 577422.8 |  | 946205.5 |  | 1424850.5 |  | 1194840.3 |  | 1095605.3 |  | -253696.5 |  | 75817.59 |  | 825091.5 |  | 172070.7 |  | 741219 |  | -356298.6 |  | -392787.6 |  | -313513.2 |  | -360737.6 |  | -319586.5 |  | -76476.32 |  | -146804.3 |  | 11144.65 |  | -100111.7 |  | -25846.62
| 582833.6 |  | 963130.9 |  | 1422295.5 |  | 1193897.2 |  | 1102790.8 |  | -253827.7 |  | 81827.99 |  | 820840 |  | 172183.3 |  | 718761.1 |  | -355367.6 |  | -388470.9 |  | -307217.2 |  | -356223.3 |  | -319942.8 |  | -75726.9 |  | -142961.1 |  | 14396.43 |  | -98401.22 |  | -25293.44
| 589912.9 |  | 974955.1 |  | 1420852.5 |  | 1194336.0 |  | 1109335.5 |  | -251613.5 |  | 87292.25 |  | 820946.6 |  | 172466.7 |  | 720017.9 |  | -355848.1 |  | -381474.2 |  | -301547.1 |  | -352532.4 |  | -316904.4 |  | -74306.85 |  | -140273.8 |  | 18852.96 |  | -94266.32 |  | -22621.91
| 596924.6 |  | 984576.1 |  | 1423611.6 |  | 1198099.6 |  | 1112721.8 |  | -247891 |  | 93260.9 |  | 826209.4 |  | 173962.4 |  | 755083.5 |  | -355706.6 |  | -377768.3 |  | -299496.5 |  | -350054.1 |  | -313204.5 |  | -72747.4 |  | -140003.7 |  | 21014.81 |  | -90860.88 |  | -18069.93
| 604064.4 |  | 1001307.2 |  | 1433070.2 |  | 1205609.6 |  | 1113294.5 |  | -247263.2 |  | 97889.15 |  | 826635 |  | 183083.6 |  | 759016.5 |  | -352866.2 |  | -377480.2 |  | -298318 |  | -347615.1 |  | -307255.3 |  | -71119.89 |  | -140108.7 |  | 21446.1 |  | -90309.34 |  | -15481.05
| 611526.5 |  | 1012275.6 |  | 1443491.2 |  | 1212356.3 |  | 1113509.8 |  | -236153.1 |  | 102880.6 |  | 818519.6 |  | 200230.1 |  | 747611.1 |  | -347836.7 |  | -376435.9 |  | -293731.6 |  | -343251.8 |  | -305565.9 |  | -69572.36 |  | -140256.8 |  | 22209.48 |  | -90350.72 |  | -15156.74
| 617252.8 |  | 1008623.2 |  | 1446815.5 |  | 1216222.3 |  | 1111527.2 |  | -234246.9 |  | 106176.4 |  | 810314.8 |  | 213141.9 |  | 741880.8 |  | -346970.7 |  | -369920.1 |  | -286724.4 |  | -338549.7 |  | -304732.9 |  | -68363.12 |  | -139665.7 |  | 24383.28 |  | -90416.91 |  | -15131.52
| 624069.5 |  | 1004156.7 |  | 1443873.6 |  | 1218495.4 |  | 1111560.2 |  | -229611.2 |  | 111246.3 |  | 806839.2 |  | 218919.4 |  | 742804.6 |  | -347433.6 |  | -363150.5 |  | -282394.4 |  | -335292 |  | -298496.6 |  | -67636.27 |  | -137656.9 |  | 27864.33 |  | -90400.12 |  | -14246.33
| 628389.7 |  | 1006807.0 |  | 1440912.8 |  | 1220142.8 |  | 1117413.6 |  | -224521.1 |  | 114660.8 |  | 807095.6 |  | 219439.6 |  | 745134.3 |  | -347753.9 |  | -361671 |  | -280982.8 |  | -332842.4 |  | -294968.7 |  | -67105.15 |  | -133746.1 |  | 31585.87 |  | -88301.02 |  | -11449.34
| 626347.7 |  | 1021680.7 |  | 1443978.6 |  | 1222176.7 |  | 1126768.1 |  | -224038.5 |  | 120252.9 |  | 809480 |  | 219172.1 |  | 746221.3 |  | -344990.6 |  | -361674.2 |  | -277860.9 |  | -330051.8 |  | -291066 |  | -66185.04 |  | -131027.3 |  | 33727.57 |  | -84082.82 |  | -7614.991
| 622121 |  | 1033937.4 |  | 1446129.5 |  | 1226818.4 |  | 1135076.8 |  | -223955.2 |  | 126891 |  | 812749.3 |  | 218863.9 |  | 745931.2 |  | -340993.9 |  | -359726.2 |  | -271090 |  | -326001.2 |  | -291112.2 |  | -64320.63 |  | -130177.6 |  | 33861.45 |  | -80938 |  | -4986.272
| 619044.3 |  | 1026810.7 |  | 1444318.4 |  | 1231418.7 |  | 1138762.9 |  | -219939.5 |  | 133359.1 |  | 818788.8 |  | 219560.8 |  | 744952 |  | -338803.7 |  | -353619.2 |  | -265238.5 |  | -321930.3 |  | -291169.8 |  | -62405.16 |  | -130238.3 |  | 33905.67 |  | -80559.27 |  | -4463.712
| 616386.5 |  | 1010821.5 |  | 1445853.1 |  | 1236599.3 |  | 1137157.6 |  | -218200.9 |  | 139774.2 |  | 826158.8 |  | 228236.1 |  | 743826.4 |  | -338828.5 |  | -347678.4 |  | -263285 |  | -318452.1 |  | -290408.3 |  | -60791.14 |  | -130366.5 |  | 34275.71 |  | -80592.39 |  | -4392.931
| 615412.6 |  | 1006278.4 |  | 1453368.8 |  | 1241763.5 |  | 1134774.7 |  | -214473.4 |  | 144612.9 |  | 835381.8 |  | 246684.2 |  | 741893 |  | -339283 |  | -345828.3 |  | -262020.3 |  | -315996.7 |  | -280134.9 |  | -59748.81 |  | -130417.2 |  | 36437.42 |  | -80635.31 |  | -4249.757
| 615291 |  | 1019776.1 |  | 1464207.2 |  | 1244413.4 |  | 1132366.7 |  | -205277.5 |  | 148977.4 |  | 845323.9 |  | 260602.5 |  | 739833.2 |  | -338302.3 |  | -345738.2 |  | -256669.2 |  | -312919 |  | -276477.7 |  | -59106.27 |  | -129015.4 |  | 40043.3 |  | -80115.06 |  | -3056.361
| 615402.9 |  | 1034729.3 |  | 1472970.4 |  | 1243922.8 |  | 1131914.7 |  | -204506.5 |  | 150836.2 |  | 854295.3 |  | 264153.8 |  | 740987.5 |  | -335114.4 |  | -343022.7 |  | -249315.4 |  | -308938.4 |  | -276450.6 |  | -57986.91 |  | -125678.2 |  | 43375.46 |  | -76844.26 |  | -1310.274
| 616667 |  | 1026065.5 |  | 1476392.2 |  | 1241402.2 |  | 1135527.2 |  | -196532.1 |  | 153886.6 |  | 861515.7 |  | 264556.1 |  | 758888.1 |  | -330613.4 |  | -336070.2 |  | -245384.6 |  | -305016 |  | -276299.5 |  | -56638.69 |  | -121835.7 |  | 45519.96 |  | -72668.22 |  | 744.9061
| 621177.3 |  | 1002918.2 |  | 1474130.2 |  | 1238737.2 |  | 1143226.7 |  | -194101.4 |  | 158759.3 |  | 863074.3 |  | 264583.7 |  | 760934.1 |  | -330024.4 |  | -330426.4 |  | -244780.7 |  | -301824.8 |  | -269714.1 |  | -55167.74 |  | -120131 |  | 46289.88 |  | -70720.67 |  | 3675.962
| 627420.6 |  | 993578.8 |  | 1471290.6 |  | 1236081.7 |  | 1151550.1 |  | -194088.4 |  | 164763 |  | 862479.6 |  | 264537.2 |  | 771420.8 |  | -330446.5 |  | -329562.8 |  | -241609.1 |  | -298771.3 |  | -261721.7 |  | -53576.15 |  | -120158.3 |  | 46345.97 |  | -70683.3 |  | 5716.104
| 632907.1 |  | 1010027.0 |  | 1468419.2 |  | 1233444.6 |  | 1156163.2 |  | -194036.1 |  | 170966 |  | 867651.4 |  | 267035.3 |  | 772200 |  | -330456 |  | -329031.2 |  | -235297 |  | -295104.1 |  | -261410.8 |  | -51911.54 |  | -120237 |  | 46419.45 |  | -70732.41 |  | 6374.234
| 639864.9 |  | 1038437.7 |  | 1465513.6 |  | 1231307.3 |  | 1155467.3 |  | -190928.5 |  | 179114.8 |  | 880250.1 |  | 275448.6 |  | 783500.5 |  | -325797.9 |  | -323475.7 |  | -229503.1 |  | -290603.4 |  | -261628.4 |  | -50424.28 |  | -119833.4 |  | 46504.16 |  | -70778.28 |  | 6435.001
| 645781.8 |  | 1047310.7 |  | 1462561.0 |  | 1230446.2 |  | 1153088.6 |  | -190810.3 |  | 186346.1 |  | 888429.8 |  | 288764 |  | 788029 |  | -321682.2 |  | -316151.1 |  | -226635.3 |  | -286490.3 |  | -259227.3 |  | -49480.15 |  | -118489.8 |  | 48013.14 |  | -70365.95 |  | 6631.968
| 649903.2 |  | 1040036.7 |  | 1459568.9 |  | 1229843.9 |  | 1149730.2 |  | -181014.6 |  | 188205.6 |  | 891090.3 |  | 301936.7 |  | 782019.3 |  | -320897.1 |  | -313254.9 |  | -225181.2 |  | -283772.7 |  | -248139.5 |  | -48930.55 |  | -115086.8 |  | 51494.33 |  | -67064.21 |  | 7988.121
| 653129.3 |  | 1040184.1 |  | 1458199.0 |  | 1232840.0 |  | 1147289.5 |  | -173756.5 |  | 190141.6 |  | 889494.9 |  | 309599.7 |  | 777850.6 |  | -321263.6 |  | -313108.3 |  | -219752.4 |  | -281713 |  | -246244.5 |  | -47812.1 |  | -111285.7 |  | 55317.15 |  | -62762.24 |  | 11817.96
| 657826.8 |  | 1050821.8 |  | 1459509.6 |  | 1239736.5 |  | 1145798.7 |  | -172303.8 |  | 192780.6 |  | 886945.4 |  | 311169.5 |  | 787562.8 |  | -321267.2 |  | -312160.3 |  | -212116.3 |  | -278372.1 |  | -246370.6 |  | -46178.2 |  | -109957.1 |  | 57838.77 |  | -60716.52 |  | 15632.19
| 664736.3 |  | 1059967.0 |  | 1457762.7 |  | 1245729.7 |  | 1143347.3 |  | -164895.4 |  | 194610.2 |  | 884533.6 |  | 311502.9 |  | 803594.8 |  | -317584.6 |  | -306035.3 |  | -208021.7 |  | -273619.8 |  | -246195.7 |  | -44793.9 |  | -109869.5 |  | 58793.52 |  | -60678.62 |  | 17006.11
| 673793 |  | 1064103.3 |  | 1454301.4 |  | 1249097.0 |  | 1142792.0 |  | -164144.9 |  | 200279.4 |  | 878753.3 |  | 311697.1 |  | 803428.6 |  | -313671.9 |  | -298906.9 |  | -207540.1 |  | -269625.4 |  | -236284.9 |  | -43199.01 |  | -109958.5 |  | 59493.98 |  | -60712.03 |  | 17211.23
| 678750.2 |  | 1068726.7 |  | 1460314.9 |  | 1250572.6 |  | 1145179.9 |  | -163774.8 |  | 207401.6 |  | 871519 |  | 311707.3 |  | 799481.8 |  | -311577.8 |  | -296685.1 |  | -205441.8 |  | -267224.2 |  | -231069.2 |  | -41551.13 |  | -109832.2 |  | 61661.52 |  | -60731.79 |  | 17348.28
| 680472.5 |  | 1077020.9 |  | 1471106.0 |  | 1250564.8 |  | 1151160.7 |  | -162350.4 |  | 214246.8 |  | 870128.7 |  | 311488.4 |  | 797972.4 |  | -311830.4 |  | -296554.6 |  | -199226.2 |  | -264134.4 |  | -230931.1 |  | -40328.45 |  | -108985.6 |  | 65471.35 |  | -59799.73 |  | 18951.52
| 685307 |  | 1091902.5 |  | 1477008.2 |  | 1249461.7 |  | 1156322.8 |  | -159994.2 |  | 219778.2 |  | 874849 |  | 313666.9 |  | 796712.8 |  | -311611.9 |  | -293722.3 |  | -192451.4 |  | -259503.6 |  | -231119.6 |  | -39673.63 |  | -105674.4 |  | 69432.35 |  | -55861.06 |  | 22346.22
| 691077.7 |  | 1095461.7 |  | 1477937.1 |  | 1252148.0 |  | 1160885.0 |  | -159254 |  | 224794.7 |  | 877395.2 |  | 322179.5 |  | 795419.7 |  | -308904.6 |  | -286599.6 |  | -189236.1 |  | -254748.4 |  | -225783 |  | -38625.41 |  | -101905.1 |  | 71010.01 |  | -51763.37 |  | 26191.69
| 694850.1 |  | 1080680.4 |  | 1477519.1 |  | 1257013.7 |  | 1163974.9 |  | -147014.6 |  | 229697.3 |  | 878350.7 |  | 334276.7 |  | 794116.8 |  | -303631.5 |  | -280809.4 |  | -187875.6 |  | -251370 |  | -216058.6 |  | -36711.47 |  | -99653.24 |  | 71250.27 |  | -50577.92 |  | 27782.6
| 696061.4 |  | 1070777.6 |  | 1477172.0 |  | 1258598.9 |  | 1162856.9 |  | -144853.9 |  | 231942.9 |  | 880998 |  | 345327.2 |  | 792889.9 |  | -301948.3 |  | -279725.6 |  | -183476.3 |  | -249283.6 |  | -215388.8 |  | -34899.74 |  | -99409.01 |  | 72909.47 |  | -50545.66 |  | 28015.43
| 696837.4 |  | 1076569.1 |  | 1478937.3 |  | 1261416.6 |  | 1160185.8 |  | -139651.3 |  | 236383.4 |  | 887450 |  | 353893.6 |  | 803154.9 |  | -302214.7 |  | -279627.7 |  | -176295.7 |  | -245914.5 |  | -215542.2 |  | -33250.06 |  | -99472.73 |  | 76181.59 |  | -50549.91 |  | 28041.84
| 696816.7 |  | 1086167.1 |  | 1481111.7 |  | 1267393.7 |  | 1157738.0 |  | -133279.1 |  | 240038.8 |  | 891584 |  | 356767.4 |  | 807205.1 |  | -302447.6 |  | -275176.3 |  | -171051.7 |  | -240523.1 |  | -214108.3 |  | -31888.69 |  | -99513.32 |  | 79708.61 |  | -50566.03 |  | 28822.72
| 696434.5 |  | 1092768.2 |  | 1487377.4 |  | 1268494.3 |  | 1156923.7 |  | -133017.9 |  | 244167.9 |  | 896036.6 |  | 358020.2 |  | 806535.7 |  | -299456.2 |  | -267642 |  | -169486.4 |  | -235740.8 |  | -203054.8 |  | -31004.45 |  | -98732.52 |  | 82308.3 |  | -49416.31 |  | 31076.28
| 695665.2 |  | 1095666.3 |  | 1495483.5 |  | 1266275.2 |  | 1156955.8 |  | -133098.5 |  | 249540.9 |  | 902941.8 |  | 365931.6 |  | 805247.9 |  | -294497.9 |  | -263133.2 |  | -166638.4 |  | -232729.1 |  | -200191 |  | -30251.19 |  | -96095.99 |  | 83471.16 |  | -45165.14 |  | 34109.56
| 694832.8 |  | 1094982.0 |  | 1500100.7 |  | 1263688.3 |  | 1157954.1 |  | -128595.8 |  | 255270.4 |  | 912851.5 |  | 380884.4 |  | 809438.5 |  | -292640.2 |  | -262774.1 |  | -160298.9 |  | -229966.9 |  | -199831.8 |  | -29098.08 |  | -92265 |  | 83812.93 |  | -40996.05 |  | 36745.05
| 694013.7 |  | 1093389.4 |  | 1499298.7 |  | 1260883.3 |  | 1158916.7 |  | -125679.4 |  | 262087.3 |  | 923022 |  | 394291.6 |  | 817844.2 |  | -292460.4 |  | -262010.2 |  | -154008.4 |  | -225761.5 |  | -199888.2 |  | -27503.83 |  | -89488.2 |  | 85438.36 |  | -40307.47 |  | 38278.98
| 695086.9 |  | 1091735.4 |  | 1496654.2 |  | 1256975.4 |  | 1160600.2 |  | -123034.8 |  | 267682.1 |  | 932774.4 |  | 400484.4 |  | 817978.4 |  | -292656.1 |  | -256063 |  | -151157.7 |  | -221081.5 |  | -192255.2 |  | -25674.42 |  | -88780.96 |  | 89785.88 |  | -40305.17 |  | 38713.11
| 699376.3 |  | 1090265.1 |  | 1493247.1 |  | 1253972.5 |  | 1161224.9 |  | -111332 |  | 272515.1 |  | 938773.4 |  | 403400 |  | 820347.2 |  | -290123.2 |  | -248720.6 |  | -150235.3 |  | -217125.5 |  | -185823.1 |  | -24003.88 |  | -88818.76 |  | 94058.51 |  | -40323.29 |  | 38895.39
| 704185.3 |  | 1088864.4 |  | 1489770.1 |  | 1253569.3 |  | 1159845.0 |  | -110210.4 |  | 274011.9 |  | 941267.2 |  | 404071.3 |  | 820894 |  | -286490.7 |  | -245871 |  | -146471.2 |  | -214378.3 |  | -184278.3 |  | -22772.77 |  | -88875.31 |  | 97339.83 |  | -40196.22 |  | 38957.6
| 706816.9 |  | 1087459.7 |  | 1486287.2 |  | 1254282.4 |  | 1161992.4 |  | -105392.5 |  | 274856.3 |  | 940748.7 |  | 402620.6 |  | 831051.8 |  | -282897.1 |  | -245588.3 |  | -138963.1 |  | -210902.8 |  | -184095.8 |  | -21664.55 |  | -88133.48 |  | 99164.81 |  | -38286.02 |  | 39068.89
| 709316.7 |  | 1086825.3 |  | 1482844.5 |  | 1252933.0 |  | 1165177.8 |  | -103113.5 |  | 274685.5 |  | 939288.9 |  | 411903.3 |  | 831466 |  | -282483 |  | -242421.1 |  | -133160.7 |  | -206006.1 |  | -183165 |  | -20990.51 |  | -85060.01 |  | 100514.4 |  | -34174.87 |  | 40111.23
| 714134.2 |  | 1090097.7 |  | 1479584.1 |  | 1252329.3 |  | 1164695.3 |  | -102700.7 |  | 276829 |  | 937751.3 |  | 432172.8 |  | 843415.4 |  | -282676.1 |  | -235134.3 |  | -131035.3 |  | -201089.7 |  | -175337.4 |  | -19851.38 |  | -80662.2 |  | 102269.5 |  | -30591.17 |  | 43396.33
| 720325.6 |  | 1101153.6 |  | 1476415.6 |  | 1254725.5 |  | 1161849.8 |  | -102446.5 |  | 281088.5 |  | 936199.7 |  | 444784.9 |  | 845022.2 |  | -281255.6 |  | -229369.9 |  | -127868.2 |  | -197909.2 |  | -172159.4 |  | -18304.31 |  | -78418.34 |  | 104343.2 |  | -30023.58 |  | 47241.26
| 727507.7 |  | 1113345.2 |  | 1476175.6 |  | 1257135.1 |  | 1159565.4 |  | -95653.65 |  | 286413.6 |  | 934610.5 |  | 446181.5 |  | 843735.5 |  | -276429.6 |  | -228421.4 |  | -121680.7 |  | -195129 |  | -168324.7 |  | -16633.81 |  | -77977.75 |  | 105931.6 |  | -30018.56 |  | 49512.5
| 731911 |  | 1118125.0 |  | 1481495.9 |  | 1260231.1 |  | 1159787.8 |  | -94498.76 |  | 291496.6 |  | 932970.7 |  | 445963.1 |  | 842214 |  | -272342.9 |  | -228211 |  | -115393.2 |  | -191423.1 |  | -168177.5 |  | -14788.54 |  | -78012.75 |  | 107006.7 |  | -30029.94 |  | 49802.05
| 734174.5 |  | 1117330.8 |  | 1490393.3 |  | 1262237.0 |  | 1159580.8 |  | -88096.1 |  | 298337.9 |  | 931304.8 |  | 445696.4 |  | 840631.4 |  | -272225 |  | -224264.2 |  | -112425.3 |  | -186246.4 |  | -164441.8 |  | -13248.83 |  | -78043.52 |  | 107767.9 |  | -29799.75 |  | 50089.99
| 734447.6 |  | 1120168.6 |  | 1497803.8 |  | 1263127.9 |  | 1160160.4 |  | -80943.69 |  | 306018.5 |  | 929645.5 |  | 445591.8 |  | 839024.2 |  | -272497.6 |  | -216778.5 |  | -111441.6 |  | -181563.8 |  | -161286.4 |  | -12045.5 |  | -77347.29 |  | 107801.2 |  | -27064.68 |  | 52254.37
| 737059.3 |  | 1124422.4 |  | 1500411.7 |  | 1262535.4 |  | 1162628.3 |  | -79446.66 |  | 315976.5 |  | 927999 |  | 445724.9 |  | 838768.8 |  | -270677.2 |  | -211705.6 |  | -106729.8 |  | -179754.7 |  | -153711.5 |  | -11083.75 |  | -74583.55 |  | 107786 |  | -22597.11 |  | 56665.25
| 742122.9 |  | 1126316.0 |  | 1498208.4 |  | 1260239.0 |  | 1165848.3 |  | -71734.3 |  | 324831.7 |  | 926359.9 |  | 445837.9 |  | 841043.4 |  | -264782.5 |  | -211035.4 |  | -99258.86 |  | -176960.4 |  | -152120.9 |  | -9407.126 |  | -71175.41 |  | 107777.4 |  | -19858.63 |  | 59895.3
| 742542.5 |  | 1123543.8 |  | 1494592.8 |  | 1257119.9 |  | 1170451.1 |  | -70356.3 |  | 331201.6 |  | 925220.4 |  | 447176.5 |  | 842575.8 |  | -261856.5 |  | -209662.5 |  | -94204.75 |  | -172795.2 |  | -151275.9 |  | -7741.507 |  | -68336.7 |  | 108601.8 |  | -19658.77 |  | 60523.33
| 738828.6 |  | 1123663.1 |  | 1490925.4 |  | 1255450.8 |  | 1172249.8 |  | -69709.31 |  | 336258.9 |  | 926167.2 |  | 462808.3 |  | 848539.4 |  | -261791.8 |  | -203182.8 |  | -92764.86 |  | -168150.9 |  | -147635.6 |  | -6076.91 |  | -67075.35 |  | 110961.8 |  | -19657.57 |  | 60583.32
| 737924.8 |  | 1133592.5 |  | 1487361.1 |  | 1254898.1 |  | 1170587.0 |  | -68232.26 |  | 342314.8 |  | 930679.1 |  | 478550.4 |  | 847636.9 |  | -262048.1 |  | -195931.4 |  | -89601.76 |  | -164035.4 |  | -142362.8 |  | -4609.45 |  | -67071.62 |  | 114520.7 |  | -19651.42 |  | 61943.93
| 739660.7 |  | 1141777.3 |  | 1488172.8 |  | 1254838.2 |  | 1167511.9 |  | -64193.73 |  | 348592.1 |  | 939184.3 |  | 483827.8 |  | 846531.7 |  | -260319.6 |  | -193635.8 |  | -83601.62 |  | -161703.2 |  | -136189 |  | -3269.802 |  | -67039.79 |  | 117817.8 |  | -18829.7 |  | 65771.59
| 741678.6 |  | 1141892.3 |  | 1491425.3 |  | 1257212.6 |  | 1164325.5 |  | -63936.72 |  | 356251.3 |  | 948227.3 |  | 487213.9 |  | 845110.7 |  | -256091.3 |  | -193206.2 |  | -77252.29 |  | -158239.8 |  | -135864.7 |  | -2566.147 |  | -65837.35 |  | 119526.1 |  | -15091.47 |  | 69433.67
| 742267.5 |  | 1139930.9 |  | 1496945.8 |  | 1259993.3 |  | 1161111.1 |  | -52764.32 |  | 363345 |  | 956731.7 |  | 491358.9 |  | 843618.7 |  | -251961.2 |  | -190139.8 |  | -73851.05 |  | -152591.2 |  | -135126.6 |  | -1968.079 |  | -63636.78 |  | 119917.5 |  | -10847.9 |  | 71011.92
| 741329.7 |  | 1137972.4 |  | 1504830.9 |  | 1263193.0 |  | 1157860.9 |  | -48816.85 |  | 369424.7 |  | 963794.2 |  | 499745.1 |  | 842023.1 |  | -251250.4 |  | -182881.9 |  | -71764.63 |  | -147383.7 |  | -133201.2 |  | -231.604 |  | -60010.73 |  | 120941.1 |  | -9377.5 |  | 71197.19
| 742471.2 |  | 1136186.6 |  | 1509261.9 |  | 1265487.6 |  | 1156124.5 |  | -45633.21 |  | 372600.9 |  | 968857.8 |  | 512245.3 |  | 852226.1 |  | -251455 |  | -177031.5 |  | -66759.24 |  | -144422.1 |  | -122228.6 |  | 1797.649 |  | -56642.67 |  | 123672 |  | -9180.863 |  | 71259.2
| 749138 |  | 1134509.4 |  | 1507165.5 |  | 1265476.3 |  | 1159253.8 |  | -40770.26 |  | 374707.3 |  | 970794.2 |  | 522289.7 |  | 856286.8 |  | -250508.7 |  | -175818.1 |  | -59777.77 |  | -142423.6 |  | -119643.7 |  | 3237.534 |  | -56014.4 |  | 127018.1 |  | -9174.873 |  | 72473.2
| 756089.5 |  | 1132841.3 |  | 1503471.1 |  | 1263113.9 |  | 1166561.0 |  | -40303.95 |  | 376820.7 |  | 972679.9 |  | 529814.3 |  | 863352.2 |  | -246563 |  | -175474.9 |  | -54956.3 |  | -138229.7 |  | -119560.3 |  | 4367.972 |  | -56009.93 |  | 129780.2 |  | -8136.441 |  | 76691.23
| 757524 |  | 1133612.6 |  | 1499505.7 |  | 1259591.5 |  | 1171441.2 |  | -40278.86 |  | 379516.5 |  | 975947 |  | 532520.4 |  | 868417.6 |  | -241174.5 |  | -171645.6 |  | -53405.32 |  | -132977 |  | -119515.9 |  | 5512.63 |  | -55927.73 |  | 131341.1 |  | -4223.737 |  | 81348.76
| 758062.5 |  | 1141529.0 |  | 1495466.4 |  | 1255999.9 |  | 1172875.1 |  | -36517.03 |  | 379712.6 |  | 979641.4 |  | 532692.7 |  | 868908.2 |  | -240536.7 |  | -163938.7 |  | -50665.17 |  | -128702.5 |  | -110454.4 |  | 6209.147 |  | -55089.2 |  | 131779.1 |  | -590.9411 |  | 83658.93
| 761549.3 |  | 1154183.2 |  | 1491386.8 |  | 1252507.1 |  | 1171913.3 |  | -33561.87 |  | 381295.4 |  | 980193.5 |  | 532450.6 |  | 871447.3 |  | -240729.9 |  | -158755.8 |  | -44309.22 |  | -125681.5 |  | -103507.7 |  | 7034.437 |  | -52376.62 |  | 131704.8 |  | 515.0993 |  | 85733.05
| 767736.9 |  | 1161573.4 |  | 1487269.9 |  | 1250370.1 |  | 1168804.7 |  | -31111.19 |  | 384588.2 |  | 978597.4 |  | 532079.7 |  | 872691.5 |  | -239371.2 |  | -157909.2 |  | -37568.82 |  | -121882.9 |  | -103123.3 |  | 8054.488 |  | -47851.42 |  | 131646.3 |  | 951.6253 |  | 86738.48
| 772548 |  | 1161102.6 |  | 1483163.9 |  | 1253216.0 |  | 1165392.4 |  | -16375.15 |  | 388559.3 |  | 976677.4 |  | 531578.2 |  | 878079.6 |  | -233843.4 |  | -156353.1 |  | -34143.52 |  | -116668.6 |  | -102680.8 |  | 9666.868 |  | -45324.23 |  | 131633.4 |  | 1270.694 |  | 87593.02
| 776473.3 |  | 1159272.6 |  | 1479695.8 |  | 1260010.4 |  | 1161975.4 |  | -14387.81 |  | 394726.2 |  | 974725.3 |  | 526738.7 |  | 876835.2 |  | -230197.3 |  | -149519.7 |  | -31465.06 |  | -111734.8 |  | -98453.9 |  | 11628.23 |  | -44830.88 |  | 131683.2 |  | 1284.016 |  | 89436.36
| 782209.8 |  | 1157399.5 |  | 1478934.2 |  | 1264769.9 |  | 1158555.8 |  | -11079.59 |  | 403864.6 |  | 972778.5 |  | 524243.4 |  | 874990.1 |  | -229663.8 |  | -142392.2 |  | -26250.5 |  | -108603.9 |  | -87801.58 |  | 13365.21 |  | -44788.8 |  | 133283.4 |  | 1633.711 |  | 91443.73
| 787075.8 |  | 1155460.0 |  | 1478983.0 |  | 1264791.8 |  | 1157249.5 |  | -9029.713 |  | 409955.7 |  | 970847.9 |  | 527414.2 |  | 873437.1 |  | -229840.8 |  | -140168.1 |  | -19563.69 |  | -106697.6 |  | -86638.5 |  | 15134.23 |  | -44668.89 |  | 136410.5 |  | 2125.185 |  | 92117.5
| 789221.2 |  | 1154856.6 |  | 1481943.1 |  | 1264473.2 |  | 1159009.4 |  | -7817.583 |  | 414433.1 |  | 968916.9 |  | 530451.3 |  | 883412.3 |  | -227540.8 |  | -139923.5 |  | -15301.86 |  | -102226.8 |  | -86621.85 |  | 15948.16 |  | -43828.85 |  | 139598.1 |  | 4322.495 |  | 92124.28
| 788716.7 |  | 1162026.3 |  | 1486387.1 |  | 1263925.3 |  | 1162831.0 |  | -7541.654 |  | 419030.2 |  | 966974.1 |  | 534632.8 |  | 884401.1 |  | -222264.8 |  | -137502.1 |  | -13570.88 |  | -97002.44 |  | -85559.31 |  | 17140.75 |  | -40339.19 |  | 141914.6 |  | 8554.206 |  | 92185.49
| 787880.3 |  | 1171719.5 |  | 1488145.4 |  | 1260376.0 |  | 1167601.5 |  | -1187.801 |  | 425674.2 |  | 966036.6 |  | 550229.5 |  | 883464.2 |  | -219220.4 |  | -129962.4 |  | -10080.04 |  | -92938.16 |  | -74193.08 |  | 18506.67 |  | -36711.03 |  | 143466.1 |  | 11438.37 |  | 92191.83
| 787003.1 |  | 1178345.5 |  | 1490278.2 |  | 1256560.5 |  | 1172007.6 |  | 417.7174 |  | 430358.3 |  | 968262.7 |  | 566815.7 |  | 881759.4 |  | -218635.8 |  | -123328.1 |  | -3210.423 |  | -89746.08 |  | -70226.98 |  | 20163.27 |  | -34695.37 |  | 145080.5 |  | 11752.25 |  | 92216.73
| 786089.2 |  | 1181563.2 |  | 1490952.5 |  | 1252723.0 |  | 1171403.0 |  | 6501.548 |  | 431375 |  | 973680.6 |  | 574177.8 |  | 878495.5 |  | -218766.4 |  | -122105.5 |  | 2540.484 |  | -86987.33 |  | -70025 |  | 21953.14 |  | -33574.4 |  | 147787.4 |  | 11762.77 |  | 92635.74
| 785083.2 |  | 1180752.8 |  | 1487314.3 |  | 1248982.5 |  | 1168036.0 |  | 16506.74 |  | 432448.5 |  | 976528.5 |  | 582843.6 |  | 875965.4 |  | -217014 |  | -121248.2 |  | 4618.099 |  | -82257.03 |  | -70043.44 |  | 23403.51 |  | -33432.08 |  | 152445.5 |  | 11851.08 |  | 94876.99
| 783930.5 |  | 1178662.9 |  | 1483096.2 |  | 1245397.7 |  | 1164448.3 |  | 17251.41 |  | 435414 |  | 979244.9 |  | 598248.3 |  | 875254.8 |  | -213453.7 |  | -115336.9 |  | 6157.193 |  | -76458.58 |  | -62291.56 |  | 24805.12 |  | -33250.09 |  | 157793.3 |  | 13123.94 |  | 98706.54
| 783615 |  | 1176467.4 |  | 1478851.1 |  | 1243060.6 |  | 1160820.7 |  | 21658.77 |  | 437630.3 |  | 983345.8 |  | 610807 |  | 874895.3 |  | -208588.1 |  | -107750.1 |  | 10700.45 |  | -72401.71 |  | -53894.42 |  | 25697.01 |  | -31939.06 |  | 162387.3 |  | 17155.16 |  | 101843.8
| 785309.2 |  | 1174236.3 |  | 1474753.3 |  | 1241425.5 |  | 1157152.5 |  | 22457.99 |  | 437809.7 |  | 987276.5 |  | 615787 |  | 876590.8 |  | -207430.3 |  | -104236.3 |  | 18772.13 |  | -69858.22 |  | -53378.06 |  | 26424.11 |  | -28831.58 |  | 165550.8 |  | 21052.02 |  | 102714.4
| 787479.6 |  | 1171966.1 |  | 1473023.1 |  | 1238977.0 |  | 1153452.2 |  | 22635.38 |  | 436818 |  | 988726.8 |  | 616641.2 |  | 886065 |  | -207273.7 |  | -103828.4 |  | 23876.8 |  | -65749.85 |  | -53381.14 |  | 27354.5 |  | -24883.4 |  | 166997.2 |  | 22227.62 |  | 102773.9
| 788925.3 |  | 1169721.9 |  | 1473757.8 |  | 1238102.3 |  | 1149730.6 |  | 24269.88 |  | 438557.1 |  | 990483.3 |  | 616438.3 |  | 884985.1 |  | -205728.4 |  | -101340 |  | 26101.33 |  | -60806.35 |  | -51517.68 |  | 28556.64 |  | -22756.67 |  | 167437.4 |  | 22276.49 |  | 103102
| 791137.8 |  | 1167782.1 |  | 1475706.6 |  | 1240579.9 |  | 1146418.4 |  | 32825.28 |  | 441098.4 |  | 994925.7 |  | 624846.8 |  | 885927.7 |  | -200810.7 |  | -94500.5 |  | 30447.15 |  | -56304.17 |  | -41768.97 |  | 30058.68 |  | -22239.1 |  | 167437.7 |  | 22282.78 |  | 105950.9
| 795220 |  | 1170846.1 |  | 1477869.7 |  | 1241644.0 |  | 1145338.6 |  | 33521.72 |  | 443016.3 |  | 998904.2 |  | 628944 |  | 885073.3 |  | -196472.2 |  | -88004.48 |  | 38020.54 |  | -52825.33 |  | -39265.08 |  | 32198.55 |  | -22171.36 |  | 167096.8 |  | 22859.25 |  | 110553
| 800507.4 |  | 1180445.2 |  | 1482475.8 |  | 1242660.2 |  | 1143589.3 |  | 42544.84 |  | 445233 |  | 1003829.0 |  | 621765.2 |  | 893306.8 |  | -196028.1 |  | -85942.02 |  | 43607.98 |  | -50148.41 |  | -36828.53 |  | 34045.52 |  | -21341.74 |  | 166729.7 |  | 26523.85 |  | 112940.1
| 806309.6 |  | 1190327.9 |  | 1485579.1 |  | 1244344.2 |  | 1141414.5 |  | 47953.47 |  | 452162.5 |  | 1008127.7 |  | 615247.7 |  | 892987.4 |  | -196149.4 |  | -85520.15 |  | 44709.36 |  | -45786.83 |  | -36439.92 |  | 34712.23 |  | -20024.44 |  | 166637.9 |  | 30954.56 |  | 113102.4
| 812044.2 |  | 1193951.7 |  | 1483697.3 |  | 1243104.0 |  | 1144224.1 |  | 49926.69 |  | 464848 |  | 1010624.3 |  | 613717.5 |  | 891423.9 |  | -194419.7 |  | -81227.27 |  | 45548.06 |  | -40116.95 |  | -26812.26 |  | 34878.78 |  | -17368.71 |  | 166566.9 |  | 32727.73 |  | 113050.9
| 815489.6 |  | 1192412.9 |  | 1479265.8 |  | 1240810.4 |  | 1149155.7 |  | 53369.49 |  | 476197.7 |  | 1009838.1 |  | 613296 |  | 889926.4 |  | -188336 |  | -73543.49 |  | 50632.02 |  | -35627.22 |  | -21778.49 |  | 35122.62 |  | -13250.18 |  | 166498.6 |  | 32797.9 |  | 112974.9
| 818326.7 |  | 1190319.6 |  | 1474609.3 |  | 1237081.1 |  | 1151409.8 |  | 53782.77 |  | 485821.2 |  | 1007682.1 |  | 612902.3 |  | 895877.9 |  | -184967.2 |  | -68356.78 |  | 58856.67 |  | -32032.66 |  | -20029.22 |  | 36056.73 |  | -11361.83 |  | 166409.9 |  | 32801.29 |  | 112930.6
| 821113.8 |  | 1188152.4 |  | 1469937.2 |  | 1233314.4 |  | 1150690.2 |  | 54054.25 |  | 493528.5 |  | 1005424.3 |  | 612330.5 |  | 900282 |  | -184549.9 |  | -67527.96 |  | 63666.04 |  | -27868.61 |  | -19923.51 |  | 37400.99 |  | -10822.07 |  | 166299.5 |  | 32833.61 |  | 112936.2
| 824226 |  | 1187883.6 |  | 1465273.3 |  | 1229945.8 |  | 1147876.2 |  | 59604.43 |  | 499601.9 |  | 1003145.0 |  | 614936.5 |  | 898532 |  | -184672.6 |  | -65285.11 |  | 64649.61 |  | -23209.03 |  | -18462.27 |  | 39138.64 |  | -10474.18 |  | 166757.3 |  | 33435.97 |  | 112965.9
| 826026 |  | 1190762.5 |  | 1460679.4 |  | 1227869.9 |  | 1144065.2 |  | 66826.62 |  | 504690.6 |  | 1000830.7 |  | 631573.1 |  | 896284.2 |  | -181591 |  | -58243.89 |  | 68122.97 |  | -18873.09 |  | -11812.68 |  | 41077.52 |  | -9046.114 |  | 168450.3 |  | 35642.24 |  | 113722.6
| 825526.3 |  | 1192529.5 |  | 1456206.8 |  | 1227135.5 |  | 1140189.2 |  | 67929.17 |  | 509884.1 |  | 998483.7 |  | 650524.7 |  | 894023.3 |  | -176763.7 |  | -51328.2 |  | 76355.65 |  | -15318.81 |  | -7790.3 |  | 43032.84 |  | -5692.562 |  | 171872.4 |  | 39936.67 |  | 116968
| 824328.7 |  | 1193029.2 |  | 1452977.8 |  | 1226282.7 |  | 1136313.6 |  | 81102.46 |  | 516818.3 |  | 996186.9 |  | 654904 |  | 891762.6 |  | -173299.2 |  | -49428.87 |  | 82774.04 |  | -12595.98 |  | -3403.605 |  | 44601.73 |  | -1301.392 |  | 177216.3 |  | 42770.73 |  | 120764.8
| 823029.9 |  | 1193256.8 |  | 1453148.2 |  | 1226653.0 |  | 1132433.9 |  | 83968.85 |  | 522204 |  | 995875.9 |  | 653684.4 |  | 889518.1 |  | -173004.1 |  | -48779.98 |  | 84333.06 |  | -8383.831 |  | -2890.892 |  | 46003.94 |  | -68.91304 |  | 182832.3 |  | 43244.31 |  | 122847.1
| 821767.5 |  | 1192175.5 |  | 1461517.4 |  | 1226731.4 |  | 1129511.7 |  | 84754.62 |  | 526106.9 |  | 998491.5 |  | 659647.8 |  | 892213 |  | -172803.5 |  | -44351.72 |  | 87434.03 |  | -2761.039 |  | 3841.561 |  | 47788.09 |  | 284.0733 |  | 186766 |  | 43261.97 |  | 123386.5
| 821263.4 |  | 1190342.0 |  | 1470270.1 |  | 1227062.3 |  | 1128871.0 |  | 85568.81 |  | 529328.8 |  | 1001399.6 |  | 682833.6 |  | 891357.4 |  | -169229.1 |  | -36652.26 |  | 94159.01 |  | 1847.469 |  | 6935.593 |  | 49674.56 |  | 629.7005 |  | 188711.7 |  | 43268 |  | 124584.3
| 820399.9 |  | 1187225.8 |  | 1470475.6 |  | 1227819.6 |  | 1132030.6 |  | 87575.68 |  | 529453.5 |  | 1003098.5 |  | 712640.3 |  | 897229.4 |  | -164809.9 |  | -31865.6 |  | 100782.2 |  | 4666.479 |  | 12960.11 |  | 51301.29 |  | 763.8619 |  | 191464.8 |  | 43280.49 |  | 127772.3
| 818987.8 |  | 1187742.3 |  | 1465976.4 |  | 1226910.5 |  | 1134427.0 |  | 87658.14 |  | 527605.7 |  | 1002042.1 |  | 713690.1 |  | 896047.5 |  | -161420.2 |  | -31002.84 |  | 103582.2 |  | 7921.905 |  | 13714.73 |  | 52963.39 |  | 914.5924 |  | 195185.2 |  | 43857.68 |  | 132259.9
| 819395.6 |  | 1193534.1 |  | 1461108.1 |  | 1223709.2 |  | 1134438.6 |  | 92682.32 |  | 526686.5 |  | 1001019.8 |  | 699517.7 |  | 902220.8 |  | -161289.5 |  | -29792.91 |  | 104253.1 |  | 12796.28 |  | 18765.61 |  | 55228.75 |  | 1285.197 |  | 198300.7 |  | 47426.43 |  | 136646
| 821908.5 |  | 1196366.6 |  | 1456210.0 |  | 1220301.2 |  | 1134378.5 |  | 94998.04 |  | 522031.3 |  | 1002887.5 |  | 702668.2 |  | 904430.3 |  | -161081.5 |  | -23458.92 |  | 107579.3 |  | 17328.74 |  | 24235.2 |  | 57247.74 |  | 3695.177 |  | 200085.6 |  | 51858.39 |  | 140679.3
| 823315.3 |  | 1194594.2 |  | 1451292.5 |  | 1215986.9 |  | 1133386.6 |  | 99957.11 |  | 517223.5 |  | 1008591.8 |  | 720914.6 |  | 904175.3 |  | -158002.6 |  | -15700.62 |  | 115056.8 |  | 21620.44 |  | 28906.43 |  | 58867.87 |  | 7723.011 |  | 200586.8 |  | 53710.99 |  | 143468.4
| 824341.8 |  | 1191974.5 |  | 1446351.7 |  | 1211726.6 |  | 1130230.0 |  | 111361 |  | 516091.2 |  | 1012243.6 |  | 725296.7 |  | 902660.4 |  | -151844.7 |  | -12748.54 |  | 121284.7 |  | 25120.92 |  | 30475.98 |  | 60572.6 |  | 11151.73 |  | 200450.5 |  | 53852.82 |  | 144006.6
| 827953.2 |  | 1189332.1 |  | 1441382.7 |  | 1207636.2 |  | 1126221.6 |  | 112416.4 |  | 522019.3 |  | 1014998.6 |  | 707209.9 |  | 900443.4 |  | -149498.7 |  | -12414.48 |  | 123543.2 |  | 29711.26 |  | 30740.18 |  | 62130.59 |  | 11919.61 |  | 199880.6 |  | 53951.96 |  | 144895.7
| 832904.5 |  | 1186696.8 |  | 1436388.5 |  | 1204991.5 |  | 1122921.9 |  | 115459.9 |  | 533065.6 |  | 1018151.2 |  | 693064.1 |  | 898164.2 |  | -149450.1 |  | -9312.104 |  | 125537.4 |  | 35232.06 |  | 34844.96 |  | 63326.42 |  | 12091.75 |  | 198454.7 |  | 55746.27 |  | 145642.7
| 835992 |  | 1184987.9 |  | 1431379.4 |  | 1201695.0 |  | 1118828.2 |  | 116755.1 |  | 541886 |  | 1019772.6 |  | 691212.8 |  | 899020.6 |  | -148795.3 |  | -1646.358 |  | 132366.9 |  | 39336.47 |  | 38406.43 |  | 64257.97 |  | 12101.17 |  | 194964.8 |  | 59995.15 |  | 144983
| 837223.9 |  | 1188046.6 |  | 1426362.4 |  | 1199171.9 |  | 1114644.0 |  | 118796.9 |  | 550650.7 |  | 1018401.0 |  | 690615.6 |  | 907810.2 |  | -144040.5 |  | 4448.731 |  | 139934.5 |  | 41335.29 |  | 46569.42 |  | 65810.54 |  | 13088.01 |  | 192415.2 |  | 63550.99 |  | 143540.6
| 838341.3 |  | 1197875.2 |  | 1421392.0 |  | 1199344.5 |  | 1110440.0 |  | 120089 |  | 558579.4 |  | 1015991.0 |  | 689886.7 |  | 906313.5 |  | -138353.3 |  | 5622.292 |  | 142883.5 |  | 43323.82 |  | 47363.1 |  | 67416.5 |  | 16023.01 |  | 192820.3 |  | 64330.57 |  | 143232.3
| 840735.2 |  | 1206344.4 |  | 1419482.2 |  | 1202139.3 |  | 1106978.3 |  | 128895.9 |  | 569726.5 |  | 1013484.8 |  | 690838.6 |  | 904003.6 |  | -137485.6 |  | 6368.105 |  | 144131.2 |  | 47585.37 |  | 48728.96 |  | 69042.71 |  | 20350.11 |  | 194942.5 |  | 64341.37 |  | 143121.2
| 844626.8 |  | 1208058.8 |  | 1419866.8 |  | 1202701.5 |  | 1105229.0 |  | 129615.7 |  | 580943.5 |  | 1011045.5 |  | 704968.3 |  | 901678 |  | -137482.3 |  | 11512.05 |  | 148297.4 |  | 52622.04 |  | 50539.52 |  | 70514.89 |  | 22678.68 |  | 197165.9 |  | 65446.57 |  | 142937
| 848330 |  | 1205710.6 |  | 1421944.9 |  | 1202293.7 |  | 1105737.4 |  | 136850.5 |  | 587291.6 |  | 1010285.8 |  | 723146 |  | 899335.6 |  | -135096.2 |  | 19376.47 |  | 155189.3 |  | 56843.91 |  | 60474.91 |  | 71750.4 |  | 23463.5 |  | 198678.7 |  | 69929.87 |  | 142847
| 849869.2 |  | 1202991.2 |  | 1425253.0 |  | 1201350.9 |  | 1106712.6 |  | 143766.3 |  | 589818.4 |  | 1011133.8 |  | 728801.5 |  | 896920 |  | -129403.8 |  | 23700.1 |  | 160455.7 |  | 59945.99 |  | 64022.94 |  | 72210.1 |  | 23604.73 |  | 200226.8 |  | 73907.68 |  | 142780.4
| 850626.9 |  | 1200224.6 |  | 1427847.9 |  | 1198406.5 |  | 1109710.3 |  | 145038.8 |  | 592971.3 |  | 1013624.0 |  | 728532.9 |  | 896309.6 |  | -126606.1 |  | 24354.94 |  | 162866.4 |  | 63997.54 |  | 65188.86 |  | 72351.91 |  | 24311.59 |  | 203185.6 |  | 74670.74 |  | 142951.8
| 852328.1 |  | 1197475.9 |  | 1426282.1 |  | 1194678.1 |  | 1111192.6 |  | 147473.1 |  | 599200 |  | 1014910.6 |  | 728227 |  | 895590.2 |  | -125534 |  | 28732.76 |  | 165046.4 |  | 70306.5 |  | 67860.98 |  | 73231.5 |  | 26462.57 |  | 207906.8 |  | 74651.29 |  | 144970.4
| 853128.2 |  | 1194686.8 |  | 1421881.0 |  | 1190201.4 |  | 1109223.1 |  | 148472.5 |  | 606401 |  | 1013949.0 |  | 739583.8 |  | 899473.9 |  | -125536.2 |  | 36726.78 |  | 171971 |  | 76064.07 |  | 73735.38 |  | 74485.94 |  | 30485.98 |  | 212535.6 |  | 74607.54 |  | 149313.8
| 851803.3 |  | 1191845.0 |  | 1416632.9 |  | 1185645.6 |  | 1105784.3 |  | 148955.9 |  | 606936.6 |  | 1011705.6 |  | 757533.4 |  | 901150.7 |  | -123694.5 |  | 41877.11 |  | 179340.6 |  | 79433.67 |  | 80568.84 |  | 75956.14 |  | 33392.34 |  | 216182.7 |  | 75050.23 |  | 153908.4
| 850316.5 |  | 1190910.7 |  | 1411315.3 |  | 1180984.7 |  | 1101432.6 |  | 153173 |  | 600826.2 |  | 1009492.9 |  | 776429.4 |  | 899943.6 |  | -119956.4 |  | 42576.28 |  | 182321 |  | 82466.26 |  | 81054.14 |  | 77168.29 |  | 35006.36 |  | 220312 |  | 78488.36 |  | 157610.9
| 849008.2 |  | 1195232.5 |  | 1405972.0 |  | 1176310.5 |  | 1097008.9 |  | 159684.9 |  | 596201.5 |  | 1006883.3 |  | 795039.5 |  | 900702.7 |  | -115772.8 |  | 42783.74 |  | 182550.8 |  | 86962.99 |  | 81417.05 |  | 78324.26 |  | 35329.09 |  | 224588.6 |  | 83043.43 |  | 159967.4
| 849743.4 |  | 1203391.8 |  | 1400604.5 |  | 1171635.3 |  | 1092577.8 |  | 160394.6 |  | 594087.7 |  | 1006229.4 |  | 807294.1 |  | 901029.3 |  | -113648.8 |  | 45303.86 |  | 182537 |  | 92533.12 |  | 83717.44 |  | 79577.63 |  | 35429.02 |  | 228148.5 |  | 84808.4 |  | 161451.7
| 852368.5 |  | 1206855.1 |  | 1395354.1 |  | 1167341.8 |  | 1088132.1 |  | 172440.4 |  | 594109.1 |  | 1009354.2 |  | 806228.2 |  | 905361.8 |  | -113005.3 |  | 52841.47 |  | 184548.5 |  | 96191.54 |  | 95284.24 |  | 81058.61 |  | 35487.17 |  | 230610 |  | 84814.78 |  | 165483.5
| 853726.4 |  | 1206701.2 |  | 1393433.0 |  | 1163994.3 |  | 1083670.8 |  | 175425.7 |  | 593544.5 |  | 1012787.7 |  | 791455.9 |  | 903337.7 |  | -110166.9 |  | 59573.6 |  | 191594.8 |  | 97541.14 |  | 97738.4 |  | 82889.48 |  | 36535.54 |  | 231824.9 |  | 84767.55 |  | 169639.5
| 855069.3 |  | 1205985.1 |  | 1395135.2 |  | 1162247.4 |  | 1079194.3 |  | 177023.1 |  | 594573.7 |  | 1012802.5 |  | 780182.8 |  | 900754.6 |  | -106238.4 |  | 60971.01 |  | 199315.1 |  | 100536.3 |  | 97853.77 |  | 85259.53 |  | 39187.19 |  | 231708.8 |  | 84732.15 |  | 172348.6
| 858305.6 |  | 1204547.9 |  | 1395419.1 |  | 1160378.3 |  | 1074702.4 |  | 178432.7 |  | 602707.7 |  | 1011182.4 |  | 789775 |  | 898218.3 |  | -102232.6 |  | 62261.92 |  | 201995.9 |  | 106398.3 |  | 98046.03 |  | 87320.98 |  | 43174.97 |  | 230994.6 |  | 84708.3 |  | 172789.8
| 860596.7 |  | 1202072.1 |  | 1394791.0 |  | 1158977.9 |  | 1071017.2 |  | 178660.8 |  | 613048.6 |  | 1011401.6 |  | 801042.7 |  | 903633.1 |  | -101329.1 |  | 68897.08 |  | 202300.3 |  | 111917.1 |  | 107789.4 |  | 89125.54 |  | 46208.17 |  | 227509.9 |  | 85411.76 |  | 172369
| 861510.3 |  | 1199063.1 |  | 1395056.1 |  | 1156379.2 |  | 1067145.3 |  | 178769 |  | 622256.5 |  | 1012740.2 |  | 791534.7 |  | 903420.3 |  | -101145.6 |  | 76510.61 |  | 203250.3 |  | 115548.7 |  | 114231 |  | 90520.47 |  | 46571.56 |  | 223432.9 |  | 88995.61 |  | 172126.9
| 862327.1 |  | 1196012.7 |  | 1393203.4 |  | 1155164.9 |  | 1065148.9 |  | 181038.9 |  | 631844.4 |  | 1015205.4 |  | 772129.7 |  | 904006.5 |  | -99554.38 |  | 79255.71 |  | 208099.8 |  | 118816.9 |  | 114609.1 |  | 91243.51 |  | 46602.13 |  | 222860 |  | 93225.21 |  | 172073.7
| 862428.3 |  | 1192964.6 |  | 1389826.4 |  | 1156800.3 |  | 1066171.9 |  | 181732.4 |  | 638877.5 |  | 1015189.1 |  | 768086.7 |  | 901929 |  | -93655.93 |  | 80196.84 |  | 215955.5 |  | 123616.3 |  | 114603.7 |  | 92510.49 |  | 46614.13 |  | 223651.6 |  | 94826.89 |  | 170655.7
| 861287.6 |  | 1190005.5 |  | 1385819.4 |  | 1155660.1 |  | 1066889.1 |  | 188058.7 |  | 645568.9 |  | 1013094.7 |  | 784815.3 |  | 899302.3 |  | -89573.79 |  | 86092.3 |  | 224791.9 |  | 129369.3 |  | 119382.7 |  | 94117.55 |  | 47007.09 |  | 223273.5 |  | 94155.74 |  | 166606.8
| 860786.4 |  | 1192037.4 |  | 1380366.8 |  | 1152235.1 |  | 1068082.3 |  | 197731.3 |  | 652421.7 |  | 1011054.3 |  | 798570.4 |  | 896697.8 |  | -89055.77 |  | 93839.55 |  | 232905.4 |  | 133513.4 |  | 130189.3 |  | 95685.25 |  | 48355.13 |  | 221611.2 |  | 94102.09 |  | 163375.2
| 862556.3 |  | 1197556.7 |  | 1374657.9 |  | 1147892.0 |  | 1068063.9 |  | 198635 |  | 658823.2 |  | 1010784.2 |  | 798963.5 |  | 894119.3 |  | -88979.81 |  | 97364.53 |  | 238983.8 |  | 134976.8 |  | 131306.4 |  | 97381.84 |  | 51596.68 |  | 220241.5 |  | 94856.57 |  | 165439.1
| 864593.5 |  | 1200780.6 |  | 1368923.8 |  | 1143733.6 |  | 1065297.7 |  | 206024.2 |  | 663510.8 |  | 1012077.0 |  | 797929.5 |  | 891507.1 |  | -85476.27 |  | 97826.27 |  | 244078.6 |  | 137949.8 |  | 131323.8 |  | 98143.48 |  | 54522.93 |  | 220813.1 |  | 97089.38 |  | 169677.9
| 866355.6 |  | 1202543.8 |  | 1363186.3 |  | 1139075.1 |  | 1061187.6 |  | 207486.8 |  | 668815.6 |  | 1013424.1 |  | 797100.6 |  | 890865.6 |  | -79221.86 |  | 98301.48 |  | 252027.6 |  | 143177.9 |  | 132685.6 |  | 97797.52 |  | 56867.42 |  | 223719.6 |  | 101445.3 |  | 171211.5
| 869691.3 |  | 1203562.7 |  | 1357451.3 |  | 1134263.7 |  | 1056543.6 |  | 208862.7 |  | 674339.4 |  | 1012739.0 |  | 790642.8 |  | 897080.7 |  | -76848.79 |  | 103893.8 |  | 262226.8 |  | 148823.1 |  | 144289.1 |  | 97240.13 |  | 58286.09 |  | 227161.3 |  | 104852.7 |  | 171266.6
| 872913.6 |  | 1203073.7 |  | 1351716.9 |  | 1129315.6 |  | 1051856.5 |  | 210550.2 |  | 677548.2 |  | 1010558.8 |  | 785517.8 |  | 895424.3 |  | -76721.21 |  | 111816.8 |  | 271441.1 |  | 152460 |  | 147839.6 |  | 97038.13 |  | 58853.67 |  | 229400.8 |  | 105301 |  | 172363.5
| 874352.4 |  | 1201090.0 |  | 1346002.4 |  | 1124300.2 |  | 1047160.3 |  | 216508.4 |  | 676812.5 |  | 1007965.8 |  | 803665.8 |  | 894207.6 |  | -76161.04 |  | 115753.7 |  | 275721.9 |  | 153433.8 |  | 148025.2 |  | 97180.87 |  | 60465.41 |  | 231917.4 |  | 105254.1 |  | 176047.1
| 873983 |  | 1197978.7 |  | 1340405.8 |  | 1119257.1 |  | 1042457.3 |  | 216958.5 |  | 677696.3 |  | 1005865.8 |  | 842488 |  | 891437.2 |  | -70840.31 |  | 116445.9 |  | 274076.7 |  | 156225 |  | 148026.1 |  | 98091.45 |  | 64357.67 |  | 235644 |  | 105222.1 |  | 179666.3
| 872720.9 |  | 1194716.4 |  | 1335901.2 |  | 1114342.9 |  | 1037755.3 |  | 225952.8 |  | 677270.9 |  | 1003647.8 |  | 863407.9 |  | 888546.9 |  | -66402.91 |  | 121078.9 |  | 273882 |  | 162153.9 |  | 148987.7 |  | 99626.63 |  | 68014.4 |  | 240340.1 |  | 107367.3 |  | 181945.7
| 871228 |  | 1191364.7 |  | 1335390.3 |  | 1110607.7 |  | 1033035.8 |  | 231391.3 |  | 676385.9 |  | 1002212.4 |  | 851117.2 |  | 885682.2 |  | -64475.94 |  | 128851.8 |  | 278572.3 |  | 168215.9 |  | 152134.7 |  | 101382.1 |  | 69702.58 |  | 244867.6 |  | 111955.5 |  | 185286.1
| 870670.3 |  | 1187954.1 |  | 1339621.4 |  | 1108292.9 |  | 1028332.3 |  | 233103.1 |  | 675161.3 |  | 1004028.8 |  | 835282 |  | 887864.6 |  | -64401.18 |  | 133794.3 |  | 286303.4 |  | 171311.9 |  | 157887.8 |  | 102543.7 |  | 70478.01 |  | 248376.7 |  | 114966 |  | 190240.9
| 870153.5 |  | 1184529.6 |  | 1341198.1 |  | 1106393.1 |  | 1024543.4 |  | 240119.7 |  | 675311.3 |  | 1006248.4 |  | 844422.9 |  | 888311.6 |  | -62991.54 |  | 134273.1 |  | 290535.8 |  | 171666.7 |  | 164252.3 |  | 103822.3 |  | 72484.63 |  | 250108.8 |  | 115119.4 |  | 195944.9
| 869190.7 |  | 1181123.5 |  | 1339888.3 |  | 1105272.7 |  | 1022839.1 |  | 247864.7 |  | 676338.7 |  | 1006481.3 |  | 862249.2 |  | 889079.1 |  | -58232.67 |  | 134776.6 |  | 287839.4 |  | 173160 |  | 164797.1 |  | 106116.9 |  | 75981.06 |  | 249981.4 |  | 114997.2 |  | 199202.2
| 868898.2 |  | 1177853.1 |  | 1336924.2 |  | 1103309.7 |  | 1021340.8 |  | 256513.8 |  | 679547.9 |  | 1003860.9 |  | 869234 |  | 887973 |  | -53572.28 |  | 139799.1 |  | 281955 |  | 177913.1 |  | 164827.2 |  | 108694.8 |  | 79296.32 |  | 249494.7 |  | 114879.8 |  | 199885.9
| 869720.1 |  | 1176505.9 |  | 1331534.4 |  | 1101194.0 |  | 1020942.8 |  | 257086.2 |  | 680955.9 |  | 1000875.4 |  | 864127.2 |  | 889315 |  | -52069.8 |  | 147731.9 |  | 279345.5 |  | 183589.2 |  | 166808.3 |  | 111384.3 |  | 80492.85 |  | 250297.6 |  | 114222.8 |  | 199715
| 871555.5 |  | 1180754.7 |  | 1325491.5 |  | 1099137.8 |  | 1021343.8 |  | 268135 |  | 680931 |  | 999071.5 |  | 860900.7 |  | 893905.5 |  | -52009.35 |  | 152155.2 |  | 280910.9 |  | 187684.6 |  | 178584.5 |  | 113943.6 |  | 80644.47 |  | 252993.3 |  | 113441.1 |  | 199468.5
| 875711.7 |  | 1189673.3 |  | 1319367.3 |  | 1097699.3 |  | 1020867.5 |  | 270388.1 |  | 681409 |  | 1000002.2 |  | 862930.6 |  | 891942.1 |  | -48969.97 |  | 152576 |  | 287512.4 |  | 189909 |  | 182232 |  | 116585.8 |  | 80813.21 |  | 255295 |  | 113605.5 |  | 198900.3
| 879213.6 |  | 1194113.8 |  | 1313210.3 |  | 1094580.0 |  | 1018767.5 |  | 270215.8 |  | 683676.6 |  | 1002037.6 |  | 864502.2 |  | 889717.8 |  | -44472.79 |  | 154207.9 |  | 296014.6 |  | 191040.5 |  | 193495.3 |  | 119103.8 |  | 82547.02 |  | 255122.9 |  | 114546.9 |  | 196104.7
| 879265.1 |  | 1191905.8 |  | 1307017.6 |  | 1089667.4 |  | 1015045.0 |  | 269961.4 |  | 687484.7 |  | 1002424.4 |  | 863579.4 |  | 886787 |  | -39898.47 |  | 160748.3 |  | 305183.5 |  | 193711.4 |  | 197985.1 |  | 121472.2 |  | 85960.29 |  | 252734.4 |  | 114804.8 |  | 193195.3
| 878074.2 |  | 1188484.6 |  | 1300795.8 |  | 1084510.4 |  | 1010126.4 |  | 269829.1 |  | 694116.8 |  | 1000794.8 |  | 862585.2 |  | 883838.2 |  | -39555.89 |  | 168115.1 |  | 313526.1 |  | 199543.9 |  | 200590.5 |  | 123345.6 |  | 89951.77 |  | 249737.7 |  | 115093.4 |  | 194035.3
| 876692.2 |  | 1185060.3 |  | 1294560.4 |  | 1079336.7 |  | 1005105.4 |  | 269821.8 |  | 701305.3 |  | 997772.6 |  | 861411.3 |  | 880912.9 |  | -39356.5 |  | 171005.7 |  | 317228 |  | 206743.4 |  | 205315.8 |  | 125003.6 |  | 91491.02 |  | 248057.5 |  | 118193.3 |  | 195078.5
| 874823.6 |  | 1181595.0 |  | 1288321.5 |  | 1074103.9 |  | 1000076.3 |  | 269914.5 |  | 706261.2 |  | 994605.6 |  | 859985.7 |  | 878485.9 |  | -36635.1 |  | 171384.6 |  | 320387.8 |  | 213063.5 |  | 214410.3 |  | 125632.4 |  | 91959.57 |  | 247629 |  | 122420.2 |  | 192358.8
| 872899.4 |  | 1178044.1 |  | 1282081.6 |  | 1068914.8 |  | 995040.3 |  | 270008.3 |  | 713673 |  | 991553.8 |  | 858543.1 |  | 875811.6 |  | -30593 |  | 171508.3 |  | 327404.3 |  | 219408.9 |  | 225121 |  | 124941.1 |  | 92095.58 |  | 247243.5 |  | 125105.4 |  | 189140.3
| 870978.3 |  | 1174437.6 |  | 1275912.6 |  | 1064137.3 |  | 989996.3 |  | 270118.1 |  | 723241.1 |  | 989631.2 |  | 857308.1 |  | 880827.7 |  | -27273.8 |  | 174101.7 |  | 334931.4 |  | 226925.1 |  | 224080.4 |  | 123766.5 |  | 92200.45 |  | 248456.3 |  | 127718.7 |  | 189887.4
| 870014.6 |  | 1170823.3 |  | 1269842.8 |  | 1058724.3 |  | 984942.6 |  | 270115.3 |  | 731835.4 |  | 988487.2 |  | 857703 |  | 881334.1 |  | -27064.59 |  | 181518.9 |  | 340893.9 |  | 234389.6 |  | 215350.6 |  | 122668.6 |  | 92328.54 |  | 251190 |  | 131755.8 |  | 193902.7
| 870482.8 |  | 1170843.8 |  | 1263874.7 |  | 1053787.0 |  | 979939.1 |  | 276230.8 |  | 738106.7 |  | 988780.5 |  | 870773.4 |  | 878734 |  | -26369.1 |  | 188270.3 |  | 347858.4 |  | 239922.3 |  | 216776.4 |  | 122125.4 |  | 92866.38 |  | 253936.4 |  | 134671 |  | 197084.8
| 871024.4 |  | 1175189.5 |  | 1260380.4 |  | 1050270.8 |  | 975554.1 |  | 283445.3 |  | 741284.1 |  | 989878.1 |  | 886876.3 |  | 875711.8 |  | -21946.32 |  | 189756.1 |  | 353202.5 |  | 243519.1 |  | 228239.8 |  | 122240.3 |  | 94104.18 |  | 255867.1 |  | 137229.6 |  | 197394
| 872793.6 |  | 1178494.7 |  | 1259673.9 |  | 1048016.0 |  | 971798.4 |  | 284336.2 |  | 742343.5 |  | 989779.6 |  | 892142.9 |  | 872573.2 |  | -15764.64 |  | 189843.5 |  | 354803.3 |  | 245507.5 |  | 230309.1 |  | 122865.7 |  | 95109.83 |  | 257335.6 |  | 141783.2 |  | 197281
| 875169.1 |  | 1176085.2 |  | 1259429.9 |  | 1045695.5 |  | 968653.3 |  | 297020.4 |  | 743471.3 |  | 986939.8 |  | 891312.4 |  | 869429.6 |  | -14588.23 |  | 190216.8 |  | 355261.2 |  | 248139 |  | 230268.6 |  | 124255.4 |  | 97196.72 |  | 259463.6 |  | 144716.7 |  | 199251.8
| 876515.3 |  | 1171582.7 |  | 1258723.2 |  | 1041447.3 |  | 967046.7 |  | 301221.2 |  | 745693.2 |  | 983636.6 |  | 890148.1 |  | 866310.3 |  | -14541 |  | 194845.9 |  | 358035.2 |  | 252954.8 |  | 230139.3 |  | 126374.5 |  | 97542.75 |  | 262792.8 |  | 144827.2 |  | 205064.4
| 878279.3 |  | 1168025.6 |  | 1257817.9 |  | 1037166.9 |  | 964652 |  | 309249.7 |  | 745806.4 |  | 980653.5 |  | 895185.5 |  | 864324.6 |  | -13147.17 |  | 202935.4 |  | 362374.1 |  | 261483.5 |  | 230027.8 |  | 128876.2 |  | 98348.59 |  | 266094.3 |  | 144664.7 |  | 211218.2
| 878802.5 |  | 1167715.6 |  | 1255013.5 |  | 1034444.1 |  | 963343.8 |  | 310272.5 |  | 744946.9 |  | 978648.5 |  | 902588.6 |  | 862476.2 |  | -7389.641 |  | 208681.7 |  | 362761.6 |  | 270039.4 |  | 229958.7 |  | 130580.8 |  | 101891 |  | 268933.8 |  | 144480.3 |  | 214727
| 878108.7 |  | 1168940.2 |  | 1248815.8 |  | 1031028.5 |  | 962789 |  | 320469.6 |  | 744003.9 |  | 979502.7 |  | 901861.9 |  | 868590.3 |  | -3325.75 |  | 215865.6 |  | 357876.7 |  | 271974.6 |  | 229955.6 |  | 132369.4 |  | 105828.9 |  | 272259.9 |  | 144088.4 |  | 215471.1
| 876464.1 |  | 1167589.8 |  | 1242294.1 |  | 1027161.5 |  | 959149.8 |  | 326298 |  | 743067.3 |  | 980897 |  | 905981.6 |  | 866416.2 |  | -2153.358 |  | 223392.7 |  | 353770.4 |  | 268595.8 |  | 230415 |  | 134481 |  | 110628 |  | 274400.8 |  | 142621.1 |  | 215249.9
| 874340.3 |  | 1163925.7 |  | 1235739.3 |  | 1023719.2 |  | 955159.2 |  | 327157.2 |  | 742243.8 |  | 980736.8 |  | 917750.1 |  | 863185.4 |  | -1968.984 |  | 227180.2 |  | 353275.8 |  | 264804.5 |  | 236352.8 |  | 136793.8 |  | 113702.5 |  | 275358.7 |  | 142017.8 |  | 215103.8
| 872572.9 |  | 1160013.7 |  | 1229148.9 |  | 1019119.4 |  | 951501.6 |  | 329892.8 |  | 742161.4 |  | 978384.2 |  | 921586.3 |  | 859913.8 |  | 714.8604 |  | 234286 |  | 356883.1 |  | 263529.6 |  | 250994.2 |  | 138582 |  | 114458 |  | 275445.3 |  | 142942.9 |  | 217125.7
| 872699.2 |  | 1156066.9 |  | 1222525.0 |  | 1014714.7 |  | 946702.2 |  | 329926.8 |  | 744795 |  | 976781.3 |  | 920522.5 |  | 860485.6 |  | 5596.71 |  | 242702 |  | 366314.2 |  | 265608.1 |  | 255716.1 |  | 140309.2 |  | 114446.8 |  | 275200.1 |  | 143492.7 |  | 221026.1
| 874599.5 |  | 1152115.0 |  | 1215871.8 |  | 1010330.7 |  | 941424.5 |  | 329728.3 |  | 748369.7 |  | 977137.3 |  | 919131 |  | 859665.3 |  | 8998.096 |  | 245716.6 |  | 377543.3 |  | 271293.2 |  | 262459.2 |  | 142512.8 |  | 115707.6 |  | 274946.3 |  | 143372.6 |  | 221979.7
| 876591.2 |  | 1148159.3 |  | 1209189.8 |  | 1005489.4 |  | 936099.3 |  | 329445.4 |  | 753976.8 |  | 978412.6 |  | 917683.9 |  | 860108.9 |  | 10479.65 |  | 245475.8 |  | 386360.2 |  | 278485.8 |  | 264756.6 |  | 144453.7 |  | 118220.3 |  | 274661.9 |  | 143248 |  | 218320.5
| 878371 |  | 1144359.8 |  | 1202479.5 |  | 1000068.5 |  | 930753.5 |  | 329229.6 |  | 758917.2 |  | 977605.8 |  | 916187.3 |  | 859161.4 |  | 11720.78 |  | 246307.1 |  | 392340 |  | 285714.3 |  | 276324.3 |  | 145184.1 |  | 121720.7 |  | 274174.5 |  | 145204.5 |  | 214705.3
| 879868.6 |  | 1142618.5 |  | 1195745.1 |  | 994463.3 |  | 925388.3 |  | 329094 |  | 761711.9 |  | 975248.6 |  | 914733.7 |  | 856048.5 |  | 16791.17 |  | 253396.3 |  | 398820.3 |  | 292657.1 |  | 279162.9 |  | 145510.7 |  | 124523.8 |  | 272938.4 |  | 149491.4 |  | 213453.7
| 880764 |  | 1145337.1 |  | 1189001.6 |  | 988740.2 |  | 920005.3 |  | 329024.3 |  | 765892.9 |  | 971906 |  | 913371.2 |  | 852744.3 |  | 20781.77 |  | 263046 |  | 406060.5 |  | 297438.2 |  | 279139.3 |  | 145339.9 |  | 125126.8 |  | 269337.6 |  | 152764.4 |  | 213147.7
| 880544.8 |  | 1150952.0 |  | 1182298.4 |  | 982969.8 |  | 914617.9 |  | 330146.6 |  | 773089.7 |  | 968373.9 |  | 912324.6 |  | 849384.5 |  | 22929.22 |  | 271979 |  | 411133.9 |  | 301913.8 |  | 279049.5 |  | 144368.2 |  | 124593.5 |  | 268563.2 |  | 153019.2 |  | 212952.7
| 879109.2 |  | 1154023.5 |  | 1175641.0 |  | 977843.9 |  | 909232.8 |  | 335177 |  | 782461.5 |  | 964805.5 |  | 915174.6 |  | 845982.8 |  | 23115.92 |  | 275722.1 |  | 416863.2 |  | 307629.5 |  | 288013.9 |  | 143717.1 |  | 122492.2 |  | 270183.7 |  | 153038.5 |  | 212711
| 877499.9 |  | 1152361.8 |  | 1169793.0 |  | 973456 |  | 903846.6 |  | 335530.2 |  | 787003.3 |  | 961268.3 |  | 922515.6 |  | 842568.8 |  | 23628.75 |  | 268871.3 |  | 423703.3 |  | 313183.8 |  | 294549.3 |  | 143618.8 |  | 119591.3 |  | 271313.4 |  | 155262.5 |  | 213327.2
| 875253.2 |  | 1148504.3 |  | 1167596.8 |  | 969222 |  | 898865.6 |  | 346300.3 |  | 787189.3 |  | 959141.3 |  | 929750.2 |  | 839749.4 |  | 25836.24 |  | 262413.3 |  | 429688.2 |  | 316115.3 |  | 294670.5 |  | 143533.1 |  | 118760.5 |  | 272282.9 |  | 160288.1 |  | 215958.2
| 872915.7 |  | 1144416.9 |  | 1167257.2 |  | 964941.1 |  | 895108.5 |  | 351581.6 |  | 786649.7 |  | 958320.5 |  | 935444.4 |  | 836623.1 |  | 31398.43 |  | 261614.7 |  | 436138.8 |  | 316619.8 |  | 294370 |  | 143404.9 |  | 122370.6 |  | 273762 |  | 167069.1 |  | 219109.6
| 870551.2 |  | 1140370.7 |  | 1165579.7 |  | 960849.9 |  | 892181.5 |  | 359354.2 |  | 789407.8 |  | 958241 |  | 939195.2 |  | 840378.9 |  | 35300.37 |  | 264966.3 |  | 440682.4 |  | 316810.8 |  | 294059.5 |  | 143383.4 |  | 124669.1 |  | 275912.7 |  | 171623.1 |  | 220694.9
| 868169.6 |  | 1136321.1 |  | 1163357.1 |  | 956394.7 |  | 888836.6 |  | 365881.8 |  | 792091.3 |  | 957658.3 |  | 940749 |  | 838771.3 |  | 35695.64 |  | 272755.5 |  | 438345.7 |  | 318597.9 |  | 293770.6 |  | 144192.9 |  | 125545.2 |  | 278705.7 |  | 171670.8 |  | 221178.1
| 865796.6 |  | 1132245.9 |  | 1160087.5 |  | 952901.3 |  | 887414.6 |  | 371598.9 |  | 791732.8 |  | 956523.8 |  | 939574.8 |  | 837049.4 |  | 36441.99 |  | 279888.1 |  | 431414.5 |  | 322458.3 |  | 291066.5 |  | 145837.8 |  | 125665.2 |  | 281763.8 |  | 167521.3 |  | 223549.3
| 864547.5 |  | 1128077.7 |  | 1154336.7 |  | 950021.6 |  | 885729.4 |  | 382123.6 |  | 788207.3 |  | 953421.8 |  | 943056.6 |  | 833925.7 |  | 40792.02 |  | 287322.5 |  | 427053.7 |  | 328209.5 |  | 279326.6 |  | 148150.4 |  | 126979.7 |  | 284808.6 |  | 163425.7 |  | 226809.6
| 864144.9 |  | 1123806.4 |  | 1147461.7 |  | 946082.8 |  | 882922.1 |  | 382792.3 |  | 785861.7 |  | 949769.3 |  | 955203.9 |  | 830489.1 |  | 47091.49 |  | 294704 |  | 425937 |  | 332190.8 |  | 277995.2 |  | 150646.2 |  | 130435.8 |  | 288744.3 |  | 162395.6 |  | 228729.8
| 865028.4 |  | 1119481.9 |  | 1140421.1 |  | 941229.8 |  | 879987.4 |  | 387314.5 |  | 786524.1 |  | 946280.2 |  | 966835.3 |  | 826985.1 |  | 48233.09 |  | 296653.5 |  | 425483.7 |  | 330258.1 |  | 296320.6 |  | 153911.4 |  | 134519.4 |  | 292630.4 |  | 162426.9 |  | 230063.7
| 866146.7 |  | 1115136.0 |  | 1133356.9 |  | 936340.1 |  | 875508.4 |  | 388828.4 |  | 790043.1 |  | 944676 |  | 970893.1 |  | 824987.2 |  | 48280.8 |  | 299778.2 |  | 425079.9 |  | 325226.8 |  | 303891.6 |  | 157339.2 |  | 136725.3 |  | 295483.3 |  | 162235.8 |  | 233385.6
| 867420.5 |  | 1110783.7 |  | 1126263.5 |  | 931989.6 |  | 869948.4 |  | 389871 |  | 791334.1 |  | 945324.5 |  | 969546.1 |  | 824590.6 |  | 49454.7 |  | 307718.2 |  | 425976.8 |  | 322374.5 |  | 309782.5 |  | 160830 |  | 138752.9 |  | 297393.9 |  | 161725.6 |  | 236685.8
| 867821.4 |  | 1106762.3 |  | 1119135.3 |  | 927441.3 |  | 864305.3 |  | 389394.4 |  | 788969.1 |  | 945921.1 |  | 967802.9 |  | 822828.1 |  | 55762.85 |  | 313882.9 |  | 431981.6 |  | 324729.8 |  | 312618 |  | 163753.9 |  | 144023 |  | 298389.8 |  | 161438 |  | 237375.8
| 867523 |  | 1103548.7 |  | 1111984.6 |  | 922475.4 |  | 858653.3 |  | 393195 |  | 790761.6 |  | 944063.8 |  | 966083.8 |  | 824058.8 |  | 60193.59 |  | 314608.1 |  | 445681.9 |  | 332828.5 |  | 323289.9 |  | 166142.3 |  | 149276.2 |  | 298421.1 |  | 162167.5 |  | 237093.9
| 868062.3 |  | 1103190.4 |  | 1104825.2 |  | 916568.9 |  | 852987.5 |  | 393734.4 |  | 798483.1 |  | 940848.2 |  | 964400.8 |  | 820889.3 |  | 60820.27 |  | 314690.8 |  | 461814.6 |  | 343801 |  | 335053.8 |  | 167965 |  | 152435 |  | 297878.6 |  | 165446.1 |  | 236778.7
| 867582.2 |  | 1106554.8 |  | 1097651.7 |  | 910618 |  | 847312.3 |  | 390760.7 |  | 806883.6 |  | 937124 |  | 962786.7 |  | 818248.1 |  | 60840.62 |  | 314725.3 |  | 470709.7 |  | 353792.7 |  | 339251.4 |  | 169012.6 |  | 154576 |  | 296820.6 |  | 168821.2 |  | 236423.5
| 865529.5 |  | 1110400.0 |  | 1090447.4 |  | 904676.3 |  | 841636.7 |  | 391380.9 |  | 813181.7 |  | 933321.2 |  | 961118.5 |  | 815020.2 |  | 63313.12 |  | 317260.4 |  | 469074.2 |  | 362220.3 |  | 341259.2 |  | 169566 |  | 155676.3 |  | 294367.5 |  | 169902 |  | 236030.1
| 863040.2 |  | 1109745.1 |  | 1083204.7 |  | 898662.6 |  | 835962.4 |  | 391547.8 |  | 817851.9 |  | 929490.8 |  | 959317.3 |  | 817025.7 |  | 68914.32 |  | 324731.9 |  | 469632.4 |  | 369776.9 |  | 344425.6 |  | 169476.8 |  | 156466 |  | 290441.3 |  | 172108.4 |  | 235708.2
| 861015.8 |  | 1106505.5 |  | 1075930.5 |  | 892591.2 |  | 830283.3 |  | 388165.7 |  | 822199 |  | 926252.4 |  | 957466 |  | 814952.7 |  | 72481.79 |  | 331115 |  | 480334.6 |  | 376969.7 |  | 355496.2 |  | 169191.9 |  | 155068.8 |  | 287898.9 |  | 176327.5 |  | 235413.9
| 860559.6 |  | 1102297.5 |  | 1068636.3 |  | 886495.2 |  | 824590.3 |  | 390599.8 |  | 828984.6 |  | 924721.7 |  | 955577.7 |  | 813709.4 |  | 73335.41 |  | 332220.7 |  | 496433.8 |  | 382633.7 |  | 356981.8 |  | 168827.6 |  | 151476.7 |  | 287495.5 |  | 179649.4 |  | 235058.5
| 861622 |  | 1097720.8 |  | 1061345.7 |  | 880349 |  | 818883.4 |  | 393722.4 |  | 835200.5 |  | 924599.8 |  | 953672.6 |  | 810547.2 |  | 73676.05 |  | 330291.4 |  | 507259 |  | 385232.4 |  | 356714.2 |  | 168248.2 |  | 148331.3 |  | 288622.2 |  | 182490.1 |  | 234764.8
| 863424.8 |  | 1093225.3 |  | 1054512.1 |  | 874174.8 |  | 813159.2 |  | 400242 |  | 839841.9 |  | 924375.1 |  | 951850.9 |  | 806835.8 |  | 78045.51 |  | 323072.3 |  | 505545.3 |  | 387456 |  | 356357.5 |  | 168000.8 |  | 149380.2 |  | 290295.4 |  | 186569.3 |  | 234425.5
| 864028.6 |  | 1088717.8 |  | 1049299.3 |  | 867979.8 |  | 807420.5 |  | 412746.6 |  | 843357.6 |  | 922290.3 |  | 951758.9 |  | 803078.9 |  | 82530.18 |  | 319050.6 |  | 499326.2 |  | 392581.8 |  | 355988.3 |  | 167311.4 |  | 152632.3 |  | 291770.4 |  | 191562.5 |  | 234113.4
| 862976.8 |  | 1084179.7 |  | 1044546.1 |  | 861764.8 |  | 801667 |  | 411189.1 |  | 847559.2 |  | 919025 |  | 956871 |  | 799323 |  | 85673.21 |  | 325365.2 |  | 497577.9 |  | 398809.4 |  | 355525 |  | 165717.6 |  | 153812.3 |  | 292760.9 |  | 195969.2 |  | 233788.4
| 862344.1 |  | 1079603.1 |  | 1039432.8 |  | 855845.4 |  | 796532.8 |  | 419879.4 |  | 850628.4 |  | 915175 |  | 965682.6 |  | 795599.5 |  | 85900.56 |  | 336059.7 |  | 497350.7 |  | 402076.3 |  | 346310.5 |  | 164194.3 |  | 152069.3 |  | 293114 |  | 198578.7 |  | 233995.7
| 862611.7 |  | 1074972.3 |  | 1035664.4 |  | 850490 |  | 791776.9 |  | 425980.8 |  | 851807.2 |  | 911173.8 |  | 974720.2 |  | 791900.3 |  | 87040.47 |  | 344782.1 |  | 493830.7 |  | 401493.6 |  | 339039.3 |  | 163173.2 |  | 152067.4 |  | 293140.1 |  | 198629.3 |  | 236120.6
| 861787.6 |  | 1071768.7 |  | 1033148.1 |  | 844821.6 |  | 786631.6 |  | 433808.4 |  | 852136.3 |  | 907146.9 |  | 979072.1 |  | 788524 |  | 91033.42 |  | 355257.8 |  | 486751.8 |  | 398553.9 |  | 344537.6 |  | 162727.5 |  | 156362.4 |  | 294715.4 |  | 198415.3 |  | 239613.8
| 859424.1 |  | 1069990.0 |  | 1029094.7 |  | 839463 |  | 781352.4 |  | 431492.2 |  | 851162.4 |  | 903962.4 |  | 978611.3 |  | 785154.4 |  | 96153.8 |  | 362970.7 |  | 481264 |  | 392870.2 |  | 353432.8 |  | 164089.7 |  | 163052.6 |  | 297085.2 |  | 195941 |  | 241550.2
| 856835.1 |  | 1067890.0 |  | 1023440.2 |  | 834270.4 |  | 777564.4 |  | 436750.6 |  | 849857.6 |  | 902892.4 |  | 982246.2 |  | 785053.3 |  | 98324.58 |  | 368035.4 |  | 482275.7 |  | 388190.9 |  | 354170.4 |  | 166689.2 |  | 166756 |  | 299101.6 |  | 191515.2 |  | 243324.4
| 854620.9 |  | 1064141.0 |  | 1017463.7 |  | 829562 |  | 774482.6 |  | 445540 |  | 848557.5 |  | 902725.7 |  | 992357.8 |  | 781914.5 |  | 98436.57 |  | 375523 |  | 488451.5 |  | 389536.8 |  | 360630.8 |  | 169759.7 |  | 168070.2 |  | 300569.9 |  | 188187.3 |  | 246707.4
| 851852 |  | 1060635.8 |  | 1010174.2 |  | 825820.2 |  | 770964.5 |  | 448942 |  | 847347.2 |  | 901940.3 |  | 1002593.4 |  | 782819.3 |  | 98439.09 |  | 382333.1 |  | 495721.8 |  | 394263.5 |  | 365888.5 |  | 172998.6 |  | 168689.6 |  | 302460.1 |  | 187785.2 |  | 249054.5
| 849021.3 |  | 1057933.7 |  | 1002513.1 |  | 821058.6 |  | 766475.6 |  | 451199.6 |  | 846214 |  | 899201.7 |  | 1005860.7 |  | 779862.8 |  | 99336.09 |  | 383608.7 |  | 503657.5 |  | 398064.8 |  | 382205.4 |  | 176138.6 |  | 170503.7 |  | 304963.6 |  | 187530.2 |  | 251300.5
| 846189.2 |  | 1055852.3 |  | 994814 |  | 816761.8 |  | 762846.8 |  | 448845.3 |  | 844997.8 |  | 895333.4 |  | 1004488.2 |  | 776007.9 |  | 103272.2 |  | 387779.4 |  | 512431.4 |  | 401364.5 |  | 384703.1 |  | 179404.4 |  | 174033.3 |  | 307258.8 |  | 186518.6 |  | 254241.9
| 843972.8 |  | 1055480.6 |  | 987104.1 |  | 812333.3 |  | 759126.5 |  | 447453.7 |  | 843677 |  | 891233.4 |  | 1002338.6 |  | 772113.8 |  | 107156 |  | 395690.8 |  | 520678.8 |  | 408210.9 |  | 384616.4 |  | 182705.8 |  | 179559 |  | 308091.1 |  | 182475.8 |  | 256418.9
| 842399.9 |  | 1054740.7 |  | 979384.5 |  | 806341.2 |  | 754364.5 |  | 446832.9 |  | 843292.3 |  | 887113.3 |  | 1000185.7 |  | 772044.2 |  | 110376.9 |  | 400766.3 |  | 526162.5 |  | 418566.1 |  | 384907.2 |  | 185871.7 |  | 182695.7 |  | 307908.6 |  | 179814.8 |  | 256676.3
| 841226.6 |  | 1051683.2 |  | 971648.1 |  | 800883.2 |  | 748531.1 |  | 442388.7 |  | 843771.7 |  | 883006.4 |  | 998110.2 |  | 772251 |  | 111000.1 |  | 401025 |  | 530107.1 |  | 427332.5 |  | 404238.9 |  | 188268.3 |  | 182627.8 |  | 307414.2 |  | 183389.2 |  | 256227.1
| 839259.4 |  | 1046858.8 |  | 963888.5 |  | 795536.9 |  | 742394.1 |  | 442212.2 |  | 846175.1 |  | 880196.9 |  | 996059 |  | 769838.2 |  | 111381.1 |  | 400730.9 |  | 536321.2 |  | 430114.5 |  | 416829 |  | 189843.8 |  | 180079.9 |  | 306904.6 |  | 190484.1 |  | 255719.2
| 838651.4 |  | 1041913.1 |  | 956102.4 |  | 790306.3 |  | 736611.7 |  | 442942.5 |  | 849442.7 |  | 879125.5 |  | 993953.7 |  | 767007.3 |  | 112580.9 |  | 399429.1 |  | 545906.2 |  | 429815.5 |  | 417319.3 |  | 190786.4 |  | 178279 |  | 306354.2 |  | 193226.3 |  | 254050.8
| 840687.5 |  | 1036993.6 |  | 948288.9 |  | 784509.4 |  | 730852 |  | 442965.5 |  | 853137.2 |  | 878658.2 |  | 991775.8 |  | 763120.9 |  | 117392.7 |  | 392929.3 |  | 556723.2 |  | 434220.5 |  | 415639.9 |  | 191229.7 |  | 177952.8 |  | 305763.1 |  | 193494 |  | 250508.6
| 842379.8 |  | 1032076.2 |  | 940456.7 |  | 778464.9 |  | 724828.8 |  | 454276.8 |  | 856784.3 |  | 877013 |  | 989596.5 |  | 759147.4 |  | 122053.5 |  | 386162.2 |  | 568162.8 |  | 445205.9 |  | 415200.6 |  | 191232 |  | 177904.6 |  | 305146.8 |  | 194606.2 |  | 247095.8
| 842415.2 |  | 1027110.6 |  | 932617.3 |  | 772467.1 |  | 718773.4 |  | 455716.1 |  | 861809.7 |  | 873970.8 |  | 987438.5 |  | 755155.8 |  | 124090.5 |  | 388181.4 |  | 576615.6 |  | 458251.7 |  | 414815.5 |  | 190840 |  | 177831.3 |  | 304506.7 |  | 198957.6 |  | 246533
| 841468.9 |  | 1022079.7 |  | 924773.4 |  | 765984.3 |  | 712708.7 |  | 460312.6 |  | 866179 |  | 869879.3 |  | 985272.7 |  | 751153.3 |  | 128290.1 |  | 395242.4 |  | 578450.7 |  | 465113.8 |  | 413426.7 |  | 189701.6 |  | 177652.8 |  | 303836.4 |  | 205747 |  | 247857.4
| 839495.9 |  | 1016992.8 |  | 916914.9 |  | 759469.2 |  | 706639.4 |  | 467770.2 |  | 871270.7 |  | 865611 |  | 983120.3 |  | 747140.9 |  | 132924.9 |  | 399443.4 |  | 573191.6 |  | 464542.9 |  | 403979.5 |  | 188224.6 |  | 177521.4 |  | 303162.2 |  | 211109.7 |  | 250459.2
| 836777.2 |  | 1012000.0 |  | 909033.4 |  | 752928.3 |  | 700562 |  | 472625 |  | 874026.5 |  | 861321.4 |  | 988365.2 |  | 743128.7 |  | 136012.5 |  | 400276.8 |  | 565304.8 |  | 462562 |  | 400590.3 |  | 186306.8 |  | 177430.6 |  | 302568.2 |  | 213276.4 |  | 251975.7
| 833834 |  | 1009416.6 |  | 901133.6 |  | 746364.6 |  | 694471.4 |  | 473957.7 |  | 876007.2 |  | 857010 |  | 1000845.2 |  | 739118.8 |  | 137678.6 |  | 406440.9 |  | 560916.7 |  | 462872 |  | 397349.2 |  | 184382.7 |  | 177322.7 |  | 303627.4 |  | 213125.7 |  | 252249.8
| 830830.5 |  | 1009481.2 |  | 893197.9 |  | 739782.4 |  | 688364.1 |  | 479489.6 |  | 879714.7 |  | 852688.6 |  | 1010076.9 |  | 735117.1 |  | 143918.1 |  | 419898.1 |  | 560373.2 |  | 462298.9 |  | 397115.3 |  | 182975.4 |  | 178976.2 |  | 306188.1 |  | 212885.7 |  | 251801.5
| 827802.9 |  | 1007615.6 |  | 885277.1 |  | 733164.9 |  | 682241 |  | 492204.1 |  | 881892.3 |  | 848648.3 |  | 1009810.5 |  | 731123.4 |  | 149219.4 |  | 430509.8 |  | 560878.9 |  | 457937.3 |  | 406476.3 |  | 182468.4 |  | 182273.6 |  | 308226 |  | 212627.7 |  | 251362.9
| 824754.1 |  | 1003927.4 |  | 877380.8 |  | 726526.2 |  | 676098.2 |  | 496107.2 |  | 882510.7 |  | 846482.4 |  | 1007657.7 |  | 729381.7 |  | 156279.4 |  | 432854.1 |  | 560801.4 |  | 452175.1 |  | 410879.6 |  | 183100.8 |  | 186400.5 |  | 309129.2 |  | 214035.6 |  | 251230.2
| 821683.5 |  | 1001461.1 |  | 870025.6 |  | 719869.7 |  | 669936 |  | 512549.6 |  | 884344.7 |  | 845609 |  | 1005491.9 |  | 728025.3 |  | 160466.5 |  | 432789 |  | 559726.8 |  | 449288.3 |  | 419523.4 |  | 184419.1 |  | 191987.2 |  | 309324.6 |  | 217261.6 |  | 253578.5
| 819176.7 |  | 998852.9 |  | 863890.3 |  | 713194.3 |  | 663754.9 |  | 513166.4 |  | 886594.5 |  | 844412.4 |  | 1003338.0 |  | 726157.6 |  | 160850.8 |  | 435608 |  | 558400.9 |  | 450006.6 |  | 425997.1 |  | 185812.5 |  | 195871.6 |  | 309718.2 |  | 216567 |  | 256930.6
| 816808.8 |  | 995525.2 |  | 857943.5 |  | 706504.7 |  | 657552.9 |  | 513833.8 |  | 887520.4 |  | 841523.4 |  | 1001096.3 |  | 724582 |  | 160762.5 |  | 447678.2 |  | 558816.8 |  | 454918.1 |  | 425877.9 |  | 187834.7 |  | 199579.6 |  | 311039.9 |  | 212750.5 |  | 257984.4
| 815151.4 |  | 991580.1 |  | 851657.2 |  | 699808.4 |  | 651331.8 |  | 516521.2 |  | 887639.8 |  | 837815.7 |  | 1001355.9 |  | 720625.7 |  | 161233 |  | 461827.8 |  | 562569.1 |  | 463148.8 |  | 425386.3 |  | 190278.5 |  | 204042 |  | 313214.6 |  | 211235.8 |  | 258048
| 814188 |  | 987058 |  | 844996.4 |  | 693107.4 |  | 645105.5 |  | 506554.7 |  | 886132.1 |  | 833460.5 |  | 1011146.7 |  | 716482.7 |  | 165392 |  | 467320.8 |  | 568476.5 |  | 470725.1 |  | 428717 |  | 193262.2 |  | 206776.4 |  | 315267.3 |  | 210860.5 |  | 260007.3
| 813729 |  | 981639.2 |  | 839624.3 |  | 686399.4 |  | 638879 |  | 502434.8 |  | 884513.3 |  | 828991.7 |  | 1022807.1 |  | 712335.7 |  | 170025.7 |  | 466794.8 |  | 572119 |  | 476614.7 |  | 442581.2 |  | 196144 |  | 208018.1 |  | 315632.4 |  | 210273.5 |  | 263271.2
| 814592.3 |  | 976084.4 |  | 834083.1 |  | 679684.7 |  | 632651.4 |  | 506445.5 |  | 883115.5 |  | 824821.2 |  | 1025985.8 |  | 708428.5 |  | 172014.7 |  | 466027.4 |  | 572568.4 |  | 482626.3 |  | 448603.6 |  | 199053.3 |  | 208392.7 |  | 315073.5 |  | 207280.8 |  | 264631.7
| 813753.2 |  | 970572.3 |  | 827767.5 |  | 673469.1 |  | 626798.2 |  | 502709.2 |  | 883244.5 |  | 821726.5 |  | 1023765.7 |  | 704473.3 |  | 168519.4 |  | 465996.5 |  | 575120.4 |  | 488555.8 |  | 467582.5 |  | 201414.6 |  | 208277.5 |  | 314444.2 |  | 204091.7 |  | 264279.9
| 811631.6 |  | 965128.5 |  | 820738 |  | 667192.8 |  | 621074.9 |  | 503500.6 |  | 885429.3 |  | 819970.1 |  | 1021173.1 |  | 705376.4 |  | 162193.7 |  | 465283.2 |  | 585589.8 |  | 493349 |  | 471296.6 |  | 203806.3 |  | 207881.4 |  | 313794.9 |  | 205604.4 |  | 263757.5
| 810895.8 |  | 959696.4 |  | 812895.5 |  | 660433.3 |  | 614908.1 |  | 511136 |  | 888919.9 |  | 817865.1 |  | 1018607.4 |  | 702606.8 |  | 160380 |  | 458878.9 |  | 600630.7 |  | 499037.4 |  | 481237.5 |  | 205547.7 |  | 207550.1 |  | 313617.2 |  | 208664.6 |  | 263213.4
| 810063.7 |  | 954263.9 |  | 805138.4 |  | 653395.7 |  | 608767.2 |  | 511782.5 |  | 892643.9 |  | 815656.8 |  | 1016162.7 |  | 700287.4 |  | 163514.4 |  | 451616.9 |  | 613656.4 |  | 507069.1 |  | 483900.5 |  | 206563.3 |  | 206962.9 |  | 313703.8 |  | 208773.9 |  | 262700
| 807442.7 |  | 948771.8 |  | 797376.9 |  | 647392.3 |  | 604383.7 |  | 506479.9 |  | 895400.2 |  | 812420.2 |  | 1013784.1 |  | 696525.4 |  | 168585.3 |  | 449182.3 |  | 621273.2 |  | 516471.7 |  | 474551 |  | 206385.7 |  | 205088.9 |  | 313663 |  | 208898.3 |  | 262143.6
| 804172.6 |  | 943207.4 |  | 789161.7 |  | 642004.4 |  | 600245.5 |  | 506309.9 |  | 898935.1 |  | 808232.1 |  | 1011302.6 |  | 692305.7 |  | 178121.5 |  | 450872.4 |  | 622554.8 |  | 524544.4 |  | 468985 |  | 206353.4 |  | 203995.6 |  | 313547.8 |  | 212004.1 |  | 261628
| 800848.6 |  | 938750.5 |  | 780735.3 |  | 636366.3 |  | 595411 |  | 514567.7 |  | 902083.2 |  | 803659.4 |  | 1008711.7 |  | 688082.5 |  | 183941.2 |  | 457768.9 |  | 621821.7 |  | 527827.8 |  | 468224.2 |  | 206147.2 |  | 203902.2 |  | 313651.7 |  | 216344.8 |  | 261082.8
| 797502.3 |  | 935153.3 |  | 772270 |  | 629929.4 |  | 590056.6 |  | 515579.4 |  | 903227 |  | 799049.3 |  | 1007481.8 |  | 683818.5 |  | 185155.7 |  | 466083.7 |  | 621440.4 |  | 526777.1 |  | 467700.9 |  | 205121.2 |  | 202775.3 |  | 313439.8 |  | 220805.8 |  | 260562.6
| 794148.2 |  | 931411.8 |  | 763774.6 |  | 623444.1 |  | 584921.1 |  | 518902.6 |  | 902315.3 |  | 794423.1 |  | 1007038.3 |  | 679493.4 |  | 185565.4 |  | 473909.8 |  | 621350.6 |  | 522976.5 |  | 467092.2 |  | 203901.8 |  | 199154.5 |  | 314325.4 |  | 224521.8 |  | 260025.6
| 791009.2 |  | 927024.7 |  | 755257.2 |  | 617249.4 |  | 580050.2 |  | 520228.2 |  | 900955.4 |  | 789784.3 |  | 1010401.2 |  | 675162.2 |  | 189794.8 |  | 480314.1 |  | 623708 |  | 516922.3 |  | 466445.1 |  | 203460.9 |  | 197042.7 |  | 315753.2 |  | 225971.5 |  | 259486.4
| 788058.7 |  | 921254.3 |  | 746729.8 |  | 611129.6 |  | 574474.8 |  | 531369.3 |  | 901025.8 |  | 785136.2 |  | 1014575.5 |  | 670861 |  | 196062.3 |  | 485551.5 |  | 629208.3 |  | 511762.3 |  | 465812.7 |  | 203274.2 |  | 198202.3 |  | 316325.6 |  | 229284.6 |  | 259199.2
| 785965.6 |  | 916254.7 |  | 738196.3 |  | 605605.2 |  | 568418.1 |  | 533793.1 |  | 900934.9 |  | 780484 |  | 1016762.6 |  | 666581.1 |  | 199014.5 |  | 492610.7 |  | 633823.3 |  | 512586.7 |  | 465173.4 |  | 203101.4 |  | 202632.4 |  | 315974.4 |  | 232967.4 |  | 260001.1
| 783288.6 |  | 914918.8 |  | 729658.2 |  | 600585.8 |  | 562582.4 |  | 536754.5 |  | 901974.2 |  | 775827.2 |  | 1020209.1 |  | 663419.4 |  | 204730.5 |  | 497062.3 |  | 634735.3 |  | 516812.7 |  | 464503.5 |  | 202901.5 |  | 205826.7 |  | 315199.7 |  | 233999 |  | 262659.9
| 780637.1 |  | 912225.8 |  | 721118.1 |  | 595276.9 |  | 556946.8 |  | 543819.3 |  | 904270.7 |  | 771228.9 |  | 1022491.2 |  | 659488.6 |  | 208360.9 |  | 502481.2 |  | 630528.5 |  | 520585.1 |  | 463831.3 |  | 203059.2 |  | 208993.5 |  | 315015.1 |  | 233711.5 |  | 264897.3
| 779072.9 |  | 908631.2 |  | 712574.4 |  | 588345.8 |  | 550864.9 |  | 546854.7 |  | 903847.1 |  | 767543.6 |  | 1021615.0 |  | 659075.3 |  | 209569 |  | 510995.2 |  | 622614.7 |  | 522271.2 |  | 463207.8 |  | 203667.7 |  | 213304.7 |  | 316051.6 |  | 233369.2 |  | 265144.7
| 777940.8 |  | 905119.4 |  | 704017.5 |  | 581143.3 |  | 544612.8 |  | 548900.8 |  | 901000.9 |  | 764873.5 |  | 1019103.8 |  | 655635.1 |  | 209460.7 |  | 520937 |  | 616499.7 |  | 522051.7 |  | 462625.4 |  | 205013 |  | 216949.7 |  | 318147.6 |  | 233009.2 |  | 264812.8
| 776374.6 |  | 900125.7 |  | 695431.5 |  | 574689.1 |  | 538120.8 |  | 551556.5 |  | 902897.9 |  | 763023.2 |  | 1016366.8 |  | 652938.8 |  | 209638.6 |  | 527672.1 |  | 615170.6 |  | 522919 |  | 462070.8 |  | 206337.8 |  | 221395.6 |  | 320080.1 |  | 232556.9 |  | 265464.7
| 774750.3 |  | 894126.3 |  | 686807 |  | 568465.2 |  | 531605.1 |  | 558518.2 |  | 908635.5 |  | 760452.6 |  | 1013599.5 |  | 648921.5 |  | 212390.9 |  | 528856.5 |  | 617404 |  | 526422 |  | 472872.2 |  | 208284 |  | 226906.4 |  | 320411.6 |  | 230718.5 |  | 267544.3
| 773162.4 |  | 888043.2 |  | 678151.4 |  | 562328.7 |  | 525084.4 |  | 559100.8 |  | 909430.5 |  | 757135.5 |  | 1010893.4 |  | 644512.6 |  | 215538.3 |  | 528510.3 |  | 622467.5 |  | 531277.7 |  | 485380.5 |  | 210620.2 |  | 231454.7 |  | 319751.7 |  | 226433.1 |  | 269754.9
| 772047.7 |  | 881957 |  | 669476.2 |  | 555509.4 |  | 518555.1 |  | 565798.7 |  | 907887.9 |  | 752760.5 |  | 1008691.5 |  | 640132.7 |  | 213643.2 |  | 525972 |  | 629005.1 |  | 533765.3 |  | 494777.7 |  | 212964.6 |  | 234311.2 |  | 318957.8 |  | 222624.5 |  | 270560.6
| 771089.6 |  | 875906.7 |  | 660782.6 |  | 548487.3 |  | 512013.4 |  | 566200 |  | 910122.3 |  | 747954.8 |  | 1006626.0 |  | 635788.1 |  | 208385.4 |  | 518742.9 |  | 635841 |  | 534434.6 |  | 505160.9 |  | 215201.9 |  | 235476.1 |  | 318517.6 |  | 221831.6 |  | 270058.6
| 768489.7 |  | 869885.8 |  | 652062.8 |  | 541764.6 |  | 505461.8 |  | 566312.3 |  | 912419.8 |  | 743114.8 |  | 1005010.5 |  | 631436.8 |  | 206153.7 |  | 512185 |  | 643369.8 |  | 537633.1 |  | 507406.6 |  | 218057.1 |  | 235287.3 |  | 318659.1 |  | 221525.7 |  | 269455.1
| 764959.5 |  | 863846.2 |  | 643321.1 |  | 534736.3 |  | 498898.3 |  | 567150.1 |  | 913561.9 |  | 738261.2 |  | 1007714.3 |  | 627095.3 |  | 208837 |  | 513150.3 |  | 648621.3 |  | 546402.7 |  | 516235.1 |  | 220197.7 |  | 235054.1 |  | 319323.5 |  | 222727.3 |  | 268829.6
| 761338.2 |  | 857731.2 |  | 634551.8 |  | 527670.6 |  | 492321.3 |  | 561378 |  | 915249.9 |  | 733570.8 |  | 1015893.4 |  | 623805.1 |  | 216490.5 |  | 520051.5 |  | 648462 |  | 556943.8 |  | 518020.6 |  | 221542.3 |  | 234842 |  | 320199.2 |  | 226066.3 |  | 268182.9
| 757687.9 |  | 851562.8 |  | 625764.2 |  | 520610.2 |  | 485727.2 |  | 558030.5 |  | 917116.9 |  | 729288.7 |  | 1022196.1 |  | 619688.2 |  | 220364.8 |  | 526045.2 |  | 648598.2 |  | 563940.2 |  | 518869 |  | 222854.6 |  | 234475.9 |  | 320812.2 |  | 228668.2 |  | 267776.2
| 753998.4 |  | 845386 |  | 616988.3 |  | 513528.1 |  | 479125 |  | 560339.7 |  | 919878.9 |  | 725943.1 |  | 1023232.0 |  | 617814.5 |  | 224443.9 |  | 526536.5 |  | 656135.9 |  | 566979.1 |  | 518335 |  | 223541.3 |  | 233106.1 |  | 320770.1 |  | 228867.5 |  | 268180.1
| 750339.4 |  | 839207.2 |  | 608175.7 |  | 506415.8 |  | 472519.3 |  | 559192.2 |  | 919706.9 |  | 722515.2 |  | 1020859.5 |  | 613559.4 |  | 228841.9 |  | 526102.1 |  | 667514.1 |  | 566827.1 |  | 519319.6 |  | 223526 |  | 229592.3 |  | 320499.4 |  | 229972.3 |  | 268130.8
| 747572.9 |  | 833074.9 |  | 599343.6 |  | 499287.4 |  | 465913.2 |  | 561903.4 |  | 922642.5 |  | 719499.2 |  | 1017867.4 |  | 610774.6 |  | 232968.7 |  | 525774.9 |  | 673317.6 |  | 566204.7 |  | 520834.7 |  | 222978.6 |  | 225812.7 |  | 320609.7 |  | 233367.8 |  | 267339.4
| 745544 |  | 826895 |  | 590495.1 |  | 492138.5 |  | 459304.4 |  | 568041.7 |  | 925261.6 |  | 716419.7 |  | 1014867.9 |  | 606658.2 |  | 236482.8 |  | 527000.7 |  | 671547 |  | 565617.3 |  | 527313.4 |  | 222009.7 |  | 223634.5 |  | 320564.6 |  | 236328.1 |  | 267799.8
| 742956.5 |  | 820788.6 |  | 581907.6 |  | 484970.4 |  | 452690.8 |  | 571360.9 |  | 926662.8 |  | 712822.4 |  | 1011883.5 |  | 602969.8 |  | 242202.7 |  | 533249.4 |  | 667225.3 |  | 565363.9 |  | 527461.8 |  | 220665.6 |  | 223055.4 |  | 320007.2 |  | 237971.9 |  | 269312
| 739887.6 |  | 815778.7 |  | 573100.8 |  | 477778.6 |  | 446073.7 |  | 580225.2 |  | 926340.6 |  | 708168.8 |  | 1008904.1 |  | 598579.8 |  | 245115.8 |  | 539581.7 |  | 669162 |  | 567196.9 |  | 520340.6 |  | 219187.3 |  | 222769.3 |  | 319163.2 |  | 241512.8 |  | 270477.9
| 737199.2 |  | 811069.2 |  | 563958.6 |  | 470567 |  | 439451.5 |  | 580159.3 |  | 924886.9 |  | 703170.5 |  | 1005924.9 |  | 593982.6 |  | 248007.1 |  | 540636.6 |  | 678064.9 |  | 571231.9 |  | 513999.8 |  | 217680 |  | 223328.5 |  | 318278 |  | 243985.9 |  | 270751.2
| 734210 |  | 806748 |  | 554920 |  | 463339.4 |  | 432822.3 |  | 585691.4 |  | 922893.9 |  | 698134.5 |  | 1003500.8 |  | 589359.9 |  | 253769.8 |  | 542204.9 |  | 683225 |  | 575409 |  | 512828 |  | 216426.4 |  | 225860.6 |  | 317386.9 |  | 243986.5 |  | 270320.1
| 731725.1 |  | 803013.9 |  | 546114.2 |  | 456102.5 |  | 426188.4 |  | 588898.4 |  | 920860.8 |  | 693082.7 |  | 1007115.3 |  | 584747.2 |  | 257269.9 |  | 548633.7 |  | 676389.5 |  | 577407.3 |  | 511989.4 |  | 216439 |  | 228774.4 |  | 316640.1 |  | 243570.3 |  | 269642.4
| 730197.6 |  | 799631.5 |  | 538491.7 |  | 448857.9 |  | 419545 |  | 597780 |  | 918820.2 |  | 688021.5 |  | 1015890.4 |  | 580131.5 |  | 261396.9 |  | 559559.8 |  | 662794.9 |  | 576796 |  | 511184.5 |  | 217720.7 |  | 230984 |  | 316489.3 |  | 243140.7 |  | 269043.1
| 728662.2 |  | 794683.5 |  | 530410.3 |  | 441607.6 |  | 412889.5 |  | 597450.3 |  | 917012 |  | 682954 |  | 1021427.4 |  | 575511.2 |  | 262992.6 |  | 567800.6 |  | 657589.4 |  | 575443 |  | 511245 |  | 218815.2 |  | 233220.9 |  | 317674.1 |  | 242710 |  | 268669.9
| 726262.4 |  | 789063.5 |  | 521562.7 |  | 434351.2 |  | 406228.1 |  | 595200.7 |  | 916581.6 |  | 677882.5 |  | 1021661.6 |  | 570902.3 |  | 259562.3 |  | 570813.6 |  | 666317.2 |  | 574835.4 |  | 512482.5 |  | 219782.7 |  | 236244 |  | 319209.3 |  | 242280.6 |  | 270192.4
| 724007.8 |  | 783442.2 |  | 513018.8 |  | 427087.3 |  | 399563.6 |  | 600533.8 |  | 916105.4 |  | 672806.8 |  | 1018625.7 |  | 566320.8 |  | 254615.3 |  | 570662.7 |  | 677222.2 |  | 574703.5 |  | 529849.3 |  | 221108.9 |  | 239884.1 |  | 320251.3 |  | 241846.4 |  | 272548.4
| 721129.8 |  | 778281.8 |  | 504343.3 |  | 419820 |  | 392889.2 |  | 604638.6 |  | 916797.6 |  | 667728.7 |  | 1015862.2 |  | 562105.6 |  | 247819.9 |  | 570351.4 |  | 681390.3 |  | 575391.1 |  | 534988.7 |  | 222527.8 |  | 244716.9 |  | 320444.2 |  | 241395.8 |  | 273722.6
| 717362 |  | 773055.2 |  | 495765.8 |  | 412554.6 |  | 386200.3 |  | 599399.9 |  | 919472.5 |  | 662965.2 |  | 1013350.2 |  | 557682.5 |  | 245487.4 |  | 569959.4 |  | 681345.3 |  | 578697.8 |  | 536998.3 |  | 223603.8 |  | 248394.2 |  | 319903.3 |  | 240926.4 |  | 273403.5
| 713561.2 |  | 766631.1 |  | 486517 |  | 405290.5 |  | 379496.8 |  | 596912.1 |  | 923026.6 |  | 658961.2 |  | 1010645.1 |  | 555330.7 |  | 250950.7 |  | 569916.9 |  | 682835.1 |  | 584963.9 |  | 536447.9 |  | 225054 |  | 250388.4 |  | 319039.2 |  | 240442.8 |  | 272698.7
| 709957.9 |  | 759913.6 |  | 476837 |  | 398021 |  | 372780.2 |  | 605717.3 |  | 925858.5 |  | 654965.4 |  | 1007470.2 |  | 551344.4 |  | 255075.7 |  | 573691.5 |  | 688025 |  | 592796.2 |  | 543184.6 |  | 227172.3 |  | 251395.4 |  | 318419.9 |  | 239949 |  | 271976.5
| 705984 |  | 753166.7 |  | 468125.2 |  | 390743.2 |  | 366057.4 |  | 604892.9 |  | 927573.1 |  | 651672.6 |  | 1004233.0 |  | 548905.1 |  | 255872.8 |  | 580273.1 |  | 692549.9 |  | 599111.7 |  | 550245.6 |  | 229405.5 |  | 252684.2 |  | 318395.2 |  | 239449.9 |  | 271441.6
| 701964.3 |  | 746409.2 |  | 459619.9 |  | 383459.1 |  | 359336.9 |  | 595152.7 |  | 929270.3 |  | 648745.8 |  | 1000981.2 |  | 545112.5 |  | 259682.6 |  | 583928.5 |  | 693001.2 |  | 601588.6 |  | 550056.5 |  | 230732 |  | 253008.2 |  | 318809.2 |  | 238947.9 |  | 272602.4
| 697923.7 |  | 739631.5 |  | 450325.6 |  | 376171.4 |  | 352611.6 |  | 595060.4 |  | 928528 |  | 645046.1 |  | 997721.7 |  | 540714.9 |  | 266942.9 |  | 583884.1 |  | 694653.9 |  | 601466.3 |  | 548577.4 |  | 231656.9 |  | 251202.6 |  | 318656.8 |  | 238569.2 |  | 273889.6
| 693863 |  | 732822.5 |  | 441299.7 |  | 368876.2 |  | 345876.2 |  | 601432.3 |  | 926629.3 |  | 640097.1 |  | 994457.4 |  | 536051.7 |  | 275613.5 |  | 583549.3 |  | 702394.5 |  | 602217.6 |  | 550821.7 |  | 232389.6 |  | 249791.1 |  | 318881.8 |  | 239931.1 |  | 274552.4
| 689781.5 |  | 725983.3 |  | 432758.6 |  | 361563.5 |  | 339135.3 |  | 599287.7 |  | 925299.3 |  | 634862.9 |  | 991591.4 |  | 531284 |  | 278709.9 |  | 583199.1 |  | 712912.4 |  | 606247.1 |  | 565025.3 |  | 232858.8 |  | 249277.3 |  | 319854.5 |  | 243359.9 |  | 274759.5
| 686266.7 |  | 719129.6 |  | 423766.8 |  | 354233.8 |  | 332391.6 |  | 602886.8 |  | 924113.7 |  | 629610.1 |  | 990864.2 |  | 526519.6 |  | 279052.1 |  | 582680.7 |  | 718741.1 |  | 610956.3 |  | 567696.5 |  | 232835.9 |  | 248922 |  | 320075.7 |  | 245457.4 |  | 274612.6
| 682590.5 |  | 712283.4 |  | 414880.9 |  | 346893.4 |  | 325645.7 |  | 606280.2 |  | 923144.7 |  | 624353.7 |  | 991269.9 |  | 521777.6 |  | 280875.8 |  | 581937.9 |  | 716877.3 |  | 611720.5 |  | 562829.7 |  | 232549.1 |  | 248560.9 |  | 319625.5 |  | 245170.5 |  | 274302.2
| 679094.1 |  | 705409.1 |  | 406229.6 |  | 339544.8 |  | 318899.3 |  | 605727.9 |  | 924044 |  | 619085.3 |  | 996131.5 |  | 517063.3 |  | 289895.1 |  | 584664.1 |  | 713418.5 |  | 609289.7 |  | 557537.2 |  | 232221.2 |  | 248216.3 |  | 318918.7 |  | 246218.4 |  | 273853.2
| 676257.4 |  | 698460.6 |  | 397840.6 |  | 332189.3 |  | 312154.9 |  | 604920.1 |  | 925064.8 |  | 613800.5 |  | 1002753.6 |  | 512358.7 |  | 297771 |  | 591440.5 |  | 715526.9 |  | 607706.7 |  | 546609.6 |  | 231876.2 |  | 247931.8 |  | 318140.5 |  | 249473 |  | 273108.9
| 672781.8 |  | 691487.4 |  | 389110 |  | 324825.9 |  | 305407.8 |  | 610323.6 |  | 928020.6 |  | 608503 |  | 1004582.5 |  | 507641.2 |  | 302406.3 |  | 598259.4 |  | 718261.6 |  | 610552.1 |  | 544490.7 |  | 231544 |  | 247678 |  | 317189.5 |  | 251967.2 |  | 272334.1
| 669370.4 |  | 684540.2 |  | 380030 |  | 317453.1 |  | 298649.1 |  | 612014.6 |  | 929299.3 |  | 603192.5 |  | 1001559.5 |  | 502878.7 |  | 302943.5 |  | 604731.1 |  | 718019.8 |  | 616000.4 |  | 551450.5 |  | 231220.1 |  | 247360.7 |  | 316209.2 |  | 251825.1 |  | 271572.9
| 667501.4 |  | 677561.5 |  | 370978 |  | 310073 |  | 291873.4 |  | 618870 |  | 930604.5 |  | 597867.3 |  | 998188.4 |  | 498060.8 |  | 302823.5 |  | 609702.9 |  | 716863.2 |  | 617959.3 |  | 554885.5 |  | 230859.7 |  | 247225.9 |  | 315213.4 |  | 251508 |  | 270785
| 665477.5 |  | 670500.4 |  | 361607.2 |  | 302685.6 |  | 285082.9 |  | 631637.1 |  | 930436.9 |  | 592598.5 |  | 994819.7 |  | 493185 |  | 302597.6 |  | 609893.5 |  | 715622.5 |  | 612229.9 |  | 554269.5 |  | 230466.1 |  | 248599 |  | 314217.9 |  | 253562.1 |  | 270038.7
| 661836.3 |  | 663618.1 |  | 352179.2 |  | 295285.7 |  | 278276.6 |  | 630816.3 |  | 929602.8 |  | 587801.6 |  | 991451.6 |  | 488302.8 |  | 298802.8 |  | 609420.6 |  | 714342.9 |  | 603684.6 |  | 556082.3 |  | 230057.5 |  | 251171.2 |  | 313653.3 |  | 256933.8 |  | 269251
| 658777.3 |  | 657308.6 |  | 342634 |  | 287873.8 |  | 271454.5 |  | 638483.4 |  | 928201.4 |  | 583161.9 |  | 988092.4 |  | 483459.7 |  | 292533.4 |  | 609211.7 |  | 713078.5 |  | 601975.5 |  | 559073.5 |  | 229773.8 |  | 254125.1 |  | 314353.5 |  | 258236.7 |  | 268986.6
| 656881.1 |  | 651230.3 |  | 333072.8 |  | 280453.3 |  | 264622.2 |  | 640615.8 |  | 927165.1 |  | 578913.1 |  | 984753 |  | 479986.1 |  | 290076.3 |  | 612026.7 |  | 711868.1 |  | 610955.8 |  | 564882.7 |  | 230086.8 |  | 255686.4 |  | 315736.3 |  | 257750 |  | 270204.5
| 654067.4 |  | 644650.6 |  | 323502.6 |  | 273024.5 |  | 257783.6 |  | 642087.9 |  | 926512.1 |  | 574836.8 |  | 981411.4 |  | 476461 |  | 289735.1 |  | 621010.7 |  | 712486.4 |  | 621246.4 |  | 564394.6 |  | 231097.7 |  | 258200.6 |  | 316807 |  | 257176.2 |  | 272182.5
| 649969.9 |  | 638577.2 |  | 313913.6 |  | 265586.7 |  | 250935.9 |  | 640612 |  | 924158.7 |  | 570719.7 |  | 979646.1 |  | 472361.2 |  | 289530.8 |  | 632563.1 |  | 715608.7 |  | 624970.9 |  | 563515.8 |  | 232313.1 |  | 262155.8 |  | 316998.3 |  | 256591.3 |  | 273224.1
| 645560.7 |  | 633823.1 |  | 304297.5 |  | 258135.9 |  | 244081.2 |  | 645353.9 |  | 921677.6 |  | 566522.5 |  | 979804.7 |  | 468835.2 |  | 291652.4 |  | 636010.1 |  | 720520.3 |  | 625560.8 |  | 563577.1 |  | 233479.7 |  | 265283.3 |  | 316387.9 |  | 256001.3 |  | 272743.6
| 641132.8 |  | 628648.5 |  | 294656.6 |  | 250673.4 |  | 237221 |  | 648880.3 |  | 919443 |  | 561950.6 |  | 981548.9 |  | 464215.8 |  | 296045.8 |  | 628040.7 |  | 722969.2 |  | 627501 |  | 574078.8 |  | 234738.4 |  | 268557.2 |  | 315417.2 |  | 255409.5 |  | 271982.3
| 636680.2 |  | 622504.7 |  | 284950.8 |  | 243205.9 |  | 230358.3 |  | 647972.8 |  | 919583.6 |  | 556602.8 |  | 983206.4 |  | 459856.5 |  | 306002.8 |  | 617657.3 |  | 722765.2 |  | 630478.3 |  | 578135.3 |  | 236579.5 |  | 271571.4 |  | 314433.5 |  | 254819.6 |  | 271201.9
| 632192.7 |  | 616864.3 |  | 275164.4 |  | 235733.9 |  | 223493 |  | 646553 |  | 919369 |  | 551104 |  | 984480.4 |  | 455076.2 |  | 311293.6 |  | 619151.4 |  | 724538.6 |  | 631784.4 |  | 585233.3 |  | 237892 |  | 272626.7 |  | 313445.9 |  | 254230.8 |  | 270359.3
| 627676.8 |  | 610558.4 |  | 265460 |  | 228257.4 |  | 216626.2 |  | 645844.1 |  | 918807.3 |  | 545591 |  | 983044.5 |  | 450397.3 |  | 312101.4 |  | 629388.3 |  | 729363 |  | 633104.4 |  | 587146.1 |  | 239057.5 |  | 272711.4 |  | 312440.9 |  | 253644.1 |  | 269677.7
| 623147 |  | 603656.9 |  | 255823.3 |  | 220783.3 |  | 209759.1 |  | 646463 |  | 920476.7 |  | 540071.6 |  | 980785.5 |  | 445476 |  | 312211.4 |  | 633523.6 |  | 735557.9 |  | 638229.7 |  | 590091.1 |  | 240066.4 |  | 272333.1 |  | 311393.3 |  | 253061.8 |  | 270251.1
| 618602.4 |  | 596300.6 |  | 246172.2 |  | 213312.9 |  | 202892 |  | 645753 |  | 923032 |  | 534549.1 |  | 979511.9 |  | 440541.9 |  | 316401.6 |  | 625693.1 |  | 741221.7 |  | 646253.2 |  | 595419.9 |  | 240856.4 |  | 271933.5 |  | 310320.5 |  | 252488.2 |  | 270970.5
| 614034.9 |  | 588935 |  | 236585.8 |  | 205838.6 |  | 196025.4 |  | 644876.6 |  | 924455.4 |  | 529024.7 |  | 978037.4 |  | 435629.3 |  | 323319.2 |  | 613910.2 |  | 745431.9 |  | 652818.2 |  | 596477 |  | 241103.3 |  | 270383.3 |  | 309363.5 |  | 251917.7 |  | 271969.6
| 609445.1 |  | 581729.8 |  | 226705.3 |  | 198356.8 |  | 189159.5 |  | 643914.6 |  | 926032.5 |  | 523492.8 |  | 974662.8 |  | 430738.9 |  | 329559.4 |  | 614551.6 |  | 746868.6 |  | 655978.5 |  | 591193.1 |  | 240950.5 |  | 267430.9 |  | 308771.9 |  | 251346.1 |  | 273031.5
| 604832.4 |  | 574175.7 |  | 216923.8 |  | 190870.8 |  | 182293.3 |  | 642927.2 |  | 926624.1 |  | 517944.5 |  | 970960.2 |  | 425853.9 |  | 339564.8 |  | 630386.5 |  | 745948.6 |  | 656656.6 |  | 587105.9 |  | 241779.6 |  | 264685.6 |  | 308703 |  | 251792.2 |  | 272488.7
| 600193.3 |  | 566533.2 |  | 207254.1 |  | 183382.8 |  | 175424.7 |  | 643189.2 |  | 925020.1 |  | 512378.6 |  | 967244.8 |  | 420956 |  | 344157.6 |  | 644898.2 |  | 744582.7 |  | 655749 |  | 582977.7 |  | 242505.5 |  | 263093.6 |  | 309039.8 |  | 254621.6 |  | 271617.6
| 595532.6 |  | 558864.2 |  | 197497 |  | 175892.9 |  | 168552.3 |  | 645812.4 |  | 923111.1 |  | 506800.4 |  | 963541.9 |  | 416028.7 |  | 346322.8 |  | 647205.9 |  | 744631.4 |  | 654685.7 |  | 583367.7 |  | 242440.5 |  | 264032.5 |  | 309253.4 |  | 257326.6 |  | 270732.5
| 590856.7 |  | 551181.6 |  | 187709.3 |  | 168402.4 |  | 161676 |  | 645115.7 |  | 920607.3 |  | 501213 |  | 959849.2 |  | 411053.2 |  | 346039.3 |  | 641208.9 |  | 747616.3 |  | 653475.2 |  | 590922.8 |  | 242085.6 |  | 264019.3 |  | 309837.1 |  | 257322.4 |  | 269861.3
| 586759.5 |  | 543477.8 |  | 177917.1 |  | 160910.3 |  | 154796.2 |  | 654288.2 |  | 917976.9 |  | 495617.3 |  | 956301.1 |  | 406020 |  | 341311.3 |  | 640121.9 |  | 752339.3 |  | 652214.6 |  | 591797.3 |  | 241153 |  | 264559.6 |  | 310043.2 |  | 256744.6 |  | 268971.8
| 583278.7 |  | 535735.5 |  | 168121.9 |  | 153412 |  | 147911.9 |  | 656741.4 |  | 915285.7 |  | 490014.3 |  | 954332.4 |  | 400950.5 |  | 336533.1 |  | 644569.9 |  | 754553.9 |  | 650942.1 |  | 590694.1 |  | 239798.7 |  | 267100.5 |  | 309375.4 |  | 257760.2 |  | 268119.7
| 579372.4 |  | 527949.1 |  | 158317.7 |  | 145902.9 |  | 141023.4 |  | 658068.3 |  | 913127.7 |  | 484522.5 |  | 955676.8 |  | 395880 |  | 333902.7 |  | 650345.4 |  | 753474.1 |  | 649645.3 |  | 589476.9 |  | 239351.7 |  | 267894.2 |  | 308334.4 |  | 260822.5 |  | 267227.3
| 575301.9 |  | 520128 |  | 148482.6 |  | 138381.4 |  | 134129.8 |  | 662161.5 |  | 910716.8 |  | 479136.2 |  | 957755.8 |  | 390833.5 |  | 334658.8 |  | 656398.7 |  | 752005.5 |  | 648495.6 |  | 588273.6 |  | 239729.4 |  | 267984.6 |  | 307204.1 |  | 262808.2 |  | 266354.1
| 570933.9 |  | 512279.1 |  | 138551.7 |  | 130847.5 |  | 127229.3 |  | 661475.9 |  | 907758.9 |  | 473813.8 |  | 961056.6 |  | 385816.3 |  | 339501 |  | 661259.2 |  | 750539.9 |  | 649732.6 |  | 587107.5 |  | 240076.5 |  | 268941.5 |  | 306364.6 |  | 262445.6 |  | 266079
| 567268.2 |  | 504399.6 |  | 128594.2 |  | 123299.8 |  | 120323.4 |  | 660445.1 |  | 905759.8 |  | 468718.8 |  | 962903.6 |  | 380812.9 |  | 344224.9 |  | 667966.4 |  | 749063.2 |  | 653747.1 |  | 585945.4 |  | 241207.7 |  | 271189.2 |  | 306348.3 |  | 261777.8 |  | 267226.2
| 564759.9 |  | 496489.8 |  | 118776.9 |  | 115735.3 |  | 113411.5 |  | 663753.5 |  | 905132.7 |  | 464266.2 |  | 960812.4 |  | 375802.5 |  | 344466 |  | 675508.6 |  | 747583.2 |  | 657441.6 |  | 584765.3 |  | 242074.8 |  | 273943.5 |  | 307381.7 |  | 261091.7 |  | 269125.1
| 562201.7 |  | 488560.2 |  | 108939.3 |  | 108154.3 |  | 106487.3 |  | 667274.2 |  | 904615.1 |  | 459786 |  | 957043.6 |  | 370768.2 |  | 344147.4 |  | 675885.5 |  | 746220.9 |  | 658308.5 |  | 587159.4 |  | 242362 |  | 275586.9 |  | 308278.3 |  | 260400.5 |  | 269629.7
| 558175 |  | 480618.7 |  | 99025.68 |  | 100563.5 |  | 99548.48 |  | 667087.3 |  | 905827.1 |  | 454781.2 |  | 953156.3 |  | 366278 |  | 343635 |  | 672113.2 |  | 746534.4 |  | 657192.5 |  | 598429.2 |  | 242099.4 |  | 276774.3 |  | 308329.4 |  | 259703.9 |  | 268872.6
| 553868.6 |  | 472662 |  | 89031.12 |  | 92967.5 |  | 92601.42 |  | 678206.1 |  | 908391.3 |  | 449302.9 |  | 949244.8 |  | 361591.3 |  | 343087.2 |  | 669729.3 |  | 750651.7 |  | 656173.5 |  | 600972.5 |  | 242454.9 |  | 279001.3 |  | 307827.7 |  | 259004.7 |  | 267972
| 549608.7 |  | 464685.7 |  | 78997.7 |  | 85367.47 |  | 85648.47 |  | 678955.3 |  | 910300 |  | 444047.5 |  | 945309.9 |  | 357212.1 |  | 342828.9 |  | 668724 |  | 754750 |  | 656861.4 |  | 606842.4 |  | 243225 |  | 282112.9 |  | 306818.2 |  | 258301.5 |  | 267067.5
| 545276.8 |  | 456679.8 |  | 69069.06 |  | 77763.81 |  | 78687.39 |  | 676945.6 |  | 910164.3 |  | 438573.6 |  | 941357.7 |  | 352652.6 |  | 342742.9 |  | 667866.9 |  | 755676.4 |  | 659719.1 |  | 606328.8 |  | 243882.6 |  | 283112.7 |  | 305704.1 |  | 257601.9 |  | 266158.1
| 540588.3 |  | 448625.3 |  | 59091.72 |  | 70158.58 |  | 71722.22 |  | 676561.4 |  | 909815.6 |  | 432898.9 |  | 937386.8 |  | 347745.4 |  | 344075.5 |  | 668083.9 |  | 754672 |  | 665685.9 |  | 608718.2 |  | 244709 |  | 282954 |  | 304595.2 |  | 256909.4 |  | 265227.6
| 535838.8 |  | 440556.8 |  | 49096.72 |  | 62553.22 |  | 64757.24 |  | 674754.5 |  | 908253.7 |  | 427229.4 |  | 933394.4 |  | 342958.5 |  | 349659.9 |  | 669565.7 |  | 754512.7 |  | 672188.2 |  | 610219 |  | 245732.8 |  | 282469.3 |  | 303480.3 |  | 256223.8 |  | 264286
| 530829.4 |  | 432499.5 |  | 39106.14 |  | 54946.84 |  | 57791.54 |  | 671245.3 |  | 906442.4 |  | 421429.5 |  | 929381.7 |  | 337883 |  | 354588.4 |  | 671734.1 |  | 756694 |  | 676383 |  | 614926.4 |  | 246122.8 |  | 281964.4 |  | 302331.9 |  | 255644.5 |  | 263341.8
| 525752.8 |  | 424405.3 |  | 29073.36 |  | 47339.93 |  | 50825.67 |  | 671325.2 |  | 903695.5 |  | 415606.2 |  | 925359.3 |  | 332773.9 |  | 361103.9 |  | 674482.3 |  | 760820.8 |  | 678334 |  | 615076.2 |  | 245841.9 |  | 281449.7 |  | 301150.5 |  | 256276.1 |  | 262385.7
| 520639.5 |  | 416471.4 |  | 19101.09 |  | 39733.9 |  | 43857.23 |  | 671965.7 |  | 901860 |  | 409772 |  | 921341.6 |  | 327768.8 |  | 370027.1 |  | 677410.3 |  | 763411.5 |  | 677981.3 |  | 613791.3 |  | 245359.3 |  | 280926.2 |  | 299955.1 |  | 258783.3 |  | 261468.4
| 515507.5 |  | 408538.6 |  | 9173.282 |  | 32126.61 |  | 36880.5 |  | 671070.2 |  | 899852.3 |  | 403924.1 |  | 917706.7 |  | 323127.8 |  | 374635.1 |  | 677827.9 |  | 763525.8 |  | 676677.6 |  | 612428.6 |  | 245295.9 |  | 280395.6 |  | 298751.3 |  | 260786.7 |  | 260703
| 510356.6 |  | 400430.2 |  | -767.1652 |  | 24516.45 |  | 29894.51 |  | 672093.7 |  | 898894.5 |  | 398069.4 |  | 915591.8 |  | 318066.1 |  | 375962.1 |  | 677187.4 |  | 765444.2 |  | 675266.2 |  | 611095.2 |  | 245219.3 |  | 279867.6 |  | 297540.4 |  | 260758.4 |  | 260557.5
| 505181.4 |  | 392424.5 |  | -10697.97 |  | 16904.84 |  | 22905.01 |  | 671546 |  | 897741.7 |  | 392214.5 |  | 914330.5 |  | 313394 |  | 375746.3 |  | 676415.8 |  | 769474.9 |  | 675142.2 |  | 609768.9 |  | 245238.7 |  | 279412.9 |  | 296322.2 |  | 260094.1 |  | 261795.2
| 499980.5 |  | 384219.5 |  | -20573 |  | 9292.838 |  | 15916.51 |  | 670837.1 |  | 897495.5 |  | 386362.9 |  | 914198.3 |  | 308267.6 |  | 375440.9 |  | 675993.7 |  | 772037.4 |  | 677273.3 |  | 608428.4 |  | 245546.3 |  | 278994 |  | 295722.1 |  | 259408.1 |  | 263250.2
| 494755.7 |  | 375851.6 |  | -30462.15 |  | 1680.519 |  | 8928.673 |  | 672008.5 |  | 899035.3 |  | 380500.6 |  | 917759.2 |  | 303338.2 |  | 376116.8 |  | 680047.6 |  | 771319.6 |  | 681236.6 |  | 607092.9 |  | 246429.7 |  | 278523.8 |  | 295771.9 |  | 258779.4 |  | 263126.7
| 489507.4 |  | 368278.4 |  | -40429.63 |  | -5932.64 |  | 1940.62 |  | 677251.9 |  | 898904.4 |  | 374622.7 |  | 919995.5 |  | 298272.6 |  | 380519 |  | 686026.2 |  | 769610.6 |  | 683460.6 |  | 605776.4 |  | 247115.4 |  | 278000.8 |  | 295950.5 |  | 259857.1 |  | 262210.2
| 484236.6 |  | 360533.3 |  | -50296.28 |  | -13547.73 |  | -5047.571 |  | 676706.6 |  | 896328.1 |  | 368729.3 |  | 918292.2 |  | 293092 |  | 383976.6 |  | 691594.9 |  | 767849.6 |  | 682750.3 |  | 604450.3 |  | 247836.5 |  | 277617.4 |  | 296096.5 |  | 262465.5 |  | 261208
| 478946.6 |  | 352435.2 |  | -60095.04 |  | -21163.65 |  | -12035.88 |  | 685212.1 |  | 893479.6 |  | 362831.9 |  | 914287.6 |  | 287884.7 |  | 385593.6 |  | 697289.1 |  | 766099.4 |  | 681264.8 |  | 603550.5 |  | 248073.2 |  | 277884.3 |  | 296282.2 |  | 264062.6 |  | 260198.4
| 473639.4 |  | 344821.3 |  | -69949.77 |  | -28778.13 |  | -19024.33 |  | 687887.2 |  | 892743 |  | 356931.3 |  | 910131.6 |  | 282666.8 |  | 385313.3 |  | 700561.1 |  | 764714.4 |  | 679750.7 |  | 610795 |  | 247952.2 |  | 279632.4 |  | 296011.4 |  | 263643.3 |  | 259178.9
| 468314.1 |  | 336637.1 |  | -79902.68 |  | -36392.48 |  | -26013.1 |  | 687408.4 |  | 893299.4 |  | 351030.3 |  | 905979.5 |  | 277447.7 |  | 384241.4 |  | 699989.2 |  | 766522.7 |  | 678242.3 |  | 613339.9 |  | 247425.6 |  | 282186.2 |  | 294837.1 |  | 262910.1 |  | 258187.1
| 462967.1 |  | 328470.7 |  | -89752.16 |  | -44008.2 |  | -33002.26 |  | 687183.7 |  | 892547.5 |  | 345122.5 |  | 901827.4 |  | 272228 |  | 380017.1 |  | 698940.3 |  | 770986 |  | 676983.8 |  | 612181.2 |  | 246853.9 |  | 283920.3 |  | 293639.2 |  | 262158.3 |  | 258170.2
| 457732.6 |  | 320669.4 |  | -99512.2 |  | -51623.74 |  | -39991.84 |  | 686565.1 |  | 890072.9 |  | 339205.4 |  | 897693.7 |  | 266989.6 |  | 374758.2 |  | 697802.6 |  | 773414.7 |  | 677667.6 |  | 610810.7 |  | 246368.1 |  | 284577 |  | 292438.8 |  | 261394.8 |  | 259766.4
| 452565.2 |  | 312114.7 |  | -109240.9 |  | -59237.51 |  | -46981.4 |  | 685502 |  | 887198.3 |  | 333270.6 |  | 893552 |  | 261715.7 |  | 372773.2 |  | 696707.7 |  | 772636.5 |  | 680333.6 |  | 614483.5 |  | 246429 |  | 285862.1 |  | 291196.8 |  | 260616.8 |  | 261080.6
| 447562.5 |  | 303957.8 |  | -119051 |  | -66852.82 |  | -53970.95 |  | 683782.2 |  | 884548.5 |  | 327313.8 |  | 889349.6 |  | 256437.7 |  | 376333.8 |  | 697324.7 |  | 770975.7 |  | 684267.8 |  | 620711.1 |  | 247068.6 |  | 288444.3 |  | 290328.5 |  | 259827.7 |  | 260571.6
| 442161.4 |  | 296055.5 |  | -128946.9 |  | -74469.98 |  | -60960.6 |  | 682153.4 |  | 881386.5 |  | 321336 |  | 885125.4 |  | 251197.5 |  | 381670.1 |  | 702452.4 |  | 769224.9 |  | 688235.1 |  | 619886.2 |  | 247752.7 |  | 291002.1 |  | 290018.4 |  | 259030.7 |  | 259595.7
| 437127.3 |  | 287854.2 |  | -138780.1 |  | -82091.85 |  | -67951.08 |  | 684198.3 |  | 878174.9 |  | 315343.2 |  | 880878.6 |  | 246006.5 |  | 383726 |  | 707157.3 |  | 768261.5 |  | 691732.8 |  | 618491.3 |  | 248422.2 |  | 291130.4 |  | 290211.5 |  | 258231.1 |  | 258575.9
| 433110.6 |  | 279333.1 |  | -148691.9 |  | -89727.63 |  | -74945.2 |  | 687979.7 |  | 875437.6 |  | 309337.3 |  | 876575.6 |  | 240827.7 |  | 389181.6 |  | 707259.6 |  | 770790.5 |  | 694331.9 |  | 618833.5 |  | 249066.7 |  | 290731.3 |  | 290491.4 |  | 257715.9 |  | 257562.1
| 428880.3 |  | 270477.9 |  | -158614.6 |  | -97377.2 |  | -81945.15 |  | 687568.8 |  | 875235.3 |  | 303322.5 |  | 872266.2 |  | 235625 |  | 392311.1 |  | 706141.7 |  | 774800.1 |  | 694525.5 |  | 626559.6 |  | 249502.7 |  | 290301.6 |  | 289950.3 |  | 258905.5 |  | 256524.7
| 424242.3 |  | 261555.3 |  | -168543.2 |  | -105034.5 |  | -88948.33 |  | 694305.3 |  | 874289.9 |  | 297299.8 |  | 867936.7 |  | 230380.7 |  | 394490.7 |  | 705098.7 |  | 776348.6 |  | 693624.7 |  | 627102.9 |  | 249236.6 |  | 290249 |  | 289257.7 |  | 260868.1 |  | 255489.1
| 419264.5 |  | 252738.7 |  | -178477.4 |  | -112701.8 |  | -95951.79 |  | 694078.9 |  | 873864.2 |  | 291267.7 |  | 864231.3 |  | 225125.7 |  | 394774.3 |  | 703987.5 |  | 775523.7 |  | 692176.6 |  | 627270.3 |  | 248658.9 |  | 289779.5 |  | 288965.4 |  | 261939 |  | 254428.3
| 414114.7 |  | 243924.7 |  | -188418.6 |  | -120374.3 |  | -102955.7 |  | 696096 |  | 874777.1 |  | 285225.1 |  | 863378.2 |  | 219880.9 |  | 393526 |  | 702876.5 |  | 774080.5 |  | 690772.2 |  | 626781.1 |  | 248077.1 |  | 289348.5 |  | 287784.6 |  | 261698.3 |  | 253360
| 409440.5 |  | 234852.7 |  | -198363.9 |  | -128011.2 |  | -109963.6 |  | 697533.4 |  | 875387.8 |  | 279178.6 |  | 865809.9 |  | 214651.6 |  | 395580.4 |  | 703826.3 |  | 773371.9 |  | 689301.5 |  | 628737.7 |  | 247525.7 |  | 288514 |  | 286501.8 |  | 260954.9 |  | 252295.2
| 404681 |  | 225875.5 |  | -208312 |  | -135628 |  | -116974.6 |  | 696339.3 |  | 874908.2 |  | 273220.2 |  | 868410.2 |  | 209416.2 |  | 403810.1 |  | 709043.3 |  | 773746.4 |  | 688781.9 |  | 628875.5 |  | 246996.8 |  | 287253.4 |  | 285193.9 |  | 260162.2 |  | 251219.7
| 399325.5 |  | 217001 |  | -218265.6 |  | -143250.9 |  | -123985.2 |  | 694961.3 |  | 873719.7 |  | 267247.1 |  | 868174.1 |  | 204159.9 |  | 412899.3 |  | 713515.8 |  | 774874.3 |  | 691216 |  | 625325.4 |  | 246444.5 |  | 286396 |  | 283863.3 |  | 259367 |  | 250175.4
| 393768.8 |  | 208018 |  | -228223 |  | -150898.5 |  | -130996.1 |  | 693589.1 |  | 873257.4 |  | 261084.4 |  | 864899.8 |  | 198895.9 |  | 416456.8 |  | 714729 |  | 775272.2 |  | 695087.1 |  | 620598.5 |  | 246243.8 |  | 285778 |  | 282528.1 |  | 258583 |  | 249106.2
| 388277.8 |  | 198975.3 |  | -238177.8 |  | -158269.3 |  | -138009.1 |  | 692219.8 |  | 870240.4 |  | 255077.7 |  | 860488.7 |  | 193648.4 |  | 415261.8 |  | 719183.9 |  | 775325.7 |  | 696293.1 |  | 621487 |  | 246670.2 |  | 285850.4 |  | 281193.1 |  | 258401 |  | 248159
| 383011.5 |  | 189916.1 |  | -248128.1 |  | -165674 |  | -145025.2 |  | 693888.6 |  | 866845.4 |  | 249372.8 |  | 856007.3 |  | 188419 |  | 412094.4 |  | 723640 |  | 775943.5 |  | 694514.4 |  | 626766.7 |  | 247345.1 |  | 288034.8 |  | 279858.6 |  | 259620.6 |  | 247793.9
| 377196.1 |  | 180837.6 |  | -258079.6 |  | -172926.2 |  | -152048 |  | 694785.2 |  | 863428.4 |  | 243713.7 |  | 851527.1 |  | 183178.4 |  | 413072.2 |  | 724240.3 |  | 775582.2 |  | 692851.6 |  | 625826.4 |  | 247585.8 |  | 290277.5 |  | 278523.1 |  | 261558.1 |  | 249111.8
| 371320.8 |  | 171726 |  | -268037.8 |  | -179718.1 |  | -159048.5 |  | 695761.4 |  | 860012 |  | 237918.1 |  | 847050.2 |  | 177911.9 |  | 417037.1 |  | 723127.4 |  | 776216.3 |  | 691798.5 |  | 624201.1 |  | 248113.4 |  | 291281.3 |  | 277184.5 |  | 262430.1 |  | 250126.9
| 365427.5 |  | 162572.4 |  | -277987.3 |  | -186653.1 |  | -165941.1 |  | 703666.4 |  | 856555.9 |  | 231640.6 |  | 842572.2 |  | 172626.7 |  | 419277.5 |  | 721928 |  | 778730.7 |  | 690314 |  | 622572.1 |  | 248489 |  | 291503.3 |  | 276197.7 |  | 261881.4 |  | 249661.5
| 359520.8 |  | 153398.4 |  | -287920.2 |  | -194120.3 |  | -172856.2 |  | 703254.4 |  | 853108.3 |  | 225331.8 |  | 838083.8 |  | 167339 |  | 414466 |  | 720977.1 |  | 780924.8 |  | 691594.3 |  | 620956.3 |  | 248679.6 |  | 291105.4 |  | 275507.1 |  | 261057.6 |  | 248563.4
| 353595.4 |  | 144224.9 |  | -297840.1 |  | -201486.9 |  | -179767.6 |  | 705742.8 |  | 849661.2 |  | 219154.7 |  | 833575.8 |  | 162052.4 |  | 404281.8 |  | 724438.9 |  | 780938.4 |  | 695398 |  | 619432 |  | 248341.6 |  | 290491.6 |  | 275451 |  | 260212.6 |  | 247441.9
| 347640.8 |  | 135049.7 |  | -307780.7 |  | -208712.3 |  | -186251.9 |  | 705861.8 |  | 846179.2 |  | 213157.4 |  | 829046.5 |  | 156760.8 |  | 401587.7 |  | 729837.6 |  | 779254.3 |  | 697597.7 |  | 623248.1 |  | 247697.9 |  | 291063.7 |  | 275874.3 |  | 259355.9 |  | 246319.4
| 341660.6 |  | 125862.3 |  | -317727.5 |  | -215971.8 |  | -192348.7 |  | 704767.3 |  | 842724.2 |  | 207184.1 |  | 824500.9 |  | 151463.5 |  | 410626.8 |  | 731551.1 |  | 777326.6 |  | 697019.1 |  | 625298.3 |  | 247207.8 |  | 292996.4 |  | 276041.2 |  | 258487 |  | 245196.7
| 335655.1 |  | 116662 |  | -327649.4 |  | -223220.8 |  | -198777.1 |  | 703709.8 |  | 840023.9 |  | 201152.2 |  | 819945.1 |  | 146170.9 |  | 421012.3 |  | 730340.3 |  | 776212.3 |  | 696371.8 |  | 626529.8 |  | 246842.3 |  | 295359.8 |  | 275330.6 |  | 257609.2 |  | 244073.3
| 329623.2 |  | 107441.8 |  | -337382.3 |  | -230672.7 |  | -205456.6 |  | 702197.5 |  | 837890.2 |  | 194920.9 |  | 815381.8 |  | 140887.7 |  | 422133.8 |  | 728942.9 |  | 777610.4 |  | 697241.9 |  | 625449.6 |  | 247144.4 |  | 296458.6 |  | 274002.6 |  | 256725.5 |  | 242946.8
| 323563.7 |  | 98191.66 |  | -346973.9 |  | -238110.8 |  | -211986.5 |  | 700640.8 |  | 838365.3 |  | 188567.3 |  | 810812.8 |  | 135609.3 |  | 419313.9 |  | 727569.6 |  | 781073.7 |  | 699271.1 |  | 628414 |  | 247827.6 |  | 296058.3 |  | 272638.9 |  | 255840.3 |  | 242024.6
| 317479.5 |  | 88906.62 |  | -356043.8 |  | -245544.6 |  | -218516.8 |  | 699069.9 |  | 838382.9 |  | 182374.8 |  | 806241 |  | 130325.2 |  | 418255.8 |  | 726325.3 |  | 782602.4 |  | 700899 |  | 634064.8 |  | 248460.2 |  | 295400.8 |  | 271264.1 |  | 254958 |  | 241736
| 311374.1 |  | 79596.91 |  | -364974 |  | -252971 |  | -225327.7 |  | 697492.7 |  | 838208.4 |  | 176256.8 |  | 801667.2 |  | 125026.4 |  | 419282 |  | 725095.4 |  | 781401 |  | 701054.7 |  | 632954.4 |  | 249007.5 |  | 294725.9 |  | 269885 |  | 254079.5 |  | 242121.6
| 305243.6 |  | 70279.36 |  | -374178.8 |  | -260483.4 |  | -231957.1 |  | 695919 |  | 837588.5 |  | 170050.6 |  | 798366.2 |  | 119710.4 |  | 422635.3 |  | 723722.1 |  | 779372.8 |  | 700012.8 |  | 631291.5 |  | 249301.3 |  | 294053.1 |  | 268479.4 |  | 253820 |  | 242583.7
| 299081.6 |  | 60946.62 |  | -383014.6 |  | -268006.7 |  | -238280.3 |  | 694347.1 |  | 836272.6 |  | 163708 |  | 797586.4 |  | 114385.4 |  | 427196.6 |  | 725927.9 |  | 777295.2 |  | 699132.7 |  | 629612.5 |  | 249034.4 |  | 293428 |  | 267057.6 |  | 255211.2 |  | 242492.4
| 292889.7 |  | 51586.81 |  | -391933.2 |  | -275532.5 |  | -244713 |  | 695398.8 |  | 834825.3 |  | 157302.4 |  | 797955.2 |  | 109060.9 |  | 429246.5 |  | 730953.6 |  | 775204.8 |  | 699640.4 |  | 627913.4 |  | 248362.6 |  | 292826.1 |  | 265631.8 |  | 257051.3 |  | 241808.3
| 286675.2 |  | 42199.64 |  | -401039.8 |  | -283057.3 |  | -251387.7 |  | 697749.8 |  | 832008.1 |  | 151049.2 |  | 797953.4 |  | 103738.5 |  | 436806.2 |  | 733517.5 |  | 773309.5 |  | 700339.1 |  | 626840.8 |  | 247676.9 |  | 292433.2 |  | 264203.9 |  | 257474.4 |  | 240693.5
| 280440.8 |  | 32793.83 |  | -409902.8 |  | -290583.7 |  | -258227.5 |  | 696717 |  | 829552.3 |  | 144852.6 |  | 797530.8 |  | 98414.59 |  | 443889.2 |  | 733015.8 |  | 772443.2 |  | 700273.4 |  | 633294.2 |  | 247009.7 |  | 292564.8 |  | 262774.4 |  | 256632.8 |  | 239524.1
| 274183.2 |  | 23375.73 |  | -419058 |  | -298118.4 |  | -265076.5 |  | 703959.1 |  | 825887.8 |  | 138625.3 |  | 794413.7 |  | 93083.42 |  | 446130.2 |  | 735930.3 |  | 774247.3 |  | 698176.5 |  | 634604 |  | 246370.9 |  | 294561.5 |  | 261344.5 |  | 255739 |  | 238336
| 267896.3 |  | 13949.3 |  | -428035.9 |  | -305659.5 |  | -271926.3 |  | 703830.1 |  | 822112.4 |  | 132427.9 |  | 789775.8 |  | 87739.85 |  | 441982.8 |  | 740635.2 |  | 776867.3 |  | 694793.1 |  | 632928.4 |  | 245717.9 |  | 296296.9 |  | 259914.3 |  | 254848.4 |  | 237143
| 261577.6 |  | 4517.327 |  | -437189.7 |  | -313200.8 |  | -278778.9 |  | 705026.9 |  | 818312.6 |  | 126195.1 |  | 784981.8 |  | 82387.49 |  | 437368.1 |  | 742093.5 |  | 777407.5 |  | 693687.4 |  | 631068.8 |  | 245023.4 |  | 297042.6 |  | 258483.7 |  | 253957.1 |  | 235977.8
| 255229.8 |  | -4903.366 |  | -446638 |  | -320741.6 |  | -285636.8 |  | 706596.7 |  | 814494.4 |  | 119970.5 |  | 780177.1 |  | 77033.19 |  | 438238.7 |  | 740864.4 |  | 776203.6 |  | 695142.6 |  | 629206.6 |  | 244299.2 |  | 296979.6 |  | 257398.1 |  | 253064.1 |  | 234795.5
| 248854 |  | -14303.37 |  | -456282.9 |  | -328277.9 |  | -292500.5 |  | 705187.8 |  | 810666.4 |  | 113665.4 |  | 775359.6 |  | 71680.15 |  | 441846.6 |  | 739400.2 |  | 774028.4 |  | 695771.3 |  | 627356.2 |  | 243838.5 |  | 296249.4 |  | 256721.2 |  | 252977.5 |  | 233635.6
| 242451.9 |  | -23703.47 |  | -465936 |  | -335815.6 |  | -299364.2 |  | 703538.5 |  | 806831.2 |  | 107371.2 |  | 770523.7 |  | 66326.21 |  | 445044.6 |  | 740081.2 |  | 771759 |  | 695230.9 |  | 625514 |  | 243858.1 |  | 295511 |  | 256546.4 |  | 254694.6 |  | 232461.4
| 236026 |  | -33080.46 |  | -475587 |  | -343357.8 |  | -306223.9 |  | 701871.3 |  | 802987.7 |  | 101036.9 |  | 765666.9 |  | 60968 |  | 444720.2 |  | 744645 |  | 769523.4 |  | 694887.6 |  | 623663.8 |  | 244228.4 |  | 294830.3 |  | 256571.7 |  | 256360.1 |  | 231288.3
| 229578.2 |  | -42429.41 |  | -485236.9 |  | -350888.6 |  | -313081.3 |  | 700192.1 |  | 799139.1 |  | 94674.15 |  | 760793.9 |  | 55606.32 |  | 444110.9 |  | 748317.6 |  | 768352.4 |  | 696501 |  | 622959.7 |  | 244861.3 |  | 294187.6 |  | 256288.6 |  | 256141.1 |  | 230110.9
| 223110.2 |  | -51722.62 |  | -494885.2 |  | -358414.7 |  | -319940.2 |  | 700311 |  | 795441.2 |  | 88356.99 |  | 755919.8 |  | 50244.08 |  | 443459.3 |  | 747629.6 |  | 769531.7 |  | 698939.4 |  | 628376.1 |  | 245577.1 |  | 293702.5 |  | 255434.8 |  | 255207.9 |  | 229416.6
| 216621.9 |  | -60993.24 |  | -504530 |  | -365930.2 |  | -326798.9 |  | 700368.2 |  | 792341.1 |  | 81990.37 |  | 751057.2 |  | 44882.22 |  | 442815.4 |  | 746133.5 |  | 772217.6 |  | 699614.7 |  | 628422.3 |  | 245854.1 |  | 294622.5 |  | 254154.1 |  | 254244.2 |  | 229710.5
| 210110.5 |  | -70407.74 |  | -514169.2 |  | -373421.6 |  | -333652.1 |  | 700399.1 |  | 790518.5 |  | 75546.98 |  | 746205.9 |  | 39520.74 |  | 442230.7 |  | 744559.9 |  | 773169.8 |  | 698252.7 |  | 627899.8 |  | 245542.3 |  | 296905.6 |  | 252728 |  | 253275 |  | 230533.1
| 203578.8 |  | -79760.73 |  | -523804.7 |  | -380910.3 |  | -340501 |  | 706508.4 |  | 787850.4 |  | 69136.97 |  | 741355.9 |  | 34157.97 |  | 441669.8 |  | 742979.4 |  | 772623.9 |  | 696298.9 |  | 626106.5 |  | 244974.2 |  | 298651.7 |  | 251287.7 |  | 252302.8 |  | 230369.7
| 197031.1 |  | -88953.94 |  | -533438.9 |  | -388389.2 |  | -347349.7 |  | 705491.3 |  | 786571.3 |  | 62749.2 |  | 736495.4 |  | 28792.41 |  | 441226.2 |  | 741433.1 |  | 773321 |  | 695949.3 |  | 624564 |  | 244245.3 |  | 298864.5 |  | 249831.5 |  | 251330 |  | 229317.4
| 190492.3 |  | -98062.42 |  | -543072.3 |  | -395534.6 |  | -354197.7 |  | 707235.3 |  | 787080.1 |  | 56365.9 |  | 731618.4 |  | 23426.66 |  | 443379.7 |  | 739976.9 |  | 775037.3 |  | 697534.3 |  | 623098.4 |  | 243526.8 |  | 298139.8 |  | 248349.4 |  | 250355.9 |  | 228081
| 183986.8 |  | -107030.3 |  | -552704.2 |  | -402053.8 |  | -361045.1 |  | 707093.8 |  | 786662.4 |  | 50025.36 |  | 726728.4 |  | 18063.48 |  | 447547.6 |  | 738474.2 |  | 776119.5 |  | 699729.8 |  | 625542.4 |  | 242965.9 |  | 297376 |  | 246855.2 |  | 249380.1 |  | 226833.3
| 177366.2 |  | -116169.9 |  | -561936.7 |  | -408037.2 |  | -367893.5 |  | 707438.2 |  | 785372.2 |  | 43705.72 |  | 721824.4 |  | 12701.62 |  | 449469.8 |  | 739153.6 |  | 775505.1 |  | 700298.8 |  | 628087.8 |  | 242665.1 |  | 296603.9 |  | 245354.5 |  | 248403.9 |  | 225580.9
| 170728 |  | -125366.2 |  | -570870.1 |  | -414496.5 |  | -374740.2 |  | 707087.1 |  | 783888.1 |  | 37386.42 |  | 717426.4 |  | 7337.957 |  | 451507.6 |  | 743101 |  | 773496.5 |  | 699023 |  | 627571.5 |  | 242812.5 |  | 295822.3 |  | 243849.3 |  | 247425.5 |  | 224322.9
| 164071 |  | -134369.6 |  | -578447.6 |  | -420941.6 |  | -381506.8 |  | 705402.4 |  | 779884.1 |  | 31063.69 |  | 714212.1 |  | 1974.143 |  | 454771.5 |  | 746110 |  | 771105.8 |  | 696989 |  | 626267.1 |  | 243466.8 |  | 295029.7 |  | 242339.6 |  | 246442.2 |  | 223072.9
| 157391.9 |  | -143430.8 |  | -585794.3 |  | -427512.9 |  | -387881.2 |  | 703603.3 |  | 776154.6 |  | 24737.15 |  | 710506.9 |  | -3389.055 |  | 458575.4 |  | 745573.6 |  | 768686 |  | 694864.9 |  | 624336.3 |  | 243993.1 |  | 294226.5 |  | 240825.3 |  | 246325.1 |  | 221836.9
| 150760.9 |  | -152670.6 |  | -593398 |  | -433765.4 |  | -393478.5 |  | 701820.6 |  | 772563.7 |  | 18409.96 |  | 706986 |  | -8731.364 |  | 458443.6 |  | 743944.3 |  | 766256.3 |  | 692723.1 |  | 622363.8 |  | 243963.6 |  | 293415.2 |  | 239315.2 |  | 247923.9 |  | 220591.7
| 144065.5 |  | -161924.4 |  | -601545 |  | -439818.9 |  | -399055.5 |  | 700063.4 |  | 768537.2 |  | 12084.06 |  | 704686.4 |  | -14077.57 |  | 458705.5 |  | 742391 |  | 764968.1 |  | 690951.3 |  | 620948.3 |  | 243890.8 |  | 292597.8 |  | 237808.3 |  | 249472.7 |  | 219343.2
| 137277.8 |  | -171175.6 |  | -609766.6 |  | -446059 |  | -404820.4 |  | 698267.3 |  | 764373.8 |  | 5755.9 |  | 702529.8 |  | -19396.67 |  | 460333.6 |  | 741302.1 |  | 765055.3 |  | 691438.8 |  | 621195.4 |  | 243594.1 |  | 292495.9 |  | 236313.8 |  | 248910 |  | 218099
| 130439.9 |  | -180425.3 |  | -617906.5 |  | -452861.9 |  | -409675.9 |  | 696442.8 |  | 760182.4 |  | -580.4593 |  | 701524.3 |  | -24725.97 |  | 462876.4 |  | 743631.1 |  | 764777.3 |  | 694311.5 |  | 619606.1 |  | 242882.8 |  | 293316 |  | 235539.5 |  | 247930 |  | 216843.4
| 123814.6 |  | -189672.2 |  | -625829.3 |  | -459895.3 |  | -414657 |  | 695590.7 |  | 755958.6 |  | -6927.938 |  | 699001.2 |  | -29986.41 |  | 464335.1 |  | 747867.9 |  | 762709.7 |  | 695684.5 |  | 619139.8 |  | 242125.3 |  | 295108.9 |  | 235338 |  | 246934.4 |  | 215606.3
| 116967 |  | -198913.4 |  | -634090.8 |  | -467161 |  | -420654.9 |  | 695449.8 |  | 751706.3 |  | -13287.36 |  | 694657.9 |  | -35287.5 |  | 465351.1 |  | 749158.8 |  | 760478.7 |  | 694394.5 |  | 618293.3 |  | 241336 |  | 296622.2 |  | 235064.3 |  | 245935.8 |  | 214347.8
| 110093.8 |  | -208151.1 |  | -642936.7 |  | -474446.1 |  | -426622.4 |  | 694328.6 |  | 747469.3 |  | -19658.79 |  | 689733.7 |  | -40569.56 |  | 467806.5 |  | 749692.1 |  | 760255.1 |  | 692224.1 |  | 619832.6 |  | 240523.1 |  | 296446.8 |  | 234528.6 |  | 244931.5 |  | 213081.3
| 103374 |  | -217384.9 |  | -652179 |  | -481734.3 |  | -432875.4 |  | 700820.3 |  | 743234.4 |  | -26041.31 |  | 684615.4 |  | -45873.75 |  | 471348 |  | 752630.4 |  | 760656.3 |  | 689985.1 |  | 619510.3 |  | 239700.8 |  | 295807.7 |  | 233598.6 |  | 243919.5 |  | 211925
| 96523.07 |  | -226597.6 |  | -661461.6 |  | -489018.1 |  | -439526.8 |  | 700373.5 |  | 738969.8 |  | -32432.79 |  | 679475.8 |  | -51155.78 |  | 471564.3 |  | 755134 |  | 759462.7 |  | 687757.6 |  | 617526.6 |  | 238875.2 |  | 295028.2 |  | 232267 |  | 242901.8 |  | 211387.3
| 89567.59 |  | -235787.8 |  | -670725.9 |  | -496292.1 |  | -446212.1 |  | 702069.7 |  | 734694.7 |  | -38829.06 |  | 674322 |  | -56417.18 |  | 466993.5 |  | 754748.4 |  | 757219.9 |  | 685587.1 |  | 615437.7 |  | 238231.4 |  | 294183.6 |  | 230712.1 |  | 241881.8 |  | 211786.4
| 82588.86 |  | -244989.4 |  | -679967.1 |  | -503558.2 |  | -452898.3 |  | 703305 |  | 731126.8 |  | -45228.71 |  | 669151.7 |  | -61739.76 |  | 462295.4 |  | 752982.8 |  | 756931 |  | 684615.2 |  | 616341.7 |  | 237969 |  | 293339.1 |  | 229148.6 |  | 240857.9 |  | 211941.7
| 75572.04 |  | -254203.7 |  | -689207.6 |  | -510817.9 |  | -459583.5 |  | 701776.2 |  | 727909.9 |  | -51634.76 |  | 663963.3 |  | -67075.78 |  | 461431.1 |  | 751878.4 |  | 758820.2 |  | 685867.1 |  | 621199.9 |  | 238168.7 |  | 293309.6 |  | 227584.3 |  | 239827.9 |  | 211315.1
| 68674.71 |  | -263409.9 |  | -698433.2 |  | -518063 |  | -466264.2 |  | 700828.2 |  | 725373.3 |  | -58046.77 |  | 658759.4 |  | -72420.03 |  | 462866.3 |  | 750435.4 |  | 760004.3 |  | 688010.7 |  | 619871.1 |  | 238480.4 |  | 294397.3 |  | 226018.1 |  | 238790.2 |  | 210144.3
| 61750.58 |  | -272594.4 |  | -707392.8 |  | -525305.9 |  | -472935.8 |  | 698889.1 |  | 722882.4 |  | -64460.32 |  | 653544.4 |  | -77760.65 |  | 465159.7 |  | 748646.1 |  | 759059.4 |  | 688420.4 |  | 618102.6 |  | 238908 |  | 296035.7 |  | 224448.8 |  | 238018.6 |  | 208848.5
| 54677.12 |  | -281761.3 |  | -716201.3 |  | -532526.2 |  | -479601.7 |  | 696870.2 |  | 719973.9 |  | -70874.59 |  | 648320.1 |  | -83085.78 |  | 468165.5 |  | 746731.4 |  | 757103.8 |  | 686804.9 |  | 615986.8 |  | 239157.5 |  | 297151.4 |  | 222875.3 |  | 238672.9 |  | 207561.8
| 47643.72 |  | -290917.6 |  | -723910.9 |  | -539715.9 |  | -486265.9 |  | 694835.6 |  | 718620.4 |  | -77291.9 |  | 643089.8 |  | -88401.73 |  | 468965.2 |  | 744974.2 |  | 754536.4 |  | 684568.3 |  | 613826.3 |  | 238892.9 |  | 296888.9 |  | 221296.3 |  | 240020.5 |  | 206262.5
| 40596.01 |  | -300058.5 |  | -731661.6 |  | -546812.6 |  | -492925.2 |  | 692790.8 |  | 717002.4 |  | -83711.81 |  | 637859.3 |  | -93718.48 |  | 469086.2 |  | 744079.7 |  | 752365.1 |  | 682817.4 |  | 611646.8 |  | 238100.2 |  | 296025.4 |  | 219711 |  | 240298 |  | 204969.7
| 33501.21 |  | -308950.6 |  | -739829.2 |  | -553365.3 |  | -499577 |  | 691374.8 |  | 713495.9 |  | -90131.04 |  | 632632 |  | -99040.01 |  | 470665.1 |  | 742802.2 |  | 751777.5 |  | 681441.6 |  | 612275.2 |  | 237285.2 |  | 295134.5 |  | 218120.3 |  | 239476.7 |  | 203655.2
| 26423.87 |  | -317451.9 |  | -746892.2 |  | -559717.6 |  | -506228.7 |  | 690639.3 |  | 709150.1 |  | -96549.31 |  | 627408.5 |  | -104373.1 |  | 473839.7 |  | 741710 |  | 753099.1 |  | 682118.4 |  | 613046.1 |  | 236493.3 |  | 294235.3 |  | 216524.9 |  | 238402 |  | 202352.4
| 19339.71 |  | -325763.9 |  | -752988.9 |  | -565074.3 |  | -512882.7 |  | 688799.3 |  | 706488.6 |  | -102958.1 |  | 622168.7 |  | -109716 |  | 476207.6 |  | 742667.2 |  | 754261.9 |  | 684192.4 |  | 614589 |  | 235701.1 |  | 293327.5 |  | 214925.1 |  | 237322.4 |  | 201024.2
| 12234.04 |  | -334200.7 |  | -759780.8 |  | -570221.9 |  | -519529.1 |  | 688533.3 |  | 704029.9 |  | -109321.3 |  | 616891.2 |  | -115057.2 |  | 475919.8 |  | 745085.6 |  | 753258.2 |  | 684742.1 |  | 613592 |  | 234885.7 |  | 292415.6 |  | 213321.6 |  | 236244.4 |  | 199706.1
| 5134.052 |  | -342169 |  | -766302.4 |  | -575690.8 |  | -525748.8 |  | 686841.3 |  | 700419.7 |  | -115547.7 |  | 611595.1 |  | -120393.2 |  | 475170.5 |  | 746047.2 |  | 751016.1 |  | 682779.1 |  | 611428.6 |  | 234043.7 |  | 291535.2 |  | 211717.8 |  | 235168.6 |  | 198365.8
| -1961.062 |  | -349722.5 |  | -773113.4 |  | -580851.9 |  | -531097.5 |  | 688998 |  | 696519.1 |  | -121786.8 |  | 606294 |  | -125724.5 |  | 476367.5 |  | 744835.3 |  | 748294.8 |  | 680375.7 |  | 609195.4 |  | 233190.5 |  | 290693.6 |  | 210116.7 |  | 234095 |  | 197024.1
| -9052.101 |  | -357139.4 |  | -780963 |  | -586968.4 |  | -536433.9 |  | 688686.7 |  | 691986.4 |  | -128040.9 |  | 601009.2 |  | -131048.3 |  | 481104.5 |  | 743843.4 |  | 745532.7 |  | 677932.2 |  | 606954.6 |  | 232329.6 |  | 289839.6 |  | 208724.1 |  | 233023.1 |  | 195675.9
| -16143.99 |  | -364990.7 |  | -789663.2 |  | -593055.6 |  | -541085 |  | 690639 |  | 687378.7 |  | -134243.4 |  | 595855.1 |  | -136358.2 |  | 482936.4 |  | 746514.2 |  | 742756.2 |  | 675480.7 |  | 604714.6 |  | 231460.9 |  | 288936.6 |  | 207457.4 |  | 232229.6 |  | 194326.5
| -23238.46 |  | -373522.9 |  | -798414.3 |  | -598978.4 |  | -544632.2 |  | 694260.1 |  | 682761.9 |  | -140420.4 |  | 591054 |  | -141638.6 |  | 482262.8 |  | 749901.6 |  | 739973.6 |  | 673037.6 |  | 602471.6 |  | 230601.2 |  | 288007.8 |  | 206284.4 |  | 232681 |  | 192980.7
| -30339.82 |  | -382295.4 |  | -807140.3 |  | -605154.8 |  | -548739.9 |  | 692488.7 |  | 678135 |  | -146544 |  | 586852.1 |  | -146917.9 |  | 481373.3 |  | 749898.2 |  | 737186.8 |  | 670596.2 |  | 600221.3 |  | 230201.2 |  | 287789.8 |  | 205331 |  | 233906.7 |  | 191687.5
| -37450.33 |  | -391062.1 |  | -815859.1 |  | -611740.3 |  | -554057.4 |  | 690948.9 |  | 673478.3 |  | -152644.6 |  | 583170.2 |  | -152188.3 |  | 480617.6 |  | 748295.4 |  | 734951.8 |  | 669404 |  | 598424.8 |  | 230070.1 |  | 288855.5 |  | 204627.2 |  | 234210.8 |  | 191015.5
| -44565.24 |  | -399820.3 |  | -824591 |  | -618754.1 |  | -559609.3 |  | 688794.6 |  | 668792.3 |  | -158837 |  | 579767.6 |  | -156962.1 |  | 479915.7 |  | 746352.6 |  | 734432.6 |  | 671431.9 |  | 603055 |  | 230335.4 |  | 290473.9 |  | 203801.8 |  | 233364.9 |  | 191012.3
| -51681.11 |  | -408553.6 |  | -833305.8 |  | -625788.5 |  | -565340.9 |  | 686597.3 |  | 664092 |  | -165147.6 |  | 576228.5 |  | -162181.9 |  | 479035.1 |  | 744335 |  | 734972.3 |  | 673522.1 |  | 603677.5 |  | 230535.3 |  | 291474.1 |  | 202680.2 |  | 232264.3 |  | 191069.9
| -58796.82 |  | -417250 |  | -841617.1 |  | -632810.8 |  | -571689 |  | 684384.8 |  | 659414.2 |  | -171500 |  | 572280.8 |  | -167130.1 |  | 478487.7 |  | 742383.9 |  | 735198.9 |  | 672297.8 |  | 601562.3 |  | 230701.6 |  | 290772.9 |  | 201398.9 |  | 231149.3 |  | 190329.8
| -65910.24 |  | -425940.8 |  | -848918 |  | -639820.8 |  | -578106.4 |  | 682150.2 |  | 654726.6 |  | -177855.7 |  | 568282.7 |  | -172326.2 |  | 480459.1 |  | 742687.4 |  | 734394.7 |  | 669853.6 |  | 599280.3 |  | 230513.4 |  | 289825.6 |  | 199897.3 |  | 230024.1 |  | 189106.7
| -73026.77 |  | -434625.6 |  | -855153.8 |  | -646810.8 |  | -584521 |  | 679903.1 |  | 650025.4 |  | -184212.5 |  | 565149.2 |  | -177140 |  | 484336.1 |  | 746073.1 |  | 732306.8 |  | 668296.2 |  | 596972.3 |  | 229930.5 |  | 288872.1 |  | 198276.8 |  | 228887.3 |  | 187745.2
| -80155.15 |  | -443266.3 |  | -859939 |  | -653746.9 |  | -590933.1 |  | 677643.9 |  | 645314.4 |  | -190571.9 |  | 561139.2 |  | -182161.3 |  | 485309.6 |  | 748042.4 |  | 729623.4 |  | 669249.9 |  | 594644.5 |  | 229037.1 |  | 287918.7 |  | 196620.9 |  | 227743.6 |  | 186381.3
| -87296.45 |  | -451882.3 |  | -865166.1 |  | -660654.9 |  | -597347.2 |  | 675416.4 |  | 641205.1 |  | -196933.9 |  | 555967.3 |  | -187338.1 |  | 484488.9 |  | 746694.1 |  | 727039.7 |  | 671058.6 |  | 592703.3 |  | 228103.9 |  | 286963.2 |  | 194959.4 |  | 226597.6 |  | 185006
| -94441.27 |  | -460491.7 |  | -870854.2 |  | -667561.5 |  | -603761.7 |  | 675739.7 |  | 637449 |  | -203296.2 |  | 550687.1 |  | -192488.6 |  | 483652.4 |  | 744609.1 |  | 725657.6 |  | 670622.8 |  | 594297.3 |  | 227167.6 |  | 286115.7 |  | 193293.2 |  | 225448.4 |  | 183622
| -101582.1 |  | -469102.4 |  | -876844.4 |  | -674276 |  | -610169.7 |  | 673986.7 |  | 634137.2 |  | -209660.5 |  | 544974.5 |  | -197746.4 |  | 483239.6 |  | 742452.9 |  | 726654.8 |  | 668660.6 |  | 593915.5 |  | 226229.6 |  | 285741.6 |  | 191622.5 |  | 224295.4 |  | 182234.9
| -108722.3 |  | -477707.1 |  | -883619 |  | -679855 |  | -616566.3 |  | 674877.6 |  | 631228.7 |  | -216029.6 |  | 539431 |  | -203017.3 |  | 483657.5 |  | 740267 |  | 727949.2 |  | 666164.8 |  | 594987.8 |  | 225539.3 |  | 286028.4 |  | 189947.9 |  | 223138.6 |  | 180839.9
| -115863.5 |  | -485830 |  | -890608.8 |  | -685078.7 |  | -622943.5 |  | 675002.7 |  | 628165.3 |  | -222400.9 |  | 534218.8 |  | -208294.6 |  | 485699.4 |  | 738072.6 |  | 726654.1 |  | 663581.1 |  | 592936.2 |  | 225302.8 |  | 287422.1 |  | 188268.6 |  | 221976.2 |  | 179440.3
| -123003.5 |  | -493516.4 |  | -898845.8 |  | -689246.9 |  | -629304.7 |  | 674753.6 |  | 623615.1 |  | -228771.8 |  | 528767.2 |  | -213579.8 |  | 487626.1 |  | 736111.6 |  | 723920 |  | 660976.1 |  | 590548.3 |  | 225282 |  | 288472.6 |  | 186584.3 |  | 220813.5 |  | 178037.6
| -130141.7 |  | -500726.7 |  | -907204.7 |  | -692729.8 |  | -635436.3 |  | 677190.6 |  | 619248.5 |  | -235131 |  | 523240.6 |  | -218868.1 |  | 488509 |  | 736227.8 |  | 720989.3 |  | 658360.9 |  | 588110.2 |  | 225253.3 |  | 288332.7 |  | 184895.8 |  | 219655.1 |  | 176631.2
| -137274.4 |  | -506587.2 |  | -915513.7 |  | -697477.2 |  | -640052.1 |  | 675133.3 |  | 616034.8 |  | -241325.8 |  | 517697.6 |  | -224147.3 |  | 488873.5 |  | 739224.1 |  | 718046.4 |  | 656181.2 |  | 585639.9 |  | 225326.6 |  | 287485.6 |  | 183204.1 |  | 218890.2 |  | 175220
| -144397.3 |  | -512432.1 |  | -923773 |  | -702941.4 |  | -644000 |  | 675318 |  | 613572.5 |  | -247277.3 |  | 512150.4 |  | -229411.2 |  | 491222 |  | 741018.9 |  | 715094.1 |  | 655571.7 |  | 583160.9 |  | 225366.5 |  | 286465.6 |  | 181511 |  | 219544.6 |  | 173804
| -151514.8 |  | -519105.8 |  | -931983.5 |  | -708179.4 |  | -647499.1 |  | 673484.4 |  | 609968.3 |  | -252942 |  | 506603.2 |  | -234662.6 |  | 494701.5 |  | 739602.5 |  | 712122.4 |  | 654897.6 |  | 580684.9 |  | 224841.5 |  | 285427.1 |  | 179817.4 |  | 220509.7 |  | 172385.8
| -158629.9 |  | -526155.8 |  | -940135.3 |  | -713308.7 |  | -650130.8 |  | 671466.6 |  | 605593.9 |  | -258382.4 |  | 501053.8 |  | -239914.2 |  | 494959.4 |  | 737397.2 |  | 709133.2 |  | 652119.4 |  | 578218.3 |  | 223906.9 |  | 284381.8 |  | 178123.6 |  | 220248.1 |  | 170969.4
| -165706.5 |  | -533771.4 |  | -947241.2 |  | -719121.7 |  | -654041.6 |  | 669293.9 |  | 601240.6 |  | -263873.7 |  | 495495.6 |  | -245100.4 |  | 494695.8 |  | 735157.9 |  | 706608.9 |  | 650010.4 |  | 578912.7 |  | 222979.9 |  | 283331 |  | 176429.6 |  | 219093.3 |  | 169555.9
| -172580.7 |  | -541911.4 |  | -952035.4 |  | -725784.1 |  | -658967.1 |  | 666888.5 |  | 596760.7 |  | -269860.8 |  | 489926.2 |  | -250322 |  | 493785.8 |  | 732982.1 |  | 705292.5 |  | 650250.6 |  | 582436.6 |  | 222053.9 |  | 282276.1 |  | 174735.6 |  | 217907.1 |  | 168161
| -179385.4 |  | -550049.1 |  | -956694.1 |  | -732517.7 |  | -664291 |  | 664462.5 |  | 592426.3 |  | -276116.2 |  | 484344.1 |  | -254772.4 |  | 492795.3 |  | 731863.2 |  | 704947.2 |  | 649898.8 |  | 580463.3 |  | 221099.3 |  | 281220.5 |  | 173041.5 |  | 216720.6 |  | 166753
| -186264.8 |  | -558140.3 |  | -961192.5 |  | -739239.6 |  | -670129.7 |  | 662030.4 |  | 587808.6 |  | -282390.5 |  | 478749.7 |  | -259209.5 |  | 491779.5 |  | 734065.9 |  | 704265.4 |  | 647988.5 |  | 577965.2 |  | 220125.2 |  | 280167.5 |  | 171347.4 |  | 215535.7 |  | 165350.4
| -193174.9 |  | -566216.9 |  | -965038.8 |  | -745927.7 |  | -675774.5 |  | 659589.3 |  | 582781.2 |  | -288666.4 |  | 473134.9 |  | -263931.2 |  | 490824.5 |  | 736519.5 |  | 703166.2 |  | 645380.1 |  | 575451.5 |  | 219141.3 |  | 279118 |  | 169653.8 |  | 214349.1 |  | 164082.4
| -199795.9 |  | -574277.9 |  | -969288 |  | -752524.9 |  | -681883.8 |  | 657137.5 |  | 577717.4 |  | -294942.4 |  | 467495 |  | -268276.8 |  | 491499.1 |  | 735990.7 |  | 701443.6 |  | 642637.1 |  | 572937.1 |  | 218154.5 |  | 278166.8 |  | 167960.3 |  | 213158.6 |  | 163432.3
| -206246 |  | -582330.2 |  | -974474.2 |  | -758661.6 |  | -688028.8 |  | 654671.4 |  | 572638.6 |  | -301218.6 |  | 461839.2 |  | -273376.2 |  | 495030.9 |  | 733840.3 |  | 698851.8 |  | 640237.2 |  | 570421.7 |  | 217165.3 |  | 278143.6 |  | 166550.9 |  | 211962.1 |  | 163135
| -212495.3 |  | -590365.7 |  | -981916 |  | -765032 |  | -694164.7 |  | 653943.4 |  | 567538.9 |  | -307493.3 |  | 456190.1 |  | -278491.8 |  | 497197.2 |  | 731537.9 |  | 695745.8 |  | 638545.6 |  | 567905.4 |  | 216174 |  | 279094.4 |  | 165390.9 |  | 210757.3 |  | 162612.1
| -219068.9 |  | -598377.8 |  | -989839.2 |  | -771322.7 |  | -700288.8 |  | 653212 |  | 562404.2 |  | -313765.3 |  | 450550.6 |  | -283668.6 |  | 496394 |  | 729193.8 |  | 692877.1 |  | 638567.3 |  | 565439 |  | 215180.6 |  | 280363.9 |  | 164210.5 |  | 209546.5 |  | 161591.5
| -225337.4 |  | -606383.5 |  | -997773.8 |  | -776355.9 |  | -706396.1 |  | 652040.8 |  | 557231.1 |  | -320035.5 |  | 444905.1 |  | -288849.9 |  | 495329.7 |  | 726830.3 |  | 691510.2 |  | 639590 |  | 568039.3 |  | 214233.5 |  | 280340 |  | 162851.2 |  | 208333.6 |  | 160253.4
| -231619.7 |  | -613729.7 |  | -1005679.7 |  | -781370.1 |  | -712487.5 |  | 653877 |  | 552043.4 |  | -326246.3 |  | 439243.3 |  | -294031.2 |  | 494267.6 |  | 724452.6 |  | 692026.5 |  | 639216.5 |  | 569431.6 |  | 213750.4 |  | 279640.2 |  | 161468.4 |  | 207121.9 |  | 158833.2
| -238185.2 |  | -619960.1 |  | -1013529.8 |  | -785100.1 |  | -718560.7 |  | 651842.8 |  | 546879.5 |  | -332256.1 |  | 433566.7 |  | -299212.9 |  | 493209.5 |  | 722062.2 |  | 692243.3 |  | 636685.6 |  | 567115 |  | 213582.6 |  | 278623.9 |  | 160303.6 |  | 205909.6 |  | 157380
| -244830.6 |  | -624878.9 |  | -1021121.4 |  | -787783.8 |  | -724041 |  | 652512.5 |  | 541718 |  | -337670.6 |  | 427881.9 |  | -304397.8 |  | 492738.7 |  | 720526.1 |  | 690364.8 |  | 633880.1 |  | 564552.7 |  | 213235.8 |  | 277606.8 |  | 159088.8 |  | 204695.4 |  | 155921.7
| -251624.1 |  | -630249.6 |  | -1026283.0 |  | -791249.2 |  | -728587.3 |  | 650728.8 |  | 536541.7 |  | -342104.7 |  | 422194.6 |  | -309585.1 |  | 496286.6 |  | 722075.2 |  | 687422.6 |  | 631051.2 |  | 561953.4 |  | 212991.6 |  | 276568.6 |  | 157541.7 |  | 203478.2 |  | 154458.3
| -258411.6 |  | -635720.2 |  | -1030841.1 |  | -795628.3 |  | -731919.2 |  | 650673.9 |  | 531347.3 |  | -347132.6 |  | 416506.9 |  | -314769.9 |  | 498689.6 |  | 724423.9 |  | 684207.9 |  | 628882.8 |  | 559329.7 |  | 212767.3 |  | 275503.6 |  | 155890.8 |  | 202489.7 |  | 152990.8
| -265190 |  | -640986.5 |  | -1034411.2 |  | -800737 |  | -733779.4 |  | 650118.4 |  | 526134 |  | -353058.7 |  | 410815.9 |  | -319430.7 |  | 498679.5 |  | 724134.5 |  | 680977.9 |  | 627695.1 |  | 556696.3 |  | 212447.8 |  | 274418.8 |  | 154153.7 |  | 202249.4 |  | 151520.6
| -271961.5 |  | -647061.1 |  | -1036696.4 |  | -805697.9 |  | -736074.4 |  | 647578.7 |  | 520903.9 |  | -359231.1 |  | 405101.3 |  | -324100.4 |  | 497654.6 |  | 721774.6 |  | 677742.6 |  | 626380.2 |  | 554060.6 |  | 211841.3 |  | 273318.5 |  | 152384.7 |  | 202772.5 |  | 150047.8
| -278722.3 |  | -654520.4 |  | -1039820.6 |  | -811428 |  | -739754.2 |  | 644904.5 |  | 515927.9 |  | -365415.9 |  | 399359.4 |  | -328303.3 |  | 496586.8 |  | 719283.3 |  | 674499.7 |  | 624492.5 |  | 551431.9 |  | 210869 |  | 272207 |  | 150611.6 |  | 202873.1 |  | 148571.3
| -285464.8 |  | -662038.8 |  | -1044219.9 |  | -817626.7 |  | -743725.8 |  | 642226.5 |  | 510747.1 |  | -371596.9 |  | 393626.3 |  | -331637.1 |  | 495523.2 |  | 716794.1 |  | 671250.6 |  | 623743.7 |  | 550265.8 |  | 209833.3 |  | 271087.2 |  | 148835.8 |  | 202067.4 |  | 147091
| -292187.5 |  | -669541.7 |  | -1049437.2 |  | -824003.8 |  | -748015.6 |  | 639530.3 |  | 505535.9 |  | -377775.9 |  | 387917.6 |  | -336543.3 |  | 494444 |  | 714299.6 |  | 668244.9 |  | 623173.5 |  | 549114.9 |  | 208813.8 |  | 269959.5 |  | 147057.7 |  | 200830.6 |  | 145608.5
| -298896.4 |  | -677044.4 |  | -1056618.1 |  | -830298.9 |  | -753749.2 |  | 636827.4 |  | 500582.3 |  | -383948.8 |  | 382221.6 |  | -341470.8 |  | 493341.9 |  | 712616.5 |  | 665449.9 |  | 621161 |  | 550432.1 |  | 207782.8 |  | 268826.2 |  | 145276.6 |  | 199574.5 |  | 144125.5
| -305594.5 |  | -684544.5 |  | -1064086.1 |  | -836506.4 |  | -759641.5 |  | 634116.7 |  | 495490.2 |  | -390113.4 |  | 376575.9 |  | -346584 |  | 493846.6 |  | 714350.8 |  | 663229.5 |  | 618279.5 |  | 549052.4 |  | 206724.5 |  | 267783 |  | 143492.2 |  | 198313.5 |  | 142654
| -312281.2 |  | -692042.1 |  | -1071540.0 |  | -842746.1 |  | -765524.6 |  | 631391.7 |  | 490962.2 |  | -396267.8 |  | 371448.4 |  | -351721.9 |  | 497497.7 |  | 716596.1 |  | 661466.5 |  | 615342.4 |  | 546777.9 |  | 205651.4 |  | 267315 |  | 141705.5 |  | 197050.1 |  | 141176.8
| -318952.3 |  | -699530.1 |  | -1078974.3 |  | -848977.5 |  | -771389 |  | 628663.8 |  | 486263.3 |  | -402393.4 |  | 366611.3 |  | -356849.6 |  | 499057.1 |  | 715553.6 |  | 659516.8 |  | 612405.9 |  | 544190 |  | 204577 |  | 268322.6 |  | 139917.4 |  | 195786.5 |  | 139718.9
| -325454.6 |  | -706988.7 |  | -1085966.3 |  | -853643.8 |  | -777238.8 |  | 626397.5 |  | 481319.2 |  | -408007 |  | 361140.7 |  | -361952.8 |  | 498326.8 |  | 713116.8 |  | 657886.5 |  | 609472.7 |  | 541446.4 |  | 203502.3 |  | 269274.4 |  | 138128.7 |  | 194522 |  | 138244.2
| -331351.2 |  | -714226.4 |  | -1092929.3 |  | -857633.9 |  | -783080.3 |  | 625833.4 |  | 476069.7 |  | -412974 |  | 355345.3 |  | -367032.7 |  | 497143.4 |  | 710587.7 |  | 656785.1 |  | 606541.3 |  | 538691.2 |  | 202427.5 |  | 269310 |  | 136340.8 |  | 193255.9 |  | 136775.9
| -336762.7 |  | -719836.9 |  | -1097706.7 |  | -859816.6 |  | -788911.1 |  | 623189.5 |  | 471367.3 |  | -417342 |  | 350027.4 |  | -372103.7 |  | 495934.3 |  | 708049.2 |  | 654794 |  | 603614.1 |  | 536544.1 |  | 201352.4 |  | 268340.4 |  | 134555 |  | 191987 |  | 135305.8
| -341876 |  | -724068 |  | -1100227.2 |  | -861788.5 |  | -793712.6 |  | 621877.5 |  | 466557.1 |  | -422182.5 |  | 344165.4 |  | -377165.2 |  | 494727.3 |  | 705464.2 |  | 651829.9 |  | 601304 |  | 538319.4 |  | 200277 |  | 267179.3 |  | 132772 |  | 190713 |  | 133846
| -346956 |  | -727814.9 |  | -1100173.6 |  | -865030.1 |  | -796157.7 |  | 619812.9 |  | 461771.1 |  | -427617.4 |  | 337719.4 |  | -381686.5 |  | 494181.4 |  | 703115.6 |  | 648491.6 |  | 600577.8 |  | 536981.2 |  | 199204.7 |  | 266009.6 |  | 130991 |  | 189433.1 |  | 132364.2
| -352864.9 |  | -730947.7 |  | -1101017.9 |  | -868078.7 |  | -798582.5 |  | 619020.8 |  | 457259.7 |  | -433482.3 |  | 332097.2 |  | -386182.7 |  | 493907.1 |  | 702660.7 |  | 645124.7 |  | 601136 |  | 536014.7 |  | 198132.8 |  | 264837.2 |  | 129210.3 |  | 188172.7 |  | 130878.9
| -358716 |  | -734714 |  | -1103979.3 |  | -872070.7 |  | -800611.1 |  | 617987.1 |  | 453301.7 |  | -439496.9 |  | 327182.5 |  | -389937.5 |  | 496101 |  | 703779.9 |  | 641886.4 |  | 600602.8 |  | 533330.9 |  | 197276.3 |  | 263662.6 |  | 127428.2 |  | 187121.2 |  | 129390.8
| -364155.3 |  | -740870.9 |  | -1109269.2 |  | -876884.2 |  | -802668.1 |  | 616847 |  | 449054.9 |  | -445518.2 |  | 322237.1 |  | -392756.1 |  | 498426.7 |  | 704416.3 |  | 639514 |  | 598327.8 |  | 530530 |  | 196708.5 |  | 262485.3 |  | 125644.3 |  | 185860 |  | 127900.4
| -369909.8 |  | -747830.4 |  | -1115836.6 |  | -882727.9 |  | -805383.8 |  | 615101 |  | 444077.5 |  | -451534.4 |  | 316887.4 |  | -397555.7 |  | 498028.6 |  | 703270.7 |  | 638734.9 |  | 595313.9 |  | 527722.8 |  | 196493.7 |  | 261305.4 |  | 123858.3 |  | 184759.2 |  | 126409
| -375866.9 |  | -754760.9 |  | -1122848.9 |  | -888753.5 |  | -808707.1 |  | 612710.8 |  | 439168.3 |  | -457548.4 |  | 311211.7 |  | -402307.9 |  | 496822.1 |  | 700790.6 |  | 638339.3 |  | 592273.5 |  | 524911 |  | 196325.8 |  | 260386.1 |  | 122069.9 |  | 184111.4 |  | 124933.3
| -381961.1 |  | -761678.7 |  | -1129875.6 |  | -894698.6 |  | -813868.7 |  | 613879 |  | 434149.3 |  | -463292.1 |  | 305435.6 |  | -407302.7 |  | 496240.9 |  | 698106.3 |  | 636775.4 |  | 589257.9 |  | 522102 |  | 195995.2 |  | 259499.3 |  | 120278.7 |  | 183570.4 |  | 123501.2
| -388188.8 |  | -768645.1 |  | -1136888.4 |  | -900624.8 |  | -819445.9 |  | 611374.3 |  | 428614.8 |  | -468275 |  | 299554.6 |  | -412311.5 |  | 499195.4 |  | 695389.2 |  | 634024.6 |  | 586247.3 |  | 519295 |  | 195464.9 |  | 258837.3 |  | 118484.2 |  | 183178.1 |  | 122007.2
| -394415 |  | -775621.8 |  | -1143851.2 |  | -906367.5 |  | -825031.5 |  | 608792.7 |  | 422933.5 |  | -472442.4 |  | 293354.2 |  | -417288 |  | 501134.2 |  | 692665.2 |  | 630697.7 |  | 583603 |  | 516491.5 |  | 194639.3 |  | 258927.3 |  | 116685.4 |  | 182770.4 |  | 120701.3
| -400626.2 |  | -782586.5 |  | -1149220.7 |  | -910485.6 |  | -830604.2 |  | 606028.1 |  | 417201.6 |  | -476330.7 |  | 287325.5 |  | -422240.9 |  | 501122.7 |  | 689934.7 |  | 627192.8 |  | 582469.6 |  | 513684.5 |  | 193807.7 |  | 259588.4 |  | 114881.7 |  | 181924.7 |  | 119447.1
| -406833.2 |  | -789383.8 |  | -1152327.6 |  | -913767.1 |  | -836162.1 |  | 603081.8 |  | 411427.6 |  | -481291.6 |  | 281933.1 |  | -427201.9 |  | 499934.1 |  | 687229.9 |  | 623674.1 |  | 582361.1 |  | 510866 |  | 192686.7 |  | 259678.6 |  | 113073.2 |  | 180698.2 |  | 118096.3
| -413026.7 |  | -795101.3 |  | -1152773.2 |  | -917597.5 |  | -841717.5 |  | 600114.6 |  | 405647.5 |  | -487083.3 |  | 276721.5 |  | -431390.7 |  | 498663.2 |  | 686686.6 |  | 620149.3 |  | 581577 |  | 508024.4 |  | 191540.3 |  | 258885.9 |  | 111260.4 |  | 179387.4 |  | 116733
| -419199.3 |  | -799434.9 |  | -1152805.1 |  | -920284.8 |  | -847270.7 |  | 597136.1 |  | 399878.4 |  | -492990.9 |  | 271149.4 |  | -436064.4 |  | 497376.8 |  | 688623.8 |  | 616613.1 |  | 579472.4 |  | 505171.9 |  | 190387.8 |  | 257609.4 |  | 109444.1 |  | 178070.9 |  | 115633.6
| -425134.4 |  | -802932.3 |  | -1154539.0 |  | -921371.8 |  | -851921.6 |  | 594143.4 |  | 394113.2 |  | -498892.5 |  | 265463.9 |  | -439163.3 |  | 496264.4 |  | 689065.3 |  | 613307.5 |  | 576572.6 |  | 502319.2 |  | 189229.7 |  | 256438.9 |  | 107624.3 |  | 176749.5 |  | 114542.5
| -430648.8 |  | -805589 |  | -1158149.8 |  | -922734.4 |  | -854387.4 |  | 591137.1 |  | 388329.6 |  | -504792.1 |  | 259632.1 |  | -442005.4 |  | 495477.9 |  | 686532 |  | 609871.7 |  | 573413 |  | 501038.2 |  | 188067.3 |  | 255342.2 |  | 105801.7 |  | 175425.4 |  | 113242
| -435258.1 |  | -807842.2 |  | -1162255.8 |  | -926059.9 |  | -854944.5 |  | 588114.1 |  | 382525.9 |  | -510679.9 |  | 253625.5 |  | -446518.2 |  | 495541.8 |  | 683715 |  | 606662.1 |  | 570247.9 |  | 499664.1 |  | 186902.2 |  | 254099.2 |  | 103977 |  | 174100.3 |  | 111855.4
| -439536.2 |  | -811500.7 |  | -1167661.2 |  | -930186.3 |  | -854483.5 |  | 586772.6 |  | 376706.9 |  | -516403.8 |  | 247557.4 |  | -451125.9 |  | 497387.9 |  | 680937.7 |  | 604288.1 |  | 567089.8 |  | 500433.2 |  | 185735 |  | 252846.7 |  | 102150.9 |  | 172774.4 |  | 110484
| -443872.2 |  | -817246.7 |  | -1174150.7 |  | -935172.5 |  | -855107.9 |  | 584975.6 |  | 370865.7 |  | -521204.6 |  | 241868.4 |  | -455992.2 |  | 498598.8 |  | 678511.8 |  | 603268.9 |  | 563932.9 |  | 498540.6 |  | 184565.4 |  | 251591.8 |  | 100324.2 |  | 171444.7 |  | 109048.8
| -448848.3 |  | -823664.8 |  | -1180732.6 |  | -940815 |  | -858403.2 |  | 582209.4 |  | 364980.1 |  | -524949.5 |  | 236040.8 |  | -460870.8 |  | 498325.8 |  | 677367 |  | 602052 |  | 560771.5 |  | 495665.5 |  | 183393.7 |  | 250334.4 |  | 98498.69 |  | 170110.8 |  | 107525.8
| -454430.1 |  | -830098.8 |  | -1186795.5 |  | -946428 |  | -862737.2 |  | 580275.1 |  | 359037.1 |  | -528502.4 |  | 230228.2 |  | -465743.7 |  | 497077.6 |  | 676794 |  | 599481.8 |  | 557600.8 |  | 492733.5 |  | 182221.2 |  | 249075.1 |  | 96675.94 |  | 168771.7 |  | 105976.6
| -459117.1 |  | -836526.4 |  | -1190282.8 |  | -951990.4 |  | -867950.4 |  | 577740.9 |  | 353090.9 |  | -532899.2 |  | 224332.4 |  | -470616.6 |  | 495703.3 |  | 676567.3 |  | 596433.4 |  | 554816.4 |  | 489795.9 |  | 181048.4 |  | 247813.5 |  | 94856.8 |  | 167426.5 |  | 104428.6
| -463612.6 |  | -842961.7 |  | -1193951.5 |  | -957422.5 |  | -873267.7 |  | 576497.2 |  | 347157 |  | -538498.2 |  | 218794.9 |  | -475455.9 |  | 494315.7 |  | 675742.8 |  | 593261.4 |  | 553762.8 |  | 486851.4 |  | 179876.2 |  | 246550 |  | 93037.77 |  | 166074.9 |  | 102889.5
| -468672.3 |  | -849410.6 |  | -1195772.3 |  | -961784.6 |  | -878584.3 |  | 573566.9 |  | 341220.1 |  | -544257 |  | 213030.1 |  | -478568.2 |  | 492928.6 |  | 673719.6 |  | 589698.9 |  | 553610.8 |  | 483905.6 |  | 178706 |  | 245397.3 |  | 91218.57 |  | 164721.1 |  | 101359.3
| -474085.5 |  | -855456.4 |  | -1194706.1 |  | -965736.7 |  | -883889.7 |  | 573802.9 |  | 335275.4 |  | -550017.3 |  | 206856.2 |  | -482887.2 |  | 491540 |  | 670785.9 |  | 586074.5 |  | 552482 |  | 481154.6 |  | 177788.1 |  | 245013.3 |  | 89400.39 |  | 163382.6 |  | 99820.18
| -479788 |  | -860415.4 |  | -1195321.6 |  | -968534.8 |  | -889187.2 |  | 571972.1 |  | 329322.8 |  | -555768 |  | 200756.4 |  | -485109.9 |  | 492587.8 |  | 667836.2 |  | 582438.1 |  | 550155.8 |  | 478887.8 |  | 176945.3 |  | 245650.9 |  | 87582.69 |  | 162338.3 |  | 98282.97
| -485490.5 |  | -863702.3 |  | -1197214.8 |  | -968198.9 |  | -893567.5 |  | 569763.2 |  | 323358.5 |  | -561474 |  | 194596.1 |  | -488692.8 |  | 495009.7 |  | 664934.5 |  | 578783.3 |  | 546971.2 |  | 480898.7 |  | 176210.4 |  | 246277.2 |  | 85763.73 |  | 161460.2 |  | 96737.97
| -491177.7 |  | -866376 |  | -1200660.5 |  | -969035.8 |  | -896296.1 |  | 567109.4 |  | 317361.5 |  | -566272.4 |  | 188679.8 |  | -493407.7 |  | 495963.6 |  | 662061 |  | 575107.2 |  | 543722.3 |  | 479299.7 |  | 175660.8 |  | 245726.3 |  | 83945.87 |  | 160794.3 |  | 95191.68
| -496852.3 |  | -868712.5 |  | -1205943.4 |  | -970953 |  | -897996.8 |  | 564308.1 |  | 311322.5 |  | -569988.9 |  | 182838.4 |  | -498182.6 |  | 494856.6 |  | 659129.5 |  | 571691.2 |  | 540460.1 |  | 476341.4 |  | 175347.5 |  | 244435.2 |  | 82124.1 |  | 160275.7 |  | 93640.09
| -502515.8 |  | -870789.9 |  | -1211917.3 |  | -972773.2 |  | -898143.3 |  | 562550.3 |  | 305274.4 |  | -573246.7 |  | 176868.3 |  | -502947.9 |  | 493468.5 |  | 656143.6 |  | 569237.9 |  | 537185.9 |  | 473292.1 |  | 174825.5 |  | 243113.5 |  | 80299.72 |  | 159707.3 |  | 92085.24
| -508051.6 |  | -873544.5 |  | -1218023.3 |  | -976156.9 |  | -896937.8 |  | 559419 |  | 299242.9 |  | -577339.4 |  | 170978.9 |  | -507706.7 |  | 492056.1 |  | 653134.6 |  | 567262.3 |  | 533903.7 |  | 470230.9 |  | 174055.7 |  | 241786.4 |  | 78476.22 |  | 158661.9 |  | 90524.76
| -513054.2 |  | -877960.5 |  | -1223584.3 |  | -981333.6 |  | -898249.3 |  | 556181.5 |  | 293208.4 |  | -582155.2 |  | 165009.1 |  | -512462.3 |  | 490815.2 |  | 650716.9 |  | 565518.7 |  | 530630.8 |  | 467174.7 |  | 173017 |  | 240454.4 |  | 76648.98 |  | 157343.7 |  | 88966.73
| -517189.7 |  | -883746.7 |  | -1226354.7 |  | -986594 |  | -901956.4 |  | 552934.3 |  | 287164.2 |  | -587608.1 |  | 158876.6 |  | -517214.7 |  | 491752.9 |  | 650522.6 |  | 563349.4 |  | 527378.6 |  | 464122.7 |  | 171880.1 |  | 239118.2 |  | 74816.02 |  | 155959.2 |  | 87403.06
| -521243.3 |  | -889748.7 |  | -1227091.2 |  | -991798.4 |  | -906031.3 |  | 549673.7 |  | 281109.3 |  | -593196.9 |  | 152668.2 |  | -521661.9 |  | 493198.4 |  | 651284.2 |  | 560422.8 |  | 524290.2 |  | 461063.2 |  | 170652.2 |  | 237778.9 |  | 72975.26 |  | 154570.9 |  | 85835.24
| -524933.1 |  | -895768.5 |  | -1225242.7 |  | -997044.9 |  | -911013.5 |  | 546393.4 |  | 275029.6 |  | -598793.2 |  | 146523.8 |  | -522770 |  | 494359.2 |  | 650173.6 |  | 557046.2 |  | 521258.9 |  | 457997.2 |  | 169415.1 |  | 236435.6 |  | 71130.82 |  | 153180.8 |  | 84263.02
| -527860.7 |  | -901762.1 |  | -1222546.5 |  | -1000789.0 |  | -916055 |  | 543083.7 |  | 268901.4 |  | -603965.5 |  | 140604.1 |  | -526847.2 |  | 493409 |  | 647506.5 |  | 553303.1 |  | 518517.8 |  | 454936.7 |  | 168172.2 |  | 235089.3 |  | 69284.42 |  | 151792 |  | 82686.51
| -531316.6 |  | -907594.9 |  | -1224340.4 |  | -1003412.1 |  | -921078.6 |  | 539760 |  | 262739.7 |  | -607805.1 |  | 134665.8 |  | -529519.2 |  | 491942 |  | 644413.9 |  | 549462 |  | 516727.1 |  | 451895.3 |  | 166924.8 |  | 233741.2 |  | 67436.41 |  | 150405.2 |  | 81106.78
| -535232.2 |  | -912992.2 |  | -1227833.0 |  | -1005674.1 |  | -926081.9 |  | 536407.5 |  | 256572.7 |  | -610478.1 |  | 128480.7 |  | -533757.9 |  | 490446.2 |  | 641292.2 |  | 545614.4 |  | 515321 |  | 448861.2 |  | 165673.5 |  | 232392.2 |  | 65587.19 |  | 149019.3 |  | 79525.57
| -539535.5 |  | -916762.1 |  | -1232332.6 |  | -1005765.2 |  | -930538.5 |  | 533037.4 |  | 250460.8 |  | -613336.9 |  | 122395.6 |  | -538399.9 |  | 488940 |  | 638203.4 |  | 541765.1 |  | 513437.6 |  | 445901.7 |  | 164418.8 |  | 231042.8 |  | 63737.57 |  | 147630.4 |  | 77944.04
| -544789.2 |  | -919285.6 |  | -1237810.2 |  | -1005367.6 |  | -933044.6 |  | 529622.9 |  | 244445.7 |  | -618060.5 |  | 116365.4 |  | -543068.6 |  | 487410.3 |  | 635123 |  | 537913.5 |  | 511212.3 |  | 443950.3 |  | 163161.3 |  | 229693.1 |  | 61892.23 |  | 146237.1 |  | 76362.78
| -549969.2 |  | -918790.6 |  | -1243365.6 |  | -1005520.4 |  | -933693.9 |  | 526228.1 |  | 238385.4 |  | -623467.6 |  | 110379.1 |  | -547757.6 |  | 485856.9 |  | 632375.9 |  | 534060 |  | 508147.8 |  | 441420.3 |  | 161901.6 |  | 228343.5 |  | 60075.72 |  | 144838.5 |  | 74782.39
| -554810.6 |  | -918298 |  | -1248995.5 |  | -1007568.2 |  | -934063.3 |  | 523185.1 |  | 232028.3 |  | -628912.1 |  | 104363 |  | -552466.5 |  | 484290.1 |  | 630412 |  | 530204.8 |  | 504747.9 |  | 440240.1 |  | 160639.6 |  | 226994.1 |  | 58226.06 |  | 143435 |  | 73204.08
| -559952.7 |  | -920441.4 |  | -1253060.0 |  | -1011256.6 |  | -935050.3 |  | 519845.7 |  | 225886.1 |  | -634351.4 |  | 98199.3 |  | -555853.6 |  | 482868.1 |  | 629029.1 |  | 526346.1 |  | 501339.8 |  | 438784.8 |  | 159376.2 |  | 225644.2 |  | 56434.35 |  | 142028.8 |  | 71628.63
| -565126.8 |  | -925072.8 |  | -1253982.4 |  | -1016175.7 |  | -935314.1 |  | 518079.1 |  | 220091.4 |  | -639698.4 |  | 92099.59 |  | -557665.5 |  | 483785.7 |  | 627552.3 |  | 522665.4 |  | 497938.2 |  | 436628.1 |  | 158112.6 |  | 224296.8 |  | 54619.49 |  | 140621.9 |  | 70055.56
| -570089.3 |  | -930241.6 |  | -1251119.3 |  | -1021133.6 |  | -935612.5 |  | 517630 |  | 214268.1 |  | -643910.3 |  | 85929.16 |  | -561349.4 |  | 485117 |  | 626029.8 |  | 519468.7 |  | 494538.3 |  | 433902.1 |  | 156848.8 |  | 223013.4 |  | 52774.47 |  | 139211 |  | 68483.66
| -574841.6 |  | -935735 |  | -1247474.2 |  | -1026064.9 |  | -939098.5 |  | 514621.8 |  | 208541.6 |  | -646318.1 |  | 79665.44 |  | -563593.6 |  | 486016 |  | 624506 |  | 517209.9 |  | 491133.6 |  | 430794.4 |  | 155583.5 |  | 222320.8 |  | 50949.47 |  | 137794.4 |  | 66912.12
| -578616.9 |  | -941296.6 |  | -1246995.0 |  | -1030538.4 |  | -943789.4 |  | 512014.8 |  | 202755.2 |  | -648538 |  | 73462.03 |  | -567956.1 |  | 484788.7 |  | 621754.5 |  | 515267 |  | 487735 |  | 427649.5 |  | 154316.1 |  | 222423.2 |  | 49135.85 |  | 136374.1 |  | 65340.64
| -581994.3 |  | -946857.1 |  | -1249700.8 |  | -1033849.8 |  | -948538.4 |  | 508997.3 |  | 196441.1 |  | -652378.5 |  | 67396.52 |  | -572491.6 |  | 483202.9 |  | 618590.4 |  | 512925 |  | 484456.1 |  | 424471.5 |  | 153047.3 |  | 222796.8 |  | 47278.69 |  | 134952.5 |  | 63768.93
| -585028 |  | -952393.1 |  | -1253553.2 |  | -1035585.1 |  | -953282 |  | 507853.5 |  | 189943.7 |  | -657484.5 |  | 61375.36 |  | -577027.5 |  | 481604.1 |  | 615278.2 |  | 509960.5 |  | 482402.7 |  | 421273 |  | 151777.8 |  | 222170.1 |  | 45345.99 |  | 133530.3 |  | 62196.43
| -587400.8 |  | -956820.5 |  | -1258309.4 |  | -1034235.2 |  | -958023.6 |  | 504618.5 |  | 183601.3 |  | -662756 |  | 55291.94 |  | -581560.9 |  | 480182.6 |  | 611970.2 |  | 506435.8 |  | 481233.7 |  | 418067.4 |  | 150505 |  | 220988.6 |  | 43411.57 |  | 132109.9 |  | 60622.7
| -590555 |  | -959125.2 |  | -1263009.9 |  | -1032835.0 |  | -962218.4 |  | 503107.5 |  | 177235.5 |  | -668011.6 |  | 49178.75 |  | -586090.4 |  | 479299.7 |  | 608661.3 |  | 502546.6 |  | 479308.3 |  | 414859.5 |  | 149226.7 |  | 219635.8 |  | 41551.5 |  | 130689.8 |  | 59046.82
| -593492 |  | -959830.6 |  | -1266752.5 |  | -1033776.0 |  | -964285 |  | 500769.7 |  | 170793.4 |  | -672640 |  | 43033.05 |  | -587261.5 |  | 480320.3 |  | 605382.7 |  | 498567.8 |  | 476499.3 |  | 411652.6 |  | 147946.3 |  | 218233.2 |  | 39670.49 |  | 129269 |  | 57467.69
| -596616.4 |  | -960264.1 |  | -1270289.8 |  | -1035400.8 |  | -962683.7 |  | 497329.9 |  | 164427.6 |  | -675940.4 |  | 36902.53 |  | -589748.5 |  | 482089.9 |  | 602118.2 |  | 494568.2 |  | 473407.8 |  | 408513 |  | 146805 |  | 216827.7 |  | 37807.38 |  | 127846.6 |  | 55886.12
| -600815.5 |  | -960259.6 |  | -1271570.3 |  | -1037479.8 |  | -959862.7 |  | 493980.6 |  | 157977.3 |  | -677765.4 |  | 30766.22 |  | -592626.4 |  | 481703.4 |  | 598961.5 |  | 490556.4 |  | 470089 |  | 405435.2 |  | 145711 |  | 215410.5 |  | 35946.8 |  | 126424.4 |  | 54303.71
| -605534.7 |  | -961192.3 |  | -1270460.7 |  | -1040748.4 |  | -958254.3 |  | 490341.2 |  | 151496.8 |  | -680671.7 |  | 24689.9 |  | -595975.1 |  | 480139.3 |  | 596539.9 |  | 486538.3 |  | 466787.8 |  | 402487.9 |  | 144633.2 |  | 213983 |  | 34085.44 |  | 125004 |  | 52720.94
| -610244.2 |  | -964835.6 |  | -1267797.5 |  | -1045217.7 |  | -959415.6 |  | 486703.9 |  | 145063.7 |  | -684711.2 |  | 18591.4 |  | -600360 |  | 478511.1 |  | 595097.1 |  | 482512.4 |  | 463387.8 |  | 399764.2 |  | 143656.1 |  | 212545.1 |  | 32223.45 |  | 123585.9 |  | 51137.03
| -614945.5 |  | -969675 |  | -1264547.3 |  | -1049525.6 |  | -962713.5 |  | 483071.2 |  | 138557.8 |  | -689631.8 |  | 12467.73 |  | -604809.4 |  | 476875.4 |  | 594340.3 |  | 478475 |  | 459932.3 |  | 398486.8 |  | 142671.2 |  | 211096.3 |  | 30361.05 |  | 122231 |  | 49550.98
| -619415.9 |  | -974771.8 |  | -1264020.6 |  | -1052665.5 |  | -967141.9 |  | 479429.7 |  | 132027.6 |  | -694735.1 |  | 6376.517 |  | -609147.7 |  | 475221.1 |  | 592935.7 |  | 474423.7 |  | 456369.5 |  | 398056.4 |  | 141494.2 |  | 209641.7 |  | 28498.25 |  | 121161.8 |  | 47962.69
| -623466.5 |  | -979878.3 |  | -1268420.2 |  | -1055337.2 |  | -971646.9 |  | 475771.4 |  | 125562.6 |  | -699717.4 |  | 308.4658 |  | -612644.5 |  | 473546.3 |  | 590467.6 |  | 470362.8 |  | 452791.5 |  | 395014 |  | 140619.9 |  | 208184.1 |  | 26634.54 |  | 120686.4 |  | 46373.4
| -627623.6 |  | -984989.8 |  | -1273355.2 |  | -1056782.5 |  | -976150.4 |  | 472085.4 |  | 118985.6 |  | -703594 |  | -5757.773 |  | -616338.5 |  | 471853 |  | 587078.9 |  | 466296 |  | 449215.3 |  | 391763.2 |  | 139923.8 |  | 206724.2 |  | 24769.7 |  | 120165.2 |  | 44786.18
| -631289.8 |  | -990086 |  | -1278211.1 |  | -1057150.2 |  | -980371.2 |  | 468373.8 |  | 112281.9 |  | -705292 |  | -11804.55 |  | -614945.6 |  | 470145.9 |  | 583622.5 |  | 462237.8 |  | 445646.9 |  | 388498.2 |  | 138750.6 |  | 205262.8 |  | 22903.78 |  | 119067.5 |  | 43199.65
| -634641.1 |  | -992855.5 |  | -1282515.6 |  | -1056398.6 |  | -983335.5 |  | 464621 |  | 105781.8 |  | -706846.6 |  | -17829.03 |  | -618556.9 |  | 468433.9 |  | 580151.3 |  | 458533.9 |  | 442086.3 |  | 385228.4 |  | 137443.9 |  | 203800.4 |  | 21036.82 |  | 117619.8 |  | 41613.14
| -637717.4 |  | -993129.4 |  | -1283817.1 |  | -1054788.6 |  | -983495.2 |  | 460866 |  | 99325.07 |  | -710087.2 |  | -23840.7 |  | -622657.6 |  | 467827.8 |  | 576664.7 |  | 455173.7 |  | 438519.5 |  | 381965.8 |  | 136209.8 |  | 202338.9 |  | 19168.88 |  | 116155.2 |  | 40026.86
| -640084.5 |  | -992183.3 |  | -1283159.7 |  | -1055177.5 |  | -981440 |  | 457082 |  | 92694.43 |  | -714905.1 |  | -29880.2 |  | -626987.7 |  | 467689.1 |  | 573165.8 |  | 451961.4 |  | 434933.9 |  | 378701.1 |  | 134980.7 |  | 200878 |  | 17300.15 |  | 114687.9 |  | 38443.85
| -641398.5 |  | -989792.4 |  | -1278295.6 |  | -1057539.1 |  | -979193.3 |  | 453314.9 |  | 86040.29 |  | -719880.7 |  | -35916 |  | -631308.1 |  | 467274.7 |  | 569688.8 |  | 448978 |  | 431672.2 |  | 375407.1 |  | 133641.2 |  | 199416.3 |  | 15430.99 |  | 113217.8 |  | 36862.99
| -643248.7 |  | -989324.4 |  | -1273354.5 |  | -1061123.0 |  | -978224.3 |  | 449537.6 |  | 79467.7 |  | -724802.8 |  | -41903.61 |  | -635619.5 |  | 467757.2 |  | 566225.5 |  | 445965 |  | 429327.3 |  | 372085.1 |  | 132322.5 |  | 198009.3 |  | 13561.73 |  | 111744.5 |  | 35278.1
| -645898 |  | -992813.2 |  | -1272999.6 |  | -1064563.3 |  | -979778.2 |  | 445761.8 |  | 72857.78 |  | -728341 |  | -47856.7 |  | -637662.4 |  | 467309.4 |  | 562780.6 |  | 442818.3 |  | 427684.7 |  | 368764.6 |  | 131031.4 |  | 196756.5 |  | 11692.45 |  | 110266.7 |  | 33690.02
| -649287.5 |  | -997441.9 |  | -1274749.8 |  | -1068715.5 |  | -982912.7 |  | 441974.6 |  | 66245.17 |  | -730014.9 |  | -53817.38 |  | -639709.1 |  | 465732.3 |  | 560083.1 |  | 439531.3 |  | 425766.9 |  | 365454.2 |  | 129672.4 |  | 195664.9 |  | 9823.157 |  | 108786.2 |  | 32103.26
| -653490.2 |  | -1002198.0 |  | -1278615.7 |  | -1072718.8 |  | -986312.8 |  | 438176.2 |  | 59681.27 |  | -731115.1 |  | -59761.51 |  | -642363.9 |  | 463931.5 |  | 558551.1 |  | 435574.2 |  | 422964.4 |  | 362138 |  | 128309.7 |  | 195093.1 |  | 7953.842 |  | 107303.5 |  | 30518.04
| -657775.4 |  | -1006960.3 |  | -1283263.3 |  | -1073728.2 |  | -990497.1 |  | 434542.3 |  | 52964.25 |  | -734255.6 |  | -65664.01 |  | -643853.3 |  | 462186 |  | 556812.3 |  | 431425.7 |  | 419406.9 |  | 358806.1 |  | 126944.9 |  | 194929.4 |  | 6084.447 |  | 105818.2 |  | 28928.92
| -662077 |  | -1011355.9 |  | -1287844.6 |  | -1072573.2 |  | -994283.7 |  | 430861.4 |  | 46219.28 |  | -738679.7 |  | -71502.68 |  | -647892.7 |  | 461933.5 |  | 554769.1 |  | 427412.5 |  | 415734.6 |  | 355467.8 |  | 125576.8 |  | 194342.9 |  | 4214.812 |  | 104331.2 |  | 27336.66
| -666194 |  | -1014492.8 |  | -1290492.1 |  | -1070786.5 |  | -998023.7 |  | 427422.8 |  | 39577.83 |  | -743490.1 |  | -77406.36 |  | -652121 |  | 463438.8 |  | 552332 |  | 423256.3 |  | 412056.1 |  | 352132 |  | 124204.5 |  | 193196.3 |  | 2344.951 |  | 102844.2 |  | 25744.22
| -669412.1 |  | -1016852.7 |  | -1288505.5 |  | -1069029.2 |  | -1000479.0 |  | 424466.3 |  | 32923.28 |  | -747831.5 |  | -83424.99 |  | -656348.5 |  | 463457.7 |  | 549038.2 |  | 419049.9 |  | 408373.7 |  | 348798.1 |  | 122827.2 |  | 191796.1 |  | 475.1135 |  | 101358.4 |  | 24153.52
| -671566.5 |  | -1016842.2 |  | -1283126.8 |  | -1067308.6 |  | -998083.9 |  | 420591.8 |  | 26193.87 |  | -750692.6 |  | -89406.95 |  | -660104 |  | 462054.8 |  | 545397.6 |  | 414833.7 |  | 404681.1 |  | 345711.8 |  | 121444.4 |  | 190277.1 |  | -1394.79 |  | 99873.61 |  | 22560.26
| -674349.3 |  | -1014151.0 |  | -1277921.2 |  | -1067905.2 |  | -993831.8 |  | 417785.4 |  | 19458.22 |  | -752138.2 |  | -95370.83 |  | -664029.6 |  | 460603.6 |  | 541726.1 |  | 410613.6 |  | 400976.8 |  | 344986.6 |  | 120056.2 |  | 188748.9 |  | -3265.035 |  | 98389.69 |  | 20966.08
| -676028.7 |  | -1012722.9 |  | -1275117.3 |  | -1070671.1 |  | -992260 |  | 414327.9 |  | 12744.52 |  | -753337.2 |  | -101429.3 |  | -661274.7 |  | 458784.2 |  | 538038.4 |  | 406389.1 |  | 397272.1 |  | 342544.9 |  | 118662.5 |  | 187214.6 |  | -5136.253 |  | 96905.36 |  | 19372.61
| -676478.6 |  | -1012945.4 |  | -1276957.8 |  | -1074545.5 |  | -992901.4 |  | 413479.7 |  | 6025.867 |  | -756524.4 |  | -107444.1 |  | -663613.7 |  | 456936.3 |  | 534336.7 |  | 402159 |  | 393568.8 |  | 337140.4 |  | 117263 |  | 185674.2 |  | -7008.399 |  | 95418.99 |  | 17781.06
| -677575.5 |  | -1015434.4 |  | -1280634.1 |  | -1077751.3 |  | -994266.4 |  | 410428.8 |  | -693.8095 |  | -760833.5 |  | -113415 |  | -667597.2 |  | 455081.1 |  | 530624.8 |  | 397920.4 |  | 389852.6 |  | 332632 |  | 115858 |  | 184129.5 |  | -8880.735 |  | 93931.33 |  | 16187.74
| -680052.9 |  | -1019671.1 |  | -1283867.6 |  | -1080721.7 |  | -997107.5 |  | 407474 |  | -7425.187 |  | -765508.7 |  | -119429.4 |  | -671680 |  | 453213 |  | 526903.9 |  | 393672.5 |  | 386122.8 |  | 331525.3 |  | 114448.7 |  | 182581.8 |  | -10753.84 |  | 92445.08 |  | 14594.31
| -683206.2 |  | -1024083.7 |  | -1288088.8 |  | -1082599.7 |  | -1001025.9 |  | 404408.2 |  | -14137.28 |  | -769887.8 |  | -125428.9 |  | -675820.8 |  | 451336.4 |  | 523175.7 |  | 389418 |  | 382407.3 |  | 330112 |  | 113035 |  | 181030.5 |  | -12627.55 |  | 90960.77 |  | 13000.69
| -686341.1 |  | -1028476.5 |  | -1291444.4 |  | -1081292.6 |  | -1005022.4 |  | 400509.1 |  | -20855.49 |  | -772985.3 |  | -131425.9 |  | -679988 |  | 449459 |  | 519672.2 |  | 385157.9 |  | 378698.6 |  | 326842.8 |  | 111616.4 |  | 179475.4 |  | -14501.28 |  | 89476.82 |  | 11407.13
| -690169.8 |  | -1032797.3 |  | -1290065.7 |  | -1080507.8 |  | -1008810.1 |  | 397542.7 |  | -27545.14 |  | -773183.3 |  | -137434.4 |  | -681979.3 |  | 447586.2 |  | 516768.7 |  | 380886.6 |  | 374981.7 |  | 323434.5 |  | 110192.9 |  | 177917.2 |  | -16373.85 |  | 87991.74 |  | 9813.745
| -694052.4 |  | -1035803.6 |  | -1284901.2 |  | -1081286.5 |  | -1009996.9 |  | 393500.7 |  | -34173.32 |  | -773945.4 |  | -143454.1 |  | -681256.4 |  | 445712.2 |  | 514242 |  | 376748.3 |  | 371254.5 |  | 319987.1 |  | 108765.1 |  | 176356.8 |  | -18245.54 |  | 86504.97 |  | 8220.325
| -697958.2 |  | -1037204.2 |  | -1278130.8 |  | -1078953.4 |  | -1008491.3 |  | 389388.3 |  | -40809.84 |  | -777146.1 |  | -149483 |  | -684245.1 |  | 443872.7 |  | 511643.9 |  | 372645.4 |  | 367517.9 |  | 316530.9 |  | 107334.1 |  | 174795.8 |  | -20117.35 |  | 85017.55 |  | 6626.965
| -701669.1 |  | -1034360.0 |  | -1273925.8 |  | -1075875.2 |  | -1005005.2 |  | 385271.9 |  | -47540.02 |  | -781469.7 |  | -155507.4 |  | -686495.1 |  | 442970.6 |  | 509341.8 |  | 368508.8 |  | 363825.2 |  | 313105.1 |  | 105900.9 |  | 173234.6 |  | -21989.17 |  | 83528.52 |  | 5033.414
| -704364.9 |  | -1029770.2 |  | -1274486.8 |  | -1076909.6 |  | -1001692.3 |  | 381152.4 |  | -54281.89 |  | -785806.6 |  | -161502.2 |  | -690358.6 |  | 442892.7 |  | 506978.3 |  | 364290.1 |  | 360684.5 |  | 309696.4 |  | 104466.7 |  | 171673.5 |  | -23861.19 |  | 82035.31 |  | 3439.353
| -705992 |  | -1028270.7 |  | -1276940.0 |  | -1080440.1 |  | -1001000.6 |  | 377022.2 |  | -60998.55 |  | -788650.8 |  | -167478 |  | -694335.7 |  | 443162.4 |  | 503744.7 |  | 360321.6 |  | 357865.1 |  | 306271.1 |  | 103037.9 |  | 170112.7 |  | -25733.3 |  | 80536.84 |  | 1844.404
| -707190.7 |  | -1029059.4 |  | -1280099.7 |  | -1084262.6 |  | -1001998.2 |  | 372870.4 |  | -67726.61 |  | -789317.3 |  | -173459.8 |  | -698214.7 |  | 443034.4 |  | 500091.9 |  | 356944.5 |  | 354670.9 |  | 302824.8 |  | 101612.8 |  | 168551.1 |  | -27605.57 |  | 79035.9 |  | 248.3542
| -707886.5 |  | -1032562.6 |  | -1284106.7 |  | -1088160.7 |  | -1004304.4 |  | 368693.3 |  | -74374.18 |  | -789521.9 |  | -179447.4 |  | -697984.3 |  | 441294.6 |  | 496220.4 |  | 353569.3 |  | 351563.5 |  | 299370.2 |  | 100193 |  | 166987 |  | -29478.73 |  | 77534.26 |  | -1348.234
| -708818.4 |  | -1036608.1 |  | -1287146.3 |  | -1091249.9 |  | -1007952.7 |  | 364489.3 |  | -81041.13 |  | -792180.8 |  | -185440.9 |  | -700603.2 |  | 439323.4 |  | 492332.3 |  | 349628.7 |  | 348517.5 |  | 295911.4 |  | 98763.84 |  | 165419.5 |  | -31352.73 |  | 76031.71 |  | -2945.111
| -710367.7 |  | -1040665.6 |  | -1285230.6 |  | -1089373.0 |  | -1011686.3 |  | 360272.8 |  | -87769.19 |  | -796132.3 |  | -191437.1 |  | -701284.5 |  | 437336.8 |  | 488438.1 |  | 345776.7 |  | 345377.1 |  | 292442.4 |  | 97325.26 |  | 163847.9 |  | -33227.16 |  | 74526.82 |  | -4543.197
| -712413.3 |  | -1044695.3 |  | -1279696.2 |  | -1084652.1 |  | -1015405.1 |  | 356038.5 |  | -94452.84 |  | -800437.9 |  | -197422.2 |  | -703727.2 |  | 435347.7 |  | 484536.8 |  | 341997.8 |  | 341978.4 |  | 288963 |  | 95892.85 |  | 162272 |  | -35102.08 |  | 73020.57 |  | -6143.428
| -714488.5 |  | -1047653.7 |  | -1273812.9 |  | -1081112.6 |  | -1016872.0 |  | 351819.4 |  | -101125.2 |  | -803437.5 |  | -203402.7 |  | -707537.5 |  | 433818.3 |  | 480622 |  | 337893.3 |  | 338443.9 |  | 285480.7 |  | 94461.31 |  | 160692.4 |  | -36978.03 |  | 71515.11 |  | -7745.487
| -717182.1 |  | -1048162.2 |  | -1267909.1 |  | -1080088.7 |  | -1015371.8 |  | 347579.9 |  | -107835.7 |  | -804662.6 |  | -209399.5 |  | -711443.5 |  | 433553.4 |  | 476686.6 |  | 333690.6 |  | 334611.5 |  | 281997.4 |  | 93025.24 |  | 159108 |  | -38855.32 |  | 70011.69 |  | -9348.168
| -720656.6 |  | -1046005.8 |  | -1265828.8 |  | -1079459.0 |  | -1011465.8 |  | 343342.3 |  | -114543.3 |  | -804520.9 |  | -215411.6 |  | -713482.7 |  | 433465.1 |  | 472733.1 |  | 329398.5 |  | 330753.9 |  | 278511.5 |  | 91587.59 |  | 157517.5 |  | -40733.73 |  | 68509.27 |  | -10950.89
| -724195.7 |  | -1041884.5 |  | -1268617.7 |  | -1080632.6 |  | -1006836.2 |  | 339097 |  | -121239.2 |  | -806156.1 |  | -221423.1 |  | -713241.2 |  | 433134.6 |  | 468771.2 |  | 324970.6 |  | 326891.7 |  | 275025.3 |  | 90144.99 |  | 155922.1 |  | -42612.78 |  | 67007.3 |  | -12553.77
| -727156.1 |  | -1037813.5 |  | -1272367.9 |  | -1083497.9 |  | -1004230.0 |  | 334822.1 |  | -127931 |  | -809555 |  | -227426.5 |  | -715736.3 |  | 431804.8 |  | 464805.9 |  | 320522.5 |  | 323025.2 |  | 271543.4 |  | 88695.68 |  | 154321.9 |  | -44491.96 |  | 65506.24 |  | -14156.67
| -729089.2 |  | -1037616.9 |  | -1276154.5 |  | -1086048.0 |  | -1005052.0 |  | 330530.9 |  | -134631.3 |  | -813739.6 |  | -233405.6 |  | -716252.8 |  | 429964.7 |  | 460868.1 |  | 316064.5 |  | 319152.4 |  | 268066.5 |  | 87240.38 |  | 152716.5 |  | -46370.96 |  | 64005.44 |  | -15759.23
| -730701.9 |  | -1040971.4 |  | -1277821.2 |  | -1088116.2 |  | -1007800.2 |  | 326203.9 |  | -141336 |  | -817393.1 |  | -239377.9 |  | -719773.8 |  | 427903.4 |  | 457470 |  | 311595.8 |  | 315274.3 |  | 264586.6 |  | 85779.85 |  | 151106.9 |  | -48250.01 |  | 62504.2 |  | -17361.04
| -731806.3 |  | -1044731.6 |  | -1276366.4 |  | -1088592.9 |  | -1011259.8 |  | 321867 |  | -148040.6 |  | -819025.5 |  | -245375.4 |  | -723579.3 |  | 425825.4 |  | 454599.3 |  | 307119.5 |  | 311392.9 |  | 261171.1 |  | 84314.11 |  | 149538 |  | -50129.15 |  | 61002.91 |  | -18961.69
| -732200 |  | -1048477.8 |  | -1269773.2 |  | -1087379.1 |  | -1014749.6 |  | 317509.7 |  | -154735.7 |  | -818784.5 |  | -251388.1 |  | -727387 |  | 423737.9 |  | 451904.5 |  | 302640.9 |  | 307503.3 |  | 259893.7 |  | 82842.74 |  | 147976.9 |  | -52007.97 |  | 59501.87 |  | -20561.17
| -731624.7 |  | -1052197.0 |  | -1261562.4 |  | -1084236.2 |  | -1017324.2 |  | 313160.6 |  | -161420.4 |  | -818951.3 |  | -257404.3 |  | -727054.8 |  | 421643.9 |  | 449497.9 |  | 298162.8 |  | 303602.1 |  | 257635.5 |  | 81365.68 |  | 146451.5 |  | -53886.29 |  | 58000.88 |  | -22159.41
| -732421.2 |  | -1055842.1 |  | -1257625.5 |  | -1079437.8 |  | -1016229.3 |  | 308800.4 |  | -168106.1 |  | -821783.1 |  | -263414.5 |  | -729436.2 |  | 419545.6 |  | 446683.1 |  | 293684.3 |  | 299697 |  | 253048.6 |  | 79883.4 |  | 145008.6 |  | -55764.26 |  | 56500.43 |  | -23755.67
| -734221.8 |  | -1058334.9 |  | -1257519.5 |  | -1077435.9 |  | -1011322.7 |  | 304418.3 |  | -174801.8 |  | -825587.4 |  | -269245.4 |  | -729340.8 |  | 417436.6 |  | 442893.2 |  | 289204.5 |  | 295802.7 |  | 248370.8 |  | 78396.73 |  | 144115.6 |  | -57634.02 |  | 54999.95 |  | -25350.36
| -736033.3 |  | -1055177.4 |  | -1258067.2 |  | -1078122.7 |  | -1005385.3 |  | 300011 |  | -181501.3 |  | -828912.8 |  | -275063 |  | -731451.5 |  | 415310.6 |  | 438809.2 |  | 284723.2 |  | 291929.3 |  | 245561.8 |  | 76906.76 |  | 143187 |  | -59443.13 |  | 53498.2 |  | -26944.55
| -738795.3 |  | -1048480.7 |  | -1260965.6 |  | -1078432.2 |  | -1001339.3 |  | 295562.3 |  | -188199.9 |  | -829966.6 |  | -280699.9 |  | -735011.2 |  | 413174.7 |  | 434703.5 |  | 280241 |  | 288054.7 |  | 243520.8 |  | 75414.39 |  | 142104.6 |  | -61202.01 |  | 51992.42 |  | -28538.64
| -742001.3 |  | -1044467.5 |  | -1263699.2 |  | -1080039.1 |  | -1001452.1 |  | 291095 |  | -194884.3 |  | -829346.3 |  | -285995.5 |  | -738654 |  | 411625.1 |  | 430566.6 |  | 275757.1 |  | 284173.2 |  | 240111.4 |  | 73920.27 |  | 140947.3 |  | -62961.4 |  | 50483.77 |  | -30132.3
| -744891.5 |  | -1043466.4 |  | -1262737.2 |  | -1080797.7 |  | -1004300.3 |  | 286633.3 |  | -201547.8 |  | -829606.4 |  | -291380.4 |  | -740383.3 |  | 410160 |  | 426399 |  | 271268.1 |  | 280298.2 |  | 236554.5 |  | 72424.47 |  | 139463.4 |  | -64529.21 |  | 48973.04 |  | -31725.16
| -746805.9 |  | -1045329.0 |  | -1258017.7 |  | -1082855.1 |  | -1007563.9 |  | 282255.3 |  | -208214.6 |  | -832694 |  | -296898.6 |  | -739929.1 |  | 408973.9 |  | 422215.4 |  | 266772.9 |  | 276419.9 |  | 232955.5 |  | 70926.48 |  | 137804 |  | -66045.67 |  | 47459.85 |  | -33317.68
| -747932.4 |  | -1048702.2 |  | -1250638.0 |  | -1082608.8 |  | -1010848.7 |  | 277930.9 |  | -214896.4 |  | -836471.5 |  | -302129.7 |  | -742147.8 |  | 408679.9 |  | 418015.6 |  | 262271.3 |  | 272524.1 |  | 229335.3 |  | 69426.28 |  | 136136.2 |  | -67645.21 |  | 45944.02 |  | -34910.51
| -748009 |  | -1052160.5 |  | -1244031.3 |  | -1078160.7 |  | -1014125.8 |  | 273498.7 |  | -221580.4 |  | -839654.6 |  | -307586.2 |  | -741894.3 |  | 408233.1 |  | 413803.5 |  | 257762.1 |  | 268622.2 |  | 225725.2 |  | 67924.36 |  | 134467.2 |  | -69351.18 |  | 44426.83 |  | -36503.83
| -748146.8 |  | -1055573.0 |  | -1241126.3 |  | -1074605.0 |  | -1015807.2 |  | 269345.8 |  | -228226.2 |  | -839605.1 |  | -313112.1 |  | -745148.4 |  | 406654.9 |  | 409584.7 |  | 253244.5 |  | 264713.4 |  | 222122.7 |  | 66443.29 |  | 132796.2 |  | -71130.63 |  | 42909.03 |  | -38097.34
| -749252.2 |  | -1058900.5 |  | -1240613.6 |  | -1072349.4 |  | -1012838.1 |  | 264949.1 |  | -234715.3 |  | -837827.3 |  | -318517.2 |  | -748693.5 |  | 404487.5 |  | 405360.5 |  | 248718.7 |  | 260862.9 |  | 218511.6 |  | 64992.88 |  | 131121.2 |  | -72962.86 |  | 41391.59 |  | -39690.74
| -749607.7 |  | -1060438.3 |  | -1242689.7 |  | -1069890.9 |  | -1005689.6 |  | 261122.5 |  | -241238.5 |  | -838959.7 |  | -323677.6 |  | -752051.5 |  | 402267.8 |  | 401132.6 |  | 244179.2 |  | 257108.6 |  | 214891 |  | 63656.11 |  | 129442.3 |  | -74797.31 |  | 39874.83 |  | -41266.7
| -750185 |  | -1057695.5 |  | -1245840.7 |  | -1068895.7 |  | -999825.5 |  | 256659.3 |  | -247738 |  | -842407.6 |  | -328278.1 |  | -746913.8 |  | 400026.8 |  | 396902.9 |  | 239622.5 |  | 253405.8 |  | 211267.6 |  | 62192.23 |  | 127759.8 |  | -76632.25 |  | 38358.49 |  | -42778.22
| -751297.3 |  | -1050106.2 |  | -1247631.5 |  | -1071402.9 |  | -998143.1 |  | 252762.5 |  | -253759.3 |  | -846198.6 |  | -333014.6 |  | -747969.2 |  | 397774.1 |  | 392669.3 |  | 235055.3 |  | 249518.9 |  | 207641.2 |  | 60652.73 |  | 126072.8 |  | -78467.96 |  | 36841.53 |  | -44314.71
| -752928.1 |  | -1044437.5 |  | -1247065.9 |  | -1074551.7 |  | -998946.7 |  | 248502.9 |  | -259945.8 |  | -848628.9 |  | -338380.3 |  | -751009.5 |  | 395516.2 |  | 388427.6 |  | 230486.4 |  | 245598.2 |  | 204010.4 |  | 59160.77 |  | 124381.4 |  | -80304.14 |  | 35324.05 |  | -45816.58
| -755602.6 |  | -1043714.6 |  | -1243456.2 |  | -1075632.2 |  | -1001120.5 |  | 243980.4 |  | -265928.5 |  | -847810.2 |  | -344172 |  | -754335.5 |  | 393255.6 |  | 384204.5 |  | 225916.8 |  | 241717.7 |  | 200379.4 |  | 57583.86 |  | 122684.9 |  | -82139.91 |  | 33806.72 |  | -47112.01
| -758519 |  | -1045631.4 |  | -1235566.2 |  | -1073801.6 |  | -1004202.7 |  | 239681.5 |  | -271869.4 |  | -845678.3 |  | -349992.5 |  | -757637.5 |  | 391064.7 |  | 380313.3 |  | 221343.8 |  | 237816.5 |  | 196752.6 |  | 56020.97 |  | 120983.5 |  | -83973.93 |  | 32289.84 |  | -48441.74
| -760690.2 |  | -1048730.4 |  | -1225731.8 |  | -1071531.3 |  | -1007330.1 |  | 235422.6 |  | -277726.3 |  | -847384.1 |  | -355795.3 |  | -760798.5 |  | 389750.8 |  | 376867.2 |  | 216767.2 |  | 233941.1 |  | 193130.1 |  | 54482.81 |  | 119278.7 |  | -85801.96 |  | 30773.21 |  | -49852.29
| -761583.2 |  | -1051915.0 |  | -1220981.2 |  | -1067232.3 |  | -1010011.0 |  | 231459.2 |  | -283134.8 |  | -850930.3 |  | -361555.3 |  | -760287.3 |  | 388358.4 |  | 373453 |  | 212187.7 |  | 230440.3 |  | 189510.5 |  | 52876.1 |  | 117570.5 |  | -87623.85 |  | 29256.55 |  | -51391.07
| -760688.9 |  | -1055058.2 |  | -1221676.8 |  | -1062562.6 |  | -1005638.3 |  | 226969.5 |  | -288603.6 |  | -854110.2 |  | -367310.4 |  | -756409 |  | 387088.3 |  | 370098.9 |  | 207601.7 |  | 226913.8 |  | 185891.4 |  | 51319.68 |  | 115857.6 |  | -89443.6 |  | 27739.8 |  | -52930.62
| -760430 |  | -1057736.8 |  | -1224350.1 |  | -1060297.3 |  | -996746.5 |  | 222612.4 |  | -294129.9 |  | -854946.7 |  | -373100.5 |  | -759306.4 |  | 386596.4 |  | 366586.3 |  | 203005.2 |  | 223135.8 |  | 182272.3 |  | 49751.69 |  | 114140.9 |  | -91263.31 |  | 26223.31 |  | -54491.34
| -760696.8 |  | -1056575.3 |  | -1227095.3 |  | -1060429.9 |  | -990405.1 |  | 217840.5 |  | -300304.7 |  | -853209.7 |  | -378911.9 |  | -762673.5 |  | 385270.5 |  | 362740.7 |  | 198404.1 |  | 219390.1 |  | 178652.7 |  | 48202.8 |  | 112421.8 |  | -93082.67 |  | 24707.13 |  | -56051.87
| -760345.6 |  | -1050686.4 |  | -1227481.3 |  | -1060873.9 |  | -988552.7 |  | 213729.8 |  | -306408.6 |  | -852515.7 |  | -384718.7 |  | -765758.5 |  | 382979 |  | 358708.4 |  | 193866.9 |  | 215470.2 |  | 175032.7 |  | 46666.49 |  | 110700.7 |  | -94901.81 |  | 23191.21 |  | -57609.81
| -761257.9 |  | -1043778.1 |  | -1226563.0 |  | -1061841.6 |  | -989850.1 |  | 209142.6 |  | -312573.2 |  | -854776.7 |  | -390487 |  | -765289.8 |  | 380602.2 |  | 354476.5 |  | 189399.2 |  | 211420.9 |  | 171409.8 |  | 45127.34 |  | 108978.3 |  | -96723.81 |  | 21675.59 |  | -59165.55
| -761989.9 |  | -1039295.2 |  | -1218423.7 |  | -1060670.4 |  | -991705.6 |  | 204540.2 |  | -318871.3 |  | -858244.3 |  | -396224.8 |  | -767811 |  | 378222.8 |  | 350067.7 |  | 184906 |  | 207542 |  | 167785.6 |  | 43584.39 |  | 107254.5 |  | -98550.17 |  | 20159.93 |  | -60719.67
| -763121.5 |  | -1039540.6 |  | -1204715.6 |  | -1059677.5 |  | -994471.4 |  | 199786.1 |  | -325239.4 |  | -860688.7 |  | -401984 |  | -765140.9 |  | 375845.6 |  | 345639.6 |  | 180426.9 |  | 203725.9 |  | 164165.1 |  | 42037.92 |  | 105529.4 |  | -100378.5 |  | 18644.05 |  | -62270.89
| -765410.4 |  | -1042135.8 |  | -1199167.5 |  | -1059805.6 |  | -997017.8 |  | 194900.5 |  | -331579.4 |  | -860448.8 |  | -407767.3 |  | -767007.2 |  | 373466.8 |  | 341190.1 |  | 175857.2 |  | 199832.4 |  | 160547.3 |  | 40488.63 |  | 103803.4 |  | -102206.8 |  | 17128.2 |  | -63817.64
| -767097.4 |  | -1045046.8 |  | -1200429.7 |  | -1055205.3 |  | -997034.1 |  | 190033 |  | -337877.3 |  | -857827.8 |  | -413548.7 |  | -770198.5 |  | 371082.9 |  | 336710.8 |  | 171193.2 |  | 195859.4 |  | 156924.4 |  | 38937.29 |  | 102075.1 |  | -104035.2 |  | 15612.42 |  | -65358.59
| -767961 |  | -1047937.3 |  | -1200476.9 |  | -1048703.5 |  | -993528.9 |  | 185150.5 |  | -344169.1 |  | -858125.1 |  | -419300.7 |  | -773431.4 |  | 368694.9 |  | 332234.3 |  | 166533.8 |  | 191816 |  | 153292.6 |  | 37384.2 |  | 100343.8 |  | -105863.5 |  | 14096.4 |  | -66906.18
| -768365.9 |  | -1050352.3 |  | -1202712.6 |  | -1045241.1 |  | -987223.1 |  | 180249.3 |  | -350477.2 |  | -861049.9 |  | -425008.6 |  | -771998.6 |  | 366306.6 |  | 327763.7 |  | 162051.2 |  | 187828 |  | 149655.6 |  | 35829.34 |  | 98604.65 |  | -107691.7 |  | 12578.29 |  | -68457.24
| -768173.3 |  | -1051596.9 |  | -1204539.1 |  | -1044551.8 |  | -981925.5 |  | 175328.8 |  | -356784.5 |  | -864350.8 |  | -430723.3 |  | -769961.1 |  | 363920.8 |  | 323275.8 |  | 157396.8 |  | 183693.4 |  | 146017.7 |  | 34272.3 |  | 96862.97 |  | -109520 |  | 11057.17 |  | -70000.82
| -766551.9 |  | -1048650.5 |  | -1202309.2 |  | -1044708.0 |  | -978711.3 |  | 170509.6 |  | -363084.1 |  | -865102.5 |  | -436480 |  | -771663.8 |  | 361537.5 |  | 318767.5 |  | 152592 |  | 179456.7 |  | 142370.2 |  | 32743.61 |  | 95117.12 |  | -111348.1 |  | 9534.578 |  | -71541.58
| -765098.7 |  | -1040682.3 |  | -1193772.6 |  | -1045815.4 |  | -977250.8 |  | 165560.4 |  | -369341.8 |  | -863512.5 |  | -442249 |  | -773505.9 |  | 359232 |  | 314247.5 |  | 147855.3 |  | 175369.5 |  | 138692.1 |  | 31211.59 |  | 93371.61 |  | -113175.9 |  | 8012.073 |  | -73089.09
| -765697 |  | -1032929.9 |  | -1184424.7 |  | -1047155.6 |  | -979444 |  | 160576.5 |  | -375553.4 |  | -861999.8 |  | -447521.8 |  | -776541.4 |  | 357232.1 |  | 309713.5 |  | 143176.6 |  | 171462.6 |  | 134993.3 |  | 29642.04 |  | 91625.54 |  | -114523.9 |  | 6489.272 |  | -74637.94
| -766574.5 |  | -1031083.2 |  | -1177076.1 |  | -1047181.6 |  | -982034.1 |  | 155588.1 |  | -381702.6 |  | -863245 |  | -451760.1 |  | -779657.6 |  | 356041.3 |  | 305162.1 |  | 138402 |  | 167541.5 |  | 131309.6 |  | 28042.19 |  | 89878.12 |  | -115472.5 |  | 4965.877 |  | -76188.18
| -767417 |  | -1032631.9 |  | -1172821.9 |  | -1041541.5 |  | -984642.8 |  | 150594 |  | -387685.4 |  | -866058.8 |  | -455928.9 |  | -781860.6 |  | 355108.1 |  | 300592.6 |  | 133570.8 |  | 163478.6 |  | 127650 |  | 26446.02 |  | 88131.13 |  | -116549.9 |  | 3442.466 |  | -77738.59
| -768993.4 |  | -1035261.7 |  | -1173497.7 |  | -1033870.4 |  | -984622.8 |  | 145585.5 |  | -392983.8 |  | -867915.4 |  | -460189 |  | -774801.1 |  | 353144.8 |  | 296010.9 |  | 128750.6 |  | 159406.7 |  | 123998.5 |  | 24887.22 |  | 86380.69 |  | -117999.4 |  | 1919.489 |  | -79289.16
| -771356 |  | -1037934.2 |  | -1175489.2 |  | -1029526.9 |  | -978697.2 |  | 140554.4 |  | -398719.3 |  | -866894.2 |  | -464146.5 |  | -776331.2 |  | 351628.4 |  | 291424.1 |  | 124062.7 |  | 155333.6 |  | 120349.5 |  | 23317.92 |  | 84625.88 |  | -119717.2 |  | 396.7542 |  | -80839.93
| -773610.3 |  | -1040498.7 |  | -1176738.9 |  | -1027219.4 |  | -970419.3 |  | 135506.3 |  | -404208.1 |  | -864236.6 |  | -468113.7 |  | -778920.6 |  | 349630.6 |  | 286834.8 |  | 119466.8 |  | 151257.4 |  | 116704.6 |  | 21735.71 |  | 82868.33 |  | -121496.4 |  | -1126.19 |  | -82390.77
| -774678.7 |  | -1040964.0 |  | -1172368.5 |  | -1025588.4 |  | -965411.1 |  | 130441.1 |  | -409181.3 |  | -864696.2 |  | -472117.5 |  | -781927.3 |  | 347248 |  | 282243.3 |  | 114780.9 |  | 147145.8 |  | 113062.3 |  | 20153.21 |  | 81108.45 |  | -123276.3 |  | -2649.165 |  | -83941.54
| -774324 |  | -1037967.8 |  | -1165665.6 |  | -1025874.7 |  | -963880.9 |  | 125371.4 |  | -414052.8 |  | -867137.6 |  | -476411.2 |  | -780874.9 |  | 344727.3 |  | 277649.4 |  | 110157.2 |  | 143031.8 |  | 109405.8 |  | 18574.09 |  | 79345.39 |  | -125054.4 |  | -4171.213 |  | -85491.69
| -773169.8 |  | -1031734.1 |  | -1157556.8 |  | -1027466.1 |  | -963608.1 |  | 120294.6 |  | -419286.5 |  | -869618.8 |  | -481442.4 |  | -781273.2 |  | 342190.8 |  | 273047.3 |  | 105552.4 |  | 138966.1 |  | 105717.8 |  | 16992.4 |  | 77579.72 |  | -126829.9 |  | -5691.731 |  | -87040.2
| -771345.8 |  | -1024009.0 |  | -1148031.0 |  | -1028735.0 |  | -964789.2 |  | 115217.2 |  | -424514.9 |  | -868787.6 |  | -486680.8 |  | -780675.1 |  | 339643.8 |  | 268424.9 |  | 100889.7 |  | 134920.4 |  | 102021.3 |  | 15407.98 |  | 75812.18 |  | -128601.8 |  | -7210.82 |  | -88586.66
| -769742.6 |  | -1019134.0 |  | -1143183.0 |  | -1026301.9 |  | -966964.6 |  | 110130.3 |  | -429017 |  | -865913.3 |  | -492255.8 |  | -780734.9 |  | 337088.4 |  | 263776.4 |  | 96249.5 |  | 130832.2 |  | 98352.97 |  | 13821.18 |  | 74042.03 |  | -130368.3 |  | -8728.602 |  | -90092.57
| -768322.4 |  | -1020101.6 |  | -1144288.6 |  | -1018822.7 |  | -967493.3 |  | 105020.5 |  | -434495.2 |  | -864772.2 |  | -497799.1 |  | -783466.4 |  | 334524.2 |  | 259285.7 |  | 91526.66 |  | 126735.4 |  | 94707 |  | 12232.69 |  | 72269.19 |  | -132128.3 |  | -10245.36 |  | -91565.15
| -768813.7 |  | -1022511.6 |  | -1146111.9 |  | -1011930.8 |  | -965594.5 |  | 99887.62 |  | -439592.9 |  | -867111 |  | -503308 |  | -786388.7 |  | 331947 |  | 254784.4 |  | 86687.68 |  | 122632.1 |  | 91065.11 |  | 10643.12 |  | 70494.02 |  | -133884.7 |  | -11761.73 |  | -92889.75
| -770299.3 |  | -1024940.7 |  | -1147469.8 |  | -1006958.3 |  | -959039.6 |  | 94730.25 |  | -444222 |  | -869331.6 |  | -508852.7 |  | -786882 |  | 329359.2 |  | 250373.9 |  | 81859.32 |  | 118526.4 |  | 87423.67 |  | 9052.556 |  | 68717.09 |  | -135638.6 |  | -13278.93 |  | -94075.41
| -771800.6 |  | -1027231.9 |  | -1147820.6 |  | -1003788.2 |  | -950881.3 |  | 89560.04 |  | -450106.8 |  | -869362.3 |  | -514430.2 |  | -779513.3 |  | 326769.6 |  | 246191.7 |  | 77163.91 |  | 114420.7 |  | 83785.03 |  | 7460.711 |  | 66939.16 |  | -137389.1 |  | -14797.67 |  | -95291
| -773704.1 |  | -1028612.6 |  | -1140132.0 |  | -1002664.9 |  | -945333.2 |  | 84375.55 |  | -456002.6 |  | -867087.6 |  | -520005.2 |  | -781531.6 |  | 324354.1 |  | 241862.2 |  | 72456.2 |  | 110315 |  | 80146.67 |  | 5867.617 |  | 65160.28 |  | -139139 |  | -16318.21 |  | -96446.06
| -774673.4 |  | -1024198.5 |  | -1127890.6 |  | -1004483.3 |  | -943650.4 |  | 79177.45 |  | -461561.5 |  | -865238.5 |  | -525515.5 |  | -784385.5 |  | 321899.8 |  | 237037.8 |  | 67663.02 |  | 106208.5 |  | 76490.74 |  | 4273.131 |  | 63380.03 |  | -140896.5 |  | -17839.47 |  | -97599.63
| -774487.4 |  | -1015975.1 |  | -1117779.5 |  | -1005006.5 |  | -944593.8 |  | 73962.15 |  | -467288.1 |  | -866431 |  | -530970.3 |  | -787187.6 |  | 319745.5 |  | 232083.3 |  | 62832.64 |  | 102098.3 |  | 72806.58 |  | 2676.528 |  | 61598.15 |  | -142657.6 |  | -19360.76 |  | -98883.71
| -772357.1 |  | -1009571.6 |  | -1112788.2 |  | -1003103.2 |  | -946752.7 |  | 68727.59 |  | -473139.3 |  | -868660.2 |  | -536450.6 |  | -784742 |  | 318112.7 |  | 227477.8 |  | 58030.56 |  | 97982 |  | 69113.86 |  | 1077.515 |  | 59814.1 |  | -144417.7 |  | -20881.62 |  | -100318.3
| -769709.2 |  | -1005345.4 |  | -1112438.6 |  | -998671.7 |  | -948077.2 |  | 63474.49 |  | -478975.3 |  | -870037.4 |  | -541968.2 |  | -785417.1 |  | 316643.8 |  | 223170.8 |  | 53222.72 |  | 93857.98 |  | 65432.31 |  | -523.2551 |  | 58026.93 |  | -146177.7 |  | -22402.08 |  | -101796.5
| -768711.6 |  | -1005120.5 |  | -1114060.6 |  | -991488.2 |  | -946744 |  | 58214.1 |  | -484748.3 |  | -867521.6 |  | -547473.1 |  | -783445.1 |  | 314348.9 |  | 218862 |  | 48388.33 |  | 89726.75 |  | 61753.45 |  | -2125.198 |  | 56236.9 |  | -147887.7 |  | -23922.21 |  | -103303.2
| -768837.9 |  | -1007074.1 |  | -1115656.9 |  | -985951.5 |  | -940793.7 |  | 52946.2 |  | -490368.1 |  | -864716.2 |  | -552923.2 |  | -784722.5 |  | 311996.1 |  | 214349.6 |  | 43593.21 |  | 85591.08 |  | 58065.13 |  | -3728.44 |  | 54444.21 |  | -149400.9 |  | -25442.3 |  | -104809.8
| -768975.7 |  | -1009263.1 |  | -1115313.6 |  | -982495.6 |  | -932274.8 |  | 47670.98 |  | -495850.5 |  | -864693.2 |  | -558073.5 |  | -787450.4 |  | 310248.9 |  | 209683.6 |  | 38833.59 |  | 81452.47 |  | 54373.35 |  | -5333.838 |  | 52649.12 |  | -150512.7 |  | -26962.57 |  | -106314.8
| -769236.6 |  | -1011384.7 |  | -1109623.9 |  | -979918 |  | -926531.9 |  | 42383.07 |  | -501118 |  | -867191.8 |  | -562494.8 |  | -790214 |  | 307811.6 |  | 204894 |  | 34075.5 |  | 77315.67 |  | 50689.82 |  | -6941.692 |  | 50852.65 |  | -151206.2 |  | -28483.25 |  | -107817.5
| -769618.7 |  | -1013413.4 |  | -1097549.2 |  | -979053.3 |  | -923521.1 |  | 37081.8 |  | -506227.6 |  | -868511.2 |  | -566841.6 |  | -788567.4 |  | 305107.6 |  | 200027.8 |  | 29312.07 |  | 73180.05 |  | 47008.34 |  | -8551.269 |  | 49054.76 |  | -151969 |  | -30003.99 |  | -109317.9
| -771225.5 |  | -1010927.9 |  | -1085555.8 |  | -980586.3 |  | -922987.9 |  | 31768.8 |  | -510245.7 |  | -866134.1 |  | -569742.1 |  | -782577.7 |  | 302387.5 |  | 195148.8 |  | 24542.76 |  | 69038.43 |  | 43308.54 |  | -10162.02 |  | 47254.72 |  | -153350.5 |  | -31524.56 |  | -110817.5
| -772036.1 |  | -1000141.2 |  | -1079146.6 |  | -981237.7 |  | -924664.5 |  | 26444.49 |  | -513988.5 |  | -862357 |  | -571229.6 |  | -784447.7 |  | 299662.3 |  | 190256.8 |  | 19769.21 |  | 64892.42 |  | 39589.43 |  | -11774.14 |  | 45451.93 |  | -155052.6 |  | -33044.66 |  | -112317
| -771543.1 |  | -990044.4 |  | -1078411.6 |  | -978843.7 |  | -926832.9 |  | 21113.25 |  | -517897.9 |  | -862147.5 |  | -573634.2 |  | -786777.6 |  | 296929.3 |  | 185347.2 |  | 14993.97 |  | 60747.39 |  | 35868.94 |  | -13388.05 |  | 43645.07 |  | -156766.1 |  | -34564.52 |  | -113816.8
| -769695.1 |  | -986842.7 |  | -1079602.9 |  | -971484.9 |  | -927941.3 |  | 15775.19 |  | -522640.5 |  | -864611.1 |  | -576353.3 |  | -788883.7 |  | 294189.4 |  | 180420.7 |  | 10218.55 |  | 56583.28 |  | 32154.1 |  | -15004.11 |  | 41833.65 |  | -158479.4 |  | -36084.34 |  | -115316.4
| -766418.7 |  | -987299.2 |  | -1081003.8 |  | -962769.2 |  | -923657.8 |  | 10430.38 |  | -526472.7 |  | -865249.5 |  | -581056 |  | -784091.3 |  | 291438.2 |  | 175481 |  | 5441.749 |  | 52421.57 |  | 28438.84 |  | -16622.48 |  | 40016.52 |  | -160192.7 |  | -37604.1 |  | -116815.6
| -763360.3 |  | -989136.5 |  | -1077869.3 |  | -956433.9 |  | -915069.5 |  | 5076.568 |  | -530114.8 |  | -863501.9 |  | -586096.1 |  | -785278.1 |  | 288669.6 |  | 170531.3 |  | 662.3886 |  | 48277.67 |  | 24720.55 |  | -18242.73 |  | 38197.16 |  | -161904.9 |  | -39122.89 |  | -118313.9
| -761846.2 |  | -991121.1 |  | -1071039.9 |  | -953537.5 |  | -906376.9 |  | -281.6865 |  | -534997.2 |  | -860250.5 |  | -591323.7 |  | -783614.2 |  | 285881.5 |  | 165575.2 |  | -4118.916 |  | 44137.87 |  | 21004.43 |  | -19864.35 |  | 36379.88 |  | -163609 |  | -40641.39 |  | -119810.4
| -761701.6 |  | -992933.9 |  | -1060754.0 |  | -952239.8 |  | -900450.7 |  | -5639.6 |  | -539466.9 |  | -859526.9 |  | -596556.3 |  | -785396.4 |  | 283082.6 |  | 160616.3 |  | -8906.019 |  | 39987.85 |  | 17293.19 |  | -21487.6 |  | 34563.67 |  | -165301.2 |  | -42160.63 |  | -121303.6
| -762281.2 |  | -993396.2 |  | -1049874.2 |  | -952226.7 |  | -898987.8 |  | -10998.06 |  | -544233.3 |  | -860926.6 |  | -601852.5 |  | -786717.4 |  | 280280.7 |  | 155655.1 |  | -13705.26 |  | 35823.8 |  | 13579.82 |  | -23113.1 |  | 32748.36 |  | -166987.4 |  | -43680.72 |  | -122793.5
| -764091.9 |  | -990129.6 |  | -1043555.2 |  | -952782 |  | -899994.8 |  | -16360.55 |  | -549377.4 |  | -861891.4 |  | -607173.7 |  | -788148.3 |  | 277476.4 |  | 150686.6 |  | -18517.73 |  | 31657.22 |  | 9855.983 |  | -24740.08 |  | 30932.04 |  | -168665.8 |  | -45200.44 |  | -124278.9
| -765892.2 |  | -982322.3 |  | -1042745.6 |  | -950944.1 |  | -901790.9 |  | -21734.41 |  | -554749.3 |  | -859411.2 |  | -612458.1 |  | -784380.7 |  | 274668.2 |  | 145704.5 |  | -23341.22 |  | 27525.32 |  | 6125.152 |  | -26367.14 |  | 29113.97 |  | -170339.4 |  | -46719.13 |  | -125759.5
| -766217.6 |  | -972775.7 |  | -1042920.6 |  | -946086.3 |  | -902848.3 |  | -27127.35 |  | -560080.7 |  | -856295 |  | -617660.9 |  | -781160.8 |  | 271860.7 |  | 140706.6 |  | -28171.34 |  | 23390.76 |  | 2395.246 |  | -27994.01 |  | 27293.88 |  | -172015.2 |  | -48236.8 |  | -127025.9
| -763949.7 |  | -967468.5 |  | -1044137.2 |  | -937826.8 |  | -900928.4 |  | -32529.92 |  | -565420 |  | -855150.5 |  | -622840.6 |  | -783229.9 |  | 269053.2 |  | 135691.6 |  | -33002.11 |  | 19205.23 |  | -1331.691 |  | -29620.88 |  | 25471.55 |  | -173700.2 |  | -49754.06 |  | -127671.8
| -761565.5 |  | -966989.6 |  | -1042936.7 |  | -929732.1 |  | -895248.6 |  | -37936.44 |  | -570799 |  | -857018.1 |  | -628069.1 |  | -785680.9 |  | 266234.1 |  | 130661.6 |  | -37833.5 |  | 15023.12 |  | -5060.139 |  | -31247.52 |  | 23648.51 |  | -175392.6 |  | -51269.95 |  | -128056.9
| -761171.3 |  | -968702.4 |  | -1033266.9 |  | -925300.5 |  | -886032.6 |  | -43349.78 |  | -575713.9 |  | -858333.4 |  | -633314.7 |  | -785488.1 |  | 263776.4 |  | 125624 |  | -42669.44 |  | 10872.99 |  | -8790.843 |  | -32874.17 |  | 21823.86 |  | -176644.8 |  | -52720.23 |  | -128943.6
| -760200.2 |  | -970447.5 |  | -1020216.4 |  | -923422.7 |  | -877735.6 |  | -48777.54 |  | -580626.9 |  | -855863.8 |  | -638511.7 |  | -776666.8 |  | 262050.9 |  | 120584.4 |  | -47509.24 |  | 6717.372 |  | -12509.87 |  | -34501.31 |  | 19995.97 |  | -177280.3 |  | -54223.28 |  | -130229.5
| -756861.5 |  | -972020.3 |  | -1010453.4 |  | -921432.2 |  | -874139.2 |  | -54213.85 |  | -585549.8 |  | -851406.3 |  | -643440.6 |  | -778091.2 |  | 260208.2 |  | 115544 |  | -52349.63 |  | 2558.852 |  | -16207.89 |  | -36128.35 |  | 18165.99 |  | -177686.4 |  | -55725.17 |  | -131661.1
| -755234.1 |  | -971967.7 |  | -1003656.8 |  | -920793.1 |  | -873887.2 |  | -59647.72 |  | -589128.2 |  | -849996.4 |  | -647020.7 |  | -780434.2 |  | 257285.3 |  | 110500.8 |  | -57190.5 |  | -1590.704 |  | -19904.43 |  | -37753.3 |  | 16334.59 |  | -178508.3 |  | -56979.39 |  | -133100.4
| -755647.1 |  | -966835.4 |  | -1002504.0 |  | -920453.3 |  | -875254.3 |  | -64996.75 |  | -592510.1 |  | -851935.2 |  | -648516.7 |  | -782662.9 |  | 254637.2 |  | 105451.4 |  | -62034 |  | -5728.691 |  | -23620.11 |  | -39377.03 |  | 14502.05 |  | -179784.3 |  | -58090.67 |  | -134546.2
| -756697.4 |  | -958164.2 |  | -1003861.6 |  | -917423 |  | -875783.9 |  | -70415.71 |  | -595202.6 |  | -851867.7 |  | -649981.8 |  | -777093.6 |  | 252437.1 |  | 100393.1 |  | -66879.33 |  | -9859.664 |  | -27345.81 |  | -40975.58 |  | 12668.73 |  | -181418.2 |  | -59362.13 |  | -135993.3
| -758090.7 |  | -949653.8 |  | -1005174.4 |  | -909277.4 |  | -875089.5 |  | -75837.59 |  | -598063.2 |  | -849220.7 |  | -652392.5 |  | -776925.9 |  | 249751 |  | 95322.46 |  | -71723.84 |  | -13974.34 |  | -31069.44 |  | -42524.86 |  | 10834.05 |  | -183064.1 |  | -60681.92 |  | -137440.7
| -757738.1 |  | -944742.2 |  | -1004752.5 |  | -899981 |  | -868394.2 |  | -81227.73 |  | -600662.1 |  | -845168.5 |  | -655310.4 |  | -776037.8 |  | 246838 |  | 90233.61 |  | -76567.13 |  | -18075.28 |  | -34792.65 |  | -44033.26 |  | 8996.91 |  | -184707.2 |  | -62003.58 |  | -138888.3
| -756529.3 |  | -944417.7 |  | -996244.3 |  | -894015.7 |  | -855073.2 |  | -86641.4 |  | -605163 |  | -844622.4 |  | -658603.2 |  | -777065.9 |  | 243883.9 |  | 85126.19 |  | -81409.04 |  | -22194.31 |  | -38518.69 |  | -45530.92 |  | 7157.66 |  | -186347.1 |  | -63445.31 |  | -140335.9
| -753179.1 |  | -945928.2 |  | -981953.7 |  | -889798.7 |  | -845804.9 |  | -91955.58 |  | -609019.5 |  | -845557.4 |  | -661915.7 |  | -778241.7 |  | 240907.9 |  | 80007.14 |  | -86204.74 |  | -26325.4 |  | -42245.69 |  | -47004.57 |  | 5316.407 |  | -187985.5 |  | -64921.83 |  | -141783.6
| -749515.7 |  | -947465.5 |  | -970096.6 |  | -888962.3 |  | -844444.1 |  | -97261.72 |  | -613050.1 |  | -845527.5 |  | -666403.3 |  | -778241.4 |  | 237908.1 |  | 74883.09 |  | -90975.62 |  | -30454.16 |  | -45963.64 |  | -48451.79 |  | 3472.201 |  | -189616.7 |  | -66399.13 |  | -143230.7
| -747210.3 |  | -948730.7 |  | -964039 |  | -890204.3 |  | -845990 |  | -102390.3 |  | -617456.1 |  | -841803.1 |  | -671305.7 |  | -775856.8 |  | 234895.1 |  | 69756.32 |  | -95662.98 |  | -34558.81 |  | -49642.38 |  | -49845.65 |  | 1625.797 |  | -191227.3 |  | -67876.31 |  | -144675.7
| -745532.2 |  | -947660.2 |  | -961919.4 |  | -888879 |  | -847375.1 |  | -107695.3 |  | -621492.7 |  | -838398.9 |  | -676206.9 |  | -771164.5 |  | 231874 |  | 64624.45 |  | -100293.3 |  | -38622.65 |  | -53307.55 |  | -51351.16 |  | -221.8931 |  | -192828.4 |  | -69352.51 |  | -146117.2
| -744554 |  | -941212 |  | -962862.5 |  | -881530.9 |  | -847867.8 |  | -112408.4 |  | -626360.3 |  | -837958.8 |  | -681163.3 |  | -772878.1 |  | 228846.9 |  | 59483.9 |  | -104960.8 |  | -42681.75 |  | -57040.17 |  | -52932.81 |  | -2069.877 |  | -194428.7 |  | -70828.19 |  | -147554.7
| -744993.2 |  | -928759.1 |  | -962376.9 |  | -874501.5 |  | -846826.1 |  | -117587.1 |  | -631339.4 |  | -839409.9 |  | -686157.6 |  | -774631.1 |  | 225815.2 |  | 54334.72 |  | -109653.7 |  | -46780.46 |  | -60815.06 |  | -54468.31 |  | -3917.189 |  | -196032.3 |  | -72304.78 |  | -148988
| -746064.3 |  | -919152.8 |  | -957654.4 |  | -868928.2 |  | -839990.5 |  | -122462.8 |  | -636294.1 |  | -838794.6 |  | -691107.2 |  | -775617.3 |  | 222782.2 |  | 49180.46 |  | -114360.7 |  | -50900.54 |  | -64358.11 |  | -56048.96 |  | -5764.383 |  | -197529.7 |  | -73784.05 |  | -150345.5
| -745700.1 |  | -918175.8 |  | -948664.5 |  | -861258.8 |  | -827214.4 |  | -127657 |  | -640640.4 |  | -834526.1 |  | -695976.7 |  | -765675.6 |  | 219751.2 |  | 44021.52 |  | -118861.1 |  | -54990.32 |  | -67411.56 |  | -57641.66 |  | -7611.991 |  | -199136.2 |  | -75265.47 |  | -151276.7
| -744580.8 |  | -919559.9 |  | -935580 |  | -855374.2 |  | -817963.6 |  | -132761.8 |  | -644625 |  | -831053.2 |  | -700854.5 |  | -766063 |  | 216717.9 |  | 38852.28 |  | -123324 |  | -59075.86 |  | -71056.29 |  | -59234.44 |  | -9459.782 |  | -200059.7 |  | -76746.02 |  | -151523.9
| -743406.1 |  | -920972.3 |  | -922910.2 |  | -854184.8 |  | -814682 |  | -137943.7 |  | -648404.4 |  | -830627.1 |  | -705810.9 |  | -768087.8 |  | 213671.9 |  | 33672.21 |  | -128046.2 |  | -63182.45 |  | -75009.62 |  | -60827.03 |  | -11307.76 |  | -200112.6 |  | -78223.66 |  | -151878.4
| -740859.4 |  | -922263.7 |  | -918747.1 |  | -854740 |  | -815341.2 |  | -143173.6 |  | -651985.8 |  | -831862.3 |  | -710497.4 |  | -770190.5 |  | 210613.1 |  | 28487.06 |  | -132824.5 |  | -67290.48 |  | -78770.53 |  | -62419.45 |  | -13156.45 |  | -200201.3 |  | -79699 |  | -152788.5
| -736974.4 |  | -921926.9 |  | -918785.4 |  | -854713.4 |  | -816773.2 |  | -148307.7 |  | -655511.5 |  | -829356.2 |  | -713622.5 |  | -762709.7 |  | 207548.4 |  | 23301.04 |  | -137602.8 |  | -71397.96 |  | -82174.64 |  | -64011.46 |  | -15006.26 |  | -201118.3 |  | -81173.07 |  | -154070.6
| -733613 |  | -919075.7 |  | -919920.8 |  | -849377.7 |  | -817144.8 |  | -153586.7 |  | -657046 |  | -824466.8 |  | -714680.7 |  | -759531.1 |  | 204471.6 |  | 18111.71 |  | -142379.4 |  | -75503.37 |  | -85734.97 |  | -65602.34 |  | -16857.98 |  | -202673.3 |  | -82647.5 |  | -155457.8
| -731554.4 |  | -908811 |  | -920711.5 |  | -839947.9 |  | -815218 |  | -158869.8 |  | -658572 |  | -821439.7 |  | -714451.5 |  | -760987.7 |  | 201377.8 |  | 12910.58 |  | -147156.5 |  | -79606.2 |  | -89416.34 |  | -67191.76 |  | -18712.25 |  | -204249 |  | -84122.58 |  | -156833.3
| -731784.9 |  | -895964.5 |  | -914632.7 |  | -830974.7 |  | -809262 |  | -164149.5 |  | -660799 |  | -822394.1 |  | -715225.7 |  | -762859.5 |  | 198273 |  | 7696.488 |  | -151934.7 |  | -83707.59 |  | -93094.11 |  | -68780.85 |  | -20567.69 |  | -205822.2 |  | -85599.38 |  | -158211
| -732551.9 |  | -890823.8 |  | -900189.8 |  | -825282.6 |  | -796347.6 |  | -169434.9 |  | -664217.7 |  | -822477.7 |  | -717042.6 |  | -761386 |  | 195163.6 |  | 2479.893 |  | -156715.8 |  | -87813.44 |  | -96761.79 |  | -70370.29 |  | -22424.11 |  | -207392.7 |  | -87078.16 |  | -159577
| -733304.4 |  | -891523.7 |  | -884809.2 |  | -821045.8 |  | -785511.1 |  | -174717.3 |  | -667375.9 |  | -819858.1 |  | -720274.1 |  | -755187.7 |  | 192052 |  | -2739.85 |  | -161499.6 |  | -91924.22 |  | -100426 |  | -71959.06 |  | -24282.45 |  | -208960.7 |  | -88554.39 |  | -160944.8
| -732515 |  | -892831.1 |  | -875649.4 |  | -818391.9 |  | -783458.4 |  | -179977.9 |  | -670479.3 |  | -814972.1 |  | -724224.8 |  | -755518 |  | 188938.1 |  | -7957.403 |  | -166284 |  | -96032.69 |  | -104093.9 |  | -73545.98 |  | -26141.68 |  | -210504.1 |  | -90022.87 |  | -162290.7
| -729556.1 |  | -893991.4 |  | -873305.9 |  | -818103.6 |  | -783181.7 |  | -185228.7 |  | -674513.8 |  | -812623 |  | -728783.5 |  | -755024.1 |  | 185843.7 |  | -13177.44 |  | -171067.3 |  | -100134.9 |  | -107766.6 |  | -75131.17 |  | -28002.16 |  | -212035.3 |  | -91481.72 |  | -163663
| -726016.6 |  | -894668.7 |  | -874181.8 |  | -816549.7 |  | -784379.5 |  | -190464.6 |  | -679079.8 |  | -813663.8 |  | -733515.9 |  | -756351.7 |  | 182812.1 |  | -18388.53 |  | -175848.7 |  | -104237.3 |  | -111433.9 |  | -76715.75 |  | -29864.52 |  | -213557.4 |  | -92935.44 |  | -165032.4
| -722932.3 |  | -892149.9 |  | -874871.7 |  | -811736 |  | -784418.8 |  | -195701.8 |  | -683677.3 |  | -812807.8 |  | -738182.8 |  | -750780.1 |  | 179798.3 |  | -23575.89 |  | -180629.8 |  | -108344.1 |  | -115100.4 |  | -78300.38 |  | -31725.62 |  | -215043.1 |  | -94389.55 |  | -166409.3
| -720592.9 |  | -884631.3 |  | -871241.5 |  | -804537.6 |  | -779839.7 |  | -200924 |  | -687801.9 |  | -808176.1 |  | -742777.3 |  | -751169.4 |  | 176556.4 |  | -28758.3 |  | -185412.6 |  | -112453.3 |  | -118778 |  | -79884.29 |  | -33583.26 |  | -216171.3 |  | -95846.48 |  | -167788.6
| -718725 |  | -872844.7 |  | -861805 |  | -794479.2 |  | -770167.9 |  | -206128.2 |  | -691922.6 |  | -803385.1 |  | -747412.9 |  | -747441.1 |  | 173461.9 |  | -33911.74 |  | -190196.3 |  | -116562.4 |  | -122464.2 |  | -81377.6 |  | -35439.42 |  | -216205.9 |  | -97306.12 |  | -169168.4
| -717462.1 |  | -863476.5 |  | -845488.2 |  | -784804.4 |  | -760891.4 |  | -211323 |  | -694484 |  | -802987.9 |  | -752124.3 |  | -748423.9 |  | 170800.5 |  | -39080.69 |  | -194978.8 |  | -120670 |  | -126146.7 |  | -82706.61 |  | -37298.77 |  | -215505.7 |  | -98765.38 |  | -170456.5
| -717586 |  | -861927.2 |  | -830956.5 |  | -780216.5 |  | -753687.5 |  | -216509.6 |  | -697071.4 |  | -802788.4 |  | -756798.6 |  | -749464.5 |  | 168091.1 |  | -44214.59 |  | -199711 |  | -124673.2 |  | -129823.6 |  | -84014.77 |  | -39162.12 |  | -216242 |  | -100180.1 |  | -171452.3
| -718332.2 |  | -862985.2 |  | -826442 |  | -779632 |  | -750043.9 |  | -221689 |  | -699348 |  | -800489.2 |  | -760560.7 |  | -750623.4 |  | 164516.6 |  | -49319.53 |  | -204026.1 |  | -128611.8 |  | -133493.1 |  | -85343.49 |  | -41026.02 |  | -217651.5 |  | -101197.9 |  | -171566.9
| -716641.6 |  | -864010.4 |  | -827048.5 |  | -780177.2 |  | -750143 |  | -226877.6 |  | -701606.7 |  | -795480.7 |  | -760938.4 |  | -745213.5 |  | 161263.2 |  | -54431.6 |  | -208114.5 |  | -132537.4 |  | -137148.6 |  | -86563.04 |  | -42864.16 |  | -219158.6 |  | -102010.9 |  | -171441.6
| -714062.8 |  | -864956.7 |  | -828011.1 |  | -777362.1 |  | -751194.7 |  | -232064.3 |  | -703596.5 |  | -792865.5 |  | -761169.1 |  | -739947.2 |  | 158624 |  | -59568.2 |  | -212333.9 |  | -136451.9 |  | -140785.6 |  | -87800.38 |  | -44698.97 |  | -220666.4 |  | -102765.1 |  | -172123.5
| -711861.8 |  | -864571.7 |  | -827763.2 |  | -771028.6 |  | -751250 |  | -237225 |  | -705227.7 |  | -792614.9 |  | -761660.2 |  | -741247.2 |  | 155768.6 |  | -64757.27 |  | -216478.3 |  | -140354.1 |  | -144398.2 |  | -89130.33 |  | -46544.74 |  | -222170.7 |  | -103745.1 |  | -173376.2
| -708993.4 |  | -855981.6 |  | -823213.9 |  | -763321.3 |  | -745048.7 |  | -242337 |  | -707424.1 |  | -792394.7 |  | -761380.3 |  | -743044.3 |  | 152502.9 |  | -69961.9 |  | -220723.1 |  | -144229 |  | -147887.9 |  | -90502.12 |  | -48284.49 |  | -223671.3 |  | -105107.3 |  | -174704.1
| -705941 |  | -841650.6 |  | -812709.5 |  | -756679.5 |  | -732161 |  | -247143.9 |  | -709165 |  | -788684.6 |  | -762756.6 |  | -741922.2 |  | 149313.7 |  | -75162.3 |  | -225208.5 |  | -148062 |  | -151563.9 |  | -91992.13 |  | -49950.54 |  | -225164.5 |  | -106525.7 |  | -176034.1
| -703486.5 |  | -832728.1 |  | -799214.6 |  | -748724.9 |  | -720883 |  | -252234.9 |  | -712266.4 |  | -783967.6 |  | -766177.6 |  | -731216.6 |  | 146168.1 |  | -80355.63 |  | -229910.4 |  | -151932.7 |  | -155381.5 |  | -93514.69 |  | -51634.35 |  | -226633.6 |  | -107943.1 |  | -177364.7
| -702143.1 |  | -831196 |  | -788158.9 |  | -741461.9 |  | -716486.2 |  | -255827.2 |  | -715522.5 |  | -781913 |  | -770605.7 |  | -731894.7 |  | 142872 |  | -85545.4 |  | -234624.5 |  | -155851.2 |  | -158846.5 |  | -95043.68 |  | -53339.88 |  | -228095.5 |  | -109358.2 |  | -178695.7
| -701614.6 |  | -831568.9 |  | -781366.8 |  | -738815.4 |  | -715357.5 |  | -260398.6 |  | -719678.3 |  | -782166.3 |  | -775048.2 |  | -733590.5 |  | 139540.9 |  | -90733.56 |  | -239336 |  | -159703.2 |  | -160877.3 |  | -96572.55 |  | -54955.26 |  | -229542 |  | -110771.7 |  | -180025.2
| -700670.6 |  | -832418.8 |  | -779601 |  | -737586.6 |  | -715059.2 |  | -263954.2 |  | -723916.2 |  | -781223.9 |  | -779397.9 |  | -735055.9 |  | 136205.2 |  | -95922.69 |  | -244048.1 |  | -163554.8 |  | -164088.5 |  | -98099.5 |  | -56599.9 |  | -230988.3 |  | -112185.9 |  | -181351.6
| -699941.6 |  | -833266.9 |  | -779636.2 |  | -734146.3 |  | -715840.6 |  | -268032.3 |  | -727984 |  | -775632.3 |  | -783762.8 |  | -724086.1 |  | 132862.9 |  | -101115.7 |  | -248761.8 |  | -167550.9 |  | -167673.4 |  | -99624.61 |  | -58391.88 |  | -231841.8 |  | -113604.1 |  | -182667.1
| -697754.1 |  | -833263.7 |  | -776213.8 |  | -728257.2 |  | -712661.3 |  | -272668.5 |  | -731484.1 |  | -770858.7 |  | -788218.4 |  | -722164.1 |  | 129514 |  | -106313.1 |  | -253474.3 |  | -171596.4 |  | -171267.5 |  | -101148.3 |  | -60209.97 |  | -231773 |  | -115027.4 |  | -183956.5
| -693988.1 |  | -828308.8 |  | -768157.1 |  | -719845.9 |  | -704787.9 |  | -276594.2 |  | -734071.3 |  | -770097.4 |  | -792663.8 |  | -723598.2 |  | 126157.6 |  | -111513.3 |  | -258183.6 |  | -175644.2 |  | -174852.2 |  | -102670.9 |  | -62020.07 |  | -231465.7 |  | -116450.8 |  | -185216
| -689803.3 |  | -818316.9 |  | -755582.5 |  | -709135.2 |  | -692065.1 |  | -281440.6 |  | -736112.2 |  | -770713 |  | -796997.6 |  | -725222.9 |  | 122786 |  | -116707.1 |  | -262890.2 |  | -179683 |  | -178442.7 |  | -104192.9 |  | -63826.71 |  | -231672.8 |  | -117869.8 |  | -186290.8
| -686675.9 |  | -808395.3 |  | -743123.7 |  | -701731.7 |  | -680332.9 |  | -285914.4 |  | -737200.7 |  | -766766.2 |  | -801093.3 |  | -718828.1 |  | 119394.9 |  | -121890 |  | -267595.7 |  | -183710.1 |  | -182050.1 |  | -105714.2 |  | -65640.92 |  | -232715.8 |  | -119278.4 |  | -186486.5
| -685277 |  | -801191.6 |  | -734746.3 |  | -698829.2 |  | -676328.1 |  | -290767.2 |  | -738966.9 |  | -760880.1 |  | -802845.8 |  | -712169.5 |  | 115987.7 |  | -127065.4 |  | -272300.3 |  | -187735.4 |  | -185661.4 |  | -107209.2 |  | -67462.17 |  | -234140.9 |  | -120673.8 |  | -186372.1
| -683518.5 |  | -799088.8 |  | -730857.9 |  | -697541.9 |  | -676961.1 |  | -295641.5 |  | -739539.6 |  | -757676.5 |  | -802352.3 |  | -713169.6 |  | 112567.8 |  | -132234.4 |  | -276685 |  | -191761.7 |  | -189271.7 |  | -108671 |  | -69283.48 |  | -235577.2 |  | -122057.3 |  | -186521.2
| -682465.2 |  | -799585.2 |  | -730442.8 |  | -696295.3 |  | -677998.9 |  | -300520.7 |  | -739751.6 |  | -758191.5 |  | -801033.2 |  | -714722 |  | 109139.9 |  | -137406.1 |  | -280501 |  | -195796.6 |  | -192891.9 |  | -110016 |  | -71104.51 |  | -237009.8 |  | -123434.4 |  | -187390.1
| -683054.9 |  | -800238.4 |  | -731015.6 |  | -690434.9 |  | -677564.1 |  | -305377.7 |  | -740254.2 |  | -756059.8 |  | -799281 |  | -713495 |  | 105709 |  | -142467.8 |  | -284103.7 |  | -199839.2 |  | -196526.2 |  | -111126.2 |  | -72925.63 |  | -238429.6 |  | -124811.7 |  | -188567.5
| -682385.4 |  | -800672.3 |  | -725787.3 |  | -683489.5 |  | -673127.2 |  | -310211.8 |  | -743449.7 |  | -750834 |  | -799504.4 |  | -702437.7 |  | 102277 |  | -147408.8 |  | -287858.3 |  | -203885 |  | -200149.6 |  | -112071.8 |  | -74746.7 |  | -239833.6 |  | -126202.2 |  | -189840.7
| -679802.4 |  | -797039.4 |  | -711742.8 |  | -678230.6 |  | -662095.1 |  | -315011.2 |  | -746502.9 |  | -746374.9 |  | -802718.8 |  | -702725.4 |  | 98841.08 |  | -152254.2 |  | -291795.4 |  | -207915.7 |  | -203739.1 |  | -113125.5 |  | -76567.59 |  | -241230.2 |  | -127606.8 |  | -191115.1
| -675413.3 |  | -784563.6 |  | -696502.4 |  | -670885.9 |  | -649869.3 |  | -319818.3 |  | -749730.5 |  | -745133.2 |  | -806830.6 |  | -703782.2 |  | 95398.5 |  | -157093.8 |  | -296126.8 |  | -211751.1 |  | -207306.9 |  | -114285.8 |  | -78388.36 |  | -242617.4 |  | -128683.9 |  | -192386.5
| -670889.1 |  | -771178.1 |  | -685612.1 |  | -660810.2 |  | -642144.1 |  | -324615.4 |  | -753404.1 |  | -744627.8 |  | -810881 |  | -705098.4 |  | 91945.38 |  | -161735.2 |  | -300724.9 |  | -215502.4 |  | -210890.2 |  | -115392.3 |  | -80209.05 |  | -243712.9 |  | -129260.9 |  | -193654.3
| -666783.4 |  | -765459.4 |  | -679506.6 |  | -654857.2 |  | -638950.1 |  | -329414.9 |  | -757156.7 |  | -739977.6 |  | -814944.8 |  | -695500.3 |  | 88478.6 |  | -166367.7 |  | -305335.9 |  | -219087.9 |  | -214487.1 |  | -116678.6 |  | -82029.32 |  | -244045.2 |  | -129739.8 |  | -194919.3
| -664133.7 |  | -764564.4 |  | -679388.1 |  | -654297.7 |  | -639197.5 |  | -334191.2 |  | -760306 |  | -734413.3 |  | -819108 |  | -693422 |  | 84997.35 |  | -171281.3 |  | -309944.2 |  | -222555.6 |  | -218069.7 |  | -118089.6 |  | -83848.36 |  | -243383 |  | -130564.4 |  | -196182.7
| -662657.6 |  | -765243.5 |  | -679798.6 |  | -653374.7 |  | -639968.2 |  | -338917.6 |  | -762431.9 |  | -731505.1 |  | -823248.7 |  | -692838.4 |  | 81503.4 |  | -176364.7 |  | -314547.4 |  | -226119.9 |  | -220280.5 |  | -119530.8 |  | -85661.83 |  | -242779.7 |  | -131698.8 |  | -197445.7
| -661976.8 |  | -765959.3 |  | -675710.5 |  | -649591.7 |  | -638666.4 |  | -343142.1 |  | -763848.9 |  | -732030.2 |  | -827270.6 |  | -693848.7 |  | 77998.23 |  | -181456.6 |  | -319139 |  | -229757.9 |  | -222168.9 |  | -120982.4 |  | -87459.51 |  | -243551.5 |  | -132984.7 |  | -198706.4
| -662509.3 |  | -765426.4 |  | -668377.6 |  | -641464.4 |  | -630236.3 |  | -347213.8 |  | -764627.6 |  | -730286.9 |  | -831278.3 |  | -688279.1 |  | 74482.82 |  | -186547.9 |  | -323720.5 |  | -233235.1 |  | -225434.7 |  | -122437.6 |  | -89249.5 |  | -244882.5 |  | -134338.9 |  | -199891.3
| -661267 |  | -760832.3 |  | -655158.5 |  | -628543.1 |  | -615540 |  | -351670.3 |  | -766471.2 |  | -724511.6 |  | -834236.3 |  | -682059.8 |  | 70959.92 |  | -191637.5 |  | -328299.4 |  | -236871.9 |  | -228911 |  | -123890 |  | -91049.37 |  | -246249.1 |  | -135697.3 |  | -200716.4
| -656515.1 |  | -751501.5 |  | -640413.4 |  | -619433.8 |  | -604044.4 |  | -354685.4 |  | -766638.2 |  | -718522.7 |  | -833305.7 |  | -681960 |  | 67432.4 |  | -196717.2 |  | -332877.1 |  | -240765.4 |  | -232441.3 |  | -125339.4 |  | -92858.59 |  | -247612.1 |  | -137062.4 |  | -200422.5
| -651079.4 |  | -738629.5 |  | -632276.2 |  | -615926.5 |  | -599776 |  | -358819.5 |  | -767282.2 |  | -717638.5 |  | -829527.6 |  | -682080.5 |  | 63901.93 |  | -201784.8 |  | -336941.1 |  | -244728.2 |  | -235965.3 |  | -126786 |  | -94669.52 |  | -248965.2 |  | -138436 |  | -199667.3
| -647907.6 |  | -730346.1 |  | -628975 |  | -612121 |  | -599501.5 |  | -360464.6 |  | -767580.3 |  | -717429.4 |  | -826939.8 |  | -681135.4 |  | 60367.02 |  | -206843.9 |  | -340280.5 |  | -248683.8 |  | -239486.3 |  | -128229.6 |  | -96422.04 |  | -250297.3 |  | -139816.1 |  | -200088.2
| -645884.5 |  | -729090.1 |  | -627954 |  | -609764.2 |  | -600207.5 |  | -364225.3 |  | -768867.2 |  | -712486 |  | -827433.3 |  | -671070.9 |  | 56826.95 |  | -211915.1 |  | -343330.1 |  | -252631.8 |  | -242996.7 |  | -129643.7 |  | -98116.52 |  | -251614.6 |  | -141192.7 |  | -201194.3
| -642610.5 |  | -729609.1 |  | -628374.6 |  | -606061.8 |  | -600227.2 |  | -367682.8 |  | -770903.2 |  | -705604.9 |  | -829456.9 |  | -670946.4 |  | 53283.07 |  | -216991.2 |  | -346636.8 |  | -256577.7 |  | -246485.8 |  | -130870.1 |  | -99722.18 |  | -252792.9 |  | -142557.7 |  | -202401.7
| -640586.2 |  | -730231.8 |  | -624446 |  | -597441.7 |  | -596281.7 |  | -371091.4 |  | -773532.6 |  | -702851.8 |  | -833174.2 |  | -670017 |  | 49734.17 |  | -222070.5 |  | -350574.5 |  | -260481.2 |  | -249966.7 |  | -132013.4 |  | -101156.9 |  | -253380.8 |  | -143907.5 |  | -203609.5
| -640461.2 |  | -730409.8 |  | -611290.7 |  | -587992.4 |  | -583881.7 |  | -375497.3 |  | -776927.4 |  | -703302.7 |  | -836948.4 |  | -670946.2 |  | 46174.47 |  | -227009.7 |  | -355006.7 |  | -264354.4 |  | -253455.4 |  | -133141.4 |  | -102485.8 |  | -252638.3 |  | -145246.3 |  | -204821.5
| -639919.3 |  | -726907.9 |  | -594841.5 |  | -582856 |  | -569430.3 |  | -379955.8 |  | -780352.5 |  | -700107.6 |  | -840790.7 |  | -661812.8 |  | 42599.39 |  | -231489.4 |  | -359491.6 |  | -268211.5 |  | -256948.7 |  | -134172.2 |  | -103663 |  | -251774 |  | -146580.8 |  | -206032.2
| -636994.4 |  | -714763.4 |  | -582793.9 |  | -575089.7 |  | -560719.3 |  | -384397.1 |  | -782110.5 |  | -693645.4 |  | -844715.9 |  | -659610.7 |  | 39013.75 |  | -235902.2 |  | -363977.5 |  | -272129.2 |  | -260443.4 |  | -134913.4 |  | -105041.2 |  | -252042.5 |  | -147913.7 |  | -207240.3
| -633194.9 |  | -700577.8 |  | -575937 |  | -567379.2 |  | -558172.6 |  | -388857.7 |  | -783249.9 |  | -688578.8 |  | -848603.3 |  | -658027.3 |  | 35425.42 |  | -240486.8 |  | -368460.5 |  | -275737.8 |  | -263919.6 |  | -135647.8 |  | -106769 |  | -253082.5 |  | -149240.9 |  | -208445.6
| -629102.8 |  | -692988.4 |  | -574867.4 |  | -563950.2 |  | -558812.1 |  | -393305.3 |  | -785028.8 |  | -688351.8 |  | -852024.1 |  | -658463.3 |  | 31833.06 |  | -244826.4 |  | -372938 |  | -279020.9 |  | -267211.6 |  | -136728.8 |  | -108517.7 |  | -254376.3 |  | -150562 |  | -209648.6
| -625498.6 |  | -692278.7 |  | -574769.2 |  | -563264.3 |  | -559602.5 |  | -397690.8 |  | -785606.2 |  | -687230.9 |  | -854931.7 |  | -652969.4 |  | 28232.86 |  | -249240.4 |  | -377413.4 |  | -282248.8 |  | -270700 |  | -137951.9 |  | -110249.3 |  | -255676.2 |  | -151678.8 |  | -210718.9
| -622482.7 |  | -692810.6 |  | -570526.4 |  | -556732.7 |  | -558674.7 |  | -402060.2 |  | -784104.8 |  | -682251.1 |  | -856070 |  | -646464.2 |  | 24627.73 |  | -253896.5 |  | -381864.5 |  | -285432.7 |  | -273939.1 |  | -139282.9 |  | -111984.1 |  | -256972.2 |  | -152285.6 |  | -211023.8
| -618647.7 |  | -693339 |  | -560582.6 |  | -549416.7 |  | -551528.2 |  | -406428.1 |  | -782969.1 |  | -675819.3 |  | -853929.9 |  | -645774.6 |  | 21011.93 |  | -258804 |  | -385800.6 |  | -288712.4 |  | -276790.3 |  | -140641.8 |  | -113734.8 |  | -258245.1 |  | -152373.2 |  | -210403.1
| -617337.1 |  | -692880.9 |  | -547779.1 |  | -541882.7 |  | -537344.8 |  | -410812.8 |  | -784122.6 |  | -673396.5 |  | -849571.2 |  | -645480.3 |  | 17391.08 |  | -263716.2 |  | -388792.6 |  | -292177.2 |  | -277702.7 |  | -141994.4 |  | -115490.6 |  | -259492.9 |  | -152691.4 |  | -209909.1
| -617722.4 |  | -685313.7 |  | -532913.7 |  | -531983.4 |  | -524460.8 |  | -415167.8 |  | -784468.5 |  | -672318.8 |  | -846424.7 |  | -644477.3 |  | 13775.58 |  | -268618.4 |  | -391183 |  | -295677.3 |  | -280683.9 |  | -143353.2 |  | -117244.2 |  | -260731.4 |  | -153670.1 |  | -210389.3
| -616787.9 |  | -669195.4 |  | -522872.5 |  | -524174.5 |  | -518952.3 |  | -419470.7 |  | -787066.1 |  | -667482.1 |  | -847445 |  | -634290.9 |  | 10171.2 |  | -273524.4 |  | -394195.8 |  | -299457.6 |  | -284051.8 |  | -144723.5 |  | -118995.6 |  | -261382.8 |  | -154940.8 |  | -211499.7
| -612748.6 |  | -657111.7 |  | -521200 |  | -519691.4 |  | -516955.4 |  | -421735.5 |  | -789466.9 |  | -660374.2 |  | -850978.3 |  | -633892.6 |  | 6572.819 |  | -278436.6 |  | -398151.9 |  | -303306.8 |  | -287457.7 |  | -146094.9 |  | -120744.5 |  | -261059.8 |  | -156257.4 |  | -212611
| -607988 |  | -654216.2 |  | -521180.6 |  | -517017.1 |  | -516909.8 |  | -425489.5 |  | -791936.2 |  | -656924.4 |  | -854551 |  | -632207.3 |  | 2962.226 |  | -283351.9 |  | -402479 |  | -307139.6 |  | -290905.4 |  | -147420.4 |  | -122491 |  | -260114.7 |  | -157563.8 |  | -213742.3
| -604397.5 |  | -654553.2 |  | -519509.4 |  | -514269.1 |  | -515685.4 |  | -427843.4 |  | -794123 |  | -656981.4 |  | -858048.9 |  | -632982.5 |  | -646.0156 |  | -288159.3 |  | -406835.8 |  | -310967.3 |  | -294395 |  | -148633.5 |  | -124235.1 |  | -259665.3 |  | -158855.9 |  | -214855.7
| -601009.8 |  | -654964 |  | -511561 |  | -508152.8 |  | -510860.8 |  | -429556.8 |  | -796340.9 |  | -653889.4 |  | -861629.9 |  | -625760.2 |  | -4247.047 |  | -292701 |  | -411189.4 |  | -314793.2 |  | -297897.9 |  | -149558.1 |  | -125977.3 |  | -260189.5 |  | -160135.9 |  | -216003.6
| -597102.9 |  | -655225 |  | -495061.2 |  | -496787.7 |  | -498336.4 |  | -432505.1 |  | -797263.7 |  | -647293.2 |  | -865267.1 |  | -623798.2 |  | -7871.156 |  | -297073.6 |  | -415537.5 |  | -318622.4 |  | -301382.6 |  | -150372.7 |  | -127718.9 |  | -261400.2 |  | -161415.1 |  | -217151.6
| -594091.7 |  | -654266.3 |  | -480474.1 |  | -487964 |  | -485480.5 |  | -433983.8 |  | -798296.7 |  | -641612.8 |  | -868807.4 |  | -620036.7 |  | -11500.85 |  | -300859.6 |  | -419881.3 |  | -322335.9 |  | -304834.8 |  | -151005.3 |  | -129452 |  | -262632.7 |  | -162703 |  | -218300.6
| -592762.1 |  | -650131.1 |  | -471991.3 |  | -482647.9 |  | -478167.5 |  | -437799.1 |  | -797448.8 |  | -640852.8 |  | -871718.1 |  | -619396.6 |  | -15079.98 |  | -304315.3 |  | -423938.8 |  | -325756.9 |  | -308269 |  | -151637.3 |  | -131161.8 |  | -263861.3 |  | -164006.5 |  | -219234.5
| -590155.9 |  | -639196.6 |  | -467662.8 |  | -476055.5 |  | -474838.4 |  | -441219 |  | -796478.8 |  | -638816.4 |  | -870632.1 |  | -613560 |  | -18622.69 |  | -308439.2 |  | -427408.1 |  | -329143.1 |  | -311628.6 |  | -152410.3 |  | -132793.6 |  | -265071.4 |  | -165323.6 |  | -219044.5
| -587733.7 |  | -624430.5 |  | -466610.6 |  | -470409.9 |  | -474554.9 |  | -445236 |  | -795240.8 |  | -632720.6 |  | -867578.2 |  | -606654.3 |  | -22193.49 |  | -313041.2 |  | -429919.1 |  | -332351.7 |  | -314163.2 |  | -153353.6 |  | -134227.4 |  | -266266.3 |  | -166641.1 |  | -218009.8
| -585151.3 |  | -616131.4 |  | -466336.1 |  | -467635 |  | -474695.2 |  | -449251.5 |  | -795118.7 |  | -625892.3 |  | -864117.2 |  | -605703.7 |  | -25806.43 |  | -317763.8 |  | -431977.8 |  | -335073.4 |  | -316859.3 |  | -154617 |  | -134920.2 |  | -267257 |  | -167942.1 |  | -217663
| -580683.7 |  | -615752.6 |  | -458549.5 |  | -463126.2 |  | -470999.5 |  | -453251.3 |  | -795721.7 |  | -624056.5 |  | -861481.3 |  | -605210.9 |  | -29402.18 |  | -322479.5 |  | -435070.7 |  | -337740.3 |  | -317608.9 |  | -155905 |  | -135706.9 |  | -267277.3 |  | -169153.8 |  | -218415
| -576508.1 |  | -616037.7 |  | -444877.4 |  | -455040.4 |  | -460391.3 |  | -457233.5 |  | -796608.7 |  | -623360.3 |  | -861541.7 |  | -603562.7 |  | -33020.92 |  | -327196 |  | -439134.2 |  | -340773 |  | -320402.3 |  | -157176 |  | -136928.6 |  | -266214.1 |  | -170060.8 |  | -219509.8
| -573943.9 |  | -616233.7 |  | -430838.4 |  | -446235.6 |  | -449360.5 |  | -461246.9 |  | -798947.2 |  | -618314.2 |  | -864146.7 |  | -592213.6 |  | -36653.28 |  | -331933.4 |  | -443387.9 |  | -344210.2 |  | -323753.4 |  | -158446.4 |  | -138401.3 |  | -265197.5 |  | -170008.8 |  | -220606.4
| -571004.2 |  | -614650.7 |  | -418990.8 |  | -437137.2 |  | -439464.5 |  | -465226.7 |  | -801841.8 |  | -611467.3 |  | -867462.2 |  | -591776.5 |  | -40289.37 |  | -336681.2 |  | -447650.4 |  | -347954.4 |  | -327136.4 |  | -159723.2 |  | -140066.2 |  | -265185.6 |  | -169764.1 |  | -221703.1
| -568453 |  | -605870.4 |  | -412296.9 |  | -427060.1 |  | -432247.6 |  | -469152.6 |  | -804666.8 |  | -607850.6 |  | -870715.7 |  | -590733.7 |  | -43923.26 |  | -341241.8 |  | -451907.9 |  | -351703.2 |  | -330514.5 |  | -161007.6 |  | -141753 |  | -266167 |  | -170207 |  | -222750.4
| -566822.3 |  | -590785.5 |  | -411432.1 |  | -420373.8 |  | -430437 |  | -472425.5 |  | -806553.4 |  | -606726.3 |  | -874003.5 |  | -591314.4 |  | -47554.99 |  | -345108.5 |  | -456153.5 |  | -355433.8 |  | -333885.4 |  | -162287.7 |  | -143438 |  | -267332.4 |  | -171275.6 |  | -223817.9
| -563102.4 |  | -579379.2 |  | -410639.2 |  | -418485.9 |  | -430616 |  | -476152.4 |  | -808564.3 |  | -602579.1 |  | -877398.9 |  | -578779 |  | -51189.37 |  | -348354.2 |  | -460329 |  | -359151.9 |  | -337242.6 |  | -163268.2 |  | -145118.1 |  | -268499 |  | -172498 |  | -224871.6
| -558745.8 |  | -575837.6 |  | -406028.1 |  | -414761.3 |  | -426806.5 |  | -479083.1 |  | -808301.2 |  | -595768 |  | -880653.4 |  | -575696.6 |  | -54831.21 |  | -351802.6 |  | -464019.8 |  | -362891.1 |  | -340576.7 |  | -163914.7 |  | -146776.4 |  | -269660.9 |  | -173747.2 |  | -225944.2
| -555753.2 |  | -575950.8 |  | -395192 |  | -410392.4 |  | -417829.4 |  | -481069.7 |  | -806435 |  | -590396.4 |  | -882336.1 |  | -575818.1 |  | -58479.24 |  | -355667 |  | -466005.8 |  | -366542.9 |  | -343880.7 |  | -164608.6 |  | -148414.8 |  | -270789.9 |  | -175022.1 |  | -226432.3
| -551773.9 |  | -576106.5 |  | -378199 |  | -402452.7 |  | -404004.3 |  | -483557 |  | -804493.7 |  | -589776.8 |  | -879083.3 |  | -576606.5 |  | -62127.14 |  | -359882.5 |  | -467577.1 |  | -369788.5 |  | -347021.1 |  | -165187.3 |  | -150060 |  | -271720.4 |  | -176314.9 |  | -225434.3
| -548115.8 |  | -576118.6 |  | -362471.2 |  | -391513.5 |  | -392559.1 |  | -482492.5 |  | -803166.8 |  | -586983.3 |  | -871154.7 |  | -568718.5 |  | -65771.69 |  | -364391.3 |  | -470248.1 |  | -372751.4 |  | -350297.2 |  | -165625.5 |  | -151722.1 |  | -271756 |  | -177602.5 |  | -224093.6
| -545931.8 |  | -572688.1 |  | -356839.5 |  | -381393.4 |  | -387913.2 |  | -485665.3 |  | -801926.7 |  | -580440.6 |  | -866496.6 |  | -560424 |  | -69413.86 |  | -368964.5 |  | -474039.3 |  | -375568.2 |  | -353070.6 |  | -166226.7 |  | -153386.5 |  | -270791 |  | -178864.2 |  | -224386.2
| -543340.5 |  | -561963.9 |  | -355689.3 |  | -375345.9 |  | -385953.6 |  | -487205.7 |  | -802252.6 |  | -573743.1 |  | -867274 |  | -560603.8 |  | -73051.7 |  | -373553.3 |  | -478092.7 |  | -378040.6 |  | -355947.7 |  | -167274.3 |  | -155049.7 |  | -269640.5 |  | -180093.7 |  | -225402.2
| -541578.4 |  | -546320.2 |  | -354842 |  | -371556.1 |  | -385889.7 |  | -490028.7 |  | -802862.6 |  | -571955.9 |  | -869619.1 |  | -561402.9 |  | -76684.83 |  | -378144.2 |  | -482208.1 |  | -380445.9 |  | -356050.8 |  | -168414.5 |  | -156711 |  | -269270.1 |  | -181302.1 |  | -226450.5
| -538181.4 |  | -536745.4 |  | -352423.6 |  | -368075.4 |  | -384801.4 |  | -493629.3 |  | -804887.8 |  | -571097.7 |  | -872746.9 |  | -559006.3 |  | -80318.3 |  | -382730.5 |  | -486320.2 |  | -383470.1 |  | -358213.4 |  | -169632.4 |  | -158320.1 |  | -269978.2 |  | -182509.1 |  | -227499.1
| -532638.1 |  | -535102.1 |  | -342595.5 |  | -363207.7 |  | -379068.1 |  | -497296.9 |  | -806979.7 |  | -565238.7 |  | -875881.6 |  | -545632.6 |  | -83957.5 |  | -387217 |  | -490420.7 |  | -386944.3 |  | -361443 |  | -170834.2 |  | -159562.4 |  | -271072.3 |  | -183729.6 |  | -228528.5
| -528376.3 |  | -535180.8 |  | -325581.4 |  | -353627.6 |  | -365363.7 |  | -500945.1 |  | -808834.2 |  | -557343 |  | -878879.3 |  | -545179.2 |  | -87601.04 |  | -391195.7 |  | -494257.5 |  | -390568.2 |  | -364731.9 |  | -172017.2 |  | -160563.6 |  | -272177 |  | -184775.7 |  | -229548.7
| -526020 |  | -535234.7 |  | -309779.3 |  | -343401.4 |  | -351395.7 |  | -504593.5 |  | -809093.3 |  | -553833.4 |  | -881876.4 |  | -545906.3 |  | -91105.51 |  | -393913.2 |  | -496897.2 |  | -394180.3 |  | -368011.4 |  | -173200.3 |  | -161115.5 |  | -273275.3 |  | -184721.1 |  | -230554
| -522244 |  | -535185.4 |  | -302081.4 |  | -337098 |  | -344013.1 |  | -508206.7 |  | -809969 |  | -552506.3 |  | -884989.6 |  | -546405.7 |  | -94360.08 |  | -396512.4 |  | -498099.3 |  | -397797.6 |  | -371273.8 |  | -174274 |  | -161757.8 |  | -274368.5 |  | -183898.8 |  | -231492.2
| -517688.1 |  | -532314.8 |  | -299439.4 |  | -329602.6 |  | -341387.9 |  | -511780.5 |  | -808409 |  | -546298.2 |  | -885196.8 |  | -532958.7 |  | -97579.1 |  | -400051.7 |  | -499724.6 |  | -401303.5 |  | -374523.3 |  | -175251.5 |  | -162946.8 |  | -275269.7 |  | -184095.2 |  | -231644.5
| -515021.3 |  | -519003.3 |  | -298800.9 |  | -322058.6 |  | -340951.2 |  | -515136.2 |  | -806636.5 |  | -539098.3 |  | -881871 |  | -529601.3 |  | -100974.1 |  | -404101.7 |  | -502898 |  | -404724.4 |  | -377763 |  | -175945.2 |  | -164354.3 |  | -275197.2 |  | -185230.3 |  | -230451.1
| -513490.4 |  | -501758.5 |  | -297491 |  | -318342.9 |  | -340348.5 |  | -518489.1 |  | -804745.7 |  | -535339.1 |  | -877728.3 |  | -530080.8 |  | -104531.4 |  | -408336.8 |  | -506843.1 |  | -407546 |  | -379978 |  | -176464 |  | -165932.2 |  | -274023.2 |  | -186452.2 |  | -229153.1
| -511685.2 |  | -494099.7 |  | -289072.7 |  | -313914.2 |  | -334474 |  | -521166.4 |  | -804347.9 |  | -534867.8 |  | -873513.6 |  | -530765.9 |  | -107946.2 |  | -412733.3 |  | -510825.5 |  | -409710.6 |  | -378981.2 |  | -176660.3 |  | -167534.4 |  | -272531.3 |  | -187663.4 |  | -229419.6
| -508508.7 |  | -493520.4 |  | -273969.1 |  | -307834.8 |  | -323016.9 |  | -522306.6 |  | -803525 |  | -531435.4 |  | -870405.4 |  | -522555.9 |  | -111418.2 |  | -417157.2 |  | -514801.6 |  | -412221.6 |  | -381411.5 |  | -177086.6 |  | -169134.7 |  | -272065.3 |  | -188837.1 |  | -230392.2
| -502707 |  | -493518.7 |  | -257159.3 |  | -302551.2 |  | -311882.6 |  | -525118.3 |  | -802927.1 |  | -524274.2 |  | -871431.1 |  | -513865 |  | -114914.5 |  | -421577.7 |  | -518775.1 |  | -415045.6 |  | -384569.7 |  | -177706.6 |  | -170732.1 |  | -272853.8 |  | -189966.8 |  | -231386.8
| -497917.3 |  | -493440 |  | -245796.3 |  | -293957.5 |  | -302314.6 |  | -523430 |  | -804486.6 |  | -517849.9 |  | -874123.3 |  | -513643.1 |  | -118451.2 |  | -425951 |  | -522133 |  | -417778.3 |  | -387761.1 |  | -178408.1 |  | -172326.7 |  | -273888.8 |  | -191077.5 |  | -232379.9
| -494408.4 |  | -492928.8 |  | -242357.7 |  | -279604.5 |  | -296040.3 |  | -525672.1 |  | -805972.2 |  | -516545.1 |  | -877045 |  | -513288.7 |  | -121992.5 |  | -429503.7 |  | -523784.6 |  | -420791.3 |  | -390954.1 |  | -179516.5 |  | -173918 |  | -274930.2 |  | -192206.2 |  | -233371.9
| -489335.7 |  | -486913 |  | -241464.3 |  | -270812.5 |  | -294918.8 |  | -526877.3 |  | -807756.1 |  | -512916.8 |  | -879932.8 |  | -510626.9 |  | -125535.1 |  | -431687.4 |  | -524782.3 |  | -423920.7 |  | -394168.1 |  | -180670.9 |  | -175506.8 |  | -275967 |  | -193370.3 |  | -234362.8
| -486363.1 |  | -471949.7 |  | -238288.6 |  | -267925.8 |  | -295071.9 |  | -528466 |  | -809036.4 |  | -505075.4 |  | -882689.3 |  | -497884.3 |  | -129080.1 |  | -433764.9 |  | -527031.6 |  | -427412.6 |  | -397386.4 |  | -181811.9 |  | -177090.9 |  | -276972.9 |  | -194566.9 |  | -235348.8
| -485191.4 |  | -457361.9 |  | -233499.6 |  | -267018.9 |  | -292118.3 |  | -531528.9 |  | -807321.1 |  | -499010.4 |  | -885401 |  | -497287.1 |  | -132622.2 |  | -437037 |  | -530361.3 |  | -430919.6 |  | -400561.4 |  | -182915.4 |  | -178640 |  | -277526.9 |  | -195659.5 |  | -235950.1
| -483845.6 |  | -451696.3 |  | -221054.3 |  | -261918.9 |  | -282613.3 |  | -534519.4 |  | -805114.8 |  | -497187 |  | -885107.3 |  | -496005.1 |  | -136152.8 |  | -441112.7 |  | -533955.6 |  | -434237 |  | -403440.3 |  | -183941.5 |  | -180117.5 |  | -276920.6 |  | -196401.3 |  | -235607.2
| -481700.3 |  | -451188 |  | -203449.3 |  | -253138.4 |  | -268524.9 |  | -537840.4 |  | -802448.2 |  | -494160 |  | -879512.3 |  | -495715.7 |  | -139670.9 |  | -445346.7 |  | -537793.3 |  | -437168.4 |  | -405221.3 |  | -184449 |  | -181164.8 |  | -275242.6 |  | -195759.8 |  | -234512.4
| -477807.4 |  | -451134.4 |  | -191306.7 |  | -241853 |  | -256755.1 |  | -541107.4 |  | -799657.2 |  | -486760.3 |  | -871627.8 |  | -483240.9 |  | -143179.8 |  | -449609.8 |  | -541638.1 |  | -440074.5 |  | -407138.5 |  | -184601.6 |  | -181373.1 |  | -273757.9 |  | -194997.5 |  | -233487.2
| -471871.3 |  | -451131.2 |  | -186554.3 |  | -230807.7 |  | -250071.2 |  | -544346.1 |  | -798607.9 |  | -480840.2 |  | -866925.8 |  | -480549.4 |  | -146683.6 |  | -453871.9 |  | -545444.6 |  | -442844.4 |  | -407365.4 |  | -185039.2 |  | -181466.8 |  | -273837.1 |  | -195467.3 |  | -233634.8
| -465354.2 |  | -449462.6 |  | -184533.5 |  | -223799.5 |  | -248185.7 |  | -547593.5 |  | -798781.5 |  | -478037.6 |  | -866779.4 |  | -477833 |  | -150063.4 |  | -458123.3 |  | -548249.7 |  | -444865.5 |  | -409875.9 |  | -185472.9 |  | -182311.5 |  | -274792.2 |  | -196575.8 |  | -234493.2
| -460504.9 |  | -441319.8 |  | -183930.1 |  | -219125 |  | -247575.2 |  | -550316.6 |  | -799387.9 |  | -476628.1 |  | -869310 |  | -475501.5 |  | -152897.1 |  | -461959.2 |  | -549263.6 |  | -446534.2 |  | -412582.9 |  | -185728.4 |  | -183604.9 |  | -275774.6 |  | -197692.8 |  | -235422.2
| -457909.5 |  | -424994.2 |  | -180738.6 |  | -216079.7 |  | -244032.5 |  | -552553.9 |  | -799266.5 |  | -469723 |  | -871898.8 |  | -468977.5 |  | -155654.8 |  | -464469.7 |  | -549783.7 |  | -448763 |  | -415674 |  | -186181.1 |  | -185106.3 |  | -276753.2 |  | -198795.6 |  | -236360.8
| -456897.2 |  | -411860.4 |  | -167180.7 |  | -210778.4 |  | -233345.8 |  | -555300.6 |  | -801252 |  | -462175.8 |  | -874438.1 |  | -463806.7 |  | -158575.3 |  | -465858.8 |  | -552015.4 |  | -452003.4 |  | -418781.6 |  | -187089.5 |  | -186624.5 |  | -277709.2 |  | -199897.2 |  | -237298.2
| -455051.9 |  | -408570.7 |  | -149822.8 |  | -202482.3 |  | -219682.3 |  | -553724.8 |  | -802564.9 |  | -458643.9 |  | -877091.7 |  | -461660.9 |  | -161912.3 |  | -468230.8 |  | -555523 |  | -455376.7 |  | -421874.2 |  | -188170.1 |  | -188139 |  | -278643.6 |  | -201008.3 |  | -238234.8
| -451501.9 |  | -408343.3 |  | -136826.6 |  | -191962.9 |  | -208845.3 |  | -556079.5 |  | -802390.6 |  | -456937.9 |  | -879766.1 |  | -455055.9 |  | -165325.1 |  | -471853.5 |  | -559246.7 |  | -458384.2 |  | -424948.9 |  | -189249.6 |  | -189629.2 |  | -278941.1 |  | -202136.4 |  | -239101.7
| -447240.2 |  | -408188.1 |  | -129032.4 |  | -183627 |  | -202552.3 |  | -555321.3 |  | -801005.8 |  | -450404.8 |  | -879909 |  | -452706.4 |  | -168787.7 |  | -475895.9 |  | -562965.7 |  | -461134.9 |  | -428014.4 |  | -190314.3 |  | -191082.7 |  | -277824.4 |  | -203279.3 |  | -239245.1
| -443141.1 |  | -407815.7 |  | -126653 |  | -176350.7 |  | -201549 |  | -555957.7 |  | -799400 |  | -442588.1 |  | -876101.3 |  | -446702.9 |  | -172261.2 |  | -479981.5 |  | -566297.4 |  | -463880.3 |  | -430498.5 |  | -191324.5 |  | -192543.6 |  | -275465.5 |  | -204426.8 |  | -237420.4
| -438188.2 |  | -403296.8 |  | -126332.5 |  | -168666.9 |  | -201506.9 |  | -557924.8 |  | -797449.4 |  | -438615.6 |  | -869605.8 |  | -445966.7 |  | -175722.8 |  | -484053.2 |  | -568420.3 |  | -466616.4 |  | -431306.4 |  | -192044.2 |  | -194037.6 |  | -274060.6 |  | -205449.1 |  | -235796.3
| -432529.5 |  | -388730 |  | -122778.6 |  | -164628.6 |  | -198837.2 |  | -559214.1 |  | -794001 |  | -436462.6 |  | -863005.9 |  | -433885.3 |  | -179163.4 |  | -488108.2 |  | -569152.8 |  | -469213.3 |  | -432440 |  | -192310.5 |  | -195537.4 |  | -274901.9 |  | -205627.2 |  | -236024.4
| -428736.6 |  | -374150.3 |  | -112728.5 |  | -162532.8 |  | -190655.2 |  | -562111.7 |  | -791139.5 |  | -431825 |  | -859552.6 |  | -432056 |  | -182581 |  | -491791.6 |  | -569896.1 |  | -471167.9 |  | -433234.8 |  | -192565.8 |  | -197014.3 |  | -275828.8 |  | -204730.1 |  | -236838.4
| -427513.7 |  | -367444.1 |  | -95995.5 |  | -157382.9 |  | -177911.6 |  | -565108 |  | -790246.5 |  | -424681.8 |  | -861056.4 |  | -429171.1 |  | -185980.1 |  | -493936.9 |  | -572078.2 |  | -472724.1 |  | -436071.6 |  | -192859.3 |  | -198045.7 |  | -276752.9 |  | -204031.8 |  | -237712.1
| -426110.6 |  | -364922 |  | -79774.12 |  | -147780.5 |  | -166158.7 |  | -568091.8 |  | -789371.4 |  | -420072.2 |  | -863484.8 |  | -429248.8 |  | -189371.8 |  | -494888.8 |  | -575550.4 |  | -475194.6 |  | -439115.9 |  | -193067.2 |  | -198344.9 |  | -277666.5 |  | -204556.1 |  | -238577.9
| -422509.6 |  | -364762 |  | -70623.89 |  | -136760.7 |  | -158117.1 |  | -571023.7 |  | -790992 |  | -417815.4 |  | -865951.1 |  | -417549.8 |  | -192738 |  | -496890.6 |  | -579158 |  | -478445.5 |  | -442160.6 |  | -193255.6 |  | -198291.4 |  | -278054.7 |  | -205554.6 |  | -239464.2
| -417859.8 |  | -364669.8 |  | -68324.4 |  | -126684.4 |  | -154643.8 |  | -573816 |  | -792441.8 |  | -414402.1 |  | -868266.7 |  | -411149.9 |  | -195447.9 |  | -500381 |  | -582756.5 |  | -481720.9 |  | -445187.9 |  | -193797.2 |  | -198848.8 |  | -277465.7 |  | -206583.8 |  | -240348.8
| -412207 |  | -363667 |  | -68117.12 |  | -117895.4 |  | -154199.3 |  | -576378.1 |  | -793023.1 |  | -406330.9 |  | -870568.6 |  | -411127.1 |  | -197799.6 |  | -504307.2 |  | -585768.7 |  | -484837.4 |  | -448187.9 |  | -194625.2 |  | -199701.2 |  | -275994.7 |  | -207634.5 |  | -240834.6
| -406853.5 |  | -355987.1 |  | -65682.15 |  | -112343.8 |  | -153204.3 |  | -578910.6 |  | -792834.9 |  | -400376.4 |  | -872718.1 |  | -411542.8 |  | -200087.3 |  | -508246.6 |  | -587751.5 |  | -487720.5 |  | -450921.9 |  | -195628.6 |  | -200965.1 |  | -274368 |  | -208716.3 |  | -240116.7
| -403054.6 |  | -340316.3 |  | -56819.41 |  | -109603.1 |  | -146824.6 |  | -578010.8 |  | -790557.3 |  | -397247.8 |  | -871135 |  | -405829 |  | -203209.1 |  | -512166.5 |  | -588011.3 |  | -490191.8 |  | -453631.5 |  | -196641 |  | -202348.5 |  | -273683.9 |  | -209825.8 |  | -238477
| -400239 |  | -326423.9 |  | -39200.19 |  | -104522.9 |  | -132226.2 |  | -580355.3 |  | -786936.9 |  | -392044.5 |  | -863474.5 |  | -393773.7 |  | -206525.4 |  | -515544.6 |  | -588313.2 |  | -492156.6 |  | -452977.2 |  | -197580.5 |  | -203765 |  | -274249.6 |  | -210944.6 |  | -237551.4
| -397787.5 |  | -321211.7 |  | -22740.78 |  | -96758.14 |  | -119115 |  | -578217 |  | -784575 |  | -383116.1 |  | -853896.5 |  | -393261.3 |  | -209834.9 |  | -517407.6 |  | -590665.6 |  | -494149.5 |  | -452574.6 |  | -198139.5 |  | -205193.6 |  | -275106.6 |  | -212051 |  | -237660.8
| -396757.4 |  | -320813.8 |  | -14438.7 |  | -87473.55 |  | -112468.7 |  | -578675.8 |  | -782036 |  | -378052.8 |  | -849719.5 |  | -393628.8 |  | -213124.4 |  | -518354.5 |  | -594088.6 |  | -496507.3 |  | -455266.9 |  | -198230.7 |  | -206620.9 |  | -275974.8 |  | -213014.4 |  | -238450.2
| -393790.6 |  | -320668.5 |  | -10304.39 |  | -78867.83 |  | -107793.9 |  | -579923.2 |  | -779552.5 |  | -377319.9 |  | -849963.8 |  | -392663.5 |  | -216397.3 |  | -520228.3 |  | -597581.9 |  | -498483.3 |  | -458173.5 |  | -198194.3 |  | -208046.3 |  | -276809.1 |  | -213509.5 |  | -239233.7
| -389593.8 |  | -320472.7 |  | -9666.544 |  | -69145.84 |  | -106196.5 |  | -579019.1 |  | -776821.5 |  | -373614.2 |  | -851927.5 |  | -377345.9 |  | -219658.6 |  | -523252.2 |  | -601042.6 |  | -500482.1 |  | -461094 |  | -198182.8 |  | -209468.7 |  | -277271.5 |  | -212570.2 |  | -240059.7
| -383893 |  | -317748.8 |  | -9400.232 |  | -61988.52 |  | -106189.3 |  | -581455.6 |  | -778104.5 |  | -365454.6 |  | -854040.8 |  | -375276.8 |  | -222916.6 |  | -526956 |  | -603809.1 |  | -503278.5 |  | -464022.9 |  | -198326.6 |  | -210825.8 |  | -276623.7 |  | -211498.1 |  | -240867.9
| -377711.7 |  | -305124.9 |  | -2786.083 |  | -58304.96 |  | -102793 |  | -584189.5 |  | -779773.2 |  | -358290.7 |  | -856297.3 |  | -375186.4 |  | -226144.4 |  | -530722 |  | -605006.3 |  | -506388.4 |  | -466957.9 |  | -198516.4 |  | -212034.4 |  | -274896.9 |  | -211557.9 |  | -241701.1
| -372182.5 |  | -287335.7 |  | 14349.29 |  | -54876.16 |  | -88490.38 |  | -586918.9 |  | -780646.8 |  | -356198.3 |  | -858516.4 |  | -375246.7 |  | -229185.7 |  | -534475.8 |  | -604661.3 |  | -508994.1 |  | -469733.8 |  | -199085.3 |  | -212469.2 |  | -273043.9 |  | -212508.8 |  | -242243.6
| -368546.3 |  | -278161.6 |  | 31767.09 |  | -47848.5 |  | -70974.8 |  | -589555.8 |  | -779962.7 |  | -352432.4 |  | -860227.4 |  | -363543.9 |  | -232354.6 |  | -538155.1 |  | -605161.8 |  | -510763.6 |  | -472164.3 |  | -200027.9 |  | -212105 |  | -272309.5 |  | -213537.2 |  | -241196
| -367128.5 |  | -276574.4 |  | 42717.39 |  | -37140.03 |  | -61785.63 |  | -592199.1 |  | -777135.3 |  | -344609 |  | -858965.5 |  | -357311.7 |  | -234638.3 |  | -540495.6 |  | -607899.6 |  | -512400 |  | -469834.5 |  | -200979.7 |  | -211907.5 |  | -272823.1 |  | -214554.1 |  | -239093.2
| -365933.8 |  | -276288.3 |  | 48380.48 |  | -27535.72 |  | -58608.37 |  | -594871.7 |  | -773786.5 |  | -337257.8 |  | -851107.2 |  | -355988 |  | -236660.2 |  | -540795.7 |  | -611233 |  | -514478.5 |  | -470539.5 |  | -201846.1 |  | -212501.3 |  | -273629.1 |  | -215570.2 |  | -238130.5
| -362529.7 |  | -276036 |  | 49021.6 |  | -18844.72 |  | -58376.58 |  | -597123.9 |  | -771916.7 |  | -335405.5 |  | -841272 |  | -353254.9 |  | -239008.4 |  | -541499.3 |  | -614520.4 |  | -516791.6 |  | -473225 |  | -202308.3 |  | -213785.6 |  | -274437.7 |  | -216601.4 |  | -238525.8
| -357024.3 |  | -274640.1 |  | 50046.47 |  | -11325.74 |  | -58284.33 |  | -595202.1 |  | -769115.5 |  | -331468.7 |  | -835507.8 |  | -347661.2 |  | -242062 |  | -544303.7 |  | -617067.1 |  | -518870.7 |  | -476010.5 |  | -202546.2 |  | -215142.6 |  | -275228.4 |  | -217647.2 |  | -239276.9
| -351604.1 |  | -265334.9 |  | 59661.79 |  | -6189.33 |  | -54571.31 |  | -597240.7 |  | -766956.6 |  | -323775.9 |  | -835404.2 |  | -339001.5 |  | -245230.1 |  | -547896.5 |  | -618062.2 |  | -520882.2 |  | -478781.3 |  | -202616.1 |  | -216500.3 |  | -275430.5 |  | -218694.7 |  | -240035
| -346809 |  | -249205.5 |  | 75448 |  | -3352.092 |  | -43047.07 |  | -593770.1 |  | -764078.4 |  | -316799.2 |  | -837377.1 |  | -336931.6 |  | -248377 |  | -551514.7 |  | -617559.7 |  | -523398.5 |  | -481560 |  | -202375.8 |  | -217855.2 |  | -274261.1 |  | -219450.8 |  | -240778.7
| -341284 |  | -236587.7 |  | 89992.66 |  | 3600.197 |  | -27767.3 |  | -592689.5 |  | -763577.8 |  | -314585.4 |  | -839392.5 |  | -325962.2 |  | -251506.3 |  | -555119.7 |  | -617718 |  | -525793.7 |  | -484266.8 |  | -202413.8 |  | -219205.9 |  | -272116.8 |  | -218701.1 |  | -241497.1
| -336395.1 |  | -232214.6 |  | 101751.1 |  | 14400.03 |  | -16296.56 |  | -594250.8 |  | -763986.6 |  | -312563.3 |  | -841274.6 |  | -324434.4 |  | -254629.9 |  | -558013.6 |  | -620392.6 |  | -527621.9 |  | -486080.7 |  | -202723.2 |  | -220524.9 |  | -270284.1 |  | -217141.4 |  | -241518.4
| -334934.4 |  | -231642.9 |  | 106999.4 |  | 23687.98 |  | -11179.42 |  | -593887.1 |  | -763322.1 |  | -305815.6 |  | -843212.7 |  | -320028.4 |  | -257759.2 |  | -559476.7 |  | -623598.2 |  | -529481.8 |  | -487446.5 |  | -203096.9 |  | -221810 |  | -269930.3 |  | -216720.4 |  | -239886.5
| -333108.9 |  | -231301.6 |  | 107750 |  | 28252.88 |  | -10401.43 |  | -596113.8 |  | -762708.5 |  | -297980.7 |  | -844372.7 |  | -319666.2 |  | -260851.9 |  | -559515.6 |  | -626801 |  | -531534.9 |  | -485193.1 |  | -203602.5 |  | -222984.3 |  | -270653.2 |  | -217406.9 |  | -237997.4
| -328863.9 |  | -230725.8 |  | 109009.9 |  | 36174.88 |  | -10354.1 |  | -598603.3 |  | -761952.4 |  | -293819.9 |  | -841116.5 |  | -305485.3 |  | -263103.7 |  | -560649 |  | -629563.2 |  | -533116.5 |  | -487173 |  | -204442.4 |  | -223101.7 |  | -271415.3 |  | -218376.3 |  | -237428.5
| -324034 |  | -225401.9 |  | 111364.4 |  | 45273.95 |  | -5137.29 |  | -601099.9 |  | -759855.6 |  | -291257.6 |  | -831744.3 |  | -301397.5 |  | -264508.8 |  | -563659.7 |  | -630923.8 |  | -534424.2 |  | -489868.3 |  | -205327.9 |  | -222337.1 |  | -272169.5 |  | -219392.3 |  | -237920.3
| -319438.4 |  | -210800.8 |  | 122193.7 |  | 48885.85 |  | 5644.271 |  | -603487.5 |  | -756079.1 |  | -283635.2 |  | -821366.8 |  | -300852.6 |  | -266784.1 |  | -567112.8 |  | -630021.8 |  | -536152.7 |  | -492576.1 |  | -206059.8 |  | -222074.9 |  | -272661.6 |  | -220409 |  | -238646
| -314181.4 |  | -194889 |  | 141884.4 |  | 53463.85 |  | 17178.99 |  | -605856.2 |  | -751779.9 |  | -276128.3 |  | -817401.8 |  | -300850.2 |  | -269336.8 |  | -570579.4 |  | -629601.7 |  | -538947.3 |  | -495274.3 |  | -206254 |  | -222696.6 |  | -272097.8 |  | -221401.4 |  | -239330.3
| -308265.4 |  | -187253.8 |  | 158484.2 |  | 60707.75 |  | 26176.35 |  | -608245.8 |  | -749228.5 |  | -271717 |  | -818240.6 |  | -291696 |  | -272149.3 |  | -573753.1 |  | -631704.3 |  | -541711.7 |  | -497974.4 |  | -206321.6 |  | -223924.7 |  | -270068.6 |  | -222363 |  | -240049.3
| -304162.2 |  | -186481.1 |  | 164222.9 |  | 68251.59 |  | 33588.68 |  | -610181.7 |  | -747133.3 |  | -270064.1 |  | -819908.5 |  | -281953.5 |  | -275138.8 |  | -575500.3 |  | -634770.9 |  | -543595.2 |  | -498646.5 |  | -206050.2 |  | -225206.2 |  | -267748.4 |  | -223301.2 |  | -240708
| -301881.9 |  | -186190.7 |  | 166366.3 |  | 78411.11 |  | 37628.54 |  | -606198.9 |  | -746285.9 |  | -263466.3 |  | -821679.4 |  | -281376.5 |  | -278127.1 |  | -575349.3 |  | -637883.4 |  | -545072.6 |  | -497684.3 |  | -205533.3 |  | -226452.6 |  | -266629.1 |  | -223908.1 |  | -241103.5
| -299022.8 |  | -185779.7 |  | 166863.1 |  | 90926.07 |  | 38181.34 |  | -607621.8 |  | -746016.3 |  | -255246.3 |  | -823582.3 |  | -281495.3 |  | -281100.5 |  | -575733.6 |  | -640574 |  | -547118.4 |  | -498444.8 |  | -205301.7 |  | -227654.7 |  | -267068.5 |  | -222657 |  | -240691.1
| -295331.7 |  | -184916.9 |  | 171199.2 |  | 96225.53 |  | 39896.84 |  | -605291.9 |  | -746019.9 |  | -250568.1 |  | -825377.1 |  | -278268.9 |  | -284049.2 |  | -578009.3 |  | -640917.9 |  | -548612.9 |  | -499992.9 |  | -205626.4 |  | -228864.2 |  | -267772.2 |  | -220864.9 |  | -238453.8
| -290662.8 |  | -179102.7 |  | 184906.2 |  | 99235.09 |  | 49508.39 |  | -603949.8 |  | -745634.5 |  | -247289.2 |  | -825791.4 |  | -263201.3 |  | -286569.1 |  | -581273.8 |  | -639037.3 |  | -549280.1 |  | -502598.8 |  | -206325.4 |  | -230116 |  | -268480 |  | -220654.9 |  | -236417
| -284182.3 |  | -163090 |  | 202238.3 |  | 103635.9 |  | 65238.78 |  | -605337.2 |  | -744251.6 |  | -240160 |  | -816776.6 |  | -262036.2 |  | -288380.7 |  | -584589.9 |  | -639161.4 |  | -550752.8 |  | -505266.5 |  | -207062.5 |  | -231376.6 |  | -269168.7 |  | -221523.5 |  | -236646.4
| -279105.3 |  | -147173.1 |  | 216565.6 |  | 108602.6 |  | 78396.4 |  | -604474.6 |  | -741778 |  | -232373.8 |  | -803477.9 |  | -261738.8 |  | -290488.1 |  | -587901.5 |  | -641744.2 |  | -553358.8 |  | -507773.6 |  | -207890.2 |  | -232404.9 |  | -268831.1 |  | -222445.4 |  | -237332.1
| -276173.5 |  | -141355 |  | 223484.6 |  | 117408.9 |  | 85029.93 |  | -606425.2 |  | -737205.3 |  | -229135.2 |  | -797071.2 |  | -261463.6 |  | -292185.3 |  | -590814.2 |  | -644735.8 |  | -555532.1 |  | -506764.3 |  | -208537.2 |  | -232321.8 |  | -266985.8 |  | -223383.5 |  | -238007.5
| -273592.6 |  | -140750.5 |  | 225061.1 |  | 130936.6 |  | 86371.41 |  | -608659 |  | -733109.9 |  | -226727.9 |  | -796528.3 |  | -246870 |  | -294449.3 |  | -591462.1 |  | -647734.9 |  | -557575.1 |  | -507565.4 |  | -208801.5 |  | -231333.7 |  | -264693.3 |  | -224328.9 |  | -238692.6
| -270828.2 |  | -140410.1 |  | 225139.3 |  | 141529.7 |  | 86481.44 |  | -610928.2 |  | -730032.9 |  | -220546.4 |  | -798041.6 |  | -242899.2 |  | -297258.5 |  | -590483.1 |  | -649818.6 |  | -559545.9 |  | -507003.1 |  | -208501.3 |  | -230883.4 |  | -263142.9 |  | -225268.9 |  | -239234.3
| -267636.8 |  | -140070.8 |  | 226365.1 |  | 146212.8 |  | 89646.78 |  | -613089.8 |  | -726540.3 |  | -211479.6 |  | -799764.2 |  | -237730.2 |  | -300122.3 |  | -591294.9 |  | -649007.7 |  | -560609.8 |  | -509069.3 |  | -208030.4 |  | -231527.9 |  | -262903.7 |  | -226192 |  | -238863.3
| -262597.3 |  | -136572.5 |  | 233829.8 |  | 150890 |  | 98708.92 |  | -614224.2 |  | -726150 |  | -207323.6 |  | -801341.8 |  | -233567.4 |  | -302964.2 |  | -594134.7 |  | -647287.8 |  | -560894.4 |  | -511587.7 |  | -207691.4 |  | -232626.8 |  | -263531.8 |  | -227093.9 |  | -237542.9
| -256175.7 |  | -121604.3 |  | 249442.1 |  | 156198.8 |  | 110344.4 |  | -612887.8 |  | -725602.8 |  | -204798.1 |  | -802850 |  | -227637 |  | -305801.6 |  | -597308.2 |  | -648097.1 |  | -561760 |  | -514147.2 |  | -207480.7 |  | -233754.8 |  | -264192.2 |  | -227611.4 |  | -235662.2
| -250851.4 |  | -105072.7 |  | 265139.1 |  | 162690.1 |  | 122758.3 |  | -614742.9 |  | -725698.4 |  | -199385.1 |  | -802835.7 |  | -223487.9 |  | -308645.5 |  | -600482.8 |  | -650587.1 |  | -563864.7 |  | -516731.7 |  | -207627.5 |  | -234934.8 |  | -264828.6 |  | -226366.7 |  | -234634.6
| -246176.9 |  | -97768.96 |  | 276923.9 |  | 169799.7 |  | 131297.8 |  | -612412.3 |  | -725681.2 |  | -190780.2 |  | -798044.1 |  | -219109.4 |  | -311499.9 |  | -603129.4 |  | -653455.8 |  | -566586.1 |  | -519314.7 |  | -208087.3 |  | -236131.3 |  | -264319.7 |  | -224318 |  | -234745
| -241474.3 |  | -95419.83 |  | 281892.1 |  | 176912.6 |  | 134442.7 |  | -612989.2 |  | -722468 |  | -185732.8 |  | -786765.3 |  | -208666 |  | -313874.9 |  | -603488.2 |  | -656068.3 |  | -569111.7 |  | -519721.7 |  | -208853.3 |  | -237326.6 |  | -262311.3 |  | -224000.2 |  | -235382.7
| -238458.2 |  | -94786.17 |  | 283499.7 |  | 187871.3 |  | 134571.8 |  | -610712.1 |  | -718251 |  | -183270.2 |  | -776257.2 |  | -206673.3 |  | -314534 |  | -602316.9 |  | -656754.8 |  | -570526.2 |  | -516047.9 |  | -209576.8 |  | -238494.6 |  | -259876 |  | -224769 |  | -236031.6
| -235841 |  | -94555.2 |  | 283570.2 |  | 199425 |  | 136062.1 |  | -607777 |  | -715483.8 |  | -176465.1 |  | -772773.5 |  | -203800.8 |  | -315695.4 |  | -602973.1 |  | -654968.7 |  | -571116.8 |  | -517590.3 |  | -209960.2 |  | -239148 |  | -258361.6 |  | -225636.1 |  | -236684.3
| -231972 |  | -92930.12 |  | 286539.1 |  | 203974.6 |  | 144086.4 |  | -609465.8 |  | -713106.8 |  | -167575.8 |  | -773986.8 |  | -202340 |  | -317794.8 |  | -605606.6 |  | -654028.6 |  | -571627.3 |  | -519860.8 |  | -209955.9 |  | -238613 |  | -258138.3 |  | -226519.7 |  | -237091.9
| -228097.4 |  | -84905.78 |  | 299857.8 |  | 206757.3 |  | 158724.2 |  | -610816.3 |  | -708531.1 |  | -163297.7 |  | -775372.5 |  | -186306.8 |  | -320525 |  | -608636 |  | -655508.8 |  | -572319.9 |  | -522280.6 |  | -209519.3 |  | -237519.4 |  | -258711.2 |  | -227411.9 |  | -236235.1
| -223218.9 |  | -68208.22 |  | 318882 |  | 209501.5 |  | 171461.6 |  | -612701.9 |  | -703947.4 |  | -161155.2 |  | -776745.4 |  | -183891.5 |  | -323282.1 |  | -611669.9 |  | -658194.8 |  | -573795.1 |  | -524718.6 |  | -208864.4 |  | -237184.5 |  | -259322.6 |  | -228299.7 |  | -233814.8
| -217141.7 |  | -54267.87 |  | 332906.3 |  | 215284 |  | 179122 |  | -614694.6 |  | -702616.2 |  | -154580.2 |  | -778258.7 |  | -183872.9 |  | -326015.9 |  | -613930.8 |  | -660892.7 |  | -575850.7 |  | -527168.9 |  | -208382.3 |  | -237852.7 |  | -259770.6 |  | -229166.4 |  | -231839
| -211321.8 |  | -50046.74 |  | 339925 |  | 222989.2 |  | 182335.5 |  | -616525.1 |  | -702670 |  | -146625.4 |  | -778002.3 |  | -183960.3 |  | -328728.8 |  | -613745.7 |  | -662403.1 |  | -578467.3 |  | -529425.7 |  | -208142.4 |  | -238887.6 |  | -259497.7 |  | -229288.3 |  | -231632.7
| -207638.2 |  | -49167.46 |  | 341732.6 |  | 233788.6 |  | 182966.9 |  | -617993.1 |  | -701394.6 |  | -141230.3 |  | -773060.2 |  | -171518 |  | -331387.6 |  | -612572.8 |  | -661648.6 |  | -580373.6 |  | -531218.1 |  | -208421.3 |  | -240013.7 |  | -257150.2 |  | -227278.3 |  | -232213.4
| -206093.2 |  | -48859.49 |  | 341789.8 |  | 246130.2 |  | 183805 |  | -619179.2 |  | -699346.4 |  | -139047.2 |  | -763206 |  | -164439.8 |  | -332905.5 |  | -613345.2 |  | -659911.5 |  | -580862 |  | -529179.7 |  | -209129.7 |  | -241143.5 |  | -254421.6 |  | -225355.8 |  | -232821.3
| -204519.8 |  | -47913.9 |  | 349029.9 |  | 254702.9 |  | 188680.1 |  | -615989.3 |  | -695891.7 |  | -131966 |  | -752690.7 |  | -163863.8 |  | -333230.3 |  | -615802.2 |  | -659928.3 |  | -581120.9 |  | -527497.9 |  | -209795.6 |  | -242270.2 |  | -253086.3 |  | -225561.7 |  | -233425.2
| -200351.6 |  | -41806.19 |  | 365175.7 |  | 257945.7 |  | 199854.6 |  | -617237.5 |  | -693744.3 |  | -123362.8 |  | -747944.9 |  | -163491.7 |  | -334435.2 |  | -618697.1 |  | -662056.2 |  | -581908.3 |  | -529658.9 |  | -210014.8 |  | -243393.1 |  | -252911.2 |  | -226333 |  | -234032
| -193271 |  | -26497.72 |  | 382865.1 |  | 261169.1 |  | 211885.7 |  | -611991.5 |  | -690251.9 |  | -118503.6 |  | -747675.9 |  | -157331.7 |  | -336623.8 |  | -621570.9 |  | -664704.4 |  | -582618.8 |  | -532044 |  | -209896.4 |  | -244505.2 |  | -253333.9 |  | -227131.6 |  | -234196.5
| -186780.3 |  | -10951.98 |  | 393950.3 |  | 268966.4 |  | 222208.7 |  | -610642.2 |  | -686895.4 |  | -116061.5 |  | -748813.5 |  | -144952.9 |  | -339259.7 |  | -622996 |  | -666940.1 |  | -584048.9 |  | -534391.2 |  | -209749.7 |  | -244860.9 |  | -253886.6 |  | -227955.1 |  | -232311.6
| -181851.9 |  | -4095.294 |  | 399439.5 |  | 278603.3 |  | 228367.3 |  | -611004.5 |  | -682200.1 |  | -109636.9 |  | -750181.8 |  | -143972.9 |  | -341924.5 |  | -621336.4 |  | -666963.8 |  | -585868 |  | -535123.2 |  | -209321.7 |  | -244184.3 |  | -254234.2 |  | -228800 |  | -229675.1
| -177857.9 |  | -3272.25 |  | 399819.6 |  | 288205.4 |  | 229535 |  | -610016.2 |  | -677990.3 |  | -101411.7 |  | -751503.9 |  | -138788.3 |  | -344575.8 |  | -620073.9 |  | -664633.2 |  | -587427.6 |  | -535864.1 |  | -208686.6 |  | -243392.8 |  | -253996.2 |  | -229652.2 |  | -228485.8
| -174316.3 |  | -2940.968 |  | 399743.6 |  | 295975.4 |  | 231518.5 |  | -611660.6 |  | -677065.7 |  | -96451.15 |  | -752581.6 |  | -136781.2 |  | -347206.3 |  | -621940.9 |  | -663515.6 |  | -588564.4 |  | -532328.2 |  | -208219.6 |  | -242867.1 |  | -252866.3 |  | -230441.1 |  | -228572.8
| -172169.7 |  | -2547.047 |  | 400580.1 |  | 305531.5 |  | 235340.8 |  | -613399.8 |  | -677965.6 |  | -93819.83 |  | -749172.1 |  | -124897 |  | -349785.4 |  | -624692.3 |  | -665030 |  | -589013 |  | -533622.4 |  | -208183.4 |  | -243055.4 |  | -249807.8 |  | -230504.9 |  | -229115.1
| -167864.2 |  | 1015.981 |  | 407730.6 |  | 310739.8 |  | 244574.5 |  | -615130.7 |  | -677529 |  | -89046.41 |  | -737583.6 |  | -123535.3 |  | -350876.5 |  | -627473.4 |  | -667464.6 |  | -588816.1 |  | -535876.3 |  | -208751 |  | -244093.4 |  | -247453.8 |  | -228603 |  | -229672.9
| -162038.3 |  | 10548.39 |  | 422022.3 |  | 312928.8 |  | 257354.8 |  | -616937.8 |  | -675738.4 |  | -80178.84 |  | -724311.5 |  | -112711.3 |  | -351123.9 |  | -630118.2 |  | -669439 |  | -589197 |  | -538188.8 |  | -209421.2 |  | -245157.2 |  | -247067.3 |  | -226554.6 |  | -230239.7
| -157234.8 |  | 27181.35 |  | 433825.6 |  | 314649 |  | 269250 |  | -617700.4 |  | -671708 |  | -74141.05 |  | -718931.7 |  | -108785 |  | -351875.2 |  | -630979.4 |  | -668456.5 |  | -591142.7 |  | -540515.1 |  | -210003.7 |  | -246217.8 |  | -247409.8 |  | -226453.2 |  | -230657.3
| -152468.6 |  | 40055.74 |  | 442291.7 |  | 322822.7 |  | 276318.7 |  | -617007.5 |  | -666342.5 |  | -71196.05 |  | -719093.1 |  | -104615.6 |  | -353988.2 |  | -629010.5 |  | -666137.6 |  | -593580.7 |  | -542830.6 |  | -210105.7 |  | -247254.5 |  | -247923.3 |  | -227163.2 |  | -229588.4
| -147115.4 |  | 42574.43 |  | 450844.9 |  | 335302.9 |  | 278677.3 |  | -617810.6 |  | -661667.3 |  | -65474.68 |  | -720304.3 |  | -103444.2 |  | -356494.4 |  | -627755.6 |  | -665469.5 |  | -595468.5 |  | -541245.9 |  | -209762.3 |  | -248018.9 |  | -247863.4 |  | -227916.8 |  | -226584.9
| -142538.3 |  | 43041.85 |  | 455080.3 |  | 347992.6 |  | 278708.6 |  | -610563.5 |  | -656944.5 |  | -57116.43 |  | -721452.3 |  | -94850.6 |  | -359035 |  | -629679.2 |  | -666984.4 |  | -595973.5 |  | -537458.5 |  | -209169 |  | -248364.5 |  | -246571 |  | -228685.3 |  | -224475.8
| -139662.6 |  | 43429.8 |  | 456568.3 |  | 357034.5 |  | 283772.5 |  | -610335.4 |  | -653082.7 |  | -52681.62 |  | -722249.5 |  | -85152.28 |  | -361567.6 |  | -632314.6 |  | -669349.2 |  | -595874 |  | -539224.9 |  | -208368.4 |  | -248026.3 |  | -244070.9 |  | -229463.3 |  | -224479.2
| -137702 |  | 43753.07 |  | 457423.8 |  | 361480.5 |  | 295106.2 |  | -608400 |  | -651568.3 |  | -49680.34 |  | -721787.3 |  | -83821.68 |  | -364073.9 |  | -634944.1 |  | -671326.1 |  | -596096.2 |  | -541412.6 |  | -207777 |  | -246757.6 |  | -241545.9 |  | -230248.1 |  | -224954.4
| -135618 |  | 50299.19 |  | 458299.6 |  | 363939.5 |  | 307854 |  | -606358.5 |  | -650473.1 |  | -43366.35 |  | -716997.9 |  | -83242.75 |  | -366181.6 |  | -636979.6 |  | -671577.4 |  | -596537.2 |  | -543586.6 |  | -207421.5 |  | -246026.9 |  | -240383.5 |  | -230694.2 |  | -225460.1
| -132130.7 |  | 64917.92 |  | 467646.1 |  | 364227.9 |  | 318550.6 |  | -607688.8 |  | -647862.5 |  | -33710.99 |  | -703445.3 |  | -79843.75 |  | -365972.8 |  | -636422.4 |  | -669476.7 |  | -597698.2 |  | -545395 |  | -207741.5 |  | -246310.6 |  | -240509.5 |  | -229087.6 |  | -225955.1
| -125137.3 |  | 79814 |  | 486634.4 |  | 366009.2 |  | 325194 |  | -609361.1 |  | -645321 |  | -28621.32 |  | -690670.7 |  | -64342.11 |  | -366196.8 |  | -634257.6 |  | -667566.9 |  | -599214.7 |  | -546853.9 |  | -208355.6 |  | -247209.5 |  | -240947.5 |  | -226573.1 |  | -226269.4
| -118178.2 |  | 86885.89 |  | 505496.1 |  | 371536 |  | 326481.3 |  | -611022.9 |  | -641625.7 |  | -25872.01 |  | -687813.1 |  | -62993.08 |  | -367635 |  | -634115.3 |  | -668094.7 |  | -600038 |  | -542503.8 |  | -208885.1 |  | -248186.3 |  | -241409.8 |  | -225971.4 |  | -225083.7
| -111979.5 |  | 88789.76 |  | 513980.8 |  | 378675 |  | 326425.2 |  | -612572.1 |  | -638560.6 |  | -18342.24 |  | -688703.5 |  | -62503.52 |  | -369886 |  | -636232.6 |  | -670318.5 |  | -600646.4 |  | -542353.7 |  | -208872.8 |  | -249114.4 |  | -241273.3 |  | -226567.7 |  | -222472.5
| -108173 |  | 89322.57 |  | 516399.2 |  | 383252.8 |  | 326426.1 |  | -613060.1 |  | -634339.8 |  | -9744.005 |  | -689667 |  | -62112.81 |  | -372250.4 |  | -638721.3 |  | -672304.8 |  | -600883 |  | -543837.8 |  | -208309.2 |  | -250018.8 |  | -239852.9 |  | -227247.8 |  | -220279
| -106416.5 |  | 89733.34 |  | 527606.4 |  | 390125.5 |  | 331435 |  | -613536.1 |  | -629137.7 |  | -5407.858 |  | -690550.6 |  | -47186.82 |  | -374613.5 |  | -640934.6 |  | -672147.3 |  | -600173.3 |  | -545971.9 |  | -207638.6 |  | -250960.2 |  | -237216.7 |  | -227935.1 |  | -219861.4
| -104016.4 |  | 93586.76 |  | 545206.7 |  | 399179 |  | 342475.2 |  | -613296.3 |  | -625008.1 |  | -4287.685 |  | -691555.7 |  | -42934.14 |  | -376698.5 |  | -641060.7 |  | -670116.1 |  | -600332.8 |  | -548142.9 |  | -206958.4 |  | -251524.1 |  | -234421.4 |  | -228636.5 |  | -220288.7
| -100460.4 |  | 107780.9 |  | 560444.4 |  | 408903.4 |  | 355585.4 |  | -605714.6 |  | -621867.9 |  | 1381.473 |  | -689544.3 |  | -37815.75 |  | -377799.4 |  | -638736.8 |  | -668324.5 |  | -602342.4 |  | -550288.2 |  | -206291.1 |  | -250630.8 |  | -233174.8 |  | -229355.7 |  | -220729.6
| -93952.11 |  | 124679.5 |  | 568659.8 |  | 414175.6 |  | 365890.1 |  | -606037.8 |  | -621287.1 |  | 9912.041 |  | -682349 |  | -33174.9 |  | -378077.2 |  | -637481 |  | -668369.5 |  | -604364 |  | -549387.4 |  | -205847.8 |  | -249015.7 |  | -233544.8 |  | -230057.1 |  | -221049
| -85918.46 |  | 132927.5 |  | 570392.2 |  | 420173 |  | 370311.6 |  | -601708.6 |  | -621984 |  | 16082.84 |  | -669663.8 |  | -26757.68 |  | -378170.6 |  | -639151.5 |  | -670364 |  | -605585.1 |  | -544574.1 |  | -206109.9 |  | -248354.9 |  | -233985.3 |  | -229571.1 |  | -221405.5
| -80702.81 |  | 134759.6 |  | 573716.4 |  | 428607.9 |  | 372322.7 |  | -600093.6 |  | -620410.9 |  | 18021.5 |  | -659519.2 |  | -22628.92 |  | -379864.6 |  | -641535.8 |  | -672433 |  | -605312.7 |  | -545739.2 |  | -206675.1 |  | -248509.6 |  | -234418.1 |  | -227163.8 |  | -220510.3
| -77427 |  | 135097.6 |  | 586745 |  | 438780.2 |  | 373722.8 |  | -601337.7 |  | -616669.6 |  | 24533.87 |  | -656104 |  | -18577.51 |  | -382111.2 |  | -643884.9 |  | -671701.5 |  | -604440.3 |  | -547571.9 |  | -206830.3 |  | -249299.9 |  | -233619 |  | -225355.9 |  | -217808.2
| -73941.84 |  | 135768.2 |  | 605458.6 |  | 447532.2 |  | 373792.1 |  | -602747.4 |  | -611710.2 |  | 33187.15 |  | -656469.5 |  | -8571.248 |  | -384343.9 |  | -645047.3 |  | -668159.2 |  | -603987.2 |  | -549610.3 |  | -206427.6 |  | -250140.9 |  | -230860.2 |  | -225376.1 |  | -215412.7
| -71058.58 |  | 140897.6 |  | 619855.1 |  | 457096 |  | 376083.5 |  | -604155.1 |  | -607049.9 |  | 38674.06 |  | -657191.8 |  | -6164.923 |  | -386550.3 |  | -642743.6 |  | -666329.4 |  | -604827.6 |  | -551670.1 |  | -205986.7 |  | -251021.6 |  | -227755.7 |  | -226012.6 |  | -214893.4
| -68430.31 |  | 150576.5 |  | 625568.5 |  | 468878 |  | 384220.6 |  | -605632.1 |  | -601914.7 |  | 41319.62 |  | -658011.7 |  | -2066.586 |  | -388404.7 |  | -640296.8 |  | -667423.8 |  | -606434.4 |  | -553742.1 |  | -205505.9 |  | -251937.5 |  | -225903.4 |  | -226651.3 |  | -215188.5
| -62945.01 |  | 161138.1 |  | 626215.9 |  | 480689.9 |  | 397741.8 |  | -605546.1 |  | -597128.7 |  | 46353.35 |  | -658557 |  | -299.639 |  | -388589.6 |  | -641177.2 |  | -669538 |  | -608013.7 |  | -552525 |  | -204636.5 |  | -252860.2 |  | -225754.8 |  | -227291.7 |  | -215606
| -55866.02 |  | 172314.8 |  | 626425.1 |  | 491867 |  | 411279.8 |  | -606171.7 |  | -593076.5 |  | 55126.74 |  | -654661.8 |  | 16173.95 |  | -388521.8 |  | -643438.1 |  | -671094 |  | -608380.8 |  | -551469.5 |  | -203827.5 |  | -253011.5 |  | -226135.1 |  | -227945.3 |  | -216007.7
| -51250.9 |  | 179460.8 |  | 626839.4 |  | 501872.5 |  | 419668.7 |  | -604549 |  | -592296.2 |  | 60949.96 |  | -642304.5 |  | 18822.12 |  | -389444.3 |  | -645699.2 |  | -669955.1 |  | -608158.3 |  | -549597 |  | -203481.7 |  | -251746.8 |  | -226520.3 |  | -228541.4 |  | -215921.2
| -47466.4 |  | 181221.4 |  | 626955.5 |  | 511267.4 |  | 425702.3 |  | -597990.9 |  | -591389.4 |  | 62406.02 |  | -629148.9 |  | 18975.29 |  | -390863.3 |  | -647107.5 |  | -666293.4 |  | -607313 |  | -550562.5 |  | -203887.1 |  | -249982.8 |  | -226578.8 |  | -227736.6 |  | -214104.1
| -42307.71 |  | 181659.5 |  | 626804.8 |  | 516220.9 |  | 436054.6 |  | -598528.6 |  | -590434.1 |  | 65015 |  | -622899.9 |  | 18996.66 |  | -393018.8 |  | -644930.8 |  | -664369.3 |  | -606582.4 |  | -552440.7 |  | -204261 |  | -249030 |  | -224873.6 |  | -225220.3 |  | -211202.7
| -39125.52 |  | 181938.1 |  | 627220.9 |  | 518547.7 |  | 449716 |  | -592739.5 |  | -587592.7 |  | 73261.58 |  | -621462.4 |  | 31609.93 |  | -395200.6 |  | -642015.6 |  | -665811.7 |  | -607544.4 |  | -554354.3 |  | -204206.3 |  | -249614.5 |  | -221773.4 |  | -223550.5 |  | -209267.5
| -36086.96 |  | 183158.9 |  | 631716.8 |  | 520055.1 |  | 461538.1 |  | -591942.9 |  | -582948.4 |  | 81014.51 |  | -622066.5 |  | 38893.17 |  | -397319 |  | -642300.9 |  | -667783.2 |  | -609302.3 |  | -553665.2 |  | -204067.6 |  | -250411.4 |  | -219173.7 |  | -223547.3 |  | -209248.3
| -31422.01 |  | 193642.4 |  | 649414.5 |  | 523401.7 |  | 466875.7 |  | -592710.6 |  | -577510.7 |  | 87785.73 |  | -622937.6 |  | 39374.37 |  | -398290.2 |  | -644414.6 |  | -668276.6 |  | -609441.2 |  | -547785.3 |  | -203583.4 |  | -251260.1 |  | -217953.3 |  | -224155.5 |  | -209623.3
| -27327.03 |  | 212191.2 |  | 671272.2 |  | 523597.7 |  | 467520.2 |  | -593701.2 |  | -571364.8 |  | 94995.98 |  | -623757.5 |  | 39385.96 |  | -398087 |  | -646532.5 |  | -665654.6 |  | -608896.5 |  | -548616.4 |  | -202144.1 |  | -252126.3 |  | -217907.6 |  | -224782.8 |  | -209969.4
| -22581.79 |  | 224767.3 |  | 681977.9 |  | 522573.1 |  | 471250.3 |  | -594922 |  | -565950.7 |  | 103784.5 |  | -623473.9 |  | 45676.4 |  | -397184.7 |  | -648107.7 |  | -662478.8 |  | -608543.1 |  | -550479.7 |  | -201081.9 |  | -252991.3 |  | -218259.9 |  | -225389 |  | -210353.6
| -16415.88 |  | 226867.7 |  | 686911.8 |  | 528625.4 |  | 483431.8 |  | -596183.3 |  | -564424.2 |  | 108084.2 |  | -618049.1 |  | 58823.05 |  | -398544.6 |  | -647253.3 |  | -661808.5 |  | -608519.9 |  | -552398.2 |  | -200730.3 |  | -253299.7 |  | -218497.8 |  | -225976.9 |  | -210434.7
| -10454.15 |  | 227323.3 |  | 701861.1 |  | 537119.6 |  | 498002.7 |  | -595633.3 |  | -562239.6 |  | 109657.3 |  | -601447.8 |  | 61550.44 |  | -400558.8 |  | -644110.2 |  | -663371.5 |  | -609272.8 |  | -554022.4 |  | -200715.5 |  | -252323.4 |  | -218164.9 |  | -226360.5 |  | -207982.4
| -6283.101 |  | 227595.7 |  | 722598.3 |  | 543902.9 |  | 506223.7 |  | -596369.7 |  | -559935.7 |  | 115582.6 |  | -587333.2 |  | 73747.9 |  | -402620.9 |  | -642858.4 |  | -665100.4 |  | -609880 |  | -555371.6 |  | -201101.5 |  | -250518.4 |  | -215626.3 |  | -224633.6 |  | -204430.1
| -2574.21 |  | 230559.2 |  | 734962.3 |  | 551873.7 |  | 504631.1 |  | -592950.8 |  | -558539.7 |  | 124649.1 |  | -585276.6 |  | 75661.28 |  | -404695.2 |  | -644498.8 |  | -664500 |  | -610047.2 |  | -550611.3 |  | -201255.2 |  | -249046.2 |  | -211722 |  | -221607 |  | -203043.5
| -388.8092 |  | 241251.2 |  | 737240 |  | 561920 |  | 500045.6 |  | -588074.2 |  | -555584.9 |  | 130019.3 |  | -585720.1 |  | 79874.87 |  | -406776.4 |  | -646521.6 |  | -661087.7 |  | -610017.8 |  | -548437.6 |  | -200851.5 |  | -249138.7 |  | -209679.1 |  | -220525.5 |  | -203286.8
| 2939.624 |  | 257766.3 |  | 736895 |  | 568478.5 |  | 501908.1 |  | -588442.4 |  | -551205.9 |  | 130772.1 |  | -586443 |  | 80181.02 |  | -407673.9 |  | -648370.6 |  | -658383.4 |  | -609650.7 |  | -549987.2 |  | -199892.8 |  | -249924.2 |  | -209316.3 |  | -220986.4 |  | -203591.2
| 7900.564 |  | 269348.1 |  | 736481.4 |  | 573528 |  | 505856.8 |  | -580632.1 |  | -545106.8 |  | 133584.7 |  | -587064 |  | 90342.35 |  | -406193.2 |  | -647325.1 |  | -658363 |  | -608150 |  | -551764.4 |  | -198930.8 |  | -250738.1 |  | -209609.2 |  | -221591.4 |  | -203934.9
| 13790.49 |  | 272261.8 |  | 736328.7 |  | 581857.5 |  | 509761.6 |  | -580147.4 |  | -540955.5 |  | 140381.4 |  | -587554.2 |  | 94398.4 |  | -405964.9 |  | -643724.5 |  | -660120.3 |  | -607366.5 |  | -553559.1 |  | -198087 |  | -251550.1 |  | -209778.5 |  | -222191 |  | -204212.6
| 19499.49 |  | 272406.9 |  | 736313.2 |  | 592732.9 |  | 511697.4 |  | -581154.3 |  | -535965.4 |  | 148965 |  | -586344.2 |  | 99342.61 |  | -407424.4 |  | -642034.5 |  | -661726 |  | -608971.4 |  | -555365.7 |  | -197229 |  | -252359.5 |  | -209162.2 |  | -222779.7 |  | -202756.1
| 23887.73 |  | 272486.1 |  | 736234.2 |  | 602674.9 |  | 511957.8 |  | -582319.7 |  | -530916.3 |  | 153714 |  | -575671.7 |  | 100577.3 |  | -409333.8 |  | -643654.7 |  | -660452.5 |  | -609963.6 |  | -555184.9 |  | -197035.6 |  | -252862.1 |  | -207047.2 |  | -223350.4 |  | -199493.2
| 27614.12 |  | 272887.8 |  | 735932.1 |  | 615276 |  | 515236.2 |  | -583485.5 |  | -527378.9 |  | 160711.9 |  | -559813.3 |  | 107404.3 |  | -411252.6 |  | -645533 |  | -656470.5 |  | -609200.7 |  | -548611.9 |  | -197330.6 |  | -252371.1 |  | -203328.6 |  | -223607.9 |  | -196917.3
| 31091.11 |  | 277721.1 |  | 735496.9 |  | 630074.6 |  | 526178.8 |  | -584607.4 |  | -526669.3 |  | 169319.7 |  | -550804.3 |  | 116117.7 |  | -413050.6 |  | -646818.1 |  | -653846.2 |  | -607470 |  | -548860.3 |  | -197555.6 |  | -250576.4 |  | -200535.6 |  | -221852.3 |  | -196550.3
| 35216.49 |  | 294845.6 |  | 735284.3 |  | 640658.7 |  | 540832.9 |  | -582401.5 |  | -525398.5 |  | 175216.6 |  | -548481.3 |  | 119019.8 |  | -413719.8 |  | -644454.3 |  | -654352.3 |  | -605980.5 |  | -550563.7 |  | -197278.9 |  | -248448.2 |  | -200376.1 |  | -218764.2 |  | -196846.9
| 41646.43 |  | 312068.1 |  | 739394.4 |  | 647400.2 |  | 554499.1 |  | -582803.2 |  | -520665.4 |  | 177448 |  | -548687.9 |  | 121988.7 |  | -413697.2 |  | -640830.6 |  | -656078.2 |  | -605951.4 |  | -552310.2 |  | -196233.4 |  | -247993.6 |  | -200607 |  | -217525.2 |  | -197188.1
| 48247.16 |  | 317686.1 |  | 755299.4 |  | 653952.4 |  | 567762.3 |  | -577371.7 |  | -515396.5 |  | 182295.7 |  | -549336.5 |  | 125544.8 |  | -413066.9 |  | -640371.3 |  | -656051.6 |  | -607457.7 |  | -550063 |  | -195008.3 |  | -248714.7 |  | -200896.3 |  | -217915.7 |  | -197436.9
| 52179.77 |  | 318153.3 |  | 776934.7 |  | 660509.9 |  | 582544.6 |  | -571579.4 |  | -510907.1 |  | 190302.9 |  | -550009.6 |  | 140564.4 |  | -413380.9 |  | -642003.8 |  | -652039 |  | -608224.1 |  | -548075.2 |  | -194111.5 |  | -249473.6 |  | -200374.6 |  | -218479.8 |  | -197147.8
| 56144.18 |  | 318366.8 |  | 791626.9 |  | 662464.8 |  | 596996.9 |  | -571471.4 |  | -505573.5 |  | 196406.7 |  | -550484 |  | 141858.1 |  | -415104.1 |  | -643776.9 |  | -648015 |  | -607401.4 |  | -546006.5 |  | -193518.3 |  | -250230.1 |  | -198238.9 |  | -219053.4 |  | -195326.5
| 61345.95 |  | 318673.7 |  | 802747.1 |  | 662236.2 |  | 603625.8 |  | -567088.5 |  | -500276.4 |  | 198978.9 |  | -546412.8 |  | 143236.9 |  | -416974.6 |  | -644964.6 |  | -647915.6 |  | -605807.1 |  | -546890.7 |  | -193171 |  | -250952.3 |  | -194975.6 |  | -219625.3 |  | -192007.6
| 64788.86 |  | 319005.9 |  | 819929 |  | 663118.1 |  | 603969.7 |  | -567710.8 |  | -496068.5 |  | 203186.8 |  | -529587.7 |  | 144017 |  | -418756.4 |  | -643164 |  | -649530.5 |  | -604805.3 |  | -548500.7 |  | -193241.8 |  | -251311.4 |  | -192066.1 |  | -220033.1 |  | -189913.7
| 67777.98 |  | 319180.6 |  | 835638.4 |  | 665219.8 |  | 603421.2 |  | -568176.1 |  | -493427.6 |  | 211164 |  | -513316.3 |  | 158276.2 |  | -418876.6 |  | -639419.3 |  | -650416.9 |  | -604662.1 |  | -550152.9 |  | -193402.1 |  | -250790.7 |  | -191047.1 |  | -218883.2 |  | -189746.5
| 72550.53 |  | 320585.8 |  | 844760.1 |  | 665349.5 |  | 602798.2 |  | -568655.2 |  | -491947.7 |  | 217734.5 |  | -509642.8 |  | 161979.2 |  | -417914.1 |  | -638219.3 |  | -648233.6 |  | -605252.5 |  | -550822.2 |  | -193400.4 |  | -249096.4 |  | -191259.9 |  | -216012.8 |  | -190034.7
| 75583.12 |  | 332121.9 |  | 855445.2 |  | 664230.2 |  | 602127 |  | -569066.5 |  | -489818.8 |  | 221798.9 |  | -509768.7 |  | 166717.6 |  | -416718.8 |  | -639546.2 |  | -643748.3 |  | -605652.3 |  | -545830.1 |  | -192675.5 |  | -246874.1 |  | -191520.1 |  | -213873.7 |  | -190298.4
| 79305.87 |  | 351500.1 |  | 871585.8 |  | 663160.3 |  | 601446.9 |  | -569802.7 |  | -486296.2 |  | 225922.6 |  | -510228.1 |  | 171028.3 |  | -418041.8 |  | -641182 |  | -641596.4 |  | -605148.2 |  | -545307.5 |  | -191805.5 |  | -246113.5 |  | -190883.5 |  | -213867.5 |  | -190555.3
| 85996.53 |  | 363307.9 |  | 881422.1 |  | 665894.3 |  | 600783.2 |  | -566023.9 |  | -481439 |  | 234677.3 |  | -510577.7 |  | 177569.9 |  | -419779.9 |  | -641767.2 |  | -642358.5 |  | -604249.6 |  | -544472.7 |  | -190715.9 |  | -246772.8 |  | -188506.6 |  | -214333.8 |  | -189334.4
| 93121.92 |  | 364863.5 |  | 881723.9 |  | 673718.6 |  | 600183.1 |  | -566283.1 |  | -476771.9 |  | 241118.9 |  | -510589.9 |  | 182120.1 |  | -421545.2 |  | -638314.3 |  | -643305.7 |  | -602468.2 |  | -545938.3 |  | -189614.6 |  | -247472.5 |  | -185562.1 |  | -214827.3 |  | -186002.7
| 97456.86 |  | 364939.8 |  | 876682.1 |  | 683227.6 |  | 599677.2 |  | -559096.6 |  | -471491 |  | 243428.1 |  | -506850.1 |  | 184714.1 |  | -423191.9 |  | -634434.1 |  | -642388 |  | -601413.3 |  | -547539.8 |  | -188829.3 |  | -248130.6 |  | -183186.3 |  | -215332.9 |  | -183220.7
| 99350.23 |  | 365111.1 |  | 866833 |  | 693864.1 |  | 600451.2 |  | -553616.7 |  | -465877.2 |  | 244737.7 |  | -496370.6 |  | 192924.2 |  | -424329.4 |  | -634652.6 |  | -638241 |  | -602435.8 |  | -549005.3 |  | -188557.1 |  | -248565.1 |  | -181924.2 |  | -215851.4 |  | -182389.1
| 101326.5 |  | 373155.5 |  | 857012.1 |  | 709152.6 |  | 604519.2 |  | -553664.5 |  | -460485.4 |  | 249689.4 |  | -480651.7 |  | 195985.1 |  | -423008.1 |  | -636190.1 |  | -634686.6 |  | -602724.4 |  | -543397.3 |  | -188856.8 |  | -248223.9 |  | -181616.5 |  | -215827.8 |  | -182565
| 106126.6 |  | 391833.6 |  | 848906.1 |  | 727257.6 |  | 615857.4 |  | -551118.2 |  | -457468.9 |  | 257670.9 |  | -470686.8 |  | 202229.3 |  | -421350 |  | -637660.6 |  | -634707.2 |  | -601353.1 |  | -539842.8 |  | -188596.5 |  | -246733.6 |  | -181779.4 |  | -213094 |  | -182842.9
| 112691.7 |  | 406288.4 |  | 846193.1 |  | 741266.6 |  | 630732.6 |  | -551722.6 |  | -456333.3 |  | 263981.8 |  | -468954.7 |  | 203088.3 |  | -422213.2 |  | -636649.5 |  | -635941.7 |  | -599966.1 |  | -541050.3 |  | -187796.4 |  | -244923.1 |  | -181673.4 |  | -210004.6 |  | -183101.9
| 116900.9 |  | 409067.2 |  | 850597 |  | 751984 |  | 642870.3 |  | -552656.1 |  | -452976.5 |  | 265736.4 |  | -469268 |  | 213189.2 |  | -423847.1 |  | -632395.9 |  | -635753.7 |  | -598474.8 |  | -542571.1 |  | -186587.2 |  | -243535.1 |  | -179526.1 |  | -209363.9 |  | -182033.4
| 120632.3 |  | 409386.9 |  | 855706.2 |  | 759894 |  | 654555.2 |  | -552942.3 |  | -448321.6 |  | 267858.1 |  | -469730.4 |  | 215530.9 |  | -425480.2 |  | -629657.1 |  | -632200.9 |  | -597520.2 |  | -542978 |  | -185581.8 |  | -243500.7 |  | -176098.3 |  | -209776.9 |  | -178768
| 125001.6 |  | 416318.3 |  | 861588.5 |  | 764115.5 |  | 669299.4 |  | -552835.7 |  | -444636 |  | 274655.4 |  | -470017.5 |  | 222303.4 |  | -426413.4 |  | -630635.7 |  | -628012 |  | -598475.3 |  | -538594.2 |  | -184297 |  | -244122.3 |  | -173368.9 |  | -210221.5 |  | -175714.7
| 129873 |  | 434608 |  | 874123.1 |  | 764156.3 |  | 683043.4 |  | -552440.1 |  | -441443.1 |  | 282701.8 |  | -468941.1 |  | 223357.2 |  | -425538.3 |  | -632083.1 |  | -626539.3 |  | -598854.6 |  | -537847.2 |  | -183532.7 |  | -244695.5 |  | -171958.6 |  | -210665 |  | -174663.4
| 132730.1 |  | 450319.6 |  | 898419.1 |  | 763415.7 |  | 691108.9 |  | -544332.6 |  | -435059.9 |  | 287786.7 |  | -461772.3 |  | 223388 |  | -423185.7 |  | -633330.3 |  | -627753.4 |  | -597364.3 |  | -536049.8 |  | -183510.4 |  | -245233.2 |  | -171646.4 |  | -211111.2 |  | -174762.7
| 137000.2 |  | 453570.9 |  | 922333.8 |  | 762578.9 |  | 693270.4 |  | -544398.1 |  | -429244.7 |  | 289293.6 |  | -445055.9 |  | 223368.3 |  | -423750.1 |  | -631545 |  | -628267.5 |  | -595001.7 |  | -537319.1 |  | -183608.6 |  | -245660.5 |  | -171825.7 |  | -211437 |  | -175018.5
| 143616.6 |  | 453505.7 |  | 937655.4 |  | 761699.1 |  | 697475.5 |  | -539276.6 |  | -424399.1 |  | 295027 |  | -430820.9 |  | 232706.3 |  | -425351.2 |  | -626999.7 |  | -625392.8 |  | -593174.2 |  | -538764.5 |  | -183288.1 |  | -245332.4 |  | -171532.2 |  | -210058 |  | -175248
| 148978.4 |  | 453244.3 |  | 946216.6 |  | 760704.5 |  | 709105 |  | -535245.8 |  | -420902.4 |  | 303503.9 |  | -428335.2 |  | 242908.9 |  | -427002.9 |  | -624861.3 |  | -620244.5 |  | -593178.3 |  | -540027.7 |  | -182246.7 |  | -243756.8 |  | -169994.7 |  | -206750.9 |  | -174960.4
| 154277.2 |  | 453907.8 |  | 958457 |  | 759597.3 |  | 718314.4 |  | -535000.7 |  | -419290.4 |  | 311050.4 |  | -428553.8 |  | 243601.1 |  | -428639 |  | -625916.5 |  | -617970.4 |  | -593516 |  | -534071.5 |  | -181203.9 |  | -241838.5 |  | -167438.3 |  | -204618.2 |  | -172642.2
| 159984.7 |  | 455620.9 |  | 974577.3 |  | 758655 |  | 715081 |  | -534152.2 |  | -418115.6 |  | 316305.1 |  | -428727.6 |  | 243590.3 |  | -430198.1 |  | -627283.6 |  | -618812.1 |  | -592616.7 |  | -531063 |  | -180152.5 |  | -240344.6 |  | -163790.5 |  | -204763.9 |  | -169069.3
| 163667 |  | 455659.9 |  | 988453.7 |  | 759953.7 |  | 703515.8 |  | -534835.6 |  | -414725.9 |  | 324591.5 |  | -428847.8 |  | 246866.3 |  | -429826.1 |  | -626937.9 |  | -619273.8 |  | -591506.2 |  | -531396.4 |  | -179007.6 |  | -240190.6 |  | -161682.4 |  | -205198.7 |  | -166829.9
| 166488.5 |  | 455632.7 |  | 995165 |  | 764120.6 |  | 692673.8 |  | -535544.3 |  | -410243.5 |  | 335782.9 |  | -428454.7 |  | 263504.2 |  | -427144 |  | -623426.9 |  | -617125.8 |  | -589685.3 |  | -532704.8 |  | -178189.2 |  | -240665.3 |  | -161392.1 |  | -205618.7 |  | -166712.8
| 169867.2 |  | 466039.7 |  | 991733.8 |  | 772637.1 |  | 686213.3 |  | -534110.8 |  | -403894.8 |  | 347869.9 |  | -422273.9 |  | 266323.5 |  | -426642.1 |  | -619680.6 |  | -612012.1 |  | -587642.6 |  | -534117 |  | -178101.8 |  | -241177.4 |  | -161544.2 |  | -206019.4 |  | -166895.1
| 174720.5 |  | 484596.5 |  | 987589.9 |  | 783177.6 |  | 684184.8 |  | -532937.7 |  | -397268.3 |  | 355461.4 |  | -407355.3 |  | 281652.1 |  | -427791.1 |  | -619120.2 |  | -608827.6 |  | -587778.6 |  | -535185.7 |  | -177998.6 |  | -241752.1 |  | -161125.4 |  | -205845.5 |  | -167110.1
| 178328.5 |  | 495863.8 |  | 988801.2 |  | 795046.5 |  | 684586.8 |  | -531913.3 |  | -390931.1 |  | 359156.5 |  | -392994.8 |  | 284014.3 |  | -429268.2 |  | -620338.7 |  | -609319.5 |  | -588945.3 |  | -533795.1 |  | -177324.2 |  | -241857.1 |  | -159367.1 |  | -203215 |  | -167116.6
| 182211.5 |  | 497506.6 |  | 991171.8 |  | 811226.3 |  | 691267.6 |  | -521748.5 |  | -385744.9 |  | 364971.3 |  | -387054.1 |  | 299194.4 |  | -430711.5 |  | -621348.6 |  | -610492.5 |  | -588043.7 |  | -526320.4 |  | -176321.6 |  | -240693.8 |  | -156291.5 |  | -199984.4 |  | -165738.1
| 188755.1 |  | 497856.4 |  | 988179.2 |  | 827047.2 |  | 703503.8 |  | -521205 |  | -382719.2 |  | 371890.8 |  | -386050.9 |  | 303706.1 |  | -430738.9 |  | -619307.1 |  | -609429 |  | -585126 |  | -526408.5 |  | -175137.8 |  | -238197.1 |  | -153006.7 |  | -198816.8 |  | -162201.6
| 195294.8 |  | 498014.8 |  | 980763.5 |  | 842443.1 |  | 720600.9 |  | -517032.7 |  | -380112.5 |  | 378242.2 |  | -385899.8 |  | 316429 |  | -428095.7 |  | -614507.8 |  | -604284.9 |  | -582368.6 |  | -527667 |  | -174021.8 |  | -236463.9 |  | -151152.5 |  | -199172.7 |  | -159090
| 199495.6 |  | 498073.1 |  | 980628.4 |  | 856668.9 |  | 739486.2 |  | -515065.3 |  | -378398.8 |  | 382724.4 |  | -385854.6 |  | 323716 |  | -427110.2 |  | -612055 |  | -599631.4 |  | -581255.5 |  | -528617.4 |  | -173094.7 |  | -235777 |  | -150861.6 |  | -199590.6 |  | -158442.7
| 200864.7 |  | 506811.5 |  | 986834.8 |  | 869480.2 |  | 754554.9 |  | -515236.3 |  | -374024.5 |  | 386092.2 |  | -384801.3 |  | 324088.4 |  | -428101.1 |  | -612955.6 |  | -599302.3 |  | -581115 |  | -522110.6 |  | -172528.2 |  | -236106.7 |  | -150983.7 |  | -200009.2 |  | -158506.3
| 203854.1 |  | 525011.9 |  | 991192.8 |  | 875942.8 |  | 765332.8 |  | -515396.9 |  | -370418.1 |  | 384723.9 |  | -379557.5 |  | 323888.6 |  | -429495.2 |  | -614152.3 |  | -599690.9 |  | -581008.9 |  | -519566.7 |  | -172206.5 |  | -236594.5 |  | -150551.6 |  | -200418 |  | -158704.8
| 209122.9 |  | 538960.2 |  | 994384.5 |  | 879339.8 |  | 774400.4 |  | -515376.6 |  | -365365 |  | 379825.2 |  | -365355.6 |  | 329797.8 |  | -430899.4 |  | -613925.3 |  | -597883 |  | -579715.2 |  | -519555.2 |  | -172173.6 |  | -237140.5 |  | -148616.6 |  | -200480 |  | -158845.2
| 214343 |  | 541350.5 |  | 1002467.8 |  | 880181.3 |  | 788836.8 |  | -515898 |  | -358306.2 |  | 378951.7 |  | -349935.5 |  | 342625.8 |  | -432149 |  | -609357.1 |  | -593298 |  | -577243.7 |  | -520681.6 |  | -171666.1 |  | -237496.3 |  | -145149.2 |  | -198100.1 |  | -157087.5
| 220271.9 |  | 541196.4 |  | 1018862.2 |  | 875435.4 |  | 810986.4 |  | -510537.2 |  | -351422.3 |  | 386086.6 |  | -343394.8 |  | 343333.5 |  | -431461.8 |  | -604855 |  | -589342.1 |  | -575578 |  | -521386 |  | -170401.3 |  | -236854.8 |  | -141756.5 |  | -194642 |  | -152982.2
| 226779.9 |  | 540895.3 |  | 1035045.7 |  | 868627.1 |  | 823670.4 |  | -506126.5 |  | -347614.8 |  | 394040.5 |  | -342602.5 |  | 343140.3 |  | -428215.6 |  | -604941.1 |  | -588783.3 |  | -575105.9 |  | -519132.4 |  | -168954.1 |  | -234644.2 |  | -140026.6 |  | -193065.4 |  | -150064.3
| 231343.4 |  | 540665.4 |  | 1047740.3 |  | 864656.9 |  | 816787.6 |  | -505321.9 |  | -346039.2 |  | 397754.9 |  | -342934.2 |  | 342948.8 |  | -427685.4 |  | -606039 |  | -589713.8 |  | -574122.6 |  | -516769.9 |  | -167669.8 |  | -231993.8 |  | -140063.3 |  | -193256 |  | -149782.3
| 233382.6 |  | 548359 |  | 1056656.3 |  | 864002 |  | 802774.9 |  | -495310.6 |  | -344273.2 |  | 399787.6 |  | -343478.7 |  | 342780.2 |  | -428878.3 |  | -606871.9 |  | -588535.5 |  | -572613.5 |  | -512502.2 |  | -167031.7 |  | -230916 |  | -140058.5 |  | -193607.2 |  | -149865.8
| 234393.5 |  | 567233.7 |  | 1071177.6 |  | 859769.1 |  | 798619 |  | -494627.3 |  | -342107.9 |  | 405112.3 |  | -343800.3 |  | 342773 |  | -430274.2 |  | -603750.6 |  | -583887.2 |  | -570595.5 |  | -513303.3 |  | -166453.2 |  | -231004.3 |  | -138914.2 |  | -193973.4 |  | -150028.7
| 234819.4 |  | 582368.1 |  | 1086121.2 |  | 852466.8 |  | 805340.4 |  | -493996.2 |  | -335514.5 |  | 414851.4 |  | -339181.1 |  | 355434.5 |  | -431396.2 |  | -598482.5 |  | -579286.7 |  | -568081.9 |  | -514481.5 |  | -166202.6 |  | -231490.2 |  | -136293.3 |  | -194350.6 |  | -150186.9
| 237143.1 |  | 582064.1 |  | 1095430.0 |  | 847538.6 |  | 805729.8 |  | -494083.7 |  | -329072.5 |  | 424221.6 |  | -325959.1 |  | 359721.9 |  | -430397.4 |  | -596530.9 |  | -577962.5 |  | -566523.7 |  | -515266.3 |  | -166058 |  | -232001 |  | -133024.9 |  | -193745 |  | -149430.9
| 242042.5 |  | 577297.4 |  | 1105961.7 |  | 849860.8 |  | 796041 |  | -494667.8 |  | -322936.4 |  | 435449.7 |  | -310127.4 |  | 361989.6 |  | -427389.8 |  | -597465.1 |  | -578441.7 |  | -566720 |  | -509005.4 |  | -165362.4 |  | -232451.8 |  | -130544.5 |  | -190649.9 |  | -146009.4
| 249169.7 |  | 575279.4 |  | 1120977.7 |  | 857928 |  | 791984.2 |  | -495123.3 |  | -316744.9 |  | 446714.7 |  | -301689.3 |  | 362426.7 |  | -426696 |  | -598517.4 |  | -577377 |  | -566297.5 |  | -506853.8 |  | -164160.8 |  | -232156.9 |  | -129521.8 |  | -187459.7 |  | -142421.6
| 254297.6 |  | 578788.9 |  | 1129499.1 |  | 873463.9 |  | 797350.1 |  | -489551.9 |  | -312830.6 |  | 457758.8 |  | -299451.4 |  | 370849 |  | -427881 |  | -597680.1 |  | -572856.5 |  | -564343.5 |  | -505701.6 |  | -162821.9 |  | -230678.5 |  | -129275.6 |  | -186724.8 |  | -140996.3
| 257204.4 |  | 582449.9 |  | 1126799.2 |  | 891023.6 |  | 798993.5 |  | -489329.7 |  | -309033.7 |  | 462723.1 |  | -299266.2 |  | 380653.3 |  | -429158.4 |  | -592818.2 |  | -567797.2 |  | -561524.4 |  | -506518.5 |  | -161618.9 |  | -227954.1 |  | -129030.3 |  | -187009.7 |  | -141009.3
| 261562.9 |  | 583997.5 |  | 1112317.0 |  | 909428.8 |  | 795005.8 |  | -483300.3 |  | -305892.1 |  | 463432.6 |  | -299051.6 |  | 387416.4 |  | -430301.5 |  | -588409 |  | -566200.1 |  | -559078.8 |  | -507523.5 |  | -160397.7 |  | -225723.2 |  | -128383.2 |  | -187318.5 |  | -141123.9
| 269123.4 |  | 584407.7 |  | 1098601.5 |  | 926541.4 |  | 796634.9 |  | -476690.5 |  | -301701.5 |  | 463331.2 |  | -298686.9 |  | 400483.7 |  | -429889 |  | -588398.6 |  | -566946.9 |  | -558324.5 |  | -507949.1 |  | -159849.4 |  | -225549.5 |  | -126378.1 |  | -187619.9 |  | -141155.6
| 275791.7 |  | 589025.7 |  | 1092681.4 |  | 943764.6 |  | 810586.4 |  | -476245.1 |  | -297508.3 |  | 466185.3 |  | -295284.6 |  | 404973.9 |  | -428076.6 |  | -589334 |  | -565915 |  | -557755.1 |  | -504633.2 |  | -159451.4 |  | -225887.3 |  | -122180 |  | -187928.1 |  | -139653.6
| 281021.8 |  | 605177.4 |  | 1093801.9 |  | 956576.2 |  | 829933.2 |  | -471472.6 |  | -293240.7 |  | 472834.6 |  | -282980.7 |  | 420831.2 |  | -425676.7 |  | -588960.4 |  | -561432.5 |  | -555454.8 |  | -497816.1 |  | -158778.9 |  | -226353.2 |  | -118743.9 |  | -186811.1 |  | -135868.9
| 285111.8 |  | 622133.8 |  | 1092480.6 |  | 964882.2 |  | 843265.2 |  | -471644 |  | -287359.8 |  | 479694 |  | -264942.4 |  | 421939.8 |  | -426226.9 |  | -584811 |  | -556186.6 |  | -552868.6 |  | -498197 |  | -157532.2 |  | -226479.8 |  | -117912.1 |  | -183162 |  | -132797.1
| 289796.7 |  | 635029 |  | 1084980.2 |  | 972834.2 |  | 850727 |  | -472112.6 |  | -281427.6 |  | 482850.3 |  | -255186 |  | 421622 |  | -427453.3 |  | -579975.3 |  | -554199.2 |  | -550466.9 |  | -499248.2 |  | -156306.3 |  | -225507.4 |  | -117821.7 |  | -180264.3 |  | -131890.5
| 296750.1 |  | 654182.5 |  | 1090940.4 |  | 978943.9 |  | 862238.8 |  | -472243.9 |  | -275870.3 |  | 481871 |  | -253961.8 |  | 421233.8 |  | -428700.7 |  | -578865.9 |  | -554981.8 |  | -549137.4 |  | -498885.2 |  | -155271.7 |  | -223179.9 |  | -117677.6 |  | -180007.7 |  | -131858.5
| 304671.7 |  | 667965.1 |  | 1107546.2 |  | 981355.9 |  | 881118.3 |  | -472212.1 |  | -272254.5 |  | 475163.3 |  | -254042.6 |  | 421909.9 |  | -429245.3 |  | -579701 |  | -554399.9 |  | -548784.6 |  | -490058.3 |  | -154049.6 |  | -221104.4 |  | -116371.3 |  | -180311.5 |  | -131960
| 311638.2 |  | 669410.3 |  | 1120351.4 |  | 980632.5 |  | 895697.1 |  | -472012.2 |  | -269112.7 |  | 469267.1 |  | -254192.4 |  | 422253.2 |  | -427573.8 |  | -580277.7 |  | -549016.9 |  | -548087.2 |  | -488389.9 |  | -153194.8 |  | -219692.5 |  | -113707.3 |  | -180620.2 |  | -131909.1
| 317029 |  | 669315.6 |  | 1127758.8 |  | 979581.3 |  | 901310.3 |  | -462275.4 |  | -265925.8 |  | 472702.4 |  | -254312.5 |  | 422892.9 |  | -424780 |  | -576749.3 |  | -543170.1 |  | -545843.4 |  | -489263.3 |  | -152862.7 |  | -219382.7 |  | -110560.3 |  | -180914.9 |  | -130253.4
| 322311.5 |  | 669311.5 |  | 1135649.5 |  | 978446.2 |  | 903694.3 |  | -461110.4 |  | -263255 |  | 481355.4 |  | -251347.8 |  | 422132.2 |  | -424081.2 |  | -571154.8 |  | -541655 |  | -542174.8 |  | -490283.5 |  | -152788.4 |  | -219790.3 |  | -108109 |  | -181123 |  | -126743.9
| 326695.6 |  | 669374.2 |  | 1150513.0 |  | 975327.6 |  | 910303.7 |  | -455314.4 |  | -258826.3 |  | 490809.6 |  | -237712.8 |  | 420314.6 |  | -425129.7 |  | -568937.6 |  | -541858.3 |  | -539909.8 |  | -489209.8 |  | -151746.7 |  | -220220.5 |  | -106741.2 |  | -179142.7 |  | -123744.8
| 331298.2 |  | 669374.3 |  | 1169397.0 |  | 968945.1 |  | 919343 |  | -448954.3 |  | -253012.3 |  | 498860.1 |  | -222269.3 |  | 418925.9 |  | -426249.6 |  | -569553.4 |  | -539683.3 |  | -540135.9 |  | -485746.6 |  | -150246.1 |  | -220530 |  | -106418.8 |  | -175493.5 |  | -122548.3
| 333448.6 |  | 669165.6 |  | 1184341.2 |  | 960588.6 |  | 919050.8 |  | -448667.2 |  | -245923.3 |  | 509041.3 |  | -213389 |  | 420120.6 |  | -426173.3 |  | -570300.7 |  | -534337.4 |  | -540134.4 |  | -482009.2 |  | -149009.5 |  | -220148.7 |  | -106462.9 |  | -173050.6 |  | -122528.6
| 334055.5 |  | 668910.4 |  | 1196409.9 |  | 954269.4 |  | 914601.1 |  | -448468 |  | -240278.9 |  | 520309.7 |  | -210329.8 |  | 427004 |  | -423823.1 |  | -567374.2 |  | -529984.9 |  | -537345 |  | -480262.4 |  | -147689.5 |  | -218298.8 |  | -104614.6 |  | -172902 |  | -122578.9
| 334184.2 |  | 668622.2 |  | 1211734.3 |  | 951502.5 |  | 910384.9 |  | -448885.9 |  | -234381.4 |  | 535211.1 |  | -209989.6 |  | 432035.8 |  | -422336.3 |  | -561626.2 |  | -528730.9 |  | -533284.7 |  | -481060 |  | -146293 |  | -214915.8 |  | -101067 |  | -173165 |  | -122110.5
| 334831 |  | 668380.5 |  | 1224468.7 |  | 951648.8 |  | 903658.1 |  | -449386.2 |  | -230126.8 |  | 550562.6 |  | -209688.1 |  | 452022.9 |  | -421537 |  | -558351.8 |  | -528884.4 |  | -530692 |  | -480591.9 |  | -145712.9 |  | -212991.1 |  | -97688.01 |  | -173447 |  | -119324.1
| 335548.2 |  | 668034.7 |  | 1219092.6 |  | 955972.6 |  | 893060.5 |  | -447121.8 |  | -227478 |  | 562471.3 |  | -209226.1 |  | 455018 |  | -422424.1 |  | -558886 |  | -526276 |  | -529774.7 |  | -479106.6 |  | -145599.1 |  | -212852.5 |  | -95522.44 |  | -173628.7 |  | -115767.6
| 337914.9 |  | 667500.8 |  | 1209770.7 |  | 964568.2 |  | 879855.8 |  | -443257.9 |  | -224274.4 |  | 567658.6 |  | -206420.8 |  | 471320.3 |  | -423535 |  | -559691.5 |  | -520960.4 |  | -528498.1 |  | -470973.2 |  | -145075.9 |  | -213229.3 |  | -94761.22 |  | -171628.6 |  | -113612.9
| 341369.2 |  | 667250.6 |  | 1211937.6 |  | 975658.6 |  | 880592.3 |  | -442674.9 |  | -221658.5 |  | 568282 |  | -193721.2 |  | 474130.7 |  | -424553.9 |  | -559059.3 |  | -516856.9 |  | -526623.2 |  | -470424.3 |  | -144074.9 |  | -213606.2 |  | -94717.61 |  | -167868.2 |  | -112961.8
| 344058.3 |  | 674615.5 |  | 1218836.6 |  | 987253.7 |  | 891453 |  | -430849.9 |  | -215826.7 |  | 567972.9 |  | -175775.6 |  | 496066.1 |  | -422432.9 |  | -553609.1 |  | -515657.7 |  | -523782.5 |  | -471260 |  | -142502.9 |  | -213590.4 |  | -94384.64 |  | -165265.9 |  | -112967.7
| 347988.3 |  | 693029.2 |  | 1215140.0 |  | 999758.6 |  | 895867.9 |  | -428885.8 |  | -209893.9 |  | 567565 |  | -165443.3 |  | 503075.8 |  | -419138.5 |  | -548395.3 |  | -515877.6 |  | -520344.4 |  | -472173 |  | -140868.2 |  | -212502 |  | -92702.4 |  | -165283.3 |  | -113010.8
| 354655.2 |  | 715690 |  | 1199041.2 |  | 1015482.4 |  | 890734.3 |  | -426431.2 |  | -205388.6 |  | 567080.6 |  | -162671.4 |  | 512553.3 |  | -418237.6 |  | -547954.6 |  | -513446.2 |  | -518993.3 |  | -467546.5 |  | -139310.2 |  | -210037.5 |  | -88766.56 |  | -165497 |  | -112536.6
| 360658.4 |  | 735052.5 |  | 1190194.6 |  | 1031561.3 |  | 891522.8 |  | -424134.9 |  | -200317.4 |  | 566508.6 |  | -162026.5 |  | 516026 |  | -419024.6 |  | -548619.4 |  | -507309.8 |  | -518651.2 |  | -463534.3 |  | -138589.5 |  | -207198.4 |  | -85209.81 |  | -165718.4 |  | -110466
| 368887.5 |  | 748583.3 |  | 1198804.7 |  | 1045804.3 |  | 906482 |  | -424333.5 |  | -195189.6 |  | 565852.9 |  | -162314.1 |  | 515821.3 |  | -420066.1 |  | -548514.4 |  | -502368.6 |  | -516232.2 |  | -461195 |  | -138400.7 |  | -205570.5 |  | -83441.94 |  | -165949.9 |  | -106862
| 377776.5 |  | 750730.3 |  | 1209979.7 |  | 1056691.1 |  | 926384.3 |  | -424693.3 |  | -189379.7 |  | 565142.4 |  | -163007.3 |  | 515327.9 |  | -420087.1 |  | -543789.3 |  | -501473.4 |  | -512732.9 |  | -461251.6 |  | -138095.6 |  | -205863.2 |  | -82978.33 |  | -165761.5 |  | -103820.8
| 383456.8 |  | 758050.1 |  | 1214473.9 |  | 1065414.8 |  | 945735.5 |  | -421166.1 |  | -186602.8 |  | 564413 |  | -159819.2 |  | 514800.5 |  | -417864.4 |  | -538041 |  | -501326.5 |  | -509825.2 |  | -461650.5 |  | -137317.2 |  | -206205.1 |  | -82689.22 |  | -162993.9 |  | -103196.1
| 389880.2 |  | 776026.2 |  | 1215817.5 |  | 1069003.4 |  | 963466.9 |  | -419934.1 |  | -184310.2 |  | 563701.2 |  | -148999.9 |  | 514268.8 |  | -414189.6 |  | -536511.9 |  | -497584 |  | -508200.5 |  | -457406.3 |  | -135878.1 |  | -206489.6 |  | -81713.85 |  | -159095.9 |  | -103242.8
| 394616 |  | 786721.1 |  | 1224478.3 |  | 1069393.6 |  | 974349.9 |  | -416052.9 |  | -179504.8 |  | 563320.7 |  | -132212.3 |  | 513780 |  | -414346.5 |  | -537046.2 |  | -491334.6 |  | -507040.7 |  | -454964.6 |  | -134170.2 |  | -206196.7 |  | -79792.03 |  | -157464.5 |  | -103240.1
| 397391.5 |  | 771923.6 |  | 1234314.3 |  | 1069055.5 |  | 980010.5 |  | -408278.3 |  | -174334.1 |  | 565842.4 |  | -121708 |  | 513324.7 |  | -415315.1 |  | -536125.3 |  | -487585.3 |  | -504070.7 |  | -450207 |  | -132698.1 |  | -204309.3 |  | -76330.48 |  | -157612.1 |  | -102859.9
| 399068.7 |  | 754631.6 |  | 1238857.8 |  | 1068555.3 |  | 986502.6 |  | -407892.1 |  | -168431.9 |  | 574900.1 |  | -118414.3 |  | 512876.1 |  | -416299.5 |  | -530615.4 |  | -487409.9 |  | -501243.9 |  | -450634.1 |  | -131594.7 |  | -201048 |  | -72333.26 |  | -157832 |  | -101088
| 399823.7 |  | 761495.4 |  | 1241149.5 |  | 1065425.5 |  | 998276.7 |  | -400185.2 |  | -160304.1 |  | 591691.4 |  | -118006.5 |  | 512377.1 |  | -415439.2 |  | -525175 |  | -487271.8 |  | -498793.1 |  | -451445.6 |  | -130849.9 |  | -198822 |  | -71204.43 |  | -158038.7 |  | -97602.46
| 400601.1 |  | 773684.3 |  | 1254879.4 |  | 1057856.3 |  | 1010148.2 |  | -398620.2 |  | -153026.6 |  | 608509 |  | -117814.4 |  | 511865.4 |  | -413045.1 |  | -524536.4 |  | -483654.9 |  | -496721.9 |  | -451780.1 |  | -130805.7 |  | -198219.1 |  | -71064.01 |  | -158218 |  | -94379.43
| 400357.5 |  | 766687.5 |  | 1276921.1 |  | 1048906.8 |  | 1012594.6 |  | -398813.1 |  | -149924.3 |  | 620813.6 |  | -118020.2 |  | 513853.4 |  | -410770 |  | -525086 |  | -477412.2 |  | -495691.9 |  | -443095.6 |  | -130200.1 |  | -198464.4 |  | -70818.26 |  | -156134.7 |  | -93281.89
| 399571.2 |  | 752739 |  | 1293533.7 |  | 1043572.0 |  | 1004865.2 |  | -398825.6 |  | -147305 |  | 627447.4 |  | -116414.2 |  | 515204.5 |  | -410127.9 |  | -524529 |  | -473404.8 |  | -494460 |  | -439316.3 |  | -128766.5 |  | -198722.6 |  | -69250.62 |  | -152110.4 |  | -93276.3
| 401141.7 |  | 748970.2 |  | 1300746.9 |  | 1042750.4 |  | 994220.5 |  | -396680.1 |  | -144406.1 |  | 635815.2 |  | -106119 |  | 537018.7 |  | -410962.2 |  | -520320.8 |  | -472568.8 |  | -490917.3 |  | -439817.8 |  | -126956.4 |  | -198893.7 |  | -66218.6 |  | -149343.6 |  | -93169.65
| 401441 |  | 748224.6 |  | 1303102.9 |  | 1046339.6 |  | 987837.9 |  | -396875.2 |  | -141165 |  | 646966.4 |  | -87896.34 |  | 548391 |  | -411922.4 |  | -514807.2 |  | -471050.3 |  | -486173.7 |  | -440560.9 |  | -125355.7 |  | -198533.9 |  | -62715.78 |  | -149311 |  | -92408.61
| 401713.4 |  | 747542.6 |  | 1301954.1 |  | 1051748.0 |  | 985015.7 |  | -387340.2 |  | -134769.2 |  | 659408.4 |  | -74532.01 |  | 557711.1 |  | -412011.9 |  | -512513.4 |  | -465723.2 |  | -483746.3 |  | -436528.7 |  | -124185.2 |  | -196774.8 |  | -60073.65 |  | -149506.7 |  | -89811.16
| 405890.5 |  | 752545.4 |  | 1300949.9 |  | 1055840.9 |  | 978459.9 |  | -383122.6 |  | -128127.1 |  | 664039.5 |  | -71112.37 |  | 567283.3 |  | -408492.5 |  | -512715 |  | -459856.8 |  | -483115.9 |  | -428716.9 |  | -123157.7 |  | -193539.4 |  | -59044.52 |  | -149712.5 |  | -86079.79
| 410873.1 |  | 769936.8 |  | 1299489.9 |  | 1060482.3 |  | 971339.6 |  | -381557.6 |  | -121828.1 |  | 659158.1 |  | -70681.07 |  | 574839.5 |  | -406060.8 |  | -512483.8 |  | -457271.2 |  | -481404.6 |  | -428186.2 |  | -122928.6 |  | -191095.3 |  | -59021.73 |  | -149918.7 |  | -83578.09
| 416341.2 |  | 792200 |  | 1297673.5 |  | 1068951.9 |  | 970515.5 |  | -374676.6 |  | -117822.2 |  | 652641 |  | -69972.44 |  | 594079.2 |  | -405604.5 |  | -507903.1 |  | -457502.7 |  | -477436.3 |  | -428507 |  | -122440.6 |  | -190528 |  | -59023.54 |  | -148356.1 |  | -83183.3
| 424131.1 |  | 813294.7 |  | 1295918.8 |  | 1079973.9 |  | 974377.9 |  | -374286.8 |  | -113374 |  | 653667.9 |  | -69229.48 |  | 598691.6 |  | -406333.8 |  | -501931.3 |  | -455271.6 |  | -473662.7 |  | -428274 |  | -121214.6 |  | -190606.6 |  | -57139.67 |  | -144483.5 |  | -83196.03
| 434660.9 |  | 827633.9 |  | 1294215.2 |  | 1089436.7 |  | 976633 |  | -372907.8 |  | -108608.3 |  | 659396.3 |  | -67144.55 |  | 601819.1 |  | -407072.4 |  | -499590.3 |  | -448984 |  | -472195.8 |  | -420161.7 |  | -119431.2 |  | -190778.1 |  | -53361.05 |  | -141287.8 |  | -83028.78
| 445087.2 |  | 828951 |  | 1292333.2 |  | 1102217.5 |  | 978520.6 |  | -372911 |  | -105590.7 |  | 659279.6 |  | -54841.23 |  | 598880.6 |  | -406398.9 |  | -499905.1 |  | -443254.5 |  | -470987.5 |  | -418036.6 |  | -117658 |  | -190789.1 |  | -50007.41 |  | -140876.2 |  | -81612.51
| 455284.5 |  | 835798.7 |  | 1290451.9 |  | 1114212.7 |  | 984291.1 |  | -373061.4 |  | -101238.3 |  | 651877 |  | -36592.84 |  | 583634.2 |  | -402728.1 |  | -500357.7 |  | -441889.5 |  | -468248.9 |  | -416369.4 |  | -116200.9 |  | -189709.9 |  | -47983.87 |  | -141007.8 |  | -78668.37
| 465394.1 |  | 853745 |  | 1288956.9 |  | 1125279.2 |  | 994758.9 |  | -371696.4 |  | -97163.3 |  | 645191.1 |  | -26099.47 |  | 583162.7 |  | -399721.2 |  | -496513.3 |  | -441874 |  | -464686.7 |  | -416891.2 |  | -115192.6 |  | -187259.3 |  | -47168.03 |  | -141157.9 |  | -75102.18
| 474678.9 |  | 867030.9 |  | 1287736.6 |  | 1135109.5 |  | 1005620.1 |  | -361448.2 |  | -92082.21 |  | 641811.7 |  | -23544.81 |  | 605158 |  | -400233.7 |  | -490008.1 |  | -438312.1 |  | -461567.9 |  | -416886.1 |  | -114934.6 |  | -184577.9 |  | -46693.27 |  | -141319.4 |  | -73159.42
| 483057.5 |  | 868435.2 |  | 1286247.1 |  | 1141222.1 |  | 1014898.6 |  | -360714.3 |  | -87438.64 |  | 640831.9 |  | -23400.63 |  | 607556.6 |  | -401096.5 |  | -486770.5 |  | -431315.4 |  | -459198.9 |  | -415397.1 |  | -114438.3 |  | -182550.6 |  | -45836.24 |  | -141051.8 |  | -72940.35
| 490658.2 |  | 868130.9 |  | 1287819.3 |  | 1144875.9 |  | 1024365.9 |  | -353399.4 |  | -81516.7 |  | 642322.2 |  | -23421.25 |  | 581585.5 |  | -401092.4 |  | -486845.7 |  | -426591.4 |  | -457349.6 |  | -409396.7 |  | -113418.8 |  | -182170.5 |  | -43534.42 |  | -137765.7 |  | -72950.83
| 494489.5 |  | 867741.4 |  | 1298214.9 |  | 1148134.0 |  | 1035607.1 |  | -348302.3 |  | -75143.11 |  | 648741.6 |  | -23712.03 |  | 570103.9 |  | -397727.2 |  | -486536.7 |  | -426187.6 |  | -454728.2 |  | -404603 |  | -111871.6 |  | -182294 |  | -39179.91 |  | -133673.8 |  | -72763.12
| 495366.9 |  | 867305.2 |  | 1313886.8 |  | 1148225.3 |  | 1045055.0 |  | -347595.3 |  | -69476.16 |  | 664875.8 |  | -20049.85 |  | 581569.4 |  | -395180.6 |  | -481851.3 |  | -425384 |  | -451052.1 |  | -404874 |  | -110169.8 |  | -182373.6 |  | -36132.69 |  | -132228 |  | -71087.11
| 495017.5 |  | 866853 |  | 1325232.2 |  | 1142925.0 |  | 1049265.9 |  | -345593.6 |  | -64233.33 |  | 682539.3 |  | -7331.231 |  | 590290.8 |  | -394095.7 |  | -475509.2 |  | -420878.1 |  | -447065.1 |  | -405110.6 |  | -108629.6 |  | -181548.8 |  | -34924.6 |  | -132328.1 |  | -67788.61
| 494207.4 |  | 866410.4 |  | 1333205.0 |  | 1136110.3 |  | 1050867.3 |  | -345479.9 |  | -61630.02 |  | 696405.4 |  | 9267.089 |  | 586833.3 |  | -394726.8 |  | -473160.9 |  | -414131.3 |  | -444730.8 |  | -402951.3 |  | -107539.8 |  | -179900.9 |  | -34645.9 |  | -132467.3 |  | -64332.77
| 491234.2 |  | 865902.7 |  | 1342009.4 |  | 1132864.0 |  | 1053099.0 |  | -345542.4 |  | -57897.27 |  | 702944.8 |  | 17992.94 |  | 586353.4 |  | -395480.1 |  | -473364.9 |  | -410609.3 |  | -443300.6 |  | -393157.9 |  | -106963.3 |  | -177265.5 |  | -34446.62 |  | -132594 |  | -62809.42
| 487938.3 |  | 865420.8 |  | 1356473.0 |  | 1124746.7 |  | 1053683.0 |  | -340624.6 |  | -52998.23 |  | 711924.6 |  | 21646.97 |  | 594693.6 |  | -395978 |  | -473013.2 |  | -410231.1 |  | -441185.5 |  | -392052.8 |  | -106159.8 |  | -174403.1 |  | -33378.8 |  | -131933.2 |  | -62617.42
| 487151.7 |  | 860952 |  | 1368349.6 |  | 1115105.4 |  | 1052272.0 |  | -334141.7 |  | -46437.18 |  | 726502.2 |  | 21632.87 |  | 632255.3 |  | -392622.8 |  | -468182.7 |  | -408532.6 |  | -437961.5 |  | -392558.6 |  | -105048.2 |  | -173709.1 |  | -30785.41 |  | -128168 |  | -62591.58
| 487315.3 |  | 843352.6 |  | 1369584.6 |  | 1112970.8 |  | 1047071.0 |  | -333446.4 |  | -39779.49 |  | 738266.8 |  | 21525.65 |  | 634879.7 |  | -388618.4 |  | -461949.6 |  | -402920 |  | -433598.4 |  | -393011.4 |  | -103649.7 |  | -173549.5 |  | -26716.37 |  | -123972.2 |  | -62417.41
| 486127.7 |  | 833585.3 |  | 1368474.3 |  | 1117389.8 |  | 1040816.9 |  | -324279.6 |  | -33943.52 |  | 744414.9 |  | 21988.77 |  | 636704.8 |  | -387996.3 |  | -459340.1 |  | -396867.9 |  | -431138.7 |  | -386750 |  | -102093.8 |  | -173558.6 |  | -23251.15 |  | -123189.2 |  | -60859.25
| 488079.4 |  | 847493.3 |  | 1374768.4 |  | 1121121.9 |  | 1037716.1 |  | -322886.8 |  | -27302.91 |  | 749878.7 |  | 25961.48 |  | 637763.2 |  | -388698.2 |  | -459513.3 |  | -394288.2 |  | -430435 |  | -382599.2 |  | -100154 |  | -172989.1 |  | -22396.01 |  | -123290.8 |  | -56871.23
| 494494.6 |  | 862218.3 |  | 1383600.4 |  | 1124195.1 |  | 1035804.2 |  | -319930.7 |  | -24023.89 |  | 756474.1 |  | 37944.39 |  | 677071 |  | -389334.2 |  | -459285.5 |  | -393376.5 |  | -427773.4 |  | -379992.8 |  | -98899.37 |  | -171792.6 |  | -22328.63 |  | -123426.4 |  | -53087.04
| 502215.1 |  | 876490.5 |  | 1384255.6 |  | 1131153.0 |  | 1033963.3 |  | -317676.2 |  | -22065.66 |  | 759346.9 |  | 55799.15 |  | 687014.7 |  | -387403.1 |  | -454316.4 |  | -389285.1 |  | -423028 |  | -379938.6 |  | -98327.37 |  | -168712.9 |  | -20614.63 |  | -123568.9 |  | -52150.44
| 510864.6 |  | 893811.2 |  | 1376973.5 |  | 1140139.5 |  | 1032974.4 |  | -317755.3 |  | -18781.63 |  | 755714.6 |  | 67885.77 |  | 676374.1 |  | -384326.6 |  | -447709.8 |  | -382489.6 |  | -418743.3 |  | -379380.3 |  | -98007.07 |  | -165890 |  | -17666.95 |  | -122921.5 |  | -52127.27
| 520310 |  | 900800.2 |  | 1369468.9 |  | 1148487.5 |  | 1038203.8 |  | -317971.3 |  | -12891.84 |  | 747649.9 |  | 69885.87 |  | 670236.6 |  | -381379.6 |  | -445200.7 |  | -378150.3 |  | -416876.9 |  | -373539.3 |  | -97179.02 |  | -164524 |  | -14590.15 |  | -119798.2 |  | -52110.29
| 530322.4 |  | 900436.2 |  | 1364163.1 |  | 1155390.4 |  | 1049951.5 |  | -312465.6 |  | -6892.282 |  | 741860.4 |  | 70379.56 |  | 684297.8 |  | -381672.3 |  | -445331.8 |  | -377066.7 |  | -415621.3 |  | -370319.1 |  | -95612.81 |  | -164453.3 |  | -12000.05 |  | -115827.3 |  | -51376.69
| 540275.6 |  | 903765.6 |  | 1357589.5 |  | 1163490.9 |  | 1059347.1 |  | -310715.2 |  | -1438.718 |  | 739906.8 |  | 70975.04 |  | 698003.1 |  | -382334.3 |  | -444209.1 |  | -376623.5 |  | -412322.4 |  | -366711.7 |  | -93772.59 |  | -164556.9 |  | -10363.32 |  | -114123.8 |  | -48390.22
| 546956.6 |  | 920581.3 |  | 1353511.7 |  | 1175248.8 |  | 1063948.6 |  | -305236.2 |  | 5139.572 |  | 729521.5 |  | 71211.41 |  | 689986.4 |  | -382087 |  | -438029.8 |  | -372317.3 |  | -408607.8 |  | -366947.3 |  | -92117.92 |  | -164674.9 |  | -9983.124 |  | -114139.3 |  | -44402.58
| 550417.4 |  | 942445 |  | 1354765.5 |  | 1186782.0 |  | 1071749.8 |  | -293700 |  | 9143.91 |  | 716039.3 |  | 71949.11 |  | 675288.1 |  | -377816 |  | -431746.2 |  | -365283.8 |  | -405013.1 |  | -366921.7 |  | -90790.47 |  | -163879.7 |  | -9827.019 |  | -114235 |  | -42090.65
| 553155.7 |  | 962318.5 |  | 1363948.8 |  | 1194577.6 |  | 1083003.4 |  | -293069.6 |  | 13451.64 |  | 715453.9 |  | 84709.57 |  | 671311.5 |  | -374188.5 |  | -430603.6 |  | -361012.4 |  | -402701.8 |  | -366177.6 |  | -89984.26 |  | -161739.5 |  | -8069.454 |  | -114332.2 |  | -41603.86
| 555575.9 |  | 965526.1 |  | 1377225.1 |  | 1199017.3 |  | 1092423.0 |  | -290045.8 |  | 16909.44 |  | 727746.1 |  | 103345.5 |  | 653589.2 |  | -374247.3 |  | -430840.7 |  | -360060.8 |  | -401291.9 |  | -356564.7 |  | -89447.11 |  | -158514.4 |  | -3951.176 |  | -114289.9 |  | -41582.87
| 555910.7 |  | 948900.6 |  | 1386845.6 |  | 1203712.4 |  | 1096485.7 |  | -289370.6 |  | 19328.72 |  | 736396.2 |  | 113798.6 |  | 651610 |  | -374915.5 |  | -428521.2 |  | -357864.6 |  | -397931.4 |  | -353480.2 |  | -88637.2 |  | -155809 |  | -278.6042 |  | -111456.9 |  | -41319.02
| 555758.9 |  | 939241.8 |  | 1389674.4 |  | 1206397.2 |  | 1097346.3 |  | -289343 |  | 23816.55 |  | 736353.7 |  | 116101.4 |  | 661677.8 |  | -375489.3 |  | -421805.2 |  | -351877.5 |  | -392894.1 |  | -353709.8 |  | -87363.68 |  | -155142.7 |  | 1758.562 |  | -107169.7 |  | -39578.09
| 555375.1 |  | 950670.7 |  | 1387700.4 |  | 1205360.2 |  | 1096680.1 |  | -288624.1 |  | 28886.06 |  | 739102 |  | 116023 |  | 663014.2 |  | -373974.1 |  | -416464 |  | -345567.4 |  | -388856.9 |  | -354123.7 |  | -86006.71 |  | -155189.4 |  | 2405.691 |  | -104865.3 |  | -35694.51
| 554796.9 |  | 964427.6 |  | 1387770.0 |  | 1203208.6 |  | 1100443.5 |  | -284782.7 |  | 35707.22 |  | 750718 |  | 115882.4 |  | 662215.6 |  | -370889.6 |  | -415855.9 |  | -342882.1 |  | -386884.7 |  | -347896.6 |  | -84576.03 |  | -155345.5 |  | 2435.013 |  | -104797.5 |  | -32050.42
| 554245 |  | 955475.2 |  | 1398825.8 |  | 1200958.3 |  | 1107863.8 |  | -284490.4 |  | 42390.39 |  | 765013 |  | 117557 |  | 661310.8 |  | -367362.9 |  | -415946 |  | -342575.4 |  | -384803.4 |  | -339843.5 |  | -83031.37 |  | -155152.3 |  | 3075.14 |  | -104888 |  | -30962.3
| 553726.7 |  | 938199.4 |  | 1414617.9 |  | 1198682.5 |  | 1115608.4 |  | -274167.9 |  | 48419.65 |  | 782881 |  | 126611.1 |  | 662448 |  | -367255.8 |  | -412567.4 |  | -340474.4 |  | -381030.6 |  | -339695.3 |  | -81684.08 |  | -154010.4 |  | 5124.129 |  | -104977 |  | -30914.16
| 553116.6 |  | 934228.9 |  | 1421832.6 |  | 1196385.2 |  | 1121153.3 |  | -269730.5 |  | 54363.66 |  | 797392.1 |  | 141422.1 |  | 664242 |  | -367819.5 |  | -405858.9 |  | -334322.5 |  | -376865.7 |  | -340111.3 |  | -81215.44 |  | -150412.6 |  | 8676.392 |  | -104841.7 |  | -30917.84
| 552524.3 |  | 936410.1 |  | 1422280.9 |  | 1194071.7 |  | 1123397.2 |  | -267207.9 |  | 59334.69 |  | 810388.4 |  | 155238.8 |  | 687753.3 |  | -367526.3 |  | -401403.3 |  | -327851.1 |  | -373705.8 |  | -337953.3 |  | -80099.97 |  | -146993.3 |  | 12751.22 |  | -101867.2 |  | -29995.62
| 553748.9 |  | 936120.8 |  | 1421556.4 |  | 1191746.9 |  | 1123915.5 |  | -260624.2 |  | 61949.6 |  | 816082.8 |  | 161433.7 |  | 712075 |  | -363016.4 |  | -400775.4 |  | -325439.2 |  | -371990 |  | -327319.8 |  | -78631.36 |  | -145599 |  | 14569.53 |  | -97813.25 |  | -27364.6
| 557560.7 |  | 932297.4 |  | 1421837.3 |  | 1189414.9 |  | 1119875.1 |  | -260307.9 |  | 64850.99 |  | 816738.9 |  | 162560.3 |  | 712922.6 |  | -359358.8 |  | -400653.1 |  | -323757 |  | -369606.3 |  | -325635.8 |  | -77205.7 |  | -145575.8 |  | 14840.52 |  | -95595.66 |  | -23584.56
| 563999.4 |  | 938458.6 |  | 1429042.3 |  | 1187116.8 |  | 1110783.2 |  | -260455.9 |  | 70145.25 |  | 822422.1 |  | 162974.4 |  | 712075.9 |  | -359233.5 |  | -396118.5 |  | -318916.7 |  | -365084 |  | -325912.9 |  | -75598.73 |  | -145711 |  | 14859.27 |  | -95226.04 |  | -20823.57
| 570902.5 |  | 955669.7 |  | 1442866.2 |  | 1187467.5 |  | 1102477.0 |  | -258797.7 |  | 75516.99 |  | 834105.7 |  | 163375.9 |  | 717077.9 |  | -359807.5 |  | -389259.3 |  | -312406.6 |  | -360112.2 |  | -325886.8 |  | -73600.65 |  | -145728.9 |  | 15753.18 |  | -95296 |  | -20286.65
| 580649.5 |  | 966774.7 |  | 1451696.0 |  | 1193678.4 |  | 1100612.3 |  | -257063.7 |  | 81707.7 |  | 837432.8 |  | 163739.5 |  | 749050.1 |  | -360235.4 |  | -385710.1 |  | -308575.8 |  | -357018.2 |  | -316359.2 |  | -72502.59 |  | -143997.8 |  | 18253.98 |  | -95380.02 |  | -20239.88
| 591839.2 |  | 967032 |  | 1452027.4 |  | 1201244.5 |  | 1103090.6 |  | -255501.7 |  | 88895.2 |  | 828389 |  | 164968.2 |  | 751474.3 |  | -357885.2 |  | -385463 |  | -307719 |  | -355821.4 |  | -311443.3 |  | -72219.96 |  | -141161 |  | 21983.63 |  | -95006.94 |  | -19660.07
| 602028.1 |  | 972248.6 |  | 1451530.5 |  | 1203868.1 |  | 1106128.1 |  | -243127.9 |  | 94520.76 |  | 816292.1 |  | 175788 |  | 747353.9 |  | -354421.8 |  | -385646.1 |  | -305175.1 |  | -353768.4 |  | -311478.6 |  | -71613.1 |  | -137873.6 |  | 25504 |  | -92514.5 |  | -16965.36
| 613044.1 |  | 989110.3 |  | 1450569.8 |  | 1208078.7 |  | 1107521.8 |  | -241860.9 |  | 98990.52 |  | 812780.4 |  | 195811.2 |  | 745214.2 |  | -351375.5 |  | -381935.3 |  | -298624.6 |  | -349773.9 |  | -311821.3 |  | -70460.23 |  | -135709.3 |  | 27193.36 |  | -88504.86 |  | -12603.99
| 623928.5 |  | 1003313.9 |  | 1447752.2 |  | 1215190.9 |  | 1106337.0 |  | -236159.1 |  | 101018.8 |  | 813382.1 |  | 208693.5 |  | 744125.4 |  | -351536.4 |  | -374809.4 |  | -292208 |  | -345229.5 |  | -309856.1 |  | -68914.42 |  | -135713.2 |  | 27278.37 |  | -85890.69 |  | -10048.02
| 631006.8 |  | 1004744.1 |  | 1445596.7 |  | 1224282.1 |  | 1107997.2 |  | -231418.7 |  | 102309.2 |  | 809953.6 |  | 210375.6 |  | 743058.7 |  | -352004.1 |  | -370098.2 |  | -290048 |  | -342210.3 |  | -301958.6 |  | -66995.15 |  | -135841.5 |  | 27678.1 |  | -85531.22 |  | -9513.288
| 635345.3 |  | 1005803.8 |  | 1443599.3 |  | 1232318.6 |  | 1115105.2 |  | -231003.2 |  | 105453.3 |  | 803034.8 |  | 210572.6 |  | 741993.8 |  | -350289.9 |  | -369875.6 |  | -289468.5 |  | -340501.6 |  | -299231.5 |  | -65223.89 |  | -135976.1 |  | 29343.03 |  | -85562.57 |  | -9475.474
| 638337.2 |  | 1020238.7 |  | 1441058.4 |  | 1239762.3 |  | 1123498.8 |  | -230948.3 |  | 110421.5 |  | 802329.8 |  | 210307 |  | 740950.8 |  | -345165.2 |  | -369245.5 |  | -285517.8 |  | -337631.5 |  | -297344.8 |  | -64017.65 |  | -135362 |  | 31810.29 |  | -85603.31 |  | -9457.296
| 640154.4 |  | 1036649.9 |  | 1438894.9 |  | 1243329.8 |  | 1130331.6 |  | -226716.6 |  | 117806.7 |  | 808466.3 |  | 209988.3 |  | 734206.5 |  | -342577.1 |  | -363187.3 |  | -277813.5 |  | -332642.1 |  | -297509.7 |  | -63331.58 |  | -132740.4 |  | 35066.26 |  | -85365.07 |  | -8544.465
| 639999.6 |  | 1031181.5 |  | 1436668.5 |  | 1244108.1 |  | 1134572.1 |  | -224974.8 |  | 124628.8 |  | 813094 |  | 211464.1 |  | 725682.5 |  | -342933 |  | -356049.5 |  | -272751.5 |  | -327939.7 |  | -292108.8 |  | -62043.73 |  | -128413.2 |  | 38071.36 |  | -82600.61 |  | -4708.093
| 636410.7 |  | 1012647.6 |  | 1434031.4 |  | 1244752.6 |  | 1138782.2 |  | -220117.3 |  | 129519.8 |  | 814927.3 |  | 223678.9 |  | 727521.3 |  | -343465.6 |  | -353985.9 |  | -271724.3 |  | -325128 |  | -289270.4 |  | -60604.27 |  | -126216.1 |  | 39629.41 |  | -78331.45 |  | -493.1224
| 630091 |  | 1005625.4 |  | 1437428.4 |  | 1242400.2 |  | 1144646.4 |  | -211706.4 |  | 133977.8 |  | 818226.6 |  | 242557.6 |  | 735674.2 |  | -342653.5 |  | -353975.9 |  | -271037 |  | -322681.9 |  | -283121.3 |  | -58979.51 |  | -125665.6 |  | 39698.83 |  | -75792.74 |  | 1044.835
| 623673.1 |  | 1020550.0 |  | 1449497.7 |  | 1239757.9 |  | 1151006.7 |  | -210835.6 |  | 139604.4 |  | 829229.8 |  | 253752.3 |  | 735377.7 |  | -339017.2 |  | -352798.3 |  | -265272.8 |  | -318860.8 |  | -282689.9 |  | -57377.08 |  | -125756 |  | 39930.16 |  | -75667.61 |  | 1266.869
| 617174.3 |  | 1024815.3 |  | 1463154.7 |  | 1237086.7 |  | 1157759.8 |  | -202936.4 |  | 142680.4 |  | 842170.6 |  | 255150.9 |  | 734510.6 |  | -336006.5 |  | -346165.6 |  | -257464.8 |  | -314347.6 |  | -282066.7 |  | -55803.08 |  | -125683.8 |  | 41284.45 |  | -75713.22 |  | 1289.849
| 613040.4 |  | 1007798.6 |  | 1468006.8 |  | 1234393.7 |  | 1160623.7 |  | -201533.1 |  | 147738.6 |  | 851707.2 |  | 255397.4 |  | 734464.3 |  | -334332.1 |  | -339451.1 |  | -253844.3 |  | -310297.7 |  | -280228 |  | -54757.39 |  | -125185 |  | 44649.55 |  | -75757.02 |  | 1339.489
| 612937.4 |  | 995373.3 |  | 1466501.2 |  | 1231685.4 |  | 1159141.9 |  | -201026.5 |  | 153245.5 |  | 860750.5 |  | 255629.4 |  | 747473.5 |  | -334649 |  | -337911.6 |  | -252769.6 |  | -307995.8 |  | -274158.7 |  | -54229.14 |  | -122297.2 |  | 48598.12 |  | -75162.1 |  | 2373.6
| 616227.9 |  | 996096.1 |  | 1463748.1 |  | 1228970.2 |  | 1156637.0 |  | -200326.6 |  | 157866 |  | 870248.8 |  | 255688.1 |  | 748948.6 |  | -334545.5 |  | -337908.9 |  | -248857.9 |  | -305414.1 |  | -268052.2 |  | -53621.1 |  | -118960.7 |  | 51240.65 |  | -72516.6 |  | 6170.454
| 619718.5 |  | 1004453.9 |  | 1463740.3 |  | 1226258.7 |  | 1154060.0 |  | -198068.8 |  | 164242.9 |  | 880196.1 |  | 257658.5 |  | 762324.5 |  | -333604.4 |  | -336021.2 |  | -241974.6 |  | -301931.6 |  | -267889 |  | -52129.21 |  | -116505.2 |  | 52089.6 |  | -68417.88 |  | 10082.91
| 624403.8 |  | 1014803.3 |  | 1476211.2 |  | 1224500.8 |  | 1151468.8 |  | -198074 |  | 172148.2 |  | 885162.3 |  | 272947 |  | 765728.1 |  | -328767.9 |  | -328945 |  | -236943.2 |  | -297127.2 |  | -268126.4 |  | -50208.05 |  | -115410 |  | 52138 |  | -65807.93 |  | 11797.19
| 630870.7 |  | 1022496.6 |  | 1488050.2 |  | 1225039.4 |  | 1148868.4 |  | -187134.9 |  | 178744.5 |  | 885990.7 |  | 293197.6 |  | 776981.4 |  | -325559.8 |  | -322548.7 |  | -235050 |  | -292927.6 |  | -265893.3 |  | -48435.51 |  | -115468.9 |  | 52165.79 |  | -65633.67 |  | 12089.43
| 638932.7 |  | 1029778.9 |  | 1490408.3 |  | 1227751.8 |  | 1146274.5 |  | -182199.9 |  | 181380.6 |  | 884885 |  | 301579.1 |  | 784117 |  | -325563.9 |  | -321530.8 |  | -233803.6 |  | -291510.2 |  | -254791.8 |  | -46764.4 |  | -115565.9 |  | 52218.85 |  | -65669.61 |  | 12126.93
| 647352.3 |  | 1042994.8 |  | 1490710.5 |  | 1232701.6 |  | 1143696.9 |  | -179984 |  | 184066 |  | 883600.9 |  | 302374.4 |  | 790888.5 |  | -326005.2 |  | -321547.4 |  | -228764 |  | -288655.4 |  | -252777 |  | -45612.36 |  | -115429.2 |  | 52571.58 |  | -65715.76 |  | 12431.48
| 655535.7 |  | 1058542.5 |  | 1489918.1 |  | 1239034.6 |  | 1141138.9 |  | -171772.6 |  | 186714.6 |  | 882271.6 |  | 302617.8 |  | 796513 |  | -323352.9 |  | -317777.3 |  | -221450.8 |  | -282959.1 |  | -252877.7 |  | -44877.79 |  | -113456.7 |  | 54302.98 |  | -64404.25 |  | 15075.59
| 665532.8 |  | 1064004.4 |  | 1488703.7 |  | 1243647.6 |  | 1138587.0 |  | -171246.8 |  | 190682.5 |  | 880942.4 |  | 302690.5 |  | 795814.4 |  | -318202.4 |  | -310467.9 |  | -217225.1 |  | -277582.2 |  | -252747 |  | -43955.66 |  | -109579.5 |  | 58695.09 |  | -60715.7 |  | 19085.54
| 676874.8 |  | 1065591.4 |  | 1486189.5 |  | 1246389.7 |  | 1137962.4 |  | -171112.7 |  | 195686.6 |  | 879629.7 |  | 302732.4 |  | 794689.1 |  | -316036.4 |  | -305497 |  | -215377.7 |  | -275243.3 |  | -242991.4 |  | -42517.1 |  | -105967.6 |  | 61532.66 |  | -56961.72 |  | 21598.72
| 683398.3 |  | 1079524.7 |  | 1483095.2 |  | 1249947.7 |  | 1140036.2 |  | -168918.4 |  | 201966.2 |  | 878316.4 |  | 302967.2 |  | 793588.5 |  | -316258.6 |  | -305046.7 |  | -211044.8 |  | -273228.2 |  | -237601.4 |  | -40902.88 |  | -105083 |  | 63077.71 |  | -55578.73 |  | 22734.58
| 688033.2 |  | 1094791.2 |  | 1479833.4 |  | 1256212.8 |  | 1146353.6 |  | -164936.8 |  | 208530.2 |  | 876739.4 |  | 303789.7 |  | 792444.1 |  | -316645.2 |  | -304846.8 |  | -203814 |  | -269454.8 |  | -237466 |  | -39196.83 |  | -104998.6 |  | 64902.74 |  | -55542.37 |  | 22909.16
| 692940.3 |  | 1098374.1 |  | 1476567.3 |  | 1261582.0 |  | 1154240.7 |  | -163503.9 |  | 213904.3 |  | 874362.2 |  | 312754.7 |  | 791213.4 |  | -315213.5 |  | -300270.1 |  | -198772.2 |  | -265386.3 |  | -237659.4 |  | -37415.6 |  | -105074.6 |  | 67734.6 |  | -55550.49 |  | 22955.22
| 696343.1 |  | 1097212.8 |  | 1473451.3 |  | 1263417.5 |  | 1159597.3 |  | -154850.8 |  | 218872.3 |  | 872929.7 |  | 329906.5 |  | 789914.6 |  | -311667.2 |  | -292837.7 |  | -197431.8 |  | -261339.9 |  | -233240.6 |  | -36257.18 |  | -104575.3 |  | 71299.77 |  | -55480.97 |  | 23529.51
| 697249.4 |  | 1095882.6 |  | 1470669.7 |  | 1266606.0 |  | 1160408.2 |  | -153622.4 |  | 222247 |  | 874087.2 |  | 343524.6 |  | 788569.5 |  | -307131.1 |  | -288640 |  | -196261.5 |  | -258518.1 |  | -223714.6 |  | -35551.31 |  | -103103.1 |  | 74662.73 |  | -53893.75 |  | 26024.63
| 694362.9 |  | 1094667.7 |  | 1469462.4 |  | 1269217.9 |  | 1158867.7 |  | -146164.6 |  | 224337.3 |  | 878897.2 |  | 348049.6 |  | 787192.6 |  | -306697.1 |  | -288302.7 |  | -191228 |  | -256426.1 |  | -222513.2 |  | -34717.88 |  | -99549.24 |  | 77077.77 |  | -49699.08 |  | 30165.77
| 689971.2 |  | 1093407.3 |  | 1478207.8 |  | 1269469.2 |  | 1157910.3 |  | -139999.6 |  | 226338.3 |  | 884786.4 |  | 348233.8 |  | 785802.7 |  | -307043.5 |  | -285994.7 |  | -184022.6 |  | -251483.5 |  | -222151.6 |  | -33235.69 |  | -96154.87 |  | 80114.59 |  | -46051.51 |  | 32973.23
| 687543.9 |  | 1092104.6 |  | 1491881.0 |  | 1267225.8 |  | 1158959.7 |  | -139513.6 |  | 230436 |  | 889938.5 |  | 348066.3 |  | 784408.3 |  | -305358.4 |  | -279267.3 |  | -179507.5 |  | -246041.3 |  | -220571.9 |  | -31245.81 |  | -94456.37 |  | 85133.9 |  | -45313.37 |  | 33671.02
| 688226.2 |  | 1090679.3 |  | 1498898.9 |  | 1264156.6 |  | 1165102.4 |  | -139637.9 |  | 236884.5 |  | 896396.1 |  | 351045.3 |  | 783023 |  | -300644.2 |  | -272989.4 |  | -178066 |  | -242647.5 |  | -209266.8 |  | -29323.27 |  | -94353.58 |  | 87957.64 |  | -45313.76 |  | 33732.96
| 688357.8 |  | 1089247.5 |  | 1499051.7 |  | 1261007.8 |  | 1174238.2 |  | -136384.7 |  | 244299.9 |  | 907983.7 |  | 366708.9 |  | 789750.7 |  | -296866.5 |  | -271473 |  | -174723.1 |  | -240155.1 |  | -206400 |  | -27718.27 |  | -94415.62 |  | 88972.08 |  | -45336.17 |  | 33940.06
| 685192.4 |  | 1087670.8 |  | 1496200.1 |  | 1257841.5 |  | 1179319.2 |  | -135082.4 |  | 249859.4 |  | 916741.2 |  | 384475.3 |  | 797889.6 |  | -296953.7 |  | -271373.6 |  | -167629.2 |  | -236503.7 |  | -206382.1 |  | -26889.1 |  | -94368.91 |  | 89234.17 |  | -45162.65 |  | 34734.12
| 685326.9 |  | 1085275.8 |  | 1492887.4 |  | 1254674.6 |  | 1178484.6 |  | -130538.3 |  | 255043.5 |  | 922622.1 |  | 391919 |  | 802459.1 |  | -297292.5 |  | -268531.6 |  | -161452.7 |  | -232263.3 |  | -206525 |  | -26363.93 |  | -92478.89 |  | 89711.66 |  | -43016.63 |  | 36759.01
| 688356.2 |  | 1083851.8 |  | 1489536.2 |  | 1251518.8 |  | 1175607.5 |  | -120237 |  | 260482.4 |  | 927625.6 |  | 392942 |  | 812223.1 |  | -296612.2 |  | -261163.6 |  | -159505.3 |  | -228914.8 |  | -202430 |  | -25676.74 |  | -88925.26 |  | 91524.7 |  | -39032.81 |  | 40194.97
| 688586.1 |  | 1083604.9 |  | 1486162.3 |  | 1248636.5 |  | 1172577.0 |  | -119576.1 |  | 265222.9 |  | 934141.5 |  | 395019.6 |  | 814422.5 |  | -292041.3 |  | -255283.3 |  | -158152.9 |  | -225594.9 |  | -196641.2 |  | -24197.77 |  | -85243.63 |  | 94815.64 |  | -35749.34 |  | 43347.79
| 689116.6 |  | 1082169.2 |  | 1485663.6 |  | 1247895.2 |  | 1169537.0 |  | -112228.3 |  | 266278.2 |  | 937321 |  | 397084.5 |  | 826533.2 |  | -288601.1 |  | -254333.1 |  | -152450.1 |  | -222599.7 |  | -192478.9 |  | -22314.92 |  | -83556.02 |  | 98618.33 |  | -35014.58 |  | 44502.55
| 693091.8 |  | 1081764.0 |  | 1487417.9 |  | 1249548.7 |  | 1166503.8 |  | -109969.5 |  | 266887.2 |  | 936436 |  | 398788.4 |  | 827398.9 |  | -287124.9 |  | -254094.6 |  | -144713.7 |  | -219341.2 |  | -190818 |  | -20606.34 |  | -83551.59 |  | 100801.3 |  | -34989.18 |  | 44563.95
| 700589 |  | 1092434.7 |  | 1490989.1 |  | 1250983.0 |  | 1163492.9 |  | -109847.6 |  | 268644.9 |  | 934926.6 |  | 412687.6 |  | 839973 |  | -287316.8 |  | -249585.1 |  | -140568.8 |  | -214150 |  | -189138.2 |  | -19208.23 |  | -83603.84 |  | 100550.9 |  | -35007.54 |  | 44620.02
| 708327.9 |  | 1107988.2 |  | 1498707.1 |  | 1255328.5 |  | 1160505.0 |  | -109633.7 |  | 272625.6 |  | 933365.4 |  | 431595 |  | 840824.3 |  | -286830.6 |  | -241888.7 |  | -139807.3 |  | -208995.1 |  | -180512.7 |  | -17880.73 |  | -83634.91 |  | 98428.71 |  | -34471.58 |  | 44710.05
| 715861.2 |  | 1114064.9 |  | 1504999.6 |  | 1261743.7 |  | 1157535.3 |  | -106911.7 |  | 279602.3 |  | 931771.5 |  | 437385.9 |  | 839442.7 |  | -284174.6 |  | -237458.4 |  | -136377.7 |  | -205809.8 |  | -177799.3 |  | -16741.16 |  | -82241.92 |  | 97163.18 |  | -31540.03 |  | 44902.71
| 724206.6 |  | 1112993.2 |  | 1503951.6 |  | 1264791.5 |  | 1154808.9 |  | -106455.4 |  | 284753.2 |  | 930161.9 |  | 437563.7 |  | 837947.1 |  | -279543.3 |  | -237052.7 |  | -129800.3 |  | -203193.3 |  | -174898.1 |  | -15615.8 |  | -78390.12 |  | 99448.14 |  | -27342.18 |  | 45420.39
| 733612.8 |  | 1112840.7 |  | 1503721.0 |  | 1264466.5 |  | 1156198.8 |  | -95067.73 |  | 289577.2 |  | 928557.6 |  | 437363.2 |  | 846467.8 |  | -277104 |  | -235364.4 |  | -123772.6 |  | -198812.1 |  | -174812.5 |  | -13493.1 |  | -74055.95 |  | 104097 |  | -24944.26 |  | 46976.98
| 740124.6 |  | 1124390.4 |  | 1502273.9 |  | 1262950.7 |  | 1160590.3 |  | -87727.89 |  | 295982.5 |  | 926972.6 |  | 437364 |  | 851248.9 |  | -277165.4 |  | -228486.1 |  | -121186.9 |  | -193570 |  | -172854.3 |  | -11558.52 |  | -72898.59 |  | 108794.6 |  | -24672.51 |  | 50226.75
| 742571 |  | 1139388.6 |  | 1498701.8 |  | 1261013.8 |  | 1166233.5 |  | -86080.54 |  | 305652.6 |  | 925394.1 |  | 437423.2 |  | 850560.9 |  | -276767.4 |  | -221606.6 |  | -119450.8 |  | -189498.7 |  | -170611.8 |  | -10090.69 |  | -72623.05 |  | 111907.1 |  | -24662.5 |  | 53666.8
| 743776.8 |  | 1144503.3 |  | 1494962.4 |  | 1261523.4 |  | 1172509.4 |  | -78626.12 |  | 314404 |  | 923791.5 |  | 437335.3 |  | 849288.9 |  | -273565.3 |  | -219832.2 |  | -113406 |  | -187233.7 |  | -161960.9 |  | -8925.296 |  | -72654.05 |  | 113203.8 |  | -24653.93 |  | 55470.77
| 743499.1 |  | 1143327.1 |  | 1491262.6 |  | 1265115.5 |  | 1174823.3 |  | -77871.47 |  | 320270.4 |  | 923835.1 |  | 437190.2 |  | 843787.8 |  | -268028.4 |  | -219568.5 |  | -105598.5 |  | -184259.2 |  | -158906.5 |  | -7873.576 |  | -72293.66 |  | 113191.7 |  | -23490.14 |  | 57181.84
| 742264.6 |  | 1141821.2 |  | 1487747.6 |  | 1268301.3 |  | 1172646.7 |  | -77585.85 |  | 326543.9 |  | 927000.4 |  | 437052.4 |  | 831980.8 |  | -266578.8 |  | -216163.4 |  | -101921.2 |  | -179312.4 |  | -158758.3 |  | -6781.869 |  | -70650.2 |  | 113216.9 |  | -19406.78 |  | 61111.61
| 741297.6 |  | 1140351.8 |  | 1484543.0 |  | 1271667.4 |  | 1169605.9 |  | -76119.46 |  | 332448.2 |  | 933158.9 |  | 437799.4 |  | 831536.3 |  | -266770 |  | -208885.7 |  | -100999.7 |  | -173826.6 |  | -157909.5 |  | -5327.145 |  | -66660.02 |  | 113691.4 |  | -15323.46 |  | 64675.04
| 740478.4 |  | 1138728.0 |  | 1485949.1 |  | 1275708.5 |  | 1166525.9 |  | -73620.59 |  | 337468 |  | 937601.9 |  | 449950.6 |  | 841675.7 |  | -266807.9 |  | -203398.3 |  | -97403.86 |  | -170339.3 |  | -152751.6 |  | -3642.858 |  | -63540.4 |  | 115724.6 |  | -14225.71 |  | 66203.37
| 739624.2 |  | 1136946.7 |  | 1495346.6 |  | 1276349.2 |  | 1164475.4 |  | -72680.47 |  | 343649.9 |  | 941199.2 |  | 469954.8 |  | 841116.9 |  | -262739.3 |  | -202274.3 |  | -90127.31 |  | -167814.2 |  | -143327 |  | -1906.545 |  | -62017.62 |  | 119548.5 |  | -14195.96 |  | 68343.58
| 738703.8 |  | 1135039.7 |  | 1505021.3 |  | 1273883.0 |  | 1163104.7 |  | -59409.88 |  | 351254.8 |  | 947277.1 |  | 480466.8 |  | 839466.5 |  | -258357.4 |  | -201211.9 |  | -83909.01 |  | -164314.3 |  | -142593.7 |  | -291.1334 |  | -61568.7 |  | 123052.6 |  | -14200.91 |  | 73032.78
| 737645.4 |  | 1133180.5 |  | 1508728.4 |  | 1271265.1 |  | 1165087.4 |  | -57012.45 |  | 357207.2 |  | 953288.9 |  | 481295.4 |  | 837942.9 |  | -256198 |  | -195642.4 |  | -82137.44 |  | -159367 |  | -142261.8 |  | 883.2494 |  | -61584.55 |  | 124955.5 |  | -13891.75 |  | 76325.43
| 736520.3 |  | 1131444.9 |  | 1508150.7 |  | 1267967.1 |  | 1170564.8 |  | -52955.61 |  | 360245.6 |  | 959100.2 |  | 490992.5 |  | 848873.6 |  | -256253.5 |  | -188404.7 |  | -80464.2 |  | -154435.7 |  | -140569.7 |  | 1537.338 |  | -61520.61 |  | 125358.1 |  | -11313.73 |  | 76779
| 736581.5 |  | 1129775.8 |  | 1504675.7 |  | 1264382.6 |  | 1176232.7 |  | -47694.27 |  | 363357.6 |  | 964496.8 |  | 510461.7 |  | 851199 |  | -255947.3 |  | -184997 |  | -74674.42 |  | -151058.2 |  | -129317.8 |  | 1857.191 |  | -59672.74 |  | 125311.3 |  | -7545.187 |  | 76783.48
| 738328.3 |  | 1128109.2 |  | 1500791.5 |  | 1260772.4 |  | 1179012.6 |  | -47387.76 |  | 367829 |  | 970786.6 |  | 523680 |  | 858241.8 |  | -252223.8 |  | -184443.1 |  | -67359.33 |  | -148685 |  | -126399.1 |  | 2760.56 |  | -56381.61 |  | 125274 |  | -4852.565 |  | 76782.75
| 741454.4 |  | 1126604.0 |  | 1496855.8 |  | 1257162.6 |  | 1177937.9 |  | -47427.48 |  | 373945.9 |  | 975710.2 |  | 524960.9 |  | 862588.5 |  | -247991 |  | -182784.7 |  | -63567.73 |  | -144334.4 |  | -126306 |  | 4400.584 |  | -53089.86 |  | 125273.2 |  | -3862.899 |  | 77748.27
| 745916.6 |  | 1131486.7 |  | 1492886.6 |  | 1253839.2 |  | 1175195.0 |  | -44395.43 |  | 377928.4 |  | 978585.4 |  | 524737.3 |  | 864121.6 |  | -245460.8 |  | -175988.3 |  | -61533.18 |  | -138262.7 |  | -126299.2 |  | 6352.623 |  | -50877.44 |  | 125288.6 |  | -3718.041 |  | 81267.06
| 750927.1 |  | 1144524.8 |  | 1488883.0 |  | 1253198.3 |  | 1171772.2 |  | -42724.83 |  | 380765.2 |  | 978111.5 |  | 524533.1 |  | 866467.2 |  | -245497.9 |  | -168863.3 |  | -58555.6 |  | -134658.8 |  | -117464 |  | 8288.907 |  | -50454.57 |  | 125277.4 |  | -3656.864 |  | 85525.7
| 756192.1 |  | 1154484.4 |  | 1484843.1 |  | 1255129.4 |  | 1168307.4 |  | -38803.45 |  | 382372.6 |  | 976328.7 |  | 524200.7 |  | 869414.1 |  | -245351.3 |  | -166897.4 |  | -52497.63 |  | -132793.1 |  | -110303 |  | 9858.91 |  | -50408.06 |  | 125243.7 |  | -2789.01 |  | 87085.8
| 762405.4 |  | 1156070.5 |  | 1481016.6 |  | 1259300.7 |  | 1164853.8 |  | -27348.66 |  | 383518.6 |  | 974436.6 |  | 523893.3 |  | 874589.5 |  | -242324.3 |  | -166589.7 |  | -46141.73 |  | -129733 |  | -109902.5 |  | 10930.68 |  | -50346.15 |  | 126408.1 |  | -996.9094 |  | 86526.94
| 769059.4 |  | 1154407.8 |  | 1480271.2 |  | 1263466.5 |  | 1161434.0 |  | -26236.26 |  | 386147.9 |  | 972511.2 |  | 523651.6 |  | 873672.5 |  | -236422.6 |  | -163872.5 |  | -43125.84 |  | -124975.6 |  | -109931.4 |  | 11607.42 |  | -49077.54 |  | 130061.1 |  | 2211.009 |  | 83723.39
| 776086.6 |  | 1153529.2 |  | 1484047.8 |  | 1265855.8 |  | 1158145.0 |  | -19141.09 |  | 387768.2 |  | 970573.9 |  | 523270.5 |  | 879204.8 |  | -234585.3 |  | -156545 |  | -41036.5 |  | -120019.1 |  | -105942.1 |  | 12836.09 |  | -45937.56 |  | 135529.9 |  | 5554.334 |  | 81401.76
| 780243 |  | 1160386.7 |  | 1490528.4 |  | 1266753.6 |  | 1158724.2 |  | -16202.36 |  | 390962.7 |  | 968656.3 |  | 522816.4 |  | 879107.9 |  | -234690.6 |  | -150179.3 |  | -35754.98 |  | -116969.5 |  | -94805.77 |  | 14387.19 |  | -41763.29 |  | 141177.5 |  | 6702.925 |  | 83483.5
| 783470.1 |  | 1171585.7 |  | 1497277.1 |  | 1265634.9 |  | 1162693.7 |  | -15758.24 |  | 396284.4 |  | 966752.4 |  | 522418 |  | 883787.4 |  | -234702.8 |  | -148909.7 |  | -28540.98 |  | -114376.5 |  | -93411.83 |  | 16035.29 |  | -39630.75 |  | 145598.6 |  | 6742.61 |  | 89279.86
| 785060.1 |  | 1179574.8 |  | 1500110.2 |  | 1262316.3 |  | 1167745.0 |  | -15356.36 |  | 402550.1 |  | 964856.4 |  | 522225.3 |  | 882447.1 |  | -231038.8 |  | -147683.1 |  | -24254.73 |  | -109278.1 |  | -93394.16 |  | 17836.93 |  | -38861.45 |  | 148181.1 |  | 6745.295 |  | 94658.73
| 785103.2 |  | 1181674.5 |  | 1497653.3 |  | 1258939.5 |  | 1171754.6 |  | -9161.662 |  | 407782.4 |  | 963015.3 |  | 522565.8 |  | 880627.7 |  | -225599 |  | -141483.9 |  | -22852.62 |  | -102810.7 |  | -92435.28 |  | 19150.13 |  | -38782.58 |  | 148545.4 |  | 6843.853 |  | 97196.36
| 784988.4 |  | 1180309.0 |  | 1493528.4 |  | 1255561.8 |  | 1172894.1 |  | -8090.368 |  | 412796.1 |  | 963007.2 |  | 536140.8 |  | 878836.8 |  | -223679 |  | -134023.3 |  | -18820.34 |  | -98831.85 |  | -81168.25 |  | 20008.71 |  | -38219.93 |  | 148571.4 |  | 8932.073 |  | 97581.37
| 785486.9 |  | 1178441.0 |  | 1489301.5 |  | 1252355.7 |  | 1171169.2 |  | 55.85642 |  | 419354.7 |  | 966745.8 |  | 556175.4 |  | 876989 |  | -223624.9 |  | -131174 |  | -11006.02 |  | -96856.26 |  | -77048.17 |  | 20888.45 |  | -36205.83 |  | 149231.3 |  | 13274.92 |  | 97593.87
| 784606.2 |  | 1176496.0 |  | 1485080.5 |  | 1249337.9 |  | 1167913.7 |  | 7626.136 |  | 423025 |  | 971220.8 |  | 565312.4 |  | 875061.5 |  | -223552.6 |  | -130841.6 |  | -5237.322 |  | -92907.39 |  | -76839.86 |  | 22108.93 |  | -32294.5 |  | 151380.2 |  | 16664.98 |  | 97602.52
| 783836.6 |  | 1174412.2 |  | 1481761.3 |  | 1245790.5 |  | 1164369.0 |  | 8391.452 |  | 424271.7 |  | 975421 |  | 570337.1 |  | 873124.7 |  | -219791.9 |  | -128268.9 |  | -3297.377 |  | -87121.63 |  | -76854.75 |  | 23828.82 |  | -29409.4 |  | 155068.3 |  | 17271.31 |  | 97851.53
| 782172.2 |  | 1172178.1 |  | 1481671.5 |  | 1244944.8 |  | 1160776.6 |  | 15172.66 |  | 427307.8 |  | 978859.3 |  | 587770.2 |  | 871194.4 |  | -215694.2 |  | -120688.4 |  | -658.401 |  | -82876.24 |  | -69356.72 |  | 25962.28 |  | -27786.88 |  | 159877 |  | 17289.72 |  | 99558.21
| 779599.5 |  | 1169927.3 |  | 1486620.4 |  | 1246707.7 |  | 1157150.4 |  | 15720.78 |  | 431040 |  | 984016.8 |  | 605403.8 |  | 872691.2 |  | -212562.9 |  | -114114.3 |  | 4972.368 |  | -80356.53 |  | -60728.01 |  | 27492.1 |  | -27484.05 |  | 164825.5 |  | 17285.61 |  | 103204.8
| 779125.3 |  | 1167695.4 |  | 1495608.5 |  | 1248099.4 |  | 1153495.3 |  | 15804.06 |  | 434362 |  | 987152.9 |  | 608722.7 |  | 880269.2 |  | -212495.2 |  | -112941.3 |  | 11783.49 |  | -77530.31 |  | -60187.46 |  | 28865 |  | -27451.54 |  | 168287.6 |  | 18241.26 |  | 106578.2
| 780040.7 |  | 1165541.6 |  | 1501358.3 |  | 1249097.3 |  | 1149812.7 |  | 17683.53 |  | 434069.9 |  | 991097.9 |  | 608695.1 |  | 879966.6 |  | -212376.9 |  | -112108 |  | 15604.33 |  | -73616.85 |  | -60186.59 |  | 29607.2 |  | -27192.66 |  | 167996.3 |  | 21968.01 |  | 108028.2
| 781780.7 |  | 1163384.2 |  | 1499845.6 |  | 1249601.4 |  | 1146814.5 |  | 22218.34 |  | 434964.9 |  | 996042.9 |  | 608721.9 |  | 879663.6 |  | -210427.4 |  | -106094.7 |  | 16714.26 |  | -68277.96 |  | -57198.79 |  | 30190.18 |  | -25075.49 |  | 163203.7 |  | 26113.57 |  | 108035.7
| 785811.4 |  | 1161422.9 |  | 1495723.1 |  | 1249815.6 |  | 1145313.2 |  | 22602.16 |  | 441756.4 |  | 998573.6 |  | 614281.6 |  | 878874.6 |  | -205232 |  | -98254.5 |  | 20694.14 |  | -63531.13 |  | -45564.87 |  | 31119.8 |  | -21955.22 |  | 160462.9 |  | 27714.83 |  | 107957.4
| 790399.9 |  | 1162609.7 |  | 1491345.1 |  | 1249527.2 |  | 1146364.7 |  | 34650.54 |  | 448185 |  | 1000259.9 |  | 615912.6 |  | 889938 |  | -201333.7 |  | -95038.55 |  | 27764.1 |  | -60616.72 |  | -43574.71 |  | 32439.45 |  | -18679.61 |  | 160070.4 |  | 27778.03 |  | 107940.5
| 793421.7 |  | 1173403.3 |  | 1486887.2 |  | 1247382.5 |  | 1151134.9 |  | 38165.19 |  | 453269.5 |  | 1004066.6 |  | 610564.2 |  | 890232.9 |  | -201130.3 |  | -94682.21 |  | 33198.44 |  | -57321.08 |  | -43493.45 |  | 33847.97 |  | -16451.24 |  | 160071.7 |  | 27783.59 |  | 107893.3
| 797019.6 |  | 1184989.7 |  | 1482338.1 |  | 1243565.0 |  | 1155524.5 |  | 40913.08 |  | 458273.8 |  | 1007970.0 |  | 606943.9 |  | 895197.8 |  | -201060.3 |  | -93716.16 |  | 36443.26 |  | -51519.89 |  | -43093.37 |  | 35157.54 |  | -16172.25 |  | 161501.4 |  | 27785.52 |  | 107891.5
| 801307.5 |  | 1188312.6 |  | 1477742.0 |  | 1239795.4 |  | 1157325.0 |  | 46038.48 |  | 461670.6 |  | 1008077.5 |  | 606094 |  | 896331.1 |  | -197939.3 |  | -87327.4 |  | 40408.58 |  | -46041.77 |  | -32812.17 |  | 36760.08 |  | -15701.87 |  | 164489.7 |  | 29046.01 |  | 107855.6
| 807372.6 |  | 1186373.3 |  | 1473105.6 |  | 1237092.7 |  | 1155491.0 |  | 46615.02 |  | 467531.6 |  | 1006147.1 |  | 605356 |  | 898701.2 |  | -191742.2 |  | -79693.28 |  | 47745.38 |  | -42907.33 |  | -27595.89 |  | 38295.29 |  | -14139.87 |  | 167852.3 |  | 33283.8 |  | 107879.1
| 811771.8 |  | 1184070.8 |  | 1468434.2 |  | 1237200.1 |  | 1152044.5 |  | 46948.97 |  | 473754.2 |  | 1003867.3 |  | 604647.8 |  | 897846.6 |  | -189684.2 |  | -76797.68 |  | 53658.18 |  | -40267.02 |  | -26791.54 |  | 39229.94 |  | -11046.61 |  | 170147.9 |  | 37434.32 |  | 108590.3
| 815183.3 |  | 1183159.2 |  | 1463739.5 |  | 1238710.8 |  | 1148222.3 |  | 51462.17 |  | 479188.1 |  | 1001569.3 |  | 604171.3 |  | 896000.1 |  | -189729.9 |  | -76417.22 |  | 55478.95 |  | -36388.82 |  | -26751.89 |  | 39382.39 |  | -7724.391 |  | 170966.3 |  | 38241 |  | 111457.1
| 819374.8 |  | 1192007.2 |  | 1459183.2 |  | 1240432.8 |  | 1144391.8 |  | 55000.79 |  | 488240.8 |  | 999282.3 |  | 603814.2 |  | 894504.2 |  | -189532.1 |  | -73533.62 |  | 56995.04 |  | -30987.15 |  | -21066.32 |  | 39508 |  | -5363.02 |  | 170882.2 |  | 38263.37 |  | 116517.8
| 822971.2 |  | 1204303.6 |  | 1454932.6 |  | 1243798.2 |  | 1141804.4 |  | 57491.43 |  | 500806.2 |  | 997006.8 |  | 607044.2 |  | 896319.9 |  | -184593.1 |  | -65782.08 |  | 62349.1 |  | -26123.19 |  | -11301.78 |  | 40182.92 |  | -5062.463 |  | 172226 |  | 38262.18 |  | 122705.4
| 826799.8 |  | 1209181.0 |  | 1453821.5 |  | 1245012.1 |  | 1140030.7 |  | 71894.55 |  | 511875.1 |  | 994749.9 |  | 622917.3 |  | 903163.6 |  | -179871.1 |  | -59309.58 |  | 70349.87 |  | -23102.58 |  | -10211.6 |  | 41484.11 |  | -4803.108 |  | 175844.9 |  | 38260.65 |  | 126760.7
| 829092.3 |  | 1208207.9 |  | 1457797.3 |  | 1243505.3 |  | 1140760.1 |  | 73680.91 |  | 519770.7 |  | 993571.3 |  | 644695.9 |  | 901993.1 |  | -178135.8 |  | -58267.13 |  | 74640.12 |  | -19837.72 |  | -9982.097 |  | 43107.43 |  | -4541.654 |  | 179816.1 |  | 38261.52 |  | 128404.3
| 827889.9 |  | 1206188.0 |  | 1465955.5 |  | 1240916.9 |  | 1144992.2 |  | 76769.54 |  | 526470 |  | 995103.8 |  | 665965 |  | 900454.9 |  | -178133.3 |  | -57318.65 |  | 75469.79 |  | -14210.76 |  | -8696.616 |  | 44886.15 |  | -2711.147 |  | 183801.1 |  | 38765.94 |  | 128583
| 827870.4 |  | 1204005.4 |  | 1470931.5 |  | 1237035.3 |  | 1148806.7 |  | 78676.72 |  | 532336.9 |  | 998571.5 |  | 683833.9 |  | 898296.9 |  | -177565.1 |  | -51500.76 |  | 76992.91 |  | -8651.998 |  | 1882.158 |  | 47876.43 |  | -183.8004 |  | 187564.8 |  | 41332.35 |  | 128578.9
| 826386.2 |  | 1201565.7 |  | 1469345.0 |  | 1232750.1 |  | 1149177.6 |  | 78832.84 |  | 536015.8 |  | 1001016.0 |  | 687405.5 |  | 896041.1 |  | -173383.6 |  | -43910.9 |  | 82309.14 |  | -5272.015 |  | 4999.582 |  | 50603.69 |  | 3194.377 |  | 190719.7 |  | 45544.19 |  | 128660.9
| 823485.5 |  | 1198993.9 |  | 1464712.6 |  | 1228414.1 |  | 1147513.6 |  | 78899.49 |  | 535973.8 |  | 1001573.1 |  | 688512.2 |  | 893776.1 |  | -169011.8 |  | -40433.54 |  | 89701.96 |  | -3638.188 |  | 6721.872 |  | 52861.83 |  | 5100.062 |  | 192901.1 |  | 48343.99 |  | 130270.8
| 822606.4 |  | 1196392.7 |  | 1459866.4 |  | 1224061.5 |  | 1144495.5 |  | 82444.71 |  | 534236.5 |  | 1003346.1 |  | 703224.1 |  | 892065.7 |  | -166489.3 |  | -39915.38 |  | 94328.97 |  | -295.1037 |  | 6835.595 |  | 54674.24 |  | 6209.063 |  | 194030.5 |  | 48764.15 |  | 134410.6
| 823344.5 |  | 1193769.0 |  | 1455011.7 |  | 1219800.6 |  | 1140481.6 |  | 82777.09 |  | 533118.1 |  | 1006914.3 |  | 722195 |  | 890249.9 |  | -166454 |  | -37303.69 |  | 96850.77 |  | 5525.633 |  | 8946.066 |  | 56905.03 |  | 6561.655 |  | 193992 |  | 48779.45 |  | 139096
| 825705.1 |  | 1191120.8 |  | 1450152.1 |  | 1215710.5 |  | 1136366.0 |  | 91104.92 |  | 532750.9 |  | 1010009.6 |  | 719752.9 |  | 896946.5 |  | -165524.5 |  | -30443.28 |  | 100777.5 |  | 11019.03 |  | 13086.49 |  | 59549.51 |  | 6572.706 |  | 192591 |  | 48783.19 |  | 144061.7
| 827926.6 |  | 1188461.0 |  | 1445397.4 |  | 1211630.1 |  | 1132227.4 |  | 99821.2 |  | 533679.4 |  | 1009800.0 |  | 700855.5 |  | 899879.9 |  | -161811 |  | -23894.9 |  | 106751.3 |  | 13928.2 |  | 19641.46 |  | 61976.52 |  | 6927.682 |  | 189138.5 |  | 48788.56 |  | 146805.5
| 829188.1 |  | 1185890.6 |  | 1441489.5 |  | 1209022.0 |  | 1128070.0 |  | 100633.9 |  | 534017.5 |  | 1011386.8 |  | 692415.4 |  | 898852.5 |  | -156032.1 |  | -21793.38 |  | 112240.9 |  | 15020.24 |  | 23439.93 |  | 63496.72 |  | 8900.261 |  | 187547.1 |  | 50230.63 |  | 144337.3
| 829840 |  | 1183422.9 |  | 1441662.7 |  | 1208682.5 |  | 1123900.1 |  | 108308.8 |  | 535024 |  | 1015625.9 |  | 708502.1 |  | 899176.7 |  | -154641.6 |  | -20638.79 |  | 114868.3 |  | 19107.51 |  | 28486.2 |  | 64624.38 |  | 12319.42 |  | 188985.9 |  | 54487.93 |  | 140293.5
| 830523.2 |  | 1183137.7 |  | 1442818.6 |  | 1207848.0 |  | 1119720.3 |  | 109207.7 |  | 536989.9 |  | 1018677.2 |  | 721464.8 |  | 901385.2 |  | -154657.9 |  | -14417.53 |  | 118418.2 |  | 26078.28 |  | 39317.88 |  | 66057.23 |  | 16056.87 |  | 191180.1 |  | 58638.31 |  | 138384.2
| 831673.9 |  | 1193922.3 |  | 1445387.6 |  | 1207688.7 |  | 1115583.0 |  | 109231.2 |  | 542502.7 |  | 1017542.6 |  | 707802.9 |  | 906297.2 |  | -152957.4 |  | -6821.088 |  | 125610.1 |  | 31357.63 |  | 40451.07 |  | 67148.35 |  | 17989.47 |  | 193262.6 |  | 59401.58 |  | 138223.4
| 835178.7 |  | 1206032.7 |  | 1448172.2 |  | 1209623.9 |  | 1112243.0 |  | 111143.7 |  | 549189 |  | 1015144.0 |  | 688521.6 |  | 904472.1 |  | -147710.2 |  | -3539.43 |  | 131908.9 |  | 34942.56 |  | 40494.28 |  | 68639.86 |  | 18072.83 |  | 195556.9 |  | 62281.83 |  | 138152
| 839607.4 |  | 1207841.6 |  | 1448522.6 |  | 1210500.8 |  | 1110597.2 |  | 120460.8 |  | 555297.9 |  | 1013270.2 |  | 687815.2 |  | 902103 |  | -142955.1 |  | -3096.232 |  | 134253.4 |  | 38522.73 |  | 40944.3 |  | 70452.34 |  | 18135.75 |  | 198580.5 |  | 66676.31 |  | 138677.7
| 842828.6 |  | 1205561.6 |  | 1446191.4 |  | 1208568.7 |  | 1111368.8 |  | 121329.6 |  | 561469.6 |  | 1012826.7 |  | 697083 |  | 900462.8 |  | -142663.3 |  | -1371.577 |  | 134806.8 |  | 43927.4 |  | 50438.35 |  | 71207.59 |  | 19504.67 |  | 201823.2 |  | 69405.78 |  | 141932.4
| 845998.3 |  | 1202915.9 |  | 1442363.5 |  | 1206900.9 |  | 1114950.4 |  | 130410.6 |  | 571026.1 |  | 1014185.1 |  | 693966.1 |  | 909712.3 |  | -142719.6 |  | 5586.891 |  | 139291.4 |  | 49247.06 |  | 54277.13 |  | 71245.21 |  | 22185.1 |  | 203414.4 |  | 69729.85 |  | 146302.2
| 849577.2 |  | 1200214.5 |  | 1437242.1 |  | 1204044.5 |  | 1118910.2 |  | 136233.5 |  | 581902.7 |  | 1016208.2 |  | 684902.9 |  | 909232.2 |  | -140082 |  | 12880.33 |  | 147024 |  | 52664.68 |  | 57122.59 |  | 71162.14 |  | 26032.8 |  | 203371.1 |  | 70573.92 |  | 147856.9
| 852074.7 |  | 1198563.8 |  | 1431986.7 |  | 1199897.8 |  | 1119507.8 |  | 138011.2 |  | 590451.4 |  | 1017782.2 |  | 699166.5 |  | 907227.9 |  | -133622.9 |  | 15031.16 |  | 152529 |  | 55996.42 |  | 57328.26 |  | 71413.01 |  | 29142.87 |  | 204573 |  | 73112.08 |  | 147862.6
| 852152.9 |  | 1201853.0 |  | 1426708.0 |  | 1195468.3 |  | 1115742.8 |  | 140804.9 |  | 594341.8 |  | 1016404.8 |  | 726790.8 |  | 904713.3 |  | -130807.6 |  | 15457.37 |  | 154093.5 |  | 61101.95 |  | 59290.78 |  | 71840.49 |  | 29650.46 |  | 208185.6 |  | 76194.52 |  | 147804.7
| 851179.5 |  | 1210139.5 |  | 1421418.3 |  | 1190909.1 |  | 1111452.5 |  | 141151.5 |  | 595980.7 |  | 1014027.6 |  | 745641.2 |  | 902180.1 |  | -130700.7 |  | 18662.2 |  | 155413.3 |  | 66583.67 |  | 64585.61 |  | 73592.3 |  | 29821.29 |  | 213312.3 |  | 78702.96 |  | 148013.6
| 850982.5 |  | 1216492.3 |  | 1416121.4 |  | 1186285.0 |  | 1107144.9 |  | 141351.5 |  | 599474 |  | 1011414.7 |  | 742802.5 |  | 899683.8 |  | -130523.8 |  | 25692.89 |  | 160761.9 |  | 69952.9 |  | 69958.96 |  | 76235.05 |  | 30030.97 |  | 218532.9 |  | 79822.87 |  | 150038.1
| 852689.7 |  | 1217761.6 |  | 1411344.1 |  | 1181616.8 |  | 1102823.8 |  | 145838.3 |  | 605362.9 |  | 1009344.4 |  | 743297.6 |  | 898000 |  | -126666.6 |  | 31620.92 |  | 168391.8 |  | 71258.83 |  | 73908.59 |  | 79373.63 |  | 31418.53 |  | 222422.6 |  | 79921.55 |  | 154246.4
| 855599.6 |  | 1217296.4 |  | 1407447.1 |  | 1176922.0 |  | 1098477.9 |  | 150993.9 |  | 607718.9 |  | 1009039.4 |  | 766945.4 |  | 897383.1 |  | -121910.7 |  | 33507.72 |  | 172983.7 |  | 74692.69 |  | 74143.62 |  | 81470.07 |  | 34188.03 |  | 224564.9 |  | 82119.42 |  | 158270.3
| 857852 |  | 1214698.5 |  | 1405505.5 |  | 1172202.4 |  | 1094100.0 |  | 152708.2 |  | 604991.5 |  | 1012156.3 |  | 790160.4 |  | 898836.4 |  | -119242.5 |  | 36870.9 |  | 173724.7 |  | 80663.4 |  | 74140.54 |  | 82620.75 |  | 38346.42 |  | 225112.1 |  | 86660.49 |  | 162305.8
| 859616.4 |  | 1211874.6 |  | 1407015.9 |  | 1168861.9 |  | 1089694.2 |  | 164442 |  | 600285.8 |  | 1014888.8 |  | 800510.7 |  | 903608.5 |  | -118648.2 |  | 44518.24 |  | 173737 |  | 85950.01 |  | 76119.64 |  | 82684.14 |  | 40399.7 |  | 225015.8 |  | 89375.46 |  | 166692.4
| 859118.8 |  | 1208930.7 |  | 1411377.7 |  | 1166006.9 |  | 1085265.4 |  | 166301.8 |  | 598728 |  | 1014891.3 |  | 800493.9 |  | 901507.7 |  | -118640.3 |  | 50736.63 |  | 173894.2 |  | 88648.52 |  | 87934.59 |  | 82448.8 |  | 41057.01 |  | 224935.7 |  | 86093.77 |  | 168589.5
| 859219 |  | 1205869.5 |  | 1414445.6 |  | 1165615.6 |  | 1080812.4 |  | 169764.7 |  | 598890.2 |  | 1013001.7 |  | 799745.7 |  | 898904 |  | -116569.8 |  | 51781.32 |  | 176721.4 |  | 89832.36 |  | 90802.55 |  | 83022.37 |  | 41077.92 |  | 224860.5 |  | 81612.48 |  | 168633.4
| 862134.3 |  | 1202785.3 |  | 1413426.5 |  | 1167843.5 |  | 1077082.2 |  | 171850.9 |  | 600212.4 |  | 1012885.2 |  | 799038.1 |  | 897162.3 |  | -112185.9 |  | 52802.11 |  | 183343.2 |  | 93455.81 |  | 91371.13 |  | 83976.63 |  | 41078.17 |  | 224750.8 |  | 80041.76 |  | 167824.7
| 863306.4 |  | 1199709.4 |  | 1408673.0 |  | 1167814.8 |  | 1073552.2 |  | 171812.4 |  | 599721.2 |  | 1016173.4 |  | 798394.5 |  | 906255.7 |  | -107138 |  | 58840.6 |  | 190077.8 |  | 99401.35 |  | 92160.54 |  | 85128.13 |  | 41134.57 |  | 224587.9 |  | 83598.99 |  | 167160.6
| 862366 |  | 1196645.4 |  | 1403189.6 |  | 1166310.4 |  | 1071486.5 |  | 171746 |  | 603297.2 |  | 1018820.7 |  | 797656.4 |  | 905715.1 |  | -106531.6 |  | 66675.8 |  | 193131.8 |  | 104636.5 |  | 101535 |  | 86626.5 |  | 41383.04 |  | 224357 |  | 88219.78 |  | 166535.4
| 860604.8 |  | 1193593.4 |  | 1397601.4 |  | 1165128.5 |  | 1072750.9 |  | 176348.7 |  | 612261.8 |  | 1018144.8 |  | 796740.5 |  | 903307.8 |  | -105778.8 |  | 69955.96 |  | 195018.1 |  | 107748.2 |  | 107401.4 |  | 88820.07 |  | 42501.47 |  | 224088.1 |  | 93798.87 |  | 166404.2
| 859484.3 |  | 1190561.6 |  | 1391980.0 |  | 1163562.1 |  | 1075568.4 |  | 177588 |  | 620543.1 |  | 1015535.7 |  | 792820.9 |  | 900791.5 |  | -102756.3 |  | 70394.58 |  | 201286.4 |  | 111418.5 |  | 107744.5 |  | 90716.12 |  | 45258.19 |  | 223799.2 |  | 98333.34 |  | 166790
| 859182 |  | 1190413.5 |  | 1386332.6 |  | 1159114.2 |  | 1076167.5 |  | 184338.3 |  | 626127.9 |  | 1013188.0 |  | 775423.1 |  | 899971.1 |  | -96904.16 |  | 71227.57 |  | 209488.2 |  | 117144.3 |  | 107737.3 |  | 92759.06 |  | 49714.08 |  | 223505.7 |  | 98859.16 |  | 166792
| 860830.7 |  | 1197569.2 |  | 1380666.9 |  | 1154498.9 |  | 1075140.6 |  | 193948.9 |  | 632469.8 |  | 1011702.7 |  | 757379.9 |  | 899559.1 |  | -94380.29 |  | 77259.61 |  | 216854 |  | 122526 |  | 112310.9 |  | 94246.25 |  | 52067.49 |  | 223224.7 |  | 94763.18 |  | 166703.9
| 863223.4 |  | 1207133.3 |  | 1374989.6 |  | 1149788.9 |  | 1072080.2 |  | 194647.4 |  | 642768 |  | 1013252.9 |  | 762925.1 |  | 902262.1 |  | -94253.29 |  | 85210.66 |  | 224304.3 |  | 125694.7 |  | 123241.5 |  | 95004.55 |  | 52607.55 |  | 222958.8 |  | 91158.81 |  | 167853.4
| 865633.6 |  | 1210504.2 |  | 1369301.3 |  | 1144907.8 |  | 1067715.8 |  | 201454.5 |  | 651939.9 |  | 1015815.0 |  | 779871.5 |  | 904080.3 |  | -93724.96 |  | 88511.42 |  | 230326.2 |  | 126694.6 |  | 124437.9 |  | 95105.93 |  | 52733.78 |  | 222989.7 |  | 93175.34 |  | 172016.3
| 868555.2 |  | 1208190.0 |  | 1363600.8 |  | 1140751.2 |  | 1063080.8 |  | 202721 |  | 660112 |  | 1016534.3 |  | 790015.5 |  | 901611.7 |  | -89215.46 |  | 88910.64 |  | 234928.4 |  | 130282.1 |  | 124478.6 |  | 95077.77 |  | 52899.59 |  | 224491.2 |  | 97530.61 |  | 175457.5
| 870731.7 |  | 1205281.1 |  | 1357886.5 |  | 1136873.0 |  | 1058430.5 |  | 202996 |  | 666819.9 |  | 1014626.2 |  | 789522.6 |  | 898816.8 |  | -83308.95 |  | 90427.69 |  | 241088.1 |  | 135828.8 |  | 125050.8 |  | 95623.65 |  | 53692.11 |  | 228084.2 |  | 100213.3 |  | 176043.4
| 872215.9 |  | 1202357.6 |  | 1352595.9 |  | 1134621.7 |  | 1054589.3 |  | 203763.6 |  | 671501.7 |  | 1011722.4 |  | 787351.2 |  | 896034.8 |  | -82028.06 |  | 97398.84 |  | 248193.5 |  | 141017.1 |  | 135234.8 |  | 96687.71 |  | 56529.08 |  | 233194.9 |  | 101078.1 |  | 175970.4
| 873225.8 |  | 1199314.6 |  | 1349085.1 |  | 1136451.6 |  | 1050704.9 |  | 206130.9 |  | 675677.1 |  | 1008763.6 |  | 789973.8 |  | 893264.3 |  | -81972.85 |  | 104819 |  | 254721.9 |  | 144298.5 |  | 139177.1 |  | 98278.39 |  | 60544.56 |  | 238250.3 |  | 105328.5 |  | 176703.9
| 872734.7 |  | 1196166.3 |  | 1348015.0 |  | 1137249.7 |  | 1047588.0 |  | 206437.7 |  | 678290.2 |  | 1006086.7 |  | 807604 |  | 890906.5 |  | -79640.76 |  | 106986.2 |  | 261047.4 |  | 145879.8 |  | 141096.9 |  | 99888.87 |  | 63766.48 |  | 241700.5 |  | 109371 |  | 179382.2
| 871054.7 |  | 1192904.7 |  | 1350214.0 |  | 1135030.5 |  | 1048504.6 |  | 217350.3 |  | 678846 |  | 1005234.3 |  | 823508.6 |  | 897125.9 |  | -73071.69 |  | 107562.6 |  | 267156.5 |  | 149149 |  | 141210.1 |  | 101508.3 |  | 66252.32 |  | 242983.9 |  | 110308.1 |  | 184218.1
| 869255.1 |  | 1189600.6 |  | 1354509.1 |  | 1133392.9 |  | 1049473.1 |  | 220283.7 |  | 678293.6 |  | 1007455.3 |  | 825930.7 |  | 896037.3 |  | -69870.87 |  | 113401.2 |  | 270496 |  | 154140.2 |  | 141214 |  | 102813.6 |  | 68470.7 |  | 243163 |  | 110237.1 |  | 190066.7
| 867575.7 |  | 1186264.6 |  | 1354782.4 |  | 1130644.4 |  | 1048631.2 |  | 224331.7 |  | 677631.9 |  | 1010265.1 |  | 831644.1 |  | 895541.5 |  | -69630.39 |  | 121409.4 |  | 272823 |  | 159271.9 |  | 141210.8 |  | 103627.5 |  | 71455.65 |  | 243018.8 |  | 110132.1 |  | 193616.1
| 866659.4 |  | 1183229.6 |  | 1350477.7 |  | 1126430.2 |  | 1047869.0 |  | 233523.7 |  | 675866.9 |  | 1009633.1 |  | 848261.4 |  | 892852.3 |  | -69642.89 |  | 125118.8 |  | 277826 |  | 162489.3 |  | 146820 |  | 104190 |  | 74348.63 |  | 242864.1 |  | 110025.7 |  | 194744.2
| 867125.3 |  | 1183561.2 |  | 1344601.4 |  | 1122504.3 |  | 1044781.4 |  | 240355.6 |  | 671197.9 |  | 1007825.2 |  | 862332.2 |  | 890064.5 |  | -66813.96 |  | 125325.3 |  | 283320.6 |  | 163530.6 |  | 157058.4 |  | 104991.6 |  | 75067.82 |  | 242693.9 |  | 109920.9 |  | 194605.6
| 867946.3 |  | 1184460.0 |  | 1338602.0 |  | 1117377.6 |  | 1040585.4 |  | 244492.4 |  | 666806.7 |  | 1007276.7 |  | 875197.3 |  | 887393.8 |  | -61659.4 |  | 126272.7 |  | 283500.3 |  | 165040 |  | 157943.7 |  | 106658.2 |  | 75257.35 |  | 243350.5 |  | 109817.6 |  | 194404.2
| 868762.8 |  | 1189651.2 |  | 1332580.4 |  | 1112123.4 |  | 1036477.8 |  | 246208 |  | 665552.7 |  | 1009915.0 |  | 888290.9 |  | 890466.3 |  | -57910.19 |  | 132062.9 |  | 277561.8 |  | 169117.1 |  | 157966.1 |  | 109185.7 |  | 75675.07 |  | 245607.1 |  | 109721.8 |  | 194202.8
| 870483.7 |  | 1197113.1 |  | 1326535.3 |  | 1106910.3 |  | 1032390.4 |  | 259673.1 |  | 665883.2 |  | 1011523.6 |  | 880058.3 |  | 894306.9 |  | -57272.96 |  | 139802.6 |  | 276818.6 |  | 174781.5 |  | 159804.2 |  | 112752.2 |  | 77413.03 |  | 248838.6 |  | 112019.6 |  | 193324.7
| 873283.1 |  | 1197810.3 |  | 1320467.6 |  | 1101774.4 |  | 1027493.6 |  | 260895.9 |  | 667037.4 |  | 1010396.9 |  | 863652.9 |  | 891915.2 |  | -57162.45 |  | 143375.2 |  | 283405.6 |  | 179578.9 |  | 171557.9 |  | 116001.8 |  | 80238.15 |  | 251565.6 |  | 116266.8 |  | 190883.9
| 875371.3 |  | 1194539.9 |  | 1314381.8 |  | 1096711.6 |  | 1022518.8 |  | 262623.8 |  | 669145.3 |  | 1007430.2 |  | 859393.2 |  | 889085.6 |  | -53979.91 |  | 143676.6 |  | 288613 |  | 182055.6 |  | 174918.4 |  | 118738.8 |  | 83909.76 |  | 252417.4 |  | 119360.8 |  | 190476.3
| 876705.5 |  | 1190971.7 |  | 1308277.9 |  | 1091602.7 |  | 1017540.1 |  | 263669.5 |  | 675868.2 |  | 1004369.3 |  | 857959.4 |  | 887727.4 |  | -49439.81 |  | 145488.4 |  | 289294.1 |  | 185274 |  | 182551 |  | 120529.3 |  | 86126.71 |  | 252126.7 |  | 119704.5 |  | 192499.9
| 876910.1 |  | 1187402.0 |  | 1302148.1 |  | 1086523.8 |  | 1012558.9 |  | 263706.8 |  | 685527.6 |  | 1001693.9 |  | 856827.9 |  | 894431.1 |  | -45152.42 |  | 152670.7 |  | 290002.5 |  | 190881.7 |  | 186369.4 |  | 121183.5 |  | 88237.49 |  | 251824.9 |  | 119677.3 |  | 193585
| 875216.2 |  | 1183836.7 |  | 1296728.9 |  | 1082070.0 |  | 1007570.2 |  | 263578.4 |  | 695905.1 |  | 999185.5 |  | 855833.5 |  | 892623.3 |  | -44806.96 |  | 160031.3 |  | 294189.2 |  | 196124 |  | 192334.9 |  | 121329.9 |  | 91747.55 |  | 251529.4 |  | 119653.3 |  | 194965.2
| 873607.5 |  | 1180274.9 |  | 1291208.4 |  | 1078872.9 |  | 1002570.4 |  | 263419.8 |  | 705244.6 |  | 997536 |  | 854665.5 |  | 890558.8 |  | -44331.03 |  | 162035.7 |  | 301759.9 |  | 199613.5 |  | 198887.6 |  | 121195.8 |  | 92983.47 |  | 250989.5 |  | 119646.4 |  | 195138.8
| 873862.6 |  | 1177678.3 |  | 1285591.1 |  | 1076491.0 |  | 997557.1 |  | 263290.7 |  | 712704 |  | 998361.2 |  | 853231.4 |  | 887576.1 |  | -41267.1 |  | 162373.9 |  | 307950.7 |  | 203091.5 |  | 204662.6 |  | 120936.3 |  | 91051.85 |  | 250552.3 |  | 119856.5 |  | 192417.3
| 876525 |  | 1181712.0 |  | 1282317.2 |  | 1075951.1 |  | 993157.2 |  | 267814.5 |  | 720965.1 |  | 1000521.0 |  | 851798.6 |  | 884503.7 |  | -35260.23 |  | 162581.5 |  | 314283.2 |  | 209963.1 |  | 207527.6 |  | 121072 |  | 88559.91 |  | 251556.7 |  | 123310.4 |  | 189462.3
| 879102.2 |  | 1190102.3 |  | 1281639.2 |  | 1075101.3 |  | 991606.3 |  | 269142.4 |  | 728327.1 |  | 1000217.9 |  | 850460.8 |  | 881407.4 |  | -32452.29 |  | 164321.4 |  | 325036.3 |  | 219520.7 |  | 207593.4 |  | 121934.7 |  | 88916.26 |  | 254128.2 |  | 129212.3 |  | 190231.6
| 880427.9 |  | 1193820.6 |  | 1279030.0 |  | 1073857.7 |  | 992503.9 |  | 274247.3 |  | 733631.9 |  | 997305.2 |  | 849152.8 |  | 878323.1 |  | -32315.67 |  | 171769.1 |  | 336386.6 |  | 228191.1 |  | 208725.2 |  | 122923.1 |  | 92053.94 |  | 257153.1 |  | 135244.9 |  | 194368.4
| 881521.8 |  | 1192678.8 |  | 1278374.9 |  | 1072759.6 |  | 992923.6 |  | 282502.8 |  | 738124.5 |  | 994007 |  | 849814.1 |  | 875289.7 |  | -31299.58 |  | 179212.3 |  | 343991.9 |  | 233992.1 |  | 211414 |  | 123178.4 |  | 98897.28 |  | 259214.4 |  | 141376.8 |  | 198585.5
| 883263.3 |  | 1189197.7 |  | 1279313.5 |  | 1068492.7 |  | 992431.3 |  | 283299.2 |  | 741098.4 |  | 990688.7 |  | 863813.9 |  | 872453.8 |  | -26504.54 |  | 180915.3 |  | 346655 |  | 236721.9 |  | 221964.2 |  | 123303.6 |  | 104028.6 |  | 259822.6 |  | 142952.8 |  | 201276.6
| 884293.5 |  | 1185567.9 |  | 1276394.6 |  | 1063117.4 |  | 990659.7 |  | 292136.7 |  | 741344.4 |  | 987763.8 |  | 879513.4 |  | 869982 |  | -20624.08 |  | 181097.6 |  | 346575.4 |  | 237680.1 |  | 223630.9 |  | 124417.8 |  | 104836.6 |  | 259503.3 |  | 141327.5 |  | 201449.5
| 883809 |  | 1182058.8 |  | 1270199.9 |  | 1058199.2 |  | 986470.1 |  | 294655.9 |  | 740599.7 |  | 987729.5 |  | 884577.1 |  | 870537.6 |  | -19847.89 |  | 184569.9 |  | 346559.2 |  | 241577.3 |  | 223583.9 |  | 125971.3 |  | 101979.7 |  | 260701.9 |  | 139580.3 |  | 203196.3
| 881848.6 |  | 1178554.8 |  | 1263758.8 |  | 1052825.0 |  | 981331.9 |  | 296130.6 |  | 739758 |  | 989797.3 |  | 893718.9 |  | 875184.1 |  | -19734.44 |  | 192428.4 |  | 349170.7 |  | 248038.8 |  | 223465.6 |  | 126942.5 |  | 99412.45 |  | 262925.2 |  | 139373.7 |  | 206706
| 879740.1 |  | 1174903.9 |  | 1257306.5 |  | 1047255.3 |  | 976115.4 |  | 296850.6 |  | 738901.5 |  | 990831.5 |  | 910221.5 |  | 872487.3 |  | -17490.2 |  | 198520.7 |  | 354540.6 |  | 253048.8 |  | 223352.7 |  | 128817.2 |  | 99050.75 |  | 265424.6 |  | 139219.4 |  | 209633.9
| 877605.6 |  | 1171107.5 |  | 1250839.1 |  | 1041648.2 |  | 970885.6 |  | 309757.8 |  | 738181.2 |  | 988982.1 |  | 919255.7 |  | 869228.1 |  | -11178.67 |  | 199301 |  | 360395.9 |  | 255503.9 |  | 223260.2 |  | 131201 |  | 102070.8 |  | 268322.5 |  | 139059.6 |  | 209957.5
| 875453.5 |  | 1167252.4 |  | 1244349.8 |  | 1036088.9 |  | 965641.2 |  | 311721.2 |  | 737530.5 |  | 986268.1 |  | 919355.4 |  | 866032.1 |  | -7936.03 |  | 202831.6 |  | 362859.9 |  | 255579.7 |  | 231098.2 |  | 133949.4 |  | 106116.1 |  | 271152.9 |  | 138892.9 |  | 209800.9
| 873290.1 |  | 1163344.9 |  | 1237834.6 |  | 1030548.8 |  | 960377.5 |  | 316355.4 |  | 736704 |  | 986173.2 |  | 918113.1 |  | 868988.3 |  | -7292.839 |  | 210942.5 |  | 358375.5 |  | 256766.6 |  | 239223.7 |  | 136789.1 |  | 108617.5 |  | 273501.9 |  | 138995.3 |  | 209612.9
| 871945.3 |  | 1159410.1 |  | 1231293.4 |  | 1024975.6 |  | 955096.6 |  | 323577.7 |  | 737261 |  | 988336.8 |  | 916749.1 |  | 867290.6 |  | -6815.856 |  | 222252.4 |  | 350460.1 |  | 260418.8 |  | 239677.6 |  | 139940.6 |  | 109660.5 |  | 274932.9 |  | 139767.1 |  | 210749.6
| 871393.9 |  | 1155454.4 |  | 1224724.9 |  | 1019393.4 |  | 949801.4 |  | 323860.1 |  | 739940.8 |  | 989235.6 |  | 915322.6 |  | 868426.7 |  | -2659.001 |  | 231009.9 |  | 347588.6 |  | 266482.6 |  | 239635.5 |  | 142099.8 |  | 111590.9 |  | 273353.9 |  | 139812.4 |  | 214426.3
| 871572.8 |  | 1151502.5 |  | 1218389.2 |  | 1013753.8 |  | 944491.9 |  | 323609 |  | 744652 |  | 986700.8 |  | 913990.4 |  | 865764 |  | 2351.586 |  | 234866.8 |  | 352564.6 |  | 270904.6 |  | 242851.9 |  | 143247.6 |  | 115389.6 |  | 266569 |  | 140608.8 |  | 217469.1
| 874377.3 |  | 1149742.6 |  | 1213618.2 |  | 1008335.0 |  | 939174.1 |  | 324247.5 |  | 750170.5 |  | 983280.8 |  | 912716.1 |  | 863013 |  | 4356.156 |  | 235017 |  | 360613.2 |  | 272372.9 |  | 254257.8 |  | 143029 |  | 118987.5 |  | 262148.4 |  | 144190.7 |  | 218160.5
| 876951.7 |  | 1155062.9 |  | 1210467.5 |  | 1003332.5 |  | 933851.8 |  | 324912.8 |  | 754767.2 |  | 979800.9 |  | 911301.6 |  | 860408.1 |  | 5216.728 |  | 234933.3 |  | 369235.8 |  | 273003.3 |  | 256011.4 |  | 142080.8 |  | 119521 |  | 264448.3 |  | 147624.2 |  | 217929.5
| 878815.5 |  | 1161657.0 |  | 1206822.7 |  | 999756.1 |  | 928523.2 |  | 324112.4 |  | 761296.1 |  | 976312.2 |  | 909735.7 |  | 862369.1 |  | 5596.651 |  | 239622 |  | 376713.3 |  | 275302.4 |  | 261221.4 |  | 140713.8 |  | 119746 |  | 268602.4 |  | 148072.1 |  | 217620.6
| 880424.2 |  | 1163030.1 |  | 1204296.1 |  | 996862 |  | 923178 |  | 323662.8 |  | 769306.1 |  | 972805.3 |  | 908126.1 |  | 864624.8 |  | 8328.12 |  | 247665.2 |  | 383385.2 |  | 279272.7 |  | 264788.5 |  | 139897.6 |  | 119822 |  | 270332.4 |  | 149013.4 |  | 217028.6
| 880646.2 |  | 1160535.5 |  | 1201079.2 |  | 994406.9 |  | 917817.5 |  | 323509.8 |  | 776876.6 |  | 969495.8 |  | 906536.5 |  | 861629.9 |  | 12303.35 |  | 254556.5 |  | 390829 |  | 285328.5 |  | 281792.5 |  | 140256.8 |  | 119882.8 |  | 269325 |  | 153360.5 |  | 214024.4
| 878947.6 |  | 1156678.6 |  | 1194914.6 |  | 991127.2 |  | 913268.1 |  | 322639.6 |  | 782400.4 |  | 966609 |  | 905074.2 |  | 858243.4 |  | 16688.22 |  | 256665.1 |  | 402005.9 |  | 291976.7 |  | 287374.8 |  | 141695 |  | 119919.3 |  | 268310.5 |  | 159275.6 |  | 211923.2
| 876746.2 |  | 1152718.0 |  | 1191089.2 |  | 988048.1 |  | 911463.3 |  | 323015.5 |  | 788205.2 |  | 965876.2 |  | 903657.4 |  | 854848.3 |  | 18059.39 |  | 255413.7 |  | 413021.7 |  | 298024.1 |  | 281822.4 |  | 143124 |  | 120985.3 |  | 270326.2 |  | 164304.1 |  | 213676.6
| 874935.2 |  | 1148771.0 |  | 1188433.2 |  | 986470.6 |  | 911107.5 |  | 332114.1 |  | 793743.4 |  | 966738.3 |  | 902107.9 |  | 851481.1 |  | 22213.06 |  | 253557.6 |  | 418898.9 |  | 303979.1 |  | 274840.5 |  | 144659 |  | 123817.7 |  | 275478 |  | 167437.9 |  | 216715.5
| 872954.9 |  | 1144779.7 |  | 1184262.7 |  | 983810.9 |  | 909823.9 |  | 332915.4 |  | 796100.4 |  | 966925 |  | 903267 |  | 848123.8 |  | 26699.5 |  | 258100.8 |  | 420380.6 |  | 307662.1 |  | 278468.3 |  | 146127 |  | 127820.7 |  | 279229.9 |  | 167679.5 |  | 220114.7
| 870687.7 |  | 1140671.0 |  | 1177888.1 |  | 979153.1 |  | 907597.6 |  | 339996.6 |  | 797197.7 |  | 965017.7 |  | 915661.8 |  | 844737.7 |  | 29605.25 |  | 265762.4 |  | 423376.6 |  | 308595 |  | 287066.8 |  | 146971.2 |  | 130619.6 |  | 277875.9 |  | 167113.2 |  | 223818.3
| 870687.6 |  | 1137098.2 |  | 1171397.7 |  | 973688.8 |  | 904744.9 |  | 347041.5 |  | 797552.7 |  | 961683.1 |  | 930357.7 |  | 841281.7 |  | 30230.04 |  | 270196.3 |  | 429893.1 |  | 309851.1 |  | 287445.8 |  | 147226.2 |  | 130928.3 |  | 276819.9 |  | 163610.4 |  | 224784.4
| 872682.3 |  | 1133250.4 |  | 1164457.6 |  | 967823.7 |  | 901172.8 |  | 354625.2 |  | 797169.8 |  | 958332.7 |  | 934257.6 |  | 837786.1 |  | 31021.02 |  | 270642.4 |  | 435628.2 |  | 313217.8 |  | 287185.4 |  | 148005.7 |  | 130919.1 |  | 277778.5 |  | 159029.6 |  | 224780.8
| 873547.4 |  | 1129400.6 |  | 1157474.5 |  | 961862.9 |  | 896001.4 |  | 361621.9 |  | 796311.4 |  | 955639.9 |  | 938952.8 |  | 834269.6 |  | 34565.09 |  | 270792.7 |  | 437583.8 |  | 318641.2 |  | 286916 |  | 149573.5 |  | 130969.2 |  | 280746.6 |  | 157164.7 |  | 224803.6
| 874056.4 |  | 1126794.4 |  | 1150484.7 |  | 955884.9 |  | 890452.1 |  | 364917.7 |  | 795306 |  | 955107.5 |  | 953271.4 |  | 836644 |  | 39193.09 |  | 272503.2 |  | 436222.8 |  | 323268.4 |  | 286669.2 |  | 152536.8 |  | 131649.9 |  | 284609.6 |  | 156951.6 |  | 224496.7
| 875193.3 |  | 1126363.3 |  | 1143482.3 |  | 949936.1 |  | 884861.2 |  | 376554.5 |  | 794262.2 |  | 956133.8 |  | 965000.6 |  | 837254.4 |  | 42653.47 |  | 279440.8 |  | 430302.9 |  | 325423 |  | 286467.2 |  | 155836.5 |  | 133706 |  | 288011.7 |  | 158588.7 |  | 223867.6
| 876305.3 |  | 1123836.6 |  | 1136460.5 |  | 943983.4 |  | 879250.8 |  | 378131.1 |  | 793292.7 |  | 956273.5 |  | 966420.9 |  | 834912.9 |  | 42990.38 |  | 286533.5 |  | 422182.7 |  | 325395.5 |  | 286307.9 |  | 158837.3 |  | 138532.8 |  | 290332.4 |  | 162753.5 |  | 225687.5
| 875649.9 |  | 1120322.3 |  | 1129417.1 |  | 938027.1 |  | 873627.7 |  | 382417.5 |  | 792444.9 |  | 953386.4 |  | 964921.9 |  | 831920.5 |  | 43007.05 |  | 290720.3 |  | 418929.5 |  | 325166.8 |  | 286446.2 |  | 161194.3 |  | 142834.8 |  | 291494.5 |  | 165899.6 |  | 230558.4
| 874403.9 |  | 1120212.6 |  | 1122348.5 |  | 932040.4 |  | 867997.5 |  | 384216.1 |  | 791549.9 |  | 949699.4 |  | 963411.3 |  | 828515.7 |  | 45080.32 |  | 298424.1 |  | 423272.1 |  | 324933 |  | 296176.3 |  | 162810.7 |  | 147186.1 |  | 291350.9 |  | 166156.5 |  | 236163.4
| 872524.3 |  | 1122207.1 |  | 1115255.3 |  | 926014.5 |  | 862363.4 |  | 394119.1 |  | 790604.1 |  | 946198.1 |  | 961912.5 |  | 825687.6 |  | 51623.06 |  | 305642.1 |  | 430162.5 |  | 325483.1 |  | 302010.1 |  | 163490.1 |  | 151113.5 |  | 290624.9 |  | 165958 |  | 239234.9
| 870051.1 |  | 1122773.0 |  | 1109072.2 |  | 919956.6 |  | 856721.1 |  | 394958.2 |  | 792310.6 |  | 944807.3 |  | 960226.8 |  | 823902.2 |  | 55291.64 |  | 306826.8 |  | 433875.4 |  | 328441.9 |  | 309815.3 |  | 163509.5 |  | 152240.7 |  | 289697.4 |  | 165755.3 |  | 236558.6
| 867534.5 |  | 1120997.3 |  | 1104274.2 |  | 913889.3 |  | 851070.9 |  | 388380.7 |  | 796188.8 |  | 945319.2 |  | 958426.8 |  | 828646.1 |  | 55564.22 |  | 306302.2 |  | 436180 |  | 334123.9 |  | 318055.2 |  | 163516.1 |  | 151196.9 |  | 289438.2 |  | 165903.9 |  | 229479.6
| 865287 |  | 1116868.6 |  | 1099250.4 |  | 907818.5 |  | 845413.9 |  | 390345.7 |  | 800600 |  | 945595.1 |  | 956575.8 |  | 825730.2 |  | 55562.77 |  | 306146.9 |  | 443550.7 |  | 340382 |  | 323986.4 |  | 163479.4 |  | 148252.1 |  | 289448.8 |  | 169306.3 |  | 225738.2
| 864711.5 |  | 1112448.9 |  | 1092961.1 |  | 901744.8 |  | 839756.5 |  | 389257 |  | 804230.9 |  | 943974.2 |  | 954760.8 |  | 822090.1 |  | 58481.76 |  | 311493.7 |  | 458469.1 |  | 347298 |  | 339894.5 |  | 163391.2 |  | 144747.2 |  | 289532.6 |  | 174391.7 |  | 229886.2
| 865981.7 |  | 1107929.9 |  | 1088517.0 |  | 896477 |  | 834092.3 |  | 384305.6 |  | 809702.6 |  | 940323 |  | 953079 |  | 818434.5 |  | 64239.85 |  | 319335.9 |  | 475336.6 |  | 354771.7 |  | 343871.5 |  | 163294.7 |  | 143545.3 |  | 289888.8 |  | 179543.8 |  | 235117
| 866832.2 |  | 1103381.1 |  | 1084656.8 |  | 892474.4 |  | 828416.3 |  | 387387.9 |  | 819016.9 |  | 936444.9 |  | 951420.5 |  | 815217.3 |  | 67658.52 |  | 323343 |  | 482073 |  | 363239.8 |  | 348404.2 |  | 163826.9 |  | 146399.9 |  | 290328.6 |  | 184350.7 |  | 233514.4
| 867457.2 |  | 1099406.2 |  | 1078455.2 |  | 888650.5 |  | 823166.3 |  | 387214.9 |  | 827829.1 |  | 932544.8 |  | 949606.5 |  | 811811.9 |  | 68107.95 |  | 323681.6 |  | 480574.3 |  | 371605.3 |  | 348666.7 |  | 164825.6 |  | 149506.1 |  | 289865.6 |  | 188848 |  | 228217.3
| 868219.5 |  | 1097671.6 |  | 1073851.9 |  | 884692.2 |  | 818623.8 |  | 390196.7 |  | 834232.7 |  | 928619.1 |  | 948315 |  | 813113.8 |  | 68802.57 |  | 323585.3 |  | 485149.6 |  | 379400.9 |  | 350420.3 |  | 165532.7 |  | 151151.2 |  | 287980.6 |  | 192649.2 |  | 227141.2
| 867817.8 |  | 1096486.5 |  | 1071064.0 |  | 881645.8 |  | 814890.5 |  | 401179.1 |  | 839233.2 |  | 924674.7 |  | 951614.7 |  | 812917.6 |  | 74231.28 |  | 323406.6 |  | 497334.8 |  | 387573 |  | 350553.9 |  | 165424.4 |  | 151581 |  | 286487.3 |  | 193692.6 |  | 231782
| 867531.4 |  | 1094859.7 |  | 1066290.1 |  | 878470.3 |  | 812865.6 |  | 404107.5 |  | 843583.7 |  | 920713.8 |  | 958601.3 |  | 810577.6 |  | 78625.82 |  | 323376.5 |  | 504744.1 |  | 392950.1 |  | 350444.9 |  | 165085.3 |  | 151525.1 |  | 286744.8 |  | 193094.8 |  | 238006.9
| 867058.3 |  | 1094784.3 |  | 1059576.6 |  | 874095.7 |  | 811183 |  | 412596.5 |  | 846918.6 |  | 916973.3 |  | 967602.4 |  | 807497.8 |  | 80566.67 |  | 323451.4 |  | 501426.1 |  | 394921.9 |  | 349743.7 |  | 164431.8 |  | 151598 |  | 288488.4 |  | 189385.6 |  | 240480.5
| 865375 |  | 1094508.7 |  | 1052208.5 |  | 869786.5 |  | 808194 |  | 414996.8 |  | 848290.6 |  | 914983.6 |  | 975570.1 |  | 803761.2 |  | 80664.24 |  | 327290 |  | 494770.3 |  | 394762.9 |  | 348827.4 |  | 164126.7 |  | 153307.6 |  | 291188.3 |  | 185011 |  | 238724.7
| 862950.5 |  | 1093011.8 |  | 1044690.0 |  | 865303.3 |  | 803896.4 |  | 427425.2 |  | 847344.4 |  | 914917.2 |  | 975357.1 |  | 799941.7 |  | 82004.72 |  | 334885.7 |  | 494263.2 |  | 394381.4 |  | 348353.4 |  | 165265.6 |  | 156850.9 |  | 293982.3 |  | 183218.2 |  | 236774.8
| 860236.8 |  | 1090571.0 |  | 1037155.7 |  | 859708.4 |  | 799951.4 |  | 430055.1 |  | 846175.7 |  | 915295.9 |  | 973480.1 |  | 796102.7 |  | 86365.62 |  | 341070.7 |  | 498954.1 |  | 394009.1 |  | 347930.4 |  | 167448 |  | 160420.5 |  | 296434.3 |  | 182977.2 |  | 237799.8
| 857481 |  | 1086967.7 |  | 1029608.3 |  | 853758.2 |  | 795121.6 |  | 437157.3 |  | 845113.2 |  | 913305.2 |  | 973546.3 |  | 792267.8 |  | 91574.11 |  | 347423.6 |  | 498624.7 |  | 393758.5 |  | 347531.8 |  | 170327.4 |  | 164208.9 |  | 298614.1 |  | 184770.8 |  | 241241.5
| 854703.5 |  | 1082445.7 |  | 1022039.2 |  | 847425.7 |  | 789433 |  | 441831.7 |  | 844026.3 |  | 909421.3 |  | 982318.3 |  | 788456.9 |  | 93113.44 |  | 354941.1 |  | 492269.7 |  | 393505.2 |  | 349218.9 |  | 173341.4 |  | 167759 |  | 300885.1 |  | 188637.3 |  | 243839.1
| 851909.3 |  | 1077635.1 |  | 1014444.8 |  | 841013.2 |  | 783485.5 |  | 449226.7 |  | 842758.9 |  | 905749.3 |  | 995629.8 |  | 784675.5 |  | 93184.16 |  | 363113.7 |  | 487173.6 |  | 393015.4 |  | 350432.6 |  | 175933 |  | 172205.1 |  | 302100.4 |  | 191588.4 |  | 244882
| 849282.8 |  | 1072837.7 |  | 1006825.8 |  | 834572.3 |  | 777505.6 |  | 454957.3 |  | 841440.2 |  | 903515.7 |  | 1001792.9 |  | 780978.4 |  | 93659.43 |  | 371056 |  | 485472.1 |  | 392441.2 |  | 350955.1 |  | 178029.3 |  | 177821.9 |  | 301971.1 |  | 190771.2 |  | 247849.3
| 847227.6 |  | 1068049.6 |  | 999184.3 |  | 828172 |  | 771509.5 |  | 451160.1 |  | 840114.1 |  | 903048.8 |  | 1000980.7 |  | 784763 |  | 97529.62 |  | 379052.4 |  | 485048.5 |  | 392015.2 |  | 361338.9 |  | 179394.4 |  | 181052.3 |  | 301510.7 |  | 186609.4 |  | 250587.6
| 845922.4 |  | 1063322.0 |  | 991520.8 |  | 821801.6 |  | 765501.4 |  | 453725.6 |  | 838846.2 |  | 902586.7 |  | 999008.7 |  | 783430.3 |  | 103815.2 |  | 386925.6 |  | 486778.7 |  | 391915 |  | 366417 |  | 180700.7 |  | 180246.2 |  | 301020.3 |  | 182363.2 |  | 251439.2
| 845161.8 |  | 1058547.7 |  | 983833.1 |  | 815421.7 |  | 759487 |  | 456075.6 |  | 839637.9 |  | 901048.4 |  | 996906.4 |  | 779900.1 |  | 105159.3 |  | 391842.3 |  | 493491 |  | 394334.2 |  | 387169.4 |  | 182093.8 |  | 175762.1 |  | 300493.1 |  | 182237.6 |  | 251031.8
| 844445.8 |  | 1053638.4 |  | 976117.6 |  | 809035.5 |  | 753471.8 |  | 451581.8 |  | 841653.9 |  | 897227.8 |  | 994765.7 |  | 776052.7 |  | 105345.9 |  | 392221 |  | 505291 |  | 400720.5 |  | 393598.8 |  | 183462.6 |  | 173062.4 |  | 300626.3 |  | 186172 |  | 250543.2
| 844779.6 |  | 1048671.3 |  | 968374.8 |  | 802615.8 |  | 747456.1 |  | 447889.4 |  | 845345.5 |  | 893042.5 |  | 992592.6 |  | 772108.6 |  | 105612.9 |  | 392296.5 |  | 518700.4 |  | 411547.5 |  | 393778.6 |  | 184867.2 |  | 172525.7 |  | 301868.2 |  | 190213.9 |  | 249948.5
| 846468.1 |  | 1044168.0 |  | 960613.5 |  | 796151.4 |  | 741429.8 |  | 445380.9 |  | 848433.4 |  | 888837 |  | 990408.6 |  | 768154.6 |  | 108176.1 |  | 392493.2 |  | 529665.1 |  | 425514.6 |  | 393565.9 |  | 185938.5 |  | 172588.5 |  | 303757.3 |  | 193478.8 |  | 249544.4
| 848108.1 |  | 1039464.1 |  | 952857.6 |  | 789670.2 |  | 735401.6 |  | 447143.3 |  | 852345.4 |  | 884624.9 |  | 988352.9 |  | 767141.8 |  | 112565 |  | 392519.5 |  | 536666.6 |  | 436703.7 |  | 407123 |  | 186202.7 |  | 172498.7 |  | 305337.4 |  | 197090.9 |  | 249331.6
| 847486.3 |  | 1035594.9 |  | 945308.9 |  | 783176.5 |  | 729376.2 |  | 439921.1 |  | 856310.4 |  | 880406.7 |  | 986362.5 |  | 770055.4 |  | 117056.9 |  | 392273.9 |  | 544108.7 |  | 441913.2 |  | 423579.7 |  | 186080.7 |  | 172297.2 |  | 306267.9 |  | 199051.1 |  | 248915.8
| 845365.2 |  | 1034452.8 |  | 938299.6 |  | 776671.9 |  | 723352.3 |  | 434967.1 |  | 862663.6 |  | 876174.7 |  | 984252 |  | 766597.5 |  | 118313 |  | 391977.1 |  | 555286.7 |  | 445631.5 |  | 420035.1 |  | 186003.9 |  | 174356.7 |  | 306543.2 |  | 200916.6 |  | 248593.7
| 843084.7 |  | 1035109.3 |  | 931423.2 |  | 770156.5 |  | 717324.8 |  | 445072.9 |  | 868721.8 |  | 871995 |  | 982031.4 |  | 762677.4 |  | 118624.9 |  | 391826.4 |  | 565602 |  | 450689.6 |  | 409642.4 |  | 185764.7 |  | 177705.3 |  | 305410.2 |  | 204767.8 |  | 248744.1
| 840223.3 |  | 1035539.1 |  | 924240.9 |  | 763627.3 |  | 711292.5 |  | 446591.7 |  | 872893.2 |  | 868341.3 |  | 979797.5 |  | 758713.8 |  | 121036.7 |  | 391736.5 |  | 571001.7 |  | 456085.1 |  | 408246.6 |  | 185260.9 |  | 180672.7 |  | 304063 |  | 207991.8 |  | 248591.2
| 837302.4 |  | 1035020.9 |  | 917809.6 |  | 757083.5 |  | 705257 |  | 456197.9 |  | 875606.4 |  | 865532.6 |  | 983060.4 |  | 754701.8 |  | 125710.6 |  | 391503.7 |  | 572491.1 |  | 457625.1 |  | 410705.1 |  | 184985.9 |  | 181917.3 |  | 303642.9 |  | 208046.1 |  | 247556.5
| 834361.9 |  | 1031896.5 |  | 912158.8 |  | 750525.3 |  | 699209.2 |  | 466798.4 |  | 880213.8 |  | 863398.9 |  | 993945.4 |  | 750649.1 |  | 130307.2 |  | 391168.3 |  | 572496.9 |  | 457079.9 |  | 411340.7 |  | 185089.4 |  | 182311.4 |  | 303874.7 |  | 207801.1 |  | 246699.3
| 831399.6 |  | 1026853.2 |  | 907033.4 |  | 743949.6 |  | 693147.2 |  | 472473.4 |  | 884344.1 |  | 862438 |  | 1004131.4 |  | 746581.3 |  | 131836.1 |  | 392443.8 |  | 571927.3 |  | 456746.2 |  | 407989.4 |  | 185247.2 |  | 182845.1 |  | 304876.6 |  | 207527.1 |  | 246971.8
| 828419.2 |  | 1021564.4 |  | 902328.4 |  | 737773.8 |  | 687085.8 |  | 482207 |  | 886674.4 |  | 860728.2 |  | 1006206.4 |  | 742502.4 |  | 137384.1 |  | 399803 |  | 570792.7 |  | 457035.4 |  | 404958.4 |  | 186270.6 |  | 185620.1 |  | 306738.1 |  | 209444.1 |  | 249631.8
| 825874.9 |  | 1016249.3 |  | 898498.9 |  | 732156 |  | 681503.1 |  | 486547.2 |  | 887581.8 |  | 857748.2 |  | 1004403.1 |  | 738414.8 |  | 142141.4 |  | 413490.1 |  | 570164.7 |  | 456587.1 |  | 404651.4 |  | 187868.4 |  | 189676.9 |  | 309149.3 |  | 213257.9 |  | 252665.2
| 823335 |  | 1010926.9 |  | 893406.9 |  | 726388.8 |  | 676604.8 |  | 497364.2 |  | 887083.7 |  | 853494.7 |  | 1002144.3 |  | 734322.3 |  | 149708.8 |  | 428319.2 |  | 569553.3 |  | 453723 |  | 405180.1 |  | 189398 |  | 194832.4 |  | 310540.4 |  | 215918.9 |  | 253540.6
| 822163.8 |  | 1005590.6 |  | 885973.7 |  | 720316.4 |  | 671288.3 |  | 499319.3 |  | 886588.5 |  | 849102.6 |  | 1000385.4 |  | 730286.1 |  | 154440 |  | 438520.4 |  | 567140.4 |  | 449682.6 |  | 404721.4 |  | 190728.4 |  | 200281.3 |  | 310514.8 |  | 215872.1 |  | 254576.3
| 822317.7 |  | 1000253.7 |  | 877868.1 |  | 713961.2 |  | 666211.3 |  | 512210.4 |  | 885092 |  | 844998.7 |  | 1005029.0 |  | 726441.7 |  | 155559.7 |  | 441337.7 |  | 558693.5 |  | 448040.7 |  | 404213.6 |  | 191803.9 |  | 202157.1 |  | 309880.1 |  | 213927.8 |  | 257092.7
| 822308.1 |  | 994916.4 |  | 869695.2 |  | 707677.9 |  | 661613.6 |  | 514387 |  | 883500.1 |  | 843081 |  | 1018109.7 |  | 724978.7 |  | 155515.9 |  | 442865.7 |  | 546034.8 |  | 449893.6 |  | 410664.9 |  | 192282 |  | 202489.8 |  | 309253.2 |  | 209521.9 |  | 259680.3
| 821955 |  | 989591 |  | 861498.2 |  | 702045.1 |  | 656523.5 |  | 515822.8 |  | 881993.6 |  | 842731.4 |  | 1026629.6 |  | 726917.9 |  | 156495.2 |  | 449596.5 |  | 540583.4 |  | 453233.3 |  | 426353.8 |  | 192497.1 |  | 202401.7 |  | 308633.8 |  | 205850.1 |  | 260284.8
| 822034.2 |  | 984274.4 |  | 853276.5 |  | 696448.1 |  | 651997.4 |  | 517407 |  | 880617.2 |  | 841567.5 |  | 1026115.2 |  | 723338 |  | 161143 |  | 456957.6 |  | 547942.4 |  | 456246.9 |  | 430346.6 |  | 193848.8 |  | 202379 |  | 308749.4 |  | 205076.1 |  | 259795.9
| 821458.7 |  | 978890.7 |  | 845029.5 |  | 690093.6 |  | 647205.7 |  | 517123.9 |  | 879168.6 |  | 838198.8 |  | 1023795.0 |  | 719365.9 |  | 165679.5 |  | 458892.4 |  | 558833.7 |  | 462186 |  | 434014.5 |  | 196117.6 |  | 202329.7 |  | 310127.3 |  | 204755.6 |  | 259294.4
| 820441 |  | 973421.7 |  | 836754.3 |  | 686076.6 |  | 640672.4 |  | 516667.3 |  | 877992.7 |  | 833750.4 |  | 1021301.8 |  | 715189.9 |  | 166360.9 |  | 458696.4 |  | 563953.8 |  | 471100.2 |  | 437650 |  | 198616.5 |  | 202200.8 |  | 312300.3 |  | 206901.8 |  | 258830.6
| 818300.8 |  | 967914 |  | 828448.6 |  | 682421.7 |  | 635153.6 |  | 512194.3 |  | 879728.2 |  | 829213.5 |  | 1018762.7 |  | 710984.5 |  | 163379.2 |  | 458446.6 |  | 565699.2 |  | 479708.8 |  | 458941.8 |  | 200827.2 |  | 202031.8 |  | 314254.7 |  | 210627.4 |  | 258263.3
| 815105.3 |  | 962574.3 |  | 820116.6 |  | 676886.5 |  | 631242.6 |  | 510158.6 |  | 883634.9 |  | 824651.6 |  | 1016186.3 |  | 706766.1 |  | 163395.6 |  | 458281.3 |  | 570581.5 |  | 486613.2 |  | 463748.2 |  | 202596.7 |  | 201779.4 |  | 314730.1 |  | 212975.3 |  | 257962.9
| 811828.3 |  | 959085 |  | 811766.1 |  | 671099.6 |  | 626760.6 |  | 506737.7 |  | 886646.1 |  | 820072.3 |  | 1013586.1 |  | 707107.9 |  | 166369.8 |  | 458090.6 |  | 579928 |  | 492381.6 |  | 470336.5 |  | 203359.4 |  | 201469.8 |  | 313784.8 |  | 212808.1 |  | 259578.2
| 808675 |  | 955829.6 |  | 803399.3 |  | 664535.5 |  | 620785.9 |  | 499437.2 |  | 888266.8 |  | 815485.5 |  | 1010974.9 |  | 704700.4 |  | 167384.8 |  | 457735.1 |  | 593935.9 |  | 500013 |  | 473955.9 |  | 203588.9 |  | 201262.2 |  | 311956.3 |  | 212474 |  | 262410.5
| 806554.2 |  | 952699.4 |  | 795008.9 |  | 658379.1 |  | 614417.1 |  | 499638.1 |  | 892719.9 |  | 810891.4 |  | 1008407.0 |  | 702462.9 |  | 167431.5 |  | 454689.5 |  | 609036.8 |  | 508765.5 |  | 477984.6 |  | 203763.9 |  | 201172.9 |  | 310756.3 |  | 212267.3 |  | 264237.5
| 805018 |  | 952615.9 |  | 786589.9 |  | 652054.9 |  | 608015.2 |  | 492633.3 |  | 897435.3 |  | 806722.9 |  | 1005961.5 |  | 698941.7 |  | 168004 |  | 452777.1 |  | 621417.4 |  | 516345.9 |  | 478188.1 |  | 203279.6 |  | 201044.4 |  | 310818.4 |  | 212432.8 |  | 263958.6
| 803639.5 |  | 952445.9 |  | 778146.2 |  | 645265.1 |  | 601610.8 |  | 491879 |  | 899656.1 |  | 803395.8 |  | 1003556.6 |  | 694711.1 |  | 171537.7 |  | 454664.4 |  | 628861.9 |  | 520148 |  | 477572.3 |  | 202163.1 |  | 200859.8 |  | 310944.5 |  | 213954.6 |  | 262813.5
| 802276.6 |  | 949132.6 |  | 769685.1 |  | 638405.1 |  | 595205.3 |  | 505044.9 |  | 900292.6 |  | 800267.8 |  | 1001051.2 |  | 690392.8 |  | 177142.1 |  | 456664.9 |  | 631504.4 |  | 520724.9 |  | 474344.8 |  | 201916.8 |  | 200730.3 |  | 310566.7 |  | 217230.1 |  | 260923.5
| 801212.7 |  | 944372.3 |  | 761215 |  | 631528.3 |  | 588796.7 |  | 507345.5 |  | 901958.1 |  | 797793.4 |  | 1000735.3 |  | 686039.6 |  | 179835.9 |  | 457136.6 |  | 631860.2 |  | 520384.7 |  | 469174.4 |  | 202566.5 |  | 201606.9 |  | 310375 |  | 223156.3 |  | 260071.4
| 800380.4 |  | 938775.3 |  | 752742.1 |  | 624612.3 |  | 582378.6 |  | 518916.2 |  | 905479.8 |  | 795979.4 |  | 1007957.2 |  | 681677.1 |  | 183093.7 |  | 462776.1 |  | 634974.3 |  | 519823.7 |  | 460894.5 |  | 202931.3 |  | 203754.6 |  | 311338 |  | 227220.2 |  | 260694
| 799640.3 |  | 932937.8 |  | 744291 |  | 617655.3 |  | 575953.2 |  | 522283.8 |  | 909611.4 |  | 793033.5 |  | 1019204.8 |  | 677321.7 |  | 189202.8 |  | 473334.9 |  | 639384.6 |  | 519195.7 |  | 457743.5 |  | 202729 |  | 207095.6 |  | 313427 |  | 228743.9 |  | 261064.6
| 797857.9 |  | 927063.7 |  | 735822.7 |  | 610679.6 |  | 569528 |  | 530495.7 |  | 912605.4 |  | 788651.2 |  | 1023649.6 |  | 672991.1 |  | 194946.1 |  | 483185.9 |  | 637329 |  | 518535.1 |  | 446675.9 |  | 203123.7 |  | 210863.9 |  | 315473.5 |  | 227191.6 |  | 261062.9
| 795674.8 |  | 921165.3 |  | 727330.5 |  | 603690.4 |  | 563092.9 |  | 536763.1 |  | 916019.6 |  | 784253.4 |  | 1022061.6 |  | 668688.7 |  | 201741.3 |  | 488629.1 |  | 631061.4 |  | 517790.1 |  | 444967.6 |  | 204220.6 |  | 213435.1 |  | 315876 |  | 223359.1 |  | 262305.6
| 793517.2 |  | 915245.5 |  | 718840 |  | 596687.2 |  | 556644.5 |  | 545793.4 |  | 918391.1 |  | 779559.6 |  | 1019453.0 |  | 664377.1 |  | 204449.1 |  | 494437.9 |  | 627721.2 |  | 515227.7 |  | 455041.3 |  | 204999.8 |  | 216483.8 |  | 315208.1 |  | 222545.2 |  | 265308
| 790556.4 |  | 909334.2 |  | 710760.1 |  | 589668.7 |  | 550184.9 |  | 554995.1 |  | 917228.5 |  | 774828.1 |  | 1016799.9 |  | 660028.6 |  | 204481.1 |  | 502672.2 |  | 626122.5 |  | 510634.3 |  | 458892.9 |  | 205162.4 |  | 219031.4 |  | 314486 |  | 225646.3 |  | 266940.8
| 787986.6 |  | 903486.3 |  | 702513.4 |  | 582638.5 |  | 543711.4 |  | 555986.3 |  | 916325.5 |  | 770099.1 |  | 1014143.5 |  | 655665.7 |  | 204324.5 |  | 512008.3 |  | 622569.7 |  | 506284.8 |  | 467785.9 |  | 205631.8 |  | 219862.5 |  | 314695.3 |  | 226923.1 |  | 266649.5
| 784546.3 |  | 897641 |  | 694113.8 |  | 575604.2 |  | 537219.4 |  | 565128.4 |  | 915950.5 |  | 765853.2 |  | 1011908.0 |  | 651332.4 |  | 204470.1 |  | 518861.6 |  | 614957.1 |  | 506112.8 |  | 471194.6 |  | 206501.3 |  | 219953.3 |  | 316054.4 |  | 224242.2 |  | 266085.2
| 780996.6 |  | 891651.6 |  | 686136.3 |  | 568566.9 |  | 530704 |  | 565596.7 |  | 914225.4 |  | 763728.9 |  | 1012934.3 |  | 651580.2 |  | 206074.3 |  | 521362.5 |  | 610477 |  | 512571.3 |  | 471866.8 |  | 208006.8 |  | 219965.1 |  | 317875.4 |  | 220069 |  | 265558.2
| 777428.2 |  | 885630.5 |  | 678003.4 |  | 561524.7 |  | 524171.7 |  | 565099.2 |  | 912526.1 |  | 762127.7 |  | 1021771.5 |  | 650148.4 |  | 210950 |  | 527237 |  | 614449.9 |  | 522277.4 |  | 475414.3 |  | 210262.8 |  | 221191.9 |  | 319333.2 |  | 220242.5 |  | 264993
| 773843 |  | 879627.3 |  | 670189.9 |  | 554480.4 |  | 517628.1 |  | 564539.5 |  | 910807.1 |  | 759651.1 |  | 1031233.5 |  | 646100.7 |  | 212811.1 |  | 534276.4 |  | 619669.3 |  | 528115.9 |  | 485660.6 |  | 212960.3 |  | 224396 |  | 319604 |  | 225808 |  | 265521
| 770245.1 |  | 873575.7 |  | 662422.2 |  | 547433.3 |  | 511083.4 |  | 563934.1 |  | 908938.8 |  | 755717.6 |  | 1032618.8 |  | 641829.8 |  | 208740.4 |  | 532709.5 |  | 621356.9 |  | 529591.4 |  | 503603.7 |  | 215433 |  | 228037.6 |  | 318797.8 |  | 231097 |  | 267858.3
| 766681.5 |  | 867489.1 |  | 654297.7 |  | 540376.4 |  | 504535.5 |  | 563263.3 |  | 908392.1 |  | 751170.6 |  | 1031018.2 |  | 637403.8 |  | 204446.2 |  | 525079.9 |  | 623028.1 |  | 531890.7 |  | 507836.8 |  | 217260.9 |  | 228975.2 |  | 317959.1 |  | 231006.8 |  | 270008.6
| 763687.3 |  | 862557.2 |  | 646310.6 |  | 533305.2 |  | 497980.7 |  | 562545.1 |  | 911167.1 |  | 746276 |  | 1028258.0 |  | 632951.7 |  | 203263.3 |  | 519841.2 |  | 630126.9 |  | 538998.5 |  | 513531.3 |  | 218378.6 |  | 228896.4 |  | 317157.9 |  | 226732.8 |  | 270599.8
| 761348.4 |  | 859469.4 |  | 638363.5 |  | 526225.3 |  | 491418.9 |  | 561805.6 |  | 915057 |  | 741343 |  | 1025333.4 |  | 628442.4 |  | 204877.5 |  | 519379.4 |  | 641505.6 |  | 549649.5 |  | 513326.7 |  | 218505.4 |  | 228628.9 |  | 316379 |  | 224455.4 |  | 269993.6
| 759726.9 |  | 855262.6 |  | 630150.9 |  | 519141.3 |  | 484855.1 |  | 559684.4 |  | 917192.1 |  | 736387.3 |  | 1022356.9 |  | 623877.5 |  | 209090.9 |  | 519218.4 |  | 650663.5 |  | 561268.4 |  | 518606.6 |  | 218397.2 |  | 228346.3 |  | 315599.2 |  | 227697.2 |  | 269306
| 759145.4 |  | 851808.1 |  | 621882.2 |  | 512048.4 |  | 478289.4 |  | 558641.8 |  | 919229.5 |  | 731415.7 |  | 1019359.1 |  | 619309.2 |  | 214565.4 |  | 518382.2 |  | 656827.3 |  | 570614 |  | 521049.9 |  | 218204.3 |  | 227832.9 |  | 314803.2 |  | 231094.1 |  | 268660.1
| 757704.4 |  | 850643.2 |  | 614580.8 |  | 504943.1 |  | 471723.2 |  | 559078 |  | 921724.7 |  | 726434.5 |  | 1016358.1 |  | 616546.3 |  | 216657.1 |  | 511811.9 |  | 664456.8 |  | 574871.6 |  | 525727.7 |  | 218238.6 |  | 226924.6 |  | 313970 |  | 231901.5 |  | 268046.6
| 756160.7 |  | 847923.1 |  | 606961.9 |  | 497828.5 |  | 465151.3 |  | 558306.4 |  | 923969.6 |  | 721452.3 |  | 1013355.4 |  | 612551.1 |  | 222971.4 |  | 504714.8 |  | 673438.5 |  | 575582.8 |  | 524539.1 |  | 218516.9 |  | 225845.1 |  | 313104.4 |  | 234551.8 |  | 267428.1
| 755038.8 |  | 842792.7 |  | 598819 |  | 490706.2 |  | 458568.4 |  | 558140.5 |  | 924507.5 |  | 716467.6 |  | 1010351.5 |  | 611895.1 |  | 228708.1 |  | 508955.5 |  | 680115.2 |  | 574954.7 |  | 515378.4 |  | 218232.8 |  | 225871.1 |  | 312231.7 |  | 238268.7 |  | 266790.2
| 752985.9 |  | 836454 |  | 591225.1 |  | 483570.3 |  | 451974.5 |  | 558563.4 |  | 923716.7 |  | 711501.9 |  | 1007349.5 |  | 608323.9 |  | 236673 |  | 521976.4 |  | 682610.8 |  | 574351.6 |  | 509624.6 |  | 217428.7 |  | 228049.6 |  | 311490.1 |  | 241406.5 |  | 266124.2
| 750378.1 |  | 830006.1 |  | 583030.4 |  | 476415 |  | 445373.6 |  | 562157.2 |  | 921957.2 |  | 707363.9 |  | 1004353.1 |  | 604118.7 |  | 245439.6 |  | 531101.3 |  | 681098 |  | 573331.1 |  | 508573.1 |  | 217163.5 |  | 230996.6 |  | 311819.5 |  | 242111.1 |  | 265731.6
| 747329 |  | 823526.4 |  | 573938.8 |  | 469241.1 |  | 438767 |  | 572304.7 |  | 920152.8 |  | 704389.7 |  | 1003231.9 |  | 599571.4 |  | 250648.9 |  | 532835.5 |  | 680309.6 |  | 571092.7 |  | 507817.2 |  | 217112.4 |  | 234422.8 |  | 313536.6 |  | 240379.4 |  | 267632.7
| 744014.2 |  | 817017.4 |  | 564835.4 |  | 462053.8 |  | 432153.4 |  | 573576.8 |  | 918256.7 |  | 702084.8 |  | 1011785.1 |  | 594954.7 |  | 252338.2 |  | 536808.5 |  | 680541.4 |  | 570105.4 |  | 507037.5 |  | 216641.9 |  | 236130.3 |  | 315227.3 |  | 238082.5 |  | 270032.2
| 740177.9 |  | 810484.4 |  | 556018.1 |  | 454855.5 |  | 425528.2 |  | 589731 |  | 916247.9 |  | 698988.4 |  | 1022027.6 |  | 590366.1 |  | 252335.1 |  | 544205.5 |  | 677467.1 |  | 570639.8 |  | 506223.1 |  | 216258.1 |  | 236133.6 |  | 316100.4 |  | 237580 |  | 271113.3
| 736269.5 |  | 803930.8 |  | 546965.4 |  | 447642.9 |  | 418891.7 |  | 594390.8 |  | 914441.4 |  | 695179.6 |  | 1024014.6 |  | 585805.1 |  | 252848.1 |  | 553488.2 |  | 670074.4 |  | 570404.7 |  | 507731.8 |  | 216744.9 |  | 235960.6 |  | 315868.2 |  | 237303 |  | 270668.9
| 732331.5 |  | 797356.3 |  | 537822.2 |  | 440415.4 |  | 412245.3 |  | 601073.7 |  | 914029.5 |  | 690295.7 |  | 1021290.5 |  | 581221.9 |  | 252741.5 |  | 564163.5 |  | 663238.7 |  | 569549.4 |  | 517441.9 |  | 217876.1 |  | 235811 |  | 315048.4 |  | 239439.5 |  | 270015.5
| 728374.9 |  | 790776.6 |  | 528656.4 |  | 433176.6 |  | 405744.5 |  | 604086.9 |  | 916906.5 |  | 685205.7 |  | 1018269.8 |  | 576590.2 |  | 251926.9 |  | 574133.1 |  | 660097.6 |  | 568626.7 |  | 518672.3 |  | 219009.8 |  | 235904 |  | 314893.6 |  | 242638.5 |  | 269325.4
| 724407.8 |  | 784213.2 |  | 519478.3 |  | 425930.9 |  | 399456.9 |  | 605276.1 |  | 920145.8 |  | 680099.3 |  | 1015335.9 |  | 571905.8 |  | 251465.9 |  | 580327.6 |  | 658905.2 |  | 569291.3 |  | 517979.7 |  | 219978.8 |  | 237411 |  | 315806.7 |  | 244230.8 |  | 269197.9
| 720429.7 |  | 777638.6 |  | 510290.6 |  | 418679.9 |  | 393021.6 |  | 608275.2 |  | 922045.7 |  | 674982.6 |  | 1012407.3 |  | 567182.8 |  | 251183.2 |  | 580584.2 |  | 659759.2 |  | 572059.3 |  | 517513.4 |  | 221303.3 |  | 241941.3 |  | 316447.9 |  | 244038.3 |  | 271244.9
| 716442.8 |  | 771005.1 |  | 501090.8 |  | 411425 |  | 386644.7 |  | 607895.9 |  | 923430.2 |  | 669847 |  | 1009365.0 |  | 562435.9 |  | 250910.1 |  | 578847.9 |  | 663549.7 |  | 576415.4 |  | 525944.3 |  | 222761.3 |  | 247038.1 |  | 314935.5 |  | 243547.1 |  | 273575.2
| 712712.8 |  | 764340.4 |  | 491876.4 |  | 404243.3 |  | 380537.4 |  | 607242.3 |  | 925981.6 |  | 664698.3 |  | 1006234.1 |  | 557690.6 |  | 250636 |  | 578125.3 |  | 669845.7 |  | 579794.4 |  | 530270.1 |  | 224097.8 |  | 250709.2 |  | 313257.7 |  | 243051.9 |  | 274223
| 708964.1 |  | 757700.3 |  | 482642.4 |  | 397466 |  | 373645.9 |  | 606654.8 |  | 926321.9 |  | 659540.9 |  | 1003058.3 |  | 553389.5 |  | 251218 |  | 581063.6 |  | 676211.2 |  | 582381.8 |  | 537072.8 |  | 224971.7 |  | 249877.6 |  | 312810.7 |  | 242354.9 |  | 273551.8
| 705168.9 |  | 751068 |  | 473381.4 |  | 390869.2 |  | 366562.6 |  | 606080.6 |  | 926410 |  | 654457 |  | 999855.2 |  | 548941.7 |  | 256243.5 |  | 582481.9 |  | 681887.7 |  | 587523.1 |  | 543512.5 |  | 226556.3 |  | 246243.2 |  | 313288.8 |  | 241894.2 |  | 272786.7
| 701875.6 |  | 744358.8 |  | 464091.7 |  | 383474.7 |  | 359825 |  | 605337.4 |  | 925855.2 |  | 650165.5 |  | 996670.2 |  | 547006.2 |  | 260435.4 |  | 579460.8 |  | 686042.1 |  | 595902.7 |  | 548075.8 |  | 227827.7 |  | 244695.2 |  | 314264.4 |  | 241639.9 |  | 272026.5
| 698928.5 |  | 737622.4 |  | 454777.4 |  | 375914.4 |  | 353723.3 |  | 604505.2 |  | 924738.9 |  | 646699.7 |  | 995253.1 |  | 544231.5 |  | 257940.8 |  | 576090.9 |  | 690826.9 |  | 604082.4 |  | 556434.3 |  | 228830.9 |  | 247210.8 |  | 314799 |  | 241210.9 |  | 271303.6
| 696306.3 |  | 730997.4 |  | 445439.5 |  | 368909 |  | 347942.1 |  | 603637 |  | 925266.9 |  | 643488.6 |  | 999499.5 |  | 540364.3 |  | 258022.5 |  | 575429.9 |  | 698296.3 |  | 608973.2 |  | 556485.2 |  | 229746.4 |  | 249512.8 |  | 314424.8 |  | 241288.6 |  | 270554.7
| 693585.9 |  | 725259.3 |  | 436076.4 |  | 361739.9 |  | 341840.5 |  | 602759.6 |  | 926363.6 |  | 639578 |  | 1006584.9 |  | 536059 |  | 266640.8 |  | 575388.8 |  | 706679.2 |  | 612542.6 |  | 555750.1 |  | 230761.1 |  | 248495.6 |  | 313448.2 |  | 244020.4 |  | 269831
| 691337.9 |  | 720567.8 |  | 426688.7 |  | 354648.1 |  | 335469.4 |  | 602123.1 |  | 927367.6 |  | 635429.8 |  | 1010805.7 |  | 531293.2 |  | 279920.7 |  | 574965.5 |  | 712847.5 |  | 616408.9 |  | 555065 |  | 231735.7 |  | 244711.5 |  | 312452.7 |  | 247127.3 |  | 269094.1
| 689835.9 |  | 715413 |  | 417278.3 |  | 347720.6 |  | 328653.1 |  | 603624.5 |  | 929317.3 |  | 630783 |  | 1010163.1 |  | 526511.6 |  | 284999.5 |  | 574445.7 |  | 715016.9 |  | 617354.3 |  | 554473.8 |  | 232779.2 |  | 243762.2 |  | 311460 |  | 247843.1 |  | 268355.5
| 688534.7 |  | 710093.7 |  | 407849.5 |  | 340738.8 |  | 322042.4 |  | 603048.3 |  | 931582.8 |  | 625658.6 |  | 1007332.6 |  | 521740.8 |  | 285931.6 |  | 576104.5 |  | 716271.9 |  | 614977.5 |  | 553524.3 |  | 232968.9 |  | 246087.5 |  | 310492.4 |  | 247369.7 |  | 267607.1
| 686456.7 |  | 704696.2 |  | 398408.3 |  | 333556.3 |  | 315660.6 |  | 610957.1 |  | 933574.2 |  | 620322.8 |  | 1003984.1 |  | 516973.2 |  | 286999 |  | 582521 |  | 718757.7 |  | 612685.9 |  | 552243.1 |  | 231813.8 |  | 249488.6 |  | 309519.5 |  | 246857.2 |  | 266838.1
| 683066.3 |  | 700053.2 |  | 388958.8 |  | 326080.5 |  | 308917.7 |  | 615150.1 |  | 934003.3 |  | 614969.9 |  | 1000606.7 |  | 512197.3 |  | 293140 |  | 587820.2 |  | 720384.5 |  | 613474.6 |  | 551294.8 |  | 230754.8 |  | 250669 |  | 309508.3 |  | 246338.7 |  | 266109.7
| 679374.5 |  | 695538 |  | 379502 |  | 318809.5 |  | 302413.2 |  | 618268.2 |  | 934612.3 |  | 609614.4 |  | 997230.3 |  | 507419 |  | 298420 |  | 588493.8 |  | 720792.4 |  | 614733.8 |  | 550345.6 |  | 230478.5 |  | 250433.1 |  | 310422.3 |  | 245801.2 |  | 265879.9
| 675114.9 |  | 689164.9 |  | 370037.7 |  | 311399.6 |  | 296114.9 |  | 627088.2 |  | 933568.5 |  | 604255.2 |  | 993855.7 |  | 502631.3 |  | 299665.6 |  | 593631 |  | 718712.2 |  | 612538.5 |  | 549400.9 |  | 230467.2 |  | 250050.2 |  | 311459.8 |  | 246650 |  | 267847.9
| 670772.5 |  | 682517 |  | 360561.5 |  | 303951.9 |  | 289341.2 |  | 630904.4 |  | 931792.4 |  | 598882.9 |  | 990480.6 |  | 497821.1 |  | 298893.9 |  | 604491.9 |  | 713399.3 |  | 607780.4 |  | 548464.3 |  | 230371 |  | 250402 |  | 312173.6 |  | 249427.8 |  | 270088.7
| 666407.9 |  | 675826 |  | 351067.3 |  | 296314.3 |  | 282288.5 |  | 639773.4 |  | 929459.7 |  | 593500.6 |  | 987800.9 |  | 492988.5 |  | 297851.6 |  | 613766.4 |  | 708833.1 |  | 603307.7 |  | 547503.8 |  | 230976.8 |  | 251904.2 |  | 312293.7 |  | 251836.7 |  | 270449.9
| 662010.7 |  | 668686.5 |  | 341552.6 |  | 288761.4 |  | 275000.4 |  | 639755.2 |  | 927177.3 |  | 588108 |  | 987713.5 |  | 488122.2 |  | 297459.3 |  | 617255.8 |  | 706690.5 |  | 600543 |  | 549910.9 |  | 231468.6 |  | 255224.8 |  | 311748.5 |  | 252036 |  | 269762.7
| 657597.3 |  | 661391.6 |  | 332021.9 |  | 281569.8 |  | 268028.4 |  | 645801.2 |  | 924901.5 |  | 582710.2 |  | 991460.7 |  | 483242.9 |  | 297190.4 |  | 618614.6 |  | 705146.3 |  | 600247.3 |  | 558351.9 |  | 231229 |  | 258246.9 |  | 310819.8 |  | 251457.6 |  | 269201.8
| 653171.2 |  | 654070.5 |  | 322480.7 |  | 274477.7 |  | 261110.6 |  | 647574.8 |  | 922513 |  | 577394 |  | 997898.3 |  | 478362 |  | 296918 |  | 624839.8 |  | 704956.9 |  | 603269.2 |  | 558716 |  | 230832.9 |  | 261252.4 |  | 309887.1 |  | 250849.7 |  | 269640.2
| 648733 |  | 646735.2 |  | 312928.2 |  | 266995.4 |  | 253994.3 |  | 646906.2 |  | 920055.6 |  | 572436 |  | 1001033.5 |  | 473463.5 |  | 296628.1 |  | 630871.9 |  | 707155 |  | 609646.9 |  | 558017.4 |  | 230775.7 |  | 264651.7 |  | 308946.5 |  | 250257.3 |  | 270531.7
| 644282 |  | 639385.3 |  | 303359.3 |  | 259330.4 |  | 246934.2 |  | 646077.2 |  | 918560.2 |  | 568500 |  | 999010.7 |  | 468804.1 |  | 296141.1 |  | 631349.8 |  | 711934.3 |  | 616099 |  | 558061.9 |  | 231712.6 |  | 266609.7 |  | 307979.2 |  | 249687 |  | 270962.6
| 639818.7 |  | 632017.1 |  | 293773.8 |  | 251996.8 |  | 240102.7 |  | 645220.6 |  | 917779.5 |  | 565218.3 |  | 996134.1 |  | 465013.4 |  | 294585.7 |  | 627811 |  | 715154.3 |  | 621553.7 |  | 573737.3 |  | 232993.8 |  | 265837.6 |  | 307796.8 |  | 249123 |  | 269404.7
| 635346.5 |  | 624628.8 |  | 284171.8 |  | 244671 |  | 233579.9 |  | 644335.5 |  | 918770.9 |  | 561354.1 |  | 992599.2 |  | 460755.6 |  | 294060.9 |  | 625872.6 |  | 716603.1 |  | 625440.6 |  | 579571.5 |  | 233965 |  | 263990.8 |  | 308489.4 |  | 248557.6 |  | 268118.3
| 630865.3 |  | 617219.1 |  | 274549.3 |  | 237294.5 |  | 227284.2 |  | 643431.5 |  | 921926.1 |  | 556346.3 |  | 988984.4 |  | 458850.4 |  | 295293 |  | 627624.6 |  | 718990.5 |  | 630445.5 |  | 582547.1 |  | 235230.2 |  | 262912.9 |  | 309621.3 |  | 248768.9 |  | 267199.3
| 626371.7 |  | 609788.2 |  | 264908.8 |  | 229973.3 |  | 220347.3 |  | 642506.7 |  | 924692.2 |  | 551219.9 |  | 985344.4 |  | 454225.4 |  | 300654.6 |  | 629004.1 |  | 723612.4 |  | 638050.8 |  | 581841 |  | 237054.7 |  | 263785.6 |  | 310572.7 |  | 251384 |  | 267620.8
| 622481.2 |  | 602337.5 |  | 255255.1 |  | 222679.2 |  | 212999.7 |  | 641542.3 |  | 926746.6 |  | 545871.5 |  | 981689.1 |  | 449522.7 |  | 306326.9 |  | 624505.7 |  | 727818.6 |  | 645295.1 |  | 587554.3 |  | 238363.8 |  | 265578.1 |  | 310630.3 |  | 254132.4 |  | 268567.5
| 619346.2 |  | 594863.2 |  | 245592.5 |  | 215218.7 |  | 206241.4 |  | 640591.7 |  | 928465.3 |  | 540304.7 |  | 978025.3 |  | 444547.3 |  | 312292.5 |  | 616731.5 |  | 732200.3 |  | 649987.6 |  | 593627.9 |  | 239294 |  | 265220.3 |  | 309602.5 |  | 254596.4 |  | 268793.2
| 616358 |  | 587363.7 |  | 235906.2 |  | 207554.4 |  | 199400.8 |  | 639736.1 |  | 928029.1 |  | 534684.5 |  | 974358.1 |  | 439570.2 |  | 317742.6 |  | 614158 |  | 737458.1 |  | 651896.6 |  | 593015.6 |  | 240272.3 |  | 264791.9 |  | 308572.8 |  | 254055.6 |  | 267991
| 613402 |  | 579847 |  | 226194.4 |  | 200114.9 |  | 192305.2 |  | 638918.5 |  | 926630 |  | 529054 |  | 970690.1 |  | 434617 |  | 322264.8 |  | 620006.7 |  | 740831 |  | 651308.2 |  | 591961.4 |  | 240996.7 |  | 264359.3 |  | 307541.1 |  | 253495.3 |  | 267116.8
| 610120 |  | 572303.5 |  | 216470.2 |  | 192603.6 |  | 185482.1 |  | 639584.6 |  | 924139.3 |  | 523424.7 |  | 967021.5 |  | 429657.3 |  | 329848 |  | 624930.3 |  | 744654.4 |  | 650421.5 |  | 590876.2 |  | 241300.6 |  | 263926.3 |  | 306482.3 |  | 252947.6 |  | 266231.6
| 605754.2 |  | 564713.8 |  | 206735.6 |  | 184770.4 |  | 178741.6 |  | 641871.4 |  | 921554.9 |  | 517794.5 |  | 963350.9 |  | 424665.8 |  | 335427.2 |  | 624946.8 |  | 749760.6 |  | 651735.9 |  | 589767.2 |  | 240976.3 |  | 263506.7 |  | 305390.1 |  | 252394.2 |  | 265354.7
| 602312 |  | 557079.8 |  | 196985.9 |  | 177085.2 |  | 172028.1 |  | 641212.4 |  | 918964.8 |  | 512156.7 |  | 959800.2 |  | 419665 |  | 340771.8 |  | 627506.6 |  | 752144.2 |  | 653761.8 |  | 588645 |  | 240512.4 |  | 263104.4 |  | 304419 |  | 251946.3 |  | 264498.3
| 600318.7 |  | 549429.6 |  | 187222.8 |  | 169484.4 |  | 165062.2 |  | 650503.1 |  | 916440.4 |  | 506508.5 |  | 961118.1 |  | 414682.1 |  | 341645.5 |  | 634287.2 |  | 751573.3 |  | 652094.5 |  | 587516.3 |  | 240035.8 |  | 262722.8 |  | 303944.1 |  | 253556.7 |  | 263623.2
| 596845.3 |  | 541768.9 |  | 177440.3 |  | 161877.1 |  | 157673.4 |  | 651867.1 |  | 913959.8 |  | 500851.8 |  | 969201 |  | 409722.5 |  | 345596.4 |  | 644124.7 |  | 750102.1 |  | 647746.5 |  | 586391 |  | 239570.3 |  | 263055 |  | 304127.1 |  | 256480.5 |  | 263206.1
| 592047.4 |  | 534240.8 |  | 167635.3 |  | 154339.6 |  | 150550.4 |  | 655667.3 |  | 911938.4 |  | 495189 |  | 974101.4 |  | 404743.4 |  | 349813.7 |  | 650702 |  | 748574 |  | 644667.2 |  | 585260.9 |  | 239145.5 |  | 265512.6 |  | 304860.2 |  | 257953.5 |  | 264671
| 587901.5 |  | 526677.6 |  | 157815.7 |  | 146631.5 |  | 143550.3 |  | 660061.4 |  | 910895.5 |  | 489515.5 |  | 972462.3 |  | 399694 |  | 351962.2 |  | 653046.2 |  | 747044.7 |  | 643292.5 |  | 584105.7 |  | 238738.9 |  | 268033.5 |  | 305732 |  | 257447.5 |  | 266610.7
| 583766 |  | 518956.1 |  | 147983.7 |  | 138916.6 |  | 136263.8 |  | 667776.9 |  | 910877.5 |  | 483833.5 |  | 968782 |  | 394567.9 |  | 348717.1 |  | 658169.3 |  | 745532.3 |  | 642033.4 |  | 582934.6 |  | 238298.6 |  | 269687.7 |  | 305990.1 |  | 256775.7 |  | 267024.6
| 579254.3 |  | 512005.9 |  | 138139.3 |  | 131275 |  | 128866.3 |  | 672445 |  | 913642 |  | 478140.4 |  | 964964.2 |  | 389426.1 |  | 343152.7 |  | 664104.1 |  | 744040.1 |  | 641130.3 |  | 581769 |  | 237821.9 |  | 270196.5 |  | 305130.6 |  | 256095.7 |  | 266264.7
| 574664.4 |  | 505012.6 |  | 128285.8 |  | 123783.4 |  | 121829.8 |  | 672496.3 |  | 916150.5 |  | 472443 |  | 961121.6 |  | 384325.9 |  | 340139.1 |  | 665504.4 |  | 742575.8 |  | 642516.8 |  | 585958.5 |  | 237702.9 |  | 269960.7 |  | 304068.8 |  | 255423.8 |  | 265370.1
| 569780.1 |  | 497406.9 |  | 118428.1 |  | 116251.1 |  | 114804.7 |  | 680067.1 |  | 916220.1 |  | 466743.7 |  | 957261.4 |  | 379256 |  | 338547.9 |  | 666303.2 |  | 741128 |  | 647312.8 |  | 592814 |  | 237785.2 |  | 270330.6 |  | 302993.4 |  | 254752.4 |  | 264476.8
| 564859.5 |  | 489706.4 |  | 108563.4 |  | 108575.2 |  | 107794.8 |  | 679763 |  | 916726.7 |  | 461042.9 |  | 953390.1 |  | 374157 |  | 334432.6 |  | 671623.5 |  | 739689.8 |  | 651051.8 |  | 592216.7 |  | 238412.3 |  | 272671.9 |  | 301910.3 |  | 254074.2 |  | 263585.7
| 559922.3 |  | 481748.2 |  | 98686.27 |  | 101028.4 |  | 100832.3 |  | 678687.5 |  | 917375.7 |  | 455433.5 |  | 949506 |  | 369013.9 |  | 330304.3 |  | 677178.1 |  | 739207.4 |  | 652483.4 |  | 591042 |  | 239512.9 |  | 274992.1 |  | 300788.6 |  | 253683.9 |  | 262692.6
| 554962.8 |  | 474148.8 |  | 88794.16 |  | 93556.4 |  | 93828.92 |  | 677572.1 |  | 916902.1 |  | 450529.5 |  | 945600.8 |  | 363929 |  | 327169.2 |  | 678051.1 |  | 742186.4 |  | 654713.1 |  | 591758.7 |  | 240457.3 |  | 276431.2 |  | 299642 |  | 255783.9 |  | 261792.4
| 549981 |  | 468066.3 |  | 78889.09 |  | 86003.37 |  | 86768.54 |  | 676441 |  | 914390.8 |  | 445554.8 |  | 941670.7 |  | 358862.7 |  | 328666.9 |  | 676863.7 |  | 746887.6 |  | 658665 |  | 600284.2 |  | 241142.4 |  | 276802.8 |  | 298480.6 |  | 258518.5 |  | 261097.1
| 544978.8 |  | 461829.1 |  | 68973.01 |  | 78375.33 |  | 79709.68 |  | 675293.7 |  | 911540.1 |  | 440421.5 |  | 937722.5 |  | 354037.9 |  | 334597.4 |  | 671675.9 |  | 749451.3 |  | 661528.9 |  | 601991.7 |  | 241370.2 |  | 276876.6 |  | 297313.2 |  | 259229.4 |  | 262225.4
| 539960.6 |  | 454731.3 |  | 59046.84 |  | 70759.36 |  | 72683.2 |  | 674126.7 |  | 909308 |  | 435647.7 |  | 933764.1 |  | 349410 |  | 338778.8 |  | 663918.6 |  | 751615.2 |  | 664196.2 |  | 610208.9 |  | 241215.4 |  | 278025.4 |  | 296147.1 |  | 258586.4 |  | 264313.3
| 534930.1 |  | 447749.6 |  | 49113.16 |  | 63218.43 |  | 65753.74 |  | 672985.9 |  | 907414.2 |  | 430927.9 |  | 929799.5 |  | 344435.5 |  | 344561.3 |  | 659614.8 |  | 755881.9 |  | 668516.3 |  | 612322 |  | 240887.8 |  | 281204.7 |  | 294985.3 |  | 257900.7 |  | 264734.1
| 529884.4 |  | 440300.3 |  | 39169.83 |  | 55590.12 |  | 58801.72 |  | 671998.1 |  | 906323.2 |  | 425493.8 |  | 925833.2 |  | 339679.9 |  | 348766.1 |  | 658923.6 |  | 759071.5 |  | 671914.9 |  | 611227.3 |  | 240980.9 |  | 283013.9 |  | 293836.3 |  | 257223.7 |  | 263853.3
| 524817.2 |  | 432178.6 |  | 29210.95 |  | 47911.88 |  | 51870.82 |  | 670979.3 |  | 906759.4 |  | 419842.2 |  | 922645.2 |  | 334712.3 |  | 354169.3 |  | 661111.5 |  | 760719.5 |  | 673692.4 |  | 609939 |  | 241461.6 |  | 282040 |  | 293193.7 |  | 256554 |  | 262909.4
| 519725.9 |  | 423897.3 |  | 19240.12 |  | 40295.41 |  | 44891.46 |  | 669853.7 |  | 908509.6 |  | 414083.8 |  | 923028.5 |  | 330655.8 |  | 359849.7 |  | 666627.7 |  | 763862.5 |  | 676064.1 |  | 608874.2 |  | 242368.5 |  | 278221.1 |  | 293300.8 |  | 255891.5 |  | 261940.1
| 514607.1 |  | 415577.6 |  | 9265.238 |  | 32687.03 |  | 37862.57 |  | 668705.5 |  | 909940.5 |  | 408181.6 |  | 928705.6 |  | 325625.4 |  | 366661.3 |  | 670678.5 |  | 768221.5 |  | 680245.3 |  | 608554 |  | 243480.4 |  | 275395.3 |  | 293871.3 |  | 255390.9 |  | 260987.2
| 509457 |  | 407218.3 |  | -715.9677 |  | 25070.77 |  | 30813.84 |  | 670014.8 |  | 909185.4 |  | 402262.1 |  | 932668.7 |  | 320218.3 |  | 377011.2 |  | 670223.9 |  | 769738.3 |  | 682971.7 |  | 608326.9 |  | 244577.7 |  | 275122 |  | 294436.5 |  | 257117.7 |  | 260006.3
| 504279.6 |  | 398823.8 |  | -10705.76 |  | 17482.3 |  | 23806.83 |  | 670472.7 |  | 909775.5 |  | 396339.3 |  | 931326.6 |  | 315065.7 |  | 381410.4 |  | 671110.5 |  | 768828.5 |  | 682572.7 |  | 607626.1 |  | 244826.6 |  | 277763.6 |  | 294569.8 |  | 259782.5 |  | 259043.7
| 499082.8 |  | 390401.5 |  | -20697.61 |  | 9889.94 |  | 16810.09 |  | 671646.8 |  | 910597.7 |  | 390413.2 |  | 927589.7 |  | 310323.1 |  | 382315.4 |  | 676673.5 |  | 768558.6 |  | 681332.4 |  | 607901.4 |  | 244431.8 |  | 279650.3 |  | 293930.4 |  | 260881.3 |  | 258082.1
| 494431 |  | 381946.7 |  | -30691.15 |  | 2286.122 |  | 9812 |  | 679211.2 |  | 909434.3 |  | 384480.9 |  | 923517.3 |  | 305225.2 |  | 382127.8 |  | 681666.7 |  | 771192.3 |  | 679904.7 |  | 613534.1 |  | 243954.2 |  | 280448.1 |  | 292763.1 |  | 260239.6 |  | 257103.1
| 490215 |  | 373454 |  | -40696.12 |  | -5328.091 |  | 2830.206 |  | 678765.1 |  | 906547.8 |  | 378538.4 |  | 919428.3 |  | 300641.6 |  | 382375.8 |  | 682002.5 |  | 775623 |  | 678380.4 |  | 613554.1 |  | 243444.9 |  | 280102.5 |  | 291581.7 |  | 259530.6 |  | 257112.9
| 485442.9 |  | 364927.6 |  | -50717.02 |  | -12946.71 |  | -4141.754 |  | 684157.2 |  | 903483.1 |  | 372586.1 |  | 915326.6 |  | 295685.2 |  | 382156.3 |  | 686447.6 |  | 777118.6 |  | 676833.6 |  | 612558.3 |  | 242893.4 |  | 279586.6 |  | 290382.4 |  | 258813.6 |  | 258732.5
| 480813.7 |  | 356372.2 |  | -60751.56 |  | -20565.09 |  | -11109.59 |  | 686596.5 |  | 900387.8 |  | 366628.4 |  | 911203.7 |  | 290460 |  | 381243.6 |  | 692235 |  | 775865.7 |  | 675283.4 |  | 611206.9 |  | 242381.3 |  | 279109.6 |  | 289166.2 |  | 258084.5 |  | 259863.3
| 475970.4 |  | 347787 |  | -70798.42 |  | -28181.68 |  | -18065.1 |  | 686942.6 |  | 897279.1 |  | 360665.2 |  | 907061.5 |  | 285216 |  | 380668.9 |  | 695817.1 |  | 774083.1 |  | 673739.8 |  | 609840.8 |  | 242472.1 |  | 278699.6 |  | 288637.1 |  | 257346.1 |  | 259539.3
| 471114.8 |  | 339171.5 |  | -80858.94 |  | -35799.23 |  | -25035.6 |  | 685824.3 |  | 894158.8 |  | 354693.4 |  | 902905 |  | 279962.7 |  | 380210.7 |  | 701343.1 |  | 772267.2 |  | 672208.4 |  | 608481.2 |  | 243083 |  | 278844.1 |  | 288988.2 |  | 256597.6 |  | 258538.1
| 467267.7 |  | 330530.7 |  | -90934.07 |  | -43421.58 |  | -32013.85 |  | 690868 |  | 891022.2 |  | 348712.2 |  | 898735.6 |  | 274695.2 |  | 379488.4 |  | 706024.3 |  | 770443 |  | 672142.2 |  | 608699.7 |  | 243743.4 |  | 279769 |  | 289643.8 |  | 255835.4 |  | 257543.9
| 463279.5 |  | 321869 |  | -101018.5 |  | -51049.21 |  | -38990.97 |  | 692067.2 |  | 887869.1 |  | 342723.3 |  | 894554.8 |  | 269400.5 |  | 374725.6 |  | 705915.4 |  | 768617 |  | 675180.8 |  | 611116.9 |  | 244524.8 |  | 282434.2 |  | 289968.3 |  | 256474 |  | 256572
| 458738.7 |  | 313184.1 |  | -111083.1 |  | -58679.21 |  | -45966.71 |  | 693869.8 |  | 884705.3 |  | 336723.4 |  | 890358.7 |  | 264089.1 |  | 368706.9 |  | 704956.9 |  | 766805.8 |  | 679152.4 |  | 614189 |  | 245301.7 |  | 284170.2 |  | 289555.5 |  | 258945.2 |  | 255563.2
| 453962.4 |  | 304469.5 |  | -121048.2 |  | -66309.33 |  | -52946.91 |  | 698804.9 |  | 881781.6 |  | 330713.9 |  | 886640.6 |  | 258780.8 |  | 368825.6 |  | 703959.8 |  | 765478.1 |  | 680261.6 |  | 616117.6 |  | 245565.2 |  | 285017.1 |  | 288512.3 |  | 260825.6 |  | 254542
| 449169 |  | 295725.2 |  | -131033 |  | -73940.2 |  | -59934.78 |  | 698260.1 |  | 879349.7 |  | 324693.4 |  | 883082.5 |  | 253482.2 |  | 374074.6 |  | 702854 |  | 766356.1 |  | 680917.7 |  | 618033.1 |  | 245211.7 |  | 285138.4 |  | 287283.6 |  | 260236.9 |  | 253499.3
| 444296.7 |  | 286957.1 |  | -141043 |  | -81572.45 |  | -66930.39 |  | 700115.3 |  | 879102.5 |  | 318658.9 |  | 879832.1 |  | 248194.8 |  | 376848.7 |  | 701730.6 |  | 770116.5 |  | 684615.9 |  | 625529.7 |  | 244782.8 |  | 284688.4 |  | 286059.3 |  | 259444.3 |  | 252451
| 439344.5 |  | 278167.3 |  | -151117.8 |  | -89204.18 |  | -73926.69 |  | 699077 |  | 880664.3 |  | 312607.2 |  | 876787.1 |  | 242903.2 |  | 376908.1 |  | 700690 |  | 773358.3 |  | 688598.8 |  | 625264.2 |  | 244281.8 |  | 284015.1 |  | 284820.3 |  | 258652.4 |  | 251409.3
| 434000 |  | 269354.2 |  | -161089 |  | -96836.13 |  | -80921.18 |  | 698224.1 |  | 881534.9 |  | 306536.4 |  | 879517.5 |  | 237602.6 |  | 377367 |  | 699550.2 |  | 773376.8 |  | 689773.6 |  | 623842.7 |  | 243977.9 |  | 284408.7 |  | 283559.7 |  | 257862.7 |  | 250394.9
| 428396.6 |  | 260514.6 |  | -170883.4 |  | -104473.2 |  | -87920.56 |  | 697092.3 |  | 882084.7 |  | 300446.2 |  | 884688.8 |  | 232299.7 |  | 383266.7 |  | 698351.6 |  | 773328 |  | 691284.5 |  | 622812.1 |  | 243910.9 |  | 284796 |  | 282276 |  | 257072.5 |  | 249367.8
| 422749.7 |  | 251653 |  | -180592.3 |  | -112114.4 |  | -94926 |  | 695872.4 |  | 882721 |  | 294343.8 |  | 883753.2 |  | 227005.3 |  | 390150.9 |  | 697463.8 |  | 775752 |  | 695273.9 |  | 628742.8 |  | 244264.4 |  | 286053 |  | 280980.2 |  | 256864.8 |  | 248360.3
| 416927.8 |  | 242772.9 |  | -190374.8 |  | -120029.3 |  | -102108.1 |  | 694647 |  | 882268 |  | 288165 |  | 878623.3 |  | 221708.5 |  | 398527.1 |  | 699608.3 |  | 779453.8 |  | 697968.3 |  | 630544.3 |  | 244930.6 |  | 288645.3 |  | 279697.8 |  | 258710.3 |  | 247349.8
| 411976.4 |  | 234590.8 |  | -200403.4 |  | -128632.2 |  | -109640.3 |  | 694952.4 |  | 880094.1 |  | 281847.7 |  | 874745.4 |  | 216434.1 |  | 405079.8 |  | 705393.6 |  | 780666 |  | 698610.1 |  | 630705.3 |  | 245173.9 |  | 288567.6 |  | 277513.3 |  | 261015.2 |  | 246048.4
| 475027.8 |  | 227401.9 |  | -228652 |  | -158632.2 |  | -126782.5 |  | 783253 |  | 1056332.8 |  | 291858.9 |  | 865840.2 |  | 216036.4 |  | 417163.7 |  | 715621.4 |  | 834103.4 |  | 800159.9 |  | 621562.2 |  | 204839.2 |  | 304424.9 |  | 258572.7 |  | 260688.7 |  | 260762

## Fig 8 Magn-125
Frequency | 269621 |  | 269624.1 |  | 269672.9 |  | 269568.6 |  | 269809.5 |  | 270910.2 |  | 271021.5 |  | 271042.3 |  | 270844 |  | 271075 |  | 275029.6 |  | 274995.5 |  | 274998.1 |  | 275029.3 |  | 274990.9 |  | 280516.5 |  | 280509.8 |  | 280676.2 |  | 280698.9 |  | 280555.9
Temperature, °C | 450.215 |  | 398.89 |  | 298.5929 |  | 190.2601 |  | 116.735 |  | 446.475 |  | 396.78 |  | 299.535 |  | 200.98 |  | 107.7647 |  | 453.68 |  | 398.52 |  | 304.3855 |  | 199.375 |  | 95.65 |  | 456.445 |  | 405.325 |  | 299.575 |  | 203.25 |  | 104.78
Max applied field, A/m | 17222.72 |  | 18249.94 |  | 17687.35 |  | 17548.37 |  | 17224.19 |  | 15819.64 |  | 16160.29 |  | 15956.03 |  | 16633.24 |  | 15228.98 |  | 11863.68 |  | 12165.27 |  | 12244.7 |  | 12287.05 |  | 12295.33 |  | 9290.654 |  | 9235.309 |  | 9108.189 |  | 9178.007 |  | 9133.117
| Applied field, H | Magnetisation | Applied field, H | Magnetisation | Applied field, H | Magnetisation | Applied field, H | Magnetisation | Applied field, H | Magnetisation | Applied field, H | Magnetisation | Applied field, H | Magnetisation | Applied field, H | Magnetisation | Applied field, H | Magnetisation | Applied field, H | Magnetisation | Applied field, H | Magnetisation | Applied field, H | Magnetisation | Applied field, H | Magnetisation | Applied field, H | Magnetisation | Applied field, H | Magnetisation | Applied field, H | Magnetisation | Applied field, H | Magnetisation | Applied field, H | Magnetisation | Applied field, H | Magnetisation | Applied field, H | Magnetisation
| A/m | A/m | A/m | A/m | A/m | A/m | A/m | A/m | A/m | A/m | A/m | A/m | A/m | A/m | A/m | A/m | A/m | A/m | A/m | A/m | A/m | A/m | A/m | A/m | A/m | A/m | A/m | A/m | A/m | A/m | A/m | A/m | A/m | A/m | A/m | A/m | A/m | A/m | A/m | A/m
| 395.1761 | 8416.809 | 221.3203 | 8256.884 | 302.3536 | 6330.779 | -261.7325 | 3794.866 | 1353.452 | 5365.408 | 689.0983 | 7856.725 | 1430.512 | 9094.648 | 1444.944 | 7160.715 | 128.1887 | 3669.916 | 1438.168 | 4805.575 | 11861.04 | 23956.41 | 12164.26 | 23628.23 | 12243.49 | 22295.37 | 12285.56 | 20493.45 | 12295.15 | 19416.44 | -4563.981 | -10039.97 | -4484.583 | -9382.151 | -4881.317 | -9222.846 | -5053.017 | -8803.502 | -4568.575 | -7381.208
| 341.3008 | 8302.121 | 164.2456 | 8137.494 | 246.8033 | 6225.256 | -317.0353 | 3696.668 | 1299.471 | 5278.706 | 639.2811 | 7755.098 | 1379.78 | 8995.074 | 1395.194 | 7069.162 | 76.05327 | 3579.363 | 1390.471 | 4730.635 | 11861.68 | 23961.58 | 12164.48 | 23632.4 | 12243.75 | 22300.01 | 12286.26 | 20497.77 | 12295.28 | 19419.98 | -4538.847 | -9997.581 | -4459.541 | -9341.039 | -4857.363 | -9185.406 | -5029.038 | -8768.51 | -4543.985 | -7347.771
| 287.4252 | 8187.251 | 107.1709 | 8017.891 | 191.2587 | 6119.56 | -372.3387 | 3598.334 | 1245.489 | 5191.995 | 589.4285 | 7653.169 | 1329.044 | 8895.25 | 1345.445 | 6977.615 | 23.90849 | 3488.798 | 1342.773 | 4655.563 | 11862.02 | 23966.42 | 12164.7 | 23636.68 | 12243.98 | 22304.63 | 12286.53 | 20501.87 | 12295.31 | 19423.31 | -4513.683 | -9955.252 | -4434.499 | -9299.706 | -4833.449 | -9147.799 | -5004.815 | -8733.378 | -4519.264 | -7314.129
| 233.5491 | 8072.137 | 50.09613 | 7898.055 | 135.7226 | 6013.533 | -427.6426 | 3499.909 | 1191.508 | 5105.245 | 539.5688 | 7550.88 | 1278.282 | 8795.271 | 1295.697 | 6886.007 | -28.22949 | 3398.247 | 1295.075 | 4580.378 | 11862.33 | 23970.93 | 12164.88 | 23640.89 | 12244.16 | 22309.19 | 12286.77 | 20505.8 | 12295.15 | 19426.25 | -4488.422 | -9912.841 | -4409.427 | -9258.067 | -4809.424 | -9109.863 | -4980.491 | -8698.225 | -4494.355 | -7280.358
| 179.6725 | 7956.721 | -7.005683 | 7777.985 | 80.19112 | 5907.174 | -482.9474 | 3401.397 | 1137.525 | 5018.474 | 489.7587 | 7448.295 | 1227.512 | 8695.179 | 1245.948 | 6794.18 | -80.35517 | 3307.854 | 1247.378 | 4505.052 | 11862.45 | 23975.17 | 12164.84 | 23644.57 | 12244.2 | 22313.45 | 12287 | 20509.89 | 12294.79 | 19428.78 | -4463.045 | -9870.196 | -4384.258 | -9216.071 | -4785.238 | -9071.531 | -4956.163 | -8663.075 | -4469.313 | -7246.566
| 125.7952 | 7841.02 | -64.12317 | 7657.686 | 24.66056 | 5800.571 | -538.2531 | 3302.783 | 1083.543 | 4931.688 | 439.9604 | 7345.511 | 1176.726 | 8594.886 | 1196.2 | 6702.21 | -132.48 | 3217.471 | 1199.681 | 4429.619 | 11862.5 | 23979.16 | 12164.55 | 23647.5 | 12244.06 | 22317.21 | 12287.23 | 20514.16 | 12294.31 | 19431.06 | -4437.569 | -9827.257 | -4358.926 | -9173.746 | -4760.927 | -9032.872 | -4931.836 | -8627.911 | -4444.234 | -7212.778
| 71.8962 | 7724.976 | -121.2592 | 7537.192 | -30.86995 | 5693.75 | -593.5597 | 3204.039 | 1029.56 | 4844.878 | 390.1409 | 7242.563 | 1125.913 | 8494.525 | 1146.451 | 6610.258 | -184.6595 | 3126.793 | 1151.983 | 4354.155 | 11862.56 | 23983.08 | 12164.15 | 23649.91 | 12243.74 | 22320.51 | 12287.1 | 20518.08 | 12293.81 | 19433.29 | -4412.021 | -9784.053 | -4333.44 | -9131.247 | -4736.541 | -8994.037 | -4907.508 | -8592.6 | -4419.154 | -7178.981
| 17.97615 | 7608.733 | -178.3927 | 7416.587 | -86.40046 | 5586.825 | -648.8669 | 3105.184 | 975.5759 | 4758.086 | 340.2941 | 7139.395 | 1075.095 | 8394.188 | 1096.701 | 6518.397 | -236.8768 | 3035.913 | 1104.284 | 4278.706 | 11862.61 | 23986.96 | 12163.73 | 23652.46 | 12243.36 | 22323.6 | 12286.76 | 20521.24 | 12293.28 | 19435.53 | -4386.41 | -9740.666 | -4307.83 | -9088.804 | -4712.148 | -8955.17 | -4883.18 | -8556.988 | -4394.074 | -7145.131
| -35.93829 | 7492.419 | -235.5164 | 7295.805 | -141.931 | 5479.861 | -704.1746 | 3006.247 | 921.5917 | 4671.363 | 290.4147 | 7036.005 | 1024.273 | 8293.765 | 1046.951 | 6426.515 | -289.1238 | 2944.958 | 1056.583 | 4203.277 | 11862.39 | 23990.55 | 12163.27 | 23655.33 | 12242.92 | 22326.72 | 12286.38 | 20524 | 12292.61 | 19437.63 | -4360.744 | -9697.182 | -4282.162 | -9046.579 | -4687.754 | -8916.405 | -4858.852 | -8520.978 | -4368.994 | -7111.185
| -89.88879 | 7375.931 | -292.629 | 7174.742 | -197.4615 | 5372.769 | -759.4829 | 2907.187 | 867.6069 | 4584.626 | 240.5202 | 6932.407 | 973.4474 | 8193.248 | 997.1737 | 6334.488 | -341.396 | 2853.89 | 1008.883 | 4127.846 | 11861.83 | 23993.17 | 12162.68 | 23658.04 | 12242.37 | 22329.81 | 12285.98 | 20526.66 | 12291.73 | 19439.42 | -4335.065 | -9653.737 | -4256.482 | -9004.538 | -4663.359 | -8877.855 | -4834.524 | -8484.543 | -4343.914 | -7077.035
| -143.9136 | 7259.253 | -349.7503 | 7053.475 | -252.9915 | 5265.557 | -814.7924 | 2807.986 | 813.6215 | 4497.755 | 190.6007 | 6828.601 | 922.6192 | 8092.716 | 947.2728 | 6242.331 | -393.648 | 2762.732 | 961.1836 | 4052.403 | 11861.26 | 23995.29 | 12161.85 | 23660.21 | 12241.66 | 22332.65 | 12285.54 | 20529.32 | 12290.67 | 19440.89 | -4309.385 | -9610.48 | -4230.802 | -8962.508 | -4638.965 | -8839.523 | -4810.196 | -8447.687 | -4318.834 | -7042.544
| -197.9597 | 7142.504 | -406.9109 | 6932.11 | -308.5175 | 5158.206 | -870.103 | 2708.682 | 759.6356 | 4410.809 | 140.6494 | 6724.658 | 871.7908 | 7992.126 | 897.1675 | 6150.095 | -445.8585 | 2671.498 | 913.4844 | 3976.955 | 11860.68 | 23997.97 | 12160.85 | 23662.04 | 12240.77 | 22335.1 | 12285.06 | 20531.91 | 12289.47 | 19442.15 | -4283.705 | -9567.463 | -4205.123 | -8920.286 | -4614.571 | -8801.301 | -4785.868 | -8410.524 | -4293.754 | -7007.691
| -251.9808 | 7025.673 | -464.1258 | 6810.653 | -364.0354 | 5050.671 | -925.4145 | 2609.316 | 705.6492 | 4323.858 | 90.69326 | 6620.65 | 820.9623 | 7891.352 | 846.9013 | 6057.779 | -498.0191 | 2580.176 | 865.784 | 3901.522 | 11860.08 | 24001.01 | 12159.76 | 23663.78 | 12239.75 | 22337.24 | 12284.52 | 20534.39 | 12288.13 | 19443.22 | -4258.024 | -9524.612 | -4179.443 | -8877.794 | -4590.177 | -8763.102 | -4761.54 | -8373.395 | -4268.673 | -6972.607
| -306.0315 | 6908.577 | -521.4104 | 6688.965 | -419.5467 | 4943.037 | -980.7267 | 2509.863 | 651.6623 | 4236.858 | 40.71963 | 6516.557 | 770.1338 | 7790.343 | 796.5975 | 5965.374 | -550.1511 | 2488.844 | 818.0825 | 3826.087 | 11859.41 | 24003.35 | 12158.49 | 23665.34 | 12238.56 | 22339.19 | 12283.53 | 20536.55 | 12286.68 | 19444.08 | -4232.344 | -9481.776 | -4153.763 | -8835.066 | -4565.77 | -8724.856 | -4737.21 | -8336.559 | -4243.591 | -6937.415
| -360.1426 | 6791.233 | -578.6629 | 6566.88 | -475.0566 | 4835.325 | -1036.04 | 2410.326 | 597.6748 | 4149.722 | -9.28046 | 6412.358 | 719.3054 | 7689.113 | 746.2903 | 5872.869 | -602.2765 | 2397.507 | 770.3809 | 3750.622 | 11858.74 | 24005.05 | 12157.02 | 23666.56 | 12237.22 | 22340.94 | 12282.48 | 20538.46 | 12285.07 | 19444.74 | -4206.664 | -9438.817 | -4128.083 | -8792.133 | -4541.288 | -8686.447 | -4712.872 | -8300.083 | -4218.503 | -6902.25
| -414.2573 | 6673.717 | -635.8657 | 6444.446 | -530.5665 | 4727.451 | -1091.354 | 2310.817 | 543.687 | 4062.4 | -59.30742 | 6308.077 | 668.4769 | 7587.623 | 695.9631 | 5780.221 | -654.4016 | 2306.074 | 722.6796 | 3675.14 | 11857.65 | 24006.69 | 12155.41 | 23667.47 | 12235.7 | 22342.49 | 12281.17 | 20540.19 | 12283.35 | 19445.33 | -4180.982 | -9395.681 | -4102.403 | -8749.023 | -4516.61 | -8647.791 | -4688.482 | -8263.941 | -4193.41 | -6867.235
| -468.3715 | 6555.936 | -693.0762 | 6321.785 | -586.0764 | 4619.411 | -1146.669 | 2211.392 | 489.6988 | 3974.846 | -109.3395 | 6203.615 | 617.6483 | 7485.826 | 645.603 | 5687.422 | -706.5267 | 2214.543 | 674.9782 | 3599.626 | 11856.44 | 24008.36 | 12153.77 | 23668.38 | 12234.1 | 22343.88 | 12279.8 | 20541.69 | 12281.55 | 19445.94 | -4155.29 | -9352.34 | -4076.723 | -8705.844 | -4491.719 | -8608.95 | -4663.974 | -8228.012 | -4168.295 | -6832.369
| -522.4656 | 6437.741 | -750.2666 | 6198.825 | -641.5863 | 4511.339 | -1201.985 | 2111.963 | 435.7101 | 3887.038 | -159.3718 | 6098.874 | 566.8198 | 7383.78 | 595.2264 | 5594.489 | -758.6519 | 2122.935 | 627.2759 | 3524.011 | 11855.06 | 24009.86 | 12152.09 | 23669.48 | 12232.42 | 22345.21 | 12278.24 | 20542.87 | 12279.65 | 19446.44 | -4129.548 | -9308.86 | -4051.033 | -8662.78 | -4466.726 | -8570.058 | -4639.257 | -8192.099 | -4143.151 | -6797.562
| -576.5566 | 6319.033 | -807.4846 | 6075.469 | -697.0959 | 4403.287 | -1257.264 | 2012.404 | 381.7208 | 3799.089 | -209.4042 | 5993.908 | 515.9912 | 7281.595 | 544.8576 | 5501.389 | -810.777 | 2031.295 | 579.5716 | 3448.263 | 11853.58 | 24011.04 | 12150.37 | 23670.48 | 12230.67 | 22346.47 | 12276.59 | 20543.7 | 12277.58 | 19446.61 | -4103.693 | -9265.359 | -4025.318 | -8619.816 | -4441.714 | -8531.257 | -4614.366 | -8155.962 | -4117.891 | -6762.714
| -630.6549 | 6199.912 | -864.6707 | 5951.78 | -752.601 | 4295.2 | -1312.499 | 1912.741 | 327.731 | 3711.106 | -259.4365 | 5888.746 | 465.1625 | 7179.217 | 494.4964 | 5408.096 | -862.9022 | 1939.685 | 531.8672 | 3372.432 | 11851.95 | 24012.03 | 12148.42 | 23670.91 | 12228.75 | 22347.48 | 12274.92 | 20544.46 | 12275.34 | 19446.37 | -4077.737 | -9221.853 | -3999.508 | -8576.736 | -4416.699 | -8492.634 | -4589.403 | -8119.514 | -4092.501 | -6727.742
| -684.7719 | 6080.558 | -921.7959 | 5827.861 | -808.097 | 4186.925 | -1367.755 | 1813.136 | 273.7406 | 3623.012 | -309.4688 | 5783.4 | 414.3339 | 7076.465 | 444.1554 | 5314.61 | -915.0274 | 1848.068 | 484.1642 | 3296.528 | 11850.12 | 24012.87 | 12146.22 | 23670.61 | 12226.64 | 22348.07 | 12273.25 | 20545.34 | 12272.94 | 19445.85 | -4051.688 | -9178.265 | -3973.518 | -8533.397 | -4391.679 | -8454.067 | -4564.437 | -8082.907 | -4066.977 | -6692.588
| -738.8859 | 5961.02 | -978.903 | 5703.733 | -863.5874 | 4078.476 | -1423.069 | 1713.49 | 219.7498 | 3534.725 | -359.5009 | 5677.982 | 363.5051 | 6973.397 | 393.844 | 5221.066 | -967.1527 | 1756.351 | 436.4623 | 3220.49 | 11848.29 | 24013.57 | 12143.91 | 23669.81 | 12224.38 | 22348.3 | 12271.41 | 20546.16 | 12270.5 | 19445.35 | -4025.543 | -9134.499 | -3947.339 | -8489.793 | -4366.653 | -8415.319 | -4539.472 | -8046.277 | -4041.338 | -6657.307
| -792.9268 | 5841.246 | -1035.98 | 5579.504 | -919.0766 | 3969.969 | -1478.39 | 1613.433 | 165.7584 | 3446.274 | -409.5328 | 5572.455 | 312.6764 | 6870.161 | 343.5569 | 5127.515 | -1019.278 | 1664.597 | 388.7599 | 3144.288 | 11846.45 | 24014.04 | 12141.59 | 23669.11 | 12222.08 | 22348.38 | 12269.14 | 20546.38 | 12267.98 | 19444.93 | -3999.305 | -9090.473 | -3921.061 | -8445.935 | -4341.622 | -8376.276 | -4514.506 | -8009.789 | -4015.631 | -6621.989
| -846.8921 | 5721.216 | -1093.055 | 5455.257 | -974.5659 | 3861.308 | -1533.695 | 1512.92 | 111.7667 | 3357.785 | -459.5646 | 5466.676 | 261.8477 | 6766.748 | 293.2679 | 5033.753 | -1071.403 | 1572.91 | 341.0549 | 3067.972 | 11844.55 | 24014.34 | 12139.24 | 23668.93 | 12219.71 | 22348.48 | 12266.85 | 20546.16 | 12265.34 | 19444.36 | -3973.012 | -9046.079 | -3894.759 | -8401.875 | -4316.591 | -8336.957 | -4489.54 | -7973.591 | -3989.912 | -6586.678
| -900.8489 | 5601.014 | -1150.148 | 5330.735 | -1030.055 | 3752.445 | -1588.976 | 1412.204 | 57.77494 | 3269.351 | -509.5961 | 5360.672 | 211.0189 | 6663.135 | 242.9218 | 4939.768 | -1123.529 | 1481.209 | 293.3493 | 2991.572 | 11842.14 | 24014.03 | 12136.75 | 23668.62 | 12217.18 | 22348.49 | 12264.54 | 20546.01 | 12262.52 | 19443.35 | -3946.697 | -9001.268 | -3868.441 | -8357.706 | -4291.559 | -8297.434 | -4464.571 | -7937.533 | -3964.194 | -6551.39
| -954.8158 | 5480.687 | -1207.264 | 5205.828 | -1085.544 | 3643.418 | -1644.259 | 1311.437 | 3.783106 | 3180.945 | -559.6275 | 5254.462 | 160.1903 | 6559.332 | 192.542 | 4845.739 | -1175.654 | 1389.397 | 245.6443 | 2915.077 | 11839.67 | 24013.12 | 12133.99 | 23667.43 | 12214.52 | 22348.12 | 12262.22 | 20545.99 | 12259.52 | 19441.94 | -3920.379 | -8956.09 | -3842.123 | -8313.508 | -4266.527 | -8257.809 | -4439.601 | -7901.276 | -3938.476 | -6516.112
| -1008.776 | 5360.17 | -1264.408 | 5080.741 | -1141.033 | 3534.207 | -1699.481 | 1210.608 | -50.20904 | 3092.493 | -609.6589 | 5147.954 | 109.3622 | 6455.437 | 142.1613 | 4751.686 | -1227.779 | 1297.496 | 197.94 | 2838.504 | 11837.2 | 24012.55 | 12131.07 | 23665.6 | 12211.7 | 22347.25 | 12259.56 | 20545.73 | 12256.44 | 19440.45 | -3894.06 | -8910.63 | -3815.804 | -8269.372 | -4241.496 | -8218.155 | -4414.629 | -7864.62 | -3912.757 | -6480.795
| -1062.716 | 5239.381 | -1321.568 | 4955.504 | -1196.516 | 3424.831 | -1754.612 | 1109.689 | -104.2019 | 3003.879 | -659.6905 | 5041.045 | 58.53566 | 6351.563 | 91.79153 | 4657.526 | -1279.905 | 1205.567 | 150.2353 | 2761.903 | 11834.73 | 24012.5 | 12128.12 | 23663.82 | 12208.8 | 22346.1 | 12256.8 | 20545.02 | 12253.33 | 19439.07 | -3867.741 | -8865.004 | -3789.485 | -8225.395 | -4216.464 | -8178.5 | -4389.656 | -7827.517 | -3887.039 | -6445.349
| -1116.729 | 5118.282 | -1378.734 | 4830.063 | -1251.99 | 3315.418 | -1809.763 | 1008.707 | -158.1958 | 2915.178 | -709.7064 | 4933.735 | 7.709797 | 6247.675 | 41.41726 | 4563.327 | -1332.03 | 1113.471 | 102.5288 | 2685.3 | 11832.11 | 24012.06 | 12125.16 | 23662.28 | 12205.85 | 22344.94 | 12253.89 | 20543.99 | 12250.12 | 19437.64 | -3841.423 | -8819.343 | -3763.167 | -8181.556 | -4191.432 | -8138.914 | -4364.679 | -7789.926 | -3861.321 | -6409.701
| -1170.808 | 4996.955 | -1435.913 | 4704.397 | -1307.46 | 3206.051 | -1864.946 | 907.7021 | -212.1908 | 2826.576 | -759.7176 | 4826.246 | -43.11629 | 6143.744 | -8.970716 | 4469.22 | -1384.156 | 1021.099 | 54.82151 | 2608.696 | 11829.41 | 24010.59 | 12122.18 | 23660.62 | 12202.82 | 22343.81 | 12250.95 | 20542.85 | 12246.74 | 19435.91 | -3815.102 | -8773.742 | -3736.848 | -8137.681 | -4166.4 | -8099.437 | -4339.676 | -7751.949 | -3835.602 | -6373.76
| -1224.902 | 4875.518 | -1493.14 | 4578.495 | -1362.929 | 3096.603 | -1920.071 | 806.6399 | -266.1863 | 2738.058 | -809.741 | 4718.753 | -93.9428 | 6039.734 | -59.35951 | 4375.102 | -1436.281 | 928.7028 | 7.114381 | 2532.093 | 11826.54 | 24008.71 | 12118.98 | 23658.53 | 12199.62 | 22342.55 | 12248 | 20541.76 | 12243.18 | 19433.89 | -3788.777 | -8728.25 | -3710.53 | -8093.634 | -4141.363 | -8059.961 | -4314.593 | -7713.822 | -3809.884 | -6337.516
| -1279.037 | 4753.892 | -1550.385 | 4452.399 | -1418.397 | 2986.939 | -1975.087 | 705.4517 | -320.1818 | 2649.523 | -859.7719 | 4611.161 | -144.7701 | 5935.425 | -109.7482 | 4280.736 | -1488.407 | 836.4271 | -40.59173 | 2455.489 | 11823.45 | 24007.11 | 12115.52 | 23656.1 | 12196.21 | 22341.04 | 12245.01 | 20540.76 | 12239.47 | 19431.76 | -3762.449 | -8682.828 | -3684.211 | -8049.447 | -4116.279 | -8020.325 | -4289.373 | -7675.707 | -3784.138 | -6301.107
| -1333.241 | 4631.957 | -1607.551 | 4326.131 | -1473.866 | 2877.126 | -2030.072 | 604.174 | -374.1768 | 2560.822 | -909.8034 | 4503.403 | -195.5977 | 5830.741 | -160.1368 | 4186.053 | -1540.532 | 744.091 | -88.29793 | 2378.886 | 11820.35 | 24005.66 | 12111.94 | 23653.63 | 12192.68 | 22339.38 | 12241.85 | 20539.72 | 12235.71 | 19429.74 | -3736.115 | -8637.366 | -3657.888 | -8005.206 | -4091.07 | -7980.446 | -4264.047 | -7637.772 | -3758.307 | -6264.732
| -1387.432 | 4509.834 | -1664.633 | 4199.632 | -1529.334 | 2767.256 | -2085.096 | 502.8644 | -428.1715 | 2471.876 | -959.8346 | 4395.534 | -246.4257 | 5725.819 | -210.5255 | 4091.178 | -1592.658 | 651.5441 | -136.0059 | 2302.282 | 11817.25 | 24004.09 | 12108.36 | 23651.27 | 12189.11 | 22337.69 | 12238.3 | 20537.92 | 12231.91 | 19427.92 | -3709.778 | -8591.803 | -3631.564 | -7960.955 | -4065.669 | -7940.296 | -4238.649 | -7600.124 | -3732.394 | -6228.505
| -1441.607 | 4387.61 | -1721.729 | 4072.748 | -1584.8 | 2657.317 | -2140.14 | 401.6045 | -482.1669 | 2382.835 | -1009.866 | 4287.653 | -297.2544 | 5620.701 | -260.9143 | 3996.139 | -1644.783 | 558.8157 | -183.7245 | 2225.675 | 11814.1 | 24002.43 | 12104.76 | 23648.87 | 12185.51 | 22336.05 | 12234.72 | 20535.57 | 12228 | 19426.33 | -3683.422 | -8546.146 | -3605.235 | -7916.704 | -4040.091 | -7899.954 | -4213.131 | -7562.602 | -3706.435 | -6192.406
| -1495.807 | 4265.134 | -1778.853 | 3945.364 | -1640.258 | 2547.253 | -2195.127 | 300.3943 | -536.1635 | 2293.8 | -1059.897 | 4179.718 | -348.0832 | 5515.397 | -311.3033 | 3900.943 | -1696.909 | 465.9091 | -231.4541 | 2149.04 | 11810.44 | 24000.1 | 12101.07 | 23646.34 | 12181.77 | 22334.48 | 12231.14 | 20533.6 | 12223.91 | 19425.44 | -3657.028 | -8500.457 | -3578.898 | -7872.462 | -4014.446 | -7859.544 | -4187.535 | -7524.898 | -3680.419 | -6156.36
| -1549.929 | 4142.233 | -1835.997 | 3817.583 | -1695.708 | 2437.034 | -2249.979 | 199.143 | -590.1616 | 2204.747 | -1109.928 | 4071.618 | -398.912 | 5409.877 | -361.6923 | 3805.613 | -1749.034 | 372.7999 | -279.1775 | 2072.345 | 11806.73 | 23997.11 | 12097.12 | 23644.04 | 12177.85 | 22333.14 | 12227.55 | 20532.01 | 12219.63 | 19425.79 | -3630.532 | -8454.843 | -3552.563 | -7828.229 | -3988.793 | -7819.117 | -4161.931 | -7486.912 | -3654.372 | -6120.274
| -1604.022 | 4018.967 | -1893.115 | 3689.651 | -1751.156 | 2326.613 | -2304.746 | 97.85603 | -644.1608 | 2115.663 | -1159.959 | 3963.315 | -449.7408 | 5304.125 | -412.0814 | 3710.143 | -1801.158 | 279.6208 | -326.8999 | 1995.566 | 11803.01 | 23994.4 | 12092.94 | 23642.97 | 12173.75 | 22332.48 | 12223.74 | 20530.44 | 12215.25 | 19427.37 | -3603.937 | -8409.397 | -3526.211 | -7783.998 | -3963.135 | -7778.68 | -4136.327 | -7448.769 | -3628.275 | -6084.091
| -1658.1 | 3895.437 | -1950.193 | 3561.633 | -1806.604 | 2215.974 | -2359.488 | -3.430399 | -698.1602 | 2026.487 | -1209.989 | 3854.708 | -500.5696 | 5198.17 | -462.4702 | 3614.604 | -1853.28 | 186.5796 | -374.6288 | 1918.69 | 11799.28 | 23992.21 | 12088.71 | 23643.63 | 12169.57 | 22332.96 | 12219.87 | 20528.82 | 12210.84 | 19429.66 | -3577.25 | -8364.163 | -3499.831 | -7739.718 | -3937.473 | -7738.23 | -4110.723 | -7410.576 | -3602.121 | -6047.779
| -1712.137 | 3771.549 | -2007.269 | 3433.382 | -1862.052 | 2105.098 | -2414.212 | -104.7423 | -752.1594 | 1937.163 | -1260.02 | 3745.753 | -551.3973 | 5092.065 | -512.8586 | 3518.941 | -1905.401 | 93.73697 | -422.3597 | 1841.727 | 11795.51 | 23990.01 | 12084.49 | 23645.48 | 12165.37 | 22334.63 | 12215.75 | 20528.15 | 12206.39 | 19431.95 | -3550.457 | -8319.068 | -3473.339 | -7695.295 | -3911.805 | -7697.7 | -4085.113711 | -7372.39 | -3575.865 | -6011.295
| -1766.165 | 3647.325 | -2064.344 | 3304.867 | -1917.5 | 1994.004 | -2468.864 | -206.0984 | -806.1582 | 1847.757 | -1310.05 | 3636.564 | -602.2232 | 4985.835 | -563.2467 | 3423.067 | -1957.521 | 0.9794299 | -470.0906 | 1764.7 | 11791.72 | 23987.49 | 12080.27 | 23647.25 | 12161.16 | 22336.94 | 12211.54 | 20529.37 | 12201.85 | 19433.91 | -3523.588 | -8273.972 | -3446.643 | -7650.641 | -3886.137 | -7656.953 | -4059.498 | -7334.24 | -3549.523 | -5974.691
| -1820.196 | 3522.879 | -2121.419 | 3176.193 | -1972.944 | 1882.76 | -2523.455 | -307.5179 | -860.1571 | 1758.292 | -1360.08 | 3527.127 | -653.0461 | 4879.485 | -613.6345 | 3327.11 | -2009.641 | -91.84789 | -517.8146 | 1687.606 | 11787.69 | 23985.49 | 12076.01 | 23648.27 | 12156.88 | 22339.17 | 12207.32 | 20531.66 | 12197.11 | 19435.64 | -3496.691 | -8228.76 | -3419.766 | -7605.691 | -3860.467 | -7615.888 | -4033.876 | -7296.11 | -3523.166 | -5938.158
| -1874.19 | 3398.264 | -2178.495 | 3047.378 | -2028.38 | 1771.376 | -2578.075 | -408.9965 | -914.1564 | 1668.781 | -1410.11 | 3417.428 | -703.8651 | 4772.984 | -664.0222 | 3231.138 | -2061.758 | -184.7872 | -565.5259 | 1610.43 | 11783.35 | 23985.95 | 12071.55 | 23648.95 | 12152.45 | 22341.05 | 12203.1 | 20534.23 | 12192.17 | 19437.11 | -3469.764 | -8183.325 | -3392.815 | -7560.408 | -3834.798 | -7574.478 | -4008.253 | -7257.983 | -3496.809 | -5901.828
| -1928.099 | 3273.475 | -2235.57 | 2918.332 | -2083.809 | 1659.912 | -2632.674 | -510.4935 | -968.1566 | 1579.339 | -1460.139 | 3307.637 | -754.6803 | 4666.188 | -714.4076 | 3135.073 | -2113.874 | -277.7892 | -613.2364 | 1533.17 | 11778.99 | 23987.85 | 12066.81 | 23649.62 | 12147.82 | 22342.71 | 12198.82 | 20536.86 | 12187.13 | 19438.06 | -3442.808 | -8137.571 | -3365.858 | -7514.852 | -3809.128 | -7532.773 | -3982.63 | -7219.857 | -3470.452 | -5865.678
| -1982.002 | 3148.503 | -2292.645 | 2789.052 | -2139.236 | 1548.445 | -2687.186 | -612.0036 | -1022.157 | 1489.931 | -1510.169 | 3197.777 | -805.4934 | 4558.984 | -764.7745 | 3038.987 | -2165.989 | -370.7637 | -660.9481 | 1455.843 | 11774.63 | 23989.16 | 12061.96 | 23650.09 | 12143.02 | 22344.12 | 12194.24 | 20539.44 | 12182.02 | 19438.31 | -3415.85 | -8091.519 | -3338.901 | -7469.177 | -3783.459 | -7490.965 | -3956.97 | -7181.652 | -3444.096 | -5829.609
| -2035.906 | 3023.303 | -2349.721 | 2659.617 | -2194.663 | 1436.942 | -2741.686 | -713.5736 | -1076.159 | 1400.478 | -1560.188 | 3087.74 | -856.304 | 4451.469 | -815.1133 | 2943.062 | -2218.103 | -463.7158 | -708.6602 | 1378.482 | 11770.25 | 23990.06 | 12057.1 | 23649.94 | 12138.15 | 22345 | 12189.59 | 20542.02 | 12176.79 | 19438.04 | -3388.893 | -8045.259 | -3311.943 | -7423.482 | -3757.776 | -7449.3 | -3931.167 | -7143.191 | -3417.739 | -5793.464
| -2089.811 | 2897.839 | -2406.796 | 2529.988 | -2250.091 | 1325.322 | -2796.084 | -815.3566 | -1130.161 | 1310.997 | -1610.197 | 2977.557 | -907.1131 | 4343.86 | -865.4581 | 2847.237 | -2270.216 | -556.7542 | -756.372 | 1301.113 | 11765.77 | 23991.19 | 12052.21 | 23648.86 | 12133.18 | 22345.19 | 12184.74 | 20544.21 | 12171.35 | 19437.27 | -3361.935 | -7998.88 | -3284.986 | -7377.782 | -3732.087 | -7407.883 | -3905.16 | -7104.411 | -3391.382 | -5757.137
| -2143.717 | 2772.13 | -2463.871 | 2400.108 | -2305.518 | 1213.592 | -2850.406 | -917.3494 | -1184.163 | 1221.48 | -1660.206 | 2867.352 | -957.9216 | 4236.193 | -915.8164 | 2751.316 | -2322.327 | -649.9183 | -804.0825 | 1223.746 | 11761.29 | 23992.51 | 12047.11 | 23646.99 | 12128.08 | 22344.84 | 12179.89 | 20545.98 | 12165.75 | 19435.52 | -3334.978 | -7952.437 | -3258.029 | -7332.028 | -3706.407 | -7366.632 | -3878.998 | -7065.345 | -3365.015 | -5720.555
| -2197.623 | 2646.138 | -2520.947 | 2269.909 | -2360.941 | 1101.779 | -2904.741 | -1019.332 | -1238.166 | 1131.91 | -1710.181 | 2757.165 | -1008.73 | 4128.455 | -966.1834 | 2655.295 | -2374.436 | -743.1912 | -851.7934 | 1146.402 | 11756.41 | 23993.01 | 12041.72 | 23644.42 | 12122.8 | 22343.85 | 12175.01 | 20547.12 | 12160.02 | 19431.74 | -3308.02 | -7905.924 | -3231.071 | -7286.139 | -3680.737 | -7325.429 | -3852.769 | -7026.051 | -3338.627 | -5683.685
| -2251.53 | 2519.802 | -2578.022 | 2139.367 | -2416.356 | 989.8877 | -2959.03 | -1121.324 | -1292.169 | 1042.285 | -1760.12 | 2646.948 | -1059.539 | 4020.638 | -1016.545 | 2559.219 | -2426.544 | -836.551 | -899.5069 | 1069.097 | 11751.43 | 23992.47 | 12036.23 | 23640.47 | 12117.38 | 22341.76 | 12170.11 | 20547.67 | 12154.16 | 19425.18 | -3281.06 | -7859.302 | -3204.114 | -7240.041 | -3655.043 | -7284.233 | -3826.528 | -6986.766 | -3312.19 | -5646.547
| -2305.437 | 2393.197 | -2635.098 | 2008.557 | -2471.765 | 877.9188 | -3013.222 | -1223.588 | -1346.173 | 952.5854 | -1810.032 | 2536.562 | -1110.347 | 3912.687 | -1066.913 | 2463.045 | -2478.651 | -929.9794 | -947.2215 | 991.8257 | 11746.43 | 23991.54 | 12030.66 | 23633.65 | 12111.82 | 22337.6 | 12164.83 | 20547.86 | 12148.12 | 19416.05 | -3254.096 | -7812.524 | -3177.155 | -7193.734 | -3629.26 | -7243.039 | -3800.286 | -6947.692 | -3285.66 | -5609.211
| -2359.345 | 2266.444 | -2692.173 | 1877.486 | -2527.171 | 765.8592 | -3067.373 | -1326.164 | -1400.178 | 862.8742 | -1859.904 | 2425.871 | -1161.156 | 3804.622 | -1117.275 | 2366.715 | -2530.757 | -1023.48 | -994.9361 | 914.5908 | 11741.44 | 23990.39 | 12024.88 | 23623.37 | 12106.11 | 22330.66 | 12159.35 | 20547.42 | 12141.89 | 19404.91 | -3227.125 | -7765.537 | -3150.197 | -7147.312 | -3603.293 | -7201.848 | -3774.045 | -6908.762 | -3259.006 | -5571.76
| -2413.253 | 2139.493 | -2749.249 | 1746.128 | -2582.578 | 653.7346 | -3121.517 | -1428.894 | -1454.183 | 773.1005 | -1909.75 | 2314.847 | -1211.964 | 3696.455 | -1167.635 | 2270.328 | -2582.862 | -1117.066 | -1042.65 | 837.3903 | 11736.18 | 23988.76 | 12018.85 | 23610.55 | 12100.13 | 22321.1 | 12153.84 | 20545.42 | 12135.48 | 19392.46 | -3200.15 | -7718.261 | -3123.233 | -7100.933 | -3577.129 | -7160.659 | -3747.803 | -6869.86 | -3232.283 | -5534.273
| -2467.162 | 2012.231 | -2806.324 | 1614.506 | -2637.984 | 541.5247 | -3175.621 | -1531.684 | -1508.188 | 683.1487 | -1959.6 | 2203.506 | -1262.773 | 3588.123 | -1217.996 | 2173.973 | -2634.913 | -1210.679 | -1090.365 | 760.1892 | 11730.58 | 23985.94 | 12012.6 | 23596.7 | 12093.88 | 22309.43 | 12148.28 | 20539.45 | 12128.89 | 19379.25 | -3173.14 | -7670.692 | -3096.264 | -7054.772 | -3550.859 | -7119.47 | -3721.561 | -6830.957 | -3205.502 | -5496.776
| -2521.073 | 1884.621 | -2863.4 | 1482.69 | -2693.39 | 429.1664 | -3229.651 | -1634.504 | -1562.194 | 593.135 | -2009.443 | 2092 | -1313.581 | 3479.623 | -1268.331 | 2077.399 | -2686.826 | -1304.295 | -1138.08 | 682.9378 | 11724.96 | 23982.03 | 12006.07 | 23582.59 | 12087.44 | 22296.35 | 12142.54 | 20530.84 | 12122.13 | 19365.63 | -3146.084 | -7623.018 | -3069.294 | -7008.868 | -3524.556 | -7078.28 | -3695.32 | -6791.992 | -3178.621 | -5459.257
| -2574.983 | 1756.728 | -2920.475 | 1350.683 | -2748.789 | 316.7282 | -3283.677 | -1737.307 | -1616.201 | 503.085 | -2059.24 | 1980.547 | -1364.389 | 3371.022 | -1318.623 | 1980.438 | -2738.565 | -1397.957 | -1185.796 | 605.6166 | 11719.33 | 23974.34 | 11999.34 | 23567.99 | 12080.81 | 22282.37 | 12136.38 | 20520.47 | 12115.22 | 19351.8 | -3118.987 | -7575.469 | -3042.317 | -6963.103 | -3498.252 | -7037.085 | -3669.078 | -6752.793 | -3151.684 | -5421.705
| -2628.894 | 1628.689 | -2977.551 | 1218.381 | -2804.178 | 204.3243 | -3337.703 | -1840.072 | -1670.208 | 412.9638 | -2109.023 | 1868.979 | -1415.198 | 3262.287 | -1368.873 | 1883.275 | -2790.136 | -1491.698 | -1233.512 | 528.2539 | 11713.66 | 23963.73 | 11992.58 | 23552.69 | 12074.09 | 22267.86 | 12130.12 | 20508.81 | 12108.18 | 19337.89 | -3091.784 | -7528.089 | -3015.34 | -6917.376 | -3471.946 | -6995.884 | -3642.835 | -6713.292 | -3124.73 | -5384.111
| -2682.806 | 1500.476 | -3034.626 | 1085.756 | -2859.565 | 91.96995 | -3391.729 | -1942.84 | -1724.216 | 322.895 | -2158.818 | 1756.994 | -1466.006 | 3153.304 | -1419.123 | 1786.034 | -2841.612 | -1585.48 | -1281.227 | 450.8602 | 11707.46 | 23951.84 | 11985.82 | 23537.12 | 12067.33 | 22253.07 | 12123.41 | 20496.19 | 12101.01 | 19324.21 | -3064.456 | -7480.795 | -2988.361 | -6871.641 | -3445.639 | -6954.674 | -3616.586 | -6673.658 | -3097.745 | -5346.448
| -2736.719 | 1371.962 | -3091.702 | 952.8342 | -2914.951 | -20.45675 | -3445.757 | -2045.629 | -1778.224 | 232.8864 | -2208.606 | 1644.686 | -1516.815 | 3044.082 | -1469.368 | 1688.748 | -2893.077 | -1679.238 | -1328.942 | 373.4014 | 11701.21 | 23938.83 | 11979 | 23521.87 | 12060.5 | 22238.17 | 12116.65 | 20482.75 | 12093.76 | 19311.1 | -3037.066 | -7433.518 | -2961.354 | -6825.886 | -3419.331 | -6913.371 | -3590.331 | -6634.089 | -3070.75 | -5308.676
| -2790.633 | 1243.212 | -3148.777 | 819.7087 | -2970.337 | -133.1845 | -3499.784 | -2148.439 | -1832.233 | 142.7873 | -2258.349 | 1532.264 | -1567.623 | 2934.787 | -1519.585 | 1591.438 | -2944.542 | -1773.047 | -1376.659 | 295.8509 | 11694.68 | 23925.2 | 11971.94 | 23507.27 | 12053.5 | 22223.43 | 12109.9 | 20468.6 | 12086.5 | 19298.92 | -3009.622 | -7386.197 | -2934.295 | -6780.086 | -3393.024 | -6871.841 | -3564.072 | -6594.766 | -3043.755 | -5270.877
| -2844.548 | 1114.279 | -3205.853 | 686.4781 | -3025.722 | -246.2428 | -3553.811 | -2251.193 | -1886.242 | 52.52528 | -2308.03 | 1419.729 | -1618.432 | 2825.388 | -1569.721 | 1494.031 | -2996.007 | -1866.919 | -1424.378 | 218.2109 | 11688.1 | 23910.98 | 11964.64 | 23493.47 | 12046.31 | 22209.34 | 12103.14 | 20453.7 | 12079.27 | 19288.05 | -2982.097 | -7338.779 | -2907.109 | -6734.156 | -3366.717 | -6829.97 | -3537.811 | -6555.72 | -3016.76 | -5233.229
| -2898.463 | 985.091 | -3262.929 | 553.1037 | -3081.103 | -359.4404 | -3607.838 | -2353.836 | -1940.251 | -37.87873 | -2357.679 | 1306.985 | -1669.24 | 2715.746 | -1619.797 | 1396.46 | -3047.472 | -1960.775 | -1472.097 | 140.4944 | 11681.33 | 23896.22 | 11957.3 | 23480.99 | 12038.99 | 22196.51 | 12095.97 | 20438.69 | 12072.05 | 19278.99 | -2954.523 | -7291.238 | -2879.759 | -6688.011 | -3340.409 | -6787.736 | -3511.55 | -6516.791 | -2989.764 | -5195.833
| -2952.379 | 855.6105 | -3320.004 | 419.5661 | -3136.475 | -472.74 | -3661.863 | -2456.476 | -1994.261 | -128.3646 | -2407.323 | 1193.994 | -1720.049 | 2605.83 | -1669.791 | 1298.845 | -3098.937 | -2054.568 | -1519.815 | 62.70654 | 11674.46 | 23880.84 | 11950.01 | 23470.53 | 12031.65 | 22185.45 | 12088.59 | 20423.99 | 12064.72 | 19272.13 | -2926.927 | -7243.524 | -2852.274 | -6641.674 | -3314.102 | -6745.233 | -3485.287 | -6477.793 | -2962.769 | -5158.647
| -3006.296 | 725.9425 | -3377.08 | 285.9079 | -3191.841 | -586.2294 | -3715.889 | -2559.201 | -2048.272 | -218.9085 | -2456.94 | 1080.765 | -1770.857 | 2495.645 | -1719.704 | 1201.236 | -3150.401 | -2148.253 | -1567.534 | -15.13566 | 11667.31 | 23865.36 | 11942.72 | 23462.71 | 12024.33 | 22176.53 | 12081.2 | 20409.96 | 12057.18 | 19267.08 | -2899.331 | -7195.637 | -2824.708 | -6595.237 | -3287.794 | -6702.597 | -3458.935 | -6438.54 | -2935.774 | -5121.582
| -3060.214 | 596.2305 | -3434.156 | 152.1596 | -3247.18 | -699.8716 | -3769.917 | -2662.053 | -2102.283 | -309.5777 | -2506.527 | 967.2595 | -1821.666 | 2385.233 | -1769.553 | 1103.514 | -3201.865 | -2241.809 | -1615.253 | -93.01963 | 11659.85 | 23850.5 | 11935.37 | 23457.42 | 12017.01 | 22169.94 | 12073.8 | 20397.57 | 12049.53 | 19262.98 | -2871.735 | -7147.668 | -2797.113 | -6548.762 | -3261.452 | -6659.921 | -3432.428 | -6398.931 | -2908.778 | -5084.52
| -3114.133 | 466.35 | -3491.231 | 18.2814 | -3302.381 | -813.5639 | -3823.947 | -2765.035 | -2156.295 | -400.298 | -2556.068 | 853.4296 | -1872.475 | 2274.611 | -1819.348 | 1005.682 | -3253.329 | -2335.255 | -1662.972 | -170.9436 | 11652.49 | 23836.17 | 11927.97 | 23453.44 | 12009.65 | 22165.29 | 12066.41 | 20386.57 | 12041.82 | 19259.26 | -2844.139 | -7099.69 | -2769.517 | -6502.227 | -3235.089 | -6617.233 | -3405.714 | -6358.969 | -2881.783 | -5047.337
| -3168.052 | 336.0981 | -3548.307 | -115.8339 | -3357.443 | -927.3111 | -3877.98 | -2868.143 | -2210.307 | -490.8883 | -2605.56 | 739.3022 | -1923.283 | 2163.867 | -1869.099 | 907.8154 | -3304.791 | -2428.745 | -1710.692 | -248.8759 | 11645.35 | 23823.57 | 11920.53 | 23449.53 | 12002.22 | 22161.84 | 12059.01 | 20378.46 | 12033.99 | 19256.11 | -2816.543 | -7051.727 | -2741.921 | -6455.531 | -3208.68 | -6574.53 | -3378.867 | -6318.712 | -2854.788 | -5009.986
| -3221.972 | 205.529 | -3605.383 | -250.2489 | -3412.462 | -1041.217 | -3932.015 | -2971.363 | -2264.31 | -581.3351 | -2655.031 | 624.9724 | -1974.092 | 2053.091 | -1918.846 | 809.9703 | -3356.251 | -2522.386 | -1758.411 | -326.7574 | 11638.19 | 23812.3 | 11912.97 | 23445.45 | 11994.67 | 22158.91 | 12051.56 | 20372.49 | 12025.98 | 19253.84 | -2788.947 | -7003.784 | -2714.325 | -6408.569 | -3182.192 | -6531.729 | -3351.989 | -6278.322 | -2827.792 | -4972.506
| -3275.891 | 74.81532 | -3662.459 | -384.8609 | -3467.438 | -1155.338 | -3986.05 | -3074.615 | -2318.262 | -671.6334 | -2704.481 | 510.5454 | -2024.901 | 1942.213 | -1968.594 | 712.1559 | -3407.707 | -2616.026 | -1806.13 | -404.5473 | 11630.7 | 23803.56 | 11905.16 | 23441.86 | 11986.94 | 22156.33 | 12043.62 | 20366.32 | 12017.79 | 19251.81 | -2761.351 | -6955.794 | -2686.73 | -6361.297 | -3155.645 | -6488.716 | -3325.109 | -6237.919 | -2800.797 | -4934.971
| -3329.812 | -56.05803 | -3719.534 | -519.6258 | -3522.315 | -1269.504 | -4040.086 | -3177.856 | -2372.193 | -761.8113 | -2753.887 | 396.0665 | -2075.709 | 1831.161 | -2018.341 | 614.3748 | -3459.16 | -2709.628 | -1853.85 | -482.2475 | 11623.19 | 23797.22 | 11897.18 | 23439.19 | 11979.05 | 22154.32 | 12035.63 | 20359.81 | 12009.49 | 19248.59 | -2733.754 | -6907.66 | -2659.134 | -6313.706 | -3128.998 | -6445.475 | -3298.229 | -6197.529 | -2773.802 | -4897.425
| -3383.734 | -187.206 | -3776.61 | -654.6214 | -3577.107 | -1383.516 | -4094.122 | -3281.111 | -2426.132 | -852.0354 | -2803.274 | 281.504 | -2126.518 | 1719.99 | -2068.088 | 516.5139 | -3510.609 | -2803.32 | -1901.572 | -559.8851 | 11615.67 | 23790.84 | 11889.14 | 23436.4 | 11971.03 | 22152.36 | 12027.6 | 20354.42 | 12001.03 | 19242.51 | -2706.154 | -6859.353 | -2631.538 | -6265.874 | -3102.209 | -6402.094 | -3271.349 | -6157.147 | -2746.806 | -4859.855
| -3437.656 | -318.6176 | -3833.686 | -789.9042 | -3631.768 | -1497.477 | -4148.138 | -3384.362 | -2480.031 | -942.3017 | -2852.66 | 166.7888 | -2177.327 | 1608.816 | -2117.835 | 418.5243 | -3562.056 | -2897.068 | -1949.294 | -637.4819 | 11608.16 | 23783.92 | 11881.1 | 23431.35 | 11962.93 | 22149.19 | 12019.57 | 20350.71 | 11992.33 | 19232.89 | -2678.549 | -6810.861 | -2603.942 | -6217.96 | -3075.308 | -6358.687 | -3244.469 | -6116.752 | -2719.811 | -4822.213
| -3491.579 | -450.1815 | -3890.762 | -925.4802 | -3686.322 | -1611.546 | -4202.125 | -3487.616 | -2533.876 | -1032.564 | -2902.045 | 51.88654 | -2228.136 | 1497.597 | -2167.583 | 320.4641 | -3613.502 | -2990.794 | -1997.016 | -715.041 | 11600.59 | 23777.78 | 11872.86 | 23421.92 | 11954.63 | 22143.2 | 12011.54 | 20347.77 | 11983.38 | 19220.54 | -2650.939 | -6762.217 | -2576.344 | -6170.113 | -3048.365 | -6315.378 | -3217.589 | -6076.256 | -2692.816 | -4784.422
| -3545.503 | -581.8942 | -3947.838 | -1061.271 | -3740.866 | -1725.702 | -4256.072 | -3590.97 | -2587.729 | -1122.945 | -2951.43 | -63.17381 | -2278.945 | 1386.139 | -2217.33 | 222.3991 | -3664.947 | -3084.545 | -2044.718 | -792.5649 | 11592.99 | 23773.51 | 11864.29 | 23408.24 | 11946.04 | 22133.58 | 12003.5 | 20344.76 | 11974.28 | 19206.43 | -2623.325 | -6713.501 | -2548.743 | -6122.391 | -3021.421 | -6272.292 | -3190.709 | -6035.508 | -2665.819 | -4746.384
| -3599.427 | -713.9138 | -4004.913 | -1197.265 | -3795.456 | -1839.844 | -4309.974 | -3694.371 | -2641.515 | -1213.455 | -3000.815 | -178.3339 | -2329.753 | 1274.389 | -2267.077 | 124.3177 | -3716.384 | -3178.378 | -2092.397 | -870.0707 | 11585.18 | 23769.74 | 11855.32 | 23392.3 | 11937.11 | 22120.85 | 11995.18 | 20340.17 | 11965.19 | 19190.97 | -2595.709 | -6664.767 | -2521.141 | -6074.762 | -2994.476 | -6229.431 | -3163.828 | -5994.485 | -2638.776 | -4708.024
| -3653.353 | -846.215 | -4061.982 | -1333.479 | -3849.979 | -1954.004 | -4363.815 | -3797.787 | -2695.214 | -1304.025 | -3050.2 | -293.6071 | -2380.562 | 1162.408 | -2316.824 | 26.11606 | -3767.737 | -3272.31 | -2140.052 | -947.5789 | 11577.05 | 23764.78 | 11846.1 | 23375.51 | 11927.94 | 22105.85 | 11986.54 | 20331.17 | 11956.13 | 19174.2 | -2568.094 | -6616.026 | -2493.541 | -6027.124 | -2967.531 | -6186.687 | -3136.945 | -5953.353 | -2611.66 | -4669.387
| -3707.279 | -978.6423 | -4119.018 | -1469.922 | -3904.385 | -2068.301 | -4417.562 | -3901.274 | -2748.915 | -1394.627 | -3099.584 | -409.002 | -2431.369 | 1050.218 | -2366.572 | -72.2151 | -3818.936 | -3366.28 | -2187.683 | -1025.118 | 11568.76 | 23758.75 | 11836.98 | 23357.54 | 11918.67 | 22089.24 | 11977.7 | 20319.6 | 11946.99 | 19156.18 | -2540.478 | -6567.267 | -2465.94 | -5979.359 | -2940.586 | -6143.968 | -3110.057 | -5912.301 | -2584.417 | -4630.535
| -3761.206 | -1111.267 | -4176.031 | -1606.653 | -3958.644 | -2182.709 | -4471.23 | -4004.755 | -2802.549 | -1485.269 | -3148.968 | -524.4804 | -2482.172 | 937.7798 | -2416.319 | -170.6638 | -3869.916 | -3460.294 | -2235.246 | -1102.721 | 11560.09 | 23748.42 | 11828.03 | 23337.8 | 11909.39 | 22071.18 | 11968.51 | 20308 | 11937.63 | 19137.1 | -2512.839 | -6518.462 | -2438.336 | -5931.464 | -2913.641 | -6101.231 | -3083.162 | -5871.503 | -2557.058 | -4591.553
| -3815.134 | -1244.208 | -4233.04 | -1743.672 | -4012.793 | -2297.252 | -4524.9 | -4108.129 | -2856.029 | -1576.114 | -3198.353 | -640.1403 | -2532.969 | 825.1516 | -2466.066 | -269.1901 | -3920.773 | -3554.396 | -2282.711 | -1180.406 | 11551.39 | 23734.76 | 11818.98 | 23316.86 | 11900.11 | 22051.8 | 11959.35 | 20296.25 | 11928.11 | 19117.23 | -2485.147 | -6469.565 | -2410.731 | -5883.502 | -2886.697 | -6058.43 | -3056.264 | -5830.978 | -2529.612 | -4552.547
| -3869.061 | -1377.423 | -4290.003 | -1880.895 | -4066.921 | -2411.956 | -4578.515 | -4211.404 | -2909.412 | -1667.212 | -3247.737 | -756.0375 | -2583.763 | 712.4888 | -2515.814 | -367.801 | -3971.58 | -3648.456 | -2330.108 | -1258.16 | 11542.63 | 23721.04 | 11809.73 | 23295.39 | 11890.82 | 22031.26 | 11950.54 | 20282.42 | 11918.5 | 19097.38 | -2457.373 | -6420.534 | -2383.11 | -5835.522 | -2859.752 | -6015.51 | -3029.365 | -5790.56 | -2502.098 | -4513.597
| -3922.99 | -1510.794 | -4346.93 | -2018.225 | -4121.049 | -2526.755 | -4632.001 | -4314.685 | -2962.806 | -1758.315 | -3297.121 | -872.1532 | -2634.553 | 599.7409 | -2565.561 | -466.5617 | -4022.384 | -3742.353 | -2377.463 | -1335.954 | 11533.86 | 23707.46 | 11800.43 | 23273.53 | 11881.5 | 22009.91 | 11941.74 | 20266.72 | 11908.87 | 19078.78 | -2429.511 | -6371.321 | -2355.44 | -5787.56 | -2832.807 | -5972.393 | -3002.467 | -5750.15 | -2474.51 | -4474.733
| -3976.919 | -1644.285 | -4403.792 | -2155.731 | -4175.124 | -2641.704 | -4685.392 | -4418.046 | -3016.195 | -1849.304 | -3346.505 | -988.4432 | -2685.341 | 486.7899 | -2615.308 | -565.5167 | -4073.188 | -3836.185 | -2424.735 | -1413.805 | 11525.08 | 23692.52 | 11791.12 | 23251.75 | 11872.12 | 21988.62 | 11932.53 | 20250.04 | 11899.24 | 19062.97 | -2401.57 | -6321.92 | -2327.71 | -5739.642 | -2805.862 | -5929.076 | -2975.568 | -5709.738 | -2446.893 | -4435.964
| -4030.849 | -1777.989 | -4460.537 | -2293.524 | -4229.184 | -2756.797 | -4738.738 | -4521.457 | -3069.522 | -1940.344 | -3395.884 | -1104.834 | -2736.089 | 373.6348 | -2665.056 | -664.6164 | -4123.991 | -3930.131 | -2471.916 | -1491.754 | 11516.3 | 23675.73 | 11781.82 | 23231.8 | 11862.69 | 21968.59 | 11923.22 | 20232.31 | 11889.6 | 19050.88 | -2373.535 | -6272.427 | -2299.95 | -5691.777 | -2778.917 | -5885.661 | -2948.669 | -5669.309 | -2419.272 | -4397.256
| -4084.78 | -1911.904 | -4517.169 | -2431.475 | -4283.212 | -2872.05 | -4792.005 | -4624.913 | -3122.75 | -2031.477 | -3445.234 | -1221.311 | -2786.775 | 260.408 | -2714.803 | -763.8282 | -4174.792 | -4024.091 | -2519.047 | -1569.804 | 11507.14 | 23657.58 | 11772.51 | 23215.85 | 11853.3 | 21951.28 | 11913.82 | 20214.1 | 11879.92 | 19042.12 | -2345.398 | -6222.92 | -2272.146 | -5643.932 | -2751.972 | -5842.225 | -2921.77 | -5628.849 | -2391.649 | -4358.509
| -4138.711 | -2045.919 | -4573.806 | -2569.479 | -4337.204 | -2987.527 | -4845.162 | -4728.476 | -3175.848 | -2122.582 | -3494.533 | -1337.911 | -2837.322 | 147.2125 | -2764.55 | -863.1123 | -4225.591 | -4117.985 | -2566.165 | -1647.915 | 11497.75 | 23637.97 | 11763.2 | 23204.07 | 11844 | 21937.55 | 11904.34 | 20195.94 | 11870.15 | 19035.74 | -2317.191 | -6173.413 | -2244.341 | -5596.028 | -2725.027 | -5798.779 | -2894.847 | -5588.252 | -2364.025 | -4319.643
| -4192.644 | -2179.941 | -4630.392 | -2707.592 | -4391.18 | -3103.16 | -4898.206 | -4832.098 | -3228.839 | -2213.637 | -3543.761 | -1454.732 | -2887.691 | 33.92299 | -2814.297 | -962.4164 | -4276.386 | -4211.946 | -2613.254 | -1726.05 | 11488.34 | 23617.89 | 11753.88 | 23195.08 | 11834.62 | 21927.19 | 11894.93 | 20179.1 | 11860.21 | 19030.65 | -2288.962 | -6123.892 | -2216.523 | -5548.055 | -2698.083 | -5755.291 | -2867.787 | -5547.383 | -2336.4 | -4280.676
| -4246.554 | -2313.995 | -4686.839 | -2845.832 | -4445.148 | -3218.825 | -4951.143 | -4935.728 | -3281.714 | -2304.685 | -3592.945 | -1571.821 | -2937.924 | -79.59635 | -2864.045 | -1061.936 | -4327.179 | -4305.973 | -2660.343 | -1804.177 | 11478.93 | 23598.41 | 11744.38 | 23187.93 | 11825.07 | 21919.53 | 11885.62 | 20166.57 | 11850.1 | 19026.09 | -2260.727 | -6074.313 | -2188.676 | -5500.002 | -2671.138 | -5711.653 | -2840.536 | -5506.304 | -2308.772 | -4241.707
| -4300.377 | -2448.216 | -4743.125 | -2984.111 | -4499.111 | -3334.492 | -5004.06 | -5039.356 | -3334.488 | -2395.737 | -3642.084 | -1689.078 | -2988.098 | -193.247 | -2913.792 | -1161.726 | -4377.968 | -4399.933 | -2707.432 | -1882.268 | 11469.53 | 23579.65 | 11734.59 | 23182.15 | 11815.29 | 21913.62 | 11876.17 | 20156.85 | 11839.82 | 19021.74 | -2232.493 | -6024.618 | -2160.793 | -5451.78 | -2644.193 | -5667.763 | -2813.185 | -5465.162 | -2281.143 | -4202.825
| -4354.033 | -2582.717 | -4799.3 | -3122.451 | -4553.074 | -3450.235 | -5056.966 | -5143.021 | -3387.226 | -2486.805 | -3691.178 | -1806.405 | -3038.247 | -306.9107 | -2963.538 | -1261.581 | -4428.753 | -4493.825 | -2754.521 | -1960.295 | 11460.12 | 23565.22 | 11724.66 | 23176.9 | 11805.29 | 21908.71 | 11866.32 | 20148.2 | 11829.35 | 19017.36 | -2204.258 | -5974.776 | -2132.808 | -5403.309 | -2617.247 | -5623.618 | -2785.759 | -5424.007 | -2253.513 | -4164.101
| -4407.629 | -2717.553 | -4855.388 | -3260.99 | -4607.037 | -3566.031 | -5109.81 | -5246.783 | -3440.009 | -2577.86 | -3740.192 | -1923.754 | -3088.395 | -420.6469 | -3013.249 | -1361.396 | -4479.537 | -4587.733 | -2801.608 | -2038.267 | 11450.72 | 23554.19 | 11714.65 | 23170.96 | 11795.09 | 21904.26 | 11856.38 | 20140.25 | 11818.65 | 19012.6 | -2176.023 | -5924.764 | -2104.718 | -5354.652 | -2590.265 | -5579.237 | -2758.259 | -5382.841 | -2225.88 | -4125.542
| -4461.219 | -2852.653 | -4911.408 | -3399.676 | -4660.997 | -3681.844 | -5162.595 | -5350.535 | -3492.778 | -2668.844 | -3789.134 | -2041.152 | -3138.542 | -534.5174 | -3062.95 | -1461.171 | -4530.321 | -4681.599 | -2848.696 | -2116.232 | 11441.31 | 23543.72 | 11704.4 | 23164.07 | 11784.63 | 21899.81 | 11846.11 | 20132.35 | 11807.63 | 19006.92 | -2147.788 | -5874.603 | -2076.549 | -5305.958 | -2563.2 | -5534.659 | -2730.735 | -5341.583 | -2198.246 | -4087.066
| -4514.668 | -2987.969 | -4967.392 | -3538.485 | -4714.948 | -3797.727 | -5215.34 | -5454.278 | -3545.486 | -2759.764 | -3838.02 | -2158.685 | -3188.69 | -648.5194 | -3112.59 | -1560.952 | -4581.101 | -4775.384 | -2895.787 | -2194.205 | 11431.9 | 23533.65 | 11693.73 | 23156.98 | 11773.96 | 21895.07 | 11835.79 | 20124.58 | 11796.32 | 18999.5 | -2119.553 | -5824.374 | -2048.325 | -5257.28 | -2535.974 | -5490.077 | -2703.206 | -5300.07 | -2170.612 | -4048.545
| -4567.98 | -3123.517 | -5023.288 | -3677.528 | -4768.892 | -3913.654 | -5268.082 | -5558.078 | -3598.189 | -2850.63 | -3886.862 | -2276.378 | -3238.838 | -762.648 | -3162.138 | -1660.8 | -4631.747 | -4869.177 | -2942.879 | -2272.152 | 11422 | 23524.14 | 11682.7 | 23149.54 | 11763.08 | 21889.42 | 11825.25 | 20117.02 | 11784.84 | 18989.06 | -2091.315 | -5774.134 | -2020.098 | -5208.581 | -2508.644 | -5445.666 | -2675.676 | -5258.258 | -2142.978 | -4009.876
| -4621.208 | -3259.254 | -5079.04 | -3816.83 | -4822.834 | -4029.575 | -5320.822 | -5661.872 | -3650.894 | -2941.452 | -3935.64 | -2394.117 | -3288.986 | -876.8998 | -3211.591 | -1760.674 | -4682.153 | -4963.057 | -2989.971 | -2350.036 | 11411.97 | 23515.33 | 11671.51 | 23140.03 | 11752.04 | 21882.1 | 11814.68 | 20109.55 | 11773.27 | 18974.66 | -2063.074 | -5723.893 | -1991.883 | -5159.848 | -2481.24 | -5401.392 | -2648.145 | -5216.302 | -2115.345 | -3971.021
| -4674.289 | -3395.116 | -5134.762 | -3956.358 | -4876.776 | -4145.55 | -5373.56 | -5765.696 | -3703.601 | -3032.244 | -3984.387 | -2511.852 | -3339.133 | -991.3142 | -3260.957 | -1860.605 | -4732.374 | -5057.046 | -3037.062 | -2427.865 | 11401.69 | 23506.75 | 11660.3 | 23126.46 | 11740.86 | 21872.01 | 11803.7 | 20101.21 | 11761.65 | 18956.64 | -2034.831 | -5673.645 | -1963.664 | -5111.098 | -2453.764 | -5357.158 | -2620.611 | -5174.302 | -2087.711 | -3932.001
| -4727.254 | -3531.104 | -5190.478 | -4096.115 | -4930.717 | -4261.621 | -5426.3 | -5869.601 | -3756.307 | -3123.04 | -4033.129 | -2629.669 | -3389.281 | -1105.91 | -3310.237 | -1960.63 | -4782.522 | -5151.124 | -3084.154 | -2505.674 | 11391.3 | 23498.01 | 11649.08 | 23108.83 | 11729.58 | 21858.21 | 11792.5 | 20091.21 | 11749.95 | 18935.9 | -2006.587 | -5623.389 | -1935.43 | -5062.343 | -2426.238 | -5312.887 | -2593.075 | -5132.306 | -2060.077 | -3892.87
| -4780.17 | -3667.244 | -5246.192 | -4236.119 | -4984.65 | -4377.744 | -5479.042 | -5973.518 | -3809.014 | -3213.979 | -4081.872 | -2747.589 | -3439.429 | -1220.65 | -3359.452 | -2060.734 | -4832.665 | -5245.225 | -3131.247 | -2583.461 | 11380.82 | 23488.82 | 11637.64 | 23088.28 | 11718.15 | 21840.7 | 11781.07 | 20079.36 | 11738.21 | 18913.45 | -1978.342 | -5573.128 | -1907.195 | -5013.576 | -2398.676 | -5268.488 | -2565.538 | -5090.353 | -2032.443 | -3853.688
| -4833.026 | -3803.538 | -5301.905 | -4376.377 | -5038.575 | -4493.923 | -5531.789 | -6077.35 | -3861.72 | -3305.075 | -4130.614 | -2865.692 | -3489.575 | -1335.624 | -3408.604 | -2160.914 | -4882.808 | -5339.259 | -3178.331 | -2661.222 | 11370.16 | 23478.37 | 11625.95 | 23065.41 | 11706.52 | 21820.08 | 11769.34 | 20063.74 | 11726.48 | 18890.08 | -1950.095 | -5522.864 | -1878.961 | -4964.785 | -2371.094 | -5223.879 | -2538.001 | -5048.422 | -2004.81 | -3814.505
| -4885.756 | -3939.956 | -5357.619 | -4516.856 | -5092.497 | -4610.084 | -5584.537 | -6181.029 | -3914.426 | -3396.131 | -4179.355 | -2984.088 | -3539.718 | -1450.878 | -3457.733 | -2261.103 | -4932.948 | -5433.189 | -3225.385 | -2738.977 | 11359.35 | 23466.78 | 11614.19 | 23040.47 | 11694.75 | 21797.22 | 11757.55 | 20045.55 | 11714.83 | 18866.4 | -1921.846 | -5472.597 | -1850.726 | -4915.975 | -2343.511 | -5179.069 | -2510.464 | -5006.503 | -1977.176 | -3775.365
| -4938.41 | -4076.488 | -5413.332 | -4657.489 | -5146.418 | -4726.225 | -5637.279 | -6284.595 | -3967.132 | -3487.106 | -4228.096 | -3102.703 | -3589.854 | -1566.265 | -3506.841 | -2361.24 | -4983.085 | -5527.065 | -3272.346 | -2816.749 | 11348.08 | 23451.29 | 11602.54 | 23014.28 | 11682.94 | 21772.76 | 11745.71 | 20025.69 | 11703.23 | 18842.85 | -1893.593 | -5422.329 | -1822.491 | -4867.167 | -2315.929 | -5134.163 | -2482.927 | -4964.599 | -1949.542 | -3736.237
| -4991.035 | -4213.238 | -5469.046 | -4798.23 | -5200.34 | -4842.476 | -5689.961 | -6388.122 | -4019.84 | -3578.104 | -4276.837 | -3221.515 | -3639.985 | -1681.733 | -3555.948 | -2461.387 | -5033.218 | -5620.905 | -3319.186 | -2894.525 | 11336.78 | 23432.79 | 11590.99 | 22988.19 | 11671.16 | 21747.33 | 11733.87 | 20004.62 | 11691.6 | 18819.69 | -1865.339 | -5372.061 | -1794.257 | -4818.375 | -2288.346 | -5089.319 | -2455.39 | -4922.698 | -1921.908 | -3697.044
| -5043.66 | -4350.304 | -5524.76 | -4939.049 | -5254.257 | -4958.822 | -5742.545 | -6491.656 | -4072.548 | -3669.129 | -4325.577 | -3340.551 | -3690.113 | -1797.359 | -3605.055 | -2561.671 | -5083.346 | -5714.667 | -3365.944 | -2972.29 | 11325.48 | 23412.86 | 11579.61 | 22962.59 | 11659.43 | 21721.71 | 11722.02 | 19983.48 | 11679.84 | 18797.56 | -1837.085 | -5321.794 | -1766.021 | -4769.594 | -2260.763 | -5044.686 | -2427.854 | -4880.79 | -1894.275 | -3657.717
| -5096.285 | -4487.702 | -5580.473 | -5080.019 | -5308.128 | -5075.211 | -5795.073 | -6595.224 | -4125.257 | -3760.216 | -4374.318 | -3459.759 | -3740.241 | -1913.154 | -3654.162 | -2662.121 | -5133.47 | -5808.413 | -3412.612 | -3050.067 | 11314.18 | 23391.63 | 11568.34 | 22936.86 | 11647.71 | 21696.47 | 11710.18 | 19962.34 | 11667.87 | 18777.35 | -1808.831 | -5271.523 | -1737.785 | -4720.788 | -2233.181 | -5000.292 | -2400.317 | -4838.877 | -1866.639 | -3618.204
| -5148.91 | -4625.306 | -5636.187 | -5221.15 | -5361.963 | -5191.702 | -5847.492 | -6698.727 | -4177.967 | -3851.387 | -4423.058 | -3579.125 | -3790.368 | -2029.04 | -3703.269 | -2762.697 | -5183.593 | -5902.198 | -3459.178 | -3127.881 | 11302.89 | 23369.99 | 11556.86 | 22911.61 | 11635.98 | 21672.17 | 11698.54 | 19941.07 | 11655.71 | 18759.66 | -1780.577 | -5221.236 | -1709.549 | -4671.831 | -2205.598 | -4955.954 | -2372.78 | -4796.96 | -1838.97 | -3578.51
| -5201.537 | -4762.972 | -5691.9 | -5362.306 | -5415.684 | -5308.41 | -5899.81 | -6802.14 | -4230.68 | -3942.523 | -4471.742 | -3698.648 | -3840.495 | -2144.995 | -3752.376 | -2863.268 | -5233.697 | -5995.982 | -3505.664 | -3205.704 | 11291.59 | 23348.15 | 11545.14 | 22888.99 | 11624.18 | 21649.38 | 11686.93 | 19919.64 | 11643.45 | 18744.46 | -1752.323 | -5170.894 | -1681.31 | -4622.618 | -2178.015 | -4911.44 | -2345.243 | -4755.036 | -1811.259 | -3538.735
| -5254.164 | -4900.71 | -5747.614 | -5503.453 | -5469.203 | -5425.258 | -5952.046 | -6905.525 | -4283.394 | -4033.61 | -4520.344 | -3818.286 | -3890.622 | -2261.057 | -3801.483 | -2963.768 | -5283.757 | -6089.709 | -3552.122 | -3283.498 | 11280.29 | 23326.1 | 11533.3 | 22870.35 | 11612.22 | 21628.88 | 11675.15 | 19899.28 | 11631.09 | 18731.15 | -1724.069 | -5120.446 | -1653.071 | -4573.201 | -2150.433 | -4866.684 | -2317.706 | -4713.099 | -1783.492 | -3498.963
| -5306.792 | -5038.507 | -5803.328 | -5644.671 | -5522.583 | -5542.098 | -6004.164 | -7008.869 | -4336.11 | -4124.687 | -4568.893 | -3938.064 | -3940.749 | -2377.231 | -3850.579 | -3064.268 | -5333.699 | -6183.329 | -3598.578 | -3361.267 | 11268.99 | 23303.72 | 11521.45 | 22854.35 | 11600.09 | 21611.05 | 11663.31 | 19881.31 | 11618.47 | 18719.59 | -1695.814 | -5069.834 | -1624.825 | -4523.703 | -2122.85 | -4821.783 | -2290.169 | -4671.161 | -1755.595 | -3459.251
| -5359.422 | -5176.353 | -5859.041 | -5786 | -5575.782 | -5659.014 | -6056.186 | -7112.277 | -4388.825 | -4215.698 | -4617.395 | -4057.934 | -3990.86 | -2493.498 | -3899.666 | -3164.776 | -5383.408 | -6276.859 | -3645.035 | -3439.017 | 11257.61 | 23281.84 | 11509.5 | 22839.13 | 11587.84 | 21595.42 | 11651.46 | 19865.18 | 11605.49 | 18709.96 | -1667.559 | -5018.985 | -1596.575 | -4474.191 | -2095.268 | -4776.824 | -2262.632 | -4629.234 | -1727.597 | -3419.637
| -5412.051 | -5314.202 | -5914.755 | -5927.434 | -5628.863 | -5776.061 | -6108.086 | -7215.837 | -4441.539 | -4306.61 | -4665.826 | -4177.757 | -4040.862 | -2609.83 | -3948.747 | -3265.233 | -5432.935 | -6370.363 | -3691.493 | -3516.733 | 11246.14 | 23262.47 | 11497.21 | 22825 | 11575.41 | 21581.63 | 11639.61 | 19851.07 | 11592.17 | 18701.79 | -1639.278 | -4967.85 | -1568.323 | -4424.673 | -2067.685 | -4731.823 | -2235.095 | -4587.304 | -1699.575 | -3380.11
| -5464.682 | -5451.962 | -5970.468 | -6069.014 | -5681.833 | -5893.142 | -6159.872 | -7319.514 | -4494.253 | -4397.488 | -4714.179 | -4297.54 | -4090.67 | -2726.175 | -3997.809 | -3365.608 | -5482.419 | -6463.87 | -3737.951 | -3594.411 | 11234.58 | 23244.71 | 11484.39 | 22813.32 | 11562.62 | 21569.85 | 11627.58 | 19838.16 | 11578.7 | 18693.62 | -1610.959 | -4916.487 | -1540.069 | -4375.143 | -2040.103 | -4686.816 | -2207.558 | -4545.271 | -1671.512 | -3340.604
| -5517.313 | -5589.793 | -6026.142 | -6210.699 | -5734.689 | -6010.341 | -6211.544 | -7423.249 | -4546.966 | -4488.409 | -4762.45 | -4417.389 | -4140.319 | -2842.552 | -4046.781 | -3466.016 | -5531.9 | -6557.401 | -3784.408 | -3672.061 | 11222.67 | 23228.08 | 11471.27 | 22803.93 | 11549.43 | 21560.12 | 11615.03 | 19825.92 | 11565.1 | 18683.95 | -1582.609 | -4864.952 | -1511.815 | -4325.61 | -2012.521 | -4641.838 | -2180.021 | -4502.974 | -1643.402 | -3301.031
| -5569.944 | -5727.821 | -6081.785 | -6352.317 | -5787.45 | -6127.682 | -6263.161 | -7526.964 | -4599.617 | -4579.376 | -4810.651 | -4537.338 | -4189.879 | -2959.016 | -4095.652 | -3566.577 | -5581.379 | -6650.897 | -3830.865 | -3749.657 | 11210.69 | 23212.37 | 11458.13 | 22794.69 | 11536.04 | 21551.59 | 11602.33 | 19814.29 | 11551.36 | 18672.97 | -1554.248 | -4813.283 | -1483.56 | -4276.058 | -1984.938 | -4596.875 | -2152.44 | -4460.412 | -1615.271 | -3261.35
| -5622.577 | -5865.974 | -6137.342 | -6493.937 | -5840.172 | -6244.904 | -6314.741 | -7630.671 | -4652.136 | -4670.381 | -4858.788 | -4657.319 | -4239.383 | -3075.667 | -4144.423 | -3667.273 | -5630.853 | -6744.24 | -3877.325 | -3827.196 | 11198.25 | 23196.95 | 11444.99 | 22783.88 | 11522.56 | 21542.75 | 11588.77 | 19803.61 | 11537.42 | 18661.85 | -1525.88 | -4761.546 | -1455.305 | -4226.404 | -1957.356 | -4551.908 | -2124.746 | -4417.722 | -1587.071 | -3221.589
| -5675.21 | -6004.28 | -6192.792 | -6635.782 | -5892.861 | -6362.001 | -6366.233 | -7734.404 | -4704.525 | -4761.376 | -4906.889 | -4777.3 | -4288.863 | -3192.515 | -4193.072 | -3768.029 | -5680.324 | -6837.552 | -3923.785 | -3904.707 | 11185.77 | 23181.73 | 11431.67 | 22771.66 | 11509.05 | 21532.74 | 11575.12 | 19793.67 | 11523.39 | 18650.59 | -1497.507 | -4709.79 | -1427.051 | -4176.545 | -1929.773 | -4506.924 | -2096.977 | -4375.006 | -1558.83 | -3181.805
| -5727.844 | -6142.759 | -6248.14 | -6777.832 | -5945.481 | -6479.26 | -6417.689 | -7838.098 | -4756.785 | -4852.289 | -4954.986 | -4897.295 | -4338.337 | -3309.478 | -4241.637 | -3868.771 | -5729.791 | -6931 | -3970.246 | -3982.207 | 11172.74 | 23167.16 | 11418.06 | 22759.08 | 11495.36 | 21521.51 | 11561.41 | 19782.23 | 11509.47 | 18636.83 | -1469.121 | -4658.021 | -1398.796 | -4126.457 | -1902.191 | -4461.869 | -2069.196 | -4332.299 | -1530.578 | -3142.01
| -5780.479 | -6281.274 | -6303.265 | -6920.006 | -5998.027 | -6596.681 | -6469.129 | -7941.713 | -4808.928 | -4943.093 | -5003.084 | -5017.306 | -4387.808 | -3426.588 | -4290.18 | -3969.516 | -5779.254 | -7024.484 | -4016.705 | -4059.672 | 11159.56 | 23153.55 | 11404.32 | 22745.81 | 11481.44 | 21509.34 | 11547.68 | 19768.86 | 11495.71 | 18618.59 | -1440.702 | -4606.213 | -1370.542 | -4076.229 | -1874.608 | -4416.65 | -2041.388 | -4289.607 | -1502.326 | -3102.205
| -5833.093 | -6419.687 | -6358.185 | -7062.309 | -6050.566 | -6714.104 | -6520.567 | -8045.195 | -4860.947 | -5033.909 | -5051.181 | -5137.43 | -4437.275 | -3543.906 | -4338.675 | -4070.438 | -5828.714 | -7117.962 | -4063.123 | -4137.094 | 11146.37 | 23139.46 | 11390.57 | 22729.18 | 11467.43 | 21495.42 | 11533.62 | 19755.04 | 11481.92 | 18597.04 | -1412.254 | -4554.369 | -1342.287 | -4025.971 | -1847.025 | -4371.203 | -2013.504 | -4246.933 | -1474.074 | -3062.405
| -5885.675 | -6558.12 | -6413.008 | -7204.772 | -6103.099 | -6831.423 | -6572.005 | -8148.588 | -4912.85 | -5124.853 | -5099.278 | -5257.741 | -4486.741 | -3661.415 | -4387.144 | -4171.552 | -5878.152 | -7211.44 | -4109.453 | -4214.513 | 11133.18 | 23123.59 | 11376.83 | 22707.51 | 11453.52 | 21478.29 | 11519.37 | 19741.29 | 11467.98 | 18574.51 | -1383.74 | -4502.495 | -1314.033 | -3975.759 | -1819.433 | -4325.574 | -1985.599 | -4204.268 | -1445.821 | -3022.609
| -5938.163 | -6696.741 | -6467.711 | -7347.392 | -6155.623 | -6948.594 | -6623.445 | -8251.994 | -4964.687 | -5215.779 | -5147.375 | -5378.125 | -4536.207 | -3779.1 | -4435.611 | -4272.66 | -5927.441 | -7304.909 | -4155.654 | -4291.957 | 11119.73 | 23106.96 | 11363.1 | 22682.69 | 11439.75 | 21457.76 | 11505.33 | 19726.04 | 11454.01 | 18551.74 | -1355.146 | -4450.615 | -1285.778 | -3925.673 | -1791.794 | -4279.935 | -1957.645 | -4161.59 | -1417.569 | -2982.793
| -5990.467 | -6835.499 | -6522.263 | -7490.098 | -6208.143 | -7065.829 | -6674.871 | -8355.282 | -5016.428 | -5306.612 | -5195.447 | -5498.547 | -4585.674 | -3896.935 | -4484.078 | -4373.712 | -5976.483 | -7398.385 | -4201.75 | -4369.416 | 11105.93 | 23090.96 | 11349.36 | 22657.98 | 11426.01 | 21434.97 | 11491.56 | 19705.49 | 11440.16 | 18527.6 | -1326.452 | -4398.777 | -1257.514 | -3875.755 | -1764.125 | -4234.412 | -1929.588 | -4118.882 | -1389.317 | -2942.874
| -6042.584 | -6974.286 | -6576.683 | -7632.852 | -6260.662 | -7183.281 | -6726.272 | -8458.452 | -5068.078 | -5397.392 | -5243.451 | -5619.122 | -4635.14 | -4014.831 | -4532.544 | -4474.807 | -6025.349 | -7491.82 | -4247.781 | -4446.876 | 11092.25 | 23074.9 | 11335.61 | 22633.72 | 11412.28 | 21411.25 | 11477.81 | 19681.81 | 11426.42 | 18501.49 | -1297.69 | -4346.99 | -1229.241 | -3825.92 | -1736.384 | -4189.026 | -1901.451 | -4076.025 | -1361.064 | -2902.799
| -6094.499 | -7113.058 | -6631.057 | -7775.691 | -6313.18 | -7300.789 | -6777.68 | -8561.643 | -5119.628 | -5488.172 | -5291.388 | -5739.904 | -4684.606 | -4132.819 | -4581.011 | -4575.98 | -6074.172 | -7585.156 | -4293.704 | -4524.329 | 11079 | 23053.62 | 11321.86 | 22607.2 | 11398.54 | 21386.4 | 11464.05 | 19659.4 | 11412.67 | 18474.95 | -1268.917 | -4295.216 | -1200.944 | -3775.989 | -1708.504 | -4143.666 | -1873.287 | -4032.968 | -1332.811 | -2862.544
| -6146.225 | -7251.893 | -6685.427 | -7918.539 | -6365.691 | -7418.276 | -6829.103 | -8664.735 | -5171.099 | -5579.039 | -5339.236 | -5860.818 | -4734.072 | -4251.015 | -4629.477 | -4677.18 | -6122.99 | -7678.371 | -4339.546 | -4601.773 | 11065.77 | 23028.33 | 11308.13 | 22577.29 | 11384.81 | 21359.51 | 11450.3 | 19637.98 | 11398.76 | 18449.95 | -1240.113 | -4243.437 | -1172.635 | -3725.867 | -1680.579 | -4098.178 | -1845.112 | -3989.907 | -1304.559 | -2822.131
| -6197.856 | -7390.811 | -6739.795 | -8061.253 | -6418.193 | -7535.845 | -6880.387 | -8767.638 | -5222.555 | -5669.93 | -5386.978 | -5981.784 | -4783.538 | -4369.375 | -4677.932 | -4778.316 | -6171.805 | -7771.45 | -4385.372 | -4679.217 | 11052.58 | 23005 | 11294.42 | 22546.42 | 11371.07 | 21330.89 | 11436.54 | 19614.69 | 11384.63 | 18426.74 | -1211.271 | -4191.643 | -1144.247 | -3675.626 | -1652.647 | -4052.508 | -1816.938 | -3947.038 | -1276.306 | -2781.656
| -6249.385 | -7529.751 | -6794.16 | -8203.912 | -6470.692 | -7653.466 | -6931.505 | -8870.41 | -5274 | -5760.778 | -5434.626 | -6102.765 | -4833.004 | -4487.798 | -4726.351 | -4879.375 | -6220.615 | -7864.449 | -4431.196 | -4756.657 | 11039.39 | 22983.74 | 11280.67 | 22517.75 | 11357.3 | 21302.28 | 11422.79 | 19589.45 | 11370.31 | 18404.16 | -1182.434 | -4139.811 | -1115.738 | -3625.359 | -1624.681 | -4006.657 | -1788.763 | -3904.314 | -1248.053 | -2741.272
| -6300.849 | -7668.703 | -6848.52 | -8346.638 | -6523.191 | -7770.997 | -6982.51 | -8973.102 | -5325.425 | -5851.614 | -5482.186 | -6223.782 | -4882.45 | -4606.211 | -4774.721 | -4980.575 | -6269.419 | -7957.44 | -4477.021 | -4834.086 | 11026.2 | 22961.02 | 11266.87 | 22491.98 | 11343.37 | 21275.39 | 11409.03 | 19564.54 | 11355.74 | 18381.82 | -1153.593 | -4087.91 | -1087.16 | -3575.09 | -1596.623 | -3960.567 | -1760.588 | -3861.628 | -1219.8 | -2701.048
| -6352.247 | -7807.663 | -6902.877 | -8489.443 | -6575.688 | -7888.441 | -7033.453 | -9075.755 | -5376.829 | -5942.375 | -5529.683 | -6344.972 | -4931.778 | -4724.602 | -4823.036 | -5081.937 | -6318.22 | -8050.347 | -4522.846 | -4911.502 | 11013.01 | 22936.01 | 11252.84 | 22467.4 | 11329.24 | 21250.37 | 11395.27 | 19540.79 | 11340.85 | 18360.89 | -1124.728 | -4035.872 | -1058.576 | -3524.816 | -1568.48 | -3914.255 | -1732.413 | -3818.939 | -1191.546 | -2660.979
| -6403.581 | -7946.62 | -6957.23 | -8632.313 | -6628.179 | -8005.934 | -7084.317 | -9178.386 | -5428.231 | -6032.935 | -5577.153 | -6466.303 | -4980.9 | -4843.016 | -4871.241 | -5183.22 | -6367.021 | -8142.946 | -4568.671 | -4988.908 | 10999.83 | 22911.04 | 11238.5 | 22443.29 | 11314.83 | 21226.53 | 11381.11 | 19518.32 | 11325.65 | 18342.8 | -1095.855 | -3983.663 | -1029.958 | -3474.513 | -1540.282 | -3867.835 | -1704.238 | -3776.124 | -1163.291 | -2621.006
| -6454.906 | -8085.514 | -7011.582 | -8775.219 | -6680.661 | -8123.511 | -7135.054 | -9280.92 | -5479.634 | -6123.343 | -5624.607 | -6587.57 | -5029.83 | -4961.453 | -4919.298 | -5284.412 | -6415.811 | -8235.205 | -4614.499 | -5066.282 | 10986.64 | 22887.49 | 11223.85 | 22420.92 | 11300.13 | 21203.65 | 11366.73 | 19497.13 | 11310.2 | 18327.35 | -1066.981 | -3931.324 | -1001.255 | -3424.13 | -1512.074 | -3821.389 | -1676.063 | -3733.029 | -1135.037 | -2581.004
| -6506.232 | -8224.303 | -7065.933 | -8918.101 | -6733.123 | -8241.044 | -7185.705 | -9383.34 | -5531.036 | -6213.698 | -5672.06 | -6708.845 | -5078.644 | -5079.875 | -4967.237 | -5385.65 | -6464.439 | -8327.431 | -4660.327 | -5143.608 | 10973.19 | 22864.69 | 11208.91 | 22401.13 | 11285.1 | 21182.43 | 11352.11 | 19476.76 | 11294.48 | 18312.6 | -1038.105 | -3878.903 | -972.5715 | -3373.592 | -1483.853 | -3774.937 | -1647.888 | -3689.687 | -1106.782 | -2540.885
| -6557.559 | -8363.077 | -7120.285 | -9060.879 | -6785.423 | -8358.469 | -7236.197 | -9485.719 | -5582.439 | -6304.06 | -5719.513 | -6830.244 | -5127.449 | -5198.377 | -5015.107 | -5486.944 | -6512.807 | -8419.82 | -4706.15 | -5220.88 | 10959.39 | 22842.51 | 11193.73 | 22382.83 | 11269.76 | 21163.43 | 11337.18 | 19457.95 | 11278.43 | 18297.09 | -1009.23 | -3826.43 | -943.9711 | -3322.851 | -1455.636 | -3728.478 | -1619.713 | -3646.259 | -1078.525 | -2500.599
| -6608.886 | -8501.928 | -7174.619 | -9203.526 | -6837.427 | -8475.896 | -7286.483 | -9587.917 | -5633.843 | -6394.436 | -5766.948 | -6951.637 | -5176.254 | -5317.106 | -5062.943 | -5588.236 | -6560.994 | -8512.228 | -4751.892 | -5298.075 | 10945.43 | 22820.92 | 11178.24 | 22364.77 | 11254.15 | 21146.03 | 11322.06 | 19440.47 | 11262.06 | 18280.9 | -980.3517 | -3773.932 | -915.3694 | -3271.944 | -1427.434 | -3682.015 | -1591.538 | -3602.821 | -1050.265 | -2460.156
| -6660.214 | -8640.778 | -7228.93 | -9346.109 | -6889.153 | -8593.429 | -7336.664 | -9689.898 | -5685.249 | -6484.718 | -5814.314 | -7072.961 | -5225.059 | -5436.006 | -5110.77 | -5689.455 | -6609.154 | -8604.501 | -4797.492 | -5375.165 | 10931.01 | 22800.79 | 11162.4 | 22346.94 | 11238.28 | 21129.06 | 11306.49 | 19424.83 | 11245.44 | 18264.38 | -951.4714 | -3721.407 | -886.6817 | -3220.954 | -1399.233 | -3635.55 | -1563.363 | -3559.38 | -1022.004 | -2419.619
| -6711.543 | -8779.537 | -7283.196 | -9488.693 | -6940.607 | -8710.976 | -7386.8 | -9791.892 | -5736.655 | -6574.923 | -5861.583 | -7194.183 | -5273.864 | -5554.884 | -5158.596 | -5790.609 | -6657.311 | -8696.666 | -4842.948 | -5452.131 | 10916.51 | 22781.77 | 11146.26 | 22329.16 | 11222.22 | 21111.85 | 11290.85 | 19410.44 | 11228.7 | 18247.34 | -922.5893 | -3668.788 | -857.9097 | -3169.94 | -1371.015 | -3589.085 | -1535.188 | -3515.939 | -993.7441 | -2379.065
| -6762.873 | -8918.169 | -7337.35 | -9631.39 | -6991.888 | -8828.353 | -7436.934 | -9893.922 | -5788.062 | -6665.15 | -5908.78 | -7315.327 | -5322.669 | -5673.637 | -5206.423 | -5891.769 | -6705.462 | -8788.694 | -4888.272 | -5528.993 | 10901.49 | 22763.68 | 11129.98 | 22310.39 | 11205.98 | 21094.2 | 11274.81 | 19394.48 | 11211.94 | 18229.2 | -893.7071 | -3616.021 | -829.1108 | -3118.922 | -1342.795 | -3542.62 | -1507.013 | -3472.501 | -965.4831 | -2338.522
| -6814.204 | -9056.683 | -7391.368 | -9774.204 | -7043.071 | -8945.584 | -7487.068 | -9995.895 | -5839.422 | -6755.383 | -5955.921 | -7436.571 | -5371.474 | -5792.301 | -5254.249 | -5992.98 | -6753.608 | -8880.638 | -4933.519 | -5605.809 | 10886.41 | 22746.48 | 11113.69 | 22290.27 | 11189.67 | 21076.06 | 11258.7 | 19377.05 | 11195.22 | 18209.72 | -864.8241 | -3563.103 | -800.286 | -3067.9 | -1314.574 | -3496.155 | -1478.838 | -3429.064 | -937.2203 | -2297.983
| -6865.535 | -9195.23 | -7445.218 | -9916.914 | -7094.208 | -9062.858 | -7537.203 | -10097.88 | -5890.741 | -6845.551 | -6002.968 | -7557.908 | -5420.279 | -5910.974 | -5302.075 | -6094.295 | -6801.749 | -8972.586 | -4978.732 | -5682.603 | 10870.83 | 22727.89 | 11097.4 | 22269.21 | 11173.38 | 21057.13 | 11242.42 | 19358.41 | 11178.65 | 18188.58 | -835.9385 | -3510.028 | -771.4144 | -3016.877 | -1286.354 | -3449.698 | -1450.663 | -3385.624 | -908.9543 | -2257.442
| -6916.867 | -9333.832 | -7498.821 | -10059.37 | -7145.334 | -9180.223 | -7587.339 | -10199.82 | -5942.033 | -6935.646 | -6049.904 | -7679.198 | -5469.082 | -6029.776 | -5349.9 | -6195.658 | -6849.889 | -9064.494 | -5023.924 | -5759.349 | 10855.13 | 22707.24 | 11081.11 | 22247.19 | 11157.08 | 21037.07 | 11226.13 | 19338.46 | 11162.29 | 18165.3 | -807.0494 | -3456.82 | -742.5411 | -2965.854 | -1258.134 | -3403.295 | -1422.488 | -3342.167 | -880.6864 | -2216.865
| -6968.163 | -9472.363 | -7552.145 | -10201.72 | -7196.453 | -9297.581 | -7637.465 | -10301.58 | -5993.184 | -7025.82 | -6096.756 | -7800.472 | -5517.88 | -6148.799 | -5397.703 | -6296.988 | -6897.985 | -9156.385 | -5069.115 | -5836.044 | 10839.39 | 22685.28 | 11064.82 | 22223.45 | 11140.81 | 21015.44 | 11209.83 | 19317.21 | 11146.06 | 18140.25 | -778.1583 | -3403.556 | -713.6678 | -2914.829 | -1229.913 | -3357.045 | -1394.313 | -3298.564 | -852.4189 | -2176.221
| -7019.38 | -9610.785 | -7605.36 | -10344.11 | -7247.571 | -9414.894 | -7687.536 | -10403.29 | -6044.136 | -7116.181 | -6143.57 | -7921.742 | -5566.649 | -6267.987 | -5445.462 | -6398.348 | -6945.924 | -9248.254 | -5114.308 | -5912.737 | 10823.64 | 22662 | 11048.66 | 22197.39 | 11124.59 | 20991.81 | 11193.53 | 19294.33 | 11129.94 | 18114.48 | -749.2668 | -3350.281 | -684.7945 | -2863.804 | -1201.693 | -3311.005 | -1366.138 | -3254.693 | -824.153 | -2135.452
| -7070.482 | -9749.161 | -7658.543 | -10486.4 | -7298.688 | -9532.122 | -7737.603 | -10505.05 | -6094.903 | -7206.54 | -6190.381 | -8042.951 | -5615.307 | -6387.287 | -5493.122 | -6499.905 | -6993.57 | -9340.062 | -5159.501 | -5989.459 | 10807.65 | 22637.79 | 11032.79 | 22168.78 | 11108.47 | 20966.15 | 11177.23 | 19270.22 | 11113.94 | 18088.55 | -720.3755 | -3297.007 | -655.9212 | -2812.774 | -1173.472 | -3265.025 | -1337.963 | -3210.663 | -795.8891 | -2094.491
| -7121.281 | -9887.556 | -7711.649 | -10628.58 | -7349.801 | -9649.259 | -7787.654 | -10606.77 | -6145.455 | -7296.708 | -6237.191 | -8164.073 | -5663.774 | -6506.705 | -5540.645 | -6601.592 | -7041.081 | -9431.837 | -5204.694 | -6066.179 | 10791.32 | 22612.38 | 11017.1 | 22138.77 | 11092.49 | 20939.06 | 11160.93 | 19244.36 | 11098.08 | 18062.01 | -691.484 | -3243.743 | -627.0479 | -2761.737 | -1145.252 | -3218.884 | -1309.788 | -3166.764 | -767.6246 | -2053.36
| -7171.664 | -10025.91 | -7764.7 | -10770.74 | -7400.907 | -9766.384 | -7837.56 | -10708.42 | -6195.825 | -7386.769 | -6284.001 | -8285.085 | -5712.052 | -6626.149 | -5588.042 | -6703.13 | -7088.578 | -9523.513 | -5249.887 | -6142.864 | 10775.13 | 22586.07 | 11001.43 | 22109.9 | 11076.68 | 20911.56 | 11144.62 | 19217.12 | 11082.15 | 18034.49 | -662.5915 | -3190.48 | -598.1747 | -2710.695 | -1117.031 | -3172.548 | -1281.613 | -3123.131 | -739.36 | -2012.237
| -7221.852 | -10164.16 | -7817.723 | -10912.89 | -7452.005 | -9883.497 | -7887.304 | -10809.98 | -6246.045 | -7476.794 | -6330.774 | -8406.107 | -5760.214 | -6745.542 | -5635.349 | -6804.549 | -7136.07 | -9615.089 | -5295.051 | -6219.532 | 10759.39 | 22558.42 | 10985.77 | 22082.54 | 11060.98 | 20884.15 | 11128.31 | 19188.09 | 11065.96 | 18006.96 | -633.6989 | -3137.187 | -569.3014 | -2659.65 | -1088.811 | -3126.093 | -1253.438 | -3079.648 | -711.0955 | -1971.276
| -7271.974 | -10302.31 | -7870.738 | -11055 | -7503.102 | -10000.62 | -7936.96 | -10911.49 | -6296.182 | -7566.745 | -6377.466 | -8527.232 | -5808.359 | -6864.908 | -5682.583 | -6905.896 | -7183.557 | -9706.682 | -5340.124 | -6296.197 | 10743.68 | 22529.74 | 10970.1 | 22054.03 | 11045.28 | 20856.48 | 11112 | 19157.91 | 11049.45 | 17980.87 | -604.8063 | -3083.872 | -540.4281 | -2608.605 | -1060.591 | -3079.541 | -1225.26 | -3036.197 | -682.8302 | -1930.499
| -7322.03 | -10440.35 | -7923.743 | -11196.97 | -7554.197 | -10117.78 | -7986.472 | -11012.88 | -6346.273 | -7656.637 | -6424.046 | -8648.349 | -5856.503 | -6984.396 | -5729.772 | -7007.095 | -7231.038 | -9798.214 | -5385.055 | -6372.858 | 10727.97 | 22500.2 | 10954.4 | 22023.39 | 11029.49 | 20828.23 | 11095.79 | 19130.82 | 11032.72 | 17956.73 | -575.9136 | -3030.551 | -511.5548 | -2557.566 | -1032.37 | -3032.844 | -1197.079 | -2992.748 | -654.5647 | -1889.848
| -7372.052 | -10578.25 | -7976.74 | -11338.65 | -7605.286 | -10234.85 | -8035.852 | -11114.08 | -6396.362 | -7746.418 | -6470.52 | -8769.356 | -5904.646 | -7104.008 | -5776.958 | -7108.338 | -7278.518 | -9889.554 | -5429.852 | -6449.5 | 10712.26 | 22469.79 | 10938.46 | 21993.27 | 11013.49 | 20799.99 | 11079.62 | 19106.51 | 11015.88 | 17933.85 | -547.021 | -2977.235 | -482.6815 | -2506.533 | -1004.15 | -2985.958 | -1168.896 | -2949.257 | -626.298 | -1849.263
| -7422.072 | -10716.01 | -8029.733 | -11479.99 | -7656.366 | -10351.8 | -8085.124 | -11215.19 | -6446.45 | -7836.091 | -6516.887 | -8890.206 | -5952.789 | -7223.562 | -5824.144 | -7209.801 | -7325.984 | -9980.766 | -5474.524 | -6526.11 | 10696.55 | 22441.04 | 10922.25 | 21966.31 | 10997.12 | 20772.88 | 11063.59 | 19081.42 | 10998.87 | 17911.49 | -518.1283 | -2923.938 | -453.8082 | -2455.502 | -975.9294 | -2938.9 | -1140.711 | -2905.56 | -598.0302 | -1808.685
| -7472.092 | -10853.58 | -8082.723 | -11621.17 | -7707.442 | -10468.73 | -8134.266 | -11316.22 | -6496.54 | -7925.785 | -6563.161 | -9010.881 | -6000.928 | -7343.023 | -5871.329 | -7311.351 | -7373.414 | -10071.98 | -5519.117 | -6602.669 | 10680.84 | 22414.9 | 10905.8 | 21942.17 | 10980.45 | 20747.4 | 11047.54 | 19055.16 | 10981.58 | 17889.82 | -489.2356 | -2870.651 | -424.9347 | -2404.472 | -947.709 | -2891.742 | -1112.523 | -2861.56 | -569.7625 | -1768.092
| -7522.114 | -10990.92 | -8135.712 | -11762.32 | -7758.518 | -10585.61 | -8183.223 | -11417.11 | -6546.631 | -8015.431 | -6609.359 | -9131.506 | -6049.06 | -7462.449 | -5918.508 | -7412.857 | -7420.645 | -10163.08 | -5563.686 | -6679.139 | 10665.16 | 22389.57 | 10889.06 | 21918.98 | 10963.54 | 20723.15 | 11030.88 | 19030.49 | 10963.92 | 17869.62 | -460.3428 | -2817.353 | -396.0608 | -2353.395 | -919.4887 | -2844.545 | -1084.332 | -2817.394 | -541.4953 | -1727.504
| -7572.137 | -11128.07 | -8188.639 | -11903.37 | -7809.533 | -10702.37 | -8232.045 | -11517.91 | -6596.723 | -8104.873 | -6655.528 | -9252.274 | -6097.187 | -7581.94 | -5965.637 | -7514.254 | -7467.647 | -10253.92 | -5608.245 | -6755.486 | 10649.51 | 22363.85 | 10872.13 | 21895.54 | 10946.48 | 20699.71 | 11013.95 | 19008.99 | 10945.96 | 17850.89 | -431.4499 | -2764.023 | -367.1868 | -2302.176 | -891.2684 | -2797.337 | -1056.139 | -2773.195 | -513.2278 | -1686.925
| -7622.161 | -11265.09 | -8241.497 | -12044.34 | -7860.414 | -10819.11 | -8280.855 | -11618.55 | -6646.817 | -8194.142 | -6701.689 | -9373.209 | -6145.296 | -7701.549 | -6012.677 | -7615.457 | -7514.494 | -10344.67 | -5652.803 | -6831.734 | 10633.59 | 22338.43 | 10854.95 | 21872.25 | 10929.16 | 20677.07 | 10996.98 | 18989 | 10927.87 | 17832.12 | -402.557 | -2710.638 | -338.31 | -2250.728 | -863.0481 | -2750.124 | -1027.945 | -2728.995 | -484.9615 | -1646.356
| -7672.186 | -11402.05 | -8294.275 | -12185.19 | -7910.967 | -10935.75 | -8329.669 | -11718.93 | -6696.912 | -8283.289 | -6747.815 | -9494.144 | -6193.308 | -7821.14 | -6059.601 | -7716.512 | -7561.325 | -10435.5 | -5697.36 | -6907.899 | 10617.27 | 22315.38 | 10837.34 | 21850.03 | 10911.45 | 20655.29 | 10979.95 | 18969.59 | 10909.64 | 17811.96 | -373.6641 | -2657.178 | -309.4325 | -2199.069 | -834.8278 | -2702.909 | -999.7504 | -2684.794 | -456.6952 | -1605.804
| -7722.211 | -11538.86 | -8346.81 | -12325.87 | -7961.083 | -11052.31 | -8378.489 | -11819.03 | -6747.007 | -8372.389 | -6793.894 | -9614.981 | -6241.135 | -7940.505 | -6106.413 | -7817.522 | -7608.151 | -10526.35 | -5741.918 | -6983.969 | 10600.91 | 22293.93 | 10819.3 | 21828.29 | 10893.32 | 20633.93 | 10962.67 | 18950.63 | 10891.24 | 17790.8 | -344.7712 | -2603.594 | -280.5536 | -2147.31 | -806.6075 | -2655.691 | -971.556 | -2640.594 | -428.4282 | -1565.262
| -7772.237 | -11675.33 | -8398.929 | -12466.39 | -8010.889 | -11168.78 | -8427.314 | -11919.04 | -6797.101 | -8461.454 | -6839.887 | -9735.682 | -6288.765 | -8059.729 | -6153.125 | -7918.551 | -7654.972 | -10617.1 | -5786.478 | -7059.939 | 10584.51 | 22273.27 | 10801.11 | 21805.23 | 10874.85 | 20612.13 | 10944.69 | 18931.75 | 10872.64 | 17769.7 | -315.8782 | -2549.862 | -251.6726 | -2095.532 | -778.3873 | -2608.471 | -943.3617 | -2596.393 | -400.1591 | -1524.718
| -7822.234 | -11811.51 | -8450.801 | -12606.8 | -8060.626 | -11285.01 | -8476.141 | -12019.04 | -6847.196 | -8550.403 | -6885.759 | -9856.272 | -6336.268 | -8179.032 | -6199.739 | -8019.634 | -7701.791 | -10707.68 | -5831.007 | -7135.84 | 10568.02 | 22253.17 | 10782.92 | 21780.23 | 10856.2 | 20589.27 | 10926.56 | 18912.82 | 10853.93 | 17748.39 | -286.9852 | -2496.016 | -222.7918 | -2043.755 | -750.1671 | -2561.249 | -915.1673 | -2552.167 | -371.8877 | -1484.122
| -7872.151 | -11947.57 | -8502.602 | -12747.14 | -8110.351 | -11401.05 | -8524.931 | -12118.97 | -6897.292 | -8639.281 | -6931.513 | -9976.738 | -6383.752 | -8298.31 | -6246.29 | -8120.77 | -7748.608 | -10798.06 | -5875.448 | -7211.703 | 10550.7 | 22231.97 | 10764.71 | 21754.44 | 10837.46 | 20565.36 | 10907.83 | 18891.96 | 10835.19 | 17725 | -258.0922 | -2442.104 | -193.9102 | -1991.977 | -721.9468 | -2514.025 | -886.9702 | -2507.767 | -343.6161 | -1443.407
| -7921.81 | -12083.54 | -8554.339 | -12887.46 | -8160.069 | -11517.05 | -8573.652 | -12218.69 | -6947.356 | -8728.143 | -6977.148 | -10096.94 | -6431.234 | -8417.524 | -6292.836 | -8221.866 | -7795.34 | -10888.25 | -5919.768 | -7287.498 | 10533.29 | 22209.73 | 10746.41 | 21728.99 | 10818.75 | 20540.92 | 10889.05 | 18869.28 | 10816.45 | 17698.46 | -229.1991 | -2388.184 | -165.0289 | -1940.2 | -693.7265 | -2466.795 | -858.7571 | -2463.073 | -315.3441 | -1402.537
| -7971.197 | -12219.4 | -8606.014 | -13027.57 | -8209.784 | -11632.96 | -8622.269 | -12318.19 | -6997.294 | -8816.945 | -7022.697 | -10217.01 | -6478.712 | -8536.817 | -6339.381 | -8322.791 | -7841.859 | -10978.37 | -5963.945 | -7363.191 | 10515.37 | 22186.43 | 10728.06 | 21703.23 | 10800.07 | 20516.04 | 10870.72 | 18845.4 | 10797.71 | 17670.03 | -200.3059 | -2334.319 | -136.1494 | -1888.422 | -665.5063 | -2419.559 | -830.5243 | -2418.185 | -287.0723 | -1361.505
| -8020.259 | -12355.14 | -8657.682 | -13167.24 | -8259.498 | -11748.68 | -8670.688 | -12417.56 | -7047.094 | -8905.643 | -7068.222 | -10337.18 | -6526.184 | -8656.275 | -6385.928 | -8423.57 | -7888.148 | -11068.42 | -6007.983 | -7438.792 | 10497.31 | 22161.9 | 10709.77 | 21675.17 | 10781.38 | 20489.94 | 10852.51 | 18820.44 | 10778.98 | 17641.34 | -171.4127 | -2280.518 | -107.27 | -1836.643 | -637.286 | -2372.32 | -802.2238 | -2373.26 | -258.8015 | -1320.327
| -8069.037 | -12490.71 | -8709.346 | -13306.63 | -8309.207 | -11864.17 | -8718.994 | -12516.84 | -7096.692 | -8994.338 | -7113.745 | -10457.38 | -6573.649 | -8775.841 | -6432.446 | -8524.329 | -7934.332 | -11158.19 | -6051.942 | -7514.332 | 10479.54 | 22136.16 | 10691.56 | 21643.56 | 10762.77 | 20461.66 | 10834.01 | 18794.98 | 10760.33 | 17612.48 | -142.5195 | -2226.713 | -78.39013 | -1784.865 | -609.0657 | -2325.083 | -773.8385 | -2328.458 | -230.5318 | -1279.071
| -8117.752 | -12626 | -8761.004 | -13445.87 | -8358.907 | -11979.44 | -8767.242 | -12616.03 | -7146.112 | -9083.057 | -7159.268 | -10577.39 | -6621.111 | -8895.432 | -6478.919 | -8625.083 | -7980.498 | -11247.66 | -6095.869 | -7589.83 | 10461.93 | 22108.71 | 10673.36 | 21609.91 | 10744.36 | 20431.12 | 10815.3 | 18768.99 | 10741.85 | 17582.52 | -113.6264 | -2172.844 | -49.51074 | -1733.089 | -580.8455 | -2277.852 | -745.4218 | -2283.914 | -202.2623 | -1237.801
| -8166.463 | -12760.9 | -8812.655 | -13584.91 | -8408.602 | -12094.65 | -8815.414 | -12715.16 | -7195.365 | -9171.708 | -7204.764 | -10697.22 | -6668.522 | -9015.018 | -6525.302 | -8725.783 | -8026.658 | -11337.12 | -6139.792 | -7665.296 | 10444.11 | 22080.27 | 10655.15 | 21576.41 | 10726.12 | 20399.46 | 10796.78 | 18741.41 | 10723.47 | 17551.25 | -84.73329 | -2118.886 | -20.63071 | -1681.327 | -552.6251 | -2230.627 | -717.0034 | -2239.605 | -173.9929 | -1196.53
| -8215.175 | -12895.45 | -8864.299 | -13723.77 | -8458.296 | -12209.9 | -8863.465 | -12814.14 | -7244.48 | -9260.345 | -7250.168 | -10816.94 | -6715.75 | -9134.528 | -6571.565 | -8826.39 | -8072.816 | -11426.64 | -6183.715 | -7740.698 | 10426.03 | 22051.29 | 10636.95 | 21543.48 | 10707.93 | 20367.71 | 10778.55 | 18709.66 | 10705.05 | 17519.84 | -55.84022 | -2064.873 | 8.249247 | -1629.572 | -524.4048 | -2183.404 | -688.5545 | -2195.39 | -145.7227 | -1155.26
| -8263.889 | -13029.77 | -8915.933 | -13862.47 | -8507.989 | -12325.13 | -8911.336 | -12912.95 | -7293.442 | -9349.047 | -7295.455 | -10936.54 | -6762.753 | -9254.001 | -6617.696 | -8926.942 | -8118.966 | -11516.09 | -6227.635 | -7815.993 | 10408.06 | 22021.67 | 10618.75 | 21510.86 | 10689.74 | 20336.12 | 10760.33 | 18675.65 | 10686.47 | 17489.72 | -26.94713 | -2010.842 | 37.12874 | -1577.791 | -496.1845 | -2136.183 | -660.1233 | -2151.187 | -117.4523 | -1113.989
| -8312.604 | -13163.98 | -8967.539 | -14001.03 | -8557.674 | -12440.26 | -8958.986 | -13011.71 | -7342.274 | -9437.682 | -7340.634 | -11056.02 | -6809.634 | -9373.444 | -6663.705 | -9027.622 | -8165.074 | -11605.37 | -6271.538 | -7891.221 | 10390.35 | 21988.14 | 10600.54 | 21478.24 | 10671.53 | 20304.46 | 10742.12 | 18643.58 | 10667.74 | 17461.39 | 1.946014 | -1956.804 | 66.00917 | -1525.991 | -467.9641 | -2088.962 | -631.6636 | -2106.961 | -89.18431 | -1072.719
| -8361.32 | -13297.96 | -9019.052 | -14139.35 | -8607.351 | -12555.32 | -9006.511 | -13110.48 | -7391.061 | -9526.093 | -7385.678 | -11175.33 | -6856.468 | -9492.741 | -6709.626 | -9128.374 | -8210.97 | -11694.43 | -6315.354 | -7966.432 | 10372.65 | 21951.57 | 10582.33 | 21445.38 | 10653.25 | 20272.66 | 10723.9 | 18613.04 | 10648.91 | 17434.37 | 30.83919 | -1902.763 | 94.89005 | -1474.199 | -439.7438 | -2041.741 | -603.1446 | -2062.715 | -60.91835 | -1031.449
| -8410.037 | -13431.64 | -9070.3 | -14277.38 | -8656.992 | -12670.37 | -9054.025 | -13209.18 | -7439.845 | -9614.327 | -7430.601 | -11294.49 | -6903.282 | -9611.838 | -6755.532 | -9228.977 | -8256.638 | -11783.43 | -6359.015 | -8041.597 | 10354.99 | 21917 | 10564.07 | 21413.1 | 10634.83 | 20241.32 | 10705.68 | 18583.02 | 10629.95 | 17408.25 | 59.73237 | -1848.712 | 123.7699 | -1422.413 | -411.5235 | -1994.52 | -574.5797 | -2018.483 | -32.65377 | -990.1787
| -8458.754 | -13565.06 | -9121.234 | -14415.13 | -8706.392 | -12785.39 | -9101.537 | -13307.76 | -7488.628 | -9702.46 | -7475.494 | -11413.58 | -6950.087 | -9730.759 | -6801.437 | -9329.386 | -8302.167 | -11872.45 | -6402.524 | -8116.696 | 10337.35 | 21884.59 | 10545.6 | 21382.56 | 10616.22 | 20211.05 | 10687.44 | 18553.33 | 10610.77 | 17383.04 | 88.62552 | -1794.612 | 152.6494 | -1370.613 | -383.3031 | -1947.299 | -545.9783 | -1974.272 | -4.390774 | -948.908
| -8507.471 | -13698.34 | -9171.868 | -14552.62 | -8755.392 | -12900.32 | -9149.046 | -13406.25 | -7537.41 | -9790.453 | -7520.375 | -11532.63 | -6996.889 | -9849.555 | -6847.343 | -9429.687 | -8347.674 | -11961.36 | -6445.898 | -8191.74 | 10319.54 | 21852.86 | 10526.85 | 21353.84 | 10597.42 | 20182.12 | 10668.72 | 18524.07 | 10591.27 | 17358.88 | 117.5187 | -1740.366 | 181.5317 | -1318.737 | -355.0822 | -1900.078 | -517.3295 | -1930.069 | 23.87133 | -907.6354
| -8556.19 | -13831.44 | -9222.266 | -14689.85 | -8804.052 | -13015.13 | -9196.553 | -13504.62 | -7586.192 | -9878.323 | -7565.228 | -11651.5 | -7043.691 | -9968.262 | -6893.239 | -9529.906 | -8393.175 | -12050.08 | -6489.203 | -8266.704 | 10301.69 | 21821.63 | 10508 | 21326.02 | 10578.47 | 20154.27 | 10649.87 | 18495.51 | 10571.48 | 17335.53 | 146.4119 | -1685.942 | 210.4148 | -1266.766 | -326.8613 | -1852.788 | -488.6343 | -1885.866 | 52.13331 | -866.3597
| -8604.806 | -13964.14 | -9272.578 | -14826.84 | -8852.512 | -13129.8 | -9244.056 | -13602.85 | -7634.973 | -9966.105 | -7610.002 | -11770.13 | -7090.492 | -10086.87 | -6939.059 | -9630.042 | -8438.671 | -12138.64 | -6532.493 | -8341.555 | 10283.61 | 21791.01 | 10488.91 | 21298.79 | 10559.26 | 20127.2 | 10630.62 | 18468.4 | 10551.42 | 17312.48 | 175.3051 | -1631.385 | 239.3004 | -1214.772 | -298.6408 | -1805.287 | -459.9533 | -1841.662 | 80.39487 | -825.0818
| -8653.103 | -14096.55 | -9322.885 | -14963.56 | -8900.864 | -13244.38 | -9291.484 | -13700.92 | -7683.755 | -10053.71 | -7654.66 | -11888.65 | -7137.284 | -10205.36 | -6984.777 | -9730.235 | -8484.163 | -12227.1 | -6575.782 | -8416.274 | 10265.39 | 21761.12 | 10469.54 | 21272.64 | 10539.76 | 20100.9 | 10611.15 | 18443.24 | 10531.09 | 17289.53 | 204.1983 | -1576.717 | 268.1876 | -1162.816 | -270.4196 | -1757.523 | -431.2902 | -1797.45 | 108.6561 | -783.806
| -8701.048 | -14228.81 | -9373.192 | -15099.93 | -8949.197 | -13358.83 | -9338.736 | -13798.76 | -7732.536 | -10141.08 | -7699.213 | -12007.04 | -7183.962 | -10323.79 | -7030.361 | -9830.494 | -8529.558 | -12315.46 | -6619.072 | -8490.871 | 10246.9 | 21732.16 | 10449.8 | 21247.38 | 10519.93 | 20075.3 | 10591.45 | 18418.93 | 10510.56 | 17266.7 | 233.0915 | -1521.962 | 297.074 | -1110.854 | -242.1982 | -1709.611 | -402.6432 | -1753.112 | 136.9177 | -742.5467
| -8748.669 | -14360.89 | -9423.499 | -15236.01 | -8997.52 | -13473.02 | -9385.8 | -13896.31 | -7781.319 | -10228.4 | -7743.647 | -12125.14 | -7230.416 | -10442.21 | -7075.781 | -9930.75 | -8574.766 | -12403.69 | -6662.362 | -8565.388 | 10228.06 | 21705.75 | 10429.8 | 21221.72 | 10499.86 | 20050.04 | 10571.45 | 18394.91 | 10489.9 | 17243.64 | 261.9847 | -1467.174 | 325.9623 | -1058.918 | -213.9772 | -1661.684 | -374.0375 | -1708.499 | 165.1794 | -701.2979
| -8796.096 | -14492.73 | -9473.806 | -15371.91 | -9045.835 | -13586.92 | -9432.732 | -13993.53 | -7830.091 | -10315.7 | -7787.96 | -12242.99 | -7276.676 | -10560.49 | -7121.076 | -10031.04 | -8619.738 | -12491.76 | -6705.637 | -8639.841 | 10209.17 | 21680.93 | 10409.68 | 21194.82 | 10479.57 | 20024.56 | 10551.39 | 18371.25 | 10469.2 | 17219.76 | 290.8779 | -1412.384 | 354.851 | -1007.05 | -185.7569 | -1613.828 | -345.3889 | -1663.631 | 193.4405 | -660.0384
| -8843.501 | -14624.31 | -9524.109 | -15507.63 | -9094.148 | -13700.74 | -9479.556 | -14090.55 | -7878.787 | -10402.83 | -7832.211 | -12360.63 | -7322.843 | -10678.62 | -7166.343 | -10131.36 | -8664.606 | -12579.72 | -6748.85 | -8714.222 | 10190.19 | 21655.62 | 10389.4 | 21167.37 | 10459.08 | 19998.61 | 10531.28 | 18348.16 | 10448.49 | 17194.6 | 319.7712 | -1357.594 | 383.7377 | -955.1758 | -157.5366 | -1566.056 | -316.6659 | -1618.676 | 221.7025 | -618.7695
| -8890.905 | -14755.71 | -9574.405 | -15643.15 | -9142.46 | -13814.43 | -9526.293 | -14187.56 | -7927.262 | -10489.82 | -7876.448 | -12478.01 | -7368.986 | -10796.74 | -7211.609 | -10231.54 | -8709.452 | -12667.63 | -6791.917 | -8788.554 | 10171.18 | 21629.94 | 10368.85 | 21140.27 | 10438.43 | 19972.32 | 10511.1 | 18325.36 | 10427.78 | 17168.1 | 348.6644 | -1302.804 | 412.6237 | -903.1718 | -129.3153 | -1518.274 | -287.9261 | -1573.719 | 249.965 | -577.4985
| -8938.311 | -14886.82 | -9624.693 | -15778.35 | -9190.767 | -13927.83 | -9572.917 | -14284.43 | -7975.53 | -10576.86 | -7920.67 | -12595.23 | -7415.126 | -10914.91 | -7256.875 | -10331.55 | -8754.289 | -12755.43 | -6834.822 | -8862.847 | 10151.74 | 21604.9 | 10348.17 | 21112.42 | 10417.71 | 19945.48 | 10490.42 | 18300.75 | 10407.08 | 17140.18 | 377.5576 | -1248.013 | 441.5104 | -850.9797 | -101.0933 | -1470.406 | -259.1781 | -1528.762 | 278.2263 | -536.225
| -8985.717 | -15017.53 | -9674.934 | -15913.2 | -9239.065 | -14041.04 | -9619.344 | -14381.01 | -8023.6 | -10663.94 | -7964.831 | -12712.36 | -7461.265 | -11033.12 | -7302.112 | -10431.38 | -8799.123 | -12843.1 | -6877.589 | -8937.063 | 10132.25 | 21580.6 | 10327.68 | 21082.23 | 10396.97 | 19917.48 | 10469.68 | 18274.52 | 10386.37 | 17110.7 | 406.4508 | -1193.223 | 470.3975 | -798.6136 | -72.87096 | -1422.466 | -230.4566 | -1483.805 | 306.4859 | -494.9465
| -9033.124 | -15147.96 | -9725.007 | -16047.73 | -9287.358 | -14154.19 | -9665.616 | -14477.32 | -8071.507 | -10750.99 | -8008.855 | -12829.29 | -7507.385 | -11151.26 | -7347.287 | -10531.16 | -8843.937 | -12930.65 | -6920.262 | -9011.175 | 10112.58 | 21554.84 | 10307.38 | 21049.91 | 10376.24 | 19887.84 | 10448.94 | 18247.77 | 10365.65 | 17079.99 | 435.3441 | -1138.432 | 499.2843 | -746.1315 | -44.64914 | -1374.497 | -201.7714 | -1438.849 | 334.7456 | -453.6637
| -9080.531 | -15278.18 | -9774.842 | -16181.87 | -9335.65 | -14267.12 | -9711.827 | -14573.45 | -8119.262 | -10837.87 | -8052.762 | -12946.06 | -7553.462 | -11269.26 | -7392.378 | -10630.94 | -8888.6 | -13018.12 | -6962.918 | -9085.182 | 10092.88 | 21526.79 | 10287.01 | 21016.63 | 10355.53 | 19856.84 | 10428.19 | 18220.43 | 10344.93 | 17048.76 | 464.2373 | -1083.641 | 528.1709 | -693.6191 | -16.42753 | -1326.524 | -173.1101 | -1393.892 | 363.0052 | -412.381
| -9127.94 | -15408.05 | -9824.41 | -16315.64 | -9383.913 | -14379.75 | -9758.037 | -14669.47 | -8166.843 | -10924.5 | -8096.547 | -13062.78 | -7599.416 | -11387.17 | -7437.365 | -10730.55 | -8933.044 | -13105.42 | -7005.573 | -9159.08 | 10073.17 | 21497.72 | 10266.65 | 20982.54 | 10334.89 | 19824.97 | 10407.51 | 18191.95 | 10324.19 | 17017.61 | 493.1305 | -1028.85 | 557.0566 | -641.1271 | 11.79403 | -1278.55 | -144.4195 | -1348.936 | 391.2626 | -371.1021
| -9175.349 | -15537.52 | -9873.678 | -16449.08 | -9432.049 | -14492.3 | -9804.25 | -14765.23 | -8214.322 | -11010.99 | -8140.212 | -13179.37 | -7645.203 | -11505.01 | -7482.221 | -10829.88 | -8977.313 | -13192.52 | -7048.227 | -9232.896 | 10053.43 | 21468.25 | 10246.44 | 20947.31 | 10314.38 | 19792.33 | 10386.84 | 18161.98 | 10303.45 | 16986.48 | 522.0237 | -974.0596 | 585.9409 | -588.6457 | 40.01539 | -1230.576 | -115.6962 | -1303.979 | 419.5179 | -329.8276
| -9222.65 | -15666.66 | -9922.733 | -16582.26 | -9479.928 | -14604.81 | -9850.459 | -14860.75 | -8261.795 | -11097.44 | -8183.813 | -13295.82 | -7690.811 | -11622.7 | -7526.943 | -10929.1 | -9021.502 | -13279.45 | -7090.855 | -9306.657 | 10033.75 | 21438.14 | 10226.31 | 20911.51 | 10294.06 | 19758.99 | 10366.3 | 18131.22 | 10282.7 | 16954.84 | 550.917 | -919.2688 | 614.8241 | -536.1594 | 68.23698 | -1182.602 | -86.97292 | -1259.022 | 447.7728 | -288.5557
| -9269.706 | -15795.47 | -9971.708 | -16715.21 | -9527.359 | -14717.13 | -9896.605 | -14956.15 | -8309.269 | -11183.83 | -8227.408 | -13412.14 | -7736.307 | -11740.29 | -7571.588 | -11028.3 | -9065.68 | -13366.22 | -7133.407 | -9380.34 | 10014.19 | 21406 | 10206.19 | 20876.22 | 10273.84 | 19725.34 | 10346 | 18099.71 | 10261.91 | 16922.62 | 579.8102 | -864.4779 | 643.7038 | -483.6574 | 96.45882 | -1134.628 | -58.24355 | -1214.065 | 476.0275 | -247.2842
| -9316.473 | -15924.04 | -10020.65 | -16847.83 | -9574.436 | -14829.14 | -9942.612 | -15051.42 | -8356.743 | -11270.06 | -8270.981 | -13528.24 | -7781.786 | -11857.78 | -7616.216 | -11127.45 | -9109.854 | -13452.76 | -7175.82 | -9453.942 | 9994.661 | 21372.53 | 10186.06 | 20841.76 | 10253.49 | 19691.84 | 10325.77 | 18067.71 | 10241 | 16890.39 | 608.7034 | -809.6865 | 672.5832 | -431.1475 | 124.6809 | -1086.654 | -29.49363 | -1169.108 | 504.2819 | -206.0109
| -9362.923 | -16052.33 | -10069.6 | -16980 | -9621.421 | -14940.98 | -9988.478 | -15146.5 | -8404.219 | -11356.21 | -8314.451 | -13644.07 | -7827.265 | -11975 | -7660.839 | -11226.48 | -9154.014 | -13539.07 | -7218.085 | -9527.465 | 9975.115 | 21338.63 | 10165.93 | 20807.34 | 10232.96 | 19658.43 | 10305.64 | 18036.05 | 10219.9 | 16858.94 | 637.5966 | -754.8929 | 701.461 | -378.6376 | 152.9056 | -1038.68 | -0.6998634 | -1124.151 | 532.5353 | -164.7342
| -9409.135 | -16180.15 | -10118.54 | -17111.8 | -9668.359 | -15052.86 | -10034.17 | -15241.38 | -8451.697 | -11442.42 | -8357.78 | -13759.71 | -7872.743 | -12091.96 | -7705.406 | -11325.34 | -9198.028 | -13625.16 | -7260.204 | -9600.863 | 9955.568 | 21304.41 | 10145.6 | 20772.03 | 10212.28 | 19624.66 | 10285.44 | 18004.7 | 10198.62 | 16828.46 | 666.4898 | -700.0944 | 730.338 | -326.1244 | 181.1325 | -990.7059 | 28.08795 | -1079.194 | 560.7883 | -123.4545
| -9455.27 | -16307.45 | -10167.49 | -17243.4 | -9715.29 | -15164.67 | -10079.73 | -15336.05 | -8499.176 | -11528.55 | -8400.969 | -13875.08 | -7918.183 | -12208.74 | -7749.896 | -11423.93 | -9241.815 | -13711.16 | -7302.235 | -9674.095 | 9936.066 | 21270.28 | 10124.95 | 20736.24 | 10191.42 | 19590.47 | 10264.73 | 17974.03 | 10177.14 | 16798.72 | 695.383 | -645.2848 | 759.2147 | -273.5983 | 209.3605 | -942.7319 | 56.84594 | -1034.236 | 589.0411 | -82.17415
| -9501.365 | -16434.34 | -10216.43 | -17374.82 | -9762.221 | -15276.13 | -10125.12 | -15430.59 | -8546.654 | -11614.49 | -8444.022 | -13990.16 | -7963.487 | -12325.35 | -7794.286 | -11522.3 | -9285.396 | -13797.14 | -7344.254 | -9747.204 | 9916.573 | 21236.22 | 10103.97 | 20701.33 | 10170.38 | 19556.5 | 10243.95 | 17943.91 | 10155.45 | 16769.62 | 724.2762 | -590.4449 | 788.0911 | -221.0654 | 237.5896 | -894.758 | 85.61687 | -989.2793 | 617.294 | -40.89622
| -9547.456 | -16560.92 | -10265.35 | -17505.96 | -9809.147 | -15387.21 | -10170.36 | -15524.99 | -8594.12 | -11700.38 | -8486.984 | -14104.98 | -8008.539 | -12441.67 | -7838.52 | -11620.61 | -9328.924 | -13882.93 | -7386.276 | -9820.24 | 9896.593 | 21202.58 | 10082.71 | 20668.12 | 10149.1 | 19523.55 | 10222.67 | 17912.92 | 10133.47 | 16741.19 | 753.1694 | -535.5329 | 816.9676 | -168.5324 | 265.8196 | -846.784 | 114.4224 | -944.3222 | 645.5469 | 0.3780531
| -9593.547 | -16687.22 | -10314.2 | -17636.66 | -9856.064 | -15498.14 | -10215.44 | -15619.24 | -8641.471 | -11786.22 | -8529.933 | -14219.58 | -8053.401 | -12557.78 | -7882.619 | -11718.91 | -9372.441 | -13968.42 | -7428.298 | -9893.174 | 9876.481 | 21169.54 | 10061.33 | 20636.02 | 10127.62 | 19491.74 | 10201.28 | 17880.87 | 10111.23 | 16713.31 | 782.0625 | -480.522 | 845.8434 | -115.9995 | 294.0488 | -798.8101 | 143.2191 | -899.3648 | 673.7998 | 41.64989
| -9639.639 | -16813.22 | -10362.87 | -17766.98 | -9902.975 | -15608.86 | -10260.37 | -15713.29 | -8688.622 | -11871.93 | -8572.829 | -14333.96 | -8098.221 | -12673.88 | -7926.651 | -11817.12 | -9415.953 | -14053.73 | -7470.302 | -9965.979 | 9855.985 | 21136.2 | 10039.79 | 20604.22 | 10105.92 | 19460.61 | 10179.48 | 17849.66 | 10088.77 | 16685.5 | 810.9557 | -425.4141 | 874.7127 | -63.45618 | 322.2767 | -750.836 | 172.0131 | -854.407 | 702.0527 | 82.92095
| -9685.732 | -16938.79 | -10411.28 | -17896.92 | -9949.886 | -15719.21 | -10305.25 | -15807.13 | -8735.554 | -11957.42 | -8615.624 | -14448.1 | -8143.038 | -12789.94 | -7970.645 | -11915.16 | -9459.458 | -14138.94 | -7512.212 | -10038.66 | 9835.248 | 21101.79 | 10018 | 20572.64 | 10084.02 | 19429.65 | 10157.45 | 17820.48 | 10066.18 | 16657.36 | 839.8488 | -370.2242 | 903.5654 | -10.90267 | 350.5045 | -702.8616 | 200.8188 | -809.448 | 730.3055 | 124.1919
| -9731.828 | -17063.91 | -10459.33 | -18026.36 | -9996.794 | -15829.37 | -10350.14 | -15900.81 | -8782.254 | -12042.66 | -8658.277 | -14562.04 | -8187.855 | -12905.88 | -8014.632 | -12013.07 | -9502.889 | -14223.94 | -7553.957 | -10111.21 | 9814.24 | 21067.39 | 9995.999 | 20541.37 | 10061.85 | 19398.64 | 10135.34 | 17791.89 | 10043.53 | 16628.83 | 868.742 | -314.9488 | 932.4051 | 41.64628 | 378.7334 | -654.887 | 229.6136 | -764.4872 | 758.5584 | 165.4628
| -9777.901 | -17188.65 | -10507.14 | -18155.35 | -10043.62 | -15939.43 | -10395.02 | -15994.33 | -8828.751 | -12127.8 | -8700.794 | -14675.73 | -8232.668 | -13021.66 | -8058.603 | -12110.86 | -9546.106 | -14308.79 | -7595.556 | -10183.66 | 9792.88 | 21035.36 | 9973.94 | 20510 | 10039.45 | 19367.47 | 10113.07 | 17762.15 | 10020.88 | 16600.01 | 897.6352 | -259.5938 | 961.2412 | 94.18577 | 406.9628 | -606.9127 | 258.3817 | -719.5246 | 786.8113 | 206.7338
| -9823.903 | -17312.99 | -10554.82 | -18284.01 | -10090.24 | -16049.28 | -10439.9 | -16087.67 | -8875.141 | -12212.86 | -8743.189 | -14788.95 | -8277.436 | -13137.28 | -8102.475 | -12208.56 | -9589.099 | -14393.54 | -7637.032 | -10255.99 | 9771.5 | 21004.78 | 9951.691 | 20477.73 | 10016.91 | 19335.97 | 10090.66 | 17731.74 | 9998.217 | 16570.85 | 926.5284 | -204.1974 | 990.0524 | 146.7253 | 435.1908 | -558.9386 | 287.1094 | -674.5604 | 815.0642 | 248.0047
| -9869.693 | -17436.99 | -10602.43 | -18412.31 | -10136.54 | -16158.92 | -10484.65 | -16180.74 | -8921.433 | -12297.67 | -8785.515 | -14901.83 | -8322.111 | -13252.68 | -8146.223 | -12306.23 | -9631.978 | -14478.18 | -7678.429 | -10328.22 | 9750.12 | 20973.32 | 9929.191 | 20444.31 | 9994.275 | 19303.96 | 10068.02 | 17701.33 | 9975.552 | 16541.08 | 955.4215 | -148.7564 | 1018.824 | 199.2681 | 463.4178 | -510.9647 | 315.7982 | -629.5955 | 843.3171 | 289.2756
| -9915.117 | -17560.67 | -10650.02 | -18540.27 | -10182.53 | -16268.37 | -10529.21 | -16273.56 | -8967.598 | -12382.35 | -8827.82 | -15014.57 | -8366.599 | -13367.91 | -8189.856 | -12403.9 | -9674.836 | -14562.7 | -7719.813 | -10400.4 | 9728.69 | 20941.17 | 9906.56 | 20410.5 | 9971.635 | 19271.46 | 10045.37 | 17670.9 | 9952.882 | 16510.39 | 984.3146 | -93.26463 | 1047.585 | 251.8128 | 491.644 | -462.9907 | 344.4599 | -584.6317 | 871.5699 | 330.5465
| -9960.133 | -17684 | -10697.6 | -18667.81 | -10228.27 | -16377.58 | -10573.62 | -16366.11 | -9013.753 | -12467.02 | -8870.077 | -15127.02 | -8410.874 | -13482.98 | -8233.349 | -12501.57 | -9717.688 | -14646.97 | -7761.197 | -10472.51 | 9706.741 | 20909.04 | 9883.908 | 20377.05 | 9948.994 | 19238.6 | 10022.71 | 17639.08 | 9930.205 | 16478.63 | 1013.208 | -37.73307 | 1076.294 | 304.3592 | 519.8682 | -415.0168 | 373.0806 | -539.6685 | 899.8228 | 371.8172
| -10004.94 | -17807.01 | -10745.18 | -18794.84 | -10273.86 | -16486.56 | -10617.95 | -16458.35 | -9059.907 | -12551.62 | -8912.231 | -15239.12 | -8455.043 | -13597.83 | -8276.726 | -12599.05 | -9760.517 | -14730.98 | -7802.576 | -10544.5 | 9684.733 | 20876.93 | 9861.26 | 20343.38 | 9926.354 | 19205.46 | 10000.06 | 17605.89 | 9907.523 | 16445.86 | 1042.101 | 17.81248 | 1104.917 | 356.9042 | 548.0902 | -367.0428 | 401.6512 | -494.7008 | 928.0757 | 413.0877
| -10049.73 | -17929.69 | -10792.76 | -18921.46 | -10319.41 | -16595.31 | -10662.17 | -16550.37 | -9106.061 | -12636.07 | -8954.244 | -15351.02 | -8499.199 | -13712.42 | -8320.074 | -12696.3 | -9803.253 | -14814.87 | -7843.915 | -10616.37 | 9662.722 | 20844 | 9838.684 | 20308.11 | 9903.714 | 19171.78 | 9977.404 | 17573.04 | 9884.832 | 16412.27 | 1070.994 | 73.35804 | 1133.486 | 409.4464 | 576.3109 | -319.0672 | 430.2025 | -449.7264 | 956.3286 | 454.3581
| -10094.51 | -18052.02 | -10840.32 | -19047.77 | -10364.96 | -16703.83 | -10706.24 | -16642.33 | -9152.216 | -12720.34 | -8996.106 | -15462.73 | -8543.355 | -13826.7 | -8363.418 | -12793.5 | -9845.708 | -14898.76 | -7885.156 | -10688.13 | 9640.712 | 20809.99 | 9816.198 | 20271.19 | 9881.074 | 19137.21 | 9954.75 | 17540.92 | 9862.133 | 16378.1 | 1099.887 | 128.9036 | 1162.015 | 461.9907 | 604.5314 | -271.0882 | 458.7765 | -404.748 | 984.5815 | 495.6283
| -10139.3 | -18174.04 | -10887.72 | -19173.73 | -10410.51 | -16812.11 | -10750.15 | -16734.13 | -9198.37 | -12804.44 | -9037.845 | -15574.18 | -8587.494 | -13940.73 | -8406.721 | -12890.65 | -9887.968 | -14982.51 | -7926.235 | -10759.79 | 9618.701 | 20775.94 | 9793.718 | 20233.68 | 9858.436 | 19101.68 | 9932.096 | 17508.32 | 9839.42 | 16343.58 | 1128.781 | 184.4493 | 1190.496 | 514.5404 | 632.7519 | -223.1063 | 487.3413 | -359.7687 | 1012.834 | 536.8989
| -10184.09 | -18295.69 | -10934.85 | -19299.35 | -10456.04 | -16920.22 | -10793.89 | -16825.66 | -9244.523 | -12888.46 | -9079.536 | -15685.29 | -8631.545 | -14054.66 | -8449.94 | -12987.59 | -9930.169 | -15065.95 | -7967.126 | -10831.34 | 9596.691 | 20742.47 | 9771.143 | 20196.02 | 9835.801 | 19065.5 | 9909.437 | 17474.22 | 9816.661 | 16308.97 | 1157.674 | 239.996 | 1218.902 | 567.0931 | 660.9724 | -175.1248 | 515.9357 | -314.7902 | 1041.087 | 578.1708
| -10228.87 | -18416.85 | -10981.71 | -19424.6 | -10501.57 | -17028.2 | -10837.52 | -16917.02 | -9290.611 | -12972.32 | -9121.195 | -15796.01 | -8675.434 | -14168.44 | -8493.009 | -13084.37 | -9972.36 | -15149.15 | -8007.896 | -10902.78 | 9574.842 | 20708.83 | 9748.487 | 20158.01 | 9813.168 | 19029.05 | 9886.772 | 17439.42 | 9793.743 | 16274.47 | 1186.567 | 295.5444 | 1247.247 | 619.6474 | 689.1929 | -127.1258 | 544.5405 | -269.8144 | 1069.34 | 619.4451
| -10273.66 | -18537.51 | -11028.25 | -19549.43 | -10547.1 | -17135.96 | -10881.1 | -17008.19 | -9336.537 | -13055.92 | -9162.804 | -15906.39 | -8719.105 | -14281.96 | -8535.928 | -13180.99 | -10014.55 | -15232.2 | -8048.647 | -10974.12 | 9553.233 | 20673.45 | 9725.82 | 20119.75 | 9790.537 | 18992.49 | 9864.102 | 17404.79 | 9770.627 | 16240.19 | 1215.46 | 351.094 | 1275.568 | 672.2015 | 717.4134 | -79.08486 | 573.0895 | -224.8433 | 1097.593 | 660.7212
| -10318.4 | -18657.85 | -11074.56 | -19673.89 | -10592.62 | -17243.42 | -10924.69 | -17099.1 | -9382.254 | -13139.32 | -9204.298 | -16016.51 | -8762.628 | -14395.18 | -8578.737 | -13277.4 | -10056.68 | -15315.02 | -8089.397 | -11045.35 | 9531.556 | 20637 | 9703.153 | 20081.74 | 9767.876 | 18956.03 | 9841.427 | 17370.29 | 9747.367 | 16206.18 | 1244.353 | 406.6436 | 1303.869 | 724.751 | 745.6338 | -30.96824 | 601.5945 | -179.8785 | 1125.846 | 701.9972
| -10362.93 | -18777.83 | -11120.82 | -19798.06 | -10638.11 | -17350.57 | -10968.28 | -17189.73 | -9427.734 | -13222.55 | -9245.633 | -16126.39 | -8806.124 | -14508.16 | -8621.478 | -13373.59 | -10098.62 | -15397.58 | -8130.128 | -11116.45 | 9509.584 | 20600.52 | 9680.487 | 20044.32 | 9745.106 | 18919.91 | 9818.752 | 17335.86 | 9723.981 | 16172.68 | 1273.246 | 462.1921 | 1332.147 | 777.296 | 773.8543 | 17.29199 | 630.1063 | -134.9178 | 1154.098 | 743.2714
| -10407.18 | -18897.28 | -11167.04 | -19921.94 | -10683.44 | -17457.59 | -11011.8 | -17280.08 | -9473.006 | -13305.5 | -9286.808 | -16236.01 | -8849.618 | -14621 | -8664.171 | -13469.59 | -10140.31 | -15479.95 | -8170.795 | -11187.42 | 9487.596 | 20563.99 | 9657.75 | 20007.41 | 9722.18 | 18884.2 | 9796.029 | 17301.51 | 9700.466 | 16139.95 | 1302.139 | 517.7393 | 1360.402 | 829.8368 | 802.0748 | 65.70653 | 658.6238 | -89.92777 | 1182.351 | 784.5438
| -10451.07 | -19016.27 | -11213.26 | -20045.41 | -10728.4 | -17564.51 | -11055.12 | -17370.19 | -9518.08 | -13388.23 | -9327.89 | -16345.39 | -8893.11 | -14733.63 | -8706.83 | -13565.39 | -10181.86 | -15562.19 | -8211.339 | -11258.25 | 9465.592 | 20527.4 | 9634.753 | 19970.73 | 9699.067 | 18848.78 | 9772.836 | 17268.13 | 9676.758 | 16108.06 | 1331.032 | 573.2855 | 1388.657 | 882.3728 | 830.2953 | 114.1823 | 687.1687 | -44.83773 | 1210.604 | 825.8152
| -10494.67 | -19134.84 | -11259.48 | -20168.29 | -10772.96 | -17671.21 | -11098.25 | -17460.05 | -9563.002 | -13470.9 | -9368.916 | -16454.49 | -8936.547 | -14845.97 | -8749.415 | -13661.05 | -10223.4 | -15644.31 | -8251.706 | -11328.94 | 9443.584 | 20490.79 | 9611.515 | 19934.16 | 9675.8 | 18813.44 | 9749.58 | 17235.7 | 9652.86 | 16076.72 | 1359.925 | 628.8313 | 1416.912 | 934.9065 | 858.5158 | 162.5924 | 715.7207 | 0.378524 | 1238.856 | 867.0862
| -10538.15 | -19252.93 | -11305.7 | -20290.65 | -10817.29 | -17777.56 | -11141.28 | -17549.69 | -9607.86 | -13553.46 | -9409.873 | -16563.17 | -8979.812 | -14958.05 | -8791.874 | -13756.61 | -10264.93 | -15726.29 | -8291.915 | -11399.48 | 9421.493 | 20454.7 | 9588.217 | 19897.73 | 9652.336 | 18778.11 | 9726.167 | 17203.45 | 9628.796 | 16045.42 | 1388.817 | 684.3769 | 1445.166 | 987.4467 | 886.7363 | 210.8943 | 744.2239 | 45.7092 | 1267.109 | 908.357
| -10581.62 | -19370.59 | -11351.92 | -20412.61 | -10861.5 | -17883.52 | -11184.17 | -17639.1 | -9652.707 | -13635.89 | -9450.723 | -16671.46 | -9022.858 | -15069.91 | -8834.153 | -13852.04 | -10306.46 | -15808.09 | -8332.051 | -11469.86 | 9399.388 | 20419.31 | 9564.769 | 19861.58 | 9628.686 | 18742.97 | 9702.696 | 17171.14 | 9604.555 | 16013.86 | 1417.703 | 739.9235 | 1473.421 | 1040.036 | 914.9568 | 259.1689 | 772.701 | 91.10132 | 1295.361 | 949.6277
| -10625.1 | -19487.92 | -11398.04 | -20534.25 | -10905.67 | -17989.13 | -11226.91 | -17728.28 | -9697.555 | -13718.17 | -9491.428 | -16779.51 | -9065.757 | -15181.55 | -8876.288 | -13947.26 | -10347.92 | -15889.71 | -8372.167 | -11540.08 | 9376.97 | 20384.05 | 9541.025 | 19825.77 | 9604.842 | 18708.06 | 9678.898 | 17138.83 | 9580.115 | 15981.99 | 1446.564 | 795.4728 | 1501.675 | 1092.716 | 943.1773 | 307.5345 | 801.1696 | 136.4113 | 1323.614 | 990.8985
| -10668.57 | -19604.95 | -11443.86 | -20655.48 | -10949.84 | -18094.44 | -11269.48 | -17817.3 | -9742.403 | -13800.2 | -9532.004 | -16887.34 | -9108.595 | -15292.99 | -8918.359 | -14042.18 | -10389.12 | -15971.15 | -8412.281 | -11610.15 | 9354.344 | 20348.57 | 9517.108 | 19790.03 | 9580.848 | 18673.15 | 9654.962 | 17106.7 | 9555.533 | 15949.74 | 1475.399 | 851.0275 | 1529.93 | 1145.493 | 971.3978 | 356.0188 | 829.6418 | 181.5777 | 1351.866 | 1032.169
| -10712.05 | -19721.76 | -11489.31 | -20776.3 | -10994 | -18199.5 | -11311.87 | -17906.19 | -9787.251 | -13882.08 | -9572.472 | -16994.89 | -9151.426 | -15404.22 | -8960.426 | -14136.86 | -10430.1 | -16052.43 | -8452.395 | -11680.11 | 9331.448 | 20313.03 | 9493.165 | 19753.86 | 9556.685 | 18637.83 | 9630.804 | 17074.65 | 9530.915 | 15916.99 | 1504.189 | 906.5989 | 1558.184 | 1198.35 | 999.6183 | 404.5306 | 858.064 | 226.6498 | 1380.118 | 1073.44
| -10755.53 | -19838.21 | -11534.48 | -20896.73 | -11038.15 | -18304.36 | -11354.16 | -17994.73 | -9832.095 | -13963.93 | -9612.877 | -17102.14 | -9194.25 | -15515.16 | -9002.469 | -14231.35 | -10470.98 | -16133.52 | -8492.434 | -11749.96 | 9308.198 | 20277.68 | 9469.086 | 19716.95 | 9532.327 | 18601.83 | 9606.349 | 17042.28 | 9506.291 | 15883.55 | 1532.924 | 962.1947 | 1586.439 | 1251.214 | 1027.839 | 452.955 | 886.4151 | 271.6877 | 1408.37 | 1114.711
| -10798.99 | -19954.14 | -11579.52 | -21016.69 | -11082.3 | -18409.02 | -11396.42 | -18082.8 | -9876.895 | -14045.76 | -9653.231 | -17209 | -9237.009 | -15625.84 | -9044.409 | -14325.64 | -10511.85 | -16214.33 | -8532.308 | -11819.68 | 9284.929 | 20242.43 | 9444.744 | 19679.43 | 9507.832 | 18565.23 | 9581.836 | 17009.5 | 9481.662 | 15849.38 | 1561.612 | 1017.802 | 1614.694 | 1304 | 1056.059 | 501.2167 | 914.6723 | 316.7814 | 1436.623 | 1155.982
| -10842.37 | -20069.61 | -11624.46 | -21136.2 | -11126.44 | -18513.39 | -11438.64 | -18170.53 | -9921.583 | -14127.54 | -9693.499 | -17315.38 | -9279.631 | -15736.31 | -9086.215 | -14419.78 | -10552.71 | -16294.83 | -8571.996 | -11889.25 | 9261.66 | 20206.87 | 9420.228 | 19641.51 | 9483.28 | 18528.1 | 9557.27 | 16975.35 | 9457.029 | 15814.49 | 1590.234 | 1073.402 | 1642.948 | 1356.695 | 1084.28 | 549.3162 | 942.8899 | 362.0457 | 1464.875 | 1197.253
| -10885.48 | -20184.72 | -11669.33 | -21255.33 | -11170.59 | -18617.29 | -11480.8 | -18258.03 | -9966.143 | -14209.19 | -9733.622 | -17421.34 | -9322.043 | -15846.63 | -9127.88 | -14513.82 | -10593.49 | -16375.04 | -8611.531 | -11958.69 | 9238.342 | 20171.07 | 9395.671 | 19603.2 | 9458.722 | 18490.46 | 9532.703 | 16940.12 | 9432.39 | 15778.87 | 1618.841 | 1128.979 | 1671.203 | 1409.325 | 1112.501 | 597.3306 | 971.1042 | 407.5067 | 1493.127 | 1238.524
| -10928.19 | -20299.46 | -11714.18 | -21374.03 | -11214.6 | -18720.76 | -11522.87 | -18345.24 | -10010.52 | -14290.72 | -9773.589 | -17526.96 | -9364.282 | -15956.8 | -9169.401 | -14607.64 | -10634.08 | -16455.13 | -8651.017 | -12027.99 | 9214.504 | 20134.18 | 9371.11 | 19564.33 | 9434.164 | 18452.26 | 9508.138 | 16903.95 | 9407.747 | 15742.5 | 1647.416 | 1184.545 | 1699.457 | 1461.905 | 1140.721 | 645.3275 | 999.3101 | 453.072 | 1521.379 | 1279.794
| -10970.53 | -20413.77 | -11759.04 | -21492.32 | -11258.29 | -18823.88 | -11564.81 | -18432.2 | -10054.69 | -14372.09 | -9813.415 | -17632.34 | -9406.458 | -16066.64 | -9210.841 | -14701.2 | -10674.45 | -16535.15 | -8690.497 | -12097.2 | 9190.606 | 20096.24 | 9346.546 | 19524.78 | 9409.608 | 18413.58 | 9483.575 | 16866.96 | 9383.069 | 15705.51 | 1675.969 | 1240.115 | 1727.712 | 1514.464 | 1168.942 | 693.3244 | 1027.505 | 498.562 | 1549.629 | 1321.064
| -11012.72 | -20527.61 | -11803.9 | -21610.25 | -11301.57 | -18926.64 | -11606.63 | -18518.98 | -10098.63 | -14453.32 | -9853.17 | -17737.51 | -9448.626 | -16176.06 | -9252.268 | -14794.62 | -10714.69 | -16615 | -8729.976 | -12166.32 | 9166.707 | 20057.85 | 9321.978 | 19484.56 | 9385.053 | 18374.58 | 9459.011 | 16829.25 | 9358.35 | 15668.29 | 1704.468 | 1295.705 | 1755.966 | 1567.025 | 1197.162 | 741.3204 | 1055.7 | 543.8377 | 1577.877 | 1362.334
| -11054.88 | -20640.99 | -11848.74 | -21727.74 | -11344.55 | -19029.15 | -11648.27 | -18605.57 | -10142.3 | -14534.42 | -9892.881 | -17842.5 | -9490.768 | -16285.14 | -9293.663 | -14887.98 | -10754.9 | -16694.52 | -8769.4 | -12235.35 | 9142.808 | 20019.11 | 9297.407 | 19443.96 | 9360.502 | 18335.37 | 9434.445 | 16790.8 | 9333.517 | 15631.23 | 1732.871 | 1351.325 | 1784.221 | 1619.598 | 1225.383 | 789.3136 | 1083.895 | 588.9104 | 1606.121 | 1403.605
| -11097.05 | -20753.78 | -11893.44 | -21844.68 | -11387.39 | -19131.57 | -11689.77 | -18691.95 | -10185.84 | -14615.27 | -9932.502 | -17947.21 | -9532.807 | -16393.94 | -9334.95 | -14981.14 | -10795.1 | -16773.72 | -8808.661 | -12304.24 | 9118.909 | 19980.01 | 9272.832 | 19403.27 | 9335.955 | 18296.06 | 9409.876 | 16752.01 | 9308.492 | 15594.57 | 1761.167 | 1406.997 | 1812.475 | 1672.175 | 1253.604 | 837.3018 | 1112.09 | 633.9005 | 1634.347 | 1444.875
| -11139.22 | -20866.01 | -11937.86 | -21961.01 | -11430.17 | -19233.71 | -11731.13 | -18778.12 | -10229.37 | -14695.77 | -9972.003 | -18051.47 | -9574.613 | -16502.54 | -9376.102 | -15074.04 | -10835.21 | -16852.75 | -8847.739 | -12372.98 | 9095.01 | 19940.31 | 9248.254 | 19362.65 | 9311.409 | 18256.82 | 9385.305 | 16713.02 | 9283.345 | 15558.42 | 1789.428 | 1462.73 | 1840.73 | 1724.739 | 1281.824 | 885.2853 | 1140.285 | 678.8803 | 1662.489 | 1486.145
| -11181.4 | -20977.75 | -11981.94 | -22076.79 | -11472.96 | -19335.44 | -11772.34 | -18864.02 | -10272.89 | -14776 | -10011.35 | -18155.33 | -9616.207 | -16610.84 | -9417.138 | -15166.75 | -10875.12 | -16931.65 | -8886.683 | -12441.56 | 9071.112 | 19900.24 | 9223.674 | 19322.4 | 9286.833 | 18217.82 | 9360.718 | 16674.13 | 9258.132 | 15522.72 | 1817.684 | 1518.47 | 1868.984 | 1777.295 | 1310.045 | 933.2658 | 1168.48 | 723.86 | 1690.549 | 1527.416
| -11223.57 | -21088.93 | -12025.81 | -22192.15 | -11515.74 | -19436.88 | -11813.39 | -18949.6 | -10316.41 | -14856.06 | -10050.55 | -18258.94 | -9657.723 | -16718.84 | -9458.035 | -15259.33 | -10914.78 | -17010.31 | -8925.547 | -12510.02 | 9047.213 | 19859.98 | 9199.094 | 19282.84 | 9262.141 | 18179.25 | 9336.103 | 16635.88 | 9232.853 | 15487.48 | 1845.94 | 1574.171 | 1897.239 | 1829.85 | 1338.266 | 981.2458 | 1196.674 | 768.84 | 1718.53 | 1568.686
| -11265.73 | -21199.54 | -12069.5 | -22307.06 | -11558.52 | -19538.14 | -11854.36 | -19034.89 | -10359.94 | -14936 | -10089.65 | -18362.28 | -9699.231 | -16826.62 | -9498.843 | -15351.77 | -10954.35 | -17088.63 | -8964.391 | -12578.37 | 9023.316 | 19819.68 | 9174.513 | 19243.91 | 9237.23 | 18141.2 | 9311.332 | 16598.14 | 9207.521 | 15452.66 | 1874.195 | 1629.819 | 1925.493 | 1882.406 | 1366.486 | 1029.228 | 1224.869 | 813.8221 | 1746.44 | 1609.956
| -11307.71 | -21309.74 | -12113.04 | -22421.41 | -11601.28 | -19639.2 | -11895.31 | -19119.87 | -10403.45 | -15015.84 | -10128.74 | -18465.22 | -9740.73 | -16934.22 | -9539.61 | -15444.01 | -10993.9 | -17166.63 | -9003.223 | -12646.6 | 8999.418 | 19780.18 | 9149.909 | 19205.27 | 9212.143 | 18103.63 | 9286.142 | 16561.56 | 9182.064 | 15418.17 | 1902.45 | 1685.423 | 1953.748 | 1934.961 | 1394.707 | 1077.213 | 1253.064 | 858.8175 | 1774.314 | 1651.226
| -11349.38 | -21419.62 | -12156.53 | -22535.28 | -11644.05 | -19739.94 | -11936.24 | -19204.59 | -10446.91 | -15095.56 | -10167.76 | -18567.73 | -9782.174 | -17041.56 | -9580.298 | -15535.95 | -11033.44 | -17244.36 | -9042.015 | -12714.64 | 8975.521 | 19741.31 | 9125.079 | 19166.6 | 9186.979 | 18066.29 | 9260.927 | 16525.89 | 9156.411 | 15383.92 | 1930.704 | 1741.014 | 1982.002 | 1987.517 | 1422.928 | 1125.216 | 1281.259 | 903.8207 | 1802.139 | 1692.496
| -11390.69 | -21529.08 | -12200.03 | -22648.81 | -11686.75 | -19840.27 | -11977.03 | -19289.16 | -10490.25 | -15175.14 | -10206.64 | -18669.92 | -9823.486 | -17148.49 | -9620.882 | -15627.72 | -11072.9 | -17321.86 | -9080.718 | -12782.47 | 8951.624 | 19703.16 | 9099.967 | 19127.82 | 9161.708 | 18028.92 | 9235.709 | 16491.03 | 9130.572 | 15349.78 | 1958.959 | 1796.635 | 2010.256 | 2040.073 | 1451.149 | 1173.302 | 1309.454 | 948.8115 | 1829.9 | 1733.767
| -11431.7 | -21638.14 | -12243.52 | -22762.02 | -11729.23 | -19940.19 | -12017.65 | -19373.49 | -10533.42 | -15254.53 | -10245.38 | -18771.75 | -9864.591 | -17255.09 | -9661.321 | -15719.28 | -11112.17 | -17399.13 | -9119.244 | -12850.16 | 8927.723 | 19665.71 | 9074.748 | 19089.01 | 9136.311 | 17991.39 | 9210.478 | 16456.88 | 9104.612 | 15315.62 | 1987.213 | 1852.283 | 2038.51 | 2092.628 | 1479.37 | 1221.562 | 1337.649 | 993.7928 | 1857.612 | 1775.032
| -11472.56 | -21746.83 | -12287.02 | -22874.78 | -11771.31 | -20039.8 | -12058.07 | -19457.42 | -10576.41 | -15333.67 | -10283.95 | -18873.15 | -9905.514 | -17361.44 | -9701.594 | -15810.51 | -11151.19 | -17476.2 | -9157.576 | -12917.74 | 8903.347 | 19628.63 | 9049.422 | 19050.21 | 9110.728 | 17953.71 | 9184.769 | 16422.66 | 9078.511 | 15281.15 | 2015.468 | 1907.96 | 2066.764 | 2145.183 | 1507.59 | 1270.042 | 1365.844 | 1038.773 | 1885.265 | 1816.27
| -11513.41 | -21855.04 | -12330.44 | -22987.14 | -11813.02 | -20139.22 | -12098.34 | -19541.02 | -10619.24 | -15412.48 | -10322.42 | -18974.11 | -9946.369 | -17467.57 | -9741.768 | -15901.48 | -11190.09 | -17553.16 | -9195.804 | -12985.17 | 8878.846 | 19591.91 | 9023.848 | 19011.34 | 9084.989 | 17915.88 | 9158.937 | 16388.23 | 9052.232 | 15246.14 | 2043.722 | 1963.673 | 2095.018 | 2197.736 | 1535.811 | 1318.678 | 1394.039 | 1083.753 | 1912.881 | 1857.462
| -11554.26 | -21962.72 | -12373.62 | -23099.11 | -11854.52 | -20238.45 | -12138.46 | -19624.34 | -10661.85 | -15491 | -10360.85 | -19074.7 | -9987.207 | -17573.36 | -9781.911 | -15992.33 | -11228.98 | -17630 | -9234.012 | -13052.42 | 8854.332 | 19555.07 | 8998.044 | 18972.13 | 9059.149 | 17877.74 | 9133.082 | 16353.71 | 9025.785 | 15210.44 | 2071.977 | 2019.394 | 2123.272 | 2250.285 | 1564.032 | 1367.349 | 1422.234 | 1128.803 | 1940.495 | 1898.589
| -11595.11 | -22069.95 | -12416.51 | -23210.51 | -11895.94 | -20337.32 | -12178.38 | -19707.3 | -10704.28 | -15569.38 | -10399.19 | -19175.04 | -10028.02 | -17678.67 | -9822.01 | -16083.09 | -11267.83 | -17706.62 | -9272.22 | -13119.49 | 8829.806 | 19517.76 | 8972.208 | 18932.35 | 9033.194 | 17839.05 | 9107.224 | 16319.15 | 8999.226 | 15173.98 | 2100.232 | 2075.078 | 2151.526 | 2302.831 | 1592.246 | 1415.946 | 1450.429 | 1174.003 | 1968.11 | 1939.663
| -11635.97 | -22176.83 | -12459.12 | -23321.34 | -11937.35 | -20435.82 | -12218.14 | -19790 | -10746.6 | -15647.63 | -10437.39 | -19274.99 | -10068.72 | -17783.54 | -9862.021 | -16173.69 | -11306.61 | -17783.06 | -9310.402 | -13186.43 | 8805.023 | 19480.23 | 8946.372 | 18891.86 | 9007.057 | 17799.62 | 9081.18 | 16284.29 | 8972.641 | 15136.82 | 2128.486 | 2130.714 | 2179.75 | 2355.374 | 1620.432 | 1464.391 | 1478.624 | 1219.386 | 1995.724 | 1980.772
| -11676.8 | -22283.26 | -12501.46 | -23431.72 | -11978.76 | -20534.03 | -12257.81 | -19872.58 | -10788.84 | -15725.75 | -10475.42 | -19374.42 | -10109.18 | -17888.09 | -9901.926 | -16264.08 | -11345.14 | -17859.3 | -9348.483 | -13253.23 | 8779.886 | 19442.66 | 8920.535 | 18850.36 | 8980.743 | 17759.34 | 9054.847 | 16248.43 | 8946.053 | 15099.02 | 2156.741 | 2186.31 | 2207.902 | 2407.916 | 1648.541 | 1512.648 | 1506.819 | 1264.936 | 2023.339 | 2021.958
| -11717.56 | -22389.09 | -12543.65 | -23541.67 | -12020.16 | -20631.92 | -12297.43 | -19954.96 | -10831.06 | -15803.73 | -10513.29 | -19473.53 | -10149.45 | -17992.47 | -9941.669 | -16354.17 | -11383.46 | -17935.39 | -9386.39 | -13319.91 | 8754.729 | 19404.93 | 8894.594 | 18807.68 | 8954.318 | 17718.22 | 9028.435 | 16211.83 | 8919.462 | 15060.59 | 2184.995 | 2241.883 | 2235.966 | 2460.458 | 1676.606 | 1560.747 | 1535.014 | 1310.554 | 2050.953 | 2063.183
| -11758.13 | -22494.46 | -12585.8 | -23651.16 | -12061.56 | -20729.48 | -12337.02 | -20037.14 | -10873.28 | -15881.54 | -10551.11 | -19572.42 | -10189.64 | -18096.7 | -9981.273 | -16443.85 | -11421.69 | -18011.26 | -9424.104 | -13386.44 | 8729.573 | 19366.01 | 8868.394 | 18764.15 | 8927.853 | 17676.31 | 9001.954 | 16173.97 | 8892.866 | 15021.52 | 2213.25 | 2297.451 | 2263.98 | 2513.004 | 1704.615 | 1608.762 | 1563.208 | 1356.044 | 2078.568 | 2104.425
| -11798.33 | -22599.55 | -12627.93 | -23760.21 | -12102.91 | -20826.7 | -12376.51 | -20119.01 | -10915.47 | -15959.17 | -10588.88 | -19670.82 | -10229.81 | -18200.72 | -10020.82 | -16533.2 | -11459.92 | -18086.84 | -9461.701 | -13452.82 | 8704.416 | 19326.18 | 8841.973 | 18720.25 | 8901.386 | 17633.79 | 8975.472 | 16135.12 | 8866.265 | 14981.9 | 2241.504 | 2353.026 | 2291.93 | 2565.553 | 1732.501 | 1656.759 | 1591.403 | 1401.315 | 2106.182 | 2145.671
| -11838.16 | -22704.31 | -12670.06 | -23868.78 | -12144.26 | -20923.58 | -12415.9 | -20200.52 | -10957.6 | -16036.55 | -10626.51 | -19768.77 | -10269.95 | -18304.41 | -10060.31 | -16622.38 | -11498.09 | -18162.25 | -9499.276 | -13519.06 | 8679.226 | 19285.39 | 8815.507 | 18676.2 | 8874.92 | 17590.89 | 8948.994 | 16095.04 | 8839.659 | 14941.94 | 2269.759 | 2408.612 | 2319.809 | 2618.102 | 1760.279 | 1704.756 | 1619.598 | 1446.427 | 2133.796 | 2186.878
| -11877.79 | -22808.66 | -12712.17 | -23976.97 | -12185.42 | -21020.09 | -12455.16 | -20281.72 | -10999.65 | -16113.63 | -10663.96 | -19866.48 | -10309.96 | -18407.57 | -10099.72 | -16711.5 | -11536.15 | -18237.47 | -9536.839 | -13585.15 | 8654.026 | 19243.66 | 8789.037 | 18632 | 8848.456 | 17547.8 | 8922.519 | 16053.88 | 8813.018 | 14901.8 | 2298.013 | 2464.21 | 2347.618 | 2670.651 | 1787.999 | 1752.763 | 1647.793 | 1491.446 | 2161.411 | 2227.975
| -11917.34 | -22912.64 | -12754.17 | -24084.74 | -12226.23 | -21116.16 | -12494.21 | -20362.7 | -11041.61 | -16190.6 | -10701.25 | -19963.95 | -10349.77 | -18510.19 | -10139.01 | -16800.51 | -11573.97 | -18312.41 | -9574.341 | -13651.08 | 8628.391 | 19200.87 | 8762.562 | 18587.59 | 8821.994 | 17504.67 | 8896.044 | 16012.45 | 8786.241 | 14861.68 | 2326.268 | 2519.806 | 2375.362 | 2723.197 | 1815.69 | 1800.781 | 1675.988 | 1536.43 | 2189.025 | 2268.954
| -11956.89 | -23016.23 | -12795.97 | -24191.99 | -12266.6 | -21211.84 | -12533.09 | -20443.54 | -11083.38 | -16267.35 | -10738.43 | -20061.03 | -10389.4 | -18612.48 | -10178.15 | -16889.22 | -11611.62 | -18386.98 | -9611.682 | -13716.85 | 8602.648 | 19156.9 | 8736.08 | 18543.06 | 8795.523 | 17461.52 | 8869.567 | 15970.9 | 8759.26 | 14821.81 | 2354.523 | 2575.39 | 2403.031 | 2775.738 | 1843.358 | 1848.794 | 1704.183 | 1581.41 | 2216.639 | 2309.841
| -11996.43 | -23119.41 | -12837.51 | -24298.74 | -12306.72 | -21307.15 | -12571.83 | -20524.25 | -11124.97 | -16343.65 | -10775.6 | -20157.69 | -10428.94 | -18714.56 | -10217.14 | -16977.56 | -11649.19 | -18461.25 | -9648.816 | -13782.46 | 8576.884 | 19112.63 | 8709.593 | 18498.66 | 8768.974 | 17418.37 | 8843.088 | 15929.19 | 8732.104 | 14782.28 | 2382.777 | 2630.963 | 2430.66 | 2828.278 | 1871.007 | 1896.795 | 1732.378 | 1626.391 | 2244.253 | 2350.677
| -12035.98 | -23222.1 | -12878.78 | -24405.02 | -12346.76 | -21402.1 | -12610.44 | -20604.62 | -11166.34 | -16419.64 | -10812.7 | -20253.97 | -10468.45 | -18816.31 | -10256.03 | -17065.57 | -11686.75 | -18535.34 | -9685.806 | -13847.94 | 8551.099 | 19068.46 | 8683.104 | 18454.49 | 8742.309 | 17375.37 | 8816.609 | 15887.22 | 8704.852 | 14743.11 | 2411.032 | 2686.531 | 2458.276 | 2880.815 | 1898.626 | 1944.792 | 1760.573 | 1671.371 | 2271.867 | 2391.462
| -12075.49 | -23324.2 | -12919.78 | -24510.78 | -12386.8 | -21496.76 | -12648.88 | -20684.47 | -11207.49 | -16495.55 | -10849.65 | -20349.87 | -10507.94 | -18917.61 | -10294.89 | -17153.28 | -11724.27 | -18609.21 | -9722.744 | -13913.27 | 8525.312 | 19024.28 | 8656.614 | 18410.6 | 8715.492 | 17332.69 | 8789.853 | 15845.28 | 8677.59 | 14704.26 | 2439.286 | 2742.103 | 2485.892 | 2933.353 | 1926.229 | 1992.787 | 1788.768 | 1716.352 | 2299.481 | 2432.272
| -12114.89 | -23425.7 | -12960.61 | -24616.08 | -12426.83 | -21591.25 | -12687.21 | -20763.89 | -11248.47 | -16571.36 | -10886.43 | -20445.43 | -10547.32 | -19018.52 | -10333.68 | -17240.77 | -11761.61 | -18682.7 | -9759.68 | -13978.45 | 8499.526 | 18979.9 | 8630.12 | 18367.08 | 8688.529 | 17290.43 | 8762.763 | 15803.84 | 8650.297 | 14665.72 | 2467.54 | 2797.698 | 2513.508 | 2985.892 | 1953.831 | 2040.779 | 1816.963 | 1761.332 | 2327.092 | 2473.147
| -12154.13 | -23526.65 | -13001.4 | -24720.87 | -12466.85 | -21685.63 | -12725.49 | -20843 | -11289.37 | -16647 | -10923.04 | -20540.56 | -10586.5 | -19119.21 | -10372.33 | -17328.07 | -11798.7 | -18755.8 | -9796.6 | -14043.45 | 8473.74 | 18935.45 | 8603.495 | 18323.99 | 8661.481 | 17248.59 | 8735.654 | 15762.8 | 8622.868 | 14627.45 | 2495.761 | 2853.333 | 2541.124 | 3038.433 | 1981.433 | 2088.766 | 1845.159 | 1806.313 | 2354.701 | 2513.996
| -12193.14 | -23627.1 | -13042.17 | -24825.11 | -12506.87 | -21779.77 | -12763.68 | -20921.91 | -11330.27 | -16722.42 | -10959.57 | -20635.17 | -10625.48 | -19219.63 | -10410.81 | -17415.09 | -11835.63 | -18828.62 | -9833.443 | -14108.26 | 8447.954 | 18891.69 | 8576.598 | 18281.26 | 8634.395 | 17207.15 | 8708.542 | 15722.37 | 8595.199 | 14589.38 | 2523.916 | 2909.022 | 2568.74 | 3090.974 | 2009.035 | 2136.747 | 1873.354 | 1851.293 | 2382.307 | 2554.724
| -12231.83 | -23727.07 | -13082.95 | -24928.89 | -12546.89 | -21873.5 | -12801.74 | -21000.61 | -11371.16 | -16797.65 | -10996.05 | -20729.35 | -10664.36 | -19319.7 | -10449.15 | -17501.79 | -11872.53 | -18901.26 | -9870.11 | -14172.9 | 8422.144 | 18848.47 | 8549.5 | 18238.73 | 8607.255 | 17165.98 | 8681.416 | 15682.38 | 8567.362 | 14551.53 | 2551.986 | 2964.783 | 2596.356 | 3143.515 | 2036.635 | 2184.725 | 1901.549 | 1896.274 | 2409.908 | 2595.342
| -12270.2 | -23826.56 | -13123.68 | -25032.27 | -12586.85 | -21966.73 | -12839.6 | -21079.06 | -11412.04 | -16872.72 | -11032.41 | -20823.2 | -10703.21 | -19419.42 | -10487.4 | -17588.11 | -11909.39 | -18973.82 | -9906.567 | -14237.39 | 8396.154 | 18805.72 | 8522.371 | 18196.27 | 8580.005 | 17124.93 | 8653.985 | 15642.92 | 8539.475 | 14513.84 | 2579.999 | 3020.622 | 2623.971 | 3196.048 | 2064.232 | 2232.702 | 1929.725 | 1941.254 | 2437.506 | 2635.897
| -12308.43 | -23925.56 | -13164.29 | -25135.16 | -12626.52 | -22059.52 | -12877.29 | -21157.27 | -11452.87 | -16947.61 | -11068.59 | -20916.74 | -10742.01 | -19518.81 | -10525.6 | -17674.15 | -11946.17 | -19046.32 | -9942.893 | -14301.73 | 8370.148 | 18763.45 | 8495.242 | 18153.83 | 8552.585 | 17083.81 | 8626.494 | 15603.96 | 8511.581 | 14476.17 | 2607.946 | 3076.487 | 2651.587 | 3248.566 | 2091.826 | 2280.678 | 1957.886 | 1986.235 | 2465.095 | 2676.421
| -12346.65 | -24024.05 | -13204.71 | -25237.37 | -12665.72 | -22151.99 | -12914.88 | -21235.15 | -11493.53 | -17022.37 | -11104.6 | -21009.96 | -10780.65 | -19617.89 | -10563.72 | -17760.1 | -11982.71 | -19118.6 | -9979.194 | -14365.91 | 8343.84 | 18721.72 | 8468.061 | 18111.15 | 8524.952 | 17042.48 | 8598.758 | 15565.22 | 8483.669 | 14438.21 | 2635.778 | 3132.297 | 2679.203 | 3301.081 | 2119.418 | 2328.653 | 1986.015 | 2031.215 | 2492.653 | 2716.937
| -12384.87 | -24122.11 | -13244.88 | -25339.03 | -12704.54 | -22244.22 | -12952.36 | -21312.62 | -11534.02 | -17096.99 | -11140.5 | -21102.77 | -10819.09 | -19716.69 | -10601.72 | -17845.93 | -12019.06 | -19190.54 | -10015.48 | -14429.91 | 8317.429 | 18680.58 | 8440.653 | 18068.16 | 8497.228 | 17000.95 | 8570.996 | 15526.62 | 8455.723 | 14399.74 | 2663.49 | 3188.026 | 2706.819 | 3353.607 | 2147.007 | 2376.629 | 2014.03 | 2076.196 | 2520.179 | 2757.453
| -12423.09 | -24219.77 | -13284.77 | -25440.33 | -12743.23 | -22336.05 | -12989.68 | -21389.76 | -11574.33 | -17171.3 | -11176.37 | -21195.19 | -10857.36 | -19815.12 | -10639.56 | -17931.51 | -12055.31 | -19262.27 | -10051.72 | -14493.77 | 8291.014 | 18639.6 | 8412.976 | 18024.78 | 8469.496 | 16959.11 | 8543.233 | 15487.91 | 8427.653 | 14360.74 | 2691.14 | 3243.68 | 2734.435 | 3406.142 | 2174.595 | 2424.604 | 2041.923 | 2121.177 | 2547.654 | 2797.969
| -12461.32 | -24317.04 | -13324.45 | -25541.22 | -12781.89 | -22427.4 | -13026.87 | -21466.56 | -11614.47 | -17245.28 | -11212.16 | -21287.36 | -10895.55 | -19913.08 | -10677.28 | -18016.87 | -12091.55 | -19333.93 | -10087.8 | -14557.51 | 8264.6 | 18598.59 | 8385.229 | 17980.81 | 8441.761 | 16916.81 | 8515.468 | 15448.93 | 8399.397 | 14321.2 | 2718.765 | 3299.272 | 2762.05 | 3458.679 | 2202.181 | 2472.579 | 2069.789 | 2166.157 | 2575.056 | 2838.485
| -12499.46 | -24413.8 | -13363.97 | -25641.68 | -12820.55 | -22518.37 | -13063.93 | -21543.06 | -11654.42 | -17319.18 | -11247.8 | -21379.14 | -10933.71 | -20010.61 | -10714.91 | -18102.1 | -12127.69 | -19405.37 | -10123.66 | -14621.08 | 8237.931 | 18557.5 | 8357.48 | 17936.21 | 8414.002 | 16873.85 | 8487.669 | 15409.67 | 8370.976 | 14281.12 | 2746.386 | 3354.851 | 2789.666 | 3511.217 | 2229.765 | 2520.554 | 2097.617 | 2211.138 | 2602.404 | 2879.001
| -12537.43 | -24510.05 | -13403.41 | -25741.87 | -12859.21 | -22608.98 | -13100.95 | -21619.33 | -11694.18 | -17392.96 | -11283.26 | -21470.42 | -10971.8 | -20107.89 | -10752.46 | -18187.12 | -12163.6 | -19476.5 | -10159.37 | -14684.45 | 8210.906 | 18516.02 | 8329.733 | 17891 | 8386.209 | 16830.18 | 8459.806 | 15369.83 | 8342.448 | 14240.51 | 2774.006 | 3410.454 | 2817.281 | 3563.754 | 2257.348 | 2568.53 | 2125.313 | 2256.118 | 2629.647 | 2919.517
| -12575.1 | -24605.77 | -13442.83 | -25841.64 | -12897.85 | -22699.15 | -13137.9 | -21695.34 | -11733.81 | -17466.48 | -11318.58 | -21561.22 | -11009.76 | -20204.94 | -10789.92 | -18271.8 | -12199.3 | -19547.41 | -10195.04 | -14747.65 | 8183.861 | 18474.21 | 8301.987 | 17845.24 | 8358.288 | 16785.89 | 8431.805 | 15329.51 | 8313.896 | 14199.44 | 2801.624 | 3466.064 | 2844.897 | 3616.269 | 2284.931 | 2616.506 | 2152.914 | 2301.099 | 2656.774 | 2960.032
| -12612.38 | -24700.95 | -13482.24 | -25940.76 | -12936.5 | -22788.93 | -13174.68 | -21771.04 | -11773.39 | -17539.81 | -11353.8 | -21651.6 | -11047.52 | -20301.55 | -10827.27 | -18356.1 | -12234.89 | -19618.16 | -10230.7 | -14810.73 | 8156.816 | 18431.51 | 8274.243 | 17799.1 | 8330.153 | 16741.03 | 8403.465 | 15288.25 | 8285.338 | 14157.9 | 2829.241 | 3521.648 | 2872.512 | 3668.705 | 2312.515 | 2664.481 | 2180.488 | 2346.08 | 2683.797 | 3000.548
| -12649.4 | -24795.7 | -13521.57 | -26039.26 | -12975.07 | -22878.45 | -13211.21 | -21846.38 | -11812.98 | -17612.95 | -11388.96 | -21741.69 | -11085.1 | -20397.66 | -10864.44 | -18440.07 | -12270.47 | -19688.77 | -10266.32 | -14873.66 | 8129.771 | 18388.12 | 8246.497 | 17752.64 | 8301.857 | 16695.68 | 8375.104 | 15246.28 | 8256.778 | 14115.95 | 2856.857 | 3577.217 | 2900.118 | 3720.985 | 2340.098 | 2712.457 | 2208.061 | 2391.06 | 2710.798 | 3041.064
| -12686.32 | -24890.1 | -13560.68 | -26137.23 | -13013.44 | -22967.74 | -13247.56 | -21921.42 | -11852.54 | -17685.85 | -11424.01 | -21831.48 | -11122.63 | -20493.41 | -10901.45 | -18523.77 | -12305.98 | -19759.13 | -10301.81 | -14936.42 | 8102.726 | 18343.92 | 8218.749 | 17705.77 | 8273.486 | 16649.95 | 8346.715 | 15203.78 | 8228.216 | 14073.65 | 2884.472 | 3632.785 | 2927.679 | 3773.075 | 2367.681 | 2760.432 | 2235.634 | 2436.041 | 2737.794 | 3081.579
| -12723.25 | -24984.01 | -13599.48 | -26234.67 | -13051.44 | -23056.72 | -13283.76 | -21996.23 | -11892.06 | -17758.53 | -11458.87 | -21920.86 | -11160.15 | -20588.88 | -10938.4 | -18607.18 | -12341.32 | -19829.17 | -10337.08 | -14999 | 8075.682 | 18298.97 | 8190.931 | 17658.51 | 8245.109 | 16603.98 | 8318.322 | 15160.81 | 8199.644 | 14031.13 | 2912.088 | 3688.353 | 2955.126 | 3825.013 | 2395.264 | 2808.407 | 2263.207 | 2481.022 | 2764.772 | 3122.094
| -12760.17 | -25077.48 | -13638.06 | -26331.63 | -13089.03 | -23145.22 | -13319.85 | -22070.75 | -11931.39 | -17830.93 | -11493.56 | -22009.89 | -11197.56 | -20684.04 | -10975.32 | -18690.36 | -12376.39 | -19898.89 | -10372.17 | -15061.39 | 8048.638 | 18253.67 | 8162.859 | 17610.99 | 8216.731 | 16557.86 | 8289.931 | 15117.55 | 8171.001 | 13988.52 | 2939.704 | 3743.922 | 2982.425 | 3876.868 | 2422.844 | 2856.382 | 2290.777 | 2526.002 | 2791.748 | 3162.609
| -12797.1 | -25170.66 | -13676.42 | -26428.22 | -13126.38 | -23233.2 | -13355.77 | -22144.93 | -11970.5 | -17902.97 | -11528.15 | -22098.54 | -11234.77 | -20778.81 | -11012.15 | -18773.4 | -12411.34 | -19968.39 | -10407.21 | -15123.61 | 8021.594 | 18208.05 | 8134.551 | 17563.43 | 8188.354 | 16511.65 | 8261.539 | 15074.02 | 8142.229 | 13945.93 | 2967.32 | 3799.49 | 3009.626 | 3928.695 | 2450.395 | 2904.358 | 2318.343 | 2570.983 | 2818.724 | 3203.125
| -12834.03 | -25263.55 | -13714.58 | -26524.45 | -13163.68 | -23320.8 | -13391.53 | -22218.81 | -12009.45 | -17974.66 | -11562.69 | -22186.58 | -11271.79 | -20873.23 | -11048.8 | -18856.18 | -12446.25 | -20037.71 | -10442.24 | -15185.66 | 7994.551 | 18162.18 | 8106.164 | 17515.94 | 8159.93 | 16465.43 | 8233.148 | 15030.39 | 8113.273 | 13903.49 | 2994.936 | 3855.058 | 3036.75 | 3980.507 | 2477.914 | 2952.334 | 2345.906 | 2615.964 | 2845.7 | 3243.64
| -12870.86 | -25355.99 | -13752.66 | -26620.28 | -13200.96 | -23408.11 | -13427.21 | -22292.44 | -12048.31 | -18046.12 | -11597.12 | -22274.04 | -11308.7 | -20967.33 | -11085.25 | -18938.57 | -12481.16 | -20106.8 | -10477.21 | -15247.49 | 7967.508 | 18115.98 | 8077.77 | 17468.54 | 8131.389 | 16419.31 | 8204.758 | 14986.7 | 8084.169 | 13861.32 | 3022.552 | 3910.626 | 3063.783 | 4032.312 | 2505.397 | 3000.309 | 2373.468 | 2660.943 | 2872.676 | 3284.151
| -12907.46 | -25448 | -13790.72 | -26715.6 | -13238.24 | -23495.14 | -13462.84 | -22365.71 | -12087.01 | -18117.4 | -11631.37 | -22361.12 | -11345.57 | -21061.05 | -11121.58 | -19020.58 | -12515.9 | -20175.56 | -10512.04 | -15309.13 | 7940.219 | 18069.55 | 8049.373 | 17421.38 | 8102.667 | 16373.36 | 8176.244 | 14943.07 | 8054.994 | 13819.46 | 3050.168 | 3966.195 | 3090.77 | 4084.129 | 2532.826 | 3048.285 | 2401.027 | 2705.92 | 2899.651 | 3324.641
| -12943.72 | -25539.6 | -13828.78 | -26810.34 | -13275.52 | -23581.85 | -13498.37 | -22438.49 | -12125.49 | -18188.55 | -11665.44 | -22447.86 | -11382.36 | -21154.33 | -11157.87 | -19102.35 | -12550.38 | -20243.85 | -10546.67 | -15370.6 | 7912.603 | 18023.05 | 8020.95 | 17374.68 | 8073.794 | 16327.64 | 8147.494 | 14899.68 | 8025.784 | 13777.83 | 3077.784 | 4021.763 | 3117.751 | 4135.959 | 2560.162 | 3096.26 | 2428.585 | 2750.895 | 2926.626 | 3365.099
| -12979.68 | -25630.71 | -13866.8 | -26904.63 | -13312.8 | -23668.24 | -13533.75 | -22510.88 | -12163.82 | -18259.53 | -11699.4 | -22534.25 | -11418.99 | -21247.24 | -11194.1 | -19183.9 | -12584.67 | -20311.75 | -10581.14 | -15431.88 | 7884.967 | 17976.55 | 7992.338 | 17328.44 | 8044.831 | 16282.16 | 8118.628 | 14856.51 | 7996.521 | 13736.37 | 3105.384 | 4077.33 | 3144.731 | 4187.788 | 2587.376 | 3144.235 | 2456.142 | 2795.869 | 2953.598 | 3405.532
| -13015.39 | -25721.31 | -13904.74 | -26998.5 | -13350.01 | -23754.27 | -13568.97 | -22583.09 | -12202.09 | -18330.31 | -11733.32 | -22620.35 | -11455.41 | -21339.67 | -11230.2 | -19265.12 | -12618.93 | -20379.35 | -10615.54 | -15492.94 | 7857.295 | 17930.29 | 7963.46 | 17282.38 | 8015.837 | 16236.89 | 8089.614 | 14813.73 | 7967.123 | 13695.02 | 3132.976 | 4132.896 | 3171.708 | 4239.609 | 2614.491 | 3192.21 | 2483.7 | 2840.843 | 2980.566 | 3445.94
| -13050.99 | -25811.39 | -13942.47 | -27091.91 | -13387.02 | -23839.81 | -13604.05 | -22655.05 | -12240.36 | -18400.89 | -11767.13 | -22706.18 | -11491.67 | -21431.58 | -11266.13 | -19346.07 | -12653.16 | -20446.67 | -10649.94 | -15553.82 | 7829.612 | 17884.19 | 7934.439 | 17236.23 | 7986.828 | 16191.72 | 8060.591 | 14771.24 | 7937.53 | 13653.7 | 3160.501 | 4188.458 | 3198.685 | 4291.416 | 2641.534 | 3240.174 | 2511.257 | 2885.819 | 3007.529 | 3486.349
| -13086.59 | -25900.87 | -13979.86 | -27184.88 | -13423.73 | -23924.9 | -13639.01 | -22726.74 | -12278.62 | -18471.17 | -11800.73 | -22791.73 | -11527.88 | -21523.19 | -11301.91 | -19426.84 | -12687.25 | -20513.83 | -10684.28 | -15614.54 | 7801.882 | 17838.47 | 7905.4 | 17189.84 | 7957.751 | 16146.55 | 8031.519 | 14728.84 | 7907.765 | 13612.28 | 3187.936 | 4244.016 | 3225.662 | 4343.217 | 2668.516 | 3288.075 | 2538.814 | 2930.796 | 3034.487 | 3526.774
| -13122.19 | -25989.79 | -14016.94 | -27277.37 | -13460.04 | -24009.72 | -13673.8 | -22798.15 | -12316.83 | -18541.11 | -11834.18 | -22876.87 | -11564.07 | -21614.64 | -11337.59 | -19507.45 | -12721.13 | -20580.93 | -10718.47 | -15675.1 | 7774.145 | 17793.11 | 7876.359 | 17143.07 | 7928.562 | 16101.26 | 8002.421 | 14686.47 | 7877.921 | 13570.65 | 3215.26 | 4299.559 | 3252.639 | 4395.018 | 2695.481 | 3335.866 | 2566.372 | 2975.775 | 3061.444 | 3567.152
| -13157.79 | -26078.22 | -14053.81 | -27369.34 | -13496.03 | -24094.24 | -13708.39 | -22869.17 | -12354.84 | -18610.94 | -11867.54 | -22961.52 | -11600.14 | -21705.73 | -11373.18 | -19587.76 | -12754.81 | -20647.91 | -10752.42 | -15735.47 | 7745.977 | 17747.77 | 7847.32 | 17095.87 | 7899.209 | 16055.72 | 7972.865 | 14643.85 | 7848.069 | 13528.69 | 3242.454 | 4355.078 | 3279.617 | 4446.819 | 2722.446 | 3383.587 | 2593.929 | 3020.752 | 3088.4 | 3607.448
| -13193.33 | -26166.16 | -14090.57 | -27460.8 | -13531.96 | -24178.32 | -13742.81 | -22939.75 | -12392.6 | -18680.74 | -11900.83 | -23045.69 | -11635.99 | -21796.33 | -11408.66 | -19667.69 | -12788.42 | -20714.59 | -10786.21 | -15795.65 | 7717.68 | 17702.4 | 7818.282 | 17048.35 | 7869.704 | 16009.89 | 7943.204 | 14600.88 | 7818.212 | 13486.37 | 3269.542 | 4410.58 | 3306.594 | 4498.62 | 2749.411 | 3431.294 | 2621.487 | 3065.708 | 3115.349 | 3647.648
| -13228.68 | -26253.68 | -14127.28 | -27551.7 | -13567.87 | -24261.89 | -13777.18 | -23010.02 | -12430.19 | -18750.36 | -11934.02 | -23129.41 | -11671.63 | -21886.48 | -11443.99 | -19747.38 | -12821.99 | -20780.93 | -10819.97 | -15855.65 | 7689.377 | 17656.9 | 7789.244 | 17000.63 | 7840.097 | 15963.71 | 7913.536 | 14557.55 | 7788.35 | 13443.73 | 3296.563 | 4466.084 | 3333.571 | 4550.421 | 2776.376 | 3478.922 | 2649.044 | 3110.624 | 3142.286 | 3687.74
| -13263.72 | -26340.75 | -14163.98 | -27642.05 | -13603.79 | -24345.06 | -13811.5 | -23080.05 | -12467.68 | -18819.69 | -11967.02 | -23212.68 | -11707.18 | -21976.24 | -11479.19 | -19826.85 | -12855.49 | -20846.84 | -10853.73 | -15915.47 | 7661.074 | 17611.1 | 7760.209 | 16952.78 | 7810.464 | 15917.12 | 7883.866 | 14513.73 | 7758.484 | 13400.77 | 3323.557 | 4521.589 | 3360.547 | 4602.22 | 2803.338 | 3526.39 | 2676.601 | 3155.49 | 3169.192 | 3727.733
| -13298.39 | -26427.23 | -14200.64 | -27731.9 | -13639.69 | -24427.92 | -13845.71 | -23149.77 | -12504.99 | -18888.71 | -11999.81 | -23295.64 | -11742.7 | -22065.58 | -11514.28 | -19906 | -12888.77 | -20912.35 | -10887.46 | -15975.09 | 7632.771 | 17565.05 | 7731.093 | 16904.71 | 7780.825 | 15870.11 | 7854.194 | 14469.54 | 7728.617 | 13357.52 | 3350.546 | 4577.106 | 3387.524 | 4654.019 | 2830.299 | 3573.714 | 2704.158 | 3200.26 | 3195.999 | 3767.62
| -13332.78 | -26513.19 | -14237.15 | -27821.23 | -13675.59 | -24510.44 | -13879.78 | -23219.15 | -12542.09 | -18957.48 | -12032.49 | -23378.28 | -11778.11 | -22154.43 | -11549.25 | -19984.85 | -12921.86 | -20977.63 | -10921.04 | -16034.55 | 7604.469 | 17518.49 | 7701.821 | 16856.22 | 7751.182 | 15822.71 | 7824.522 | 14424.9 | 7698.747 | 13313.97 | 3377.532 | 4632.602 | 3414.501 | 4705.816 | 2857.256 | 3620.978 | 2731.651 | 3244.92 | 3222.68 | 3807.426
| -13367.09 | -26598.69 | -14273.43 | -27910.08 | -13711.45 | -24592.61 | -13913.68 | -23288.28 | -12579.05 | -19026.04 | -12065.15 | -23460.4 | -11813.31 | -22242.89 | -11584.12 | -20063.43 | -12954.81 | -21042.72 | -10954.41 | -16093.87 | 7576.092 | 17471.56 | 7672.338 | 16807.31 | 7721.536 | 15774.94 | 7794.849 | 14379.94 | 7668.866 | 13270.14 | 3404.513 | 4687.97 | 3441.477 | 4757.6 | 2884.211 | 3668.241 | 2759.036 | 3289.511 | 3249.231 | 3847.196
| -13401.39 | -26683.79 | -14309.4 | -27998.57 | -13747.1 | -24674.55 | -13947.39 | -23357.18 | -12616 | -19094.44 | -12097.7 | -23542.02 | -11848.31 | -22331.08 | -11618.86 | -20141.6 | -12987.75 | -21107.59 | -10987.59 | -16153.01 | 7547.562 | 17424.2 | 7642.723 | 16758 | 7691.887 | 15726.87 | 7765.177 | 14334.6 | 7638.924 | 13226.12 | 3431.493 | 4743.121 | 3468.439 | 4809.365 | 2911.162 | 3715.504 | 2786.304 | 3334.03 | 3275.649 | 3886.957
| -13435.68 | -26768.56 | -14345.08 | -28086.74 | -13782.28 | -24756.26 | -13980.95 | -23425.79 | -12652.95 | -19162.67 | -12130.09 | -23623.32 | -11883.2 | -22419.05 | -11653.49 | -20219.4 | -13020.63 | -21172.17 | -11020.72 | -16211.95 | 7519.018 | 17376.52 | 7613.077 | 16708.39 | 7662.23 | 15678.55 | 7735.503 | 14288.96 | 7608.879 | 13181.99 | 3458.471 | 4798.074 | 3495.378 | 4861.099 | 2938.111 | 3762.753 | 2813.467 | 3378.439 | 3301.994 | 3926.717
| -13469.98 | -26852.94 | -14380.56 | -28174.54 | -13817.04 | -24837.59 | -14014.31 | -23494.1 | -12689.86 | -19230.63 | -12162.31 | -23704.42 | -11918.07 | -22506.81 | -11688 | -20296.93 | -13053.32 | -21236.54 | -11053.83 | -16270.67 | 7490.289 | 17328.47 | 7583.421 | 16658.76 | 7632.534 | 15630.11 | 7705.83 | 14243.14 | 7578.673 | 13137.8 | 3485.448 | 4852.923 | 3522.238 | 4912.734 | 2965.057 | 3809.996 | 2840.534 | 3422.732 | 3328.332 | 3966.477
| -13504.26 | -26936.93 | -14415.93 | -28261.82 | -13851.63 | -24918.5 | -14047.48 | -23562.06 | -12726.7 | -19298.3 | -12194.41 | -23785.2 | -11952.87 | -22594.28 | -11722.4 | -20374.13 | -13085.75 | -21300.81 | -11086.89 | -16329.2 | 7461.534 | 17280.06 | 7553.762 | 16609.2 | 7602.744 | 15581.66 | 7676.155 | 14197.19 | 7548.282 | 13093.6 | 3512.425 | 4907.741 | 3548.953 | 4964.186 | 2992.003 | 3857.237 | 2867.54 | 3466.97 | 3354.67 | 4006.237
| -13538.47 | -27020.53 | -14451.28 | -28348.49 | -13886.19 | -24999.04 | -14080.55 | -23629.66 | -12763.42 | -19365.7 | -12226.42 | -23865.45 | -11987.51 | -22681.36 | -11756.73 | -20451.02 | -13118.05 | -21364.87 | -11119.78 | -16387.54 | 7432.654 | 17231.45 | 7524.102 | 16559.71 | 7572.784 | 15533.26 | 7646.162 | 14151.37 | 7517.787 | 13049.42 | 3539.402 | 4962.555 | 3575.568 | 5015.442 | 3018.949 | 3904.474 | 2894.5 | 3511.198 | 3381.007 | 4045.995
| -13572.43 | -27103.67 | -14486.63 | -28434.65 | -13920.73 | -25079.22 | -14113.59 | -23696.97 | -12799.92 | -19432.76 | -12258.33 | -23945.19 | -12021.93 | -22768.01 | -11790.9 | -20527.67 | -13150.31 | -21428.59 | -11152.45 | -16445.7 | 7403.725 | 17182.66 | 7494.441 | 16510.25 | 7542.648 | 15484.92 | 7616.061 | 14105.76 | 7487.269 | 13005.31 | 3566.379 | 5017.37 | 3602.083 | 5066.569 | 3045.894 | 3951.706 | 2921.447 | 3555.425 | 3407.342 | 4085.75
| -13605.96 | -27186.25 | -14521.94 | -28520.42 | -13955.27 | -25159.06 | -14146.54 | -23763.98 | -12836.18 | -19499.52 | -12290.1 | -24024.54 | -12056.2 | -22854.23 | -11824.89 | -20604.03 | -13182.48 | -21491.92 | -11184.96 | -16503.67 | 7374.794 | 17133.83 | 7464.633 | 16460.81 | 7512.385 | 15436.61 | 7585.805 | 14060.35 | 7456.692 | 12961.25 | 3593.357 | 5072.184 | 3628.493 | 5117.632 | 3072.84 | 3998.934 | 2948.386 | 3599.653 | 3433.676 | 4125.498
| -13639.08 | -27268.26 | -14557.11 | -28605.76 | -13989.8 | -25238.52 | -14179.28 | -23830.71 | -12872.2 | -19566.01 | -12321.7 | -24103.57 | -12090.42 | -22940.07 | -11858.74 | -20680.01 | -13214.46 | -21554.94 | -11217.45 | -16561.43 | 7345.863 | 17085.03 | 7434.564 | 16411.32 | 7482.099 | 15388.31 | 7555.506 | 14015.18 | 7425.993 | 12917.15 | 3620.334 | 5126.998 | 3654.844 | 5168.678 | 3099.786 | 4046.16 | 2975.325 | 3643.881 | 3460.006 | 4165.241
| -13672.07 | -27349.85 | -14592.13 | -28690.56 | -14024.33 | -25317.51 | -14211.87 | -23897.15 | -12908.03 | -19632.24 | -12353.15 | -24182.22 | -12124.6 | -23025.58 | -11892.49 | -20755.55 | -13246.19 | -21617.73 | -11249.91 | -16618.97 | 7316.932 | 17036.29 | 7404.287 | 16361.79 | 7451.769 | 15340 | 7525.206 | 13970.17 | 7395.117 | 12872.94 | 3647.311 | 5181.811 | 3681.191 | 5219.724 | 3126.704 | 4093.387 | 3002.264 | 3688.109 | 3486.331 | 4204.981
| -13705.05 | -27431.14 | -14626.9 | -28774.9 | -14058.74 | -25396.09 | -14244.28 | -23963.23 | -12943.73 | -19698.39 | -12384.52 | -24260.45 | -12158.63 | -23110.76 | -11926.18 | -20830.73 | -13277.81 | -21680.31 | -11282.27 | -16676.29 | 7288.001 | 16987.69 | 7373.988 | 16312.3 | 7421.355 | 15291.69 | 7494.906 | 13925.36 | 7364.073 | 12828.57 | 3674.272 | 5236.617 | 3707.533 | 5270.77 | 3153.52 | 4140.613 | 3029.203 | 3732.336 | 3512.652 | 4244.721
| -13738.03 | -27512.11 | -14661.33 | -28858.82 | -14092.8 | -25474.22 | -14276.49 | -24029.05 | -12979.41 | -19764.45 | -12415.78 | -24338.29 | -12192.43 | -23195.43 | -11959.76 | -20905.66 | -13309.42 | -21742.64 | -11314.46 | -16733.43 | 7258.99 | 16939.19 | 7343.684 | 16262.78 | 7390.766 | 15243.33 | 7464.48 | 13880.63 | 7332.946 | 12783.99 | 3701.166 | 5291.403 | 3733.873 | 5321.816 | 3180.198 | 4187.838 | 3056.141 | 3776.563 | 3538.971 | 4284.442
| -13771.01 | -27592.7 | -14695.54 | -28942.23 | -14126.4 | -25551.85 | -14308.55 | -24094.52 | -13015.08 | -19830.22 | -12446.86 | -24415.69 | -12226.06 | -23279.43 | -11993.21 | -20980.33 | -13340.97 | -21804.74 | -11346.43 | -16790.39 | 7229.757 | 16890.76 | 7313.374 | 16213.08 | 7359.979 | 15194.85 | 7433.633 | 13835.64 | 7301.795 | 12739.17 | 3727.938 | 5346.149 | 3760.212 | 5372.862 | 3206.762 | 4235.062 | 3083.076 | 3820.79 | 3565.289 | 4324.11
| -13803.98 | -27672.84 | -14729.58 | -29025.06 | -14159.7 | -25629.04 | -14340.47 | -24159.61 | -13050.68 | -19895.7 | -12477.77 | -24492.65 | -12259.62 | -23362.97 | -12026.52 | -21054.71 | -13372.32 | -21866.6 | -11378.3 | -16847.13 | 7200.492 | 16842.38 | 7282.995 | 16163.16 | 7329.095 | 15146.17 | 7402.745 | 13790.46 | 7270.639 | 12694.16 | 3754.559 | 5400.81 | 3786.551 | 5423.908 | 3233.243 | 4282.284 | 3110.009 | 3865.018 | 3591.606 | 4363.694
| -13836.89 | -27752.48 | -14763.58 | -29107.41 | -14192.9 | -25705.9 | -14372.26 | -24224.45 | -13086.22 | -19960.86 | -12508.56 | -24569.2 | -12293.14 | -23446.3 | -12059.66 | -21128.91 | -13403.45 | -21928.1 | -11410.14 | -16903.67 | 7170.972 | 16793.78 | 7252.39 | 16113 | 7298.186 | 15097.2 | 7371.814 | 13744.98 | 7239.477 | 12649 | 3781.039 | 5455.325 | 3812.889 | 5474.954 | 3259.626 | 4329.507 | 3136.937 | 3909.245 | 3617.906 | 4403.156
| -13869.61 | -27831.6 | -14797.57 | -29189.42 | -14226.07 | -25782.4 | -14404.02 | -24288.98 | -13121.64 | -20025.63 | -12539.29 | -24645.3 | -12326.54 | -23529.4 | -12092.73 | -21202.83 | -13434.43 | -21989.2 | -11441.97 | -16960.05 | 7141.412 | 16744.98 | 7221.548 | 16062.6 | 7267.278 | 15047.92 | 7340.88 | 13699.23 | 7208.31 | 12603.65 | 3807.423 | 5509.716 | 3839.227 | 5525.998 | 3285.965 | 4376.729 | 3163.86 | 3953.473 | 3644.197 | 4442.442
| -13901.92 | -27910.24 | -14831.49 | -29271.05 | -14259.25 | -25858.46 | -14435.7 | -24353.11 | -13156.83 | -20090.07 | -12569.9 | -24720.84 | -12359.72 | -23612.17 | -12125.68 | -21276.32 | -13465.36 | -22049.9 | -11473.65 | -17016.24 | 7111.851 | 16695.98 | 7190.61 | 16011.87 | 7236.37 | 14998.27 | 7309.943 | 13653.1 | 7177.139 | 12558 | 3833.782 | 5564.019 | 3865.565 | 5577.04 | 3312.293 | 4423.951 | 3190.782 | 3997.7 | 3670.459 | 4481.572
| -13933.81 | -27988.37 | -14865.3 | -29352.2 | -14292.42 | -25934.16 | -14467.22 | -24416.83 | -13191.78 | -20154.27 | -12600.34 | -24795.88 | -12392.72 | -23694.53 | -12158.46 | -21349.42 | -13496.22 | -22110.29 | -11505.13 | -17072.19 | 7082.289 | 16646.74 | 7159.663 | 15960.58 | 7205.464 | 14948.26 | 7279.004 | 13606.5 | 7145.966 | 12512.03 | 3860.139 | 5618.224 | 3891.903 | 5628.073 | 3338.62 | 4471.168 | 3217.702 | 4041.927 | 3696.656 | 4520.631
| -13965.54 | -28065.94 | -14898.92 | -29432.81 | -14325.58 | -26009.61 | -14498.58 | -24480.21 | -13226.59 | -20218.29 | -12630.6 | -24870.56 | -12425.63 | -23776.44 | -12191.08 | -21422.24 | -13526.86 | -22170.47 | -11536.42 | -17127.92 | 7052.355 | 16597.25 | 7128.715 | 15908.69 | 7174.557 | 14897.89 | 7247.831 | 13559.55 | 7114.782 | 12465.78 | 3886.494 | 5672.334 | 3918.241 | 5679.071 | 3364.947 | 4518.334 | 3244.622 | 4086.154 | 3722.738 | 4559.653
| -13997.23 | -28142.92 | -14932.23 | -29512.92 | -14358.7 | -26084.69 | -14529.77 | -24543.3 | -13261.2 | -20282.24 | -12660.73 | -24944.92 | -12458.51 | -23857.94 | -12223.6 | -21494.79 | -13557.28 | -22230.46 | -11567.65 | -17183.49 | 7022.175 | 16547.39 | 7097.767 | 15856.47 | 7143.65 | 14847.16 | 7216.501 | 13512.16 | 7083.529 | 12419.34 | 3912.844 | 5726.401 | 3944.553 | 5729.973 | 3391.274 | 4565.312 | 3271.542 | 4130.381 | 3748.672 | 4598.659
| -14028.89 | -28219.36 | -14965.23 | -29592.6 | -14391.67 | -26159.44 | -14560.77 | -24606.05 | -13295.62 | -20345.96 | -12690.81 | -25019.06 | -12491.28 | -23939.03 | -12256.01 | -21567.08 | -13587.58 | -22290.17 | -11598.85 | -17238.88 | 6991.983 | 16497.24 | 7066.821 | 15804.1 | 7112.723 | 14796.11 | 7185.047 | 13464.43 | 7052.081 | 12372.8 | 3939.189 | 5780.46 | 3970.782 | 5780.741 | 3417.601 | 4612.047 | 3298.452 | 4174.608 | 3774.475 | 4637.662
| -14060.56 | -28295.28 | -14998.03 | -29671.89 | -14424.24 | -26233.84 | -14591.57 | -24668.48 | -13329.98 | -20409.32 | -12720.75 | -25092.94 | -12523.81 | -24019.74 | -12288.33 | -21639.04 | -13617.86 | -22349.66 | -11629.95 | -17294.05 | 6961.791 | 16446.59 | 7035.876 | 15751.55 | 7081.753 | 14744.79 | 7153.494 | 13416.24 | 7020.427 | 12326.21 | 3965.53 | 5834.52 | 3996.888 | 5831.363 | 3443.926 | 4658.627 | 3325.326 | 4218.818 | 3800.217 | 4676.661
| -14092.22 | -28370.72 | -15030.69 | -29750.69 | -14456.37 | -26307.73 | -14622.22 | -24730.73 | -13364.3 | -20472.4 | -12750.52 | -25166.41 | -12556.15 | -24100.1 | -12320.5 | -21710.61 | -13648.02 | -22409.02 | -11660.89 | -17349.04 | 6931.6 | 16395.55 | 7004.933 | 15698.84 | 7050.635 | 14693.28 | 7121.933 | 13367.71 | 6988.664 | 12279.63 | 3991.87 | 5888.579 | 4022.862 | 5881.844 | 3470.248 | 4705.145 | 3352.121 | 4262.917 | 3825.927 | 4715.656
| -14123.82 | -28445.76 | -15063.32 | -29828.75 | -14488.28 | -26381.18 | -14652.77 | -24792.83 | -13398.57 | -20535.26 | -12780.15 | -25239.4 | -12588.4 | -24179.97 | -12352.51 | -21781.72 | -13677.98 | -22468.17 | -11691.61 | -17403.85 | 6901.41 | 16343.98 | 6973.992 | 15646.14 | 7019.324 | 14641.7 | 7090.353 | 13318.91 | 6956.846 | 12233.07 | 4018.208 | 5942.638 | 4048.694 | 5932.223 | 3496.565 | 4751.641 | 3378.813 | 4306.78 | 3851.626 | 4754.646
| -14155.21 | -28520.45 | -15095.95 | -29906.15 | -14520.1 | -26454.39 | -14683.21 | -24854.68 | -13432.76 | -20597.93 | -12809.66 | -25312 | -12620.6 | -24259.37 | -12384.39 | -21852.38 | -13707.7 | -22527.03 | -11722.21 | -17458.47 | 6871.221 | 16292.03 | 6943.052 | 15593.55 | 6987.902 | 14590.11 | 7058.77 | 13269.93 | 6925.024 | 12186.52 | 4044.547 | 5996.697 | 4074.435 | 5982.541 | 3522.877 | 4798.131 | 3405.322 | 4350.422 | 3877.323 | 4793.632
| -14186.29 | -28594.77 | -15128.56 | -29983.16 | -14551.91 | -26527.37 | -14713.57 | -24916.19 | -13466.83 | -20660.4 | -12839.07 | -25384.29 | -12652.67 | -24338.49 | -12416.19 | -21922.67 | -13737.35 | -22585.62 | -11752.79 | -17512.85 | 6841.032 | 16239.99 | 6912.112 | 15541 | 6956.405 | 14538.6 | 7027.186 | 13221 | 6893.201 | 12139.96 | 4070.886 | 6050.756 | 4100.15 | 6032.835 | 3549.187 | 4844.621 | 3431.696 | 4393.959 | 3903.015 | 4832.617
| -14217.04 | -28668.79 | -15161.08 | -30059.86 | -14583.71 | -26599.91 | -14743.7 | -24977.28 | -13500.74 | -20722.69 | -12868.36 | -25456.17 | -12684.55 | -24417.35 | -12447.9 | -21992.77 | -13766.95 | -22643.89 | -11783.36 | -17567.02 | 6810.841 | 16187.85 | 6881.117 | 15488.42 | 6924.862 | 14487.2 | 6995.601 | 13172.11 | 6861.378 | 12093.39 | 4097.224 | 6104.815 | 4125.861 | 6083.126 | 3575.495 | 4891.111 | 3458.018 | 4437.459 | 3928.701 | 4871.601
| -14247.52 | -28742.43 | -15193.34 | -30136.2 | -14615.5 | -26671.95 | -14773.6 | -25037.95 | -13534.36 | -20784.81 | -12897.47 | -25527.54 | -12716.25 | -24495.68 | -12479.46 | -22062.75 | -13796.4 | -22701.76 | -11813.81 | -17621.01 | 6780.65 | 16135.71 | 6849.88 | 15435.94 | 6893.303 | 14435.92 | 6964.016 | 13123.42 | 6829.511 | 12046.81 | 4123.529 | 6158.873 | 4151.569 | 6133.418 | 3601.804 | 4937.597 | 3484.325 | 4480.946 | 3954.384 | 4910.584
| -14277.89 | -28815.55 | -15225.22 | -30212.11 | -14647.28 | -26743.53 | -14803.37 | -25098.31 | -13567.7 | -20846.61 | -12926.4 | -25598.41 | -12747.83 | -24573.41 | -12510.87 | -22132.52 | -13825.6 | -22759.43 | -11844.02 | -17674.8 | 6750.458 | 16083.62 | 6818.402 | 15383.65 | 6861.733 | 14384.73 | 6932.432 | 13074.98 | 6797.519 | 12000.22 | 4149.739 | 6212.898 | 4177.272 | 6183.709 | 3628.088 | 4984.078 | 3510.627 | 4524.429 | 3980.064 | 4949.568
| -14308.26 | -28888.23 | -15256.78 | -30287.48 | -14678.84 | -26814.68 | -14833.05 | -25158.4 | -13600.87 | -20907.95 | -12955.22 | -25668.87 | -12779.38 | -24650.69 | -12542.15 | -22202.11 | -13854.63 | -22816.94 | -11874.02 | -17728.36 | 6720.267 | 16031.66 | 6786.838 | 15331.4 | 6830.067 | 14333.62 | 6900.848 | 13026.7 | 6765.296 | 11953.62 | 4175.82 | 6266.807 | 4202.975 | 6234 | 3654.321 | 5030.553 | 3536.928 | 4567.91 | 4005.743 | 4988.545
| -14338.62 | -28960.47 | -15288.13 | -30362.33 | -14710.03 | -26885.46 | -14862.54 | -25218.21 | -13633.94 | -20968.96 | -12983.99 | -25738.98 | -12810.82 | -24727.6 | -12573.33 | -22271.52 | -13883.6 | -22874.21 | -11903.96 | -17781.74 | 6690.078 | 15979.98 | 6755.267 | 15279.14 | 6798.228 | 14282.58 | 6869.265 | 12978.56 | 6732.887 | 11907.01 | 4201.762 | 6320.535 | 4228.675 | 6284.291 | 3680.449 | 5076.999 | 3563.229 | 4611.39 | 4031.422 | 5027.492
| -14368.96 | -29032.2 | -15319.41 | -30436.76 | -14740.86 | -26956 | -14891.8 | -25277.72 | -13666.98 | -21029.73 | -13012.62 | -25808.79 | -12842.07 | -24804.2 | -12604.38 | -22340.66 | -13912.5 | -22931.22 | -11933.89 | -17834.94 | 6659.644 | 15928.49 | 6723.696 | 15226.82 | 6766.209 | 14231.57 | 6837.41 | 12930.48 | 6700.422 | 11860.35 | 4227.566 | 6374.079 | 4254.375 | 6334.577 | 3706.414 | 5123.416 | 3589.53 | 4654.867 | 4057.101 | 5066.389
| -14399.21 | -29103.51 | -15350.68 | -30510.85 | -14771.43 | -27026.29 | -14920.95 | -25336.92 | -13699.96 | -21090.32 | -13041.04 | -25878.34 | -12873.13 | -24880.51 | -12635.29 | -22409.46 | -13941.24 | -22987.92 | -11963.73 | -17887.9 | 6628.867 | 15877.12 | 6692.116 | 15174.33 | 6734.077 | 14180.5 | 6805.216 | 12882.5 | 6667.952 | 11813.51 | 4253.309 | 6427.488 | 4280.074 | 6384.818 | 3732.232 | 5169.834 | 3615.831 | 4698.341 | 4082.78 | 5105.189
| -14429.3 | -29174.43 | -15381.94 | -30584.57 | -14801.88 | -27096.2 | -14950.04 | -25395.7 | -13732.87 | -21150.71 | -13069.28 | -25947.63 | -12904.07 | -24956.5 | -12666.07 | -22477.87 | -13969.71 | -23044.26 | -11993.35 | -17940.62 | 6598.071 | 15825.82 | 6660.389 | 15121.64 | 6701.899 | 14129.3 | 6773.005 | 12834.59 | 6635.478 | 11766.44 | 4279.033 | 6480.825 | 4305.774 | 6434.886 | 3757.976 | 5216.241 | 3642.133 | 4741.815 | 4108.424 | 5143.843
| -14459.05 | -29244.92 | -15413.14 | -30657.85 | -14832.32 | -27165.64 | -14978.97 | -25454.06 | -13765.63 | -21210.91 | -13097.44 | -26016.44 | -12934.97 | -25032.12 | -12696.73 | -22545.82 | -13998.04 | -23100.32 | -12022.77 | -17993.14 | 6567.256 | 15774.34 | 6628.391 | 15068.74 | 6669.707 | 14077.91 | 6740.794 | 12786.69 | 6603.004 | 11719.09 | 4304.751 | 6534.138 | 4331.473 | 6484.7 | 3783.695 | 5262.569 | 3668.434 | 4785.289 | 4133.976 | 5182.323
| -14488.4 | -29315.06 | -15444.19 | -30730.58 | -14862.75 | -27234.61 | -15007.66 | -25512.11 | -13798.22 | -21270.89 | -13125.53 | -26084.66 | -12965.71 | -25107.28 | -12727.27 | -22613.44 | -14026.33 | -23156.17 | -12052.11 | -18045.47 | 6536.44 | 15722.69 | 6596.203 | 15015.59 | 6637.514 | 14026.26 | 6708.583 | 12738.8 | 6570.529 | 11671.46 | 4330.467 | 6587.446 | 4357.171 | 6534.332 | 3809.393 | 5308.74 | 3694.734 | 4828.763 | 4159.419 | 5220.662
| -14517.5 | -29384.88 | -15475 | -30802.81 | -14893.19 | -27303.13 | -15036.17 | -25569.85 | -13830.67 | -21330.62 | -13153.46 | -26152.39 | -12996.24 | -25182.07 | -12757.71 | -22680.81 | -14054.54 | -23211.72 | -12081.41 | -18097.55 | 6505.622 | 15670.89 | 6563.989 | 14962 | 6605.323 | 13974.24 | 6676.372 | 12690.69 | 6538.037 | 11623.5 | 4356.178 | 6640.752 | 4382.809 | 6583.889 | 3835.083 | 5354.712 | 3721.033 | 4872.237 | 4184.723 | 5258.922
| -14546.53 | -29454.33 | -15505.51 | -30874.76 | -14923.57 | -27371.38 | -15064.55 | -25627.36 | -13862.95 | -21390.01 | -13181.15 | -26219.81 | -13026.59 | -25256.46 | -12787.99 | -22747.92 | -14082.53 | -23266.95 | -12110.66 | -18149.43 | 6474.801 | 15618.99 | 6531.771 | 14907.89 | 6573.132 | 13921.77 | 6644.159 | 12642.36 | 6505.504 | 11575.21 | 4381.885 | 6694.056 | 4408.289 | 6633.427 | 3860.773 | 5400.53 | 3747.325 | 4915.687 | 4209.92 | 5297.156
| -14575.57 | -29523.4 | -15535.69 | -30946.4 | -14953.82 | -27439.42 | -15092.77 | -25684.65 | -13895 | -21449.09 | -13208.7 | -26286.94 | -13056.85 | -25330.39 | -12818.08 | -22814.72 | -14110.31 | -23321.94 | -12139.75 | -18201.14 | 6443.496 | 15566.85 | 6499.552 | 14853.29 | 6540.924 | 13868.82 | 6611.703 | 12593.66 | 6472.83 | 11526.61 | 4407.588 | 6747.349 | 4433.599 | 6682.964 | 3886.463 | 5446.293 | 3773.612 | 4959.088 | 4235.035 | 5335.386
| -14604.6 | -29592.08 | -15565.65 | -31017.56 | -14983.79 | -27507.05 | -15120.79 | -25741.6 | -13926.83 | -21507.97 | -13236.22 | -26353.7 | -13087.06 | -25403.88 | -12848.04 | -22881.1 | -14137.97 | -23376.71 | -12168.61 | -18252.63 | 6412.055 | 15514.36 | 6467.332 | 14798.25 | 6508.703 | 13815.42 | 6579.158 | 12544.51 | 6439.958 | 11477.72 | 4433.289 | 6800.575 | 4458.773 | 6732.5 | 3912.15 | 5492.051 | 3799.874 | 5002.386 | 4260.107 | 5373.615
| -14633.59 | -29660.34 | -15595.56 | -31088.21 | -15013.34 | -27574.11 | -15148.66 | -25798.25 | -13958.54 | -21566.7 | -13263.64 | -26420.01 | -13117.14 | -25476.92 | -12877.91 | -22947.09 | -14165.59 | -23431.19 | -12197.32 | -18303.88 | 6380.607 | 15461.6 | 6435.111 | 14742.9 | 6476.362 | 13761.6 | 6546.398 | 12494.91 | 6406.924 | 11428.6 | 4458.989 | 6853.649 | 4483.872 | 6782.036 | 3937.833 | 5537.803 | 3826.042 | 5045.494 | 4285.162 | 5411.844
| -14662.41 | -29728.11 | -15625.47 | -31158.33 | -15042.52 | -27640.71 | -15176.47 | -25854.57 | -13990.22 | -21625.32 | -13290.89 | -26485.91 | -13147.02 | -25549.45 | -12907.69 | -23012.77 | -14193.07 | -23485.27 | -12225.98 | -18354.94 | 6349.16 | 15408.5 | 6402.89 | 14687.31 | 6443.871 | 13707.41 | 6513.555 | 12444.73 | 6373.813 | 11379.37 | 4484.689 | 6906.508 | 4508.95 | 6831.572 | 3963.512 | 5583.544 | 3852.052 | 5088.384 | 4310.21 | 5450.073
| -14690.95 | -29795.32 | -15655.37 | -31227.91 | -15071.6 | -27706.99 | -15204.19 | -25910.43 | -14021.86 | -21683.8 | -13317.93 | -26551.52 | -13176.72 | -25621.57 | -12937.34 | -23078.18 | -14220.31 | -23538.92 | -12254.6 | -18405.81 | 6317.712 | 15355.07 | 6370.669 | 14631.44 | 6411.301 | 13652.98 | 6480.706 | 12394.17 | 6340.686 | 11330.08 | 4510.382 | 6959.196 | 4534.027 | 6881.108 | 3989.187 | 5629.279 | 3877.913 | 5131.166 | 4335.253 | 5488.302
| -14719.14 | -29862 | -15685.12 | -31297 | -15100.68 | -27772.94 | -15231.77 | -25965.91 | -14053.45 | -21741.98 | -13344.83 | -26616.87 | -13206.33 | -25693.4 | -12966.81 | -23143.34 | -14247.36 | -23592.2 | -12283.09 | -18456.46 | 6286.265 | 15300.99 | 6338.448 | 14575.42 | 6378.638 | 13598.4 | 6447.856 | 12343.19 | 6307.559 | 11280.78 | 4536.004 | 7011.805 | 4559.099 | 6930.61 | 4014.859 | 5675.012 | 3903.662 | 5173.931 | 4360.294 | 5526.53
| -14747.03 | -29928.23 | -15714.61 | -31365.7 | -15129.75 | -27838.51 | -15259.2 | -26021.09 | -14084.92 | -21799.74 | -13371.66 | -26681.83 | -13235.86 | -25764.98 | -12996.12 | -23208.21 | -14274.34 | -23645.21 | -12311.34 | -18506.88 | 6254.817 | 15246.47 | 6306.227 | 14519.38 | 6345.873 | 13543.72 | 6415.004 | 12291.95 | 6274.431 | 11231.5 | 4561.502 | 7064.381 | 4584.165 | 6979.994 | 4040.53 | 5720.74 | 3929.369 | 5216.683 | 4385.334 | 5564.756
| -14774.76 | -29993.92 | -15743.8 | -31434.05 | -15158.8 | -27903.6 | -15286.44 | -26076.09 | -14116.13 | -21857.12 | -13398.36 | -26746.28 | -13265.25 | -25836.28 | -13025.33 | -23272.72 | -14301.28 | -23698.01 | -12339.41 | -18557.13 | 6223.37 | 15191.53 | 6274.006 | 14463.26 | 6313.052 | 13489.02 | 6382.151 | 12240.56 | 6241.301 | 11182.29 | 4586.856 | 7116.942 | 4609.231 | 7029.185 | 4066.201 | 5766.464 | 3955.035 | 5259.426 | 4410.375 | 5602.952
| -14802.48 | -30059.14 | -15772.72 | -31501.98 | -15187.83 | -27968.18 | -15313.45 | -26130.89 | -14147.12 | -21914.18 | -13424.86 | -26810.19 | -13294.39 | -25907.19 | -13054.45 | -23336.79 | -14328.01 | -23750.55 | -12367.44 | -18607.16 | 6191.922 | 15136.25 | 6241.735 | 14407.19 | 6280.227 | 13434.34 | 6349.296 | 12189.07 | 6208.166 | 11133.14 | 4612.064 | 7169.496 | 4634.293 | 7078.185 | 4091.854 | 5812.169 | 3980.699 | 5302.167 | 4435.415 | 5641.092
| -14830.21 | -30123.94 | -15801.4 | -31569.53 | -15216.62 | -28032.42 | -15340.27 | -26185.31 | -14177.93 | -21970.98 | -13451.19 | -26873.59 | -13323.37 | -25977.63 | -13083.45 | -23400.44 | -14354.52 | -23802.79 | -12395.45 | -18656.94 | 6160.475 | 15080.83 | 6209.236 | 14351.32 | 6247.399 | 13379.72 | 6316.439 | 12137.54 | 6175.011 | 11084.08 | 4637.167 | 7222.035 | 4659.353 | 7127.047 | 4117.418 | 5857.808 | 4006.362 | 5344.907 | 4460.456 | 5679.124
| -14857.92 | -30188.33 | -15829.96 | -31636.55 | -15245.01 | -28096.36 | -15366.94 | -26239.26 | -14208.53 | -22027.61 | -13477.45 | -26936.61 | -13352.3 | -26047.63 | -13112.26 | -23463.78 | -14380.87 | -23854.75 | -12423.35 | -18706.5 | 6129.03 | 15025.28 | 6176.495 | 14295.54 | 6214.568 | 13325.24 | 6283.58 | 12085.97 | 6141.813 | 11035.12 | 4662.249 | 7274.52 | 4684.414 | 7175.851 | 4142.814 | 5903.3 | 4032.026 | 5387.643 | 4485.483 | 5716.994
| -14885.61 | -30252.28 | -15858.51 | -31702.86 | -15273.04 | -28159.83 | -15393.49 | -26292.88 | -14238.95 | -22084.07 | -13503.6 | -26999.31 | -13381.13 | -26117.23 | -13140.93 | -23526.86 | -14407.19 | -23906.49 | -12450.99 | -18755.85 | 6097.585 | 14969.79 | 6143.662 | 14239.82 | 6181.68 | 13270.93 | 6250.72 | 12034.49 | 6108.47 | 10986.19 | 4687.33 | 7326.891 | 4709.475 | 7224.639 | 4168.044 | 5948.587 | 4057.689 | 5430.374 | 4510.441 | 5754.699
| -14913.22 | -30315.78 | -15887.05 | -31768.66 | -15300.82 | -28222.89 | -15419.97 | -26346.25 | -14269.31 | -22140.29 | -13529.57 | -27061.65 | -13409.78 | -26186.41 | -13169.51 | -23589.62 | -14433.41 | -23958.04 | -12478.44 | -18804.96 | 6066.142 | 14914.42 | 6110.815 | 14184.28 | 6148.672 | 13216.75 | 6217.86 | 11983.11 | 6074.92 | 10937.27 | 4712.408 | 7379.108 | 4734.52 | 7273.42 | 4193.183 | 5993.711 | 4083.353 | 5473.099 | 4535.306 | 5792.286
| -14940.5 | -30378.89 | -15915.51 | -31834.2 | -15328.53 | -28285.63 | -15446.36 | -26399.26 | -14299.67 | -22196.14 | -13555.36 | -27123.59 | -13438.23 | -26255.22 | -13197.97 | -23652.05 | -14459.44 | -24009.37 | -12505.84 | -18853.84 | 6034.336 | 14859.12 | 6077.968 | 14128.89 | 6115.473 | 13162.67 | 6184.627 | 11931.81 | 6041.211 | 10888.32 | 4737.483 | 7431.172 | 4759.492 | 7322.201 | 4218.257 | 6038.752 | 4109.016 | 5515.82 | 4560.09 | 5829.814
| -14967.31 | -30441.57 | -15943.81 | -31899.4 | -15356.24 | -28348.09 | -15472.57 | -26451.9 | -14329.93 | -22251.61 | -13581.04 | -27185.18 | -13466.53 | -26323.72 | -13226.26 | -23714.2 | -14485.2 | -24060.37 | -12533.23 | -18902.51 | 6002.294 | 14803.88 | 6045.122 | 14073.28 | 6082.125 | 13108.67 | 6151.168 | 11880.57 | 6007.436 | 10839.29 | 4762.554 | 7483.116 | 4784.332 | 7370.982 | 4243.312 | 6083.754 | 4134.68 | 5558.533 | 4584.739 | 5867.303
| -14993.83 | -30503.85 | -15971.8 | -31964.21 | -15383.93 | -28410.32 | -15498.58 | -26504.19 | -14360.02 | -22306.86 | -13606.64 | -27246.4 | -13494.78 | -26391.79 | -13254.4 | -23776.13 | -14510.87 | -24111.08 | -12560.51 | -18950.98 | 5970.235 | 14748.67 | 6012.271 | 14017.4 | 6048.687 | 13054.69 | 6117.682 | 11829.42 | 5973.657 | 10790.11 | 4787.62 | 7534.982 | 4809.003 | 7419.757 | 4268.364 | 6128.74 | 4160.343 | 5601.185 | 4609.253 | 5904.778
| -15020.26 | -30565.8 | -15999.43 | -32028.68 | -15411.62 | -28472.17 | -15524.41 | -26556.12 | -14389.98 | -22361.96 | -13632.14 | -27307.21 | -13522.91 | -26459.39 | -13282.41 | -23837.84 | -14536.5 | -24161.64 | -12587.59 | -18999.25 | 5938.16 | 14693.55 | 5979.319 | 13961.51 | 6015.22 | 13000.61 | 6084.192 | 11778.45 | 5939.878 | 10740.69 | 4812.683 | 7586.807 | 4833.515 | 7468.481 | 4293.416 | 6173.723 | 4186.006 | 5643.684 | 4633.686 | 5942.252
| -15046.68 | -30627.4 | -16026.81 | -32092.8 | -15439.22 | -28533.59 | -15550.1 | -26607.72 | -14419.84 | -22416.85 | -13657.46 | -27367.77 | -13550.85 | -26526.65 | -13310.32 | -23899.27 | -14561.96 | -24211.93 | -12614.44 | -19047.32 | 5906.084 | 14638.52 | 5946.084 | 13905.59 | 5981.75 | 12946.36 | 6050.701 | 11727.57 | 5906.099 | 10690.95 | 4837.74 | 7638.616 | 4857.96 | 7517.065 | 4318.468 | 6218.706 | 4211.666 | 5685.968 | 4658.101 | 5979.726
| -15073.1 | -30688.6 | -16054.03 | -32156.6 | -15466.61 | -28594.66 | -15575.61 | -26659.02 | -14449.49 | -22471.42 | -13682.58 | -27428.1 | -13578.6 | -26593.62 | -13338.08 | -23960.34 | -14587.17 | -24261.91 | -12641.21 | -19095.14 | 5874.009 | 14583.48 | 5912.631 | 13849.42 | 5948.28 | 12891.84 | 6017.211 | 11676.5 | 5872.32 | 10640.94 | 4862.774 | 7690.408 | 4882.401 | 7565.446 | 4343.518 | 6263.687 | 4237.317 | 5728.062 | 4682.505 | 6017.2
| -15099.51 | -30749.46 | -16081.22 | -32219.99 | -15493.54 | -28655.38 | -15600.93 | -26710.05 | -14478.87 | -22525.58 | -13707.57 | -27488.01 | -13606.23 | -26660.13 | -13365.66 | -24021.16 | -14612.21 | -24311.63 | -12667.95 | -19142.71 | 5841.935 | 14528.44 | 5879.147 | 13792.92 | 5914.81 | 12837.01 | 5983.72 | 11625.28 | 5838.54 | 10590.67 | 4887.774 | 7742.185 | 4906.838 | 7613.634 | 4368.563 | 6308.662 | 4262.905 | 5770.074 | 4706.908 | 6054.674
| -15125.84 | -30810.05 | -16108.36 | -32282.91 | -15520.05 | -28715.75 | -15626.12 | -26760.88 | -14508.04 | -22579.44 | -13732.48 | -27547.44 | -13633.8 | -26726.14 | -13393.11 | -24081.71 | -14637.21 | -24361.05 | -12694.62 | -19190.08 | 5809.864 | 14473.28 | 5845.659 | 13736.14 | 5881.34 | 12781.84 | 5950.195 | 11573.85 | 5804.758 | 10540.16 | 4912.665 | 7793.953 | 4931.275 | 7661.701 | 4393.602 | 6353.632 | 4288.344 | 5812.08 | 4731.31 | 6092.14
| -15151.95 | -30870.28 | -16135.49 | -32345.31 | -15546.41 | -28775.69 | -15651.24 | -26811.46 | -14537.14 | -22633.16 | -13757.25 | -27606.43 | -13661.24 | -26791.77 | -13420.45 | -24141.87 | -14662.13 | -24410.03 | -12721.07 | -19237.28 | 5777.792 | 14418.01 | 5812.169 | 13679.11 | 5847.868 | 12726.32 | 5916.658 | 11522.23 | 5770.949 | 10489.41 | 4937.358 | 7845.674 | 4955.704 | 7709.732 | 4418.638 | 6398.579 | 4313.581 | 5854.089 | 4755.712 | 6129.572
| -15177.71 | -30930.02 | -16162.46 | -32407.2 | -15572.75 | -28835.09 | -15676.22 | -26861.68 | -14566.21 | -22686.58 | -13781.82 | -27665 | -13688.46 | -26857.04 | -13447.69 | -24201.63 | -14686.85 | -24458.64 | -12747.29 | -19284.25 | 5745.239 | 14362.55 | 5778.677 | 13621.8 | 5814.36 | 12670.41 | 5882.693 | 11470.34 | 5737.026 | 10438.46 | 4961.892 | 7897.245 | 4980.129 | 7757.76 | 4443.672 | 6443.463 | 4338.671 | 5896.085 | 4780.114 | 6166.935
| -15203.09 | -30989.22 | -16189.14 | -32468.62 | -15599.09 | -28894.04 | -15701.07 | -26911.62 | -14595.19 | -22739.55 | -13806.22 | -27723.24 | -13715.5 | -26922.03 | -13474.79 | -24261.1 | -14711.3 | -24506.98 | -12773.42 | -19331 | 5712.55 | 14306.79 | 5745.184 | 13564.28 | 5780.821 | 12614.16 | 5848.616 | 11418.14 | 5702.973 | 10387.36 | 4986.362 | 7948.599 | 5004.553 | 7805.787 | 4468.683 | 6488.231 | 4363.699 | 5938.073 | 4804.514 | 6204.164
| -15228.24 | -31047.94 | -16215.55 | -32529.59 | -15625.42 | -28952.72 | -15725.68 | -26961.35 | -14624.07 | -22792.07 | -13830.53 | -27781.16 | -13742.46 | -26986.77 | -13501.69 | -24320.29 | -14735.65 | -24555.09 | -12799.54 | -19377.54 | 5679.854 | 14250.77 | 5711.689 | 13506.56 | 5747.194 | 12557.59 | 5814.5 | 11365.72 | 5668.753 | 10336.2 | 5010.806 | 7999.774 | 5028.975 | 7853.789 | 4493.607 | 6532.835 | 4388.724 | 5980.048 | 4828.87 | 6241.203
| -15253.34 | -31106.23 | -16241.69 | -32590.12 | -15651.74 | -29011.12 | -15750.1 | -27010.68 | -14652.78 | -22844.25 | -13854.75 | -27838.69 | -13769.35 | -27051.14 | -13528.43 | -24379.12 | -14759.93 | -24602.96 | -12825.55 | -19423.87 | 5647.156 | 14194.46 | 5678.192 | 13448.58 | 5713.416 | 12500.74 | 5780.378 | 11313.05 | 5634.376 | 10284.99 | 5035.248 | 8050.86 | 5053.387 | 7901.685 | 4518.374 | 6577.257 | 4413.75 | 6022.014 | 4853.143 | 6278.056
| -15278.43 | -31164.21 | -16267.61 | -32650.27 | -15677.92 | -29069.22 | -15774.38 | -27059.5 | -14681.25 | -22896.31 | -13878.81 | -27895.9 | -13796.09 | -27115.06 | -13555.11 | -24437.63 | -14784.07 | -24650.61 | -12851.34 | -19469.95 | 5614.456 | 14137.95 | 5644.693 | 13390.24 | 5679.487 | 12443.65 | 5746.256 | 11260.19 | 5599.95 | 10233.76 | 5059.69 | 8101.919 | 5077.722 | 7949.377 | 4542.995 | 6621.544 | 4438.776 | 6063.989 | 4877.321 | 6314.807
| -15303.52 | -31221.9 | -16293.45 | -32710.09 | -15703.75 | -29127.06 | -15798.45 | -27108 | -14709.48 | -22948.37 | -13902.67 | -27952.81 | -13822.64 | -27178.52 | -13581.66 | -24495.87 | -14807.94 | -24697.98 | -12876.93 | -19515.82 | 5581.754 | 14081.12 | 5611.194 | 13331.6 | 5645.483 | 12386.4 | 5712.132 | 11207.02 | 5565.518 | 10182.53 | 5084.129 | 8152.959 | 5101.857 | 7996.848 | 4567.496 | 6665.788 | 4463.802 | 6105.974 | 4901.379 | 6351.53
| -15328.57 | -31279.26 | -16319.27 | -32769.56 | -15729.18 | -29184.49 | -15822.37 | -27156.3 | -14737.45 | -23000.24 | -13926.37 | -28009.36 | -13849.01 | -27241.59 | -13608.04 | -24553.71 | -14831.67 | -24745.04 | -12902.42 | -19561.48 | 5549.051 | 14024.07 | 5577.693 | 13272.78 | 5611.42 | 12329.07 | 5678.007 | 11153.65 | 5531.087 | 10131.31 | 5108.561 | 8203.92 | 5125.778 | 8044.183 | 4591.915 | 6710.037 | 4488.827 | 6147.95 | 4925.325 | 6388.25
| -15353.5 | -31336.19 | -16345.06 | -32828.65 | -15754.3 | -29241.46 | -15846.22 | -27204.25 | -14765.24 | -23051.79 | -13950 | -28065.51 | -13875.31 | -27304.37 | -13634.25 | -24611.03 | -14855.34 | -24791.89 | -12927.9 | -19606.9 | 5516.347 | 13966.8 | 5544.188 | 13213.95 | 5577.326 | 12271.72 | 5643.88 | 11100.2 | 5496.654 | 10080.1 | 5132.988 | 8254.727 | 5149.591 | 8091.474 | 4616.33 | 6754.28 | 4513.853 | 6189.796 | 4949.164 | 6424.97
| -15378.12 | -31392.65 | -16370.75 | -32887.3 | -15779.29 | -29298.09 | -15869.98 | -27251.81 | -14792.97 | -23103.07 | -13973.49 | -28121.32 | -13901.51 | -27366.82 | -13660.31 | -24668.04 | -14878.9 | -24838.49 | -12953.28 | -19652.09 | 5483.645 | 13909.41 | 5510.588 | 13155.29 | 5543.225 | 12214.38 | 5609.752 | 11046.68 | 5462.217 | 10028.89 | 5157.413 | 8305.34 | 5173.394 | 8138.758 | 4640.745 | 6798.497 | 4538.879 | 6231.37 | 4972.944 | 6461.689
| -15402.41 | -31448.67 | -16396.2 | -32945.52 | -15804.26 | -29354.38 | -15893.53 | -27299.06 | -14820.71 | -23154.13 | -13996.76 | -28176.75 | -13927.52 | -27428.82 | -13686.29 | -24724.83 | -14902.23 | -24884.75 | -12978.44 | -19697.06 | 5450.944 | 13851.96 | 5476.736 | 13096.73 | 5509.124 | 12157.05 | 5575.622 | 10993.18 | 5427.774 | 9977.677 | 5181.825 | 8355.782 | 5197.197 | 8186.036 | 4665.16 | 6842.7 | 4563.905 | 6272.708 | 4996.71 | 6498.404
| -15426.42 | -31504.17 | -16421.31 | -33003.33 | -15829.23 | -29410.32 | -15916.87 | -27346.02 | -14848.43 | -23204.95 | -14019.86 | -28231.76 | -13953.31 | -27490.36 | -13712.13 | -24781.32 | -14925.35 | -24930.66 | -13003.41 | -19741.79 | 5418.245 | 13794.4 | 5442.671 | 13038.18 | 5475.009 | 12099.75 | 5541.491 | 10939.68 | 5393.296 | 9926.431 | 5206.13 | 8406.12 | 5220.997 | 8233.31 | 4689.574 | 6886.912 | 4588.93 | 6313.958 | 5020.474 | 6535.066
| -15450.23 | -31559.23 | -16446.1 | -33060.63 | -15854.19 | -29465.98 | -15940.05 | -27392.74 | -14876.03 | -23255.47 | -14042.87 | -28286.39 | -13978.97 | -27551.56 | -13737.79 | -24837.51 | -14948.38 | -24976.29 | -13028.27 | -19786.26 | 5385.547 | 13736.82 | 5408.543 | 12979.77 | 5440.827 | 12042.49 | 5507.359 | 10886.19 | 5358.699 | 9875.078 | 5230.246 | 8456.427 | 5244.796 | 8280.576 | 4713.987 | 6931.118 | 4613.94 | 6355.195 | 5044.238 | 6571.608
| -15474.01 | -31613.92 | -16470.69 | -33117.37 | -15879.15 | -29521.24 | -15963.05 | -27439.24 | -14903.39 | -23305.75 | -14065.82 | -28340.62 | -14004.58 | -27612.38 | -13763.3 | -24893.44 | -14971.34 | -25021.65 | -13053.09 | -19830.53 | 5352.851 | 13679.3 | 5374.413 | 12921.51 | 5406.543 | 11985.24 | 5473.225 | 10832.69 | 5323.951 | 9823.556 | 5254.166 | 8506.73 | 5268.591 | 8327.772 | 4738.397 | 6975.263 | 4638.849 | 6396.43 | 5068.002 | 6607.996
| -15497.79 | -31668.26 | -16495.17 | -33173.67 | -15904.04 | -29575.96 | -15985.86 | -27485.41 | -14930.5 | -23355.82 | -14088.62 | -28394.38 | -14030.06 | -27672.74 | -13788.72 | -24949.1 | -14994.17 | -25066.72 | -13077.78 | -19874.59 | 5319.786 | 13621.73 | 5340.284 | 12863.05 | 5372.05 | 11927.98 | 5438.701 | 10779.17 | 5289.034 | 9771.83 | 5277.989 | 8557.004 | 5292.377 | 8374.778 | 4762.802 | 7019.272 | 4663.583 | 6437.675 | 5091.765 | 6644.237
| -15521.56 | -31722.25 | -16519.63 | -33229.61 | -15928.62 | -29630.16 | -16008.52 | -27531.29 | -14957.46 | -23405.62 | -14111.21 | -28447.8 | -14055.3 | -27732.65 | -13814.04 | -25004.53 | -15016.77 | -25111.5 | -13102.22 | -19918.42 | 5286.472 | 13564.05 | 5306.156 | 12804.22 | 5337.381 | 11870.67 | 5403.948 | 10725.64 | 5253.981 | 9719.847 | 5301.794 | 8607.203 | 5316.161 | 8421.558 | 4787.202 | 7063.097 | 4688.123 | 6478.93 | 5115.529 | 6680.344
| -15545.25 | -31775.77 | -16544.08 | -33285.16 | -15952.65 | -29683.96 | -16031.1 | -27576.91 | -14984.25 | -23455.15 | -14133.63 | -28500.93 | -14080.35 | -27792.17 | -13839.23 | -25059.6 | -15039.2 | -25155.88 | -13126.48 | -19962.02 | 5253.143 | 13506.23 | 5272.022 | 12745.15 | 5302.644 | 11813.27 | 5369.182 | 10672.03 | 5218.899 | 9667.604 | 5325.598 | 8657.243 | 5339.942 | 8468.195 | 4811.595 | 7106.739 | 4712.542 | 6520.181 | 5139.292 | 6716.359
| -15568.68 | -31828.73 | -16568.44 | -33340.32 | -15976.31 | -29737.45 | -16053.6 | -27622.2 | -15010.85 | -23504.41 | -14156 | -28553.6 | -14105.31 | -27851.45 | -13864.23 | -25114.27 | -15061.54 | -25199.91 | -13150.69 | -20005.42 | 5219.811 | 13448.23 | 5237.839 | 12685.92 | 5267.902 | 11755.68 | 5334.415 | 10618.16 | 5183.816 | 9615.139 | 5349.402 | 8707.053 | 5363.694 | 8514.771 | 4835.913 | 7150.259 | 4736.934 | 6561.421 | 5163.025 | 6752.334
| -15591.74 | -31881.34 | -16592.57 | -33395.01 | -15999.92 | -29790.62 | -16075.89 | -27667.26 | -15037.32 | -23553.33 | -14178.24 | -28605.71 | -14130.2 | -27910.49 | -13889.07 | -25168.66 | -15083.8 | -25243.73 | -13174.89 | -20048.58 | 5186.478 | 13390.08 | 5203.429 | 12626.48 | 5233.158 | 11697.86 | 5299.648 | 10564.1 | 5148.732 | 9562.499 | 5373.204 | 8756.683 | 5387.363 | 8561.318 | 4860.073 | 7193.739 | 4761.322 | 6602.652 | 5186.669 | 6788.299
| -15614.49 | -31933.7 | -16616.4 | -33449.13 | -16023.53 | -29843.42 | -16097.96 | -27712.04 | -15063.7 | -23601.83 | -14200.27 | -28657.43 | -14154.95 | -27969.21 | -13913.8 | -25222.78 | -15105.83 | -25287.31 | -13198.95 | -20091.51 | 5153.144 | 13331.64 | 5168.773 | 12566.77 | 5198.413 | 11639.79 | 5264.881 | 10509.81 | 5113.649 | 9509.713 | 5397.002 | 8806.245 | 5410.857 | 8607.845 | 4884.066 | 7237.215 | 4785.71 | 6643.867 | 5210.189 | 6824.264
| -15637.05 | -31985.66 | -16639.93 | -33502.78 | -16047.13 | -29895.82 | -16119.9 | -27756.35 | -15090.05 | -23650.05 | -14222.1 | -28708.89 | -14179.51 | -28027.58 | -13938.38 | -25276.48 | -15127.65 | -25330.52 | -13222.77 | -20134.23 | 5119.81 | 13272.96 | 5134.021 | 12506.81 | 5163.668 | 11581.5 | 5230.114 | 10455.33 | 5078.565 | 9456.753 | 5420.794 | 8855.797 | 5434.153 | 8654.362 | 4907.931 | 7280.691 | 4810.098 | 6684.995 | 5233.545 | 6860.229
| -15659.52 | -32037.17 | -16663.23 | -33556.1 | -16070.72 | -29947.87 | -16141.66 | -27800.23 | -15116.24 | -23698.08 | -14243.84 | -28759.99 | -14203.91 | -28085.49 | -13962.82 | -25329.76 | -15149.34 | -25373.34 | -13246.42 | -20176.69 | 5086.478 | 13213.99 | 5099.261 | 12446.64 | 5128.923 | 11522.99 | 5195.347 | 10400.54 | 5043.481 | 9403.61 | 5444.576 | 8905.346 | 5457.35 | 8700.858 | 4931.728 | 7324.158 | 4834.486 | 6725.948 | 5256.755 | 6896.194
| -15681.99 | -32088.35 | -16686.38 | -33609.16 | -16094.19 | -29999.63 | -16163.22 | -27843.8 | -15142.19 | -23745.85 | -14265.48 | -28810.73 | -14228.2 | -28142.95 | -13987.07 | -25382.78 | -15170.94 | -25415.87 | -13270 | -20218.9 | 5053.145 | 13154.76 | 5064.499 | 12386.25 | 5094.178 | 11464.26 | 5160.581 | 10345.47 | 5008.391 | 9350.312 | 5468.336 | 8954.876 | 5480.516 | 8747.297 | 4955.506 | 7367.569 | 4858.874 | 6766.677 | 5279.885 | 6932.156
| -15704.47 | -32139.25 | -16709.48 | -33661.9 | -16117.4 | -30050.99 | -16184.61 | -27887.15 | -15167.88 | -23793.24 | -14286.97 | -28861.18 | -14252.36 | -28200.06 | -14011.19 | -25435.53 | -15192.38 | -25458.23 | -13293.56 | -20260.9 | 5019.652 | 13095.31 | 5029.736 | 12325.58 | 5059.433 | 11405.31 | 5125.785 | 10290.23 | 4973.296 | 9296.912 | 5492.069 | 9004.36 | 5503.68 | 8793.597 | 4979.283 | 7410.85 | 4883.262 | 6807.252 | 5303.01 | 6968.114
| -15726.9 | -32189.8 | -16732.58 | -33714.31 | -16140.18 | -30101.98 | -16205.88 | -27930.2 | -15193.35 | -23840.33 | -14308.24 | -28911.31 | -14276.33 | -28256.86 | -14035.21 | -25487.93 | -15213.59 | -25500.21 | -13316.96 | -20302.68 | 4986.131 | 13035.61 | 4994.971 | 12264.69 | 5024.688 | 11346.16 | 5090.98 | 10234.8 | 4938.195 | 9243.478 | 5515.684 | 9053.749 | 5526.843 | 8839.678 | 5003.06 | 7453.947 | 4907.65 | 6847.768 | 5326.136 | 7004.051
| -15749.15 | -32239.99 | -16755.61 | -33766.5 | -16162.61 | -30152.64 | -16227.05 | -27972.8 | -15218.67 | -23887.23 | -14329.37 | -28961.05 | -14300.1 | -28313.31 | -14059.1 | -25539.98 | -15234.66 | -25541.65 | -13340.1 | -20344.21 | 4952.38 | 12975.79 | 4960.205 | 12203.67 | 4989.943 | 11286.85 | 5055.981 | 10179.21 | 4903.092 | 9190.095 | 5539.1 | 9102.967 | 5550 | 8885.569 | 5026.837 | 7496.858 | 4932.038 | 6888.266 | 5349.261 | 7039.888
| -15771.04 | -32289.81 | -16778.44 | -33818.41 | -16184.87 | -30202.99 | -16248.08 | -28015.02 | -15243.87 | -23933.95 | -14350.45 | -29010.41 | -14323.75 | -28369.31 | -14082.79 | -25591.68 | -15255.64 | -25582.74 | -13363.08 | -20385.51 | 4918.454 | 12915.79 | 4925.438 | 12142.63 | 4955.198 | 11227.4 | 5020.847 | 10123.47 | 4867.977 | 9136.845 | 5562.35 | 9151.974 | 5573.156 | 8931.366 | 5050.612 | 7539.643 | 4956.4 | 6928.751 | 5372.386 | 7075.549
| -15792.51 | -32339.23 | -16800.98 | -33869.83 | -16207.11 | -30252.97 | -16268.88 | -28056.94 | -15269.01 | -23980.39 | -14371.4 | -29059.45 | -14347.33 | -28424.87 | -14106.34 | -25643 | -15276.46 | -25623.72 | -13386.02 | -20426.58 | 4884.513 | 12855.58 | 4890.669 | 12081.66 | 4920.404 | 11167.86 | 4985.582 | 10067.67 | 4832.775 | 9083.765 | 5585.544 | 9200.835 | 5596.305 | 8977.139 | 5074.383 | 7582.375 | 4980.605 | 6969.232 | 5395.512 | 7111.042
| -15813.72 | -32388.26 | -16823.23 | -33920.74 | -16229.35 | -30302.53 | -16289.48 | -28098.52 | -15294.11 | -24026.54 | -14392.15 | -29108.25 | -14370.76 | -28480.09 | -14129.79 | -25694 | -15297.03 | -25664.57 | -13408.91 | -20467.41 | 4850.558 | 12795.05 | 4855.897 | 12020.72 | 4885.498 | 11108.28 | 4950.19 | 10011.9 | 4797.42 | 9030.847 | 5608.724 | 9249.641 | 5619.451 | 9022.908 | 5098.148 | 7625.098 | 5004.575 | 7009.713 | 5418.635 | 7146.42
| -15834.87 | -32436.86 | -16845.2 | -33971.22 | -16251.58 | -30351.75 | -16309.89 | -28139.76 | -15319.12 | -24072.5 | -14412.71 | -29156.79 | -14393.96 | -28535.09 | -14153.14 | -25744.68 | -15317.47 | -25705.15 | -13431.62 | -20507.98 | 4816.601 | 12734.36 | 4821.124 | 11959.75 | 4850.417 | 11048.72 | 4914.791 | 9956.153 | 4761.9 | 8978.011 | 5631.89 | 9298.438 | 5642.566 | 9068.653 | 5121.903 | 7667.819 | 5028.385 | 7050.186 | 5441.718 | 7181.708
| -15856.01 | -32484.97 | -16867 | -34021.24 | -16273.79 | -30400.76 | -16330.18 | -28180.7 | -15343.91 | -24118.29 | -14433.17 | -29204.97 | -14417 | -28589.75 | -14176.31 | -25795.01 | -15337.82 | -25745.43 | -13454.08 | -20548.3 | 4782.643 | 12673.78 | 4786.35 | 11898.72 | 4815.189 | 10989.22 | 4879.391 | 9900.624 | 4726.235 | 8925.12 | 5655.055 | 9347.207 | 5665.565 | 9114.286 | 5145.612 | 7710.539 | 5052.147 | 7090.588 | 5464.728 | 7216.937
| -15877.16 | -32532.57 | -16888.74 | -34070.75 | -16295.76 | -30449.52 | -16350.32 | -28221.38 | -15368.44 | -24163.88 | -14453.52 | -29252.76 | -14439.97 | -28643.91 | -14199.29 | -25845.09 | -15358.1 | -25785.47 | -13476.39 | -20588.34 | 4748.684 | 12613.3 | 4751.575 | 11837.56 | 4779.873 | 10929.76 | 4843.99 | 9845.265 | 4690.503 | 8872.084 | 5678.217 | 9395.873 | 5688.387 | 9159.7 | 5169.204 | 7753.253 | 5075.902 | 7130.801 | 5487.6 | 7252.148
| -15898.3 | -32579.79 | -16910.45 | -34119.73 | -16317.31 | -30497.89 | -16370.28 | -28261.77 | -15392.76 | -24209.23 | -14473.68 | -29300.1 | -14462.89 | -28697.55 | -14222.19 | -25894.92 | -15378.16 | -25825.34 | -13498.69 | -20628.13 | 4714.726 | 12552.94 | 4716.792 | 11776.43 | 4744.502 | 10870.26 | 4808.588 | 9790.051 | 4654.768 | 8818.883 | 5701.372 | 9444.345 | 5711.051 | 9204.905 | 5192.623 | 7795.926 | 5099.653 | 7170.766 | 5510.315 | 7287.356
| -15919.33 | -32626.73 | -16932.07 | -34168.3 | -16338.46 | -30545.74 | -16390.08 | -28301.81 | -15416.93 | -24254.3 | -14493.61 | -29346.87 | -14485.61 | -28750.78 | -14244.97 | -25944.37 | -15398.01 | -25865 | -13520.91 | -20667.71 | 4680.769 | 12492.66 | 4681.842 | 11715.27 | 4709.126 | 10810.7 | 4773.184 | 9734.971 | 4619.032 | 8765.525 | 5724.505 | 9492.594 | 5733.612 | 9249.989 | 5215.894 | 7838.461 | 5123.403 | 7210.561 | 5532.883 | 7322.562
| -15940.05 | -32673.3 | -16953.52 | -34216.57 | -16359.38 | -30593.06 | -16409.75 | -28341.57 | -15440.9 | -24299.03 | -14513.43 | -29393.26 | -14508.1 | -28803.63 | -14267.59 | -25993.52 | -15417.74 | -25904.33 | -13542.93 | -20707.06 | 4646.812 | 12432.54 | 4646.623 | 11653.94 | 4673.749 | 10751.08 | 4737.778 | 9679.909 | 4583.296 | 8711.998 | 5747.598 | 9540.693 | 5756.142 | 9295.029 | 5239.086 | 7880.758 | 5147.154 | 7250.301 | 5555.397 | 7357.758
| -15960.33 | -32719.46 | -16974.75 | -34264.57 | -16380.26 | -30640.08 | -16429.27 | -28381.11 | -15464.74 | -24343.46 | -14533.21 | -29439.41 | -14530.44 | -28856.13 | -14290.04 | -26042.45 | -15437.39 | -25943.23 | -13564.72 | -20746.19 | 4612.856 | 12372.62 | 4611.26 | 11592.52 | 4638.372 | 10691.38 | 4702.372 | 9624.839 | 4547.559 | 8658.267 | 5770.567 | 9588.742 | 5778.667 | 9340.064 | 5262.239 | 7922.84 | 5170.904 | 7290.034 | 5577.885 | 7392.884
| -15980.32 | -32765.31 | -16995.72 | -34312.25 | -16401.13 | -30686.83 | -16448.6 | -28420.38 | -15488.48 | -24387.69 | -14552.87 | -29485.32 | -14552.68 | -28908.3 | -14312.34 | -26091.21 | -15456.88 | -25981.8 | -13586.39 | -20785.11 | 4578.901 | 12312.65 | 4575.861 | 11531.07 | 4602.969 | 10631.55 | 4666.964 | 9569.603 | 4511.817 | 8604.308 | 5793.376 | 9636.784 | 5801.188 | 9385.093 | 5285.379 | 7964.826 | 5194.654 | 7329.764 | 5600.372 | 7427.854
| -16000.19 | -32810.89 | -17016.4 | -34359.5 | -16422 | -30733.12 | -16467.71 | -28459.26 | -15512.21 | -24431.61 | -14572.31 | -29530.99 | -14574.79 | -28960.13 | -14334.52 | -26139.75 | -15476.12 | -26020.12 | -13608.03 | -20823.8 | 4544.947 | 12252.4 | 4540.455 | 11469.43 | 4567.468 | 10571.53 | 4631.557 | 9514.07 | 4476.057 | 8550.112 | 5816.018 | 9684.803 | 5823.708 | 9430.088 | 5308.519 | 8006.796 | 5218.404 | 7369.492 | 5622.859 | 7462.65
| -16020.03 | -32856.07 | -17036.87 | -34406.37 | -16442.87 | -30779 | -16486.66 | -28497.72 | -15535.83 | -24475.09 | -14591.56 | -29576.36 | -14596.67 | -29011.64 | -14356.59 | -26187.98 | -15495.21 | -26058.22 | -13629.57 | -20862.26 | 4510.81 | 12191.93 | 4505.05 | 11407.53 | 4531.818 | 10511.28 | 4595.88 | 9458.329 | 4440.25 | 8495.699 | 5838.572 | 9732.709 | 5846.222 | 9474.967 | 5331.658 | 8048.765 | 5242.154 | 7409.22 | 5645.345 | 7497.312
| -16039.87 | -32900.94 | -17057.26 | -34452.93 | -16463.67 | -30824.67 | -16505.42 | -28535.9 | -15559.2 | -24518.12 | -14610.71 | -29621.42 | -14618.38 | -29062.85 | -14378.48 | -26235.83 | -15514.19 | -26096.08 | -13650.91 | -20900.52 | 4476.418 | 12131.18 | 4469.644 | 11345.45 | 4496.004 | 10450.78 | 4559.859 | 9402.308 | 4404.322 | 8441.064 | 5861.099 | 9780.402 | 5868.731 | 9519.617 | 5354.797 | 8090.735 | 5265.856 | 7448.948 | 5667.832 | 7531.862
| -16059.71 | -32945.53 | -17077.64 | -34499.21 | -16484.16 | -30870.06 | -16524.02 | -28573.8 | -15582.31 | -24560.84 | -14629.73 | -29666.12 | -14640.03 | -29113.76 | -14400.19 | -26283.29 | -15533.04 | -26133.7 | -13672.03 | -20938.55 | 4441.979 | 12070.22 | 4434.238 | 11283.15 | 4460.05 | 10390.05 | 4523.819 | 9346.072 | 4368.214 | 8386.221 | 5883.626 | 9827.877 | 5891.225 | 9564.041 | 5377.931 | 8132.704 | 5289.413 | 7488.67 | 5690.319 | 7566.338
| -16079.44 | -32989.76 | -17097.94 | -34545.13 | -16504.19 | -30915.02 | -16542.56 | -28611.42 | -15605.15 | -24603.44 | -14648.57 | -29710.39 | -14661.61 | -29164.34 | -14421.76 | -26330.33 | -15551.66 | -26171.1 | -13693.06 | -20976.28 | 4407.403 | 12009.04 | 4398.831 | 11220.63 | 4424.036 | 10329.06 | 4487.778 | 9289.463 | 4331.941 | 8331.226 | 5906.152 | 9875.22 | 5913.629 | 9608.351 | 5401.06 | 8174.669 | 5312.77 | 7528.309 | 5712.778 | 7600.794
| -16098.91 | -33033.67 | -17118.04 | -34590.56 | -16523.89 | -30959.6 | -16560.96 | -28648.79 | -15627.87 | -24645.91 | -14667.24 | -29754.35 | -14683.02 | -29214.53 | -14443.2 | -26377 | -15570.12 | -26208.19 | -13714.03 | -21013.78 | 4372.818 | 11947.7 | 4363.425 | 11157.87 | 4388.017 | 10267.82 | 4451.737 | 9232.559 | 4295.595 | 8276.119 | 5928.677 | 9922.517 | 5935.894 | 9652.622 | 5424.151 | 8216.618 | 5335.983 | 7567.719 | 5735.128 | 7635.247
| -16118.04 | -33077.3 | -17137.87 | -34635.54 | -16543.43 | -31003.97 | -16579.19 | -28685.9 | -15650.51 | -24688.09 | -14685.8 | -29798.1 | -14704.18 | -29264.34 | -14464.47 | -26423.29 | -15588.47 | -26244.83 | -13734.84 | -21051.11 | 4338.232 | 11886.06 | 4328.02 | 11094.75 | 4351.998 | 10206.38 | 4415.695 | 9175.308 | 4259.215 | 8220.923 | 5951.197 | 9969.797 | 5957.983 | 9696.882 | 5447.096 | 8258.459 | 5359.116 | 7606.884 | 5757.348 | 7669.695
| -16136.78 | -33120.54 | -17157.37 | -34680.13 | -16562.94 | -31048 | -16597.21 | -28722.75 | -15673.04 | -24729.9 | -14704.25 | -29841.53 | -14725.2 | -29313.78 | -14485.58 | -26469.26 | -15606.71 | -26281.07 | -13755.45 | -21088.22 | 4303.644 | 11824.1 | 4292.614 | 11031.34 | 4315.977 | 10144.76 | 4379.654 | 9117.726 | 4222.828 | 8165.683 | 5973.711 | 10016.99 | 5979.926 | 9741.132 | 5469.839 | 8300.046 | 5382.239 | 7645.932 | 5779.439 | 7704.128
| -16155.34 | -33163.24 | -17176.6 | -34724.32 | -16582.45 | -31091.56 | -16615 | -28759.24 | -15695.5 | -24771.4 | -14722.54 | -29884.55 | -14746.14 | -29362.87 | -14506.57 | -26515.06 | -15624.72 | -26317.03 | -13775.91 | -21125.13 | 4269.055 | 11761.8 | 4257.208 | 10967.77 | 4279.957 | 10083.02 | 4343.613 | 9059.909 | 4186.44 | 8110.476 | 5996.182 | 10063.99 | 6001.815 | 9785.312 | 5492.440084 | 8341.382 | 5405.355 | 7684.935 | 5801.416 | 7738.509
| -16173.87 | -33205.43 | -17195.7 | -34768.11 | -16601.93 | -31134.76 | -16632.61 | -28795.31 | -15717.88 | -24812.62 | -14740.62 | -29927 | -14766.92 | -29411.61 | -14527.44 | -26560.62 | -15642.56 | -26352.77 | -13796.29 | -21161.83 | 4234.466 | 11699.11 | 4221.801 | 10904.1 | 4243.936 | 10021.22 | 4307.573 | 9001.891 | 4150.051 | 8055.327 | 6018.515 | 10110.76 | 6023.702 | 9829.326 | 5514.98 | 8382.612 | 5428.467 | 7723.917 | 5823.305 | 7772.778
| -16192.39 | -33247.26 | -17214.72 | -34811.55 | -16621.35 | -31177.68 | -16650.03 | -28830.97 | -15740.07 | -24853.5 | -14758.56 | -29968.97 | -14787.5 | -29459.92 | -14548.18 | -26605.84 | -15660.29 | -26388.28 | -13816.61 | -21198.3 | 4199.878 | 11636.19 | 4186.385 | 10840.42 | 4207.916 | 9959.38 | 4271.533 | 8943.819 | 4113.657 | 8000.219 | 6040.658 | 10157.37 | 6045.587 | 9873.132 | 5537.483 | 8423.828 | 5451.58 | 7762.895 | 5845.162 | 7806.881
| -16210.89 | -33288.73 | -17233.73 | -34854.57 | -16640.48 | -31220.11 | -16667.33 | -28866.19 | -15762.03 | -24894 | -14776.42 | -30010.63 | -14807.93 | -29507.8 | -14568.74 | -26650.67 | -15677.92 | -26423.57 | -13836.67 | -21234.5 | 4165.291 | 11573.09 | 4150.917 | 10776.79 | 4171.896 | 9897.522 | 4235.493 | 8885.743 | 4077.26 | 7945.159 | 6062.657 | 10203.91 | 6067.471 | 9916.768 | 5559.985 | 8465.044 | 5474.692 | 7801.87 | 5867.011 | 7840.812
| -16229.32 | -33329.87 | -17252.74 | -34897.18 | -16659.22 | -31261.97 | -16684.51 | -28901.06 | -15783.77 | -24934.27 | -14794.15 | -30052.01 | -14828.25 | -29555.35 | -14589.14 | -26695.16 | -15695.32 | -26458.62 | -13856.49 | -21270.46 | 4130.705 | 11509.91 | 4115.267 | 10713.19 | 4135.876 | 9835.674 | 4199.454 | 8827.677 | 4040.858 | 7890.12 | 6084.574 | 10250.44 | 6089.351 | 9960.308 | 5582.487 | 8506.252 | 5497.805 | 7840.844 | 5888.859 | 7874.593
| -16247.54 | -33370.67 | -17271.56 | -34939.44 | -16677.62 | -31303.4 | -16701.52 | -28935.65 | -15805.31 | -24974.3 | -14811.71 | -30093.11 | -14848.47 | -29602.52 | -14609.41 | -26739.41 | -15712.49 | -26493.36 | -13876.25 | -21306.15 | 4096.123 | 11446.66 | 4079.397 | 10649.59 | 4099.855 | 9773.825 | 4163.414 | 8769.661 | 4004.452 | 7835.066 | 6106.463 | 10296.94 | 6111.223 | 10003.82 | 5604.989 | 8547.417 | 5520.917 | 7879.795 | 5910.708 | 7908.303
| -16265.4 | -33410.98 | -17290.07 | -34981.38 | -16695.8 | -31344.61 | -16718.35 | -28970.01 | -15826.66 | -25014 | -14829.09 | -30133.98 | -14868.5 | -29649.31 | -14629.56 | -26783.51 | -15729.56 | -26527.77 | -13896 | -21341.56 | 4061.542 | 11383.34 | 4043.383 | 10586.03 | 4063.835 | 9711.964 | 4127.375 | 8711.692 | 3968.045 | 7780.01 | 6128.351 | 10343.33 | 6133.062 | 10047.32 | 5627.489 | 8588.45 | 5543.976 | 7918.686 | 5932.554 | 7942.002
| -16282.9 | -33450.79 | -17308.19 | -35022.96 | -16713.95 | -31385.58 | -16735 | -29004.14 | -15847.91 | -25053.34 | -14846.35 | -30174.54 | -14888.32 | -29695.78 | -14649.55 | -26827.38 | -15746.55 | -26561.82 | -13915.66 | -21376.76 | 4026.963 | 11320.12 | 4007.337 | 10522.58 | 4027.815 | 9650.098 | 4091.334 | 8653.896 | 3931.636 | 7724.98 | 6150.239 | 10389.51 | 6154.815 | 10090.74 | 5649.985 | 8629.257 | 5566.893 | 7957.432 | 5954.397 | 7975.697
| -16300.21 | -33490.1 | -17325.99 | -35064.15 | -16732.1 | -31426.15 | -16751.46 | -29037.98 | -15869.07 | -25092.4 | -14863.53 | -30214.58 | -14908.01 | -29741.96 | -14669.36 | -26870.84 | -15763.37 | -26595.54 | -13935.07 | -21411.7 | 3992.371 | 11256.96 | 3971.289 | 10459.19 | 3991.783 | 9588.239 | 4055.271 | 8596.243 | 3895.226 | 7669.974 | 6172.126 | 10435.47 | 6176.442 | 10134 | 5672.476 | 8669.859 | 5589.579 | 7995.942 | 5976.172 | 8009.387
| -16317.44 | -33529.03 | -17343.65 | -35105.03 | -16750.24 | -31466.2 | -16767.73 | -29071.53 | -15890.15 | -25131.24 | -14880.52 | -30254.13 | -14927.62 | -29787.89 | -14689.03 | -26913.83 | -15779.92 | -26629 | -13954.26 | -21446.38 | 3957.628 | 11193.8 | 3935.239 | 10395.69 | 3955.698 | 9526.377 | 4018.879 | 8538.764 | 3858.78 | 7614.931 | 6194.009 | 10481.28 | 6197.91 | 10177.04 | 5694.943 | 8710.371 | 5612.114 | 8034.249 | 5997.818 | 8043.06
| -16334.64 | -33567.84 | -17361.3 | -35145.6 | -16768.33 | -31505.83 | -16783.86 | -29104.92 | -15911.11 | -25169.81 | -14897.25 | -30293.42 | -14947.08 | -29833.57 | -14708.61 | -26956.42 | -15796.35 | -26662.23 | -13973.38 | -21480.86 | 3922.869 | 11130.62 | 3899.189 | 10331.95 | 3919.489 | 9464.489 | 3982.433 | 8481.436 | 3822.268 | 7559.772 | 6215.884 | 10527.06 | 6219.22 | 10219.9 | 5717.306 | 8750.859 | 5634.608 | 8072.485 | 6019.309 | 8076.686
| -16351.84 | -33606.59 | -17378.94 | -35185.74 | -16786.19 | -31545.15 | -16799.85 | -29138.15 | -15931.9 | -25208.01 | -14913.86 | -30332.5 | -14966.33 | -29878.93 | -14728.03 | -26998.74 | -15812.72 | -26695.3 | -13992.46 | -21515.12 | 3887.772 | 11067.39 | 3863.139 | 10268.03 | 3883.126 | 9402.553 | 3945.79 | 8424.132 | 3785.66 | 7504.435 | 6237.706 | 10572.83 | 6240.482 | 10262.68 | 5739.451 | 8791.329 | 5657.098 | 8110.713 | 6040.671 | 8110.181
| -16369 | -33645.09 | -17396.48 | -35225.31 | -16803.62 | -31584.13 | -16815.71 | -29171.12 | -15952.44 | -25246.01 | -14930.37 | -30371.35 | -14985.42 | -29923.92 | -14747.26 | -27040.77 | -15828.95 | -26728.18 | -14011.41 | -21549.14 | 3852.565 | 11004.18 | 3827.088 | 10204.04 | 3846.636 | 9340.524 | 3909.114 | 8366.832 | 3748.904 | 7448.867 | 6259.396 | 10618.53 | 6261.731 | 10305.44 | 5761.408 | 8831.79 | 5679.583 | 8148.936 | 6061.925 | 8143.515
| -16385.99 | -33683.12 | -17413.84 | -35264.45 | -16820.63 | -31622.8 | -16831.41 | -29203.81 | -15972.73 | -25283.92 | -14946.75 | -30409.81 | -15004.4 | -29968.51 | -14766.34 | -27082.5 | -15844.92 | -26760.74 | -14030.14 | -21582.98 | 3817.352 | 10941.07 | 3791.037 | 10139.95 | 3810.03 | 9278.317 | 3872.435 | 8309.442 | 3711.982 | 7393.024 | 6280.901 | 10664.06 | 6282.977 | 10348.18 | 5783.291 | 8872.245 | 5702.063 | 8187.157 | 6083.137 | 8176.715
| -16402.61 | -33720.68 | -17430.91 | -35303.43 | -16837.46 | -31661.27 | -16846.95 | -29236.18 | -15992.81 | -25321.59 | -14962.93 | -30447.88 | -15023.24 | -30012.76 | -14785.29 | -27123.96 | -15860.72 | -26792.82 | -14048.68 | -21616.69 | 3782.141 | 10878.07 | 3754.987 | 10075.68 | 3773.379 | 9215.853 | 3835.755 | 8251.873 | 3674.966 | 7336.893 | 6302.273 | 10709.39 | 6304.223 | 10390.83 | 5805.157 | 8912.643 | 5724.539 | 8225.367 | 6104.347 | 8209.794
| -16418.85 | -33757.9 | -17447.64 | -35342.2 | -16854.25 | -31699.59 | -16862.36 | -29268.13 | -16012.74 | -25358.99 | -14978.95 | -30485.7 | -15041.89 | -30056.6 | -14804.12 | -27165.2 | -15876.44 | -26824.47 | -14067.16 | -21650.16 | 3746.93 | 10815.04 | 3718.935 | 10011.14 | 3736.724 | 9153.126 | 3799.075 | 8194.152 | 3637.927 | 7280.507 | 6323.563 | 10754.55 | 6325.466 | 10433.31 | 5827.021 | 8952.882 | 5747.013 | 8263.506 | 6125.557 | 8242.775
| -16434.84 | -33794.81 | -17464.1 | -35380.62 | -16871.04 | -31737.62 | -16877.63 | -29299.62 | -16032.59 | -25396.12 | -14994.89 | -30523.24 | -15060.36 | -30099.97 | -14822.8 | -27206.1 | -15892.02 | -26855.94 | -14085.51 | -21683.36 | 3711.722 | 10751.71 | 3682.844 | 9946.246 | 3700.068 | 9090.144 | 3762.394 | 8136.141 | 3600.888 | 7223.878 | 6344.817 | 10799.6 | 6346.695 | 10475.56 | 5848.886 | 8992.893 | 5769.488 | 8301.47 | 6146.766 | 8275.717
| -16450.74 | -33831.33 | -17480.43 | -35418.74 | -16887.82 | -31775.16 | -16892.66 | -29330.7 | -16052.32 | -25432.91 | -15010.71 | -30560.34 | -15078.71 | -30142.95 | -14841.32 | -27246.42 | -15907.35 | -26887.25 | -14103.6 | -21716.31 | 3676.515 | 10688.16 | 3646.664 | 9880.953 | 3663.411 | 9026.906 | 3725.713 | 8077.904 | 3563.848 | 7167.027 | 6366.066 | 10844.61 | 6367.849 | 10517.66 | 5870.75 | 9032.716 | 5791.959 | 8339.192 | 6167.97 | 8308.647
| -16466.62 | -33867.54 | -17496.72 | -35456.46 | -16904.58 | -31812.33 | -16907.47 | -29361.5 | -16071.92 | -25469.38 | -15026.35 | -30597.1 | -15096.95 | -30185.59 | -14859.69 | -27286.29 | -15922.48 | -26918.27 | -14121.53 | -21749 | 3641.31 | 10624.24 | 3610.358 | 9815.315 | 3626.752 | 8963.403 | 3689.03 | 8019.336 | 3526.808 | 7109.996 | 6387.316 | 10889.48 | 6388.838 | 10559.68 | 5892.614 | 9072.46 | 5814.364 | 8376.736 | 6189.137 | 8341.558
| -16482.51 | -33903.41 | -17513.01 | -35493.61 | -16921.12 | -31849.27 | -16922.15 | -29391.99 | -16091.39 | -25505.56 | -15041.8 | -30633.58 | -15115 | -30227.77 | -14877.94 | -27326.01 | -15937.56 | -26949.01 | -14139.4 | -21781.45 | 3606.106 | 10560.01 | 3573.864 | 9749.357 | 3590.092 | 8899.662 | 3652.347 | 7960.508 | 3489.764 | 7052.824 | 6408.564 | 10934.16 | 6409.615 | 10601.67 | 5914.472 | 9112.19 | 5836.596 | 8414.227 | 6210.214 | 8374.43
| -16498.4 | -33938.9 | -17529.18 | -35530.25 | -16937.2 | -31885.91 | -16936.73 | -29422.15 | -16110.73 | -25541.47 | -15057.13 | -30669.75 | -15132.85 | -30269.56 | -14896.02 | -27365.59 | -15952.51 | -26979.44 | -14157.21 | -21813.66 | 3570.902 | 10495.33 | 3537.22 | 9683.099 | 3553.432 | 8835.719 | 3615.663 | 7901.323 | 3452.714 | 6995.554 | 6429.806 | 10978.64 | 6430.263 | 10643.61 | 5936.287 | 9151.906 | 5858.602 | 8451.713 | 6231.138 | 8407.219
| -16514.1 | -33973.96 | -17545.15 | -35566.54 | -16952.88 | -31922.21 | -16951.17 | -29452.03 | -16129.81 | -25577.15 | -15072.34 | -30705.44 | -15150.58 | -30311.1 | -14913.91 | -27404.88 | -15967.27 | -27009.69 | -14174.85 | -21845.65 | 3535.698 | 10430.23 | 3500.541 | 9616.671 | 3516.772 | 8771.613 | 3578.979 | 7841.809 | 3415.66 | 6938.234 | 6450.971 | 11023 | 6450.874 | 10685.47 | 5958.004 | 9191.614 | 5880.478 | 8489.195 | 6251.898 | 8439.861
| -16529.45 | -34008.73 | -17560.83 | -35602.52 | -16968.34 | -31958.21 | -16965.42 | -29481.58 | -16148.67 | -25612.47 | -15087.38 | -30740.61 | -15168.2 | -30352.27 | -14931.67 | -27443.91 | -15981.8 | -27039.78 | -14192.26 | -21877.42 | 3500.492 | 10364.76 | 3463.859 | 9550.117 | 3480.111 | 8707.383 | 3542.296 | 7782.163 | 3378.601 | 6880.906 | 6471.98 | 11067.28 | 6471.483 | 10727.11 | 5979.564 | 9231.309 | 5902.335 | 8526.672 | 6272.557 | 8472.32
| -16544.43 | -34043.4 | -17576.25 | -35638.18 | -16983.77 | -31993.86 | -16979.48 | -29510.72 | -16167.36 | -25647.36 | -15102.22 | -30775.39 | -15185.68 | -30393 | -14949.29 | -27482.64 | -15996.23 | -27069.47 | -14209.5 | -21908.96 | 3465.283 | 10298.94 | 3427.177 | 9483.527 | 3443.449 | 8643.059 | 3505.613 | 7722.399 | 3341.54 | 6823.606 | 6492.796 | 11111.5 | 6492.093 | 10768.52 | 6000.954 | 9270.904 | 5924.188 | 8564.143 | 6293.168 | 8504.622
| -16559.14 | -34077.81 | -17591.45 | -35673.51 | -16999.19 | -32029.08 | -16993.36 | -29539.52 | -16185.94 | -25681.94 | -15116.92 | -30809.84 | -15202.96 | -30433.43 | -14966.79 | -27520.97 | -16010.55 | -27098.64 | -14226.71 | -21940.26 | 3430.043 | 10233.01 | 3390.495 | 9417.064 | 3406.787 | 8578.685 | 3468.921 | 7662.539 | 3304.479 | 6766.377 | 6513.473 | 11155.61 | 6512.7 | 10809.81 | 6022.231 | 9310.29 | 5946.037 | 8601.597 | 6313.741 | 8536.837
| -16573.73 | -34111.77 | -17606.48 | -35708.52 | -17014.61 | -32063.89 | -17007.06 | -29568.06 | -16204.42 | -25716.28 | -15131.55 | -30844.07 | -15220.07 | -30473.6 | -14984.13 | -27559.01 | -16024.65 | -27127.49 | -14243.83 | -21971.32 | 3394.79 | 10167.05 | 3353.812 | 9350.69 | 3370.123 | 8514.27 | 3432.219 | 7602.581 | 3267.419 | 6709.25 | 6534.105 | 11199.51 | 6533.302 | 10851.05 | 6043.473 | 9349.457 | 5967.882 | 8638.935 | 6334.313 | 8569.023
| -16588.31 | -34145.32 | -17621.42 | -35743.2 | -17030.01 | -32098.31 | -17020.53 | -29596.31 | -16222.78 | -25750.47 | -15146.02 | -30878.17 | -15237.07 | -30513.4 | -15001.31 | -27596.86 | -16038.52 | -27156.14 | -14260.72 | -22002.13 | 3359.32 | 10101.06 | 3317.127 | 9284.227 | 3333.447 | 8449.837 | 3395.4 | 7542.581 | 3230.358 | 6652.241 | 6554.716 | 11243.19 | 6553.903 | 10892.27 | 6064.7 | 9388.492 | 5989.722 | 8676.025 | 6354.884 | 8601.201
| -16602.89 | -34178.48 | -17636.32 | -35777.42 | -17045.19 | -32132.49 | -17033.86 | -29624.34 | -16240.92 | -25784.59 | -15160.26 | -30912.14 | -15253.94 | -30552.85 | -15018.37 | -27634.45 | -16052.3 | -27184.53 | -14277.37 | -22032.62 | 3323.531 | 10035.05 | 3280.442 | 9217.691 | 3296.729 | 8385.468 | 3358.394 | 7482.606 | 3193.297 | 6595.367 | 6575.327 | 11286.74 | 6574.466 | 10933.43 | 6085.927 | 9427.471 | 6011.56 | 8712.874 | 6375.454 | 8633.374
| -16617.44 | -34211.26 | -17651.12 | -35811.18 | -17060.02 | -32166.47 | -17047.13 | -29652.13 | -16258.84 | -25818.5 | -15174.32 | -30945.89 | -15270.64 | -30592.06 | -15035.27 | -27671.75 | -16065.99 | -27212.72 | -14293.95 | -22062.79 | 3287.722 | 9969.024 | 3243.754 | 9151.254 | 3259.926 | 8321.214 | 3321.289 | 7422.658 | 3156.226 | 6538.589 | 6595.937 | 11330.25 | 6594.881 | 10974.43 | 6107.155 | 9466.431 | 6033.397 | 8749.621 | 6396.003 | 8665.525
| -16631.83 | -34243.75 | -17665.66 | -35844.61 | -17074.48 | -32200.18 | -17060.22 | -29679.58 | -16276.61 | -25852.11 | -15188.29 | -30979.3 | -15287.14 | -30631.13 | -15051.97 | -27708.66 | -16079.49 | -27240.72 | -14310.48 | -22092.7 | 3251.881 | 9902.883 | 3207.066 | 9084.942 | 3222.976 | 8257.033 | 3283.988 | 7362.785 | 3119.064 | 6481.823 | 6616.547 | 11373.73 | 6615.084 | 11015.2 | 6128.381 | 9505.381 | 6055.221 | 8786.353 | 6416.486 | 8697.597
| -16645.88 | -34276 | -17679.92 | -35877.77 | -17088.68 | -32233.54 | -17073.08 | -29706.68 | -16294.23 | -25885.45 | -15202.12 | -31012.24 | -15303.53 | -30669.94 | -15068.51 | -27745.28 | -16092.76 | -27268.48 | -14326.85 | -22122.36 | 3216.041 | 9836.653 | 3170.376 | 9018.713 | 3185.856 | 8192.856 | 3246.674 | 7302.971 | 3081.776 | 6424.991 | 6637.141 | 11417.05 | 6635.134 | 11055.79 | 6149.603 | 9544.299 | 6076.926 | 8823.081 | 6436.866 | 8729.53
| -16659.5 | -34308.06 | -17693.91 | -35910.64 | -17102.81 | -32266.51 | -17085.78 | -29733.41 | -16311.67 | -25918.43 | -15215.76 | -31044.72 | -15319.81 | -30708.28 | -15084.94 | -27781.56 | -16105.88 | -27295.87 | -14342.97 | -22151.76 | 3180.203 | 9770.388 | 3133.686 | 8952.446 | 3148.618 | 8128.634 | 3209.36 | 7243.223 | 3044.382 | 6368.021 | 6657.645 | 11460.12 | 6655.116 | 11096.3 | 6170.79 | 9583.139 | 6098.391 | 8859.802 | 6457.12 | 8761.288
| -16672.84 | -34339.83 | -17707.67 | -35943.19 | -17116.89 | -32299.19 | -17098.29 | -29759.79 | -16328.92 | -25951.1 | -15229.24 | -31076.85 | -15335.91 | -30746.1 | -15101.26 | -27817.25 | -16118.96 | -27322.86 | -14358.95 | -22180.95 | 3144.366 | 9704.052 | 3096.995 | 8885.935 | 3111.339 | 8064.332 | 3172.045 | 7183.533 | 3006.833 | 6310.888 | 6678.014 | 11502.98 | 6675.087 | 11136.79 | 6191.844 | 9621.849 | 6119.675 | 8896.518 | 6477.247 | 8792.875
| -16686.1 | -34371.1 | -17721.3 | -35975.3 | -17130.95 | -32331.62 | -17110.6 | -29785.89 | -16346.11 | -25983.52 | -15242.62 | -31108.71 | -15351.81 | -30783.57 | -15117.44 | -27852.48 | -16131.84 | -27349.57 | -14374.88 | -22209.92 | 3108.53 | 9637.651 | 3060.304 | 8819.21 | 3074.047 | 7999.891 | 3134.73 | 7123.767 | 2969.178 | 6253.593 | 6698.237 | 11545.75 | 6695.057 | 11177.27 | 6212.697 | 9660.386 | 6140.895 | 8933.18 | 6497.249 | 8824.343
| -16699.36 | -34401.8 | -17734.86 | -36006.99 | -17145 | -32363.7 | -17122.73 | -29811.78 | -16363.24 | -26015.67 | -15255.9 | -31140.2 | -15367.6 | -30820.72 | -15133.46 | -27887.55 | -16144.46 | -27376.01 | -14390.74 | -22238.65 | 3072.694 | 9571.262 | 3023.612 | 8752.456 | 3036.754 | 7935.284 | 3097.414 | 7063.892 | 2931.488 | 6196.137 | 6718.323 | 11588.51 | 6715.027 | 11217.61 | 6233.383 | 9698.75 | 6162.114 | 8969.638 | 6517.203 | 8855.77
| -16712.62 | -34432.11 | -17748.41 | -36038.35 | -17158.87 | -32395.3 | -17134.72 | -29837.41 | -16380.21 | -26047.49 | -15269 | -31171.34 | -15383.25 | -30857.5 | -15149.3 | -27922.44 | -16156.91 | -27402.16 | -14406.39 | -22267.15 | 3036.857 | 9504.811 | 2986.92 | 8685.677 | 2999.459 | 7870.492 | 3060.098 | 7003.88 | 2893.796 | 6138.52 | 6738.316 | 11631.23 | 6734.995 | 11257.69 | 6253.984 | 9737.008 | 6183.332 | 9005.81 | 6537.137 | 8887.189
| -16725.82 | -34462.18 | -17761.81 | -36069.35 | -17172.37 | -32426.45 | -17146.57 | -29862.72 | -16396.95 | -26078.89 | -15281.87 | -31202.19 | -15398.76 | -30893.94 | -15165.02 | -27957.02 | -16169.32 | -27428.07 | -14421.8 | -22295.43 | 3001.019 | 9438.135 | 2950.188 | 8618.66 | 2962.165 | 7805.525 | 3022.78 | 6943.668 | 2856.104 | 6080.717 | 6758.289 | 11673.78 | 6754.94 | 11297.54 | 6274.573 | 9775.227 | 6204.545 | 9041.822 | 6557.07 | 8918.593
| -16738.87 | -34491.98 | -17774.95 | -36100.03 | -17185.44 | -32457.2 | -17158.27 | -29887.7 | -16413.44 | -26109.92 | -15294.61 | -31232.67 | -15414.07 | -30929.94 | -15180.6 | -27991.31 | -16181.58 | -27453.73 | -14437.1 | -22323.47 | 2965.182 | 9371.333 | 2913.408 | 8551.314 | 2924.869 | 7740.394 | 2985.461 | 6883.352 | 2818.41 | 6022.745 | 6778.26 | 11716.09 | 6774.807 | 11337.29 | 6295.163 | 9813.429 | 6225.752 | 9077.803 | 6577 | 8949.961
| -16751.62 | -34521.49 | -17787.77 | -36130.33 | -17198.24 | -32487.44 | -17169.78 | -29912.31 | -16429.76 | -26140.74 | -15307.28 | -31262.75 | -15429.21 | -30965.5 | -15196 | -28025.33 | -16193.64 | -27479.07 | -14452.36 | -22351.28 | 2929.345 | 9304.476 | 2876.533 | 8483.773 | 2887.573 | 7675.073 | 2948.141 | 6822.971 | 2780.712 | 5964.638 | 6798.232 | 11758.19 | 6794.477 | 11377.03 | 6315.752 | 9851.565 | 6246.954 | 9113.783 | 6596.904 | 8981.219
| -16763.96 | -34550.73 | -17800.32 | -36160.19 | -17210.94 | -32517.11 | -17181.06 | -29936.58 | -16445.96 | -26171.39 | -15319.79 | -31292.56 | -15444.22 | -31000.85 | -15211.24 | -28059.12 | -16205.47 | -27504.04 | -14467.46 | -22378.91 | 2893.51 | 9237.578 | 2839.517 | 8416.067 | 2850.275 | 7609.561 | 2910.82 | 6762.526 | 2743.008 | 5906.409 | 6818.2 | 11800.23 | 6813.944 | 11416.73 | 6336.342 | 9889.52 | 6268.139 | 9149.761 | 6616.753 | 9012.311
| -16775.98 | -34579.65 | -17812.68 | -36189.67 | -17223.62 | -32546.41 | -17192.16 | -29960.54 | -16461.99 | -26201.86 | -15332.06 | -31322.23 | -15459.1 | -31035.94 | -15226.35 | -28092.62 | -16217.23 | -27528.68 | -14482.31 | -22406.35 | 2857.677 | 9170.557 | 2802.387 | 8348.148 | 2812.977 | 7543.882 | 2873.498 | 6701.836 | 2705.299 | 5848.05 | 6838.127 | 11842.24 | 6833.311 | 11456.33 | 6356.929 | 9927.244 | 6289.22 | 9185.734 | 6636.47 | 9043.234
| -16787.93 | -34608.13 | -17824.93 | -36218.85 | -17236.31 | -32575.47 | -17203.04 | -29984.22 | -16477.86 | -26231.98 | -15344.19 | -31351.68 | -15473.8 | -31070.65 | -15241.31 | -28125.71 | -16228.87 | -27553.02 | -14497.01 | -22433.56 | 2821.846 | 9103.429 | 2765.169 | 8280.016 | 2775.677 | 7478.054 | 2836.175 | 6640.948 | 2667.588 | 5789.579 | 6857.962 | 11884.15 | 6852.65 | 11495.75 | 6377.507 | 9964.806 | 6310.096 | 9221.684 | 6656.046 | 9074.013
| -16799.87 | -34636.14 | -17837.11 | -36247.79 | -17248.94 | -32604.19 | -17213.78 | -30007.68 | -16493.65 | -26261.72 | -15356.24 | -31380.7 | -15488.32 | -31105.12 | -15256.08 | -28158.44 | -16240.28 | -27577.11 | -14511.67 | -22460.57 | 2786.017 | 9036.069 | 2727.875 | 8211.658 | 2738.377 | 7412.062 | 2798.851 | 6579.963 | 2629.876 | 5731.063 | 6877.613 | 11925.85 | 6871.982 | 11534.95 | 6398.028 | 10002.28 | 6330.778 | 9257.477 | 6675.497 | 9104.707
| -16811.81 | -34663.8 | -17849.22 | -36276.45 | -17261.48 | -32632.47 | -17224.44 | -30030.8 | -16509.35 | -26291.12 | -15368.12 | -31409.17 | -15502.72 | -31139.47 | -15270.71 | -28190.97 | -16251.47 | -27600.96 | -14526.23 | -22487.36 | 2750.189 | 8968.473 | 2690.566 | 8143.214 | 2701.077 | 7345.911 | 2761.528 | 6518.904 | 2592.164 | 5672.539 | 6897.077 | 11967.33 | 6891.314 | 11573.99 | 6418.406 | 10039.73 | 6351.371 | 9292.989 | 6694.879 | 9135.371
| -16823.74 | -34691.21 | -17861.16 | -36304.73 | -17273.65 | -32660.39 | -17235 | -30053.51 | -16524.9 | -26320.12 | -15379.8 | -31437.24 | -15516.99 | -31173.59 | -15285.19 | -28223.32 | -16262.55 | -27624.55 | -14540.55 | -22513.87 | 2714.351 | 8900.688 | 2653.244 | 8074.838 | 2663.776 | 7279.66 | 2724.204 | 6457.762 | 2554.451 | 5614.04 | 6916.436 | 12008.66 | 6910.645 | 11612.99 | 6438.574 | 10077.17 | 6371.952 | 9328.285 | 6714.199 | 9166.032
| -16835.55 | -34718.39 | -17872.96 | -36332.64 | -17285.32 | -32688.04 | -17245.39 | -30075.98 | -16540.19 | -26348.69 | -15391.32 | -31465.05 | -15531.07 | -31207.29 | -15299.53 | -28255.45 | -16273.55 | -27647.82 | -14554.63 | -22540.2 | 2678.505 | 8832.72 | 2615.921 | 8006.466 | 2626.474 | 7213.348 | 2686.88 | 6396.526 | 2516.739 | 5555.592 | 6935.77 | 12049.89 | 6929.968 | 11651.95 | 6458.582 | 10114.57 | 6392.532 | 9363.516 | 6733.499 | 9196.691
| -16847.05 | -34745.31 | -17884.52 | -36360.25 | -17296.72 | -32715.47 | -17255.54 | -30098.28 | -16555.21 | -26376.9 | -15402.76 | -31492.53 | -15544.97 | -31240.55 | -15313.7 | -28287.32 | -16284.31 | -27670.8 | -14568.66 | -22566.31 | 2642.545 | 8764.648 | 2578.598 | 7938.02 | 2589.17 | 7146.997 | 2649.557 | 6335.231 | 2479.026 | 5497.227 | 6955.104 | 12090.99 | 6949.279 | 11690.78 | 6478.536 | 10151.78 | 6413.111 | 9398.743 | 6752.793 | 9227.308
| -16858.17 | -34771.92 | -17895.73 | -36387.5 | -17308.07 | -32742.66 | -17265.49 | -30120.29 | -16570 | -26404.88 | -15414.05 | -31519.73 | -15558.73 | -31273.44 | -15327.68 | -28318.83 | -16294.88 | -27693.66 | -14582.62 | -22592.14 | 2606.503 | 8696.418 | 2541.274 | 7869.533 | 2551.866 | 7080.627 | 2612.233 | 6273.871 | 2441.313 | 5438.973 | 6974.437 | 12131.95 | 6968.47 | 11729.37 | 6498.488 | 10188.76 | 6433.686 | 9433.969 | 6772.083 | 9257.791
| -16868.97 | -34798.22 | -17906.7 | -36414.29 | -17319.41 | -32769.69 | -17275.27 | -30141.96 | -16584.64 | -26432.7 | -15425.12 | -31546.72 | -15572.38 | -31306.03 | -15341.53 | -28349.96 | -16305.32 | -27716.35 | -14596.4 | -22617.71 | 2570.288 | 8628.069 | 2503.949 | 7801.086 | 2514.54 | 7014.25 | 2574.759 | 6212.503 | 2403.6 | 5380.792 | 6993.77 | 12172.73 | 6987.462 | 11767.74 | 6518.44 | 10225.56 | 6454.256 | 9469.193 | 6791.341 | 9288.082
| -16879.63 | -34824.17 | -17917.58 | -36440.59 | -17330.75 | -32796.67 | -17284.84 | -30163.34 | -16599.21 | -26460.38 | -15436.01 | -31573.54 | -15585.87 | -31338.38 | -15355.25 | -28380.75 | -16315.66 | -27738.68 | -14609.94 | -22642.99 | 2533.837 | 8559.691 | 2466.624 | 7732.622 | 2477.176 | 6947.877 | 2537.035 | 6151.204 | 2365.887 | 5322.574 | 7013.097 | 12213.33 | 7006.273 | 11806 | 6538.392 | 10262.28 | 6474.819 | 9504.359 | 6810.541 | 9318.196
| -16890.26 | -34849.77 | -17928.41 | -36466.5 | -17342.05 | -32823.54 | -17294.22 | -30184.44 | -16613.71 | -26487.89 | -15446.79 | -31600.12 | -15599.16 | -31370.46 | -15368.8 | -28411.17 | -16325.78 | -27760.62 | -14623.36 | -22667.92 | 2497.371 | 8491.334 | 2429.298 | 7663.966 | 2439.689 | 6881.512 | 2499.222 | 6089.93 | 2328.174 | 5264.248 | 7032.377 | 12253.84 | 7024.981 | 11844.23 | 6558.343 | 10298.97 | 6495.29 | 9539.301 | 6829.649 | 9348.195
| -16900.88 | -34875.03 | -17939.17 | -36492.19 | -17353.19 | -32850.04 | -17303.48 | -30205.24 | -16628.01 | -26515.11 | -15457.46 | -31626.28 | -15612.3 | -31402.15 | -15382.21 | -28441.3 | -16335.7 | -27782.21 | -14636.73 | -22692.56 | 2460.903 | 8423.104 | 2391.97 | 7595.158 | 2402.032 | 6815.147 | 2461.275 | 6028.562 | 2290.461 | 5205.782 | 7051.505 | 12294.28 | 7043.675 | 11882.39 | 6578.258 | 10335.67 | 6515.559 | 9573.949 | 6848.61 | 9378.127
| -16911.49 | -34899.87 | -17949.78 | -36517.58 | -17364.04 | -32876.06 | -17312.64 | -30225.74 | -16642.13 | -26542.01 | -15467.91 | -31652.03 | -15625.33 | -31433.48 | -15395.47 | -28471.24 | -16345.5 | -27803.62 | -14649.96 | -22716.96 | 2424.434 | 8354.969 | 2354.642 | 7526.45 | 2364.229 | 6748.761 | 2423.32 | 5967.126 | 2252.748 | 5147.175 | 7070.432 | 12334.55 | 7062.368 | 11920.38 | 6598.06 | 10372.34 | 6535.643 | 9608.462 | 6867.422 | 9408.034
| -16921.92 | -34924.28 | -17960.12 | -36542.55 | -17374.48 | -32901.71 | -17321.64 | -30246.05 | -16656.08 | -26568.65 | -15478.16 | -31677.49 | -15638.22 | -31464.45 | -15408.61 | -28500.9 | -16355.2 | -27824.89 | -14662.91 | -22741.09 | 2387.965 | 8286.688 | 2317.312 | 7457.764 | 2326.306 | 6682.331 | 2385.364 | 5905.596 | 2215.035 | 5088.45 | 7089.207 | 12374.58 | 7081.061 | 11958.11 | 6617.67 | 10408.91 | 6555.637 | 9642.954 | 6886.127 | 9437.907
| -16932.1 | -34948.41 | -17970.13 | -36567.2 | -17384.55 | -32927 | -17330.43 | -30266.05 | -16669.78 | -26594.98 | -15488.32 | -31702.69 | -15650.92 | -31495.09 | -15421.61 | -28530.1 | -16364.7 | -27845.9 | -14675.67 | -22764.99 | 2351.496 | 8218.25 | 2279.982 | 7388.865 | 2288.372 | 6615.836 | 2347.409 | 5843.971 | 2177.323 | 5029.619 | 7107.929 | 12414.41 | 7099.751 | 11995.65 | 6637.137 | 10445.27 | 6575.584 | 9677.434 | 6904.789 | 9467.708
| -16941.92 | -34972.29 | -17979.85 | -36591.62 | -17394.54 | -32951.9 | -17339 | -30285.62 | -16683.26 | -26621.05 | -15498.43 | -31727.6 | -15663.44 | -31525.38 | -15434.43 | -28558.83 | -16373.99 | -27866.62 | -14688.42 | -22788.67 | 2315.029 | 8149.677 | 2242.651 | 7319.83 | 2250.437 | 6549.204 | 2309.454 | 5782.251 | 2139.61 | 4970.662 | 7126.625 | 12454.16 | 7118.429 | 12033.14 | 6656.522 | 10481.4 | 6595.527 | 9711.907 | 6923.444 | 9497.397
| -16951.43 | -34995.89 | -17989.38 | -36615.71 | -17404.51 | -32976.38 | -17347.35 | -30304.83 | -16696.56 | -26646.97 | -15508.36 | -31752.18 | -15675.85 | -31555.3 | -15447.09 | -28587.22 | -16383.13 | -27887.15 | -14701.11 | -22812.1 | 2278.563 | 8080.965 | 2205.32 | 7250.819 | 2212.502 | 6482.418 | 2271.499 | 5720.446 | 2101.877 | 4911.559 | 7145.32 | 12493.87 | 7137.009 | 12070.61 | 6675.85 | 10517.38 | 6615.47 | 9746.367 | 6942.097 | 9526.913
| -16960.79 | -35019.1 | -17998.84 | -36639.46 | -17414.48 | -33000.48 | -17355.54 | -30323.66 | -16709.81 | -26672.78 | -15518.03 | -31776.41 | -15688.13 | -31584.89 | -15459.63 | -28615.38 | -16392.13 | -27907.3 | -14713.61 | -22835.3 | 2242.099 | 8012.12 | 2167.987 | 7181.785 | 2174.567 | 6415.482 | 2233.543 | 5658.554 | 2064.119 | 4852.307 | 7164.004 | 12533.42 | 7155.403 | 12108.03 | 6695.165 | 10553.32 | 6635.411 | 9780.751 | 6960.743 | 9556.235
| -16970.1 | -35041.85 | -18008.28 | -36662.92 | -17424.41 | -33024.3 | -17363.61 | -30342.23 | -16723.03 | -26698.4 | -15527.56 | -31800.24 | -15700.23 | -31614.17 | -15472.01 | -28643.24 | -16400.95 | -27926.93 | -14725.87 | -22858.31 | 2205.635 | 7943.074 | 2130.653 | 7112.542 | 2136.631 | 6348.342 | 2195.588 | 5596.509 | 2026.351 | 4792.901 | 7182.678 | 12572.74 | 7173.606 | 12145.3 | 6714.479 | 10589.26 | 6655.347 | 9814.928 | 6979.362 | 9585.43
| -16979.41 | -35064.23 | -18017.65 | -36686.04 | -17434.15 | -33047.69 | -17371.58 | -30360.57 | -16736.16 | -26723.68 | -15537.03 | -31823.76 | -15712.12 | -31643.13 | -15484.22 | -28670.85 | -16409.54 | -27946.19 | -14738 | -22881.06 | 2169.173 | 7873.866 | 2093.318 | 7043.098 | 2098.696 | 6280.994 | 2157.631 | 5534.312 | 1988.559 | 4733.359 | 7201.336 | 12611.85 | 7191.696 | 12182.32 | 6733.793 | 10625.19 | 6675.274 | 9848.847 | 6997.923 | 9614.586
| -16988.68 | -35086.36 | -18026.84 | -36708.78 | -17443.55 | -33070.5 | -17379.36 | -30378.6 | -16749.04 | -26748.5 | -15546.35 | -31847.05 | -15723.88 | -31671.75 | -15496.28 | -28698.33 | -16418.04 | -27965.15 | -14750.08 | -22903.55 | 2132.711 | 7804.443 | 2055.983 | 6973.603 | 2060.76 | 6213.471 | 2119.673 | 5471.885 | 1950.676 | 4673.727 | 7219.869 | 12650.86 | 7209.752 | 12219.13 | 6753.105 | 10661.06 | 6695.126 | 9882.611 | 7016.351 | 9643.737
| -16997.77 | -35108.29 | -18035.76 | -36731.19 | -17452.56 | -33092.77 | -17386.9 | -30396.36 | -16761.65 | -26772.99 | -15555.45 | -31870.08 | -15735.55 | -31700.06 | -15508.21 | -28725.54 | -16426.41 | -27983.83 | -14761.97 | -22925.82 | 2096.248 | 7734.89 | 2018.647 | 6903.916 | 2022.824 | 6145.809 | 2081.714 | 5409.322 | 1912.694 | 4614.055 | 7238.189 | 12689.84 | 7227.807 | 12255.87 | 6772.394 | 10696.72 | 6714.782 | 9916.335 | 7034.648 | 9672.875
| -17006.52 | -35129.97 | -18044.36 | -36753.28 | -17461.3 | -33114.67 | -17394.27 | -30413.73 | -16774 | -26797.23 | -15564.39 | -31892.76 | -15747.04 | -31728.11 | -15519.98 | -28752.39 | -16434.61 | -28002.29 | -14773.57 | -22947.87 | 2059.784 | 7665.15 | 1981.312 | 6833.866 | 1984.887 | 6078.053 | 2043.755 | 5346.711 | 1874.575 | 4554.384 | 7256.341 | 12728.72 | 7245.861 | 12292.58 | 6791.586 | 10732.14 | 6734.204 | 9950.055 | 7052.812 | 9701.94
| -17014.9 | -35151.32 | -18052.69 | -36775.06 | -17469.92 | -33136.38 | -17401.51 | -30430.68 | -16786.14 | -26821.1 | -15573.25 | -31915.14 | -15758.34 | -31755.91 | -15531.59 | -28778.98 | -16442.58 | -28020.6 | -14785.06 | -22969.7 | 2023.321 | 7595.234 | 1943.977 | 6763.704 | 1946.949 | 6010.232 | 2005.795 | 5284.056 | 1836.333 | 4494.715 | 7274.424 | 12767.39 | 7263.91 | 12329.21 | 6810.585 | 10767.38 | 6753.521 | 9983.774 | 7070.879 | 9730.868
| -17023.01 | -35172.3 | -18060.85 | -36796.53 | -17478.54 | -33157.99 | -17408.54 | -30447.29 | -16798.14 | -26844.62 | -15581.96 | -31937.29 | -15769.47 | -31783.42 | -15543.03 | -28805.29 | -16450.42 | -28038.64 | -14796.53 | -22991.36 | 1986.857 | 7525.107 | 1906.642 | 6693.585 | 1909.009 | 5942.352 | 1967.834 | 5221.263 | 1798.03 | 4435.044 | 7292.481 | 12805.84 | 7281.94 | 12365.63 | 6829.43 | 10802.57 | 6772.827 | 10017.49 | 7088.9 | 9759.625
| -17031.03 | -35192.93 | -18068.97 | -36817.7 | -17487.16 | -33179.41 | -17415.34 | -30463.61 | -16810.06 | -26867.96 | -15590.45 | -31959.16 | -15780.51 | -31810.54 | -15554.32 | -28831.24 | -16458.14 | -28056.3 | -14807.91 | -23012.8 | 1950.395 | 7454.838 | 1869.282 | 6623.243 | 1871.069 | 5874.41 | 1929.873 | 5158.346 | 1759.706 | 4375.368 | 7310.537 | 12844.16 | 7299.853 | 12401.81 | 6848.186 | 10837.76 | 6792.132 | 10051.11 | 7106.914 | 9788.214
| -17039.03 | -35213.36 | -18077.02 | -36838.6 | -17495.74 | -33200.57 | -17422 | -30479.68 | -16821.89 | -26891.12 | -15598.74 | -31980.71 | -15791.42 | -31837.24 | -15565.47 | -28856.89 | -16465.69 | -28073.62 | -14819.05 | -23034.03 | 1913.934 | 7384.468 | 1831.818 | 6552.628 | 1833.129 | 5806.425 | 1891.91 | 5095.424 | 1721.367 | 4315.688 | 7328.593 | 12882.41 | 7317.58 | 12437.85 | 6866.891 | 10872.93 | 6811.437 | 10084.52 | 7124.917 | 9816.678
| -17047.02 | -35233.58 | -18084.92 | -36859.17 | -17504.17 | -33221.47 | -17428.54 | -30495.59 | -16833.52 | -26914 | -15606.96 | -32002.08 | -15802.13 | -31863.61 | -15576.42 | -28882.26 | -16473.01 | -28090.58 | -14829.97 | -23055.1 | 1877.476 | 7313.93 | 1794.184 | 6482.051 | 1795.187 | 5738.396 | 1853.948 | 5032.521 | 1683.012 | 4256.001 | 7346.635 | 12920.58 | 7335.128 | 12473.82 | 6885.569 | 10908 | 6830.741 | 10117.66 | 7142.879 | 9845.085
| -17054.92 | -35253.47 | -18092.56 | -36879.38 | -17512.22 | -33242.07 | -17434.9 | -30511.37 | -16844.94 | -26936.63 | -15615.07 | -32023.24 | -15812.64 | -31889.69 | -15587.22 | -28907.4 | -16480.15 | -28107.17 | -14840.83 | -23075.96 | 1841.021 | 7243.289 | 1756.366 | 6411.608 | 1757.244 | 5670.301 | 1815.985 | 4969.619 | 1644.648 | 4196.31 | 7364.598 | 12958.58 | 7352.573 | 12509.72 | 6904.246 | 10942.84 | 6850.043 | 10150.67 | 7160.776 | 9873.48
| -17062.61 | -35272.92 | -18099.95 | -36899.23 | -17519.8 | -33262.29 | -17441.01 | -30526.83 | -16856.2 | -26959.04 | -15622.94 | -32044.01 | -15823.05 | -31915.4 | -15597.9 | -28932.21 | -16487.2 | -28123.56 | -14851.6 | -23096.52 | 1804.569 | 7172.568 | 1718.442 | 6341.146 | 1719.3 | 5602.149 | 1778.022 | 4906.699 | 1606.284 | 4136.616 | 7382.393 | 12996.35 | 7369.99 | 12545.48 | 6922.923 | 10977.44 | 6869.332 | 10183.63 | 7178.558 | 9901.85
| -17069.95 | -35291.93 | -18107.11 | -36918.74 | -17527.13 | -33282.27 | -17446.94 | -30541.83 | -16867.29 | -26981.16 | -15630.63 | -32064.4 | -15833.35 | -31940.82 | -15608.44 | -28956.54 | -16494.08 | -28139.81 | -14862.13 | -23116.81 | 1768.117 | 7101.754 | 1680.478 | 6270.609 | 1681.356 | 5533.998 | 1740.058 | 4843.769 | 1567.919 | 4076.919 | 7400.014 | 13033.93 | 7387.406 | 12581.03 | 6941.589 | 11011.91 | 6888.521 | 10216.6 | 7196.183 | 9930.137
| -17076.91 | -35310.67 | -18114.06 | -36937.89 | -17534.4 | -33302.13 | -17452.69 | -30556.37 | -16878.17 | -27003.06 | -15638.22 | -32084.49 | -15843.45 | -31965.91 | -15618.77 | -28980.56 | -16500.75 | -28155.77 | -14872.42 | -23136.87 | 1731.667 | 7030.73 | 1642.512 | 6199.986 | 1643.412 | 5465.863 | 1702.095 | 4780.846 | 1529.555 | 4017.214 | 7417.508 | 13071.4 | 7404.821 | 12616.37 | 6960.202 | 11046.34 | 6907.492 | 10249.56 | 7213.667 | 9958.268
| -17083.64 | -35329.19 | -18120.87 | -36956.55 | -17541.66 | -33321.7 | -17458.29 | -30570.57 | -16888.88 | -27024.8 | -15645.71 | -32104.15 | -15853.33 | -31990.67 | -15628.93 | -29004.46 | -16507.25 | -28171.39 | -14882.63 | -23156.7 | 1695.169 | 6959.579 | 1604.546 | 6129.205 | 1605.467 | 5397.677 | 1664.131 | 4717.929 | 1491.191 | 3957.464 | 7434.951 | 13108.74 | 7422.232 | 12651.6 | 6978.71 | 11080.76 | 6926.258 | 10282.43 | 7231.085 | 9986.224
| -17090.32 | -35347.34 | -18127.62 | -36974.71 | -17548.91 | -33340.86 | -17463.74 | -30584.51 | -16899.43 | -27046.33 | -15652.99 | -32123.36 | -15863.1 | -32015.17 | -15638.96 | -29028.13 | -16513.69 | -28186.85 | -14892.78 | -23176.28 | 1658.583 | 6888.567 | 1566.58 | 6058.229 | 1567.523 | 5329.396 | 1626.167 | 4655.013 | 1452.826 | 3897.624 | 7452.369 | 13145.87 | 7439.611 | 12686.81 | 6997.07 | 11115.1 | 6944.933 | 10315.06 | 7248.467 | 10014.02
| -17097.01 | -35365.07 | -18134.25 | -36992.52 | -17556.04 | -33359.63 | -17469.07 | -30598.27 | -16909.88 | -27067.51 | -15660.04 | -32142.37 | -15872.77 | -32039.38 | -15648.86 | -29051.33 | -16519.96 | -28202.14 | -14902.77 | -23195.57 | 1621.967 | 6817.671 | 1528.613 | 5987.177 | 1529.579 | 5261.034 | 1588.191 | 4592.096 | 1414.461 | 3837.674 | 7469.786 | 13182.8 | 7456.891 | 12721.92 | 7015.247 | 11149.26 | 6963.6 | 10347.42 | 7265.84 | 10041.72
| -17103.68 | -35382.36 | -18140.65 | -37010.02 | -17562.98 | -33377.94 | -17474.21 | -30611.89 | -16920.22 | -27088.36 | -15666.99 | -32161.18 | -15882.27 | -32063.14 | -15658.61 | -29074.08 | -16526 | -28217.06 | -14912.51 | -23214.57 | 1584.941 | 6746.672 | 1490.646 | 5916.138 | 1491.634 | 5192.574 | 1550.133 | 4529.114 | 1376.096 | 3777.57 | 7487.204 | 13219.59 | 7473.998 | 12756.84 | 7033.321 | 11183.2 | 6982.267 | 10379.65 | 7283.202 | 10069.37
| -17110.25 | -35399.24 | -18146.83 | -37027.15 | -17569.53 | -33395.79 | -17479.14 | -30625.34 | -16930.37 | -27108.98 | -15673.88 | -32179.61 | -15891.57 | -32086.53 | -15668.19 | -29096.59 | -16531.84 | -28231.65 | -14922.11 | -23233.34 | 1547.854 | 6675.551 | 1452.677 | 5844.974 | 1453.69 | 5124.005 | 1512.066 | 4466.066 | 1337.731 | 3717.301 | 7504.605 | 13256.31 | 7490.92 | 12791.53 | 7051.361 | 11216.99 | 7000.935 | 10411.87 | 7300.546 | 10097
| -17116.5 | -35415.78 | -18152.75 | -37043.96 | -17575.66 | -33413.23 | -17483.84 | -30638.49 | -16940.33 | -27129.25 | -15680.59 | -32197.66 | -15900.7 | -32109.69 | -15677.63 | -29118.91 | -16537.61 | -28246.02 | -14931.66 | -23251.88 | 1510.764 | 6604.336 | 1414.707 | 5773.566 | 1415.746 | 5055.303 | 1473.858 | 4402.903 | 1299.366 | 3656.905 | 7521.928 | 13292.92 | 7507.725 | 12826.06 | 7069.4 | 11250.69 | 7019.599 | 10444.08 | 7317.861 | 10124.58
| -17122.32 | -35432.1 | -18158.39 | -37060.54 | -17581.58 | -33430.19 | -17488.37 | -30651.2 | -16950.07 | -27149.05 | -15687.07 | -32215.56 | -15909.71 | -32132.55 | -15686.93 | -29141.02 | -16543.21 | -28260.13 | -14941.08 | -23270.14 | 1473.673 | 6533.043 | 1376.736 | 5702.049 | 1377.802 | 4986.44 | 1435.601 | 4339.606 | 1261.001 | 3596.422 | 7539.098 | 13329.34 | 7524.504 | 12860.52 | 7087.439 | 11284.37 | 7038.261 | 10476.28 | 7335.062 | 10152.03
| -17127.8 | -35448.31 | -18163.85 | -37076.84 | -17587.48 | -33446.65 | -17492.74 | -30663.48 | -16959.63 | -27168.58 | -15693.39 | -32233.35 | -15918.55 | -32155.07 | -15696.07 | -29162.9 | -16548.59 | -28273.98 | -14950.25 | -23288.12 | 1436.583 | 6461.706 | 1338.764 | 5630.567 | 1339.857 | 4917.4 | 1397.321 | 4276.17 | 1222.636 | 3535.847 | 7556.095 | 13365.54 | 7541.281 | 12894.88 | 7105.468 | 11318.02 | 7056.867 | 10508.41 | 7352.122 | 10179.29
| -17133.17 | -35464.28 | -18169.24 | -37092.82 | -17593.36 | -33462.7 | -17496.95 | -30675.4 | -16969.05 | -27187.99 | -15699.62 | -32250.82 | -15927.17 | -32177.3 | -15705.04 | -29184.65 | -16553.79 | -28287.63 | -14959.24 | -23305.87 | 1399.493 | 6390.272 | 1300.791 | 5559.067 | 1301.913 | 4848.213 | 1359.023 | 4212.52 | 1184.271 | 3475.16 | 7572.948 | 13401.6 | 7558.058 | 12929.08 | 7123.443 | 11351.55 | 7075.282 | 10540.3 | 7369.031 | 10206.36
| -17138.53 | -35479.81 | -18174.59 | -37108.52 | -17599.24 | -33478.43 | -17501.01 | -30686.99 | -16978.37 | -27207.24 | -15705.65 | -32267.88 | -15935.64 | -32199.33 | -15713.86 | -29206.19 | -16558.87 | -28300.95 | -14968.16 | -23323.36 | 1362.404 | 6318.684 | 1262.816 | 5487.377 | 1263.969 | 4778.905 | 1320.63 | 4148.71 | 1145.906 | 3414.4 | 7589.751 | 13437.55 | 7574.83 | 12963.08 | 7141.31 | 11384.84 | 7093.461 | 10571.93 | 7385.825 | 10233.33
| -17143.89 | -35495.02 | -18179.84 | -37123.9 | -17605.04 | -33493.8 | -17504.97 | -30698.43 | -16987.53 | -27226.14 | -15711.47 | -32284.62 | -15944.05 | -32221.15 | -15722.54 | -29227.36 | -16563.82 | -28313.88 | -14977.01 | -23340.55 | 1325.316 | 6246.741 | 1224.842 | 5415.4 | 1226.025 | 4709.476 | 1282.12 | 4084.731 | 1107.541 | 3353.607 | 7606.531 | 13473.39 | 7591.554 | 12996.89 | 7159.012 | 11417.91 | 7111.516 | 10603.44 | 7402.566 | 10260.25
| -17149.22 | -35510.03 | -18184.81 | -37138.92 | -17610.49 | -33508.83 | -17508.75 | -30709.83 | -16996.46 | -27244.65 | -15717.17 | -32300.98 | -15952.35 | -32242.54 | -15731.05 | -29248.2 | -16568.56 | -28326.3 | -14985.66 | -23357.49 | 1288.228 | 6174.546 | 1186.867 | 5343.224 | 1188.08 | 4639.951 | 1243.597 | 4020.649 | 1069.176 | 3292.801 | 7623.309 | 13509.06 | 7608.136 | 13030.61 | 7176.537 | 11450.87 | 7129.546 | 10634.91 | 7419.299 | 10287.14
| -17154.46 | -35524.73 | -18189.45 | -37153.6 | -17615.51 | -33523.78 | -17512.29 | -30721.06 | -17005.16 | -27262.81 | -15722.8 | -32316.95 | -15960.43 | -32263.61 | -15739.37 | -29268.75 | -16573.12 | -28338.26 | -14994.06 | -23374.18 | 1251.141 | 6102.134 | 1148.892 | 5270.98 | 1150.136 | 4570.353 | 1205.043 | 3956.478 | 1030.811 | 3232.012 | 7640.07 | 13544.5 | 7624.525 | 13064.29 | 7193.966 | 11483.8 | 7147.576 | 10666.37 | 7436.02 | 10314.01
| -17159.38 | -35539.09 | -18193.85 | -37167.96 | -17620.26 | -33538.71 | -17515.62 | -30731.83 | -17013.7 | -27280.58 | -15728.32 | -32332.64 | -15968.3 | -32284.59 | -15747.55 | -29288.93 | -16577.53 | -28350.05 | -15002.37 | -23390.64 | 1214.054 | 6029.557 | 1110.917 | 5198.701 | 1112.185 | 4500.697 | 1166.48 | 3892.23 | 992.446 | 3171.288 | 7656.736 | 13579.79 | 7640.758 | 13097.86 | 7211.369 | 11516.71 | 7165.605 | 10697.83 | 7452.716 | 10340.75
| -17163.92 | -35553.25 | -18198.09 | -37182.07 | -17624.85 | -33553.39 | -17518.78 | -30742.17 | -17022.1 | -27298.03 | -15733.62 | -32348.11 | -15976.04 | -32305.46 | -15755.59 | -29308.72 | -16581.8 | -28361.72 | -15010.64 | -23406.88 | 1176.965 | 5956.865 | 1072.942 | 5126.332 | 1074.174 | 4431 | 1127.889 | 3827.917 | 954.0809 | 3110.666 | 7673.261 | 13614.99 | 7656.907 | 13131.21 | 7228.771 | 11549.53 | 7183.635 | 10729.24 | 7469.355 | 10367.29
| -17168.14 | -35567.22 | -18202.21 | -37195.89 | -17629.41 | -33567.66 | -17521.75 | -30752.27 | -17030.29 | -27315.26 | -15738.73 | -32363.34 | -15983.63 | -32325.95 | -15763.47 | -29328.22 | -16585.85 | -28373.14 | -15018.71 | -23422.89 | 1139.874 | 5884.068 | 1034.967 | 5053.914 | 1036.134 | 4361.282 | 1089.291 | 3763.553 | 915.7159 | 3050.133 | 7689.62 | 13650.07 | 7673.046 | 13164.34 | 7246.172 | 11582.18 | 7201.647 | 10760.44 | 7485.887 | 10393.67
| -17172.23 | -35580.85 | -18206.27 | -37209.33 | -17633.96 | -33581.51 | -17524.57 | -30762.1 | -17038.32 | -27332.24 | -15743.72 | -32378.22 | -15991.01 | -32345.88 | -15771.16 | -29347.46 | -16589.75 | -28384.28 | -15026.49 | -23438.64 | 1102.781 | 5811.218 | 996.992 | 4981.466 | 998.0882 | 4291.569 | 1050.692 | 3699.229 | 877.3508 | 2989.65 | 7705.844 | 13684.95 | 7689.185 | 13197.33 | 7263.572 | 11614.61 | 7219.624 | 10791.38 | 7502.266 | 10419.93
| -17176.27 | -35594.1 | -18210.23 | -37222.43 | -17638.49 | -33595.07 | -17527.29 | -30771.65 | -17046.25 | -27348.8 | -15748.59 | -32392.8 | -15998.21 | -32365.37 | -15778.69 | -29366.38 | -16593.53 | -28395.22 | -15034.17 | -23454.22 | 1065.687 | 5738.307 | 959.0172 | 4908.963 | 960.004 | 4221.86 | 1012.092 | 3634.971 | 838.9858 | 2929.179 | 7722 | 13719.61 | 7705.322 | 13230.27 | 7280.944 | 11646.87 | 7237.431 | 10822.14 | 7518.487 | 10446.11
| -17180.32 | -35607.01 | -18214.07 | -37235.16 | -17642.86 | -33608.41 | -17529.87 | -30781.02 | -17054.12 | -27364.95 | -15753.22 | -32407.23 | -16005.31 | -32384.56 | -15786.1 | -29384.93 | -16597.16 | -28405.89 | -15041.79 | -23469.63 | 1028.595 | 5665.357 | 921.0424 | 4836.43 | 921.7773 | 4152.168 | 973.4926 | 3570.771 | 800.6207 | 2868.706 | 7738.141 | 13754.13 | 7721.438 | 13263.12 | 7298.231 | 11679.05 | 7254.992 | 10852.85 | 7534.626 | 10472.25
| -17184.29 | -35619.63 | -18217.64 | -37247.44 | -17646.87 | -33621.51 | -17532.28 | -30790.17 | -17061.88 | -27380.92 | -15757.67 | -32421.51 | -16012.33 | -32403.46 | -15793.35 | -29403.25 | -16600.54 | -28416.34 | -15049.29 | -23484.82 | 991.5039 | 5592.342 | 883.0676 | 4763.952 | 883.399 | 4082.526 | 934.8926 | 3506.651 | 762.2557 | 2808.231 | 7754.281 | 13788.56 | 7737.498 | 13295.78 | 7315.341 | 11711.22 | 7272.409 | 10883.56 | 7550.727 | 10498.35
| -17188.1 | -35631.81 | -18220.83 | -37259.37 | -17650.44 | -33634.3 | -17534.5 | -30798.89 | -17069.39 | -27396.78 | -15762 | -32435.46 | -16019.16 | -32422.02 | -15800.41 | -29421.38 | -16603.77 | -28426.56 | -15056.53 | -23499.77 | 954.416 | 5519.278 | 845.0928 | 4691.607 | 844.9192 | 4012.925 | 896.2919 | 3442.57 | 723.8906 | 2747.754 | 7770.421 | 13822.86 | 7753.369 | 13328.21 | 7332.248 | 11743.32 | 7289.802 | 10914.26 | 7566.818 | 10524.36
| -17191.61 | -35643.49 | -18223.77 | -37271 | -17653.71 | -33646.79 | -17536.52 | -30807.12 | -17076.64 | -27412.44 | -15766.22 | -32449.08 | -16025.78 | -32440.24 | -15807.33 | -29439.18 | -16606.93 | -28436.47 | -15063.58 | -23514.45 | 917.3312 | 5446.259 | 807.118 | 4619.253 | 806.384 | 3943.302 | 857.6906 | 3378.486 | 685.5256 | 2687.277 | 7786.541 | 13856.97 | 7768.997 | 13360.47 | 7349.04 | 11775.24 | 7307.194 | 10944.89 | 7582.897 | 10550.24
| -17194.78 | -35654.78 | -18226.55 | -37282.29 | -17656.91 | -33658.98 | -17538.33 | -30815.03 | -17083.61 | -27427.79 | -15770.23 | -32462.41 | -16032.23 | -32458.22 | -15814.12 | -29456.5 | -16609.92 | -28446.04 | -15070.58 | -23528.88 | 880.2488 | 5373.269 | 769.1432 | 4546.691 | 767.8113 | 3873.596 | 819.089 | 3314.4 | 647.1605 | 2626.774 | 7802.55 | 13890.88 | 7784.506 | 13392.66 | 7365.805 | 11806.92 | 7324.585 | 10975.29 | 7598.936 | 10575.99
| -17197.72 | -35665.88 | -18229.24 | -37293.37 | -17660.08 | -33670.85 | -17539.94 | -30822.8 | -17090.39 | -27442.84 | -15774.06 | -32475.49 | -16038.57 | -32475.97 | -15820.73 | -29473.43 | -16612.65 | -28455.38 | -15077.49 | -23543.14 | 843.1678 | 5300.224 | 731.1684 | 4473.892 | 729.2277 | 3803.797 | 780.4873 | 3250.312 | 608.7955 | 2566.161 | 7818.412 | 13924.67 | 7800.006 | 13424.78 | 7382.569 | 11838.43 | 7341.977 | 11005.43 | 7614.9 | 10601.55
| -17200.5 | -35676.82 | -18231.89 | -37304.3 | -17663.23 | -33682.34 | -17541.42 | -30830.31 | -17097.07 | -27457.63 | -15777.79 | -32488.34 | -16044.74 | -32493.34 | -15827.17 | -29490.06 | -16615.19 | -28464.53 | -15084.15 | -23557.2 | 806.0873 | 5227.124 | 693.1932 | 4400.92 | 690.6436 | 3733.91 | 741.8859 | 3186.22 | 570.4304 | 2505.385 | 7834.132 | 13958.34 | 7815.506 | 13456.72 | 7399.333 | 11869.86 | 7359.369 | 11035.41 | 7630.743 | 10626.97
| -17203.23 | -35687.48 | -18234.41 | -37314.91 | -17666.35 | -33693.31 | -17542.76 | -30837.39 | -17103.64 | -27472.16 | -15781.44 | -32500.74 | -16050.71 | -32510.21 | -15833.46 | -29506.43 | -16617.67 | -28473.4 | -15090.59 | -23570.98 | 769.0066 | 5153.976 | 655.2179 | 4327.839 | 652.0594 | 3663.939 | 703.2844 | 3122.056 | 532.0654 | 2444.451 | 7849.73 | 13991.84 | 7831.006 | 13488.41 | 7416.086 | 11901.26 | 7376.747 | 11065.37 | 7646.448 | 10652.34
| -17205.94 | -35697.84 | -18236.7 | -37325.03 | -17669.31 | -33703.7 | -17543.93 | -30844.1 | -17110.06 | -27486.42 | -15784.94 | -32512.63 | -16056.54 | -32526.71 | -15839.62 | -29522.54 | -16619.98 | -28481.98 | -15096.96 | -23584.5 | 731.9254 | 5080.779 | 617.2419 | 4254.691 | 613.4753 | 3593.88 | 664.6831 | 3057.814 | 493.7003 | 2383.381 | 7865.248 | 14025.14 | 7846.497 | 13519.93 | 7432.791 | 11932.56 | 7393.981 | 11095.32 | 7662.02 | 10677.68
| -17208.6 | -35707.97 | -18238.77 | -37334.7 | -17671.9 | -33713.71 | -17544.92 | -30850.55 | -17116.3 | -27500.43 | -15788.2 | -32524.15 | -16062.27 | -32542.98 | -15845.64 | -29538.37 | -16622.05 | -28490.25 | -15103.26 | -23597.8 | 694.8436 | 5007.517 | 579.2649 | 4181.471 | 574.8911 | 3523.7 | 626.0819 | 2993.455 | 455.3353 | 2322.216 | 7880.75 | 14058.27 | 7861.914 | 13551.37 | 7449.355 | 11963.72 | 7410.954 | 11125.26 | 7677.525 | 10702.93
| -17211.09 | -35717.92 | -18240.57 | -37344.05 | -17674.05 | -33723.5 | -17545.73 | -30856.69 | -17122.33 | -27514.27 | -15791.31 | -32535.43 | -16067.84 | -32559 | -15851.48 | -29554 | -16623.93 | -28498.19 | -15109.4 | -23610.85 | 657.7616 | 4934.236 | 541.2869 | 4108.158 | 536.307 | 3453.38 | 587.481 | 2928.974 | 416.9702 | 2261.008 | 7896.252 | 14091.27 | 7877.175 | 13582.77 | 7465.718 | 11994.69 | 7427.738 | 11155.06 | 7692.982 | 10728.05
| -17213.26 | -35727.56 | -18242.09 | -37353.19 | -17675.92 | -33733.12 | -17546.33 | -30862.52 | -17128.16 | -27527.9 | -15794.32 | -32546.43 | -16073.19 | -32574.72 | -15857.15 | -29569.45 | -16625.75 | -28505.81 | -15115.3 | -23623.64 | 620.6799 | 4860.901 | 503.308 | 4034.78 | 497.7228 | 3382.93 | 548.8802 | 2864.377 | 378.6051 | 2199.789 | 7911.731 | 14124.16 | 7892.231 | 13614.03 | 7481.92 | 12025.49 | 7444.493 | 11184.61 | 7708.43 | 10752.99
| -17215.12 | -35736.86 | -18243.47 | -37362.11 | -17677.76 | -33742.52 | -17546.7 | -30868.01 | -17133.82 | -27541.2 | -15797.12 | -32557.08 | -16078.36 | -32590.15 | -15862.7 | -29584.67 | -16627.42 | -28513.06 | -15121.07 | -23636.18 | 583.5987 | 4787.403 | 465.3283 | 3961.333 | 459.1386 | 3312.35 | 510.2792 | 2799.615 | 340.2393 | 2138.538 | 7927.116 | 14156.88 | 7907.136 | 13645.07 | 7498.064 | 12056.18 | 7461.247 | 11213.91 | 7723.849 | 10777.76
| -17216.7 | -35745.84 | -18244.79 | -37370.73 | -17679.59 | -33751.55 | -17546.87 | -30873.17 | -17139.31 | -27554.17 | -15799.68 | -32567.49 | -16083.41 | -32605.29 | -15868.11 | -29599.54 | -16628.85 | -28519.93 | -15126.78 | -23648.43 | 546.5177 | 4713.733 | 427.3475 | 3887.778 | 420.5545 | 3241.62 | 471.6781 | 2734.774 | 301.8725 | 2077.225 | 7942.362 | 14189.37 | 7922 | 13675.9 | 7514.191 | 12086.85 | 7478.001 | 11243.12 | 7739.192 | 10802.44
| -17218.14 | -35754.46 | -18246.02 | -37378.98 | -17681.43 | -33760.4 | -17546.93 | -30878.09 | -17144.68 | -27566.9 | -15802.13 | -32577.71 | -16088.33 | -32620.21 | -15873.33 | -29614.13 | -16630.08 | -28526.6 | -15132.36 | -23660.4 | 509.437 | 4639.735 | 389.3657 | 3814.166 | 381.9703 | 3170.778 | 433.0768 | 2669.934 | 263.5039 | 2015.862 | 7957.43 | 14221.69 | 7936.861 | 13706.61 | 7530.318 | 12117.47 | 7494.755 | 11272.32 | 7754.425 | 10827.08
| -17219.55 | -35762.69 | -18247.1 | -37386.87 | -17683.17 | -33769.11 | -17546.84 | -30882.76 | -17149.9 | -27579.38 | -15804.49 | -32587.67 | -16093.08 | -32634.84 | -15878.36 | -29628.55 | -16631.22 | -28533.04 | -15137.68 | -23672.12 | 472.3563 | 4565.528 | 351.3832 | 3740.552 | 343.3861 | 3099.898 | 394.4751 | 2605.079 | 225.135 | 1954.493 | 7972.346 | 14253.9 | 7951.722 | 13737.25 | 7546.444 | 12147.94 | 7511.509 | 11301.52 | 7769.519 | 10851.66
| -17220.95 | -35770.62 | -18247.98 | -37394.34 | -17684.75 | -33777.44 | -17546.62 | -30887.2 | -17154.93 | -27591.46 | -15806.67 | -32597.32 | -16097.65 | -32649.11 | -15883.29 | -29642.75 | -16632.22 | -28539.16 | -15142.81 | -23683.53 | 435.276 | 4491.161 | 313.4001 | 3666.897 | 304.8019 | 3029.018 | 355.8725 | 2540.047 | 186.7659 | 1893.169 | 7987.211 | 14285.98 | 7966.583 | 13767.69 | 7562.558 | 12178.16 | 7528.202 | 11330.68 | 7784.462 | 10876.13
| -17222.26 | -35778.28 | -18248.55 | -37401.41 | -17685.93 | -33785.31 | -17546.24 | -30891.38 | -17159.69 | -27603.12 | -15808.62 | -32606.6 | -16102.09 | -32663.09 | -15888.06 | -29656.49 | -16633.01 | -28545.11 | -15147.9 | -23694.69 | 398.1961 | 4416.657 | 275.4166 | 3593.185 | 266.2177 | 2958.143 | 317.2691 | 2474.874 | 148.3962 | 1831.907 | 8002.074 | 14317.87 | 7981.393 | 13797.87 | 7578.607 | 12208.17 | 7544.651 | 11359.64 | 7799.306 | 10900.47
| -17223.41 | -35785.62 | -18248.82 | -37408.14 | -17686.68 | -33792.83 | -17545.65 | -30895.21 | -17164.23 | -27614.5 | -15810.45 | -32615.52 | -16106.4 | -32676.88 | -15892.65 | -29669.81 | -16633.61 | -28550.91 | -15152.85 | -23705.62 | 361.1165 | 4341.89 | 237.433 | 3519.439 | 227.6335 | 2887.255 | 278.6654 | 2409.668 | 110.0263 | 1770.671 | 8016.936 | 14349.55 | 7996.02 | 13827.89 | 7594.489 | 12238.1 | 7560.852 | 11388.3 | 7814.124 | 10924.64
| -17224.28 | -35792.6 | -18248.93 | -37414.56 | -17687.25 | -33800.23 | -17544.83 | -30898.72 | -17168.63 | -27625.66 | -15812.22 | -32624.21 | -16110.51 | -32690.35 | -15897.08 | -29682.93 | -16634.05 | -28556.37 | -15157.56 | -23716.3 | 324.0366 | 4266.887 | 199.4494 | 3445.707 | 189.0492 | 2816.359 | 240.0615 | 2344.443 | 71.65565 | 1709.433 | 8031.79 | 14381.06 | 8010.445 | 13857.84 | 7610.195 | 12268.01 | 7576.971 | 11416.8 | 7828.935 | 10948.64
| -17224.8 | -35799.22 | -18248.93 | -37420.69 | -17687.73 | -33807.53 | -17543.76 | -30902 | -17172.87 | -27636.57 | -15813.87 | -32632.68 | -16114.43 | -32703.4 | -15901.36 | -29695.85 | -16634.36 | -28561.4 | -15162.07 | -23726.75 | 286.9561 | 4191.908 | 161.4658 | 3372.027 | 150.4649 | 2745.481 | 201.4576 | 2279.239 | 33.28644 | 1648.194 | 8046.546 | 14412.47 | 8024.741 | 13887.7 | 7625.769 | 12297.85 | 7593.087 | 11445.25 | 7843.742 | 10972.52
| -17225.03 | -35805.47 | -18248.87 | -37426.56 | -17688.2 | -33814.41 | -17542.54 | -30905.01 | -17176.97 | -27647.18 | -15815.28 | -32640.92 | -16118.21 | -32716.09 | -15905.51 | -29708.4 | -16634.43 | -28565.98 | -15166.53 | -23737.01 | 249.8746 | 4116.955 | 123.4821 | 3298.332 | 111.8805 | 2674.617 | 162.8533 | 2214.055 | -5.080192 | 1586.955 | 8061.109 | 14443.73 | 8038.974 | 13917.39 | 7641.281 | 12327.51 | 7609.203 | 11473.7 | 7858.509 | 10996.36
| -17225.15 | -35811.35 | -18248.71 | -37432.07 | -17688.66 | -33820.69 | -17541.28 | -30907.68 | -17180.97 | -27657.53 | -15816.5 | -32648.96 | -16121.85 | -32728.41 | -15909.48 | -29720.42 | -16634.36 | -28570.21 | -15170.87 | -23747.01 | 212.792 | 4041.952 | 85.49851 | 3224.58 | 73.29565 | 2603.724 | 124.2486 | 2148.87 | -43.44539 | 1525.715 | 8075.484 | 14474.77 | 8053.197 | 13946.84 | 7656.771 | 12356.93 | 7625.32 | 11502.13 | 7873.18 | 11020.13
| -17225.24 | -35816.95 | -18248.34 | -37437.19 | -17688.98 | -33826.56 | -17539.87 | -30909.98 | -17184.88 | -27667.71 | -15817.63 | -32656.73 | -16125.29 | -32740.38 | -15913.27 | -29732.11 | -16634.17 | -28574.23 | -15174.99 | -23756.74 | 175.7084 | 3966.875 | 47.51488 | 3150.87 | 34.71001 | 2532.779 | 85.64307 | 2083.685 | -81.81078 | 1464.476 | 8089.754 | 14505.62 | 8067.419 | 13976.11 | 7672.26 | 12386.16 | 7641.436 | 11530.41 | 7887.729 | 11043.79
| -17225.29 | -35822.38 | -18247.75 | -37441.97 | -17689.04 | -33832.1 | -17538.23 | -30911.99 | -17188.54 | -27677.78 | -15818.61 | -32664.13 | -16128.56 | -32752.07 | -15916.91 | -29743.64 | -16633.84 | -28578.1 | -15178.91 | -23766.28 | 138.6238 | 3891.767 | 9.531252 | 3077.156 | -3.876514 | 2461.807 | 47.03653 | 2018.499 | -120.177 | 1403.236 | 8103.981 | 14536.34 | 8081.625 | 14005.29 | 7687.749 | 12415.33 | 7657.528 | 11558.41 | 7902.12 | 11067.31
| -17225.26 | -35827.67 | -18246.94 | -37446.47 | -17688.65 | -33837.31 | -17536.38 | -30913.8 | -17191.97 | -27687.64 | -15819.33 | -32671.19 | -16131.71 | -32763.47 | -15920.43 | -29754.97 | -16633.28 | -28581.88 | -15182.76 | -23775.58 | 101.5387 | 3816.546 | -28.45238 | 3003.201 | -42.46393 | 2390.796 | 8.429221 | 1953.298 | -158.5441 | 1341.997 | 8118.205 | 14566.9 | 8095.757 | 14034.39 | 7703.218 | 12444.48 | 7673.505 | 11586.19 | 7916.367 | 11090.64
| -17225.07 | -35832.71 | -18245.82 | -37450.78 | -17687.91 | -33842.26 | -17534.34 | -30915.35 | -17195.2 | -27697.21 | -15819.87 | -32677.95 | -16134.74 | -32774.61 | -15923.75 | -29766.05 | -16632.57 | -28585.51 | -15186.53 | -23784.64 | 64.45344 | 3741.233 | -66.43601 | 2929.043 | -81.05193 | 2319.717 | -30.17837 | 1888.083 | -196.9114 | 1280.756 | 8132.429 | 14597.29 | 8109.734 | 14063.36 | 7718.603 | 12473.54 | 7689.25 | 11613.9 | 7930.548 | 11113.82
| -17224.57 | -35837.41 | -18244.51 | -37454.77 | -17687.06 | -33847.05 | -17532.09 | -30916.52 | -17198.21 | -27706.5 | -15820.36 | -32684.4 | -16137.58 | -32785.53 | -15926.91 | -29776.91 | -16631.73 | -28588.85 | -15190.07 | -23793.53 | 27.36864 | 3665.948 | -104.4196 | 2854.846 | -119.6403 | 2248.563 | -68.78612 | 1822.865 | -235.2792 | 1219.496 | 8146.65 | 14627.52 | 8123.498 | 14092.1 | 7733.792 | 12502.43 | 7704.803 | 11641.6 | 7944.72 | 11136.94
| -17223.65 | -35841.71 | -18243.1 | -37458.29 | -17686.16 | -33851.66 | -17529.67 | -30917.35 | -17201.02 | -27715.54 | -15820.73 | -32690.61 | -16140.24 | -32796.24 | -15929.94 | -29787.57 | -16630.68 | -28591.89 | -15193.36 | -23802.26 | -9.715135 | 3590.708 | -142.4033 | 2780.558 | -158.2291 | 2177.332 | -107.3941 | 1757.647 | -273.6496 | 1158.181 | 8160.79 | 14657.59 | 8137.12 | 14120.63 | 7748.782 | 12531.1 | 7720.288 | 11669.28 | 7958.888 | 11160.02
| -17222.49 | -35845.53 | -18241.67 | -37461.56 | -17685.25 | -33855.85 | -17527.15 | -30917.9 | -17203.73 | -27724.25 | -15820.87 | -32696.52 | -16142.75 | -32806.75 | -15932.82 | -29797.98 | -16629.39 | -28594.62 | -15196.56 | -23810.75 | -46.79701 | 3515.329 | -180.3869 | 2706.094 | -196.8186 | 2106.011 | -146.0021 | 1692.351 | -312.0221 | 1096.762 | 8174.756 | 14687.54 | 8150.707 | 14149.08 | 7763.664 | 12559.59 | 7735.767 | 11696.85 | 7973.054 | 11183.03
| -17221.27 | -35849.04 | -18240.1 | -37464.63 | -17684.35 | -33859.44 | -17524.51 | -30918.16 | -17206.38 | -27732.6 | -15820.8 | -32702.01 | -16145.14 | -32816.97 | -15935.55 | -29808.09 | -16627.97 | -28596.93 | -15199.71 | -23819 | -83.87656 | 3439.767 | -218.3707 | 2631.458 | -235.4086 | 2034.609 | -184.6101 | 1626.965 | -350.3978 | 1035.23 | 8188.526 | 14717.36 | 8164.291 | 14177.47 | 7778.53 | 12588.01 | 7751.245 | 11724.17 | 7987.14 | 11205.91
| -17220.05 | -35852.46 | -18238.3 | -37467.33 | -17683.3 | -33862.58 | -17521.72 | -30918.13 | -17208.88 | -27740.74 | -15820.66 | -32706.99 | -16147.35 | -32826.79 | -15938.12 | -29817.84 | -16626.5 | -28598.92 | -15202.71 | -23826.98 | -120.9542 | 3364.069 | -256.3545 | 2556.657 | -273.9995 | 1963.136 | -223.2181 | 1561.489 | -388.776 | 973.6387 | 8202.174 | 14746.98 | 8177.875 | 14205.73 | 7793.382 | 12616.4 | 7766.724 | 11751.24 | 8001.064 | 11228.64
| -17218.82 | -35855.7 | -18236.21 | -37469.62 | -17681.84 | -33865.36 | -17518.74 | -30917.77 | -17211.2 | -27748.71 | -15820.47 | -32711.49 | -16149.35 | -32836.32 | -15940.5 | -29827.21 | -16624.86 | -28600.78 | -15205.49 | -23834.66 | -158.0311 | 3288.247 | -294.3386 | 2481.73 | -312.5911 | 1891.58 | -261.8261 | 1495.935 | -427.1552 | 912.0367 | 8215.765 | 14776.39 | 8191.454 | 14233.74 | 7808.233 | 12644.68 | 7782.202 | 11778.21 | 8014.81 | 11251.2
| -17217.48 | -35858.65 | -18233.86 | -37471.64 | -17680.05 | -33867.78 | -17515.55 | -30917.05 | -17213.37 | -27756.32 | -15820.06 | -32715.6 | -16151.21 | -32845.64 | -15942.74 | -29836.22 | -16623 | -28602.52 | -15208.09 | -23842.12 | -195.1082 | 3212.343 | -332.3229 | 2406.661 | -351.1833 | 1819.949 | -300.4341 | 1430.347 | -465.5373 | 850.4339 | 8229.351 | 14805.68 | 8204.95 | 14261.52 | 7823.074 | 12672.77 | 7797.635 | 11805.16 | 8028.436 | 11273.62
| -17215.84 | -35861.13 | -18231.31 | -37473.46 | -17678.06 | -33869.95 | -17512.14 | -30916.02 | -17215.33 | -27763.53 | -15819.41 | -32719.46 | -16152.94 | -32854.64 | -15944.8 | -29844.97 | -16620.95 | -28603.93 | -15210.62 | -23849.39 | -232.1861 | 3136.314 | -370.3079 | 2331.407 | -389.7759 | 1748.298 | -339.0422 | 1364.736 | -503.9206 | 788.8168 | 8242.932 | 14834.86 | 8218.265 | 14289.2 | 7837.828 | 12700.61 | 7812.87 | 11832.09 | 8041.988 | 11295.99
| -17213.86 | -35863.18 | -18228.59 | -37475.05 | -17675.89 | -33872.01 | -17508.5 | -30914.7 | -17217.07 | -27770.39 | -15818.63 | -32723.2 | -16154.52 | -32863.3 | -15946.68 | -29853.6 | -16618.83 | -28604.71 | -15213.01 | -23856.36 | -269.2649 | 3060.184 | -408.2941 | 2256.032 | -428.3687 | 1676.655 | -377.6502 | 1299.122 | -542.3045 | 727.1936 | 8256.464 | 14863.89 | 8231.385 | 14316.81 | 7852.407 | 12728.32 | 7827.846 | 11858.95 | 8055.521 | 11318.31
| -17211.54 | -35865.09 | -18225.81 | -37476.48 | -17673.67 | -33873.92 | -17504.73 | -30913.21 | -17218.63 | -27776.88 | -15817.76 | -32726.8 | -16155.93 | -32871.72 | -15948.43 | -29862.07 | -16616.49 | -28604.9 | -15215.14 | -23863.05 | -306.3446 | 2984.024 | -446.2812 | 2180.669 | -466.9614 | 1605.006 | -416.2583 | 1233.534 | -580.6877 | 665.5816 | 8269.899 | 14892.73 | 8244.38 | 14344.29 | 7866.781 | 12755.97 | 7842.697 | 11885.57 | 8069.047 | 11340.55
| -17209.02 | -35866.84 | -18222.96 | -37477.68 | -17671.45 | -33875.6 | -17500.86 | -30911.57 | -17220.04 | -27783.06 | -15816.66 | -32730.35 | -16157.18 | -32879.88 | -15950.04 | -29870.24 | -16613.92 | -28604.81 | -15217.09 | -23869.53 | -343.4242 | 2907.864 | -484.2688 | 2105.312 | -505.554 | 1533.315 | -454.8664 | 1167.962 | -619.0701 | 603.9742 | 8283.169 | 14921.37 | 8257.331 | 14371.51 | 7881.03 | 12783.57 | 7857.538 | 11911.91 | 8082.544 | 11362.65
| -17206.48 | -35868.25 | -18220 | -37478.43 | -17669.12 | -33877.07 | -17496.83 | -30909.65 | -17221.3 | -27789.02 | -15815.34 | -32733.8 | -16158.28 | -32887.56 | -15951.48 | -29877.99 | -16611.18 | -28604.72 | -15218.99 | -23875.74 | -380.503 | 2831.527 | -522.2567 | 2029.895 | -544.1465 | 1461.542 | -493.4744 | 1102.367 | -657.4518 | 542.3555 | 8296.276 | 14949.86 | 8270.276 | 14398.52 | 7895.245 | 12811.04 | 7872.379 | 11938.13 | 8095.951 | 11384.57
| -17203.94 | -35869.39 | -18216.82 | -37478.51 | -17666.62 | -33878.32 | -17492.6 | -30907.45 | -17222.36 | -27794.79 | -15813.93 | -32736.95 | -16159.22 | -32894.74 | -15952.73 | -29885.34 | -16608.38 | -28604.7 | -15220.71 | -23881.72 | -417.5804 | 2755.042 | -560.2448 | 1954.432 | -582.7386 | 1389.689 | -532.0825 | 1036.755 | -695.8325 | 480.7219 | 8309.274 | 14978.2 | 8283.221 | 14425.45 | 7909.459 | 12838.28 | 7887.219 | 11964.33 | 8109.247 | 11406.33
| -17201.35 | -35870.32 | -18213.3 | -37478.08 | -17663.83 | -33879.22 | -17488.2 | -30904.94 | -17223.2 | -27800.28 | -15812.45 | -32739.74 | -16159.97 | -32901.62 | -15953.84 | -29892.42 | -16605.45 | -28604.59 | -15222.18 | -23887.48 | -454.6562 | 2678.472 | -598.2332 | 1878.979 | -621.3302 | 1317.774 | -570.6906 | 971.1682 | -734.2115 | 419.0967 | 8322.224 | 15006.36 | 8296.159 | 14452.29 | 7923.673 | 12865.31 | 7902.057 | 11990.53 | 8122.422 | 11427.98
| -17198.64 | -35870.98 | -18209.47 | -37477.32 | -17660.68 | -33879.78 | -17483.58 | -30902.02 | -17223.87 | -27805.47 | -15810.79 | -32742.21 | -16160.55 | -32908.33 | -15954.81 | -29899.18 | -16602.31 | -28604.08 | -15223.51 | -23892.95 | -491.7305 | 2601.854 | -636.222 | 1803.613 | -659.9218 | 1245.832 | -609.2988 | 905.6041 | -772.5868 | 357.4823 | 8335.171 | 15034.34 | 8309.008 | 14478.93 | 7937.887 | 12892.23 | 7916.855 | 12016.66 | 8135.442 | 11449.57
| -17195.69 | -35871.21 | -18205.43 | -37476.24 | -17657.2 | -33880.14 | -17478.71 | -30898.73 | -17224.36 | -27810.36 | -15808.9 | -32744.38 | -16161.03 | -32914.79 | -15955.61 | -29905.61 | -16598.95 | -28602.97 | -15224.79 | -23898.13 | -528.8035 | 2525.218 | -674.2113 | 1728.24 | -698.5135 | 1173.872 | -647.907 | 840.0258 | -810.9589 | 295.8697 | 8348.118 | 15062.15 | 8321.667 | 14505.31 | 7952.051 | 12919.12 | 7931.464 | 12042.55 | 8148.36 | 11471.09
| -17192.41 | -35870.86 | -18201.31 | -37475.04 | -17653.65 | -33880.31 | -17473.64 | -30895.24 | -17224.67 | -27814.98 | -15806.87 | -32746.22 | -16161.37 | -32920.86 | -15956.23 | -29911.82 | -16595.42 | -28601.39 | -15225.98 | -23903.12 | -565.8756 | 2448.499 | -712.2014 | 1652.678 | -737.1055 | 1101.883 | -686.5152 | 774.4258 | -849.3282 | 234.2583 | 8361.037 | 15089.82 | 8334.111 | 14531.53 | 7966.049 | 12945.93 | 7945.829 | 12068.16 | 8161.255 | 11492.47
| -17188.81 | -35870.06 | -18197.17 | -37473.83 | -17650.04 | -33880.17 | -17468.51 | -30891.66 | -17224.8 | -27819.34 | -15804.78 | -32747.62 | -16161.48 | -32926.61 | -15956.69 | -29917.91 | -16591.69 | -28599.62 | -15226.92 | -23907.88 | -602.9475 | 2371.661 | -750.1924 | 1577.036 | -775.6979 | 1029.883 | -725.1236 | 708.8323 | -887.6955 | 172.6425 | 8373.871 | 15117.35 | 8346.446 | 14557.68 | 7979.82 | 12972.55 | 7960.063 | 12093.64 | 8174.146 | 11513.67
| -17185.01 | -35869.15 | -18192.96 | -37472.34 | -17646.42 | -33879.66 | -17463.26 | -30887.92 | -17224.85 | -27823.53 | -15802.54 | -32748.55 | -16161.4 | -32932.18 | -15957.03 | -29923.8 | -16587.74 | -28597.58 | -15227.63 | -23912.4 | -640.0196 | 2294.697 | -788.1841 | 1501.472 | -814.2906 | 957.8892 | -763.7324 | 643.2621 | -926.0614 | 111.0232 | 8386.542 | 15144.69 | 8358.755 | 14583.72 | 7993.45 | 12998.94 | 7974.271 | 12119.09 | 8187.02 | 11534.69
| -17181.15 | -35868.18 | -18188.53 | -37470.4 | -17642.76 | -33878.68 | -17457.86 | -30883.85 | -17224.86 | -27827.53 | -15800.05 | -32749.24 | -16161.21 | -32937.49 | -15957.2 | -29929.32 | -16583.67 | -28595.27 | -15228.29 | -23916.71 | -677.0927 | 2217.627 | -826.1758 | 1425.931 | -852.8836 | 885.8765 | -802.3417 | 577.6944 | -964.4265 | 49.36013 | 8399.042 | 15171.81 | 8371.061 | 14609.56 | 8007.029 | 13025.16 | 7988.474 | 12144.53 | 8199.804 | 11555.59
| -17177.29 | -35866.93 | -18183.8 | -37468.07 | -17638.88 | -33877.13 | -17452.25 | -30879.38 | -17224.73 | -27831.18 | -15797.4 | -32749.89 | -16160.9 | -32942.35 | -15957.17 | -29934.43 | -16579.52 | -28593.03 | -15228.89 | -23920.76 | -714.1672 | 2140.284 | -864.1675 | 1350.256 | -891.4766 | 813.812 | -840.9515 | 512.076 | -1002.792 | -12.381 | 8411.42 | 15198.78 | 8383.365 | 14635.18 | 8020.605 | 13051.32 | 8002.677 | 12169.89 | 8212.445 | 11576.43
| -17173.39 | -35865.4 | -18178.78 | -37465.27 | -17634.61 | -33875.04 | -17446.41 | -30874.56 | -17224.35 | -27834.53 | -15794.67 | -32750.44 | -16160.41 | -32946.8 | -15957.02 | -29939.13 | -16575.24 | -28590.9 | -15229.26 | -23924.55 | -751.2433 | 2062.771 | -902.1591 | 1274.398 | -930.07 | 741.6963 | -879.562 | 446.4059 | -1041.157 | -74.18835 | 8423.739 | 15225.6 | 8395.652 | 14660.64 | 8034.181 | 13077.45 | 8016.88 | 12195.01 | 8224.918 | 11597.23
| -17169.34 | -35863.56 | -18173.56 | -37462.02 | -17629.95 | -33872.61 | -17440.35 | -30869.42 | -17223.7 | -27837.82 | -15791.78 | -32750.81 | -16159.74 | -32950.94 | -15956.74 | -29943.5 | -16570.7 | -28588.43 | -15229.38 | -23928.18 | -788.3207 | 1985.352 | -940.1508 | 1198.503 | -968.6639 | 669.5096 | -918.1734 | 380.5856 | -1079.522 | -136.0551 | 8436.047 | 15252.24 | 8407.839 | 14686.03 | 8047.757 | 13103.47 | 8031.073 | 12219.85 | 8237.26 | 11617.91
| -17165 | -35861.36 | -18168.19 | -37458.59 | -17625.05 | -33869.93 | -17434.07 | -30863.92 | -17222.81 | -27840.96 | -15788.66 | -32751.07 | -16158.92 | -32954.87 | -15956.28 | -29947.57 | -16566.01 | -28585.36 | -15229.4 | -23931.62 | -825.3987 | 1908.008 | -978.1424 | 1122.631 | -1007.258 | 597.223 | -956.7853 | 314.6521 | -1117.887 | -197.9865 | 8448.355 | 15278.69 | 8419.841 | 14711.32 | 8061.269 | 13129.26 | 8045.108 | 12244.56 | 8249.531 | 11638.41
| -17160.23 | -35858.77 | -18162.74 | -37455.12 | -17620.1 | -33867.05 | -17427.65 | -30858.18 | -17221.78 | -27843.74 | -15785.38 | -32751.03 | -16157.95 | -32958.66 | -15955.66 | -29951.33 | -16561.2 | -28581.71 | -15229.4 | -23934.79 | -862.4768 | 1830.468 | -1016.134 | 1046.742 | -1045.842 | 524.8635 | -995.3972 | 248.702 | -1156.252 | -259.9644 | 8460.612 | 15304.99 | 8431.648 | 14736.41 | 8074.638 | 13154.8 | 8058.869 | 12269.25 | 8261.785 | 11658.75
| -17155.17 | -35855.76 | -18157.22 | -37451.49 | -17615.15 | -33864.09 | -17421.16 | -30852.26 | -17220.59 | -27846.12 | -15781.98 | -32750.26 | -16156.79 | -32962.19 | -15954.9 | -29954.86 | -16556.25 | -28577.76 | -15229.25 | -23937.73 | -899.5542 | 1752.7 | -1054.126 | 970.812 | -1084.398 | 452.4693 | -1034.009 | 182.738 | -1194.617 | -321.958 | 8472.736 | 15331.17 | 8443.348 | 14761.27 | 8087.806 | 13180.22 | 8072.464 | 12293.94 | 8274.037 | 11678.97
| -17150 | -35852.5 | -18151.59 | -37447.6 | -17610.17 | -33860.93 | -17414.59 | -30846.18 | -17219.28 | -27848.19 | -15778.4 | -32748.88 | -16155.41 | -32965.37 | -15953.99 | -29958.22 | -16551.07 | -28573.84 | -15228.85 | -23940.48 | -936.6306 | 1674.964 | -1092.118 | 894.8508 | -1122.802 | 380.0627 | -1072.622 | 116.6567 | -1232.982 | -383.9405 | 8484.684 | 15357.23 | 8455.017 | 14785.96 | 8100.812 | 13205.6 | 8086.039 | 12318.57 | 8286.254 | 11699.09
| -17144.83 | -35849.28 | -18145.73 | -37443.37 | -17605.08 | -33857.36 | -17407.82 | -30839.87 | -17217.87 | -27850.02 | -15774.57 | -32747.33 | -16153.9 | -32968.38 | -15952.94 | -29961.42 | -16545.73 | -28570.04 | -15228.29 | -23942.98 | -973.7056 | 1597.331 | -1130.11 | 818.8267 | -1161.09 | 307.6538 | -1111.234 | 50.42719 | -1271.347 | -445.8783 | 8496.498 | 15383.06 | 8466.685 | 14810.58 | 8113.762 | 13230.93 | 8099.607 | 12342.99 | 8298.405 | 11719.14
| -17139.63 | -35846.14 | -18139.52 | -37438.66 | -17599.67 | -33853.35 | -17400.79 | -30833.22 | -17216.22 | -27851.52 | -15770.61 | -32745.65 | -16152.29 | -32971.25 | -15951.7 | -29964.41 | -16540.29 | -28566.1 | -15227.66 | -23945.23 | -1010.78 | 1519.608 | -1168.102 | 742.786 | -1199.27 | 235.2434 | -1149.846 | -15.85745 | -1309.712 | -507.7151 | 8508.201 | 15408.65 | 8478.348 | 14835.07 | 8126.701 | 13256.07 | 8113.172 | 12367.16 | 8310.425 | 11739.11
| -17134.31 | -35842.74 | -18132.94 | -37433.45 | -17593.83 | -33848.85 | -17393.55 | -30826.16 | -17214.35 | -27852.62 | -15766.61 | -32743.81 | -16150.52 | -32973.82 | -15950.27 | -29967.11 | -16534.68 | -28561.64 | -15226.9 | -23947.26 | -1047.853 | 1441.652 | -1206.094 | 666.7178 | -1237.33 | 162.8427 | -1188.458 | -82.16876 | -1348.077 | -569.4568 | 8519.878 | 15434.07 | 8489.964 | 14859.33 | 8139.64 | 13280.95 | 8126.737 | 12391.17 | 8322.292 | 11758.92
| -17128.75 | -35838.81 | -18126.16 | -37427.98 | -17587.71 | -33843.9 | -17386.15 | -30818.76 | -17212.31 | -27853.4 | -15762.48 | -32741.99 | -16148.56 | -32976.02 | -15948.75 | -29969.56 | -16528.85 | -28556.55 | -15225.87 | -23949 | -1084.926 | 1363.562 | -1244.087 | 590.5782 | -1275.317 | 90.452 | -1227.07 | -148.46 | -1386.442 | -631.1533 | 8531.539 | 15459.36 | 8501.468 | 14883.36 | 8152.577 | 13305.65 | 8140.257 | 12415.12 | 8333.997 | 11778.57
| -17122.89 | -35834.33 | -18119.32 | -37422.41 | -17581.47 | -33838.9 | -17378.56 | -30811.19 | -17210.1 | -27853.99 | -15758.14 | -32740.15 | -16146.46 | -32977.78 | -15947.09 | -29971.73 | -16522.85 | -28551.06 | -15224.64 | -23950.46 | -1121.999 | 1285.377 | -1282.079 | 514.4293 | -1313.284 | 18.05392 | -1265.682 | -214.6022 | -1424.807 | -692.8054 | 8543.172 | 15484.51 | 8512.765 | 14907.27 | 8165.464 | 13330.3 | 8153.574 | 12439.04 | 8345.63 | 11798.08
| -17116.76 | -35829.42 | -18112.46 | -37416.64 | -17575.18 | -33834.17 | -17370.78 | -30803.46 | -17207.73 | -27854.35 | -15753.6 | -32738 | -16144.22 | -32979.06 | -15945.24 | -29973.55 | -16516.76 | -28545.4 | -15223.35 | -23951.8 | -1159.072 | 1207.151 | -1320.072 | 438.1913 | -1351.25 | -54.3584 | -1304.223 | -280.6454 | -1463.172 | -754.429 | 8554.722 | 15509.46 | 8523.879 | 14931.1 | 8178.198 | 13354.9 | 8166.649 | 12462.92 | 8357.246 | 11817.48
| -17110.44 | -35824.37 | -18105.52 | -37410.63 | -17568.88 | -33829.48 | -17362.94 | -30795.49 | -17205.2 | -27854.47 | -15748.98 | -32735.26 | -16141.81 | -32979.94 | -15943.22 | -29975 | -16510.51 | -28539.47 | -15221.94 | -23953.12 | -1196.146 | 1129.014 | -1358.065 | 361.7426 | -1389.216 | -126.7727 | -1342.571 | -346.6495 | -1501.537 | -816.0484 | 8566.112 | 15534.24 | 8534.919 | 14954.78 | 8190.722 | 13379.34 | 8179.597 | 12486.62 | 8368.859 | 11836.79
| -17104 | -35819.44 | -18098.41 | -37404.39 | -17562.57 | -33824.38 | -17355 | -30787.34 | -17202.49 | -27854.34 | -15744.27 | -32731.87 | -16139.19 | -32980.55 | -15941.04 | -29976 | -16504.03 | -28533.35 | -15220.29 | -23954.27 | -1233.219 | 1050.921 | -1396.058 | 285.2269 | -1427.182 | -199.1761 | -1380.898 | -412.6245 | -1539.902 | -877.6719 | 8577.315 | 15558.89 | 8545.949 | 14978.24 | 8203.088 | 13403.54 | 8192.534 | 12510.02 | 8380.451 | 11856
| -17097.51 | -35814.44 | -18090.99 | -37397.74 | -17556.14 | -33818.6 | -17346.86 | -30779.11 | -17199.57 | -27853.91 | -15739.37 | -32728.13 | -16136.43 | -32981.02 | -15938.68 | -29976.5 | -16497.35 | -28527.34 | -15218.45 | -23955.01 | -1270.293 | 972.7081 | -1434.052 | 208.8395 | -1465.149 | -271.5733 | -1419.118 | -478.6002 | -1578.267 | -939.2986 | 8588.394 | 15583.45 | 8556.978 | 15001.49 | 8215.394 | 13427.54 | 8205.466 | 12533.25 | 8391.934 | 11875.06
| -17091.02 | -35809.01 | -18083.34 | -37390.54 | -17549.41 | -33812.17 | -17338.47 | -30770.74 | -17196.44 | -27853.23 | -15734.21 | -32724.34 | -16133.56 | -32981.42 | -15936.13 | -29976.76 | -16490.61 | -28521.41 | -15216.51 | -23955.21 | -1307.367 | 894.4561 | -1472.047 | 132.5534 | -1503.115 | -343.9705 | -1457.315 | -544.5743 | -1616.632 | -1000.923 | 8599.44 | 15607.8 | 8567.999 | 15024.65 | 8227.695 | 13451.45 | 8218.395 | 12556.44 | 8403.272 | 11893.95
| -17084.48 | -35803.11 | -18075.47 | -37382.95 | -17542.3 | -33805.4 | -17329.83 | -30762.26 | -17193.15 | -27852.35 | -15728.95 | -32720.52 | -16130.56 | -32981.61 | -15933.44 | -29976.99 | -16483.75 | -28515.2 | -15214.46 | -23955.05 | -1344.44 | 816.1965 | -1510.043 | 56.26207 | -1541.081 | -416.368 | -1495.389 | -610.5271 | -1654.997 | -1062.553 | 8610.472 | 15631.9 | 8578.981 | 15047.74 | 8239.997 | 13475.29 | 8231.322 | 12579.62 | 8414.442 | 11912.68
| -17077.71 | -35796.86 | -18067.38 | -37375.23 | -17534.84 | -33798.67 | -17320.99 | -30753.89 | -17189.72 | -27851.29 | -15723.63 | -32716.41 | -16127.39 | -32981.38 | -15930.64 | -29977.15 | -16476.67 | -28508.6 | -15212.15 | -23954.72 | -1381.512 | 737.8318 | -1548.04 | -20.09923 | -1579.047 | -488.7616 | -1533.431 | -676.4574 | -1693.362 | -1124.19 | 8621.494 | 15655.83 | 8589.781 | 15070.66 | 8252.297 | 13499.02 | 8244.231 | 12602.72 | 8425.484 | 11931.29
| -17070.56 | -35790.34 | -18059.2 | -37367.45 | -17527.2 | -33791.96 | -17312 | -30745.92 | -17186.12 | -27850.05 | -15718.15 | -32711.82 | -16124.02 | -32980.68 | -15927.71 | -29977 | -16469.34 | -28501.72 | -15209.64 | -23954.23 | -1418.583 | 659.4429 | -1586.036 | -96.52365 | -1617.014 | -561.1831 | -1571.433 | -742.3945 | -1731.727 | -1185.832 | 8632.474 | 15679.62 | 8600.341 | 15093.31 | 8264.537 | 13522.56 | 8256.983 | 12625.57 | 8436.47 | 11949.86
| -17063.07 | -35783.47 | -18050.98 | -37359.53 | -17519.53 | -33785 | -17302.9 | -30738.47 | -17182.36 | -27848.58 | -15712.41 | -32706.93 | -16120.48 | -32979.59 | -15924.6 | -29976.44 | -16461.94 | -28494.83 | -15207.09 | -23953.7 | -1455.651 | 581.1253 | -1624.033 | -172.9549 | -1654.98 | -633.7007 | -1609.415 | -808.3526 | -1770.092 | -1247.483 | 8643.337 | 15703.27 | 8610.759 | 15115.77 | 8276.65 | 13545.87 | 8269.472 | 12648.14 | 8447.445 | 11968.36
| -17055.35 | -35776.31 | -18042.73 | -37351.37 | -17511.87 | -33777.54 | -17293.78 | -30731.6 | -17178.44 | -27846.76 | -15706.51 | -32701.95 | -16116.75 | -32978.2 | -15921.3 | -29975.53 | -16454.44 | -28488.32 | -15204.54 | -23953.18 | -1492.719 | 502.7746 | -1662.03 | -249.3746 | -1692.946 | -706.3374 | -1647.396 | -874.3144 | -1808.457 | -1309.191 | 8654.011 | 15726.75 | 8621.152 | 15138.16 | 8288.543 | 13569.04 | 8281.805 | 12670.59 | 8458.405 | 11986.74
| -17047.55 | -35768.97 | -18034.25 | -37342.96 | -17504.21 | -33769.5 | -17284.64 | -30725.46 | -17174.38 | -27844.53 | -15700.54 | -32696.73 | -16112.79 | -32976.51 | -15917.79 | -29974.22 | -16446.69 | -28482.66 | -15201.82 | -23952.38 | -1529.785 | 424.1038 | -1700.027 | -326.0174 | -1730.912 | -779.0463 | -1685.377 | -940.2743 | -1846.806 | -1371.001 | 8664.53 | 15750.05 | 8631.543 | 15160.43 | 8300.257 | 13592.17 | 8294.107 | 12693.02 | 8469.288 | 12004.92
| -17039.73 | -35761.61 | -18025.49 | -37334.24 | -17496.41 | -33761.05 | -17275.35 | -30719.97 | -17170.21 | -27841.96 | -15694.38 | -32691.15 | -16108.69 | -32974.64 | -15914.11 | -29972.55 | -16438.73 | -28477.98 | -15198.84 | -23951.07 | -1566.851 | 345.2078 | -1738.024 | -402.9621 | -1768.879 | -851.7901 | -1723.358 | -1006.251 | -1885.129 | -1432.907 | 8674.971 | 15773.24 | 8641.933 | 15182.45 | 8311.922 | 13615.25 | 8306.402 | 12715.45 | 8480.078 | 12022.93
| -17031.92 | -35754.17 | -18016.47 | -37325.33 | -17488.24 | -33752.3 | -17265.83 | -30714.86 | -17165.87 | -27839.13 | -15687.96 | -32685.38 | -16104.52 | -32972.8 | -15910.24 | -29970.67 | -16430.68 | -28474.04 | -15195.7 | -23949.42 | -1603.918 | 266.2317 | -1776.021 | -479.9344 | -1806.845 | -924.5841 | -1761.34 | -1072.374 | -1923.417 | -1494.876 | 8685.375 | 15796.28 | 8652.302 | 15204.24 | 8323.586 | 13638.16 | 8318.692 | 12737.71 | 8490.745 | 12040.8
| -17024.06 | -35746.31 | -18007.16 | -37316.47 | -17479.66 | -33743.18 | -17256.06 | -30710.07 | -17161.36 | -27836.2 | -15681.42 | -32679.6 | -16100.25 | -32971.05 | -15906.25 | -29968.72 | -16422.61 | -28470.45 | -15192.51 | -23947.44 | -1640.986 | 187.1973 | -1814.018 | -556.8177 | -1844.812 | -997.4612 | -1799.323 | -1138.612 | -1961.604 | -1556.869 | 8695.767 | 15819.11 | 8662.52 | 15225.9 | 8335.25 | 13660.8 | 8330.982 | 12759.69 | 8501.259 | 12058.61
| -17015.98 | -35738.01 | -17997.66 | -37308.06 | -17470.82 | -33733.84 | -17246.06 | -30705.79 | -17156.66 | -27833.17 | -15674.86 | -32673.68 | -16095.81 | -32969.12 | -15902.17 | -29966.72 | -16414.42 | -28466.93 | -15189.18 | -23945.06 | -1678.054 | 108.0101 | -1852.015 | -633.7796 | -1882.779 | -1070.452 | -1837.305 | -1204.9 | -1999.665 | -1618.865 | 8706.125 | 15841.72 | 8672.521 | 15247.51 | 8346.907 | 13683.26 | 8343.246 | 12781.44 | 8511.639 | 12076.37
| -17007.55 | -35729.73 | -17988.09 | -37300.47 | -17461.84 | -33724.55 | -17235.83 | -30701.92 | -17151.73 | -27829.83 | -15668.17 | -32667.38 | -16091.16 | -32966.67 | -15897.93 | -29964.55 | -16406.06 | -28463.57 | -15185.57 | -23942.58 | -1715.124 | 28.66076 | -1890.013 | -710.9748 | -1920.747 | -1143.512 | -1875.288 | -1271.233 | -2037.61 | -1680.861 | 8716.369 | 15864.16 | 8682.357 | 15268.99 | 8358.481 | 13705.64 | 8355.327 | 12803.12 | 8521.978 | 12093.99
| -16998.76 | -35721.9 | -17978.48 | -37293.68 | -17452.84 | -33715.11 | -17225.47 | -30698.23 | -17146.63 | -27826.14 | -15661.23 | -32660.69 | -16086.35 | -32963.53 | -15893.52 | -29962 | -16397.49 | -28460.63 | -15181.79 | -23940.38 | -1752.194 | -50.77962 | -1928.01 | -788.37 | -1958.716 | -1216.579 | -1913.271 | -1337.576 | -2075.422 | -1742.859 | 8726.444 | 15886.48 | 8692.122 | 15290.23 | 8369.885 | 13727.97 | 8367.146 | 12824.8 | 8532.314 | 12111.44
| -16989.75 | -35714.75 | -17968.84 | -37287.41 | -17443.84 | -33705.2 | -17215.03 | -30694.52 | -17141.41 | -27822.12 | -15654.07 | -32653.75 | -16081.41 | -32959.99 | -15888.94 | -29958.98 | -16388.82 | -28458.33 | -15177.96 | -23938.23 | -1789.264 | -130.2738 | -1966.007 | -865.7581 | -1996.685 | -1289.66 | -1951.255 | -1403.921 | -2113.182 | -1804.84 | 8736.362 | 15908.64 | 8701.877 | 15311.24 | 8381.084 | 13750.18 | 8378.829 | 12846.44 | 8542.616 | 12128.71
| -16980.69 | -35708.41 | -17959.1 | -37281.34 | -17434.78 | -33694.94 | -17204.49 | -30690.36 | -17136.06 | -27817.76 | -15646.86 | -32646.74 | -16076.29 | -32956.4 | -15884.23 | -29955.47 | -16380.08 | -28456.69 | -15174 | -23935.7 | -1826.334 | -209.7866 | -2004.004 | -943.0179 | -2034.655 | -1362.773 | -1989.238 | -1470.268 | -2150.936 | -1866.733 | 8746.183 | 15930.62 | 8711.628 | 15332.13 | 8392.152 | 13772.16 | 8390.493 | 12867.86 | 8552.837 | 12145.84
| -16971.6 | -35702.83 | -17949.18 | -37275.26 | -17425.57 | -33684.58 | -17193.75 | -30685.04 | -17130.45 | -27813.08 | -15639.56 | -32640.01 | -16070.95 | -32952.72 | -15879.38 | -29951.72 | -16371.28 | -28455.32 | -15169.78 | -23932.62 | -1863.404 | -289.3311 | -2042.001 | -1020.244 | -2072.626 | -1435.878 | -2027.221 | -1536.617 | -2188.676 | -1928.496 | 8755.955 | 15952.42 | 8721.37 | 15352.96 | 8403.179 | 13793.91 | 8402.15 | 12888.97 | 8562.903 | 12162.88
| -16962.48 | -35697.52 | -17938.99 | -37269.31 | -17416.02 | -33674.37 | -17182.77 | -30677.81 | -17124.64 | -27808.13 | -15632.03 | -32634.13 | -16065.49 | -32948.85 | -15874.33 | -29947.98 | -16362.32 | -28453.23 | -15165.35 | -23929.04 | -1900.472 | -368.9138 | -2079.998 | -1097.558 | -2110.596 | -1508.932 | -2065.205 | -1602.968 | -2226.41 | -1990.162 | 8765.71 | 15974.08 | 8731.034 | 15373.59 | 8414.206 | 13815.56 | 8413.802 | 12909.93 | 8572.811 | 12179.86
| -16953.35 | -35692.13 | -17928.56 | -37263.82 | -17406.06 | -33664.85 | -17171.56 | -30667.93 | -17118.73 | -27802.98 | -15624.26 | -32629.35 | -16059.91 | -32944.75 | -15869.1 | -29944.22 | -16353.11 | -28449.45 | -15160.88 | -23925.19 | -1937.54 | -448.5785 | -2117.991 | -1174.991 | -2148.567 | -1581.928 | -2103.188 | -1669.321 | -2264.143 | -2051.747 | 8775.458 | 15995.58 | 8740.527 | 15393.95 | 8425.232 | 13837.15 | 8425.447 | 12930.85 | 8582.595 | 12196.69
| -16944.19 | -35686.73 | -17917.92 | -37259.08 | -17395.85 | -33656.35 | -17160.11 | -30655.11 | -17112.69 | -27797.63 | -15616.41 | -32625.41 | -16054.13 | -32940.31 | -15863.78 | -29940.15 | -16343.57 | -28443.52 | -15156.33 | -23921.32 | -1974.607 | -528.3129 | -2155.894 | -1252.494 | -2186.538 | -1654.858 | -2141.171 | -1735.676 | -2301.877 | -2113.236 | 8785.135 | 16016.88 | 8749.822 | 15414.13 | 8436.238 | 13858.61 | 8436.981 | 12951.78 | 8592.319 | 12213.34
| -16934.78 | -35681.56 | -17907.08 | -37254.86 | -17385.53 | -33648.61 | -17148.3 | -30639.65 | -17106.38 | -27792.15 | -15608.56 | -32621.77 | -16048.17 | -32935.39 | -15858.33 | -29935.58 | -16333.75 | -28434.87 | -15151.51 | -23917.45 | -2011.674 | -608.1397 | -2193.639 | -1329.947 | -2224.508 | -1727.73 | -2179.154 | -1802.03 | -2339.61 | -2174.625 | 8794.64 | 16037.98 | 8758.985 | 15434.22 | 8447.145 | 13879.82 | 8448.253 | 12972.62 | 8602.018 | 12229.84
| -16924.97 | -35677.01 | -17896.14 | -37250.53 | -17375.17 | -33641.34 | -17136.19 | -30621.81 | -17099.89 | -27786.55 | -15600.65 | -32618.07 | -16042.09 | -32930.04 | -15852.69 | -29930.63 | -16323.73 | -28422.93 | -15146.46 | -23913.43 | -2048.742 | -688.0309 | -2231.215 | -1407.383 | -2262.479 | -1800.566 | -2217.137 | -1868.382 | -2377.343 | -2235.946 | 8803.959 | 16058.92 | 8768.104 | 15454.18 | 8457.837 | 13900.8 | 8459.326 | 12993.2 | 8611.716 | 12246.22
| -16914.9 | -35673.28 | -17885.14 | -37245.43 | -17364.8 | -33634.24 | -17123.84 | -30601.68 | -17093.32 | -27780.61 | -15592.56 | -32614.37 | -16035.92 | -32924.41 | -15846.86 | -29925.43 | -16313.49 | -28407.25 | -15141.36 | -23909.14 | -2085.809 | -767.9726 | -2268.667 | -1484.881 | -2300.45 | -1873.376 | -2255.12 | -1934.565 | -2415.076 | -2297.226 | 8813.159 | 16079.68 | 8777.217 | 15473.94 | 8468.323 | 13921.69 | 8470.359 | 13013.51 | 8621.361 | 12262.52
| -16904.65 | -35669.68 | -17873.95 | -37238.95 | -17354.43 | -33627.02 | -17111.24 | -30579.55 | -17086.61 | -27774.07 | -15584.2 | -32610.93 | -16029.6 | -32918.58 | -15840.9 | -29919.98 | -16302.98 | -28388.38 | -15136.19 | -23904.55 | -2122.877 | -847.9913 | -2306.064 | -1562.332 | -2338.42 | -1946.172 | -2293.103 | -2000.578 | -2452.81 | -2358.489 | 8822.301 | 16100.24 | 8786.33 | 15493.49 | 8478.719 | 13942.54 | 8481.387 | 13033.69 | 8630.902 | 12278.71
| -16894.24 | -35664.9 | -17862.45 | -37230.27 | -17344.04 | -33619.87 | -17098.39 | -30555.95 | -17079.71 | -27767.08 | -15575.71 | -32608.01 | -16023.08 | -32912.57 | -15834.79 | -29914.27 | -16292.08 | -28367.66 | -15130.79 | -23899.75 | -2159.947 | -927.9332 | -2343.434 | -1639.651 | -2376.391 | -2018.976 | -2331.086 | -2066.556 | -2490.543 | -2419.747 | 8831.418 | 16120.63 | 8795.409 | 15512.91 | 8489.108 | 13963.28 | 8492.406 | 13053.87 | 8640.296 | 12294.77
| -16883.78 | -35658.14 | -17850.58 | -37218.61 | -17333.56 | -33613.17 | -17085.36 | -30531.41 | -17072.61 | -27759.95 | -15567.22 | -32605.92 | -16016.38 | -32906.38 | -15828.51 | -29908.39 | -16280.89 | -28346.3 | -15125.14 | -23894.73 | -2197.016 | -1007.69 | -2380.802 | -1716.961 | -2414.362 | -2091.792 | -2369.069 | -2132.535 | -2528.276 | -2481.003 | 8840.532 | 16140.87 | 8804.341 | 15532.25 | 8499.497 | 13983.82 | 8503.422 | 13074.03 | 8649.528 | 12310.67
| -16873.19 | -35649.17 | -17838.44 | -37203.79 | -17322.85 | -33607.21 | -17072.28 | -30506.4 | -17065.31 | -27752.81 | -15558.7 | -32604.56 | -16009.54 | -32900 | -15822.05 | -29902.5 | -16269.55 | -28324.54 | -15119.41 | -23889.4 | -2234.022 | -1087.353 | -2418.172 | -1794.396 | -2452.315 | -2164.614 | -2407.052 | -2198.52 | -2566.008 | -2542.256 | 8849.594 | 16160.94 | 8813.071 | 15551.45 | 8509.874 | 14004.14 | 8514.43 | 13094.03 | 8658.635 | 12326.4
| -16862.29 | -35637.81 | -17826.12 | -37185.8 | -17311.88 | -33601.89 | -17059.19 | -30481.3 | -17057.75 | -27745.58 | -15550.07 | -32603.05 | -16002.55 | -32893.28 | -15815.46 | -29896.61 | -16258.18 | -28301.75 | -15113.65 | -23883.88 | -2270.995 | -1167.009 | -2455.541 | -1871.941 | -2490.243 | -2237.453 | -2445.036 | -2264.504 | -2603.738 | -2603.507 | 8858.536 | 16180.83 | 8821.641 | 15570.4 | 8520.192 | 14024.31 | 8525.311 | 13113.74 | 8667.697 | 12342.01
| -16851.06 | -35623.54 | -17813.54 | -37165.01 | -17300.59 | -33596.25 | -17046.11 | -30456.95 | -17050.03 | -27738.16 | -15541.19 | -32600.46 | -15995.36 | -32886.2 | -15808.75 | -29890.42 | -16246.74 | -28278.07 | -15107.72 | -23878.35 | -2307.814 | -1246.699 | -2492.912 | -1949.575 | -2528.085 | -2310.316 | -2483.02 | -2330.478 | -2641.464 | -2664.756 | 8867.315 | 16200.5 | 8830.137 | 15589.14 | 8530.347 | 14044.43 | 8535.93 | 13133.23 | 8676.756 | 12357.56
| -16839.58 | -35606 | -17800.63 | -37142.17 | -17289.02 | -33589.17 | -17033.03 | -30434.49 | -17042.21 | -27730.63 | -15532.01 | -32596.15 | -15988 | -32879.03 | -15801.87 | -29883.7 | -16235.12 | -28254.69 | -15101.51 | -23872.7 | -2344.382 | -1326.457 | -2530.282 | -2027.249 | -2565.802 | -2383.211 | -2521.004 | -2396.451 | -2679.188 | -2726.017 | 8875.952 | 16219.99 | 8838.613 | 15607.77 | 8540.302 | 14064.47 | 8546.351 | 13152.65 | 8685.797 | 12373.07
| -16827.86 | -35585.87 | -17787.4 | -37118.01 | -17277.29 | -33580.12 | -17019.94 | -30414.49 | -17034.33 | -27723.02 | -15522.52 | -32589.65 | -15980.55 | -32872.24 | -15794.81 | -29876.66 | -16223.26 | -28232.89 | -15095.14 | -23866.76 | -2380.915 | -1406.253 | -2567.652 | -2104.844 | -2603.377 | -2456.175 | -2558.979 | -2462.425 | -2716.907 | -2787.299 | 8884.488 | 16239.33 | 8847.083 | 15626.31 | 8550.121 | 14084.33 | 8556.746 | 13172.06 | 8694.775 | 12388.44
| -16815.96 | -35564.41 | -17773.94 | -37092.98 | -17265.51 | -33568.83 | -17006.76 | -30397.02 | -17026.31 | -27715.36 | -15512.81 | -32580.26 | -15973.05 | -32866.24 | -15787.62 | -29869.74 | -16211.28 | -28213.14 | -15088.76 | -23860.53 | -2417.355 | -1486.199 | -2605.023 | -2182.421 | -2640.829 | -2529.223 | -2596.945 | -2528.387 | -2754.624 | -2848.576 | 8892.973 | 16258.51 | 8855.523 | 15644.65 | 8559.878 | 14103.92 | 8567.135 | 13191.41 | 8703.615 | 12403.62
| -16804.01 | -35542.4 | -17760.36 | -37067.45 | -17253.46 | -33554.74 | -16993.41 | -30381.91 | -17018.13 | -27707.92 | -15502.99 | -32567.26 | -15965.45 | -32861.11 | -15780.34 | -29863.4 | -16199.28 | -28195.64 | -15082.25 | -23854.06 | -2453.787 | -1566.285 | -2642.393 | -2260.123 | -2678.199 | -2602.332 | -2634.88 | -2594.336 | -2792.339 | -2909.828 | 8901.45 | 16277.55 | 8863.877 | 15662.75 | 8569.629 | 14123.34 | 8577.517 | 13210.54 | 8712.292 | 12418.64
| -16791.96 | -35519.47 | -17746.72 | -37041.89 | -17241.03 | -33537.19 | -16979.8 | -30368.94 | -17009.71 | -27700.94 | -15492.97 | -32550.87 | -15957.66 | -32856.6 | -15772.92 | -29858.03 | -16187.29 | -28181.67 | -15075.48 | -23847.54 | -2490.219 | -1646.403 | -2679.764 | -2338.071 | -2715.54 | -2675.469 | -2672.427 | -2660.301 | -2830.053 | -2971.067 | 8909.882 | 16296.45 | 8872.051 | 15680.69 | 8579.38 | 14142.71 | 8587.894 | 13229.38 | 8720.819 | 12433.52
| -16779.66 | -35495.45 | -17733.07 | -37016.96 | -17228.25 | -33516.19 | -16965.97 | -30357.58 | -17001.03 | -27694.56 | -15482.62 | -32532.45 | -15949.67 | -32852.46 | -15765.32 | -29853.66 | -16175.3 | -28172.36 | -15068.51 | -23841.49 | -2526.651 | -1726.527 | -2717.134 | -2416.153 | -2752.88 | -2748.609 | -2709.918 | -2726.29 | -2867.766 | -3032.308 | 8918.2 | 16315.14 | 8880.022 | 15698.54 | 8589.126 | 14162 | 8598.205 | 13248.07 | 8729.269 | 12448.33
| -16767.03 | -35471.44 | -17719.42 | -36993.47 | -17215.27 | -33492.98 | -16952.03 | -30346.86 | -16992.16 | -27688.78 | -15471.91 | -32513.31 | -15941.56 | -32848.43 | -15757.55 | -29849.88 | -16163.28 | -28166.74 | -15061.5 | -23836.37 | -2563.083 | -1806.705 | -2754.505 | -2494.199 | -2790.221 | -2821.733 | -2747.291 | -2792.281 | -2905.467 | -3093.549 | 8926.335 | 16333.66 | 8887.889 | 15716.28 | 8598.795 | 14181.09 | 8608.267 | 13266.74 | 8737.691 | 12463.07
| -16754.15 | -35448.66 | -17705.75 | -36972.09 | -17202.13 | -33468.98 | -16937.92 | -30335.71 | -16983.12 | -27683.44 | -15460.94 | -32493.42 | -15933.36 | -32844.4 | -15749.69 | -29846.2 | -16151.19 | -28162.21 | -15054.5 | -23832.27 | -2599.515 | -1886.95 | -2791.876 | -2572.185 | -2827.563 | -2894.831 | -2784.646 | -2858.262 | -2943.135 | -3154.791 | 8934.308 | 16352.07 | 8895.731 | 15733.83 | 8608.279 | 14199.9 | 8618.079 | 13285.37 | 8746.109 | 12477.68
| -16741.12 | -35427.44 | -17692.08 | -36953.65 | -17188.8 | -33444.6 | -16923.48 | -30323.35 | -16974.03 | -27678.36 | -15449.89 | -32471.94 | -15925 | -32840.58 | -15741.74 | -29842.55 | -16138.87 | -28156.51 | -15047.46 | -23828.97 | -2635.948 | -1967.252 | -2829.246 | -2650.131 | -2864.905 | -2967.905 | -2821.999 | -2924.233 | -2980.732 | -3216.035 | 8942.187 | 16370.33 | 8903.567 | 15751.15 | 8617.541 | 14218.56 | 8627.838 | 13303.85 | 8754.485 | 12492.08
| -16728.04 | -35407.71 | -17678.4 | -36938.77 | -17175.42 | -33419.4 | -16908.71 | -30309.39 | -16964.88 | -27673.68 | -15438.8 | -32448.71 | -15916.46 | -32837.33 | -15733.64 | -29839.28 | -16126.28 | -28149.33 | -15040.24 | -23825.98 | -2672.381 | -2047.657 | -2866.617 | -2728.106 | -2902.247 | -3040.931 | -2859.352 | -2990.206 | -3018.188 | -3277.28 | 8950.03 | 16388.39 | 8911.378 | 15768.31 | 8626.68 | 14237.16 | 8637.592 | 13322.06 | 8762.746 | 12506.29
| -16714.96 | -35390.55 | -17664.66 | -36927.09 | -17162.01 | -33393.46 | -16893.7 | -30293.87 | -16955.65 | -27669.53 | -15427.59 | -32424.69 | -15907.76 | -32834.79 | -15725.33 | -29836.62 | -16113.38 | -28141.04 | -15032.76 | -23822.99 | -2708.814 | -2128.097 | -2903.987 | -2806.083 | -2939.59 | -3113.866 | -2896.705 | -3056.18 | -3055.452 | -3338.527 | 8957.869 | 16406.28 | 8919.103 | 15785.37 | 8635.795 | 14255.67 | 8647.341 | 13340.05 | 8770.839 | 12520.38
| -16701.87 | -35377.49 | -17650.79 | -36917.78 | -17148.37 | -33367.67 | -16878.49 | -30276.75 | -16946.31 | -27665.76 | -15416.13 | -32401.16 | -15899 | -32832.52 | -15716.89 | -29834.6 | -16100.25 | -28131.7 | -15025.15 | -23820.16 | -2745.246 | -2208.531 | -2941.357 | -2883.951 | -2976.934 | -3186.706 | -2934.059 | -3122.131 | -3092.575 | -3399.759 | 8965.678 | 16424.01 | 8926.67 | 15802.28 | 8644.908 | 14274 | 8657.084 | 13357.97 | 8778.745 | 12534.39
| -16688.79 | -35368.54 | -17636.66 | -36909.46 | -17134.34 | -33343.04 | -16863.06 | -30257.9 | -16936.78 | -27662.14 | -15404.48 | -32378.72 | -15890.17 | -32829.52 | -15708.41 | -29833.21 | -16086.85 | -28120.61 | -15017.5 | -23817.83 | -2781.679 | -2288.977 | -2978.728 | -2961.77 | -3014.277 | -3259.489 | -2971.412 | -3188.06 | -3129.658 | -3460.979 | 8973.421 | 16441.59 | 8934.033 | 15818.95 | 8654.022 | 14292.1 | 8666.816 | 13375.88 | 8786.557 | 12548.32
| -16675.71 | -35362.02 | -17622.24 | -36900.67 | -17119.98 | -33319.94 | -16847.42 | -30237.22 | -16927.05 | -27658.44 | -15392.81 | -32358.06 | -15881.12 | -32824.64 | -15699.88 | -29831.97 | -16073.25 | -28106.82 | -15009.8 | -23816.34 | -2818.11 | -2369.609 | -3016.098 | -3039.678 | -3051.621 | -3332.251 | -3008.765 | -3253.904 | -3166.739 | -3522.186 | 8981.024 | 16459.01 | 8941.271 | 15835.42 | 8663.103 | 14310.03 | 8676.416 | 13393.67 | 8794.341 | 12562.12
| -16662.53 | -35355.99 | -17607.54 | -36890.68 | -17105.57 | -33298.55 | -16831.7 | -30214.81 | -16917.19 | -27654.43 | -15381.15 | -32340.58 | -15871.69 | -32817.47 | -15691.21 | -29830.07 | -16059.41 | -28089.77 | -15001.88 | -23815.87 | -2854.541 | -2450.397 | -3053.468 | -3117.63 | -3088.964 | -3405.006 | -3046.118 | -3319.678 | -3203.821 | -3583.341 | 8988.467 | 16476.26 | 8948.476 | 15851.77 | 8672.048 | 14327.9 | 8685.744 | 13411.19 | 8802.123 | 12575.77
| -16649.03 | -35349.39 | -17592.57 | -36879.07 | -17091.14 | -33279.86 | -16815.97 | -30190.87 | -16907.2 | -27649.61 | -15369.48 | -32327.43 | -15861.93 | -32808.07 | -15682.3 | -29826.92 | -16045.44 | -28069.44 | -14993.7 | -23815.95 | -2890.971 | -2531.145 | -3090.807 | -3195.571 | -3126.308 | -3477.759 | -3083.472 | -3385.381 | -3240.902 | -3644.416 | 8995.76 | 16493.35 | 8955.673 | 15868 | 8680.779 | 14345.69 | 8694.88 | 13428.45 | 8809.886 | 12589.24
| -16635.04 | -35341.81 | -17577.28 | -36865.52 | -17076.71 | -33265.32 | -16800.19 | -30165.68 | -16897 | -27643.12 | -15357.78 | -32318.02 | -15851.96 | -32795.98 | -15673.1 | -29822.06 | -16031.32 | -28046.4 | -14985.42 | -23815.67 | -2927.4 | -2611.834 | -3128.051 | -3273.479 | -3163.652 | -3550.516 | -3120.825 | -3451.022 | -3277.983 | -3705.421 | 9002.977 | 16510.28 | 8962.868 | 15884.04 | 8689.336 | 14363.31 | 8704 | 13445.63 | 8817.563 | 12602.57
| -16620.74 | -35332.62 | -17561.7 | -36849.76 | -17062.28 | -33255.02 | -16784.35 | -30139.86 | -16886.45 | -27634.17 | -15346.02 | -32309.99 | -15841.86 | -32780.6 | -15663.62 | -29814.74 | -16016.95 | -28020.75 | -14977.02 | -23814.26 | -2963.83 | -2692.485 | -3165.115 | -3351.342 | -3200.996 | -3623.293 | -3158.178 | -3516.645 | -3315.064 | -3766.371 | 9010.177 | 16527 | 8970.016 | 15899.87 | 8697.82 | 14380.66 | 8713.117 | 13462.79 | 8825.109 | 12615.85
| -16606.35 | -35321.03 | -17545.83 | -36831.54 | -17047.84 | -33246.8 | -16768.49 | -30114.3 | -16875.62 | -27622.32 | -15334.09 | -32301.03 | -15831.59 | -32762.36 | -15653.94 | -29804.18 | -16002.35 | -27992.4 | -14968.36 | -23811.23 | -3000.26 | -2773.11 | -3202.01 | -3429.23 | -3238.339 | -3696.079 | -3195.531 | -3582.257 | -3352.145 | -3827.277 | 9017.374 | 16543.49 | 8976.979 | 15915.53 | 8706.296 | 14397.83 | 8722.227 | 13479.9 | 8832.488 | 12629.03
| -16591.87 | -35306.58 | -17529.68 | -36810.7 | -17033.34 | -33237.84 | -16752.65 | -30090.06 | -16864.49 | -27607.72 | -15321.9 | -32290.69 | -15821.02 | -32742.41 | -15644.06 | -29790.12 | -15987.69 | -27962.12 | -14959.48 | -23806 | -3036.691 | -2853.773 | -3238.794 | -3507.203 | -3275.683 | -3768.859 | -3232.884 | -3647.866 | -3389.226 | -3888.159 | 9024.503 | 16559.82 | 8983.7 | 15931.1 | 8714.772 | 14414.95 | 8731.331 | 13496.81 | 8839.728 | 12642.02
| -16577.18 | -35289.27 | -17513.37 | -36787.34 | -17018.55 | -33227.28 | -16736.8 | -30067.9 | -16853.07 | -27590.8 | -15309.53 | -32279.84 | -15810.16 | -32721.6 | -15633.92 | -29773.17 | -15973.03 | -27931.53 | -14950.49 | -23797.56 | -3073.123 | -2934.55 | -3275.544 | -3585.214 | -3313.001 | -3841.639 | -3270.237 | -3713.474 | -3426.308 | -3949.019 | 9031.477 | 16576.01 | 8990.291 | 15946.54 | 8723.219 | 14432 | 8740.38 | 13513.42 | 8846.882 | 12654.81
| -16562.23 | -35269.1 | -17497.01 | -36761.55 | -17003.23 | -33215.52 | -16720.86 | -30047.81 | -16841.51 | -27571.68 | -15296.97 | -32268.95 | -15799.2 | -32699.96 | -15623.44 | -29754.36 | -15958.37 | -27902.84 | -14941.29 | -23785.39 | -3109.555 | -3015.433 | -3312.286 | -3663.24 | -3350.192 | -3914.437 | -3307.59 | -3779.083 | -3463.389 | -4009.873 | 9038.245 | 16591.99 | 8996.854 | 15961.76 | 8731.537 | 14448.9 | 8749.205 | 13529.87 | 8854.027 | 12667.47
| -16547.04 | -35246.06 | -17480.64 | -36733.25 | -16987.54 | -33202.07 | -16704.75 | -30029.34 | -16829.88 | -27550.39 | -15284.14 | -32257.58 | -15788.22 | -32677.2 | -15612.67 | -29734.42 | -15943.7 | -27877.45 | -14931.73 | -23770.03 | -3145.988 | -3096.46 | -3349.029 | -3741.378 | -3387.178 | -3987.246 | -3344.943 | -3844.691 | -3500.469 | -4070.74 | 9044.856 | 16607.79 | 9003.413 | 15976.74 | 8739.656 | 14465.53 | 8757.786 | 13546.27 | 8861.149 | 12680.03
| -16531.55 | -35220.42 | -17464.19 | -36702.76 | -16971.77 | -33186.05 | -16688.38 | -30011.57 | -16818.08 | -27527.66 | -15271.16 | -32244.84 | -15777.18 | -32653.72 | -15601.72 | -29713.37 | -15929.03 | -27856 | -14921.81 | -23752.84 | -3182.416 | -3177.573 | -3385.772 | -3819.596 | -3424.002 | -4060.05 | -3382.283 | -3910.297 | -3537.55 | -4131.612 | 9051.425 | 16623.46 | 9009.971 | 15991.6 | 8747.599 | 14481.96 | 8766.271 | 13562.68 | 8868.172 | 12692.47
| -16515.88 | -35192.42 | -17447.62 | -36671.08 | -16955.94 | -33167.34 | -16671.68 | -29993.66 | -16805.98 | -27504.44 | -15258.01 | -32230.06 | -15766.01 | -32630.68 | -15590.68 | -29690.83 | -15914.36 | -27838.03 | -14911.67 | -23734.88 | -3218.83 | -3258.601 | -3422.516 | -3897.755 | -3460.751 | -4132.851 | -3419.561 | -3975.903 | -3574.628 | -4192.467 | 9057.987 | 16638.99 | 9016.5 | 16006.35 | 8755.448 | 14498.32 | 8774.749 | 13579 | 8875.031 | 12704.8
| -16500.16 | -35162.22 | -17430.95 | -36639.91 | -16939.89 | -33146.21 | -16654.58 | -29974.98 | -16793.69 | -27481.29 | -15244.6 | -32213.08 | -15754.67 | -32608.98 | -15579.54 | -29666.95 | -15899.58 | -27822.56 | -14901.47 | -23715.95 | -3255.205 | -3339.556 | -3459.259 | -3975.827 | -3497.473 | -4205.653 | -3456.787 | -4041.507 | -3611.701 | -4253.268 | 9064.539 | 16654.33 | 9022.872 | 16020.93 | 8763.287 | 14514.64 | 8783.223 | 13595.06 | 8881.719 | 12716.99
| -16484.44 | -35130.68 | -17414.24 | -36610.84 | -16923.56 | -33122.49 | -16637.09 | -29955.27 | -16781.26 | -27458.54 | -15231 | -32194.09 | -15743.26 | -32589.06 | -15568.23 | -29642.76 | -15884.62 | -27808.51 | -14891.25 | -23695.32 | -3291.161 | -3420.598 | -3496.003 | -4053.856 | -3534.186 | -4278.44 | -3493.564 | -4107.111 | -3648.751 | -4313.963 | 9071.018 | 16669.45 | 9029.002 | 16035.29 | 8771.125 | 14530.81 | 8791.689 | 13610.84 | 8888.286 | 12729.01
| -16468.72 | -35099.71 | -17397.52 | -36584.78 | -16906.92 | -33095.81 | -16619.27 | -29934.8 | -16768.67 | -27436.6 | -15217.37 | -32173.37 | -15731.84 | -32571.66 | -15556.73 | -29619.33 | -15869.29 | -27794.68 | -14880.89 | -23673.17 | -3327.06 | -3501.748 | -3532.746 | -4131.877 | -3570.899 | -4351.202 | -3530.287 | -4172.715 | -3685.712 | -4374.545 | 9077.331 | 16684.4 | 9034.972 | 16049.47 | 8778.962 | 14546.71 | 8800.126 | 13626.52 | 8894.795 | 12740.86
| -16452.99 | -35071.2 | -17380.81 | -36562 | -16890 | -33066.4 | -16601.16 | -29913.78 | -16755.89 | -27416.34 | -15203.74 | -32150.81 | -15720.42 | -32558.19 | -15545.1 | -29597.43 | -15853.62 | -27780.55 | -14870.27 | -23650.56 | -3362.888 | -3582.993 | -3569.49 | -4209.908 | -3607.612 | -4423.936 | -3567.009 | -4238.32 | -3722.509 | -4435.064 | 9083.477 | 16699.21 | 9040.897 | 16063.56 | 8786.741 | 14562.41 | 8808.376 | 13642.19 | 8901.298 | 12752.62
| -16437.27 | -35046.19 | -17364.02 | -36541.93 | -16872.95 | -33034.9 | -16582.83 | -29892.05 | -16742.93 | -27398.81 | -15190.09 | -32126.44 | -15708.99 | -32549.3 | -15533.44 | -29577.97 | -15837.62 | -27766.08 | -14859.47 | -23628.38 | -3398.686 | -3664.357 | -3606.233 | -4287.967 | -3644.325 | -4496.623 | -3603.731 | -4303.926 | -3759.115 | -4495.555 | 9089.496 | 16713.86 | 9046.82 | 16077.57 | 8794.351 | 14578.02 | 8816.361 | 13657.78 | 8907.773 | 12764.32
| -16421.56 | -35025.06 | -17346.97 | -36523.56 | -16855.85 | -33001.58 | -16564.36 | -29869.16 | -16729.87 | -27384.44 | -15176.3 | -32101.42 | -15697.52 | -32543.48 | -15521.78 | -29562.04 | -15821.34 | -27751.84 | -14848.64 | -23607.14 | -3434.482 | -3745.711 | -3642.977 | -4366.02 | -3681.037 | -4569.206 | -3640.453 | -4369.522 | -3795.593 | -4556.037 | 9095.451 | 16728.34 | 9052.729 | 16091.37 | 8801.75 | 14593.58 | 8824.219 | 13673.15 | 8914.191 | 12775.91
| -16405.8 | -35007.4 | -17329.53 | -36505.94 | -16838.74 | -32967.23 | -16545.66 | -29844.67 | -16716.76 | -27372.87 | -15162.24 | -32077.63 | -15685.87 | -32538.19 | -15510.12 | -29549.96 | -15804.81 | -27738.32 | -14837.81 | -23587.9 | -3470.278 | -3826.961 | -3679.72 | -4444.02 | -3717.75 | -4641.673 | -3677.174 | -4435.082 | -3832.036 | -4616.518 | 9101.372 | 16742.66 | 9058.611 | 16104.91 | 8809.018 | 14609 | 8832.063 | 13688.26 | 8920.492 | 12787.33
| -16389.95 | -34992.12 | -17311.68 | -36488.2 | -16821.62 | -32934.28 | -16526.73 | -29818.24 | -16703.61 | -27363.65 | -15148.09 | -32056.36 | -15673.89 | -32532.08 | -15498.42 | -29540.62 | -15788.09 | -27724.93 | -14826.97 | -23572.22 | -3506.074 | -3908.176 | -3716.463 | -4521.966 | -3754.463 | -4714.073 | -3713.896 | -4500.581 | -3868.466 | -4676.998 | 9107.272 | 16756.84 | 9064.373 | 16118.29 | 8816.221 | 14624.15 | 8839.904 | 13703.21 | 8926.609 | 12798.56
| -16373.83 | -34978.08 | -17293.47 | -36469.99 | -16804.49 | -32905.11 | -16507.61 | -29789.75 | -16690.41 | -27356.48 | -15134.11 | -32037.87 | -15661.54 | -32525.08 | -15486.6 | -29532.04 | -15771.23 | -27710.36 | -14816.14 | -23561.08 | -3541.871 | -3989.345 | -3753.206 | -4599.862 | -3791.176 | -4786.452 | -3750.618 | -4565.945 | -3904.895 | -4737.476 | 9113.118 | 16770.84 | 9069.935 | 16131.58 | 8823.422 | 14639.08 | 8847.738 | 13718.11 | 8932.55 | 12809.65
| -16357.29 | -34964.44 | -17275.02 | -36451.66 | -16787.35 | -32880.27 | -16488.38 | -29759.52 | -16677.01 | -27350.54 | -15120.29 | -32021.65 | -15648.92 | -32517.06 | -15474.6 | -29522.83 | -15754.15 | -27692.34 | -14805.26 | -23553.47 | -3577.668 | -4070.457 | -3789.949 | -4677.734 | -3827.889 | -4858.829 | -3787.339 | -4631.224 | -3941.324 | -4797.955 | 9118.868 | 16784.66 | 9075.32 | 16144.71 | 8830.621 | 14653.93 | 8855.566 | 13732.96 | 8938.421 | 12820.65
| -16340.42 | -34950.59 | -17256.28 | -36433.77 | -16770.22 | -32859.1 | -16469.12 | -29728.3 | -16663.35 | -27344.37 | -15106.37 | -32006.81 | -15636.13 | -32507.48 | -15462.34 | -29512.61 | -15736.9 | -27669.76 | -14794.14 | -23546.77 | -3613.465 | -4151.666 | -3826.652 | -4755.601 | -3864.601 | -4931.208 | -3824.061 | -4696.476 | -3977.753 | -4858.433 | 9124.449 | 16798.32 | 9080.616 | 16157.58 | 8837.76 | 14668.71 | 8863.296 | 13747.65 | 8944.288 | 12831.55
| -16323.4 | -34936.17 | -17237.28 | -36416.01 | -16753.05 | -32840.66 | -16449.86 | -29697.31 | -16649.47 | -27336.73 | -15092.14 | -31992.2 | -15623.18 | -32495.91 | -15449.81 | -29501.68 | -15719.46 | -27643.11 | -14782.73 | -23539.14 | -3649.262 | -4232.971 | -3863.184 | -4833.476 | -3901.314 | -5003.584 | -3860.783 | -4761.711 | -4014.182 | -4918.91 | 9129.861 | 16811.83 | 9085.902 | 16170.25 | 8844.748 | 14683.32 | 8870.772 | 13762.08 | 8950.156 | 12842.31
| -16306.22 | -34921.57 | -17218.18 | -36397.51 | -16735.72 | -32824.11 | -16430.54 | -29667.65 | -16635.38 | -27326.97 | -15077.54 | -31976.55 | -15610.03 | -32481.97 | -15437.06 | -29490.23 | -15701.82 | -27613.92 | -14771.04 | -23530.47 | -3685.059 | -4314.352 | -3899.478 | -4911.35 | -3938.027 | -5075.949 | -3897.504 | -4826.906 | -4050.611 | -4979.377 | 9135.189 | 16825.17 | 9091.184 | 16182.83 | 8851.504 | 14697.67 | 8878.036 | 13776.31 | 8955.998 | 12852.92
| -16288.61 | -34907.29 | -17199.01 | -36377.15 | -16717.96 | -32808.37 | -16411.23 | -29639.73 | -16621 | -27314.77 | -15062.6 | -31959.26 | -15596.68 | -32465.04 | -15424.15 | -29477.83 | -15684.1 | -27583.94 | -14759.1 | -23521.33 | -3720.855 | -4395.75 | -3935.626 | -4989.198 | -3974.726 | -5148.312 | -3934.226 | -4892.046 | -4087.04 | -5039.799 | 9140.479 | 16838.3 | 9096.435 | 16195.34 | 8858.101 | 14711.86 | 8885.244 | 13790.47 | 8961.706 | 12863.37
| -16270.58 | -34892.41 | -17179.7 | -36353.73 | -16699.75 | -32792.54 | -16392 | -29613.31 | -16606.36 | -27299.66 | -15047.32 | -31940.62 | -15583.11 | -32444.56 | -15411.07 | -29463.82 | -15666.53 | -27553.98 | -14747 | -23511.81 | -3756.649 | -4477.14 | -3971.745 | -5067.029 | -4011.322 | -5220.674 | -3970.948 | -4957.071 | -4123.469 | -5100.114 | 9145.762 | 16851.22 | 9101.531 | 16207.66 | 8864.666 | 14725.96 | 8892.449 | 13804.6 | 8967.234 | 12873.68
| -16252.31 | -34874.91 | -17160.13 | -36326.95 | -16681.33 | -32776.34 | -16372.72 | -29587.7 | -16591.56 | -27281.53 | -15031.79 | -31921.69 | -15569.31 | -32420.75 | -15397.79 | -29447.85 | -15649.16 | -27524.53 | -14734.81 | -23501.51 | -3792.443 | -4558.571 | -4007.858 | -5144.911 | -4047.714 | -5293.022 | -4007.669 | -5021.975 | -4159.898 | -5160.312 | 9150.985 | 16863.97 | 9106.404 | 16219.73 | 8871.229 | 14739.98 | 8899.651 | 13818.59 | 8972.616 | 12883.93
| -16233.95 | -34853.4 | -17140.27 | -36297.38 | -16662.82 | -32759.96 | -16353.2 | -29562.67 | -16576.51 | -27260.56 | -15016 | -31903.48 | -15555.34 | -32394.34 | -15384.33 | -29429.83 | -15631.85 | -27496.23 | -14722.39 | -23489.76 | -3828.236 | -4640.017 | -4043.971 | -5222.835 | -4083.915 | -5365.37 | -4044.355 | -5086.843 | -4196.327 | -5220.448 | 9156.033 | 16876.58 | 9111.122 | 16231.61 | 8877.792 | 14753.85 | 8906.843 | 13832.3 | 8977.912 | 12894.08
| -16215.56 | -34827.69 | -17120.28 | -36266.1 | -16644.03 | -32743.65 | -16333.39 | -29538.58 | -16561.26 | -27236.82 | -14999.95 | -31885.85 | -15541.28 | -32365.87 | -15370.77 | -29409.78 | -15614.51 | -27469.64 | -14709.72 | -23476.05 | -3864.029 | -4721.514 | -4080.083 | -5300.729 | -4120.041 | -5437.727 | -4081.019 | -5151.71 | -4232.732 | -5280.546 | 9160.895 | 16889.05 | 9115.789 | 16243.4 | 8884.335 | 14767.48 | 8913.914 | 13845.79 | 8983.161 | 12904.08
| -16197.1 | -34798.4 | -17100.38 | -36234.19 | -16624.83 | -32727.02 | -16313.34 | -29515.66 | -16545.76 | -27210.42 | -14983.77 | -31867.46 | -15527.15 | -32335.91 | -15357.19 | -29387.8 | -15597.11 | -27444.01 | -14696.97 | -23460.41 | -3899.67 | -4803.061 | -4116.196 | -5378.653 | -4156.139 | -5510.089 | -4117.449 | -5216.576 | -4269.074 | -5340.622 | 9165.638 | 16901.36 | 9120.44 | 16255.01 | 8890.781 | 14780.92 | 8920.72 | 13859.2 | 8988.391 | 12913.93
| -16178.63 | -34766.43 | -17080.69 | -36202.54 | -16605.27 | -32708.69 | -16293.07 | -29493.29 | -16530.08 | -27181.92 | -14967.54 | -31846.38 | -15512.86 | -32305.8 | -15343.55 | -29364.11 | -15579.56 | -27417.51 | -14684.21 | -23443.04 | -3935.101 | -4884.57 | -4152.309 | -5456.658 | -4192.221 | -5582.404 | -4153.558 | -5281.44 | -4305.308 | -5400.692 | 9170.301 | 16913.48 | 9125.082 | 16266.37 | 8896.994 | 14794.27 | 8927.324 | 13872.59 | 8993.593 | 12923.63
| -16160.16 | -34733.01 | -17061.15 | -36172 | -16585.5 | -32686.73 | -16272.53 | -29471 | -16514.34 | -27152.41 | -14951.17 | -31821.31 | -15498.43 | -32277.34 | -15329.76 | -29339.42 | -15561.65 | -27389.32 | -14671.44 | -23423.89 | -3970.485 | -4966.057 | -4188.421 | -5534.685 | -4228.303 | -5654.634 | -4189.648 | -5346.303 | -4341.356 | -5460.712 | 9174.948 | 16925.41 | 9129.688 | 16277.52 | 8902.994 | 14807.55 | 8933.894 | 13885.91 | 8998.675 | 12933.17
| -16141.73 | -34699.87 | -17041.52 | -36142.75 | -16565.69 | -32659.88 | -16251.64 | -29449.41 | -16498.55 | -27122.91 | -14934.52 | -31792.72 | -15484.04 | -32251.83 | -15315.78 | -29314.98 | -15543.3 | -27361.12 | -14658.54 | -23402.69 | -4005.663 | -5047.589 | -4224.534 | -5612.637 | -4264.385 | -5726.808 | -4225.738 | -5411.166 | -4377.214 | -5520.601 | 9179.58 | 16937.21 | 9134.154 | 16288.59 | 8908.923 | 14820.7 | 8940.461 | 13899 | 9003.592 | 12942.62
| -16123.35 | -34668.14 | -17021.67 | -36113.93 | -16545.87 | -32628.4 | -16230.38 | -29429.02 | -16482.76 | -27094.34 | -14917.71 | -31762.64 | -15469.79 | -32229.64 | -15301.69 | -29292.18 | -15524.44 | -27336.8 | -14645.39 | -23379.79 | -4040.828 | -5129.132 | -4260.647 | -5690.507 | -4300.467 | -5798.942 | -4261.828 | -5476.028 | -4412.995 | -5580.365 | 9184.139 | 16948.84 | 9138.387 | 16299.59 | 8914.848 | 14833.6 | 8947.024 | 13911.81 | 9008.335 | 12951.97
| -16104.99 | -34638.1 | -17001.59 | -36084.39 | -16526.03 | -32593.38 | -16208.94 | -29408.53 | -16466.96 | -27067.94 | -14900.87 | -31733.32 | -15455.6 | -32210.6 | -15287.62 | -29271.88 | -15505.28 | -27317.81 | -14632.05 | -23356.64 | -4075.993 | -5210.672 | -4296.76 | -5768.308 | -4336.548 | -5871.039 | -4297.918 | -5540.89 | -4448.772 | -5640.084 | 9188.557 | 16960.26 | 9142.443 | 16310.39 | 8920.774 | 14846.29 | 8953.58 | 13924.47 | 9012.983 | 12961.14
| -16086.63 | -34609.75 | -16981.11 | -36054.13 | -16506.12 | -32556.41 | -16187.46 | -29385.51 | -16451.17 | -27044.67 | -14884.14 | -31705.71 | -15441.33 | -32194.28 | -15273.63 | -29254.12 | -15485.99 | -27301.32 | -14618.66 | -23334.99 | -4111.157 | -5292.245 | -4332.873 | -5846.021 | -4372.63 | -5943.098 | -4334.008 | -5605.751 | -4484.549 | -5699.797 | 9192.82 | 16971.48 | 9146.457 | 16320.95 | 8926.699 | 14858.88 | 8960.091 | 13937.11 | 9017.575 | 12970.12
| -16068.22 | -34582.41 | -16960.27 | -36024.3 | -16486.19 | -32518.77 | -16165.86 | -29359.09 | -16435.35 | -27024.64 | -14867.6 | -31679.6 | -15426.83 | -32179.88 | -15259.64 | -29238.18 | -15466.65 | -27283.5 | -14605.32 | -23316.01 | -4146.321 | -5373.756 | -4368.965 | -5923.667 | -4408.712 | -6015.056 | -4370.098 | -5670.554 | -4520.326 | -5759.497 | 9196.951 | 16982.53 | 9150.466 | 16331.32 | 8932.567 | 14871.44 | 8966.377 | 13949.71 | 9022.165 | 12978.95
| -16049.64 | -34554.48 | -16939.11 | -35996.26 | -16466.31 | -32481.32 | -16143.9 | -29330.74 | -16419.42 | -27007.54 | -14851.22 | -31654.9 | -15412.02 | -32166.5 | -15245.48 | -29223.05 | -15446.99 | -27263.21 | -14592.01 | -23299.84 | -4181.484 | -5455.163 | -4404.887 | -6001.227 | -4444.793 | -6086.883 | -4406.188 | -5735.277 | -4556.103 | -5819.151 | 9200.988 | 16993.44 | 9154.47 | 16341.6 | 8938.246 | 14883.86 | 8972.408 | 13962.12 | 9026.73 | 12987.72
| -16030.63 | -34525.8 | -16917.62 | -35970.66 | -16446.46 | -32444.93 | -16121.65 | -29301.88 | -16403.31 | -26992.91 | -14834.78 | -31631.97 | -15396.91 | -32153.63 | -15231 | -29207.67 | -15426.81 | -27242.47 | -14578.68 | -23285.84 | -4216.646 | -5536.534 | -4440.522 | -6078.644 | -4480.867 | -6158.625 | -4442.278 | -5799.925 | -4591.88 | -5878.714 | 9204.998 | 17004.22 | 9158.435 | 16351.73 | 8943.681 | 14896.01 | 8978.347 | 13974.23 | 9031.168 | 12996.4
| -16010.97 | -34499.15 | -16895.86 | -35947.03 | -16426.62 | -32410.92 | -16099.35 | -29271.87 | -16387.02 | -26979.8 | -14818.1 | -31610.76 | -15381.5 | -32140.87 | -15216.15 | -29191.17 | -15406.24 | -27221.8 | -14565.22 | -23273.08 | -4251.808 | -5617.831 | -4476.018 | -6156.073 | -4516.898 | -6230.328 | -4478.368 | -5864.466 | -4627.657 | -5938.189 | 9208.989 | 17014.83 | 9162.274 | 16361.61 | 8948.991 | 14907.94 | 8984.277 | 13986.16 | 9035.447 | 13004.95
| -15990.79 | -34477.11 | -16873.96 | -35924.25 | -16406.76 | -32380.18 | -16077.06 | -29239.81 | -16370.53 | -26967.24 | -14801.27 | -31589.68 | -15365.8 | -32128.06 | -15200.98 | -29173.32 | -15385.72 | -27198.55 | -14551.5 | -23260.33 | -4286.969 | -5699.068 | -4511.5 | -6233.644 | -4552.832 | -6302.005 | -4514.458 | -5928.908 | -4663.434 | -5997.584 | 9212.893 | 17025.26 | 9165.909 | 16371.29 | 8954.279 | 14919.77 | 8990.203 | 13998.05 | 9039.583 | 13013.3
| -15970.53 | -34458.96 | -16851.78 | -35901.09 | -16386.84 | -32350.7 | -16054.74 | -29206.69 | -16353.76 | -26954.76 | -14784.36 | -31566.68 | -15349.88 | -32115.39 | -15185.5 | -29154.66 | -15365.37 | -27171.47 | -14537.38 | -23246.51 | -4322.129 | -5780.315 | -4546.982 | -6311.187 | -4588.624 | -6373.669 | -4550.548 | -5993.151 | -4699.211 | -6056.895 | 9216.661 | 17035.53 | 9169.367 | 16380.86 | 8959.568 | 14931.5 | 8996.124 | 14009.89 | 9043.616 | 13021.45
| -15950.3 | -34441.32 | -16829.26 | -35876.79 | -16366.76 | -32319.68 | -16032.41 | -29174.1 | -16336.55 | -26942.21 | -14767.15 | -31542.31 | -15333.76 | -32102.58 | -15169.74 | -29135.9 | -15345.05 | -27143.95 | -14522.91 | -23231.19 | -4357.289 | -5861.555 | -4582.464 | -6388.573 | -4624.259 | -6445.295 | -4586.565 | -6057.267 | -4734.987 | -6116.107 | 9220.253 | 17045.64 | 9172.752 | 16390.34 | 8964.834 | 14943.05 | 9002.018 | 14021.58 | 9047.575 | 13029.49
| -15929.93 | -34422.09 | -16806.52 | -35851 | -16346.21 | -32288.68 | -16010.08 | -29141.89 | -16318.97 | -26928.99 | -14749.39 | -31520.34 | -15317.44 | -32087.96 | -15153.75 | -29117.4 | -15324.63 | -27119.15 | -14508.13 | -23214.67 | -4392.449 | -5942.612 | -4617.946 | -6465.865 | -4659.768 | -6516.814 | -4622.297 | -6121.382 | -4770.761 | -6175.213 | 9223.697 | 17055.54 | 9176.12 | 16399.64 | 8970.019 | 14954.38 | 9007.714 | 14032.98 | 9051.527 | 13037.47
| -15908.99 | -34402.4 | -16783.63 | -35823.62 | -16325.01 | -32262.54 | -15987.76 | -29108.93 | -16301.18 | -26914.13 | -14731.12 | -31503.39 | -15300.89 | -32069.64 | -15137.58 | -29098.71 | -15304.27 | -27095.1 | -14493.06 | -23197.92 | -4427.596 | -6023.524 | -4653.427 | -6543.183 | -4695.229 | -6588.203 | -4657.987 | -6185.497 | -4806.478 | -6234.226 | 9227.087 | 17065.26 | 9179.475 | 16408.71 | 8975.022 | 14965.54 | 9013.148 | 14044.18 | 9055.433 | 13045.39
| -15887.46 | -34382.89 | -16760.66 | -35795.04 | -16303.45 | -32242.78 | -15965.46 | -29074.81 | -16283.23 | -26897.14 | -14712.75 | -31488.99 | -15284.15 | -32047 | -15121.29 | -29078.35 | -15284.13 | -27068.02 | -14477.8 | -23181.77 | -4462.607 | -6104.321 | -4688.909 | -6620.544 | -4730.681 | -6659.514 | -4693.469 | -6249.6 | -4842.063 | -6293.19 | 9230.458 | 17074.86 | 9182.805 | 16417.59 | 8979.813 | 14976.63 | 9018.446 | 14055.32 | 9059.212 | 13053.15
| -15865.85 | -34361.39 | -16737.66 | -35765.76 | -16282.03 | -32225.36 | -15943.04 | -29040.32 | -16265.06 | -26877.74 | -14694.48 | -31472.33 | -15267.22 | -32020.56 | -15104.85 | -29054.93 | -15264.14 | -27037.09 | -14462.49 | -23165.99 | -4497.61 | -6185.01 | -4724.391 | -6697.871 | -4766.133 | -6730.805 | -4728.928 | -6313.696 | -4877.477 | -6352.142 | 9233.817 | 17084.3 | 9186.003 | 16426.38 | 8984.485 | 14987.64 | 9023.739 | 14066.45 | 9062.831 | 13060.7
| -15844.47 | -34336.17 | -16714.65 | -35736.37 | -16260.61 | -32206.2 | -15920.38 | -29006.41 | -16246.67 | -26855.42 | -14676.09 | -31451.49 | -15250.09 | -31991.32 | -15088.21 | -29028.14 | -15244.17 | -27004.99 | -14447.07 | -23149.11 | -4532.275 | -6265.748 | -4759.872 | -6775.14 | -4801.584 | -6802.068 | -4764.386 | -6377.709 | -4912.723 | -6411.09 | 9237.099 | 17093.52 | 9188.968 | 16435.05 | 8989.136 | 14998.46 | 9029.031 | 14077.45 | 9066.303 | 13068.07
| -15823.13 | -34308.45 | -16691.62 | -35707.06 | -16238.6 | -32185.6 | -15897.46 | -28973.34 | -16228.16 | -26829.77 | -14657.23 | -31428.73 | -15232.84 | -31960.31 | -15071.42 | -28998.92 | -15224.07 | -26974.06 | -14431.4 | -23129.37 | -4566.811 | -6346.544 | -4795.354 | -6852.351 | -4837.035 | -6873.282 | -4799.845 | -6441.611 | -4947.856 | -6470.036 | 9240.25 | 17102.56 | 9191.753 | 16443.47 | 8993.787 | 15009.03 | 9034.317 | 14088.18 | 9069.666 | 13075.33
| -15801.74 | -34280.59 | -16668.71 | -35677.07 | -16215.84 | -32165.51 | -15874.3 | -28940.79 | -16209.67 | -26801.03 | -14637.76 | -31405.85 | -15215.67 | -31928.76 | -15054.58 | -28968.89 | -15203.77 | -26943.34 | -14415.5 | -23105.8 | -4601.341 | -6427.356 | -4830.835 | -6929.439 | -4872.486 | -6944.436 | -4835.303 | -6505.455 | -4982.981 | -6528.981 | 9243.226 | 17111.47 | 9194.493 | 16451.66 | 8998.436 | 15019.42 | 9039.568 | 14098.68 | 9072.981 | 13082.5
| -15780.34 | -34252.88 | -16645.94 | -35645.71 | -16192.75 | -32144.34 | -15850.82 | -28908.73 | -16191.22 | -26770.16 | -14618.08 | -31380.94 | -15198.7 | -31897.84 | -15037.78 | -28939.62 | -15183.1 | -26910.79 | -14399.49 | -23079.19 | -4635.869 | -6508.204 | -4866.311 | -7006.326 | -4907.937 | -7015.5 | -4870.761 | -6569.238 | -5018.106 | -6587.922 | 9246.057 | 17120.24 | 9197.221 | 16459.72 | 9003.023 | 15029.73 | 9044.614 | 14109.07 | 9076.291 | 13089.53
| -15759.06 | -34223.47 | -16623.21 | -35613.28 | -16169.75 | -32118.17 | -15827.06 | -28877.71 | -16172.78 | -26738.19 | -14598.56 | -31351.65 | -15181.89 | -31868.06 | -15021.1 | -28911.93 | -15162.03 | -26876.52 | -14383.32 | -23051.65 | -4670.396 | -6589.045 | -4901.675 | -7083.162 | -4943.388 | -7086.478 | -4906.22 | -6632.974 | -5053.231 | -6646.856 | 9248.807 | 17128.82 | 9199.947 | 16467.7 | 9007.435 | 15039.94 | 9049.392 | 14119.45 | 9079.537 | 13096.41
| -15737.97 | -34191.31 | -16600.42 | -35580.32 | -16146.9 | -32086.89 | -15803.09 | -28848.02 | -16154.3 | -26706.12 | -14579.17 | -31320.25 | -15165.06 | -31839.46 | -15004.54 | -28885.92 | -15140.53 | -26843.04 | -14367.18 | -23024.88 | -4704.924 | -6669.813 | -4936.816 | -7160.164 | -4978.824 | -7157.412 | -4941.677 | -6696.685 | -5088.356 | -6705.767 | 9251.538 | 17137.17 | 9202.635 | 16475.5 | 9011.629 | 15049.94 | 9054.053 | 14129.73 | 9082.687 | 13103.13
| -15716.97 | -34157.33 | -16577.46 | -35546.59 | -16123.84 | -32054.21 | -15778.93 | -28818.78 | -16135.83 | -26674.83 | -14559.77 | -31291.33 | -15148.03 | -31811.94 | -14988 | -28861.71 | -15118.74 | -26812.36 | -14351.29 | -22999.34 | -4739.45 | -6750.548 | -4971.745 | -7237.141 | -5014.16 | -7228.338 | -4977.135 | -6760.372 | -5123.48 | -6764.617 | 9254.243 | 17145.33 | 9205.182 | 16483.06 | 9015.691 | 15059.7 | 9058.708 | 14139.75 | 9085.715 | 13109.7
| -15695.96 | -34123.05 | -16554.17 | -35511.72 | -16100.5 | -32022.2 | -15754.54 | -28788.3 | -16117.39 | -26644.65 | -14540.37 | -31265.08 | -15130.8 | -31784.78 | -14971.38 | -28839.27 | -15096.77 | -26784.07 | -14335.55 | -22975.03 | -4773.977 | -6831.222 | -5006.607 | -7313.913 | -5049.332 | -7299.265 | -5012.592 | -6823.915 | -5158.605 | -6823.364 | 9256.856 | 17153.34 | 9207.504 | 16490.43 | 9019.711 | 15069.31 | 9063.363 | 14149.51 | 9088.577 | 13116.18
| -15674.8 | -34088.72 | -16530.5 | -35475.97 | -16077.24 | -31989.15 | -15729.89 | -28756.14 | -16098.88 | -26615.32 | -14521.09 | -31237.71 | -15113.36 | -31757.09 | -14954.62 | -28817.59 | -15074.58 | -26756 | -14319.78 | -22952.5 | -4808.504 | -6911.829 | -5041.459 | -7390.554 | -5084.347 | -7370.191 | -5048.03 | -6887.342 | -5193.73 | -6881.993 | 9259.333 | 17161.17 | 9209.667 | 16497.73 | 9023.725 | 15078.83 | 9068.013 | 14159.15 | 9091.293 | 13122.57
| -15653.32 | -34053.06 | -16506.5 | -35440.31 | -16054.4 | -31952.62 | -15704.94 | -28723.57 | -16080.17 | -26586.87 | -14502.03 | -31206.82 | -15095.62 | -31729.78 | -14937.72 | -28795.03 | -15052.04 | -26726.82 | -14303.9 | -22932.57 | -4843.032 | -6992.417 | -5076.31 | -7467.127 | -5119.216 | -7441.071 | -5083.146 | -6950.744 | -5228.852 | -6940.536 | 9261.657 | 17168.82 | 9211.769 | 16504.94 | 9027.734 | 15088.25 | 9072.62 | 14168.77 | 9093.97 | 13128.81
| -15631.43 | -34015.41 | -16482.18 | -35405.82 | -16031.82 | -31912.85 | -15679.81 | -28691.15 | -16061.09 | -26560.25 | -14483.03 | -31174.13 | -15077.52 | -31705.7 | -14920.56 | -28771.07 | -15029.03 | -26696.55 | -14287.96 | -22914.49 | -4877.56 | -7073.004 | -5111.162 | -7543.634 | -5154.038 | -7511.833 | -5118.205 | -7014.122 | -5263.912 | -6998.991 | 9263.835 | 17176.31 | 9213.86 | 16511.91 | 9031.705 | 15097.49 | 9077.033 | 14178.33 | 9096.644 | 13134.86
| -15609.13 | -33977.94 | -16457.64 | -35372.9 | -16009.28 | -31872.52 | -15654.64 | -28658 | -16041.58 | -26536.18 | -14463.85 | -31142.86 | -15059.09 | -31686.49 | -14902.96 | -28747.59 | -15005.64 | -26665.27 | -14272 | -22895.46 | -4912.063 | -7153.596 | -5146.014 | -7620.065 | -5188.858 | -7582.463 | -5153.063 | -7077.492 | -5298.783 | -7057.333 | 9265.938 | 17183.62 | 9215.94 | 16518.62 | 9035.522 | 15106.53 | 9081.186 | 14187.66 | 9099.312 | 13140.74
| -15586.54 | -33943.96 | -16432.88 | -35340.92 | -15986.72 | -31833.66 | -15629.49 | -28623.91 | -16021.9 | -26514.13 | -14444.44 | -31113.76 | -15040.46 | -31670.28 | -14884.89 | -28727.05 | -14981.95 | -26633.28 | -14255.82 | -22873.9 | -4946.553 | -7234.178 | -5180.866 | -7696.416 | -5223.677 | -7653.007 | -5187.89 | -7140.861 | -5333.456 | -7115.575 | 9268.031 | 17190.77 | 9217.949 | 16525.18 | 9039.095 | 15115.41 | 9085.211 | 14196.71 | 9101.921 | 13146.5
| -15563.74 | -33914.28 | -16407.82 | -35308.56 | -15963.94 | -31795.24 | -15604.34 | -28589.67 | -16002.12 | -26493.34 | -14424.81 | -31084.65 | -15021.73 | -31653.45 | -14866.55 | -28709.69 | -14958.14 | -26601.98 | -14239.01 | -22852.19 | -4980.714 | -7314.684 | -5215.718 | -7772.687 | -5258.497 | -7723.462 | -5222.715 | -7204.154 | -5368.006 | -7173.766 | 9270.068 | 17197.78 | 9219.817 | 16531.66 | 9042.503 | 15124.22 | 9089.228 | 14205.61 | 9104.361 | 13152.19
| -15540.71 | -33886.95 | -16382.47 | -35274.6 | -15940.7 | -31754.7 | -15579.13 | -28555.15 | -15982.03 | -26474.14 | -14404.87 | -31053.66 | -15002.8 | -31634.48 | -14848.14 | -28693.12 | -14934.42 | -26573.11 | -14221.56 | -22834.37 | -5014.643 | -7395.036 | -5250.57 | -7848.945 | -5293.317 | -7793.806 | -5257.541 | -7267.28 | -5402.489 | -7231.946 | 9272.01 | 17204.62 | 9221.486 | 16538.01 | 9045.88 | 15132.96 | 9093.244 | 14214.49 | 9106.614 | 13157.79
| -15517.34 | -33859.62 | -16356.81 | -35238.92 | -15917.03 | -31712.38 | -15553.85 | -28519.01 | -15961.51 | -26457.1 | -14384.53 | -31022.21 | -14983.5 | -31614.75 | -14829.66 | -28674.67 | -14910.95 | -26545.7 | -14203.89 | -22821.12 | -5048.557 | -7475.282 | -5285.422 | -7925.109 | -5328.136 | -7864.066 | -5292.367 | -7330.314 | -5436.964 | -7290.101 | 9273.826 | 17211.27 | 9223.001 | 16544.13 | 9049.255 | 15141.5 | 9097.256 | 14223.32 | 9108.711 | 13163.23
| -15493.45 | -33831.33 | -16330.79 | -35202.57 | -15893.15 | -31673.02 | -15528.55 | -28480.84 | -15940.67 | -26440.91 | -14363.93 | -30993.27 | -14963.77 | -31594.97 | -14810.89 | -28653.69 | -14887.7 | -26516.48 | -14186.42 | -22808.52 | -5082.454 | -7555.376 | -5320.274 | -8001.105 | -5362.956 | -7934.283 | -5327.193 | -7393.298 | -5471.437 | -7348.173 | 9275.51 | 17217.73 | 9224.459 | 16550.04 | 9052.63 | 15149.78 | 9101.245 | 14231.96 | 9110.755 | 13168.48
| -15469.09 | -33801.92 | -16304.61 | -35166.79 | -15869.19 | -31640.21 | -15503.18 | -28441.78 | -15919.62 | -26423.24 | -14343.21 | -30967.61 | -14943.9 | -31573.5 | -14791.65 | -28631.03 | -14864.46 | -26483.95 | -14168.99 | -22792.56 | -5116.349 | -7635.373 | -5355.002 | -8077.073 | -5397.77 | -8004.472 | -5362.019 | -7456.23 | -5505.909 | -7406.123 | 9277.05 | 17224.01 | 9225.911 | 16555.81 | 9055.925 | 15157.88 | 9105.029 | 14240.32 | 9112.772 | 13173.55
| -15444.34 | -33771.18 | -16278.48 | -35132.07 | -15844.98 | -31611.71 | -15477.64 | -28403.19 | -15898.33 | -26403.2 | -14322.31 | -30942.9 | -14924.14 | -31548.92 | -14772.05 | -28606.67 | -14841.06 | -26449.31 | -14151.1 | -22773.71 | -5150.244 | -7715.374 | -5389.486 | -8153.146 | -5432.533 | -8074.604 | -5396.845 | -7519.015 | -5540.382 | -7463.967 | 9278.518 | 17230.1 | 9227.357 | 16561.41 | 9059.047 | 15165.93 | 9108.536 | 14248.5 | 9114.73 | 13178.5
| -15419.42 | -33740.28 | -16252.43 | -35098.11 | -15820.37 | -31583.77 | -15452.05 | -28365.67 | -15876.71 | -26381.45 | -14301.08 | -30916.6 | -14904.38 | -31522.43 | -14752.38 | -28579.71 | -14817.49 | -26414.38 | -14132.5 | -22754.81 | -5184.139 | -7795.378 | -5423.765 | -8229.253 | -5467.192 | -8144.622 | -5431.671 | -7581.687 | -5574.854 | -7521.751 | 9279.973 | 17235.98 | 9228.747 | 16566.75 | 9061.966 | 15173.85 | 9111.92 | 14256.63 | 9116.567 | 13183.34
| -15394.52 | -33711.3 | -16226.45 | -35063.91 | -15795.24 | -31555.17 | -15426.44 | -28329.23 | -15854.91 | -26358.42 | -14279.47 | -30888.35 | -14884.59 | -31496 | -14732.85 | -28550.52 | -14793.91 | -26379.43 | -14113.55 | -22735.46 | -5218.033 | -7875.326 | -5457.988 | -8305.22 | -5501.686 | -8214.51 | -5466.496 | -7644.324 | -5609.327 | -7579.462 | 9281.391 | 17241.66 | 9229.971 | 16571.88 | 9064.762 | 15181.53 | 9115.299 | 14264.75 | 9118.257 | 13188.04
| -15369.82 | -33684.32 | -16200.44 | -35028.35 | -15769.55 | -31526.11 | -15400.71 | -28293.85 | -15833.19 | -26333.24 | -14257.5 | -30858.74 | -14864.87 | -31469.47 | -14713.44 | -28521.05 | -14770.47 | -26343.97 | -14094.77 | -22712.22 | -5251.928 | -7955.211 | -5492.208 | -8381.019 | -5536.013 | -8284.325 | -5501.314 | -7706.929 | -5643.795 | -7637.046 | 9282.692 | 17247.18 | 9230.962 | 16576.97 | 9067.503 | 15188.98 | 9118.678 | 14272.7 | 9119.815 | 13192.56
| -15345.36 | -33656.48 | -16174.34 | -34990.95 | -15743.37 | -31495.67 | -15374.74 | -28259.35 | -15811.7 | -26305.23 | -14235.18 | -30827.8 | -14845.35 | -31441.08 | -14694.05 | -28493.01 | -14747.11 | -26308.55 | -14076.21 | -22684.5 | -5285.823 | -8035.015 | -5526.427 | -8456.761 | -5570.217 | -8354.091 | -5535.685 | -7769.522 | -5678.219 | -7694.512 | 9283.82 | 17252.62 | 9231.819 | 16582.1 | 9070.241 | 15196.31 | 9122.054 | 14280.36 | 9121.261 | 13196.92
| -15320.95 | -33624.96 | -16148.22 | -34952.1 | -15716.89 | -31463.07 | -15348.54 | -28225.46 | -15790.38 | -26275.11 | -14212.66 | -30796.09 | -14825.95 | -31409.78 | -14674.65 | -28465.84 | -14723.55 | -26274.92 | -14057.59 | -22656.59 | -5319.718 | -8114.751 | -5560.647 | -8532.51 | -5604.406 | -8423.746 | -5569.925 | -7832.103 | -5712.538 | -7751.927 | 9284.821 | 17258.05 | 9232.636 | 16587.15 | 9072.965 | 15203.58 | 9125.383 | 14287.81 | 9122.674 | 13201.16
| -15296.34 | -33589.88 | -16122.12 | -34912.94 | -15690.38 | -31430.53 | -15322.11 | -28192.25 | -15769.04 | -26243.88 | -14190.23 | -30765.69 | -14806.58 | -31376.38 | -14655.27 | -28437.08 | -14699.77 | -26243.9 | -14038.82 | -22632.02 | -5353.523 | -8194.454 | -5594.867 | -8608.247 | -5638.595 | -8493.246 | -5604.134 | -7894.598 | -5746.659 | -7809.336 | 9285.709 | 17263.44 | 9233.449 | 16591.83 | 9075.656 | 15210.7 | 9128.511 | 14295.18 | 9124.056 | 13205.33
| -15271.52 | -33552.82 | -16096.06 | -34874.49 | -15663.94 | -31400.34 | -15295.43 | -28159.51 | -15747.68 | -26211.75 | -14168.04 | -30737.66 | -14787.15 | -31342.51 | -14635.92 | -28405.52 | -14675.84 | -26214.13 | -14020.12 | -22608.7 | -5387.283 | -8274.115 | -5629.086 | -8683.931 | -5672.783 | -8562.663 | -5638.328 | -7956.927 | -5780.598 | -7866.744 | 9286.539 | 17268.58 | 9234.213 | 16596 | 9078.245 | 15217.59 | 9131.38 | 14302.53 | 9125.407 | 13209.33
| -15246.7 | -33514.46 | -16069.98 | -34837.05 | -15637.62 | -31370.38 | -15268.49 | -28126.2 | -15726.38 | -26178.26 | -14146.13 | -30709.23 | -14767.51 | -31308.71 | -14616.52 | -28372.87 | -14651.89 | -26183.34 | -14001.65 | -22582.45 | -5420.869 | -8353.749 | -5663.306 | -8759.54 | -5706.972 | -8632.07 | -5672.52 | -8019.146 | -5814.45 | -7924.146 | 9287.319 | 17273.31 | 9234.808 | 16599.84 | 9080.62 | 15224.28 | 9134.131 | 14309.73 | 9126.667 | 13213.16
| -15222.04 | -33475.06 | -16043.66 | -34800.83 | -15611.36 | -31336.37 | -15241.23 | -28091.97 | -15705.07 | -26143.15 | -14124.33 | -30676.98 | -14747.54 | -31274.17 | -14596.99 | -28341.41 | -14627.75 | -26150.4 | -13983.23 | -22552.9 | -5454.15 | -8433.339 | -5697.525 | -8835.099 | -5741.16 | -8701.471 | -5706.712 | -8081.229 | -5848.275 | -7981.518 | 9287.996 | 17277.7 | 9235.184 | 16603.68 | 9082.792 | 15230.85 | 9136.873 | 14316.65 | 9127.758 | 13216.91
| -15197.45 | -33435.65 | -16017.04 | -34766.06 | -15585.03 | -31297.3 | -15213.67 | -28058 | -15683.61 | -26106.92 | -14102.34 | -30641.19 | -14727.19 | -31238.58 | -14577.26 | -28311.1 | -14603.22 | -26117.28 | -13964.76 | -22523.53 | -5487.413 | -8512.898 | -5731.685 | -8910.623 | -5775.343 | -8770.829 | -5740.904 | -8143.211 | -5882.096 | -8038.796 | 9288.56 | 17281.91 | 9235.42 | 16607.66 | 9084.898 | 15237.37 | 9139.614 | 14323.34 | 9128.691 | 13220.66
| -15172.78 | -33397.68 | -15990.13 | -34732.26 | -15558.54 | -31256.01 | -15185.92 | -28024.51 | -15661.86 | -26070.91 | -14080.03 | -30604.64 | -14706.49 | -31203.7 | -14557.25 | -28280.34 | -14578.02 | -26086.71 | -13946.25 | -22496.93 | -5520.675 | -8592.449 | -5765.619 | -8986.082 | -5809.476 | -8840.085 | -5775.096 | -8205.117 | -5915.917 | -8095.915 | 9288.962 | 17286.07 | 9235.607 | 16611.64 | 9086.994 | 15243.75 | 9142.352 | 14329.96 | 9129.521 | 13224.37
| -15147.95 | -33361.74 | -15962.98 | -34698.3 | -15532.04 | -31214.35 | -15158.17 | -27989.78 | -15639.8 | -26036.29 | -14057.52 | -30568.77 | -14685.48 | -31171.99 | -14536.95 | -28248.85 | -14552.38 | -26057.06 | -13927.56 | -22471.55 | -5553.936 | -8672.008 | -5799.298 | -9061.454 | -5843.494 | -8909.23 | -5809.282 | -8266.97 | -5949.737 | -8152.884 | 9289.215 | 17290.26 | 9235.785 | 16615.38 | 9089.057 | 15249.92 | 9145.07 | 14336.55 | 9130.299 | 13227.98
| -15123 | -33327.54 | -15935.66 | -34663.8 | -15505.91 | -31171.34 | -15130.46 | -27952.77 | -15617.44 | -26003.35 | -14035.11 | -30532.96 | -14664.26 | -31143.94 | -14516.33 | -28218.38 | -14526.52 | -26024.37 | -13908.52 | -22444.13 | -5587.197 | -8751.558 | -5832.893 | -9136.692 | -5877.329 | -8978.261 | -5843.454 | -8328.823 | -5983.558 | -8209.745 | 9289.406 | 17294.38 | 9235.949 | 16618.9 | 9091.026 | 15255.88 | 9147.597 | 14343.01 | 9131.043 | 13231.35
| -15098.04 | -33293.77 | -15908.13 | -34629.19 | -15480.23 | -31126.46 | -15102.63 | -27914.15 | -15594.73 | -25972.09 | -14012.9 | -30497.24 | -14642.84 | -31117.53 | -14495.43 | -28190.34 | -14500.61 | -25989.1 | -13889.08 | -22414.45 | -5620.457 | -8831.077 | -5866.481 | -9211.727 | -5911.005 | -9047.148 | -5877.619 | -8390.675 | -6017.378 | -8266.512 | 9289.586 | 17298.28 | 9236.046 | 16622.3 | 9092.866 | 15261.71 | 9149.86 | 14349.2 | 9131.74 | 13234.34
| -15072.97 | -33259.2 | -15880.28 | -34594.47 | -15454.4 | -31081.74 | -15074.63 | -27874.5 | -15571.67 | -25942.98 | -13990.63 | -30463.43 | -14621.12 | -31090.67 | -14474.31 | -28164.11 | -14474.59 | -25955.1 | -13869.3 | -22385.9 | -5653.718 | -8910.448 | -5900.07 | -9286.566 | -5944.588 | -9115.902 | -5911.34 | -8452.409 | -6051.162 | -8323.209 | 9289.71 | 17301.93 | 9235.997 | 16625.53 | 9094.524 | 15267.45 | 9151.979 | 14355.15 | 9132.302 | 13237
| -15047.52 | -33224.6 | -15852.09 | -34559.11 | -15428.07 | -31039.32 | -15046.49 | -27833.26 | -15548.29 | -25916.22 | -13968.05 | -30432.79 | -14598.98 | -31062.69 | -14452.97 | -28137.9 | -14448.34 | -25922.85 | -13849.29 | -22361.09 | -5686.979 | -8989.604 | -5933.658 | -9361.244 | -5978.147 | -9184.594 | -5944.927 | -8513.973 | -6084.837 | -8379.863 | 9289.749 | 17305.36 | 9235.763 | 16628.44 | 9096.028 | 15273 | 9154.083 | 14361.03 | 9132.686 | 13239.6
| -15021.37 | -33191.62 | -15823.61 | -34522.86 | -15401.51 | -30999.54 | -15018.26 | -27790.02 | -15524.67 | -25890.63 | -13945.1 | -30404.07 | -14576.39 | -31033.46 | -14431.39 | -28110.33 | -14421.95 | -25888.66 | -13829.06 | -22338.9 | -5720.241 | -9068.634 | -5967.247 | -9435.813 | -6011.704 | -9253.251 | -5978.493 | -8575.384 | -6118.342 | -8436.501 | 9289.681 | 17308.56 | 9235.376 | 16631.02 | 9097.492 | 15278.3 | 9156.187 | 14366.9 | 9132.908 | 13242.3
| -14994.67 | -33160.08 | -15794.91 | -34485.67 | -15374.93 | -30961.75 | -14989.9 | -27745.7 | -15500.71 | -25864.72 | -13921.92 | -30374.7 | -14553.5 | -31003.39 | -14409.48 | -28081.17 | -14395.55 | -25849.35 | -13808.66 | -22316.35 | -5753.504 | -9147.585 | -6000.836 | -9510.307 | -6045.261 | -9321.818 | -6012.052 | -8636.605 | -6151.68 | -8493.122 | 9289.495 | 17311.53 | 9234.953 | 16633.44 | 9098.955 | 15283.42 | 9158.287 | 14372.66 | 9133.051 | 13244.98
| -14967.77 | -33127.61 | -15766.15 | -34447.71 | -15348.33 | -30924.07 | -14961.34 | -27701.66 | -15476.3 | -25838.35 | -13898.66 | -30342.94 | -14530.61 | -30974.17 | -14387.25 | -28050.81 | -14369.08 | -25806.25 | -13788.01 | -22292.21 | -5786.534 | -9226.455 | -6034.425 | -9584.734 | -6078.818 | -9390.258 | -6045.612 | -8697.733 | -6184.905 | -8549.68 | 9289.197 | 17314.31 | 9234.501 | 16635.91 | 9100.417 | 15288.37 | 9160.313 | 14378.16 | 9133.155 | 13247.47
| -14940.87 | -33093.66 | -15737.32 | -34408.98 | -15321.59 | -30885.18 | -14932.71 | -27658.46 | -15451.52 | -25812.06 | -13875.25 | -30309.89 | -14507.83 | -30947.22 | -14364.8 | -28019.69 | -14342.47 | -25763.2 | -13766.95 | -22267.12 | -5819.187 | -9305.125 | -6068.014 | -9659.163 | -6112.375 | -9458.585 | -6079.171 | -8758.859 | -6218.093 | -8606.112 | 9288.829 | 17316.98 | 9234.034 | 16638.4 | 9101.834 | 15293.08 | 9162.114 | 14383.39 | 9133.185 | 13249.7
| -14913.77 | -33060.54 | -15708.39 | -34368.93 | -15294.22 | -30847.56 | -14904.11 | -27616.11 | -15426.55 | -25785.64 | -13851.47 | -30278.85 | -14485.15 | -30921.48 | -14342.3 | -27988.68 | -14315.85 | -25722.18 | -13745.46 | -22240.67 | -5851.819 | -9383.651 | -6101.588 | -9733.477 | -6145.927 | -9526.804 | -6112.73 | -8819.988 | -6251.265 | -8662.409 | 9288.413 | 17319.62 | 9233.529 | 16640.69 | 9103.062 | 15297.63 | 9163.687 | 14388.51 | 9133.14 | 13251.79
| -14886.41 | -33028.93 | -15679.36 | -34326.65 | -15265.92 | -30813.99 | -14875.43 | -27574.46 | -15401.58 | -25758.05 | -13827.24 | -30250.71 | -14462.53 | -30894.02 | -14319.87 | -27958.76 | -14289.29 | -25682.93 | -13723.79 | -22212 | -5884.45 | -9462.085 | -6134.97 | -9807.521 | -6179.439 | -9594.893 | -6146.289 | -8881.118 | -6284.434 | -8718.602 | 9287.935 | 17322.18 | 9232.953 | 16642.61 | 9104.042 | 15302.27 | 9165.156 | 14393.61 | 9132.953 | 13253.72
| -14858.9 | -32996.18 | -15650.19 | -34281.62 | -15237.06 | -30781.88 | -14846.54 | -27532.85 | -15376.64 | -25728.65 | -13802.77 | -30221.93 | -14439.92 | -30862.65 | -14297.59 | -27929.4 | -14262.85 | -25644.28 | -13702.11 | -22182.98 | -5917.08 | -9540.466 | -6168.072 | -9881.386 | -6212.841 | -9662.879 | -6179.848 | -8942.245 | -6317.602 | -8774.694 | 9287.45 | 17324.5 | 9232.257 | 16644.2 | 9104.89 | 15307.05 | 9166.622 | 14398.59 | 9132.59 | 13255.47
| -14831.31 | -32959.27 | -15620.8 | -34234.75 | -15208.27 | -30746.86 | -14817.36 | -27490.76 | -15351.68 | -25697.84 | -13778.29 | -30189.85 | -14417.27 | -30827.75 | -14275.47 | -27898.34 | -14236.43 | -25605.37 | -13680.54 | -22156.61 | -5949.71 | -9618.846 | -6201.037 | -9955.152 | -6246.03 | -9730.811 | -6213.408 | -9003.223 | -6350.77 | -8830.67 | 9286.892 | 17326.47 | 9231.378 | 16645.7 | 9105.715 | 15311.66 | 9168.087 | 14403.3 | 9132.119 | 13257.06
| -14803.67 | -32918.12 | -15591.22 | -34187.86 | -15179.51 | -30709.95 | -14787.94 | -27448.91 | -15326.73 | -25665.7 | -13753.81 | -30156.45 | -14394.58 | -30791.09 | -14253.32 | -27864.05 | -14209.93 | -25566.76 | -13659.25 | -22132.12 | -5982.339 | -9697.191 | -6233.995 | -10028.79 | -6279.04 | -9798.681 | -6246.961 | -9064.05 | -6383.934 | -8886.576 | 9286.182 | 17328.22 | 9230.329 | 16647.36 | 9106.54 | 15315.77 | 9169.551 | 14407.75 | 9131.619 | 13258.62
| -14775.99 | -32875.21 | -15561.6 | -34142.41 | -15150.5 | -30675.74 | -14758.29 | -27408.42 | -15301.88 | -25631.37 | -13729.28 | -30124.58 | -14371.88 | -30753.61 | -14230.95 | -27827.51 | -14183.31 | -25529.55 | -13638.19 | -22105.62 | -6014.968 | -9775.386 | -6266.952 | -10102.41 | -6311.972 | -9866.424 | -6280.054 | -9124.732 | -6417.039 | -8942.454 | 9285.281 | 17329.98 | 9229.234 | 16649.07 | 9107.337 | 15319.4 | 9170.961 | 14412.12 | 9131.102 | 13260.24
| -14748.35 | -32832.47 | -15532.03 | -34098.38 | -15121.29 | -30644.56 | -14728.41 | -27368.93 | -15277.12 | -25594.29 | -13704.72 | -30092.82 | -14349.19 | -30715.56 | -14208.37 | -27790.52 | -14156.57 | -25492.81 | -13617.11 | -22075.41 | -6047.597 | -9853.411 | -6299.909 | -10176.06 | -6344.898 | -9934.035 | -6313.008 | -9185.257 | -6450.011 | -8998.294 | 9284.255 | 17331.74 | 9228.127 | 16650.49 | 9107.999 | 15322.85 | 9172.132 | 14416.47 | 9130.577 | 13261.8
| -14720.75 | -32790.4 | -15502.45 | -34055.12 | -15092.05 | -30610.55 | -14698.29 | -27329.17 | -15252.32 | -25555.6 | -13680.14 | -30057.21 | -14326.52 | -30677.89 | -14185.69 | -27753.82 | -14129.6 | -25454.27 | -13595.75 | -22043.57 | -6080.144 | -9931.345 | -6332.867 | -10249.63 | -6377.824 | -10001.54 | -6345.94 | -9245.697 | -6482.771 | -9054.05 | 9283.162 | 17333.34 | 9226.978 | 16651.42 | 9108.425 | 15326.41 | 9173.049 | 14420.82 | 9130.019 | 13263.2
| -14693.16 | -32748.77 | -15472.84 | -34012.53 | -15062.81 | -30569.5 | -14667.99 | -27289.63 | -15227.49 | -25516.96 | -13655.46 | -30016.7 | -14303.76 | -30641.86 | -14163.02 | -27717.5 | -14102.29 | -25414.77 | -13574.17 | -22012.23 | -6112.638 | -10009.17 | -6365.824 | -10323.05 | -6410.75 | -10068.91 | -6378.867 | -9306.079 | -6515.359 | -9109.679 | 9282.023 | 17334.66 | 9225.716 | 16652.06 | 9108.671 | 15330.13 | 9173.88 | 14425.13 | 9129.351 | 13264.32
| -14665.56 | -32707.04 | -15443.12 | -33970.39 | -15033.57 | -30523.75 | -14637.54 | -27251.64 | -15202.65 | -25479.09 | -13630.53 | -29974.29 | -14280.83 | -30607.88 | -14140.39 | -27682.22 | -14074.61 | -25378.23 | -13552.64 | -21980.77 | -6144.953 | -10086.87 | -6398.777 | -10396.36 | -6443.676 | -10136.18 | -6411.794 | -9366.402 | -6547.902 | -9165.183 | 9280.786 | 17335.7 | 9224.249 | 16652.73 | 9108.861 | 15333.72 | 9174.707 | 14429.18 | 9128.578 | 13265.15
| -14637.97 | -32665.04 | -15413.21 | -33927.86 | -15004.32 | -30476.98 | -14606.89 | -27214.1 | -15177.8 | -25442.19 | -13605.41 | -29933.2 | -14257.71 | -30574.9 | -14117.68 | -27649.17 | -14046.74 | -25345.73 | -13531.33 | -21948.07 | -6176.969 | -10164.38 | -6431.659 | -10469.61 | -6476.597 | -10203.36 | -6444.722 | -9426.576 | -6580.428 | -9220.543 | 9279.414 | 17336.61 | 9222.59 | 16653.53 | 9109.048 | 15336.93 | 9175.535 | 14432.72 | 9127.682 | 13265.93
| -14610.38 | -32623.33 | -15383.05 | -33884.9 | -14975.06 | -30430.54 | -14576.1 | -27174.53 | -15152.93 | -25406.29 | -13580.35 | -29893.77 | -14234.46 | -30541.37 | -14094.76 | -27618.57 | -14018.81 | -25313.32 | -13509.97 | -21915.52 | -6208.968 | -10241.76 | -6464.326 | -10542.77 | -6509.433 | -10270.45 | -6477.648 | -9486.635 | -6612.948 | -9275.762 | 9277.93 | 17337.54 | 9220.864 | 16654.26 | 9109.214 | 15339.84 | 9176.323 | 14435.78 | 9126.661 | 13266.86
| -14582.73 | -32581.67 | -15352.6 | -33842.68 | -14945.8 | -30384.4 | -14545.27 | -27133.04 | -15127.94 | -25371.64 | -13555.44 | -29854.98 | -14211.06 | -30506.96 | -14071.68 | -27589.03 | -13990.75 | -25277.15 | -13488.22 | -21885.54 | -6240.966 | -10319.14 | -6496.767 | -10615.81 | -6542.121 | -10337.4 | -6510.575 | -9546.502 | -6645.465 | -9330.901 | 9276.308 | 17338.44 | 9219.134 | 16654.64 | 9109.331 | 15342.61 | 9176.876 | 14438.82 | 9125.53 | 13267.89
| -14554.86 | -32538.93 | -15321.87 | -33802.17 | -14916.54 | -30337.9 | -14514.36 | -27091.52 | -15102.68 | -25338.81 | -13530.49 | -29816.39 | -14187.33 | -30473.1 | -14048.47 | -27558.72 | -13962.43 | -25238.72 | -13466.06 | -21858.77 | -6272.963 | -10396.52 | -6529.104 | -10688.78 | -6574.646 | -10404.2 | -6543.473 | -9606.217 | -6677.981 | -9386.009 | 9274.594 | 17339.15 | 9217.394 | 16654.76 | 9109.398 | 15345.26 | 9177.162 | 14442.12 | 9124.375 | 13268.73
| -14526.6 | -32496.29 | -15290.87 | -33763 | -14887.27 | -30290.08 | -14483.34 | -27050.12 | -15077.04 | -25307.68 | -13505.37 | -29778.11 | -14163.09 | -30441.28 | -14025.11 | -27527.19 | -13933.67 | -25201.51 | -13443.78 | -21833.49 | -6304.959 | -10473.76 | -6561.43 | -10761.74 | -6607.009 | -10470.87 | -6576.087 | -9665.883 | -6710.495 | -9441.081 | 9272.86 | 17339.61 | 9215.605 | 16654.9 | 9109.359 | 15347.69 | 9177.355 | 14445.51 | 9123.152 | 13269.2
| -14497.93 | -32456.68 | -15259.64 | -33724.25 | -14858 | -30241.38 | -14452.38 | -27007.35 | -15051.02 | -25277.21 | -13480.15 | -29740.33 | -14138.47 | -30410.87 | -14001.4 | -27495.8 | -13904.71 | -25165.49 | -13421.53 | -21807.01 | -6336.955 | -10550.87 | -6593.756 | -10834.59 | -6639.309 | -10537.41 | -6608.656 | -9725.518 | -6742.961 | -9496.077 | 9271.1 | 17339.96 | 9213.657 | 16655.2 | 9109.137 | 15349.93 | 9177.545 | 14448.66 | 9121.782 | 13269.48
| -14469.06 | -32420.4 | -15228.22 | -33685.33 | -14828.71 | -30193.67 | -14421.45 | -26962.94 | -15024.61 | -25246.43 | -13454.79 | -29702.89 | -14113.72 | -30380 | -13977.28 | -27465.97 | -13875.86 | -25127.56 | -13399.19 | -21778.24 | -6368.95 | -10627.8 | -6626.082 | -10907.26 | -6671.603 | -10603.86 | -6641.005 | -9785.038 | -6775.326 | -9550.934 | 9269.221 | 17340.34 | 9211.517 | 16655.64 | 9108.775 | 15352.2 | 9177.735 | 14451.54 | 9120.253 | 13269.8
| -14440.13 | -32384.45 | -15196.66 | -33645.72 | -14799.29 | -30147.12 | -14390.37 | -26918.26 | -14997.84 | -25215.73 | -13429.07 | -29664.84 | -14088.92 | -30348.18 | -13952.85 | -27436.99 | -13847.2 | -25086.08 | -13376.42 | -21749.74 | -6400.945 | -10704.52 | -6658.408 | -10979.69 | -6703.897 | -10670.21 | -6673.3 | -9844.397 | -6807.559 | -9605.628 | 9267.204 | 17340.77 | 9209.258 | 16656.15 | 9108.348 | 15354.59 | 9177.923 | 14454.35 | 9118.595 | 13270.19
| -14411 | -32346.7 | -15164.95 | -33605 | -14769.45 | -30100.37 | -14359.23 | -26874.25 | -14970.76 | -25186.08 | -13402.99 | -29625.58 | -14063.94 | -30316.73 | -13928.27 | -27406.61 | -13818.38 | -25042.84 | -13353.12 | -21724.4 | -6432.632 | -10781.05 | -6690.735 | -11051.97 | -6736.19 | -10736.43 | -6705.592 | -9903.628 | -6839.608 | -9660.197 | 9265.109 | 17341.3 | 9206.93 | 16656.97 | 9107.898 | 15356.9 | 9178.055 | 14457.12 | 9116.848 | 13270.51
| -14381.52 | -32309.15 | -15133.11 | -33563.01 | -14739.16 | -30053.9 | -14328.14 | -26830.55 | -14943.43 | -25157.09 | -13376.57 | -29586.94 | -14038.77 | -30285.93 | -13903.61 | -27374.24 | -13789.09 | -25000.69 | -13329.53 | -21700.12 | -6464.105 | -10857.25 | -6723.058 | -11124.14 | -6768.483 | -10802.51 | -6737.884 | -9962.702 | -6871.521 | -9714.675 | 9262.887 | 17342.18 | 9204.558 | 16658.66 | 9107.446 | 15358.85 | 9178.08 | 14459.65 | 9115.058 | 13270.63
| -14351.67 | -32273.77 | -15101.18 | -33519.68 | -14708.64 | -30010.15 | -14297.06 | -26786.29 | -14915.96 | -25127.02 | -13349.85 | -29551.78 | -14013.48 | -30253.54 | -13878.84 | -27341.23 | -13759.56 | -24960.23 | -13305.91 | -21672.36 | -6495.541 | -10933.27 | -6755.242 | -11196.12 | -6800.749 | -10868.44 | -6770.176 | -10021.67 | -6903.398 | -9769.077 | 9260.543 | 17343.81 | 9202.177 | 16661.61 | 9106.965 | 15360.3 | 9178.021 | 14461.74 | 9113.263 | 13270.61
| -14321.81 | -32238 | -15069.18 | -33475.17 | -14678.02 | -29969.68 | -14265.92 | -26740.95 | -14888.35 | -25094.68 | -13323.02 | -29519.69 | -13988.09 | -30217.25 | -13853.92 | -27308.02 | -13730.33 | -24918.89 | -13282.29 | -21641.59 | -6526.908 | -11009.3 | -6787.17 | -11267.92 | -6832.943 | -10934.25 | -6802.468 | -10080.57 | -6935.268 | -9823.426 | 9258.166 | 17346.49 | 9199.793 | 16665.58 | 9106.381 | 15361.46 | 9177.802 | 14463.62 | 9111.42 | 13270.56
| -14292.11 | -32198.67 | -15037.1 | -33429.8 | -14647.09 | -29930.75 | -14234.53 | -26695.06 | -14860.65 | -25060.49 | -13296.32 | -29486.74 | -13962.53 | -30177.51 | -13828.88 | -27272.93 | -13701.5 | -24874.68 | -13258.59 | -21612.36 | -6558.272 | -11085.29 | -6818.897 | -11339.58 | -6865.002 | -10999.96 | -6834.76 | -10139.43 | -6967.134 | -9877.753 | 9255.786 | 17350.15 | 9197.408 | 16669.71 | 9105.588 | 15362.7 | 9177.393 | 14465.69 | 9109.464 | 13270.5
| -14262.22 | -32156.65 | -15004.96 | -33383.92 | -14615.65 | -29893.29 | -14202.79 | -26650.09 | -14832.86 | -25024.86 | -13269.66 | -29450.43 | -13936.77 | -30136.52 | -13803.75 | -27234.17 | -13672.64 | -24829.82 | -13234.78 | -21585.74 | -6589.636 | -11161.04 | -6850.594 | -11411.15 | -6896.876 | -11065.58 | -6867.052 | -10198.26 | -6998.998 | -9932.04 | 9253.406 | 17354.36 | 9194.988 | 16673.47 | 9104.596 | 15364.17 | 9176.947 | 14467.95 | 9107.375 | 13270.47
| -14231.87 | -32115.25 | -14972.83 | -33337.63 | -14583.94 | -29857.62 | -14170.76 | -26606.55 | -14805 | -24987.15 | -13242.68 | -29412.07 | -13910.94 | -30095.73 | -13778.5 | -27192.39 | -13643.41 | -24787.99 | -13210.98 | -21557.32 | -6621 | -11236.61 | -6882.289 | -11482.71 | -6928.608 | -11131.07 | -6899.292 | -10257.05 | -7030.86 | -9986.24 | 9251.002 | 17358.61 | 9192.377 | 16676.9 | 9103.514 | 15365.58 | 9176.499 | 14470 | 9105.132 | 13270.61
| -14201.18 | -32075.28 | -14940.72 | -33290.64 | -14552.28 | -29820.63 | -14138.47 | -26563 | -14777.12 | -24947.03 | -13215.27 | -29374.27 | -13885.21 | -30055.39 | -13753.13 | -27150.04 | -13613.76 | -24748.08 | -13187.27 | -21523.49 | -6652.365 | -11312.11 | -6913.984 | -11554.23 | -6960.271 | -11196.41 | -6931.022 | -10315.71 | -7062.658 | -10040.31 | 9248.487 | 17362.64 | 9189.518 | 16680.07 | 9102.427 | 15366.53 | 9176.048 | 14471.55 | 9102.743 | 13271.1
| -14170.6 | -32034.09 | -14908.62 | -33242.99 | -14520.62 | -29779.42 | -14105.93 | -26518.75 | -14749.3 | -24905.28 | -13187.72 | -29337.48 | -13859.68 | -30015.23 | -13727.73 | -27108.85 | -13583.93 | -24704.93 | -13163.38 | -21485.79 | -6683.729 | -11387.54 | -6945.679 | -11625.64 | -6991.931 | -11261.62 | -6962.685 | -10374.26 | -7094.326 | -10094.24 | 9245.787 | 17366.41 | 9186.521 | 16682.72 | 9101.321 | 15367.03 | 9175.59 | 14472.63 | 9100.311 | 13272.38
| -14140.4 | -31990.13 | -14876.53 | -33195.39 | -14488.58 | -29736.81 | -14073.14 | -26475.08 | -14721.53 | -24862.94 | -13160.42 | -29299.33 | -13834.3 | -29975.1 | -13702.42 | -27068.92 | -13553.97 | -24657.78 | -13139.24 | -21448.02 | -6715.04 | -11462.75 | -6977.374 | -11696.95 | -7023.591 | -11326.69 | -6994.345 | -10432.66 | -7125.794 | -10148.04 | 9242.913 | 17369.84 | 9183.501 | 16684.57 | 9100.116 | 15367.42 | 9174.96 | 14473.51 | 9097.874 | 13274.72
| -14110.37 | -31945.26 | -14844.31 | -33148.07 | -14456.12 | -29696.18 | -14040.13 | -26432.65 | -14693.77 | -24820.65 | -13133.46 | -29258.28 | -13808.94 | -29935.02 | -13677.22 | -27029.77 | -13523.85 | -24612.83 | -13115.01 | -21411.78 | -6746.325 | -11537.68 | -7009.065 | -11768.23 | -7055.251 | -11391.67 | -7026.005 | -10490.87 | -7157.108 | -10201.71 | 9239.923 | 17372.75 | 9180.463 | 16685.8 | 9098.715 | 15367.9 | 9174.048 | 14474.69 | 9095.43 | 13277.99
| -14080.27 | -31901.46 | -14811.81 | -33100.25 | -14423.68 | -29654.17 | -14006.87 | -26389.61 | -14665.99 | -24778.61 | -13106.38 | -29216.03 | -13783.47 | -29894.9 | -13652.02 | -26991.18 | -13493.48 | -24574.92 | -13090.86 | -21376.29 | -6777.297 | -11612.47 | -7040.664 | -11839.41 | -7086.89 | -11456.56 | -7057.665 | -10549.03 | -7188.362 | -10255.29 | 9236.904 | 17375.11 | 9177.329 | 16686.92 | 9097.109 | 15368.38 | 9172.971 | 14476.18 | 9092.978 | 13281.65
| -14050.06 | -31857.99 | -14779.03 | -33051.38 | -14391.53 | -29606.88 | -13973.43 | -26343.79 | -14638.22 | -24736.62 | -13078.91 | -29175.25 | -13757.77 | -29854.24 | -13626.67 | -26953.15 | -13462.99 | -24540.11 | -13066.73 | -21340.91 | -6808.04 | -11687.14 | -7072.027 | -11910.38 | -7118.489 | -11521.33 | -7089.326 | -10607.19 | -7219.586 | -10308.78 | 9233.804 | 17377.14 | 9174.003 | 16688.08 | 9095.396 | 15368.7 | 9171.885 | 14477.34 | 9090.464 | 13285.23
| -14019.8 | -31812.16 | -14745.91 | -33002.47 | -14359.54 | -29557.74 | -13939.8 | -26295.55 | -14610.4 | -24694.62 | -13051.3 | -29136.23 | -13731.77 | -29812.64 | -13601.08 | -26915.46 | -13432.4 | -24501.5 | -13042.54 | -21305.85 | -6838.772 | -11761.7 | -7103.151 | -11981.09 | -7149.941 | -11585.95 | -7120.986 | -10665.29 | -7250.803 | -10362.19 | 9230.571 | 17379.06 | 9170.483 | 16688.58 | 9093.671 | 15368.79 | 9170.797 | 14477.81 | 9087.824 | 13288.52
| -13989.34 | -31762.88 | -14712.51 | -32955.13 | -14327.58 | -29511.33 | -13905.89 | -26247.04 | -14582.43 | -24653.12 | -13023.94 | -29096.53 | -13705.48 | -29771.24 | -13575.24 | -26877.41 | -13401.61 | -24457.83 | -13018.29 | -21271.57 | -6869.504 | -11836.03 | -7134.216 | -12051.63 | -7181.182 | -11650.38 | -7152.646 | -10723.18 | -7282.018 | -10415.49 | 9227.199 | 17380.68 | 9166.852 | 16687.55 | 9091.946 | 15368.78 | 9169.69 | 14478.03 | 9085.008 | 13291.41
| -13958.46 | -31713.37 | -14678.96 | -32909.93 | -14295.62 | -29465.46 | -13871.78 | -26199.18 | -14554.2 | -24613.04 | -12996.94 | -29054.04 | -13678.89 | -29732.67 | -13549.11 | -26838.47 | -13370.45 | -24412.56 | -12993.91 | -21238.44 | -6900.236 | -11910.2 | -7165.278 | -12122.06 | -7212.269 | -11714.65 | -7184.188 | -10780.92 | -7313.223 | -10468.65 | 9223.709 | 17381.36 | 9163.196 | 16684.53 | 9090.206 | 15368.92 | 9168.444 | 14478.45 | 9082.042 | 13293.86
| -13927.2 | -31667.9 | -14645.27 | -32865.91 | -14263.65 | -29415.64 | -13837.61 | -26150.91 | -14525.7 | -24574.5 | -12969.89 | -29010.25 | -13652.08 | -29697.87 | -13522.65 | -26799.37 | -13338.92 | -24368.62 | -12969.24 | -21205.52 | -6930.969 | -11984.22 | -7196.34 | -12192.35 | -7243.301 | -11778.82 | -7215.284 | -10838.48 | -7344.355 | -10521.66 | 9220.131 | 17380.45 | 9159.473 | 16679.34 | 9088.391 | 15369.26 | 9166.952 | 14479.01 | 9078.982 | 13295.91
| -13895.71 | -31626.31 | -14611.39 | -32821.28 | -14231.6 | -29361.94 | -13803.48 | -26101.37 | -14496.89 | -24536.72 | -12942.3 | -28969.12 | -13625.22 | -29664.29 | -13495.91 | -26761.97 | -13307.25 | -24325.6 | -12944.2 | -21170.93 | -6961.699 | -12058.12 | -7227.401 | -12262.39 | -7274.329 | -11842.89 | -7246.342 | -10895.87 | -7375.355 | -10574.54 | 9216.46 | 17377.53 | 9155.564 | 16672.16 | 9086.427 | 15369.73 | 9165.275 | 14479.51 | 9075.869 | 13297.62
| -13864.16 | -31584.48 | -14577.25 | -32774.81 | -14199.4 | -29307.57 | -13769.32 | -26051.17 | -14467.73 | -24500.07 | -12914.14 | -28930.56 | -13598.23 | -29629.09 | -13468.99 | -26727.07 | -13275.69 | -24281.51 | -12918.76 | -21135.36 | -6992.326 | -12131.75 | -7258.462 | -12332.14 | -7305.358 | -11906.77 | -7277.372 | -10953.23 | -7406.191 | -10627.34 | 9212.651 | 17372.73 | 9151.423 | 16663.64 | 9084.29 | 15370.35 | 9163.552 | 14479.76 | 9072.699 | 13299.01
| -13832.47 | -31539.6 | -14542.84 | -32726.55 | -14166.99 | -29255.09 | -13735.09 | -26001.13 | -14438.27 | -24465.77 | -12885.8 | -28889.87 | -13570.86 | -29592.44 | -13441.99 | -26692.98 | -13244.18 | -24236.44 | -12892.87 | -21102.37 | -7022.94 | -12205.1 | -7289.522 | -12401.65 | -7336.386 | -11970.46 | -7308.4 | -11010.56 | -7436.88 | -10680.08 | 9208.685 | 17366.47 | 9147.155 | 16654.68 | 9082.009 | 15371.53 | 9161.829 | 14479.74 | 9069.402 | 13299.9
| -13800.49 | -31493.22 | -14508.25 | -32677.2 | -14134.39 | -29205.34 | -13700.85 | -25950.92 | -14408.56 | -24433.02 | -12857.44 | -28845.71 | -13543.07 | -29556.17 | -13414.92 | -26657.33 | -13212.51 | -24191.95 | -12866.87 | -21073.03 | -7053.173 | -12278.34 | -7320.484 | -12471.04 | -7367.379 | -12034.02 | -7339.426 | -11067.71 | -7467.478 | -10732.74 | 9204.592 | 17359.4 | 9142.873 | 16645.99 | 9079.662 | 15373.79 | 9160.103 | 14479.69 | 9065.936 | 13299.99
| -13768.13 | -31448.41 | -14473.54 | -32627.53 | -14101.59 | -29157.5 | -13666.61 | -25900.08 | -14378.68 | -24399.53 | -12828.9 | -28803.21 | -13515.14 | -29520.44 | -13387.64 | -26619.55 | -13180.7 | -24148.22 | -12841.09 | -21043.58 | -7083.281 | -12351.44 | -7351.196 | -12540.35 | -7398.317 | -12097.49 | -7370.453 | -11124.6 | -7498.052 | -10785.27 | 9200.376 | 17352.1 | 9138.586 | 16637.79 | 9077.3 | 15377.33 | 9158.357 | 14479.82 | 9062.3 | 13298.78
| -13735.46 | -31404.44 | -14438.74 | -32578.04 | -14068.48 | -29109.64 | -13632.37 | -25849.2 | -14348.65 | -24364.77 | -12800.09 | -28766.43 | -13487.26 | -29483.21 | -13360.05 | -26580.93 | -13148.87 | -24103.28 | -12815.31 | -21011.05 | -7113.381 | -12424.36 | -7381.668 | -12609.52 | -7429.099 | -12160.86 | -7401.478 | -11181.34 | -7528.62 | -10837.63 | 9196.098 | 17344.73 | 9134.245 | 16629.73 | 9074.937 | 15381.62 | 9156.524 | 14480.03 | 9058.605 | 13295.75
| -13702.64 | -31358.71 | -14403.86 | -32528.72 | -14035.2 | -29061.08 | -13598.11 | -25799.28 | -14318.41 | -24329.88 | -12771.07 | -28732.29 | -13459.45 | -29443.23 | -13332.24 | -26542.56 | -13117.05 | -24055.54 | -12789.13 | -20977.7 | -7143.48 | -12497.14 | -7412.1 | -12678.55 | -7459.682 | -12224.06 | -7432.504 | -11237.99 | -7559.183 | -10889.86 | 9191.751 | 17337.04 | 9129.754 | 16621.15 | 9072.572 | 15385.86 | 9154.488 | 14480.29 | 9054.849 | 13290.81
| -13669.77 | -31312.19 | -14368.94 | -32479.18 | -14001.84 | -29014.02 | -13563.73 | -25750.75 | -14287.99 | -24294.75 | -12741.98 | -28694.37 | -13431.52 | -29402.09 | -13304.47 | -26504.1 | -13085.21 | -24006.13 | -12762.58 | -20946.95 | -7173.579 | -12569.85 | -7442.529 | -12747.48 | -7490.121 | -12287.07 | -7463.278 | -11294.59 | -7589.71 | -10941.99 | 9187.275 | 17328.43 | 9125.026 | 16611.6 | 9070.164 | 15389.73 | 9152.233 | 14480.78 | 9050.946 | 13284.28
| -13636.9 | -31267.52 | -14333.99 | -32428.9 | -13968.24 | -28969.6 | -13529.26 | -25703.25 | -14257.49 | -24257.67 | -12712.73 | -28649.74 | -13403.33 | -29362.19 | -13276.93 | -26464.47 | -13053.35 | -23958.06 | -12736.11 | -20917.22 | -7203.677 | -12642.48 | -7472.959 | -12816.25 | -7520.52 | -12349.95 | -7493.691 | -11351.07 | -7620.158 | -10994.05 | 9182.645 | 17318.51 | 9120.143 | 16601.25 | 9067.59 | 15393.41 | 9149.877 | 14481.97 | 9046.868 | 13276.65
| -13604.02 | -31224.36 | -14298.97 | -32377.52 | -13934.16 | -28924.11 | -13494.68 | -25656.18 | -14226.88 | -24218.13 | -12683.12 | -28602.15 | -13375 | -29323.41 | -13249.51 | -26423.4 | -13021.47 | -23912.67 | -12710.09 | -20883.89 | -7233.776 | -12715.06 | -7503.388 | -12884.79 | -7550.916 | -12412.75 | -7524.085 | -11407.43 | -7650.46 | -11046.07 | 9177.865 | 17307.32 | 9115.219 | 16590.99 | 9064.776 | 15396.92 | 9147.516 | 14484.51 | 9042.661 | 13268.41
| -13571.15 | -31179.98 | -14263.89 | -32325.06 | -13899.67 | -28874.83 | -13459.87 | -25609.41 | -14196.14 | -24177.67 | -12653.09 | -28556.79 | -13346.82 | -29283.2 | -13221.96 | -26382.13 | -12989.5 | -23868.16 | -12684.13 | -20846.5 | -7263.874 | -12787.5 | -7533.817 | -12953.22 | -7581.312 | -12475.46 | -7554.477 | -11463.55 | -7680.588 | -11098.05 | 9172.988 | 17295.43 | 9110.288 | 16582.06 | 9061.819 | 15399.96 | 9145.155 | 14488.43 | 9038.367 | 13260.15
| -13538.27 | -31133.01 | -14228.67 | -32272.03 | -13865 | -28825.52 | -13424.82 | -25562.94 | -14165.39 | -24137.36 | -12622.96 | -28513.98 | -13318.91 | -29240.05 | -13194.17 | -26341.88 | -12957.35 | -23823.16 | -12657.65 | -20809.2 | -7293.938 | -12859.81 | -7564.205 | -13021.58 | -7611.7 | -12538.04 | -7584.87 | -11519.5 | -7710.582 | -11149.93 | 9168.069 | 17283.85 | 9105.357 | 16575.11 | 9058.821 | 15402.3 | 9142.792 | 14492.82 | 9034.024 | 13252.01
| -13505.39 | -31085.01 | -14193.33 | -32219.14 | -13830.27 | -28779.89 | -13389.63 | -25516.47 | -14134.79 | -24096.2 | -12593 | -28470.79 | -13291.05 | -29195.61 | -13166.33 | -26302.05 | -12924.99 | -23778.58 | -12630.71 | -20774.34 | -7323.481 | -12931.86 | -7594.396 | -13089.83 | -7642.032 | -12600.44 | -7615.262 | -11575.41 | -7740.517 | -11201.66 | 9163.142 | 17273.46 | 9100.42 | 16569.95 | 9055.794 | 15404.2 | 9140.425 | 14496.86 | 9029.623 | 13243.75
| -13472.52 | -31037.19 | -14157.9 | -32167 | -13795.56 | -28734.92 | -13354.3 | -25469.38 | -14104.33 | -24053.1 | -12563.21 | -28425.61 | -13262.96 | -29152.42 | -13138.71 | -26260.89 | -12892.49 | -23735.02 | -12603.93 | -20739.86 | -7352.951 | -13003.63 | -7624.336 | -13157.9 | -7672.238 | -12662.67 | -7645.655 | -11631.3 | -7770.439 | -11253.23 | 9158.178 | 17264.52 | 9095.452 | 16566 | 9052.715 | 15406.16 | 9137.957 | 14500.46 | 9025.074 | 13235.07
| -13439.64 | -30988.9 | -14122.41 | -32115.93 | -13760.9 | -28686.39 | -13318.8 | -25421.11 | -14073.86 | -24008.23 | -12533.49 | -28379.49 | -13234.59 | -29109.99 | -13111.24 | -26218.16 | -12859.88 | -23691.11 | -12577.7 | -20703.4 | -7382.418 | -13075.22 | -7654.148 | -13225.75 | -7702.233 | -12724.73 | -7676.047 | -11687.08 | -7800.355 | -11304.67 | 9153.11 | 17256.75 | 9090.348 | 16562.51 | 9049.573 | 15408.15 | 9135.245 | 14503.84 | 9020.352 | 13225.81
| -13406.73 | -30939.92 | -14086.85 | -32065.8 | -13726.24 | -28635.98 | -13283.07 | -25371.84 | -14043.23 | -23962.51 | -12503.63 | -28333.66 | -13206.05 | -29065.4 | -13083.55 | -26175.61 | -12827.11 | -23645.74 | -12551.69 | -20665.58 | -7411.885 | -13146.62 | -7683.946 | -13293.35 | -7732.066 | -12786.67 | -7706.44 | -11742.72 | -7830.267 | -11356.02 | 9147.887 | 17249.71 | 9085.015 | 16559.09 | 9046.321 | 15409.36 | 9132.313 | 14506.85 | 9015.467 | 13216.17
| -13373.66 | -30891.23 | -14051.23 | -32016.19 | -13691.55 | -28587.12 | -13247.06 | -25322.2 | -14012.4 | -23916.77 | -12473.5 | -28287.51 | -13177.41 | -29018.09 | -13055.4 | -26134.71 | -12794.02 | -23599.69 | -12525.34 | -20628.99 | -7441.352 | -13217.88 | -7713.744 | -13360.74 | -7761.833 | -12848.5 | -7736.462 | -11798.21 | -7860.135 | -11407.29 | 9142.499 | 17243.25 | 9079.508 | 16555.94 | 9042.906 | 15408.92 | 9129.315 | 14509.14 | 9010.497 | 13206.91
| -13340.41 | -30843.62 | -14015.46 | -31966.52 | -13656.89 | -28537.76 | -13210.86 | -25272.1 | -13981.4 | -23871.36 | -12443.17 | -28239.47 | -13148.6 | -28971.87 | -13026.86 | -26094.24 | -12760.66 | -23554.09 | -12498.42 | -20594.7 | -7470.818 | -13288.95 | -7743.542 | -13427.94 | -7791.596 | -12910.16 | -7766.236 | -11853.5 | -7889.877 | -11458.47 | 9136.992 | 17237.53 | 9073.952 | 16553.65 | 9039.353 | 15406.42 | 9126.314 | 14510.76 | 9005.511 | 13198.7
| -13307 | -30796.31 | -13979.49 | -31916.35 | -13622.24 | -28484.14 | -13174.5 | -25220.84 | -13950.16 | -23826.28 | -12412.81 | -28189.94 | -13119.61 | -28930.32 | -12998.18 | -26051.81 | -12727.02 | -23508.29 | -12471.21 | -20559.98 | -7500.086 | -13359.88 | -7773.34 | -13494.97 | -7821.358 | -12971.63 | -7795.996 | -11908.68 | -7919.408 | -11509.51 | 9131.474 | 17233.04 | 9068.391 | 16552.36 | 9035.714 | 15401.82 | 9123.305 | 14512.19 | 9000.524 | 13192
| -13273.46 | -30748.21 | -13943.23 | -31865.59 | -13587.53 | -28428.01 | -13137.96 | -25168.44 | -13918.63 | -23781.62 | -12382.46 | -28141.97 | -13090.45 | -28891.6 | -12969.44 | -26008.34 | -12693.24 | -23460.82 | -12443.91 | -20521.23 | -7529.038 | -13430.59 | -7803.076 | -13561.94 | -7851.121 | -13032.91 | -7825.756 | -11963.84 | -7948.768 | -11560.35 | 9125.975 | 17230.07 | 9062.814 | 16551.15 | 9031.921 | 15395.4 | 9120.143 | 14513.73 | 8995.524 | 13186.98
| -13239.77 | -30699.43 | -13906.69 | -31814.4 | -13552.67 | -28373.63 | -13101.33 | -25115.52 | -13886.91 | -23738.13 | -12352.1 | -28097.34 | -13061.19 | -28850.85 | -12940.54 | -25967.45 | -12659.4 | -23411.83 | -12416.48 | -20479.89 | -7557.956 | -13501.11 | -7832.544 | -13628.91 | -7880.852 | -13094.07 | -7855.515 | -12018.99 | -7978.063 | -11611.02 | 9120.494 | 17228.23 | 9057.198 | 16548.7 | 9027.886 | 15387.88 | 9116.759 | 14514.86 | 8990.444 | 13183.35
| -13205.83 | -30650.58 | -13869.91 | -31762.78 | -13517.75 | -28321.17 | -13064.66 | -25062.12 | -13855.05 | -23696.51 | -12321.75 | -28054.61 | -13031.75 | -28806.21 | -12911.34 | -25930.05 | -12625.55 | -23363.07 | -12388.74 | -20441.94 | -7586.797 | -13571.45 | -7861.762 | -13695.8 | -7910.464 | -13155.08 | -7885.274 | -12073.95 | -8007.335 | -11661.6 | 9115.01 | 17226.58 | 9051.39 | 16544.18 | 9023.665 | 15380.01 | 9113.209 | 14514.53 | 8985.267 | 13180.48
| -13171.7 | -30601.72 | -13832.95 | -31710.47 | -13482.93 | -28268.13 | -13027.92 | -25007.61 | -13822.98 | -23655.9 | -12291.31 | -28011.7 | -13001.93 | -28760.25 | -12881.89 | -25892.58 | -12591.7 | -23315.2 | -12360.77 | -20410.15 | -7615.632 | -13641.64 | -7890.93 | -13762.53 | -7939.86 | -13215.93 | -7915.028 | -12128.75 | -8036.602 | -11712.11 | 9109.37 | 17224.21 | 9045.331 | 16537.6 | 9019.395 | 15372.1 | 9109.588 | 14512.1 | 8979.963 | 13178.05
| -13137.42 | -30552.42 | -13795.83 | -31657.21 | -13448.05 | -28214.28 | -12991.11 | -24951.92 | -13790.64 | -23614.73 | -12260.61 | -27968.32 | -12971.69 | -28715.97 | -12852.27 | -25851.3 | -12557.83 | -23266.5 | -12332.82 | -20380.1 | -7644.466 | -13711.45 | -7920.095 | -13829.13 | -7969.054 | -13276.62 | -7944.612 | -12183.36 | -8065.862 | -11762.56 | 9103.504 | 17220.75 | 9039.143 | 16529.44 | 9015.115 | 15364 | 9105.951 | 14507.42 | 8974.499 | 13176.27
| -13102.88 | -30502.17 | -13758.62 | -31603.12 | -13412.78 | -28161.17 | -12954.24 | -24896.09 | -13758 | -23573.03 | -12229.68 | -27924.95 | -12941.2 | -28673.33 | -12822.41 | -25806.13 | -12523.87 | -23215.3 | -12304.81 | -20345.95 | -7673.301 | -13780.85 | -7949.26 | -13895.58 | -7998.188 | -13337.16 | -7974.148 | -12237.81 | -8095.089 | -11812.88 | 9097.461 | 17216.27 | 9032.938 | 16520.02 | 9010.757 | 15355.23 | 9102.243 | 14500.71 | 8968.914 | 13175.33
| -13067.95 | -30451.06 | -13721.3 | -31548.45 | -13377.06 | -28109.06 | -12917.35 | -24841.11 | -13725.09 | -23532.13 | -12198.68 | -27881.3 | -12910.64 | -28630.54 | -12792.27 | -25759.85 | -12489.69 | -23162.37 | -12276.5 | -20307.3 | -7702.136 | -13850.05 | -7978.425 | -13961.77 | -8027.318 | -13397.55 | -8003.342 | -12292.11 | -8124.214 | -11863.01 | 9091.319 | 17210.93 | 9026.723 | 16509.4 | 9006.213 | 15345.36 | 9098.276 | 14492.47 | 8963.342 | 13174.98
| -13032.65 | -30400.12 | -13683.85 | -31493.33 | -13341.12 | -28056.76 | -12880.46 | -24786.88 | -13692 | -23491.93 | -12167.6 | -27837.07 | -12880.06 | -28587.04 | -12761.95 | -25715.06 | -12455.28 | -23109.53 | -12247.75 | -20268.24 | -7730.972 | -13919.07 | -8007.59 | -14027.7 | -8056.449 | -13457.78 | -8032.47 | -12346.24 | -8153.206 | -11912.96 | 9085.119 | 17204.74 | 9020.44 | 16497.42 | 9001.454 | 15334.24 | 9094.066 | 14483.62 | 8957.803 | 13174.59
| -12997.18 | -30350.09 | -13646.29 | -31437.58 | -13305.08 | -28003.71 | -12843.56 | -24732.87 | -13658.85 | -23450.83 | -12136.27 | -27792.89 | -12849.49 | -28543.77 | -12731.59 | -25671.68 | -12420.77 | -23057.5 | -12218.72 | -20230.72 | -7759.464 | -13987.92 | -8036.689 | -14093.37 | -8085.572 | -13517.81 | -8061.595 | -12400.2 | -8182.015 | -11962.79 | 9078.857 | 17197.41 | 9013.989 | 16483.91 | 8996.567 | 15322.33 | 9089.798 | 14475.11 | 8952.167 | 13173.06
| -12961.67 | -30300.07 | -13608.58 | -31380.94 | -13268.68 | -27950.18 | -12806.55 | -24679.08 | -13625.7 | -23408.41 | -12104.67 | -27749.03 | -12818.91 | -28500.87 | -12701.3 | -25627.76 | -12386.27 | -23006.01 | -12189.75 | -20192.39 | -7787.702 | -14056.63 | -8065.56 | -14158.68 | -8114.666 | -13577.67 | -8090.72 | -12453.96 | -8210.679 | -12012.54 | 9072.477 | 17188.6 | 9007.323 | 16468.93 | 8991.656 | 15310.81 | 9085.524 | 14467.2 | 8946.347 | 13169.61
| -12926.15 | -30248.63 | -13570.76 | -31323.36 | -13231.85 | -27896.6 | -12769.36 | -24625.79 | -13592.47 | -23365.88 | -12072.86 | -27704.16 | -12788.32 | -28456.93 | -12671.08 | -25582.23 | -12351.76 | -22955.28 | -12160.91 | -20151.61 | -7815.923 | -14125.26 | -8094.168 | -14223.73 | -8143.61 | -13637.41 | -8119.845 | -12507.6 | -8239.304 | -12062.23 | 9065.935 | 17177.98 | 9000.514 | 16453.04 | 8986.743 | 15300.93 | 9081.249 | 14459.53 | 8940.326 | 13164.18
| -12890.63 | -30195.54 | -13532.81 | -31265.29 | -13194.72 | -27843.98 | -12731.96 | -24572.73 | -13559.12 | -23323.49 | -12040.81 | -27656.9 | -12757.7 | -28410.68 | -12640.88 | -25535.69 | -12317.24 | -22905.96 | -12131.92 | -20110.51 | -7844.128 | -14193.75 | -8122.703 | -14288.63 | -8172.318 | -13697.01 | -8148.97 | -12561.23 | -8267.922 | -12111.82 | 9059.262 | 17165.62 | 8993.674 | 16437.32 | 8981.83 | 15293.11 | 9076.922 | 14451.36 | 8934.147 | 13157.28
| -12855.12 | -30141.98 | -13494.71 | -31207.29 | -13157.44 | -27792.97 | -12694.33 | -24519.45 | -13525.81 | -23279.58 | -12008.59 | -27608.26 | -12727 | -28362.58 | -12610.62 | -25488.81 | -12282.65 | -22858.17 | -12102.71 | -20071.2 | -7872.331 | -14262.08 | -8151.235 | -14353.36 | -8200.867 | -13756.46 | -8177.984 | -12614.83 | -8296.527 | -12161.27 | 9052.477 | 17152.27 | 8986.833 | 16422.98 | 8976.916 | 15286.93 | 9072.348 | 14442.14 | 8927.895 | 13149.12
| -12819.6 | -30088.63 | -13456.56 | -31149.97 | -13120.13 | -27742.14 | -12656.48 | -24466.09 | -13492.55 | -23233.43 | -11976.32 | -27560.26 | -12696.16 | -28314.55 | -12580.25 | -25440.9 | -12247.94 | -22810.73 | -12073.57 | -20032.34 | -7900.535 | -14330.14 | -8179.767 | -14417.92 | -8229.368 | -13815.72 | -8206.564 | -12668.24 | -8325.076 | -12210.55 | 9045.646 | 17139.1 | 8979.982 | 16411.19 | 8971.957 | 15281.63 | 9067.522 | 14432 | 8921.632 | 13139.65
| -12784.09 | -30034.79 | -13418.37 | -31093.8 | -13082.82 | -27689.67 | -12618.39 | -24413.26 | -13459.16 | -23186.47 | -11944.06 | -27512.82 | -12665.18 | -28267.91 | -12549.72 | -25391.52 | -12212.97 | -22762.03 | -12044.57 | -19991.35 | -7928.738 | -14398 | -8208.299 | -14482.31 | -8257.867 | -13874.83 | -8235.105 | -12721.5 | -8353.512 | -12259.68 | 9038.807 | 17127.07 | 8973.128 | 16402.43 | 8966.865 | 15276.67 | 9062.628 | 14421.82 | 8915.292 | 13128.76
| -12748.57 | -29980.72 | -13380.16 | -31038.55 | -13045.52 | -27635.88 | -12580.2 | -24361.11 | -13425.63 | -23139.71 | -11911.8 | -27464.19 | -12634.11 | -28222.11 | -12519.03 | -25342.16 | -12177.77 | -22712.14 | -12015.47 | -19948.25 | -7956.941 | -14465.76 | -8236.831 | -14546.53 | -8286.366 | -13933.79 | -8263.6 | -12774.58 | -8381.786 | -12308.7 | 9031.983 | 17116.5 | 8966.273 | 16395.86 | 8961.628 | 15272.02 | 9057.727 | 14412.75 | 8908.788 | 13116.37
| -12713.05 | -29927.89 | -13341.93 | -30983.75 | -13008.2 | -27581.79 | -12541.98 | -24309.16 | -13392.04 | -23092.57 | -11879.53 | -27413.14 | -12602.99 | -28176.19 | -12488.25 | -25295.01 | -12142.3 | -22662.53 | -11986.18 | -19905.26 | -7985.143 | -14533.38 | -8265.269 | -14610.62 | -8314.855 | -13992.59 | -8292.091 | -12827.48 | -8409.888 | -12357.63 | 9025.208 | 17107.12 | 8959.418 | 16390.2 | 8956.399 | 15268.28 | 9052.818 | 14405.67 | 8902.109 | 13102.54
| -12677.54 | -29876.72 | -13303.63 | -30929.07 | -12970.88 | -27526.59 | -12503.76 | -24256.87 | -13358.4 | -23044.65 | -11847.2 | -27360.22 | -12571.82 | -28130.07 | -12457.41 | -25250.51 | -12106.63 | -22614.09 | -11956.83 | -19863.78 | -8012.88 | -14600.8 | -8293.438 | -14674.57 | -8343.243 | -14051.21 | -8320.582 | -12880.29 | -8437.882 | -12406.45 | 9018.413 | 17098.39 | 8952.518 | 16385.01 | 8951.258 | 15266.14 | 9047.906 | 14400.89 | 8895.305 | 13087.72
| -12642 | -29825.96 | -13265.12 | -30874.09 | -12933.56 | -27469.33 | -12465.49 | -24203.81 | -13324.64 | -22996.88 | -11814.66 | -27307.25 | -12540.59 | -28083.79 | -12426.52 | -25207.18 | -12070.82 | -22566.43 | -11927.48 | -19823.42 | -8040.46 | -14668.02 | -8321.391 | -14738.36 | -8371.452 | -14109.65 | -8349.073 | -12933 | -8465.853 | -12455.12 | 9011.548 | 17089.85 | 8945.486 | 16380.87 | 8946.103 | 15265.5 | 9042.993 | 14397.73 | 8888.423 | 13072.7
| -12606.37 | -29774.32 | -13226.34 | -30818.59 | -12896.18 | -27411.39 | -12427.08 | -24149.77 | -13290.7 | -22950.17 | -11781.9 | -27255.61 | -12509.27 | -28036.99 | -12395.53 | -25163.79 | -12034.99 | -22518.78 | -11898.07 | -19783.63 | -8068.032 | -14735 | -8349.293 | -14802.1 | -8399.439 | -14167.95 | -8377.555 | -12985.54 | -8493.82 | -12503.61 | 9004.576 | 17081.68 | 8938.223 | 16378.33 | 8940.822 | 15265.08 | 9038.03 | 14395.21 | 8881.544 | 13058.9
| -12570.44 | -29721.92 | -13187.3 | -30762.96 | -12858.7 | -27354.6 | -12388.47 | -24094.8 | -13256.66 | -22904.05 | -11749.13 | -27205.24 | -12477.76 | -27989.71 | -12364.37 | -25120.19 | -11999.11 | -22470.58 | -11868.4 | -19744.75 | -8095.604 | -14801.56 | -8377.193 | -14865.78 | -8427.316 | -14226.1 | -8406.026 | -13037.84 | -8521.781 | -12551.93 | 8997.411 | 17074.36 | 8930.765 | 16376.96 | 8935.354 | 15263.55 | 9032.839 | 14392.8 | 8874.693 | 13047.47
| -12534.14 | -29669.54 | -13148 | -30707.72 | -12821.17 | -27298.51 | -12349.73 | -24038.98 | -13222.53 | -22857.78 | -11716.39 | -27155.37 | -12445.99 | -27942.41 | -12333.01 | -25076.49 | -11963.04 | -22421.1 | -11838.48 | -19707.05 | -8123.176 | -14867.85 | -8405.093 | -14929.24 | -8455.181 | -14284.07 | -8434.251 | -13090.01 | -8549.695 | -12600.14 | 8990.038 | 17068.2 | 8923.268 | 16375.93 | 8929.651 | 15260.41 | 9027.389 | 14390.52 | 8867.88 | 13038.63
| -12497.51 | -29617.34 | -13108.54 | -30652.85 | -12783.7 | -27241.69 | -12310.88 | -23982.5 | -13188.23 | -22811.38 | -11683.57 | -27105.89 | -12413.92 | -27895.15 | -12301.48 | -25032.48 | -11926.73 | -22369.68 | -11808.5 | -19669.92 | -8150.748 | -14934.1 | -8432.985 | -14992.3 | -8483.045 | -14341.82 | -8462.128 | -13142.17 | -8577.488 | -12648.26 | 8982.576 | 17063.01 | 8915.701 | 16374.23 | 8923.692 | 15255.89 | 9021.963 | 14388.9 | 8861.085 | 13031.7
| -12460.73 | -29565.07 | -13069 | -30597.97 | -12746.28 | -27184.32 | -12271.78 | -23925.64 | -13153.61 | -22765.04 | -11650.67 | -27057.11 | -12381.62 | -27847.48 | -12269.82 | -24988.1 | -11890.26 | -22316.13 | -11778.51 | -19632.63 | -8178.206 | -15000.34 | -8460.79 | -15054.95 | -8510.904 | -14399.41 | -8489.987 | -13194.32 | -8605.106 | -12696.26 | 8975.058 | 17058.01 | 8907.954 | 16370.66 | 8917.553 | 15250.24 | 9016.748 | 14388.35 | 8854.238 | 13026.1
| -12423.89 | -29512.8 | -13029.47 | -30542.57 | -12708.61 | -27127.15 | -12232.43 | -23868.48 | -13118.76 | -22718.68 | -11617.65 | -27008.32 | -12349.16 | -27799.04 | -12237.99 | -24943.6 | -11853.77 | -22261.23 | -11748.43 | -19595.08 | -8205.177 | -15066.26 | -8488.366 | -15117.32 | -8538.721 | -14456.85 | -8517.844 | -13246.19 | -8632.562 | -12744.1 | 8967.405 | 17052.11 | 8899.989 | 16364.05 | 8911.371 | 15243.47 | 9011.552 | 14388.37 | 8847.334 | 13021.68
| -12387.05 | -29460.78 | -12989.92 | -30486.03 | -12670.54 | -27069.51 | -12192.93 | -23811.16 | -13083.72 | -22672.35 | -11584.37 | -26958.22 | -12316.58 | -27750.13 | -12205.97 | -24898.79 | -11817.28 | -22206.13 | -11718.1 | -19557.52 | -8232.116 | -15131.88 | -8515.719 | -15179.49 | -8566.409 | -14514.09 | -8545.702 | -13297.82 | -8659.925 | -12791.77 | 8959.571 | 17044.45 | 8891.889 | 16353.82 | 8905.191 | 15235.51 | 9006.142 | 14387.54 | 8840.392 | 13018.35
| -12350.19 | -29408.54 | -12950.3 | -30427.92 | -12632.18 | -27010.71 | -12153.39 | -23753.75 | -13048.51 | -22626.06 | -11550.85 | -26907.03 | -12283.96 | -27701.45 | -12173.83 | -24852.86 | -11780.79 | -22151.34 | -11687.51 | -19519.55 | -8259.053 | -15197.13 | -8542.991 | -15241.54 | -8593.865 | -14571.12 | -8573.559 | -13349.33 | -8687.245 | -12839.29 | 8951.548 | 17034.56 | 8883.631 | 16340.45 | 8898.983 | 15226.09 | 9000.524 | 14384.49 | 8833.37 | 13016.12
| -12313.2 | -29355.2 | -12910.59 | -30368.15 | -12593.63 | -26952.07 | -12113.85 | -23695.99 | -13013.12 | -22579.51 | -11517.15 | -26856.51 | -12251.27 | -27653.09 | -12141.59 | -24805.4 | -11744.29 | -22096.81 | -11656.69 | -19480.12 | -8285.991 | -15262.01 | -8570.26 | -15303.49 | -8621.158 | -14627.98 | -8601.411 | -13400.75 | -8714.559 | -12886.72 | 8943.346 | 17022.57 | 8875.15 | 16325.01 | 8892.657 | 15214.7 | 8994.649 | 14379 | 8826.234 | 13014.92
| -12275.95 | -29300.28 | -12870.73 | -30307.21 | -12554.99 | -26895.23 | -12074.32 | -23637.67 | -12977.56 | -22532.53 | -11483.19 | -26807.94 | -12218.47 | -27604.13 | -12109.17 | -24756.97 | -11707.76 | -22042.23 | -11625.58 | -19438.66 | -8312.928 | -15326.68 | -8597.527 | -15365.29 | -8648.393 | -14684.69 | -8628.806 | -13452.04 | -8741.861 | -12934.07 | 8934.984 | 17009 | 8866.515 | 16308.18 | 8886.092 | 15201.13 | 8988.521 | 14371.65 | 8818.932 | 13014.27
| -12238.38 | -29243.82 | -12830.69 | -30245.81 | -12516.33 | -26839.71 | -12034.76 | -23578.96 | -12941.91 | -22485.32 | -11449.12 | -26760.65 | -12185.49 | -27553.55 | -12076.6 | -24708.33 | -11671.17 | -21987.24 | -11594.33 | -19396.19 | -8339.866 | -15391.18 | -8624.794 | -15426.9 | -8675.626 | -14741.22 | -8656.058 | -13503.14 | -8769.097 | -12981.29 | 8926.483 | 16994.57 | 8857.857 | 16290.19 | 8879.328 | 15186 | 8982.334 | 14363.12 | 8811.465 | 13013.38
| -12200.53 | -29186.39 | -12790.54 | -30184.39 | -12477.65 | -26784.25 | -11995.05 | -23520.1 | -12906.17 | -22437.68 | -11415.1 | -26713.17 | -12152.35 | -27501.6 | -12043.9 | -24659.2 | -11634.45 | -21931.72 | -11563.06 | -19354.41 | -8366.684 | -15455.64 | -8652.053 | -15488.36 | -8702.859 | -14797.57 | -8683.286 | -13554.07 | -8796.179 | -13028.37 | 8917.863 | 16979.75 | 8849.212 | 16271.3 | 8872.513 | 15170.77 | 8976.146 | 14353.69 | 8803.819 | 13011.16
| -12162.48 | -29128.6 | -12750.21 | -30123.01 | -12438.85 | -26728.75 | -11955.05 | -23461.27 | -12870.31 | -22388.98 | -11381.06 | -26664.7 | -12119.15 | -27449.49 | -12011.14 | -24608.56 | -11597.47 | -21876.07 | -11531.8 | -19313.47 | -8393.43 | -15520.09 | -8679.178 | -15549.62 | -8730.088 | -14853.72 | -8710.511 | -13604.81 | -8823.074 | -13075.28 | 8909.203 | 16964.65 | 8840.516 | 16251.91 | 8865.8 | 15156.84 | 8969.955 | 14342.95 | 8796.009 | 13006.59
| -12124.35 | -29070.86 | -12709.74 | -30061.44 | -12399.74 | -26673.28 | -11914.8 | -23402.6 | -12834.35 | -22339.14 | -11346.91 | -26614.99 | -12085.93 | -27397.89 | -11978.34 | -24556.05 | -11560.33 | -21820.58 | -11500.53 | -19271.58 | -8420.024 | -15584.43 | -8706.016 | -15610.64 | -8757.227 | -14909.68 | -8737.735 | -13655.42 | -8849.817 | -13122.05 | 8900.599 | 16949.17 | 8831.799 | 16232.28 | 8859.244 | 15144.89 | 8963.703 | 14330.36 | 8788.012 | 12999.08
| -12086.19 | -29013.14 | -12669.21 | -29999.51 | -12360.15 | -26616.87 | -11874.28 | -23344.24 | -12798.29 | -22288.82 | -11312.7 | -26563.66 | -12052.71 | -27346.74 | -11945.46 | -24502.57 | -11523.06 | -21765.17 | -11469.26 | -19227.27 | -8446.348 | -15648.26 | -8732.676 | -15671.41 | -8784.186 | -14965.48 | -8764.958 | -13705.85 | -8876.492 | -13168.72 | 8892.104 | 16933.28 | 8823.14 | 16212.72 | 8852.745 | 15134.83 | 8957.194 | 14316 | 8779.878 | 12988.76
| -12048.03 | -28955.06 | -12628.53 | -29937.27 | -12320.23 | -26558.84 | -11833.55 | -23286.27 | -12762.16 | -22238.45 | -11278.49 | -26510.62 | -12019.48 | -27295.95 | -11912.48 | -24449.59 | -11485.56 | -21710.02 | -11437.91 | -19181.21 | -8472.656 | -15711.75 | -8759.311 | -15731.93 | -8810.936 | -15021.11 | -8792.133 | -13756.13 | -8903.159 | -13215.32 | 8883.623 | 16917.19 | 8814.556 | 16194.03 | 8846.104 | 15126.02 | 8950.436 | 14300.57 | 8771.66 | 12976.14
| -12009.87 | -28896.68 | -12587.7 | -29874.88 | -12280.25 | -26499.93 | -11792.71 | -23228.36 | -12725.99 | -22187.83 | -11244.26 | -26456.8 | -11986.25 | -27245.86 | -11879.42 | -24398 | -11447.86 | -21655.66 | -11406.33 | -19134.93 | -8498.964 | -15775.13 | -8785.945 | -15792.21 | -8837.554 | -15076.55 | -8819.075 | -13806.2 | -8929.821 | -13261.8 | 8875.051 | 16901.52 | 8805.919 | 16177.41 | 8839.302 | 15117.85 | 8943.611 | 14284.92 | 8763.369 | 12961.76
| -11971.71 | -28838.47 | -12546.81 | -29812.48 | -12240.27 | -26440.71 | -11751.85 | -23170.16 | -12689.73 | -22137.1 | -11209.92 | -26403.18 | -11952.98 | -27196.58 | -11846.36 | -24347.53 | -11410.05 | -21602.32 | -11374.53 | -19088.83 | -8525.269 | -15838.4 | -8812.578 | -15852.32 | -8864.154 | -15131.83 | -8845.967 | -13856.11 | -8956.452 | -13308.11 | 8866.405 | 16887.06 | 8797.176 | 16163.75 | 8832.42 | 15110.34 | 8936.788 | 14270.11 | 8755.016 | 12946.18
| -11933.55 | -28780.38 | -12505.81 | -29750.28 | -12200.28 | -26380.97 | -11710.99 | -23111.54 | -12653.49 | -22086.82 | -11175.36 | -26350.01 | -11919.58 | -27147.22 | -11813.34 | -24297.64 | -11372.21 | -21549.67 | -11342.63 | -19042.69 | -8551.558 | -15901.3 | -8839.212 | -15912.31 | -8890.753 | -15186.96 | -8872.587 | -13905.96 | -8982.992 | -13354.21 | 8857.7 | 16874.33 | 8788.404 | 16152.72 | 8825.476 | 15104.06 | 8930.041 | 14257.6 | 8746.656 | 12929.72
| -11895.35 | -28721.96 | -12464.67 | -29688.59 | -12160.28 | -26320.65 | -11670.13 | -23052.52 | -12617.3 | -22036.98 | -11140.67 | -26297.03 | -11886.01 | -27096.81 | -11780.23 | -24248.21 | -11334.23 | -21497.14 | -11310.72 | -18997.07 | -8577.843 | -15963.79 | -8865.736 | -15972.2 | -8917.33 | -15241.9 | -8899.178 | -13955.73 | -9009.369 | -13400.14 | 8848.943 | 16863.29 | 8779.591 | 16143.21 | 8818.487 | 15099.47 | 8923.329 | 14248.12 | 8738.309 | 12912.67
| -11856.96 | -28663.22 | -12423.31 | -29627.42 | -12120.28 | -26260.15 | -11629.26 | -22993.09 | -12581.07 | -21987.01 | -11105.9 | -26243.83 | -11852.26 | -27045.68 | -11746.91 | -24199.18 | -11296.07 | -21444.55 | -11278.82 | -18953.17 | -8603.681 | -16026.07 | -8891.987 | -16031.98 | -8943.806 | -15296.66 | -8925.768 | -14005.28 | -9035.533 | -13445.98 | 8840.151 | 16853.46 | 8770.618 | 16134.65 | 8811.443 | 15096.39 | 8916.562 | 14240.92 | 8729.956 | 12895.29
| -11818.27 | -28604.72 | -12381.68 | -29566.68 | -12080.28 | -26199.45 | -11588.39 | -22933.16 | -12544.7 | -21936.6 | -11071.08 | -26189.98 | -11818.27 | -26994.89 | -11713.39 | -24149.98 | -11257.71 | -21391.63 | -11246.91 | -18910.94 | -8629.364 | -16088.23 | -8918.034 | -16091.52 | -8970.122 | -15351.23 | -8952.357 | -14054.53 | -9061.571 | -13491.71 | 8831.261 | 16844.31 | 8761.411 | 16127.29 | 8804.251 | 15094.03 | 8909.731 | 14234.71 | 8721.576 | 12877.86
| -11779.27 | -28546.9 | -12339.86 | -29506.3 | -12040.27 | -26137.91 | -11547.49 | -22872.95 | -12508.11 | -21886.24 | -11036.23 | -26135.16 | -11784.02 | -26944.86 | -11679.65 | -24100 | -11219.27 | -21337.88 | -11215.01 | -18868.72 | -8655.039 | -16150.19 | -8944.038 | -16150.83 | -8996.226 | -15405.63 | -8978.941 | -14103.69 | -9087.587 | -13537.27 | 8822.222 | 16835.61 | 8752.021 | 16121.44 | 8796.853 | 15091.24 | 8902.895 | 14229.06 | 8713.079 | 12861.03
| -11740 | -28489.82 | -12297.87 | -29446.03 | -12000.22 | -26075.33 | -11506.5 | -22812.69 | -12471.26 | -21836.39 | -11001.34 | -26079.61 | -11749.57 | -26895.31 | -11645.67 | -24049.69 | -11180.79 | -21283.08 | -11183.01 | -18825.31 | -8680.714 | -16211.78 | -8970.041 | -16209.98 | -9022.205 | -15459.82 | -9005.511 | -14152.84 | -9113.599 | -13582.62 | 8812.991 | 16827.39 | 8742.552 | 16116.64 | 8789.204 | 15086.87 | 8895.981 | 14224.64 | 8704.438 | 12845.87
| -11700.57 | -28433.31 | -12255.74 | -29385.46 | -11960.11 | -26012.12 | -11465.47 | -22752.32 | -12434.16 | -21786.79 | -10966.24 | -26024.04 | -11715.03 | -26845.68 | -11611.45 | -24000.3 | -11142.29 | -21227.59 | -11150.74 | -18781.2 | -8706.389 | -16273.13 | -8996.043 | -16268.82 | -9048.172 | -15513.83 | -9031.833 | -14201.93 | -9139.597 | -13627.8 | 8803.574 | 16819.63 | 8732.973 | 16111.92 | 8781.309 | 15079.96 | 8888.987 | 14221.99 | 8695.711 | 12833.04
| -11661.1 | -28377.05 | -12213.53 | -29324.27 | -11919.84 | -25948.68 | -11424.39 | -22691.74 | -12396.94 | -21737.18 | -10930.87 | -25968.72 | -11680.45 | -26795.59 | -11577.07 | -23952.21 | -11103.79 | -21171.71 | -11118.1 | -18737.43 | -8732.064 | -16334.33 | -9022.036 | -16327.2 | -9074.138 | -15567.66 | -9057.809 | -14250.66 | -9165.525 | -13672.88 | 8794.046 | 16811.92 | 8723.208 | 16106.28 | 8773.258 | 15070.17 | 8881.97 | 14220.88 | 8686.934 | 12822.3
| -11621.61 | -28320.61 | -12171.27 | -29262.38 | -11879.3 | -25885.37 | -11383.17 | -22630.88 | -12359.55 | -21687.79 | -10895.38 | -25913.52 | -11645.74 | -26744.72 | -11542.62 | -23904.52 | -11065.31 | -21115.48 | -11085.17 | -18694.47 | -8757.628 | -16395.43 | -9047.895 | -16385.28 | -9100.089 | -15621.32 | -9083.765 | -14299.15 | -9191.311 | -13717.87 | 8784.377 | 16803.7 | 8713.275 | 16099.03 | 8765.176 | 15058.07 | 8874.816 | 14220.63 | 8678.053 | 12812.91
| -11582.13 | -28263.59 | -12129 | -29199.84 | -11838.51 | -25822.9 | -11341.75 | -22569.62 | -12321.97 | -21638.63 | -10859.81 | -25858.55 | -11610.84 | -26692.5 | -11508.15 | -23856.18 | -11026.84 | -21058.98 | -11052.08 | -18652.24 | -8782.704 | -16456.38 | -9073.492 | -16443.16 | -9125.952 | -15674.78 | -9109.721 | -14347.59 | -9216.914 | -13762.69 | 8774.495 | 16794.38 | 8703.264 | 16089.85 | 8757.087 | 15044.62 | 8867.442 | 14220.47 | 8668.999 | 12804.74
| -11542.65 | -28205.77 | -12086.73 | -29136.8 | -11797.47 | -25761.69 | -11300.08 | -22507.91 | -12284.15 | -21589.12 | -10823.99 | -25804.18 | -11575.79 | -26638.57 | -11473.61 | -23806.62 | -10988.31 | -21002.1 | -11018.96 | -18610.46 | -8807.749 | -16517.19 | -9098.896 | -16500.85 | -9151.646 | -15728.04 | -9135.675 | -14396 | -9242.367 | -13807.33 | 8764.449 | 16783.54 | 8693.219 | 16078.63 | 8748.955 | 15030.5 | 8859.913 | 14219.12 | 8659.767 | 12798.1
| -11503.16 | -28146.97 | -12044.45 | -29073.54 | -11756.23 | -25701.18 | -11258.2 | -22445.95 | -12246.13 | -21538.84 | -10787.93 | -25750.27 | -11540.65 | -26583.33 | -11439.01 | -23755.54 | -10949.67 | -20944.6 | -10985.79 | -18568.77 | -8832.792 | -16577.62 | -9124.266 | -16558.4 | -9177.145 | -15781.12 | -9161.63 | -14444.14 | -9267.74 | -13851.81 | 8754.325 | 16770.91 | 8683.17 | 16065.34 | 8740.798 | 15015.9 | 8852.114 | 14214.88 | 8650.385 | 12792.99
| -11463.63 | -28087.24 | -12002.18 | -29010.1 | -11714.91 | -25640.67 | -11216.16 | -22384.14 | -12207.99 | -21487.84 | -10751.79 | -25696.07 | -11505.42 | -26527.66 | -11404.34 | -23702.85 | -10910.83 | -20886.05 | -10952.61 | -18526.71 | -8857.835 | -16637.64 | -9149.635 | -16615.87 | -9202.53 | -15834.03 | -9187.578 | -14492 | -9293.101 | -13896.16 | 8744.166 | 16756.5 | 8673.124 | 16050.19 | 8732.657 | 15000.55 | 8844.066 | 14207.04 | 8640.948 | 12788.82
| -11424.06 | -28027.03 | -11959.89 | -28946.09 | -11673.58 | -25580.06 | -11174.03 | -22322.76 | -12169.76 | -21436.04 | -10715.66 | -25641.06 | -11470.07 | -26472.26 | -11369.63 | -23649.01 | -10871.81 | -20826.51 | -10919.43 | -18483.57 | -8882.878 | -16697.52 | -9175.003 | -16673.23 | -9227.867 | -15886.72 | -9213.051 | -14539.74 | -9318.44 | -13940.42 | 8734.013 | 16740.58 | 8663.08 | 16033.65 | 8724.545 | 14984.24 | 8835.966 | 14196.4 | 8631.445 | 12784.81
| -11384.38 | -27966.77 | -11917.6 | -28881.29 | -11632.24 | -25519.28 | -11131.84 | -22261.81 | -12131.51 | -21383.31 | -10679.52 | -25585.43 | -11434.61 | -26417.05 | -11334.83 | -23595.01 | -10832.61 | -20766.36 | -10886.25 | -18438.96 | -8907.92 | -16757.33 | -9200.366 | -16730.42 | -9253.199 | -15939.2 | -9238.381 | -14587.41 | -9343.689 | -13984.53 | 8723.916 | 16723.66 | 8653.033 | 16016.1 | 8716.428 | 14967.22 | 8827.839 | 14183.77 | 8621.782 | 12780.29
| -11344.57 | -27906.46 | -11875.23 | -28815.69 | -11590.9 | -25457.79 | -11089.63 | -22201.03 | -12093.24 | -21329.94 | -10643.29 | -25529.43 | -11399.05 | -26361.58 | -11299.92 | -23541.6 | -10793.23 | -20706.09 | -10853.04 | -18393.18 | -8932.633 | -16817.01 | -9225.596 | -16787.34 | -9278.492 | -15991.5 | -9263.704 | -14634.96 | -9368.754 | -14028.43 | 8713.86 | 16706.18 | 8642.984 | 15997.31 | 8708.304 | 14950.3 | 8819.695 | 14169.31 | 8611.936 | 12774.82
| -11304.69 | -27845.66 | -11832.71 | -28749.16 | -11549.51 | -25395.31 | -11047.36 | -22140.23 | -12054.95 | -21276.37 | -10606.83 | -25473.06 | -11363.41 | -26305.7 | -11264.89 | -23488.63 | -10753.61 | -20646.3 | -10819.68 | -18346.86 | -8957.097 | -16876.46 | -9250.571 | -16844.05 | -9303.732 | -16043.61 | -9289.026 | -14682.28 | -9393.656 | -14072.16 | 8703.816 | 16688.16 | 8632.927 | 15976.72 | 8700.166 | 14934.4 | 8811.553 | 14153.16 | 8601.929 | 12767.85
| -11264.7 | -27784.03 | -11789.94 | -28681.81 | -11507.88 | -25332.58 | -11004.97 | -22079.13 | -12016.66 | -21222.56 | -10570.14 | -25416.42 | -11327.69 | -26249.46 | -11229.8 | -23435.61 | -10713.86 | -20587.33 | -10786.09 | -18300.49 | -8981.537 | -16935.8 | -9275.337 | -16900.53 | -9328.824 | -16095.53 | -9314.348 | -14729.43 | -9418.454 | -14115.78 | 8693.771 | 16669.29 | 8622.863 | 15954.24 | 8691.978 | 14920.23 | 8803.269 | 14136 | 8591.803 | 12758.96
| -11224.43 | -27721.51 | -11746.88 | -28614.04 | -11465.87 | -25270.17 | -10962.34 | -22017.4 | -11978.4 | -21168.19 | -10533.37 | -25359.67 | -11291.89 | -26193.05 | -11194.66 | -23382.11 | -10674.06 | -20529.16 | -10752.33 | -18254.19 | -9005.949 | -16994.77 | -9300.074 | -16956.72 | -9353.7 | -16147.22 | -9339.67 | -14776.44 | -9443.173 | -14159.3 | 8683.72 | 16649.48 | 8612.799 | 15931.05 | 8683.668 | 14907.92 | 8794.798 | 14118.44 | 8581.648 | 12748.11
| -11183.9 | -27657.99 | -11703.57 | -28546.26 | -11423.57 | -25207.77 | -10919.43 | -21954.99 | -11940.01 | -21113.29 | -10496.62 | -25303.01 | -11256.03 | -26136.68 | -11159.42 | -23327.79 | -10634.22 | -20471.35 | -10718.51 | -18207.72 | -9030.359 | -17053.43 | -9324.81 | -17012.6 | -9378.438 | -16198.74 | -9364.866 | -14823.33 | -9467.884 | -14202.72 | 8673.661 | 16629.16 | 8602.731 | 15909.16 | 8675.153 | 14896.99 | 8786.403 | 14100.38 | 8571.517 | 12735.66
| -11143.22 | -27593.63 | -11660.03 | -28478.95 | -11381.17 | -25144.86 | -10876.25 | -21892 | -11901.46 | -21058.12 | -10459.91 | -25246.54 | -11220.12 | -26080.28 | -11124.09 | -23272.75 | -10594.29 | -20413.16 | -10684.69 | -18160.84 | -9054.77 | -17111.65 | -9349.546 | -17068.22 | -9403.14 | -16250.1 | -9389.605 | -14870.01 | -9492.584 | -14245.97 | 8663.566 | 16609.3 | 8592.532 | 15889.56 | 8666.448 | 14886.85 | 8778.204 | 14081.58 | 8561.425 | 12721.94
| -11102.43 | -27529.1 | -11616.41 | -28412.36 | -11338.7 | -25081.38 | -10832.88 | -21828.6 | -11862.74 | -21002.84 | -10423.18 | -25189.93 | -11184.08 | -26023.97 | -11088.62 | -23217.47 | -10554.15 | -20354.38 | -10650.87 | -18113.65 | -9079.148 | -17169.57 | -9374.226 | -17123.77 | -9427.829 | -16301.25 | -9414.31 | -14916.53 | -9517.202 | -14289.03 | 8653.442 | 16590.92 | 8582.067 | 15871.92 | 8657.522 | 14877.31 | 8769.944 | 14062.87 | 8551.331 | 12707.23
| -11061.63 | -27465.18 | -11572.75 | -28346.26 | -11296.11 | -25017.25 | -10789.4 | -21764.77 | -11823.73 | -20947.48 | -10386.42 | -25132.73 | -11147.82 | -25968.29 | -11052.98 | -23162.26 | -10513.79 | -20295.37 | -10617.04 | -18066.36 | -9103.082 | -17227.28 | -9398.666 | -17179.23 | -9452.469 | -16352.18 | -9438.998 | -14962.89 | -9541.65 | -14331.9 | 8643.205 | 16574.38 | 8571.359 | 15855.57 | 8648.347 | 14868.51 | 8761.424 | 14045.99 | 8541.218 | 12691.28
| -11020.83 | -27402.27 | -11529.02 | -28280.22 | -11253.45 | -24952.05 | -10745.89 | -21700.42 | -11784.52 | -20892.15 | -10349.65 | -25074.55 | -11111.41 | -25913.53 | -11017.13 | -23107.13 | -10473.32 | -20236.29 | -10583.13 | -18018.88 | -9126.963 | -17284.74 | -9422.857 | -17234.46 | -9477.014 | -16402.92 | -9463.685 | -15009.08 | -9565.937 | -14374.64 | 8632.775 | 16559.28 | 8560.445 | 15840.09 | 8639.02 | 14860.54 | 8752.714 | 14032.09 | 8531.104 | 12673.41
| -10980.02 | -27340 | -11485.15 | -28213.87 | -11210.79 | -24885.74 | -10702.37 | -21635.53 | -11745.23 | -20837.19 | -10312.84 | -25015.42 | -11074.92 | -25859.32 | -10981.1 | -23052.24 | -10432.84 | -20177.16 | -10548.94 | -17970.98 | -9150.784 | -17341.97 | -9446.964 | -17289.37 | -9501.349 | -16453.5 | -9488.371 | -15055.1 | -9590.085 | -14417.24 | 8622.106 | 16545.04 | 8549.234 | 15825.36 | 8629.649 | 14853.08 | 8743.975 | 14020.7 | 8520.991 | 12653.68
| -10939.17 | -27277.77 | -11441.17 | -28147 | -11168.12 | -24818.95 | -10658.85 | -21570.15 | -11705.78 | -20782.83 | -10275.83 | -24956.14 | -11038.41 | -25805.12 | -10944.92 | -22997.85 | -10392.35 | -20118.19 | -10514.53 | -17922.75 | -9174.565 | -17399.03 | -9471.067 | -17344.07 | -9525.506 | -16503.88 | -9513.058 | -15100.92 | -9614.158 | -14459.67 | 8611.186 | 16531.24 | 8537.712 | 15811.36 | 8620.215 | 14845.63 | 8735.234 | 14010.83 | 8510.877 | 12633.5
| -10898.15 | -27215.32 | -11396.99 | -28079.57 | -11125.45 | -24752.3 | -10615.34 | -21504.2 | -11666.22 | -20729 | -10238.53 | -24897.57 | -11001.88 | -25750.65 | -10908.53 | -22943.88 | -10351.85 | -20059.56 | -10479.95 | -17874.63 | -9198.344 | -17455.96 | -9495.169 | -17398.63 | -9549.578 | -16554.05 | -9537.378 | -15146.61 | -9638.216 | -14501.91 | 8600.031 | 16517.67 | 8525.958 | 15798.2 | 8610.57 | 14837.56 | 8726.388 | 14002.05 | 8500.743 | 12614.4
| -10856.83 | -27152.54 | -11352.53 | -28011.92 | -11082.78 | -24685.92 | -10571.82 | -21437.69 | -11626.64 | -20675.49 | -10201.12 | -24839.83 | -10965.27 | -25695.79 | -10871.98 | -22889.87 | -10311.35 | -20000.89 | -10445.11 | -17826.98 | -9222.123 | -17512.59 | -9519.27 | -17453.03 | -9573.643 | -16604.03 | -9561.446 | -15192.11 | -9662.259 | -14544 | 8588.625 | 16504.24 | 8514.069 | 15785.95 | 8600.684 | 14828.36 | 8717.27 | 13994.59 | 8490.531 | 12597.01
| -10815.2 | -27089.3 | -11307.79 | -27944.47 | -11040.1 | -24619.73 | -10528.3 | -21370.9 | -11586.99 | -20622.15 | -10163.7 | -24782.75 | -10928.49 | -25640.36 | -10835.37 | -22835.25 | -10270.88 | -19941.58 | -10410.05 | -17779.77 | -9245.759 | -17569 | -9543.327 | -17507.26 | -9597.695 | -16653.79 | -9585.501 | -15237.47 | -9686.206 | -14585.96 | 8576.997 | 16490.99 | 8502.145 | 15774.44 | 8590.693 | 14817.73 | 8707.934 | 13988.77 | 8480.212 | 12581.01
| -10773.32 | -27025.72 | -11262.89 | -27877.19 | -10997.42 | -24553.8 | -10484.79 | -21304.13 | -11547.23 | -20568.82 | -10126.27 | -24726.16 | -10891.51 | -25584.12 | -10798.73 | -22779.95 | -10230.31 | -19881.25 | -10374.96 | -17732.79 | -9269.213 | -17625.3 | -9567.169 | -17561.21 | -9621.692 | -16703.33 | -9609.555 | -15282.62 | -9709.99 | -14627.78 | 8565.212 | 16477.79 | 8490.217 | 15763.16 | 8580.684 | 14805.61 | 8698.566 | 13984.37 | 8469.659 | 12566.05
| -10731.27 | -26962.08 | -11217.95 | -27809.78 | -10954.68 | -24487.92 | -10441.27 | -21237.56 | -11507.35 | -20515.29 | -10088.78 | -24669.48 | -10854.39 | -25527.04 | -10761.98 | -22724.19 | -10189.56 | -19819.94 | -10339.86 | -17685.87 | -9292.625 | -17681.5 | -9590.739 | -17614.78 | -9645.579 | -16752.7 | -9633.608 | -15327.62 | -9733.595 | -14669.42 | 8553.337 | 16464.32 | 8478.287 | 15751.32 | 8570.678 | 14792.15 | 8689.19 | 13980.4 | 8458.806 | 12552
| -10689.15 | -26898.63 | -11173 | -27742.04 | -10911.8 | -24421.67 | -10397.73 | -21171.35 | -11467.27 | -20461.43 | -10051.05 | -24611.84 | -10817.21 | -25469.46 | -10725.02 | -22668.08 | -10148.62 | -19757.92 | -10304.76 | -17638.85 | -9315.791 | -17737.37 | -9614.214 | -17668.03 | -9669.296 | -16801.92 | -9657.661 | -15372.46 | -9757.072 | -14710.88 | 8541.42 | 16450.12 | 8466.355 | 15738.15 | 8560.685 | 14777.88 | 8679.66 | 13975.72 | 8447.647 | 12538.87
| -10647.02 | -26835.42 | -11128.09 | -27673.72 | -10868.59 | -24354.86 | -10354.04 | -21105.63 | -11426.93 | -20407.13 | -10013.05 | -24552.88 | -10780.02 | -25411.82 | -10687.89 | -22611.7 | -10107.57 | -19695.61 | -10269.65 | -17591.38 | -9338.94 | -17792.97 | -9637.683 | -17721.04 | -9692.845 | -16850.94 | -9681.68 | -15417.15 | -9780.502 | -14752.22 | 8529.496 | 16434.78 | 8454.407 | 15723.22 | 8550.725 | 14763.35 | 8669.848 | 13969.82 | 8436.271 | 12526.59
| -10604.89 | -26772.04 | -11083.16 | -27604.55 | -10825.03 | -24287.68 | -10310.06 | -21040.47 | -11386.35 | -20352.28 | -9974.987 | -24493.01 | -10742.83 | -25354.15 | -10650.68 | -22555.16 | -10066.46 | -19633.48 | -10234.44 | -17543.14 | -9362.088 | -17848.32 | -9661.153 | -17773.85 | -9716.291 | -16899.73 | -9705.266 | -15461.65 | -9803.909 | -14793.46 | 8517.564 | 16418.07 | 8442.455 | 15706.52 | 8540.809 | 14748.57 | 8659.847 | 13962.82 | 8424.706 | 12515.1
| -10562.76 | -26707.97 | -11038.18 | -27534.58 | -10781.21 | -24220.45 | -10265.84 | -20975.62 | -11345.61 | -20296.92 | -9936.849 | -24432.87 | -10705.62 | -25296.07 | -10613.45 | -22498.68 | -10025.34 | -19571.74 | -10198.96 | -17494.1 | -9385.235 | -17903.44 | -9684.601 | -17826.51 | -9739.722 | -16948.34 | -9728.784 | -15505.95 | -9827.307 | -14834.54 | 8505.621 | 16399.92 | 8430.493 | 15688.23 | 8530.938 | 14732.91 | 8649.831 | 13954.46 | 8412.954 | 12504.3
| -10520.63 | -26642.9 | -10993.19 | -27464.07 | -10737.25 | -24153.44 | -10221.42 | -20910.77 | -11304.77 | -20241.13 | -9898.536 | -24372.67 | -10668.33 | -25237.24 | -10576.24 | -22442.32 | -9984.199 | -19510.32 | -10163.27 | -17444.55 | -9408.15 | -17958.28 | -9707.866 | -17878.95 | -9763.113 | -16996.77 | -9752.215 | -15550.1 | -9850.637 | -14875.39 | 8493.667 | 16380.47 | 8418.565 | 15668.4 | 8521.031 | 14715.78 | 8639.816 | 13944 | 8401.033 | 12494.03
| -10478.5 | -26576.83 | -10948.18 | -27393.37 | -10693.25 | -24086.83 | -10176.77 | -20845.81 | -11263.88 | -20184.83 | -9860.059 | -24312.31 | -10630.89 | -25177.4 | -10539.03 | -22385.84 | -9942.95 | -19449.07 | -10127.53 | -17395.01 | -9430.986 | -18012.76 | -9730.873 | -17931.1 | -9786.439 | -17044.97 | -9775.635 | -15594.07 | -9873.793 | -14916.02 | 8481.705 | 16359.92 | 8406.682 | 15647.32 | 8511.04 | 14697.42 | 8629.8 | 13931.04 | 8389.057 | 12483.92
| -10436.38 | -26509.95 | -10903.17 | -27322.83 | -10649.24 | -24020.48 | -10132 | -20780.72 | -11222.99 | -20127.77 | -9821.504 | -24251.72 | -10593.27 | -25116.54 | -10501.8 | -22328.89 | -9901.549 | -19387.78 | -10091.8 | -17345.95 | -9453.647 | -18067.02 | -9753.723 | -17982.98 | -9809.632 | -17092.92 | -9799.054 | -15637.9 | -9896.719 | -14956.53 | 8469.738 | 16338.57 | 8394.783 | 15625.85 | 8501.009 | 14679.05 | 8619.783 | 13916.33 | 8377.073 | 12473.47
| -10394.25 | -26442.65 | -10858.15 | -27252.55 | -10605.24 | -23954.05 | -10087.19 | -20715.45 | -11182.09 | -20069.85 | -9782.891 | -24190.88 | -10555.47 | -25055.12 | -10464.57 | -22271.12 | -9859.964 | -19326.19 | -10056.09 | -17297.29 | -9476.17 | -18121.13 | -9776.56 | -18034.6 | -9832.655 | -17140.69 | -9822.473 | -15681.55 | -9919.5 | -14996.95 | 8457.763 | 16316.92 | 8382.902 | 15604.68 | 8490.976 | 14661.97 | 8609.763 | 13900.87 | 8365.082 | 12462.18
| -10352.08 | -26375.33 | -10813.11 | -27182.48 | -10561.23 | -23887.08 | -10042.35 | -20649.83 | -11141.16 | -20011.23 | -9744.217 | -24129.37 | -10517.49 | -24993.67 | -10427.29 | -22212.64 | -9818.243 | -19264.3 | -10020.35 | -17248.48 | -9498.686 | -18175.13 | -9799.396 | -18085.85 | -9855.519 | -17188.3 | -9845.688 | -15725.07 | -9942.257 | -15037.25 | 8445.785 | 16295.52 | 8371.218 | 15583.27 | 8480.914 | 14646.58 | 8599.743 | 13884.56 | 8353.082 | 12449.63
| -10309.85 | -26308.15 | -10767.97 | -27112.46 | -10517.23 | -23819.32 | -9997.503 | -20583.92 | -11100.21 | -19952.29 | -9705.51 | -24066.8 | -10479.34 | -24932.67 | -10389.89 | -22153.9 | -9776.316 | -19202.16 | -9984.615 | -17199.07 | -9521.202 | -18228.69 | -9822.23 | -18136.75 | -9878.321 | -17235.68 | -9868.572 | -15768.38 | -9965.006 | -15077.35 | 8433.804 | 16274.58 | 8359.659 | 15560.87 | 8470.712 | 14632.25 | 8589.726 | 13866.4 | 8341.123 | 12435.42
| -10267.45 | -26241.21 | -10722.61 | -27042.23 | -10473.22 | -23750.84 | -9952.66 | -20517.87 | -11059.19 | -19893.22 | -9666.8 | -24003.39 | -10441.04 | -24872.47 | -10352.3 | -22095.46 | -9734.192 | -19139.83 | -9948.875 | -17148.98 | -9543.651 | -18281.92 | -9844.965 | -18187.43 | -9901.114 | -17282.84 | -9891.409 | -15811.53 | -9987.696 | -15117.23 | 8421.836 | 16253.93 | 8347.911 | 15538.15 | 8460.29 | 14618.24 | 8579.709 | 13845.88 | 8329.231 | 12419.56
| -10224.79 | -26174.5 | -10677.02 | -26971.54 | -10429.21 | -23681.69 | -9907.816 | -20451.45 | -11018.05 | -19834.16 | -9628.09 | -23939.81 | -10402.6 | -24813.05 | -10314.54 | -22037.68 | -9691.858 | -19077.43 | -9913.043 | -17098.43 | -9565.865 | -18334.83 | -9867.452 | -18237.94 | -9923.867 | -17329.81 | -9914.196 | -15854.49 | -10010.27 | -15156.97 | 8409.847 | 16233.55 | 8335.794 | 15516.55 | 8449.572 | 14604.22 | 8569.684 | 13824.29 | 8317.426 | 12402.52
| -10181.74 | -26107.75 | -10631.19 | -26900.37 | -10385.09 | -23612.03 | -9862.952 | -20384.28 | -10976.79 | -19775.39 | -9589.381 | -23876.53 | -10364.12 | -24753.87 | -10276.68 | -21980.55 | -9649.432 | -19015.03 | -9876.929 | -17047.76 | -9588.052 | -18387.51 | -9889.716 | -18288.31 | -9946.509 | -17376.58 | -9936.98 | -15897.29 | -10032.67 | -15196.58 | 8397.746 | 16213.84 | 8323.371 | 15496.63 | 8438.533 | 14590.18 | 8559.653 | 13803.71 | 8305.697 | 12385.12
| -10138.47 | -26040.7 | -10585.08 | -26828.85 | -10340.73 | -23542.34 | -9818.004 | -20316.34 | -10935.42 | -19717 | -9550.673 | -23813.72 | -10325.62 | -24694.25 | -10238.79 | -21923.83 | -9606.989 | -18952.59 | -9840.58 | -16997.32 | -9609.984 | -18440.09 | -9911.922 | -18338.54 | -9968.955 | -17423.09 | -9959.764 | -15939.92 | -10054.87 | -15236.05 | 8385.453 | 16195.22 | 8310.805 | 15478.09 | 8427.244 | 14576.21 | 8549.615 | 13785.07 | 8294.034 | 12367.84
| -10095.09 | -25973.37 | -10538.8 | -26757.09 | -10296.17 | -23472.87 | -9772.883 | -20247.64 | -10893.9 | -19658.8 | -9511.926 | -23751.65 | -10287.02 | -24633.97 | -10200.79 | -21867.19 | -9564.545 | -18889.96 | -9804.201 | -16947.56 | -9631.87 | -18492.58 | -9934.125 | -18388.56 | -9991.225 | -17469.37 | -9982.543 | -15982.39 | -10076.99 | -15275.31 | 8372.991 | 16177.7 | 8298.165 | 15460.55 | 8415.733 | 14562.27 | 8539.451 | 13767.92 | 8282.429 | 12350.23
| -10051.65 | -25905.84 | -10492.46 | -26685.25 | -10251.5 | -23403.51 | -9727.616 | -20178.31 | -10852.15 | -19600.56 | -9472.989 | -23690.31 | -10248.23 | -24573.15 | -10162.59 | -21810.11 | -9522.093 | -18826.94 | -9767.821 | -16898.58 | -9653.755 | -18544.68 | -9956.328 | -18438.39 | -10013.41 | -17515.47 | -10004.9 | -16024.67 | -10099.09 | -15314.37 | 8360.37 | 16160.92 | 8285.367 | 15443.9 | 8404.011 | 14548.26 | 8529.026 | 13751.65 | 8270.871 | 12331.71
| -10008.2 | -25838.16 | -10446.1 | -26613.42 | -10206.67 | -23334.12 | -9682.133 | -20108.6 | -10810.22 | -19542.15 | -9433.789 | -23629.21 | -10209.25 | -24512.15 | -10124.19 | -21752 | -9479.586 | -18763.23 | -9731.432 | -16849.92 | -9675.639 | -18596.25 | -9978.505 | -18488.11 | -10035.57 | -17561.4 | -10027.11 | -16066.74 | -10121.19 | -15353.31 | 8347.572 | 16144.72 | 8272.274 | 15427.96 | 8392.164 | 14534.05 | 8518.243 | 13736.31 | 8259.258 | 12312.66
| -9964.745 | -25770.38 | -10399.74 | -26541.4 | -10161.61 | -23264.51 | -9636.411 | -20038.7 | -10768.13 | -19483.64 | -9394.459 | -23567.95 | -10170.14 | -24451.42 | -10085.67 | -21692.8 | -9436.976 | -18698.65 | -9694.932 | -16800.93 | -9697.329 | -18647.55 | -10000.52 | -18537.55 | -10057.73 | -17607.12 | -10049.29 | -16108.66 | -10143.2 | -15392.12 | 8334.593 | 16129.04 | 8258.843 | 15412.39 | 8380.265 | 14519.36 | 8507.159 | 13722.26 | 8247.474 | 12294.13
| -9921.293 | -25702.6 | -10353.38 | -26468.93 | -10116.35 | -23194.41 | -9590.499 | -19968.73 | -10725.97 | -19425.12 | -9355.112 | -23506.38 | -10130.99 | -24391.08 | -10047.07 | -21633.1 | -9394.17 | -18633.34 | -9658.17 | -16751.28 | -9718.885 | -18698.69 | -10022.28 | -18586.69 | -10079.8 | -17652.62 | -10071.44 | -16150.41 | -10165.04 | -15430.76 | 8321.413 | 16113.54 | 8245.158 | 15396.89 | 8368.352 | 14503.85 | 8495.882 | 13709.39 | 8235.531 | 12276.87
| -9877.841 | -25634.8 | -10307.02 | -26395.84 | -10071.05 | -23123.76 | -9544.426 | -19898.83 | -10683.78 | -19366.63 | -9315.723 | -23444.54 | -10091.84 | -24330.88 | -10008.31 | -21573.41 | -9351.173 | -18567.56 | -9621.19 | -16700.9 | -9740.339 | -18749.66 | -10043.87 | -18635.7 | -10101.65 | -17697.92 | -10093.59 | -16192.02 | -10186.67 | -15469.19 | 8308.054 | 16097.6 | 8231.35 | 15381.07 | 8356.431 | 14487.34 | 8484.512 | 13697.34 | 8223.45 | 12260.71
| -9834.388 | -25566.75 | -10260.59 | -26322.01 | -10025.7 | -23052.77 | -9498.281 | -19828.96 | -10641.56 | -19308.17 | -9276.121 | -23382.53 | -10052.68 | -24270.55 | -9969.423 | -21513.8 | -9308.077 | -18501.71 | -9584.165 | -16649.86 | -9761.602 | -18800.17 | -10065.44 | -18684.49 | -10123.3 | -17743.04 | -10115.74 | -16233.33 | -10208.16 | -15507.45 | 8294.517 | 16080.85 | 8217.514 | 15364.61 | 8344.502 | 14469.71 | 8472.903 | 13685.82 | 8211.198 | 12245.22
| -9790.934 | -25498.14 | -10214.06 | -26247.41 | -9980.358 | -22981.68 | -9452.111 | -19758.94 | -10599.34 | -19249.73 | -9236.241 | -23320.38 | -10013.52 | -24209.65 | -9930.445 | -21454.11 | -9264.972 | -18436.23 | -9547.068 | -16598.23 | -9782.854 | -18850.36 | -10087.01 | -18732.95 | -10144.85 | -17787.98 | -10137.76 | -16274.42 | -10229.62 | -15545.6 | 8280.848 | 16063.35 | 8203.667 | 15347.44 | 8332.572 | 14450.99 | 8461.049 | 13674.7 | 8198.725 | 12230.21
| -9747.423 | -25428.7 | -10167.44 | -26172.28 | -9935.012 | -22910.66 | -9405.94 | -19688.65 | -10557.12 | -19191.13 | -9196.255 | -23258.22 | -9974.342 | -24147.79 | -9891.401 | -21394.16 | -9221.867 | -18371.21 | -9509.793 | -16546.2 | -9804.106 | -18900.36 | -10108.57 | -18781.2 | -10166.38 | -17832.72 | -10159.31 | -16315.4 | -10251.07 | -15583.59 | 8267.129 | 16045.15 | 8189.808 | 15329.51 | 8320.696 | 14431.45 | 8449.125 | 13663.82 | 8185.947 | 12215.62
| -9703.701 | -25358.33 | -10120.7 | -26097.09 | -9889.633 | -22839.77 | -9359.769 | -19618.08 | -10514.84 | -19132.13 | -9156.262 | -23196.12 | -9935.116 | -24084.86 | -9852.304 | -21333.61 | -9178.762 | -18306.39 | -9472.327 | -16494.05 | -9825.329 | -18950.21 | -10130 | -18829.32 | -10187.89 | -17877.26 | -10180.82 | -16356.29 | -10272.46 | -15621.37 | 8253.494 | 16026.02 | 8175.946 | 15310.5 | 8308.954 | 14411.42 | 8437.196 | 13652.72 | 8172.785 | 12201.37
| -9659.669 | -25287.17 | -10073.78 | -26022.02 | -9844.246 | -22768.99 | -9313.597 | -19547.42 | -10472.44 | -19072.59 | -9116.269 | -23133.8 | -9895.79 | -24021.26 | -9813.159 | -21272.04 | -9135.655 | -18241.47 | -9434.778 | -16441.84 | -9846.09 | -18999.86 | -10151.15 | -18877.28 | -10209.32 | -17921.58 | -10202.34 | -16396.87 | -10293.73 | -15658.97 | 8239.912 | 16005.76 | 8162.081 | 15289.61 | 8297.329 | 14391.3 | 8425.266 | 13640.8 | 8159.289 | 12187.26
| -9615.281 | -25215.59 | -10026.77 | -25947.04 | -9798.812 | -22698.19 | -9267.415 | -19476.86 | -10429.92 | -19012.53 | -9076.277 | -23070.85 | -9856.303 | -23957.46 | -9774.004 | -21209.43 | -9092.539 | -18176.35 | -9397.206 | -16389.3 | -9866.792 | -19049.31 | -10172.12 | -18925.11 | -10230.61 | -17965.7 | -10223.86 | -16437.12 | -10314.81 | -15696.45 | 8226.298 | 15984.25 | 8148.25 | 15266.54 | 8285.774 | 14371.68 | 8413.337 | 13627.58 | 8145.579 | 12172.99
| -9570.636 | -25143.92 | -9979.687 | -25872.12 | -9753.249 | -22627.04 | -9221.152 | -19406.48 | -10387.28 | -18952.13 | -9036.285 | -23006.89 | -9816.642 | -23893.77 | -9734.85 | -21146.11 | -9049.33 | -18110.96 | -9359.617 | -16336.19 | -9887.442 | -19098.56 | -10193.06 | -18972.75 | -10251.69 | -18009.61 | -10245.37 | -16477.28 | -10335.73 | -15733.78 | 8212.587 | 15961.56 | 8134.546 | 15242.11 | 8274.322 | 14352.81 | 8401.408 | 13613.03 | 8131.765 | 12158.37
| -9525.892 | -25072.29 | -9932.412 | -25797.21 | -9707.519 | -22555.21 | -9174.698 | -19336.21 | -10344.48 | -18891.57 | -8996.293 | -22941.8 | -9776.867 | -23830.25 | -9695.685 | -21082.67 | -9005.933 | -18045.4 | -9321.993 | -16282.45 | -9908.065 | -19147.55 | -10213.99 | -19020.02 | -10272.64 | -18053.3 | -10266.89 | -16517.38 | -10356.53 | -15770.94 | 8198.872 | 15937.8 | 8121.029 | 15217.46 | 8262.965 | 14334.2 | 8389.479 | 13597.26 | 8117.881 | 12143.36
| -9481.12 | -25000.83 | -9884.912 | -25722.25 | -9661.578 | -22482.53 | -9128.088 | -19266.02 | -10301.49 | -18831.01 | -8956.181 | -22875.82 | -9737.067 | -23766.9 | -9656.483 | -21019.71 | -8962.315 | -17979.99 | -9284.338 | -16228.23 | -9928.686 | -19196.3 | -10234.93 | -19066.84 | -10293.54 | -18096.78 | -10288.04 | -16557.33 | -10377.33 | -15807.89 | 8185.254 | 15913.2 | 8107.663 | 15193.2 | 8251.544 | 14315.48 | 8377.565 | 13579.84 | 8103.984 | 12128.02
| -9436.345 | -24929.56 | -9837.356 | -25647.21 | -9615.308 | -22409.19 | -9081.28 | -19195.84 | -10258.33 | -18770.4 | -8915.796 | -22809.12 | -9697.253 | -23703.74 | -9617.133 | -20957.62 | -8918.582 | -17914.87 | -9246.681 | -16173.8 | -9949.307 | -19244.8 | -10255.79 | -19113.26 | -10314.44 | -18140.06 | -10308.93 | -16596.92 | -10398.11 | -15844.68 | 8171.733 | 15888.27 | 8094.371 | 15169.28 | 8239.923 | 14297.29 | 8365.722 | 13560.67 | 8090.081 | 12112.06
| -9391.571 | -24858.22 | -9789.781 | -25571.95 | -9568.768 | -22335.61 | -9034.24 | -19125.42 | -10214.99 | -18709.63 | -8875.2 | -22741.88 | -9657.39 | -23640.59 | -9577.583 | -20896.36 | -8874.814 | -17850.08 | -9209.022 | -16119.47 | -9969.707 | -19293.13 | -10276.37 | -19159.41 | -10335.27 | -18183.14 | -10329.82 | -16636.34 | -10418.78 | -15881.32 | 8158.201 | 15863.78 | 8081.06 | 15145.25 | 8228.033 | 14280.47 | 8353.904 | 13541.06 | 8076.171 | 12094.69
| -9346.796 | -24786.58 | -9742.125 | -25496.51 | -9522.111 | -22262.14 | -8987.039 | -19054.56 | -10171.58 | -18648.65 | -8834.566 | -22674.55 | -9617.385 | -23577.15 | -9537.877 | -20835.52 | -8830.991 | -17785.39 | -9171.332 | -16065.47 | -9989.737 | -19341.15 | -10296.73 | -19205.35 | -10355.96 | -18225.99 | -10350.7 | -16675.7 | -10439.28 | -15917.8 | 8144.547 | 15840.05 | 8067.592 | 15120.89 | 8215.895 | 14264.82 | 8342.137 | 13522.52 | 8062.279 | 12075.49
| -9302.02 | -24714.59 | -9694.399 | -25421.13 | -9475.446 | -22188.9 | -8939.68 | -18983.15 | -10128.13 | -18587.4 | -8793.931 | -22607.42 | -9577.159 | -23513.26 | -9498.111 | -20774.71 | -8787.05 | -17720.41 | -9133.494 | -16012.03 | -10009.75 | -19388.94 | -10317.04 | -19251.09 | -10376.44 | -18268.62 | -10371.58 | -16715 | -10459.6 | -15954.06 | 8130.744 | 15816.79 | 8053.903 | 15096.66 | 8203.528 | 14249.52 | 8330.586 | 13504.4 | 8048.481 | 12055.08
| -9257.244 | -24642.43 | -9646.657 | -25345.91 | -9428.781 | -22115.8 | -8892.22 | -18911.23 | -10084.6 | -18525.96 | -8753.295 | -22540.65 | -9536.768 | -23448.95 | -9458.3 | -20713.8 | -8742.882 | -17654.66 | -9095.424 | -15959.23 | -10029.74 | -19436.47 | -10337.34 | -19296.66 | -10396.75 | -18311.04 | -10392.46 | -16753.97 | -10479.78 | -15990.12 | 8116.821 | 15793.58 | 8040.062 | 15073.6 | 8190.945 | 14234.43 | 8319.212 | 13484.98 | 8034.836 | 12034.54
| -9212.468 | -24570.37 | -9598.901 | -25270.73 | -9382.116 | -22042.59 | -8844.725 | -18839.02 | -10041.01 | -18464.37 | -8712.658 | -22474.09 | -9496.266 | -23384.48 | -9418.39 | -20652.78 | -8698.552 | -17588.05 | -9057.177 | -15906.96 | -10049.73 | -19483.78 | -10357.64 | -19342.12 | -10417.01 | -18353.23 | -10413.29 | -16792.68 | -10499.93 | -16026.02 | 8102.765 | 15770.58 | 8026.127 | 15052.21 | 8178.175 | 14219.89 | 8307.643 | 13464.63 | 8021.35 | 12014.43
| -9167.649 | -24498.6 | -9551.077 | -25195.37 | -9335.451 | -21969.09 | -8797.226 | -18766.75 | -9997.337 | -18402.65 | -8672.018 | -22407.16 | -9455.616 | -23320.13 | -9378.331 | -20591.74 | -8654.139 | -17520.7 | -9018.883 | -15854.96 | -10069.72 | -19530.76 | -10377.84 | -19387.39 | -10437.28 | -18395.18 | -10433.61 | -16831.27 | -10520.05 | -16061.77 | 8088.53 | 15748.48 | 8012.015 | 15032.17 | 8165.201 | 14205.57 | 8295.802 | 13445.39 | 8007.968 | 11994.58
| -9122.676 | -24427.12 | -9503.108 | -25119.55 | -9288.786 | -21895.16 | -8749.727 | -18694.44 | -9953.583 | -18340.71 | -8631.247 | -22339.67 | -9414.78 | -23255.97 | -9338.075 | -20530.67 | -8609.711 | -17452.78 | -8980.586 | -15802.91 | -10089.71 | -19577.41 | -10397.79 | -19432.42 | -10457.5 | -18436.9 | -10453.86 | -16869.72 | -10540.1 | -16097.32 | 8074.127 | 15727.71 | 7997.641 | 15012.95 | 8152.064 | 14190.52 | 8283.701 | 13427.93 | 7994.591 | 11974.66
| -9077.465 | -24355.73 | -9454.933 | -25043.03 | -9242.119 | -21820.61 | -8702.227 | -18621.97 | -9909.745 | -18278.49 | -8590.214 | -22271.88 | -9373.792 | -23191.8 | -9297.68 | -20469.57 | -8565.283 | -17384.45 | -8942.265 | -15750.57 | -10109.23 | -19623.77 | -10417.51 | -19477.23 | -10477.57 | -18478.41 | -10474.11 | -16907.97 | -10560 | -16132.68 | 8059.597 | 15708.02 | 7983.003 | 14994.19 | 8138.748 | 14174.28 | 8271.344 | 13411.42 | 7981.136 | 11954.52
| -9032.056 | -24284.15 | -9406.513 | -24965.57 | -9195.385 | -21745.66 | -8654.727 | -18549.12 | -9865.764 | -18216.13 | -8548.976 | -22204.08 | -9332.709 | -23127.34 | -9257.255 | -20408.44 | -8520.855 | -17315.86 | -8903.757 | -15697.89 | -10128.6 | -19669.86 | -10437.19 | -19521.88 | -10497.45 | -18519.72 | -10494.36 | -16946 | -10579.73 | -16167.89 | 8044.931 | 15688.83 | 7968.123 | 14975.69 | 8125.254 | 14157.27 | 8258.816 | 13395.38 | 7967.594 | 11934.4
| -8986.463 | -24212.04 | -9357.855 | -24887.17 | -9148.622 | -21670.98 | -8607.226 | -18475.88 | -9821.539 | -18153.65 | -8507.702 | -22136.39 | -9291.581 | -23062.41 | -9216.829 | -20347.06 | -8476.418 | -17247.23 | -8864.976 | -15644.99 | -10147.96 | -19715.78 | -10456.86 | -19566.29 | -10517.15 | -18560.84 | -10514.46 | -16983.89 | -10599.33 | -16202.95 | 8030.112 | 15669.72 | 7953.069 | 14957.16 | 8111.708 | 14139.87 | 8246.164 | 13379.98 | 7953.907 | 11914.91
| -8940.722 | -24139.21 | -9308.976 | -24808.12 | -9101.786 | -21596.78 | -8559.725 | -18402.35 | -9777.107 | -18090.99 | -8466.413 | -22069 | -9250.446 | -22996.85 | -9176.395 | -20285.11 | -8431.95 | -17178.6 | -8826.055 | -15592.03 | -10167.31 | -19761.51 | -10476.53 | -19610.36 | -10536.79 | -18601.75 | -10534.44 | -17021.61 | -10618.83 | -16237.83 | 8015.154 | 15650.57 | 7937.868 | 14938.11 | 8098.291 | 14121.56 | 8233.248 | 13365.14 | 7940.027 | 11896.44
| -8894.823 | -24065.63 | -9259.928 | -24728.7 | -9054.724 | -21522.78 | -8512.223 | -18328.62 | -9732.554 | -18028.11 | -8425.066 | -22001.99 | -9209.31 | -22930.47 | -9135.93 | -20222.28 | -8387.431 | -17109.78 | -8787.118 | -15539.05 | -10186.67 | -19807.09 | -10496.1 | -19654.18 | -10556.41 | -18642.41 | -10554.26 | -17059.17 | -10638.33 | -16272.53 | 8000.092 | 15631.21 | 7922.478 | 14918.34 | 8084.988 | 14101.66 | 8219.957 | 13350.41 | 7925.996 | 11879.03
| -8848.767 | -23991.39 | -9210.85 | -24649.12 | -9007.465 | -21448.68 | -8464.694 | -18254.9 | -9687.905 | -17964.89 | -8383.594 | -21935.21 | -9168.173 | -22863.22 | -9095.331 | -20158.42 | -8342.823 | -17040.59 | -8748.18 | -15486 | -10206.03 | -19852.3 | -10515.43 | -19697.8 | -10575.97 | -18682.8 | -10573.88 | -17096.49 | -10657.79 | -16307.05 | 7984.972 | 15611.27 | 7906.887 | 14898.2 | 8071.573 | 14080.17 | 8206.354 | 13335.38 | 7911.855 | 11862.47
| -8802.67 | -23916.74 | -9161.767 | -24569.45 | -8960.11 | -21374.23 | -8417.079 | -18181.35 | -9643.121 | -17901.22 | -8341.931 | -21868.25 | -9127.015 | -22795.31 | -9054.528 | -20093.67 | -8298.05 | -16971.11 | -8709.243 | -15432.61 | -10225.28 | -19897.25 | -10534.52 | -19741.19 | -10595.41 | -18722.99 | -10593.49 | -17133.65 | -10677.12 | -16341.42 | 7969.827 | 15590.55 | 7891.242 | 14877.87 | 8057.922 | 14057.58 | 8192.547 | 13319.83 | 7897.515 | 11846.46
| -8756.571 | -23841.87 | -9112.681 | -24489.54 | -8912.623 | -21299.23 | -8369.34 | -18107.97 | -9598.261 | -17837.13 | -8300.097 | -21800.7 | -9085.775 | -22727.29 | -9013.549 | -20028.05 | -8253.103 | -16901.47 | -8670.305 | -15378.61 | -10244.04 | -19941.97 | -10553.56 | -19784.38 | -10614.67 | -18763.02 | -10613.11 | -17170.57 | -10696.24 | -16375.62 | 7954.681 | 15569.24 | 7875.761 | 14856.89 | 8044.239 | 14034.15 | 8178.705 | 13303.66 | 7882.936 | 11830.62
| -8710.471 | -23766.82 | -9063.593 | -24409.24 | -8864.885 | -21223.69 | -8321.442 | -18034.6 | -9553.392 | -17772.67 | -8258.183 | -21732.43 | -9044.422 | -22659.5 | -8972.49 | -19961.85 | -8208.066 | -16831.81 | -8631.368 | -15323.79 | -10262.77 | -19986.51 | -10572.6 | -19827.44 | -10633.77 | -18802.87 | -10632.7 | -17207.29 | -10715.2 | -16409.65 | 7939.547 | 15547.55 | 7860.501 | 14834.73 | 8030.748 | 14009.98 | 8164.862 | 13286.9 | 7868.142 | 11814.64
| -8664.37 | -23691.56 | -9014.502 | -24328.47 | -8816.945 | -21147.67 | -8273.292 | -17961.08 | -9508.523 | -17708.02 | -8216.264 | -21663.61 | -9002.973 | -22591.85 | -8931.42 | -19895.48 | -8162.98 | -16762.26 | -8592.407 | -15268.1 | -10281.49 | -20030.8 | -10591.63 | -19870.25 | -10652.78 | -18842.49 | -10651.9 | -17243.85 | -10734.07 | -16443.51 | 7924.408 | 15525.39 | 7845.33 | 14811.41 | 8017.438 | 13985.51 | 8151.019 | 13269.8 | 7853.163 | 11798.32
| -8618.269 | -23615.91 | -8965.405 | -24247.29 | -8768.953 | -21071.33 | -8224.835 | -17887.36 | -9463.654 | -17643.49 | -8174.345 | -21594.4 | -8961.45 | -22524.18 | -8890.35 | -19829.14 | -8117.885 | -16692.91 | -8553.226 | -15211.64 | -10300.22 | -20074.86 | -10610.62 | -19912.73 | -10671.78 | -18881.9 | -10671.04 | -17280.28 | -10752.9 | -16477.2 | 7909.26 | 15502.48 | 7830.167 | 14787.23 | 8004.202 | 13961.76 | 8137.177 | 13252.24 | 7838.026 | 11781.65
| -8572.167 | -23539.79 | -8916.302 | -24165.99 | -8720.957 | -20994.78 | -8176.172 | -17813.34 | -9418.784 | -17579.09 | -8132.426 | -21524.94 | -8919.862 | -22456.44 | -8849.279 | -19762.95 | -8072.692 | -16623.87 | -8513.772 | -15154.67 | -10318.93 | -20118.74 | -10629.35 | -19954.84 | -10690.72 | -18921.11 | -10690.04 | -17316.47 | -10771.68 | -16510.74 | 7894.104 | 15478.72 | 7814.996 | 14762.37 | 7990.963 | 13939.4 | 8123.335 | 13233.13 | 7822.845 | 11764.69
| -8526.064 | -23463.14 | -8867.192 | -24084.85 | -8672.958 | -20917.91 | -8127.457 | -17738.87 | -9373.905 | -17514.63 | -8090.509 | -21455.39 | -8878.171 | -22388.47 | -8808.191 | -19696.85 | -8027.364 | -16555.09 | -8474.202 | -15097.62 | -10337.64 | -20162.37 | -10647.83 | -19996.54 | -10709.55 | -18960.15 | -10709.02 | -17352.32 | -10790.32 | -16544.11 | 7878.94 | 15454.4 | 7799.82 | 14736.84 | 7977.652 | 13917.99 | 8109.508 | 13211.78 | 7807.66 | 11747.37
| -8479.962 | -23386.03 | -8818.054 | -24004.06 | -8624.956 | -20840.84 | -8078.703 | -17663.89 | -9328.983 | -17450.04 | -8048.591 | -21385.88 | -8836.394 | -22320.21 | -8767.045 | -19630.64 | -7981.879 | -16486.38 | -8434.625 | -15040.87 | -10356.01 | -20205.75 | -10666.24 | -20037.93 | -10728.21 | -18998.98 | -10727.99 | -17388.01 | -10808.78 | -16577.29 | 7863.77 | 15429.76 | 7784.643 | 14710.93 | 7964.172 | 13896.64 | 8095.859 | 13189.1 | 7792.468 | 11729.43
| -8433.859 | -23308.79 | -8768.82 | -23923.68 | -8576.953 | -20763.8 | -8029.915 | -17588.4 | -9283.998 | -17385.36 | -8006.66 | -21316.37 | -8794.529 | -22251.78 | -8725.766 | -19564.16 | -7936.269 | -16417.45 | -8395.048 | -14984.51 | -10374.12 | -20248.8 | -10684.64 | -20079.14 | -10746.7 | -19037.58 | -10746.97 | -17423.64 | -10827.07 | -16610.26 | 7848.597 | 15404.87 | 7769.463 | 14685.17 | 7950.487 | 13875.38 | 8082.477 | 13166.71 | 7777.27 | 11710.67
| -8387.646 | -23231.62 | -8719.475 | -23843.53 | -8528.948 | -20686.59 | -7981.089 | -17512.53 | -9238.861 | -17320.58 | -7964.722 | -21246.54 | -8752.552 | -22183.43 | -8684.298 | -19497.43 | -7890.544 | -16348.11 | -8355.471 | -14928.29 | -10392.21 | -20291.59 | -10703.03 | -20120.14 | -10765.09 | -19075.93 | -10765.71 | -17459.16 | -10845.28 | -16643.08 | 7833.402 | 15379.77 | 7754.246 | 14659.7 | 7936.681 | 13855.35 | 8069.255 | 13145.49 | 7762.068 | 11691.03
| -8341.239 | -23154.61 | -8669.983 | -23763.45 | -8480.943 | -20608.96 | -7932.259 | -17436.49 | -9193.596 | -17255.72 | -7922.704 | -21176.15 | -8710.415 | -22115.45 | -8642.658 | -19430.64 | -7844.794 | -16278.39 | -8315.893 | -14871.88 | -10410.31 | -20334.15 | -10721.33 | -20160.94 | -10783.45 | -19114.03 | -10784.1 | -17494.3 | -10863.47 | -16675.74 | 7818.131 | 15354.67 | 7738.939 | 14634.19 | 7922.794 | 13837.46 | 8056.047 | 13125.04 | 7746.863 | 11670.57
| -8294.618 | -23077.84 | -8620.308 | -23683.12 | -8432.937 | -20530.92 | -7883.429 | -17360.38 | -9148.196 | -17190.91 | -7880.477 | -21105.15 | -8668.098 | -22047.83 | -8600.926 | -19364.04 | -7799.025 | -16208.45 | -8276.262 | -14815.22 | -10428.31 | -20376.55 | -10739.37 | -20201.63 | -10801.76 | -19151.93 | -10802.46 | -17529.2 | -10881.64 | -16708.2 | 7802.71 | 15329.87 | 7723.459 | 14608.34 | 7908.778 | 13821.17 | 8042.837 | 13104.43 | 7731.651 | 11649.43
| -8247.756 | -23001.21 | -8570.408 | -23602.27 | -8384.915 | -20452.57 | -7834.598 | -17284.18 | -9102.576 | -17126.21 | -7838.025 | -21033.7 | -8625.666 | -21980.3 | -8559.139 | -19297.85 | -7753.184 | -16138.33 | -8236.404 | -14758.4 | -10445.95 | -20418.77 | -10757.19 | -20242.14 | -10819.92 | -19189.63 | -10820.8 | -17564.01 | -10899.71 | -16740.45 | 7787.143 | 15305.31 | 7707.776 | 14582.52 | 7894.581 | 13805.21 | 8029.577 | 13083.15 | 7716.432 | 11627.88
| -8200.743 | -22924.45 | -8520.298 | -23520.78 | -8336.828 | -20374.11 | -7785.767 | -17207.82 | -9056.74 | -17061.5 | -7795.469 | -20962.33 | -8583.211 | -21912.57 | -8517.243 | -19232.12 | -7707.259 | -16068.09 | -8196.274 | -14701.45 | -10463.57 | -20460.83 | -10774.96 | -20282.37 | -10837.87 | -19227.12 | -10839.15 | -17598.73 | -10917.62 | -16772.54 | 7771.388 | 15280.77 | 7691.91 | 14557.5 | 7880.177 | 13788.82 | 8016.078 | 13061.78 | 7701.211 | 11606.24
| -8153.607 | -22847.52 | -8470.046 | -23438.73 | -8288.582 | -20295.78 | -7736.935 | -17131.19 | -9010.721 | -16996.7 | -7752.905 | -20891.27 | -8540.751 | -21844.37 | -8475.169 | -19166.57 | -7661.241 | -15997.8 | -8156.065 | -14644.5 | -10481.07 | -20502.47 | -10792.72 | -20322.15 | -10855.66 | -19264.36 | -10857.44 | -17633.18 | -10935.31 | -16804.44 | 7755.443 | 15256.19 | 7675.851 | 14533.51 | 7865.537 | 13772.08 | 8002.309 | 13041.42 | 7685.989 | 11584.74
| -8106.315 | -22770.5 | -8419.667 | -23356.39 | -8240.083 | -20217.65 | -7688.102 | -17054.37 | -8964.622 | -16931.76 | -7710.338 | -20820.42 | -8498.247 | -21775.45 | -8432.919 | -19100.79 | -7615.155 | -15927.27 | -8115.847 | -14587.84 | -10498.53 | -20543.63 | -10810.49 | -20361.48 | -10873.39 | -19301.37 | -10875.72 | -17667.4 | -10952.88 | -16836.12 | 7739.336 | 15231.82 | 7659.575 | 14510.04 | 7850.657 | 13755.1 | 7988.46 | 13022.58 | 7670.762 | 11563.34
| -8058.954 | -22693.26 | -8369.23 | -23273.86 | -8191.402 | -20139.67 | -7639.269 | -16977.46 | -8918.475 | -16866.54 | -7667.688 | -20749.75 | -8455.627 | -21705.83 | -8390.582 | -19034.48 | -7568.961 | -15856.24 | -8075.579 | -14531.55 | -10515.99 | -20584.54 | -10828.14 | -20400.6 | -10891.1 | -19338.16 | -10893.56 | -17701.44 | -10970.42 | -16867.6 | 7723.073 | 15207.88 | 7643.136 | 14486.58 | 7835.617 | 13737.34 | 7974.55 | 13004.94 | 7655.468 | 11541.76
| -8011.55 | -22615.69 | -8318.785 | -23191.2 | -8142.548 | -20061.8 | -7590.424 | -16900.51 | -8872.287 | -16800.8 | -7624.85 | -20679.1 | -8412.824 | -21635.66 | -8348.233 | -18967.49 | -7522.673 | -15784.74 | -8035.236 | -14475.47 | -10533.46 | -20625.23 | -10845.54 | -20439.65 | -10908.74 | -19374.72 | -10911.28 | -17735.28 | -10987.92 | -16898.95 | 7706.657 | 15184.24 | 7626.533 | 14463.12 | 7820.523 | 13718.22 | 7960.388 | 12987.88 | 7640.077 | 11519.89
| -7964.126 | -22537.81 | -8268.337 | -23108.36 | -8093.494 | -19983.85 | -7541.486 | -16823.56 | -8826.093 | -16734.39 | -7581.805 | -20608.08 | -8369.856 | -21565.07 | -8305.885 | -18899.89 | -7476.31 | -15712.81 | -7994.812 | -14419.29 | -10550.58 | -20665.69 | -10862.71 | -20478.5 | -10926.24 | -19411.04 | -10928.99 | -17768.98 | -11005.29 | -16930.15 | 7690.063 | 15160.43 | 7609.711 | 14439.85 | 7805.423 | 13697.99 | 7945.943 | 12971.02 | 7624.549 | 11498.13
| -7916.7 | -22459.68 | -8217.885 | -23025.19 | -8044.308 | -19905.44 | -7492.367 | -16746.74 | -8779.899 | -16667.44 | -7538.626 | -20536.49 | -8326.787 | -21494.19 | -8263.537 | -18831.92 | -7429.911 | -15640.54 | -7954.246 | -14362.77 | -10567.42 | -20705.82 | -10879.85 | -20517.03 | -10943.56 | -19447.16 | -10946.7 | -17802.5 | -11022.49 | -16961.18 | 7673.281 | 15136.15 | 7592.721 | 14416.65 | 7790.316 | 13677.25 | 7931.248 | 12954.35 | 7608.848 | 11477.02
| -7869.273 | -22381.39 | -8167.427 | -22941.52 | -7995.01 | -19826.44 | -7443.088 | -16670.18 | -8733.705 | -16600.07 | -7495.424 | -20464.33 | -8283.675 | -21423.16 | -8221.162 | -18763.82 | -7383.499 | -15568.18 | -7913.522 | -14305.76 | -10584.26 | -20745.69 | -10896.98 | -20555.25 | -10960.72 | -19483.08 | -10964.29 | -17835.86 | -11039.53 | -16992 | 7656.341 | 15111.45 | 7575.681 | 14393.2 | 7775.199 | 13655.9 | 7916.269 | 12937.59 | 7592.951 | 11456.69
| -7821.846 | -22302.83 | -8116.962 | -22857.33 | -7945.687 | -19746.96 | -7393.606 | -16593.72 | -8687.51 | -16532.42 | -7452.22 | -20391.69 | -8240.555 | -21352.02 | -8178.717 | -18695.81 | -7337.086 | -15495.96 | -7872.699 | -14248.21 | -10601.09 | -20785.14 | -10914.11 | -20593.39 | -10977.81 | -19518.77 | -10981.66 | -17868.9 | -11056.45 | -17022.6 | 7639.328 | 15086.5 | 7558.63 | 14369.3 | 7760.074 | 13633.34 | 7901.139 | 12920.05 | 7576.935 | 11436.87
| -7774.418 | -22223.76 | -8066.492 | -22772.78 | -7896.361 | -19667.01 | -7343.959 | -16517.06 | -8641.315 | -16464.66 | -7409.009 | -20318.83 | -8197.435 | -21280.56 | -8136.205 | -18627.97 | -7290.673 | -15423.9 | -7831.843 | -14190.22 | -10617.91 | -20824.29 | -10931.1 | -20631.47 | -10994.89 | -19554.23 | -10998.93 | -17901.71 | -11073.33 | -17053.05 | 7622.288 | 15061.29 | 7541.576 | 14345.06 | 7744.942 | 13609.5 | 7886.005 | 12901.39 | 7560.757 | 11417.22
| -7726.991 | -22144.09 | -8016.017 | -22687.96 | -7847.036 | -19586.77 | -7294.109 | -16440.03 | -8595.079 | -16396.79 | -7365.738 | -20245.98 | -8154.315 | -21208.57 | -8093.658 | -18559.94 | -7244.26 | -15351.96 | -7790.985 | -14132.01 | -10634.71 | -20863.18 | -10947.83 | -20669.32 | -11011.9 | -19589.44 | -11016.02 | -17934.43 | -11090.18 | -17083.31 | 7605.242 | 15035.61 | 7524.51 | 14320.51 | 7729.815 | 13584.98 | 7870.847 | 12882.25 | 7544.41 | 11397.58
| -7679.563 | -22063.98 | -7965.524 | -22602.93 | -7797.711 | -19506.57 | -7244.143 | -16362.55 | -8548.712 | -16328.68 | -7322.362 | -20173.16 | -8111.195 | -21136.15 | -8051.015 | -18491.47 | -7197.794 | -15280.11 | -7750.128 | -14073.74 | -10651.47 | -20901.85 | -10964.37 | -20706.9 | -11028.75 | -19624.43 | -11033.1 | -17967.08 | -11106.91 | -17113.36 | 7588.192 | 15009.37 | 7507.439 | 14295.38 | 7714.736 | 13560.43 | 7855.674 | 12863.18 | 7527.922 | 11377.89
| -7632.135 | -21983.47 | -7914.984 | -22517.76 | -7748.386 | -19426.45 | -7194.096 | -16284.66 | -8502.263 | -16260.3 | -7278.908 | -20100.25 | -8068.066 | -21063.35 | -8008.214 | -18422.61 | -7151.164 | -15208.1 | -7709.27 | -14015.48 | -10667.75 | -20940.5 | -10980.87 | -20744.28 | -11045.37 | -19659.21 | -11050.17 | -17999.41 | -11123.45 | -17143.24 | 7571.135 | 14982.66 | 7490.364 | 14269.22 | 7699.675 | 13536 | 7840.513 | 12843.66 | 7511.303 | 11357.92
| -7584.661 | -21902.43 | -7864.356 | -22432.56 | -7699.061 | -19346.2 | -7143.952 | -16206.38 | -8455.729 | -16191.75 | -7235.37 | -20027.07 | -8024.849 | -20990.3 | -7965.282 | -18353.28 | -7104.335 | -15135.73 | -7668.411 | -13957.21 | -10683.95 | -20979.15 | -10997.37 | -20781.5 | -11061.86 | -19693.78 | -11067.24 | -18031.42 | -11139.81 | -17172.96 | 7554.07 | 14955.52 | 7473.285 | 14241.92 | 7684.576 | 13511.5 | 7825.377 | 12822.93 | 7494.568 | 11337.57
| -7537.041 | -21821.12 | -7813.603 | -22347.4 | -7649.736 | -19265.5 | -7093.793 | -16127.72 | -8409.007 | -16123.15 | -7191.72 | -19953.51 | -7981.465 | -20917.22 | -7922.308 | -18283.53 | -7057.359 | -15062.9 | -7627.553 | -13898.87 | -10700.16 | -21017.46 | -11013.85 | -20818.42 | -11078.33 | -19728.14 | -11083.84 | -18063.29 | -11156.08 | -17202.49 | 7537.011 | 14927.82 | 7456.205 | 14213.87 | 7669.443 | 13487.08 | 7810.248 | 12801.03 | 7477.704 | 11316.96
| -7489.235 | -21739.89 | -7762.638 | -22262.16 | -7600.411 | -19184.13 | -7043.632 | -16048.73 | -8362.047 | -16054.55 | -7147.972 | -19879.44 | -7937.895 | -20844.3 | -7879.324 | -18213.65 | -7010.316 | -14989.62 | -7586.694 | -13840.27 | -10716.36 | -21055.27 | -11030.12 | -20855.01 | -11094.76 | -19762.29 | -11100.28 | -18095.01 | -11172.32 | -17231.78 | 7519.955 | 14899.52 | 7439.114 | 14185.68 | 7654.283 | 13463.21 | 7795.126 | 12778.54 | 7460.709 | 11296.23
| -7441.294 | -21658.75 | -7711.425 | -22176.55 | -7551.086 | -19102.13 | -6993.47 | -15969.52 | -8314.923 | -15986.03 | -7104.168 | -19804.87 | -7894.177 | -20771.71 | -7836.336 | -18143.89 | -6963.234 | -14916.01 | -7545.756 | -13781.32 | -10732.34 | -21092.82 | -11046.1 | -20891.48 | -11111.1 | -19796.24 | -11116.73 | -18126.56 | -11188.52 | -17260.87 | 7502.887 | 14870.92 | 7422.024 | 14157.58 | 7638.977 | 13439.91 | 7780.007 | 12755.74 | 7443.74 | 11275.28
| -7393.239 | -21577.36 | -7660.02 | -22090.38 | -7501.725 | -19019.72 | -6943.308 | -15890.08 | -8267.694 | -15917.78 | -7060.328 | -19730 | -7850.411 | -20699.42 | -7793.275 | -18074.34 | -6916.115 | -14842.21 | -7504.561 | -13722.03 | -10748.17 | -21130.18 | -11061.97 | -20927.84 | -11127.26 | -19829.98 | -11133.17 | -18157.85 | -11204.61 | -17289.81 | 7485.801 | 14842.47 | 7404.941 | 14129.52 | 7623.44 | 13416.63 | 7764.888 | 12732.54 | 7426.895 | 11253.84
| -7345.002 | -21495.57 | -7608.45 | -22003.81 | -7452.264 | -18937.14 | -6893.146 | -15810.29 | -8220.358 | -15849.89 | -7016.483 | -19655.19 | -7806.636 | -20627.18 | -7750.054 | -18004.96 | -6868.872 | -14768.3 | -7463.134 | -13662.46 | -10763.92 | -21167.4 | -11077.84 | -20963.91 | -11143.2 | -19863.51 | -11149.57 | -18188.99 | -11220.51 | -17318.63 | 7468.712 | 14814.5 | 7387.858 | 14101.6 | 7607.746 | 13393.18 | 7749.77 | 12709.13 | 7410.103 | 11231.61
| -7296.526 | -21413.52 | -7556.731 | -21917 | -7402.601 | -18854.66 | -6842.982 | -15730.08 | -8172.952 | -15782.23 | -6972.639 | -19580.64 | -7762.834 | -20554.81 | -7706.627 | -17935.71 | -6821.512 | -14694.33 | -7421.64 | -13602.87 | -10779.5 | -21204.32 | -11093.71 | -20999.67 | -11159.04 | -19896.8 | -11165.88 | -18219.91 | -11236.22 | -17347.26 | 7451.623 | 14787.02 | 7370.779 | 14074.02 | 7591.875 | 13370.13 | 7734.651 | 12685.99 | 7393.283 | 11208.55
| -7247.881 | -21331.26 | -7504.941 | -21829.98 | -7352.755 | -18772.37 | -6792.818 | -15649.57 | -8125.482 | -15714.6 | -6928.793 | -19506.41 | -7718.946 | -20482.23 | -7663.057 | -17866.48 | -6774.042 | -14620.31 | -7380.144 | -13543.51 | -10795.07 | -21241.01 | -11109.55 | -21035.19 | -11174.87 | -19929.87 | -11182.06 | -18250.67 | -11251.82 | -17375.68 | 7434.497 | 14760.02 | 7353.614 | 14046.77 | 7575.781 | 13348.01 | 7719.527 | 12663.45 | 7376.404 | 11184.86
| -7199.14 | -21248.75 | -7453.135 | -21742.82 | -7302.764 | -18690.2 | -6742.653 | -15568.88 | -8077.979 | -15646.72 | -6884.947 | -19432.41 | -7674.905 | -20409.26 | -7619.433 | -17796.94 | -6726.5 | -14546.12 | -7338.64 | -13484.37 | -10810.64 | -21277.48 | -11125.21 | -21070.46 | -11190.65 | -19962.71 | -11197.89 | -18281.23 | -11267.4 | -17403.9 | 7417.244 | 14733.5 | 7336.23 | 14019.62 | 7559.502 | 13326.46 | 7704.362 | 12641.18 | 7359.432 | 11160.88
| -7150.388 | -21165.98 | -7401.327 | -21655.6 | -7252.653 | -18607.99 | -6692.48 | -15488.05 | -8030.451 | -15578.43 | -6841.074 | -19358.39 | -7630.679 | -20335.79 | -7575.803 | -17726.74 | -6678.849 | -14471.7 | -7297.093 | -13425.33 | -10826.18 | -21313.76 | -11140.59 | -21105.42 | -11206.36 | -19995.32 | -11213.7 | -18311.65 | -11282.91 | -17431.96 | 7399.816 | 14707.42 | 7318.635 | 13992.54 | 7543.154 | 13304.56 | 7688.977 | 12618.65 | 7342.378 | 11136.9
| -7101.635 | -21083.14 | -7349.516 | -21568.26 | -7202.374 | -18525.52 | -6642.235 | -15407.2 | -7982.891 | -15509.69 | -6797.051 | -19284.01 | -7586.304 | -20261.98 | -7532.115 | -17655.86 | -6631.141 | -14396.96 | -7255.419 | -13366.26 | -10841.21 | -21349.69 | -11155.84 | -21139.93 | -11221.9 | -20027.68 | -11229.5 | -18341.74 | -11298.26 | -17459.82 | 7382.238 | 14681.59 | 7300.949 | 13965.81 | 7526.749 | 13281.85 | 7673.325 | 12595.9 | 7325.274 | 11113.13
| -7052.882 | -21000.44 | -7297.702 | -21480.63 | -7151.901 | -18442.69 | -6591.874 | -15326.44 | -7935.333 | -15440.61 | -6752.774 | -19209.06 | -7541.879 | -20188.17 | -7488.299 | -17584.54 | -6583.406 | -14321.95 | -7213.555 | -13306.97 | -10856.18 | -21385.33 | -11171.07 | -21174.06 | -11237.26 | -20059.81 | -11245.31 | -18371.51 | -11313.43 | -17487.48 | 7364.55 | 14655.86 | 7283.226 | 13939.69 | 7510.251 | 13258.68 | 7657.568 | 12573.79 | 7308.157 | 11089.71
| -7004.128 | -20917.7 | -7245.884 | -21392.56 | -7101.311 | -18359.52 | -6541.403 | -15245.84 | -7887.81 | -15371.26 | -6708.326 | -19133.52 | -7497.441 | -20114.34 | -7444.322 | -17513.02 | -6535.67 | -14246.8 | -7171.524 | -13247.2 | -10871.12 | -21420.6 | -11186.29 | -21208.01 | -11252.49 | -20091.77 | -11260.73 | -18401.18 | -11328.46 | -17514.97 | 7346.737 | 14630.16 | 7265.316 | 13913.99 | 7493.683 | 13235.48 | 7641.701 | 12552.85 | 7291.04 | 11066.63
| -6955.374 | -20834.68 | -7194.059 | -21304.05 | -7050.669 | -18276.08 | -6490.75 | -15165.47 | -7840.246 | -15301.64 | -6663.839 | -19057.54 | -7452.999 | -20040.32 | -7400.173 | -17441.33 | -6487.934 | -14171.65 | -7129.398 | -13186.9 | -10886.06 | -21455.37 | -11201.43 | -21241.87 | -11267.68 | -20123.52 | -11276 | -18430.78 | -11343.4 | -17542.3 | 7328.791 | 14604.54 | 7247.144 | 13888.24 | 7477.186 | 13212.2 | 7625.578 | 12532.49 | 7273.922 | 11043.81
| -6906.619 | -20751.3 | -7142.226 | -21215.2 | -7000.024 | -18192.53 | -6439.939 | -15085.2 | -7792.537 | -15231.82 | -6619.35 | -18981.26 | -7408.556 | -19965.98 | -7355.927 | -17369.6 | -6440.198 | -14096.65 | -7087.261 | -13126.15 | -10901 | -21489.9 | -11216.3 | -21275.64 | -11282.8 | -20155.02 | -11291.2 | -18460.21 | -11358.32 | -17569.45 | 7310.699 | 14578.92 | 7228.83 | 13862.05 | 7460.766 | 13188.48 | 7609.23 | 12511.82 | 7256.732 | 11021.18
| -6857.864 | -20667.55 | -7090.382 | -21126.13 | -6949.38 | -18109.07 | -6389.067 | -15004.87 | -7744.706 | -15161.84 | -6574.861 | -18904.68 | -7364.113 | -19891.24 | -7311.66 | -17297.82 | -6392.462 | -14021.9 | -7045.122 | -13065.05 | -10915.94 | -21524.33 | -11230.96 | -21309.25 | -11297.78 | -20186.29 | -11306.37 | -18489.3 | -11373.18 | -17596.41 | 7292.478 | 14552.93 | 7210.501 | 13835.27 | 7444.365 | 13164.25 | 7592.808 | 12490.69 | 7239.382 | 10998.71
| -6809.108 | -20583.37 | -7038.498 | -21037.01 | -6898.735 | -18025.7 | -6338.073 | -14924.4 | -7696.821 | -15091.59 | -6530.346 | -18827.81 | -7319.669 | -19815.98 | -7267.392 | -17225.76 | -6344.726 | -13947.23 | -7002.983 | -13003.86 | -10930.66 | -21558.66 | -11245.56 | -21342.71 | -11312.53 | -20217.33 | -11321.55 | -18518.18 | -11387.88 | -17623.18 | 7274.166 | 14526.25 | 7192.17 | 13807.86 | 7427.959 | 13139.72 | 7576.205 | 12469.39 | 7221.846 | 10976.44
| -6760.352 | -20498.87 | -6986.61 | -20947.92 | -6848.09 | -17942.2 | -6286.881 | -14843.74 | -7648.86 | -15020.89 | -6485.724 | -18750.77 | -7275.183 | -19740.24 | -7223.124 | -17153.26 | -6296.987 | -13872.54 | -6960.844 | -12942.81 | -10944.99 | -21592.75 | -11260.16 | -21375.99 | -11327.13 | -20248.14 | -11336.72 | -18546.88 | -11402.39 | -17649.77 | 7255.84 | 14498.67 | 7173.83 | 13779.86 | 7411.547 | 13114.98 | 7559.347 | 12447.96 | 7204.194 | 10954.44
| -6711.578 | -20414.28 | -6934.695 | -20858.79 | -6797.445 | -17858.36 | -6235.49 | -14762.93 | -7600.844 | -14949.8 | -6440.966 | -18673.39 | -7230.581 | -19664.15 | -7178.856 | -17080.33 | -6249.169 | -13797.65 | -6918.706 | -12881.88 | -10959.3 | -21626.65 | -11274.75 | -21408.96 | -11341.7 | -20278.76 | -11351.76 | -18575.45 | -11416.78 | -17676.19 | 7237.51 | 14470.12 | 7155.483 | 13751.31 | 7395.127 | 13089.69 | 7542.369 | 12426.09 | 7186.454 | 10932.66
| -6662.766 | -20329.68 | -6882.708 | -20769.52 | -6746.801 | -17774.08 | -6184.013 | -14681.98 | -7552.685 | -14878.38 | -6396.043 | -18595.34 | -7185.818 | -19587.85 | -7134.588 | -17007.2 | -6201.225 | -13722.46 | -6876.567 | -12820.85 | -10973.6 | -21660.13 | -11289.18 | -21441.59 | -11356.23 | -20309.19 | -11366.33 | -18603.82 | -11431.08 | -17702.41 | 7219.175 | 14440.66 | 7137.136 | 13722.3 | 7378.702 | 13063.55 | 7525.359 | 12403.57 | 7168.595 | 10910.85
| -6613.863 | -20245.08 | -6830.597 | -20680.14 | -6696.156 | -17689.31 | -6132.52 | -14600.97 | -7504.315 | -14806.63 | -6350.981 | -18516.54 | -7140.929 | -19511.48 | -7090.321 | -16934.16 | -6153.1 | -13646.96 | -6834.402 | -12759.55 | -10987.89 | -21693.28 | -11303.33 | -21473.94 | -11370.68 | -20339.39 | -11380.87 | -18632.03 | -11445.34 | -17728.41 | 7200.832 | 14410.43 | 7118.785 | 13692.91 | 7362.269 | 13036.84 | 7508.335 | 12380.62 | 7150.567 | 10888.76
| -6564.861 | -20160.47 | -6778.272 | -20590.58 | -6645.511 | -17604.05 | -6081.027 | -14519.86 | -7455.79 | -14734.76 | -6305.856 | -18437.22 | -7095.943 | -19435.12 | -7046.043 | -16861.41 | -6104.831 | -13571.35 | -6792.064 | -12697.95 | -11001.91 | -21726.35 | -11317.32 | -21505.96 | -11384.98 | -20369.35 | -11395.4 | -18659.98 | -11459.47 | -17754.23 | 7182.486 | 14379.69 | 7100.432 | 13663.19 | 7345.776 | 13010.22 | 7491.303 | 12357.55 | 7132.373 | 10866.2
| -6515.802 | -20075.76 | -6725.743 | -20500.64 | -6594.859 | -17518.49 | -6029.533 | -14438.41 | -7407.166 | -14662.99 | -6260.724 | -18357.69 | -7050.894 | -19358.74 | -7001.714 | -16788.99 | -6056.459 | -13495.66 | -6749.454 | -12636.08 | -11015.9 | -21759.35 | -11331.28 | -21537.67 | -11399.1 | -20399.1 | -11409.94 | -18687.66 | -11473.46 | -17779.87 | 7164.137 | 14348.69 | 7082.069 | 13633.21 | 7329.159 | 12984.07 | 7474.315 | 12334.16 | 7114.078 | 10843.1
| -6466.583 | -19990.65 | -6672.987 | -20410.32 | -6544.093 | -17432.84 | -5978.038 | -14356.62 | -7358.448 | -14591.29 | -6215.591 | -18278.09 | -7005.812 | -19282.3 | -6957.298 | -16716.76 | -6008.063 | -13419.84 | -6706.699 | -12574.16 | -11029.68 | -21792.19 | -11345.25 | -21569.21 | -11413.06 | -20428.67 | -11424.2 | -18715.2 | -11487.28 | -17805.28 | 7145.782 | 14317.6 | 7063.705 | 13603.07 | 7312.347 | 12958.3 | 7457.469 | 12309.82 | 7095.711 | 10819.41
| -6417.196 | -19904.96 | -6620.043 | -20319.74 | -6493.139 | -17347.25 | -5926.542 | -14274.45 | -7309.664 | -14519.5 | -6170.459 | -18198.59 | -6960.723 | -19205.61 | -6912.751 | -16644.63 | -5959.665 | -13343.95 | -6663.921 | -12512.46 | -11043.36 | -21824.82 | -11359.14 | -21600.59 | -11426.98 | -20458 | -11438.34 | -18742.65 | -11500.96 | -17830.48 | 7127.421 | 14286.56 | 7045.338 | 13572.99 | 7295.374 | 12932.75 | 7440.665 | 12284.34 | 7077.333 | 10795.14
| -6367.573 | -19818.74 | -6566.98 | -20229.02 | -6441.999 | -17261.76 | -5875.045 | -14191.73 | -7260.847 | -14447.63 | -6125.327 | -18119.38 | -6915.573 | -19128.45 | -6868.045 | -16572.43 | -5911.268 | -13267.94 | -6621.142 | -12451.07 | -11057.04 | -21857.26 | -11372.77 | -21631.65 | -11440.85 | -20487.07 | -11452.32 | -18769.91 | -11514.6 | -17855.52 | 7109.031 | 14255.67 | 7026.967 | 13543.14 | 7278.328 | 12907.48 | 7423.733 | 12258.3 | 7058.948 | 10770.39
| -6317.7 | -19732.13 | -6513.824 | -20138.15 | -6390.706 | -17176.34 | -5823.548 | -14108.5 | -7212.003 | -14375.76 | -6080.195 | -18040.46 | -6870.298 | -19050.89 | -6823.215 | -16499.94 | -5862.856 | -13191.58 | -6578.362 | -12389.98 | -11070.71 | -21889.49 | -11386.19 | -21662.38 | -11454.6 | -20515.88 | -11466.23 | -18796.78 | -11528.2 | -17880.36 | 7090.551 | 14225.1 | 7008.54 | 13513.67 | 7261.205 | 12882.61 | 7406.706 | 12232.5 | 7040.556 | 10745.22
| -6267.656 | -19645.32 | -6460.655 | -20047.07 | -6339.385 | -17090.81 | -5772.05 | -14024.94 | -7163.119 | -14303.88 | -6035.064 | -17961.57 | -6824.858 | -18973.25 | -6778.328 | -16426.88 | -5814.342 | -13114.55 | -6535.583 | -12329.04 | -11084.17 | -21921.53 | -11399.53 | -21692.93 | -11468.14 | -20544.46 | -11480.13 | -18823.44 | -11541.68 | -17905.01 | 7071.954 | 14194.99 | 6989.94 | 13484.62 | 7243.875 | 12857.97 | 7389.674 | 12207.12 | 7022.162 | 10719.76
| -6217.577 | -19558.49 | -6407.482 | -19955.63 | -6288.089 | -17005.03 | -5720.552 | -13941.12 | -7114.23 | -14231.83 | -5989.933 | -17882.44 | -6779.259 | -18895.66 | -6733.426 | -16353.32 | -5765.715 | -13036.8 | -6492.805 | -12267.99 | -11097.23 | -21953.14 | -11412.86 | -21723.25 | -11481.5 | -20572.82 | -11494.03 | -18849.94 | -11554.97 | -17929.45 | 7053.256 | 14165.41 | 6971.137 | 13455.93 | 7226.326 | 12833.32 | 7372.642 | 12182.02 | 7003.768 | 10694.12
| -6167.496 | -19471.71 | -6354.306 | -19863.65 | -6236.7 | -16919.04 | -5669.054 | -13857.18 | -7065.362 | -14159.58 | -5944.769 | -17803.07 | -6733.552 | -18818.04 | -6688.506 | -16279.59 | -5716.933 | -12958.72 | -6449.998 | -12206.65 | -11110.28 | -21984.44 | -11426.18 | -21753.27 | -11494.8 | -20600.98 | -11507.8 | -18876.31 | -11568.07 | -17953.74 | 7034.424 | 14136.32 | 6952.202 | 13427.43 | 7208.671 | 12808.66 | 7355.608 | 12157.28 | 6985.373 | 10668.45
| -6117.415 | -19384.87 | -6301.128 | -19771.08 | -6185.027 | -16832.85 | -5617.554 | -13773.18 | -7016.415 | -14087.27 | -5899.445 | -17723.6 | -6687.809 | -18740.35 | -6643.497 | -16205.65 | -5668.019 | -12880.66 | -6407.004 | -12144.94 | -11123.32 | -22015.52 | -11439.39 | -21783.06 | -11508.08 | -20628.92 | -11521.1 | -18902.43 | -11581.07 | -17977.86 | 7015.479 | 14107.74 | 6933.223 | 13399.04 | 7191.012 | 12784.22 | 7338.568 | 12133.15 | 6966.979 | 10642.98
| -6067.333 | -19297.66 | -6247.946 | -19678.05 | -6133.12 | -16746.39 | -5566.054 | -13689.05 | -6967.347 | -14014.93 | -5853.875 | -17644.04 | -6642.064 | -18662.56 | -6598.311 | -16131.42 | -5619.01 | -12802.61 | -6363.747 | -12082.78 | -11136.36 | -22046.41 | -11452.33 | -21812.75 | -11521.28 | -20656.61 | -11534.37 | -18928.34 | -11594.04 | -18001.79 | 6996.449 | 14079.59 | 6914.204 | 13370.69 | 7173.331 | 12759.97 | 7321.5 | 12109.56 | 6948.585 | 10617.94
| -6017.251 | -19209.79 | -6194.756 | -19584.65 | -6081.159 | -16659.68 | -5514.554 | -13604.81 | -6918.174 | -13942.53 | -5808.131 | -17564.41 | -6596.318 | -18584.44 | -6552.932 | -16057 | -5569.972 | -12724.43 | -6320.347 | -12020.21 | -11149.34 | -22076.91 | -11465.07 | -21842.37 | -11534.3 | -20684.07 | -11547.64 | -18954.05 | -11606.96 | -18025.52 | 6977.272 | 14051.68 | 6895.087 | 13342.31 | 7155.533 | 12735.5 | 7304.301 | 12086.04 | 6930.191 | 10593.39
| -5967.169 | -19121.31 | -6141.564 | -19490.8 | -6029.194 | -16572.82 | -5463.003 | -13520.58 | -6868.924 | -13869.94 | -5762.359 | -17484.77 | -6550.569 | -18505.82 | -6507.442 | -15982.4 | -5520.916 | -12646.13 | -6276.929 | -11957.44 | -11162.3 | -22106.99 | -11477.77 | -21871.75 | -11547.15 | -20711.3 | -11560.9 | -18979.52 | -11619.78 | -18049.07 | 6957.951 | 14023.78 | 6875.762 | 13313.78 | 7137.524 | 12710.4 | 7286.847 | 12062.36 | 6911.787 | 10569.23
| -5917.085 | -19032.42 | -6088.368 | -19396.55 | -5977.23 | -16485.79 | -5411.342 | -13436.28 | -6819.687 | -13797.1 | -5716.585 | -17405.14 | -6504.806 | -18426.79 | -6461.911 | -15907.28 | -5471.857 | -12567.72 | -6233.511 | -11894.56 | -11174.87 | -22136.86 | -11490.47 | -21900.77 | -11559.86 | -20738.31 | -11573.95 | -19004.84 | -11632.39 | -18072.45 | 6938.5 | 13995.73 | 6856.237 | 13285.03 | 7119.359 | 12684.55 | 7269.211 | 12038.82 | 6893.316 | 10545.39
| -5867.001 | -18943.24 | -6035.168 | -19302.15 | -5925.267 | -16398.6 | -5359.474 | -13351.85 | -6770.453 | -13723.94 | -5670.811 | -17325.44 | -6458.99 | -18347.51 | -6416.369 | -15831.49 | -5422.798 | -12489.08 | -6190.093 | -11831.43 | -11187.29 | -22166.52 | -11503.13 | -21929.44 | -11572.52 | -20765.12 | -11586.91 | -19030.05 | -11644.84 | -18095.62 | 6918.955 | 13967.38 | 6836.631 | 13255.92 | 7101.129 | 12658.01 | 7251.527 | 12015.72 | 6874.688 | 10521.81
| -5816.916 | -18853.94 | -5981.963 | -19207.82 | -5873.304 | -16311.07 | -5307.364 | -13267.39 | -6721.134 | -13650.35 | -5625.036 | -17245.46 | -6413.105 | -18268.05 | -6370.826 | -15755.13 | -5373.739 | -12410.2 | -6146.673 | -11768 | -11199.7 | -22196.03 | -11515.58 | -21957.73 | -11585.14 | -20791.73 | -11599.65 | -19055.06 | -11657.21 | -18118.57 | 6899.355 | 13938.66 | 6817.022 | 13226.26 | 7082.852 | 12630.68 | 7233.778 | 11992.85 | 6855.881 | 10498.45
| -5766.831 | -18764.56 | -5928.756 | -19113.53 | -5821.346 | -16223.06 | -5255.023 | -13182.96 | -6671.603 | -13576.31 | -5579.261 | -17164.88 | -6367.141 | -18188.55 | -6325.283 | -15678.27 | -5324.679 | -12331.26 | -6103.249 | -11704.29 | -11212.11 | -22225.39 | -11527.78 | -21985.67 | -11597.68 | -20818.08 | -11612.29 | -19079.69 | -11669.53 | -18141.35 | 6879.751 | 13909.37 | 6797.407 | 13195.88 | 7064.569 | 12602.58 | 7215.794 | 11969.7 | 6836.942 | 10475.17
| -5716.745 | -18675.11 | -5875.516 | -19019.09 | -5769.389 | -16134.66 | -5202.463 | -13098.53 | -6621.929 | -13502.13 | -5533.468 | -17083.64 | -6321.071 | -18109.09 | -6279.741 | -15601.16 | -5275.605 | -12252.51 | -6059.798 | -11640.26 | -11224.32 | -22254.61 | -11539.85 | -22013.36 | -11610.03 | -20844.22 | -11624.93 | -19104.1 | -11681.74 | -18163.97 | 6860.143 | 13879.34 | 6777.77 | 13164.8 | 7046.283 | 12573.95 | 7197.57 | 11945.89 | 6817.919 | 10451.84
| -5666.66 | -18585.57 | -5822.145 | -18924.55 | -5717.434 | -16045.83 | -5149.744 | -13014.12 | -6572.171 | -13428.02 | -5487.598 | -17001.99 | -6274.913 | -18029.68 | -6234.198 | -15524.21 | -5226.496 | -12173.91 | -6016.286 | -11575.83 | -11236.18 | -22283.47 | -11551.92 | -22040.98 | -11622.17 | -20870.14 | -11637.56 | -19128.4 | -11693.76 | -18186.39 | 6840.53 | 13848.54 | 6758.04 | 13133.25 | 7027.986 | 12545.13 | 7179.259 | 11921.38 | 6798.796 | 10428.35
| -5616.564 | -18495.89 | -5768.616 | -18829.88 | -5665.48 | -15956.59 | -5096.944 | -12929.67 | -6522.306 | -13353.83 | -5441.585 | -16919.99 | -6228.694 | -17950.22 | -6188.655 | -15447.59 | -5177.322 | -12095.45 | -5972.645 | -11511.03 | -11248.02 | -22312.07 | -11563.98 | -22068.49 | -11634.21 | -20895.87 | -11650.06 | -19152.59 | -11705.6 | -18208.61 | 6820.91 | 13817.08 | 6738.132 | 13101.38 | 7009.686 | 12516.3 | 7160.942 | 11896.13 | 6779.566 | 10404.6
| -5566.397 | -18405.84 | -5714.979 | -18734.95 | -5613.526 | -15867.24 | -5044.118 | -12844.93 | -6472.397 | -13279.52 | -5395.372 | -16837.64 | -6182.382 | -17870.58 | -6143.112 | -15371.19 | -5128.077 | -12017.21 | -5928.807 | -11446.08 | -11259.8 | -22340.31 | -11575.95 | -22095.73 | -11646.22 | -20921.37 | -11662.09 | -19176.5 | -11717.3 | -18230.63 | 6801.287 | 13785.06 | 6718.108 | 13069.27 | 6991.376 | 12487.53 | 7142.625 | 11870.04 | 6760.182 | 10380.41
| -5516.126 | -18315.36 | -5661.157 | -18639.91 | -5561.571 | -15778 | -4991.29 | -12759.83 | -6422.438 | -13205.27 | -5349.039 | -16755.2 | -6135.993 | -17790.65 | -6097.548 | -15294.93 | -5078.698 | -11939 | -5884.844 | -11381.24 | -11271.58 | -22368.24 | -11587.66 | -22122.72 | -11658.15 | -20946.66 | -11674.09 | -19200.2 | -11728.98 | -18252.48 | 6781.662 | 13752.58 | 6698.072 | 13036.98 | 6973.054 | 12458.9 | 7124.31 | 11843.14 | 6740.647 | 10355.63
| -5465.689 | -18224.62 | -5607.16 | -18545.03 | -5509.582 | -15688.81 | -4938.461 | -12674.51 | -6372.367 | -13131.07 | -5302.679 | -16672.83 | -6089.587 | -17710.4 | -6051.879 | -15218.75 | -5029.175 | -11860.62 | -5840.824 | -11316.68 | -11283.35 | -22395.85 | -11599.15 | -22149.61 | -11669.91 | -20971.73 | -11686.09 | -19223.68 | -11740.61 | -18274.11 | 6762.028 | 13719.77 | 6678.028 | 13004.46 | 6954.733 | 12430.56 | 7106 | 11815.66 | 6721.013 | 10330.14
| -5415.042 | -18133.72 | -5553.041 | -18450.29 | -5457.59 | -15599.6 | -4885.631 | -12589.03 | -6322.247 | -13056.82 | -5256.314 | -16590.32 | -6043.18 | -17629.75 | -6006.037 | -15142.53 | -4979.541 | -11782.03 | -5796.783 | -11252.46 | -11295.11 | -22423.2 | -11610.58 | -22176.33 | -11681.47 | -20996.57 | -11698.09 | -19246.96 | -11752.15 | -18295.52 | 6742.356 | 13686.7 | 6657.899 | 12971.69 | 6936.411 | 12402.64 | 7087.691 | 11788 | 6701.355 | 10303.9
| -5364.221 | -18042.74 | -5498.785 | -18355.5 | -5405.569 | -15510.37 | -4832.801 | -12503.36 | -6272.115 | -12982.45 | -5209.914 | -16507.45 | -5996.754 | -17548.66 | -5960.016 | -15066.11 | -4929.87 | -11703.2 | -5752.724 | -11188.57 | -11306.43 | -22450.35 | -11622.01 | -22202.67 | -11692.9 | -21021.18 | -11709.9 | -19270.09 | -11763.49 | -18316.76 | 6722.606 | 13653.42 | 6637.671 | 12938.73 | 6918.086 | 12375.22 | 7069.378 | 11760.31 | 6681.691 | 10276.98
| -5313.316 | -17951.72 | -5444.412 | -18260.4 | -5353.434 | -15420.98 | -4779.97 | -12417.45 | -6221.946 | -12907.92 | -5163.498 | -16424.19 | -5950.287 | -17467.37 | -5913.886 | -14989.42 | -4880.153 | -11623.98 | -5708.663 | -11124.9 | -11317.59 | -22477.21 | -11633.4 | -22228.56 | -11704.29 | -21045.59 | -11721.62 | -19293.08 | -11774.64 | -18337.79 | 6702.71 | 13619.97 | 6617.409 | 12905.8 | 6899.695 | 12348.31 | 7051.06 | 11732.56 | 6662.022 | 10249.53
| -5262.287 | -17860.64 | -5389.994 | -18164.89 | -5301.151 | -15331.37 | -4727.138 | -12331.42 | -6171.773 | -12833.24 | -5117.081 | -16340.59 | -5903.734 | -17386.07 | -5867.714 | -14912.67 | -4830.432 | -11544.43 | -5664.601 | -11061.16 | -11328.74 | -22503.83 | -11644.58 | -22254.13 | -11715.61 | -21069.81 | -11733.11 | -19315.85 | -11785.69 | -18358.58 | 6682.622 | 13586.46 | 6597.141 | 12873.11 | 6881.11 | 12321.88 | 7032.737 | 11704.78 | 6642.352 | 10221.82
| -5211.035 | -17769.47 | -5335.512 | -18068.92 | -5248.738 | -15241.67 | -4674.306 | -12245.27 | -6121.601 | -12758.54 | -5070.664 | -16256.7 | -5857.034 | -17304.79 | -5821.53 | -14836.02 | -4780.712 | -11464.7 | -5620.54 | -10997.12 | -11339.89 | -22530.15 | -11655.52 | -22279.53 | -11726.84 | -21093.79 | -11744.48 | -19338.24 | -11796.7 | -18379.19 | 6662.401 | 13552.99 | 6576.874 | 12840.76 | 6862.301 | 12295.84 | 7014.412 | 11677.28 | 6622.681 | 10193.94
| -5159.642 | -17678.19 | -5280.997 | -17972.51 | -5196.185 | -15151.97 | -4621.474 | -12158.82 | -6071.427 | -12683.88 | -5024.248 | -16172.65 | -5810.178 | -17223.38 | -5775.347 | -14759.48 | -4730.991 | -11384.83 | -5576.463 | -10932.86 | -11350.83 | -22556.26 | -11666.32 | -22304.71 | -11737.9 | -21117.52 | -11755.85 | -19360.43 | -11807.64 | -18399.64 | 6642.15 | 13519.74 | 6556.607 | 12808.76 | 6843.383 | 12270.02 | 6996.086 | 11650.36 | 6603.009 | 10165.94
| -5108.232 | -17586.7 | -5226.466 | -17875.75 | -5143.48 | -15062.26 | -4568.64 | -12072.09 | -6021.227 | -12609.08 | -4977.81 | -16088.69 | -5763.201 | -17141.63 | -5729.163 | -14682.96 | -4681.27 | -11304.67 | -5532.288 | -10868.54 | -11361.41 | -22582.22 | -11677.12 | -22329.69 | -11748.8 | -21141.01 | -11767.21 | -19382.48 | -11818.41 | -18419.9 | 6621.854 | 13486.83 | 6536.33 | 12777.1 | 6824.443 | 12244.22 | 6977.757 | 11624.12 | 6583.33 | 10137.87
| -5056.822 | -17494.88 | -5171.931 | -17778.7 | -5090.554 | -14972.56 | -4515.806 | -11985.11 | -5970.996 | -12533.92 | -4931.301 | -16004.81 | -5716.153 | -17059.49 | -5682.979 | -14606.19 | -4631.549 | -11224.04 | -5487.943 | -10804.23 | -11371.96 | -22608.07 | -11687.9 | -22354.59 | -11759.59 | -21164.26 | -11778.44 | -19404.4 | -11828.98 | -18439.93 | 6601.453 | 13454.29 | 6516.005 | 12745.68 | 6805.502 | 12218.25 | 6959.359 | 11598.46 | 6563.64 | 10109.86
| -5005.411 | -17402.54 | -5117.392 | -17681.28 | -5037.534 | -14882.88 | -4462.971 | -11897.91 | -5920.719 | -12458.3 | -4884.671 | -15920.87 | -5669.086 | -16976.92 | -5636.74 | -14528.88 | -4581.828 | -11143.04 | -5443.41 | -10739.91 | -11382.49 | -22633.67 | -11698.53 | -22379.41 | -11770.3 | -21187.28 | -11789.21 | -19426.04 | -11839.39 | -18459.77 | 6580.913 | 13422.06 | 6495.578 | 12714.37 | 6786.48 | 12191.95 | 6940.73 | 11573.22 | 6543.89 | 10082.01
| -4953.999 | -17309.62 | -5062.849 | -17583.48 | -4984.525 | -14793.05 | -4410.136 | -11810.66 | -5870.36 | -12382.31 | -4837.894 | -15836.89 | -5622.018 | -16894.02 | -5590.369 | -14450.94 | -4532.092 | -11061.73 | -5398.75 | -10675.58 | -11393 | -22659.05 | -11708.9 | -22404.04 | -11780.92 | -21210.06 | -11799.93 | -19447.49 | -11849.76 | -18479.48 | 6560.242 | 13390.04 | 6475.015 | 12683.02 | 6767.284 | 12165.13 | 6921.855 | 11548.31 | 6523.984 | 10054.42
| -4902.586 | -17216.34 | -5008.299 | -17485.35 | -4931.408 | -14702.94 | -4357.3 | -11723.26 | -5819.92 | -12305.9 | -4790.965 | -15752.85 | -5574.95 | -16810.87 | -5543.803 | -14372.34 | -4482.347 | -10980.06 | -5354.052 | -10611.13 | -11403.5 | -22684.19 | -11719.1 | -22428.38 | -11791.39 | -21232.61 | -11810.66 | -19468.72 | -11860.1 | -18499.02 | 6539.446 | 13358.11 | 6454.263 | 12651.58 | 6747.874 | 12137.57 | 6902.899 | 11523.72 | 6503.862 | 10027.22
| -4851.173 | -17122.83 | -4953.743 | -17386.91 | -4878.16 | -14612.51 | -4304.463 | -11635.63 | -5769.384 | -12229.06 | -4743.96 | -15668.59 | -5527.882 | -16727.4 | -5497.075 | -14293.28 | -4432.507 | -10898.16 | -5309.351 | -10546.35 | -11414 | -22709.09 | -11729.26 | -22452.37 | -11801.69 | -21254.95 | -11821.39 | -19489.74 | -11870.35 | -18518.34 | 6518.576 | 13326.14 | 6433.388 | 12620.05 | 6728.351 | 12109.13 | 6883.923 | 11499.19 | 6483.616 | 10000.48
| -4799.759 | -17028.97 | -4899.182 | -17288.04 | -4824.897 | -14521.67 | -4251.625 | -11547.91 | -5718.749 | -12152.08 | -4696.922 | -15584.06 | -5480.801 | -16643.77 | -5450.261 | -14214.06 | -4382.52 | -10816.17 | -5264.651 | -10481.08 | -11424.06 | -22733.76 | -11739.43 | -22476.04 | -11811.84 | -21277.07 | -11831.82 | -19510.58 | -11880.42 | -18537.43 | 6497.683 | 13294.04 | 6412.491 | 12588.35 | 6708.794 | 12079.79 | 6864.922 | 11474.45 | 6463.326 | 9974.219
| -4748.345 | -16934.79 | -4844.617 | -17188.65 | -4771.633 | -14430.29 | -4198.787 | -11460.26 | -5667.998 | -12075.08 | -4649.865 | -15499.3 | -5433.713 | -16560.14 | -5403.44 | -14134.85 | -4332.363 | -10734.19 | -5219.949 | -10415.26 | -11433.96 | -22758.18 | -11749.57 | -22499.45 | -11821.96 | -21298.95 | -11842.11 | -19531.29 | -11890.32 | -18556.35 | 6476.784 | 13261.78 | 6391.593 | 12556.41 | 6689.217 | 12049.62 | 6845.76 | 11449.4 | 6443.029 | 9948.385
| -4696.93 | -16840.29 | -4790.049 | -17088.97 | -4718.37 | -14338.41 | -4145.926 | -11372.72 | -5617.14 | -11998.02 | -4602.807 | -15414.33 | -5386.62 | -16476.52 | -5356.619 | -14055.65 | -4282.095 | -10652.27 | -5175.248 | -10348.98 | -11443.84 | -22782.44 | -11759.52 | -22522.48 | -11832.01 | -21320.58 | -11852.26 | -19551.78 | -11900.08 | -18575.11 | 6455.884 | 13229.34 | 6370.688 | 12524.12 | 6669.638 | 12018.78 | 6826.353 | 11424.03 | 6422.723 | 9922.853
| -4645.515 | -16745.34 | -4735.478 | -16989.18 | -4665.106 | -14246.24 | -4092.97 | -11285.11 | -5566.22 | -11920.91 | -4555.749 | -15329.33 | -5339.494 | -16392.8 | -5309.798 | -13976.35 | -4231.729 | -10570.44 | -5130.547 | -10282.46 | -11453.73 | -22806.42 | -11769.21 | -22545.2 | -11841.94 | -21342 | -11862.36 | -19571.91 | -11909.79 | -18593.68 | 6434.983 | 13196.68 | 6349.782 | 12491.43 | 6650.056 | 11987.47 | 6806.775 | 11398.15 | 6402.339 | 9897.435
| -4594.1 | -16649.98 | -4680.906 | -16889.26 | -4611.842 | -14153.83 | -4039.976 | -11197.13 | -5515.23 | -11843.69 | -4508.691 | -15244.27 | -5292.27 | -16308.87 | -5262.977 | -13896.85 | -4181.349 | -10488.76 | -5085.846 | -10215.87 | -11463.42 | -22830.18 | -11778.75 | -22567.71 | -11851.67 | -21363.19 | -11872.45 | -19591.83 | -11919.43 | -18612.03 | 6414.082 | 13163.72 | 6328.873 | 12458.26 | 6630.468 | 11955.85 | 6787.174 | 11371.51 | 6381.844 | 9871.968
| -4542.684 | -16554.26 | -4626.334 | -16789.23 | -4558.579 | -14061.13 | -3986.924 | -11108.75 | -5464.187 | -11766.33 | -4461.634 | -15158.85 | -5244.928 | -16224.71 | -5216.156 | -13817.03 | -4130.967 | -10407.23 | -5041.145 | -10149.28 | -11472.81 | -22853.51 | -11788.28 | -22589.95 | -11861.24 | -21384.16 | -11882.54 | -19611.65 | -11928.96 | -18630.18 | 6393.181 | 13130.39 | 6307.943 | 12424.61 | 6610.873 | 11924.09 | 6767.571 | 11343.94 | 6361.218 | 9846.353
| -4491.268 | -16458.37 | -4571.736 | -16689.18 | -4505.315 | -13968 | -3933.672 | -11020.13 | -5413.137 | -11688.84 | -4414.576 | -15073.05 | -5197.477 | -16140.35 | -5169.336 | -13736.93 | -4080.585 | -10325.74 | -4996.443 | -10082.7 | -11482.19 | -22876.53 | -11797.81 | -22611.98 | -11870.75 | -21404.95 | -11892.51 | -19631.37 | -11938.3 | -18648.15 | 6372.279 | 13096.65 | 6286.956 | 12390.55 | 6591.276 | 11892.26 | 6747.968 | 11315.48 | 6340.445 | 9820.483
| -4439.851 | -16362.46 | -4517.042 | -16589.15 | -4452.052 | -13874.53 | -3880.321 | -10931.42 | -5361.991 | -11611.35 | -4367.519 | -14986.96 | -5149.921 | -16055.98 | -5122.51 | -13656.64 | -4030.202 | -10244.08 | -4951.736 | -10016.13 | -11491.46 | -22899.32 | -11807.24 | -22633.98 | -11880.2 | -21425.54 | -11902 | -19650.79 | -11947.46 | -18665.91 | 6351.338 | 13062.48 | 6265.846 | 12356.13 | 6571.679 | 11860.41 | 6728.365 | 11286.32 | 6319.551 | 9794.238
| -4388.433 | -16266.41 | -4462.215 | -16489.04 | -4398.788 | -13780.82 | -3826.889 | -10842.67 | -5310.721 | -11533.97 | -4320.461 | -14900.56 | -5102.244 | -15971.73 | -5075.608 | -13576.3 | -3979.82 | -10162.19 | -4906.999 | -9949.55 | -11500.71 | -22921.93 | -11816.42 | -22655.9 | -11889.54 | -21445.88 | -11911.46 | -19669.98 | -11956.55 | -18683.46 | 6330.306 | 13027.9 | 6244.557 | 12321.4 | 6552.065 | 11828.65 | 6708.762 | 11256.7 | 6298.62 | 9767.513
| -4337.014 | -16170.21 | -4407.269 | -16388.66 | -4345.526 | -13686.81 | -3773.378 | -10753.71 | -5259.382 | -11456.72 | -4273.404 | -14813.84 | -5054.521 | -15887.52 | -5028.572 | -13496.09 | -3929.437 | -10080.23 | -4862.147 | -9882.922 | -11509.97 | -22944.13 | -11825.37 | -22677.59 | -11898.69 | -21465.96 | -11920.92 | -19688.94 | -11965.58 | -18700.84 | 6309.195 | 12993.02 | 6223.098 | 12286.5 | 6532.337 | 11797.13 | 6689.159 | 11226.78 | 6277.682 | 9740.257
| -4285.513 | -16074 | -4352.19 | -16287.8 | -4292.267 | -13592.51 | -3719.836 | -10664.47 | -5207.958 | -11379.6 | -4226.32 | -14726.71 | -5006.791 | -15803.21 | -4981.347 | -13416.16 | -3879.055 | -9998.254 | -4817.144 | -9816.196 | -11519.23 | -22965.93 | -11834.26 | -22699.05 | -11907.68 | -21485.86 | -11930.37 | -19707.67 | -11974.51 | -18718.02 | 6287.979 | 12958.02 | 6201.556 | 12251.54 | 6512.441 | 11766.02 | 6669.555 | 11196.67 | 6256.737 | 9712.379
| -4233.879 | -15977.77 | -4297.029 | -16186.49 | -4239.012 | -13498.1 | -3666.281 | -10574.99 | -5156.481 | -11302.52 | -4179.11 | -14639.24 | -4959.061 | -15718.74 | -4933.948 | -13336.54 | -3828.672 | -9916.183 | -4771.948 | -9749.333 | -11528.03 | -22987.58 | -11843.16 | -22720.33 | -11916.57 | -21505.58 | -11939.49 | -19726.25 | -11983.25 | -18734.98 | 6266.639 | 12923.02 | 6180.012 | 12216.59 | 6492.396 | 11735.47 | 6649.934 | 11166.43 | 6235.79 | 9683.942
| -4182.101 | -15881.47 | -4241.834 | -16084.98 | -4185.759 | -13403.71 | -3612.641 | -10485.27 | -5104.982 | -11225.3 | -4131.693 | -14551.76 | -4911.332 | -15634.09 | -4886.491 | -13257 | -3778.289 | -9834.001 | -4726.631 | -9682.425 | -11536.66 | -23009.12 | -11851.96 | -22741.46 | -11925.42 | -21525.09 | -11948.48 | -19744.71 | -11991.81 | -18751.72 | 6245.218 | 12888.07 | 6158.467 | 12181.64 | 6472.24 | 11705.55 | 6630.312 | 11136.14 | 6214.842 | 9655.016231
| -4130.203 | -15785.02 | -4186.543 | -15983.39 | -4132.509 | -13309.45 | -3558.941 | -10395.36 | -5053.481 | -11147.82 | -4084.111 | -14464.46 | -4863.602 | -15549.12 | -4839.03 | -13177.29 | -3727.907 | -9751.739 | -4681.287 | -9615.613 | -11545.29 | -23030.59 | -11860.5 | -22762.39 | -11934.19 | -21544.39 | -11957.35 | -19762.98 | -12000.26 | -18768.28 | 6223.734 | 12853.18 | 6136.922 | 12146.73 | 6452.026 | 11676.2 | 6610.63 | 11105.88 | 6193.894 | 9625.658
| -4078.205 | -15688.39 | -4131.218 | -15881.72 | -4079.261 | -13215.46 | -3505.081 | -10305.31 | -5001.979 | -11070.12 | -4036.447 | -14377.16 | -4815.859 | -15463.57 | -4791.569 | -13097.29 | -3677.501 | -9669.307 | -4635.943 | -9548.931 | -11553.91 | -23051.9 | -11868.83 | -22782.98 | -11942.77 | -21563.47 | -11966.18 | -19780.89 | -12008.67 | -18784.65 | 6202.201 | 12818.4 | 6115.376 | 12111.98 | 6431.811 | 11647.25 | 6590.699 | 11075.8 | 6172.945 | 9595.932
| -4026.118 | -15591.68 | -4075.906 | -15779.79 | -4026.016 | -13121.57 | -3451.06 | -10215.22 | -4950.477 | -10992.23 | -3988.748 | -14289.72 | -4768.065 | -15377.42 | -4744.107 | -13016.89 | -3627.062 | -9586.538 | -4590.599 | -9482.323 | -11562.36 | -23073.07 | -11877.1 | -22803.28 | -11951.15 | -21582.33 | -11974.99 | -19798.58 | -12017.02 | -18800.8 | 6180.661 | 12783.79 | 6093.794 | 12077.46 | 6411.584 | 11618.51 | 6570.517 | 11046.15 | 6151.997 | 9565.922
| -3973.912 | -15494.89 | -4020.465 | -15677.49 | -3972.675 | -13027.55 | -3396.97 | -10125.1 | -4898.975 | -10914.04 | -3941.048 | -14201.95 | -4720.15 | -15290.93 | -4696.646 | -12936.05 | -3576.595 | -9503.35 | -4545.255 | -9415.733 | -11570.55 | -23094 | -11885.36 | -22823.36 | -11959.41 | -21600.95 | -11983.8 | -19816.18 | -12025.24 | -18816.73 | 6159.083 | 12749.35 | 6072.084 | 12043.11 | 6391.285 | 11589.72 | 6550.294 | 11017.05 | 6131.011 | 9535.745
| -3921.522 | -15397.84 | -3964.88 | -15574.89 | -3919.136 | -12933.29 | -3342.849 | -10034.82 | -4847.472 | -10835.5 | -3893.348 | -14113.7 | -4672.091 | -15204.35 | -4649.184 | -12854.85 | -3526.091 | -9419.766 | -4499.91 | -9349.042 | -11578.71 | -23114.77 | -11893.61 | -22843.25 | -11967.63 | -21619.32 | -11992.47 | -19833.67 | -12033.27 | -18832.47 | 6137.364 | 12714.99 | 6050.196 | 12008.84 | 6370.795 | 11560.7 | 6530.064 | 10988.5 | 6109.888 | 9505.555
| -3869.047 | -15300.37 | -3909.223 | -15472.05 | -3865.43 | -12838.75 | -3288.718 | -9944.486 | -4795.969 | -10756.63 | -3845.648 | -14025.1 | -4623.913 | -15117.72 | -4601.723 | -12773.51 | -3475.443 | -9335.922 | -4454.565 | -9282.069 | -11586.72 | -23135.17 | -11901.75 | -22862.91 | -11975.81 | -21637.46 | -12000.69 | -19850.85 | -12041.11 | -18848.02 | 6115.471 | 12680.61 | 6028.14 | 11974.58 | 6350.106 | 11531.35 | 6509.828 | 10960.48 | 6088.59 | 9475.532
| -3816.567 | -15202.52 | -3853.487 | -15368.93 | -3811.628 | -12743.92 | -3234.549 | -9854.208 | -4744.466 | -10677.48 | -3797.949 | -13936.31 | -4575.635 | -15030.96 | -4554.262 | -12692.18 | -3424.65 | -9252.045 | -4409.22 | -9214.74 | -11594.71 | -23155.26 | -11909.61 | -22882.18 | -11983.89 | -21655.37 | -12008.88 | -19867.79 | -12048.87 | -18863.38 | 6093.433 | 12646.13 | 6005.99 | 11940.34 | 6329.303 | 11501.72 | 6489.587 | 10932.91 | 6067.145 | 9445.858
| -3764.056 | -15104.27 | -3797.649 | -15265.41 | -3757.733 | -12648.98 | -3180.376 | -9764.036 | -4692.962 | -10598.07 | -3750.249 | -13847.31 | -4527.299 | -14943.94 | -4506.801 | -12610.77 | -3373.796 | -9168.259 | -4363.829 | -9147.064 | -11602.71 | -23175.17 | -11917.27 | -22900.97 | -11991.75 | -21673.05 | -12017.07 | -19884.55 | -12056.59 | -18878.53 | 6071.298 | 12611.47 | 5983.82 | 11906.08 | 6308.463 | 11471.77 | 6469.279 | 10905.57 | 6045.613 | 9416.61
| -3711.473 | -15005.64 | -3741.763 | -15161.53 | -3703.743 | -12554.01 | -3126.203 | -9673.815 | -4641.425 | -10518.38 | -3702.542 | -13758.08 | -4478.933 | -14856.54 | -4459.34 | -12529.04 | -3322.881 | -9084.47 | -4318.346 | -9079.099 | -11610.7 | -23194.95 | -11924.9 | -22919.41 | -11999.43 | -21690.49 | -12025.25 | -19901.1 | -12064.19 | -18893.5 | 6049.123 | 12576.56 | 5961.65 | 11871.74 | 6287.61 | 11441.44 | 6448.74 | 10878.27 | 6024.047 | 9387.783
| -3658.811 | -14906.62 | -3685.861 | -15057.45 | -3649.662 | -12458.98 | -3072.029 | -9583.333 | -4589.878 | -10438.45 | -3654.803 | -13668.78 | -4430.552 | -14768.67 | -4411.867 | -12446.91 | -3271.875 | -9000.632 | -4272.764 | -9011.007 | -11618.24 | -23214.48 | -11932.51 | -22937.74 | -12007.02 | -21707.68 | -12033.02 | -19917.5 | -12071.6 | -18908.29 | 6026.945 | 12541.35 | 5939.47 | 11837.22 | 6266.756 | 11410.63 | 6427.963 | 10850.92 | 6002.48 | 9359.274
| -3606.085 | -14807.15 | -3629.953 | -14953.34 | -3595.534 | -12363.84 | -3017.855 | -9492.521 | -4538.317 | -10358.4 | -3607.06 | -13579.48 | -4382.166 | -14680.37 | -4364.356 | -12364.47 | -3220.837 | -8916.703 | -4227.117 | -8942.893 | -11625.61 | -23233.66 | -11940 | -22955.94 | -12014.6 | -21724.68 | -12040.64 | -19933.73 | -12078.84 | -18922.88 | 6004.767 | 12505.81 | 5917.288 | 11802.44 | 6245.901 | 11379.25 | 6407.108 | 10823.46 | 5980.877 | 9330.946
| -3553.34 | -14707.28 | -3574.038 | -14849.13 | -3541.447 | -12268.46 | -2963.68 | -9401.396 | -4486.675 | -10278.2 | -3559.334 | -13490.02 | -4333.778 | -14591.8 | -4316.723 | -12281.74 | -3169.794 | -8832.659 | -4181.437 | -8874.762 | -11632.98 | -23252.67 | -11947.25 | -22973.98 | -12022.05 | -21741.48 | -12048.21 | -19949.76 | -12085.97 | -18937.29 | 5982.588 | 12469.9 | 5895.104 | 11767.31 | 6225.039 | 11347.3 | 6386.232 | 10795.74 | 5959.181 | 9302.697
| -3500.593 | -14607.17 | -3518.12 | -14744.7 | -3487.334 | -12172.63 | -2909.504 | -9310.119 | -4434.962 | -10197.78 | -3511.59 | -13400.04 | -4285.388 | -14503.15 | -4268.934 | -12198.7 | -3118.75 | -8748.52 | -4135.759 | -8806.624 | -11640.34 | -23271.57 | -11954.31 | -22991.73 | -12029.31 | -21758.07 | -12055.76 | -19965.41 | -12093.07 | -18951.5 | 5960.41 | 12433.61 | 5872.921 | 11731.76 | 6204.171 | 11314.88 | 6365.353 | 10767.61 | 5937.334 | 9274.468
| -3447.845 | -14506.93 | -3462.199 | -14639.94 | -3433.09 | -12076.34 | -2855.328 | -9218.796 | -4383.219 | -10117.21 | -3463.808 | -13309.42 | -4236.997 | -14414.51 | -4220.995 | -12115.43 | -3067.706 | -8664.223 | -4090.068 | -8738.365 | -11647.53 | -23290.29 | -11961.31 | -23009.23 | -12036.39 | -21774.41 | -12063.27 | -19980.84 | -12100.1 | -18965.51 | 5938.23 | 12396.91 | 5850.732 | 11695.82 | 6183.299 | 11282.13 | 6344.474 | 10738.92 | 5915.315 | 9246.206
| -3395.098 | -14406.59 | -3406.277 | -14534.8 | -3378.726 | -11979.66 | -2801.151 | -9127.38 | -4331.364 | -10036.65 | -3415.968 | -13218.43 | -4188.606 | -14325.88 | -4172.941 | -12032.1 | -3016.662 | -8579.802 | -4044.257 | -8669.815 | -11654.43 | -23308.55 | -11968.3 | -23026.61 | -12043.38 | -21790.51 | -12070.65 | -19996.13 | -12107 | -18979.29 | 5916.007 | 12359.81 | 5828.54 | 11659.56 | 6162.427 | 11249.1 | 6323.595 | 10709.59 | 5893.169 | 9217.885
| -3342.35 | -14306.17 | -3350.352 | -14429.24 | -3324.314 | -11882.7 | -2746.973 | -9035.723 | -4279.383 | -9956.152 | -3368.014 | -13127.3 | -4140.201 | -14237.27 | -4124.843 | -11948.81 | -2965.617 | -8495.413 | -3998.32 | -8601.006 | -11661.31 | -23326.49 | -11975.23 | -23043.78 | -12050.33 | -21806.36 | -12077.91 | -20011.31 | -12113.7 | -18992.89 | 5893.756 | 12322.39 | 5806.346 | 11623.06 | 6141.554 | 11215.92 | 6302.717 | 10679.62 | 5870.966 | 9189.439
| -3289.602 | -14205.64 | -3294.425 | -14323.41 | -3269.814 | -11785.53 | -2692.794 | -8943.79 | -4227.322 | -9875.8 | -3319.941 | -13036.04 | -4091.784 | -14148.63 | -4076.742 | -11865.58 | -2914.573 | -8411.065 | -3952.337 | -8532.084 | -11668.05 | -23344.16 | -11981.93 | -23060.59 | -12057.17 | -21821.98 | -12084.85 | -20026.22 | -12120.23 | -19006.31 | 5871.45 | 12284.74 | 5784.108 | 11586.37 | 6120.669 | 11182.78 | 6281.838 | 10648.95 | 5848.76 | 9160.76
| -3236.854 | -14104.89 | -3238.494 | -14217.41 | -3215.263 | -11688.28 | -2638.615 | -8851.659 | -4175.169 | -9795.636 | -3271.776 | -12944.71 | -4043.32 | -14059.87 | -4028.641 | -11782.32 | -2863.529 | -8326.617 | -3906.351 | -8463.13 | -11674.79 | -23361.56 | -11988.38 | -23077.02 | -12063.86 | -21837.42 | -12091.77 | -20040.91 | -12126.7 | -19019.51 | 5849.036 | 12247 | 5761.727 | 11549.6 | 6099.706 | 11149.84 | 6260.959 | 10617.67 | 5826.552 | 9131.734
| -3184.106 | -14003.84 | -3182.56 | -14111.26 | -3160.71 | -11591.01 | -2584.434 | -8759.276 | -4122.879 | -9715.478 | -3223.534 | -12853.42 | -3994.759 | -13971.01 | -3980.541 | -11699.03 | -2812.482 | -8241.962 | -3860.366 | -8394.194 | -11681.52 | -23378.79 | -11994.74 | -23093.22 | -12070.38 | -21852.67 | -12098.69 | -20055.36 | -12133.1 | -19032.5 | 5826.528 | 12209.31 | 5739.115 | 11512.84 | 6078.575 | 11117.08 | 6240.08 | 10585.92 | 5804.338 | 9102.297
| -3131.357 | -13902.48 | -3126.627 | -14004.98 | -3106.16 | -11493.72 | -2530.253 | -8666.547 | -4070.464 | -9635.281 | -3175.27 | -12762.22 | -3946.043 | -13882.09 | -3932.441 | -11615.64 | -2761.418 | -8157.004 | -3814.38 | -8325.291 | -11688.25 | -23395.89 | -12001.1 | -23109.28 | -12076.79 | -21867.69 | -12105.6 | -20069.56 | -12139.39 | -19045.32 | 5803.904 | 12171.81 | 5716.336 | 11476.16 | 6057.241 | 11084.45 | 6219.195 | 10553.85 | 5782.119 | 9072.381
| -3078.606 | -13800.88 | -3070.694 | -13898.49 | -3051.614 | -11396.38 | -2476.071 | -8573.569 | -4018.01 | -9555.166 | -3126.986 | -12671.05 | -3897.186 | -13793.11 | -3884.342 | -11531.99 | -2710.347 | -8071.558 | -3768.393 | -8256.402 | -11694.53 | -23412.74 | -12007.44 | -23125.03 | -12083.1 | -21882.47 | -12112.04 | -20083.63 | -12145.48 | -19057.96 | 5781.183 | 12134.51 | 5693.515 | 11439.55 | 6035.771 | 11051.94 | 6198.261 | 10521.57 | 5759.895 | 9041.995
| -3025.855 | -13699.08 | -3014.76 | -13791.7 | -2997.071 | -11298.88 | -2421.888 | -8480.583 | -3965.478 | -9475.008 | -3078.672 | -12579.71 | -3848.24 | -13704 | -3836.242 | -11448.18 | -2659.261 | -7985.71 | -3722.406 | -8187.508 | -11700.64 | -23429.28 | -12013.65 | -23140.37 | -12089.37 | -21897.03 | -12118.34 | -20097.59 | -12151.4 | -19070.37 | 5758.401 | 12097.39 | 5670.693 | 11402.96 | 6014.28 | 11019.56 | 6177.126 | 10489.15 | 5737.67 | 9011.245
| -2973.103 | -13597 | -2958.825 | -13684.58 | -2942.529 | -11201.28 | -2367.705 | -8387.656 | -3912.867 | -9394.536 | -3030.332 | -12488.14 | -3799.243 | -13614.6 | -3788.136 | -11364.26 | -2608.158 | -7899.755 | -3676.401 | -8118.523 | -11706.74 | -23445.57 | -12019.58 | -23155.47 | -12095.52 | -21911.36 | -12124.62 | -20111.35 | -12157.24 | -19082.55 | 5735.589 | 12060.44 | 5647.871 | 11366.35 | 5992.787 | 10987.26 | 6155.742 | 10456.76 | 5715.445 | 8980.244
| -2920.351 | -13494.62 | -2902.89 | -13577.08 | -2887.987 | -11103.66 | -2313.522 | -8294.692 | -3860.167 | -9313.752 | -2981.989 | -12396.45 | -3750.212 | -13524.88 | -3739.99 | -11280.25 | -2557.054 | -7813.825 | -3630.379 | -8049.3 | -11712.85 | -23461.47 | -12025.34 | -23170.59 | -12101.51 | -21925.48 | -12130.9 | -20124.74 | -12163.02 | -19094.55 | 5712.772 | 12023.68 | 5625.049 | 11329.73 | 5971.252 | 10954.99 | 6134.243 | 10424.58 | 5693.22 | 8949.115
| -2867.599 | -13391.92 | -2846.954 | -13469.2 | -2833.446 | -11005.89 | -2259.337 | -8201.685 | -3807.371 | -9232.905 | -2933.647 | -12304.72 | -3701.18 | -13434.93 | -3691.762 | -11196.15 | -2505.946 | -7727.912 | -3584.32 | -7979.814 | -11718.79 | -23477.16 | -12031.07 | -23185.74 | -12107.31 | -21939.39 | -12137.06 | -20137.9 | -12168.72 | -19106.4 | 5689.954 | 11987.08 | 5602.2 | 11293.15 | 5949.573 | 10922.65 | 6112.73 | 10392.75 | 5670.995 | 8917.976
| -2814.846 | -13288.85 | -2791.019 | -13361.05 | -2778.904 | -10907.93 | -2205.152 | -8108.697 | -3754.542 | -9152.036 | -2885.304 | -12212.83 | -3652.146 | -13344.73 | -3643.454 | -11111.91 | -2454.807 | -7642.028 | -3538.148 | -7910.208 | -11724.46 | -23492.78 | -12036.77 | -23200.69 | -12113 | -21953.07 | -12143.02 | -20150.91 | -12174.24 | -19118.05 | 5667.103 | 11950.55 | 5579.253 | 11256.56 | 5927.697 | 10890.17 | 6091.214 | 10361.34 | 5648.764 | 8886.924
| -2762.093 | -13185.48 | -2735.084 | -13252.71 | -2724.362 | -10809.96 | -2150.966 | -8015.727 | -3701.711 | -9070.93 | -2836.962 | -12120.67 | -3603.112 | -13254.2 | -3595.085 | -11027.46 | -2403.642 | -7556.202 | -3491.837 | -7840.565 | -11730.07 | -23508.32 | -12042.36 | -23215.36 | -12118.64 | -21966.52 | -12148.9 | -20163.79 | -12179.57 | -19129.46 | 5644.135 | 11914.01 | 5556.102 | 11219.98 | 5905.666 | 10857.55 | 6069.697 | 10330.36 | 5626.462 | 8856.011
| -2709.339 | -13081.88 | -2679.149 | -13144.27 | -2669.82 | -10712.02 | -2096.779 | -7922.736 | -3648.88 | -8989.44 | -2788.62 | -12028.27 | -3554.075 | -13163.22 | -3546.67 | -10942.8 | -2352.439 | -7470.318 | -3445.424 | -7770.885 | -11735.56 | -23523.5 | -12047.72 | -23229.87 | -12124.2 | -21979.77 | -12154.56 | -20176.44 | -12184.77 | -19140.67 | 5621.04 | 11877.43 | 5532.78 | 11183.35 | 5883.545 | 10824.73 | 6048.165 | 10299.73 | 5604.028 | 8825.241
| -2656.584 | -12978.06 | -2623.214 | -13035.74 | -2615.278 | -10613.97 | -2042.592 | -7829.664 | -3596.047 | -8907.543 | -2740.278 | -11935.62 | -3505.035 | -13071.81 | -3498.199 | -10857.88 | -2301.187 | -7384.249 | -3398.964 | -7701.196 | -11741.03 | -23538.37 | -12052.88 | -23244.35 | -12129.6 | -21992.79 | -12160.21 | -20188.9 | -12189.9 | -19151.68 | 5597.792 | 11840.8 | 5509.376 | 11146.56 | 5861.417 | 10791.67 | 6026.452 | 10269.34 | 5581.427 | 8794.604
| -2603.828 | -12874.15 | -2567.278 | -12927.1 | -2560.736 | -10515.49 | -1988.404 | -7736.512 | -3543.215 | -8825.286 | -2691.937 | -11842.6 | -3455.992 | -12980.14 | -3449.674 | -10772.54 | -2249.853 | -7297.891 | -3352.528 | -7631.509 | -11746.5 | -23553 | -12057.98 | -23258.56 | -12134.77 | -22005.56 | -12165.82 | -20201.11 | -12194.96 | -19162.49 | 5574.404 | 11804.02 | 5485.93 | 11109.55 | 5839.288 | 10758.38 | 6004.464 | 10239.02 | 5558.693 | 8764.065
| -2551.072 | -12770.15 | -2511.343 | -12818.34 | -2506.195 | -10416.44 | -1934.216 | -7643.333 | -3490.381 | -8742.842 | -2643.581 | -11749.21 | -3406.947 | -12888.33 | -3401.061 | -10686.88 | -2198.411 | -7211.294 | -3306.103 | -7561.705 | -11751.97 | -23567.43 | -12063.07 | -23272.34 | -12139.83 | -22018.12 | -12171.42 | -20213.04 | -12199.92 | -19173.1 | 5550.955 | 11766.98 | 5462.482 | 11072.26 | 5817.16 | 10724.88 | 5982.331 | 10208.7 | 5535.874 | 8733.568
| -2498.316 | -12665.93 | -2455.388 | -12709.41 | -2451.657 | -10317.04 | -1880.026 | -7550.113 | -3437.548 | -8660.388 | -2595.183 | -11655.39 | -3357.9 | -12796.42 | -3352.373 | -10601.14 | -2146.849 | -7124.694 | -3259.667 | -7491.633 | -11756.99 | -23581.6 | -12068.12 | -23285.84 | -12144.86 | -22030.49 | -12176.58 | -20224.85 | -12204.71 | -19183.52 | 5527.501 | 11729.55 | 5439.03 | 11034.7 | 5795.027 | 10691.05 | 5960.179 | 10178.34 | 5513.031 | 8703.094
| -2445.559 | -12561.5 | -2399.372 | -12600.23 | -2397.124 | -10217.48 | -1825.835 | -7456.813 | -3384.714 | -8577.927 | -2546.715 | -11560.9 | -3308.85 | -12704.43 | -3303.655 | -10515.42 | -2095.214 | -7038.199 | -3213.172 | -7421.339 | -11761.83 | -23595.45 | -12073 | -23299.16 | -12149.85 | -22042.63 | -12181.6 | -20236.58 | -12209.31 | -19193.75 | 5504.046 | 11691.71 | 5415.57 | 10996.87 | 5772.888 | 10656.9 | 5938.025 | 10147.89 | 5490.171 | 8672.655
| -2392.786 | -12456.9 | -2343.285 | -12490.66 | -2342.594 | -10117.74 | -1771.644 | -7363.311 | -3331.879 | -8495.418 | -2498.17 | -11465.81 | -3259.799 | -12612.41 | -3254.932 | -10429.74 | -2043.531 | -6951.75 | -3166.573 | -7350.925 | -11766.67 | -23609.12 | -12077.59 | -23312.23 | -12154.66 | -22054.53 | -12186.61 | -20248.11 | -12213.83 | -19203.75 | 5480.59 | 11653.42 | 5392.11 | 10958.76 | 5750.742 | 10622.56 | 5915.871 | 10117.22 | 5467.233 | 8642.237
| -2339.948 | -12352.07 | -2287.139 | -12380.63 | -2288.069 | -10017.83 | -1717.452 | -7269.459 | -3279.044 | -8412.766 | -2449.545 | -11370.59 | -3210.747 | -12520.36 | -3206.193 | -10344.17 | -1991.83 | -6865.296 | -3119.946 | -7280.401 | -11771.51 | -23622.6 | -12082.05 | -23325.08 | -12159.27 | -22066.2 | -12191.63 | -20259.25 | -12218.28 | -19213.53 | 5457.135 | 11614.69 | 5368.649 | 10920.37 | 5728.595 | 10588.08 | 5893.716 | 10086.25 | 5444.189 | 8611.777
| -2287.037 | -12246.89 | -2230.876 | -12270.34 | -2233.546 | -9917.826 | -1663.259 | -7175.246 | -3226.208 | -8329.884 | -2400.827 | -11275.53 | -3161.658 | -12428.11 | -3157.452 | -10258.72 | -1940.127 | -6778.786 | -3073.316 | -7209.855 | -11776.16 | -23635.95 | -12086.51 | -23337.78 | -12163.74 | -22077.65 | -12196.45 | -20270.16 | -12222.59 | -19223.13 | 5433.679 | 11575.57 | 5345.188 | 10881.76 | 5706.447 | 10553.52 | 5871.561 | 10054.95 | 5421.008 | 8581.199
| -2234.068 | -12141.3 | -2174.442 | -12160 | -2179.025 | -9817.759 | -1608.993 | -7080.699 | -3173.372 | -8246.814 | -2352.07 | -11180.51 | -3112.467 | -12335.52 | -3108.712 | -10173.29 | -1888.423 | -6692.114 | -3026.685 | -7139.397 | -11780.49 | -23649.11 | -12090.93 | -23350.32 | -12168.15 | -22088.85 | -12200.95 | -20280.9 | -12226.72 | -19232.55 | 5410.222 | 11536.1 | 5321.726 | 10842.99 | 5684.299 | 10518.96 | 5849.407 | 10023.2 | 5397.682 | 8550.469
| -2181.012 | -12035.45 | -2117.947 | -12049.48 | -2124.503 | -9717.619 | -1554.649 | -6985.863 | -3120.536 | -8163.659 | -2303.32 | -11085.32 | -3063.107 | -12242.63 | -3059.972 | -10087.76 | -1836.719 | -6605.243 | -2980.055 | -7069.016 | -11784.79 | -23662.1 | -12095.15 | -23362.56 | -12172.48 | -22099.82 | -12205.39 | -20291.5 | -12230.69 | -19241.76 | 5386.76 | 11496.36 | 5298.264 | 10804.06 | 5662.152 | 10484.49 | 5827.252 | 9991 | 5374.244 | 8519.511
| -2127.789 | -11929.5 | -2061.397 | -11938.68 | -2069.982 | -9617.393 | -1500.254 | -6890.835 | -3067.699 | -8080.488 | -2254.534 | -10989.9 | -3013.589 | -12149.5 | -3011.233 | -10002.01 | -1785.015 | -6518.111 | -2933.425 | -6998.655 | -11789 | -23674.83 | -12099.1 | -23374.3 | -12176.62 | -22110.58 | -12209.77 | -20301.84 | -12234.57 | -19250.77 | 5363.291 | 11456.44 | 5274.792 | 10765.03 | 5640.004 | 10450.16 | 5805.098 | 9958.365 | 5350.763 | 8488.241
| -2074.464 | -11823.48 | -2004.708 | -11827.63 | -2015.461 | -9517.032 | -1445.794 | -6795.663 | -3014.862 | -7997.298 | -2205.682 | -10894.33 | -2963.99 | -12056.16 | -2962.493 | -9915.957 | -1733.31 | -6430.721 | -2886.795 | -6928.281 | -11793.2 | -23687.35 | -12102.94 | -23385.61 | -12180.56 | -22121.12 | -12214.14 | -20311.99 | -12238.39 | -19259.6 | 5339.814 | 11416.36 | 5251.307 | 10725.94 | 5617.807 | 10415.9 | 5782.943 | 9925.386 | 5327.281 | 8456.679
| -2021.11 | -11717.32 | -1947.898 | -11716.31 | -1960.939 | -9416.503 | -1391.396 | -6700.308 | -2962.025 | -7914.148 | -2156.777 | -10798.57 | -2914.349 | -11962.69 | -2913.754 | -9829.66 | -1681.604 | -6343.149 | -2840.164 | -6857.883 | -11797.32 | -23699.59 | -12106.76 | -23396.75 | -12184.37 | -22131.43 | -12218.24 | -20321.91 | -12242.11 | -19268.24 | 5316.265 | 11376.18 | 5227.774 | 10686.89 | 5595.495 | 10381.64 | 5760.788 | 9892.158 | 5303.799 | 8424.826
| -1967.684 | -11610.87 | -1891.006 | -11604.66 | -1906.418 | -9315.819 | -1337.093 | -6604.799 | -2909.187 | -7831.089 | -2107.826 | -10702.6 | -2864.668 | -11869.08 | -2865.014 | -9743.145 | -1629.897 | -6255.403 | -2793.534 | -6787.345 | -11801.43 | -23711.52 | -12110.57 | -23407.78 | -12188.14 | -22141.51 | -12222.3 | -20331.57 | -12245.71 | -19276.67 | 5292.602 | 11335.97 | 5204.114 | 10647.91 | 5572.992 | 10347.35 | 5738.633 | 9858.817 | 5280.317 | 8392.705
| -1914.189 | -11504.04 | -1834.118 | -11492.69 | -1851.884 | -9214.892 | -1282.742 | -6509.278 | -2856.348 | -7747.985 | -2058.854 | -10606.58 | -2814.975 | -11775.22 | -2816.265 | -9656.454 | -1578.191 | -6167.429 | -2746.904 | -6716.514 | -11805.16 | -23723.2 | -12114.23 | -23418.56 | -12191.86 | -22151.36 | -12226.11 | -20341.08 | -12249.12 | -19284.92 | 5268.792 | 11295.78 | 5180.258 | 10609.02 | 5550.311 | 10313.03 | 5716.476 | 9825.471 | 5256.834 | 8360.381
| -1860.561 | -11396.77 | -1777.225 | -11380.48 | -1797.297 | -9113.761 | -1228.374 | -6413.731 | -2803.509 | -7664.686 | -2009.873 | -10510.58 | -2765.281 | -11681.12 | -2767.493 | -9569.706 | -1526.485 | -6079.226 | -2700.273 | -6645.44 | -11808.75 | -23734.59 | -12117.64 | -23429.12 | -12195.47 | -22161 | -12229.85 | -20350.49 | -12252.38 | -19293.01 | 5244.861 | 11255.66 | 5156.23 | 10570.17 | 5527.551 | 10278.65 | 5694.293 | 9792.165 | 5233.35 | 8327.92
| -1806.794 | -11289.12 | -1720.265 | -11267.94 | -1742.692 | -9012.68 | -1173.976 | -6317.956 | -2750.67 | -7581.184 | -1960.89 | -10414.57 | -2715.587 | -11586.87 | -2718.633 | -9482.796 | -1474.778 | -5990.998 | -2653.619 | -6574.293 | -11812.33 | -23745.73 | -12120.85 | -23439.57 | -12198.86 | -22170.45 | -12233.59 | -20359.73 | -12255.57 | -19300.89 | 5220.84 | 11215.7 | 5132.133 | 10531.36 | 5504.785 | 10244.21 | 5671.908 | 9758.96 | 5209.864 | 8295.329
| -1752.937 | -11181.2 | -1663.184 | -11155 | -1688.055 | -8911.667 | -1119.468 | -6221.869 | -2697.83 | -7497.524 | -1911.907 | -10318.52 | -2665.893 | -11492.42 | -2669.624 | -9395.413 | -1423.072 | -5902.837 | -2606.891 | -6503.15 | -11815.9 | -23756.61 | -12124.04 | -23449.93 | -12202.09 | -22179.68 | -12237.33 | -20368.6 | -12258.72 | -19308.53 | 5196.767 | 11175.95 | 5108.033 | 10492.58 | 5482.017 | 10209.65 | 5649.255 | 9725.872 | 5186.373 | 8262.644
| -1699.061 | -11073.01 | -1606.024 | -11041.81 | -1633.347 | -8810.476 | -1064.895 | -6125.641 | -2644.99 | -7413.699 | -1862.924 | -10222.39 | -2616.199 | -11397.78 | -2620.539 | -9307.456 | -1371.365 | -5814.52 | -2560.077 | -6431.989 | -11819.27 | -23767.35 | -12127.22 | -23460.14 | -12205.26 | -22188.68 | -12240.84 | -20377.25 | -12261.73 | -19315.97 | 5172.674 | 11136.35 | 5083.934 | 10453.81 | 5459.245 | 10174.91 | 5626.47 | 9692.864 | 5162.877 | 8229.929
| -1645.162 | -10964.55 | -1548.866 | -10928.48 | -1578.566 | -8708.976 | -1010.293 | -6029.493 | -2592.149 | -7329.812 | -1813.94 | -10126.15 | -2566.505 | -11302.98 | -2571.423 | -9219.105 | -1319.659 | -5725.909 | -2513.25 | -6360.764 | -11822.25 | -23777.86 | -12130.35 | -23470.07 | -12208.36 | -22197.43 | -12243.97 | -20385.73 | -12264.54 | -19323.24 | 5148.579 | 11096.84 | 5059.834 | 10415.02 | 5436.458 | 10139.95 | 5603.677 | 9659.93 | 5139.376 | 8197.223
| -1591.224 | -10855.96 | -1491.687 | -10814.96 | -1523.759 | -8607.144 | -955.5791 | -5933.462 | -2539.28 | -7245.949 | -1764.957 | -10029.78 | -2516.811 | -11207.89 | -2522.245 | -9130.517 | -1267.952 | -5637.168 | -2466.427 | -6289.335 | -11825.22 | -23788.17 | -12133.24 | -23479.61 | -12211.36 | -22205.96 | -12247.07 | -20394.06 | -12267.2 | -19330.3 | 5124.442 | 11057.36 | 5035.734 | 10376.18 | 5413.638 | 10104.75 | 5580.884 | 9627.114 | 5115.854 | 8164.566
| -1537.289 | -10747.16 | -1434.476 | -10701.16 | -1468.882 | -8505.044 | -900.8409 | -5837.427 | -2486.397 | -7162 | -1715.973 | -9933.097 | -2467.117 | -11112.55 | -2472.997 | -9041.821 | -1216.246 | -5548.456 | -2419.567 | -6217.603 | -11828.17 | -23798.32 | -12135.89 | -23488.73 | -12214.18 | -22214.26 | -12250.18 | -20402.18 | -12269.79 | -19337.15 | 5100.234 | 11017.91 | 5011.627 | 10337.2 | 5390.728 | 10069.24 | 5558.09 | 9594.418 | 5092.255 | 8132.011
| -1483.309 | -10638.07 | -1377.282 | -10587.02 | -1413.865 | -8402.717 | -846.0629 | -5741.329 | -2433.533 | -7077.88 | -1666.99 | -9835.913 | -2417.423 | -11017.11 | -2423.692 | -8953.117 | -1164.539 | -5459.777 | -2372.63 | -6145.552 | -11831.11 | -23808.37 | -12138.44 | -23497.61 | -12216.83 | -22222.36 | -12253.26 | -20410.12 | -12272.29 | -19343.83 | 5075.953 | 10978.47 | 4987.471 | 10297.96 | 5367.658 | 10033.39 | 5535.228 | 9561.762 | 5068.538 | 8099.614
| -1429.257 | -10528.71 | -1320.071 | -10472.59 | -1358.733 | -8300.144 | -791.1659 | -5645.187 | -2380.681 | -6993.632 | -1618.007 | -9738.224 | -2367.729 | -10921.57 | -2374.34 | -8864.506 | -1112.833 | -5371.197 | -2325.607 | -6073.171 | -11833.98 | -23818.24 | -12140.99 | -23506.41 | -12219.36 | -22230.26 | -12255.98 | -20417.82 | -12274.66 | -19350.3 | 5051.544 | 10938.95 | 4963.153 | 10258.48 | 5344.414 | 9997.225 | 5512.115 | 9529.056 | 5044.671 | 8067.405
| -1375.17 | -10419.01 | -1262.816 | -10358.02 | -1303.552 | -8197.415 | -736.2208 | -5548.965 | -2327.753 | -6909.331 | -1569.025 | -9640.188 | -2318.035 | -10825.9 | -2324.964 | -8775.909 | -1061.126 | -5282.695 | -2278.501 | -6000.573 | -11836.85 | -23827.9 | -12143.48 | -23515.09 | -12221.83 | -22237.93 | -12258.63 | -20425.26 | -12276.85 | -19356.54 | 5027.016 | 10899.23 | 4938.618 | 10218.73 | 5321.089 | 9960.861 | 5488.76 | 9496.182 | 5020.658 | 8035.327
| -1321.08 | -10308.97 | -1205.539 | -10243.35 | -1248.379 | -8094.539 | -681.2343 | -5452.625 | -2274.743 | -6824.998 | -1520.039 | -9541.937 | -2268.34 | -10730.09 | -2275.586 | -8687.206 | -1009.42 | -5194.178 | -2231.334 | -5927.931 | -11839.33 | -23837.27 | -12145.76 | -23523.53 | -12224.2 | -22245.39 | -12261.13 | -20432.56 | -12278.88 | -19362.55 | 5002.404 | 10859.28 | 4913.957 | 10178.69 | 5297.713 | 9924.34 | 5465.332 | 9463.052 | 4996.554 | 8003.311
| -1266.99 | -10198.71 | -1148.259 | -10128.49 | -1193.236 | -7991.359 | -626.1383 | -5356.218 | -2221.695 | -6740.599 | -1471.034 | -9443.488 | -2218.646 | -10634.08 | -2226.208 | -8598.434 | -957.7131 | -5105.655 | -2184.131 | -5855.332 | -11841.65 | -23846.33 | -12147.81 | -23531.74 | -12226.41 | -22252.65 | -12263.61 | -20439.78 | -12280.81 | -19368.38 | 4977.728 | 10819.05 | 4889.254 | 10138.35 | 5274.331 | 9887.664 | 5441.902 | 9429.687 | 4972.434 | 7971.314
| -1212.9 | -10088.33 | -1090.979 | -10013.5 | -1138.101 | -7887.876 | -571.0705 | -5259.772 | -2168.659 | -6656.121 | -1422.003 | -9344.889 | -2168.945 | -10537.86 | -2176.83 | -8509.523 | -905.9917 | -5017.027 | -2136.909 | -5782.802 | -11843.97 | -23855.23 | -12149.74 | -23539.75 | -12228.44 | -22259.7 | -12265.99 | -20446.83 | -12282.67 | -19374.04 | 4953.016 | 10778.52 | 4864.521 | 10097.74 | 5250.934 | 9850.898 | 5418.471 | 9396.104 | 4948.313 | 7939.278
| -1158.809 | -9977.836 | -1033.7 | -9898.379 | -1082.929 | -7784.213 | -516.0543 | -5163.261 | -2115.566 | -6571.585 | -1372.978 | -9246.154 | -2119.225 | -10441.48 | -2127.452 | -8420.497 | -854.2455 | -4928.231 | -2089.667 | -5710.377 | -11846.28 | -23863.86 | -12151.66 | -23547.5 | -12230.36 | -22266.54 | -12268.29 | -20453.51 | -12284.46 | -19379.5 | 4928.301 | 10737.72 | 4839.783 | 10056.92 | 5227.515 | 9814.134 | 5395.041 | 9362.248 | 4924.192 | 7907.127
| -1104.718 | -9867.19 | -976.4193 | -9783.063 | -1027.762 | -7680.349 | -461.095 | -5066.736 | -2062.276 | -6486.98 | -1323.965 | -9147.108 | -2069.484 | -10345.02 | -2078.074 | -8331.496 | -802.471 | -4839.296 | -2042.407 | -5638.024 | -11848.39 | -23872.21 | -12153.56 | -23554.91 | -12232.2 | -22273.17 | -12270.39 | -20459.95 | -12286.09 | -19384.74 | 4903.569 | 10696.65 | 4815.045 | 10015.95 | 5204.093 | 9777.43 | 5371.61 | 9328.08 | 4900.07 | 7874.784
| -1050.625 | -9756.467 | -919.1374 | -9667.503 | -972.629 | -7576.227 | -406.154 | -4970.19 | -2008.837 | -6402.369 | -1274.961 | -9047.603 | -2019.701 | -10248.53 | -2028.696 | -8242.512 | -750.6821 | -4750.251 | -1995.133 | -5565.625 | -11850.09 | -23880.22 | -12155.31 | -23561.95 | -12234 | -22279.55 | -12272.25 | -20466.18 | -12287.52 | -19389.76 | 4878.836 | 10655.31 | 4790.307 | 9974.855 | 5180.671 | 9740.801 | 5348.18 | 9293.601 | 4875.948 | 7842.172
| -996.5323 | -9645.685 | -861.8527 | -9551.611 | -917.5113 | -7471.934 | -351.2063 | -4873.549 | -1955.426 | -6317.804 | -1225.936 | -8947.718 | -1969.838 | -10151.93 | -1979.318 | -8153.506 | -698.8996 | -4661.129 | -1947.858 | -5493.11 | -11851.78 | -23887.99 | -12156.77 | -23568.67 | -12235.67 | -22285.67 | -12274.08 | -20472.24 | -12288.82 | -19394.61 | 4854.103 | 10613.75 | 4765.569 | 9933.639 | 5157.248 | 9704.274 | 5324.749 | 9258.875 | 4851.823 | 7809.279
| -942.4385 | -9534.709 | -804.5659 | -9435.405 | -862.3274 | -7367.629 | -296.3649 | -4776.721 | -1902.05 | -6233.123 | -1176.843 | -8847.666 | -1919.91 | -10055.16 | -1929.94 | -8064.498 | -647.098 | -4571.981 | -1900.583 | -5420.512 | -11853.46 | -23895.54 | -12158.07 | -23575.22 | -12237.13 | -22291.52 | -12275.92 | -20478.08 | -12290.05 | -19399.23 | 4829.369 | 10572 | 4740.831 | 9892.33 | 5133.825 | 9667.854 | 5301.319 | 9224.021 | 4827.69 | 7776.124
| -888.3443 | -9423.441 | -747.2765 | -9318.931 | -807.0914 | -7263.362 | -241.5351 | -4679.621 | -1848.63 | -6148.196 | -1127.679 | -8747.531 | -1869.928 | -9958.187 | -1880.561 | -7975.448 | -595.2294 | -4482.848 | -1853.308 | -5347.896 | -11855.13 | -23902.91 | -12159.35 | -23581.7 | -12238.43 | -22297.16 | -12277.71 | -20483.77 | -12291.2 | -19403.64 | 4804.634 | 10530.07 | 4716.093 | 9851.039 | 5110.402 | 9631.524 | 5277.889 | 9189.135 | 4803.553 | 7742.693
| -834.2496 | -9311.85 | -689.9864 | -9202.199 | -751.7817 | -7159.109 | -186.6747 | -4582.291 | -1795.153 | -6063.035 | -1078.465 | -8647.393 | -1819.853 | -9860.78 | -1831.183 | -7886.209 | -543.3627 | -4393.676 | -1806.032 | -5275.292 | -11856.53 | -23910.1 | -12160.63 | -23588.02 | -12239.67 | -22302.61 | -12278.99 | -20489.13 | -12292.18 | -19407.86 | 4779.896 | 10488.02 | 4691.355 | 9809.848 | 5086.971 | 9595.315 | 5254.458 | 9154.251 | 4779.413 | 7708.975
| -780.1542 | -9199.908 | -632.6968 | -9085.161 | -696.4317 | -7054.848 | -131.8217 | -4484.807 | -1741.576 | -5977.606 | -1029.176 | -8547.29 | -1769.667 | -9762.915 | -1781.805 | -7796.596 | -491.5518 | -4304.363 | -1758.756 | -5202.753 | -11857.9 | -23917.08 | -12161.79 | -23594.08 | -12240.87 | -22307.85 | -12280.2 | -20494.16 | -12292.96 | -19411.9 | 4755.151 | 10445.92 | 4666.616 | 9768.766 | 5063.468 | 9559.287 | 5231.028 | 9119.365 | 4755.273 | 7675.033
| -726.0579 | -9087.578 | -575.4059 | -8967.762 | -641.0459 | -6950.595 | -76.89025 | -4387.199 | -1687.914 | -5891.957 | -979.8336 | -8447.064 | -1719.417 | -9664.884 | -1732.426 | -7706.503 | -439.7657 | -4214.839 | -1711.481 | -5130.3 | -11859.06 | -23923.77 | -12162.69 | -23599.87 | -12241.92 | -22312.85 | -12281.4 | -20499.1 | -12293.6 | -19415.72 | 4730.353 | 10403.86 | 4641.87 | 9727.769 | 5039.772 | 9523.418 | 5207.597 | 9084.479 | 4731.125 | 7640.905
| -671.9611 | -8974.948 | -518.1157 | -8850.094 | -585.6182 | -6846.373 | -21.90156 | -4289.543 | -1634.251 | -5806.092 | -930.4311 | -8346.555 | -1669.127 | -9566.718 | -1683.048 | -7616.05 | -387.9695 | -4125.045 | -1664.205 | -5057.822 | -11860.12 | -23930.1 | -12163.39 | -23605.4 | -12242.74 | -22317.6 | -12282.6 | -20504.01 | -12294.19 | -19419.33 | 4705.467 | 10361.89 | 4617.05 | 9686.853 | 5015.863 | 9487.605 | 5184.166 | 9049.609 | 4706.934 | 7606.647
| -617.8637 | -8862.15 | -460.8242 | -8732.134 | -530.1416 | -6742.057 | 33.07593 | -4191.892 | -1580.543 | -5719.971 | -880.9744 | -8245.815 | -1618.797 | -9468.205 | -1633.669 | -7525.446 | -336.1559 | -4034.964 | -1616.929 | -4985.24 | -11861.17 | -23936.15 | -12164.04 | -23610.63 | -12243.4 | -22322.16 | -12283.5 | -20508.75 | -12294.72 | -19422.85 | 4680.508 | 10320.02 | 4592.103 | 9645.992 | 4991.841 | 9451.736 | 5160.722 | 9014.746 | 4682.664 | 7572.342
| -563.7659 | -8749.141 | -403.5296 | -8613.785 | -474.594 | -6637.515 | 88.06692 | -4094.125 | -1526.671 | -5633.729 | -831.4631 | -8144.993 | -1568.443 | -9369.366 | -1584.291 | -7434.742 | -284.319 | -3944.685 | -1569.65 | -4912.487 | -11862.23 | -23941.9 | -12164.68 | -23615.54 | -12244 | -22326.55 | -12284.18 | -20513.11 | -12295.11 | -19426.32 | 4655.449 | 10278.2 | 4566.974 | 9605.142 | 4967.801 | 9415.687 | 5137.119 | 8979.899 | 4658.247 | 7538.037
| -509.6673 | -8635.796 | -346.2323 | -8495.108 | -418.9799 | -6532.763 | 143.0932 | -3996.224 | -1472.718 | -5547.489 | -781.9183 | -8044.081 | -1518.088 | -9270.369 | -1534.912 | -7343.933 | -232.4917 | -3854.339 | -1522.372 | -4839.436 | -11863.07 | -23947.51 | -12165.23 | -23620.32 | -12244.55 | -22330.85 | -12284.81 | -20517.26 | -12295.32 | -19429.65 | 4630.258 | 10236.36 | 4541.682 | 9564.25 | 4943.759 | 9379.328 | 5113.248 | 8945.12 | 4633.647 | 7503.74
| -455.5678 | -8522.034 | -288.9339 | -8376.221 | -363.2757 | -6427.86 | 198.1147 | -3898.211 | -1418.775 | -5461.267 | -732.368 | -7943.037 | -1467.733 | -9171.282 | -1485.534 | -7253.056 | -180.6371 | -3764.076 | -1475.094 | -4766.115 | -11863.51 | -23953 | -12165.55 | -23625.05 | -12244.97 | -22335.02 | -12285.38 | -20521.29 | -12295.36 | -19432.66 | 4604.971 | 10194.45 | 4516.324 | 9523.267 | 4919.712 | 9342.616 | 5089.199 | 8910.468 | 4608.941 | 7469.497
| -401.4673 | -8407.767 | -231.6365 | -8257.23 | -307.5067 | -6322.831 | 253.2113 | -3799.982 | -1364.839 | -5374.982 | -682.7911 | -7841.781 | -1417.378 | -9072.104 | -1436.155 | -7162.136 | -128.7173 | -3673.875 | -1427.816 | -4692.675 | -11863.94 | -23958.38 | -12165.64 | -23629.35 | -12245.17 | -22338.88 | -12285.94 | -20525.22 | -12295.3 | -19435.24 | 4579.627 | 10152.42 | 4490.951 | 9482.168 | 4895.658 | 9305.531 | 5065.131 | 8875.935 | 4584.203 | 7435.371
| -347.3662 | -8293.018 | -174.3393 | -8138.125 | -251.7777 | -6217.621 | 308.469 | -3701.615 | -1310.829 | -5288.605 | -633.197 | -7740.294 | -1367.023 | -8972.843 | -1386.777 | -7071.11 | -76.79316 | -3583.56 | -1380.538 | -4619.165 | -11864.36 | -23963.47 | -12165.66 | -23633.06 | -12245.2 | -22342.34 | -12286.43 | -20529.02 | -12295.18 | -19437.47 | 4554.256 | 10110.24 | 4465.577 | 9440.902 | 4871.6 | 9268.053 | 5041.063 | 8841.434 | 4559.445 | 7401.408
| -293.2645 | -8177.938 | -117.0412 | -8018.878 | -196.1269 | -6112.155 | 363.7366 | -3603.218 | -1256.842 | -5202.155 | -583.607 | -7638.761 | -1316.667 | -8873.448 | -1337.399 | -6979.918 | -24.84231 | -3493.146 | -1333.259 | -4545.576 | -11864.76 | -23968.3 | -12165.67 | -23636.62 | -12245.18 | -22345.44 | -12286.87 | -20532.71 | -12294.96 | -19439.5 | 4528.885 | 10067.94 | 4440.202 | 9399.427 | 4847.539 | 9230.197 | 5016.993 | 8806.837 | 4534.685 | 7367.622
| -239.1623 | -8062.654 | -59.74272 | -7899.474 | -140.547 | -6006.373 | 418.8953 | -3504.649 | -1202.9 | -5115.529 | -534.0318 | -7537.065 | -1266.311 | -8773.864 | -1288.021 | -6888.633 | 27.16037 | -3402.706 | -1285.979 | -4471.927 | -11864.74 | -23972.92 | -12165.6 | -23640.14 | -12245.11 | -22348.37 | -12286.86 | -20535.84 | -12294.58 | -19441.48 | 4503.513 | 10025.51 | 4414.825 | 9357.768 | 4823.479 | 9192.02 | 4992.919 | 8772.083 | 4509.925 | 7333.996
| -185.0595 | -7947.309 | -2.444126 | -7779.817 | -84.98542 | -5900.226 | 473.9986 | -3405.855 | -1148.938 | -5028.805 | -484.4581 | -7434.869 | -1215.955 | -8674.113 | -1238.644 | -6797.374 | 79.18551 | -3312.146 | -1238.7 | -4398.199 | -11864.68 | -23977.34 | -12165.31 | -23643.48 | -12244.93 | -22351.23 | -12286.8 | -20538.37 | -12294.02 | -19443.45 | 4478.141 | 9982.93 | 4389.448 | 9315.902 | 4799.418 | 9153.559 | 4968.842 | 8737.155 | 4485.166 | 7300.456
| -130.9564 | -7831.982 | 54.85447 | -7659.888 | -29.33245 | -5793.737 | 529.0912 | -3307.035 | -1094.953 | -4942.144 | -434.8703 | -7332.263 | -1165.6 | -8574.209 | -1189.221 | -6706.084 | 131.24 | -3221.407 | -1191.421 | -4324.317 | -11864.52 | -23981.28 | -12164.79 | -23646.86 | -12244.55 | -22354.02 | -12286.72 | -20540.82 | -12293.34 | -19445.34 | 4452.77 | 9940.185 | 4364.071 | 9273.764 | 4775.358 | 9114.868 | 4944.758 | 8701.983 | 4460.333 | 7266.911
| -76.85275 | -7716.605 | 112.1531 | -7539.738 | 26.39564 | -5687.013 | 584.1889 | -3208.262 | -1040.916 | -4855.528 | -385.2814 | -7229.491 | -1115.244 | -8474.17 | -1139.712 | -6614.631 | 183.3238 | -3130.564 | -1144.141 | -4250.255 | -11864.32 | -23984.54 | -12164.18 | -23650.25 | -12244.01 | -22356.68 | -12286.63 | -20543.35 | -12292.59 | -19447.02 | 4427.397 | 9897.244 | 4338.693 | 9231.362 | 4751.298 | 9075.984 | 4920.672 | 8666.515 | 4435.372 | 7233.26
| -22.74848 | -7601.062 | 169.4517 | -7419.333 | 82.1169 | -5580.141 | 639.2558 | -3109.417 | -986.8497 | -4768.955 | -335.7039 | -7126.574 | -1064.888 | -8374.122 | -1090.133 | -6523.037 | 235.3922 | -3039.678 | -1096.861 | -4176.095 | -11864.02 | -23987.54 | -12163.56 | -23653.19 | -12243.35 | -22359.06 | -12286.22 | -20545.91 | -12291.71 | -19448.42 | 4402.019 | 9854.095 | 4313.315 | 9188.746 | 4727.237 | 9036.929 | 4896.585 | 8630.762 | 4410.266 | 7199.455
| 31.35668 | -7485.294 | 226.7503 | -7298.635 | 137.854 | -5473.145 | 694.3273 | -3010.482 | -932.7337 | -4682.315 | -286.1232 | -7023.476 | -1014.532 | -8274.124 | -1040.512 | -6431.285 | 287.495 | -2948.842 | -1049.581 | -4101.916 | -11863.66 | -23990.54 | -12162.87 | -23655.6 | -12242.64 | -22361.02 | -12285.57 | -20548.51 | -12290.66 | -19449.5 | 4376.635 | 9810.72 | 4287.932 | 9145.933 | 4703.166 | 8997.757 | 4872.421 | 8594.709 | 4385.02 | 7165.492
| 85.46272 | -7369.235 | 284.049 | -7177.667 | 193.6109 | -5366.048 | 749.4606 | -2911.495 | -878.5669 | -4595.51 | -236.5215 | -6920.268 | -964.1761 | -8174.014 | -990.828 | -6339.408 | 339.604 | -2857.999 | -1002.301 | -4027.737 | -11863.14 | -23993.56 | -12161.91 | -23657.8 | -12241.79 | -22362.59 | -12284.88 | -20551 | -12289.44 | -19450.28 | 4351.246 | 9767.159 | 4262.544 | 9102.909 | 4678.983 | 8958.579 | 4848.103 | 8558.398 | 4359.66 | 7131.356
| 139.5695 | -7252.728 | 341.3476 | -7056.553 | 249.3013 | -5258.89 | 804.5744 | -2812.316 | -824.3957 | -4508.652 | -186.8999 | -6816.99 | -913.8203 | -8073.611 | -941.0997 | -6247.518 | 391.6615 | -2766.998 | -955.01 | -3953.557 | -11862.32 | -23996.79 | -12160.72 | -23659.76 | -12240.73 | -22363.85 | -12284.18 | -20552.75 | -12288.09 | -19450.79 | 4325.842 | 9723.447 | 4237.155 | 9059.732 | 4654.565 | 8919.536 | 4823.635 | 8521.864 | 4334.263 | 7097.015
| 193.6769 | -7135.831 | 398.6463 | -6935.376 | 304.9653 | -5151.676 | 859.6135 | -2712.904 | -770.2596 | -4421.875 | -137.2767 | -6713.616 | -863.4645 | -7972.963 | -891.3222 | -6155.47 | 443.6747 | -2675.825 | -907.6645 | -3879.392 | -11861.48 | -24000.1 | -12159.46 | -23661.17 | -12239.5 | -22364.87 | -12283.37 | -20554 | -12286.72 | -19451.19 | 4300.427 | 9679.629 | 4211.76 | 9016.516 | 4629.948 | 8880.678 | 4799.079 | 8485.046 | 4308.865 | 7062.474
| 247.7846 | -7018.776 | 455.945 | -6813.968 | 360.6185 | -5044.395 | 914.6068 | -2613.513 | -716.1578 | -4335.136 | -87.65327 | -6610.166 | -813.1087 | -7872.218 | -841.4547 | -6063.187 | 495.6754 | -2584.581 | -860.3047 | -3805.259 | -11860.64 | -24002.43 | -12158.21 | -23662.4 | -12238.21 | -22365.78 | -12282.1 | -20555.22 | -12285.3 | -19451.61 | 4274.953 | 9635.784 | 4186.337 | 8973.327 | 4605.271 | 8841.962 | 4774.426 | 8448.003 | 4283.467 | 7027.699
| 301.8932 | -6901.508 | 513.2437 | -6692.252 | 416.2846 | -4937.076 | 969.5501 | -2514.261 | -662.0286 | -4248.273 | -38.02993 | -6506.617 | -762.7528 | -7771.304 | -791.524 | -5970.713 | 547.6597 | -2493.361166 | -812.9604 | -3731.139 | -11859.77 | -24003.92 | -12156.94 | -23663.92 | -12236.89 | -22366.71 | -12280.79 | -20556.42 | -12283.78 | -19452.01 | 4249.344 | 9591.999 | 4160.767 | 8930.173 | 4580.59 | 8803.37 | 4749.74 | 8410.886 | 4258.069 | 6992.664
| 356.0026 | -6783.956 | 570.5425 | -6570.313 | 471.9557 | -4829.7 | 1024.431 | -2415.052 | -607.8685 | -4161.265 | 11.59297 | -6402.808 | -712.3968 | -7670.134 | -741.5534 | -5878.094 | 599.6315 | -2402.165 | -765.5879 | -3656.989 | -11858.39 | -24005.46 | -12155.56 | -23665.51 | -12235.45 | -22367.63 | -12279.46 | -20557.19 | -12282.05 | -19452.16 | 4223.618 | 9548.293 | 4134.978 | 8887.051 | 4555.908 | 8764.912 | 4725.053 | 8373.764 | 4232.671 | 6957.396
| 410.1128 | -6666.341 | 627.8412 | -6448.077 | 527.5908 | -4722.243 | 1079.299 | -2315.677 | -553.6921 | -4074.108 | 61.21531 | -6298.589 | -662.0408 | -7568.836 | -691.5671 | -5785.419 | 651.5293 | -2310.943 | -718.1738 | -3582.814 | -11856.92 | -24007.16 | -12153.9 | -23666.76 | -12233.87 | -22368.34 | -12278.12 | -20557.53 | -12280.13 | -19451.91 | 4197.807 | 9504.625 | 4109.042 | 8843.963 | 4531.22 | 8726.551 | 4700.354 | 8336.662 | 4207.273 | 6921.937
| 464.2238 | -6548.684 | 685.14 | -6325.45 | 583.2651 | -4614.792 | 1134.161 | -2216.028 | -499.514 | -3986.735 | 110.8374 | -6193.981 | -611.6848 | -7467.449 | -641.5861 | -5692.642 | 703.3528 | -2219.638 | -670.7383 | -3508.621 | -11855.46 | -24008.9 | -12152.04 | -23667.34 | -12232.14 | -22368.63 | -12276.77 | -20557.98 | -12278.13 | -19451.28 | 4171.881 | 9460.937 | 4083.04 | 8800.884 | 4506.527 | 8688.223 | 4675.648 | 8299.668 | 4181.875 | 6886.315
| 518.3353 | -6430.784 | 742.4387 | -6202.518 | 638.9836 | -4507.312 | 1188.995 | -2116.277 | -445.3354 | -3899.187 | 160.4594 | -6089.053 | -561.3288 | -7365.803 | -591.592 | -5599.791 | 755.198 | -2128.217 | -623.2759 | -3434.383 | -11853.99 | -24010.57 | -12150.15 | -23667.25 | -12230.29 | -22368.46 | -12275.43 | -20558.62 | -12276.05 | -19450.41 | 4145.879 | 9417.19 | 4057.024 | 8757.736 | 4481.83 | 8649.851 | 4650.941 | 8262.876 | 4156.477 | 6850.604
| 572.447 | -6312.554 | 799.7375 | -6079.374 | 694.7201 | -4399.749 | 1243.759 | -2016.501 | -391.1564 | -3811.507 | 210.0814 | -5983.948 | -510.9728 | -7263.825 | -541.6174 | -5506.943 | 807.0414 | -2036.701 | -575.7838 | -3360.083 | -11852.5 | -24012.04 | -12148.23 | -23666.93 | -12228.33 | -22367.95 | -12273.74 | -20559.06 | -12273.81 | -19449.49 | 4119.869 | 9373.365 | 4031.009 | 8714.511 | 4457.13 | 8611.34 | 4626.234 | 8226.294 | 4131.079 | 6814.869
| 626.559 | -6193.966 | 857.0362 | -5956.015 | 750.4579 | -4292.174 | 1298.525 | -1916.651 | -336.9769 | -3723.721 | 259.7034 | -5878.796 | -460.6168 | -7161.578 | -491.6455 | -5414.007 | 858.8329 | -1945.17 | -528.2817 | -3285.752 | -11851.02 | -24013.18 | -12146.21 | -23666.87 | -12226.26 | -22367.31 | -12271.78 | -20558.97 | -12271.37 | -19448.57 | 4093.858 | 9329.451 | 4004.993 | 8671.242 | 4432.349 | 8572.662 | 4601.522 | 8189.858 | 4105.681 | 6779.161
| 680.6715 | -6075.037 | 914.335 | -5832.489 | 806.1956 | -4184.584 | 1353.35 | -1816.723 | -282.7969 | -3635.755 | 309.3252 | -5773.562 | -410.2608 | -7059.054 | -441.6708 | -5320.898 | 910.5923 | -1853.644 | -480.7879 | -3211.42 | -11849.32 | -24014.01 | -12143.91 | -23666.91 | -12224.06 | -22366.72 | -12269.8 | -20558.54 | -12268.78 | -19447.55 | 4067.848 | 9285.439 | 3978.978 | 8627.929 | 4407.471 | 8533.832 | 4576.803 | 8153.476 | 4080.283 | 6743.532
| 734.7849 | -5955.839 | 971.6338 | -5708.913 | 861.9321 | -4076.879 | 1408.145 | -1716.63 | -228.6166 | -3547.393 | 358.9471 | -5668.215 | -359.9048 | -6956.155 | -391.7013 | -5227.648 | 962.3488 | -1762.053 | -433.3153 | -3137.096 | -11847.25 | -24014.06 | -12141.43 | -23666.62 | -12221.69 | -22366.06 | -12267.82 | -20557.72 | -12266.12 | -19446.27 | 4041.837 | 9241.318 | 3952.962 | 8584.554 | 4382.464 | 8494.835 | 4552.078 | 8117.099 | 4054.885 | 6708.003
| 788.899 | -5836.342 | 1028.933 | -5585.151 | 917.6648 | -3968.845 | 1462.858 | -1616.417 | -174.4358 | -3458.685 | 408.5688 | -5562.759 | -309.5487 | -6852.883 | -341.7196 | -5134.306 | 1014.088 | -1670.355 | -385.8889 | -3062.794 | -11845.15 | -24013.6 | -12138.91 | -23665.86 | -12219.2 | -22365.17 | -12265.73 | -20556.68 | -12263.41 | -19444.72 | 4015.827 | 9197.093 | 3926.946 | 8541.069 | 4357.283 | 8455.646 | 4527.276 | 8080.717 | 4029.472 | 6672.526
| 843.014 | -5716.498 | 1086.231 | -5460.997 | 973.3914 | -3860.42 | 1517.549 | -1516.2 | -120.2543 | -3369.868 | 458.1907 | -5457.146 | -259.1927 | -6749.386 | -291.7219 | -5040.849 | 1065.808 | -1578.583 | -338.5193 | -2988.411 | -11843.05 | -24013.35 | -12136.38 | -23664.72 | -12216.63 | -22363.96 | -12263.17 | -20555.81 | -12260.6 | -19442.94 | 3989.754 | 9152.701 | 3900.93 | 8497.386 | 4331.987 | 8416.26 | 4502.221 | 8044.33 | 4003.975 | 6637.055
| 897.1299 | -5596.463 | 1143.53 | -5336.474 | 1029.113 | -3751.759 | 1572.192 | -1415.972 | -66.07178 | -3281.073 | 507.8126 | -5351.263 | -208.8366 | -6645.811 | -241.7062 | -4947.278 | 1117.54 | -1486.72 | -291.1645 | -2913.77 | -11840.92 | -24013.29 | -12133.75 | -23663.42 | -12214 | -22362.48 | -12260.58 | -20555.03 | -12257.6 | -19440.99 | 3963.578 | 9108.045 | 3874.903 | 8453.488 | 4306.669 | 8376.648 | 4476.92 | 8007.919 | 3978.331 | 6601.53
| 951.2463 | -5476.324 | 1200.829 | -5211.662 | 1084.83 | -3642.935 | 1626.816 | -1315.677 | -11.88866 | -3192.33 | 557.4345 | -5245.03 | -158.4804 | -6542.193 | -191.6891 | -4853.643 | 1169.288 | -1394.824 | -243.796 | -2838.904 | -11838.29 | -24012.9 | -12130.87 | -23662.05 | -12211.2 | -22360.78 | -12257.97 | -20553.76 | -12254.41 | -19438.87 | 3937.29 | 9063.107 | 3848.842 | 8409.398 | 4281.346 | 8336.78 | 4451.577 | 7971.403 | 3952.505 | 6565.903
| 1005.363 | -5356.05 | 1258.128 | -5086.68 | 1140.547 | -3533.857 | 1681.383 | -1215.122 | 42.29456 | -3103.691 | 607.0562 | -5138.548 | -108.1188 | -6438.467 | -141.6717 | -4759.948 | 1221.028 | -1302.946 | -196.4156 | -2763.968 | -11835.58 | -24012.13 | -12127.76 | -23660.54 | -12208.18 | -22358.86 | -12255.36 | -20551.99 | -12251.11 | -19436.62 | 3910.914 | 9017.904 | 3822.738 | 8365.088 | 4256.016 | 8296.701 | 4426.233 | 7934.639 | 3926.55 | 6530.195
| 1059.481 | -5235.617 | 1315.427 | -4961.581 | 1196.246 | -3424.494 | 1735.923 | -1114.281 | 96.47763 | -3015.131 | 656.6777 | -5032.043 | -57.73717 | -6334.543 | -91.65409 | -4666.066 | 1272.776 | -1211.001 | -149.0145 | -2689.023 | -11832.86 | -24010.99 | -12124.6 | -23658.86 | -12205 | -22356.72 | -12252.37 | -20550.16 | -12247.77 | -19434.29 | 3884.463 | 8972.444 | 3796.559 | 8320.521 | 4230.683 | 8256.508 | 4400.889 | 7897.599 | 3900.53 | 6494.465
| 1113.599 | -5114.95 | 1372.726 | -4836.236 | 1251.922 | -3315.06 | 1790.438 | -1013.326 | 150.6605 | -2926.473 | 706.2992 | -4925.574 | -7.342244 | -6230.469 | -41.63653 | -4571.898 | 1324.522 | -1118.966 | -101.5637 | -2614.068 | -11830.13 | -24009.38 | -12121.44 | -23657.25 | -12201.8 | -22354.43 | -12249.23 | -20548.33 | -12244.37 | -19431.89 | 3857.951 | 8926.737 | 3770.284 | 8275.799 | 4205.347 | 8216.266 | 4375.545 | 7860.325 | 3874.494 | 6458.73
| 1167.719 | -4994.067 | 1430.025 | -4710.589 | 1307.541 | -3205.735 | 1844.887 | -912.2708 | 204.8436 | -2837.705 | 755.9208 | -4818.928 | 43.07905 | -6126.295 | 8.380906 | -4477.505 | 1376.234 | -1026.886 | -54.06032 | -2539.109 | -11827.13 | -24007.62 | -12118.25 | -23655.69 | -12198.56 | -22352.02 | -12246.01 | -20546.35 | -12240.85 | -19429.34 | 3831.363 | 8880.841 | 3743.867 | 8231.043 | 4180.011 | 8176.004 | 4350.2 | 7822.777 | 3848.457 | 6422.966
| 1221.839 | -4872.97 | 1487.324 | -4584.801 | 1363.108 | -3096.416 | 1899.339 | -811.0919 | 259.0269 | -2748.993 | 805.5424 | -4711.953 | 93.52489 | -6021.923 | 58.39826 | -4382.955 | 1427.942 | -934.7226 | -6.561688 | -2464.158 | -11823.92 | -24005.94 | -12114.87 | -23653.85 | -12195.23 | -22349.47 | -12242.77 | -20543.97 | -12237.16 | -19426.55 | 3804.731 | 8834.798 | 3717.355 | 8186.271 | 4154.675 | 8135.755 | 4324.856 | 7784.984 | 3822.421 | 6387.105
| 1275.959 | -4751.561 | 1544.623 | -4458.863 | 1418.673 | -2986.826 | 1953.746 | -709.9546 | 313.2113 | -2660.344 | 855.1641 | -4604.663 | 144.0026 | -5917.286 | 108.4155 | -4288.288 | 1479.65 | -842.359 | 40.9398 | -2389.21 | -11820.66 | -24004.27 | -12111.2 | -23651.55 | -12191.72 | -22346.73 | -12239.52 | -20541.42 | -12233.3 | -19423.54 | 3778.097 | 8788.63 | 3690.809 | 8141.485 | 4129.34 | 8095.536 | 4299.512 | 7746.983 | 3796.384 | 6351.066
| 1330.081 | -4629.891 | 1601.922 | -4332.485 | 1474.234 | -2876.994 | 2008.095 | -608.9327 | 367.397 | -2571.611 | 904.7858 | -4497.12 | 194.5112 | -5812.462 | 158.4327 | -4193.578 | 1531.358 | -749.7701 | 88.44135 | -2314.247 | -11817.31 | -24002.5 | -12107.41 | -23648.88 | -12187.99 | -22343.77 | -12236.27 | -20538.9 | -12229.34 | -19420.51 | 3751.467 | 8742.409 | 3664.213 | 8096.682 | 4104.004 | 8055.333 | 4274.168 | 7708.721 | 3770.348 | 6314.839
| 1384.203 | -4507.983 | 1659.221 | -4205.602 | 1529.781 | -2767.159 | 2062.48 | -507.8284 | 421.5838 | -2482.848 | 954.4074 | -4389.427 | 245.0129 | -5707.668 | 208.4496 | -4098.805 | 1583.066 | -657.0152 | 135.9591 | -2239.218 | -11813.95 | -24000.63 | -12103.62 | -23646.18 | -12184.17 | -22340.71 | -12232.9 | -20536.37 | -12225.35 | -19417.85 | 3724.828 | 8696.258 | 3637.577 | 8051.861 | 4078.668 | 8015.132 | 4248.824 | 7670.209 | 3744.311 | 6278.489
| 1438.325 | -4385.729 | 1716.52 | -4078.402 | 1585.378 | -2657.221 | 2116.819 | -406.5224 | 475.7709 | -2394.162 | 1004.029 | -4281.681 | 295.5129 | -5602.892 | 258.4663 | -4003.916 | 1634.774 | -564.2064 | 183.5334 | -2164.026 | -11810.58 | -23998.61 | -12099.82 | -23643.89 | -12180.31 | -22337.81 | -12229.05 | -20533.51 | -12221.31 | -19416 | 3698.179 | 8650.245 | 3610.923 | 8007.037 | 4053.332 | 7974.927 | 4223.478 | 7631.586 | 3718.275 | 6242.064
| 1492.449 | -4263.146 | 1773.819 | -3950.99 | 1640.983 | -2547.076 | 2171.099 | -305.1703 | 529.9578 | -2305.5 | 1053.651 | -4173.862 | 346.0232 | -5497.89 | 308.4829 | -3908.917 | 1686.481 | -471.4409 | 231.1949 | -2088.599 | -11807.19 | -23996.46 | -12095.98 | -23642.29 | -12176.39 | -22335.36 | -12225.17 | -20530.37 | -12217.17 | -19415.07 | 3671.53 | 8604.345 | 3584.269 | 7962.237 | 4027.987 | 7934.719 | 4198.128 | 7592.949 | 3692.238 | 6205.591
| 1546.574 | -4140.387 | 1831.118 | -3823.361 | 1696.501 | -2436.803 | 2225.425 | -203.9021 | 584.1448 | -2216.845 | 1103.273 | -4065.877 | 396.5296 | -5392.622 | 358.4993 | -3813.801 | 1738.189 | -378.6468 | 278.8924 | -2013.012 | -11803.29 | -23993.9 | -12091.94 | -23641.56 | -12172.33 | -22333.58 | -12221.29 | -20527.23 | -12212.84 | -19414.82 | 3644.88 | 8558.54 | 3557.615 | 7917.449 | 4002.578 | 7894.498 | 4172.772 | 7554.355 | 3666.202 | 6169.098
| 1600.698 | -4017.413 | 1888.417 | -3695.526 | 1752.018 | -2326.427 | 2279.745 | -102.5452 | 638.332 | -2128.078 | 1152.894 | -3957.765 | 446.9955 | -5287.098 | 408.5157 | -3718.484 | 1789.897 | -285.8378 | 326.549 | -1937.393 | -11799.3 | -23990.89 | -12087.65 | -23641.64 | -12168.11 | -22332.52 | -12217.41 | -20524.16 | -12208.31 | -19414.94 | 3618.23 | 8512.844 | 3530.96 | 7872.662 | 3976.947 | 7854.196 | 4147.411 | 7515.857 | 3640.165 | 6132.599
| 1654.824 | -3893.987 | 1945.716 | -3567.476 | 1807.58 | -2215.918 | 2334.008 | -1.076903 | 692.5199 | -2039.07 | 1202.516 | -3849.564 | 497.4044 | -5181.266 | 458.532 | -3622.937 | 1841.604 | -193.1499 | 374.1637 | -1861.794 | -11795.31 | -23988.17 | -12083.23 | -23642.03 | -12163.73 | -22332.01 | -12213.11 | -20521.93 | -12203.7 | -19415.2 | 3591.579 | 8467.233 | 3504.306 | 7827.875 | 3951.08 | 7813.727 | 4122.048 | 7477.465 | 3614.127 | 6096.097
| 1708.949 | -3770.075 | 2003.015 | -3439.234 | 1863.151 | -2105.216 | 2388.258 | 100.2879 | 746.7086 | -1949.912 | 1252.137 | -3741.203 | 547.8042 | -5075.219 | 508.5484 | -3527.22 | 1893.312 | -100.4863 | 421.733 | -1786.236 | -11791.31 | -23985.97 | -12078.8 | -23642.14 | -12159.28 | -22331.79 | -12208.66 | -20520.85 | -12199.06 | -19415.55 | 3564.925 | 8421.65 | 3477.652 | 7783.079 | 3925.129 | 7773.068 | 4096.618 | 7439.146 | 3588.086 | 6059.595
| 1763.076 | -3645.926 | 2060.314 | -3310.799 | 1918.647 | -1994.217 | 2442.509 | 201.6013 | 800.8982 | -1860.744 | 1301.759 | -3632.621 | 598.2061 | -4969.083 | 558.5647 | -3431.435 | 1945.02 | -7.660642 | 469.2404 | -1710.694 | -11787.3 | -23984.35 | -12074.36 | -23642.06 | -12154.79 | -22331.63 | -12204.16 | -20520.46 | -12194.41 | -19416.12 | 3538.267 | 8376.069 | 3450.997 | 7738.254 | 3899.175 | 7732.259 | 4070.989 | 7400.877 | 3562.042 | 6023.092
| 1817.203 | -3521.68 | 2117.613 | -3182.139 | 1974.108 | -1882.925 | 2496.76 | 302.8969 | 855.0884 | -1771.577 | 1351.38 | -3523.663 | 648.589 | -4862.859 | 608.5811 | -3335.714 | 1996.726 | 85.26989 | 516.699 | -1635.108 | -11783.27 | -23983.73 | -12069.85 | -23642.18 | -12150.27 | -22331.5 | -12199.64 | -20520.6 | -12189.68 | -19417.11 | 3511.561 | 8330.474 | 3424.341 | 7693.354 | 3873.22 | 7691.319 | 4045.131 | 7362.626 | 3535.98 | 5986.587
| 1871.33 | -3397.25 | 2174.912 | -3053.357 | 2029.593 | -1771.571 | 2551.013 | 404.1131 | 909.2786 | -1682.325 | 1401.001 | -3414.227 | 698.9639 | -4756.579 | 658.5806 | -3240.078 | 2048.43 | 178.1086 | 564.1737 | -1559.463 | -11779.04 | -23983.68 | -12065.09 | -23642.6 | -12145.65 | -22331.52 | -12195.12 | -20521 | -12184.75 | -19418.68 | 3484.801 | 8284.816 | 3397.656 | 7648.308 | 3847.261 | 7650.254 | 4019.158 | 7324.355 | 3509.884 | 5950.081
| 1925.459 | -3272.561 | 2232.211 | -2924.469 | 2085.03 | -1660.217 | 2605.267 | 505.3788 | 963.4297 | -1592.877 | 1450.621 | -3304.48 | 749.3216 | -4650.235 | 708.5764 | -3144.432 | 2100.133 | 270.8657 | 611.6643 | -1483.79 | -11774.44 | -23983.67 | -12060.09 | -23643.64 | -12140.86 | -22331.94 | -12190.6 | -20521.38 | -12179.6 | -19420.75 | 3457.967 | 8239.049 | 3370.874 | 7603.05 | 3821.296 | 7609.019 | 3993.176 | 7286.047 | 3483.663 | 5913.575
| 1979.588 | -3147.597 | 2289.511 | -2795.38 | 2140.42 | -1548.766 | 2659.522 | 606.8486 | 1017.549 | -1503.348 | 1500.242 | -3194.59 | 799.6777 | -4543.764 | 758.5853 | -3048.769 | 2151.834 | 363.6614 | 659.1218 | -1408.109 | -11769.81 | -23983.7 | -12055.03 | -23645.28 | -12135.87 | -22332.85 | -12185.96 | -20521.78 | -12174.31 | -19422.77 | 3431.019 | 8193.146 | 3343.946 | 7557.567 | 3795.326 | 7567.59 | 3967.192 | 7247.652 | 3457.234 | 5877.071
| 2033.718 | -3022.436 | 2346.81 | -2666.084 | 2195.693 | -1437.271 | 2713.778 | 708.5881 | 1071.69 | -1413.945 | 1549.862 | -3084.629 | 850.0318 | -4437.199 | 808.6008 | -2953.128 | 2203.533 | 456.41 | 706.5265 | -1332.415 | -11765.19 | -23983.78 | -12049.96 | -23646.48 | -12130.77 | -22333.91 | -12180.84 | -20522.68 | -12168.92 | -19423.9 | 3403.957 | 8147.041 | 3316.853 | 7511.861 | 3769.353 | 7526.013 | 3941.205 | 7209.124 | 3430.646 | 5840.565
| 2087.849 | -2897.093 | 2404.109 | -2536.612 | 2250.85 | -1325.744 | 2768.034 | 810.4955 | 1125.859 | -1324.569 | 1599.483 | -2974.607 | 900.3833 | -4330.46 | 858.6165 | -2857.488 | 2255.229 | 549.0368 | 753.9319 | -1256.719 | -11760.55 | -23983.88 | -12044.85 | -23646.11 | -12125.62 | -22334.5 | -12175.69 | -20524.04 | -12163.35 | -19423.56 | 3376.798 | 8100.651 | 3289.649 | 7465.902 | 3743.379 | 7484.342 | 3915.211 | 7170.501 | 3403.988 | 5804.03
| 2141.98 | -2771.527 | 2461.408 | -2407.004 | 2305.994 | -1214.168 | 2822.29 | 912.4335 | 1180.01 | -1235.08 | 1649.103 | -2864.347 | 950.7505 | -4223.42 | 908.6322 | -2761.768 | 2306.922 | 641.6758 | 801.3339 | -1181.058 | -11755.71 | -23984.55 | -12039.5 | -23643.92 | -12120.32 | -22333.91 | -12170.54 | -20526.24 | -12157.59 | -19421.23 | 3349.572 | 8053.976 | 3262.379 | 7419.735 | 3717.406 | 7442.638 | 3889.212 | 7131.788 | 3377.314 | 5767.427
| 2196.112 | -2645.747 | 2518.707 | -2277.233 | 2361.085 | -1102.566 | 2876.548 | 1014.405 | 1234.144 | -1145.458 | 1698.724 | -2753.84 | 1001.139 | -4116.046 | 958.6478 | -2665.95 | 2358.614 | 734.5079 | 848.7032 | -1105.457 | -11750.85 | -23985.82 | -12033.9 | -23640.12 | -12114.8 | -22331.75 | -12165.38 | -20529.2 | -12151.67 | -19416.38 | 3322.306 | 8007.035 | 3235.087 | 7373.475 | 3691.433 | 7400.939 | 3863.211 | 7092.902 | 3350.639 | 5730.686
| 2250.245 | -2519.764 | 2576.006 | -2147.148 | 2416.118 | -990.848 | 2930.806 | 1116.444 | 1288.227 | -1055.72 | 1748.344 | -2643.275 | 1051.534 | -4008.389 | 1008.664 | -2570.072 | 2410.306 | 827.5909 | 896.0331 | -1029.898 | -11745.73 | -23987.21 | -12028.2 | -23634.25 | -12109.08 | -22327.57 | -12160.2 | -20531.41 | -12145.59 | -19408.59 | 3295.023 | 7959.861 | 3207.794 | 7327.163 | 3665.459 | 7359.242 | 3837.21 | 7053.772 | 3323.964 | 5693.766
| 2304.379 | -2393.565 | 2633.306 | -2016.716 | 2471.112 | -878.9706 | 2985.065 | 1218.619 | 1342.264 | -966.0199 | 1797.963 | -2532.638 | 1101.941 | -3900.591 | 1058.68 | -2474.136 | 2461.998 | 920.858 | 943.3332 | -954.3103 | -11740.49 | -23988.65 | -12022.43 | -23625.78 | -12103.25 | -22321.02 | -12155.01 | -20532.38 | -12139.34 | -19397.91 | 3267.736 | 7912.478 | 3180.502 | 7280.773 | 3639.486 | 7317.542 | 3811.208 | 7014.456 | 3297.289 | 5656.665
| 2358.513 | -2267.08 | 2690.605 | -1886.042 | 2526.126 | -767.033 | 3039.325 | 1320.924 | 1396.376 | -876.3957 | 1847.579 | -2421.81 | 1152.377 | -3792.674 | 1108.689 | -2378.168 | 2513.689 | 1014.167 | 990.6434 | -878.6559 | -11735.24 | -23989.54 | -12016.41 | -23614.71 | -12097.27 | -22311.88 | -12149.47 | -20532.04 | -12132.84 | -19385.26 | 3240.448 | 7864.907 | 3153.209 | 7234.298 | 3613.512 | 7275.838 | 3785.207 | 6975.052 | 3270.614 | 5619.373
| 2412.647 | -2140.264 | 2747.904 | -1755.194 | 2581.127 | -655.084 | 3093.586 | 1423.29 | 1450.559 | -786.7018 | 1897.178 | -2310.695 | 1202.799 | -3684.59 | 1158.679 | -2282.254 | 2565.378 | 1107.48 | 1037.958 | -802.9594 | -11729.98 | -23988.81 | -12010.17 | -23601.92 | -12091.08 | -22300.34 | -12143.7 | -20529.6 | -12126.06 | -19371.62 | 3213.16 | 7817.211 | 3125.916 | 7187.815 | 3587.539 | 7234.13 | 3759.206 | 6935.555 | 3243.939 | 5581.903
| 2466.783 | -2013.147 | 2805.204 | -1624.18 | 2636.064 | -543.1109 | 3147.848 | 1525.698 | 1504.694 | -696.8762 | 1946.756 | -2199.281 | 1253.205 | -3576.353 | 1208.659 | -2186.334 | 2617.06 | 1200.887 | 1085.26 | -727.2529 | -11724.52 | -23986.68 | -12003.66 | -23588.57 | -12084.61 | -22287.15 | -12137.8 | -20525.21 | -12119.13 | -19357.56 | 3185.872 | 7769.448 | 3098.623 | 7141.391 | 3561.566 | 7192.425 | 3733.204 | 6895.935 | 3217.264 | 5544.286
| 2520.919 | -1885.856 | 2862.503 | -1492.891 | 2690.925 | -431.193 | 3202.11 | 1628.177 | 1558.731 | -606.9924 | 1996.321 | -2087.822 | 1303.629 | -3467.959 | 1258.643 | -2090.223 | 2668.683 | 1294.424 | 1132.556 | -651.5476 | -11718.66 | -23981.95 | -11996.88 | -23575.17 | -12077.91 | -22273.05 | -12131.63 | -20517.1 | -12112.14 | -19343.1 | 3158.581 | 7721.647 | 3071.33 | 7095.025 | 3535.585 | 7150.73 | 3707.203 | 6856.243 | 3190.589 | 5506.521
| 2575.056 | -1758.472 | 2919.802 | -1361.223 | 2745.749 | -319.3293 | 3256.373 | 1730.76 | 1612.747 | -517.0498 | 2045.879 | -1976.429 | 1354.026 | -3359.419 | 1308.621 | -1993.822 | 2720.183 | 1388.181 | 1179.853 | -575.8415 | -11712.77 | -23975.3 | -11989.94 | -23561.34 | -12071.02 | -22258.46 | -12125.28 | -20506.43 | -12105.19 | -19327.94 | 3131.286 | 7673.831 | 3044.037 | 7048.679 | 3509.579 | 7109.034 | 3681.201 | 6816.525 | 3163.914 | 5468.62
| 2629.193 | -1631.015 | 2977.101 | -1229.223 | 2800.53 | -207.3822 | 3310.636 | 1833.379 | 1666.81 | -426.9461 | 2095.427 | -1864.948 | 1404.412 | -3250.704 | 1358.56 | -1897.036 | 2771.59 | 1482.082 | 1227.149 | -500.1315 | -11706.89 | -23965.15 | -11983.01 | -23546.39 | -12064.02 | -22243.35 | -12118.37 | -20494.39 | -12098.22 | -19311.93 | 3103.985 | 7626.008 | 3016.745 | 7002.341 | 3483.453 | 7067.326 | 3655.2 | 6776.79 | 3137.239 | 5430.649
| 2683.331 | -1503.357 | 3034.399 | -1096.873 | 2855.264 | -95.28626 | 3364.901 | 1935.989 | 1720.808 | -336.7783 | 2144.964 | -1753.388 | 1454.803 | -3141.805 | 1408.485 | -1799.963 | 2822.95 | 1575.924 | 1274.446 | -424.4189 | -11700.97 | -23952.04 | -11976.08 | -23530.36 | -12057 | -22227.49 | -12111.39 | -20481.27 | -12091.04 | -19295.41 | 3076.679 | 7578.18 | 2989.452 | 6956.006 | 3457.12 | 7025.611 | 3629.133 | 6737.125 | 3110.564 | 5392.663
| 2737.47 | -1375.302 | 3091.697 | -964.1374 | 2909.927 | 17.07807 | 3419.165 | 2038.622 | 1774.629 | -246.6337 | 2194.496 | -1641.628 | 1505.169 | -3032.868 | 1458.409 | -1702.8 | 2874.254 | 1669.677 | 1321.743 | -348.7066 | -11694.29 | -23938.57 | -11969.07 | -23513.79 | -12049.91 | -22210.91 | -12104.34 | -20467.19 | -12083.64 | -19279.3 | 3049.372 | 7530.347 | 2962.159 | 6909.669 | 3430.607 | 6983.894 | 3602.911 | 6697.606 | 3083.889 | 5354.671
| 2791.61 | -1246.811 | 3148.997 | -831.1512 | 2964.613 | 129.7365 | 3473.43 | 2141.282 | 1828.366 | -156.3754 | 2243.999 | -1529.417 | 1555.517 | -2923.887 | 1508.32 | -1605.552 | 2925.456 | 1763.375 | 1369.04 | -272.9522 | -11687.5 | -23924.99 | -11961.87 | -23497.33 | -12042.68 | -22194.07 | -12097.28 | -20452.15 | -12076.22 | -19264.7 | 3022.065 | 7482.51 | 2934.866 | 6863.331 | 3404.026 | 6942.144 | 3576.465 | 6658.163 | 3057.214 | 5316.683
| 2845.75 | -1117.888 | 3206.296 | -697.9981 | 3019.304 | 242.5833 | 3527.686 | 2243.925 | 1882.117 | -66.00772 | 2293.45 | -1416.834 | 1605.854 | -2814.663 | 1558.178 | -1508.18 | 2976.579 | 1857.046 | 1416.338 | -197.0204 | -11680.7 | -23910.6 | -11954.39 | -23482.23 | -12035.28 | -22177.93 | -12090.22 | -20435.51 | -12068.89 | -19253.01 | 2994.758 | 7434.671 | 2907.572 | 6816.993 | 3377.434 | 6900.279 | 3549.865 | 6618.731 | 3030.539 | 5278.724
| 2899.891 | -988.6158 | 3263.577 | -564.7253 | 3073.883 | 355.5763 | 3581.911 | 2346.512 | 1935.793 | 24.3956 | 2342.858 | -1304.154 | 1656.19 | -2705.087 | 1607.97 | -1410.695 | 3027.647 | 1950.68 | 1463.636 | -120.8052 | -11673.85 | -23895.03 | -11946.87 | -23469.92 | -12027.82 | -22163.49 | -12083.16 | -20416.8 | -12061.6 | -19245.22 | 2967.439 | 7386.84 | 2880.279 | 6770.653 | 3350.839 | 6858.19 | 3523.245 | 6579.31 | 3003.816 | 5240.824
| 2954.033 | -859.1574 | 3320.836 | -431.3692 | 3128.351 | 468.6948 | 3636.136 | 2449.118 | 1989.361 | 114.8331 | 2392.249 | -1191.459 | 1706.526 | -2595.222 | 1657.703 | -1313.121 | 3078.695 | 2044.235 | 1510.935 | -44.4025 | -11666.83 | -23878.35 | -11939.62 | -23461.49 | -12020.48 | -22151.95 | -12075.75 | -20397.7 | -12054.28 | -19241.01 | 2940.095 | 7339.022 | 2852.984 | 6724.271 | 3324.24 | 6815.834 | 3496.621 | 6539.896 | 2976.974 | 5203.04
| 3008.175 | -729.5641 | 3378.072 | -297.8761 | 3182.723 | 581.9786 | 3690.393 | 2551.862 | 2042.913 | 205.2703 | 2441.632 | -1078.642 | 1756.862 | -2485.194 | 1707.387 | -1215.39 | 3129.743 | 2137.691 | 1558.233 | 32.04225 | -11659.69 | -23859.98 | -11932.59 | -23457.09 | -12013.29 | -22144.04 | -12068.07 | -20379.73 | -12046.85 | -19239.1 | 2912.697 | 7291.19 | 2825.688 | 6677.748 | 3297.635 | 6773.223 | 3469.991 | 6500.459 | 2950.039 | 5165.402
| 3062.319 | -599.7848 | 3435.326 | -164.1982 | 3237.026 | 695.3976 | 3744.597 | 2654.795 | 2096.368 | 295.7652 | 2490.97 | -965.4953 | 1807.198 | -2375.016 | 1757.001 | -1117.596 | 3180.79 | 2231.128 | 1605.532 | 108.4873 | -11652.33 | -23841.16 | -11925.5 | -23455.48 | -12006.11 | -22139.35 | -12060.42 | -20363.32 | -12039.19 | -19237.56 | 2885.219 | 7243.293 | 2798.378 | 6630.995 | 3271.025 | 6730.36 | 3443.354 | 6460.933 | 2923.008 | 5127.891
| 3116.463 | -469.7638 | 3492.574 | -30.31069 | 3291.327 | 808.8785 | 3798.723 | 2757.786 | 2149.815 | 386.3237 | 2540.242 | -851.9809 | 1857.535 | -2264.697 | 1806.579 | -1019.854 | 3231.837 | 2324.605 | 1652.832 | 184.9063 | -11644.58 | -23824.91 | -11918.16 | -23454.09 | -11998.76 | -22136.53 | -12052.92 | -20351.6 | -12031.23 | -19234.86 | 2857.63 | 7195.298 | 2771.049 | 6584.032 | 3244.414 | 6687.282 | 3416.716 | 6421.251 | 2895.83 | 5090.475
| 3170.608 | -339.5304 | 3549.682 | 103.8111 | 3345.645 | 922.4825 | 3852.811 | 2860.608 | 2203.341 | 476.7915 | 2589.443 | -738.1829 | 1907.871 | -2154.334 | 1856.139 | -922.0588 | 3282.883 | 2418.076 | 1700.134 | 261.2548 | -11636.9 | -23810.65 | -11910.47 | -23450.78 | -11991.12 | -22133.84 | -12045.45 | -20343.33 | -12023.03 | -19230.83 | 2829.925 | 7147.166 | 2743.65 | 6536.899 | 3217.803 | 6644.052 | 3390.076 | 6381.394 | 2868.551 | 5053.081
| 3224.753 | -209.2251 | 3606.64 | 238.1366 | 3399.952 | 1036.28 | 3906.792 | 2963.255 | 2256.844 | 567.1292 | 2638.612 | -624.0664 | 1958.207 | -2043.939 | 1905.671 | -824.181 | 3333.929 | 2511.635 | 1747.435 | 337.5263 | -11629.72 | -23801.75 | -11902.47 | -23445.87 | -11983.21 | -22130.19 | -12037.88 | -20338.37 | -12014.62 | -19226.18 | 2802.156 | 7098.872 | 2716.072 | 6489.56 | 3191.192 | 6600.682 | 3363.437 | 6341.374 | 2841.242 | 5015.605
| 3278.881 | -78.88321 | 3663.605 | 372.6275 | 3454.228 | 1150.218 | 3960.702 | 3065.935 | 2310.274 | 657.434 | 2687.769 | -509.6666 | 2008.543 | -1933.395 | 1955.191 | -726.2785 | 3384.974 | 2605.353 | 1794.736 | 413.7667 | -11622.58 | -23797.37 | -11894.26 | -23440.66 | -11975.1 | -22125.57 | -12030.27 | -20335.94 | -12006.1 | -19221.5 | 2774.304 | 7050.418 | 2688.305 | 6441.986 | 3164.58 | 6557.155 | 3336.797 | 6301.207 | 2813.93 | 4978
| 3332.97 | 51.69609 | 3720.504 | 507.3234 | 3508.501 | 1264.219 | 4014.563 | 3168.747 | 2363.677 | 747.7671 | 2736.907 | -395.0441 | 2058.879 | -1822.607 | 2004.703 | -628.4382 | 3436.015 | 2699.13 | 1842.037 | 490.0391 | -11615.43 | -23794.35 | -11886.02 | -23435.56 | -11966.85 | -22120.44 | -12022.14 | -20331.4 | -11997.54 | -19216.49 | 2746.409 | 7001.789 | 2660.434 | 6394.231 | 3137.969 | 6513.454 | 3310.158 | 6260.871 | 2786.617 | 4940.258
| 3386.973 | 182.6679 | 3777.221 | 642.2267 | 3562.773 | 1378.255 | 4068.302 | 3271.622 | 2417.085 | 838.179 | 2785.995 | -280.2279 | 2109.216 | -1711.584 | 2054.181 | -530.7529 | 3487.054 | 2792.852 | 1889.339 | 566.3491 | -11608.29 | -23792.43 | -11877.78 | -23430.18 | -11958.56 | -22115.22 | -12013.93 | -20324.51 | -11988.89 | -19210.13 | 2718.502 | 6952.985 | 2632.522 | 6346.337 | 3111.358 | 6469.65 | 3283.519 | 6220.294 | 2759.303 | 4902.333
| 3440.923 | 313.9719 | 3833.854 | 777.3408 | 3617.037 | 1492.31 | 4121.948 | 3374.539 | 2470.388 | 928.7135 | 2835.074 | -165.3217 | 2159.552 | -1600.463 | 2103.596 | -433.2466 | 3538.088 | 2886.481 | 1936.641 | 642.6279 | -11600.69 | -23788.61 | -11869.5 | -23423.62 | -11950.2 | -22109.41 | -12005.6 | -20317.62 | -11980.05 | -19201.1 | 2690.579 | 6904.016 | 2604.591 | 6298.278 | 3084.747 | 6425.888 | 3256.879 | 6179.5 | 2731.99 | 4864.199
| 3494.896 | 445.5633 | 3890.513 | 912.7267 | 3671.293 | 1606.339 | 4175.487 | 3477.556 | 2523.566 | 1019.313 | 2884.142 | -50.41376 | 2209.888 | -1489.345 | 2152.973 | -335.6447 | 3589.12 | 2980.087 | 1983.943 | 718.783 | -11592.93 | -23781.36 | -11861.01 | -23414.52 | -11941.7 | -22101.87 | -11997.27 | -20311.5 | -11971.04 | -19188.66 | 2662.653 | 6854.902 | 2576.659 | 6250.02 | 3058.136 | 6382.27 | 3230.24 | 6138.589 | 2704.676 | 4825.879
| 3548.835 | 577.3573 | 3947.172 | 1048.354 | 3725.547 | 1720.333 | 4228.937 | 3580.771 | 2576.633 | 1109.969 | 2933.183 | 64.50277 | 2260.224 | -1378.16 | 2202.348 | -237.7542 | 3640.149 | 3073.756 | 2031.245 | 794.7598 | -11584.82 | -23773.53 | -11852.22 | -23401.49 | -11932.96 | -22091.3 | -11988.92 | -20305.89 | -11961.91 | -19173.12 | 2634.727 | 6805.689 | 2548.728 | 6201.583 | 3031.525 | 6338.775 | 3203.562 | 6097.647 | 2677.363 | 4787.357
| 3602.673 | 709.2628 | 4003.743 | 1184.04 | 3779.8 | 1834.354 | 4282.268 | 3684.101 | 2629.622 | 1200.749 | 2982.192 | 179.4338 | 2310.561 | -1266.776 | 2251.723 | -139.7323 | 3691.178 | 3167.54 | 2078.547 | 870.5842 | -11576.43 | -23767.52 | -11843.35 | -23384.64 | -11923.99 | -22077.22 | -11980.55 | -20300.46 | -11952.73 | -19154.96 | 2606.8 | 6756.387 | 2520.796 | 6153.062 | 3004.914 | 6295.385 | 3176.709 | 6056.65 | 2650.049 | 4748.649
| 3656.4 | 841.2438 | 4060.277 | 1319.737 | 3834.053 | 1948.396 | 4335.522 | 3787.33 | 2682.57 | 1291.577 | 3031.174 | 294.3916 | 2360.897 | -1155.218 | 2301.098 | -41.6824 | 3742.196 | 3261.401 | 2125.85 | 946.3375 | -11568.02 | -23762.15 | -11834.46 | -23365.26 | -11914.81 | -22060.11 | -11971.96 | -20294.19 | -11943.5 | -19134.79 | 2578.874 | 6707.03 | 2492.865 | 6104.578 | 2978.293 | 6252.096 | 3149.701 | 6015.555 | 2622.736 | 4709.806
| 3709.98 | 973.2349 | 4116.768 | 1455.631 | 3888.304 | 2062.505 | 4388.785 | 3890.446 | 2735.538 | 1382.349 | 3080.151 | 409.4811 | 2411.233 | -1043.548 | 2350.473 | 56.45041 | 3793.166 | 3355.293 | 2173.137 | 1022.082 | -11559.62 | -23755.39 | -11825.49 | -23344.5 | -11905.45 | -22040.53 | -11963.01 | -20283.76 | -11934.18 | -19113.33 | 2550.946 | 6657.679 | 2464.933 | 6056.212 | 2951.573 | 6208.876 | 3122.617 | 5974.429 | 2595.422 | 4670.844
| 3763.478 | 1105.281 | 4173.185 | 1591.844 | 3942.55 | 2176.825 | 4442.035 | 3993.464 | 2788.482 | 1473.06 | 3129.128 | 524.7327 | 2461.569 | -931.6423 | 2399.847 | 154.865 | 3844.052 | 3449.223 | 2220.391 | 1097.852 | -11551.11 | -23747.55 | -11816.33 | -23322.61 | -11895.97 | -22019.15 | -11953.92 | -20270.41 | -11924.68 | -19091.6 | 2523.015 | 6608.341 | 2437.002 | 6007.968 | 2924.652 | 6165.707 | 3095.462 | 5933.341 | 2568.109 | 4631.726
| 3816.993 | 1237.522 | 4229.497 | 1728.343 | 3996.789 | 2291.333 | 4495.226 | 4096.423 | 2841.373 | 1563.713 | 3178.104 | 640.0719 | 2511.905 | -819.4357 | 2449.221 | 253.5532 | 3894.824 | 3543.167 | 2267.632 | 1173.708 | -11542.11 | -23736.04 | -11806.97 | -23299.87 | -11886.42 | -21996.73 | -11944.41 | -20255.2 | -11914.98 | -19070.9 | 2495.077 | 6559 | 2409.07 | 5959.791 | 2897.54 | 6122.602 | 3068.228 | 5892.305 | 2540.795 | 4592.482
| 3870.529 | 1370.033 | 4285.623 | 1865.124 | 4051.022 | 2405.967 | 4548.282 | 4199.508 | 2894.261 | 1654.382 | 3227.081 | 755.5128 | 2562.24 | -707.0532 | 2498.596 | 352.2412 | 3945.506 | 3637.038 | 2314.876 | 1249.724 | -11533.07 | -23721.35 | -11797.49 | -23277.87 | -11876.86 | -21974.3 | -11934.9 | -20238.53 | -11905.21 | -19052.12 | 2467.134 | 6509.648 | 2381.139 | 5911.649 | 2870.329 | 6079.54 | 3040.97 | 5851.327 | 2513.482 | 4553.175
| 3924.05 | 1502.802 | 4341.673 | 2002.268 | 4105.255 | 2520.711 | 4601.255 | 4302.798 | 2947.147 | 1745.206 | 3276.057 | 871.0935 | 2612.574 | -594.4761 | 2547.97 | 450.9368 | 3996.043 | 3730.847 | 2362.087 | 1325.945 | -11524.04 | -23704.45 | -11787.98 | -23258.41 | -11867.31 | -21953.13 | -11925.69 | -20220.52 | -11895.53 | -19035.79 | 2439.19 | 6460.251 | 2353.207 | 5863.551 | 2843.095 | 6036.466 | 3013.712 | 5810.395 | 2486.168 | 4513.854
| 3977.499 | 1635.788 | 4397.665 | 2139.689 | 4159.487 | 2635.55 | 4654.217 | 4406.202 | 3000.032 | 1836.17 | 3325.033 | 986.8435 | 2662.906 | -481.7301 | 2597.345 | 549.8271 | 4046.466 | 3824.689 | 2409.221 | 1402.309 | -11515 | -23685.44 | -11778.46 | -23241.57 | -11857.75 | -21933.95 | -11916.5 | -20201.26 | -11885.94 | -19022.06 | 2411.244 | 6410.781 | 2325.275 | 5815.493 | 2815.857 | 5993.32 | 2986.453 | 5769.477 | 2458.855 | 4474.56
| 4030.879 | 1769.042 | 4453.613 | 2277.231 | 4213.718 | 2750.542 | 4707.18 | 4509.6 | 3052.918 | 1927.166 | 3374.009 | 1102.803 | 2713.235 | -368.9046 | 2646.719 | 648.9728 | 4096.854 | 3918.53 | 2456.295 | 1478.696 | -11505.96 | -23665.7 | -11768.95 | -23226.85 | -11848.19 | -21917.13 | -11906.99 | -20183.07 | -11876.3 | -19010.68 | 2383.299 | 6361.203 | 2297.343 | 5767.4 | 2788.614 | 5950.056 | 2959.188 | 5728.56 | 2431.541 | 4435.378
| 4084.156 | 1902.614 | 4509.551 | 2414.861 | 4267.942 | 2865.762 | 4760.144 | 4612.909 | 3105.804 | 2018.146 | 3422.984 | 1218.904 | 2763.559 | -255.8962 | 2696.094 | 748.3342 | 4147.24 | 4012.377 | 2503.306 | 1555.081 | -11496.93 | -23645.53 | -11759.43 | -23214.06 | -11838.63 | -21902.65 | -11897.39 | -20166.85 | -11866.47 | -19001.19 | 2355.353 | 6311.492 | 2269.411 | 5719.231 | 2761.367 | 5906.591 | 2931.917 | 5687.643 | 2404.222 | 4396.352
| 4137.297 | 2036.442 | 4565.489 | 2552.613 | 4322.159 | 2981.164 | 4813.109 | 4716.232 | 3158.693 | 2109.116 | 3471.959 | 1335.176 | 2813.881 | -142.6637 | 2745.469 | 847.8546 | 4197.626 | 4106.289 | 2550.233 | 1631.504 | -11487.65 | -23626.14 | -11749.86 | -23203.18 | -11829.01 | -21890.31 | -11887.79 | -20151.91 | -11856.39 | -18992.83 | 2327.407 | 6261.655 | 2241.479 | 5671.018 | 2734.118 | 5862.877 | 2904.64 | 5646.725 | 2376.889 | 4357.457
| 4190.274 | 2170.481 | 4621.426 | 2690.496 | 4376.372 | 3096.605 | 4866.076 | 4819.673 | 3211.585 | 2200.039 | 3520.934 | 1451.71 | 2864.183 | -29.26945 | 2794.845 | 947.4172 | 4248.01 | 4200.149 | 2597.079 | 1707.971 | -11478.17 | -23609.22 | -11740.05 | -23193.9 | -11819.25 | -21879.72 | -11878.18 | -20138.32 | -11846.09 | -18985.09 | 2299.462 | 6211.728 | 2213.547 | 5622.728 | 2706.869 | 5818.95 | 2877.363 | 5605.804 | 2349.54 | 4318.643
| 4243.169 | 2304.703 | 4677.363 | 2828.495 | 4430.584 | 3212.071 | 4919.045 | 4923.162 | 3264.479 | 2290.88 | 3569.899 | 1568.488 | 2914.476 | 84.25012 | 2844.22 | 1046.915 | 4298.392 | 4293.888 | 2643.878 | 1784.439 | -11468.77 | -23593.71 | -11729.96 | -23185.56 | -11809.28 | -21870.28 | -11868.58 | -20125.78 | -11835.64 | -18977.92 | 2271.474 | 6161.725 | 2185.615 | 5574.309 | 2679.621 | 5774.849 | 2850.085 | 5564.876 | 2322.135 | 4279.868
| 4296.09 | 2439.041 | 4733.301 | 2966.65 | 4484.795 | 3327.622 | 4972.016 | 5026.661 | 3317.374 | 2381.731 | 3618.82 | 1685.447 | 2964.766 | 197.7539 | 2893.596 | 1146.367 | 4348.771 | 4387.607 | 2690.634 | 1860.897 | -11459.5 | -23578.72 | -11719.82 | -23177.56 | -11799.07 | -21861.62 | -11858.97 | -20114.64 | -11825.06 | -18971.55 | 2243.439 | 6111.629 | 2157.676 | 5525.772 | 2652.372 | 5730.539 | 2822.808 | 5523.879 | 2294.588 | 4241.104
| 4348.994 | 2573.48 | 4789.238 | 3105.003 | 4539.003 | 3443.196 | 5024.989 | 5130.166 | 3370.268 | 2472.679 | 3667.696 | 1802.498 | 3015.009 | 311.2048 | 2942.972 | 1245.829 | 4399.145 | 4481.391 | 2737.351 | 1937.356 | -11450.18 | -23564.15 | -11709.63 | -23169.92 | -11788.65 | -21853.6 | -11849.25 | -20104.37 | -11814.29 | -18965.99 | 2215.35 | 6061.411 | 2129.736 | 5477.125 | 2625.123 | 5686.018 | 2795.531 | 5482.716 | 2266.85 | 4202.339
| 4401.847 | 2708.052 | 4845.175 | 3243.562 | 4593.204 | 3558.789 | 5077.961 | 5233.647 | 3423.161 | 2563.607 | 3716.517 | 1919.61 | 3065.159 | 424.7216 | 2992.345 | 1345.36 | 4449.516 | 4575.191 | 2784.039 | 2013.814 | -11440.54 | -23551.31 | -11699.23 | -23163.14 | -11778.03 | -21846.29 | -11839 | -20093.35 | -11803.3 | -18960.62 | 2187.263 | 6011.06 | 2101.792 | 5428.322 | 2597.874 | 5641.371 | 2768.253 | 5441.312 | 2238.985 | 4163.569
| 4454.69 | 2842.775 | 4901.112 | 3382.315 | 4647.393 | 3674.521 | 5130.932 | 5337.147 | 3476.054 | 2654.435 | 3765.258 | 2036.748 | 3115.233 | 538.3118 | 3041.692 | 1444.956 | 4499.885 | 4668.978 | 2830.71 | 2090.257 | -11430.85 | -23539.94 | -11688.56 | -23157.05 | -11767.29 | -21839.64 | -11828.68 | -20081.66 | -11792.17 | -18954.29 | 2159.144 | 5960.581 | 2073.842 | 5379.324 | 2570.626 | 5596.676 | 2740.976 | 5399.724 | 2211.071 | 4124.76
| 4507.533 | 2977.689 | 4957.05 | 3521.152 | 4701.47 | 3790.381 | 5183.903 | 5440.699 | 3528.946 | 2745.247 | 3813.928 | 2153.965 | 3165.27 | 652.0002 | 3091.002 | 1544.639 | 4550.247 | 4762.823 | 2877.381 | 2166.657 | -11420.64 | -23528.81 | -11677.78 | -23150.22 | -11756.42 | -21832.86 | -11817.88 | -20070.58 | -11780.85 | -18945.22 | 2130.987 | 5909.979 | 2045.892 | 5330.15 | 2543.377 | 5551.942 | 2713.698 | 5358.009 | 2183.14 | 4085.861
| 4560.377 | 3112.77 | 5012.987 | 3660.102 | 4755.464 | 3906.338 | 5236.867 | 5544.278 | 3581.839 | 2836.002 | 3862.522 | 2271.367 | 3215.25 | 765.8714 | 3140.309 | 1644.41 | 4600.591 | 4856.766 | 2924.052 | 2242.987 | -11410.34 | -23517.83 | -11666.93 | -23140.76 | -11745.46 | -21824.67 | -11807.01 | -20060.27 | -11769.31 | -18932.15 | 2102.794 | 5859.267 | 2017.941 | 5280.875 | 2516.128 | 5507.139 | 2686.421 | 5316.121 | 2155.207 | 4046.835
| 4613.221 | 3248.021 | 5068.924 | 3799.444 | 4809.471 | 4022.339 | 5289.803 | 5647.939 | 3634.733 | 2926.742 | 3911.066 | 2388.916 | 3265.158 | 879.9647 | 3189.584 | 1744.231 | 4650.856 | 4950.738 | 2970.724 | 2319.235 | -11400.02 | -23507.56 | -11655.82 | -23127.15 | -11734.3 | -21813.4 | -11796.14 | -20050.44 | -11757.62 | -18914.92 | 2074.547 | 5808.481 | 1989.989 | 5231.561 | 2488.88 | 5462.283 | 2659.144 | 5273.987 | 2127.272 | 4007.658
| 4666.066 | 3383.583 | 5124.862 | 3939.142 | 4863.363 | 4138.221 | 5342.691 | 5751.706 | 3687.628 | 3017.556 | 3959.578 | 2506.595 | 3314.969 | 994.2653 | 3238.797 | 1844.109 | 4701.009 | 5044.62 | 3017.395 | 2395.43 | -11389.68 | -23498.33 | -11644.48 | -23109.3 | -11722.95 | -21798.21 | -11785.26 | -20040.96 | -11745.84 | -18894.31 | 2046.231 | 5757.666 | 1962.038 | 5182.226 | 2461.631 | 5417.422 | 2631.866 | 5231.65 | 2099.333 | 3968.357
| 4718.912 | 3519.479 | 5180.799 | 4078.891 | 4917.035 | 4254.072 | 5395.533 | 5855.461 | 3740.523 | 3108.461 | 4008.059 | 2624.469 | 3364.695 | 1108.65 | 3287.873 | 1943.997 | 4751.049 | 5138.41 | 3064.066 | 2471.625 | -11379.03 | -23489.45 | -11633.05 | -23088.08 | -11711.42 | -21779.24 | -11774.04 | -20030.07 | -11734.06 | -18872.18 | 2017.83 | 5706.843 | 1934.081 | 5132.879 | 2434.382 | 5372.598 | 2604.589 | 5189.234 | 2071.389 | 3928.935
| 4771.758 | 3655.633 | 5236.736 | 4218.658 | 4970.616 | 4370.035 | 5448.323 | 5959.092 | 3793.418 | 3199.447 | 4056.486 | 2742.597 | 3414.375 | 1223.076 | 3336.82 | 2043.832 | 4800.944 | 5232.197 | 3110.739 | 2547.869 | -11368.12 | -23480.47 | -11621.5 | -23064.81 | -11699.77 | -21757.48 | -11762.54 | -20015.44 | -11722.31 | -18850.12 | 1989.374 | 5656.014 | 1906.106 | 5083.527 | 2407.133 | 5327.832 | 2577.311 | 5146.809 | 2043.442 | 3889.387
| 4824.606 | 3791.958 | 5292.674 | 4358.555 | 5024.192 | 4486.029 | 5501.047 | 6062.588 | 3846.314 | 3290.452 | 4104.865 | 2860.945 | 3464.05 | 1337.625 | 3385.701 | 2143.666 | 4850.723 | 5325.953 | 3157.413 | 2624.184 | -11357.19 | -23470.64 | -11609.87 | -23041.14 | -11688.07 | -21734.5 | -11750.94 | -19998.03 | -11710.7 | -18828.56 | 1960.928 | 5605.178 | 1878.063 | 5034.172 | 2379.885 | 5283.1 | 2550.028 | 5104.384 | 2015.492 | 3849.723
| 4877.454 | 3928.391 | 5348.611 | 4498.623 | 5077.746 | 4602.043 | 5553.637 | 6165.999 | 3899.209 | 3381.476 | 4153.227 | 2979.4 | 3513.725 | 1452.356 | 3434.522 | 2243.56 | 4900.457 | 5419.657 | 3204.087 | 2700.53 | -11346.27 | -23456.31 | -11598.33 | -23018.31 | -11676.47 | -21711.58 | -11739.09 | -19977.18 | -11699.22 | -18807.21 | 1932.458 | 5554.337 | 1849.878 | 4984.815 | 2352.634 | 5238.352 | 2522.694 | 5061.962 | 1987.541 | 3809.939
| 4930.303 | 4064.958 | 5404.549 | 4638.846 | 5131.261 | 4718.119 | 5606.068 | 6269.324 | 3952.106 | 3472.522 | 4201.58 | 3097.977 | 3563.4 | 1567.354 | 3483.296 | 2343.441 | 4950.182 | 5513.356 | 3250.761 | 2776.833 | -11335.24 | -23438.77 | -11586.89 | -22996.44 | -11664.97 | -21689.18 | -11727.14 | -19954.21 | -11687.75 | -18785.9 | 1903.928 | 5503.492 | 1821.522 | 4935.456 | 2325.334 | 5193.591 | 2495.238 | 5019.544 | 1959.589 | 3770.035
| 4983.152 | 4201.684 | 5460.449 | 4779.141 | 5184.705 | 4834.259 | 5658.403 | 6372.533 | 4005.003 | 3563.611 | 4249.922 | 3216.746 | 3613.074 | 1682.662 | 3532.045 | 2443.441 | 4999.905 | 5607.05 | 3297.433 | 2853.055 | -11323.72 | -23418.44 | -11575.47 | -22974.68 | -11653.5 | -21666.98 | -11715.15 | -19933.18 | -11676.15 | -18764.89 | 1875.365 | 5452.641 | 1793.044 | 4886.102 | 2297.888 | 5148.862 | 2467.615 | 4977.129 | 1931.637 | 3730.034
| 5036.002 | 4338.49 | 5516.307 | 4919.569 | 5237.983 | 4950.441 | 5710.643 | 6475.719 | 4057.864 | 3654.749 | 4298.254 | 3335.723 | 3662.745 | 1798.171 | 3580.78 | 2543.754 | 5049.625 | 5700.725 | 3344.078 | 2929.207 | -11312.16 | -23395.71 | -11564.04 | -22952.56 | -11641.97 | -21644.55 | -11703.2 | -19913.86 | -11664.39 | -18744.37 | 1846.8 | 5401.77 | 1764.505 | 4836.758 | 2270.241 | 5104.145 | 2439.836 | 4934.718 | 1903.685 | 3690.01
| 5088.853 | 4475.298 | 5572.151 | 5060.256 | 5291.025 | 5066.649 | 5762.778 | 6578.952 | 4110.603 | 3745.834 | 4346.585 | 3454.92 | 3712.413 | 1913.687 | 3629.515 | 2644.159 | 5099.341 | 5794.376 | 3390.664 | 3005.305 | -11300.6 | -23374.51 | -11552.43 | -22930.5 | -11630.29 | -21622.09 | -11691.65 | -19895.13 | -11652.46 | -18724.17 | 1818.235 | 5350.877 | 1735.936 | 4787.413 | 2242.451 | 5059.398 | 2411.94 | 4892.311 | 1875.733 | 3650.004
| 5141.705 | 4612.14 | 5627.883 | 5201.161 | 5343.95 | 5182.935 | 5814.815 | 6682.267 | 4163.2 | 3836.785 | 4394.917 | 3574.252 | 3762.077 | 2029.193 | 3678.249 | 2744.498 | 5149.052 | 5887.999 | 3437.154 | 3081.354 | -11289.04 | -23355.27 | -11540.56 | -22908.96 | -11618.42 | -21600.06 | -11680.13 | -19876.79 | -11640.31 | -18704.51 | 1789.67 | 5299.965 | 1707.366 | 4738.051 | 2214.6 | 5014.56 | 2384.032 | 4849.919 | 1847.781 | 3610.015
| 5194.558 | 4749.124 | 5683.451 | 5342.119 | 5396.851 | 5299.356 | 5866.807 | 6785.705 | 4215.739 | 3927.677 | 4443.248 | 3693.686 | 3811.737 | 2144.823 | 3726.983 | 2844.872 | 5198.761 | 5981.545 | 3483.524 | 3157.373 | -11277.93 | -23336.53 | -11528.51 | -22887.98 | -11606.34 | -21578.89 | -11668.45 | -19859.01 | -11627.8 | -18686.97 | 1761.105 | 5249.021 | 1678.796 | 4688.657 | 2186.728 | 4969.596 | 2356.12 | 4807.533 | 1819.829 | 3570.063
| 5247.412 | 4886.259 | 5738.907 | 5483.035 | 5449.691 | 5415.941 | 5918.763 | 6889.189 | 4268.267 | 4018.637 | 4491.573 | 3813.265 | 3861.393 | 2260.591 | 3775.718 | 2945.257 | 5248.467 | 6075.025 | 3529.787 | 3233.391 | -11266.99 | -23317.91 | -11516.42 | -22868.03 | -11594.14 | -21558.88 | -11656.67 | -19842.08 | -11614.96 | -18673.11 | 1732.539 | 5198.029 | 1650.225 | 4639.176 | 2158.85 | 4924.485 | 2328.205 | 4765.13 | 1791.877 | 3530.172
| 5300.266 | 5023.425 | 5794.28 | 5624.034 | 5502.507 | 5532.67 | 5970.616 | 6992.595 | 4320.722 | 4109.68 | 4539.873 | 3932.996 | 3911.048 | 2376.482 | 3824.452 | 3045.556 | 5298.161 | 6168.515 | 3575.984 | 3309.424 | -11255.74 | -23299.39 | -11504.1 | -22851.07 | -11581.78 | -21540.75 | -11644.64 | -19825.2 | -11601.94 | -18662.48 | 1703.973 | 5146.942 | 1621.655 | 4589.526 | 2130.966 | 4879.215 | 2300.29 | 4722.711 | 1763.925 | 3490.35
| 5353.078 | 5160.615 | 5849.582 | 5765.263 | 5555.318 | 5649.484 | 6022.34 | 7095.885 | 4373.037 | 4200.802 | 4588.124 | 4052.82 | 3960.702 | 2492.534 | 3873.186 | 3145.826 | 5347.803 | 6262.052 | 3622.186 | 3385.456 | -11244.2 | -23280.82 | -11491.51 | -22838.34 | -11569.19 | -21525.26 | -11632.49 | -19807.53 | -11588.83 | -18653.22 | 1675.404 | 5095.707 | 1593.085 | 4539.703 | 2103.08 | 4833.829 | 2272.374 | 4680.287 | 1735.973 | 3450.617
| 5405.775 | 5298.024 | 5904.829 | 5906.639 | 5608.127 | 5766.331 | 6074.007 | 7199.096 | 4425.127 | 4292.001 | 4636.309 | 4172.647 | 4010.357 | 2608.712 | 3921.92 | 3246.215 | 5397.324 | 6355.605 | 3668.329 | 3461.423 | -11232.43 | -23261.91 | -11478.83 | -22828.28 | -11556.32 | -21512.23 | -11620.11 | -19789.98 | -11575.56 | -18643.34 | 1646.832 | 5044.313 | 1564.515 | 4489.741 | 2075.194 | 4788.382 | 2244.459 | 4637.86 | 1708.021 | 3410.971
| 5458.383 | 5435.751 | 5960.026 | 6048.096 | 5660.937 | 5883.18 | 6125.667 | 7302.301 | 4477.093 | 4383.16 | 4684.443 | 4292.431 | 4060.012 | 2724.954 | 3970.652 | 3346.722 | 5446.676 | 6449.17 | 3714.401 | 3537.29 | -11220.27 | -23241.25 | -11466.11 | -22817.82 | -11543.23 | -21500.43 | -11607.35 | -19775.57 | -11562 | -18632.06 | 1618.256 | 4992.74 | 1535.945 | 4439.683 | 2047.307 | 4742.884 | 2216.544 | 4595.424 | 1680.069 | 3371.382
| 5510.901 | 5573.627 | 6015.078 | 6189.744 | 5713.743 | 5999.985 | 6177.327 | 7405.534 | 4529.148 | 4474.234 | 4732.525 | 4412.176 | 4109.667 | 2841.333 | 4019.361 | 3447.346 | 5495.877 | 6542.768 | 3760.441 | 3613.09 | -11207.99 | -23219.62 | -11453.14 | -22804.9 | -11529.94 | -21488.27 | -11594.49 | -19763.47 | -11548.09 | -18619.88 | 1589.675 | 4940.98 | 1507.374 | 4389.515 | 2019.421 | 4697.322 | 2188.628 | 4552.965 | 1652.117 | 3331.8
| 5563.255 | 5711.456 | 6069.964 | 6331.575 | 5766.541 | 6116.749 | 6228.988 | 7508.83 | 4581.23 | 4565.334 | 4780.525 | 4531.971 | 4159.305 | 2957.905 | 4068.039 | 3548.117 | 5544.966 | 6636.306 | 3806.479 | 3688.863 | -11195.39 | -23203.09 | -11439.77 | -22790.04 | -11516.42 | -21474.81 | -11581.3 | -19752.43 | -11533.94 | -18606.89 | 1561.091 | 4889.044 | 1478.804 | 4339.18 | 1991.534 | 4651.682 | 2160.713 | 4510.422 | 1624.165 | 3292.18
| 5615.485 | 5849.259 | 6124.814 | 6473.493 | 5819.332 | 6233.637 | 6280.653 | 7612.26 | 4633.176 | 4656.507 | 4828.42 | 4651.837 | 4208.93 | 3074.549 | 4116.642 | 3648.884 | 5594.03 | 6729.754 | 3852.52 | 3764.63 | -11182.76 | -23190.9 | -11426.03 | -22774.76 | -11502.7 | -21460.18 | -11568.07 | -19742.06 | -11519.83 | -18592.41 | 1532.507 | 4836.963 | 1450.234 | 4288.662 | 1963.648 | 4605.943 | 2132.798 | 4467.715 | 1596.213 | 3252.462
| 5667.673 | 5987.174 | 6179.568 | 6615.5 | 5872.121 | 6350.699 | 6332.323 | 7715.772 | 4684.981 | 4747.65 | 4876.231 | 4771.701 | 4258.462 | 3191.189 | 4165.171 | 3749.549 | 5643.091 | 6823.277 | 3898.561 | 3840.407 | -11169.99 | -23178.28 | -11412.1 | -22759.38 | -11488.8 | -21444.68 | -11554.68 | -19728.17 | -11505.87 | -18576.01 | 1503.922 | 4784.749 | 1421.664 | 4237.997 | 1935.761 | 4560.13 | 2104.882 | 4424.809 | 1568.261 | 3212.587
| 5719.767 | 6125.238 | 6234.199 | 6757.611 | 5924.91 | 6467.878 | 6383.994 | 7819.237 | 4736.671 | 4838.707 | 4923.979 | 4891.536 | 4307.85 | 3307.9 | 4213.611 | 3850.248 | 5692.148 | 6916.896 | 3944.603 | 3916.209 | -11157.18 | -23164.87 | -11398.17 | -22743.02 | -11474.83 | -21428.35 | -11541.26 | -19710.6 | -11492.03 | -18558.26 | 1475.338 | 4732.42 | 1393.092 | 4187.235 | 1907.875 | 4514.28 | 2076.967 | 4381.726 | 1540.309 | 3172.551
| 5771.708 | 6263.542 | 6288.794 | 6899.828 | 5977.696 | 6585.12 | 6435.633 | 7922.67 | 4788.308 | 4929.666 | 4971.695 | 5011.332 | 4357.119 | 3424.815 | 4261.947 | 3951.104 | 5741.201 | 7010.428 | 3990.645 | 3992.058 | -11143.93 | -23149.23 | -11384.44 | -22725.09 | -11460.92 | -21411 | -11526.94 | -19692.21 | -11478.25 | -18540.03 | 1446.754 | 4680.02 | 1364.52 | 4136.419 | 1879.988 | 4468.399 | 2049.051 | 4338.548 | 1512.357 | 3132.39
| 5823.549 | 6402.058 | 6343.385 | 7042.11426 | 6030.475 | 6702.342 | 6487.24 | 8026.161 | 4839.909 | 5020.543 | 5019.385 | 5131.13 | 4406.286 | 3542.034 | 4310.208 | 4052.07 | 5790.25 | 7103.838 | 4036.687 | 4067.944 | -11130.52 | -23130.17 | -11370.97 | -22706.2 | -11447.17 | -21392.71 | -11512.32 | -19673.67 | -11464.48 | -18521.3 | 1418.169 | 4627.559 | 1335.947 | 4085.585 | 1852.102 | 4422.524 | 2021.136 | 4295.348 | 1484.405 | 3092.135
| 5875.251 | 6540.666 | 6397.968 | 7184.4 | 6083.246 | 6819.574 | 6538.834 | 8129.596 | 4891.497 | 5111.397 | 5067.073 | 5251.033 | 4455.35 | 3659.558 | 4358.414 | 4153.07 | 5839.296 | 7197.184 | 4082.729 | 4143.818 | -11116.77 | -23110.07 | -11357.63 | -22686.94 | -11433.63 | -21373.79 | -11498.01 | -19654.35 | -11450.7 | -18500.96 | 1389.585 | 4575.039 | 1307.374 | 4034.748 | 1824.216 | 4376.667 | 1993.221 | 4252.125 | 1456.453 | 3051.815
| 5926.828 | 6679.275 | 6452.547 | 7326.765 | 6136.014 | 6936.804 | 6590.36 | 8232.818 | 4943.082 | 5202.231 | 5114.761 | 5371.023 | 4504.356 | 3777.339 | 4406.562 | 4254.096 | 5888.319 | 7290.478 | 4128.772 | 4219.648 | -11102.71 | -23090.92 | -11344.3 | -22666.78 | -11420.22 | -21354.3 | -11483.94 | -19633.34 | -11436.91 | -18478.32 | 1361 | 4522.456 | 1278.801 | 3983.905 | 1796.329 | 4330.754 | 1965.305 | 4208.879 | 1428.501 | 3011.416
| 5978.374 | 6817.921 | 6507.123 | 7469.286 | 6188.782 | 7053.983 | 6641.74 | 8335.907 | 4994.669 | 5293.121 | 5162.448 | 5490.998 | 4553.353 | 3895.29 | 4454.672 | 4355.179 | 5937.306 | 7383.814 | 4174.794 | 4295.446 | -11088.84 | -23072.16 | -11330.96 | -22644.46 | -11406.84 | -21333.52 | -11469.89 | -19611.81 | -11423.11 | -18454.2 | 1332.416 | 4469.799 | 1250.226 | 3933.061 | 1768.443 | 4284.753 | 1937.39 | 4165.625 | 1400.546 | 2970.903
| 6029.918 | 6956.754 | 6561.698 | 7611.89 | 6241.549 | 7171.159 | 6693.032 | 8439.015 | 5046.259 | 5384.105 | 5210.125 | 5610.999 | 4602.348 | 4013.209 | 4502.767 | 4456.341 | 5986.213 | 7477.194 | 4220.732 | 4371.22 | -11075.36 | -23052.58 | -11317.63 | -22619.61 | -11393.46 | -21310.64 | -11455.84 | -19592.18 | -11409.28 | -18429.75 | 1303.831 | 4417.095 | 1221.65 | 3882.217 | 1740.556 | 4238.689 | 1909.474 | 4122.375 | 1372.558 | 2930.29
| 6081.464 | 7095.703 | 6616.273 | 7754.477 | 6294.24 | 7288.42 | 6744.31 | 8542.089 | 5097.85 | 5475.04 | 5257.776 | 5731.085 | 4651.342 | 4131.032 | 4550.862 | 4557.642 | 6034.981 | 7570.447 | 4266.561 | 4446.975 | -11061.91 | -23032.51 | -11304.3 | -22593.33 | -11380 | -21285.78 | -11441.9 | -19573.67 | -11395.31 | -18405.32 | 1275.246 | 4364.393 | 1193.07 | 3831.373 | 1712.67 | 4192.561 | 1881.559 | 4079.133 | 1344.567 | 2889.618
| 6133.01 | 7234.704 | 6670.848 | 7897.068 | 6346.779 | 7405.777 | 6795.465 | 8645.004 | 5149.444 | 5565.888 | 5305.397 | 5851.234 | 4700.336 | 4248.837 | 4598.957 | 4658.978 | 6083.541 | 7663.527 | 4312.275 | 4522.735 | -11048.46 | -23013.54 | -11290.81 | -22567 | -11366.36 | -21259.84 | -11428.45 | -19552.79 | -11381.13 | -18380.72 | 1246.661 | 4311.721 | 1164.49 | 3780.529 | 1684.783 | 4146.373 | 1853.644 | 4035.901 | 1316.576 | 2848.882
| 6184.557 | 7373.721 | 6725.423 | 8039.706 | 6399.155 | 7523.156 | 6846.464 | 8747.793 | 5201.038 | 5656.756 | 5352.967 | 5971.534 | 4749.33 | 4366.694 | 4647.052 | 4760.203 | 6131.976 | 7756.534 | 4357.876 | 4598.501 | -11035.01 | -22995.5 | -11277.03 | -22541.02 | -11352.48 | -21233.77 | -11415.01 | -19529.87 | -11366.7 | -18356.16 | 1218.076 | 4259.111 | 1135.908 | 3729.685 | 1656.897 | 4100.154 | 1825.728 | 3992.682 | 1288.559 | 2808.065
| 6236.105 | 7512.681 | 6779.999 | 8182.318 | 6451.435 | 7640.54 | 6897.359 | 8850.545 | 5252.632 | 5747.567 | 5400.474 | 6091.99 | 4798.323 | 4484.667 | 4695.148 | 4861.339 | 6180.379 | 7849.519 | 4403.407 | 4674.278 | -11021.56 | -22975.01 | -11262.88 | -22514.89 | -11338.34 | -21208.03 | -11401.17 | -19507.36 | -11351.98 | -18332.87 | 1189.491 | 4206.594 | 1107.324 | 3678.841 | 1629.011 | 4053.929 | 1797.811 | 3949.472 | 1260.443 | 2767.206
| 6287.654 | 7651.638 | 6834.571 | 8324.906 | 6503.603 | 7757.827 | 6948.113 | 8953.261 | 5304.223 | 5838.243 | 5447.886 | 6212.551 | 4847.317 | 4602.712 | 4743.222 | 4962.515 | 6228.776 | 7942.375 | 4448.887 | 4750.066 | -11008.11 | -22951.72 | -11248.45 | -22488.67 | -11324.02 | -21182.68 | -11387.25 | -19485.62 | -11337.07 | -18311.95 | 1160.897 | 4154.134 | 1078.737 | 3627.996 | 1601.124 | 4007.693 | 1769.878 | 3906.25 | 1232.195 | 2726.386
| 6339.203 | 7790.652 | 6889.103 | 8467.518 | 6555.587 | 7874.934 | 6998.762 | 9055.871 | 5355.812 | 5928.86 | 5495.176 | 6333.271 | 4896.311 | 4720.766 | 4791.266 | 5063.859 | 6277.169 | 8035.066 | 4494.318 | 4825.835 | -10994.67 | -22928.9 | -11233.86 | -22463.71 | -11309.43 | -21157.96 | -11373.03 | -19464.49 | -11322 | -18293.2 | 1132.28 | 4101.641 | 1050.15 | 3577.152 | 1573.238 | 3961.421 | 1741.935 | 3863.02 | 1203.833 | 2685.625
| 6390.753 | 7929.613 | 6943.541 | 8610.078 | 6607.403 | 7992.073 | 7049.314 | 9158.282 | 5407.398 | 6019.42 | 5542.382 | 6454.177 | 4945.298 | 4838.878 | 4839.271 | 5165.273 | 6325.558 | 8127.688 | 4539.728 | 4901.581 | -10981.22 | -22907.75 | -11219.18 | -22441.04 | -11294.58 | -21134.27 | -11358.68 | -19443.82 | -11306.73 | -18275.57 | 1103.618 | 4049.066 | 1021.562 | 3526.306 | 1545.351 | 3915.046 | 1713.949 | 3819.796 | 1175.366 | 2644.935
| 6442.304 | 8068.414 | 6997.824 | 8752.62 | 6659.037 | 8109.378 | 7099.813 | 9260.457 | 5458.978 | 6109.932 | 5589.531 | 6575.234 | 4994.27 | 4957.151 | 4887.21 | 5266.597 | 6373.944 | 8220.185 | 4585.135 | 4977.301 | -10967.44 | -22886.89 | -11204.23 | -22420.13 | -11279.47 | -21111.76 | -11344.08 | -19423.42 | -11291.12 | -18257.75 | 1074.957 | 3996.387 | 992.9718 | 3475.398 | 1517.465 | 3868.511 | 1685.796 | 3776.565 | 1146.812 | 2604.313
| 6493.856 | 8207.146 | 7052.018 | 8895.233 | 6710.507 | 8226.714 | 7150.242 | 9362.546 | 5510.517 | 6200.437 | 5636.615 | 6696.322 | 5043.21 | 5075.553 | 4935.037 | 5367.804 | 6422.327 | 8312.435 | 4630.544 | 5052.977 | -10953.38 | -22865.14 | -11189.02 | -22399.56 | -11264.13 | -21090.13 | -11329.38 | -19403.61 | -11275.14 | -18238.9 | 1046.282 | 3943.599 | 964.3817 | 3424.352 | 1489.578 | 3821.784 | 1657.472 | 3733.265 | 1118.242 | 2563.712
| 6545.408 | 8345.872 | 7106.1 | 9037.849 | 6761.917 | 8344.051 | 7200.608 | 9464.698 | 5561.998 | 6290.949 | 5683.663 | 6817.379 | 5092.043 | 5193.978 | 4982.745 | 5468.984 | 6470.68 | 8404.493 | 4675.952 | 5128.616 | -10939.1 | -22842.98 | -11173.51 | -22377.97 | -11248.51 | -21068.63 | -11314.44 | -19384.4 | -11258.8 | -18219.11 | 1017.592 | 3890.709 | 935.7915 | 3373.135 | 1461.692 | 3774.898 | 1629.05 | 3689.834 | 1089.671 | 2523.098
| 6596.936 | 8484.595 | 7159.946 | 9180.43 | 6813.317 | 8461.468 | 7250.966 | 9566.84 | 5613.362 | 6381.411 | 5730.707 | 6938.455 | 5140.726 | 5312.313 | 5030.386 | 5570.226 | 6518.912 | 8496.547 | 4721.36 | 5204.231 | -10924.47 | -22821.33 | -11157.64 | -22355.13 | -11232.61 | -21046.64 | -11299.13 | -19366.2 | -11242.15 | -18199 | 988.8798 | 3837.696 | 907.2013 | 3321.75 | 1433.806 | 3727.948 | 1600.576 | 3646.233 | 1061.1 | 2482.463
| 6648.404 | 8623.272 | 7213.589 | 9323.017 | 6864.709 | 8578.911 | 7301.323 | 9668.921 | 5664.574 | 6471.818 | 5777.751 | 7059.483 | 5189.309 | 5430.567 | 5077.95 | 5671.466 | 6566.961 | 8588.62 | 4766.768 | 5279.789 | -10909.82 | -22800.07 | -11141.41 | -22331.96 | -11216.42 | -21024.15 | -11283.69 | -19348.49 | -11225.45 | -18179.46 | 960.1765 | 3784.547 | 878.6111 | 3270.241 | 1405.919 | 3680.986 | 1572.039 | 3602.453 | 1032.53 | 2441.8
| 6699.722 | 8761.761 | 7267.149 | 9465.611 | 6916.096 | 8696.205 | 7351.681 | 9771.051 | 5715.702 | 6562.215 | 5824.782 | 7180.57 | 5237.782 | 5548.863 | 5125.444 | 5772.633 | 6614.851 | 8680.61 | 4812.133 | 5355.255 | -10895.11 | -22779.52 | -11125.01 | -22309.53 | -11200.02 | -21001.73 | -11267.77 | -19328.32 | -11208.87 | -18161.01 | 931.4615 | 3731.286 | 850.021 | 3218.673 | 1378.031 | 3634.019 | 1543.486 | 3558.546 | 1003.959 | 2401.094
| 6750.807 | 8900.163 | 7320.643 | 9608.189 | 6967.483 | 8813.329 | 7402.03 | 9873.238 | 5766.795 | 6652.549 | 5871.769 | 7301.765 | 5286.159 | 5667.224 | 5172.92 | 5873.731 | 6662.639 | 8772.528 | 4857.43 | 5430.656 | -10880.38 | -22759.6 | -11108.81 | -22288.78 | -11183.57 | -20980.05 | -11251.77 | -19306.09 | -11192.44 | -18142.98 | 902.6963 | 3677.908 | 821.4308 | 3167.091 | 1350.141 | 3587.046 | 1514.933 | 3514.592 | 975.3888 | 2360.316
| 6801.696 | 9038.734 | 7374.01 | 9750.718 | 7018.868 | 8930.466 | 7452.353 | 9975.423 | 5817.769 | 6742.801 | 5918.712 | 7422.8 | 5334.494 | 5785.636 | 5220.381 | 5974.891 | 6710.38 | 8864.395 | 4902.681 | 5505.987 | -10865.13 | -22737.08 | -11092.86 | -22270.08 | -11167.27 | -20959.36 | -11235.26 | -19282.99 | -11176.08 | -18123.48 | 873.9252 | 3624.38 | 792.8406 | 3115.488 | 1322.251 | 3540.069 | 1486.38 | 3470.611 | 946.8183 | 2319.437
| 6852.471 | 9177.388 | 7427.283 | 9893.109 | 7070.248 | 9047.7 | 7502.612 | 10077.52 | 5868.539 | 6832.953 | 5965.591 | 7543.692 | 5382.826 | 5904.107 | 5267.835 | 6076.255 | 6758.112 | 8956.217 | 4947.841 | 5581.198 | -10849.79 | -22711.6 | -11076.99 | -22251.84 | -11151.15 | -20939.17 | -11218.67 | -19259.25 | -11159.73 | -18101 | 845.1738 | 3570.708 | 764.2504 | 3063.821 | 1294.358 | 3493.089 | 1457.826 | 3426.568 | 918.2477 | 2278.472
| 6903.137 | 9315.923 | 7480.526 | 10035.3 | 7121.618 | 9164.985 | 7552.809 | 10179.44 | 5919.236 | 6923.079 | 6012.373 | 7664.766 | 5431.159 | 6022.65 | 5315.289 | 6177.802 | 6805.839 | 9048.041 | 4992.873 | 5656.3 | -10834.01 | -22685.79 | -11061.12 | -22230.83 | -11135.19 | -20918.15 | -11202.17 | -19236.21 | -11143.33 | -18075.69 | 816.3952 | 3516.934 | 735.6602 | 3012.063 | 1266.46 | 3446.107 | 1429.273 | 3382.428 | 889.6772 | 2237.479
| 6953.624 | 9454.336 | 7533.765 | 10177.39 | 7172.985 | 9282.299 | 7602.904 | 10281.19 | 5969.814 | 7013.319 | 6059.043 | 7785.987 | 5479.491 | 6141.326 | 5362.743 | 6279.473 | 6853.563 | 9139.892 | 5037.797 | 5731.35 | -10818.04 | -22660.51 | -11045.25 | -22205.48 | -11119.26 | -20895.06 | -11185.72 | -19214.35 | -11126.89 | -18048.63 | 787.5372 | 3463.103 | 707.0701 | 2960.248 | 1238.503 | 3399.122 | 1400.719 | 3338.196 | 861.1066 | 2196.477
| 7003.965 | 9592.618 | 7586.998 | 10319.48 | 7224.351 | 9399.561 | 7652.865 | 10382.83 | 6020.231 | 7103.634 | 6105.6 | 7906.995 | 5527.823 | 6260.103 | 5410.198 | 6381.079 | 6901.28 | 9231.704 | 5082.634 | 5806.377 | -10802.07 | -22636.21 | -11029.32 | -22176.85 | -11103.2 | -20869.43 | -11169.58 | -19192.48 | -11110.53 | -18020.97 | 758.6195 | 3409.246 | 678.4799 | 2908.455 | 1210.427 | 3352.134 | 1372.166 | 3293.906 | 832.5361 | 2155.453
| 7054.226 | 9730.799 | 7640.224 | 10461.62 | 7275.715 | 9516.621 | 7702.702 | 10484.34 | 6070.589 | 7193.935 | 6152.084 | 8027.804 | 5576.153 | 6378.868 | 5457.628 | 6482.552 | 6948.963 | 9323.45 | 5127.427 | 5881.401 | -10786.1 | -22613.94 | -11013.23 | -22147.32 | -11086.98 | -20841.96 | -11153.6 | -19169.21 | -11094.3 | -17993.26 | 729.6115 | 3355.371 | 649.8897 | 2856.721 | 1182.188 | 3305.145 | 1343.613 | 3249.602 | 803.9655 | 2114.368
| 7104.468 | 9868.975 | 7693.446 | 10603.83 | 7327.061 | 9633.518 | 7752.458 | 10585.7 | 6120.913 | 7284.128 | 6198.534 | 8148.59 | 5624.474 | 6497.627 | 5504.991 | 6584.075 | 6996.53 | 9415.167 | 5172.203 | 5956.446 | -10770.34 | -22592.29 | -10997.13 | -22118.67 | -11070.69 | -20813.99 | -11137.53 | -19144.4 | -11078.14 | -17966.08 | 700.5389 | 3301.49 | 621.2995 | 2805.044 | 1153.805 | 3258.154 | 1315.059 | 3205.308 | 775.395 | 2073.188
| 7154.71 | 10007.17 | 7746.664 | 10746.05 | 7378.364 | 9750.475 | 7802.104 | 10686.97 | 6171.203 | 7374.138 | 6244.945 | 8269.316 | 5672.757 | 6616.411 | 5552.255 | 6685.785 | 7043.941 | 9506.807 | 5216.978 | 6031.51 | -10754.97 | -22568 | -10981.18 | -22091.39 | -11054.49 | -20786.43 | -11121.2 | -19116.15 | -11061.94 | -17940.4 | 671.4586 | 3247.618 | 592.7093 | 2753.404 | 1125.344 | 3211.163 | 1286.506 | 3161.017 | 746.8244 | 2031.916
| 7204.953 | 10145.33 | 7799.879 | 10888.14 | 7429.597 | 9867.529 | 7851.572 | 10788.13 | 6221.484 | 7464.076 | 6291.346 | 8389.942 | 5720.946 | 6735.184 | 5599.397 | 6787.599 | 7091.164 | 9598.258 | 5261.753 | 6106.57 | -10739.54 | -22541.85 | -10965.3 | -22065.36 | -11038.45 | -20759.62 | -11104.78 | -19085.75 | -11045.63 | -17916.64 | 642.3461 | 3193.75 | 564.1192 | 2701.781 | 1096.851 | 3164.173 | 1257.952 | 3116.741 | 718.2538 | 1990.589
| 7255.196 | 10283.29 | 7853.085 | 11030.08 | 7480.678 | 9984.598 | 7900.941 | 10889.22 | 6271.766 | 7554.073 | 6337.74 | 8510.569 | 5769.02 | 6853.997 | 5646.401 | 6889.336 | 7138.289 | 9689.501 | 5306.528 | 6181.611 | -10723.61 | -22513.73 | -10949.41 | -22040.16 | -11022.45 | -20733.71 | -11088.19 | -19057.49 | -11029.23 | -17894.06 | 613.1865 | 3139.877 | 535.529 | 2650.16 | 1068.341 | 3117.186 | 1229.399 | 3072.499 | 689.6831 | 1949.248
| 7305.44 | 10421 | 7906.232 | 11171.79 | 7531.545 | 10101.58 | 7950.203 | 10990.33 | 6322.048 | 7644.068 | 6384.109 | 8631.337 | 5816.946 | 6972.935 | 5693.29 | 6990.952 | 7185.368 | 9780.708 | 5351.304 | 6256.633 | -10707.64 | -22483.9 | -10933.32 | -22015.18 | -11006.32 | -20708.63 | -11071.63 | -19030.99 | -11012.75 | -17871.38 | 584.003 | 3085.999 | 506.9329 | 2598.537 | 1039.817 | 3070.186 | 1200.846 | 3028.288 | 661.1123 | 1907.933
| 7355.686 | 10558.64 | 7959.261 | 11313.18 | 7582.268 | 10218.43 | 7999.365 | 11091.49 | 6372.332 | 7733.948 | 6430.431 | 8752.128 | 5864.724 | 7091.978 | 5740.122 | 7092.5 | 7232.438 | 9871.943 | 5396.05 | 6331.643 | -10691.67 | -22456.13 | -10916.95 | -21989.88 | -10989.96 | -20683.99 | -11055.53 | -19005.76 | -10996.09 | -17848.27 | 554.8081 | 3032.118 | 478.3029 | 2546.902 | 1011.292 | 3023.128 | 1172.292 | 2984.082 | 632.5414 | 1866.691
| 7405.933 | 10696.08 | 8012.154 | 11454.34 | 7632.857 | 10335.21 | 8048.482 | 11192.64 | 6422.616 | 7823.724 | 6476.658 | 8872.777 | 5912.434 | 7211.025 | 5786.938 | 7194.055 | 7279.504 | 9963.112 | 5440.714 | 6406.652 | -10675.7 | -22430.84 | -10900.44 | -21963.93 | -10973.37 | -20659.23 | -11039.49 | -18981.71 | -10979.07 | -17825.69 | 525.6048 | 2978.226 | 449.6427 | 2495.255 | 982.7679 | 2975.942 | 1143.739 | 2939.896 | 603.9703 | 1825.556
| 7456.181 | 10833.19 | 8064.828 | 11595.41 | 7683.344 | 10451.99 | 8097.585 | 11293.65 | 6472.9 | 7913.494 | 6522.763 | 8993.346 | 5960.118 | 7329.981 | 5833.752 | 7295.58 | 7326.567 | 10054.17 | 5485.27 | 6481.652 | -10659.97 | -22406.95 | -10883.74 | -21937.36 | -10956.57 | -20634.03 | -11022.8 | -18958.6 | -10961.53 | -17804.8 | 496.4012 | 2924.323 | 420.9864 | 2443.589 | 954.2435 | 2928.565 | 1115.185 | 2895.723 | 575.3993 | 1784.499
| 7506.429 | 10970.11 | 8117.296 | 11736.43 | 7733.672 | 10568.75 | 8146.678 | 11394.46 | 6523.183 | 8003.143 | 6568.768 | 9113.89 | 6007.79 | 7448.861 | 5880.567 | 7396.932 | 7373.626 | 10145.11 | 5529.687 | 6556.64 | -10644.35 | -22384.38 | -10866.77 | -21911 | -10939.55 | -20608.68 | -11005.86 | -18936.53 | -10943.57 | -17785.45 | 467.1976 | 2870.399 | 392.346 | 2391.868 | 925.7192 | 2881.002 | 1086.632 | 2851.492 | 546.8281 | 1743.475
| 7556.675 | 11106.99 | 8169.67 | 11877.38 | 7783.808 | 10685.44 | 8195.74 | 11495.07 | 6573.461 | 8092.471 | 6614.688 | 9234.366 | 6055.46 | 7567.696 | 5927.372 | 7498.148 | 7420.627 | 10235.94 | 5573.971 | 6631.611 | -10628.31 | -22362.25 | -10849.47 | -21886.39 | -10922.21 | -20583.95 | -10988.7 | -18914.47 | -10925.38 | -17766.09 | 437.994 | 2816.423 | 363.7114 | 2340.04 | 897.1949 | 2833.323 | 1058.078 | 2807.143 | 518.257 | 1702.462
| 7606.813 | 11243.77 | 8221.963 | 12018.23 | 7833.843 | 10802.04 | 8244.8 | 11595.51 | 6623.675 | 8181.555 | 6660.534 | 9354.718 | 6103.127 | 7686.563 | 5974.147 | 7599.318 | 7467.505 | 10326.67 | 5618.185 | 6706.547 | -10611.92 | -22339.82 | -10831.89 | -21863.94 | -10904.59 | -20560.32 | -10971.46 | -18891.51 | -10907.09 | -17745.78 | 408.7904 | 2762.382 | 335.0438 | 2288.082 | 868.6706 | 2785.608 | 1029.525 | 2762.65 | 489.6859 | 1661.45
| 7656.7 | 11380.36 | 8274.111 | 12158.94 | 7883.832 | 10918.55 | 8293.842 | 11695.77 | 6673.824 | 8270.527 | 6706.327 | 9474.942 | 6150.789 | 7805.466 | 6020.885 | 7700.4 | 7514.174 | 10417.33 | 5662.354 | 6781.415 | -10595.48 | -22316.99 | -10814.14 | -21842.04 | -10886.72 | -20537.42 | -10954 | -18868.45 | -10888.69 | -17725.09 | 379.5863 | 2708.265 | 306.3363 | 2235.996 | 840.1463 | 2737.873 | 1000.972 | 2718.035 | 461.1147 | 1620.437
| 7706.33 | 11516.87 | 8326.112 | 12299.45 | 7933.816 | 11034.97 | 8342.807 | 11795.94 | 6723.916 | 8359.447 | 6752.09 | 9595.05 | 6198.444 | 7924.325 | 6067.563 | 7801.383 | 7560.703 | 10507.86 | 5706.497 | 6856.143 | -10578.89 | -22292.8 | -10796.36 | -21818.83 | -10868.69 | -20514.34 | -10936.17 | -18847.46 | -10870.11 | -17704.52 | 350.3815 | 2654.055 | 277.6387 | 2183.785 | 811.622 | 2690.094 | 972.4181 | 2673.35 | 432.5435 | 1579.419
| 7755.781 | 11653.37 | 8378.013 | 12439.8 | 7983.8 | 11151.29 | 8391.66 | 11896.09 | 6773.853 | 8448.354 | 6797.844 | 9715.111 | 6246.087 | 8043.154 | 6114.144 | 7902.369 | 7607.14 | 10598.18 | 5750.639 | 6930.678 | -10562.2 | -22267.77 | -10778.52 | -21794.12 | -10850.5 | -20490.27 | -10918.2 | -18827.89 | -10851.39 | -17683.09 | 321.1762 | 2599.723 | 248.9774 | 2131.478 | 783.0976 | 2642.256 | 943.8646 | 2628.631 | 403.9724 | 1538.389
| 7805.077 | 11789.67 | 8429.903 | 12580.04 | 8033.779 | 11267.5 | 8440.426 | 11996.05 | 6823.628 | 8537.257 | 6843.554 | 9835.185 | 6293.681 | 8161.931 | 6160.591 | 8003.415 | 7653.553 | 10688.35 | 5794.781 | 7005.067 | -10545 | -22244.95 | -10760.46 | -21768.81 | -10832.19 | -20464.96 | -10899.83 | -18808.01 | -10832.57 | -17658.87 | 291.9698 | 2545.287 | 220.3439 | 2079.134 | 754.5733 | 2594.376 | 915.3112 | 2583.876 | 375.4012 | 1497.343
| 7854.224 | 11925.63 | 8481.787 | 12720.08 | 8083.75 | 11383.63 | 8489.111 | 12095.86 | 6873.34 | 8626.13 | 6889.203 | 9955.206 | 6341.157 | 8280.626 | 6206.909 | 8104.468 | 7699.959 | 10778.5 | 5838.924 | 7079.387 | -10527.75 | -22223.99 | -10742.15 | -21742.99 | -10813.8 | -20438.65 | -10881.47 | -18787.73 | -10813.68 | -17631.17 | 262.7596 | 2490.778 | 191.7247 | 2026.778 | 726.049 | 2546.498 | 886.7577 | 2539.036 | 346.8301 | 1456.25
| 7903.267 | 12061.34 | 8533.669 | 12859.91 | 8133.715 | 11499.64 | 8537.661 | 12195.7 | 6922.966 | 8714.921 | 6934.775 | 10075.17 | 6388.454 | 8399.295 | 6253.127 | 8205.496 | 7746.36 | 10868.68 | 5883.064 | 7153.666 | -10510.1 | -22201.81 | -10723.74 | -21715.3 | -10795.35 | -20411.06 | -10863.53 | -18765.2 | -10794.77 | -17601.27 | 233.5458 | 2436.216 | 163.0976 | 1974.404 | 697.5246 | 2498.661 | 858.2042 | 2494.068 | 318.259 | 1415.084
| 7952.242 | 12196.88 | 8585.545 | 12999.63 | 8183.678 | 11615.45 | 8586.056 | 12295.52 | 6972.448 | 8803.639 | 6980.249 | 10195.16 | 6435.602 | 8517.968 | 6299.304 | 8306.485 | 7792.75 | 10958.74 | 5927.171 | 7227.928 | -10492.38 | -22178.14 | -10705.33 | -21684.96 | -10776.89 | -20381.74 | -10845.65 | -18740.43 | -10775.87 | -17570.82 | 204.3298 | 2381.618 | 134.4874 | 1921.987 | 669.0003 | 2450.858 | 829.6507 | 2449.005 | 289.6879 | 1373.83
| 8001.18 | 12332.12 | 8637.416 | 13139.18 | 8233.64 | 11731.09 | 8634.281 | 12395.2 | 7021.75 | 8892.325 | 7025.628 | 10315.12 | 6482.668 | 8636.652 | 6345.478 | 8407.396 | 7839.073 | 11048.56 | 5971.206 | 7302.196 | -10474.91 | -22153.11 | -10686.92 | -21652.93 | -10758.44 | -20350.76 | -10827.31 | -18714.77 | -10757.09 | -17540.63 | 175.1124 | 2327.006 | 105.8899 | 1869.499 | 640.476 | 2403.07 | 801.0973 | 2403.894 | 261.1169 | 1332.474
| 8050.116 | 12467.11 | 8689.26 | 13278.49 | 8283.582 | 11846.63 | 8682.339 | 12494.64 | 7070.909 | 8980.99 | 7070.9 | 10434.95 | 6529.683 | 8755.452 | 6391.653 | 8508.142 | 7885.273 | 11138.15 | 6015.129 | 7376.456 | -10457.54 | -22126.35 | -10668.51 | -21620.93 | -10739.98 | -20318.95 | -10808.81 | -18688.36 | -10738.47 | -17510.56 | 145.8938 | 2272.392 | 77.27384 | 1816.94 | 611.9517 | 2355.299 | 772.5438 | 2358.781 | 232.5458 | 1291.006
| 8099.054 | 12601.85 | 8741.069 | 13417.58 | 8333.456 | 11962.07 | 8730.232 | 12593.81 | 7119.994 | 9069.588 | 7116.073 | 10554.69 | 6576.69 | 8874.366 | 6437.825 | 8608.671 | 7931.28 | 11227.58 | 6058.926 | 7450.657 | -10439.91 | -22098.43 | -10650.1 | -21590.07 | -10721.53 | -20287.46 | -10790.3 | -18660.23 | -10719.99 | -17480.42 | 116.675 | 2217.774 | 48.61637 | 1764.334 | 583.4274 | 2307.548 | 743.9903 | 2313.687 | 203.9748 | 1249.43
| 8147.993 | 12736.4 | 8792.753 | 13556.42 | 8383.12 | 12077.42 | 8778.061 | 12692.67 | 7169.015 | 9158.142 | 7161.195 | 10674.39 | 6623.691 | 8993.257 | 6483.974 | 8709.072 | 7977.127 | 11316.98 | 6102.592 | 7524.741 | -10422.06 | -22069.34 | -10631.72 | -21560.26 | -10703.07 | -20256.91 | -10771.8 | -18628.81 | -10701.58 | -17450.4 | 87.45609 | 2163.121 | 19.94767 | 1711.709 | 554.903 | 2259.803 | 715.4361 | 2268.621 | 175.4038 | 1207.76
| 8196.932 | 12870.92 | 8844.307 | 13694.96 | 8432.596 | 12192.64 | 8825.853 | 12791.29 | 7218.001 | 9246.706 | 7206.305 | 10794.04 | 6670.684 | 9112.08 | 6530.075 | 8809.429 | 8022.886 | 11406.38 | 6146.167 | 7598.66 | -10404.2 | -22039.25 | -10613.42 | -21530.78 | -10684.62 | -20227.13 | -10753.29 | -18596.04 | -10683.08 | -17420.63 | 58.23761 | 2108.403 | -8.764226 | 1659.082 | 526.3786 | 2212.059 | 686.8804 | 2223.572 | 146.8327 | 1166.037
| 8245.872 | 13005.39 | 8895.686 | 13833.25 | 8481.98 | 12307.78 | 8873.604 | 12889.88 | 7266.974 | 9335.254 | 7251.389 | 10913.6 | 6717.675 | 9230.8 | 6576.09 | 8909.858 | 8068.634 | 11495.78 | 6189.702 | 7672.432 | -10386.34 | -22006.76 | -10595.12 | -21500.75 | -10666.16 | -20197.54 | -10734.79 | -18565.07 | -10664.39 | -17390.79 | 29.01985 | 2053.646 | -37.5517 | 1606.473 | 497.8543 | 2164.315 | 658.3227 | 2178.572 | 118.2617 | 1124.3
| 8294.807 | 13139.64 | 8946.825 | 13971.39 | 8531.203 | 12422.86 | 8921.353 | 12988.59 | 7315.946 | 9423.806 | 7296.416 | 11033.02 | 6764.641 | 9349.412 | 6621.982 | 9010.434 | 8114.377 | 11585.09 | 6233.212 | 7746.103 | -10368.48 | -21972.68 | -10576.72 | -21469.63 | -10647.67 | -20167.61 | -10716.28 | -18535.31 | -10645.48 | -17360.68 | -0.1977443 | 1998.873 | -66.40156 | 1553.917 | 469.3299 | 2116.571 | 629.762 | 2133.669 | 89.69053 | 1082.562
| 8343.643 | 13273.58 | 8997.758 | 14109.45 | 8580.259 | 12537.83 | 8969.088 | 13087.26 | 7364.919 | 9512.33 | 7341.346 | 11152.35 | 6811.504 | 9467.959 | 6667.741 | 9110.938 | 8160.118 | 11674.18 | 6276.72 | 7819.701 | -10350.62 | -21940.82 | -10558.28 | -21437.79 | -10629.06 | -20137.2 | -10697.77 | -18505.84 | -10626.26 | -17331.14 | -29.41493 | 1944.065 | -95.3141 | 1501.421 | 440.8055 | 2068.829 | 601.1969 | 2088.866 | 61.11938 | 1040.822
| 8392.269 | 13407.27 | 9048.481 | 14247.32 | 8629.153 | 12652.7 | 9016.792 | 13185.74 | 7413.894 | 9600.729 | 7386.17 | 11271.67 | 6858.177 | 9586.457 | 6713.386 | 9211.247 | 8205.826 | 11763.08 | 6320.221 | 7893.259 | -10332.76 | -21910.91 | -10539.61 | -21405.84 | -10610.26 | -20106.62 | -10679.22 | -18476.58 | -10606.82 | -17303.49 | -58.63106 | 1889.196 | -124.28 | 1448.96 | 412.2812 | 2021.08 | 572.6268 | 2044.127 | 32.54824 | 999.0784
| 8440.671 | 13540.77 | 9099.079 | 14384.83 | 8677.861 | 12767.47 | 9064.442 | 13284.05 | 7462.87 | 9688.988 | 7430.905 | 11390.92 | 6904.654 | 9704.96 | 6758.968 | 9311.481 | 8251.442 | 11851.83 | 6363.684 | 7966.798 | -10314.9 | -21881.19 | -10520.65 | -21374.14 | -10591.24 | -20076.36 | -10660.15 | -18446.91 | -10587.22 | -17278.35 | -87.84684 | 1834.255 | -153.2986 | 1396.474 | 383.7569 | 1973.283 | 544.0547 | 1999.398 | 3.977102 | 957.3342
| 8488.837 | 13674 | 9149.614 | 14521.99 | 8726.465 | 12882.13 | 9112.025 | 13382.24 | 7511.826 | 9777.13 | 7475.532 | 11509.87 | 6951.032 | 9823.447 | 6804.524 | 9411.676 | 8296.872 | 11940.46 | 6407.069 | 8040.32 | -10297.04 | -21851.47 | -10501.56 | -21343.82 | -10572.02 | -20046.83 | -10641 | -18416.8 | -10567.53 | -17254.91 | -117.0615 | 1779.228 | -182.3173 | 1343.926 | 355.2326 | 1925.395 | 515.4823 | 1954.664 | -24.59403 | 915.6023
| 8536.897 | 13806.88 | 9200.145 | 14658.9 | 8775.053 | 12996.7 | 9159.497 | 13480.27 | 7560.73 | 9865.115 | 7520.046 | 11628.51 | 6997.376 | 9941.86 | 6850.059 | 9511.863 | 8342.118 | 12029.02 | 6450.359 | 8113.831 | -10278.74 | -21821.52 | -10482.25 | -21316.7 | -10552.56 | -20018.66 | -10621.45 | -18386.74 | -10547.66 | -17231.95 | -146.2749 | 1724.109 | -211.301 | 1291.31 | 326.7083 | 1877.407 | 486.9094 | 1909.938 | -53.16518 | 873.913
| 8584.796 | 13939.47 | 9250.674 | 14795.61 | 8823.636 | 13111.26 | 9206.896 | 13578.02 | 7609.556 | 9952.866 | 7564.52 | 11746.95 | 7043.712 | 10060.23 | 6895.593 | 9612.175 | 8387.234 | 12117.52 | 6493.532 | 8187.338 | -10260.26 | -21791.21 | -10462.82 | -21292.62 | -10532.94 | -19992.28 | -10601.75 | -18356.87 | -10527.54 | -17209.26 | -175.4896 | 1668.915 | -240.2333 | 1238.62 | 298.1839 | 1829.324 | 458.3366 | 1865.195 | -81.73633 | 832.2753
| 8632.506 | 14071.88 | 9301.202 | 14932.11 | 8872.218 | 13225.68 | 9254.213 | 13675.47 | 7658.327 | 10040.38 | 7608.987 | 11865.2 | 7090.043 | 10178.6 | 6941.112 | 9712.606 | 8432.322 | 12205.92 | 6536.565 | 8260.801 | -10241.45 | -21760.95 | -10443.44 | -21268.48 | -10513.2 | -19967 | -10581.93 | -18328.2 | -10507.2 | -17187.16 | -204.707 | 1613.667 | -269.0993 | 1185.866 | 269.6596 | 1781.131 | 429.7637 | 1820.361 | -110.3075 | 790.6716
| 8680.139 | 14204.09 | 9351.725 | 15068.38 | 8920.798 | 13339.85 | 9301.345 | 13772.72 | 7707.018 | 10127.66 | 7653.407 | 11983.29 | 7136.373 | 10296.98 | 6986.583 | 9812.954 | 8477.403 | 12294.2 | 6579.469 | 8334.158 | -10222.36 | -21731.09 | -10423.97 | -21241.14 | -10493.4 | -19941.01 | -10562.01 | -18302.42 | -10486.74 | -17164.85 | -233.9274 | 1558.368 | -297.8811 | 1133.067 | 241.1353 | 1732.808 | 401.1908 | 1775.382 | -138.8786 | 749.1085
| 8727.767 | 14336.03 | 9402.243 | 15204.42 | 8969.37 | 13453.93 | 9348.298 | 13869.8 | 7755.502 | 10214.8 | 7697.747 | 12101.27 | 7182.701 | 10415.35 | 7031.978 | 9913.025 | 8522.469 | 12382.48 | 6622.341 | 8407.41 | -10203.26 | -21701.99 | -10404.14 | -21210.35 | -10473.42 | -19912.79 | -10542.12 | -18278.51 | -10466.29 | -17140.74 | -263.1482 | 1503.02 | -326.596 | 1080.234 | 212.611 | 1684.38 | 372.618 | 1730.268 | -167.4498 | 707.5672
| 8775.396 | 14467.77 | 9452.706 | 15340.27 | 9017.935 | 13568.03 | 9395.071 | 13966.66 | 7803.791 | 10301.92 | 7741.976 | 12219.14 | 7229.005 | 10533.6 | 7077.24 | 10012.86 | 8567.484 | 12470.68 | 6665.214 | 8480.58 | -10184.14 | -21675.92 | -10383.95 | -21179.08 | -10453.14 | -19882.61 | -10522.33 | -18255.4 | -10445.74 | -17114.36 | -292.3697 | 1447.641 | -355.3091 | 1027.332 | 184.0867 | 1635.911 | 344.0451 | 1685.028 | -196.0209 | 665.9902
| 8823.026 | 14599.26 | 9503.103 | 15475.96 | 9066.496 | 13681.91 | 9441.706 | 14063.38 | 7851.949 | 10388.98 | 7786.077 | 12336.85 | 7275.194 | 10651.7 | 7122.351 | 10112.7 | 8612.378 | 12558.64 | 6708.088 | 8553.665 | -10165.02 | -21651.88 | -10363.53 | -21149.85 | -10432.6 | -19852.09 | -10502.45 | -18232.4 | -10424.95 | -17087.2 | -321.5917 | 1392.251 | -384.0161 | 974.3261 | 155.5624 | 1587.432 | 315.4722 | 1639.665 | -224.5921 | 624.3443
| 8870.656 | 14730.4 | 9553.376 | 15611.38 | 9115.01 | 13795.46 | 9488.25 | 14160.01 | 7899.942 | 10475.93 | 7830.072 | 12454.37 | 7321.215 | 10769.82 | 7167.363 | 10212.58 | 8657.097 | 12646.32 | 6750.962 | 8626.643 | -10145.9 | -21627.62 | -10343.17 | -21121.28 | -10412.01 | -19822.15 | -10482.09 | -18205.45 | -10403.97 | -17060.5 | -350.8141 | 1336.864 | -412.6697 | 921.2597 | 127.0381 | 1538.95 | 286.8993 | 1594.225 | -253.1632 | 582.6544
| 8918.287 | 14861.22 | 9603.43 | 15746.42 | 9163.404 | 13908.69 | 9534.726 | 14256.55 | 7947.803 | 10562.83 | 7873.992 | 12571.7 | 7367.084 | 10888.01 | 7212.308 | 10312.37 | 8701.602 | 12733.62 | 6793.835 | 8699.519 | -10126.75 | -21603.24 | -10323.12 | -21090.79 | -10391.58 | -19792.27 | -10461.65 | -18175.29 | -10383.06 | -17033.59 | -380.037 | 1281.489 | -441.2676 | 868.1767 | 98.51377 | 1490.465 | 258.3264 | 1548.762 | -281.7343 | 540.9432
| 8965.889 | 14991.74 | 9653.247 | 15881.08 | 9211.594 | 14021.66 | 9581.167 | 14352.99 | 7995.607 | 10649.72 | 7917.84 | 12688.81 | 7412.825 | 11006.09 | 7257.215 | 10412.17 | 8746.043 | 12820.66 | 6836.671 | 8772.341 | -10107.24 | -21575.56 | -10303.12 | -21059.02 | -10371.28 | -19761.71 | -10440.74 | -18146.97 | -10362.41 | -17004.91 | -409.26 | 1226.116 | -469.8581 | 815.0775 | 69.98942 | 1441.979 | 229.7534 | 1503.297 | -310.3053 | 499.2241
| 9013.401 | 15121.99 | 9702.842 | 16015.37 | 9259.617 | 14134.46 | 9627.606 | 14449.29 | 8043.354 | 10736.51 | 7961.648 | 12805.69 | 7458.506 | 11123.99 | 7302.108 | 10512.01 | 8790.467 | 12907.65 | 6879.412 | 8845.136 | -10087.69 | -21544 | -10282.75 | -21028.46 | -10350.9 | -19730.56 | -10419.76 | -18120.95 | -10341.91 | -16974.25 | -438.4829 | 1170.729 | -498.4484 | 761.969 | 41.46502 | 1393.491 | 201.1805 | 1457.832 | -338.8762 | 457.4918
| 9060.799 | 15251.95 | 9752.266 | 16149.34 | 9307.52 | 14247.11 | 9674.016 | 14545.44 | 8091.023 | 10823.19 | 8005.398 | 12922.5 | 7504.174 | 11241.76 | 7346.976 | 10611.76 | 8834.885 | 12994.61 | 6921.991 | 8917.882 | -10067.72 | -21513.15 | -10262.1 | -20999.1 | -10330.33 | -19699.35 | -10399.65 | -18093.38 | -10321.32 | -16942.89 | -467.7059 | 1115.328 | -527.0386 | 708.8601 | 12.9406 | 1345.004 | 172.6076 | 1412.363 | -367.4471 | 415.7502
| 9107.967 | 15381.55 | 9801.526 | 16283.03 | 9355.24 | 14359.79 | 9720.381 | 14641.47 | 8138.686 | 10909.71 | 8049.059 | 13039.25 | 7549.841 | 11359.41 | 7391.806 | 10711.37 | 8879.297 | 13081.51 | 6964.384 | 8990.558 | -10047.53 | -21485.06 | -10241.62 | -20968.23 | -10309.7 | -19668.03 | -10379.85 | -18062.82 | -10300.56 | -16911.44 | -496.9288 | 1059.924 | -555.6289 | 655.7512 | -15.58382 | 1296.517 | 144.0347 | 1366.881 | -396.0178 | 374.0076
| 9154.828 | 15510.76 | 9850.7 | 16416.38 | 9402.706 | 14472.47 | 9766.694 | 14737.3 | 8186.349 | 10996.09 | 8092.621 | 13155.72 | 7595.508 | 11476.93 | 7436.547 | 10810.92 | 8923.644 | 13168.4 | 7006.663 | 9063.152 | -10027.87 | -21456.66 | -10221.58 | -20933.79 | -10289.2 | -19635.72 | -10359.37 | -18032.11 | -10279.66 | -16878.81 | -526.1518 | 1004.524 | -584.2192 | 602.6423 | -44.10824 | 1248.029 | 115.4618 | 1321.395 | -424.5885 | 332.2645
| 9201.441 | 15639.61 | 9899.868 | 16549.44 | 9450.003 | 14584.87 | 9812.866 | 14832.87 | 8234.011 | 11082.35 | 8136.058 | 13271.78 | 7641.162 | 11594.27 | 7481.145 | 10910.37 | 8967.833 | 13255.26 | 7048.902 | 9135.635 | -10008.72 | -21424.42 | -10201.65 | -20897.26 | -10268.84 | -19601.87 | -10338.35 | -18003.65 | -10258.69 | -16844.03 | -555.3747 | 949.1347 | -612.8094 | 549.5334 | -72.63266 | 1199.542 | 86.88883 | 1275.923 | -453.1591 | 290.5208
| 9247.889 | 15768.11 | 9949.036 | 16682.22 | 9497.209 | 14696.99 | 9858.875 | 14928.22 | 8281.674 | 11168.54 | 8179.367 | 13387.53 | 7686.709 | 11711.39 | 7525.602 | 11009.7 | 9011.805 | 13341.97 | 7091.14 | 9207.983 | -9989.191 | -21390.44 | -10181.31 | -20862.52 | -10248.37 | -19567.45 | -10317.54 | -17975.54 | -10237.61 | -16808.5 | -584.5968 | 893.7372 | -641.3997 | 496.4285 | -101.1571 | 1151.054 | 58.31589 | 1230.459 | -481.7297 | 248.7762
| 9294.251 | 15896.14 | 9998.201 | 16814.62 | 9544.409 | 14809.03 | 9904.704 | 15023.44 | 8329.327 | 11254.69 | 8222.607 | 13503.08 | 7732.052 | 11828.47 | 7569.97 | 11108.93 | 9055.623 | 13428.46 | 7133.38 | 9280.209 | -9968.855 | -21358.68 | -10160.53 | -20831 | -10227.58 | -19533.98 | -10297.15 | -17943.32 | -10216.36 | -16774.93 | -613.8179 | 838.3277 | -669.9899 | 443.3357 | -129.6815 | 1102.577 | 29.74294 | 1184.996 | -510.3003 | 207.0308
| 9340.571 | 16023.78 | 10047.35 | 16946.54 | 9591.603 | 14920.9 | 9950.413 | 15118.52 | 8376.919 | 11340.74 | 8265.815 | 13618.46 | 7777.213 | 11945.6 | 7614.279 | 11207.98 | 9099.39 | 13514.76 | 7175.62 | 9352.337 | -9948.568 | -21328.29 | -10139.58 | -20799.27 | -10206.51 | -19501.84 | -10276.67 | -17908.49 | -10194.98 | -16744.5 | -643.0386 | 782.9088 | -698.5802 | 390.2483 | -158.2059 | 1054.111 | 1.169994 | 1139.534 | -538.8709 | 165.2856
| 9386.889 | 16151.31 | 10096.38 | 17078.06 | 9638.79 | 15032.46 | 9995.989 | 15213.42 | 8424.41 | 11426.63 | 8308.978 | 13733.68 | 7822.276 | 12062.58 | 7658.54 | 11306.75 | 9143.149 | 13600.89 | 7217.818 | 9424.405 | -9928.78 | -21294.62 | -10118.61 | -20764.23 | -10185.37 | -19469.91 | -10255.66 | -17877.01 | -10173.51 | -16715.91 | -672.2575 | 727.4547 | -727.1705 | 337.1476 | -186.7303 | 1005.639 | -27.40297 | 1094.071 | -567.4416 | 123.5414
| 9433.206 | 16278.78 | 10145.3 | 17209.36 | 9685.971 | 15143.7 | 10041.4 | 15308.18 | 8471.789 | 11512.42 | 8352.072 | 13848.79 | 7867.286 | 12179.29 | 7702.787 | 11405.27 | 9186.905 | 13686.87 | 7259.897 | 9496.42 | -9909.006 | -21258.13 | -10097.63 | -20728.09 | -10164.26 | -19437.12 | -10234.56 | -17848.45 | -10151.96 | -16686.89 | -701.4748 | 671.95 | -755.7607 | 284.0387 | -215.2547 | 957.156 | -55.97594 | 1048.608 | -596.0122 | 81.79779
| 9479.524 | 16405.95 | 10194.09 | 17340.49 | 9733.151 | 15254.6 | 10086.69 | 15402.82 | 8519.046 | 11598.17 | 8395.057 | 13963.67 | 7912.293 | 12295.81 | 7747.001 | 11503.65 | 9230.642 | 13772.8 | 7301.791 | 9568.334 | -9888.756 | -21224.14 | -10076.6 | -20695.14 | -10143.1 | -19404.25 | -10213.11 | -17818.31 | -10130.18 | -16656.66 | -730.689 | 616.3662 | -784.351 | 230.9298 | -243.7791 | 908.6686 | -84.54892 | 1003.144 | -624.583 | 40.05461
| 9525.842 | 16532.61 | 10242.72 | 17471.44 | 9780.328 | 15365.12 | 10131.86 | 15497.24 | 8566.198 | 11683.82 | 8437.932 | 14078.27 | 7957.298 | 12412.16 | 7791.156 | 11601.94 | 9274.217 | 13858.65 | 7343.519 | 9640.1 | -9868.438 | -21193.12 | -10055.31 | -20665.85 | -10121.76 | -19372.91 | -10191.61 | -17786 | -10108.12 | -16626.32 | -759.8993 | 560.6907 | -812.9413 | 177.8209 | -272.3036 | 860.1814 | -113.1219 | 957.6796 | -653.1537 | -1.687721
| 9572.139 | 16658.77 | 10291.11 | 17602.11 | 9827.404 | 15475.43 | 10176.99 | 15591.4 | 8613.217 | 11769.22 | 8480.681 | 14192.67 | 8002.298 | 12528.29 | 7835.237 | 11700.13 | 9317.564 | 13944.35 | 7385.157 | 9711.698 | -9847.647 | -21161.59 | -10033.76 | -20635.98 | -10100.19 | -19342.76 | -10169.98 | -17754.42 | -10085.84 | -16597.01 | -789.1064 | 504.9275 | -841.5315 | 124.7052 | -300.828 | 811.6941 | -141.6949 | 912.215 | -681.7244 | -43.42886
| 9618.372 | 16784.48 | 10339.25 | 17732.41 | 9874.298 | 15585.75 | 10222.12 | 15685.3 | 8660.06 | 11854.42 | 8523.309 | 14306.9 | 8047.244 | 12644.19 | 7879.175 | 11798.22 | 9360.717 | 14029.93 | 7426.762 | 9783.13 | -9826.647 | -21128.41 | -10012.14 | -20601.39 | -10078.41 | -19311.5 | -10148.27 | -17724.95 | -10063.42 | -16568.5 | -818.2986 | 449.0522 | -870.1218 | 71.57784 | -329.3524 | 763.1929 | -170.2679 | 866.7502 | -710.2951 | -85.16941
| 9664.457 | 16909.82 | 10387.23 | 17862.35 | 9921 | 15696.07 | 10267.24 | 15778.94 | 8706.736 | 11939.5 | 8565.861 | 14420.93 | 8092.021 | 12759.88 | 7922.952 | 11896.23 | 9403.824 | 14115.3 | 7468.365 | 9854.457 | -9805.822 | -21095.4 | -9990.318 | -20563.14 | -10056.42 | -19277.49 | -10126.43 | -17696.72 | -10040.85 | -16539.82 | -847.4902 | 393.0654 | -898.7121 | 18.43963 | -357.8768 | 714.6827 | -198.8409 | 821.2845 | -738.8657 | -126.9103
| 9710.325 | 17034.83 | 10435.09 | 17991.8 | 9967.488 | 15806.25 | 10312.27 | 15872.38 | 8753.267 | 12024.43 | 8608.376 | 14534.71 | 8136.587 | 12875.5 | 7966.623 | 11994.13 | 9446.922 | 14200.39 | 7509.968 | 9925.734 | -9785.195 | -21064.14 | -9968.232 | -20526.5 | -10034.15 | -19241.73 | -10104.4 | -17668.97 | -10018.14 | -16510.98 | -876.6996 | 337.012 | -927.3023 | -34.71216 | -386.4012 | 666.1828 | -227.4139 | 775.8164 | -767.4363 | -168.6515
| 9755.978 | 17159.57 | 10482.9 | 18120.72 | 10013.83 | 15916.34 | 10357.17 | 15965.64 | 8799.67 | 12109.17 | 8650.841 | 14648.18 | 8181.004 | 12991.06 | 8010.241 | 12091.87 | 9490.017 | 14285.19 | 7551.57 | 9996.992 | -9764.462 | -21033.8 | -9946.013 | -20494.15 | -10011.68 | -19206.76 | -10082.23 | -17640.1 | -9995.34 | -16482.66 | -905.9126 | 280.9158 | -955.8926 | -87.87032 | -414.9257 | 617.6923 | -255.9869 | 730.345 | -796.0069 | -210.3927
| 9801.338 | 17283.98 | 10530.7 | 18249.22 | 10059.95 | 16026.35 | 10401.92 | 16058.68 | 8846.02 | 12193.72 | 8693.207 | 14761.29 | 8225.357 | 13106.45 | 8053.856 | 12189.46 | 9533.086 | 14369.77 | 7593.14 | 10068.25 | -9743.449 | -21004.23 | -9923.784 | -20463.3 | -9989.181 | -19173.61 | -10059.92 | -17605.38 | -9972.472 | -16454.57 | -935.1261 | 224.7927 | -984.4829 | -141.0308 | -443.4501 | 569.195 | -284.5599 | 684.8709 | -824.5774 | -252.1335
| 9846.47 | 17408.04 | 10578.51 | 18377.37 | 10105.84 | 16136.09 | 10446.59 | 16151.54 | 8892.363 | 12278.21 | 8735.436 | 14874.1 | 8269.702 | 13221.76 | 8097.456 | 12286.94 | 9576.021 | 14454.29 | 7634.582 | 10139.47 | -9722.33 | -20975.07 | -9901.551 | -20430.52 | -9966.776 | -19141.11 | -10037.49 | -17567.09 | -9949.587 | -16425.37 | -964.3235 | 168.6518 | -1013.073 | -194.2406 | -471.9745 | 520.6772 | -313.133 | 639.3911 | -853.148 | -293.8742
| 9891.509 | 17531.75 | 10626.31 | 18505.13 | 10151.66 | 16245.55 | 10491.13 | 16244.29 | 8938.703 | 12362.61 | 8777.523 | 14986.7 | 8314.047 | 13336.98 | 8140.998 | 12384.21 | 9618.736 | 14538.75 | 7675.838 | 10210.55 | -9700.726 | -20940.47 | -9879.316 | -20395.75 | -9944.473 | -19107.8 | -10014.56 | -17533.1 | -9926.695 | -16394.21 | -993.4395 | 112.5039 | -1041.663 | -247.5071 | -500.4989 | 472.1445 | -341.706 | 593.8814 | -881.7185 | -335.6158
| 9936.516 | 17655.07 | 10674.09 | 18632.49 | 10197.48 | 16354.78 | 10535.52 | 16336.94 | 8985.041 | 12446.91 | 8819.495 | 15099.07 | 8358.386 | 13451.92 | 8184.436 | 12481.38 | 9661.258 | 14623.05 | 7716.937 | 10281.45 | -9679.062 | -20901.02 | -9857.081 | -20360.78 | -9922.154 | -19073.31 | -9991.639 | -17502.68 | -9903.8 | -16361.57 | -1022.475 | 56.36869 | -1070.254 | -300.7544 | -529.0233 | 423.6065 | -370.279 | 548.2997 | -910.2891 | -377.3517
| 9981.525 | 17777.98 | 10721.72 | 18759.55 | 10243.28 | 16463.77 | 10579.78 | 16429.37 | 9031.375 | 12531.2 | 8861.398 | 15211.17 | 8402.657 | 13566.47 | 8227.696 | 12578.55 | 9703.714 | 14707.2 | 7757.946 | 10352.21 | -9656.895 | -20865.27 | -9834.848 | -20326.07 | -9899.732 | -19037.91 | -9969.221 | -17470.3 | -9880.899 | -16328.23 | -1051.488 | 0.2402745 | -1098.844 | -353.9363 | -557.5477 | 375.0784 | -398.8521 | 502.6508 | -938.8596 | -419.0774
| 10026.54 | 17900.53 | 10769.18 | 18886.29 | 10289.08 | 16572.61 | 10623.84 | 16521.5 | 9077.635 | 12615.49 | 8903.274 | 15323.11 | 8446.739 | 13680.68 | 8270.794 | 12675.67 | 9746.153 | 14791.19 | 7798.917 | 10422.86 | -9634.647 | -20834.36 | -9812.616 | -20290.34 | -9877.128 | -19001.86 | -9946.883 | -17435.51 | -9857.99 | -16294.38 | -1080.435 | -55.89084 | -1127.434 | -407.0749 | -586.0721 | 326.5675 | -427.4251 | 456.9825 | -967.4302 | -460.8024
| 10071.55 | 18022.69 | 10816.46 | 19012.58 | 10334.88 | 16681.33 | 10667.77 | 16613.34 | 9123.808 | 12699.66 | 8945.086 | 15434.78 | 8490.615 | 13794.69 | 8313.812 | 12772.61 | 9788.587 | 14874.94 | 7839.885 | 10493.43 | -9612.828 | -20802.76 | -9790.351 | -20252.66 | -9854.314 | -18965.17 | -9924.175 | -17400.86 | -9835.07 | -16259.99 | -1109.317 | -112.0246 | -1156.024 | -460.2042 | -614.5966 | 278.0669 | -455.9982 | 411.3026 | -996.0007 | -502.5397
| 10116.57 | 18144.36 | 10863.48 | 19138.5 | 10380.68 | 16789.72 | 10711.61 | 16704.91 | 9169.872 | 12783.7 | 8986.79 | 15545.99 | 8534.364 | 13908.58 | 8356.803 | 12869.33 | 9830.985 | 14958.45 | 7880.853 | 10563.96 | -9591.18 | -20768.12 | -9767.905 | -20214.48 | -9831.414 | -18927.97 | -9901.318 | -17367.18 | -9812.142 | -16225.39 | -1138.157 | -168.1602 | -1184.615 | -513.3342 | -643.121 | 229.5686 | -484.5712 | 365.6543 | -1024.571 | -544.2829
| 10161.57 | 18265.51 | 10910.28 | 19264.14 | 10426.43 | 16897.59 | 10755.43 | 16796.18 | 9215.798 | 12867.72 | 9028.335 | 15656.76 | 8578.057 | 14022.32 | 8399.765 | 12965.89 | 9873.276 | 15041.84 | 7921.789 | 10634.44 | -9569.541 | -20732.5 | -9745.185 | -20178.22 | -9808.509 | -18891.13 | -9878.385 | -17332.96 | -9789.209 | -16191.08 | -1166.93 | -224.2967 | -1213.205 | -566.4652 | -671.6454 | 181.0698 | -513.1443 | 320.094 | -1053.142 | -586.0268
| 10206.39 | 18386.22 | 10956.87 | 19389.33 | 10472.07 | 17005.15 | 10799.23 | 16887.2 | 9261.524 | 12951.74 | 9069.744 | 15767.27 | 8621.741 | 14135.85 | 8442.701 | 13062.31 | 9915.334 | 15125.12 | 7962.648 | 10704.83 | -9547.902 | -20697.48 | -9722.382 | -20143.93 | -9785.603 | -18855.53 | -9855.424 | -17296.49 | -9766.271 | -16157.14 | -1195.634 | -280.4334 | -1241.795 | -619.6097 | -700.1698 | 132.5706 | -541.7173 | 274.5744 | -1081.712 | -627.7723
| 10250.92 | 18506.62 | 11003.33 | 19514 | 10517.49 | 17112.62 | 10842.98 | 16978.14 | 9307.047 | 13035.63 | 9111.044 | 15877.65 | 8665.414 | 14249.18 | 8485.565 | 13158.54 | 9957.219 | 15208.16 | 8003.346 | 10775.07 | -9526.088 | -20662.42 | -9699.619 | -20109.61 | -9762.681 | -18821.14 | -9832.463 | -17259.51 | -9743.271 | -16123.3 | -1224.29 | -336.5701 | -1270.386 | -672.7623 | -728.6942 | 84.06893 | -570.2904 | 229.0546 | -1110.283 | -669.5176
| 10295.17 | 18626.75 | 11049.77 | 19638.3 | 10562.68 | 17219.95 | 10886.66 | 17069.1 | 9352.432 | 13119.29 | 9152.304 | 15987.81 | 8709.018 | 14362.4 | 8528.302 | 13254.57 | 9999.008 | 15290.88 | 8043.852 | 10845.11 | -9503.899 | -20625.37 | -9676.83 | -20074.13 | -9739.716 | -18787.09 | -9809.505 | -17226.18 | -9720.133 | -16089.4 | -1252.926 | -392.7073 | -1298.976 | -725.9146 | -757.2186 | 35.52205 | -598.8634 | 183.5525 | -1138.853 | -711.2607
| 10339.18 | 18746.51 | 11096.21 | 19762.28 | 10607.63 | 17327.03 | 10930.26 | 17159.96 | 9397.671 | 13202.68 | 9193.554 | 16097.66 | 8752.484 | 14475.36 | 8570.897 | 13350.41 | 10040.78 | 15373.33 | 8084.247 | 10914.98 | -9481.671 | -20587.12 | -9653.971 | -20037.72 | -9716.627 | -18752.58 | -9786.545 | -17195.33 | -9696.76 | -16055.56 | -1281.531 | -448.8457 | -1327.566 | -779.0672 | -785.743 | -13.13012 | -627.4365 | 138.0703 | -1167.421 | -753.0023
| 10383.03 | 18865.85 | 11142.66 | 19885.89 | 10652.31 | 17433.78 | 10973.7 | 17250.6 | 9442.797 | 13285.81 | 9234.736 | 16207.16 | 8795.749 | 14588.05 | 8613.372 | 13446.11 | 10082.54 | 15455.6 | 8124.598 | 10984.78 | -9459.403 | -20552.02 | -9631.042 | -20000.97 | -9693.356 | -18717.29 | -9763.579 | -17164.32 | -9673.098 | -16021.89 | -1310.131 | -504.985 | -1356.156 | -832.251 | -814.2675 | -61.88737 | -656.0096 | 92.59466 | -1195.946 | -794.7306
| 10426.8 | 18984.84 | 11189.06 | 20009.17 | 10696.81 | 17540.22 | 11016.91 | 17340.86 | 9487.843 | 13368.71 | 9275.789 | 16316.41 | 8838.835 | 14700.61 | 8655.755 | 13541.75 | 10124.24 | 15537.77 | 8164.932 | 11054.55 | -9437.134 | -20519.61 | -9607.905 | -19963.98 | -9669.919 | -18681.42 | -9740.568 | -17133.15 | -9649.182 | -15988.27 | -1338.717 | -561.1245 | -1384.747 | -885.5072 | -842.7919 | -110.7118 | -684.5827 | 47.12038 | -1224.413 | -836.4497
| 10470.51 | 19103.48 | 11235.34 | 20132.12 | 10741.25 | 17646.39 | 11059.92 | 17430.62 | 9532.873 | 13451.42 | 9316.666 | 16425.39 | 8881.864 | 14812.92 | 8698.081 | 13637.41 | 10165.77 | 15619.89 | 8205.252 | 11124.23 | -9414.865 | -20486.84 | -9584.515 | -19926.85 | -9646.346 | -18645.38 | -9717.041 | -17101.77 | -9625.069 | -15954.51 | -1367.302 | -617.2877 | -1413.337 | -938.8397 | -871.3163 | -159.5644 | -713.1558 | 1.633588 | -1252.823 | -878.1641
| 10514.21 | 19221.77 | 11281.47 | 20254.56 | 10785.68 | 17752.17 | 11102.83 | 17520.06 | 9577.905 | 13534 | 9357.402 | 16534.02 | 8924.886 | 14924.71 | 8740.395 | 13732.99 | 10207.07 | 15701.87 | 8245.538 | 11193.75 | -9392.596 | -20453.47 | -9561.015 | -19890.32 | -9622.683 | -18609.58 | -9693.431 | -17070.14 | -9600.843 | -15920.79 | -1395.886 | -673.4937 | -1441.927 | -992.2325 | -899.8408 | -208.4291 | -741.7289 | -43.86457 | -1281.172 | -919.8778
| 10557.91 | 19339.68 | 11327.45 | 20376.48 | 10830.11 | 17857.65 | 11145.63 | 17609.34 | 9622.941 | 13616.42 | 9398.065 | 16642.35 | 8967.906 | 15036.03 | 8782.658 | 13828.43 | 10248.23 | 15783.63 | 8285.717 | 11263.07 | -9369.885 | -20419.53 | -9537.451 | -19854.62 | -9598.845 | -18574.17 | -9669.82 | -17037.47 | -9576.529 | -15887.71 | -1424.471 | -729.7266 | -1470.517 | -1045.672 | -928.3653 | -257.3158 | -770.3021 | -89.37952 | -1309.409 | -961.6015
| 10601.61 | 19457.13 | 11373.2 | 20497.96 | 10874.53 | 17962.96 | 11188.26 | 17698.44 | 9667.948 | 13698.61 | 9438.69 | 16750.44 | 9010.88 | 15147.16 | 8824.805 | 13923.68 | 10289.34 | 15865.2 | 8325.738 | 11332.2 | -9346.995 | -20384.75 | -9513.754 | -19818.66 | -9574.816 | -18538.82 | -9646.214 | -17003.42 | -9552.14 | -15855.53 | -1453.056 | -785.9882 | -1499.107 | -1099.148 | -956.8898 | -306.2135 | -798.8752 | -134.9838 | -1337.52 | -1003.335
| 10645.24 | 19574.05 | 11418.74 | 20618.98 | 10918.94 | 18068.05 | 11230.78 | 17787.25 | 9712.947 | 13780.59 | 9479.258 | 16858.28 | 9053.726 | 15258.24 | 8866.811 | 14018.63 | 10330.46 | 15946.67 | 8365.602 | 11401.24 | -9324.095 | -20349.19 | -9489.83 | -19781.3 | -9550.656 | -18502.75 | -9622.267 | -16969.37 | -9527.62 | -15823.41 | -1481.641 | -842.3042 | -1527.697 | -1152.635 | -985.4143 | -355.1348 | -827.4483 | -180.7148 | -1365.597 | -1045.061
| 10688.74 | 19690.35 | 11464.08 | 20739.52 | 10963.35 | 18172.98 | 11273.28 | 17875.76 | 9757.87 | 13862.53 | 9519.722 | 16965.8 | 9096.374 | 15369.21 | 8908.668 | 14113.37 | 10371.53 | 16028.13 | 8405.348 | 11470.23 | -9301.196 | -20312.51 | -9465.758 | -19742.93 | -9526.469 | -18465.56 | -9598.048 | -16936.44 | -9502.95 | -15790.25 | -1510.226 | -898.7069 | -1556.287 | -1206.123 | -1013.939 | -404.0733 | -856.0215 | -226.5192 | -1393.65 | -1086.777
| 10732.06 | 19806.21 | 11509.28 | 20859.68 | 11007.68 | 18277.89 | 11315.76 | 17964.02 | 9802.672 | 13944.39 | 9560.036 | 17073.1 | 9138.842 | 15480.02 | 8950.411 | 14208.04 | 10412.49 | 16109.51 | 8445.052 | 11539.14 | -9278.094 | -20275.4 | -9441.625 | -19704.52 | -9502.273 | -18427.54 | -9573.812 | -16903.6 | -9478.175 | -15755.78 | -1538.811 | -955.2175 | -1584.877 | -1259.612 | -1042.463 | -452.9904 | -884.5946 | -272.3672 | -1421.652 | -1128.507
| 10775.17 | 19921.83 | 11554.38 | 20979.55 | 11051.8 | 18382.57 | 11358.17 | 18052.07 | 9847.385 | 14026 | 9600.207 | 17180.16 | 9181.215 | 15590.65 | 8992.114 | 14302.65 | 10453.24 | 16190.54 | 8484.75 | 11607.94 | -9254.587 | -20239.68 | -9417.486 | -19665.97 | -9478.053 | -18389.06 | -9549.574 | -16868.2 | -9453.342 | -15720.43 | -1567.395 | -1011.817 | -1613.467 | -1313.121 | -1070.988 | -501.8718 | -913.1678 | -318.225 | -1449.605 | -1170.26
| 10818.01 | 20037.22 | 11599.46 | 21099.08 | 11095.67 | 18486.82 | 11400.51 | 18140.01 | 9891.935 | 14107.39 | 9640.258 | 17286.75 | 9223.575 | 15701.07 | 9033.785 | 14397.08 | 10493.8 | 16271.21 | 8524.445 | 11676.56 | -9231.058 | -20204.85 | -9393.344 | -19626.3 | -9453.758 | -18350.08 | -9525.327 | -16831.06 | -9428.498 | -15684.67 | -1595.98 | -1068.474 | -1642.057 | -1366.653 | -1099.508 | -550.7436 | -941.7409 | -364.0646 | -1477.539 | -1212.013
| 10860.59 | 20152.24 | 11644.54 | 21218.16 | 11139.28 | 18590.73 | 11442.73 | 18227.76 | 9936.274 | 14188.61 | 9680.25 | 17392.82 | 9265.928 | 15811.33 | 9075.386 | 14491.29 | 10534.26 | 16351.67 | 8564.102 | 11745.01 | -9207.528 | -20167.5 | -9369.113 | -19585.2 | -9429.33 | -18310.32 | -9501.03 | -16794.09 | -9403.645 | -15648.61 | -1624.565 | -1125.19 | -1670.646 | -1420.191 | -1127.966 | -599.5967 | -970.3141 | -409.9111 | -1505.471 | -1253.741
| 10903.04 | 20266.79 | 11689.59 | 21336.79 | 11182.57 | 18694.33 | 11484.76 | 18315.2 | 9980.402 | 14269.66 | 9720.202 | 17498.53 | 9308.242 | 15921.49 | 9116.896 | 14585.27 | 10574.71 | 16431.9 | 8603.65 | 11813.34 | -9183.999 | -20127.99 | -9344.613 | -19543.8 | -9404.72 | -18269.85 | -9476.692 | -16757.33 | -9378.785 | -15612.39 | -1653.15 | -1181.953 | -1699.236 | -1473.718 | -1156.372 | -648.3705 | -998.8873 | -455.7739 | -1533.404 | -1295.458
| 10945.44 | 20380.78 | 11734.53 | 21454.98 | 11225.67 | 18797.57 | 11526.64 | 18402.35 | 10024.39 | 14350.52 | 9760.06 | 17604 | 9350.436 | 16031.35 | 9158.277 | 14678.95 | 10615.14 | 16511.92 | 8643.031 | 11881.62 | -9160.47 | -20089.2 | -9319.879 | -19503.53 | -9379.949 | -18229.31 | -9451.895 | -16719.1 | -9353.919 | -15576.52 | -1681.735 | -1238.746 | -1727.826 | -1527.235 | -1184.757 | -697.0387 | -1027.46 | -501.6338 | -1561.337 | -1337.203
| 10987.83 | 20494.37 | 11779.29 | 21572.76 | 11268.73 | 18900.53 | 11568.38 | 18489.2 | 10068.23 | 14431.27 | 9799.77 | 17709.2 | 9392.453 | 16140.73 | 9199.508 | 14772.4 | 10655.46 | 16591.81 | 8682.238 | 11949.86 | -9136.941 | -20051.39 | -9295.167 | -19464.69 | -9355.135 | -18189.46 | -9427.021 | -16679.2 | -9329.047 | -15541.33 | -1710.32 | -1295.548 | -1756.415 | -1580.747 | -1213.134 | -745.6166 | -1056.034 | -547.4855 | -1589.269 | -1378.965
| 11030.24 | 20607.66 | 11823.81 | 21690.14 | 11311.78 | 19003.29 | 11609.91 | 18575.7 | 10111.97 | 14511.93 | 9839.313 | 17814.08 | 9434.308 | 16249.7 | 9240.622 | 14865.71 | 10695.57 | 16671.53 | 8721.337 | 12018.04 | -9113.413 | -20012.61 | -9270.593 | -19426.44 | -9330.321 | -18150.52 | -9402.144 | -16639.2 | -9304.173 | -15506.3 | -1738.905 | -1352.344 | -1785.005 | -1634.23 | -1241.459 | -794.1543 | -1084.607 | -593.3252 | -1617.202 | -1420.704
| 11072.64 | 20720.56 | 11868.11 | 21807.03 | 11354.83 | 19105.91 | 11651.28 | 18661.89 | 10155.69 | 14592.49 | 9878.735 | 17918.68 | 9476.05 | 16358.46 | 9281.69 | 14958.9 | 10735.46 | 16750.94 | 8760.4 | 12086.05 | -9089.885 | -19972.01 | -9246.093 | -19387.92 | -9305.506 | -18112.09 | -9377.269 | -16599.78 | -9279.286 | -15470.71 | -1767.489 | -1409.129 | -1813.59 | -1687.64 | -1269.703 | -842.6812 | -1113.18 | -639.1257 | -1645.135 | -1462.425
| 11115.01 | 20832.91 | 11912.22 | 21923.43 | 11397.87 | 19208.27 | 11692.58 | 18747.78 | 10199.4 | 14673 | 9918.086 | 18022.91 | 9517.749 | 16467.04 | 9322.741 | 15051.85 | 10775.27 | 16830.09 | 8799.46 | 12153.85 | -9066.035 | -19931.14 | -9221.494 | -19349.18 | -9280.687 | -18073.74 | -9352.394 | -16561.25 | -9254.285 | -15434.4 | -1796.074 | -1465.884 | -1842.164 | -1740.961 | -1297.831 | -891.1938 | -1141.753 | -684.8656 | -1673.068 | -1504.152
| 11157.29 | 20944.62 | 11956.12 | 22039.39 | 11440.91 | 19310.19 | 11733.8 | 18833.47 | 10243.12 | 14753.34 | 9957.382 | 18126.68 | 9559.423 | 16575.31 | 9363.765 | 15144.48 | 10815.06 | 16909.06 | 8838.486 | 12221.47 | -9041.892 | -19891.23 | -9196.766 | -19310.55 | -9255.851 | -18035.4 | -9327.521 | -16524.09 | -9229.101 | -15397.76 | -1824.659 | -1522.589 | -1870.71 | -1794.231 | -1325.891 | -939.6994 | -1170.327 | -730.5161 | -1701 | -1545.882
| 11199.39 | 21055.76 | 11999.92 | 22154.91 | 11483.94 | 19411.69 | 11774.96 | 18918.97 | 10286.83 | 14833.33 | 9996.596 | 18230.11 | 9601.018 | 16683.24 | 9404.691 | 15236.85 | 10854.85 | 16987.78 | 8877.392 | 12288.99 | -9017.734 | -19851.97 | -9171.986 | -19271.74 | -9230.926 | -17997.1 | -9302.648 | -16487.6 | -9203.736 | -15361.32 | -1853.244 | -1579.264 | -1899.247 | -1847.479 | -1353.921 | -988.2394 | -1198.9 | -776.0782 | -1728.933 | -1587.586
| 11241.24 | 21166.44 | 12043.65 | 22270.03 | 11526.89 | 19512.87 | 11816.1 | 19004.24 | 10330.44 | 14912.93 | 10035.69 | 18333.3 | 9642.451 | 16790.91 | 9445.468 | 15328.97 | 10894.56 | 17066.21 | 8916.115 | 12356.46 | -8993.576 | -19813.99 | -9147.191 | -19232.2 | -9205.851 | -17958.75 | -9277.774 | -16451.11 | -9178.25 | -15325.32 | -1881.829 | -1635.933 | -1927.768 | -1900.705 | -1381.897 | -1036.884 | -1227.473 | -821.603 | -1756.866 | -1629.229
| 11282.78 | 21276.7 | 12087.37 | 22384.65 | 11569.62 | 19613.72 | 11857.13 | 19089.25 | 10373.91 | 14992.28 | 10074.61 | 18436.23 | 9683.696 | 16898.23 | 9486.09 | 15420.86 | 10934.08 | 17144.41 | 8954.668 | 12423.85 | -8969.418 | -19776.95 | -9122.269 | -19192.28 | -9180.607 | -17920.31 | -9252.787 | -16414.65 | -9152.685 | -15289.78 | -1910.414 | -1692.58 | -1956.177 | -1953.911 | -1409.835 | -1085.648 | -1256.046 | -867.1316 | -1784.798 | -1670.802
| 11324.04 | 21386.58 | 12131.08 | 22498.64 | 11612.15 | 19714.18 | 11898.02 | 19173.94 | 10417.23 | 15071.53 | 10113.39 | 18538.92 | 9724.799 | 17005.15 | 9526.582 | 15512.6 | 10973.37 | 17222.38 | 8993.129 | 12491.09 | -8945.26 | -19739.74 | -9097.086 | -19153.15 | -9155.217 | -17882.08 | -9227.311 | -16378.39 | -9127.009 | -15254.68 | -1938.998 | -1749.199 | -1984.452 | -2007.1 | -1437.743 | -1134.486 | -1284.619 | -912.6617 | -1812.731 | -1712.316
| 11365.15 | 21496.1 | 12174.7 | 22612.08 | 11654.42 | 19814.34 | 11938.76 | 19258.35 | 10460.31 | 15150.77 | 10152.08 | 18641.26 | 9765.845 | 17111.68 | 9566.981 | 15604.18 | 11012.55 | 17300.1 | 9031.56 | 12558.14 | -8921.099 | -19702.33 | -9071.698 | -19115.31 | -9129.77 | -17844.42 | -9201.796 | -16342.29 | -9101.172 | -15219.93 | -1967.583 | -1805.807 | -2012.616 | -2060.287 | -1465.649 | -1183.343 | -1313.193 | -958.1673 | -1840.664 | -1753.769
| 11406.23 | 21605.27 | 12218.19 | 22725.01 | 11696.36 | 19914.32 | 11979.34 | 19342.55 | 10503.22 | 15229.95 | 10190.74 | 18743.14 | 9806.876 | 17217.9 | 9607.333 | 15695.55 | 11051.68 | 17377.66 | 9069.988 | 12625.01 | -8896.886 | -19664.45 | -9046.271 | -19077.85 | -9104.315 | -17807.26 | -9176.276 | -16306.25 | -9075.141 | -15185.14 | -1996.168 | -1862.421 | -2040.669 | -2113.51 | -1493.555 | -1232.196 | -1341.766 | -1003.657 | -1868.596 | -1795.163
| 11447.31 | 21714.11 | 12261.55 | 22837.52 | 11738.12 | 20014.08 | 12019.72 | 19426.53 | 10545.98 | 15308.96 | 10229.3 | 18844.58 | 9847.86 | 17324.02 | 9647.624 | 15786.7 | 11090.81 | 17455.03 | 9108.405 | 12691.77 | -8872.669 | -19626.18 | -9020.846 | -19039.38 | -9078.824 | -17769.98 | -9150.751 | -16270.36 | -9048.992 | -15149.8 | -2024.753 | -1919.054 | -2068.643 | -2166.773 | -1521.461 | -1281.076 | -1370.339 | -1049.186 | -1896.529 | -1836.525
| 11488.39 | 21822.55 | 12304.66 | 22949.69 | 11779.82 | 20113.5 | 12059.85 | 19510.26 | 10588.62 | 15387.7 | 10267.72 | 18945.67 | 9888.713 | 17429.99 | 9687.809 | 15877.69 | 11129.9 | 17532.05 | 9146.733 | 12758.42 | -8848.061 | -19587.83 | -8995.426 | -18999.45 | -9053.221 | -17731.75 | -9124.77 | -16235.46 | -9022.752 | -15113.51 | -2053.338 | -1975.709 | -2096.614 | -2220.068 | -1549.367 | -1330.03 | -1398.913 | -1094.827 | -1924.461 | -1877.881
| 11529.47 | 21930.42 | 12347.51 | 23061.47 | 11821.5 | 20212.33 | 12099.88 | 19593.72 | 10631.14 | 15466.26 | 10305.99 | 19046.44 | 9929.391 | 17535.7 | 9727.851 | 15968.58 | 11168.81 | 17608.77 | 9184.895 | 12824.91 | -8823.282 | -19549.41 | -8969.871 | -18958.4 | -9027.455 | -17692.27 | -9098.628 | -16201.92 | -8996.376 | -15076.33 | -2081.923 | -2032.368 | -2124.578 | -2273.402 | -1577.273 | -1379.051 | -1427.486 | -1140.588 | -1952.394 | -1919.234
| 11570.51 | 22037.65 | 12390.12 | 23172.91 | 11863.17 | 20310.57 | 12139.83 | 19676.83 | 10673.56 | 15544.75 | 10344.14 | 19146.78 | 9969.922 | 17641.22 | 9767.755 | 16059.31 | 11207.48 | 17685.29 | 9222.859 | 12891.2 | -8798.495 | -19511.37 | -8944.026 | -18916.29 | -9001.499 | -17651.57 | -9072.512 | -16168.21 | -8969.82 | -15038.71 | -2110.508 | -2089.032 | -2152.53 | -2326.787 | -1605.179 | -1428.093 | -1456.059 | -1186.399 | -1980.326 | -1960.586
| 11611.46 | 22144.32 | 12432.56 | 23284.01 | 11904.83 | 20408.53 | 12179.71 | 19759.63 | 10715.97 | 15623.21 | 10382.22 | 19246.69 | 10010.34 | 17746.48 | 9807.568 | 16149.78 | 11246 | 17761.7 | 9260.694 | 12957.32 | -8773.708 | -19474.58 | -8917.999 | -18873.03 | -8975.43 | -17609.82 | -9046.407 | -16132.76 | -8943.1 | -15001.01 | -2139.092 | -2145.735 | -2180.481 | -2380.227 | -1633.085 | -1477.124 | -1484.633 | -1232.247 | -2008.258 | -2001.948
| 11652.14 | 22250.58 | 12474.93 | 23394.63 | 11946.49 | 20506.42 | 12219.58 | 19842.25 | 10758.38 | 15701.61 | 10420.24 | 19346.17 | 10050.71 | 17851.27 | 9847.346 | 16239.97 | 11284.47 | 17838.04 | 9298.487 | 13023.33 | -8748.921 | -19438.18 | -8891.948 | -18829.26 | -8949.331 | -17567.43 | -9020.28 | -16096.03 | -8916.304 | -14963.22 | -2167.677 | -2202.497 | -2208.433 | -2433.697 | -1660.99 | -1526.141 | -1513.206 | -1278.129 | -2036.19 | -2043.317
| 11692.51 | 22356.6 | 12517.29 | 23504.64 | 11988.1 | 20604.17 | 12259.4 | 19924.58 | 10800.73 | 15779.77 | 10458.19 | 19445.23 | 10091.05 | 17955.63 | 9887.079 | 16329.88 | 11322.91 | 17914.11 | 9336.278 | 13089.29 | -8724.135 | -19399.67 | -8865.892 | -18785.92 | -8923.223 | -17524.94 | -8994.134 | -16057.65 | -8889.498 | -14925.21 | -2196.262 | -2259.298 | -2236.384 | -2487.165 | -1688.893 | -1575.113 | -1541.771 | -1324.008 | -2064.121 | -2084.677
| 11732.61 | 22462.4 | 12559.65 | 23614.2 | 12029.55 | 20701.64 | 12299.08 | 20006.62 | 10843.04 | 15857.58 | 10496.01 | 19543.93 | 10131.32 | 18059.63 | 9926.692 | 16419.57 | 11361.3 | 17989.73 | 9374.039 | 13155.14 | -8699.257 | -19359.62 | -8839.835 | -18743.31 | -8897.119 | -17482.72 | -8967.978 | -16018.1 | -8862.688 | -14886.98 | -2224.843 | -2316.093 | -2264.336 | -2540.592 | -1716.793 | -1623.997 | -1570.292 | -1369.866 | -2092.052 | -2126.026
| 11772.52 | 22567.73 | 12601.97 | 23723.28 | 12070.74 | 20798.75 | 12338.57 | 20088.41 | 10885.25 | 15935.09 | 10533.67 | 19642.27 | 10171.43 | 18163.26 | 9966.161 | 16509.1 | 11399.47 | 18065.01 | 9411.743 | 13220.77 | -8673.878 | -19317.95 | -8813.778 | -18700.92 | -8871.003 | -17440.75 | -8941.767 | -15977.97 | -8835.874 | -14848.52 | -2253.311 | -2372.868 | -2292.287 | -2593.944 | -1744.689 | -1672.817 | -1598.668 | -1415.712 | -2119.979 | -2167.381
| 11812.32 | 22672.41 | 12644.21 | 23831.71 | 12111.62 | 20895.45 | 12377.95 | 20169.95 | 10927.27 | 16012.35 | 10571.15 | 19740.19 | 10211.31 | 18266.58 | 10005.48 | 16598.43 | 11437.43 | 18140.08 | 9449.301 | 13286.2 | -8648.461 | -19274.9 | -8787.722 | -18658.13 | -8844.843 | -17398.65 | -8915.529 | -15937.4 | -8809.054 | -14809.67 | -2281.569 | -2429.644 | -2320.239 | -2647.203 | -1772.581 | -1721.582 | -1626.907 | -1461.561 | -2147.901 | -2208.748
| 11852.1 | 22776.55 | 12686.29 | 23939.58 | 12152.2 | 20991.83 | 12417.19 | 20251.21 | 10969.13 | 16089.49 | 10608.56 | 19837.71 | 10251.05 | 18369.57 | 10044.67 | 16687.51 | 11475.27 | 18214.93 | 9486.66 | 13351.5 | -8623.044 | -19231.87 | -8761.661 | -18614.65 | -8818.56 | -17355.98 | -8889.038 | -15897.04 | -8782.229 | -14770.18 | -2309.675 | -2486.401 | -2348.191 | -2700.386 | -1800.47 | -1770.245 | -1655.034 | -1507.426 | -2175.817 | -2250.114
| 11891.88 | 22880.33 | 12728.14 | 24047.04 | 12192.59 | 21087.94 | 12456.25 | 20332.19 | 11010.84 | 16166.61 | 10645.91 | 19934.83 | 10290.76 | 18472.2 | 10083.81 | 16776.29 | 11513.07 | 18289.61 | 9523.885 | 13416.73 | -8597.626 | -19188.96 | -8735.445 | -18570.65 | -8792.109 | -17312.59 | -8862.511 | -15856.91 | -8755.352 | -14730.08 | -2337.726 | -2543.121 | -2376.142 | -2753.531 | -1828.357 | -1818.802 | -1683.058 | -1553.27 | -2203.732 | -2291.469
| 11931.65 | 22983.74 | 12769.71 | 24154.1 | 12232.92 | 21183.67 | 12495.11 | 20412.94 | 11052.33 | 16243.64 | 10683.11 | 20031.58 | 10330.46 | 18574.45 | 10122.87 | 16864.89 | 11550.85 | 18364.21 | 9561.051 | 13481.88 | -8572.209 | -19146.25 | -8708.946 | -18526.66 | -8765.481 | -17268.79 | -8835.801 | -15816.36 | -8728.347 | -14689.81 | -2365.739 | -2599.816 | -2404.094 | -2806.663 | -1856.244 | -1867.317 | -1711.03 | -1599.029 | -2231.636 | -2332.82
| 11971.4 | 23086.73 | 12811.02 | 24260.66 | 12273.22 | 21278.99 | 12533.85 | 20493.29 | 11093.62 | 16320.44 | 10720.14 | 20128.01 | 10370.1 | 18676.34 | 10161.84 | 16953.27 | 11588.52 | 18438.63 | 9598.207 | 13546.86 | -8546.792 | -19103.91 | -8682.286 | -18482.91 | -8738.759 | -17225.09 | -8809.021 | -15775.08 | -8701.169 | -14649.8 | -2393.716 | -2656.497 | -2432.045 | -2859.793 | -1884.131 | -1915.825 | -1738.982 | -1644.688 | -2259.484 | -2374.168
| 12011.02 | 23189.14 | 12852.15 | 24366.78 | 12313.51 | 21374 | 12572.48 | 20573.21 | 11134.83 | 16396.95 | 10757.04 | 20224.14 | 10409.58 | 18777.98 | 10200.68 | 17041.23 | 11625.98 | 18512.85 | 9635.351 | 13611.62 | -8521.376 | -19061.49 | -8655.605 | -18439.49 | -8711.962 | -17181.93 | -8782.238 | -15733.29 | -8673.815 | -14610.33 | -2421.671 | -2713.152 | -2459.997 | -2912.923 | -1912.018 | -1964.331 | -1766.932 | -1690.258 | -2287.219 | -2415.482
| 12050.48 | 23290.98 | 12893.18 | 24472.58 | 12353.8 | 21468.77 | 12611.05 | 20652.96 | 11175.97 | 16473.12 | 10793.84 | 20320.01 | 10448.84 | 18879.35 | 10239.37 | 17128.89 | 11663.25 | 18586.85 | 9672.388 | 13676.21 | -8495.96 | -19018.39 | -8628.92 | -18396.46 | -8685.056 | -17139.42 | -8755.455 | -15691.01 | -8646.35 | -14571.47 | -2449.623 | -2769.768 | -2487.948 | -2966.051 | -1939.905 | -2012.834 | -1794.88 | -1735.768 | -2314.798 | -2456.719
| 12089.73 | 23392.36 | 12934.19 | 24578 | 12394.09 | 21563.27 | 12649.56 | 20732.64 | 11217.06 | 16548.95 | 10830.58 | 20415.51 | 10487.94 | 18980.42 | 10277.93 | 17216.33 | 11700.42 | 18660.58 | 9709.226 | 13740.71 | -8470.343 | -18974.9 | -8602.228 | -18354 | -8657.972 | -17097.47 | -8728.452 | -15648.63 | -8618.872 | -14533.02 | -2477.571 | -2826.37 | -2515.899 | -3019.178 | -1967.792 | -2061.335 | -1822.824 | -1781.256 | -2342.254 | -2497.869
| 12128.66 | 23493.3 | 12975.17 | 24682.81 | 12434.34 | 21657.34 | 12687.97 | 20812.11 | 11258.15 | 16624.54 | 10867.27 | 20510.54 | 10526.99 | 19081.21 | 10316.44 | 17303.44 | 11737.57 | 18734.06 | 9745.873 | 13805.12 | -8444.319 | -18931.21 | -8575.517 | -18312.3 | -8630.712 | -17056.01 | -8701.064 | -15607.08 | -8591.393 | -14494.78 | -2505.517 | -2882.986 | -2543.851 | -3072.302 | -1995.679 | -2109.834 | -1850.767 | -1826.742 | -2369.641 | -2538.942
| 12167.31 | 23593.71 | 13016.1 | 24787.08 | 12474.46 | 21750.91 | 12726.25 | 20891.21 | 11299.24 | 16699.91 | 10903.81 | 20605.1 | 10566.02 | 19181.73 | 10354.9 | 17390.23 | 11774.69 | 18807.38 | 9782.417 | 13869.36 | -8418.272 | -18887.4 | -8548.668 | -18270.88 | -8603.361 | -17014.84 | -8673.652 | -15566.16 | -8563.901 | -14456.57 | -2533.463 | -2939.621 | -2571.802 | -3125.423 | -2023.566 | -2158.333 | -1878.708 | -1872.229 | -2396.982 | -2579.965
| 12205.83 | 23693.63 | 13056.97 | 24890.9 | 12514.34 | 21844.14 | 12764.42 | 20969.99 | 11340.24 | 16775.1 | 10940.16 | 20699.31 | 10604.99 | 19281.94 | 10393.26 | 17476.91 | 11811.63 | 18880.48 | 9818.939 | 13933.4 | -8392.226 | -18844.42 | -8521.575 | -18228.92 | -8575.995 | -16973.61 | -8646.235 | -15526.04 | -8536.327 | -14418.2 | -2561.409 | -2996.269 | -2599.753 | -3178.544 | -2051.453 | -2206.831 | -1906.647 | -1917.716 | -2424.281 | -2620.959
| 12244.28 | 23793.1 | 13097.71 | 24994.15 | 12553.89 | 21937.18 | 12802.36 | 21048.52 | 11381.16 | 16850.02 | 10976.36 | 20793.3 | 10643.8 | 19381.72 | 10431.48 | 17563.45 | 11848.35 | 18953.29 | 9855.453 | 13997.28 | -8366.166 | -18802.17 | -8494.299 | -18186.04 | -8548.617 | -16932.03 | -8618.811 | -15486.58 | -8508.593 | -14379.49 | -2589.356 | -3052.925 | -2627.704 | -3231.665 | -2079.34 | -2255.329 | -1934.584 | -1963.203 | -2451.576 | -2661.944
| 12282.73 | 23892.12 | 13138.19 | 25096.88 | 12593.11 | 22030.08 | 12840.14 | 21126.7 | 11421.94 | 16924.63 | 11012.49 | 20886.93 | 10682.4 | 19481.03 | 10469.56 | 17649.76 | 11884.9 | 19025.75 | 9891.938 | 14061.05 | -8339.738 | -18760.34 | -8466.973 | -18142.59 | -8521.177 | -16889.96 | -8591.368 | -15447.44 | -8480.684 | -14340.39 | -2617.302 | -3109.599 | -2655.64 | -3284.785 | -2107.227 | -2303.838 | -1962.52 | -2008.692 | -2478.87 | -2702.929
| 12321.19 | 23990.63 | 13178.35 | 25199.13 | 12632.12 | 22122.72 | 12877.75 | 21204.47 | 11462.53 | 16999.05 | 11048.56 | 20980.01 | 10720.86 | 19579.96 | 10507.5 | 17735.81 | 11921.4 | 19097.93 | 9928.31 | 14124.73 | -8313.243 | -18718.88 | -8439.646 | -18098.94 | -8493.656 | -16847.56 | -8563.917 | -15408.53 | -8452.646 | -14301.1 | -2645.248 | -3166.309 | -2683.555 | -3337.906 | -2135.115 | -2352.356 | -1990.457 | -2054.18 | -2506.164 | -2743.913
| 12359.64 | 24088.54 | 13218.28 | 25300.89 | 12671.07 | 22214.86 | 12915.2 | 21281.89 | 11502.94 | 17073.35 | 11084.52 | 21072.55 | 10759.25 | 19678.61 | 10545.37 | 17821.6 | 11957.87 | 19169.89 | 9964.477 | 14188.24 | -8286.617 | -18677.57 | -8412.319 | -18055.11 | -8466 | -16804.95 | -8536.095 | -15369.21 | -8424.542 | -14261.86 | -2673.194 | -3223.025 | -2711.395 | -3391.026 | -2162.984 | -2400.868 | -2018.392 | -2099.669 | -2533.458 | -2784.898
| 12398.01 | 24185.9 | 13258.09 | 25402.24 | 12709.99 | 22306.58 | 12952.52 | 21358.97 | 11543.16 | 17147.46 | 11120.33 | 21164.64 | 10797.62 | 19776.99 | 10583.21 | 17907.14 | 11994.29 | 19241.66 | 10000.46 | 14251.53 | -8259.943 | -18636.42 | -8384.991 | -18011.02 | -8438.179 | -16762.09 | -8508.129 | -15329.18 | -8396.416 | -14222.73 | -2701.14 | -3279.762 | -2739.1 | -3444.147 | -2190.844 | -2449.369 | -2046.328 | -2145.158 | -2560.752 | -2825.882
| 12436.17 | 24282.83 | 13297.83 | 25503.19 | 12748.91 | 22398.04 | 12989.77 | 21435.74 | 11583.19 | 17221.4 | 11155.98 | 21256.37 | 10835.92 | 19875.14 | 10620.98 | 17992.31 | 12030.51 | 19313.26 | 10036.36 | 14314.65 | -8233.266 | -18594.97 | -8357.651 | -17966.64 | -8410.229 | -16718.82 | -8480.102 | -15288.88 | -8368.286 | -14183.48 | -2729.086 | -3336.528 | -2766.637 | -3497.268 | -2218.671 | -2497.868 | -2074.263 | -2190.646 | -2588.047 | -2866.867
| 12474 | 24379.41 | 13337.52 | 25603.75 | 12787.82 | 22489.16 | 13026.95 | 21512.27 | 11623.11 | 17295.15 | 11191.51 | 21347.89 | 10874.04 | 19973.04 | 10658.63 | 18077.09 | 12066.5 | 19384.72 | 10072.24 | 14377.65 | -8206.589 | -18552.46 | -8330.3 | -17921.95 | -8382.242 | -16675.14 | -8452.051 | -15248.51 | -8340.151 | -14143.78 | -2757.033 | -3393.295 | -2794.053 | -3550.388 | -2246.423 | -2546.366 | -2102.199 | -2236.134 | -2615.341 | -2907.851
| 12511.54 | 24475.72 | 13377.16 | 25703.79 | 12826.73 | 22579.83 | 13064.01 | 21588.57 | 11662.95 | 17368.63 | 11226.98 | 21439.2 | 10911.94 | 20070.44 | 10696.11 | 18161.53 | 12102.36 | 19456.03 | 10108.1 | 14440.51 | -8179.913 | -18509.33 | -8302.944 | -17876.86 | -8354.234 | -16631.08 | -8423.995 | -15208.01 | -8311.959 | -14103.41 | -2784.979 | -3450.04 | -2821.396 | -3603.508 | -2274.05 | -2594.864 | -2130.135 | -2281.623 | -2642.635 | -2948.832
| 12548.83 | 24571.75 | 13416.74 | 25803.28 | 12865.6 | 22670.12 | 13100.93 | 21664.53 | 11702.73 | 17441.9 | 11262.41 | 21530.2 | 10949.69 | 20167.22 | 10733.42 | 18245.67 | 12138.18 | 19527.04 | 10143.87 | 14503.15 | -8153.238 | -18465.99 | -8275.509 | -17831.27 | -8326.218 | -16586.59 | -8395.935 | -15167.32 | -8283.668 | -14062.21 | -2812.925 | -3506.742 | -2848.719 | -3656.627 | -2301.502 | -2643.369 | -2158.07 | -2327.111 | -2669.929 | -2989.812
| 12585.99 | 24667.36 | 13456.2 | 25902.32 | 12904.22 | 22760.12 | 13137.69 | 21740.07 | 11742.47 | 17515.07 | 11297.69 | 21620.79 | 10987.41 | 20263.55 | 10770.64 | 18329.58 | 12173.99 | 19597.68 | 10179.42 | 14565.6 | -8126.553 | -18422.52 | -8247.821 | -17785.02 | -8298.203 | -16541.56 | -8367.872 | -15126.47 | -8255.219 | -14020.23 | -2840.871 | -3563.372 | -2876.033 | -3709.745 | -2328.816 | -2691.887 | -2186.006 | -2372.6 | -2697.223 | -3030.79
| 12623.14 | 24762.43 | 13495.43 | 26000.93 | 12942.52 | 22849.79 | 13174.31 | 21815.31 | 11782.15 | 17588.07 | 11332.76 | 21710.97 | 11025.12 | 20359.64 | 10807.81 | 18413.34 | 12209.69 | 19667.99 | 10214.78 | 14627.91 | -8099.805 | -18379.01 | -8219.921 | -17737.98 | -8270.185 | -16495.86 | -8339.808 | -15085.14 | -8226.563 | -13977.73 | -2868.817 | -3619.934 | -2903.346 | -3762.84 | -2356.104 | -2740.406 | -2213.941 | -2418.089 | -2724.515 | -3071.766
| 12660.28 | 24856.92 | 13534.31 | 26099.19 | 12980.49 | 22938.97 | 13210.79 | 21890.36 | 11821.71 | 17660.78 | 11367.68 | 21800.8 | 11062.75 | 20455.42 | 10844.89 | 18496.92 | 12245.18 | 19738 | 10250.06 | 14690.14 | -8073.051 | -18335.48 | -8191.957 | -17690.34 | -8242.114 | -16449.56 | -8311.741 | -15043.46 | -8197.8 | -13935.09 | -2896.763 | -3676.465 | -2930.659 | -3815.862 | -2383.392 | -2788.912 | -2241.877 | -2463.577 | -2751.804 | -3112.741
| 12697.43 | 24950.88 | 13572.93 | 26197.04 | 13018.2 | 23027.66 | 13247.11 | 21965.09 | 11861.11 | 17733.21 | 11402.52 | 21890.27 | 11100.22 | 20550.76 | 10881.81 | 18580.31 | 12280.42 | 19807.78 | 10285.31 | 14752.28 | -8046.297 | -18291.53 | -8163.991 | -17642.65 | -8213.89 | -16402.98 | -8283.674 | -15001.16 | -8169.021 | -13892.74 | -2924.699 | -3732.975 | -2957.971 | -3868.788 | -2410.667 | -2837.408 | -2269.813 | -2509.065 | -2779.09 | -3153.715
| 12734.58 | 25044.37 | 13611.41 | 26294.3 | 13055.79 | 23115.97 | 13283.26 | 22039.38 | 11900.38 | 17805.45 | 11437.3 | 21979.4 | 11137.46 | 20645.67 | 10918.56 | 18663.55 | 12315.6 | 19877.48 | 10320.55 | 14814.23 | -8019.544 | -18247.1 | -8135.956 | -17595.43 | -8185.477 | -16356.48 | -8255.607 | -14958.2 | -8140.238 | -13850.84 | -2952.568 | -3789.421 | -2985.284 | -3921.621 | -2437.936 | -2885.902 | -2297.748 | -2554.548 | -2806.37 | -3194.688
| 12771.66 | 25137.34 | 13649.77 | 26390.96 | 13093.35 | 23204.03 | 13319.26 | 22113.37 | 11939.44 | 17877.53 | 11471.98 | 22068.2 | 11174.54 | 20740.22 | 10955.2 | 18746.6 | 12350.74 | 19947.04 | 10355.71 | 14875.94 | -7992.41 | -18202.03 | -8107.698 | -17548.83 | -8156.893 | -16310.28 | -8227.173 | -14914.72 | -8111.455 | -13809.19 | -2980.263 | -3845.77 | -3012.597 | -3974.378 | -2465.204 | -2934.394 | -2325.684 | -2600.014 | -2833.646 | -3235.661
| 12808.47 | 25229.86 | 13688.07 | 26487.1 | 13130.9 | 23291.79 | 13355.19 | 22187.15 | 11978.24 | 17949.48 | 11506.51 | 22156.53 | 11211.59 | 20834.47 | 10991.77 | 18829.37 | 12385.81 | 20016.37 | 10390.7 | 14937.48 | -7965.113 | -18156.21 | -8079.214 | -17502.68 | -8128.254 | -16264.44 | -8198.588 | -14870.7 | -8082.658 | -13767.52 | -3007.773 | -3902.023 | -3039.91 | -4027.103 | -2492.473 | -2982.885 | -2353.62 | -2645.443 | -2860.921 | -3276.625
| 12844.96 | 25322.13 | 13726.36 | 26582.74 | 13168.44 | 23379.17 | 13391.06 | 22260.66 | 12016.88 | 18021.35 | 11540.89 | 22244.22 | 11248.59 | 20928.46 | 11028.27 | 18911.84 | 12420.68 | 20085.58 | 10425.5 | 14998.9 | -7937.809 | -18109.91 | -8050.637 | -17456.79 | -8099.601 | -16218.88 | -8169.927 | -14826.78 | -8053.761 | -13725.65 | -3035.164 | -3958.213 | -3067.223 | -4079.824 | -2519.741 | -3031.373 | -2381.555 | -2690.868 | -2888.195 | -3317.549
| 12881.13 | 25414.14 | 13764.59 | 26677.98 | 13205.97 | 23466.08 | 13426.82 | 22333.91 | 12055.44 | 18093.07 | 11575.13 | 22331.39 | 11285.46 | 21022.22 | 11064.69 | 18993.9 | 12455.35 | 20154.59 | 10460.17 | 15060.14 | -7910.505 | -18062.88 | -8022.039 | -17410.93 | -8070.905 | -16173.44 | -8141.238 | -14783.54 | -8024.694 | -13683.48 | -3062.499 | -4014.371 | -3094.536 | -4132.512 | -2547.01 | -3079.857 | -2409.472 | -2736.299 | -2915.458 | -3358.406
| 12917.09 | 25505.59 | 13802.74 | 26772.89 | 13243.4 | 23552.5 | 13462.45 | 22406.89 | 12093.95 | 18164.51 | 11609.31 | 22418.2 | 11322.12 | 21115.67 | 11100.98 | 19075.58 | 12489.88 | 20223.13 | 10494.79 | 15121.13 | -7883.003 | -18015.57 | -7993.435 | -17364.58 | -8042.095 | -16127.91 | -8112.546 | -14740.73 | -7995.437 | -13641.05 | -3089.824 | -4070.519 | -3121.848 | -4185.129 | -2574.277 | -3128.328 | -2437.373 | -2781.667 | -2942.667 | -3399.176
| 12952.95 | 25596.45 | 13840.72 | 26867.36 | 13280.6 | 23638.58 | 13497.93 | 22479.59 | 12132.42 | 18235.59 | 11643.4 | 22504.65 | 11358.59 | 21208.66 | 11137.11 | 19157.07 | 12524.37 | 20291.22 | 10529.4 | 15181.94 | -7855.111 | -17969.36 | -7964.815 | -17317.44 | -8013.139 | -16082.1 | -8083.851 | -14698.13 | -7966.037 | -13598.47 | -3117.145 | -4126.667 | -3149.161 | -4237.675 | -2601.541 | -3176.795 | -2465.23 | -2826.925 | -2969.852 | -3439.854
| 12988.78 | 25686.85 | 13878.39 | 26961.22 | 13317.61 | 23724.43 | 13533.27 | 22552.02 | 12170.86 | 18306.43 | 11677.32 | 22590.81 | 11394.99 | 21301.15 | 11173.11 | 19238.41 | 12558.84 | 20359.08 | 10564 | 15242.65 | -7827.196 | -17923.93 | -7936.088 | -17269.83 | -7984.018 | -16035.98 | -8055.044 | -14655.59 | -7936.609 | -13555.97 | -3144.462 | -4182.815 | -3176.473 | -4290.171 | -2628.799 | -3225.275 | -2493.014 | -2872.117 | -2996.964 | -3480.449
| 13024.61 | 25776.78 | 13915.73 | 27054.61 | 13354.34 | 23810 | 13568.37 | 22624.22 | 12209.26 | 18377.14 | 11711.08 | 22676.64 | 11431.37 | 21393.29 | 11209.04 | 19319.47 | 12593.13 | 20426.73 | 10598.48 | 15303.22 | -7799.265 | -17878.51 | -7907.125 | -17222.52 | -7954.779 | -15989.76 | -8025.751 | -14612.28 | -7907.175 | -13513.76 | -3171.776 | -4238.964 | -3203.786 | -4342.609 | -2656.053 | -3273.754 | -2520.63 | -2917.313 | -3023.927 | -3520.968
| 13060.44 | 25866.28 | 13952.9 | 27147.69 | 13390.77 | 23895.29 | 13603.28 | 22696.15 | 12247.55 | 18447.65 | 11744.72 | 22761.87 | 11467.67 | 21485.11 | 11244.89 | 19400.2 | 12627.16 | 20494.15 | 10632.72 | 15363.58 | -7771.33 | -17833.08 | -7877.964 | -17175.99 | -7925.507 | -15943.74 | -7996.42 | -14568.32 | -7877.74 | -13471.9 | -3199.085 | -4295.112 | -3231.098 | -4395.002 | -2683.303 | -3322.187 | -2548.041 | -2962.497 | -3050.725 | -3561.403
| 13096.22 | 25955.35 | 13989.96 | 27240.35 | 13427.02 | 23980.28 | 13638.1 | 22767.81 | 12285.69 | 18517.91 | 11778.28 | 22846.57 | 11503.82 | 21576.58 | 11280.62 | 19480.63 | 12661.04 | 20561.37 | 10666.79 | 15423.73 | -7743.396 | -17787 | -7848.747 | -17129.91 | -7896.238 | -15898 | -7967.087 | -14524.01 | -7848.304 | -13430.18 | -3226.394 | -4351.259 | -3258.41 | -4447.38 | -2710.553 | -3370.535 | -2575.361 | -3007.642 | -3077.431 | -3601.757
| 13131.85 | 26043.81 | 14026.91 | 27332.45 | 13463.21 | 24064.87 | 13672.83 | 22839.15 | 12323.67 | 18587.91 | 11811.78 | 22931 | 11539.76 | 21667.7 | 11316.19 | 19560.74 | 12694.88 | 20628.35 | 10700.78 | 15483.73 | -7715.462 | -17740.2 | -7819.536 | -17083.7 | -7866.971 | -15852.35 | -7937.753 | -14479.43 | -7818.857 | -13388.28 | -3253.701 | -4407.405 | -3285.718 | -4499.757 | -2737.803 | -3418.826 | -2602.679 | -3052.795 | -3104.094 | -3642.044
| 13167.19 | 26131.6 | 14063.84 | 27423.99 | 13499.38 | 24149.07 | 13707.47 | 22910.17 | 12361.48 | 18657.65 | 11845.15 | 23015.17 | 11575.54 | 21758.4 | 11351.6 | 19640.55 | 12728.66 | 20695.06 | 10734.76 | 15543.63 | -7687.11 | -17693.11 | -7790.322 | -17036.89 | -7837.706 | -15806.43 | -7908.167 | -14435.16 | -7789.346 | -13345.92 | -3281.009 | -4463.55 | -3312.989 | -4552.133 | -2765.052 | -3467.075 | -2629.996 | -3097.974 | -3130.75 | -3682.297
| 13202.2 | 26218.99 | 14100.72 | 27514.94 | 13535.55 | 24232.84 | 13742 | 22980.86 | 12399.04 | 18727.16 | 11878.34 | 23099 | 11611.27 | 21848.56 | 11386.92 | 19720.13 | 12762.33 | 20761.49 | 10768.7 | 15603.36 | -7658.594 | -17645.77 | -7761.101 | -16989.27 | -7808.435 | -15760 | -7878.486 | -14391.36 | -7759.706 | -13303.01 | -3308.316 | -4519.693 | -3340.13 | -4604.51 | -2792.302 | -3515.267 | -2657.313 | -3143.147 | -3157.406 | -3722.546
| 13236.94 | 26306.02 | 14137.53 | 27605.33 | 13571.72 | 24316.21 | 13776.39 | 23051.08 | 12436.41 | 18796.49 | 11911.36 | 23182.44 | 11646.98 | 21938.19 | 11422.16 | 19799.47 | 12795.77 | 20827.62 | 10802.51 | 15662.85 | -7630.058 | -17598.55 | -7731.864 | -16940.84 | -7779.144 | -15712.92 | -7848.923 | -14347.61 | -7729.867 | -13259.72 | -3335.624 | -4575.834 | -3367.037 | -4656.886 | -2819.551 | -3563.393 | -2684.63 | -3188.288 | -3184.062 | -3762.793
| 13271.51 | 26392.48 | 14174.22 | 27695.31 | 13607.82 | 24399.31 | 13810.62 | 23120.84 | 12473.67 | 18865.6 | 11944.28 | 23265.44 | 11682.56 | 22027.44 | 11457.31 | 19878.49 | 12829.02 | 20893.42 | 10836.09 | 15722.19 | -7601.496 | -17551.97 | -7702.622 | -16891.61 | -7749.827 | -15665.12 | -7819.449 | -14303.64 | -7699.865 | -13216.25 | -3362.931 | -4631.973 | -3393.81 | -4709.261 | -2846.801 | -3611.452 | -2711.947 | -3233.39 | -3210.717 | -3803.024
| 13306.02 | 26478.42 | 14210.71 | 27784.85 | 13643.75 | 24482.11 | 13844.7 | 23190.3 | 12510.84 | 18934.45 | 11977.15 | 23347.91 | 11717.92 | 22116.3 | 11492.31 | 19957.27 | 12862.21 | 20958.88 | 10869.49 | 15781.44 | -7572.933 | -17505.67 | -7673.377 | -16841.95 | -7720.426 | -15616.8 | -7789.89 | -14259.38 | -7669.804 | -13172.74 | -3390.239 | -4688.112 | -3420.538 | -4761.635 | -2874.05 | -3659.417 | -2739.264 | -3278.494 | -3237.372 | -3843.245
| 13340.53 | 26564.02 | 14246.89 | 27873.87 | 13679.36 | 24564.37 | 13878.62 | 23259.54 | 12547.98 | 19003.02 | 12009.91 | 23429.88 | 11753.08 | 22204.86 | 11527.16 | 20035.89 | 12895.38 | 21023.99 | 10902.83 | 15840.59 | -7544.37 | -17458.98 | -7644.131 | -16792.52 | -7690.908 | -15568.33 | -7760.131 | -14214.29 | -7639.717 | -13129.32 | -3417.546 | -4744.249 | -3447.228 | -4814.006 | -2901.298 | -3707.286 | -2766.58 | -3323.614 | -3264.024 | -3883.464
| 13375.04 | 26649.37 | 14282.76 | 27962.38 | 13714.68 | 24646.07 | 13912.33 | 23328.7 | 12585.12 | 19071.29 | 12042.47 | 23511.48 | 11788.16 | 22293.15 | 11561.89 | 20114.25 | 12928.45 | 21088.88 | 10936.17 | 15899.53 | -7515.808 | -17412 | -7614.886 | -16743.6 | -7661.236 | -15520.09 | -7730.305 | -14168.6 | -7609.629 | -13086.07 | -3444.854 | -4800.385 | -3473.905 | -4866.352 | -2928.529 | -3755.099 | -2793.893 | -3368.716 | -3290.671 | -3923.683
| 13409.54 | 26734.42 | 14318.49 | 28050.42 | 13749.72 | 24727.31 | 13945.9 | 23397.72 | 12622.22 | 19139.33 | 12074.84 | 23592.72 | 11823.22 | 22381.01 | 11596.55 | 20192.37 | 12961.29 | 21153.57 | 10969.46 | 15958.2 | -7487.246 | -17364.25 | -7585.607 | -16695.02 | -7631.418 | -15472.25 | -7700.342 | -14122.65 | -7579.541 | -13042.93 | -3472.161 | -4856.465 | -3500.58 | -4918.613 | -2955.707 | -3802.872 | -2821.202 | -3413.763 | -3317.312 | -3963.9
| 13443.97 | 26819.02 | 14354.11 | 28138.01 | 13784.56 | 24808.23 | 13979.39 | 23466.41 | 12659.21 | 19207.27 | 12107.12 | 23673.56 | 11858.2 | 22468.41 | 11631.15 | 20270.17 | 12993.91 | 21218.02 | 11002.59 | 16016.7 | -7458.684 | -17315.85 | -7556.17 | -16646.52 | -7601.524 | -15424.65 | -7670.37 | -14076.54 | -7549.449 | -12999.77 | -3499.449 | -4912.421 | -3527.254 | -4970.753 | -2982.714 | -3850.628 | -2848.506 | -3458.71 | -3343.949 | -4004.116
| 13478.2 | 26903 | 14389.68 | 28225.15 | 13819.37 | 24888.96 | 14012.78 | 23534.73 | 12696 | 19275.12 | 12139.36 | 23753.98 | 11893 | 22555.43 | 11665.64 | 20347.53 | 13026.43 | 21282.09 | 11035.51 | 16075.07 | -7430.122 | -17267.36 | -7526.487 | -16597.89 | -7571.609 | -15377.02 | -7640.397 | -14031.07 | -7519.27 | -12956.36 | -3526.643 | -4968.242 | -3553.928 | -5022.793 | -3009.507 | -3898.383 | -2875.806 | -3503.53 | -3370.585 | -4044.331
| 13512.12 | 26986.36 | 14425.21 | 28311.88 | 13854.18 | 24969.54 | 14046.06 | 23602.59 | 12732.58 | 19342.78 | 12171.49 | 23834.04 | 11927.61 | 22642.16 | 11699.98 | 20424.52 | 13058.94 | 21345.82 | 11068.27 | 16133.22 | -7401.56 | -17218.89 | -7496.659 | -16548.95 | -7541.68 | -15329.16 | -7610.424 | -13986.31 | -7488.941 | -12912.58 | -3553.689 | -5023.974 | -3580.603 | -5074.778 | -3036.183 | -3946.136 | -2903.105 | -3548.279 | -3397.221 | -4084.543
| 13545.7 | 27069.2 | 14460.67 | 28398.15 | 13888.98 | 25049.82 | 14079.23 | 23670 | 12768.95 | 19410.21 | 12203.43 | 23913.82 | 11962.07 | 22728.64 | 11734.16 | 20501.21 | 13091.35 | 21409.22 | 11100.99 | 16191.1 | -7372.999 | -17170.68 | -7466.789 | -16499.51 | -7511.679 | -15281.04 | -7580.454 | -13941.89 | -7458.414 | -12868.46 | -3580.544 | -5079.619 | -3607.277 | -5126.726 | -3062.822 | -3993.885 | -2930.403 | -3593.014 | -3423.857 | -4124.753
| 13579.04 | 27151.59 | 14496.04 | 28483.89 | 13923.74 | 25129.7 | 14112.27 | 23737.11 | 12805.13 | 19477.41 | 12235.17 | 23993.35 | 11996.47 | 22814.78 | 11768.23 | 20577.52 | 13123.58 | 21472.27 | 11133.69 | 16248.84 | -7344.438 | -17122.86 | -7436.913 | -16449.7 | -7481.545 | -15232.72 | -7550.486 | -13897.72 | -7427.737 | -12824.09 | -3607.269 | -5135.15 | -3633.951 | -5178.582 | -3089.454 | -4041.632 | -2957.701 | -3637.749 | -3450.482 | -4164.949
| 13612.27 | 27233.63 | 14531.2 | 28569.18 | 13958.42 | 25209.21 | 14145.12 | 23804 | 12841.16 | 19544.33 | 12266.81 | 24072.63 | 12030.79 | 22900.51 | 11802.21 | 20653.51 | 13155.57 | 21535.11 | 11166.33 | 16306.44 | -7315.702 | -17075.15 | -7406.99 | -16399.92 | -7451.238 | -15184.34 | -7520.494 | -13853.41 | -7397.003 | -12779.66 | -3633.959 | -5190.586 | -3660.625 | -5230.308 | -3116.085 | -4089.377 | -2984.999 | -3682.483 | -3477.069 | -4205.092
| 13645.47 | 27315.24 | 14566.01 | 28654.06 | 13992.82 | 25288.29 | 14177.79 | 23870.78 | 12877.06 | 19611.02 | 12298.42 | 24151.53 | 12064.96 | 22985.81 | 11836.06 | 20729.24 | 13187.46 | 21597.8 | 11198.8 | 16363.83 | -7286.815 | -17027.49 | -7376.93 | -16350.28 | -7420.784 | -15136.02 | -7490.452 | -13808.49 | -7366.264 | -12735.27 | -3660.648 | -5246.001 | -3687.299 | -5281.951 | -3142.716 | -4137.121 | -3012.297 | -3727.217 | -3503.617 | -4245.157
| 13678.68 | 27396.38 | 14600.49 | 28738.49 | 14026.85 | 25366.96 | 14210.29 | 23937.38 | 12912.88 | 19677.61 | 12329.92 | 24229.9 | 12098.91 | 23070.64 | 11869.77 | 20804.65 | 13219.29 | 21660.27 | 11231.06 | 16421 | -7257.835 | -16979.83 | -7346.632 | -16300.75 | -7390.244 | -15087.77 | -7460.198 | -13763.23 | -7335.524 | -12690.89 | -3687.334 | -5301.42 | -3713.972 | -5333.578 | -3169.347 | -4184.862 | -3039.595 | -3771.951 | -3530.067 | -4285.148
| 13711.88 | 27477.16 | 14634.82 | 28822.46 | 14060.57 | 25445.26 | 14242.63 | 24003.6 | 12948.71 | 19743.95 | 12361.24 | 24307.72 | 12132.71 | 23155.06 | 11903.35 | 20879.7 | 13251.03 | 21722.56 | 11263.18 | 16478 | -7228.655 | -16931.74 | -7316.17 | -16251.38 | -7359.686 | -15039.52 | -7429.615 | -13717.84 | -7304.773 | -12646.45 | -3714.016 | -5356.825 | -3740.646 | -5385.218 | -3195.978 | -4232.6 | -3066.893 | -3816.686 | -3556.366 | -4325.079
| 13745.02 | 27557.63 | 14669.07 | 28905.91 | 14094.1 | 25523.13 | 14274.77 | 24069.32 | 12984.49 | 19809.87 | 12392.39 | 24385.13 | 12166.46 | 23239.14 | 11936.82 | 20954.49 | 13282.56 | 21784.7 | 11295.25 | 16534.84 | -7199.465 | -16883.32 | -7285.653 | -16201.96 | -7329.13 | -14991.12 | -7399.01 | -13672.37 | -7273.923 | -12601.83 | -3740.693 | -5412.22 | -3767.314 | -5436.861 | -3222.608 | -4280.336 | -3094.157 | -3861.421 | -3582.509 | -4364.93
| 13777.99 | 27637.75 | 14703.28 | 28988.84 | 14127.59 | 25600.54 | 14306.77 | 24134.51 | 13020.15 | 19875.39 | 12423.41 | 24462.19 | 12200.17 | 23322.93 | 11970.19 | 21029.02 | 13313.89 | 21846.67 | 11327.31 | 16591.44 | -7170.274 | -16834.67 | -7255.133 | -16152.21 | -7298.548 | -14942.36 | -7368.384 | -13626.93 | -7242.872 | -12556.79 | -3767.365 | -5467.603 | -3793.942 | -5488.49 | -3249.235 | -4328.072 | -3121.296 | -3906.145 | -3608.574 | -4404.678
| 13810.72 | 27717.43 | 14737.48 | 29071.34 | 14161.03 | 25677.56 | 14338.75 | 24199.37 | 13055.61 | 19940.68 | 12454.37 | 24538.86 | 12233.73 | 23406.41 | 12003.46 | 21103.26 | 13345.11 | 21908.45 | 11359.29 | 16647.82 | -7141.062 | -16785.82 | -7224.617 | -16101.99 | -7267.881 | -14893.12 | -7337.721 | -13581.54 | -7211.662 | -12511.2 | -3794.035 | -5522.941 | -3820.448 | -5540.109 | -3275.857 | -4375.801 | -3148.313 | -3950.859 | -3634.598 | -4444.328
| 13843.11 | 27796.53 | 14771.58 | 29153.47 | 14194.46 | 25754.13 | 14370.68 | 24263.97 | 13090.92 | 20005.71 | 12485.23 | 24615.16 | 12267.08 | 23489.47 | 12036.59 | 21177.17 | 13376.28 | 21969.94 | 11391.09 | 16704.07 | -7111.336 | -16736.95 | -7194.106 | -16051.11 | -7237.068 | -14843.3 | -7306.629 | -13535.88 | -7180.35 | -12465.09 | -3820.704 | -5578.173 | -3846.759 | -5591.725 | -3302.473 | -4423.512 | -3175.179 | -3995.561 | -3660.616 | -4483.9
| 13875.17 | 27875.07 | 14805.56 | 29235.16 | 14227.89 | 25830.22 | 14402.46 | 24328.16 | 13126.07 | 20070.41 | 12515.89 | 24691 | 12300.25 | 23572.02 | 12069.56 | 21250.71 | 13407.39 | 22031.01 | 11422.65 | 16760.21 | -7081.518 | -16688.11 | -7163.597 | -15999.48 | -7206.108 | -14792.91 | -7275.472 | -13489.88 | -7148.975 | -12418.65 | -3847.373 | -5633.288 | -3872.904 | -5643.338 | -3329.087 | -4471.187 | -3201.908 | -4040.248 | -3686.632 | -4523.413
| 13907.11 | 27953.19 | 14839.33 | 29316.34 | 14261.27 | 25905.88 | 14434.04 | 24391.92 | 13161.01 | 20134.75 | 12546.35 | 24766.33 | 12333.34 | 23654.12 | 12102.39 | 21323.95 | 13438.28 | 22091.65 | 11454.1 | 16816.16 | -7051.695 | -16639 | -7133.085 | -15947.29 | -7175.008 | -14742.06 | -7244.263 | -13443.3 | -7117.587 | -12372.15 | -3874.042 | -5688.346 | -3898.972 | -5694.924 | -3355.699 | -4518.796 | -3228.589 | -4084.903 | -3712.646 | -4562.89
| 13939 | 28030.89 | 14872.74 | 29396.99 | 14294.49 | 25981.15 | 14465.42 | 24455.31 | 13195.73 | 20198.88 | 12576.71 | 24841.25 | 12366.39 | 23735.92 | 12135.14 | 21396.81 | 13468.93 | 22151.98 | 11485.53 | 16871.85 | -7021.872 | -16589.43 | -7102.526 | -15894.77 | -7143.85 | -14690.92 | -7213.027 | -13395.94 | -7086.197 | -12325.8 | -3900.711 | -5743.395 | -3925.016 | -5746.451 | -3382.311 | -4566.311 | -3255.269 | -4129.471 | -3738.655 | -4602.355
| 13970.89 | 28108.2 | 14905.92 | 29477.13 | 14327.41 | 26056.07 | 14496.62 | 24518.37 | 13230.31 | 20262.96 | 12607.03 | 24915.78 | 12399.34 | 23817.41 | 12167.79 | 21469.24 | 13499.47 | 22212.1 | 11516.94 | 16927.37 | -6992.049 | -16539.47 | -7071.838 | -15842.19 | -7112.665 | -14639.7 | -7181.789 | -13347.94 | -7054.804 | -12279.67 | -3927.38 | -5798.424 | -3951.06 | -5797.915 | -3408.923 | -4613.744 | -3281.948 | -4173.916 | -3764.659 | -4641.817
| 14002.77 | 28185.12 | 14938.93 | 29556.81 | 14359.99 | 26130.68 | 14527.58 | 24581.15 | 13264.86 | 20326.8 | 12637.25 | 24989.84 | 12432.12 | 23898.41 | 12200.3 | 21541.44 | 13530 | 22272.07 | 11548.22 | 16982.78 | -6962.226 | -16489 | -7041.04 | -15789.73 | -7081.478 | -14588.6 | -7150.549 | -13299.19 | -7023.411 | -12233.72 | -3954.028 | -5853.384 | -3977.097 | -5849.317 | -3435.535 | -4661.093 | -3308.628 | -4218.29 | -3790.659 | -4681.275
| 14034.63 | 28261.44 | 14971.82 | 29636.03 | 14392.27 | 26204.91 | 14558.36 | 24643.68 | 13299.37 | 20390.29 | 12667.3 | 25063.45 | 12464.7 | 23978.89 | 12232.65 | 21613.55 | 13560.41 | 22331.81 | 11579.3 | 17038 | -6932.403 | -16438.09 | -7010.192 | -15737.46 | -7050.289 | -14537.73 | -7119.307 | -13250.08 | -6992.015 | -12187.81 | -3980.547 | -5908.229 | -4003.133 | -5900.644 | -3462.13 | -4708.331 | -3335.307 | -4262.654 | -3816.657 | -4720.731
| 14066.31 | 28337.13 | 15004.68 | 29714.76 | 14424.4 | 26278.76 | 14589.06 | 24705.88 | 13333.86 | 20453.55 | 12697.13 | 25136.67 | 12497.15 | 24058.94 | 12264.86 | 21685.5 | 13590.63 | 22391.3 | 11610.21 | 17092.98 | -6902.581 | -16386.22 | -6979.301 | -15685.25 | -7019.1 | -14487.03 | -7088.061 | -13201.2 | -6960.593 | -12141.77 | -4006.879 | -5962.96 | -4029.169 | -5951.875 | -3488.634 | -4755.462 | -3361.987 | -4307.022 | -3842.655 | -4760.183
| 14097.7 | 28412.39 | 15037.53 | 29793.01 | 14456.47 | 26352.28 | 14619.73 | 24767.69 | 13368.27 | 20516.53 | 12726.84 | 25209.5 | 12529.56 | 24138.66 | 12296.96 | 21757.1 | 13620.62 | 22450.48 | 11641.03 | 17147.78 | -6872.728 | -16333.69 | -6948.283 | -15632.88 | -6987.911 | -14436.28 | -7056.813 | -13152.52 | -6929.093 | -12095.52 | -4033.043 | -6017.62 | -4055.205 | -6003.007 | -3514.953 | -4802.516 | -3388.666 | -4351.392 | -3868.652 | -4799.633
| 14128.79 | 28487.23 | 15070.27 | 29870.66 | 14488.54 | 26425.42 | 14650.35 | 24829.21 | 13402.51 | 20579.25 | 12756.5 | 25282.01 | 12561.89 | 24218.08 | 12328.97 | 21828.27 | 13650.5 | 22509.38 | 11671.82 | 17202.45 | -6842.704 | -16281.48 | -6917.157 | -15580.29 | -6956.722 | -14385.36 | -7025.562 | -13104.15 | -6897.45 | -12049.06 | -4059.104 | -6072.261 | -4081.24 | -6054.029 | -3541.094 | -4849.532 | -3415.346 | -4395.706 | -3894.649 | -4839.06
| 14159.62 | 28561.5 | 15102.83 | 29947.7 | 14520.6 | 26498.16 | 14680.82 | 24890.57 | 13436.56 | 20641.68 | 12786.04 | 25354.28 | 12594.05 | 24297.22 | 12360.87 | 21899.12 | 13680.36 | 22567.99 | 11702.52 | 17256.92 | -6812.666 | -16229.54 | -6886.007 | -15527.47 | -6925.491 | -14334.26 | -6994.31 | -13056.04 | -6865.629 | -12002.49 | -4085.154 | -6126.9 | -4107.275 | -6104.957 | -3567.144 | -4896.536 | -3442.025 | -4439.887 | -3920.632 | -4878.45
| 14190.26 | 28635.23 | 15135.18 | 30024.33 | 14552.64 | 26570.59 | 14711.09 | 24951.69 | 13470.35 | 20703.73 | 12815.39 | 25426.29 | 12626 | 24375.99 | 12392.61 | 21969.7 | 13710.14 | 22626.21 | 11733.02 | 17311.15 | -6782.535 | -16178 | -6854.857 | -15474.51 | -6894.121 | -14283.04 | -6963.059 | -13007.92 | -6833.667 | -11956.03 | -4111.204 | -6181.539 | -4133.31 | -6155.835 | -3593.144 | -4943.534 | -3468.705 | -4483.944 | -3946.546 | -4917.81
| 14220.85 | 28708.59 | 15167.28 | 30100.68 | 14584.58 | 26642.82 | 14741.16 | 25012.46 | 13503.9 | 20765.56 | 12844.58 | 25497.93 | 12657.82 | 24454.25 | 12424.2 | 22039.9 | 13739.69 | 22684.09 | 11763.34 | 17365.17 | -6752.382 | -16126.87 | -6823.705 | -15421.61 | -6862.588 | -14231.83 | -6931.807 | -12959.74 | -6801.647 | -11909.82 | -4137.254 | -6236.167 | -4159.345 | -6206.702 | -3619.137 | -4990.521 | -3495.383 | -4527.946 | -3972.369 | -4957.121
| 14251.43 | 28781.7 | 15199.08 | 30176.67 | 14616.21 | 26714.73 | 14771.08 | 25072.87 | 13537.25 | 20827.28 | 12873.67 | 25569.04 | 12689.58 | 24532.06 | 12455.7 | 22109.7 | 13769.03 | 22741.74 | 11793.54 | 17419.03 | -6722.022 | -16075.64 | -6792.481 | -15369.05 | -6830.908 | -14180.76 | -6900.103 | -12911.43 | -6769.607 | -11863.81 | -4163.301 | -6290.778 | -4185.38 | -6257.565 | -3645.131 | -5037.473 | -3522.055 | -4571.938 | -3998.056 | -4996.362
| 14282.02 | 28854.47 | 15230.65 | 30252.18 | 14647.45 | 26786.26 | 14800.88 | 25132.99 | 13570.54 | 20888.74 | 12902.69 | 25639.65 | 12721.25 | 24609.5 | 12487.09 | 22179.22 | 13798.25 | 22799.24 | 11823.71 | 17472.7 | -6691.577 | -16024.17 | -6761.07 | -15316.94 | -6799.133 | -14129.94 | -6868.234 | -12862.98 | -6737.563 | -11817.87 | -4189.34 | -6345.328 | -4211.415 | -6308.401 | -3671.125 | -5084.394 | -3548.721 | -4615.925 | -4023.581 | -5035.504
| 14312.56 | 28926.84 | 15262.15 | 30327.3 | 14678.38 | 26857.41 | 14830.46 | 25192.82 | 13603.77 | 20949.89 | 12931.59 | 25709.89 | 12752.73 | 24686.63 | 12518.37 | 22248.55 | 13827.42 | 22856.56 | 11853.85 | 17526.15 | -6661.128 | -15972.46 | -6729.437 | -15265.17 | -6767.305 | -14079.28 | -6836.357 | -12814.63 | -6705.504 | -11771.79 | -4215.373 | -6399.755 | -4237.399 | -6359.179 | -3697.118 | -5131.298 | -3575.378 | -4659.909 | -4048.991 | -5074.544
| 14342.99 | 28998.75 | 15293.64 | 30402.11 | 14709.14 | 26928.19 | 14859.86 | 25252.49 | 13636.96 | 21010.84 | 12960.27 | 25779.73 | 12783.99 | 24763.52 | 12549.5 | 22317.68 | 13856.52 | 22913.61 | 11883.87 | 17579.39 | -6630.679 | -15920.27 | -6697.688 | -15213.35 | -6735.472 | -14028.62 | -6804.478 | -12766.69 | -6673.42 | -11725.39 | -4241.404 | -6454.084 | -4263.238 | -6409.876 | -3723.111 | -5178.128 | -3602.011 | -4703.892 | -4074.389 | -5113.49
| 14373.14 | 29070.09 | 15325.07 | 30476.51 | 14739.85 | 26998.45 | 14889.16 | 25311.99 | 13670.04 | 21071.6 | 12988.77 | 25849.15 | 12815.12 | 24840.17 | 12580.47 | 22386.43 | 13885.38 | 22970.32 | 11913.69 | 17632.47 | -6600.194 | -15867.92 | -6665.9 | -15161.04 | -6703.623 | -13977.72 | -6772.598 | -12719.05 | -6641.234 | -11678.53 | -4267.434 | -6508.359 | -4288.889 | -6460.469 | -3749.102 | -5224.864 | -3628.561 | -4747.863 | -4099.774 | -5152.332
| 14402.94 | 29140.95 | 15356.42 | 30550.39 | 14770.55 | 27068.09 | 14918.4 | 25371.1 | 13702.99 | 21132.1 | 13017.18 | 25918.13 | 12846.2 | 24916.34 | 12611.3 | 22454.75 | 13914.02 | 23026.69 | 11943.3 | 17685.34 | -6569.652 | -15816.24 | -6634.11 | -15108.12 | -6671.703 | -13926.37 | -6740.715 | -12671.79 | -6608.858 | -11631.17 | -4293.464 | -6562.529 | -4314.389 | -6510.957 | -3775.09 | -5271.541 | -3654.921 | -4791.747 | -4125.147 | -5191.095
| 14432.46 | 29211.49 | 15387.63 | 30623.82 | 14801.24 | 27137.28 | 14947.51 | 25429.79 | 13735.86 | 21192.46 | 13045.56 | 25986.68 | 12877.22 | 24991.87 | 12642.05 | 22522.75 | 13942.58 | 23082.79 | 11972.83 | 17737.98 | -6539.038 | -15765.01 | -6602.318 | -15054.64 | -6639.63 | -13874.46 | -6708.781 | -12624.79 | -6576.307 | -11583.38 | -4319.494 | -6616.559 | -4339.815 | -6561.357 | -3801.071 | -5318.167 | -3681.081 | -4835.475 | -4150.515 | -5229.824
| 14461.77 | 29281.79 | 15418.58 | 30696.8 | 14831.93 | 27206.22 | 14976.44 | 25488.1 | 13768.57 | 21252.64 | 13073.81 | 26054.9 | 12908.08 | 25066.92 | 12672.67 | 22590.46 | 13971.09 | 23138.56 | 12002.33 | 17790.45 | -6507.994 | -15713.94 | -6570.527 | -15000.67 | -6607.399 | -13822.06 | -6676.617 | -12577.2 | -6543.638 | -11535.34 | -4345.524 | -6670.509 | -4365.225 | -6611.663 | -3827.049 | -5364.754 | -3707.136 | -4879.11 | -4175.878 | -5268.534
| 14491.04 | 29351.68 | 15449.21 | 30769.29 | 14862.59 | 27274.91 | 15005.2 | 25546.01 | 13801.03 | 21312.49 | 13101.86 | 26122.81 | 12938.74 | 25141.69 | 12703.16 | 22657.93 | 13999.44 | 23194.09 | 12031.77 | 17842.78 | -6476.916 | -15663.01 | -6538.738 | -14946.35 | -6575.051 | -13769.37 | -6644.416 | -12529.08 | -6510.946 | -11487.18 | -4371.549 | -6724.429 | -4390.625 | -6661.865 | -3853.024 | -5411.315 | -3733.179 | -4922.738 | -4201.238 | -5307.234
| 14520.3 | 29420.99 | 15479.6 | 30841.33 | 14893.06 | 27343.28 | 15033.79 | 25603.57 | 13833.25 | 21371.95 | 13129.74 | 26190.43 | 12969.25 | 25216.21 | 12733.47 | 22725.2 | 14027.56 | 23249.52 | 12061.04 | 17894.88 | -6445.837 | -15611.4 | -6506.947 | -14891.77 | -6542.634 | -13716.57 | -6611.947 | -12480.17 | -6478.25 | -11438.98 | -4397.501 | -6778.325 | -4416.024 | -6711.997 | -3878.998 | -5457.808 | -3759.22 | -4966.361 | -4226.597 | -5345.928
| 14549.57 | 29489.75 | 15509.88 | 30912.93 | 14923.19 | 27411.23 | 15062.15 | 25660.75 | 13865.3 | 21431.1 | 13157.53 | 26257.79 | 12999.69 | 25290.39 | 12763.67 | 22792.21 | 14055.49 | 23304.74 | 12090.09 | 17946.73 | -6414.758 | -15559 | -6475.12 | -14836.98 | -6510.194 | -13663.69 | -6579.435 | -12430.49 | -6445.553 | -11390.71 | -4423.289 | -6832.196 | -4441.422 | -6762.11 | -3904.969 | -5504.187 | -3785.262 | -5009.938 | -4251.956 | -5384.61
| 14578.81 | 29558.12 | 15540.07 | 30984.09 | 14952.92 | 27478.82 | 15090.33 | 25717.61 | 13897.23 | 21490.01 | 13185.24 | 26324.88 | 13030.02 | 25364.08 | 12793.8 | 22858.92 | 14083.38 | 23359.57 | 12119.01 | 17998.42 | -6383.68 | -15505.92 | -6443.271 | -14782.11 | -6477.734 | -13610.67 | -6546.922 | -12380.61 | -6412.857 | -11342.23 | -4448.86 | -6886.019 | -4466.818 | -6812.222 | -3930.872 | -5550.467 | -3811.304 | -5053.399 | -4277.315 | -5423.259
| 14607.86 | 29626.19 | 15570.2 | 31054.82 | 14982.38 | 27546.18 | 15118.38 | 25774.24 | 13929.11 | 21548.65 | 13212.79 | 26391.55 | 13060.16 | 25437.29 | 12823.83 | 22925.36 | 14111.22 | 23414.03 | 12147.9 | 18049.93 | -6352.604 | -15452.04 | -6411.389 | -14727.15 | -6445.27 | -13557.38 | -6514.409 | -12330.7 | -6380.16 | -11293.44 | -4474.308 | -6939.752 | -4492.215 | -6862.326 | -3956.652 | -5596.716 | -3837.345 | -5096.718 | -4302.674 | -5461.86
| 14636.58 | 29693.89 | 15600.28 | 31125.12 | 15011.72 | 27613.19 | 15146.34 | 25830.62 | 13960.95 | 21606.94 | 13240.14 | 26457.71 | 13090.09 | 25510.21 | 12853.68 | 22991.45 | 14138.87 | 23468.11 | 12176.76 | 18101.2 | -6321.529 | -15397.82 | -6379.343 | -14671.93 | -6412.804 | -13503.69 | -6481.896 | -12280.74 | -6347.461 | -11244.3 | -4499.721 | -6993.368 | -4517.611 | -6912.399 | -3982.249 | -5642.961 | -3863.387 | -5139.975 | -4328.02 | -5500.385
| 14664.95 | 29761.1 | 15630.25 | 31195 | 15041.05 | 27679.73 | 15174.23 | 25886.74 | 13992.73 | 21664.96 | 13267.35 | 26523.32 | 13119.89 | 25582.92 | 12883.36 | 23057.15 | 14166.25 | 23521.87 | 12205.45 | 18152.23 | -6290.453 | -15343.56 | -6347.1 | -14616.41 | -6380.338 | -13449.61 | -6449.381 | -12230.71 | -6314.738 | -11194.89 | -4525.132 | -7046.886 | -4543.008 | -6962.437 | -4007.679 | -5689.203 | -3889.429 | -5183.225 | -4353.339 | -5538.82
| 14693.04 | 29827.84 | 15659.95 | 31264.45 | 15070.38 | 27745.78 | 15202 | 25942.64 | 14024.42 | 21722.79 | 13294.46 | 26588.55 | 13149.66 | 25655.22 | 12912.92 | 23122.47 | 14193.5 | 23575.31 | 12233.91 | 18203.14 | -6259.377 | -15289.24 | -6314.724 | -14560.66 | -6347.868 | -13395.33 | -6416.864 | -12180.54 | -6281.913 | -11145.43 | -4550.543 | -7100.323 | -4568.404 | -7012.411 | -4033.058 | -5735.435 | -3915.471 | -5226.475 | -4378.605 | -5577.188
| 14721.01 | 29894.17 | 15689.33 | 31333.44 | 15099.7 | 27811.43 | 15229.57 | 25998.26 | 14055.97 | 21780.41 | 13321.47 | 26653.49 | 13179.32 | 25726.97 | 12942.4 | 23187.48 | 14220.7 | 23628.41 | 12262.22 | 18253.87 | -6228.301 | -15234.84 | -6282.308 | -14504.79 | -6315.379 | -13340.98 | -6384.345 | -12129.78 | -6248.904 | -11096.11 | -4575.952 | -7153.641 | -4593.783 | -7062.27 | -4058.43 | -5781.651 | -3941.512 | -5269.723 | -4403.745 | -5615.518
| 14748.96 | 29960.13 | 15718.49 | 31401.99 | 15128.94 | 27876.78 | 15256.93 | 26053.48 | 14087.26 | 21837.76 | 13348.32 | 26718.11 | 13208.81 | 25798.17 | 12971.77 | 23252.26 | 14247.78 | 23681.26 | 12290.47 | 18304.32 | -6197.186 | -15180.36 | -6249.878 | -14448.98 | -6282.826 | -13286.68 | -6351.802 | -12078.59 | -6215.723 | -11047.07 | -4601.355 | -7206.837 | -4619.066 | -7111.976 | -4083.786 | -5827.801 | -3967.554 | -5312.97 | -4428.731 | -5653.782
| 14776.91 | 30025.8 | 15747.44 | 31470.05 | 15157.97 | 27941.86 | 15284.14 | 26108.31 | 14118.31 | 21894.75 | 13374.99 | 26782.33 | 13238.09 | 25868.93 | 13000.97 | 23316.81 | 14274.64 | 23733.87 | 12318.72 | 18354.56 | -6165.885 | -15125.5 | -6217.449 | -14393.32 | -6250.18 | -13232.54 | -6319.096 | -12027.16 | -6182.453 | -10998.4 | -4626.754 | -7259.983 | -4644.201 | -7161.511 | -4109.142 | -5873.821 | -3993.594 | -5356.214 | -4453.588 | -5691.96
| 14804.86 | 30091.15 | 15776.28 | 31537.67 | 15186.71 | 28006.56 | 15311.14 | 26162.82 | 14149.16 | 21951.48 | 13401.51 | 26846.06 | 13267.24 | 25939.28 | 13030 | 23381.04 | 14301.3 | 23786.24 | 12346.87 | 18404.65 | -6134.562 | -15070.29 | -6185.022 | -14337.88 | -6217.425 | -13178.59 | -6286.346 | -11975.54 | -6149.138 | -10949.99 | -4652.149 | -7313.12 | -4669.161 | -7210.927 | -4134.498 | -5919.714 | -4019.632 | -5399.45 | -4478.373 | -5730.054
| 14832.77 | 30155.94 | 15805.05 | 31604.93 | 15215.06 | 28070.83 | 15337.95 | 26216.97 | 14179.87 | 22008.11 | 13427.94 | 26909.37 | 13296.34 | 26009.23 | 13058.92 | 23444.84 | 14327.89 | 23838.37 | 12374.82 | 18454.52 | -6102.922 | -15014.9 | -6152.583 | -14282.61 | -6184.524 | -13124.84 | -6253.241 | -11924.16 | -6115.797 | -10901.64 | -4677.541 | -7366.236 | -4693.976 | -7260.295 | -4159.854 | -5965.499 | -4045.634 | -5442.671 | -4503.107 | -5768.065
| 14860.54 | 30220.01 | 15833.81 | 31671.75 | 15243.13 | 28134.64 | 15364.68 | 26270.8 | 14210.47 | 22064.56 | 13454.26 | 26972.26 | 13325.34 | 26078.91 | 13087.74 | 23508.23 | 14354.41 | 23890.21 | 12402.55 | 18504.13 | -6071.22 | -14959.33 | -6120.098 | -14227.34 | -6151.502 | -13071.18 | -6220.088 | -11873.09 | -6082.448 | -10853.17 | -4702.933 | -7419.267 | -4718.753 | -7309.654 | -4185.208 | -6011.186 | -4071.542 | -5485.843 | -4527.83 | -5806.022
| 14887.99 | 30283.53 | 15862.5 | 31738.07 | 15271.14 | 28198.02 | 15391.34 | 26324.37 | 14241.01 | 22120.7 | 13480.41 | 27034.72 | 13354.15 | 26148.32 | 13116.44 | 23571.18 | 14380.8 | 23941.69 | 12430.2 | 18553.57 | -6039.515 | -14903.83 | -6087.434 | -14171.94 | -6118.417 | -13017.45 | -6186.935 | -11822.41 | -6049.1 | -10804.47 | -4728.316 | -7472.159 | -4743.529 | -7359.006 | -4210.56 | -6056.792 | -4097.28 | -5528.921 | -4552.551 | -5843.966
| 14915.04 | 30346.67 | 15891.06 | 31803.95 | 15299.12 | 28261.03 | 15417.88 | 26377.68 | 14271.47 | 22176.55 | 13506.37 | 27096.8 | 13382.76 | 26217.4 | 13144.99 | 23633.68 | 14406.93 | 23992.86 | 12457.79 | 18602.83 | -6007.811 | -14848.55 | -6054.533 | -14116.38 | -6085.312 | -12963.54 | -6153.782 | -11772.14 | -6015.739 | -10755.5 | -4753.656 | -7524.942 | -4768.296 | -7408.318 | -4235.906 | -6102.337 | -4122.817 | -5571.872 | -4577.272 | -5881.908
| 14941.79 | 30409.5 | 15919.35 | 31869.48 | 15327.08 | 28323.59 | 15444.21 | 26430.71 | 14301.83 | 22232.13 | 13532.22 | 27158.4 | 13411.25 | 26286.24 | 13173.37 | 23695.92 | 14432.91 | 24043.8 | 12485.29 | 18651.85 | -5976.108 | -14793.48 | -6021.488 | -14060.53 | -6052.179 | -12909.44 | -6120.627 | -11721.86 | -5982.305 | -10706.31 | -4778.851 | -7577.622 | -4793.055 | -7457.546 | -4261.245 | -6147.844 | -4148.243 | -5614.716 | -4601.992 | -5919.847
| 14968.43 | 30472.04 | 15947.32 | 31934.54 | 15355.02 | 28385.66 | 15470.34 | 26483.4 | 14331.99 | 22287.51 | 13557.99 | 27219.46 | 13439.65 | 26354.75 | 13201.64 | 23757.99 | 14458.81 | 24094.49 | 12512.6 | 18700.64 | -5944.407 | -14738.69 | -5988.425 | -14004.43 | -6019.002 | -12855.18 | -6087.471 | -11671.3 | -5948.74 | -10657.01 | -4803.826 | -7630.174 | -4817.814 | -7506.655 | -4286.582 | -6193.337 | -4173.648 | -5657.462 | -4626.713 | -5957.737
| 14995.06 | 30534.22 | 15975.04 | 31999.13 | 15382.87 | 28447.36 | 15496.36 | 26535.79 | 14361.93 | 22342.76 | 13583.64 | 27280.17 | 13467.95 | 26422.79 | 13229.81 | 23819.8 | 14484.66 | 24144.94 | 12539.72 | 18749.31 | -5912.679 | -14683.98 | -5955.36 | -13948.37 | -5985.755 | -12800.82 | -6054.256 | -11620.51 | -5915.018 | -10607.66 | -4828.65 | -7682.62 | -4842.572 | -7555.637 | -4311.919 | -6238.828 | -4199.052 | -5700.098 | -4651.433 | -5995.543
| 15021.7 | 30596.02 | 16002.54 | 32063.31 | 15410.44 | 28508.77 | 15522.23 | 26587.89 | 14391.66 | 22397.79 | 13609.07 | 27340.69 | 13496.06 | 26490.33 | 13257.85 | 23881.23 | 14510.36 | 24195.16 | 12566.72 | 18797.78 | -5880.901 | -14628.99 | -5922.294 | -13892.39 | -5952.414 | -12746.29 | -6020.887 | -11569.32 | -5881.165 | -10558.26 | -4853.442 | -7735.018 | -4867.329 | -7604.489 | -4337.252 | -6284.315 | -4224.456 | -5742.65 | -4676.153 | -6033.242
| 15048.32 | 30657.45 | 16029.96 | 32127.04 | 15437.65 | 28569.96 | 15547.87 | 26639.56 | 14421.17 | 22452.49 | 13634.32 | 27401.07 | 13524 | 26557.39 | 13285.75 | 23942.24 | 14535.82 | 24245.14 | 12593.7 | 18845.99 | -5849.046 | -14573.84 | -5889.228 | -13836.39 | -5918.951 | -12691.58 | -5987.423 | -11517.86 | -5847.234 | -10508.76 | -4878.216 | -7787.403 | -4892.087 | -7653.238 | -4362.501 | -6329.796 | -4249.86 | -5785.159 | -4700.867 | -6070.833
| 15074.88 | 30718.46 | 16057.37 | 32190.4 | 15464.52 | 28630.91 | 15573.3 | 26690.77 | 14450.51 | 22506.9 | 13659.5 | 27461.23 | 13551.84 | 26624.06 | 13313.49 | 24002.97 | 14561.11 | 24294.96 | 12620.63 | 18893.96 | -5816.747 | -14518.59 | -5856.164 | -13780.21 | -5885.367 | -12636.69 | -5953.652 | -11466.42 | -5813.239 | -10459.05 | -4902.988 | -7839.783 | -4916.845 | -7701.915 | -4387.567 | -6375.232 | -4275.264 | -5827.657 | -4725.479 | -6108.326
| 15101.18 | 30779.06 | 16084.73 | 32253.42 | 15491.2 | 28691.41 | 15598.59 | 26741.6 | 14479.77 | 22561.09 | 13684.63 | 27521.01 | 13579.61 | 26690.46 | 13341.11 | 24063.43 | 14586.32 | 24344.6 | 12647.41 | 18941.75 | -5784.413 | -14463.26 | -5823.1 | -13723.63 | -5851.723 | -12581.6 | -5919.86 | -11415 | -5779.238 | -10409.04 | -4927.76 | -7892.123 | -4941.555 | -7750.543 | -4412.467 | -6420.57 | -4300.668 | -5870.153 | -4749.978 | -6145.733
| 15127.13 | 30839.28 | 16111.99 | 32315.98 | 15517.8 | 28751.35 | 15623.77 | 26792.17 | 14509 | 22615.06 | 13709.61 | 27580.21 | 13607.24 | 26756.54 | 13368.63 | 24123.51 | 14611.43 | 24394.02 | 12673.94 | 18989.34 | -5752.078 | -14407.78 | -5790.037 | -13666.58 | -5818.042 | -12526.21 | -5886.068 | -11363.6 | -5745.238 | -10358.65 | -4952.528 | -7944.338 | -4966.156 | -7799.151 | -4437.259 | -6465.782 | -4326.072 | -5912.649 | -4774.357 | -6183.083
| 15152.74 | 30899.1 | 16139.07 | 32378.09 | 15544.4 | 28810.83 | 15648.83 | 26842.46 | 14538.15 | 22668.74 | 13734.39 | 27638.84 | 13634.64 | 26822.13 | 13396.03 | 24183.26 | 14636.3 | 24443.19 | 12700.31 | 19036.7 | -5719.745 | -14352.14 | -5756.974 | -13609.16 | -5784.331 | -12470.48 | -5852.277 | -11312.2 | -5711.237 | -10307.9 | -4977.291 | -7996.384 | -4990.565 | -7847.731 | -4461.984 | -6510.863 | -4351.476 | -5955.144 | -4798.596 | -6220.384
| 15178.14 | 30958.48 | 16165.82 | 32439.77 | 15570.99 | 28869.98 | 15673.73 | 26892.42 | 14567.21 | 22722.05 | 13758.99 | 27697.16 | 13661.86 | 26887.23 | 13423.25 | 24242.86 | 14660.98 | 24491.96 | 12726.65 | 19083.87 | -5687.413 | -14296.43 | -5723.867 | -13551.37 | -5750.597 | -12414.39 | -5818.488 | -11260.55 | -5677.236 | -10256.92 | -5002.049 | -8048.296 | -5014.793 | -7896.243 | -4486.703 | -6555.823 | -4376.88 | -5997.63 | -4822.715 | -6257.627
| 15203.46 | 31017.48 | 16192.23 | 32500.96 | 15597.57 | 28928.78 | 15698.46 | 26942.04 | 14596.12 | 22774.99 | 13783.53 | 27755.22 | 13689 | 26951.95 | 13450.33 | 24302.28 | 14685.56 | 24540.23 | 12752.95 | 19130.88 | -5655.083 | -14240.62 | -5690.622 | -13493.31 | -5716.855 | -12358.06 | -5784.699 | -11208.5 | -5643.232 | -10205.92 | -5026.803 | -8100.099 | -5038.936 | -7944.647 | -4511.422 | -6600.688 | -4402.284 | -6040.087 | -4846.802 | -6294.828
| 15228.78 | 31076.18 | 16218.4 | 32561.78 | 15624.1 | 28987.25 | 15723.04 | 26991.37 | 14624.82 | 22827.61 | 13807.94 | 27812.83 | 13716.08 | 27016.38 | 13477.31 | 24361.41 | 14710.12 | 24588.08 | 12779.08 | 19177.7 | -5622.753 | -14184.6 | -5657.169 | -13435.16 | -5683.112 | -12301.61 | -5750.909 | -11156.15 | -5609.224 | -10155.05 | -5051.548 | -8151.806 | -5063.074 | -7992.915 | -4536.14 | -6645.482 | -4427.688 | -6082.463 | -4870.885 | -6332.017
| 15254.09 | 31134.5 | 16244.46 | 32622.34 | 15650.4 | 29045.4 | 15747.46 | 27040.33 | 14653.29 | 22880.04 | 13832.16 | 27869.9 | 13742.99 | 27080.41 | 13504.17 | 24420.13 | 14734.52 | 24635.67 | 12804.95 | 19224.29 | -5590.423 | -14128.17 | -5623.574 | -13377.1 | -5649.369 | -12245.15 | -5717.117 | -11103.39 | -5575.209 | -10104.37 | -5076.23 | -8203.453 | -5087.209 | -8041.028 | -4560.858 | -6690.24 | -4453.056 | -6124.709 | -4894.967 | -6369.204
| 15279.38 | 31192.3 | 16270.51 | 32682.46 | 15676.28 | 29103.2 | 15771.72 | 27088.89 | 14681.54 | 22932.18 | 13856.17 | 27926.46 | 13769.69 | 27143.9 | 13530.87 | 24478.44 | 14758.7 | 24683.05 | 12830.7 | 19270.64 | -5558.092 | -14071.44 | -5589.887 | -13319.27 | -5615.626 | -12188.78 | -5683.323 | -11050.43 | -5541.173 | -10053.76 | -5100.773 | -8255.056 | -5111.334 | -8089.019 | -4585.575 | -6734.985 | -4478.291 | -6166.844 | -4919.05 | -6406.39
| 15304.55 | 31249.58 | 16296.55 | 32742.05 | 15701.8 | 29160.59 | 15795.86 | 27137.19 | 14709.63 | 22983.89 | 13880.09 | 27982.61 | 13796.23 | 27206.88 | 13557.4 | 24536.45 | 14782.68 | 24730.16 | 12856.41 | 19316.74 | -5525.761 | -14014.26 | -5556.179 | -13261.61 | -5581.886 | -12132.55 | -5649.527 | -10997.5 | -5507.077 | -10003.08 | -5125.12 | -8306.562 | -5135.459 | -8136.929 | -4610.287 | -6779.724 | -4503.295 | -6208.886 | -4943.132 | -6443.559
| 15329.43 | 31306.41 | 16322.48 | 32801.1 | 15727.14 | 29217.59 | 15819.88 | 27185.24 | 14737.63 | 23035.32 | 13903.95 | 28038.57 | 13822.7 | 27269.49 | 13583.79 | 24594.15 | 14806.59 | 24776.9 | 12882.09 | 19362.6 | -5493.378 | -13956.76 | -5522.47 | -13203.79 | -5548.126 | -12076.36 | -5615.703 | -10944.62 | -5472.871 | -9952.222 | -5149.327 | -8357.894 | -5159.581 | -8184.789 | -4634.993 | -6824.444 | -4528.115 | -6250.789 | -4967.214 | -6480.661
| 15353.95 | 31362.93 | 16348.19 | 32859.72 | 15752.38 | 29274.2 | 15843.79 | 27232.91 | 14765.59 | 23086.55 | 13927.66 | 28094.48 | 13849.09 | 27331.82 | 13610.07 | 24651.44 | 14830.4 | 24823.24 | 12907.61 | 19408.29 | -5460.68 | -13899.26 | -5488.763 | -13145.49 | -5514.29 | -12020.03 | -5581.772 | -10892.09 | -5438.481 | -9901.108 | -5173.465 | -8409.052 | -5183.701 | -8232.601 | -4659.687 | -6869.115 | -4552.884 | -6292.573 | -4991.295 | -6517.633
| 15378.16 | 31419.26 | 16373.62 | 32917.99 | 15777.61 | 29330.52 | 15867.53 | 27280.21 | 14793.5 | 23137.51 | 13951.17 | 28150.23 | 13875.3 | 27393.88 | 13636.22 | 24708.33 | 14853.98 | 24869.3 | 12932.9 | 19453.79 | -5427.947 | -13841.77 | -5455.058 | -13086.71 | -5480.309 | -11963.42 | -5547.817 | -10839.87 | -5403.933 | -9849.734 | -5197.599 | -8460.07 | -5207.82 | -8280.327 | -4684.354 | -6913.695 | -4577.651 | -6334.318 | -5015.377 | -6554.452
| 15402.2 | 31475.24 | 16398.79 | 32975.9 | 15802.83 | 29386.55 | 15891.08 | 27327.18 | 14821.3 | 23188.22 | 13974.5 | 28205.57 | 13901.31 | 27455.71 | 13662.22 | 24764.93 | 14877.35 | 24915.1 | 12958.02 | 19499.01 | -5395.02 | -13784.37 | -5421.349 | -13027.54 | -5446.15 | -11906.52 | -5513.535 | -10787.46 | -5369.308 | -9798.125 | -5221.733 | -8510.994 | -5231.939 | -8327.948 | -4708.982 | -6958.157 | -4602.417 | -6376.06 | -5039.407 | -6591.124
| 15426.2 | 31530.69 | 16423.72 | 33033.46 | 15828.02 | 29442.16 | 15914.36 | 27373.83 | 14848.86 | 23238.64 | 13997.75 | 28260.34 | 13927.17 | 27517.23 | 13688.04 | 24821.19 | 14900.62 | 24960.65 | 12983.09 | 19544.02 | -5362.061 | -13727.09 | -5387.559 | -12968.04 | -5411.87 | -11849.41 | -5479.189 | -10734.79 | -5334.656 | -9746.356 | -5245.866 | -8561.878 | -5256.012 | -8375.479 | -4733.527 | -7002.517 | -4627.183 | -6417.803 | -5063.302 | -6627.679
| 15450.21 | 31585.66 | 16448.46 | 33090.61 | 15853.08 | 29497.36 | 15937.43 | 27420.15 | 14876.2 | 23288.67 | 14020.88 | 28314.54 | 13952.96 | 27578.4 | 13713.75 | 24877.11 | 14923.85 | 25005.99 | 13008.13 | 19588.88 | -5329.101 | -13669.83 | -5353.563 | -12908.47 | -5377.512 | -11792.16 | -5444.776 | -10681.73 | -5300.004 | -9694.593 | -5269.996 | -8612.712 | -5279.909 | -8422.899 | -4757.858 | -7046.78 | -4651.949 | -6459.545 | -5087.055 | -6664.159
| 15474.21 | 31640.15 | 16473.15 | 33147.23 | 15877.81 | 29552.19 | 15960.36 | 27466.24 | 14903.36 | 23338.37 | 14043.84 | 28368.37 | 13978.66 | 27639.2 | 13739.39 | 24932.85 | 14946.91 | 25051.06 | 13033.05 | 19633.5 | -5296.142 | -13612.52 | -5319.358 | -12849.02 | -5343.135 | -11734.89 | -5410.349 | -10628.21 | -5265.351 | -9642.912 | -5294.12 | -8663.423 | -5303.621 | -8470.165 | -4782.004 | -7090.938 | -4676.716 | -6501.274 | -5110.686 | -6700.604
| 15498.1 | 31694.19 | 16497.83 | 33203.35 | 15902.15 | 29606.63 | 15983.2 | 27512.16 | 14930.37 | 23387.82 | 14066.62 | 28421.95 | 14004.17 | 27699.55 | 13764.88 | 24988.39 | 14969.73 | 25095.85 | 13057.74 | 19677.81 | -5263.184 | -13554.91 | -5285.032 | -12789.66 | -5308.755 | -11677.62 | -5375.919 | -10574.49 | -5230.698 | -9591.23 | -5318.238 | -8713.985 | -5327.212 | -8517.314 | -4806.087 | -7135.003 | -4701.482 | -6542.932 | -5134.228 | -6737.038
| 15521.69 | 31747.93 | 16522.46 | 33259.06 | 15926.19 | 29660.75 | 16005.93 | 27557.89 | 14957.22 | 23437.02 | 14089.27 | 28475.16 | 14029.46 | 27759.41 | 13790.2 | 25043.64 | 14992.36 | 25140.34 | 13082.22 | 19721.93 | -5230.226 | -13496.48 | -5250.69 | -12730.3 | -5274.374 | -11620.31 | -5341.488 | -10520.69 | -5196.044 | -9539.424 | -5342.35 | -8764.438 | -5350.734 | -8564.419 | -4830.168 | -7179.008 | -4726.248 | -6584.462 | -5157.697 | -6773.465
| 15544.93 | 31801.34 | 16546.87 | 33314.36 | 15950.11 | 29714.53 | 16028.54 | 27603.29 | 14983.93 | 23486.05 | 14111.81 | 28528.08 | 14054.63 | 27818.9 | 13815.36 | 25098.59 | 15014.95 | 25184.57 | 13106.66 | 19765.86 | -5197.202 | -13437.53 | -5216.348 | -12670.77 | -5239.983 | -11562.88 | -5306.996 | -10466.84 | -5161.361 | -9487.395 | -5366.426 | -8814.795 | -5374.233 | -8611.515 | -4854.249 | -7222.996 | -4751.014 | -6625.882 | -5181.146 | -6809.844
| 15567.93 | 31854.38 | 16571.03 | 33369.17 | 15973.97 | 29767.84 | 16051.01 | 27648.25 | 15010.52 | 23534.91 | 14134.22 | 28580.67 | 14079.75 | 27878.03 | 13840.41 | 25153.29 | 15037.43 | 25228.57 | 13131.06 | 19809.54 | -5164.036 | -13378.34 | -5182.006 | -12611.05 | -5205.583 | -11505.21 | -5272.352 | -10413.05 | -5126.619 | -9435.111 | -5390.373 | -8865.04 | -5397.732 | -8658.609 | -4878.33 | -7266.98 | -4775.781 | -6667.234 | -5204.59 | -6846.112
| 15590.69 | 31906.99 | 16594.9 | 33423.53 | 15997.83 | 29820.7 | 16073.33 | 27692.83 | 15037.05 | 23583.53 | 14156.45 | 28632.62 | 14104.71 | 27936.72 | 13865.33 | 25207.71 | 15059.69 | 25272.23 | 13155.27 | 19852.99 | -5130.802 | -13319.01 | -5147.665 | -12551.11 | -5171.136 | -11447.2 | -5237.658 | -10359.29 | -5091.801 | -9382.611 | -5414.103 | -8915.198 | -5421.221 | -8705.65 | -4902.411 | -7310.95 | -4800.501 | -6708.483 | -5228.034 | -6882.266
| 15613.39 | 31959.13 | 16618.49 | 33477.57 | 16021.69 | 29873.29 | 16095.46 | 27737.13 | 15063.48 | 23631.93 | 14178.53 | 28683.98 | 14129.46 | 27995.03 | 13890.11 | 25261.79 | 15081.71 | 25315.51 | 13179.22 | 19896.29 | -5097.259 | -13259.85 | -5113.326 | -12490.96 | -5136.592 | -11388.83 | -5202.819 | -10305.18 | -5056.913 | -9329.939 | -5437.653 | -8965.324 | -5444.704 | -8752.546 | -4926.491 | -7354.85 | -4825.094 | -6749.599 | -5251.477 | -6918.33
| 15636.08 | 32010.85 | 16641.93 | 33531.29 | 16045.49 | 29925.59 | 16117.34 | 27781.22 | 15089.73 | 23680.06 | 14200.52 | 28735.09 | 14154.04 | 28052.99 | 13914.71 | 25315.57 | 15103.65 | 25358.54 | 13203.05 | 19939.38 | -5063.69 | -13200.84 | -5078.988 | -12430.75 | -5101.928 | -11330.22 | -5167.958 | -10250.76 | -5021.918 | -9277.216 | -5461.15 | -9015.403 | -5468.186 | -8799.275 | -4950.567 | -7398.622 | -4849.497 | -6790.619 | -5274.921 | -6954.296
| 15658.78 | 32062.17 | 16665.28 | 33584.64 | 16069.13 | 29977.43 | 16139 | 27825.01 | 15115.73 | 23727.99 | 14222.4 | 28786.06 | 14178.54 | 28110.58 | 13939.17 | 25368.92 | 15125.54 | 25401.33 | 13226.85 | 19982.24 | -5030.106 | -13141.61 | -5044.651 | -12370.58 | -5067.124 | -11271.5 | -5132.918 | -10196 | -4986.84 | -9224.627 | -5484.646 | -9065.387 | -5491.666 | -8845.869 | -4974.636 | -7442.236 | -4873.734 | -6831.61 | -5298.364 | -6990.169
| 15681.48 | 32113.06 | 16688.58 | 33637.62 | 16092.36 | 30028.84 | 16160.55 | 27868.41 | 15141.53 | 23775.8 | 14244.13 | 28836.83 | 14202.97 | 28167.84 | 13963.55 | 25421.78 | 15147.24 | 25443.84 | 13250.6 | 20024.93 | -4996.517 | -13082.09 | -5010.313 | -12310.41 | -5032.192 | -11212.79 | -5097.854 | -10140.87 | -4951.717 | -9172.26 | -5508.141 | -9115.246 | -5515.144 | -8892.337 | -4998.695 | -7485.675 | -4897.89 | -6872.599 | -5321.782 | -7025.978
| 15704.11 | 32163.38 | 16711.85 | 33690.07 | 16115.13 | 30079.97 | 16182 | 27911.49 | 15167.15 | 23823.34 | 14265.65 | 28887.19 | 14227.25 | 28224.8 | 13987.8 | 25474.28 | 15168.68 | 25486.09 | 13274.15 | 20067.42 | -4962.928 | -13022.39 | -4975.973 | -12250.26 | -4997.2 | -11154.18 | -5062.79 | -10085.65 | -4916.517 | -9120.065 | -5531.636 | -9164.959 | -5538.566 | -8938.72 | -5022.702 | -7528.987 | -4922.025 | -6913.583 | -5345.132 | -7061.738
| 15726.37 | 32213.23 | 16734.96 | 33741.94 | 16137.68 | 30130.75 | 16203.35 | 27954.27 | 15192.61 | 23870.43 | 14287.03 | 28937.03 | 14251.3 | 28281.51 | 14011.86 | 25526.49 | 15189.97 | 25528.09 | 13297.44 | 20109.63 | -4929.339 | -12962.51 | -4941.63 | -12190.18 | -4962.181 | -11095.74 | -5027.726 | -10030.42 | -4881.242 | -9067.933 | -5555.13 | -9214.509 | -5561.8 | -8985.068 | -5046.574 | -7572.238 | -4946.154 | -6954.555 | -5368.336 | -7097.444
| 15748.14 | 32262.88 | 16757.84 | 33793.41 | 16160.18 | 30181.03 | 16224.52 | 27996.72 | 15217.97 | 23917.17 | 14308.31 | 28986.38 | 14275.19 | 28337.91 | 14035.74 | 25578.34 | 15211.24 | 25569.91 | 13320.62 | 20151.6 | -4895.75 | -12902.53 | -4907.285 | -12130.12 | -4927.161 | -11037.44 | -4992.66 | -9975.343 | -4845.937 | -9015.702 | -5578.618 | -9263.949 | -5584.818 | -9031.374 | -5070.277 | -7615.474 | -4970.283 | -6995.493 | -5391.41 | -7133.123
| 15769.61 | 32312.42 | 16780.44 | 33844.64 | 16182.68 | 30230.9 | 16245.47 | 28038.9 | 15243.27 | 23963.69 | 14329.47 | 29035.35 | 14298.98 | 28393.77 | 14059.5 | 25629.71 | 15232.35 | 25611.47 | 13343.79 | 20193.38 | -4862.16 | -12842.52 | -4872.924 | -12069.95 | -4892.141 | -10979.11 | -4957.593 | -9920.646 | -4810.63 | -8963.259 | -5602.1 | -9313.341 | -5607.729 | -9077.579 | -5093.819 | -7658.695 | -4994.411 | -7036.358 | -5414.346 | -7168.789
| 15791 | 32361.72 | 16802.78 | 33895.6 | 16205.17 | 30280.51 | 16266.23 | 28080.75 | 15268.52 | 24009.96 | 14350.43 | 29084.13 | 14322.65 | 28449.07 | 14083.17 | 25680.74 | 15253.23 | 25652.62 | 13366.87 | 20234.93 | -4828.571 | -12782.54 | -4838.459 | -12009.57 | -4857.123 | -10920.6 | -4922.525 | -9866.164 | -4775.319 | -8910.613 | -5625.568 | -9362.688 | -5630.612 | -9123.646 | -5117.279 | -7701.854 | -5018.54 | -7077.086 | -5437.2 | -7204.441
| 15812.38 | 32410.71 | 16824.9 | 33946.24 | 16227.66 | 30329.83 | 16286.84 | 28122.16 | 15293.67 | 24055.98 | 14371.22 | 29132.76 | 14346.12 | 28504 | 14106.69 | 25731.56 | 15273.9 | 25693.43 | 13389.74 | 20276.22 | -4794.982 | -12722.71 | -4803.808 | -11948.87 | -4822.107 | -10861.91 | -4887.454 | -9811.697 | -4740.004 | -8857.819 | -5648.928 | -9411.939 | -5653.474 | -9169.553 | -5140.723 | -7744.908 | -5042.668 | -7117.654 | -5460.009 | -7240.071
| 15833.75 | 32459.31 | 16846.89 | 33996.52 | 16249.97 | 30378.87 | 16307.26 | 28163.1 | 15318.57 | 24101.69 | 14391.9 | 29181.04 | 14369.41 | 28558.69 | 14130.04 | 25782.16 | 15294.52 | 25734.04 | 13412.4 | 20317.31 | -4761.394 | -12663.01 | -4768.95 | -11888.04 | -4787.093 | -10803.15 | -4852.382 | -9757.248 | -4704.682 | -8804.965 | -5672.112 | -9461.039 | -5676.329 | -9215.306 | -5164.167 | -7787.853 | -5066.797 | -7158.066 | -5482.815 | -7275.648
| 15855.12 | 32507.43 | 16868.86 | 34046.42 | 16271.96 | 30427.65 | 16327.52 | 28203.69 | 15343.18 | 24147 | 14412.53 | 29228.89 | 14392.59 | 28613.14 | 14153.23 | 25832.45 | 15315.03 | 25774.4 | 13434.94 | 20358.18 | -4727.807 | -12603.32 | -4733.979 | -11827.35 | -4752.08 | -10744.38 | -4817.31 | -9702.652 | -4669.34 | -8752.119 | -5695.117 | -9509.974 | -5699.178 | -9260.948 | -5187.61 | -7830.669 | -5090.914 | -7198.374 | -5505.62 | -7311.141
| 15876.4 | 32555.03 | 16890.77 | 34095.97 | 16293.52 | 30476.19 | 16347.68 | 28244.01 | 15367.63 | 24191.96 | 14432.97 | 29276.38 | 14415.69 | 28667.13 | 14176.32 | 25882.4 | 15335.33 | 25814.42 | 13457.46 | 20398.77 | -4694.221 | -12543.64 | -4699 | -11766.71 | -4717.06 | -10685.59 | -4782.238 | -9647.9 | -4633.962 | -8699.274 | -5718.016 | -9558.755 | -5722.026 | -9306.548 | -5211.054 | -7873.34 | -5115.014 | -7238.643 | -5528.426 | -7346.486
| 15897.44 | 32602.19 | 16912.58 | 34145.11 | 16314.72 | 30524.49 | 16367.74 | 28284.06 | 15391.92 | 24236.56 | 14453.17 | 29323.53 | 14438.63 | 28720.52 | 14199.3 | 25932.02 | 15355.39 | 25854.11 | 13479.85 | 20439.12 | -4660.637 | -12483.84 | -4664.021 | -11705.89 | -4681.986 | -10626.77 | -4747.152 | -9592.921 | -4598.48 | -8646.353 | -5740.874 | -9607.429 | -5744.868 | -9352.122 | -5234.496 | -7915.871 | -5139.034 | -7278.893 | -5551.231 | -7381.681
| 15918.05 | 32648.83 | 16934.14 | 34193.73 | 16335.86 | 30572.3 | 16387.63 | 28323.86 | 15416.08 | 24280.86 | 14473.23 | 29370.27 | 14461.33 | 28773.41 | 14222.13 | 25981.31 | 15375.34 | 25893.4 | 13502.04 | 20479.27 | -4627.052 | -12423.91 | -4629.041 | -11644.86 | -4646.818 | -10567.88 | -4712.061 | -9537.753 | -4562.833 | -8593.276 | -5763.731 | -9656.049 | -5767.71 | -9397.619 | -5257.935 | -7958.34 | -5162.84 | -7319.117 | -5574.036 | -7416.785
| 15938.33 | 32694.96 | 16955.42 | 34241.77 | 16357 | 30619.39 | 16407.31 | 28363.39 | 15440.12 | 24324.93 | 14493.22 | 29416.61 | 14483.88 | 28825.87 | 14244.77 | 26030.27 | 15395.24 | 25932.37 | 13524.01 | 20519.17 | -4593.034 | -12363.9 | -4594.06 | -11583.52 | -4611.498 | -10508.83 | -4676.565 | -9482.659 | -4527.028 | -8539.927 | -5786.588 | -9704.601 | -5790.538 | -9442.975 | -5281.358 | -8000.814 | -5186.419 | -7359.287 | -5596.839 | -7451.828
| 15958.45 | 32740.78 | 16976.42 | 34289.35 | 16378.13 | 30666.03 | 16426.77 | 28402.58 | 15464.1 | 24368.8 | 14513.08 | 29462.62 | 14506.37 | 28878.02 | 14267.29 | 26078.92 | 15414.97 | 25971.02 | 13545.91 | 20558.84 | -4558.827 | -12303.77 | -4559.076 | -11521.83 | -4576.043 | -10449.5 | -4640.91 | -9427.726 | -4491.14 | -8486.204 | -5809.444 | -9753.015 | -5813.237 | -9488.155 | -5304.734 | -8043.286 | -5209.93 | -7399.359 | -5619.571 | -7486.791
| 15978.51 | 32786.3 | 16997.18 | 34336.6 | 16399.26 | 30712.54 | 16446.06 | 28441.39 | 15488 | 24412.55 | 14532.71 | 29508.23 | 14528.76 | 28929.87 | 14289.68 | 26127.27 | 15434.48 | 26009.38 | 13567.78 | 20598.29 | -4524.61 | -12243.58 | -4524.092 | -11459.78 | -4540.499 | -10389.82 | -4605.218 | -9372.781 | -4455.205 | -8432.131 | -5832.298 | -9801.258 | -5835.696 | -9533.168 | -5327.981 | -8085.732 | -5233.433 | -7439.319 | -5642.171 | -7521.701
| 15998.56 | 32831.49 | 17017.82 | 34383.49 | 16420.3 | 30758.82 | 16465.17 | 28479.93 | 15511.72 | 24456.13 | 14552.17 | 29553.4 | 14550.96 | 28981.38 | 14311.92 | 26175.37 | 15453.82 | 26047.59 | 13589.53 | 20637.46 | -4490.392 | -12183.4 | -4489.074 | -11397.27 | -4504.9 | -10329.8 | -4569.512 | -9317.644 | -4419.255 | -8377.806 | -5855.147 | -9849.343 | -5857.973 | -9578.064 | -5351.043 | -8128.138 | -5256.931 | -7479.2 | -5664.597 | -7556.599
| 16018.62 | 32876.37 | 17038.42 | 34430 | 16441.1 | 30804.57 | 16484.09 | 28518.22 | 15535.26 | 24499.47 | 14571.56 | 29598.18 | 14572.96 | 29032.51 | 14333.99 | 26223.18 | 15473.11 | 26085.67 | 13611.04 | 20676.37 | -4456.175 | -12123.22 | -4453.867 | -11334.44 | -4469.26 | -10269.44 | -4533.804 | -9262.299 | -4383.297 | -8323.367 | -5877.976 | -9897.308 | -5880.206 | -9622.914 | -5373.94 | -8170.469 | -5280.423 | -7518.983 | -5686.877 | -7591.449
| 16038.64 | 32920.95 | 17058.99 | 34476.26 | 16461.48 | 30849.78 | 16502.91 | 28556.19 | 15558.64 | 24542.61 | 14590.87 | 29642.66 | 14594.84 | 29083.24 | 14355.93 | 26270.75 | 15492.27 | 26123.47 | 13632.34 | 20715.15 | -4421.959 | -12062.62 | -4418.464 | -11271.66 | -4433.609 | -10208.79 | -4498.095 | -9206.271 | -4347.338 | -8268.928 | -5900.736 | -9945.205 | -5902.429 | -9667.744 | -5396.758 | -8212.668 | -5303.914 | -7558.633 | -5709.072 | -7626.198
| 16058.46 | 32965.22 | 17079.39 | 34522.23 | 16481.49 | 30894.64 | 16521.66 | 28593.76 | 15581.82 | 24585.53 | 14610.01 | 29686.91 | 14616.6 | 29133.55 | 14377.75 | 26318 | 15511.22 | 26160.98 | 13653.59 | 20753.74 | -4387.745 | -12001.69 | -4382.969 | -11209.02 | -4397.956 | -10147.91 | -4462.385 | -9149.734 | -4311.378 | -8214.537 | -5923.342 | -9993.034 | -5924.649 | -9712.542 | -5419.564 | -8254.731 | -5327.404 | -7598.178 | -5731.24 | -7660.843
| 16077.91 | 33009.16 | 17099.52 | 34567.82 | 16501.29 | 30939.24 | 16540.26 | 28631 | 15604.78 | 24628.06 | 14628.93 | 29730.91 | 14638.21 | 29183.52 | 14399.44 | 26364.85 | 15529.94 | 26198.21 | 13674.8 | 20792.06 | -4353.532 | -11940.14 | -4347.417 | -11146.43 | -4362.303 | -10086.92 | -4426.676 | -9092.851 | -4275.413 | -8160.176 | -5945.749 | -10040.75 | -5946.865 | -9757.251 | -5442.37 | -8296.681 | -5350.895 | -7637.679 | -5753.407 | -7695.385
| 16097.01 | 33052.74 | 17119.39 | 34612.98 | 16521.07 | 30983.61 | 16558.68 | 28668.15 | 15627.57 | 24670.16 | 14647.71 | 29774.56 | 14659.62 | 29233.26 | 14420.98 | 26411.3 | 15548.6 | 26235.08 | 13695.85 | 20830.21 | -4319.32 | -11878.04 | -4311.81 | -11083.79 | -4326.648 | -10025.87 | -4390.968 | -9035.705 | -4239.442 | -8105.807 | -5968.009 | -10088.32 | -5969.08 | -9801.822 | -5465.176 | -8338.511 | -5374.386 | -7677.17 | -5775.574 | -7729.809
| 16115.91 | 33095.99 | 17138.98 | 34657.77 | 16540.83 | 31027.82 | 16576.91 | 28705.12 | 15650.26 | 24711.95 | 14666.41 | 29817.88 | 14680.86 | 29282.79 | 14442.36 | 26457.4 | 15567.13 | 26271.54 | 13716.66 | 20868.2 | -4285.11 | -11815.52 | -4276.197 | -11021.04 | -4290.991 | -9964.805 | -4355.26 | -8978.623 | -4203.467 | -8051.404 | -5990.23 | -10135.71 | -5991.286 | -9846.236 | -5487.982 | -8380.267 | -5397.868 | -7716.658 | -5797.74 | -7764.138
| 16134.68 | 33138.95 | 17158.37 | 34702.16 | 16560.59 | 31071.76 | 16594.94 | 28741.66 | 15672.88 | 24753.43 | 14684.95 | 29860.8 | 14702.02 | 29332.1 | 14463.58 | 26503.2 | 15585.45 | 26307.62 | 13737.33 | 20905.96 | -4250.899 | -11752.55 | -4240.582 | -10958.05 | -4255.332 | -9903.716 | -4319.554 | -8921.638 | -4167.49 | -7996.972 | -6012.448 | -10182.94 | -6013.474 | -9890.486 | -5510.787 | -8421.991 | -5421.278 | -7756.127 | -5819.907 | -7798.394
| 16153.43 | 33181.56 | 17177.67 | 34746.02 | 16580.32 | 31115.3 | 16612.78 | 28777.83 | 15695.39 | 24794.56 | 14703.29 | 29903.28 | 14723.04 | 29381.14 | 14484.69 | 26548.73 | 15603.53 | 26343.42 | 13757.95 | 20943.46 | -4216.478 | -11689.58 | -4204.966 | -10894.76 | -4219.67 | -9842.621 | -4283.847 | -8864.673 | -4131.512 | -7942.55 | -6034.666 | -10230.08 | -6035.639 | -9934.62 | -5533.589 | -8463.669 | -5444.494 | -7795.548 | -5842.072 | -7832.592
| 16172.18 | 33223.78 | 17196.92 | 34789.48 | 16599.76 | 31158.48 | 16630.43 | 28813.74 | 15717.7 | 24835.42 | 14721.47 | 29945.37 | 14743.89 | 29429.76 | 14505.64 | 26594.05 | 15621.52 | 26378.98 | 13778.5 | 20980.75 | -4181.973 | -11626.76 | -4169.347 | -10831.34 | -4184.004 | -9781.539 | -4248.14 | -8807.628 | -4095.533 | -7888.154 | -6056.884 | -10277.17 | -6057.714 | -9978.704 | -5556.374 | -8505.258 | -5467.495 | -7834.881 | -5864.178 | -7866.76
| 16190.89 | 33265.56 | 17216.12 | 34832.71 | 16618.81 | 31201.24 | 16647.96 | 28849.39 | 15739.76 | 24876.13 | 14739.56 | 29987.08 | 14764.56 | 29477.87 | 14526.41 | 26639.15 | 15639.43 | 26414.3 | 13798.83 | 21017.76 | -4147.378 | -11563.98 | -4133.726 | -10767.92 | -4148.296 | -9720.496 | -4212.387 | -8750.43 | -4059.548 | -7833.803 | -6079.101 | -10324.17 | -6079.594 | -10022.73 | -5579.105 | -8546.745 | -5490.376 | -7874.103 | -5886.174 | -7900.919
| 16209.43 | 33306.93 | 17235.18 | 34875.63 | 16637.53 | 31243.46 | 16665.42 | 28884.8 | 15761.63 | 24916.73 | 14757.55 | 30028.48 | 14785.11 | 29525.59 | 14547.03 | 26683.85 | 15657.15 | 26449.37 | 13818.92 | 21054.48 | -4112.694 | -11501.19 | -4098.102 | -10704.59 | -4112.509 | -9659.474 | -4176.563 | -8693.045 | -4023.509 | -7779.543 | -6101.314 | -10371.01 | -6101.28 | -10066.65 | -5601.72 | -8588.09 | -5513.248 | -7913.199 | -5908.05 | -7935.06
| 16227.71 | 33347.85 | 17254.03 | 34918.13 | 16656.01 | 31285.26 | 16682.76 | 28919.82 | 15783.33 | 24957.05 | 14775.34 | 30069.68 | 14805.56 | 29573.01 | 14567.55 | 26728.08 | 15674.61 | 26484.23 | 13838.91 | 21091.01 | -4077.958 | -11438.41 | -4062.479 | -10641.45 | -4076.589 | -9598.46 | -4140.541 | -8635.58 | -3987.326 | -7725.451 | -6123.517 | -10417.66 | -6122.885 | -10110.38 | -5624.179 | -8629.27 | -5536.117 | -7952.131 | -5929.777 | -7969.133
| 16245.65 | 33388.24 | 17272.64 | 34960.2 | 16674.42 | 31326.69 | 16699.89 | 28954.45 | 15804.85 | 24996.86 | 14792.94 | 30110.57 | 14825.89 | 29620.02 | 14587.98 | 26771.96 | 15691.93 | 26518.85 | 13858.88 | 21127.34 | -4043.119 | -11375.36 | -4026.856 | -10578.39 | -4040.522 | -9537.457 | -4104.215 | -8578.129 | -3951.01 | -7671.528 | -6145.662 | -10464.12 | -6144.47 | -10153.93 | -5646.475 | -8670.322 | -5558.978 | -7990.931 | -5951.37 | -8003.092
| 16263.26 | 33428.21 | 17290.98 | 35001.88 | 16692.83 | 31367.72 | 16716.8 | 28988.78 | 15826.23 | 25036.3 | 14810.41 | 30151.05 | 14846.03 | 29666.67 | 14608.22 | 26815.6 | 15709.21 | 26553.12 | 13878.72 | 21163.44 | -4008.275 | -11312.09 | -3991.234 | -10515.39 | -4004.333 | -9476.452 | -4067.871 | -8520.714 | -3914.606 | -7617.62 | -6167.625 | -10510.49 | -6166.053 | -10197.35 | -5668.675 | -8711.312 | -5581.834 | -8029.691 | -5972.901 | -8036.914
| 16280.71 | 33467.84 | 17309.1 | 35043.12 | 16711.23 | 31408.47 | 16733.47 | 29022.86 | 15847.52 | 25075.51 | 14827.82 | 30191.12 | 14865.97 | 29713.06 | 14628.28 | 26859.02 | 15726.34 | 26586.96 | 13898.3 | 21199.36 | -3973.432 | -11248.67 | -3955.613 | -10452.38 | -3968.077 | -9415.424 | -4031.527 | -8463.679 | -3878.134 | -7563.509 | -6189.359 | -10556.79 | -6187.631 | -10240.71 | -5690.844 | -8752.287 | -5604.688 | -8068.446 | -5994.43 | -8070.605
| 16298.14 | 33507.13 | 17327.03 | 35083.87 | 16729.6 | 31448.88 | 16749.95 | 29056.69 | 15868.73 | 25114.44 | 14845.06 | 30230.85 | 14885.81 | 29759.12 | 14648.21 | 26902.29 | 15743.26 | 26620.52 | 13917.69 | 21235.08 | -3938.589 | -11185.12 | -3919.992 | -10389.11 | -3931.788 | -9354.338 | -3995.184 | -8406.961 | -3841.591 | -7509.089 | -6210.951 | -10602.99 | -6209.21 | -10284.01 | -5713.012 | -8793.237 | -5627.541 | -8107.158 | -6015.958 | -8104.208
| 16315.57 | 33546.1 | 17344.91 | 35124.22 | 16747.81 | 31488.89 | 16766.27 | 29090.19 | 15889.74 | 25153.01 | 14862.09 | 30270.31 | 14905.55 | 29804.76 | 14668.03 | 26945.34 | 15759.98 | 26653.87 | 13937.04 | 21270.53 | -3903.747 | -11121.83 | -3884.343 | -10325.38 | -3895.496 | -9293.121 | -3958.842 | -8350.269 | -3804.993 | -7454.359 | -6232.53 | -10649.06 | -6230.78 | -10327.23 | -5735.181 | -8834.118 | -5650.394 | -8145.776 | -6037.486 | -8137.737
| 16332.93 | 33584.7 | 17362.75 | 35164.24 | 16765.63 | 31528.59 | 16782.47 | 29123.37 | 15910.53 | 25191.2 | 14878.94 | 30309.48 | 14925.12 | 29849.99 | 14687.7 | 26988.05 | 15776.63 | 26687.06 | 13956.36 | 21305.79 | -3868.906 | -11058.87 | -3848.583 | -10261.26 | -3859.202 | -9231.705 | -3922.499 | -8293.566 | -3768.384 | -7399.366 | -6254.11 | -10694.96 | -6252.343 | -10370.31 | -5757.349 | -8874.878 | -5673.245 | -8184.275 | -6059.014 | -8171.181
| 16350.14 | 33623.04 | 17380.47 | 35203.93 | 16783.03 | 31568.03 | 16798.58 | 29156.24 | 15931.14 | 25229.14 | 14895.74 | 30348.24 | 14944.48 | 29894.89 | 14707.18 | 27030.45 | 15793.16 | 26720.06 | 13975.53 | 21340.89 | -3834.065 | -10996.1 | -3812.64 | -10196.9 | -3822.907 | -9170.087 | -3886.157 | -8236.67 | -3731.773 | -7344.148 | -6275.689 | -10740.73 | -6273.843 | -10413.22 | -5779.516 | -8915.52 | -5696.017 | -8222.659 | -6080.54 | -8204.575
| 16367.09 | 33661.15 | 17397.94 | 35243.27 | 16800.19 | 31607.23 | 16814.52 | 29188.75 | 15951.64 | 25266.97 | 14912.41 | 30386.6 | 14963.7 | 29939.47 | 14726.49 | 27072.54 | 15809.47 | 26752.81 | 13994.45 | 21375.72 | -3799.225 | -10933.47 | -3776.552 | -10132.39 | -3786.612 | -9108.338 | -3849.813 | -8179.451 | -3695.16 | -7288.695 | -6297.269 | -10786.38 | -6295.177 | -10455.98 | -5801.679 | -8956.04 | -5718.542 | -8260.926 | -6102.025 | -8237.956
| 16383.72 | 33699.07 | 17415.1 | 35282.31 | 16817.25 | 31646.07 | 16830.25 | 29221.03 | 15971.97 | 25304.53 | 14928.86 | 30424.63 | 14982.83 | 29983.64 | 14745.7 | 27114.22 | 15825.54 | 26785.31 | 14013.18 | 21410.23 | -3764.385 | -10870.73 | -3740.356 | -10067.83 | -3750.317 | -9046.505 | -3813.468 | -8122.045 | -3658.542 | -7233.015 | -6318.847 | -10831.94 | -6316.309 | -10498.62 | -5823.829 | -8996.433 | -5740.829 | -8299.051 | -6123.408 | -8271.288
| 16400.03 | 33736.77 | 17432.05 | 35321.13 | 16834.3 | 31684.44 | 16845.75 | 29253.11 | 15992.11 | 25341.67 | 14945.11 | 30462.28 | 15001.8 | 30027.33 | 14764.79 | 27155.44 | 15841.53 | 26817.42 | 14031.88 | 21444.52 | -3729.545 | -10807.4 | -3704.109 | -10003.26 | -3714.022 | -8984.538 | -3777.121 | -8064.551 | -3621.917 | -7177.179 | -6340.415 | -10877.41 | -6337.303 | -10541.19 | -5845.908 | -9036.724 | -5763.066 | -8337.072 | -6144.653 | -8304.521
| 16416.18 | 33774.17 | 17448.8 | 35359.61 | 16851.34 | 31722.35 | 16861.08 | 29284.86 | 16012.12 | 25378.58 | 14961.29 | 30499.64 | 15020.58 | 30070.74 | 14783.71 | 27196.32 | 15857.43 | 26848.99 | 14050.49 | 21478.57 | -3694.7 | -10743.63 | -3667.85 | -9938.555 | -3677.729 | -8922.339 | -3740.773 | -8006.964 | -3585.29 | -7121.213 | -6361.913 | -10922.76 | -6358.25 | -10583.68 | -5867.852 | -9076.959 | -5785.3 | -8375.062 | -6165.727 | -8337.599
| 16432.3 | 33811.25 | 17465.4 | 35397.72 | 16868.33 | 31759.88 | 16876.26 | 29316.22 | 16032.04 | 25415.31 | 14977.37 | 30536.77 | 15039.19 | 30113.98 | 14802.47 | 27236.97 | 15873.12 | 26880.15 | 14068.89 | 21512.36 | -3659.842 | -10679.45 | -3631.591 | -9873.628 | -3641.436 | -8859.871 | -3704.424 | -7949.093 | -3548.66 | -7065.05 | -6383.25 | -10967.92 | -6379.196 | -10626.06 | -5889.621 | -9117.18 | -5807.534 | -8413.049 | -6186.681 | -8370.522
| 16448.42 | 33847.89 | 17481.91 | 35435.49 | 16885.21 | 31797.16 | 16891.27 | 29347.26 | 16051.79 | 25451.83 | 14993.25 | 30573.58 | 15057.69 | 30156.88 | 14821.11 | 27277.27 | 15888.58 | 26911.09 | 14087.07 | 21546 | -3624.932 | -10615.01 | -3595.333 | -9808.358 | -3605.143 | -8797.156 | -3668.072 | -7891.026 | -3512.031 | -7008.655 | -6404.389 | -11012.9 | -6400.141 | -10668.29 | -5911.229 | -9157.367 | -5829.763 | -8451.029 | -6207.578 | -8403.332
| 16464.54 | 33883.92 | 17498.35 | 35472.91 | 16901.8 | 31834.21 | 16906.13 | 29378.03 | 16071.39 | 25488.23 | 15008.92 | 30610.01 | 15076.04 | 30199.33 | 14839.66 | 27317.18 | 15903.89 | 26941.84 | 14105.16 | 21579.53 | -3589.759 | -10550.53 | -3559.076 | -9742.613 | -3568.85 | -8734.187 | -3631.705 | -7832.9 | -3475.4 | -6952.09 | -6425.398 | -11057.76 | -6421.077 | -10710.39 | -5932.764 | -9197.454 | -5851.986 | -8488.95 | -6228.468 | -8436.056
| 16480.58 | 33919.39 | 17514.66 | 35509.88 | 16917.99 | 31871.04 | 16920.87 | 29408.61 | 16090.83 | 25524.51 | 15024.47 | 30646.16 | 15094.2 | 30241.55 | 14858.02 | 27356.72 | 15919.14 | 26972.34 | 14123.2 | 21612.84 | -3554.564 | -10485.99 | -3522.819 | -9676.428 | -3532.544 | -8671.008 | -3595.334 | -7774.716 | -3438.77 | -6895.46 | -6446.347 | -11102.57 | -6442.012 | -10752.34 | -5954.295 | -9237.395 | -5874.204 | -8526.775 | -6249.358 | -8468.729
| 16496.35 | 33954.52 | 17530.8 | 35546.45 | 16933.85 | 31907.57 | 16935.41 | 29438.86 | 16110.03 | 25560.51 | 15039.99 | 30682 | 15112.18 | 30283.48 | 14876.17 | 27395.91 | 15934.19 | 27002.49 | 14141.07 | 21645.93 | -3519.257 | -10421.43 | -3486.562 | -9610.015 | -3496.194 | -8607.733 | -3558.907 | -7716.197 | -3402.093 | -6838.828 | -6467.288 | -11147.27 | -6462.944 | -10794.19 | -5975.826 | -9277.215 | -5896.42 | -8564.497 | -6270.247 | -8501.394
| 16511.69 | 33989.47 | 17546.66 | 35582.68 | 16949.57 | 31943.73 | 16949.73 | 29468.53 | 16129.04 | 25596.07 | 15055.37 | 30717.39 | 15130.05 | 30324.82 | 14894.18 | 27434.75 | 15949.03 | 27032.33 | 14158.69 | 21678.81 | -3483.929 | -10356.92 | -3450.303 | -9543.531 | -3459.763 | -8544.448 | -3522.46 | -7657.315 | -3365.348 | -6782.236 | -6488.228 | -11191.79 | -6483.829 | -10835.99 | -5997.357 | -9316.896 | -5918.633 | -8602.059 | -6291.131 | -8534.034
| 16526.68 | 34024.15 | 17562.2 | 35618.53 | 16965.26 | 31979.55 | 16963.91 | 29497.74 | 16147.93 | 25631.18 | 15070.49 | 30752.34 | 15147.83 | 30365.69 | 14912.07 | 27473.32 | 15963.71 | 27061.99 | 14176.17 | 21711.37 | -3448.51 | -10292.09 | -3414.042 | -9477.07 | -3423.179 | -8481.178 | -3485.722 | -7598.2 | -3328.494 | -6725.778 | -6509.169 | -11236.08 | -6504.549 | -10877.7 | -6018.887 | -9356.44 | -5940.786 | -8639.438 | -6311.962 | -8566.592
| 16541.53 | 34058.42 | 17577.52 | 35653.83 | 16980.94 | 32015 | 16977.95 | 29526.74 | 16166.68 | 25665.95 | 15085.42 | 30786.99 | 15165.43 | 30406.21 | 14929.81 | 27511.63 | 15978.35 | 27091.42 | 14193.61 | 21743.59 | -3413.044 | -10226.69 | -3377.78 | -9410.718 | -3386.463 | -8417.923 | -3448.865 | -7538.832 | -3291.534 | -6669.536 | -6530.107 | -11280.23 | -6525.049 | -10919.27 | -6040.415 | -9395.919 | -5962.751 | -8676.706 | -6332.723 | -8599.057
| 16556.33 | 34092.32 | 17592.69 | 35688.61 | 16996.58 | 32050.03 | 16991.76 | 29555.56 | 16185.31 | 25700.41 | 15100.28 | 30821.48 | 15182.81 | 30446.42 | 14947.4 | 27549.64 | 15992.84 | 27120.6 | 14210.96 | 21775.56 | -3377.575 | -10160.9 | -3341.516 | -9344.473 | -3349.639 | -8354.656 | -3411.926 | -7479.433 | -3254.483 | -6613.466 | -6551.044 | -11324.31 | -6545.408 | -10960.65 | -6061.938 | -9435.386 | -5984.484 | -8713.946 | -6353.374 | -8631.418
| 16571.13 | 34125.91 | 17607.84 | 35723.06 | 17012.07 | 32084.69 | 17005.39 | 29584.01 | 16203.81 | 25734.53 | 15115 | 30855.78 | 15200.04 | 30486.42 | 14964.85 | 27587.35 | 16007.1 | 27149.45 | 14228.12 | 21807.25 | -3342.105 | -10094.68 | -3305.25 | -9278.359 | -3312.749 | -8291.361 | -3374.945 | -7420.287 | -3217.337 | -6557.43 | -6571.936 | -11368.3 | -6565.716 | -11001.89 | -6083.427 | -9474.813 | -6006.087 | -8751.182 | -6373.873 | -8663.648
| 16585.87 | 34159.21 | 17622.97 | 35757.25 | 17027.32 | 32119.06 | 17018.9 | 29612.04 | 16222.16 | 25768.41 | 15129.51 | 30889.68 | 15217.2 | 30526.12 | 14982.16 | 27624.73 | 16021.15 | 27177.88 | 14245.04 | 21838.68 | -3306.635 | -10028.23 | -3268.985 | -9212.318 | -3275.823 | -8228.039 | -3337.961 | -7361.304 | -3180.136 | -6501.29 | -6592.654 | -11412.15 | -6586.023 | -11043.03 | -6104.766 | -9514.107 | -6027.683 | -8788.405 | -6394.214 | -8695.743
| 16600.44 | 34192.25 | 17637.95 | 35791.14 | 17042.19 | 32153.22 | 17032.31 | 29639.75 | 16240.33 | 25802.19 | 15143.83 | 30923.12 | 15234.25 | 30565.4 | 14999.37 | 27661.8 | 16035.12 | 27205.98 | 14261.85 | 21869.93 | -3271.165 | -9961.813 | -3232.699 | -9146.145 | -3238.89 | -8164.65 | -3300.976 | -7302.346 | -3142.893 | -6444.961 | -6613.148 | -11455.78 | -6606.327 | -11084.09 | -6125.86 | -9553.212 | -6049.28 | -8825.54 | -6414.489 | -8727.733
| 16614.76 | 34225.06 | 17652.66 | 35824.84 | 17056.69 | 32186.98 | 17045.6 | 29667.24 | 16258.3 | 25835.81 | 15158.07 | 30956.12 | 15251.09 | 30604.29 | 15016.41 | 27698.59 | 16048.97 | 27233.84 | 14278.61 | 21900.99 | -3235.695 | -9895.416 | -3196.303 | -9079.692 | -3201.957 | -8101.141 | -3263.992 | -7243.403 | -3105.632 | -6388.453 | -6633.496 | -11499.22 | -6626.631 | -11125.07 | -6146.798 | -9592.142 | -6070.875 | -8862.522 | -6434.741 | -8759.682
| 16628.78 | 34257.64 | 17667.08 | 35858.36 | 17071.03 | 32220.21 | 17058.73 | 29694.46 | 16276.03 | 25869.17 | 15172.22 | 30988.76 | 15267.74 | 30642.84 | 15033.29 | 27735.21 | 16062.57 | 27261.36 | 14295.21 | 21931.84 | -3200.225 | -9829.114 | -3159.729 | -9012.991 | -3165.024 | -8037.478 | -3227.009 | -7184.441 | -3068.369 | -6331.83 | -6653.799 | -11542.55 | -6646.927 | -11165.87 | -6167.692 | -9630.942 | -6092.463 | -8899.339 | -6454.993 | -8791.62
| 16642.53 | 34289.83 | 17681.19 | 35891.59 | 17085.37 | 32253.05 | 17071.64 | 29721.37 | 16293.57 | 25902.22 | 15186.18 | 31021.18 | 15284.27 | 30681.04 | 15050.01 | 27771.72 | 16075.97 | 27288.59 | 14311.56 | 21962.51 | -3164.755 | -9762.909 | -3123.024 | -8946.238 | -3128.089 | -7973.649 | -3190.027 | -7125.452 | -3031.102 | -6275.168 | -6674.101 | -11585.81 | -6667.198 | -11206.48 | -6188.585 | -9669.673 | -6114.045 | -8936.004 | -6475.242 | -8823.519
| 16656.09 | 34321.55 | 17695.08 | 35924.52 | 17099.7 | 32285.66 | 17084.32 | 29748.03 | 16311.04 | 25934.91 | 15199.92 | 31053.51 | 15300.69 | 30719.01 | 15066.59 | 27808.01 | 16089.3 | 27315.64 | 14327.74 | 21992.98 | -3129.286 | -9696.625 | -3086.231 | -8879.524 | -3091.153 | -7909.692 | -3153.045 | -7066.159 | -2993.829 | -6218.506 | -6694.404 | -11628.94 | -6687.39 | -11246.93 | -6209.479 | -9708.375 | -6135.623 | -8972.543 | -6495.489 | -8855.307
| 16669.58 | 34352.82 | 17708.9 | 35957.09 | 17114.02 | 32317.97 | 17096.74 | 29774.44 | 16328.44 | 25967.29 | 15213.52 | 31085.7 | 15316.94 | 30756.85 | 15083.01 | 27843.95 | 16102.54 | 27342.49 | 14343.9 | 22023.14 | -3093.816 | -9630.232 | -3049.369 | -8812.869 | -3054.215 | -7845.699 | -3116.064 | -7006.541 | -2956.551 | -6161.825 | -6714.706 | -11671.89 | -6707.4 | -11287.29 | -6230.372 | -9747.056 | -6157.179 | -9009.031 | -6515.72 | -8886.946
| 16683.06 | 34383.74 | 17722.69 | 35989.11 | 17128.26 | 32349.9 | 17109.02 | 29800.5 | 16345.67 | 25999.46 | 15227.05 | 31117.61 | 15332.96 | 30794.49 | 15099.25 | 27879.45 | 16115.55 | 27368.95 | 14359.99 | 22053.01 | -3058.347 | -9563.794 | -3012.479 | -8746.225 | -3017.277 | -7781.715 | -3079.081 | -6946.847 | -2919.27 | -6105.073 | -6735.007 | -11714.62 | -6727.197 | -11327.58 | -6251.265 | -9785.672 | -6178.533 | -9045.514 | -6535.873 | -8918.435
| 16696.53 | 34414.42 | 17736.44 | 36020.68 | 17142.25 | 32381.41 | 17121.2 | 29826.17 | 16362.71 | 26031.45 | 15240.41 | 31149.15 | 15348.87 | 30831.78 | 15115.34 | 27914.5 | 16128.36 | 27395.09 | 14375.89 | 22082.63 | -3022.879 | -9497.266 | -2975.579 | -8679.407 | -2980.339 | -7717.705 | -3042.097 | -6887.148 | -2881.989 | -6048.183 | -6755.28 | -11757.24 | -6746.886 | -11367.8 | -6272.154 | -9824.169 | -6199.618 | -9081.975 | -6555.906 | -8949.787
| 16709.94 | 34444.78 | 17750.07 | 36051.98 | 17155.8 | 32412.5 | 17133.31 | 29851.49 | 16379.54 | 26063.25 | 15253.55 | 31180.25 | 15364.7 | 30868.62 | 15131.33 | 27949.13 | 16141.04 | 27421.08 | 14391.55 | 22111.96 | -2987.246 | -9430.622 | -2938.678 | -8612.33 | -2943.401 | -7653.583 | -3005.112 | -6827.505 | -2844.706 | -5991.104 | -6775.429 | -11799.81 | -6766.554 | -11407.88 | -6293.005 | -9862.51 | -6220.588 | -9118.344 | -6575.772 | -8981.03
| 16723.08 | 34474.81 | 17763.44 | 36082.91 | 17168.98 | 32443.17 | 17145.26 | 29876.57 | 16396.19 | 26094.84 | 15266.54 | 31211 | 15380.37 | 30904.95 | 15147.19 | 27983.46 | 16153.66 | 27446.87 | 14407.08 | 22141.06 | -2951.455 | -9363.902 | -2901.776 | -8545.08 | -2906.465 | -7589.252 | -2968.125 | -6767.964 | -2807.424 | -5933.837 | -6795.366 | -11842.28 | -6786.222 | -11447.78 | -6313.745 | -9900.666 | -6241.547 | -9154.564 | -6595.486 | -9012.215
| 16735.78 | 34504.59 | 17776.45 | 36113.33 | 17181.97 | 32473.48 | 17157.01 | 29901.47 | 16412.66 | 26126.12 | 15279.47 | 31241.42 | 15395.85 | 30940.94 | 15162.88 | 28017.44 | 16166.1 | 27472.42 | 14422.58 | 22170.01 | -2915.594 | -9297.156 | -2864.875 | -8477.759 | -2869.529 | -7524.686 | -2931.13 | -6708.442 | -2770.141 | -5876.438 | -6815.13 | -11884.6 | -6805.89 | -11487.53 | -6334.292 | -9938.679 | -6262.506 | -9190.624 | -6615.115 | -9043.385
| 16748.14 | 34533.97 | 17789.16 | 36143.28 | 17194.93 | 32503.44 | 17168.5 | 29926.22 | 16428.92 | 26157.01 | 15292.23 | 31271.45 | 15411.17 | 30976.65 | 15178.4 | 28051.03 | 16178.31 | 27497.73 | 14437.98 | 22198.78 | -2879.588 | -9230.41 | -2827.974 | -8410.43 | -2832.594 | -7459.964 | -2894.122 | -6648.77 | -2732.859 | -5818.977 | -6834.828 | -11926.74 | -6825.55 | -11527.17 | -6354.654 | -9976.644 | -6283.465 | -9226.528 | -6634.729 | -9074.522
| 16760.37 | 34562.82 | 17801.68 | 36173.01 | 17207.88 | 32533.03 | 17179.76 | 29950.72 | 16445.03 | 26187.56 | 15304.74 | 31301.12 | 15426.38 | 31011.95 | 15193.78 | 28084.37 | 16190.34 | 27522.8 | 14453.13 | 22227.37 | -2843.579 | -9163.657 | -2791.074 | -8343.068 | -2795.659 | -7395.189 | -2857.113 | -6588.971 | -2695.577 | -5761.509 | -6854.493 | -11968.71 | -6845.207 | -11566.73 | -6374.919 | -10014.6 | -6304.423 | -9262.313 | -6654.342 | -9105.587
| 16772.54 | 34591.23 | 17814.12 | 36202.55 | 17220.79 | 32562.24 | 17190.87 | 29974.83 | 16461.06 | 26217.83 | 15317.1 | 31330.59 | 15441.42 | 31046.87 | 15209.03 | 28117.51 | 16202.25 | 27547.58 | 14468.06 | 22255.79 | -2807.62 | -9096.607 | -2754.174 | -8275.601 | -2758.722 | -7330.405 | -2820.033 | -6528.821 | -2658.294 | -5704.052 | -6874.156 | -12010.58 | -6864.821 | -11606.19 | -6395.175 | -10052.48 | -6325.378 | -9298.052 | -6673.954 | -9136.536
| 16784.71 | 34619.33 | 17826.54 | 36231.7 | 17233.6 | 32591.13 | 17201.84 | 29998.48 | 16477 | 26247.75 | 15329.39 | 31359.87 | 15456.25 | 31081.54 | 15224.09 | 28150.35 | 16213.99 | 27572.08 | 14482.95 | 22283.97 | -2771.662 | -9029.305 | -2717.274 | -8208.09 | -2721.754 | -7265.623 | -2782.932 | -6468.377 | -2621.012 | -5646.608 | -6893.82 | -12052.38 | -6884.31 | -11645.49 | -6415.431 | -10090.21 | -6346.327 | -9333.786 | -6693.561 | -9167.377
| 16796.85 | 34647.14 | 17838.84 | 36260.41 | 17246.19 | 32619.83 | 17212.71 | 30021.75 | 16492.8 | 26277.33 | 15341.57 | 31388.81 | 15470.88 | 31115.94 | 15239 | 28182.94 | 16225.53 | 27596.19 | 14497.77 | 22311.87 | -2735.588 | -8961.771 | -2680.374 | -8140.556 | -2684.773 | -7200.837 | -2745.638 | -6407.896 | -2583.729 | -5589.152 | -6913.483 | -12094.03 | -6903.611 | -11684.6 | -6435.686 | -10127.77 | -6367.271 | -9369.515 | -6713.128 | -9198.117
| 16808.86 | 34674.69 | 17850.97 | 36288.77 | 17258.38 | 32648.34 | 17223.47 | 30044.63 | 16508.35 | 26306.67 | 15353.54 | 31417.25 | 15485.42 | 31149.91 | 15253.77 | 28215.28 | 16236.92 | 27619.86 | 14512.37 | 22339.51 | -2699.497 | -8893.963 | -2643.472 | -8072.918 | -2647.759 | -7136.046 | -2708.315 | -6347.403 | -2546.436 | -5531.636 | -6933.137 | -12135.46 | -6922.743 | -11723.56 | -6455.942 | -10165.16 | -6388.178 | -9405.185 | -6732.624 | -9228.74
| 16820.61 | 34701.9 | 17862.84 | 36316.71 | 17270.18 | 32676.59 | 17234.01 | 30067.2 | 16523.66 | 26335.68 | 15365.34 | 31445.27 | 15499.85 | 31183.43 | 15268.39 | 28247.41 | 16248.19 | 27643.2 | 14526.75 | 22366.86 | -2663.405 | -8825.993 | -2606.568 | -8005.024 | -2610.641 | -7071.192 | -2670.896 | -6286.961 | -2509.097 | -5474.01 | -6952.716 | -12176.7 | -6941.776 | -11762.43 | -6476.195 | -10202.43 | -6408.919 | -9440.721 | -6751.987 | -9259.24
| 16832.02 | 34728.7 | 17874.37 | 36344.2 | 17281.81 | 32704.45 | 17244.34 | 30089.64 | 16538.74 | 26364.33 | 15377.03 | 31473.08 | 15514.07 | 31216.67 | 15282.83 | 28279.28 | 16259.32 | 27666.34 | 14541.02 | 22393.91 | -2627.313 | -8757.895 | -2569.663 | -7936.828 | -2573.389 | -7006.196 | -2633.434 | -6226.634 | -2471.688 | -5416.243 | -6972.133 | -12217.84 | -6960.806 | -11801.21 | -6496.438 | -10239.64 | -6429.4 | -9476.063 | -6771.221 | -9289.654
| 16843.12 | 34755.14 | 17885.67 | 36371.36 | 17293.4 | 32731.98 | 17254.5 | 30111.94 | 16553.69 | 26392.76 | 15388.64 | 31500.61 | 15528.08 | 31249.73 | 15297.1 | 28310.87 | 16270.23 | 27689.21 | 14555.26 | 22420.76 | -2591.222 | -8689.781 | -2532.757 | -7868.523 | -2536.006 | -6941.017 | -2595.878 | -6166.329 | -2434.152 | -5358.391 | -6991.339 | -12258.92 | -6979.835 | -11839.88 | -6516.569 | -10276.8 | -6449.74 | -9511.215 | -6790.312 | -9320.027
| 16854.04 | 34781.29 | 17896.83 | 36398.24 | 17304.99 | 32759.35 | 17264.44 | 30133.94 | 16568.53 | 26420.89 | 15400.07 | 31527.73 | 15541.99 | 31282.56 | 15311.24 | 28342.19 | 16280.97 | 27711.74 | 14569.34 | 22447.39 | -2555.13 | -8621.833 | -2495.852 | -7800.233 | -2498.521 | -6875.662 | -2558.258 | -6105.919 | -2396.483 | -5300.585 | -7010.41 | -12299.87 | -6998.86 | -11878.38 | -6536.493 | -10313.87 | -6470.062 | -9546.237 | -6809.326 | -9350.359
| 16864.9 | 34807.22 | 17907.91 | 36424.82 | 17316.58 | 32786.49 | 17274.2 | 30155.53 | 16583.26 | 26448.65 | 15411.3 | 31554.55 | 15555.81 | 31315.08 | 15325.27 | 28373.26 | 16291.61 | 27733.84 | 14583.13 | 22473.72 | -2519.039 | -8553.996 | -2458.937 | -7731.852 | -2460.976 | -6810.187 | -2520.633 | -6045.453 | -2358.733 | -5242.923 | -7029.436 | -12340.6 | -7017.883 | -11916.68 | -6556.218 | -10350.84 | -6490.383 | -9581.22 | -6828.302 | -9380.629
| 16875.75 | 34833 | 17918.95 | 36451.08 | 17328.06 | 32813.19 | 17283.84 | 30176.75 | 16597.89 | 26476.15 | 15422.37 | 31581.05 | 15569.47 | 31347.25 | 15339.13 | 28404.02 | 16302.09 | 27755.62 | 14596.76 | 22499.83 | -2482.947 | -8485.966 | -2421.984 | -7663.355 | -2423.405 | -6744.658 | -2483.009 | -5984.983 | -2320.897 | -5185.388 | -7048.461 | -12381.12 | -7036.891 | -11954.84 | -6575.844 | -10387.66 | -6510.704 | -9616.2 | -6847.275 | -9410.783
| 16886.6 | 34858.58 | 17929.9 | 36477.01 | 17339.24 | 32839.5 | 17293.34 | 30197.69 | 16612.34 | 26503.44 | 15433.37 | 31607.14 | 15582.9 | 31379.06 | 15352.82 | 28434.42 | 16312.29 | 27777.21 | 14610.37 | 22525.75 | -2446.855 | -8417.755 | -2384.946 | -7594.816 | -2385.833 | -6679.108 | -2445.386 | -5924.5 | -2282.988 | -5127.846 | -7067.486 | -12421.51 | -7055.811 | -11992.91 | -6595.462 | -10424.3 | -6531.025 | -9651.13 | -6866.244 | -9440.783
| 16897.27 | 34883.83 | 17940.61 | 36502.56 | 17349.99 | 32865.41 | 17302.67 | 30218.36 | 16626.61 | 26530.48 | 15444.18 | 31632.83 | 15596.17 | 31410.59 | 15366.35 | 28464.48 | 16322.36 | 27798.6 | 14623.87 | 22551.44 | -2410.763 | -8349.296 | -2347.853 | -7526.265 | -2348.259 | -6613.539 | -2407.763 | -5863.995 | -2245.074 | -5070.161 | -7086.511 | -12461.78 | -7074.556 | -12030.9 | -6615.08 | -10460.82 | -6551.341 | -9685.929 | -6885.196 | -9470.651
| 16907.57 | 34908.66 | 17951.04 | 36527.81 | 17360.42 | 32890.94 | 17311.82 | 30238.74 | 16640.71 | 26557.16 | 15454.75 | 31658.2 | 15609.36 | 31441.81 | 15379.74 | 28494.22 | 16332.35 | 27819.8 | 14637.13 | 22576.91 | -2374.669 | -8280.664 | -2310.709 | -7457.654 | -2310.684 | -6547.917 | -2370.141 | -5803.476 | -2207.159 | -5012.273 | -7105.534 | -12501.88 | -7093.094 | -12068.72 | -6634.698 | -10497.29 | -6571.649 | -9720.576 | -6904.127 | -9500.415
| 16917.53 | 34933.02 | 17961.17 | 36552.74 | 17370.74 | 32916.13 | 17320.78 | 30258.84 | 16654.62 | 26583.44 | 15465.17 | 31683.33 | 15622.42 | 31472.61 | 15392.96 | 28523.63 | 16342.18 | 27840.77 | 14650.19 | 22602.19 | -2338.574 | -8211.891 | -2273.495 | -7388.89 | -2273.109 | -6482.167 | -2332.519 | -5742.978 | -2169.243 | -4954.168 | -7124.519 | -12541.75 | -7111.509 | -12106.33 | -6654.316 | -10533.73 | -6591.857 | -9755.077 | -6922.965 | -9530.091
| 16927.25 | 34956.94 | 17971.05 | 36577.25 | 17380.99 | 32941.03 | 17329.56 | 30278.63 | 16668.29 | 26609.38 | 15475.52 | 31708.32 | 15635.27 | 31503.04 | 15406.02 | 28552.78 | 16351.76 | 27861.52 | 14663.17 | 22627.18 | -2302.479 | -8142.951 | -2236.252 | -7319.876 | -2235.532 | -6416.237 | -2294.896 | -5682.492 | -2131.323 | -4895.855 | -7143.367 | -12581.47 | -7129.901 | -12143.76 | -6673.932 | -10570.11 | -6611.815 | -9789.423 | -6941.676 | -9559.695
| 16936.84 | 34980.58 | 17980.81 | 36601.41 | 17391.23 | 32965.61 | 17338.15 | 30298.12 | 16681.78 | 26635.2 | 15485.73 | 31733.21 | 15647.92 | 31533.17 | 15418.95 | 28581.69 | 16361.19 | 27882.06 | 14676.11 | 22651.86 | -2266.383 | -8073.998 | -2198.936 | -7250.551 | -2197.955 | -6350.114 | -2257.273 | -5621.772 | -2093.398 | -4837.336 | -7161.988 | -12621.07 | -7148.291 | -12181.09 | -6693.524 | -10606.38 | -6631.556 | -9823.672 | -6960.23 | -9589.233
| 16946.38 | 35003.99 | 17990.51 | 36625.25 | 17401.4 | 32989.74 | 17346.54 | 30317.31 | 16695.21 | 26660.95 | 15495.71 | 31757.86 | 15660.49 | 31562.99 | 15431.78 | 28610.25 | 16370.55 | 27902.29 | 14688.84 | 22676.31 | -2230.287 | -8005.078 | -2161.523 | -7180.989 | -2160.378 | -6283.859 | -2219.648 | -5560.698 | -2055.469 | -4778.627 | -7180.447 | -12660.57 | -7166.681 | -12218.4 | -6713.024 | -10642.47 | -6651.244 | -9857.9 | -6978.662 | -9618.67
| 16955.91 | 35027.12 | 18000.14 | 36648.74 | 17411.4 | 33013.43 | 17354.8 | 30336.16 | 16708.57 | 26686.54 | 15505.53 | 31782.14 | 15672.97 | 31592.46 | 15444.48 | 28638.38 | 16379.77 | 27922.12 | 14701.3 | 22700.51 | -2194.178 | -7936.099 | -2124.031 | -7111.343 | -2122.801 | -6217.57 | -2182.022 | -5499.343 | -2017.536 | -4719.794 | -7198.844 | -12699.92 | -7185.07 | -12255.61 | -6732.334 | -10678.37 | -6670.928 | -9892.126 | -6997.021 | -9647.968
| 16965.45 | 35049.87 | 18009.65 | 36671.9 | 17421.18 | 33036.79 | 17362.99 | 30354.75 | 16721.76 | 26711.9 | 15515.27 | 31805.93 | 15685.25 | 31621.56 | 15457.01 | 28666.12 | 16388.74 | 27941.62 | 14713.64 | 22724.42 | -2158.063 | -7866.972 | -2086.498 | -7041.717 | -2085.225 | -6151.282 | -2144.396 | -5437.61 | -1979.602 | -4660.92 | -7217.23 | -12739.07 | -7203.424 | -12292.62 | -6751.447 | -10714.15 | -6690.611 | -9926.284 | -7015.357 | -9677.118
| 16974.86 | 35072.13 | 18018.94 | 36694.65 | 17430.59 | 33059.73 | 17371.07 | 30373.07 | 16734.74 | 26737.01 | 15524.95 | 31829.25 | 15697.31 | 31650.28 | 15469.39 | 28693.46 | 16397.5 | 27960.88 | 14725.96 | 22748.14 | -2121.958 | -7797.704 | -2048.957 | -6972.165 | -2047.65 | -6084.987 | -2106.769 | -5375.678 | -1941.668 | -4602.029 | -7235.616 | -12778.03 | -7221.666 | -12329.4 | -6770.457 | -10749.86 | -6710.295 | -9960.285 | -7033.689 | -9706.147
| 16984.03 | 35093.96 | 18027.9 | 36717.03 | 17439.61 | 33082.19 | 17378.92 | 30391.04 | 16747.51 | 26761.84 | 15534.39 | 31852.32 | 15709.25 | 31678.62 | 15481.59 | 28720.34 | 16406.2 | 27979.87 | 14738.17 | 22771.68 | -2085.864 | -7727.963 | -2011.416 | -6902.645 | -2010.075 | -6018.677 | -2069.142 | -5313.753 | -1903.733 | -4543.1 | -7254.002 | -12816.86 | -7239.735 | -12366.02 | -6789.438 | -10785.53 | -6729.978 | -9994.099 | -7052.015 | -9735.098
| 16992.84 | 35115.4 | 18036.55 | 36739.23 | 17448.51 | 33104.31 | 17386.53 | 30408.71 | 16760.1 | 26786.33 | 15543.61 | 31875.2 | 15721.06 | 31706.67 | 15493.62 | 28746.89 | 16414.77 | 27998.51 | 14750.14 | 22794.97 | -2049.723 | -7657.874 | -1973.875 | -6832.967 | -1972.499 | -5952.317 | -2031.516 | -5251.83 | -1865.799 | -4484.122 | -7272.384 | -12855.62 | -7257.613 | -12402.57 | -6808.419 | -10821.13 | -6749.661 | -10027.74 | -7070.326 | -9764.009
| 17001.29 | 35136.58 | 18045.01 | 36761.18 | 17457.39 | 33126.14 | 17393.95 | 30426.1 | 16772.48 | 26810.41 | 15552.71 | 31897.85 | 15732.7 | 31734.4 | 15505.5 | 28773.32 | 16423.12 | 28016.8 | 14761.91 | 22818.11 | -2013.317 | -7587.524 | -1936.334 | -6763.026 | -1934.922 | -5885.837 | -1993.89 | -5189.904 | -1827.865 | -4425.121 | -7290.695 | -12894.27 | -7275.369 | -12439.08 | -6827.399 | -10856.59 | -6769.331 | -10061.26 | -7088.537 | -9792.865
| 17009.56 | 35157.7 | 18053.4 | 36782.77 | 17466.26 | 33147.69 | 17401.16 | 30443.13 | 16784.66 | 26834.11 | 15561.72 | 31920.23 | 15744.12 | 31761.82 | 15517.22 | 28799.61 | 16431.25 | 28034.85 | 14773.61 | 22841.08 | -1976.89 | -7516.936 | -1898.793 | -6692.905 | -1897.343 | -5819.171 | -1956.263 | -5127.97 | -1789.93 | -4366.117 | -7308.865 | -12932.73 | -7293.121 | -12475.45 | -6846.38 | -10891.82 | -6788.855 | -10094.74 | -7106.608 | -9821.646
| 17017.78 | 35178.67 | 18061.75 | 36804.04 | 17475.09 | 33168.95 | 17408.21 | 30459.76 | 16796.74 | 26857.48 | 15570.55 | 31942.24 | 15755.41 | 31788.86 | 15528.81 | 28825.57 | 16439.29 | 28052.76 | 14785.25 | 22863.78 | -1940.404 | -7446.359 | -1861.251 | -6622.716 | -1859.763 | -5752.299 | -1918.637 | -5066.018 | -1751.996 | -4307.108 | -7326.822 | -12971 | -7310.872 | -12511.64 | -6865.357 | -10926.87 | -6808.126 | -10128.21 | -7124.539 | -9850.317
| 17026 | 35199.38 | 18070.02 | 36824.98 | 17483.77 | 33189.9 | 17415.17 | 30475.96 | 16808.68 | 26880.55 | 15579.18 | 31963.79 | 15766.61 | 31815.45 | 15540.26 | 28851.12 | 16447.21 | 28070.45 | 14796.65 | 22886.19 | -1903.901 | -7375.847 | -1823.708 | -6552.547 | -1822.182 | -5685.309 | -1881.01 | -5004.048 | -1714.061 | -4248.103 | -7344.62 | -13009.12 | -7328.623 | -12547.63 | -6884.289 | -10961.83 | -6827.221 | -10161.66 | -7142.349 | -9878.83
| 17034.2 | 35219.8 | 18078.15 | 36845.61 | 17492.11 | 33210.66 | 17422.01 | 30491.79 | 16820.41 | 26903.42 | 15587.67 | 31985.02 | 15777.66 | 31841.7 | 15551.55 | 28876.37 | 16454.91 | 28087.71 | 14807.84 | 22908.37 | -1867.4 | -7305.449 | -1786.163 | -6482.327 | -1784.6 | -5618.3 | -1843.382 | -4942.073 | -1676.127 | -4189.124 | -7362.37 | -13047.13 | -7346.373 | -12583.49 | -6903.08 | -10996.77 | -6846.281 | -10195.02 | -7160.072 | -9907.202
| 17042.27 | 35239.9 | 18086 | 36865.94 | 17500.05 | 33231.34 | 17428.62 | 30507.3 | 16831.99 | 26926.08 | 15596.07 | 32006 | 15788.53 | 31867.78 | 15562.65 | 28901.39 | 16462.38 | 28104.6 | 14818.93 | 22930.28 | -1830.898 | -7235.194 | -1748.617 | -6411.94 | -1747.018 | -5551.296 | -1805.753 | -4880.111 | -1638.192 | -4130.201 | -7380.117 | -13084.98 | -7364.093 | -12619.25 | -6921.665 | -11031.61 | -6865.327 | -10228.21 | -7177.769 | -9935.47
| 17050.05 | 35259.72 | 18093.52 | 36885.89 | 17507.74 | 33251.82 | 17434.98 | 30522.53 | 16843.4 | 26948.47 | 15604.32 | 32026.71 | 15799.22 | 31893.66 | 15573.63 | 28926.2 | 16469.74 | 28121.2 | 14829.97 | 22951.92 | -1794.31 | -7164.881 | -1711.072 | -6341.481 | -1709.437 | -5484.284 | -1768.036 | -4818.157 | -1600.258 | -4071.348 | -7397.865 | -13122.63 | -7381.742 | -12654.87 | -6940.095 | -11066.29 | -6884.373 | -10261.21 | -7195.46 | -9963.654
| 17057.43 | 35279.27 | 18100.77 | 36905.44 | 17515.3 | 33272.12 | 17441.16 | 30537.53 | 16854.57 | 26970.63 | 15612.32 | 32047.23 | 15809.78 | 31919.27 | 15584.48 | 28950.82 | 16477.02 | 28137.46 | 14840.86 | 22973.35 | -1757.637 | -7094.231 | -1673.527 | -6271.076 | -1671.851 | -5417.254 | -1730.232 | -4756.184 | -1562.323 | -4012.514 | -7415.612 | -13160.1 | -7399.22 | -12690.31 | -6958.45 | -11100.77 | -6903.419 | -10294.07 | -7213.144 | -9991.779
| 17064.54 | 35298.46 | 18107.84 | 36924.7 | 17522.83 | 33292.25 | 17447.14 | 30552.17 | 16865.57 | 26992.59 | 15620.17 | 32067.57 | 15820.2 | 31944.63 | 15595.13 | 28975.25 | 16484.09 | 28153.39 | 14851.49 | 22994.53 | -1720.946 | -7023.367 | -1635.982 | -6200.66 | -1634.228 | -5350.198 | -1692.359 | -4694.202 | -1524.389 | -3953.626 | -7433.35 | -13197.45 | -7416.471 | -12725.56 | -6976.793 | -11135.11 | -6922.464 | -10326.81 | -7230.818 | -10019.86
| 17071.54 | 35317.26 | 18114.83 | 36943.74 | 17530.35 | 33312.02 | 17452.93 | 30566.44 | 16876.44 | 27014.28 | 15627.95 | 32087.6 | 15830.41 | 31969.76 | 15605.61 | 28999.37 | 16490.95 | 28169.12 | 14861.95 | 23015.47 | -1684.232 | -6952.388 | -1598.439 | -6130.054 | -1596.548 | -5283.079 | -1654.36 | -4632.26 | -1486.454 | -3894.645 | -7451.018 | -13234.7 | -7433.589 | -12760.66 | -6995.136 | -11169.33 | -6941.507 | -10359.51 | -7248.425 | -10047.85
| 17078.46 | 35335.75 | 18121.8 | 36962.45 | 17537.82 | 33331.34 | 17458.61 | 30580.46 | 16887.25 | 27035.58 | 15635.58 | 32107.37 | 15840.43 | 31994.65 | 15615.94 | 29023.18 | 16497.66 | 28184.68 | 14872.36 | 23036.26 | -1647.517 | -6881.34 | -1560.896 | -6059.124 | -1558.803 | -5215.846 | -1616.333 | -4570.346 | -1448.52 | -3835.554 | -7468.546 | -13271.79 | -7450.702 | -12795.69 | -7013.479 | -11203.51 | -6960.501 | -10392.16 | -7265.904 | -10075.71
| 17085.37 | 35353.89 | 18128.65 | 36980.72 | 17545.14 | 33350.2 | 17464.23 | 30594.18 | 16897.95 | 27056.57 | 15642.98 | 32126.89 | 15850.35 | 32019.18 | 15626.12 | 29046.71 | 16504.29 | 28199.92 | 14882.63 | 23056.89 | -1610.802 | -6810.441 | -1523.353 | -5987.868 | -1520.98 | -5148.44 | -1578.181 | -4508.386 | -1410.585 | -3776.276 | -7485.876 | -13308.7 | -7467.815 | -12830.63 | -7031.814 | -11237.67 | -6979.336 | -10424.71 | -7283.203 | -10103.41
| 17092.26 | 35371.53 | 18135.25 | 36998.55 | 17552.11 | 33368.63 | 17469.71 | 30607.59 | 16908.44 | 27077.35 | 15650.23 | 32145.98 | 15860.16 | 32043.26 | 15636.16 | 29069.92 | 16510.7 | 28214.73 | 14892.65 | 23077.27 | -1574.087 | -6739.66 | -1485.809 | -5916.531 | -1483.091 | -5080.85 | -1540.01 | -4446.373 | -1372.65 | -3716.763 | -7503.053 | -13345.43 | -7484.927 | -12865.38 | -7050.099 | -11271.73 | -6997.951 | -10457.08 | -7300.365 | -10130.93
| 17099 | 35388.75 | 18141.61 | 37016.04 | 17558.71 | 33386.62 | 17474.98 | 30620.81 | 16918.66 | 27097.91 | 15657.39 | 32164.66 | 15869.79 | 32066.86 | 15646.04 | 29092.68 | 16516.91 | 28229.22 | 14902.5 | 23097.35 | -1537.373 | -6668.763 | -1448.264 | -5845.227 | -1445.157 | -5013.113 | -1501.756 | -4384.048 | -1334.716 | -3657.095 | -7520.172 | -13381.99 | -7502.04 | -12899.9 | -7068.264 | -11305.61 | -7016.414 | -10489.25 | -7317.441 | -10158.34
| 17105.36 | 35405.65 | 18147.72 | 37033.24 | 17565.03 | 33404.17 | 17480.03 | 30633.9 | 16928.69 | 27118.19 | 15664.42 | 32183.07 | 15879.23 | 32090.09 | 15655.78 | 29115.08 | 16522.96 | 28243.49 | 14912.3 | 23117.09 | -1500.658 | -6597.734 | -1410.718 | -5773.8 | -1407.165 | -4945.313 | -1463.494 | -4321.401 | -1296.781 | -3597.376 | -7537.281 | -13418.4 | -7519.104 | -12934.27 | -7086.245 | -11339.28 | -7034.827 | -10521.28 | -7334.497 | -10185.7
| 17111.37 | 35422.29 | 18153.57 | 37050.04 | 17571.21 | 33421.35 | 17484.84 | 30646.82 | 16938.55 | 27138.11 | 15671.2 | 32201.32 | 15888.53 | 32113.06 | 15665.38 | 29137.34 | 16528.89 | 28257.55 | 14922.04 | 23136.5 | -1463.942 | -6526.544 | -1373.169 | -5702.259 | -1369.104 | -4877.509 | -1425.231 | -4258.679 | -1258.847 | -3537.65 | -7554.39 | -13454.63 | -7536 | -12968.57 | -7104.05 | -11372.8 | -7053.235 | -10553.25 | -7351.548 | -10213.02
| 17117.15 | 35438.7 | 18159.27 | 37066.44 | 17577.36 | 33438.22 | 17489.42 | 30659.47 | 16948.23 | 27157.78 | 15677.79 | 32219.33 | 15897.72 | 32135.66 | 15674.81 | 29159.36 | 16534.6 | 28271.37 | 14931.58 | 23155.68 | -1427.225 | -6455.151 | -1335.619 | -5630.682 | -1331.021 | -4809.693 | -1386.968 | -4195.935 | -1220.912 | -3477.92 | -7571.49 | -13490.67 | -7552.668 | -13002.75 | -7121.77 | -11406.28 | -7071.643 | -10585.22 | -7368.594 | -10240.27
| 17122.76 | 35454.84 | 18164.9 | 37082.5 | 17583.5 | 33454.8 | 17493.83 | 30671.86 | 16957.79 | 27177.38 | 15684.31 | 32236.97 | 15906.76 | 32157.86 | 15684.06 | 29181.03 | 16540.13 | 28284.93 | 14940.88 | 23174.61 | -1390.507 | -6383.57 | -1298.069 | -5558.991 | -1292.952 | -4741.799 | -1348.704 | -4133.184 | -1182.963 | -3418.168 | -7588.531 | -13526.56 | -7569.183 | -13036.77 | -7139.475 | -11439.7 | -7090.05 | -10617.15 | -7385.625 | -10267.39
| 17128.35 | 35470.72 | 18170.47 | 37098.18 | 17589.6 | 33470.97 | 17498.12 | 30684.01 | 16967.2 | 27196.9 | 15690.72 | 32254.23 | 15915.6 | 32179.74 | 15693.16 | 29202.39 | 16545.53 | 28298.26 | 14950.05 | 23193.32 | -1353.789 | -6311.654 | -1260.519 | -5487.155 | -1254.866 | -4673.734 | -1310.439 | -4070.455 | -1145.008 | -3358.381 | -7605.431 | -13562.33 | -7585.659 | -13070.61 | -7157.181 | -11473.02 | -7108.458 | -10648.97 | -7402.542 | -10294.34
| 17133.94 | 35486.27 | 18175.88 | 37113.46 | 17595.45 | 33486.68 | 17502.34 | 30695.84 | 16976.5 | 27216.02 | 15696.94 | 32271.18 | 15924.28 | 32201.32 | 15702.15 | 29223.42 | 16550.81 | 28311.43 | 14959.16 | 23211.88 | -1317.07 | -6239.548 | -1222.969 | -5415.213 | -1216.758 | -4605.446 | -1272.174 | -4007.733 | -1107.058 | -3298.539 | -7622.154 | -13597.98 | -7602.133 | -13104.31 | -7174.886 | -11506.18 | -7126.821 | -10680.6 | -7419.31 | -10321.15
| 17139.48 | 35501.3 | 18181.1 | 37128.43 | 17600.97 | 33501.99 | 17506.41 | 30707.32 | 16985.66 | 27234.61 | 15702.95 | 32287.72 | 15932.85 | 32222.64 | 15710.98 | 29244.05 | 16555.9 | 28324.45 | 14968.09 | 23230.28 | -1280.351 | -6167.561 | -1185.42 | -5343.241 | -1178.64 | -4536.972 | -1233.91 | -3944.916 | -1069.099 | -3238.671 | -7638.725 | -13633.43 | -7618.607 | -13137.87 | -7192.584 | -11539.15 | -7145.021 | -10712.05 | -7435.945 | -10347.86
| 17144.8 | 35515.89 | 18186.02 | 37143.17 | 17606.19 | 33516.96 | 17510.21 | 30718.46 | 16994.66 | 27252.92 | 15708.85 | 32303.83 | 15941.28 | 32243.78 | 15719.63 | 29264.42 | 16560.78 | 28337.15 | 14976.77 | 23248.39 | -1243.632 | -6095.671 | -1147.871 | -5271.251 | -1140.483 | -4468.421 | -1195.645 | -3882.005 | -1031.13 | -3178.828 | -7655.22 | -13668.65 | -7635.079 | -13171.35 | -7210.241 | -11571.95 | -7162.995 | -10743.35 | -7452.473 | -10374.5
| 17149.76 | 35530.24 | 18190.6 | 37157.69 | 17611.11 | 33531.68 | 17513.8 | 30729.25 | 17003.45 | 27271.11 | 15714.65 | 32319.68 | 15949.49 | 32264.84 | 15728.1 | 29284.68 | 16565.54 | 28349.46 | 14985.32 | 23266.24 | -1206.913 | -6023.57 | -1110.321 | -5199.21 | -1102.277 | -4399.873 | -1157.381 | -3818.81 | -993.1448 | -3119.013 | -7671.691 | -13703.72 | -7651.533 | -13204.7 | -7227.797 | -11604.64 | -7180.822 | -10774.58 | -7468.916 | -10401.1
| 17154.38 | 35544.39 | 18195.03 | 37171.95 | 17615.94 | 33546.27 | 17517.18 | 30739.67 | 17011.99 | 27288.98 | 15720.27 | 32335.38 | 15957.51 | 32285.75 | 15736.45 | 29304.8 | 16570.16 | 28361.37 | 14993.82 | 23283.88 | -1170.194 | -5951.273 | -1072.77 | -5127.172 | -1064.059 | -4331.34 | -1119.117 | -3755.383 | -955.1139 | -3059.21 | -7688.161 | -13738.71 | -7667.89 | -13237.86 | -7245.167 | -11637.27 | -7198.594 | -10805.79 | -7485.333 | -10427.64
| 17158.78 | 35558.31 | 18199.39 | 37185.88 | 17620.76 | 33560.74 | 17520.36 | 30749.77 | 17020.34 | 27306.45 | 15725.67 | 32350.87 | 15965.44 | 32306.3 | 15744.65 | 29324.76 | 16574.61 | 28372.9 | 15002.17 | 23301.26 | -1133.475 | -5878.708 | -1035.218 | -5055.166 | -1025.841 | -4262.817 | -1080.853 | -3691.923 | -917.0323 | -2999.412 | -7704.631 | -13773.57 | -7684.045 | -13270.85 | -7262.343 | -11669.83 | -7216.364 | -10836.95 | -7501.743 | -10454.06
| 17163.07 | 35572 | 18203.63 | 37199.35 | 17625.56 | 33574.99 | 17523.43 | 30759.59 | 17028.58 | 27323.61 | 15730.94 | 32365.94 | 15973.24 | 32326.44 | 15752.66 | 29344.46 | 16578.82 | 28384.05 | 15010.26 | 23318.39 | -1096.756 | -5805.822 | -997.657 | -4983.199 | -987.6213 | -4194.316 | -1042.587 | -3628.446 | -878.8398 | -2939.614 | -7721.092 | -13808.24 | -7700.003 | -13303.7 | -7279.425 | -11702.28 | -7234.134 | -10867.97 | -7518.144 | -10480.32
| 17167.34 | 35585.52 | 18207.75 | 37212.35 | 17630.36 | 33588.88 | 17526.41 | 30769.15 | 17036.68 | 27340.59 | 15736.12 | 32380.59 | 15980.85 | 32346.31 | 15760.52 | 29363.68 | 16582.93 | 28394.92 | 15018.18 | 23335.3 | -1060.037 | -5732.822 | -960.062 | -4911.249 | -949.402 | -4125.84 | -1004.321 | -3565.097 | -840.5841 | -2879.816 | -7737.457 | -13842.7 | -7715.864 | -13336.45 | -7296.493 | -11734.54 | -7251.904 | -10898.83 | -7534.52 | -10506.41
| 17171.6 | 35598.85 | 18211.7 | 37225.1 | 17634.93 | 33602.4 | 17529.28 | 30778.51 | 17044.58 | 27357.35 | 15741.09 | 32394.89 | 15988.26 | 32365.9 | 15768.27 | 29382.45 | 16586.92 | 28405.61 | 15026.06 | 23351.92 | -1023.319 | -5659.78 | -922.4233 | -4839.288 | -911.1829 | -4057.361 | -966.0541 | -3501.943 | -802.3256 | -2820.018 | -7753.609 | -13877.03 | -7731.7 | -13369.08 | -7313.561 | -11766.61 | -7269.674 | -10929.5 | -7550.808 | -10532.38
| 17175.81 | 35611.77 | 18215.37 | 37237.63 | 17639.03 | 33615.69 | 17531.97 | 30787.58 | 17052.27 | 27373.71 | 15745.81 | 32408.86 | 15995.55 | 32385.14 | 15775.89 | 29400.91 | 16590.7 | 28416.12 | 15033.88 | 23368.28 | -986.6009 | -5586.743 | -884.692 | -4767.309 | -872.9642 | -3988.857 | -927.7861 | -3438.912 | -764.0303 | -2760.22 | -7769.562 | -13911.24 | -7747.536 | -13401.53 | -7330.629 | -11798.58 | -7287.411 | -10960.03 | -7566.952 | -10558.28
| 17179.8 | 35624.17 | 18218.75 | 37249.77 | 17642.75 | 33628.75 | 17534.38 | 30796.25 | 17059.75 | 27389.66 | 15750.44 | 32422.52 | 16002.69 | 32403.99 | 15783.32 | 29419.11 | 16594.23 | 28426.33 | 15041.46 | 23384.5 | -949.8839 | -5513.863 | -846.8668 | -4695.282 | -834.7457 | -3920.32 | -889.5177 | -3375.995 | -725.6613 | -2700.423 | -7785.421 | -13945.3 | -7763.371 | -13433.77 | -7347.696 | -11830.49 | -7305.01 | -10990.5 | -7582.923 | -10584.13
| 17183.41 | 35636.14 | 18221.94 | 37261.51 | 17646.29 | 33641.46 | 17536.53 | 30804.58 | 17067.07 | 27405.3 | 15755.01 | 32436.02 | 16009.61 | 32422.42 | 15790.55 | 29437.02 | 16597.66 | 28436.19 | 15048.8 | 23400.54 | -913.1678 | -5441.085 | -808.9864 | -4623.027 | -796.5268 | -3851.763 | -851.2492 | -3313.071 | -687.2248 | -2640.639 | -7801.254 | -13979.15 | -7779.189 | -13465.85 | -7364.729 | -11862.34 | -7322.398 | -11020.95 | -7598.788 | -10609.91
| 17186.66 | 35647.83 | 18225 | 37272.92 | 17649.72 | 33653.73 | 17538.48 | 30812.67 | 17074.2 | 27420.63 | 15759.41 | 32449.29 | 16016.36 | 32440.48 | 15797.63 | 29454.67 | 16601.02 | 28445.78 | 15056.05 | 23416.34 | -876.4524 | -5368.229 | -771.0735 | -4550.589 | -758.3072 | -3783.2 | -812.9809 | -3249.825 | -648.7587 | -2580.865 | -7817.086 | -14012.81 | -7794.985 | -13497.83 | -7381.602 | -11894.03 | -7339.615 | -11051.35 | -7614.577 | -10635.57
| 17189.7 | 35659.28 | 18227.94 | 37284.05 | 17653.14 | 33665.69 | 17540.24 | 30820.62 | 17081.17 | 27435.66 | 15763.57 | 32462.32 | 16022.99 | 32458.27 | 15804.59 | 29472.05 | 16604.16 | 28455.14 | 15063.24 | 23431.94 | -839.7377 | -5295.306 | -733.0699 | -4478.182 | -720.0868 | -3714.633 | -774.7131 | -3186.362 | -610.2978 | -2521.091 | -7832.917 | -14046.35 | -7810.661 | -13529.7 | -7398.259 | -11925.49 | -7356.751 | -11081.6 | -7630.349 | -10661.06
| 17192.66 | 35670.42 | 18230.82 | 37294.82 | 17656.54 | 33677.39 | 17541.91 | 30828.35 | 17088.04 | 27450.41 | 15767.57 | 32475.23 | 16029.54 | 32475.82 | 15811.39 | 29488.99 | 16607.05 | 28464.26 | 15070.21 | 23447.31 | -803.0236 | -5222.19 | -695.0386 | -4405.8 | -681.8654 | -3646.032 | -736.4459 | -3122.878 | -571.8395 | -2461.302 | -7848.735 | -14079.79 | -7826.121 | -13561.38 | -7414.765 | -11956.76 | -7373.883 | -11111.62 | -7646.115 | -10686.39
| 17195.61 | 35681.22 | 18233.63 | 37305.26 | 17659.81 | 33688.76 | 17543.5 | 30835.7 | 17094.8 | 27464.8 | 15771.5 | 32487.93 | 16035.93 | 32493.02 | 15818.01 | 29505.55 | 16609.81 | 28473.15 | 15076.93 | 23462.35 | -766.3103 | -5148.904 | -657.0613 | -4333.309 | -643.6428 | -3577.365 | -698.1788 | -3059.374 | -533.4011 | -2401.445 | -7864.516 | -14113.09 | -7841.418 | -13592.85 | -7431.208 | -11987.93 | -7391.015 | -11141.47 | -7661.878 | -10711.59
| 17198.56 | 35691.67 | 18236.2 | 37315.41 | 17662.87 | 33699.74 | 17544.94 | 30842.62 | 17101.34 | 27478.86 | 15775.29 | 32500.23 | 16042.1 | 32509.91 | 15824.49 | 29521.82 | 16612.51 | 28481.86 | 15083.54 | 23477.17 | -729.5976 | -5075.443 | -619.136 | -4260.529 | -605.4196 | -3508.586 | -659.9115 | -2995.87 | -495.0063 | -2341.442 | -7880.184 | -14146.18 | -7856.638 | -13624.16 | -7447.639 | -12019.06 | -7408.148 | -11171.22 | -7677.613 | -10736.7
| 17201.43 | 35701.72 | 18238.45 | 37325.3 | 17665.61 | 33710.29 | 17546.19 | 30849.18 | 17107.69 | 27492.72 | 15778.84 | 32512.1 | 16048.12 | 32526.51 | 15830.83 | 29537.78 | 16615.04 | 28490.42 | 15090.14 | 23491.78 | -692.8858 | -5001.814 | -581.2508 | -4187.4 | -567.196 | -3439.627 | -621.6435 | -2932.374 | -456.603 | -2281.268 | -7895.659 | -14179.06 | -7871.836 | -13655.39 | -7464.069 | -12050.11 | -7425.28 | -11200.93 | -7693.244 | -10761.75
| 17204.05 | 35711.4 | 18240.45 | 37334.95 | 17667.97 | 33720.45 | 17547.23 | 30855.36 | 17113.91 | 27506.52 | 15782.21 | 32523.59 | 16054.02 | 32542.67 | 15837.01 | 29553.45 | 16617.34 | 28498.76 | 15096.6 | 23506.1 | -656.1202 | -4928.143 | -543.3552 | -4114.034 | -528.9722 | -3370.458 | -583.3746 | -2868.883 | -418.1886 | -2220.938 | -7910.945 | -14211.81 | -7887.033 | -13686.5 | -7480.499 | -12081.01 | -7442.369 | -11230.61 | -7708.726 | -10786.72
| 17206.25 | 35720.81 | 18242.22 | 37344.25 | 17670.1 | 33730.2 | 17548.06 | 30861.26 | 17119.94 | 27520.14 | 15785.51 | 32534.79 | 16059.73 | 32558.47 | 15843.04 | 29568.82 | 16619.44 | 28506.82 | 15102.8 | 23520.2 | -619.3139 | -4854.474 | -505.4032 | -4040.553 | -490.7486 | -3301.165 | -545.105 | -2805.396 | -379.7793 | -2160.494 | -7926.148 | -14244.43 | -7902.224 | -13717.43 | -7496.905 | -12111.71 | -7459.277 | -11260.18 | -7724.067 | -10811.58
| 17208.15 | 35730.08 | 18243.82 | 37353.19 | 17672.18 | 33739.58 | 17548.66 | 30866.92 | 17125.74 | 27533.49 | 15788.67 | 32545.64 | 16065.2 | 32574.03 | 15848.91 | 29583.95 | 16621.44 | 28514.6 | 15108.81 | 23534.1 | -582.5116 | -4780.763 | -467.4203 | -3967.063 | -452.5255 | -3231.84 | -506.8348 | -2741.861 | -341.3391 | -2100.004 | -7941.341 | -14276.86 | -7917.359 | -13748.15 | -7513.226 | -12142.23 | -7475.949 | -11289.55 | -7739.299 | -10836.28
| 17209.88 | 35739.18 | 18245.35 | 37361.98 | 17674.26 | 33748.61 | 17549.11 | 30872.34 | 17131.34 | 27546.59 | 15791.61 | 32556.21 | 16070.54 | 32589.33 | 15854.64 | 29598.77 | 16623.25 | 28521.94 | 15114.77 | 23547.71 | -545.7232 | -4706.94 | -429.4537 | -3893.571 | -414.3026 | -3162.507 | -468.5645 | -2678.175 | -302.8344 | -2039.505 | -7956.534 | -14309.1 | -7932.378 | -13778.74 | -7529.392 | -12172.67 | -7492.486 | -11318.71 | -7754.455 | -10860.83
| 17211.52 | 35747.99 | 18246.75 | 37370.65 | 17676.32 | 33757.42 | 17549.47 | 30877.51 | 17136.82 | 27559.44 | 15794.36 | 32566.57 | 16075.77 | 32604.3 | 15860.2 | 29613.22 | 16624.86 | 28528.82 | 15120.65 | 23561.07 | -508.9511 | -4633.058 | -391.464 | -3820.046 | -376.0797 | -3093.167 | -430.2944 | -2614.358 | -264.3286 | -1978.993 | -7971.722 | -14341.18 | -7947.197 | -13809.22 | -7545.375 | -12203.04 | -7508.984 | -11347.73 | -7769.586 | -10885.26
| 17213.15 | 35756.55 | 18247.96 | 37378.99 | 17678.27 | 33766.06 | 17549.73 | 30882.24 | 17142.23 | 27571.91 | 15797.03 | 32576.63 | 16080.83 | 32618.92 | 15865.59 | 29627.36 | 16626.3 | 28535.41 | 15126.26 | 23574.25 | -472.2385 | -4559.058 | -353.4211 | -3746.429 | -337.8565 | -3023.821 | -392.0245 | -2550.319 | -225.8151 | -1918.472 | -7986.834 | -14373.12 | -7961.827 | -13839.57 | -7561.222 | -12233.31 | -7525.479 | -11376.7 | -7784.703 | -10909.62
| 17214.72 | 35764.86 | 18248.96 | 37386.93 | 17679.92 | 33774.43 | 17549.82 | 30886.48 | 17147.55 | 27583.98 | 15799.62 | 32586.37 | 16085.69 | 32633.2 | 15870.83 | 29641.26 | 16627.64 | 28541.74 | 15131.64 | 23587.16 | -435.5102 | -4484.952 | -315.3603 | -3672.768 | -299.6324 | -2954.471 | -353.7548 | -2486.128 | -187.2845 | -1857.948 | -8001.784 | -14404.91 | -7976.389 | -13869.72 | -7577.018 | -12263.41 | -7541.973 | -11405.66 | -7799.765 | -10933.92
| 17216.19 | 35772.82 | 18249.72 | 37394.56 | 17681.1 | 33782.5 | 17549.65 | 30890.43 | 17152.62 | 27595.78 | 15802.01 | 32595.87 | 16090.4 | 32647.15 | 15875.9 | 29654.9 | 16628.79 | 28547.89 | 15136.97 | 23599.81 | -398.7065 | -4410.576 | -277.3003 | -3599.149 | -261.4072 | -2885.11 | -315.4851 | -2421.948 | -148.7512 | -1797.418 | -8016.548 | -14436.51 | -7990.948 | -13899.66 | -7592.811 | -12293.31 | -7558.468 | -11434.53 | -7814.747 | -10958.13
| 17217.41 | 35780.39 | 18250.21 | 37401.83 | 17682.01 | 33790.27 | 17549.23 | 30894.15 | 17157.47 | 27607.35 | 15804.18 | 32605.14 | 16095.01 | 32660.96 | 15880.8 | 29668.31 | 16629.72 | 28553.82 | 15142.25 | 23612.23 | -361.8927 | -4335.95 | -239.1871 | -3525.498 | -223.1811 | -2815.694 | -277.2151 | -2357.783 | -110.2065 | -1736.883 | -8031.187 | -14467.92 | -8005.506 | -13929.48 | -7608.603 | -12323.06 | -7574.957 | -11463.23 | -7829.585 | -10982.21
| 17218.24 | 35787.63 | 18250.5 | 37408.67 | 17682.79 | 33797.84 | 17548.62 | 30897.55 | 17162.13 | 27618.69 | 15806.22 | 32614.11 | 16099.47 | 32674.65 | 15885.52 | 29681.57 | 16630.5 | 28559.5 | 15147.3 | 23624.36 | -324.9558 | -4261.183 | -201.0375 | -3451.687 | -184.9544 | -2746.194 | -238.9447 | -2293.601 | -71.67244 | -1676.342 | -8045.764 | -14499.17 | -8020.064 | -13959.2 | -7624.396 | -12352.74 | -7591.347 | -11491.72 | -7844.259 | -11006.12
| 17218.72 | 35794.57 | 18250.7 | 37415.08 | 17683.53 | 33805.3 | 17547.86 | 30900.67 | 17166.63 | 27629.93 | 15808.15 | 32622.78 | 16103.73 | 32688.08 | 15890.12 | 29694.67 | 16631.16 | 28564.89 | 15152.1 | 23636.2 | -287.9904 | -4186.326 | -162.8713 | -3377.714 | -146.728 | -2676.6 | -200.6737 | -2229.393 | -33.13073 | -1615.798 | -8060.321 | -14530.27 | -8034.603 | -13988.76 | -7640.171 | -12382.36 | -7607.505 | -11520.02 | -7858.812 | -11029.87
| 17219.08 | 35801.31 | 18250.87 | 37421.04 | 17684.26 | 33812.76 | 17546.96 | 30903.61 | 17170.94 | 27640.98 | 15809.86 | 32631.2 | 16107.82 | 32701.27 | 15894.6 | 29707.55 | 16631.65 | 28570.1 | 15156.8 | 23647.8 | -251.0072 | -4111.492 | -124.6894 | -3303.661 | -108.5019 | -2606.881 | -162.4017 | -2165.174 | 5.4373 | -1555.253 | -8074.875 | -14561.17 | -8049.017 | -14018.11 | -7655.883 | -12411.85 | -7623.445 | -11548.24 | -7873.327 | -11053.51
| 17219.4 | 35807.79 | 18250.95 | 37426.59 | 17684.94 | 33819.97 | 17545.97 | 30906.4 | 17175.13 | 27651.65 | 15811.35 | 32639.37 | 16111.8 | 32714.18 | 15898.9 | 29720.18 | 16631.91 | 28575.13 | 15161.45 | 23659.13 | -214.0203 | -4036.652 | -86.49803 | -3229.622 | -70.27593 | -2537.033 | -124.1284 | -2100.947 | 44.02249 | -1494.703 | -8089.424 | -14591.89 | -8063.259 | -14047.28 | -7671.432 | -12441.14 | -7639.309 | -11576.43 | -7887.819 | -11077.09
| 17219.71 | 35813.82 | 18250.82 | 37432 | 17685.49 | 33826.56 | 17544.84 | 30908.96 | 17179.2 | 27661.95 | 15812.74 | 32647.24 | 16115.66 | 32726.64 | 15903.01 | 29732.53 | 16632.05 | 28579.8 | 15165.91 | 23670.21 | -176.9854 | -3961.712 | -48.30617 | -3155.66 | -32.05008 | -2467.093 | -85.85411 | -2036.721 | 82.60862 | -1434.146 | -8103.916 | -14622.45 | -8077.336 | -14076.33 | -7686.766 | -12470.23 | -7655.167 | -11604.51 | -7902.305 | -11100.6
| 17219.99 | 35819.37 | 18250.39 | 37437.34 | 17685.65 | 33832.53 | 17543.46 | 30911.21 | 17183.07 | 27671.92 | 15814.03 | 32654.78 | 16119.3 | 32738.58 | 15906.98 | 29744.43 | 16632.04 | 28584.02 | 15170.1 | 23681.12 | -139.9202 | -3886.661 | -10.11452 | -3081.741 | 6.17592 | -2397.127 | -47.57947 | -1972.5 | 121.1948 | -1373.604 | -8118.28 | -14652.89 | -8091.29 | -14105.31 | -7701.961 | -12499.19 | -7671.023 | -11632.41 | -7916.769 | -11123.99
| 17220.15 | 35824.49 | 18249.69 | 37442.45 | 17685.37 | 33838.14 | 17541.82 | 30913.13 | 17186.71 | 27681.62 | 15815.12 | 32661.95 | 16122.74 | 32750.16 | 15910.79 | 29755.85 | 16631.85 | 28587.86 | 15174.17 | 23691.85 | -102.8038 | -3811.548 | 28.07665 | -3007.793 | 44.40218 | -2327.152 | -9.304962 | -1908.28 | 159.7809 | -1313.077 | -8132.446 | -14683.14 | -8105.211 | -14134.16 | -7717.119 | -12528.11 | -7686.88 | -11660.12 | -7931.155 | -11147.22
| 17220.03 | 35829.31 | 18248.82 | 37447.18 | 17684.84 | 33843.44 | 17539.96 | 30914.76 | 17190.15 | 27691.12 | 15815.99 | 32668.9 | 16126.07 | 32761.53 | 15914.45 | 29766.99 | 16631.42 | 28591.38 | 15178.2 | 23702.35 | -65.56576 | -3736.162 | 66.26743 | -2933.79 | 82.62883 | -2257.157 | 28.96926 | -1844.058 | 198.3671 | -1252.535 | -8146.438 | -14713.19 | -8119.13 | -14162.79 | -7732.274 | -12556.98 | -7702.737 | -11687.66 | -7945.408 | -11170.26
| 17219.53 | 35833.94 | 18247.79 | 37451.43 | 17684.19 | 33848.29 | 17537.87 | 30916.1 | 17193.39 | 27700.36 | 15816.76 | 32675.69 | 16129.31 | 32772.64 | 15917.91 | 29777.92 | 16630.9 | 28594.61 | 15182.08 | 23712.64 | -28.31591 | -3660.563 | 104.4583 | -2859.677 | 120.856 | -2187.136 | 67.24317 | -1779.83 | 236.9422 | -1191.985 | -8160.357 | -14743.06 | -8133.049 | -14191.22 | -7747.429 | -12585.71 | -7718.59 | -11715.13 | -7959.5 | -11193.17
| 17218.7 | 35838.42 | 18246.66 | 37455.24 | 17683.53 | 33852.78 | 17535.63 | 30917.17 | 17196.45 | 27709.33 | 15817.44 | 32682.15 | 16132.34 | 32783.44 | 15921.23 | 29788.52 | 16630.28 | 28597.54 | 15185.68 | 23722.74 | 9.018114 | -3584.887 | 142.6498 | -2785.395 | 159.084 | -2117.089 | 105.5167 | -1715.584 | 275.4701 | -1131.44 | -8174.273 | -14772.82 | -8146.932 | -14219.53 | -7762.575 | -12614.2 | -7734.329 | -11742.58 | -7973.463 | -11216.01
| 17217.74 | 35842.64 | 18245.45 | 37458.73 | 17682.87 | 33857.03 | 17533.34 | 30917.99 | 17199.4 | 27718.13 | 15817.93 | 32688.3 | 16135.14 | 32793.95 | 15924.43 | 29798.72 | 16629.46 | 28599.99 | 15189.12 | 23732.58 | 46.36189 | -3509.149 | 180.8424 | -2710.998 | 197.3126 | -2047.034 | 143.7902 | -1651.321 | 313.9985 | -1070.896 | -8188.189 | -14802.44 | -8160.701 | -14247.74 | -7777.67 | -12642.52 | -7749.807 | -11769.96 | -7987.346 | -11238.8
| 17216.75 | 35846.56 | 18244.09 | 37461.92 | 17682.16 | 33860.83 | 17530.95 | 30918.64 | 17202.2 | 27726.68 | 15818.2 | 32694.16 | 16137.8 | 32804.09 | 15927.46 | 29808.59 | 16628.38 | 28602.05 | 15192.54 | 23742.18 | 83.68808 | -3433.446 | 219.0361 | -2636.458 | 235.5417 | -1976.986 | 182.0641 | -1587.052 | 352.5462 | -1010.351 | -8202.104 | -14831.86 | -8174.255 | -14275.81 | -7792.608 | -12670.74 | -7765.068 | -11797.2 | -8001.199 | -11261.52
| 17215.74 | 35850.1 | 18242.46 | 37464.77 | 17681.27 | 33864.04 | 17528.36 | 30919.04 | 17204.84 | 27734.91 | 15818.33 | 32699.7 | 16140.37 | 32813.86 | 15930.3 | 29818.25 | 16627.17 | 28603.88 | 15195.84 | 23751.52 | 121.0121 | -3357.772 | 257.2307 | -2561.785 | 273.7713 | -1906.94 | 220.3389 | -1522.783 | 391.0713 | -949.8066 | -8215.943 | -14861.09 | -8187.622 | -14303.68 | -7807.329 | -12698.88 | -7780.292 | -11824.24 | -8015.047 | -11284.12
| 17214.69 | 35853.22 | 18240.54 | 37467.21 | 17680 | 33866.91 | 17525.56 | 30919 | 17207.33 | 27742.83 | 15818.41 | 32704.89 | 16142.75 | 32823.29 | 15932.99 | 29827.74 | 16625.91 | 28605.55 | 15198.87 | 23760.56 | 158.3011 | -3281.992 | 295.4256 | -2487.107 | 312.0013 | -1836.885 | 258.6145 | -1458.471 | 429.5173 | -889.262 | -8229.593 | -14890.18 | -8200.914 | -14331.34 | -7821.903 | -12726.92 | -7795.512 | -11851.1 | -8028.853 | -11306.53
| 17213.47 | 35856.02 | 18238.32 | 37469.35 | 17678.3 | 33869.63 | 17522.62 | 30918.58 | 17209.66 | 27750.54 | 15818.35 | 32709.68 | 16144.91 | 32832.44 | 15935.57 | 29837 | 16624.45 | 28607.06 | 15201.7 | 23769.37 | 195.5655 | -3206.067 | 333.6136 | -2412.461 | 350.2307 | -1766.813 | 296.8907 | -1394.082 | 467.8908 | -828.7222 | -8243.023 | -14919.15 | -8214.195 | -14358.86 | -7836.423 | -12754.8 | -7810.731 | -11877.86 | -8042.596 | -11328.78
| 17212.03 | 35858.56 | 18235.92 | 37471.17 | 17676.34 | 33872.1 | 17519.51 | 30917.88 | 17211.77 | 27758.01 | 15818.03 | 32714.03 | 16146.93 | 32841.37 | 15937.98 | 29845.98 | 16622.74 | 28608.3 | 15204.47 | 23777.99 | 232.7997 | -3130.056 | 371.7728 | -2337.859 | 388.4597 | -1696.727 | 335.167 | -1329.695 | 506.2147 | -768.1949 | -8256.342 | -14947.95 | -8227.475 | -14386.26 | -7850.941 | -12782.49 | -7825.949 | -11904.57 | -8056.208 | -11350.9
| 17210.21 | 35860.83 | 18233.43 | 37472.68 | 17674.37 | 33874.19 | 17516.18 | 30916.94 | 17213.62 | 27765.17 | 15817.54 | 32718.06 | 16148.86 | 32850.07 | 15940.19 | 29854.73 | 16620.88 | 28609.28 | 15207.17 | 23786.35 | 270.0033 | -3053.969 | 409.9284 | -2263.241 | 426.6886 | -1626.616 | 373.4429 | -1265.412 | 544.5062 | -707.6744 | -8269.622 | -14976.55 | -8240.753 | -14413.51 | -7865.458 | -12810.03 | -7841.164 | -11931.22 | -8069.642 | -11372.98
| 17208.07 | 35862.89 | 18230.89 | 37473.98 | 17672.4 | 33875.98 | 17512.67 | 30915.73 | 17215.27 | 27772.06 | 15816.95 | 32721.87 | 16150.61 | 32858.56 | 15942.27 | 29863.28 | 16618.94 | 28610.24 | 15209.63 | 23794.5 | 307.2013 | -2977.858 | 448.0937 | -2188.514 | 464.9177 | -1556.452 | 411.7185 | -1201.188 | 582.8103 | -647.1538 | -8282.899 | -15004.96 | -8253.986 | -14440.54 | -7879.976 | -12837.47 | -7856.283 | -11957.73 | -8082.95 | -11394.96
| 17205.78 | 35864.72 | 18228.31 | 37475.06 | 17670.45 | 33877.6 | 17509.04 | 30914.19 | 17216.82 | 27778.72 | 15816.2 | 32725.47 | 16152.16 | 32866.87 | 15944.21 | 29871.57 | 16616.82 | 28611.27 | 15211.84 | 23802.49 | 344.4198 | -2901.78 | 486.2422 | -2113.614 | 503.1476 | -1486.204 | 449.9935 | -1136.962 | 621.146 | -586.6332 | -8296.176 | -15033.23 | -8267.087 | -14467.39 | -7894.482 | -12864.79 | -7871.139 | -11984.05 | -8096.207 | -11416.81
| 17203.46 | 35866.33 | 18225.54 | 37475.87 | 17668.44 | 33878.91 | 17505.29 | 30912.29 | 17218.3 | 27785.03 | 15815.24 | 32728.82 | 16153.56 | 32874.92 | 15946 | 29879.62 | 16614.49 | 28611.99 | 15213.98 | 23810.22 | 381.6289 | -2825.717 | 524.3845 | -2038.439 | 541.3783 | -1415.855 | 488.2684 | -1072.731 | 659.506 | -526.0996 | -8309.441 | -15061.32 | -8279.991 | -14494.13 | -7908.854 | -12891.98 | -7885.777 | -12010.2 | -8109.427 | -11438.54
| 17201.15 | 35867.69 | 18222.45 | 37476.35 | 17666.14 | 33879.86 | 17501.29 | 30910.09 | 17219.65 | 27790.96 | 15814.12 | 32731.78 | 16154.83 | 32882.64 | 15947.59 | 29887.41 | 16611.96 | 28611.93 | 15216.08 | 23817.67 | 418.7373 | -2749.569 | 562.5261 | -1963.052 | 579.6098 | -1345.382 | 526.5435 | -1008.495 | 697.88 | -465.5553 | -8322.625 | -15089.21 | -8292.726 | -14520.78 | -7923.016 | -12918.98 | -7900.369 | -12036.2 | -8122.638 | -11460.15
| 17198.77 | 35868.64 | 18219.1 | 37476.5 | 17663.36 | 33880.66 | 17497.03 | 30907.71 | 17220.82 | 27796.59 | 15812.91 | 32734.28 | 16155.95 | 32889.99 | 15948.99 | 29894.88 | 16609.3 | 28611.21 | 15218.01 | 23824.89 | 455.8418 | -2673.366 | 600.6656 | -1887.598 | 617.8417 | -1274.801 | 564.8187 | -944.2543 | 736.2222 | -405.0002 | -8335.634 | -15116.91 | -8305.375 | -14547.26 | -7936.996 | -12945.78 | -7914.953 | -12062.16 | -8135.822 | -11481.6
| 17196.17 | 35869.21 | 18215.52 | 37476.37 | 17660.21 | 33881.42 | 17492.57 | 30905.17 | 17221.71 | 27801.91 | 15811.56 | 32736.41 | 16156.84 | 32896.91 | 15950.27 | 29901.95 | 16606.44 | 28610.28 | 15219.67 | 23831.81 | 493.0059 | -2597.115 | 638.8227 | -1812.234 | 656.0738 | -1204.186 | 603.0942 | -879.9061 | 774.5386 | -344.4338 | -8348.465 | -15144.46 | -8318.018 | -14573.5 | -7950.889 | -12972.48 | -7929.535 | -12088.06 | -8148.943 | -11502.94
| 17193.21 | 35869.44 | 18211.73 | 37476 | 17656.9 | 33882.01 | 17488.01 | 30902.34 | 17222.34 | 27807.1 | 15809.98 | 32738.27 | 16157.57 | 32903.42 | 15951.43 | 29908.62 | 16603.38 | 28609.54 | 15221.21 | 23838.38 | 530.182 | -2520.799 | 676.9882 | -1736.975 | 694.3056 | -1133.581 | 641.37 | -815.4386 | 812.8763 | -283.8725 | -8361.171 | -15171.88 | -8330.659 | -14599.57 | -7964.77 | -12999.11 | -7944.116 | -12113.81 | -8161.958 | -11524.2
| 17189.85 | 35869.41 | 18207.84 | 37475.29 | 17653.56 | 33882.23 | 17483.31 | 30899.22 | 17222.79 | 27812.13 | 15808.23 | 32739.94 | 16158.2 | 32909.63 | 15952.4 | 29914.89 | 16600.21 | 28608.93 | 15222.67 | 23844.73 | 567.2802 | -2444.252 | 715.1463 | -1661.649 | 732.5373 | -1062.97 | 679.6465 | -750.9849 | 851.1758 | -223.3116 | -8373.817 | -15199.12 | -8343.3 | -14625.53 | -7978.65 | -13025.64 | -7958.697 | -12139.34 | -8174.836 | -11545.36
| 17186.25 | 35869.29 | 18203.87 | 37474.15 | 17650.21 | 33881.98 | 17478.44 | 30895.81 | 17223.13 | 27816.9 | 15806.39 | 32741.55 | 16158.7 | 32915.6 | 15953.2 | 29920.86 | 16596.97 | 28607.94 | 15223.99 | 23850.86 | 604.3398 | -2367.35 | 753.3156 | -1586.123 | 770.7688 | -992.3097 | 717.9235 | -686.6197 | 889.4282 | -162.7174 | -8386.455 | -15226.13 | -8355.905 | -14651.35 | -7992.53 | -13051.98 | -7973.242 | -12164.66 | -8187.545 | -11566.41
| 17182.62 | 35869.05 | 18199.81 | 37472.61 | 17646.82 | 33881.24 | 17473.46 | 30892.09 | 17223.38 | 27821.39 | 15804.45 | 32743.18 | 16159 | 32921.3 | 15953.85 | 29926.69 | 16593.6 | 28606.39 | 15225.05 | 23856.72 | 641.47 | -2290.311 | 791.4716 | -1510.405 | 809.0004 | -921.5677 | 756.2008 | -622.3198 | 927.6848 | -102.0242 | -8399.094 | -15252.98 | -8368.394 | -14676.96 | -8006.393 | -13078.12 | -7987.58 | -12189.88 | -8200.137 | -11587.29
| 17178.99 | 35868.24 | 18195.6 | 37470.66 | 17643.3 | 33880.16 | 17468.31 | 30888.16 | 17223.51 | 27825.46 | 15802.29 | 32744.74 | 16159.1 | 32926.74 | 15954.35 | 29932.4 | 16590 | 28604.43 | 15225.94 | 23862.44 | 678.6806 | -2213.312 | 829.6041 | -1434.616 | 847.232 | -850.7622 | 794.478 | -558.0331 | 965.9753 | -41.16803 | -8411.705 | -15279.72 | -8380.662 | -14702.34 | -8020.145 | -13104.12 | -8001.653 | -12215.06 | -8212.711 | -11607.99
| 17175.34 | 35866.68 | 18191.07 | 37468.35 | 17639.46 | 33878.95 | 17462.96 | 30884.03 | 17223.42 | 27829.13 | 15799.92 | 32745.92 | 16159.09 | 32931.86 | 15954.68 | 29937.88 | 16586.22 | 28602.18 | 15226.79 | 23868.02 | 715.9055 | -2136.315 | 867.7419 | -1358.796 | 885.4642 | -779.9382 | 832.7553 | -493.6783 | 1004.261 | 19.80975 | -8424.239 | -15306.29 | -8392.744 | -14727.58 | -8033.664 | -13130.04 | -8015.615 | -12240.15 | -8225.282 | -11628.56
| 17171.59 | 35864.72 | 18186.22 | 37465.88 | 17635.18 | 33877.67 | 17457.4 | 30879.68 | 17223.11 | 27832.56 | 15797.45 | 32746.53 | 16158.94 | 32936.68 | 15954.85 | 29942.95 | 16582.34 | 28599.63 | 15227.48 | 23873.33 | 753.1402 | -2059.088 | 905.8773 | -1282.859 | 923.6971 | -709.1147 | 871.0324 | -428.9716 | 1042.461 | 80.7905 | -8436.619 | -15332.66 | -8404.765 | -14752.71 | -8046.974 | -13155.9 | -8029.565 | -12265.08 | -8237.852 | -11649.07
| 17167.54 | 35862.78 | 18181.2 | 37463.34 | 17630.57 | 33876.09 | 17451.63 | 30875.08 | 17222.67 | 27835.75 | 15794.82 | 32746.6 | 16158.61 | 32941.24 | 15954.87 | 29947.63 | 16578.36 | 28596.69 | 15227.92 | 23878.37 | 790.3501 | -1981.683 | 943.9383 | -1206.783 | 961.9311 | -638.2938 | 909.3095 | -364.0187 | 1080.581 | 141.6973 | -8448.813 | -15358.82 | -8416.769 | -14777.67 | -8060.221 | -13181.61 | -8043.511 | -12289.81 | -8250.371 | -11669.49
| 17163.14 | 35860.89 | 18176.05 | 37460.56 | 17625.88 | 33873.9 | 17445.67 | 30870.15 | 17222.04 | 27838.59 | 15791.94 | 32746.39 | 16158.11 | 32945.48 | 15954.73 | 29952.01 | 16574.15 | 28593.47 | 15228.19 | 23883.14 | 827.4739 | -1904.234 | 981.9634 | -1130.693 | 1000.166 | -567.4775 | 947.5867 | -299.0433 | 1118.629 | 202.5244 | -8460.882 | -15384.85 | -8428.772 | -14802.43 | -8073.463 | -13207.1 | -8057.455 | -12314.35 | -8262.753 | -11689.79
| 17158.47 | 35858.79 | 18170.8 | 37457.32 | 17621.17 | 33870.91 | 17439.56 | 30864.91 | 17221.16 | 27841.17 | 15788.87 | 32746.38 | 16157.48 | 32949.34 | 15954.41 | 29956.12 | 16569.72 | 28590.29 | 15228.42 | 23887.62 | 864.5915 | -1826.756 | 1019.976 | -1054.607 | 1038.402 | -496.6674 | 985.8642 | -234.0545 | 1156.621 | 263.2643 | -8472.893 | -15410.76 | -8440.757 | -14827.02 | -8086.706 | -13232.4 | -8071.398 | -12338.8 | -8274.983 | -11709.93
| 17153.62 | 35856.36 | 18165.5 | 37453.7 | 17616.41 | 33867.25 | 17433.34 | 30859.39 | 17220.13 | 27843.64 | 15785.75 | 32746.52 | 16156.73 | 32952.9 | 15953.94 | 29959.91 | 16565.1 | 28587.23 | 15228.56 | 23891.89 | 901.6852 | -1749.064 | 1057.923 | -978.4917 | 1076.637 | -425.8538 | 1024.142 | -169.0551 | 1194.587 | 323.9028 | -8484.893 | -15436.51 | -8452.636 | -14851.48 | -8099.949 | -13257.59 | -8085.254 | -12363.22 | -8287.085 | -11729.9
| 17148.73 | 35853.61 | 18160.05 | 37449.83 | 17611.58 | 33863.45 | 17426.96 | 30853.49 | 17218.99 | 27845.86 | 15782.6 | 32746.14 | 16155.77 | 32956.23 | 15953.35 | 29963.34 | 16560.29 | 28583.92 | 15228.47 | 23896.02 | 938.7659 | -1671.135 | 1095.786 | -902.3677 | 1114.873 | -355.0312 | 1062.421 | -104.045 | 1232.542 | 384.471 | -8496.875 | -15462.04 | -8464.315 | -14875.83 | -8113.165 | -13282.71 | -8098.874 | -12387.58 | -8299.074 | -11749.77
| 17143.8 | 35850.64 | 18154.3 | 37445.69 | 17606.64 | 33859.89 | 17420.34 | 30847.14 | 17217.68 | 27847.68 | 15779.31 | 32745.06 | 16154.61 | 32959.21 | 15952.61 | 29966.42 | 16555.23 | 28579.97 | 15228.14 | 23899.89 | 975.8148 | -1593.099 | 1133.577 | -826.1685 | 1153.108 | -284.1995 | 1100.701 | -39.03376 | 1270.497 | 445.0199 | -8508.76 | -15487.35 | -8475.807 | -14900.02 | -8126.272 | -13307.7 | -8112.269 | -12411.78 | -8311.01 | -11769.56
| 17138.85 | 35847.39 | 18148.3 | 37441.27 | 17601.59 | 33856.3 | 17413.5 | 30840.46 | 17216.16 | 27849.18 | 15775.76 | 32743.69 | 16153.33 | 32961.72 | 15951.68 | 29969.22 | 16550.06 | 28575.53 | 15227.74 | 23903.5 | 1012.856 | -1514.951 | 1171.349 | -749.903 | 1191.343 | -213.3497 | 1138.981 | 25.97295 | 1308.452 | 505.571 | -8520.483 | -15512.52 | -8487.203 | -14924.01 | -8139.2 | -13332.49 | -8125.593 | -12435.76 | -8322.938 | -11789.26
| 17133.85 | 35843.72 | 18142.08 | 37436.6 | 17596.25 | 33852.25 | 17406.5 | 30833.66 | 17214.44 | 27850.48 | 15772.04 | 32742.2 | 16151.92 | 32963.89 | 15950.57 | 29971.81 | 16544.82 | 28571.15 | 15227.26 | 23906.94 | 1049.865 | -1436.76 | 1209.085 | -673.6308 | 1229.578 | -142.4789 | 1177.261 | 90.97255 | 1346.407 | 566.1245 | -8532.036 | -15537.58 | -8498.569 | -14947.84 | -8151.964 | -13357.07 | -8138.909 | -12459.55 | -8334.804 | -11808.84
| 17128.66 | 35839.82 | 18135.66 | 37431.7 | 17590.5 | 33847.78 | 17399.23 | 30826.75 | 17212.57 | 27851.51 | 15768.26 | 32740.36 | 16150.32 | 32965.84 | 15949.32 | 29974.1 | 16539.39 | 28566.94 | 15226.58 | 23910.17 | 1086.829 | -1358.566 | 1246.739 | -597.3522 | 1267.814 | -71.61219 | 1215.54 | 155.9582 | 1384.362 | 626.6779 | -8543.474 | -15562.46 | -8509.934 | -14971.56 | -8164.616 | -13381.52 | -8152.217 | -12483.28 | -8346.586 | -11828.23
| 17123.1 | 35835.93 | 18129.1 | 37426.47 | 17584.49 | 33843.18 | 17391.74 | 30819.52 | 17210.53 | 27852.2 | 15764.37 | 32738.08 | 16148.54 | 32967.61 | 15947.91 | 29975.94 | 16533.71 | 28562.5 | 15225.64 | 23913.13 | 1123.742 | -1280.356 | 1284.322 | -521.0846 | 1306.05 | -0.7722974 | 1253.82 | 220.9382 | 1422.317 | 687.2189 | -8554.844 | -15587.14 | -8521.292 | -14995.16 | -8177.224 | -13405.88 | -8165.523 | -12506.99 | -8358.264 | -11847.46
| 17117.19 | 35831.93 | 18122.48 | 37420.86 | 17578.46 | 33838.51 | 17384.18 | 30811.97 | 17208.33 | 27852.62 | 15760.25 | 32735.57 | 16146.62 | 32969.17 | 15946.31 | 29977.46 | 16527.87 | 28557.39 | 15224.6 | 23915.89 | 1160.57 | -1202.107 | 1321.906 | -444.8779 | 1344.281 | 70.05331 | 1292.098 | 285.9225 | 1460.271 | 747.7501 | -8566.206 | -15611.65 | -8532.579 | -15018.57 | -8189.829 | -13430.12 | -8178.829 | -12530.62 | -8369.799 | -11866.59
| 17111.05 | 35827.52 | 18115.78 | 37414.91 | 17572.42 | 33833.54 | 17376.56 | 30804.34 | 17205.96 | 27852.83 | 15755.92 | 32733.11 | 16144.59 | 32970.6 | 15944.54 | 29978.91 | 16521.98 | 28551.62 | 15223.53 | 23918.39 | 1197.39 | -1123.832 | 1359.496 | -368.768 | 1382.499 | 140.8761 | 1330.377 | 350.9118 | 1498.226 | 808.2793 | -8577.555 | -15636.02 | -8543.73 | -15041.75 | -8202.434 | -13454.2 | -8192.091 | -12554.03 | -8381.183 | -11885.65
| 17104.81 | 35822.48 | 18108.93 | 37408.68 | 17566.33 | 33828.15 | 17368.81 | 30796.61 | 17203.47 | 27852.91 | 15751.47 | 32730.65 | 16142.4 | 32971.96 | 15942.68 | 29980.38 | 16515.88 | 28545.61 | 15222.26 | 23920.55 | 1234.14 | -1045.514 | 1397.077 | -292.7382 | 1420.696 | 211.6946 | 1368.656 | 415.9062 | 1536.18 | 868.8071 | -8588.877 | -15660.2 | -8554.673 | -15064.78 | -8215.038 | -13478.1 | -8205.109 | -12577.18 | -8392.498 | -11904.63
| 17098.54 | 35816.93 | 18101.78 | 37402.19 | 17560.14 | 33822.57 | 17360.85 | 30788.7 | 17200.92 | 27852.98 | 15746.82 | 32727.74 | 16140.02 | 32973.01 | 15940.71 | 29981.63 | 16509.55 | 28539.64 | 15220.72 | 23922.49 | 1270.881 | -967.1594 | 1434.649 | -216.6266 | 1458.856 | 282.514 | 1406.935 | 480.9038 | 1574.132 | 929.3446 | -8600.082 | -15684.16 | -8565.448 | -15087.69 | -8227.572 | -13501.83 | -8217.874 | -12600.19 | -8403.793 | -11923.51
| 17092.26 | 35811.19 | 18094.26 | 37395.46 | 17553.57 | 33816.95 | 17352.65 | 30780.63 | 17198.17 | 27852.9 | 15741.93 | 32724.17 | 16137.47 | 32973.41 | 15938.61 | 29982.36 | 16503.06 | 28533.58 | 15219.04 | 23924.39 | 1307.586 | -888.799 | 1472.221 | -140.2985 | 1496.932 | 353.3429 | 1445.215 | 545.812 | 1612.083 | 989.8936 | -8611.112 | -15707.96 | -8576.178 | -15110.46 | -8239.89 | -13525.46 | -8230.561 | -12623.15 | -8415.086 | -11942.21
| 17085.83 | 35805.47 | 18086.48 | 37388.55 | 17546.53 | 33811.11 | 17344.22 | 30772.48 | 17195.19 | 27852.43 | 15736.91 | 32720.15 | 16134.76 | 32973.1 | 15936.3 | 29982.56 | 16496.52 | 28527.22 | 15217.36 | 23926.25 | 1344.287 | -810.4364 | 1509.795 | -63.85654 | 1534.961 | 424.2029 | 1483.495 | 610.6188 | 1650.031 | 1050.446 | -8621.975 | -15731.62 | -8586.905 | -15133.03 | -8251.974 | -13549.02 | -8243.24 | -12646.06 | -8426.349 | -11960.76
| 17079.06 | 35799.64 | 18078.59 | 37381.39 | 17539.23 | 33804.74 | 17335.54 | 30764.55 | 17192.02 | 27851.58 | 15731.84 | 32716.14 | 16131.84 | 32972.48 | 15933.78 | 29982.4 | 16489.82 | 28520.56 | 15215.56 | 23927.78 | 1380.988 | -732.0732 | 1547.368 | 12.648 | 1572.947 | 495.1347 | 1521.743 | 675.4489 | 1687.975 | 1111 | -8632.728 | -15755.11 | -8597.631 | -15155.4 | -8263.963 | -13572.41 | -8255.913 | -12668.83 | -8437.472 | -11979.17
| 17071.92 | 35793.31 | 18070.61 | 37374.02 | 17531.82 | 33797.67 | 17326.71 | 30757.34 | 17188.64 | 27850.4 | 15726.64 | 32712.29 | 16128.7 | 32972.06 | 15931.08 | 29982.1 | 16482.91 | 28513.9 | 15213.53 | 23928.7 | 1417.689 | -653.71 | 1584.942 | 89.19069 | 1610.909 | 566.1866 | 1559.984 | 740.3539 | 1725.917 | 1171.556 | -8643.452 | -15778.38 | -8608.335 | -15177.64 | -8275.931 | -13595.6 | -8268.582 | -12691.37 | -8448.42 | -11997.48
| 17064.51 | 35786.43 | 18062.6 | 37366.45 | 17524.4 | 33790.19 | 17317.83 | 30751.11 | 17185.09 | 27848.85 | 15721.19 | 32708.07 | 16125.43 | 32971.75 | 15928.23 | 29981.79 | 16475.81 | 28507.58 | 15211.27 | 23929.02 | 1454.389 | -575.3466 | 1622.515 | 165.7181 | 1648.826 | 637.3934 | 1598.192 | 805.2967 | 1763.859 | 1232.123 | -8654.175 | -15801.49 | -8618.955 | -15199.76 | -8287.898 | -13618.64 | -8281.234 | -12713.7 | -8459.229 | -12015.69
| 17056.98 | 35779.36 | 18054.49 | 37358.52 | 17516.97 | 33782.86 | 17308.94 | 30745.71 | 17181.42 | 27847 | 15715.56 | 32703.02 | 16122.1 | 32971.15 | 15925.23 | 29981.38 | 16468.62 | 28501.49 | 15208.89 | 23929.13 | 1491.089 | -496.9831 | 1660.089 | 242.2463 | 1686.661 | 708.7298 | 1636.375 | 870.2614 | 1801.801 | 1292.708 | -8664.889 | -15824.48 | -8629.36 | -15221.7 | -8299.859 | -13641.57 | -8293.866 | -12735.91 | -8469.952 | -12033.79
| 17049.4 | 35772.29 | 18046.14 | 37350.2 | 17509.4 | 33775.78 | 17300.02 | 30741.03 | 17177.6 | 27844.96 | 15709.87 | 32697.43 | 16118.62 | 32970.11 | 15922.1 | 29980.51 | 16461.31 | 28495.5 | 15206.29 | 23929.4 | 1527.788 | -418.6082 | 1697.662 | 318.8604 | 1724.395 | 780.1274 | 1674.522 | 935.2399 | 1839.742 | 1353.34 | -8675.523 | -15847.32 | -8639.543 | -15243.39 | -8311.728 | -13664.44 | -8306.319 | -12758.07 | -8480.625914 | -12051.73
| 17041.82 | 35765.16 | 18037.45 | 37341.67 | 17501.54 | 33768.24 | 17290.98 | 30737.07 | 17173.66 | 27842.67 | 15704.05 | 32691.82 | 16114.93 | 32968.77 | 15918.85 | 29979.14 | 16453.78 | 28490.05 | 15203.47 | 23929.73 | 1564.486 | -340.1562 | 1735.236 | 395.639 | 1762.07 | 851.5724 | 1712.571 | 1000.222 | 1877.68 | 1414.055 | -8686 | -15869.96 | -8649.641 | -15264.91 | -8323.44 | -13687.18 | -8318.508 | -12780.18 | -8491.282 | -12069.49
| 17034.22 | 35757.84 | 18028.44 | 37333.1 | 17493.34 | 33759.75 | 17281.73 | 30733.52 | 17169.55 | 27840.06 | 15697.99 | 32686.23 | 16111.07 | 32967.26 | 15915.43 | 29977.47 | 16446.04 | 28485.76 | 15200.55 | 23929.7 | 1601.184 | -261.6438 | 1772.81 | 472.5827 | 1799.727 | 923.078 | 1750.59 | 1065.21 | 1915.617 | 1474.867 | -8696.29 | -15892.4 | -8659.729 | -15286.32 | -8334.982 | -13709.67 | -8330.563 | -12802.13 | -8501.922 | -12087.12
| 17026.49 | 35750.23 | 18019.22 | 37324.54 | 17484.82 | 33750.79 | 17272.29 | 30730.03 | 17165.27 | 27837.2 | 15691.75 | 32680.52 | 16107.13 | 32965.38 | 15911.84 | 29975.53 | 16438.24 | 28482.81 | 15197.57 | 23929.18 | 1637.882 | -183.0265 | 1810.384 | 549.642 | 1837.346 | 994.6276 | 1788.521 | 1130.201 | 1953.552 | 1535.811 | -8706.444 | -15914.66 | -8669.816 | -15307.61 | -8346.391 | -13731.94 | -8342.606 | -12823.86 | -8512.459 | -12104.64
| 17018.46 | 35742.42 | 18009.89 | 37315.98 | 17476.11 | 33741.91 | 17262.68 | 30726.42 | 17160.79 | 27834.04 | 15685.43 | 32674.58 | 16103.11 | 32962.93 | 15908.11 | 29973.25 | 16430.42 | 28480.68 | 15194.39 | 23928.51 | 1674.58 | -104.3183 | 1847.959 | 626.6819 | 1874.956 | 1066.189 | 1826.435 | 1195.194 | 1991.487 | 1596.866 | -8716.55 | -15936.79 | -8679.893 | -15328.7 | -8357.727 | -13754.11 | -8354.642 | -12845.4 | -8522.887 | -12122.08
| 17010.05 | 35734.62 | 18000.54 | 37307.73 | 17467.36 | 33732.95 | 17252.83 | 30722.42 | 17156.04 | 27830.54 | 15679.03 | 32668.42 | 16098.92 | 32960.24 | 15904.27 | 29970.69 | 16422.54 | 28478.51 | 15190.93 | 23927.79 | 1711.277 | -25.50035 | 1885.535 | 703.6895 | 1912.565 | 1137.747 | 1864.143 | 1260.187 | 2029.421 | 1657.933 | -8726.636 | -15958.74 | -8689.934 | -15349.59 | -8369.057 | -13776.22 | -8366.673 | -12866.85 | -8533.163 | -12139.4
| 17001.33 | 35726.88 | 17991.18 | 37300.38 | 17458.62 | 33723.55 | 17242.72 | 30717.94 | 17151.1 | 27826.78 | 15672.44 | 32662.13 | 16094.48 | 32957.55 | 15900.31 | 29968.05 | 16414.53 | 28475.99 | 15187.35 | 23926.7 | 1747.975 | 53.45851 | 1923.11 | 780.8169 | 1950.173 | 1209.306 | 1901.815 | 1325.178 | 2067.356 | 1718.953 | -8736.719 | -15980.46 | -8699.836 | -15370.35 | -8380.387 | -13798.21 | -8378.672 | -12888.25 | -8543.287 | -12156.56
| 16992.44 | 35719.28 | 17981.82 | 37294.3 | 17449.88 | 33713.77 | 17232.44 | 30712.8 | 17146.04 | 27822.82 | 15665.62 | 32655.91 | 16089.88 | 32954.73 | 15896.16 | 29965.41 | 16406.25 | 28473.43 | 15183.76 | 23925.12 | 1784.672 | 132.5145 | 1960.685 | 858.0084 | 1987.782 | 1280.867 | 1939.473 | 1390.171 | 2105.291 | 1779.877 | -8746.757 | -16001.98 | -8709.536 | -15391 | -8391.712 | -13820.01 | -8390.503 | -12909.52 | -8553.314 | -12173.56
| 16983.54 | 35712.14 | 17972.44 | 37289.24 | 17441.06 | 33703.84 | 17221.99 | 30706.51 | 17140.8 | 27818.71 | 15658.67 | 32649.86 | 16085.12 | 32951.64 | 15891.79 | 29962.69 | 16397.82 | 28470.94 | 15180.13 | 23923.4 | 1821.369 | 211.6381 | 1998.26 | 935.1542 | 2025.391 | 1352.434 | 1977.124 | 1455.174 | 2143.225 | 1840.64 | -8756.653 | -16023.39 | -8719.07 | -15411.49 | -8402.987 | -13841.59 | -8402.084 | -12930.54 | -8563.331 | -12190.45
| 16974.64 | 35705.99 | 17962.92 | 37284.73 | 17431.89 | 33693.9 | 17211.37 | 30698.37 | 17135.42 | 27814.37 | 15651.67 | 32644.04 | 16080.18 | 32948.14 | 15887.22 | 29959.61 | 16389.29 | 28467.96 | 15176.29 | 23921.85 | 1858.066 | 290.8589 | 2035.834 | 1012.316 | 2063 | 1424.006 | 2014.775 | 1520.181 | 2181.16 | 1901.264 | -8766.36 | -16044.67 | -8728.529 | -15431.74 | -8414.094 | -13863.02 | -8413.532 | -12951.34 | -8573.343 | -12207.25
| 16965.74 | 35701.14 | 17953.13 | 37280.43 | 17422.27 | 33683.98 | 17200.51 | 30687.92 | 17129.9 | 27809.71 | 15644.56 | 32638.8 | 16075.04 | 32944.18 | 15882.5 | 29956.07 | 16380.63 | 28463.84 | 15172.17 | 23920.36 | 1894.764 | 370.3447 | 2073.408 | 1089.486 | 2100.609 | 1495.582 | 2052.426 | 1585.189 | 2219.093 | 1961.826 | -8775.929 | -16065.77 | -8737.978 | -15451.8 | -8424.966 | -13884.37 | -8424.943 | -12972.05 | -8583.296 | -12223.94
| 16956.83 | 35697.27 | 17943.06 | 37275.93 | 17412.35 | 33674.22 | 17189.41 | 30675.26 | 17124.16 | 27804.76 | 15637.24 | 32634.7 | 16069.79 | 32940.07 | 15877.61 | 29952.21 | 16371.71 | 28458.51 | 15167.94 | 23918.52 | 1931.462 | 450.0056 | 2110.982 | 1166.512 | 2138.218 | 1567.159 | 2090.076 | 1650.2 | 2256.987 | 2022.378 | -8785.415 | -16086.67 | -8747.427 | -15471.73 | -8435.686 | -13905.63 | -8436.349 | -12992.73 | -8593.147 | -12240.49
| 16947.86 | 35693.58 | 17932.7 | 37270.97 | 17402.28 | 33664.77 | 17178.11 | 30660.34 | 17118.14 | 27799.67 | 15629.71 | 32631.99 | 16064.39 | 32936.12 | 15872.55 | 29948.12 | 16362.49 | 28452.23 | 15163.7 | 23916.13 | 1968.16 | 529.6335 | 2148.556 | 1243.45 | 2175.828 | 1638.734 | 2127.726 | 1715.203 | 2294.806 | 2082.935 | -8794.863 | -16107.38 | -8756.841 | -15491.54 | -8446.379 | -13926.7 | -8447.746 | -13013.36 | -8602.839 | -12256.87
| 16938.66 | 35689.41 | 17922.12 | 37265.64 | 17392.18 | 33655.96 | 17166.62 | 30642.85 | 17111.89 | 27794.44 | 15622.09 | 32630.17 | 16058.77 | 32932.14 | 15867.34 | 29943.82 | 16352.97 | 28444.65 | 15159.31 | 23913.28 | 2004.858 | 609.2173 | 2186.131 | 1320.538 | 2213.438 | 1710.307 | 2165.375 | 1780.201 | 2332.527 | 2143.482 | -8804.305 | -16127.95 | -8766.16 | -15511.15 | -8457.071 | -13947.55 | -8459.139 | -13033.83 | -8612.392 | -12273.11
| 16929.09 | 35684.77 | 17911.41 | 37259.97 | 17382.06 | 33648.58 | 17154.86 | 30622.95 | 17105.55 | 27788.92 | 15614.45 | 32628.31 | 16052.94 | 32927.57 | 15861.95 | 29939.2 | 16343.25 | 28434.17 | 15154.65 | 23910.33 | 2041.556 | 688.9399 | 2223.706 | 1397.8 | 2251.049 | 1781.877 | 2203.025 | 1845.202 | 2370.181 | 2204.021 | -8813.709 | -16148.33 | -8775.31 | -15530.56 | -8467.764 | -13968.25 | -8470.478 | -13054.08 | -8621.835 | -12289.21
| 16919.14 | 35680.02 | 17900.61 | 37253.63 | 17371.93 | 33642.8 | 17142.83 | 30601.3 | 17099.14 | 27783.09 | 15606.71 | 32626.04 | 16047 | 32922.25 | 15856.39 | 29934.09 | 16333.41 | 28419.7 | 15149.81 | 23907.57 | 2078.254 | 768.828 | 2261.282 | 1475.108 | 2288.66 | 1853.445 | 2240.675 | 1910.205 | 2407.791 | 2264.568 | -8823.041 | -16168.5 | -8784.276 | -15549.82 | -8478.404 | -13988.87 | -8481.656 | -13074.12 | -8631.229 | -12305.24
| 16908.98 | 35675.19 | 17889.55 | 37246.19 | 17361.79 | 33637.61 | 17130.64 | 30578.58 | 17092.61 | 27776.99 | 15598.76 | 32623.82 | 16040.97 | 32916.55 | 15850.72 | 29928.48 | 16323.31 | 28401.78 | 15144.93 | 23904.74 | 2114.952 | 848.6671 | 2298.858 | 1552.48 | 2326.271 | 1925.011 | 2278.326 | 1975.207 | 2445.269 | 2325.122 | -8832.246 | -16188.5 | -8793.132 | -15568.98 | -8488.874 | -14009.38 | -8492.601 | -13094.06 | -8640.608 | -12321.2
| 16898.76 | 35669.81 | 17878.16 | 37237.11 | 17351.62 | 33632.05 | 17118.22 | 30555.2 | 17085.9 | 27770.72 | 15590.6 | 32621.76 | 16034.78 | 32910.78 | 15844.92 | 29922.65 | 16312.9 | 28381.79 | 15139.92 | 23901.35 | 2151.65 | 928.4063 | 2336.434 | 1629.96 | 2363.881 | 1996.579 | 2315.977 | 2040.207 | 2482.622 | 2385.675 | -8841.284 | -16208.37 | -8801.95 | -15587.98 | -8499.127 | -14029.66 | -8503.403 | -13113.97 | -8649.979 | -12337
| 16888.54 | 35663.21 | 17866.47 | 37225.73 | 17341.16 | 33626.19 | 17105.57 | 30531.43 | 17078.94 | 27764.37 | 15582.35 | 32619.17 | 16028.39 | 32904.91 | 15838.94 | 29916.92 | 16302.14 | 28360.64 | 15134.66 | 23897.39 | 2188.348 | 1008.159 | 2374.008 | 1707.513 | 2401.491 | 2068.15 | 2353.629 | 2105.203 | 2519.929 | 2446.224 | -8850.17 | -16228.1 | -8810.76 | -15606.77 | -8509.245 | -14049.69 | -8514.176 | -13133.76 | -8659.296 | -12352.62
| 16878.19 | 35655.02 | 17854.53 | 37211.49 | 17330.25 | 33620.4 | 17092.8 | 30507.62 | 17071.78 | 27757.8 | 15574.02 | 32615.64 | 16021.86 | 32898.72 | 15832.81 | 29911.15 | 16291.16 | 28338.47 | 15129.19 | 23893.3 | 2225.045 | 1087.95 | 2411.565 | 1785.041 | 2439.1 | 2139.724 | 2391.28 | 2170.194 | 2557.232 | 2506.772 | -8858.985 | -16247.63 | -8819.543 | -15625.37 | -8519.307 | -14069.61 | -8524.942 | -13153.33 | -8668.47 | -12368.05
| 16867.49 | 35644.9 | 17842.39 | 37194.26 | 17318.98 | 33614.42 | 17079.96 | 30484.57 | 17064.52 | 27750.88 | 15565.52 | 32611.28 | 16015.22 | 32892.08 | 15826.54 | 29905.05 | 16280.02 | 28315.27 | 15123.67 | 23889.36 | 2261.742 | 1167.769 | 2449.099 | 1862.463 | 2476.709 | 2211.301 | 2428.93 | 2235.181 | 2594.534 | 2567.318 | -8867.792 | -16266.97 | -8828.258 | -15643.84 | -8529.362 | -14089.49 | -8535.703 | -13172.67 | -8677.486 | -12383.38
| 16856.36 | 35632.13 | 17830 | 37174.31 | 17307.52 | 33607.62 | 17067.11 | 30463.09 | 17057.07 | 27743.67 | 15556.77 | 32606.45 | 16008.43 | 32885.12 | 15820.14 | 29898.67 | 16268.83 | 28291.42 | 15118.03 | 23885.41 | 2298.438 | 1247.667 | 2486.592 | 1939.917 | 2514.319 | 2282.88 | 2466.582 | 2300.155 | 2631.837 | 2627.863 | -8876.59 | -16286.15 | -8836.808 | -15662.2 | -8539.417 | -14109.25 | -8546.443 | -13191.88 | -8686.362 | -12398.63
| 16844.94 | 35615.94 | 17817.29 | 37152.39 | 17296.03 | 33599.81 | 17054.18 | 30443.62 | 17049.45 | 27736.32 | 15547.88 | 32600.55 | 16001.45 | 32878.2 | 15813.59 | 29892.3 | 16257.45 | 28268.14 | 15112.14 | 23881.19 | 2335.135 | 1327.603 | 2524.01 | 2017.63 | 2551.928 | 2354.459 | 2504.232 | 2365.123 | 2669.14 | 2688.407 | -8885.326 | -16305.17 | -8845.15 | -15680.37 | -8549.471 | -14128.82 | -8557.029 | -13211.05 | -8695.15 | -12413.8
| 16833.4 | 35596.58 | 17804.28 | 37128.98 | 17284.55 | 33591.11 | 17041.09 | 30426.08 | 17041.67 | 27728.94 | 15538.86 | 32591.86 | 15994.28 | 32871.4 | 15806.85 | 29886.11 | 16245.85 | 28246.5 | 15106.06 | 23876.63 | 2371.831 | 1407.534 | 2561.372 | 2095.584 | 2589.538 | 2426.036 | 2541.883 | 2430.095 | 2706.443 | 2748.952 | -8893.901 | -16324 | -8853.368 | -15698.31 | -8559.49 | -14148.17 | -8567.357 | -13230.16 | -8703.893 | -12428.83
| 16821.78 | 35575.33 | 17791.06 | 37104.28 | 17272.98 | 33581.06 | 17027.79 | 30410.14 | 17033.71 | 27721.46 | 15529.61 | 32579.36 | 15987.02 | 32864.73 | 15799.96 | 29880 | 16234.11 | 28227.08 | 15099.91 | 23871.97 | 2408.527 | 1487.482 | 2598.62 | 2173.576 | 2627.138 | 2497.61 | 2579.534 | 2495.071 | 2743.746 | 2809.497 | -8902.297 | -16342.66 | -8861.553 | -15716.1 | -8569.383 | -14167.36 | -8577.515 | -13249.09 | -8712.632 | -12443.66
| 16810.02 | 35553.22 | 17777.67 | 37078.69 | 17261.2 | 33568.44 | 17014.23 | 30395.71 | 17025.59 | 27713.88 | 15520.05 | 32563.78 | 15979.67 | 32858.52 | 15793.01 | 29874.15 | 16222.38 | 28210.13 | 15093.73 | 23867.49 | 2445.223 | 1567.558 | 2635.753 | 2251.431 | 2664.718 | 2569.179 | 2617.185 | 2560.05 | 2781.048 | 2870.041 | -8910.552 | -16361.16 | -8869.725 | -15733.78 | -8579.029 | -14186.48 | -8587.65 | -13267.78 | -8721.319 | -12458.32
| 16798.01 | 35530.25 | 17764.25 | 37052.95 | 17248.99 | 33552.1 | 17000.43 | 30382.81 | 17017.33 | 27706.48 | 15510.18 | 32546.49 | 15972.17 | 32853.24 | 15785.93 | 29869.11 | 16210.72 | 28195.69 | 15087.36 | 23863.25 | 2481.909 | 1647.727 | 2672.782 | 2329.17 | 2702.266 | 2640.745 | 2654.836 | 2625.029 | 2818.351 | 2930.586 | -8918.735 | -16379.52 | -8877.877 | -15751.33 | -8588.484 | -14205.51 | -8597.782 | -13286.29 | -8729.908 | -12472.86
| 16785.75 | 35505.89 | 17750.82 | 37028.01 | 17236.4 | 33532.09 | 16986.39 | 30371.21 | 17008.85 | 27699.59 | 15500.09 | 32528.38 | 15964.48 | 32849.27 | 15778.67 | 29865.33 | 16199.02 | 28183.99 | 15080.73 | 23859.18 | 2518.342 | 1727.878 | 2709.737 | 2406.951 | 2739.724 | 2712.311 | 2692.488 | 2690.005 | 2855.654 | 2991.13 | -8926.904 | -16397.72 | -8885.955 | -15768.66 | -8597.902 | -14224.34 | -8607.91 | -13304.72 | -8738.339 | -12487.33
| 16773.21 | 35480.7 | 17737.39 | 37004.7 | 17223.63 | 33509.49 | 16972.24 | 30360.1 | 17000.18 | 27693.49 | 15489.91 | 32509.46 | 15956.63 | 32846.33 | 15771.24 | 29862.66 | 16187.21 | 28175.01 | 15073.97 | 23855.51 | 2554.724 | 1808.033 | 2746.686 | 2484.898 | 2777.084 | 2783.878 | 2730.14 | 2754.978 | 2892.956 | 3051.675 | -8935.072 | -16415.73 | -8893.868 | -15785.79 | -8607.319 | -14242.95 | -8618.031 | -13323.13 | -8746.601 | -12501.71
| 16760.45 | 35456.44 | 17723.92 | 36983.62 | 17210.82 | 33485.35 | 16958.06 | 30348.47 | 16991.33 | 27688.22 | 15479.68 | 32489.23 | 15948.7 | 32843.54 | 15763.71 | 29860.5 | 16175.18 | 28167.8 | 15067.19 | 23852.98 | 2590.968 | 1888.326 | 2783.634 | 2562.918 | 2814.337 | 2855.448 | 2767.665 | 2819.95 | 2930.256 | 3112.22 | -8943.208 | -16433.57 | -8901.607 | -15802.77 | -8616.737 | -14261.42 | -8628.107 | -13341.44 | -8754.746 | -12515.94
| 16747.61 | 35434.69 | 17710.4 | 36965.03 | 17197.97 | 33460.03 | 16943.75 | 30335.72 | 16982.36 | 27683.46 | 15469.26 | 32467.62 | 15940.68 | 32840.38 | 15756.11 | 29858.35 | 16162.92 | 28161.02 | 15060.4 | 23852.1 | 2627.152 | 1968.796 | 2820.582 | 2640.848 | 2851.482 | 2927.022 | 2805.143 | 2884.931 | 2967.555 | 3172.764 | -8951.205 | -16451.24 | -8909.23 | -15819.64 | -8626.141 | -14279.8 | -8637.986 | -13359.53 | -8762.849 | -12530
| 16734.75 | 35415.83 | 17696.75 | 36949.06 | 17184.92 | 33433.38 | 16929.2 | 30321.43 | 16973.34 | 27678.98 | 15458.57 | 32445.41 | 15932.52 | 32836.95 | 15748.4 | 29856 | 16150.49 | 28154.41 | 15053.61 | 23852.38 | 2663.277 | 2049.293 | 2857.53 | 2718.64 | 2888.516 | 2998.6 | 2842.473 | 2949.901 | 3004.849 | 3233.309 | -8959.008 | -16468.74 | -8916.787 | -15836.35 | -8635.427 | -14298.07 | -8647.612 | -13377.38 | -8770.944 | -12543.9
| 16721.9 | 35399.45 | 17682.91 | 36935.42 | 17171.45 | 33405.58 | 16914.44 | 30305.27 | 16964.19 | 27674.91 | 15447.58 | 32423.73 | 15924.16 | 32833.53 | 15740.49 | 29853.7 | 16138.03 | 28148.63 | 15046.72 | 23852.76 | 2699.342 | 2129.758 | 2894.477 | 2796.393 | 2925.504 | 3070.181 | 2879.66 | 3014.824 | 3042.14 | 3293.854 | -8966.643 | -16486.02 | -8924.321 | -15852.84 | -8644.485 | -14316.19 | -8657.119 | -13395.09 | -8778.992 | -12557.68
| 16709.04 | 35385.49 | 17668.8 | 36923.5 | 17157.51 | 33377.96 | 16899.49 | 30286.69 | 16954.84 | 27671.3 | 15436.36 | 32403.23 | 15915.63 | 32830.04 | 15732.42 | 29851.55 | 16125.43 | 28143.18 | 15039.57 | 23852.82 | 2735.402 | 2210.218 | 2931.425 | 2874.269 | 2962.486 | 3141.761 | 2916.794 | 3079.729 | 3079.428 | 3354.387 | -8974.198 | -16503.12 | -8931.854 | -15869.13 | -8653.349 | -14334.13 | -8666.617 | -13412.73 | -8786.96 | -12571.38
| 16696.18 | 35374.17 | 17654.37 | 36912.78 | 17143.37 | 33352.09 | 16884.33 | 30265.43 | 16945.34 | 27667.77 | 15425.15 | 32384.15 | 15907.04 | 32825.94 | 15724.23 | 29849.09 | 16112.61 | 28136.1 | 15032.21 | 23852.93 | 2771.463 | 2290.634 | 2968.372 | 2952.245 | 2999.468 | 3213.34 | 2953.839 | 3144.701 | 3116.713 | 3414.873 | -8981.729 | -16520.09 | -8939.348 | -15885.31 | -8662.134 | -14351.88 | -8676.112 | -13430.29 | -8794.811 | -12585
| 16683.32 | 35365.21 | 17639.7 | 36903 | 17129.2 | 33328.78 | 16868.96 | 30242.14 | 16935.68 | 27663.98 | 15414.12 | 32366.94 | 15898.36 | 32820.77 | 15715.95 | 29845.87 | 16099.47 | 28124.77 | 15024.78 | 23853.25 | 2807.524 | 2371.022 | 3005.321 | 3030.195 | 3036.45 | 3284.917 | 2990.871 | 3209.723 | 3153.997 | 3475.277 | -8989.25 | -16536.91 | -8946.692 | -15901.33 | -8670.914 | -14369.5 | -8685.601 | -13447.66 | -8802.505 | -12598.49
| 16670.42 | 35357.55 | 17624.95 | 36893.97 | 17115.04 | 33308.21 | 16853.49 | 30217.68 | 16925.81 | 27659.7 | 15403.04 | 32352.13 | 15889.48 | 32814.44 | 15707.52 | 29841.9 | 16086.04 | 28108.03 | 15017.25 | 23853.26 | 2843.584 | 2451.489 | 3042.269 | 3108.13 | 3073.432 | 3356.493 | 3027.892 | 3274.748 | 3191.248 | 3535.608 | -8996.711 | -16553.53 | -8953.836 | -15917.14 | -8679.694 | -14386.99 | -8695.064 | -13464.82 | -8810.046 | -12611.8
| 16657.43 | 35350.14 | 17610.16 | 36885.05 | 17100.86 | 33290.19 | 16838 | 30192.58 | 16915.75 | 27654.51 | 15391.74 | 32339.53 | 15880.3 | 32806.51 | 15698.84 | 29837.1 | 16072.24 | 28086.84 | 15009.5 | 23852.37 | 2879.645 | 2532.009 | 3079.218 | 3186.253 | 3110.415 | 3428.067 | 3064.912 | 3339.774 | 3228.424 | 3595.834 | -9004.053 | -16569.97 | -8960.83 | -15932.75 | -8688.472 | -14404.32 | -8704.388 | -13481.82 | -8817.525 | -12624.95
| 16644.2 | 35342.91 | 17595.23 | 36875.09 | 17086.68 | 33274.84 | 16822.51 | 30166.96 | 16905.55 | 27648.01 | 15380.26 | 32328.16 | 15870.83 | 32795.95 | 15689.95 | 29830.7 | 16058.11 | 28063.05 | 15001.51 | 23850.64 | 2915.705 | 2612.615 | 3116.168 | 3264.543 | 3147.397 | 3499.641 | 3101.933 | 3404.64 | 3265.495 | 3655.926 | -9011.239 | -16586.24 | -8967.742 | -15948.23 | -8697.199 | -14421.47 | -8713.465 | -13498.75 | -8824.982 | -12638.01
| 16630.52 | 35335.88 | 17580.05 | 36862.54 | 17072.49 | 33262.14 | 16807.02 | 30141.04 | 16895.14 | 27639.71 | 15368.66 | 32317.08 | 15861.11 | 32781.87 | 15680.88 | 29821.52 | 16043.81 | 28037.82 | 14993.27 | 23848.42 | 2951.765 | 2693.321 | 3153.117 | 3342.71 | 3184.379 | 3571.218 | 3138.953 | 3469.328 | 3302.485 | 3715.941 | -9018.272 | -16602.37 | -8974.639 | -15963.59 | -8705.778 | -14438.43 | -8722.366 | -13515.6 | -8832.418 | -12650.96
| 16616.5 | 35328.18 | 17564.6 | 36846.23 | 17058.29 | 33251.4 | 16791.53 | 30115.7 | 16884.45 | 27629.12 | 15356.91 | 32306.33 | 15851.15 | 32764.37 | 15671.57 | 29809.01 | 16029.49 | 28010.76 | 14984.75 | 23845.23 | 2987.825 | 2774.066 | 3190.066 | 3420.707 | 3221.362 | 3642.799 | 3175.973 | 3533.942 | 3339.316 | 3775.936 | -9025.204 | -16618.32 | -8981.519 | -15978.76 | -8714.128 | -14455.31 | -8731.228 | -13532.26 | -8839.793 | -12663.78
| 16602.33 | 35317.74 | 17548.87 | 36826.06 | 17044.08 | 33241.61 | 16776.02 | 30091.85 | 16873.49 | 27616.02 | 15344.98 | 32296.83 | 15840.96 | 32744.73 | 15661.97 | 29793.73 | 16015.16 | 27981.75 | 14976.07 | 23839.51 | 3023.885 | 2854.848 | 3227.015 | 3498.749 | 3258.344 | 3714.385 | 3212.994 | 3598.508 | 3376.017 | 3835.893 | -9032.098 | -16634.06 | -8988.342 | -15993.73 | -8722.314 | -14472.09 | -8740.085 | -13548.68 | -8847.034 | -12676.43
| 16587.93 | 35302.5 | 17532.84 | 36802.43 | 17029.81 | 33232.14 | 16760.47 | 30069.9 | 16862.33 | 27600.55 | 15332.91 | 32288.9 | 15830.52 | 32724.24 | 15652.14 | 29776.7 | 16000.77 | 27951.6 | 14967.3 | 23830.12 | 3059.946 | 2935.637 | 3263.964 | 3576.906 | 3295.326 | 3785.974 | 3250.014 | 3663.083 | 3412.683 | 3895.775 | -9038.984 | -16649.65 | -8995.031 | -16008.53 | -8730.458 | -14488.69 | -8748.936 | -13564.93 | -8854.118 | -12688.94
| 16573.16 | 35282.14 | 17516.7 | 36776.09 | 17015.27 | 33222.94 | 16744.8 | 30049.96 | 16851.03 | 27582.95 | 15320.76 | 32280.88 | 15819.95 | 32703.04 | 15642.12 | 29758.4 | 15986.35 | 27921.17 | 14958.28 | 23817.64 | 3096.006 | 3016.429 | 3300.912 | 3655.078 | 3332.308 | 3857.565 | 3287.034 | 3727.745 | 3449.334 | 3955.584 | -9045.816 | -16665.1 | -9001.562 | -16023.21 | -8738.6 | -14505.06 | -8757.779 | -13581.11 | -8861.054 | -12701.31
| 16558.01 | 35257.97 | 17500.53 | 36747.74 | 17000.23 | 33213.62 | 16728.88 | 30032.11 | 16839.56 | 27563.29 | 15308.48 | 32270.07 | 15809.32 | 32680.49 | 15631.98 | 29738.76 | 15971.93 | 27891.68 | 14948.99 | 23803.35 | 3132.066 | 3097.248 | 3337.831 | 3733.21 | 3369.291 | 3929.155 | 3324.054 | 3792.457 | 3485.985 | 4015.359 | -9052.524 | -16680.35 | -9007.945 | -16037.75 | -8746.741 | -14521.29 | -8766.547 | -13597.26 | -8867.918 | -12713.54
| 16542.61 | 35231.74 | 17484.27 | 36717.7 | 16984.8 | 33202.82 | 16712.68 | 30016.16 | 16827.83 | 27541.7 | 15295.89 | 32254.94 | 15798.57 | 32656.9 | 15621.7 | 29717.69 | 15957.51 | 27864.39 | 14939.51 | 23787.88 | 3168.126 | 3178.224 | 3374.64 | 3811.331 | 3406.273 | 4000.738 | 3361.074 | 3857.096 | 3522.636 | 4075.125 | -9059.083 | -16695.38 | -9014.235 | -16052.1 | -8754.816 | -14537.42 | -8775.117 | -13613.32 | -8874.745 | -12725.69
| 16527.12 | 35204.16 | 17467.79 | 36686.28 | 16969.18 | 33187.92 | 16696.21 | 30001.43 | 16815.95 | 27518.71 | 15282.92 | 32236.49 | 15787.64 | 32633.69 | 15611.21 | 29695.52 | 15943.09 | 27841.03 | 14929.75 | 23771.08 | 3204.186 | 3259.317 | 3411.295 | 3889.495 | 3443.255 | 4072.298 | 3398.094 | 3921.669 | 3559.286 | 4134.888 | -9065.494 | -16710.25 | -9020.494 | -16066.26 | -8762.761 | -14553.46 | -8783.456 | -13629.16 | -8881.569 | -12737.71
| 16511.63 | 35175.03 | 17451.06 | 36654.03 | 16953.26 | 33167.08 | 16679.37 | 29986.89 | 16803.92 | 27495.29 | 15269.67 | 32216.89 | 15776.52 | 32612.17 | 15600.45 | 29673.05 | 15928.65 | 27822.51 | 14919.82 | 23752.73 | 3240.246 | 3340.282 | 3447.854 | 3967.645 | 3480.207 | 4143.821 | 3435.114 | 3986.068 | 3595.937 | 4194.649 | -9071.795 | -16724.98 | -9026.75 | -16080.27 | -8770.505 | -14569.32 | -8791.689 | -13644.76 | -8888.36 | -12749.56
| 16496.13 | 35144.58 | 17434.08 | 36622.05 | 16936.85 | 33141.48 | 16662.21 | 29971.56 | 16791.69 | 27472.2 | 15256.28 | 32196.97 | 15765.31 | 32592.79 | 15589.43 | 29651.18 | 15914.11 | 27808.46 | 14909.81 | 23733.05 | 3276.306 | 3421.114 | 3484.294 | 4045.719 | 3517.037 | 4215.286 | 3472.134 | 4050.317 | 3632.588 | 4254.409 | -9078.051 | -16739.56 | -9032.974 | -16094.15 | -8778.085 | -14584.95 | -8799.91 | -13660.21 | -8895.009 | -12761.22
| 16480.64 | 35113.8 | 17416.92 | 36591.59 | 16920.1 | 33113.54 | 16644.83 | 29954.83 | 16779.19 | 27449.93 | 15242.88 | 32176.12 | 15754.08 | 32575.65 | 15578.21 | 29630.49 | 15899.42 | 27797.35 | 14899.62 | 23712.87 | 3312.366 | 3502.046 | 3520.636 | 4123.775 | 3553.673 | 4286.671 | 3509.095 | 4114.547 | 3669.239 | 4314.177 | -9084.303 | -16753.96 | -9039.085 | -16107.87 | -8785.594 | -14600.4 | -8808.129 | -13675.61 | -8901.489 | -12772.77
| 16465.14 | 35083.84 | 17399.69 | 36563.88 | 16903.26 | 33084.43 | 16627.07 | 29936.32 | 16766.47 | 27429.03 | 15229.47 | 32153.89 | 15742.85 | 32560.99 | 15566.92 | 29611.24 | 15884.43 | 27787.58 | 14889.16 | 23693.36 | 3348.425 | 3583.114 | 3556.957 | 4201.844 | 3590.156 | 4357.983 | 3546.037 | 4178.774 | 3705.889 | 4373.956 | -9090.537 | -16768.17 | -9045.014 | -16121.36 | -8793.098 | -14615.74 | -8816.34 | -13690.93 | -8907.824 | -12784.24
| 16449.65 | 35055.52 | 17382.47 | 36539.93 | 16886.4 | 33053.79 | 16608.89 | 29915.58 | 16753.61 | 27410.24 | 15216.06 | 32130.68 | 15731.58 | 32549.05 | 15555.66 | 29593.68 | 15869.13 | 27778.59 | 14878.55 | 23675.2 | 3384.419 | 3664.164 | 3593.277 | 4279.962 | 3626.542 | 4429.194 | 3582.733 | 4242.998 | 3742.538 | 4433.738 | -9096.683 | -16782.21 | -9050.76 | -16134.66 | -8800.602 | -14630.98 | -8824.52 | -13706.04 | -8914.064 | -12795.6
| 16434.15 | 35029.87 | 17365.23 | 36520.03 | 16869.54 | 33021.22 | 16590.31 | 29892.21 | 16740.66 | 27394.16 | 15202.53 | 32106.96 | 15720.17 | 32539.75 | 15544.36 | 29578.07 | 15853.49 | 27769.76 | 14867.94 | 23658.54 | 3420.381 | 3745.144 | 3629.596 | 4358.143 | 3662.895 | 4500.256 | 3619.344 | 4307.222 | 3779.186 | 4493.518 | -9102.662 | -16796.06 | -9056.402 | -16147.84 | -8808.077 | -14646.07 | -8832.498 | -13720.92 | -8920.253 | -12806.82
| 16418.66 | 35007.88 | 17347.92 | 36503.85 | 16852.68 | 32987.44 | 16571.46 | 29866.13 | 16727.7 | 27380.69 | 15188.77 | 32083.1 | 15708.56 | 32532.32 | 15532.93 | 29564.47 | 15837.55 | 27760.15 | 14857.32 | 23643.63 | 3456.191 | 3826.121 | 3665.915 | 4436.261 | 3699.246 | 4571.2 | 3655.843 | 4371.446 | 3815.831 | 4553.295 | -9108.468 | -16809.75 | -9062.023 | -16160.9 | -8815.484 | -14660.96 | -8840.225 | -13735.64 | -8926.439 | -12817.86
| 16403.14 | 34990.23 | 17330.52 | 36490.24 | 16835.81 | 32953.7 | 16552.36 | 29837.59 | 16714.73 | 27369.23 | 15174.84 | 32060.09 | 15696.79 | 32525.63 | 15521.29 | 29552.35 | 15821.3 | 27749 | 14846.68 | 23630.88 | 3491.844 | 3907.175 | 3702.235 | 4514.293 | 3735.598 | 4642.086 | 3692.238 | 4435.673 | 3852.468 | 4613.071 | -9114.144 | -16823.26 | -9067.638 | -16173.76 | -8822.695 | -14675.68 | -8847.835 | -13750.3 | -8932.583 | -12828.74
| 16387.45 | 34976.79 | 17312.94 | 36477.83 | 16818.93 | 32921.18 | 16533 | 29806.98 | 16701.76 | 27359.38 | 15160.95 | 32039.36 | 15684.9 | 32519.1 | 15509.43 | 29541 | 15804.69 | 27735.57 | 14835.88 | 23620.37 | 3527.425 | 3988.258 | 3738.554 | 4592.236 | 3771.95 | 4712.956 | 3728.627 | 4499.903 | 3889.045 | 4672.845 | -9119.763 | -16836.59 | -9073.216 | -16186.42 | -8829.676 | -14690.29 | -8855.427 | -13764.92 | -8938.615 | -12839.51
| 16371.41 | 34966.23 | 17295.1 | 36465.55 | 16802.04 | 32890.96 | 16513.6 | 29774.9 | 16688.7 | 27351.02 | 15147.12 | 32022 | 15672.87 | 32512.94 | 15497.44 | 29530.39 | 15787.8 | 27719.4 | 14824.8 | 23611.32 | 3562.859 | 4069.266 | 3774.874 | 4670.115 | 3808.303 | 4783.817 | 3765.015 | 4564.148 | 3925.526 | 4732.626 | -9125.376 | -16849.78 | -9078.697 | -16198.93 | -8836.549 | -14704.79 | -8863.011 | -13779.39 | -8944.529 | -12850.19
| 16354.97 | 34956.78 | 17276.93 | 36452.69 | 16785.15 | 32864.41 | 16494.35 | 29741.87 | 16675.46 | 27343.95 | 15133.23 | 32007.72 | 15660.66 | 32506.89 | 15485.41 | 29520.96 | 15770.75 | 27699.45 | 14813.57 | 23602.76 | 3598.285 | 4150.231 | 3811.195 | 4748.037 | 3844.656 | 4854.658 | 3801.404 | 4628.406 | 3961.884 | 4792.405 | -9130.951 | -16862.81 | -9084.018 | -16211.32 | -8843.415 | -14719.07 | -8870.592 | -13793.61 | -8950.304 | -12860.76
| 16338.25 | 34947.02 | 17258.45 | 36438.75 | 16768.25 | 32842.35 | 16475.29 | 29708.52 | 16662.07 | 27337.35 | 15119.16 | 31995.08 | 15648.21 | 32499.28 | 15473.34 | 29512.43 | 15753.65 | 27675.19 | 14802.32 | 23594.61 | 3633.71 | 4231.241 | 3847.516 | 4825.944 | 3881.009 | 4925.486 | 3837.794 | 4692.665 | 3998.049 | 4852.18 | -9136.444 | -16875.65 | -9089.148 | -16223.53 | -8850.282 | -14733.13 | -8878.15 | -13807.61 | -8955.93 | -12871.17
| 16321.26 | 34936.11 | 17239.55 | 36423.02 | 16751.31 | 32824.19 | 16456.28 | 29675.84 | 16648.56 | 27329.93 | 15104.86 | 31982.72 | 15635.5 | 32487.71 | 15461.15 | 29503.22 | 15736.44 | 27647.06 | 14791.08 | 23587.84 | 3669.135 | 4312.275 | 3883.837 | 4903.849 | 3917.362 | 4996.313 | 3874.184 | 4756.923 | 4034.082 | 4911.955 | -9141.756 | -16888.3 | -9094.155 | -16235.5 | -8857.11 | -14747.04 | -8885.539 | -13821.53 | -8961.481 | -12881.41
| 16303.89 | 34923.76 | 17220.24 | 36404.75 | 16734.1 | 32809.02 | 16437.2 | 29644.64 | 16634.78 | 27320.43 | 15090.29 | 31969.79 | 15622.45 | 32470.93 | 15448.76 | 29491.34 | 15719.12 | 27616.26 | 14779.74 | 23582.65 | 3704.56 | 4393.315 | 3920.158 | 4981.889 | 3953.715 | 5067.143 | 3910.573 | 4821.179 | 4070.082 | 4971.681 | -9146.885 | -16900.79 | -9099.136 | -16247.28 | -8863.838 | -14760.88 | -8892.665 | -13835.38 | -8967.028 | -12891.5
| 16286.12 | 34909.74 | 17200.65 | 36383.32 | 16716.37 | 32795.93 | 16418.11 | 29615.4 | 16620.63 | 27308.05 | 15075.48 | 31956.08 | 15609.05 | 32449.8 | 15436.08 | 29475.96 | 15701.8 | 27584.03 | 14768.11 | 23577.16 | 3739.985 | 4474.391 | 3956.478 | 5059.979 | 3990.067 | 5137.977 | 3946.963 | 4885.432 | 4106.081 | 5031.298 | -9151.899 | -16913.13 | -9104.113 | -16258.94 | -8870.405 | -14774.62 | -8899.647 | -13849.08 | -8972.537 | -12901.5
| 16268.1 | 34893.51 | 17180.85 | 36358.39 | 16698.23 | 32783.9 | 16399 | 29588.36 | 16606.08 | 27292.59 | 15060.37 | 31941.4 | 15595.39 | 32426.07 | 15423.09 | 29457.87 | 15684.55 | 27550.67 | 14756.23 | 23568.81 | 3775.409 | 4555.446 | 3992.768 | 5138.015 | 4026.419 | 5208.814 | 3983.352 | 4949.681 | 4142.08 | 5090.755 | -9156.885 | -16925.32 | -9109.082 | -16270.46 | -8876.805 | -14788.16 | -8906.595 | -13862.52 | -8977.962 | -12911.41
| 16249.99 | 34873.97 | 17160.88 | 36330.2 | 16679.96 | 32771.51 | 16379.65 | 29563.7 | 16591.25 | 27273.91 | 15044.93 | 31925.29 | 15581.58 | 32400.81 | 15409.9 | 29438.31 | 15667.41 | 27516.29 | 14744.1 | 23556.44 | 3810.834 | 4636.425 | 4028.954 | 5216.02 | 4062.763 | 5279.654 | 4019.741 | 5013.93 | 4178.078 | 5150.042 | -9161.851 | -16937.32 | -9113.971 | -16281.8 | -8883.088 | -14801.46 | -8913.541 | -13875.76 | -8983.256 | -12921.22
| 16231.83 | 34850.33 | 17140.76 | 36299.14 | 16661.57 | 32757.4 | 16360.07 | 29541.54 | 16576.23 | 27251.83 | 15029.19 | 31907.35 | 15567.71 | 32374.06 | 15396.61 | 29417.74 | 15650.31 | 27481.68 | 14731.7 | 23541.02 | 3846.258 | 4717.407 | 4064.979 | 5293.98 | 4099.096 | 5350.495 | 4056.13 | 5078.149 | 4214.077 | 5209.21 | -9166.777 | -16949.12 | -9118.687 | -16292.93 | -8889.323 | -14814.61 | -8920.483 | -13888.92 | -8988.389 | -12930.88
| 16213.62 | 34822.76 | 17120.59 | 36265.63 | 16642.74 | 32741.39 | 16340.3 | 29521.45 | 16561.01 | 27226.75 | 15013.24 | 31887.2 | 15553.84 | 32345.81 | 15383.28 | 29395.92 | 15633.1 | 27448.38 | 14719.18 | 23524.44 | 3881.682 | 4798.5 | 4100.863 | 5371.973 | 4135.395 | 5421.341 | 4092.519 | 5142.274 | 4250.075 | 5268.295 | -9171.599 | -16960.74 | -9123.222 | -16303.91 | -8895.552 | -14827.69 | -8927.418 | -13902.03 | -8993.372 | -12940.35
| 16195.34 | 34792.11 | 17100.42 | 36230.33 | 16623.42 | 32723.56 | 16320.32 | 29502.52 | 16545.57 | 27199.67 | 14997.1 | 31864.47 | 15539.95 | 32316.59 | 15369.87 | 29372.64 | 15615.64 | 27418.01 | 14706.65 | 23507.37 | 3917.107 | 4879.665 | 4136.631 | 5450.079 | 4171.58 | 5492.2 | 4128.908 | 5206.308 | 4286.074 | 5327.333 | -9176.273 | -16972.18 | -9127.643 | -16314.79 | -8901.781 | -14840.68 | -8934.24 | -13915.03 | -8998.286 | -12949.66
| 16177.01 | 34759.2 | 17080.32 | 36194.15 | 16603.87 | 32702.98 | 16300.06 | 29483.9 | 16529.99 | 27171.43 | 14980.69 | 31838.81 | 15526.03 | 32287.33 | 15356.31 | 29348.33 | 15597.98 | 27390.83 | 14694.12 | 23489.2 | 3952.53 | 4960.868 | 4172.346 | 5528.233 | 4207.587 | 5563.061 | 4165.296 | 5270.132 | 4322.072 | 5386.348 | -9180.813 | -16983.41 | -9132.002 | -16325.53 | -8907.97 | -14853.48 | -8940.809 | -13927.81 | -9003.187 | -12958.86
| 16158.75 | 34724.44 | 17060.32 | 36158.11 | 16584.3 | 32678.3 | 16279.46 | 29464.93 | 16514.39 | 27142.56 | 14964.1 | 31810.6 | 15512.04 | 32258.97 | 15342.56 | 29323.66 | 15580.18 | 27365.98 | 14681.53 | 23469.6 | 3987.954 | 5042.092 | 4208.04 | 5606.371 | 4243.435 | 5633.895 | 4201.603 | 5333.802 | 4358.07 | 5445.35 | -9185.233 | -16994.48 | -9136.342 | -16336.03 | -8914.003 | -14866.04 | -8947.168 | -13940.37 | -9008.068 | -12967.94
| 16140.56 | 34688.53 | 17040.33 | 36123.2 | 16564.73 | 32649.37 | 16258.5 | 29445.34 | 16498.79 | 27113.64 | 14947.48 | 31781.1 | 15498.07 | 32232.52 | 15328.66 | 29299.36 | 15562.23 | 27342.62 | 14668.7 | 23448.99 | 4023.359 | 5123.176 | 4243.731 | 5684.395 | 4279.189 | 5704.708 | 4237.457 | 5397.398 | 4394.068 | 5504.35 | -9189.59 | -17005.42 | -9140.653 | -16346.31 | -8919.825 | -14878.45 | -8953.478 | -13952.8 | -9012.905 | -12976.89
| 16122.42 | 34652.48 | 17020.21 | 36090.15 | 16545.16 | 32617.17 | 16237.21 | 29425.1 | 16483.19 | 27085.37 | 14930.87 | 31751.34 | 15484.15 | 32209.12 | 15314.71 | 29276.46 | 15543.87 | 27321.37 | 14655.6 | 23427.9 | 4058.754 | 5204.132 | 4279.422 | 5762.215 | 4314.912 | 5775.529 | 4273.27 | 5460.935 | 4430.047 | 5563.347 | -9193.912 | -17016.23 | -9144.881 | -16356.47 | -8925.494 | -14890.78 | -8959.786 | -13965.18 | -9017.617 | -12985.66
| 16104.19 | 34617.64 | 17000.03 | 36059.03 | 16525.59 | 32582.51 | 16215.72 | 29403.54 | 16467.59 | 27058.81 | 14914.33 | 31721.67 | 15470.22 | 32189.73 | 15300.76 | 29256.04 | 15525.03 | 27303.1 | 14642.44 | 23406.84 | 4093.85 | 5285.158 | 4315.113 | 5839.867 | 4350.634 | 5846.316 | 4309.035 | 5524.455 | 4465.951 | 5622.324 | -9198.193 | -17026.86 | -9148.941 | -16366.53 | -8931.092 | -14903.01 | -8966.091 | -13977.46 | -9022.156 | -12994.26
| 16085.65 | 34585.3 | 16979.72 | 36029.65 | 16506.01 | 32545.71 | 16194.08 | 29379.34 | 16451.98 | 27034.9 | 14897.93 | 31692.13 | 15456.17 | 32174.47 | 15286.8 | 29238.69 | 15505.67 | 27287.18 | 14629.27 | 23386.89 | 4128.882 | 5366.328 | 4350.804 | 5917.277 | 4386.355 | 5917.001 | 4344.793 | 5587.961 | 4501.749 | 5681.249 | -9202.347 | -17037.28 | -9152.796 | -16376.41 | -8936.684 | -14915.04 | -8972.391 | -13989.52 | -9026.533 | -13002.75
| 16066.76 | 34555.82 | 16959.14 | 36002.11 | 16486.42 | 32507.27 | 16172.28 | 29352.3 | 16436.31 | 27014.12 | 14881.69 | 31663.08 | 15441.93 | 32162.46 | 15272.81 | 29224.08 | 15486.06 | 27271.54 | 14616.1 | 23369.29 | 4163.748 | 5447.514 | 4386.494 | 5994.539 | 4422.077 | 5987.5 | 4380.55 | 5651.462 | 4537.45 | 5740.09 | -9206.343 | -17047.53 | -9156.53 | -16386.06 | -8942.276 | -14926.84 | -8978.595 | -14001.36 | -9030.838 | -13011.17
| 16047.55 | 34528.99 | 16938.2 | 35976.82 | 16466.83 | 32468.27 | 16150.3 | 29323.47 | 16420.5 | 26996.51 | 14865.43 | 31635.62 | 15427.43 | 32152.44 | 15258.68 | 29211.01 | 15466.25 | 27254.48 | 14602.93 | 23354.9 | 4198.544 | 5528.588 | 4422.184 | 6071.904 | 4457.799 | 6057.79 | 4416.307 | 5714.962 | 4573.009 | 5798.796 | -9210.182 | -17057.62 | -9160.234 | -16395.51 | -8947.829 | -14938.5 | -8984.612 | -14013.05 | -9035.119 | -13019.5
| 16028.14 | 34504.23 | 16916.9 | 35953.88 | 16447.24 | 32429.88 | 16128.23 | 29293.09 | 16404.51 | 26981.92 | 14848.96 | 31611.05 | 15412.58 | 32143.21 | 15244.34 | 29198.33 | 15446.26 | 27236.64 | 14589.75 | 23343.52 | 4233.336 | 5609.624 | 4457.875 | 6149.346 | 4493.52 | 6127.957 | 4452.064 | 5778.463 | 4608.416 | 5857.328 | -9213.939 | -17067.52 | -9163.937 | -16404.86 | -8953.26 | -14950.04 | -8990.42 | -14024.7 | -9039.365 | -13027.67
| 16008.54 | 34481.53 | 16895.24 | 35932.52 | 16427.58 | 32393.5 | 16106.21 | 29260 | 16388.34 | 26969.82 | 14832.35 | 31589.78 | 15397.41 | 32133.65 | 15229.73 | 29185.41 | 15425.97 | 27219.25 | 14576.39 | 23333.91 | 4268.128 | 5690.735 | 4493.565 | 6226.687 | 4529.242 | 6198.08 | 4487.821 | 5841.953 | 4643.766 | 5915.701 | -9217.658 | -17077.21 | -9167.619 | -16414.1 | -8958.501 | -14961.42 | -8996.134 | -14036.3 | -9043.535 | -13035.63
| 15988.58 | 34461.64 | 16873.24 | 35911.55 | 16407.76 | 32360.43 | 16084.26 | 29223.71 | 16371.97 | 26959.18 | 14815.72 | 31570.74 | 15381.96 | 32123.1 | 15214.8 | 29171.82 | 15405.56 | 27201.34 | 14562.77 | 23324.73 | 4302.92 | 5771.875 | 4529.255 | 6303.843 | 4564.964 | 6268.183 | 4523.578 | 5905.424 | 4679.113 | 5973.988 | -9221.351 | -17086.76 | -9171.222 | -16423.13 | -8963.569 | -14972.61 | -9001.807 | -14047.74 | -9047.571 | -13043.43
| 15968.18 | 34444.74 | 16850.88 | 35890.4 | 16387.49 | 32330.45 | 16062.27 | 29186.04 | 16355.25 | 26949.02 | 14798.94 | 31552.53 | 15366.16 | 32111.36 | 15199.55 | 29156.93 | 15385.26 | 27180.21 | 14548.82 | 23315.19 | 4337.711 | 5852.781 | 4564.926 | 6380.904 | 4600.687 | 6338.276 | 4559.335 | 5968.824 | 4714.459 | 6032.25 | -9225.007 | -17096.19 | -9174.633 | -16431.92 | -8968.541 | -14983.61 | -9007.478 | -14058.92 | -9051.456 | -13051.15
| 15947.52 | 34429.54 | 16828.24 | 35869.19 | 16366.75 | 32302.34 | 16040.2 | 29148.85 | 16338.08 | 26938.39 | 14781.77 | 31534.88 | 15349.99 | 32098.08 | 15183.98 | 29140.34 | 15365.16 | 27154.09 | 14534.57 | 23304.93 | 4372.502 | 5933.511 | 4600.55 | 6457.95 | 4636.394 | 6408.38 | 4595.092 | 6032.167 | 4749.806 | 6090.507 | -9228.555 | -17105.47 | -9177.822 | -16440.58 | -8973.496 | -14994.5 | -9013.144 | -14069.89 | -9055.192 | -13058.8
| 15926.71 | 34413.6 | 16805.43 | 35847.84 | 16345.79 | 32275.69 | 16018.14 | 29112.12 | 16320.55 | 26926.43 | 14764.05 | 31518.29 | 15333.58 | 32082.35 | 15168.12 | 29121.75 | 15345.1 | 27124.48 | 14520.05 | 23293.64 | 4407.292 | 6014.21 | 4635.981 | 6534.955 | 4672.067 | 6478.49 | 4630.85 | 6095.342 | 4785.152 | 6148.763 | -9231.948 | -17114.54 | -9180.899 | -16449.15 | -8978.45 | -15005.26 | -9018.744 | -14080.78 | -9058.857 | -13066.31
| 15905.66 | 34395.51 | 16782.53 | 35825.31 | 16324.64 | 32251.63 | 15996.13 | 29075.18 | 16302.81 | 26912.46 | 14745.89 | 31502.69 | 15317.07 | 32063.01 | 15151.98 | 29100.68 | 15324.92 | 27093.78 | 14505.25 | 23280.89 | 4442.083 | 6094.875 | 4671.153 | 6611.934 | 4707.609 | 6548.59 | 4666.601 | 6158.374 | 4820.498 | 6207.019 | -9235.168 | -17123.4 | -9183.964 | -16457.54 | -8983.366 | -15015.85 | -9024.143 | -14091.64 | -9062.499 | -13073.65
| 15884.27 | 34376.12 | 16759.6 | 35800.52 | 16303.04 | 32231.07 | 15974.09 | 29038.66 | 16284.89 | 26895.83 | 14727.43 | 31486.58 | 15300.48 | 32039.5 | 15135.6 | 29076.67 | 15304.68 | 27061.91 | 14490.11 | 23266.24 | 4476.872 | 6175.577 | 4706.223 | 6688.895 | 4742.918 | 6618.68 | 4702.209 | 6221.293 | 4855.845 | 6265.282 | -9238.284 | -17132.1 | -9187.028 | -16465.68 | -8988.138 | -15026.27 | -9029.3 | -14102.35 | -9066.13 | -13080.82
| 15862.56 | 34356.62 | 16736.65 | 35773.23 | 16280.98 | 32212.87 | 15951.87 | 29004.12 | 16266.76 | 26876.12 | 14708.88 | 31468.25 | 15283.71 | 32012.23 | 15119.11 | 29049.7 | 15284.6 | 27026.9 | 14474.63 | 23249.16 | 4511.662 | 6256.351 | 4741.282 | 6765.836 | 4778.097 | 6688.773 | 4737.79 | 6284.1 | 4891.191 | 6323.556 | -9241.35 | -17140.69 | -9190.08 | -16473.62 | -8992.675 | -15036.51 | -9034.345 | -14112.8 | -9069.71 | -13087.85
| 15840.79 | 34335.43 | 16713.69 | 35743.41 | 16258.71 | 32194.53 | 15929.36 | 28972.07 | 16248.51 | 26853.21 | 14690.18 | 31447.52 | 15266.74 | 31982.02 | 15102.6 | 29020.41 | 15264.7 | 26989.11 | 14458.94 | 23229.3 | 4546.452 | 6337.161 | 4776.341 | 6842.715 | 4813.212 | 6758.869 | 4773.085 | 6346.876 | 4926.538 | 6381.831 | -9244.408 | -17149.09 | -9193.043 | -16481.44 | -8997.049 | -15046.62 | -9039.379 | -14123.04 | -9073.124 | -13094.78
| 15819.34 | 34309.66 | 16690.72 | 35710.83 | 16236.3 | 32173.82 | 15906.57 | 28941.72 | 16230.25 | 26827.12 | 14671.22 | 31425.84 | 15249.73 | 31949.75 | 15086.1 | 28990.01 | 15244.76 | 26951.64 | 14443.22 | 23206.49 | 4581.241 | 6418.01 | 4811.4 | 6919.51 | 4848.306 | 6828.955 | 4808.256 | 6409.642 | 4961.876 | 6440.102 | -9247.424 | -17157.29 | -9195.822 | -16489.16 | -9001.369 | -15056.63 | -9044.412 | -14133.19 | -9076.338 | -13101.6
| 15798.09 | 34279.18 | 16667.75 | 35675.74 | 16213.54 | 32150.6 | 15883.47 | 28912.48 | 16211.97 | 26798.11 | 14651.96 | 31403.99 | 15232.85 | 31916.11 | 15069.59 | 28959.47 | 15224.58 | 26916.3 | 14427.5 | 23181.24 | 4615.903 | 6498.85 | 4846.459 | 6996.315 | 4883.397 | 6898.958 | 4843.394 | 6472.405 | 4997.159 | 6498.371 | -9250.339 | -17165.32 | -9198.398 | -16496.67 | -9005.685 | -15066.5 | -9049.432 | -14143.3 | -9079.412 | -13108.25
| 15776.7 | 34246.27 | 16644.82 | 35638.95 | 16190.29 | 32127.27 | 15859.98 | 28884.58 | 16193.68 | 26766.61 | 14632.66 | 31379.81 | 15216.17 | 31881.75 | 15053.09 | 28929.11 | 15204.16 | 26882.12 | 14411.78 | 23154.75 | 4650.424 | 6579.616 | 4881.517 | 7073.193 | 4918.488 | 6968.807 | 4878.519 | 6535.183 | 5032.311 | 6556.636 | -9253.077 | -17173.23 | -9200.846 | -16503.97 | -9010.002 | -15076.16 | -9054.386 | -14153.29 | -9082.418 | -13114.73
| 15755.1 | 34212.29 | 16621.93 | 35601.29 | 16166.86 | 32104.64 | 15836.17 | 28858.29 | 16175.4 | 26733.36 | 14613.55 | 31350.69 | 15199.62 | 31847.41 | 15036.58 | 28898.97 | 15183.55 | 26847.47 | 14396.06 | 23128.07 | 4684.834 | 6660.368 | 4916.576 | 7150.057 | 4953.579 | 7038.5 | 4913.643 | 6597.972 | 5067.312 | 6614.896 | -9255.635 | -17180.96 | -9203.275 | -16511.12 | -9014.307 | -15085.62 | -9059.157 | -14163.05 | -9085.412 | -13121.05
| 15733.62 | 34175.87 | 16599.03 | 35563.61 | 16143.89 | 32078.75 | 15812.12 | 28832.84 | 16157.07 | 26699.28 | 14594.55 | 31317.67 | 15183.01 | 31814.25 | 15020.08 | 28869.56 | 15162.57 | 26812.77 | 14380.34 | 23101.63 | 4719.005 | 6741.161 | 4951.636 | 7226.885 | 4988.671 | 7108.035 | 4948.768 | 6660.751 | 5102.175 | 6673.107 | -9258.106 | -17188.47 | -9205.7 | -16518.16 | -9018.494 | -15094.98 | -9063.689 | -14172.58 | -9088.405 | -13127.26
| 15712.44 | 34136.18 | 16576.07 | 35526.6 | 16121.35 | 32046.24 | 15787.82 | 28806.92 | 16138.72 | 26665.39 | 14575.47 | 31284.4 | 15166.24 | 31783.44 | 15003.58 | 28842.02 | 15141.09 | 26780.73 | 14364.63 | 23075.24 | 4753.163 | 6821.957 | 4986.696 | 7303.684 | 5023.762 | 7177.443 | 4983.893 | 6723.521 | 5136.95 | 6731.194 | -9260.536 | -17195.78 | -9208.094 | -16525.02 | -9022.439 | -15104.25 | -9068.104 | -14181.99 | -9091.334 | -13133.42
| 15691.41 | 34095.79 | 16552.91 | 35490.14 | 16098.57 | 32009.71 | 15763.2 | 28779.58 | 16120.29 | 26632.69 | 14556.33 | 31252.12 | 15149.27 | 31755.52 | 14987.04 | 28817.35 | 15119.11 | 26753 | 14348.91 | 23049.07 | 4787.321 | 6902.633 | 5021.754 | 7380.323 | 5058.853 | 7246.799 | 5019.018 | 6786.288 | 5171.663 | 6789.067 | -9262.941 | -17202.96 | -9210.349 | -16531.65 | -9026.183 | -15113.35 | -9072.5 | -14191.37 | -9094.112 | -13139.45
| 15670.27 | 34057.85 | 16529.53 | 35453.86 | 16075.28 | 31972.96 | 15738.27 | 28750.51 | 16101.67 | 26601.76 | 14537.3 | 31218.82 | 15132.12 | 31730.29 | 14970.47 | 28795.56 | 15096.83 | 26728.1 | 14333.19 | 23024.63 | 4821.478 | 6983.215 | 5056.78 | 7456.74 | 5093.942 | 7316.148 | 5054.143 | 6849.053 | 5206.358 | 6846.731 | -9265.288 | -17210 | -9212.387 | -16538.11 | -9029.872 | -15122.19 | -9076.895 | -14200.66 | -9096.734 | -13145.29
| 15648.84 | 34022.8 | 16505.88 | 35417.99 | 16052.05 | 31934.91 | 15713.22 | 28719.7 | 16082.8 | 26573.03 | 14518.44 | 31183.5 | 15114.77 | 31707.27 | 14953.78 | 28775.87 | 15074.29 | 26703.68 | 14317.48 | 23003.62 | 4855.635 | 7063.836 | 5091.713 | 7533.085 | 5128.985 | 7385.499 | 5089.268 | 6911.593 | 5241.052 | 6904.28 | -9267.517 | -17216.86 | -9214.263 | -16544.46 | -9033.551 | -15130.85 | -9081.287 | -14209.71 | -9099.236 | -13150.93
| 15627.03 | 33988.76 | 16481.9 | 35383.12 | 16029.36 | 31892.77 | 15688.14 | 28687.04 | 16063.68 | 26546.8 | 14499.57 | 31148.33 | 15097.09 | 31686.36 | 14936.81 | 28757.43 | 15051.32 | 26679.1 | 14301.76 | 22986.07 | 4889.792 | 7144.528 | 5126.454 | 7609.466 | 5163.925 | 7454.852 | 5124.393 | 6973.877 | 5275.746 | 6961.78 | -9269.587 | -17223.51 | -9216.071 | -16550.68 | -9037.229 | -15139.42 | -9085.578 | -14218.5 | -9101.639 | -13156.46
| 15604.76 | 33954.64 | 16457.53 | 35350.02 | 16007 | 31848.24 | 15662.95 | 28652.09 | 16044.33 | 26523.17 | 14480.53 | 31116.02 | 15078.93 | 31668.04 | 14919.41 | 28739.75 | 15027.94 | 26654.61 | 14285.94 | 22970.37 | 4923.949 | 7225.164 | 5160.982 | 7685.833 | 5198.66 | 7524.208 | 5159.421 | 7036.031 | 5310.441 | 7019.261 | -9271.518 | -17229.96 | -9217.864 | -16556.72 | -9040.865 | -15147.92 | -9089.606 | -14227.16 | -9103.995385 | -13161.89
| 15582.05 | 33922.03 | 16432.76 | 35318.95 | 15984.63 | 31806.23 | 15637.73 | 28614.67 | 16024.62 | 26501.96 | 14461.34 | 31086.25 | 15060.28 | 31652.34 | 14901.53 | 28722.77 | 15004.31 | 26629.48 | 14269.82 | 22955.46 | 4958.105 | 7305.614 | 5195.421 | 7762.152 | 5233.231 | 7593.566 | 5194.391 | 7098.08 | 5345.135 | 7076.729 | -9273.344 | -17236.28 | -9219.65 | -16562.53 | -9044.394 | -15156.26 | -9093.401 | -14235.79 | -9106.349 | -13167.24
| 15558.93 | 33892.97 | 16407.58 | 35289.08 | 15962.06 | 31768.5 | 15612.66 | 28575.93 | 16004.52 | 26482.68 | 14441.99 | 31056.83 | 15041.31 | 31637.89 | 14883.25 | 28706.14 | 14980.64 | 26602.58 | 14253.2 | 22941.46 | 4992.262 | 7385.943 | 5229.85 | 7838.414 | 5267.716 | 7662.883 | 5229.148 | 7160.091 | 5379.822 | 7134.186 | -9275.132 | -17242.46 | -9221.409 | -16568.2 | -9047.757 | -15164.36 | -9097.16 | -14244.35 | -9108.633 | -13172.48
| 15535.54 | 33867.07 | 16381.99 | 35259.2 | 15939.09 | 31732.22 | 15587.81 | 28536.93 | 15984.2 | 26464.67 | 14422.28 | 31027.24 | 15022.2 | 31622.49 | 14864.65 | 28688.93 | 14956.98 | 26573.84 | 14236.01 | 22928.78 | 5026.419 | 7466.275 | 5264.279 | 7914.659 | 5302.177 | 7732.081 | 5263.729 | 7222.104 | 5414.477 | 7191.631 | -9276.902 | -17248.47 | -9223.036 | -16573.74 | -9050.938 | -15172.27 | -9100.917 | -14252.68 | -9110.754 | -13177.55
| 15511.91 | 33842.42 | 16356.04 | 35228.64 | 15915.65 | 31694.92 | 15563.06 | 28497.03 | 15963.58 | 26447.42 | 14402.07 | 30999.35 | 15002.96 | 31605.15 | 14845.73 | 28670.15 | 14933.32 | 26544.42 | 14218.48 | 22916.94 | 5060.533 | 7546.618 | 5298.708 | 7990.903 | 5336.637 | 7801.091 | 5298.272 | 7284.12 | 5449.036 | 7249.057 | -9278.604 | -17254.3 | -9224.459 | -16579.1 | -9054.008 | -15180.07 | -9104.674 | -14260.75 | -9112.694 | -13182.45
| 15487.88 | 33817.79 | 16329.67 | 35197.29 | 15891.7 | 31658.15 | 15538.31 | 28456.11 | 15942.58 | 26430.84 | 14381.41 | 30974.65 | 14983.5 | 31586.79 | 14826.55 | 28649.56 | 14909.73 | 26514.24 | 14200.84 | 22904.2 | 5094.539 | 7626.805 | 5333.137 | 8067.083 | 5371.097 | 7869.904 | 5332.767 | 7346.125 | 5483.465 | 7306.433 | -9280.169 | -17259.96 | -9225.711 | -16584.26 | -9057.051 | -15187.74 | -9108.43 | -14268.66 | -9114.52 | -13187.23
| 15463.46 | 33793.08 | 16302.91 | 35165.08 | 15867.23 | 31624.95 | 15513.46 | 28416.01 | 15921.28 | 26414.25 | 14360.41 | 30952.44 | 14963.76 | 31568.13 | 14807.2 | 28627.72 | 14886.3 | 26481.12 | 14183.04 | 22888.97 | 5128.481 | 7706.864 | 5367.566 | 8143.176 | 5405.557 | 7938.586 | 5367.259 | 7408.118 | 5517.735 | 7363.673 | -9281.594 | -17265.49 | -9226.873 | -16589.3 | -9060.092 | -15195.25 | -9112.14 | -14276.53 | -9116.264 | -13191.92
| 15438.79 | 33768 | 16276.01 | 35131.86 | 15842.42 | 31596.05 | 15488.38 | 28378.02 | 15899.85 | 26396.2 | 14339.22 | 30930.54 | 14943.95 | 31547.42 | 14787.74 | 28604.42 | 14863.13 | 26444.1 | 14164.87 | 22871.72 | 5162.094 | 7786.874 | 5401.995 | 8219.201 | 5440.017 | 8007.206 | 5401.751 | 7470.097 | 5551.859 | 7420.734 | -9282.886 | -17270.98 | -9228.024 | -16594.21 | -9063.126 | -15202.56 | -9115.642 | -14284.34 | -9117.981 | -13196.48
| 15414.06 | 33741.28 | 16249.27 | 35097.56 | 15817.44 | 31569.53 | 15463.05 | 28340.99 | 15878.35 | 26375.6 | 14317.78 | 30907.28 | 14924.35 | 31522.02 | 14768.29 | 28578.29 | 14840.09 | 26406.58 | 14146.3 | 22854.37 | 5195.68 | 7866.857 | 5436.424 | 8295.193 | 5474.476 | 8075.81 | 5436.244 | 7532.062 | 5585.909 | 7477.662 | -9284.065 | -17276.4 | -9229.165 | -16598.87 | -9066.06 | -15209.7 | -9118.891 | -14291.96 | -9119.682 | -13200.86
| 15389.33 | 33712.05 | 16222.83 | 35061.86 | 15792.16 | 31542.84 | 15437.46 | 28304.11 | 15856.76 | 26352.47 | 14295.93 | 30882.51 | 14904.9 | 31491.83 | 14748.98 | 28548.39 | 14817.1 | 26371.87 | 14127.59 | 22836.98 | 5229.222 | 7946.723 | 5470.848 | 8371.162 | 5508.936 | 8144.414 | 5470.736 | 7593.83 | 5619.952 | 7534.502 | -9285.212 | -17281.6 | -9230.221 | -16603.23 | -9068.778 | -15216.73 | -9122.019 | -14299.3 | -9121.303 | -13205.06
| 15364.6 | 33681.01 | 16196.71 | 35024.52 | 15766.37 | 31515.21 | 15411.56 | 28268.87 | 15835.08 | 26327.42 | 14273.74 | 30856.42 | 14885.41 | 31459.34 | 14729.74 | 28515.83 | 14794.29 | 26337.32 | 14109.06 | 22816.55 | 5262.748 | 8026.412 | 5505.201 | 8447.053 | 5543.378 | 8213.021 | 5505.229 | 7655.378 | 5653.994 | 7591.265 | -9286.343 | -17286.48 | -9231.109 | -16607.39 | -9071.283 | -15223.64 | -9125.139 | -14306.47 | -9122.798 | -13209.14
| 15339.87 | 33648.49 | 16170.85 | 34986.25 | 15740.22 | 31487.29 | 15385.3 | 28236.36 | 15813.44 | 26300 | 14251.37 | 30828.51 | 14865.74 | 31426.02 | 14710.48 | 28482.66 | 14771.63 | 26299.45 | 14090.73 | 22790.84 | 5296.272 | 8106.09 | 5539.376 | 8522.776 | 5577.736 | 8281.621 | 5539.721 | 7716.8 | 5688.036 | 7647.993 | -9287.372 | -17291 | -9231.812 | -16611.48 | -9073.694 | -15230.37 | -9128.258 | -14313.59 | -9124.121 | -13213.12
| 15315.14 | 33613.22 | 16145.1 | 34947.65 | 15713.93 | 31458.38 | 15358.73 | 28205.35 | 15791.97 | 26269.23 | 14228.98 | 30798.46 | 14846.09 | 31390.91 | 14691.15 | 28449.59 | 14748.71 | 26260.68 | 14072.4 | 22761.88 | 5329.796 | 8185.922 | 5573.366 | 8598.321 | 5611.959 | 8350.195 | 5574.212 | 7778.107 | 5722.079 | 7704.725 | -9288.228 | -17295.26 | -9232.386 | -16615.56 | -9076.098 | -15236.89 | -9131.373 | -14320.66 | -9125.292 | -13217.06
| 15290.42 | 33574.57 | 16119.36 | 34908.6 | 15687.64 | 31426.58 | 15331.85 | 28174.11 | 15770.63 | 26235.26 | 14206.65 | 30766.74 | 14826.66 | 31353.28 | 14671.89 | 28415.67 | 14725.33 | 26225 | 14053.92 | 22733.33 | 5363.32 | 8265.832 | 5607.227 | 8673.815 | 5645.997 | 8418.688 | 5608.574 | 7839.372 | 5756.121 | 7761.464 | -9288.901 | -17299.4 | -9232.907 | -16619.65 | -9078.502 | -15243.26 | -9134.417 | -14327.52 | -9126.383 | -13220.96
| 15265.71 | 33534.63 | 16093.58 | 34869.39 | 15661.34 | 31391.68 | 15304.56 | 28142.56 | 15749.24 | 26199.78 | 14184.47 | 30733.83 | 14807.34 | 31314.88 | 14652.74 | 28380.5 | 14701.62 | 26191.86 | 14035.41 | 22705.25 | 5396.844 | 8345.623 | 5641.041 | 8749.269 | 5679.904 | 8487.023 | 5642.797 | 7900.654 | 5790.154 | 7818.203 | -9289.461477 | -17303.54 | -9233.419 | -16623.61 | -9080.888 | -15249.56 | -9137.23 | -14334.1 | -9127.461 | -13224.66
| 15241.2 | 33496.16 | 16067.64 | 34830.61 | 15635.04 | 31355.25 | 15276.86 | 28111.19 | 15727.78 | 26164.25 | 14162.5 | 30699.17 | 14787.9 | 31278.25 | 14633.59 | 28345.68 | 14677.76 | 26158.75 | 14017.15 | 22674.97 | 5430.367 | 8425.305 | 5674.839 | 8824.525 | 5713.737 | 8555.147 | 5676.889 | 7961.946 | 5824.171 | 7874.941 | -9289.976 | -17307.71 | -9233.916 | -16627.26 | -9083.168 | -15255.75 | -9139.807 | -14340.51 | -9128.507 | -13228.08
| 15217 | 33458.27 | 16041.42 | 34792.16 | 15608.73 | 31317.18 | 15248.91 | 28078.96 | 15706.34 | 26128.47 | 14140.68 | 30661.68 | 14768.29 | 31243.95 | 14614.28 | 28313.07 | 14653.56 | 26126.1 | 13999.02 | 22642.52 | 5463.891 | 8504.76 | 5708.637 | 8899.644 | 5747.566 | 8623.092 | 5710.761 | 8023.228 | 5858.15 | 7931.66 | -9290.48 | -17311.76 | -9234.324 | -16630.5 | -9085.246 | -15261.72 | -9142.299 | -14346.88 | -9129.459 | -13231.24
| 15193.05 | 33418.58 | 16014.88 | 34753.91 | 15582.42 | 31275.32 | 15220.79 | 28044.5 | 15684.82 | 26092.1 | 14118.91 | 30622.49 | 14748.48 | 31210.81 | 14594.72 | 28282.53 | 14628.94 | 26095.38 | 13980.79 | 22611.31 | 5497.359 | 8584.034 | 5742.435 | 8974.759 | 5781.395 | 8690.96 | 5744.62 | 8084.497 | 5891.997 | 7988.333 | -9290.954 | -17315.52 | -9234.55 | -16633.45 | -9087.112 | -15267.44 | -9144.781 | -14353.21 | -9130.253 | -13234.21
| 15168.98 | 33377.81 | 15988.01 | 34716.56 | 15556.1 | 31230.56 | 15192.52 | 28007.98 | 15663.12 | 26056.06 | 14097.15 | 30585.08 | 14728.35 | 31178.34 | 14574.91 | 28252.8 | 14603.78 | 26065.61 | 13962.44 | 22583.62 | 5530.459 | 8663.089 | 5776.233 | 9049.763 | 5815.224 | 8758.819 | 5778.48 | 8145.71 | 5925.657 | 8044.89 | -9291.322 | -17318.96 | -9234.573 | -16636.2 | -9088.887 | -15273.02 | -9147.263 | -14359.37 | -9130.874 | -13237.06
| 15144.56 | 33338.37 | 15960.84 | 34680.69 | 15529.83 | 31187.03 | 15164.22 | 27970.54 | 15641.18 | 26021.9 | 14075.46 | 30550.48 | 14707.86 | 31147.5 | 14554.82 | 28223.48 | 14578.19 | 26034.52 | 13943.87 | 22557.93 | 5563.526 | 8741.948 | 5810.031 | 9124.613 | 5849.052 | 8826.677 | 5812.34 | 8206.868 | 5959.172 | 8101.262 | -9291.525 | -17322.09 | -9234.466 | -16638.7 | -9090.653 | -15278.55 | -9149.735 | -14365.25 | -9131.38 | -13239.95
| 15119.87 | 33301.31 | 15933.37 | 34645.78 | 15503.9 | 31145.28 | 15136.09 | 27932.26 | 15618.9 | 25990.12 | 14053.91 | 30515.57 | 14686.98 | 31119.49 | 14534.36 | 28195.67 | 14552.08 | 26001.35 | 13925 | 22531.78 | 5596.45 | 8820.654 | 5843.825 | 9199.389 | 5882.879 | 8894.533 | 5846.199 | 8267.766 | 5992.599 | 8157.432 | -9291.559 | -17324.94 | -9234.343 | -16641.1 | -9092.42 | -15283.94 | -9152.084 | -14370.92 | -9131.824 | -13242.87
| 15094.96 | 33266.16 | 15905.6 | 34611.09 | 15478.45 | 31101.67 | 15108.12 | 27892.04 | 15596.16 | 25960.03 | 14032.3 | 30479.05 | 14665.74 | 31094.41 | 14513.56 | 28170.36 | 14525.63 | 25967.36 | 13905.74 | 22505.43 | 5629.343 | 8899.265 | 5877.547 | 9274.063 | 5916.683 | 8962.34 | 5880.059 | 8328.39 | 6025.994 | 8213.459 | -9291.497 | -17327.61 | -9234.215 | -16643.61 | -9094.149 | -15289.07 | -9154.206 | -14376.55 | -9132.263 | -13245.69
| 15069.66 | 33233.15 | 15877.4 | 34576.1 | 15452.98 | 31056.04 | 15080.18 | 27849.37 | 15572.95 | 25931 | 14010.18 | 30444.33 | 14644.09 | 31070.74 | 14492.47 | 28146.87 | 14499.06 | 25933.47 | 13885.98 | 22481.51 | 5662.234 | 8977.866 | 5911.106 | 9348.571 | 5950.38 | 9029.992 | 5913.917 | 8388.94 | 6059.386 | 8269.429 | -9291.374 | -17330.18 | -9234.078 | -16646.24 | -9095.761 | -15293.97 | -9156.14 | -14382.12 | -9132.65 | -13248.32
| 15043.93 | 33202.57 | 15848.75 | 34540.39 | 15427.08 | 31012.78 | 15052.18 | 27805.23 | 15549.33 | 25903.2 | 13987.5 | 30413.36 | 14621.94 | 31047.05 | 14471.08 | 28123.48 | 14472.61 | 25899.31 | 13865.87 | 22461.42 | 5695.125 | 9056.429 | 5944.476 | 9422.981 | 5983.911 | 9097.43 | 5947.776 | 8449.467 | 6092.776 | 8325.38 | -9291.242 | -17332.78 | -9233.859 | -16648.69 | -9097.201 | -15298.79 | -9157.997 | -14387.51 | -9132.926 | -13250.67
| 15017.8 | 33172.88 | 15819.78 | 34503.63 | 15400.85 | 30973.36 | 15024.07 | 27760.82 | 15525.41 | 25877.15 | 13964.51 | 30383.94 | 14599.29 | 31022.97 | 14449.35 | 28099.06 | 14446.21 | 25864.51 | 13845.62 | 22443.44 | 5728.016 | 9134.951 | 5977.691 | 9497.347 | 6017.274 | 9164.679 | 5981.485 | 8509.986 | 6126.166 | 8381.322 | -9291.061 | -17335.43 | -9233.462 | -16650.71 | -9098.467 | -15303.59 | -9159.841 | -14392.62 | -9133.05 | -13252.75
| 14991.23 | 33142.39 | 15790.57 | 34465.67 | 15374.48 | 30935.03 | 14995.93 | 27716.42 | 15501.25 | 25852.37 | 13941.41 | 30354.41 | 14576.31 | 30998.29 | 14427.31 | 28073.34 | 14419.65 | 25828.81 | 13825.12 | 22425.05 | 5760.907 | 9213.395 | 6010.859 | 9571.625 | 6050.536 | 9231.827 | 6015.055 | 8570.509 | 6159.556 | 8437.25 | -9290.788 | -17337.96 | -9232.847 | -16652.31 | -9099.622 | -15308.35 | -9161.685 | -14397.56 | -9133.018 | -13254.58
| 14964.08 | 33110.83 | 15761.24 | 34426.76 | 15347.79 | 30897.49 | 14967.83 | 27671.63 | 15476.85 | 25827.42 | 13918.12 | 30326.01 | 14553.21 | 30972.15 | 14405.1 | 28046.25 | 14392.98 | 25791.37 | 13804.21 | 22405.37 | 5793.798 | 9291.774 | 6044.026 | 9645.831 | 6083.754 | 9298.945 | 6048.511 | 8631.029 | 6192.935 | 8493.163 | -9290.346 | -17340.13 | -9232.116 | -16653.67 | -9100.751 | -15312.98 | -9163.528 | -14402.44 | -9132.873 | -13256.25
| 14936.51 | 33078.6 | 15731.9 | 34387.16 | 15320.57 | 30863.63 | 14939.63 | 27626.72 | 15452.23 | 25801.39 | 13894.52 | 30299.19 | 14530.09 | 30943.94 | 14382.83 | 28017.53 | 14366.52 | 25751.14 | 13782.93 | 22384.71 | 5826.688 | 9370.072 | 6077.192 | 9719.978 | 6116.951 | 9366.057 | 6081.75 | 8691.475 | 6226.254 | 8549.046 | -9289.721 | -17341.87 | -9231.356 | -16655.02 | -9101.875 | -15317.28 | -9165.318 | -14407.29 | -9132.676 | -13257.83
| 14908.84 | 33045.62 | 15702.55 | 34346.89 | 15292.92 | 30833.12 | 14911.15 | 27583.2 | 15427.46 | 25774.57 | 13870.52 | 30271.82 | 14506.98 | 30914.07 | 14360.57 | 27986.95 | 14340.36 | 25708.54 | 13761.49 | 22362.96 | 5859.547 | 9448.317 | 6110.359 | 9794.028 | 6150.147 | 9433.167 | 6114.977 | 8751.846 | 6259.404 | 8604.823 | -9289.006 | -17343.33 | -9230.587 | -16656.45 | -9102.908 | -15321.12 | -9166.903 | -14412.03 | -9132.476 | -13259.5
| 14881.3 | 33011.49 | 15673.19 | 34305.74 | 15264.93 | 30801.81 | 14882.41 | 27541.96 | 15402.63 | 25747.02 | 13846.1 | 30241.84 | 14483.96 | 30882.61 | 14338.31 | 27954.74 | 14314.27 | 25665.87 | 13740.02 | 22339.26 | 5892.18 | 9526.601 | 6143.526 | 9868.025 | 6183.343 | 9500.251 | 6148.204 | 8812 | 6292.343 | 8660.411 | -9288.258 | -17344.71 | -9229.807 | -16657.83 | -9103.75 | -15324.63 | -9168.241 | -14416.54 | -9132.221 | -13261.28
| 14853.8 | 32976.22 | 15643.84 | 34263.19 | 15236.43 | 30767.78 | 14853.52 | 27501.9 | 15377.78 | 25717.35 | 13821.32 | 30209.62 | 14461.09 | 30848.55 | 14316.05 | 27920.99 | 14288.07 | 25625.33 | 13718.56 | 22313.24 | 5924.787 | 9604.916 | 6176.692 | 9942.014 | 6216.539 | 9567.256 | 6181.431 | 8871.973 | 6325.159 | 8715.797 | -9287.488 | -17346.14 | -9228.96 | -16659.02 | -9104.4 | -15328.05 | -9169.457 | -14420.93 | -9131.865 | -13262.96
| 14826.1 | 32939.55 | 15614.6 | 34218.87 | 15207.32 | 30732.95 | 14824.32 | 27461.8 | 15352.94 | 25684.75 | 13796.44 | 30176.49 | 14438.42 | 30811.47 | 14293.79 | 27885.27 | 14261.85 | 25586.7 | 13697.09 | 22285.73 | 5957.109 | 9683.152 | 6209.858 | 10015.9 | 6249.712 | 9634.11 | 6214.658 | 8931.847 | 6357.916 | 8771.055 | -9286.667 | -17347.57 | -9227.915 | -16659.95 | -9104.938 | -15331.51 | -9170.663 | -14425.29 | -9131.369 | -13264.3
| 14798.23 | 32900.66 | 15585.45 | 34173.15 | 15177.81 | 30698.51 | 14794.76 | 27422.47 | 15328.1 | 25650.44 | 13771.71 | 30142.66 | 14415.88 | 30772.94 | 14271.53 | 27847.6 | 14235.73 | 25547.26 | 13675.68 | 22257.32 | 5989.371 | 9761.282 | 6242.953 | 10089.59 | 6282.833 | 9700.774 | 6247.884 | 8991.634 | 6390.659 | 8826.26 | -9285.75 | -17348.82 | -9226.643 | -16660.59 | -9105.432 | -15335.07 | -9171.87 | -14429.38 | -9130.744 | -13265.28
| 14770.48 | 32858.99 | 15556.22 | 34127.32 | 15148.44 | 30662.86 | 14764.9 | 27385.3 | 15303.33 | 25615.65 | 13747.14 | 30107.99 | 14393.46 | 30735.21 | 14249.29 | 27809.29 | 14209.52 | 25505.74 | 13654.42 | 22226.61 | 6021.63 | 9839.32 | 6275.877 | 10163.22 | 6315.86 | 9767.269 | 6281.11 | 9051.397 | 6423.399 | 8881.44 | -9284.674 | -17349.75 | -9225.262 | -16661 | -9105.923 | -15338.66 | -9173.063 | -14433.04 | -9129.999 | -13266.02
| 14742.96 | 32815 | 15526.92 | 34082.47 | 15119.33 | 30624.8 | 14734.73 | 27349.56 | 15278.68 | 25579.85 | 13722.54 | 30072.7 | 14371.19 | 30698.47 | 14227.12 | 27772.09 | 14182.98 | 25465.22 | 13633.3 | 22192.45 | 6053.889 | 9917.247 | 6308.585 | 10236.87 | 6348.738 | 9833.663 | 6314.336 | 9111.149 | 6456.138 | 8936.613 | -9283.439 | -17350.37 | -9223.863 | -16661.24 | -9106.405 | -15342.02 | -9174.085 | -14436.46 | -9129.192 | -13266.7
| 14715.58 | 32770.09 | 15497.55 | 34038.36 | 15089.93 | 30584.79 | 14704.23 | 27313.16 | 15254.13 | 25542.32 | 13697.78 | 30035.94 | 14349.06 | 30660.89 | 14205.08 | 27736.32 | 14156.08 | 25428.52 | 13612.11 | 22157.93 | 6086.149 | 9995.067 | 6341.149 | 10310.4 | 6381.429 | 9900.029 | 6347.36 | 9170.881 | 6488.876 | 8991.769 | -9282.083 | -17350.79 | -9222.454 | -16661.36 | -9106.804 | -15344.97 | -9174.84 | -14439.82 | -9128.351 | -13267.5
| 14688.21 | 32725.81 | 15468.03 | 33994.41 | 15060.05 | 30543.01 | 14673.4 | 27275.42 | 15229.66 | 25504.27 | 13673.06 | 29996.18 | 14326.9 | 30621.98 | 14183.12 | 27700.66 | 14129 | 25393.58 | 13590.91 | 22126.88 | 6118.408 | 10072.78 | 6373.685 | 10383.69 | 6414.028 | 9966.391 | 6380.201 | 9230.566 | 6521.614 | 9046.841 | -9280.685 | -17351.05 | -9221.04 | -16661.48 | -9106.981 | -15347.61 | -9175.423 | -14443.18 | -9127.461 | -13268.34
| 14660.84 | 32682.62 | 15438.45 | 33950.98 | 15030.27 | 30498.44 | 14642.3 | 27237.39 | 15205.21 | 25467.2 | 13648.54 | 29953.45 | 14304.42 | 30583.84 | 14161.05 | 27664.71 | 14101.74 | 25357.31 | 13570 | 22097.43 | 6150.667 | 10150.42 | 6406.219 | 10456.85 | 6446.594 | 10032.71 | 6412.959 | 9290.158 | 6554.315 | 9101.727 | -9279.276 | -17351.23 | -9219.58 | -16661.61 | -9106.934 | -15350.03 | -9175.992 | -14446.57 | -9126.507 | -13269.05
| 14633.47 | 32639.33 | 15408.85 | 33908.68 | 15000.96 | 30450.55 | 14611.01 | 27199.49 | 15180.75 | 25430.72 | 13624.14 | 29909.83 | 14281.51 | 30548.3 | 14138.64 | 27630.15 | 14074.05 | 25320.1 | 13549.31 | 22065.7 | 6182.926 | 10227.94 | 6438.754 | 10529.95 | 6479.159 | 10098.89 | 6445.561 | 9349.429 | 6586.92 | 9156.406 | -9277.822 | -17351.35 | -9217.988 | -16661.65 | -9106.793 | -15352.25 | -9176.56 | -14449.98 | -9125.412 | -13269.59
| 14605.94 | 32595.13 | 15379.05 | 33867.77 | 14971.92 | 30400.49 | 14579.72 | 27160.43 | 15156.09 | 25394.28 | 13599.68 | 29867.68 | 14258.3 | 30515.22 | 14115.89 | 27598.26 | 14045.95 | 25284.35 | 13528.28 | 22033.21 | 6215.119 | 10305.39 | 6471.288 | 10602.89 | 6511.723 | 10164.85 | 6478.155 | 9408.479 | 6619.362 | 9210.959 | -9276.262 | -17351.42 | -9216.179 | -16661.47 | -9106.647 | -15354.37 | -9177.128 | -14453.21 | -9124.15 | -13269.99
| 14578.07 | 32551.6 | 15348.95 | 33828.03 | 14942.89 | 30350.41 | 14548.47 | 27119.04 | 15131.15 | 25358.85 | 13575 | 29827.86 | 14234.86 | 30483.92 | 14092.87 | 27568.14 | 14017.45 | 25250.27 | 13506.61 | 22004.11 | 6246.88 | 10382.63 | 6503.823 | 10675.53 | 6544.287 | 10230.58 | 6510.748 | 9467.524 | 6651.615 | 9265.457 | -9274.545 | -17351.38 | -9214.203 | -16661 | -9106.5 | -15356.55 | -9177.638 | -14456.09 | -9122.736 | -13270.25
| 14549.78 | 32511.34 | 15318.58 | 33788.66 | 14913.86 | 30302.02 | 14517.24 | 27075.94 | 15105.89 | 25325.4 | 13550.15 | 29789.19 | 14211.14 | 30454 | 14069.59 | 27538.59 | 13988.73 | 25215.34 | 13484.58 | 21978.16 | 6278.605 | 10459.66 | 6536.357 | 10747.96 | 6576.837 | 10296.21 | 6543.341 | 9526.567 | 6683.769 | 9319.915 | -9272.673 | -17351.18 | -9212.168 | -16660.32 | -9106.353 | -15358.82 | -9177.909 | -14458.74 | -9121.27 | -13270.33
| 14521.24 | 32474.39 | 15287.93 | 33749.16 | 14884.83 | 30254.49 | 14485.96 | 27032.16 | 15080.34 | 25293.4 | 13525.18 | 29749.89 | 14187.03 | 30424.85 | 14046.02 | 27509.83 | 13959.84 | 25178.04 | 13462.47 | 21952.72 | 6310.253 | 10536.52 | 6568.8 | 10820.26 | 6609.316 | 10361.84 | 6575.934 | 9585.602 | 6715.879 | 9374.34 | -9270.679 | -17350.75 | -9210.121 | -16659.64 | -9106.155 | -15360.95 | -9177.934 | -14461.21 | -9119.781 | -13270.26
| 14492.55 | 32438.04 | 15256.83 | 33709.6 | 14855.74 | 30205.74 | 14454.79 | 26987.49 | 15054.41 | 25261.99 | 13499.98 | 29710.43 | 14162.46 | 30395.69 | 14022.09 | 27481.95 | 13930.85 | 25139.93 | 13440.23 | 21927.66 | 6341.88 | 10613.21 | 6601.008 | 10892.46 | 6641.69 | 10427.44 | 6608.526 | 9644.626 | 6747.972 | 9428.748 | -9268.645 | -17350.14 | -9208.065 | -16659.26 | -9105.822 | -15362.75 | -9177.868 | -14463.37 | -9118.251 | -13270.16
| 14463.56 | 32401.11 | 15225.28 | 33669.87 | 14826.43 | 30156.94 | 14423.75 | 26941.28 | 15028 | 25231.13 | 13474.53 | 29673.13 | 14137.38 | 30366 | 13997.75 | 27453.52 | 13901.77 | 25102.48 | 13417.61 | 21904.25 | 6373.505 | 10689.8 | 6632.989 | 10964.63 | 6673.886 | 10492.92 | 6641.03 | 9703.425 | 6780.06 | 9483.115 | -9266.597 | -17349.5 | -9205.967 | -16659.47 | -9105.29 | -15364.14 | -9177.799 | -14465.35 | -9116.637 | -13270.05
| 14434.13 | 32364.82 | 15193.43 | 33629.63 | 14796.68 | 30111.68 | 14392.68 | 26894.14 | 15001.13 | 25200.76 | 13448.91 | 29638.62 | 14111.91 | 30335.22 | 13973.01 | 27422.93 | 13872.72 | 25064.24 | 13394.57 | 21882.03 | 6405.13 | 10766.28 | 6664.904 | 11036.8 | 6705.915 | 10558.18 | 6673.486 | 9761.867 | 6812.146 | 9537.401 | -9264.519 | -17349.09 | -9203.753 | -16660.42 | -9104.601 | -15365.26 | -9177.729 | -14467.51 | -9114.897 | -13269.9
| 14404.33 | 32329.59 | 15161.31 | 33588.46 | 14766.65 | 30070.91 | 14361.53 | 26847.38 | 14973.92 | 25170.01 | 13423.03 | 29604.91 | 14086.24 | 30302.9 | 13947.99 | 27390.25 | 13843.75 | 25023.28 | 13371.08 | 21858.79 | 6436.755 | 10842.64 | 6696.807 | 11108.9 | 6737.858 | 10623.22 | 6705.686 | 9820.163 | 6844.232 | 9591.518 | -9262.339 | -17349.19 | -9201.34 | -16662.11 | -9103.836 | -15366.32 | -9177.66 | -14469.88 | -9113.006 | -13269.62
| 14374.35 | 32294.18 | 15129 | 33546.16 | 14736.51 | 30032.06 | 14330.31 | 26801.46 | 14946.39 | 25138.13 | 13396.79 | 29570.36 | 14060.53 | 30269.33 | 13922.85 | 27356.42 | 13814.78 | 24980.41 | 13347.25 | 21833.12 | 6468.379 | 10918.8 | 6728.71 | 11180.95 | 6769.791 | 10688.14 | 6737.659 | 9878.447 | 6876.298 | 9645.404 | -9259.989 | -17350.02 | -9198.758 | -16664.31 | -9103.052 | -15367.5 | -9177.586 | -14472.09 | -9110.989 | -13269.11
| 14344.34 | 32257.54 | 15096.57 | 33502.67 | 14706.02 | 29992.28 | 14299.04 | 26755.73 | 14918.6 | 25105.2 | 13370.17 | 29535.9 | 14034.88 | 30235.23 | 13897.75 | 27321.94 | 13785.73 | 24937.63 | 13323.27 | 21805.5 | 6499.964 | 10994.85 | 6760.612 | 11252.93 | 6801.723 | 10753.04 | 6769.619 | 9936.721 | 6908.264 | 9699.138 | -9257.479 | -17351.57 | -9196.099 | -16666.71 | -9102.256 | -15368.67 | -9177.398 | -14473.86 | -9108.908 | -13268.41
| 14314.33 | 32220.39 | 15064.1 | 33457.87 | 14674.96 | 29951.93 | 14267.64 | 26709.94 | 14890.66 | 25071.5 | 13343.34 | 29502.73 | 14009.22 | 30200.22 | 13872.75 | 27286.64 | 13756.67 | 24895.05 | 13299.33 | 21776.78 | 6531.456 | 11070.71 | 6792.515 | 11324.71 | 6833.656 | 10817.92 | 6801.579 | 9994.995 | 6940.05 | 9752.815 | -9254.854 | -17353.65 | -9193.416 | -16669.11 | -9101.414 | -15369.63 | -9176.973 | -14475.15 | -9106.8 | -13267.72
| 14284.32 | 32183.41 | 15031.62 | 33411.72 | 14643.48 | 29913.39 | 14235.99 | 26664.82 | 14862.66 | 25036.68 | 13316.41 | 29469.72 | 13983.61 | 30162.7 | 13847.75 | 27249.99 | 13727.68 | 24851.56 | 13275.55 | 21747.42 | 6562.885 | 11146.41 | 6824.418 | 11396.34 | 6865.588 | 10882.75 | 6833.539 | 10053.26 | 6971.655 | 9806.464 | -9252.187 | -17356 | -9190.731 | -16671.48 | -9100.404 | -15370.28 | -9176.333 | -14476.11 | -9104.68 | -13267.34
| 14254.31 | 32145.14 | 14999.13 | 33364.33 | 14611.81 | 29876.65 | 14204.08 | 26620.8 | 14834.71 | 25000.27 | 13289.31 | 29434.73 | 13958.15 | 30121.82 | 13822.68 | 27211.28 | 13698.7 | 24807.57 | 13251.73 | 21717.77 | 6593.916 | 11222.01 | 6856.293 | 11467.91 | 6897.513 | 10947.42 | 6865.499 | 10111.39 | 7003.146 | 9860.089 | -9249.501 | -17358.41 | -9188.043 | -16673.9 | -9099.161 | -15370.7 | -9175.633 | -14477.13 | -9102.533 | -13267.54
| 14224.3 | 32103.83 | 14966.62 | 33316.12 | 14580.08 | 29839.05 | 14171.91 | 26577.26 | 14806.79 | 24962.14 | 13261.93 | 29397.65 | 13932.89 | 30078.74 | 13797.63 | 27170.01 | 13669.71 | 24764.81 | 13227.77 | 21687.1 | 6624.91 | 11297.5 | 6888.043 | 11539.41 | 6929.367 | 11011.9 | 6897.459 | 10169.38 | 7034.593 | 9913.699 | -9246.812 | -17360.81 | -9185.327 | -16676.64 | -9097.782 | -15370.98 | -9174.926 | -14478.36 | -9100.283 | -13268.46
| 14194.3 | 32059.54 | 14934.11 | 33267.65 | 14548.22 | 29799.75 | 14139.5 | 26533.5 | 14778.86 | 24922.54 | 13234.45 | 29360.07 | 13907.73 | 30035.26 | 13772.71 | 27126.69 | 13640.63 | 24723.24 | 13203.83 | 21653.69 | 6655.903 | 11372.88 | 6919.558 | 11610.77 | 6961.041 | 11076.19 | 6929.419 | 10227.15 | 7066.034 | 9967.27 | -9244.108 | -17363.31 | -9182.586 | -16679.92 | -9096.362 | -15371.11 | -9174.218 | -14479.61 | -9097.864 | -13270.01
| 14164.29 | 32013.77 | 14901.59 | 33219.46 | 14516.34 | 29760.24 | 14106.76 | 26489.78 | 14750.98 | 24882.08 | 13207.15 | 29322.26 | 13882.61 | 29992.27 | 13747.9 | 27082.93 | 13611.41 | 24680.8 | 13180.11 | 21617.32 | 6686.896 | 11448.16 | 6950.891 | 11682.07 | 6992.516 | 11140.38 | 6961.378 | 10284.71 | 7097.471 | 10020.76 | -9241.341 | -17366.22 | -9179.743 | -16683.48 | -9094.94 | -15371.09 | -9173.489 | -14480.66 | -9095.264 | -13272.02
| 14134.28 | 31967.58 | 14869.06 | 33171.87 | 14484.58 | 29720.01 | 14073.65 | 26446.58 | 14723.3 | 24841.16 | 13180.04 | 29282.74 | 13857.49 | 29949.76 | 13723.09 | 27040.49 | 13581.9 | 24636.67 | 13156.59 | 21579.59 | 6717.889 | 11523.37 | 6982.164 | 11753.39 | 7023.84 | 11204.52 | 6993.029 | 10342.24 | 7128.905 | 10074.11 | -9238.493 | -17369.67 | -9176.677 | -16686.73 | -9093.518 | -15371.06 | -9172.612 | -14481.41 | -9092.543 | -13274.25
| 14104.27 | 31920.95 | 14836.52 | 33124.76 | 14452.85 | 29676.49 | 14040.24 | 26403.34 | 14695.78 | 24799.61 | 13152.97 | 29241 | 13832.3 | 29907.36 | 13698.24 | 26999.84 | 13552.09 | 24592.95 | 13132.98 | 21542.1 | 6748.882 | 11598.46 | 7013.434 | 11824.56 | 7055.141 | 11268.62 | 7024.523 | 10399.76 | 7160.332 | 10127.26 | -9235.508 | -17373.46 | -9173.414 | -16689.13 | -9092.085 | -15371.08 | -9171.483 | -14481.86 | -9089.779 | -13276.49
| 14074.26 | 31874.06 | 14803.95 | 33077.78 | 14421.1 | 29629.05 | 14006.6 | 26359.13 | 14668.25 | 24757.53 | 13125.77 | 29198.33 | 13806.95 | 29865.05 | 13673.32 | 26960 | 13521.9 | 24551.63 | 13109.09 | 21506 | 6779.875 | 11673.33 | 7044.704 | 11895.46 | 7086.44 | 11332.61 | 7055.909 | 10457.29 | 7191.689 | 10180.24 | -9232.356 | -17377.17 | -9170 | -16690.27 | -9090.558 | -15371.06 | -9170.17 | -14482.2 | -9087.009 | -13278.73
| 14044.25 | 31827.5 | 14771.22 | 33030.72 | 14389.36 | 29579.52 | 13972.77 | 26313.7 | 14640.57 | 24716.16 | 13098.55 | 29155.64 | 13781.41 | 29823.67 | 13648.21 | 26920.05 | 13491.45 | 24511.44 | 13085.09 | 21471.32 | 6810.868 | 11747.67 | 7075.974 | 11966.16 | 7117.74 | 11396.41 | 7087.239 | 10514.81 | 7222.884 | 10233.13 | -9229.071 | -17380.34 | -9166.428 | -16689.62 | -9088.821 | -15370.81 | -9168.826 | -14482.44 | -9084.237 | -13281.15
| 14014.17 | 31781.07 | 14738.24 | 32983.71 | 14357.64 | 29529.52 | 13938.8 | 26267.51 | 14612.63 | 24676.43 | 13071.48 | 29112.63 | 13755.7 | 29784.54 | 13622.77 | 26880.62 | 13460.74 | 24470.24 | 13061.05 | 21436.6 | 6841.699 | 11821.68 | 7107.244 | 12036.77 | 7149.04 | 11460.01 | 7118.566 | 10572.28 | 7253.868 | 10285.98 | -9225.673 | -17382.48 | -9162.659 | -16686.64 | -9086.866 | -15370.3 | -9167.481 | -14482.45 | -9081.465 | -13283.95
| 13983.85 | 31734.03 | 14704.97 | 32937.02 | 14325.93 | 29479.05 | 13904.8 | 26220.75 | 14584.42 | 24637.82 | 13044.54 | 29069.31 | 13729.84 | 29747.88 | 13596.99 | 26843.27 | 13429.72 | 24428 | 13036.85 | 21401.18 | 6872.142 | 11895.61 | 7138.51 | 12107.24 | 7180.338 | 11523.45 | 7149.893 | 10629.35 | 7284.705 | 10338.79 | -9222.11 | -17383.1 | -9158.753 | -16681.2 | -9084.823 | -15369.56 | -9166.135 | -14482.35 | -9078.653 | -13287.13
| 13953.12 | 31686.57 | 14671.44 | 32890.85 | 14294.21 | 29427.65 | 13870.8 | 26172.96 | 14556.01 | 24599.53 | 13017.52 | 29026.85 | 13703.73 | 29712.3 | 13570.94 | 26808.19 | 13398.38 | 24385.88 | 13012.38 | 21366.95 | 6902.557 | 11969.48 | 7169.66 | 12177.43 | 7211.57 | 11586.84 | 7181.219 | 10686.13 | 7315.503 | 10391.49 | -9218.376 | -17381.76 | -9154.769 | -16674 | -9082.765 | -15368.78 | -9164.746 | -14482.4 | -9075.738 | -13290.29
| 13922.01 | 31639.87 | 14637.65 | 32845.18 | 14262.49 | 29376.01 | 13836.8 | 26123.91 | 14527.31 | 24561.85 | 12990.23 | 28985.94 | 13677.22 | 29676.93 | 13544.65 | 26773.97 | 13366.86 | 24343.91 | 12987.72 | 21335.76 | 6932.924 | 12043.24 | 7200.611 | 12247.42 | 7242.656 | 11650.19 | 7212.545 | 10742.91 | 7346.296 | 10444.02 | -9214.488 | -17378.32 | -9150.64 | -16665.93 | -9080.706 | -15368.29 | -9163.176 | -14482.47 | -9072.692 | -13292.96
| 13890.69 | 31595.06 | 14603.55 | 32799.6 | 14230.73 | 29325.05 | 13802.8 | 26073.98 | 14498.24 | 24525.78 | 12962.69 | 28945.43 | 13650.21 | 29642.36 | 13518.04 | 26739.6 | 13335.26 | 24300.91 | 12962.86 | 21306.65 | 6963.285 | 12116.89 | 7231.363 | 12317.18 | 7273.557 | 11713.46 | 7243.861 | 10799.68 | 7377.085 | 10496.38 | -9210.46 | -17373.12 | -9146.302 | -16657.52 | -9078.646 | -15368.38 | -9161.363 | -14482.3 | -9069.413 | -13294.71
| 13859.2 | 31552.09 | 14569.15 | 32753.53 | 14198.83 | 29274.32 | 13768.8 | 26023.61 | 14468.87 | 24491.17 | 12934.99 | 28903.76 | 13622.83 | 29608.6 | 13491.09 | 26705.44 | 13303.65 | 24256.4 | 12937.64 | 21277.51 | 6993.647 | 12190.41 | 7262.015 | 12386.72 | 7304.3 | 11776.5 | 7274.881 | 10856.44 | 7407.87 | 10548.63 | -9206.303 | -17366.78 | -9141.8 | -16648.86 | -9076.528 | -15369.2 | -9159.412 | -14481.84 | -9065.889 | -13295.29
| 13827.31 | 31509.98 | 14534.54 | 32706.56 | 14166.53 | 29222.91 | 13734.8 | 25972.96 | 14439.3 | 24456.5 | 12906.93 | 28861.52 | 13595.21 | 29574.45 | 13463.84 | 26671.82 | 13272.03 | 24211.29 | 12912.04 | 21247.93 | 7024.008 | 12263.75 | 7292.653 | 12456.17 | 7334.986 | 11839.3 | 7305.835 | 10913.19 | 7438.652 | 10600.8 | -9201.987 | -17359.66 | -9137.227 | -16639.78 | -9074.249 | -15370.78 | -9157.434 | -14481.13 | -9062.151 | -13294.25
| 13794.98 | 31467.79 | 14499.63 | 32658.65 | 14133.73 | 29171.61 | 13700.79 | 25922.05 | 14409.52 | 24421.04 | 12878.48 | 28820.7 | 13567.38 | 29539.23 | 13436.42 | 26637.83 | 13240.41 | 24166.41 | 12886.17 | 21219.26 | 7054.369 | 12336.95 | 7323.291 | 12525.51 | 7365.654 | 11901.97 | 7336.593 | 10969.74 | 7469.376 | 10652.93 | -9197.511 | -17351.92 | -9132.646 | -16629.95 | -9071.782 | -15372.91 | -9155.451 | -14480.37 | -9058.247 | -13291.24
| 13762.38 | 31425.31 | 14464.51 | 32609.84 | 14100.68 | 29122.35 | 13666.79 | 25871.25 | 14379.45 | 24385.4 | 12849.75 | 28781.79 | 13539.33 | 29503.53 | 13408.87 | 26602.45 | 13208.8 | 24121.38 | 12860.16 | 21191.75 | 7084.731 | 12409.97 | 7353.929 | 12594.67 | 7396.322 | 11964.59 | 7367.29 | 11025.96 | 7499.982 | 10705.03 | -9192.948 | -17343.39 | -9128.056 | -16618.89 | -9069.201 | -15375.29 | -9153.468 | -14479.95 | -9054.222 | -13286.25
| 13729.74 | 31382.78 | 14429.32 | 32560.12 | 14067.55 | 29075.78 | 13632.79 | 25821.04 | 14349.15 | 24349.88 | 12820.82 | 28743.04 | 13511.08 | 29467.61 | 13381.17 | 26565.52 | 13177.18 | 24075.33 | 12833.87 | 21163.5 | 7114.801 | 12482.83 | 7384.567 | 12663.72 | 7426.989 | 12027.13 | 7397.983 | 11082.03 | 7530.398 | 10757.07 | -9188.362 | -17333.73 | -9123.377 | -16606.28 | -9066.53 | -15377.74 | -9151.482 | -14480.12 | -9050.109 | -13279.89
| 13697.09 | 31339.76 | 14394.12 | 32509.55 | 14034.05 | 29030.62 | 13598.72 | 25771.56 | 14318.8 | 24313.59 | 12791.62 | 28702.89 | 13482.77 | 29430.37 | 13353.4 | 26527.51 | 13145.57 | 24028.26 | 12807.35 | 21133.16 | 7144.568 | 12555.55 | 7415.19 | 12732.62 | 7457.652 | 12089.51 | 7428.676 | 11138.06 | 7560.652 | 10808.96 | -9183.734 | -17322.49 | -9118.539 | -16592.57 | -9063.839 | -15380.24 | -9149.439 | -14481.06 | -9045.871 | -13272.78
| 13664.44 | 31295.42 | 14358.91 | 32458.25 | 14000.02 | 28985.31 | 13564.46 | 25722.72 | 14288.45 | 24275.71 | 12762.18 | 28661.79 | 13454.53 | 29390.46 | 13325.77 | 26488.43 | 13113.94 | 23980.72 | 12780.78 | 21101.74 | 7174.317 | 12628.2 | 7445.648 | 12801.28 | 7488.232 | 12151.7 | 7459.368 | 11194.06 | 7590.833 | 10860.62 | -9179 | -17309.37 | -9113.504 | -16579.54 | -9061.142 | -15382.88 | -9147.182 | -14482.85 | -9041.532 | -13265.22
| 13631.78 | 31250.12 | 14323.68 | 32406.56 | 13965.67 | 28939.56 | 13529.95 | 25674.43 | 14258.02 | 24236.4 | 12732.53 | 28620.55 | 13426.27 | 29347.87 | 13298.31 | 26447.7 | 13082.25 | 23933.19 | 12754.26 | 21070.26 | 7204.047 | 12700.54 | 7475.862 | 12869.69 | 7518.636 | 12213.73 | 7490.061 | 11250.01 | 7620.978 | 10912.1 | -9174.101 | -17294.87 | -9108.433 | -16569.29 | -9058.443 | -15385.93 | -9144.686 | -14485.22 | -9037.095 | -13257.31
| 13599.08 | 31204.76 | 14288.45 | 32354.65 | 13931.29 | 28894.15 | 13495.23 | 25626.74 | 14227.62 | 24196.1 | 12702.64 | 28578.71 | 13397.99 | 29303.72 | 13270.93 | 26405.29 | 13050.4 | 23885.89 | 12727.88 | 21037.75 | 7233.776 | 12772.61 | 7505.91 | 12937.86 | 7548.828 | 12275.64 | 7520.698 | 11305.88 | 7651.115 | 10963.48 | -9169.026 | -17280.55 | -9103.547 | -16562.88 | -9055.741 | -15389.61 | -9142.075 | -14487.72 | -9032.571 | -13248.87
| 13566.35 | 31158.9 | 14253.21 | 32302.36 | 13896.89 | 28849.17 | 13460.28 | 25579.56 | 14197.27 | 24154.64 | 12672.58 | 28535.25 | 13369.88 | 29258.7 | 13243.52 | 26361.91 | 13018.33 | 23838.83 | 12701.49 | 21002.99 | 7263.505 | 12844.41 | 7535.918 | 13005.84 | 7578.889 | 12337.51 | 7551.008 | 11361.44 | 7681.248 | 11014.81 | -9163.897 | -17268.17 | -9098.837 | -16559.86 | -9053.008 | -15393.75 | -9139.455 | -14490.18 | -9027.999 | -13239.66
| 13533.63 | 31111.35 | 14217.95 | 32249.7 | 13862.41 | 28803.28 | 13425.09 | 25532.62 | 14166.92 | 24111.65 | 12642.46 | 28490.34 | 13341.99 | 29213.17 | 13216.07 | 26318.31 | 12986.09 | 23792.16 | 12674.98 | 20966.45 | 7293.234 | 12916.03 | 7565.924 | 13073.76 | 7608.926 | 12399.32 | 7581.274 | 11416.75 | 7711.373 | 11066.11 | -9158.891 | -17258.87 | -9094.112 | -16558.62 | -9050.125 | -15397.77 | -9136.833 | -14492.63 | -9023.38 | -13229.35
| 13500.94 | 31061.9 | 14182.69 | 32197.02 | 13827.79 | 28755.68 | 13389.69 | 25485.6 | 14136.64 | 24067.59 | 12612.36 | 28445.24 | 13314.22 | 29167.84 | 13188.64 | 26274.75 | 12953.71 | 23746.16 | 12648.5 | 20929.18 | 7322.962 | 12987.58 | 7595.93 | 13141.58 | 7638.96 | 12460.93 | 7611.363 | 11472.02 | 7741.427 | 11117.4 | -9154.015 | -17252.57 | -9089.158 | -16557.08 | -9047 | -15401.15 | -9134.208 | -14495.12 | -9018.623 | -13217.76
| 13468.26 | 31011.69 | 14147.43 | 32144.59 | 13793.03 | 28707.21 | 13354.07 | 25438.35 | 14106.43 | 24023.43 | 12582.36 | 28400.33 | 13286.45 | 29123.05 | 13161.24 | 26231.46 | 12921.17 | 23700.71 | 12622.26 | 20891.45 | 7352.691 | 13059.02 | 7625.935 | 13209.17 | 7668.995 | 12522.29 | 7641.423 | 11527.3 | 7771.339 | 11168.64 | -9149.1 | -17248.14 | -9083.847 | -16553.99 | -9043.711 | -15403.58 | -9131.579 | -14497.92 | -9013.704 | -13205.57
| 13435.61 | 30961.6 | 14112.12 | 32092.47 | 13758.22 | 28658.39 | 13318.18 | 25390.68 | 14076.18 | 23979.59 | 12552.53 | 28354.66 | 13258.62 | 29078.28 | 13133.81 | 26189.04 | 12888.41 | 23655.36 | 12596.22 | 20853.28 | 7382.034 | 13130.37 | 7655.934 | 13276.6 | 7699.03 | 12583.49 | 7671.482 | 11582.57 | 7801.034 | 11219.75 | -9144.007 | -17243.97 | -9078.208 | -16549.45 | -9040.375 | -15404.66 | -9128.944 | -14501.32 | -9008.646 | -13194.38
| 13402.94 | 30911.38 | 14076.62 | 32040.77 | 13723.59 | 28608.32 | 13282.01 | 25342.1 | 14045.8 | 23935.78 | 12522.78 | 28307.54 | 13230.58 | 29032.96 | 13106.25 | 26147.74 | 12855.48 | 23610.08 | 12570.06 | 20815.39 | 7411.181 | 13201.65 | 7685.848 | 13344 | 7729.027 | 12644.63 | 7701.54 | 11637.82 | 7830.575 | 11270.66 | -9138.641 | -17238.85 | -9072.402 | -16544.56 | -9036.986 | -15403.73 | -9126.224 | -14505.07 | -9003.543 | -13185.7
| 13370.17 | 30860.91 | 14040.83 | 31989.61 | 13689.15 | 28556.09 | 13245.59 | 25292.12 | 14015.24 | 23891.82 | 12492.92 | 28259.64 | 13202.21 | 28987.39 | 13078.42 | 26106.66 | 12822.34 | 23565.12 | 12543.62 | 20778.91 | 7440.295 | 13272.89 | 7715.518 | 13411.33 | 7758.883 | 12705.7 | 7731.598 | 11692.92 | 7860.084 | 11321.4 | -9132.997 | -17232.61 | -9066.634 | -16540.9 | -9033.429 | -15400.45 | -9123.246 | -14508.45 | -8998.542 | -13180.23
| 13337.15 | 30810.75 | 14004.75 | 31938.98 | 13654.74 | 28502.16 | 13209.01 | 25240.79 | 13984.44 | 23848.15 | 12462.86 | 28212.12 | 13173.55 | 28942.6 | 13050.23 | 26064.92 | 12789 | 23520.22 | 12517.06 | 20743.65 | 7469.392 | 13344.05 | 7744.977 | 13478.55 | 7788.572 | 12766.59 | 7761.656 | 11747.64 | 7889.575 | 11372.02 | -9127.188 | -17226.01 | -9061.078 | -16539.34 | -9029.637 | -15395.17 | -9120.043 | -14510.94 | -8993.676 | -13177.67
| 13303.74 | 30761.31 | 13968.39 | 31888.77 | 13620.33 | 28447.7 | 13172.37 | 25188.42 | 13953.38 | 23805.15 | 12432.75 | 28165.22 | 13144.65 | 28899.48 | 13021.74 | 26022.95 | 12755.44 | 23474.55 | 12490.36 | 20707.96 | 7498.488 | 13415.12 | 7774.359 | 13545.68 | 7818.092 | 12827.27 | 7791.565 | 11802.14 | 7919.06 | 11422.58 | -9121.368 | -17220.46 | -9055.67 | -16538.98 | -9025.671 | -15388.65 | -9116.765 | -14512.29 | -8988.797 | -13176.58
| 13269.94 | 30712.33 | 13931.85 | 31838.74 | 13585.87 | 28393.3 | 13135.72 | 25135.1 | 13922.06 | 23762.71 | 12402.63 | 28118.61 | 13115.53 | 28858.12 | 12992.93 | 25981.96 | 12721.68 | 23427.82 | 12463.37 | 20671.18 | 7527.583 | 13485.88 | 7803.733 | 13612.75 | 7847.509 | 12887.78 | 7821.111 | 11856.65 | 7948.541 | 11473.09 | -9115.614 | -17216.81 | -9050.151 | -16537.69 | -9021.615 | -15381.4 | -9113.326 | -14511.99 | -8983.706 | -13175.29
| 13235.98 | 30663.45 | 13895.18 | 31788.51 | 13551.35 | 28338.64 | 13099.07 | 25080.82 | 13890.42 | 23720.79 | 12372.5 | 28072.52 | 13086.13 | 28817.69 | 12963.82 | 25942.2 | 12687.68 | 23380.23 | 12435.96 | 20634.9 | 7556.677 | 13556.41 | 7833.107 | 13679.73 | 7876.912 | 12948.2 | 7850.608 | 11911.16 | 7977.981 | 11523.52 | -9109.904 | -17214.67 | -9044.357 | -16533.4 | -9017.422 | -15373.5 | -9109.626 | -14509.46 | -8978.315 | -13173.14
| 13201.98 | 30614.95 | 13858.35 | 31737.81 | 13516.7 | 28283.64 | 13062.42 | 25025.79 | 13858.43 | 23679.44 | 12342.24 | 28027.54 | 13056.36 | 28777.37 | 12934.45 | 25902.47 | 12653.53 | 23331.67 | 12408.25 | 20600.54 | 7585.754 | 13626.63 | 7862.48 | 13746.52 | 7906.315 | 13008.53 | 7880.037 | 11965.53 | 8007.275 | 11573.78 | -9104.161 | -17212.57 | -9038.249 | -16525.12 | -9013.035 | -15364.86 | -9105.746 | -14504.56 | -8972.733 | -13170.32
| 13167.78 | 30567.16 | 13821.3 | 31686.38 | 13481.66 | 28229.1 | 13025.77 | 24970.3 | 13826.22 | 23638.62 | 12311.71 | 27983.57 | 13026.25 | 28737.01 | 12904.84 | 25861.76 | 12619.29 | 23282.01 | 12380.33 | 20567.24 | 7614.816 | 13696.61 | 7891.853 | 13813.11 | 7935.715 | 13068.7 | 7909.463 | 12019.78 | 8036.393 | 11623.81 | -9098.248 | -17208.79 | -9031.876 | -16513.16 | -9008.522 | -15355.25 | -9101.85 | -14497.96 | -8967.082 | -13167.52
| 13133.12 | 30519.71 | 13783.99 | 31634.01 | 13446.18 | 28175.52 | 12989.12 | 24914.69 | 13793.83 | 23598.05 | 12280.96 | 27939.8 | 12995.95 | 28696.52 | 12874.97 | 25820.22 | 12585.02 | 23231.49 | 12352.17 | 20533.27 | 7643.389 | 13766.36 | 7921.175 | 13879.64 | 7965.068 | 13128.68 | 7938.888 | 12073.82 | 8065.357 | 11673.7 | -9092.097 | -17202.21 | -9025.386 | -16498.77 | -9003.958 | -15344.21 | -9097.935 | -14490.5 | -8961.501 | -13165.58
| 13098.08 | 30472.07 | 13746.36 | 31580.67 | 13410.49 | 28122.32 | 12952.46 | 24859.24 | 13761.24 | 23557.06 | 12249.96 | 27895.8 | 12965.54 | 28655.19 | 12844.8 | 25778.09 | 12550.76 | 23180.58 | 12323.67 | 20498.37 | 7671.858 | 13835.87 | 7950.286 | 13946.03 | 7994.304 | 13188.49 | 7968.313 | 12127.67 | 8094.225 | 11723.54 | -9085.757 | -17192.8 | -9018.873 | -16483.38 | -8999.297 | -15331.31 | -9093.857 | -14482.69 | -8956.01 | -13164.73
| 13062.86 | 30424.02 | 13708.52 | 31526.38 | 13374.7 | 28069.32 | 12915.81 | 24804.05 | 13728.47 | 23515.15 | 12218.7 | 27851.97 | 12935.05 | 28612.38 | 12814.42 | 25734.95 | 12516.5 | 23129.35 | 12294.84 | 20463.32 | 7700.323 | 13905.2 | 7979.136 | 14012.01 | 8023.334 | 13248.18 | 7997.738 | 12181.46 | 8123.066 | 11773.32 | -9079.307 | -17181.55 | -9012.359 | -16468.05 | -8994.475 | -15316.96 | -9089.51 | -14474.6 | -8950.48 | -13164.08
| 13027.57 | 30375.23 | 13670.61 | 31471.18 | 13338.66 | 28017.17 | 12879.16 | 24749.59 | 13695.48 | 23472.38 | 12187.3 | 27808.54 | 12904.39 | 28568.57 | 12783.93 | 25690.47 | 12482.23 | 23077.51 | 12265.77 | 20428.23 | 7728.787 | 13974.27 | 8007.886 | 14077.69 | 8052.204 | 13307.78 | 8027.162 | 12235.23 | 8151.902 | 11823.03 | -9072.799 | -17169.65 | -9005.842 | -16453.22 | -8989.433 | -15302.77 | -9085.033 | -14466.24 | -8944.787 | -13162.35
| 12992.28 | 30325.45 | 13632.67 | 31415.01 | 13302.23 | 27966.04 | 12842.35 | 24696.25 | 13662.32 | 23429.1 | 12155.8 | 27764.93 | 12873.52 | 28524.71 | 12753.39 | 25645.06 | 12447.9 | 23025.32 | 12236.65 | 20392.04 | 7757.252 | 14043.16 | 8036.627 | 14143.34 | 8080.998 | 13367.24 | 8056.27 | 12288.87 | 8180.733 | 11872.63 | -9066.283 | -17157.91 | -8999.324 | -16438.85 | -8984.329 | -15290.95 | -9080.536 | -14457.5 | -8938.857 | -13157.92
| 12956.99 | 30274.76 | 13594.73 | 31357.89 | 13265.42 | 27915.14 | 12805.23 | 24643.89 | 13629.1 | 23385.24 | 12124.05 | 27720.52 | 12842.64 | 28480.62 | 12722.91 | 25599.37 | 12413.42 | 22973.49 | 12207.52 | 20354 | 7785.716 | 14111.94 | 8065.368 | 14208.84 | 8109.769 | 13426.52 | 8085.079 | 12342.18 | 8209.556 | 11922.04 | -9059.775 | -17146.73 | -8992.81 | -16424.77 | -8979.375 | -15282.85 | -9076.02 | -14447.65 | -8932.679 | -13149.93
| 12921.69 | 30223.53 | 13556.78 | 31300.06 | 13228.39 | 27863.96 | 12767.81 | 24592.24 | 13595.77 | 23340.46 | 12092.08 | 27675.07 | 12811.91 | 28435.07 | 12692.55 | 25553.52 | 12378.74 | 22922.42 | 12178.39 | 20314.93 | 7814.107 | 14180.62 | 8094.109 | 14273.97 | 8138.538 | 13485.61 | 8113.872 | 12395.27 | 8238.284 | 11971.25 | -9053.27 | -17136.16 | -8986.293 | -16411.21 | -8974.617 | -15278.24 | -9071.484 | -14435.92 | -8926.291 | -13138.76
| 12886.4 | 30171.92 | 13518.82 | 31241.86 | 13191.32 | 27812.43 | 12730.2 | 24541.07 | 13562.36 | 23294.81 | 12060.04 | 27628.31 | 12781.36 | 28387.56 | 12662.35 | 25507.17 | 12343.92 | 22872.01 | 12149.26 | 20275.99 | 7842.344 | 14248.96 | 8122.847 | 14338.79 | 8167.307 | 13544.55 | 8142.663 | 12448.33 | 8266.829 | 12020.32 | -9046.761 | -17125.95 | -8979.756 | -16398.82 | -8969.912 | -15275.78 | -9066.76 | -14422.7 | -8919.795 | -13125.77
| 12851.11 | 30119.7 | 13480.86 | 31183.61 | 13154.24 | 27760.2 | 12692.41 | 24490.21 | 13528.99 | 23248.66 | 12027.99 | 27580.18 | 12750.92 | 28339.07 | 12632.31 | 25460.05 | 12309.01 | 22822.29 | 12120.16 | 20236.97 | 7870.532 | 14317.03 | 8151.485 | 14403.46 | 8196.048 | 13603.37 | 8171.455 | 12501.37 | 8295.195 | 12069.34 | -9040.24 | -17115.88 | -8973.147 | -16388.01 | -8964.991 | -15273.56 | -9061.769 | -14409.89 | -8913.231 | -13111.92
| 12815.82 | 30066.4 | 13442.88 | 31125.59 | 13117.1 | 27706.93 | 12654.47 | 24439.37 | 13495.64 | 23202.24 | 11995.95 | 27530.94 | 12720.49 | 28290.55 | 12602.27 | 25412.37 | 12274.07 | 22773.45 | 12091.07 | 20196.81 | 7898.398 | 14384.96 | 8179.909 | 14468.02 | 8224.654 | 13662.03 | 8200.246 | 12554.39 | 8323.441 | 12118.35 | -9033.658 | -17105.94 | -8966.38 | -16378.64 | -8959.729 | -15270.18 | -9056.682 | -14399.93 | -8906.655 | -13097.72
| 12780.51 | 30011.85 | 13404.9 | 31068.14 | 13079.85 | 27652.88 | 12616.44 | 24388.1 | 13462.2 | 23155.48 | 11963.9 | 27480.83 | 12689.93 | 28241.99 | 12572.09 | 25364.81 | 12239.07 | 22725.47 | 12061.96 | 20155.43 | 7926.232 | 14452.77 | 8208.119 | 14532.49 | 8253.061 | 13720.46 | 8229.031 | 12607.39 | 8351.635 | 12167.27 | -9026.954 | -17096.19 | -8959.418 | -16370.53 | -8954.138 | -15265.36 | -9051.827 | -14393.92 | -8900.071 | -13083.61
| 12745.15 | 29956.7 | 13366.9 | 31011.52 | 13042.59 | 27598.56 | 12578.22 | 24336.22 | 13428.67 | 23108.39 | 11931.85 | 27430.11 | 12659.22 | 28193.2 | 12541.71 | 25317.87 | 12203.92 | 22677.91 | 12032.83 | 20113.83 | 7954.065 | 14520.33 | 8236.233 | 14596.79 | 8281.305 | 13778.72 | 8257.628 | 12660.09 | 8379.823 | 12216 | -9020.075 | -17086.76 | -8952.314 | -16363.84 | -8948.346 | -15259.95 | -9047.227 | -14391.41 | -8893.48 | -13070.07
| 12709.68 | 29901.86 | 13328.72 | 30955.91 | 13005.4 | 27543.71 | 12539.7 | 24283.7 | 13395.05 | 23061.43 | 11899.8 | 27378.93 | 12628.38 | 28144.47 | 12511.17 | 25271.47 | 12168.54 | 22630.24 | 12003.7 | 20072.74 | 7981.898 | 14587.65 | 8264.342 | 14660.83 | 8309.479 | 13836.88 | 8286.183 | 12712.47 | 8408.006 | 12264.5 | -9012.995 | -17077.66 | -8945.158 | -16358.84 | -8942.604 | -15255.35 | -9042.644 | -14390.9 | -8886.882 | -13057.48
| 12674.12 | 29847.78 | 13290.27 | 30901.15 | 12968.31 | 27487.66 | 12500.85 | 24230.38 | 13361.33 | 23014.95 | 11867.69 | 27327.28 | 12597.36 | 28096.32 | 12480.54 | 25225.4 | 12132.95 | 22582.36 | 11974.57 | 20031.97 | 8009.73 | 14654.77 | 8292.45 | 14724.56 | 8337.619 | 13894.97 | 8314.456 | 12764.78 | 8436.171 | 12312.85 | -9005.734 | -17068.99 | -8938 | -16355.42 | -8937.078 | -15252.56 | -9037.809 | -14390.59 | -8880.28 | -13046.01
| 12638.4 | 29794.36 | 13251.53 | 30846.95 | 12931.18 | 27430.19 | 12461.75 | 24176.09 | 13327.46 | 22968.65 | 11835.32 | 27275.25 | 12566.15 | 28048.83 | 12449.79 | 25179.9 | 12097.17 | 22534.33 | 11945.44 | 19991.38 | 8037.563 | 14721.64 | 8320.558 | 14787.96 | 8365.755 | 13952.88 | 8342.62 | 12817.08 | 8464.244 | 12361.12 | -8998.347 | -17060.93 | -8930.838 | -16353.18 | -8931.646 | -15251.17 | -9032.645 | -14389.03 | -8873.653 | -13035.61
| 12602.29 | 29741.4 | 13212.55 | 30793.08 | 12893.98 | 27371.77 | 12422.51 | 24120.77 | 13293.5 | 22922.37 | 11802.7 | 27223.3 | 12534.73 | 28001.71 | 12418.8 | 25134.97 | 12061.19 | 22485.93 | 11916.21 | 19951.49 | 8065.101 | 14788.35 | 8348.658 | 14851.09 | 8393.883 | 14010.54 | 8370.778 | 12869.27 | 8492.151 | 12409.33 | -8990.849 | -17053.63 | -8923.591 | -16351.41 | -8926.075 | -15249.41 | -9027.175 | -14385.76 | -8866.877 | -13026.52
| 12565.83 | 29688.95 | 13173.38 | 30739.32 | 12856.7 | 27313.24 | 12383.22 | 24064.51 | 13259.4 | 22876.53 | 11770.02 | 27171.97 | 12503.11 | 27954.86 | 12387.51 | 25090.2 | 12025.01 | 22436.8 | 11886.72 | 19912.74 | 8092.32 | 14854.95 | 8376.642 | 14914.09 | 8421.986 | 14068.02 | 8398.935 | 12921.16 | 8519.888 | 12457.44 | -8983.264 | -17046.96 | -8916.15 | -16348.85 | -8920.251 | -15245.48 | -9021.471 | -14381.71 | -8859.935 | -13018.94
| 12529.24 | 29637.02 | 13134.1 | 30685.47 | 12819.37 | 27254.94 | 12343.92 | 24007.34 | 13224.98 | 22831.27 | 11737.32 | 27121.51 | 12471.28 | 27908.56 | 12355.97 | 25045.48 | 11988.76 | 22386.44 | 11856.98 | 19874.72 | 8119.521 | 14921.45 | 8404.373 | 14976.93 | 8449.943 | 14125.39 | 8427.093 | 12972.87 | 8547.506 | 12505.4 | -8975.637 | -17040.33 | -8908.468 | -16343.96 | -8914.157 | -15238.46 | -9015.894 | -14378.64 | -8852.854 | -13012.95
| 12492.63 | 29585.27 | 13094.75 | 30631.26 | 12781.85 | 27196.91 | 12304.62 | 23949.39 | 13190.32 | 22786.22 | 11704.63 | 27072.08 | 12439.24 | 27862.76 | 12324.21 | 25000.99 | 11952.44 | 22334.69 | 11826.98 | 19836.71 | 8146.72 | 14987.72 | 8431.916 | 15039.51 | 8477.686 | 14182.63 | 8455.25 | 13024.46 | 8575.053 | 12553.18 | -8967.954 | -17032.83 | -8900.529 | -16335.62 | -8907.881 | -15228.54 | -9010.581 | -14377.69 | -8845.684 | -13008.47
| 12455.98 | 29533.36 | 13055.31 | 30576.35 | 12744.07 | 27139.52 | 12265.32 | 23890.87 | 13155.44 | 22740.98 | 11671.83 | 27023.6 | 12406.91 | 27816.9 | 12292.28 | 24956.77 | 11915.96 | 22281.8 | 11796.69 | 19798.79 | 8173.92 | 15053.81 | 8459.398 | 15101.88 | 8505.261 | 14239.7 | 8483.343 | 13075.98 | 8602.589 | 12600.78 | -8960.12 | -17023.52 | -8892.357 | -16323.7 | -8901.59 | -15216.74 | -9005.363 | -14378.15 | -8838.464 | -13005.38
| 12419.16 | 29481.43 | 13015.71 | 30520.44 | 12705.96 | 27082.97 | 12226.02 | 23832.01 | 13120.4 | 22695.46 | 11638.76 | 26976.01 | 12374.3 | 27770.65 | 12260.19 | 24912.47 | 11879.32 | 22227.84 | 11766.29 | 19761.5 | 8201.12 | 15119.67 | 8486.874 | 15164.2 | 8532.776 | 14296.57 | 8510.988 | 13127.42 | 8630.118 | 12648.28 | -8952.114 | -17011.77 | -8884.022 | -16309.25 | -8895.36 | -15204.23 | -8999.933 | -14377.82 | -8831.242 | -13003.62
| 12382.06 | 29429.66 | 12975.9 | 30463.49 | 12667.62 | 27026.9 | 12186.72 | 23773.07 | 13085.25 | 22649.73 | 11605.46 | 26928.96 | 12341.46 | 27723.88 | 12227.9 | 24867.39 | 11842.51 | 22172.69 | 11735.79 | 19724.73 | 8228.318 | 15185.25 | 8514.35 | 15226.49 | 8560.279 | 14353.28 | 8538.583 | 13178.78 | 8657.616 | 12695.73 | -8943.923 | -16997.58 | -8875.614 | -16293.72 | -8889.107 | -15191.76 | -8994.233 | -14374.46 | -8823.988 | -13002.84
| 12344.64 | 29377.63 | 12935.88 | 30405.32 | 12629.2 | 26970.79 | 12147.42 | 23714.18 | 13049.93 | 22603.46 | 11571.95 | 26881.7 | 12308.48 | 27676.36 | 12195.47 | 24821.17 | 11805.63 | 22116.45 | 11705.04 | 19687.73 | 8255.333 | 15250.61 | 8541.825 | 15288.6 | 8587.782 | 14409.86 | 8566.111 | 13229.88 | 8685.022 | 12743.13 | -8935.596 | -16981.81 | -8867.237 | -16278.25 | -8882.733 | -15179.69 | -8988.238 | -14366.98 | -8816.615 | -13001.99
| 12306.93 | 29324.67 | 12895.59 | 30345.73 | 12590.76 | 26914.7 | 12108.1 | 23655.26 | 13014.49 | 22556.27 | 11538.17 | 26833.95 | 12275.45 | 27627.82 | 12162.98 | 24773.83 | 11768.72 | 22059.58 | 11674.06 | 19649.74 | 8282.317 | 15315.79 | 8569.242 | 15350.39 | 8615.26 | 14466.29 | 8593.635 | 13280.71 | 8712.274 | 12790.42 | -8927.2 | -16965.69 | -8858.96 | -16263.16 | -8876.261 | -15168.2 | -8981.967 | -14355.55 | -8809.061 | -12999.79
| 12269.03 | 29270.48 | 12855.08 | 30284.94 | 12552.16 | 26859.08 | 12068.71 | 23596.36 | 12978.91 | 22508.15 | 11504.23 | 26785.93 | 12242.42 | 27578.31 | 12130.48 | 24725.39 | 11731.81 | 22002.49 | 11643.02 | 19610.37 | 8309.032 | 15380.77 | 8596.425 | 15411.95 | 8642.597 | 14522.53 | 8621.159 | 13331.47 | 8739.334 | 12837.52 | -8918.813 | -16950.24 | -8850.761 | -16247.98 | -8869.735 | -15157.23 | -8975.538 | -14341.53 | -8801.266 | -12995.04
| 12231.1 | 29215.13 | 12814.45 | 30223.08 | 12513.18 | 26803.98 | 12029.14 | 23537.81 | 12943.19 | 22459.24 | 11470.26 | 26737.6 | 12209.39 | 27528.25 | 12097.99 | 24675.9 | 11694.91 | 21945.49 | 11611.97 | 19569.6 | 8335.608 | 15445.41 | 8623.37 | 15473.26 | 8669.754 | 14578.58 | 8648.682 | 13382.24 | 8766.281 | 12884.41 | -8910.49 | -16935.91 | -8842.536 | -16231.71 | -8863.199 | -15146.62 | -8969.092 | -14326.37 | -8793.271 | -12987.24
| 12193.16 | 29158.85 | 12773.77 | 30160.2 | 12473.79 | 26748.99 | 11989.35 | 23479.84 | 12907.33 | 22409.53 | 11436.25 | 26688.7 | 12176.36 | 27477.8 | 12065.5 | 24625.58 | 11657.97 | 21888.79 | 11580.83 | 19527.54 | 8362.176 | 15509.8 | 8650.218 | 15534.26 | 8696.729 | 14634.52 | 8676.101 | 13432.89 | 8793.178 | 12931.17 | -8902.221 | -16922.35 | -8834.205 | -16213.81 | -8856.659 | -15136.21 | -8962.644 | -14310.95 | -8785.074 | -12976.57
| 12155.23 | 29101.74 | 12733.1 | 30096.71 | 12434.16 | 26693.42 | 11949.33 | 23422.33 | 12871.45 | 22359.1 | 11402.02 | 26638.93 | 12143.32 | 27426.7 | 12033.01 | 24574.55 | 11620.95 | 21832.56 | 11549.52 | 19484.4 | 8388.743 | 15573.93 | 8677.062 | 15594.99 | 8723.61 | 14690.34 | 8703.375 | 13483.24 | 8820.062 | 12977.89 | -8893.933 | -16908.76 | -8825.744 | -16194.84 | -8850.064 | -15126.02 | -8956.191 | -14295.9 | -8776.705 | -12963.87
| 12117.29 | 29043.97 | 12692.41 | 30032.93 | 12394.42 | 26636.73 | 11909 | 23364.95 | 12835.51 | 22308.33 | 11367.52 | 26588.03 | 12110.27 | 27374.82 | 12000.52 | 24522.87 | 11583.73 | 21777.15 | 11518.15 | 19440.48 | 8415.311 | 15637.88 | 8703.905 | 15655.54 | 8750.481 | 14745.96 | 8730.501 | 13533.38 | 8846.923 | 13024.57 | -8885.542 | -16894.53 | -8817.118 | -16175.94 | -8843.302 | -15116.08 | -8949.733 | -14281.71 | -8768.25 | -12949.99
| 12079.36 | 28985.76 | 12651.73 | 29969.05 | 12354.66 | 26578.8 | 11868.43 | 23307.53 | 12799.46 | 22257.51 | 11332.91 | 26535.96 | 12077.16 | 27322.42 | 11967.95 | 24470.56 | 11546.28 | 21722.67 | 11486.84 | 19396.02 | 8441.878 | 15701.51 | 8730.748 | 15715.9 | 8777.351 | 14801.32 | 8757.405 | 13583.46 | 8873.729 | 13071.12 | -8877.012 | -16879.65 | -8808.304 | -16158.67 | -8836.309 | -15106.5 | -8943.271 | -14268.41 | -8759.827 | -12935.56
| 12041.43 | 28927.1 | 12611.03 | 29905.32 | 12314.91 | 26519.74 | 11827.81 | 23250.1 | 12763.38 | 22206.64 | 11298.29 | 26482.8 | 12043.98 | 27269.95 | 11935.22 | 24418.01 | 11508.68 | 21668.85 | 11455.56 | 19351.05 | 8468.376 | 15764.92 | 8757.564 | 15776.17 | 8804.221 | 14856.52 | 8784.295 | 13633.5 | 8900.398 | 13117.45 | -8868.328 | -16864.77 | -8799.424 | -16144.29 | -8829.18 | -15097.7 | -8936.814 | -14255.86 | -8751.476 | -12921.03
| 12003.49 | 28867.85 | 12570.32 | 29842.16 | 12275.15 | 26459.78 | 11787.18 | 23192.64 | 12727.21 | 22155.73 | 11263.67 | 26428.68 | 12010.7 | 27217.78 | 11902.26 | 24365.89 | 11471 | 21615.43 | 11424.1 | 19305.55 | 8494.377 | 15828.13 | 8784.225 | 15836.37 | 8831.028 | 14911.64 | 8811.185 | 13683.44 | 8926.887 | 13163.55 | -8859.459 | -16851.06 | -8790.552 | -16132.92 | -8822.021 | -15090.27 | -8930.364 | -14244.32 | -8743.206 | -12906.3
| 11965.49 | 28808.09 | 12529.5 | 29779.83 | 12235.39 | 26399.15 | 11746.56 | 23134.91 | 12690.88 | 22105 | 11229.05 | 26373.87 | 11977.27 | 27166.15 | 11869.16 | 24314.56 | 11433.16 | 21562.37 | 11392.46 | 19259.73 | 8520.334 | 15891.13 | 8810.619 | 15896.46 | 8857.661 | 14966.64 | 8838.074 | 13733.28 | 8953.237 | 13209.55 | -8850.439 | -16839.45 | -8781.613 | -16123.8 | -8814.861 | -15084.47 | -8923.882 | -14234.3 | -8734.987 | -12891.06
| 11927.39 | 28748.43 | 12488.46 | 29718.28 | 12195.64 | 26338.04 | 11705.93 | 23076.7 | 12654.38 | 22054.75 | 11194.44 | 26318.6 | 11943.7 | 27115.05 | 11836.02 | 24264.22 | 11395.11 | 21509.6 | 11360.77 | 19214.12 | 8546.277 | 15953.81 | 8836.851 | 15956.44 | 8884.077 | 15021.43 | 8864.963 | 13782.89 | 8979.501 | 13255.5 | -8841.366 | -16830.05 | -8772.528 | -16115.66 | -8807.699 | -15079.95 | -8917.192 | -14225.98 | -8726.747 | -12875.17
| 11889.15 | 28689.4 | 12447.21 | 29657.34 | 12155.88 | 26276.44 | 11665.29 | 23017.97 | 12617.71 | 22005.27 | 11159.82 | 26263.01 | 11910.02 | 27064.38 | 11802.81 | 24214.9 | 11356.9 | 21456.97 | 11329.09 | 19169.32 | 8572.213 | 16016.15 | 8863.062 | 16016.32 | 8910.383 | 15076 | 8891.851 | 13832.26 | 9005.737 | 13301.35 | -8832.288 | -16822.22 | -8763.256 | -16107.22 | -8800.486 | -15075.91 | -8910.226 | -14219.19 | -8718.37 | -12858.76
| 11850.7 | 28631.02 | 12405.73 | 29596.84 | 12116.09 | 26214.13 | 11624.57 | 22958.59 | 12580.97 | 21956.45 | 11125.2 | 26207.21 | 11876.26 | 27013.98 | 11769.46 | 24166.44 | 11318.64 | 21404.33 | 11297.4 | 19125.54 | 8598.149 | 16078.3 | 8889.272 | 16075.97 | 8936.624 | 15130.41 | 8918.307 | 13881.57 | 9031.967 | 13347 | -8823.14 | -16814.76 | -8753.76 | -16097.94 | -8793.087 | -15071.14 | -8903.139 | -14213.88 | -8709.787 | -12842.77
| 11811.9 | 28573.1 | 12363.95 | 29536.69 | 12076.2 | 26151.18 | 11583.54 | 22898.41 | 12544.21 | 21907.91 | 11090.53 | 26151.45 | 11842.34 | 26963.74 | 11735.85 | 24118.57 | 11280.29 | 21351.44 | 11265.62 | 19082.81 | 8624.085 | 16140.27 | 8915.482 | 16135.27 | 8962.861 | 15184.67 | 8944.573 | 13930.87 | 9058.185 | 13392.42 | -8813.859 | -16806.53 | -8744.075 | -16088.02 | -8785.446 | -15064.42 | -8896.042 | -14210.38 | -8701.107 | -12828.5
| 11772.77 | 28515.57 | 12321.96 | 29476.87 | 12036.27 | 26087.96 | 11542.17 | 22837.59 | 12507.26 | 21859.58 | 11055.68 | 26095.99 | 11808.21 | 26913.55 | 11702 | 24070.97 | 11241.8 | 21297.96 | 11233.59 | 19041.19 | 8649.8 | 16202.07 | 8941.678 | 16194.32 | 8989.071 | 15238.71 | 8970.829 | 13980.03 | 9084.311 | 13437.66 | -8804.395 | -16796.82 | -8734.236 | -16077.8 | -8777.609 | -15054.95 | -8888.947 | -14208.8 | -8692.383 | -12816.73
| 11733.54 | 28458.37 | 12279.93 | 29417.2 | 11996.32 | 26025.02 | 11500.57 | 22776.14 | 12470.13 | 21811.55 | 11020.56 | 26040.92 | 11773.88 | 26863.37 | 11667.97 | 24023.18 | 11203.2 | 21243.61 | 11201.33 | 19000.49 | 8675.295 | 16263.65 | 8967.738 | 16253.24 | 9015.231 | 15292.53 | 8997.085 | 14028.81 | 9110.251 | 13482.84 | -8794.732 | -16785.54 | -8724.181 | -16067.6 | -8769.611 | -15042.81 | -8881.857 | -14208.57 | -8683.653 | -12807.43
| 11694.28 | 28401.23 | 12237.89 | 29357.42 | 11956.11 | 25962.76 | 11458.86 | 22714.13 | 12432.89 | 21763.63 | 10985.31 | 25986.16 | 11739.35 | 26813.21 | 11633.74 | 23975.1 | 11164.46 | 21188.21 | 11168.94 | 18960.11 | 8700.741 | 16325.03 | 8993.53 | 16311.92 | 9041.257 | 15346.2 | 9023.34 | 14077.38 | 9135.993 | 13527.97 | -8784.851 | -16772.98 | -8713.951 | -16057.64 | -8761.408 | -15028.98 | -8874.74 | -14208.68 | -8674.857 | -12800.16
| 11655.02 | 28344 | 12195.85 | 29297.33 | 11915.48 | 25901.15 | 11417.05 | 22651.85 | 12395.47 | 21715.5 | 10949.99 | 25931.81 | 11704.62 | 26763.07 | 11599.37 | 23926.86 | 11125.6 | 21131.75 | 11136.29 | 18919.55 | 8726.053 | 16385.89 | 9019.159 | 16370.18 | 9067.08 | 15399.72 | 9049.595 | 14125.94 | 9161.604 | 13572.95 | -8774.778 | -16759.73 | -8703.747 | -16047.67 | -8753.135 | -15014.83 | -8867.394 | -14207.83 | -8665.828 | -12794.12
| 11615.76 | 28286.75 | 12153.8 | 29236.69 | 11874.55 | 25839.97 | 11375.15 | 22589.48 | 12357.79 | 21666.85 | 10914.43 | 25878.03 | 11669.7 | 26712.59 | 11564.91 | 23878.35 | 11086.71 | 21074.21 | 11103.39 | 18878.84 | 8751.358 | 16446.41 | 9044.738 | 16428.1 | 9092.745 | 15453.03 | 9075.776 | 14174.46 | 9187.189 | 13617.7 | -8764.588 | -16746.28 | -8693.764 | -16036.94 | -8744.973 | -15001.24 | -8859.775 | -14204.3 | -8656.538 | -12788.39
| 11576.36 | 28229.48 | 12111.76 | 29175.06 | 11833.52 | 25779.16 | 11333.2 | 22527.17 | 12319.87 | 21617.55 | 10878.61 | 25824.63 | 11634.67 | 26661.25 | 11530.31 | 23829.27 | 11047.82 | 21015.78 | 11070.43 | 18838.1 | 8776.662 | 16506.69 | 9070.315 | 16485.8 | 9118.352 | 15506.12 | 9101.501 | 14222.62 | 9212.768 | 13662.24 | -8754.451 | -16732.67 | -8683.967 | -16024.75 | -8736.995 | -14988.27 | -8851.957 | -14196.86 | -8647.029 | -12782.19
| 11536.73 | 28172.05 | 12069.7 | 29112.17 | 11792.42 | 25718.68 | 11291.25 | 22465.06 | 12281.84 | 21567.53 | 10842.71 | 25771.29 | 11599.52 | 26608.85 | 11495.47 | 23779.24 | 11008.93 | 20956.69 | 11037.4 | 18797.1 | 8801.966 | 16566.74 | 9095.892 | 16543.3 | 9143.957 | 15559.06 | 9127.178 | 14270.45 | 9238.344 | 13706.65 | -8744.446 | -16718.68 | -8674.242 | -16010.79 | -8729.124 | -14975.38 | -8843.861 | -14185.57 | -8637.294 | -12775.09
| 11496.81 | 28114.14 | 12027.6 | 29048.12 | 11751.33 | 25658.31 | 11249.3 | 22403.16 | 12243.78 | 21516.49 | 10806.73 | 25717.8 | 11564.16 | 26555.42 | 11460.46 | 23727.93 | 10970.03 | 20897.17 | 11004.13 | 18755.36 | 8827.185 | 16626.62 | 9121.461 | 16600.67 | 9169.559 | 15611.83 | 9152.805 | 14318.25 | 9263.878 | 13750.99 | -8734.591 | -16703.84 | -8664.524 | -15995.29 | -8721.175 | -14961.87 | -8835.544 | -14171.71 | -8627.348 | -12767.21
| 11456.64 | 28055.34 | 11985.38 | 28983.06 | 11710.22 | 25597.82 | 11207.34 | 22341.54 | 12205.72 | 21464.21 | 10770.48 | 25664.06 | 11528.61 | 26500.92 | 11425.42 | 23675.37 | 10931.04 | 20837.43 | 10970.6 | 18712.51 | 8852.391 | 16686.36 | 9146.901 | 16658.04 | 9195.118 | 15664.41 | 9178.426 | 14366.04 | 9289.293 | 13795.26 | -8724.819 | -16687.91 | -8654.796 | -15978.53 | -8713.019 | -14947.41 | -8827.185 | -14156.6 | -8617.322 | -12759.16
| 11416.23 | 27995.47 | 11942.82 | 28917.14 | 11669.01 | 25537.27 | 11165.29 | 22280.25 | 12167.65 | 21410.8 | 10733.98 | 25609.97 | 11492.98 | 26445.5 | 11390.37 | 23621.68 | 10891.9 | 20777.5 | 10937 | 18668.52 | 8877.253 | 16746 | 9172.066 | 16715.34 | 9220.553 | 15716.79 | 9204.048 | 14413.65 | 9314.495 | 13839.37 | -8715.076 | -16671.01 | -8644.992 | -15960.53 | -8704.673 | -14932.24 | -8818.825 | -14141.14 | -8607.241 | -12751.1
| 11375.69 | 27934.69 | 11899.93 | 28850.56 | 11627.56 | 25476.66 | 11123.06 | 22219.27 | 12129.57 | 21356.51 | 10697.44 | 25555.48 | 11457.31 | 26389.51 | 11355.32 | 23566.95 | 10852.53 | 20717.49 | 10903.4 | 18623.45 | 8901.935 | 16805.54 | 9197.052 | 16772.34 | 9245.828 | 15769.02 | 9229.669 | 14460.96 | 9339.515 | 13883.26 | -8705.228 | -16653.46 | -8635.011 | -15941.49 | -8696.233 | -14917.07 | -8810.51 | -14125.87 | -8597.201 | -12742.56
| 11335.12 | 27873.13 | 11856.92 | 28783.42 | 11585.7 | 25415.76 | 11080.61 | 22158.46 | 12091.44 | 21301.42 | 10660.89 | 25500.31 | 11421.64 | 26333.16 | 11320.27 | 23511.44 | 10813.03 | 20657.63 | 10869.8 | 18577.34 | 8926.608 | 16864.92 | 9221.999 | 16829.03 | 9270.91 | 15821.11 | 9255.117 | 14508.1 | 9364.463 | 13926.98 | -8695.223 | -16635.54 | -8624.819 | -15922 | -8687.771 | -14902.95 | -8802.317 | -14110.69 | -8587.311 | -12733.03
| 11294.54 | 27810.88 | 11813.77 | 28715.84 | 11543.47 | 25354.36 | 11037.88 | 22097.55 | 12053.24 | 21245.59 | 10624.35 | 25444.22 | 11385.97 | 26276.36 | 11285.22 | 23455.53 | 10773.44 | 20598.21 | 10836.19 | 18530.35 | 8951.28 | 16924 | 9246.943 | 16885.54 | 9295.891 | 15873.01 | 9280.355 | 14555.16 | 9389.39 | 13970.62 | -8685.054 | -16617.47 | -8614.504 | -15902.82 | -8679.286 | -14890.78 | -8794.141 | -14094.8 | -8577.504 | -12722.12
| 11253.96 | 27748.22 | 11770.46 | 28648.1 | 11501.1 | 25292.15 | 10994.85 | 22036.44 | 12014.9 | 21189.3 | 10587.8 | 25387.26 | 11350.29 | 26219.06 | 11250.16 | 23399.55 | 10733.71 | 20539.42 | 10802.6 | 18482.81 | 8975.952 | 16982.89 | 9271.886 | 16941.79 | 9320.862 | 15924.69 | 9305.487 | 14602.17 | 9414.285 | 14014.21 | -8674.757 | -16599.62 | -8604.147 | -15884.42 | -8670.733 | -14880.75 | -8785.851 | -14077.49 | -8567.701 | -12709.82
| 11213.38 | 27685.35 | 11727.07 | 28580.37 | 11458.67 | 25228.83 | 10951.64 | 21975.01 | 11976.34 | 21133.05 | 10551.26 | 25329.65 | 11314.61 | 26161.52 | 11215.04 | 23343.57 | 10693.8 | 20481.21 | 10769 | 18434.91 | 9000.624 | 17041.58 | 9296.821 | 16997.78 | 9345.832 | 15976.17 | 9330.483 | 14649.06 | 9439.144 | 14057.73 | -8664.411 | -16582.45 | -8593.764 | -15866.76 | -8661.989 | -14872.09 | -8777.493 | -14059.07 | -8557.897 | -12695.98
| 11172.8 | 27622.41 | 11683.65 | 28512.78 | 11416.23 | 25164.54 | 10908.37 | 21913.07 | 11937.59 | 21077.19 | 10514.71 | 25271.66 | 11278.9 | 26104.27 | 11179.79 | 23287.7 | 10653.72 | 20423.4 | 10735.4 | 18386.67 | 9025.225 | 17100.12 | 9321.617 | 17053.63 | 9370.763 | 16027.51 | 9355.471 | 14695.84 | 9463.873 | 14101.05 | -8654.05 | -16566.16 | -8583.285 | -15849.44 | -8653.014 | -14863.75 | -8769.125 | -14040.83 | -8548.096 | -12680.55
| 11132.22 | 27559.43 | 11640.23 | 28445.57 | 11373.79 | 25099.58 | 10865.09 | 21850.55 | 11898.6 | 21021.77 | 10478.16 | 25213.48 | 11243.06 | 26047.61 | 11144.37 | 23232.19 | 10613.51 | 20365.87 | 10701.8 | 18338.19 | 9049.314 | 17158.3 | 9346.146 | 17109.39 | 9395.567 | 16078.65 | 9380.458 | 14742.36 | 9488.375 | 14144.12 | -8643.615 | -16550.54 | -8572.579 | -15832.05 | -8643.837 | -14854.87 | -8760.742 | -14024.47 | -8538.282 | -12663.75
| 11091.64 | 27496.27 | 11596.75 | 28378.84 | 11331.36 | 25034.11 | 10821.81 | 21787.38 | 11859.41 | 20966.92 | 10441.61 | 25155.17 | 11207.01 | 25991.56 | 11108.76 | 23177.19 | 10573.18 | 20308.42 | 10668.11 | 18289.76 | 9073.355 | 17216.16 | 9370.484 | 17164.92 | 9420.2 | 16129.57 | 9405.444 | 14788.68 | 9512.728 | 14187.03 | -8633.056 | -16535.14 | -8561.555 | -15814.4 | -8634.437 | -14845.04 | -8752.354 | -14011.36 | -8528.44 | -12646.13
| 11051.06 | 27432.96 | 11553.04 | 28312.53 | 11288.92 | 24968.24 | 10778.54 | 21723.41 | 11820.15 | 20912.77 | 10404.98 | 25096.8 | 11170.77 | 25936.09 | 11073.03 | 23122.71 | 10532.68 | 20250.8 | 10634.15 | 18241.71 | 9097.395 | 17273.79 | 9394.795 | 17220.16 | 9444.672 | 16180.31 | 9430.292 | 14834.96 | 9537.018 | 14229.87 | -8622.26 | -16519.52 | -8550.229 | -15796.63 | -8624.835 | -14834.13 | -8743.945 | -14001.75 | -8518.491 | -12628.31
| 11010.35 | 27369.77 | 11509.03 | 28246.59 | 11246.48 | 24902.09 | 10735.26 | 21658.73 | 11780.82 | 20859.26 | 10368.08 | 25038.43 | 11134.43 | 25881.18 | 11037.17 | 23068.64 | 10492 | 20192.84 | 10599.95 | 18194.24 | 9121.435 | 17331.18 | 9419.106 | 17275.22 | 9469.051 | 16230.89 | 9455.102 | 14881.2 | 9561.297 | 14272.6 | -8611.179 | -16503.38 | -8538.656 | -15779.18 | -8615.144 | -14822.19 | -8735.308 | -13994.87 | -8508.387 | -12610.86
| 10969.38 | 27306.89 | 11464.73 | 28180.89 | 11204.04 | 24835.75 | 10691.98 | 21593.45 | 11741.43 | 20806.25 | 10330.95 | 24980.08 | 11097.99 | 25826.59 | 11001.11 | 23014.86 | 10451.19 | 20134.57 | 10565.71 | 18147.29 | 9145.475 | 17388.33 | 9443.416 | 17330.13 | 9493.393 | 16281.3 | 9479.584 | 14927.23 | 9585.56 | 14315.13 | -8599.815 | -16486.63 | -8526.905 | -15762.58 | -8605.366 | -14809.57 | -8726.415 | -13989.31 | -8498.095 | -12594.11
| 10928.05 | 27244.37 | 11420.2 | 28115.31 | 11161.61 | 24769.31 | 10648.7 | 21527.71 | 11701.92 | 20753.72 | 10293.76 | 24921.74 | 11061.36 | 25771.95 | 10964.86 | 22961.27 | 10410.32 | 20075.94 | 10531.34 | 18100.74 | 9169.515 | 17445.24 | 9467.69 | 17384.75 | 9517.718 | 16331.51 | 9503.944 | 14972.93 | 9609.783 | 14357.42 | -8588.27 | -16469.49 | -8515.099 | -15747.11 | -8595.411 | -14796.74 | -8717.342 | -13983.69 | -8487.656 | -12578.16
| 10886.33 | 27182.14 | 11375.51 | 28049.65 | 11119.15 | 24702.86 | 10605.42 | 21461.66 | 11662.2 | 20701.57 | 10256.55 | 24863.47 | 11024.54 | 25717.16 | 10928.43 | 22907.84 | 10369.44 | 20016.84 | 10496.7 | 18054.45 | 9193.264 | 17501.95 | 9491.761 | 17438.99 | 9541.964 | 16381.53 | 9528.298 | 15018.51 | 9633.866 | 14399.6 | -8576.637 | -16452.3 | -8503.356 | -15732.71 | -8585.396 | -14783.96 | -8708.019 | -13977.39 | -8477.079 | -12562.91
| 10844.47 | 27119.98 | 11330.75 | 27983.59 | 11076.64 | 24636.51 | 10562.14 | 21395.32 | 11622.28 | 20649.48 | 10219.2 | 24805.39 | 10987.59 | 25662.36 | 10891.79 | 22854.4 | 10328.57 | 19957.17 | 10461.85 | 18008.35 | 9216.691 | 17558.43 | 9515.586 | 17493 | 9566.056 | 16431.38 | 9552.651 | 15064.07 | 9657.749 | 14441.7 | -8565.007 | -16435.45 | -8491.705 | -15718.95 | -8575.529 | -14771.09 | -8698.451 | -13970.3 | -8466.295 | -12548.21
| 10802.57 | 27057.74 | 11285.99 | 27916.93 | 11033.87 | 24570.34 | 10518.86 | 21328.78 | 11582.21 | 20597.22 | 10181.58 | 24747.53 | 10950.59 | 25607.57 | 10854.93 | 22800.74 | 10287.69 | 19896.85 | 10426.95 | 17962.27 | 9240.1 | 17614.73 | 9539.277 | 17546.88 | 9589.959 | 16481.07 | 9576.981 | 15109.55 | 9681.475 | 14483.69 | -8553.395 | -16419.1 | -8480.091 | -15705.17 | -8565.786 | -14757.86 | -8688.692 | -13962.38 | -8455.259 | -12533.84
| 10760.67 | 26995.37 | 11241.22 | 27849.72 | 10990.7 | 24504.41 | 10475.5 | 21262.21 | 11541.97 | 20544.58 | 10143.78 | 24689.85 | 10913.53 | 25552.46 | 10817.98 | 22746.66 | 10246.81 | 19835.87 | 10391.81 | 17916.07 | 9263.509 | 17670.55 | 9562.956 | 17600.58 | 9613.725 | 16530.59 | 9601.22 | 15154.65 | 9705.12 | 14525.51 | -8541.785 | -16403 | -8468.479 | -15690.74 | -8556.057 | -14744.09 | -8678.663 | -13953.9 | -8443.959 | -12519.83
| 10718.77 | 26932.67 | 11196.45 | 27781.92 | 10947.16 | 24438.71 | 10431.85 | 21195.83 | 11501.56 | 20491.28 | 10105.95 | 24632.17 | 10876.32 | 25496.58 | 10781.01 | 22692.02 | 10205.93 | 19774.21 | 10356.39 | 17869.78 | 9286.918 | 17726.04 | 9586.634 | 17654.01 | 9637.443 | 16579.92 | 9625.369 | 15199.48 | 9728.748 | 14567.13 | -8530.172 | -16386.67 | -8456.851 | -15674.98 | -8546.324 | -14729.79 | -8668.426 | -13945.38 | -8432.461 | -12506.27
| 10676.87 | 26869.48 | 11151.68 | 27713.37 | 10903.42 | 24373.11 | 10387.82 | 21129.91 | 11460.98 | 20437.13 | 10068.03 | 24574.24 | 10838.9 | 25439.68 | 10744.04 | 22636.59 | 10165.04 | 19711.88 | 10320.87 | 17823.44 | 9310.327 | 17781.33 | 9610.311 | 17707.11 | 9661.147 | 16629.08 | 9649.123 | 15244.28 | 9752.369 | 14608.58 | -8518.552 | -16369.64 | -8445.197 | -15657.39 | -8536.584 | -14714.93 | -8658.21 | -13936.84 | -8420.818 | -12493.29
| 10634.96 | 26805.72 | 11106.91 | 27644.15 | 10859.65 | 24307.55 | 10343.52 | 21064.5 | 11420.31 | 20381.96 | 10029.83 | 24515.91 | 10801.31 | 25381.8 | 10707.08 | 22580.15 | 10124.08 | 19649.11 | 10285.35 | 17776.9 | 9333.723 | 17836.43 | 9633.916 | 17759.88 | 9684.846 | 16678.05 | 9672.844 | 15289.06 | 9775.947 | 14649.9 | -8506.923 | -16351.57 | -8433.495 | -15638.01 | -8526.828 | -14699.36 | -8648.234 | -13927.58 | -8409.136 | -12481.05
| 10593.06 | 26741.25 | 11062.12 | 27574.46 | 10815.87 | 24242.04 | 10299.04 | 20999.46 | 11379.61 | 20325.75 | 9991.391 | 24457.06 | 10763.67 | 25323.26 | 10670.11 | 22522.97 | 10082.96 | 19586.31 | 10249.83 | 17729.79 | 9356.615 | 17891.36 | 9657.29 | 17812.51 | 9708.473 | 16726.82 | 9696.563 | 15333.53 | 9799.379 | 14691.12 | -8495.254 | -16332.33 | -8421.726 | -15617.58 | -8517.026 | -14683.14 | -8638.505 | -13916.78 | -8397.448 | -12469.63
| 10551.16 | 26676 | 11017.33 | 27504.27 | 10772.1 | 24176.42 | 10254.45 | 20934.78 | 11338.9 | 20268.77 | 9952.918 | 24397.52 | 10726.01 | 25264.24 | 10633.15 | 22465.34 | 10041.62 | 19523.69 | 10214.32 | 17681.87 | 9379.397 | 17946.16 | 9680.424 | 17865.1 | 9731.949 | 16775.38 | 9720.281 | 15377.67 | 9822.602 | 14732.18 | -8483.498 | -16312.03 | -8409.88 | -15597.38 | -8507.113 | -14666.8 | -8628.854 | -13903.96 | -8385.772 | -12458.91
| 10509.25 | 26610.14 | 10972.52 | 27433.55 | 10728.32 | 24110.47 | 10209.84 | 20870.35 | 11298.2 | 20211.24 | 9914.442 | 24337.31 | 10688.35 | 25204.69 | 10596.18 | 22407.27 | 10000.13 | 19461.07 | 10178.8 | 17633.15 | 9402.175 | 18000.81 | 9703.475 | 17917.44 | 9755.193 | 16823.73 | 9743.963 | 15421.72 | 9845.648 | 14773.03 | -8471.599 | -16291.01 | -8398.055 | -15578.19 | -8496.989 | -14651.13 | -8619.212 | -13889.12 | -8374.094 | -12448.43
| 10467.35 | 26543.87 | 10927.71 | 27362.38 | 10684.55 | 24044.02 | 10165.24 | 20805.78 | 11257.49 | 20153.16 | 9875.967 | 24276.62 | 10650.69 | 25144.62 | 10559.14 | 22348.91 | 9958.557 | 19398.53 | 10143.28 | 17583.74 | 9424.952 | 18055.24 | 9726.52 | 17969.28 | 9778.296 | 16871.9 | 9767.622 | 15465.75 | 9868.629 | 14813.67 | -8459.554 | -16270.02 | -8386.341 | -15559.66 | -8486.693 | -14636.67 | -8609.57 | -13872.56 | -8362.41 | -12437.09
| 10425.43 | 26477.26 | 10882.86 | 27290.89 | 10640.77 | 23976.91 | 10120.64 | 20740.89 | 11216.78 | 20094.55 | 9837.492 | 24215.42 | 10613.02 | 25084.24 | 10521.87 | 22290.48 | 9916.919 | 19336.26 | 10107.76 | 17533.84 | 9447.729 | 18109.46 | 9749.564 | 18020.82 | 9801.369 | 16919.86 | 9790.993 | 15509.64 | 9891.604 | 14854.17 | -8447.419 | -16249.82 | -8374.681 | -15540.87 | -8476.346 | -14623.2 | -8599.922 | -13854.38 | -8350.717 | -12423.81
| 10383.26 | 26410.3 | 10837.87 | 27219.32 | 10596.99 | 23909.17 | 10076.03 | 20675.67 | 11176.07 | 20035.56 | 9799.017 | 24153.58 | 10575.26 | 25023.68 | 10484.38 | 22232.05 | 9875.091 | 19274.17 | 10072.25 | 17483.63 | 9470.506 | 18163.34 | 9772.568 | 18072.29 | 9824.435 | 16967.62 | 9814.094 | 15553.16 | 9914.57 | 14894.61 | -8435.352 | -16230.73 | -8362.943 | -15521.27 | -8465.956 | -14609.85 | -8590.245 | -13834.87 | -8338.975 | -12408.21
| 10340.64 | 26343.06 | 10792.65 | 27147.88 | 10553.19 | 23840.95 | 10031.38 | 20609.93 | 11135.29 | 19976.44 | 9760.542 | 24091.13 | 10537.33 | 24962.99 | 10446.78 | 22173.68 | 9833.054 | 19212.19 | 10036.73 | 17433.21 | 9493.113 | 18216.98 | 9795.35 | 18123.54 | 9847.428 | 17015.21 | 9837.179 | 15596.46 | 9937.443 | 14934.91 | -8423.38 | -16212.44 | -8351.017 | -15501.15 | -8455.402 | -14595.85 | -8580.371 | -13815.07 | -8327.173 | -12390.77
| 10297.71 | 26275.67 | 10747.18 | 27076.63 | 10509.32 | 23772.32 | 9986.506 | 20543.59 | 11094.33 | 19917.32 | 9722.057 | 24028.3 | 10499.2 | 24902.32 | 10409.18 | 22115.4 | 9790.831 | 19150.3 | 10001.04 | 17382.74 | 9515.283 | 18270.18 | 9817.887 | 18174.36 | 9870.27 | 17062.6 | 9860.263 | 15639.76 | 9960.153 | 14974.98 | -8411.431 | -16194.27 | -8338.835 | -15480.97 | -8444.541 | -14580.94 | -8570.237 | -13796.11 | -8315.324 | -12372.38
| 10254.57 | 26208.2 | 10701.44 | 27005.48 | 10465.34 | 23703.26 | 9941.272 | 20476.77 | 11053.17 | 19858.29 | 9683.475 | 23965.33 | 10460.94 | 24841.72 | 10371.54 | 22057.28 | 9748.493 | 19088.41 | 9965.069 | 17332.37 | 9537.429 | 18323.06 | 9840.306 | 18224.92 | 9892.899 | 17109.78 | 9883.342 | 15683.02 | 9982.671 | 15014.86 | -8399.365 | -16175.66 | -8326.365 | -15461.04 | -8433.355 | -14565.16 | -8559.97 | -13778.38 | -8303.457 | -12354.2
| 10211.35 | 26140.68 | 10655.47 | 26934.21 | 10421.15 | 23633.71 | 9895.729 | 20409.43 | 11011.86 | 19799.58 | 9644.641 | 23902.3 | 10422.6 | 24781.23 | 10333.76 | 21999.4 | 9705.977 | 19026.4 | 9928.931 | 17282.15 | 9559.575 | 18375.67 | 9862.717 | 18275.42 | 9915.373 | 17156.76 | 9906.322 | 15725.93 | 10005.04 | 15054.65 | -8387.035 | -16156.52 | -8313.644 | -15441.71 | -8421.914 | -14548.69 | -8549.695 | -13761.66 | -8291.641 | -12336.73
| 10168.13 | 26073.18 | 10609.4 | 26862.76 | 10376.68 | 23563.69 | 9849.961 | 20341.37 | 10970.4 | 19741.18 | 9605.58 | 23839.32 | 10384.13 | 24720.97 | 10295.78 | 21941.83 | 9663.291 | 18964.11 | 9892.774 | 17232.08 | 9581.72 | 18428.06 | 9885.128 | 18325.85 | 9937.812 | 17203.59 | 9929.263 | 15768.52 | 10027.36 | 15094.4 | -8374.448 | -16137.36 | -8300.788 | -15423.46 | -8410.337 | -14531.96 | -8539.384 | -13745.66 | -8279.959 | -12319.68
| 10124.9 | 26005.78 | 10563.28 | 26791.28 | 10331.95 | 23493.35 | 9804.084 | 20272.65 | 10928.73 | 19683.05 | 9566.467 | 23776.58 | 10345.45 | 24660.95 | 10257.64 | 21884.52 | 9620.462 | 18901.47 | 9856.568 | 17182.22 | 9603.864 | 18480.42 | 9907.538 | 18376.09 | 9960.25 | 17250.23 | 9951.787 | 15811.08 | 10049.69 | 15134 | -8361.654 | -16118.73 | -8287.883 | -15406.6 | -8398.734 | -14515.53 | -8528.862 | -13730.14 | -8268.323 | -12302.66
| 10081.68 | 25938.46 | 10517.12 | 26719.68 | 10286.98 | 23422.86 | 9758.197 | 20203.39 | 10886.82 | 19625.25 | 9527.35 | 23714.18 | 10306.57 | 24601.1 | 10219.38 | 21827.22 | 9577.602 | 18838.55 | 9820.138 | 17132.63 | 9626.009 | 18532.74 | 9929.88 | 18426.06 | 9982.677 | 17296.63 | 9974.241 | 15853.63 | 10071.99 | 15173.35 | -8348.776 | -16101 | -8274.896 | -15390.79 | -8387.129 | -14499.72 | -8518.022 | -13714.79 | -8256.581 | -12285.44
| 10038.44 | 25871.12 | 10470.84 | 26647.79 | 10241.89 | 23352.36 | 9712.286 | 20133.69 | 10844.81 | 19567.76 | 9488.232 | 23652.12 | 10267.62 | 24541.35 | 10180.99 | 21769.79 | 9534.741 | 18775.19 | 9783.442 | 17083.27 | 9647.744 | 18584.8 | 9951.978 | 18475.78 | 10005 | 17342.84 | 9996.692 | 15895.97 | 10094.18 | 15212.48 | -8335.872 | -16084.23 | -8261.748 | -15375.04 | -8375.516 | -14484.26 | -8506.818 | -13699.65 | -8244.639 | -12268.02
| 9995.145 | 25803.68 | 10424.3 | 26575.63 | 10196.79 | 23282 | 9666.357 | 20063.67 | 10802.78 | 19510.56 | 9449.004 | 23590.29 | 10228.63 | 24481.51 | 10142.41 | 21712.18 | 9491.88 | 18711.22 | 9746.649 | 17034.08 | 9669.269 | 18636.33 | 9973.845 | 18525.19 | 10027.15 | 17388.89 | 10019.14 | 15937.96 | 10116.19 | 15251.51 | -8322.929 | -16068.15 | -8248.4 | -15358.22 | -8363.893 | -14468.49 | -8495.352 | -13685.15 | -8232.492 | -12250.63
| 9951.684 | 25736.04 | 10377.49 | 26503.31 | 10151.69 | 23211.8 | 9620.425 | 19993.39 | 10760.73 | 19453.53 | 9409.499 | 23528.63 | 10189.53 | 24421.45 | 10103.65 | 21654.22 | 9449.018 | 18646.75 | 9709.852 | 16984.99 | 9690.782 | 18687.46 | 9995.627 | 18574.26 | 10049.12 | 17434.73 | 10041.54 | 15979.79 | 10138.03 | 15290.44 | -8309.889 | -16052.18 | -8234.913 | -15339.8 | -8352.26 | -14451.86 | -8483.788 | -13671.74 | -8220.2 | -12233.57
| 9907.879 | 25668.05 | 10330.46 | 26430.71 | 10106.59 | 23141.77 | 9574.493 | 19922.98 | 10718.63 | 19396.29 | 9369.785 | 23467.15 | 10150.26 | 24361.12 | 10064.78 | 21595.63 | 9406.157 | 18581.91 | 9672.959 | 16935.81 | 9712.296 | 18738.3 | 10017.41 | 18623.13 | 10070.96 | 17480.32 | 10063.86 | 16021.6 | 10159.74 | 15329.21 | -8296.703 | -16035.44 | -8221.393 | -15319.99 | -8340.621 | -14434.11 | -8472.197 | -13659.47 | -8207.703 | -12217.41
| 9863.702 | 25599.61 | 10283.26 | 26357.63 | 10061.47 | 23071.92 | 9528.56 | 19852.66 | 10676.44 | 19338.67 | 9330.029 | 23405.74 | 10110.8 | 24300.38 | 10025.9 | 21536.22 | 9363.296 | 18516.8 | 9635.803 | 16886.33 | 9733.809 | 18788.97 | 10039.18 | 18671.9 | 10092.77 | 17525.76 | 10086 | 16063.34 | 10181.42 | 15367.77 | -8283.356 | -16017.11 | -8207.822 | -15299.47 | -8328.979 | -14415.02 | -8460.611 | -13648.05 | -8195.043 | -12202.68
| 9819.323 | 25530.72 | 10235.99 | 26284 | 10016.29 | 23002.11 | 9482.627 | 19782.51 | 10634.19 | 19280.58 | 9290.245 | 23344.21 | 10071.22 | 24239.07 | 9987.018 | 21475.97 | 9320.431 | 18451.45 | 9598.407 | 16836.32 | 9755.322 | 18839.38 | 10060.93 | 18720.55 | 10114.58 | 17571.04 | 10107.84 | 16104.71 | 10203.09 | 15406.14 | -8269.883 | -15996.95 | -8194.197 | -15278.63 | -8317.337 | -14394.64 | -8449.047 | -13637.12 | -8182.227 | -12189.47
| 9774.824 | 25461.48 | 10188.57 | 26209.82 | 9970.922 | 22932.11 | 9436.694 | 19712.44 | 10591.81 | 19221.81 | 9250.268 | 23282.32 | 10031.6 | 24177.23 | 9948.134 | 21414.97 | 9277.558 | 18385.75 | 9560.97 | 16785.59 | 9776.766 | 18889.58 | 10082.5 | 18769.02 | 10136.33 | 17616.08 | 10129.65 | 16145.82 | 10224.68 | 15444.39 | -8256.351 | -15975.46 | -8180.544 | -15257.36 | -8305.688 | -14373.56 | -8437.49 | -13626.2 | -8169.261 | -12176.99
| 9730.279 | 25391.98 | 10141.1 | 26135.16 | 9925.197 | 22861.7 | 9390.752 | 19642.39 | 10549.24 | 19162.24 | 9210.033 | 23219.9 | 9991.974 | 24114.94 | 9909.239 | 21353.39 | 9234.607 | 18319.81 | 9523.531 | 16734.15 | 9797.696 | 18939.64 | 10103.81 | 18817.25 | 10157.94 | 17660.89 | 10151.47 | 16186.89 | 10246.11 | 15482.51 | -8242.809 | -15953.38 | -8166.902 | -15235.45 | -8294.028 | -14352.82 | -8425.938 | -13614.5 | -8156.124 | -12164.38
| 9685.731 | 25322.12 | 10093.65 | 26060.08 | 9879.076 | 22790.88 | 9344.677 | 19572.41 | 10506.47 | 19101.94 | 9169.65 | 23156.98 | 9952.35 | 24052.15 | 9870.228 | 21291.47 | 9191.482 | 18253.92 | 9486.094 | 16682.04 | 9818.579 | 18989.56 | 10124.98 | 18865.3 | 10179.36 | 17705.56 | 10173.28 | 16227.92 | 10267.32 | 15520.44 | -8229.264 | -15931.19 | -8153.312 | -15213.01 | -8282.368 | -14333.46 | -8414.387 | -13601.09 | -8142.787 | -12150.98
| 9641.183 | 25251.7 | 10046.19 | 25984.72 | 9832.731 | 22719.78 | 9298.291 | 19502.56 | 10463.53 | 19041.12 | 9129.249 | 23093.5 | 9912.723 | 23988.9 | 9831.019 | 21229.3 | 9148.133 | 18188.09 | 9448.656 | 16629.29 | 9839.461 | 19039.07 | 10146.13 | 18913.17 | 10200.62 | 17750.06 | 10194.99 | 16268.67 | 10288.38 | 15558.16 | -8215.719 | -15908.92 | -8139.763 | -15190.38 | -8270.726 | -14315.78 | -8402.837 | -13585.21 | -8129.305 | -12136.45
| 9596.634 | 25180.59 | 9998.694 | 25909.08 | 9786.312 | 22648.4 | 9251.561 | 19432.76 | 10420.51 | 18979.91 | 9088.848 | 23029.35 | 9873.09 | 23925.26 | 9791.651 | 21166.9 | 9104.68 | 18122.37 | 9411.218 | 16575.95 | 9860.343 | 19088.13 | 10167.27 | 18960.74 | 10221.83 | 17794.3 | 10216.64 | 16309.09 | 10309.4 | 15595.68 | -8202.172 | -15886.3 | -8126.217 | -15167.82 | -8259.083 | -14299.08 | -8391.235 | -13566.82 | -8115.74 | -12120.65
| 9552.085 | 25109.05 | 9951.189 | 25833.14 | 9739.875 | 22576.54 | 9204.57 | 19362.91 | 10377.32 | 18918.38 | 9048.446 | 22964.54 | 9833.453 | 23861.27 | 9752.178 | 21104.36 | 9061.153 | 18056.92 | 9373.78 | 16522.22 | 9881.225 | 19136.93 | 10188.41 | 19007.89 | 10243 | 17838.32 | 10237.95 | 16349.41 | 10330.42 | 15633.08 | -8188.619 | -15863.18 | -8112.659 | -15145.21 | -8247.397 | -14282.38 | -8379.4 | -13546.84 | -8102.155 | -12103.8
| 9507.535 | 25037.22 | 9903.674 | 25757.04 | 9693.438 | 22504.2 | 9157.427 | 19292.96 | 10334.04 | 18856.66 | 9008.044 | 22899.14 | 9793.777 | 23797.2 | 9712.656 | 21041.69 | 9017.548 | 17991.73 | 9336.343 | 16468.26 | 9902.106 | 19185.43 | 10209.36 | 19054.75 | 10264.14 | 17882.18 | 10259.14 | 16389.72 | 10351.42 | 15670.36 | -8175.059 | -15839.77 | -8099.092 | -15122.21 | -8235.536 | -14265.14 | -8367.436 | -13526.69 | -8088.565 | -12086.02
| 9462.985 | 24965.15 | 9856.152 | 25680.99 | 9647 | 22431.53 | 9110.205 | 19222.96 | 10290.77 | 18794.86 | 8967.642 | 22833.06 | 9753.974 | 23733.15 | 9673.133 | 20979.04 | 8973.8 | 17926.58 | 9298.789 | 16414.17 | 9922.699 | 19233.75 | 10230.03 | 19101.4 | 10285.14 | 17925.88 | 10280.32 | 16429.89 | 10372.3 | 15707.45 | -8161.476 | -15816.35 | -8085.418 | -15098.62 | -8223.384 | -14247.53 | -8355.657 | -13507.46 | -8074.97 | -12067.27
| 9418.434 | 24893.05 | 9808.624 | 25605.1 | 9600.562 | 22358.42 | 9062.948 | 19152.85 | 10247.46 | 18732.96 | 8927.239 | 22766.31 | 9713.981 | 23669.06 | 9633.609 | 20916.75 | 8929.839 | 17861.32 | 9260.988 | 16360.06 | 9942.968 | 19281.91 | 10250.56 | 19147.79 | 10305.96 | 17969.33 | 10301.51 | 16469.67 | 10392.98 | 15744.32 | -8147.77 | -15793.03 | -8071.55 | -15074.7 | -8210.889 | -14230.11 | -8344.077 | -13489.15 | -8061.371 | -12047.66
| 9373.883 | 24821.07 | 9761.092 | 25529.4 | 9554.124 | 22284.76 | 9015.689 | 19082.39 | 10204.1 | 18670.91 | 8886.836 | 22699.12 | 9673.828 | 23604.94 | 9594.041 | 20854.93 | 8885.707 | 17795.97 | 9222.982 | 16306.08 | 9963.218 | 19329.97 | 10271.08 | 19193.89 | 10326.6 | 18012.58 | 10322.57 | 16509.22 | 10413.48 | 15781.02 | -8133.897 | -15769.68 | -8057.487 | -15051.15 | -8198.141 | -14213.39 | -8332.516 | -13470.98 | -8047.788 | -12027.73
| 9329.332 | 24749.14 | 9713.501 | 25453.79 | 9507.686 | 22210.64 | 8968.429 | 19011.51 | 10160.71 | 18608.93 | 8846.408 | 22631.78 | 9633.578 | 23540.94 | 9554.337 | 20793.42 | 8841.46 | 17730.66 | 9184.911 | 16252.36 | 9983.469 | 19377.84 | 10291.59 | 19239.68 | 10347.15 | 18055.66 | 10343.31 | 16548.75 | 10433.86 | 15817.6 | -8119.853 | -15746.3 | -8043.324 | -15028.57 | -8185.343 | -14197.59 | -8320.942 | -13452.19 | -8034.248 | -12007.98
| 9284.75 | 24677.15 | 9665.759 | 25378.01 | 9461.248 | 22136.26 | 8921.169 | 18940.18 | 10117.29 | 18547.15 | 8805.784 | 22564.41 | 9593.231 | 23477.09 | 9514.42 | 20732.08 | 8797.105 | 17665.37 | 9146.834 | 16198.98 | 10003.71 | 19425.56 | 10312.09 | 19285.14 | 10367.68 | 18098.51 | 10364 | 16588.24 | 10454.23 | 15854.02 | -8105.656 | -15723.25 | -8029.141 | -15007.3 | -8172.584 | -14182.75 | -8309.195 | -13432.89 | -8020.749 | -11988.25
| 9240.022 | 24605.16 | 9617.757 | 25302.1 | 9414.81 | 22061.87 | 8873.908 | 18868.31 | 10073.78 | 18485.48 | 8764.896 | 22497.01 | 9552.692 | 23413.28 | 9474.343 | 20670.86 | 8752.566 | 17599.93 | 9108.753 | 16145.99 | 10023.92 | 19472.97 | 10332.46 | 19330.39 | 10388.19 | 18141.11 | 10384.56 | 16627.38 | 10474.55 | 15890.24 | -8091.358 | -15700.95 | -8014.958 | -14987.45 | -8159.797 | -14168.7 | -8297.169 | -13413.76 | -8007.232 | -11968.05
| 9194.91 | 24533.28 | 9569.421 | 25226.14 | 9368.372 | 21987.56 | 8826.647 | 18795.93 | 10030.02 | 18423.95 | 8723.864 | 22429.63 | 9511.955 | 23349.39 | 9434.173 | 20609.77 | 8707.852 | 17534.08 | 9070.546 | 16093.38 | 10044.12 | 19520.13 | 10352.57 | 19375.54 | 10408.61 | 18183.52 | 10405.1 | 16666.22 | 10494.78 | 15926.27 | -8076.932 | -15679.54 | -8000.742 | -14968.7 | -8146.936 | -14154.78 | -8284.927 | -13395.3 | -7993.665 | -11947.15
| 9149.398 | 24461.48 | 9520.828 | 25150.05 | 9321.935 | 21913.35 | 8779.385 | 18723.15 | 9985.985 | 18362.57 | 8682.82 | 22362.38 | 9471.095 | 23285.36 | 9393.89 | 20548.66 | 8663.017 | 17467.6 | 9032.047 | 16041.11 | 10063.86 | 19566.9 | 10372.49 | 19420.46 | 10428.83 | 18225.77 | 10425.65 | 16705.01 | 10514.86 | 15962.16 | -8062.406 | -15658.86 | -7986.416 | -14949.82 | -8134.038 | -14139.87 | -8272.57 | -13377.71 | -7979.975 | -11925.67
| 9103.625 | 24389.67 | 9472.061 | 25073.7 | 9275.474 | 21839.34 | 8732.123 | 18650.07 | 9941.711 | 18301.21 | 8641.774 | 22295.42 | 9430.169 | 23221.07 | 9353.408 | 20487.33 | 8618.171 | 17400.58 | 8993.356 | 15989.13 | 10083.48 | 19613.27 | 10392.37 | 19465.13 | 10448.87 | 18267.81 | 10446.2 | 16743.78 | 10534.76 | 15997.94 | -8047.783 | -15638.66 | -7971.849 | -14929.38 | -8121.117 | -14122.95 | -8260.047 | -13361.46 | -7966.124 | -11904.11
| 9057.76 | 24317.71 | 9423.214 | 24996.92 | 9228.901 | 21765.47 | 8684.859 | 18576.85 | 9897.263 | 18239.73 | 8600.67 | 22228.72 | 9389.177 | 23156.39 | 9312.729 | 20425.66 | 8573.325 | 17333.09 | 8954.64 | 15937.21 | 10103.1 | 19659.43 | 10412.25 | 19509.64 | 10468.82 | 18309.6 | 10466.4 | 16782.33 | 10554.53 | 16033.55 | -8033.077 | -15618.62 | -7956.955 | -14906.94 | -8108.083 | -14103.88 | -8247.331 | -13347.2 | -7952.126 | -11883.32
| 9011.886 | 24245.36 | 9374.36 | 24919.59 | 9182.013 | 21691.65 | 8637.595 | 18503.51 | 9852.705 | 18177.98 | 8559.313 | 22161.97 | 9348.036 | 23091.28 | 9271.942 | 20363.5 | 8528.48 | 17265.08 | 8915.924 | 15885.16 | 10122.72 | 19705.37 | 10432.12 | 19553.95 | 10488.72 | 18351.2 | 10486.42 | 16820.53 | 10574.25 | 16068.95 | -8018.29 | -15598.22 | -7941.757 | -14883.57 | -8094.841 | -14083.43 | -8234.482 | -13334.76 | -7937.972 | -11864.05
| 8966.012 | 24172.61 | 9325.505 | 24841.78 | 9134.722 | 21617.94 | 8590.331 | 18429.97 | 9808.07 | 18115.82 | 8517.702 | 22095.03 | 9306.679 | 23025.82 | 9231.139 | 20300.91 | 8483.634 | 17196.56 | 8877.125 | 15832.79 | 10142.23 | 19751.12 | 10451.85 | 19598.12 | 10508.62 | 18392.62 | 10506.37 | 16858.57 | 10593.95 | 16104.19 | -8003.422 | -15576.65 | -7926.412 | -14861.3 | -8081.399 | -14062.55 | -8221.421 | -13322.74 | -7923.744 | -11846.79
| 8920.137 | 24099.5 | 9276.651 | 24763.49 | 9087.122 | 21544.24 | 8543.066 | 18356.4 | 9763.395 | 18053.35 | 8476.02 | 22028.15 | 9265.167 | 22959.99 | 9190.335 | 20237.87 | 8438.788 | 17127.55 | 8838.084 | 15780 | 10161.64 | 19796.51 | 10471.32 | 19642.15 | 10528.44 | 18433.83 | 10526.29 | 16896.53 | 10613.62 | 16139.34 | -7988.425 | -15553.5 | -7911.119 | -14840.82 | -8067.878 | -14041.54 | -8208.095 | -13309.47 | -7909.494 | -11831.29
| 8874.262 | 24025.93 | 9227.793 | 24684.66 | 9039.382 | 21470.47 | 8495.706 | 18282.94 | 9718.717 | 17990.56 | 8434.335 | 21961.31 | 9223.585 | 22893.68 | 9149.531 | 20174.19 | 8393.943 | 17058.15 | 8798.802 | 15726.66 | 10180.94 | 19841.66 | 10490.6 | 19685.95 | 10548.06 | 18474.83 | 10546.2 | 16934.36 | 10633.14 | 16174.35 | -7973.262 | -15529.53 | -7896.066 | -14820.68 | -8054.337 | -14020.05 | -8194.641 | -13294.15 | -7895.162 | -11816.2
| 8828.388 | 23951.71 | 9178.93 | 24605.34 | 8991.625 | 21396.51 | 8448.071 | 18209.45 | 9674.039 | 17927.36 | 8392.647 | 21894.25 | 9181.982 | 22826.79 | 9108.727 | 20109.9 | 8349.097 | 16988.41 | 8759.448 | 15672.72 | 10199.94 | 19886.57 | 10509.85 | 19729.5 | 10567.48 | 18515.64 | 10566.11 | 16971.89 | 10652.41 | 16209.16 | -7957.966 | -15506.08 | -7881.138 | -14799.36 | -8040.787 | -13997.86 | -8181.177 | -13277.17 | -7880.721 | -11800.19
| 8782.513 | 23876.85 | 9130.057 | 24525.58 | 8943.867 | 21322.09 | 8400.092 | 18135.79 | 9629.361 | 17863.85 | 8350.884 | 21826.9 | 9140.374 | 22759.43 | 9067.925 | 20045.11 | 8304.249 | 16918.45 | 8720.091 | 15618.16 | 10218.93 | 19931.31 | 10529.09 | 19772.82 | 10586.8 | 18556.27 | 10585.94 | 17009.2 | 10671.54 | 16243.74 | -7942.723 | -15483.81 | -7866.088 | -14777 | -8027.233 | -13975.25 | -8167.672 | -13259.4 | -7866.01 | -11783.11
| 8736.638 | 23801.39 | 9081.177 | 24445.48 | 8896.11 | 21247.05 | 8351.857 | 18062.03 | 9584.682 | 17800.02 | 8308.888 | 21759.25 | 9098.766 | 22691.78 | 9027.09 | 19979.72 | 8259.35 | 16848.54 | 8680.736 | 15563.05 | 10237.91 | 19975.72 | 10548.33 | 19815.94 | 10606.07 | 18596.67 | 10605.29 | 17046.33 | 10690.6 | 16278.15 | -7927.715 | -15462.17 | -7850.795 | -14754.35 | -8013.678 | -13952.73 | -8153.97 | -13241.16 | -7850.966 | -11765.72
| 8690.762 | 23725.33 | 9032.29 | 24365.1 | 8848.352 | 21171.46 | 8303.398 | 17988.36 | 9540.003 | 17735.66 | 8266.647 | 21691.17 | 9057.157 | 22623.88 | 8986.162 | 19913.63 | 8214.351 | 16778.79 | 8641.381 | 15507.43 | 10256.89 | 20019.84 | 10567.46 | 19858.84 | 10625.32 | 18636.87 | 10624.58 | 17083.28 | 10709.67 | 16312.45 | -7912.888 | -15439.94 | -7835.437 | -14731.11 | -8000.123 | -13930.48 | -8140.112 | -13222.04 | -7835.76 | -11748.44
| 8644.887 | 23648.75 | 8983.399 | 24284.48 | 8800.595 | 21095.47 | 8254.826 | 17914.69 | 9495.323 | 17670.74 | 8224.338 | 21622.53 | 9015.548 | 22555.79 | 8945.055 | 19847 | 8169.168 | 16709.09 | 8602.023 | 15451.31 | 10275.49 | 20063.77 | 10586.34 | 19901.41 | 10644.45 | 18676.89 | 10643.86 | 17120.03 | 10728.71 | 16346.59 | -7898.026 | -15416.32 | -7820.25 | -14706.29 | -7986.543 | -13908.22 | -8126.378 | -13201.59 | -7820.618 | -11731.24
| 8599.011 | 23571.83 | 8934.503 | 24203.78 | 8752.837 | 21018.96 | 8206.237 | 17840.73 | 9450.636 | 17605.39 | 8182.011 | 21553.34 | 8973.94 | 22487.72 | 8903.745 | 19780.16 | 8123.808 | 16639.42 | 8562.665 | 15394.72 | 10294.03 | 20107.53 | 10605.01 | 19943.7 | 10663.43 | 18716.7 | 10663.14 | 17156.62 | 10747.67 | 16380.51 | -7882.963 | -15391.59 | -7805.219 | -14679.86 | -7972.854 | -13885.66 | -8112.858 | -13180.07 | -7805.501 | -11714.02
| 8553.135 | 23494.82 | 8885.594 | 24123.04 | 8705.08 | 20941.78 | 8157.648 | 17766.49 | 9405.883 | 17539.86 | 8139.683 | 21483.74 | 8932.33 | 22419.71 | 8862.326 | 19713.38 | 8078.314 | 16569.88 | 8523.308 | 15337.74 | 10312.46 | 20151.13 | 10623.63 | 19985.72 | 10682.22 | 18756.28 | 10682.4 | 17193.06 | 10766.46 | 16414.24 | -7867.659 | -15366.5 | -7790.079 | -14653.63 | -7958.948 | -13862.93 | -8099.392 | -13158.33 | -7790.359 | -11696.79
| 8507.204 | 23417.82 | 8836.576 | 24042.12 | 8657.322 | 20864.09 | 8109.057 | 17692.04 | 9361.096 | 17474.32 | 8097.355 | 21413.8 | 8890.652 | 22351.7 | 8820.887 | 19646.74 | 8032.792 | 16500.47 | 8483.952 | 15280.46 | 10330.82 | 20194.47 | 10642.24 | 20027.58 | 10700.9 | 18795.64 | 10701.66 | 17229.25 | 10785.05 | 16447.86 | -7852.293 | -15341.28 | -7774.673 | -14629.59 | -7944.852 | -13840.69 | -8085.931 | -13137 | -7775.16 | -11679.51
| 8461.022 | 23340.87 | 8787.301 | 23961.08 | 8609.563 | 20786.08 | 8060.467 | 17617.26 | 9316.248 | 17408.72 | 8055.027 | 21343.57 | 8848.799 | 22283.76 | 8779.438 | 19580.26 | 7987.137 | 16431.1 | 8444.536 | 15223.05 | 10349.18 | 20237.61 | 10660.84 | 20069.26 | 10719.55 | 18834.79 | 10720.62 | 17265.25 | 10803.52 | 16481.32 | -7837.011 | -15315.87 | -7759.132 | -14607.22 | -7930.683 | -13819.62 | -8072.473 | -13115.75 | -7759.916 | -11661.48
| 8414.471 | 23264 | 8737.724 | 23880.09 | 8561.801 | 20707.87 | 8011.875 | 17541.99 | 9271.208 | 17343.19 | 8012.698 | 21273.18 | 8806.747 | 22215.9 | 8737.938 | 19514.09 | 7941.276 | 16361.7 | 8404.871 | 15165.68 | 10367.54 | 20280.6 | 10679.38 | 20110.71 | 10738.18 | 18873.72 | 10739.28 | 17301.12 | 10821.93 | 16514.56 | -7821.753 | -15290.82 | -7743.624 | -14584.06 | -7916.509 | -13799.98 | -8059.016 | -13093.77 | -7744.715 | -11641.89
| 8367.63 | 23187.19 | 8687.852 | 23799.22 | 8514.029 | 20629.56 | 7963.283 | 17466.19 | 9225.925 | 17277.97 | 7970.369 | 21202.67 | 8764.556 | 22148.07 | 8696.33 | 19448.2 | 7895.225 | 16292.3 | 8364.943 | 15108.52 | 10385.72 | 20323.49 | 10697.68 | 20151.95 | 10756.72 | 18912.44 | 10757.93 | 17336.89 | 10840.3 | 16547.57 | -7806.316 | -15267.29 | -7728.12 | -14558.7 | -7902.335 | -13781.61 | -8045.546 | -13070.82 | -7729.554 | -11620.5
| 8320.573 | 23110.49 | 8637.772 | 23718.4 | 8466.191 | 20551.19 | 7914.69 | 17389.92 | 9180.387 | 17213.09 | 7928.04 | 21132.01 | 8722.278 | 22080.31 | 8654.547 | 19382.45 | 7849.096 | 16222.88 | 8324.95 | 15051.63 | 10403.47 | 20366.04 | 10715.77 | 20192.91 | 10775.1 | 18950.94 | 10776.57 | 17372.31 | 10858.54 | 16580.43 | -7790.644 | -15245.59 | -7712.496 | -14532.53 | -7888.162 | -13764.2 | -8031.956 | -13047.6 | -7714.411 | -11597.87
| 8273.396 | 23033.82 | 8587.602 | 23637.4 | 8418.13 | 20472.82 | 7866.097 | 17313.32 | 9134.689 | 17148.39 | 7885.709 | 21061.22 | 8679.892 | 22012.56 | 8612.568 | 19316.82 | 7802.929 | 16153.3 | 8284.955 | 14995.03 | 10421.2 | 20408.31 | 10733.76 | 20233.54 | 10793.29 | 18989.2 | 10795.2 | 17407.46 | 10876.58 | 16613.15 | -7774.852 | -15224.25 | -7696.672 | -14507.7 | -7873.952 | -13747.18 | -8018.103 | -13025.05 | -7699.205 | -11574.93
| 8226.198 | 22957.11 | 8537.388 | 23556.18 | 8369.768 | 20394.51 | 7817.503 | 17236.53 | 9088.871 | 17083.61 | 7843.3 | 20990.31 | 8637.316 | 21944.6 | 8570.489 | 19251.28 | 7756.761 | 16083.45 | 8244.948 | 14938.67 | 10438.92 | 20450.14 | 10751.74 | 20273.78 | 10811.33 | 19027.24 | 10813.59 | 17442.56 | 10894.44 | 16645.68 | -7759.052 | -15201.29 | -7680.656 | -14484.3 | -7859.619 | -13729.5 | -8004.035 | -13003.85 | -7683.836 | -11552.62
| 8178.999 | 22880.45 | 8487.171 | 23474.7 | 8321.101 | 20316.16 | 7768.908 | 17159.7 | 9042.938 | 17018.72 | 7800.624 | 20919.39 | 8594.559 | 21876.33 | 8528.343 | 19185.7 | 7710.592 | 16013.19 | 8204.769 | 14882.43 | 10456.65 | 20491.58 | 10769.71 | 20313.69 | 10829.33 | 19065.09 | 10831.94 | 17477.62 | 10912.23 | 16677.98 | -7743.147 | -15176.43 | -7664.488 | -14460.4 | -7845.074 | -13709.99 | -7989.932 | -12984.51 | -7668.333 | -11530.97
| 8131.799 | 22803.82 | 8436.954 | 23392.82 | 8272.141 | 20237.73 | 7720.283 | 17082.81 | 8996.945 | 16953.81 | 7757.715 | 20848.52 | 8551.691 | 21807.78 | 8486.03 | 19119.97 | 7664.409 | 15942.4 | 8164.303 | 14826.24 | 10474.37 | 20532.8 | 10787.57 | 20353.39 | 10847.31 | 19102.74 | 10849.99 | 17512.38 | 10930 | 16710.09 | -7727.047 | -15151.31 | -7648.109 | -14434.47 | -7830.287 | -13688.48 | -7975.823 | -12967.44 | -7652.84 | -11509.23
| 8084.598 | 22727.07 | 8386.735 | 23310.42 | 8223.059 | 20159.35 | 7671.59 | 17005.78 | 8950.943 | 16888.85 | 7714.746 | 20777.72 | 8508.768 | 21738.9 | 8443.517 | 19054.07 | 7618.173 | 15871.19 | 8123.683 | 14770.09 | 10492.1 | 20573.78 | 10805.17 | 20392.89 | 10865.19 | 19140.17 | 10868 | 17546.78 | 10947.72 | 16742.08 | -7710.672 | -15127.23 | -7631.511 | -14407.52 | -7815.252 | -13666.47 | -7961.708 | -12952.11 | -7637.362 | -11487.18
| 8037.398 | 22649.98 | 8336.514 | 23227.57 | 8173.961 | 20081.11 | 7622.629 | 16928.58 | 8904.939 | 16823.69 | 7671.773 | 20706.92 | 8465.837 | 21669.44 | 8400.873 | 18987.99 | 7571.84 | 15799.68 | 8083.048 | 14713.88 | 10509.41 | 20614.52 | 10822.54 | 20432.13 | 10882.88 | 19177.37 | 10886.01 | 17581.1 | 10965.32 | 16773.91 | -7694.096 | -15103.53 | -7614.815 | -14381.92 | -7800.103 | -13645.86 | -7947.55 | -12936.64 | -7621.872 | -11465.68
| 7990.197 | 22572.38 | 8286.286 | 23144.37 | 8124.863 | 20003 | 7573.313 | 16851.3 | 8858.936 | 16758.29 | 7628.755 | 20635.92 | 8422.906 | 21599.36 | 8358.16 | 18921.48 | 7525.397 | 15727.8 | 8042.412 | 14657.49 | 10526.52 | 20655.04 | 10839.89 | 20471.15 | 10900.39 | 19214.37 | 10904.02 | 17615.39 | 10982.75 | 16805.53 | -7677.405 | -15078.82 | -7598.094 | -14358.37 | -7785.14 | -13626.69 | -7933.154 | -12919.09 | -7606.314 | -11445.41
| 7942.996 | 22494.18 | 8236.049 | 23060.87 | 8075.765 | 19924.84 | 7523.727 | 16774.08 | 8812.884 | 16692.42 | 7585.518 | 20564.54 | 8379.973 | 21528.79 | 8315.442 | 18854.32 | 7478.818 | 15655.59 | 8001.775 | 14600.86 | 10543.61 | 20695.4 | 10857.23 | 20509.95 | 10917.79 | 19251.16 | 10921.76 | 17649.55 | 11000 | 16836.96 | -7660.687 | -15052.65 | -7581.373 | -14335.26 | -7770.527 | -13607.04 | -7918.326 | -12899.32 | -7590.593 | -11425.58
| 7895.794 | 22415.35 | 8185.802 | 22976.98 | 8026.667 | 19846.5 | 7473.948 | 16696.94 | 8766.776 | 16625.86 | 7542.006 | 20492.76 | 8337.021 | 21457.71 | 8272.724 | 18786.55 | 7432.129 | 15583.27 | 7961.07 | 14543.92 | 10560.7 | 20735.34 | 10874.58 | 20548.4 | 10935.16 | 19287.73 | 10939.23 | 17683.32 | 11017.14 | 16868.25 | -7643.968 | -15025.83 | -7564.653 | -14310.8 | -7756.034 | -13585.61 | -7903.115 | -12879.2 | -7574.698 | -11404.8
| 7848.555 | 22335.94 | 8135.534 | 22892.59 | 7977.569 | 19767.98 | 7424.056 | 16619.83 | 8720.606 | 16558.64 | 7498.398 | 20420.69 | 8294.006 | 21386.1 | 8230.006 | 18718.33 | 7385.347 | 15511.01 | 7920.22 | 14486.61 | 10577.78 | 20774.92 | 10891.83 | 20586.55 | 10952.49 | 19324.11 | 10956.66 | 17716.88 | 11034.26 | 16899.4 | -7627.248 | -14999.26 | -7547.924 | -14284.84 | -7741.284 | -13562.94 | -7887.757 | -12860.66 | -7558.517 | -11383.07
| 7801.262 | 22256.05 | 8085.221 | 22807.81 | 7928.471 | 19689.13 | 7374.138 | 16542.73 | 8674.367 | 16490.93 | 7454.784 | 20348.31 | 8250.896 | 21314.05 | 8187.287 | 18649.64 | 7338.531 | 15438.73 | 7879.239 | 14428.84 | 10594.79 | 20814.15 | 10908.86 | 20624.52 | 10969.73 | 19360.29 | 10974.04 | 17750.41 | 11051.33 | 16930.35 | -7610.526 | -14972.89 | -7531.153 | -14258.31 | -7726.171 | -13539.96 | -7872.542 | -12843.39 | -7542.077 | -11361.68
| 7753.892 | 22175.73 | 8034.818 | 22722.83 | 7879.373 | 19609.82 | 7324.218 | 16465.58 | 8628.064 | 16422.97 | 7411.17 | 20275.41 | 8207.61 | 21241.65 | 8144.567 | 18580.53 | 7291.702 | 15366.36 | 7838.161 | 14370.63 | 10611.75 | 20853.15 | 10925.65 | 20662.23 | 10986.78 | 19396.25 | 10991.41 | 17783.91 | 11068.29 | 16961.11 | -7593.796 | -14945.8 | -7514.354 | -14231.62 | -7710.957 | -13516.43 | -7857.592 | -12825.43 | -7525.454 | -11341.51
| 7706.432 | 22095.05 | 7984.197 | 22637.61 | 7830.261 | 19529.97 | 7274.297 | 16388.29 | 8581.619 | 16354.79 | 7367.556 | 20201.9 | 8164.161 | 21169.05 | 8101.846 | 18511.18 | 7244.871 | 15293.92 | 7796.994 | 14312 | 10628.26 | 20892.02 | 10942.37 | 20699.62 | 11003.64 | 19432.01 | 11008.78 | 17817.06 | 11085.07 | 16991.71 | -7577.021 | -14917.35 | -7497.526 | -14204.54 | -7695.88 | -13491.62 | -7842.709 | -12806.19 | -7508.752 | -11322.31
| 7658.823 | 22014.08 | 7933.27 | 22552.19 | 7781.072 | 19449.58 | 7224.375 | 16310.77 | 8534.892 | 16286.31 | 7323.942 | 20128.04 | 8120.619 | 21096.4 | 8059.124 | 18441.69 | 7198.037 | 15221.44 | 7755.747 | 14252.98 | 10644.72 | 20930.75 | 10959.08 | 20736.85 | 11020.42 | 19467.57 | 11026.14 | 17849.91 | 11101.66 | 17022.15 | -7560.158 | -14887.96 | -7480.69 | -14177.16 | -7680.886 | -13466.05 | -7827.588 | -12786.87 | -7492.043 | -11303.42
| 7610.843 | 21932.86 | 7882.178 | 22466.71 | 7731.779 | 19368.86 | 7174.453 | 16232.97 | 8487.958 | 16217.57 | 7280.329 | 20054.05 | 8077.036 | 21023.8 | 8016.362 | 18372.18 | 7151.158 | 15148.93 | 7714.472 | 14193.66 | 10661.18 | 20969.22 | 10975.77 | 20774.01 | 11037.15 | 19502.92 | 11042.98 | 17882.58 | 11118.13 | 17052.43 | -7543.126 | -14858.69 | -7463.904 | -14150.23 | -7665.783 | -13441.82 | -7812.251 | -12767.59 | -7475.351 | -11284.22
| 7562.581 | 21851.45 | 7830.973 | 22381.18 | 7682.374 | 19287.75 | 7124.529 | 16154.83 | 8440.975 | 16148.73 | 7236.715 | 19979.91 | 8033.444 | 20951.26 | 7973.471 | 18302.67 | 7104.186 | 15076.34 | 7673.195 | 14134.14 | 10677.64 | 21007.41 | 10992.27 | 20811.05 | 11053.84 | 19538.06 | 11059.73 | 17915.06 | 11134.59 | 17082.51 | -7525.948 | -14830.12 | -7447.144 | -14124.31 | -7650.472 | -13420.26 | -7797.041 | -12746.41 | -7458.632 | -11264.39
| 7514.192 | 21770.04 | 7779.558 | 22295.48 | 7632.795 | 19206.16 | 7074.606 | 16076.19 | 8393.871 | 16079.98 | 7193.101 | 19905.57 | 7989.851 | 20878.83 | 7930.377 | 18233.17 | 7057.031 | 15003.69 | 7631.919 | 14074.51 | 10693.77 | 21045.4 | 11008.5 | 20847.74 | 11070.4 | 19572.99 | 11076.47 | 17947.35 | 11151.02 | 17112.39 | -7508.752 | -14802.19 | -7430.374 | -14099.08 | -7635.035 | -13399.94 | -7782.097 | -12722.04 | -7441.85 | -11243.59
| 7465.717 | 21688.58 | 7727.997 | 22209.57 | 7582.965 | 19124.13 | 7024.631 | 15997.03 | 8346.613 | 16011.33 | 7149.487 | 19831.02 | 7946.247 | 20806.57 | 7887.104 | 18163.74 | 7009.686 | 14931.02 | 7590.643 | 14014.86 | 10709.75 | 21083.05 | 11024.59 | 20884.1 | 11086.8 | 19607.69 | 11093.21 | 17979.48 | 11167.34 | 17142.11 | -7491.647 | -14774.75 | -7413.499 | -14073.67 | -7619.566 | -13378.31 | -7767.245 | -12695.91 | -7425.052 | -11221.55
| 7417.197 | 21606.96 | 7676.417 | 22123.5 | 7532.924 | 19041.78 | 6974.61 | 15917.45 | 8299.297 | 15942.66 | 7105.841 | 19756.38 | 7902.558 | 20734.45 | 7843.752 | 18094.26 | 6962.208 | 14858.3 | 7549.367 | 13955.27 | 10725.67 | 21120.44 | 11040.67 | 20920.39 | 11103.02 | 19642.14 | 11109.8 | 18011.41 | 11183.47 | 17171.65 | -7474.662 | -14747.95 | -7396.436 | -14047.48 | -7604.029 | -13354.65 | -7752.142 | -12671.08 | -7408.254 | -11198.42
| 7368.672 | 21525.36 | 7624.834 | 22037.32 | 7482.706 | 18959.27 | 6924.555 | 15837.47 | 8251.97 | 15874 | 7061.996 | 19681.74 | 7858.701 | 20662.34 | 7800.393 | 18024.71 | 6914.717 | 14785.35 | 7508.091 | 13895.83 | 10741.5 | 21157.55 | 11056.74 | 20956.63 | 11119.13 | 19676.36 | 11126.22 | 18042.97 | 11199.4 | 17200.97 | -7457.663 | -14721.92 | -7379.183 | -14020.38 | -7588.321 | -13330.53 | -7736.799 | -12649.08 | -7391.455 | -11174.79
| 7320.145 | 21443.85 | 7573.25 | 21950.95 | 7432.351 | 18876.61 | 6874.509 | 15757.15 | 8204.643 | 15805.42 | 7017.891 | 19607.13 | 7814.651 | 20590.21 | 7756.998 | 17955.12 | 6867.219 | 14711.92 | 7466.753 | 13836.5 | 10757.33 | 21194.49 | 11072.8 | 20992.53 | 11135.23 | 19710.39 | 11142.51 | 18074.3 | 11215.23 | 17230.09 | -7440.52 | -14696.32 | -7361.826 | -13992.5 | -7572.393 | -13307.61 | -7721.419 | -12628.13 | -7374.655 | -11151.27
| 7271.617 | 21362.21 | 7521.662 | 21864.29 | 7381.937 | 18793.86 | 6824.424 | 15676.59 | 8157.314 | 15736.88 | 6973.653 | 19532.52 | 7770.454 | 20518.12 | 7713.484 | 17885.43 | 6819.681 | 14637.94 | 7425.167 | 13777.23 | 10773.16 | 21231.13 | 11088.69 | 21027.99 | 11151.28 | 19744.21 | 11158.63 | 18105.62 | 11231.03 | 17259.05 | -7423.197 | -14670.49 | -7344.395 | -13964.41 | -7556.307 | -13285.62 | -7706.032 | -12605.52 | -7357.851 | -11128.26
| 7223.09 | 21280.37 | 7470.069 | 21777.31 | 7331.519 | 18711.16 | 6774.186 | 15595.9 | 8109.957 | 15668.43 | 6929.398 | 19457.82 | 7726.207 | 20446.06 | 7669.73 | 17815.72 | 6771.989 | 14563.49 | 7383.317 | 13717.98 | 10788.93 | 21267.53 | 11104.29 | 21063.13 | 11167.2 | 19777.82 | 11174.73 | 18136.91 | 11246.79 | 17287.84 | -7405.666 | -14644.04 | -7326.817 | -13936.9 | -7540.12 | -13262.77 | -7690.64 | -12581.16 | -7341.04 | -11105.74
| 7174.562 | 21198.31 | 7418.448 | 21690.03 | 7281.101 | 18628.55 | 6723.756 | 15515.02 | 8062.53 | 15600.01 | 6885.143 | 19383.04 | 7681.94 | 20373.88 | 7625.784 | 17746.02 | 6724.102 | 14488.77 | 7341.404 | 13658.67 | 10804.18 | 21303.73 | 11119.74 | 21097.97 | 11182.9 | 19811.23 | 11190.84 | 18167.84 | 11262.41 | 17316.43 | -7387.945 | -14617.16 | -7309.026 | -13910.36 | -7523.782 | -13238.04 | -7675.178 | -12557.39 | -7324.224 | -11083.23
| 7126.033 | 21116.03 | 7366.764 | 21602.45 | 7230.684 | 18545.93 | 6673.046 | 15433.97 | 8014.938 | 15531.49 | 6840.888 | 19308.29 | 7637.63 | 20301.35 | 7581.787 | 17676.15 | 6676.043 | 14413.94 | 7299.487 | 13599.2 | 10819.38 | 21339.78 | 11135.18 | 21132.58 | 11198.45 | 19844.45 | 11206.93 | 18198.45 | 11277.85 | 17344.82 | -7370.048 | -14590.28 | -7291.087 | -13884.44 | -7507.24 | -13212.48 | -7659.459 | -12535.85 | -7307.37 | -11060.32
| 7077.499 | 21033.48 | 7315.049 | 21514.54 | 7180.266 | 18463.26 | 6622.023 | 15352.94 | 7967.104 | 15462.78 | 6796.607 | 19233.59 | 7593.168 | 20228.31 | 7537.788 | 17605.84 | 6627.921 | 14339.03 | 7257.57 | 13539.55 | 10834.58 | 21375.64 | 11150.6 | 21166.96 | 11213.92 | 19877.43 | 11222.52 | 18229 | 11293.12 | 17373.02 | -7352.058 | -14563.8 | -7273.095 | -13858.23 | -7490.569 | -13188.03 | -7643.496 | -12515.2 | -7290.403 | -11036.82
| 7028.9 | 20950.47 | 7263.357 | 21426.36 | 7129.848 | 18380.51 | 6570.808 | 15271.99 | 7919.056 | 15393.8 | 6752.103 | 19158.75 | 7548.485 | 20154.74 | 7493.788 | 17535.07 | 6579.773 | 14264.04 | 7215.575 | 13479.68 | 10849.77 | 21411.33 | 11165.95 | 21201.13 | 11229.38 | 19910.21 | 11238.02 | 18259.55 | 11308.29 | 17401.07 | -7334.061 | -14537.91 | -7255.099 | -13830.76 | -7473.972 | -13164.88 | -7627.408 | -12492.81 | -7273.299 | -11012.8
| 6980.122 | 20866.95 | 7211.555 | 21337.85 | 7079.43 | 18297.64 | 6519.559 | 15191.11 | 7870.87 | 15324.47 | 6707.325 | 19083.64 | 7503.647 | 20080.62 | 7449.789 | 17463.84 | 6531.622 | 14188.9 | 7173.308 | 13419.56 | 10864.97 | 21446.74 | 11181.06 | 21235.16 | 11244.73 | 19942.8 | 11253.49 | 18289.87 | 11323.44 | 17428.94 | -7316.064 | -14512.29 | -7237.102 | -13801.99 | -7457.547 | -13141.31 | -7611.065 | -12468.37 | -7256.047 | -10988.64
| 6931.132 | 20783.09 | 7159.566 | 21248.9 | 7029.013 | 18214.56 | 6468.307 | 15110.36 | 7822.536 | 15254.79 | 6662.434 | 19008.16 | 7458.752 | 20005.91 | 7405.76 | 17392.13 | 6483.469 | 14113.57 | 7130.798 | 13359.1 | 10880.17 | 21481.66 | 11195.93 | 21269.04 | 11259.94 | 19975.16 | 11268.97 | 18319.84 | 11338.56 | 17456.6 | -7298.065 | -14486.07 | -7219.079 | -13772.66 | -7441.185 | -13116.07 | -7594.459 | -12444.64 | -7238.678 | -10964.93
| 6881.949 | 20698.91 | 7107.409 | 21159.68 | 6978.55 | 18131.17 | 6417.055 | 15029.59 | 7774.025 | 15184.73 | 6617.535 | 18932.24 | 7413.841 | 19930.64 | 7361.53 | 17320.03 | 6435.316 | 14038.06 | 7088.244 | 13298.24 | 10895.08 | 21516.34 | 11210.75 | 21302.58 | 11274.95 | 20007.27 | 11284.41 | 18349.64 | 11353.53 | 17484.06 | -7280.028 | -14458.46 | -7200.937 | -13743.19 | -7424.698 | -13089.75 | -7577.792 | -12423.76 | -7221.206 | -10942.04
| 6832.623 | 20614.28 | 7055.078 | 21070.3 | 6927.984 | 18047.46 | 6365.802 | 14948.8 | 7725.395 | 15114.25 | 6572.636 | 18855.78 | 7368.926 | 19854.9 | 7317.033 | 17247.69 | 6387.162 | 13962.57 | 7045.687 | 13237 | 10909.67 | 21550.85 | 11225.56 | 21335.68 | 11289.83 | 20039.17 | 11299.83 | 18379.32 | 11368.3 | 17511.39 | -7261.925 | -14429.27 | -7182.564 | -13713.45 | -7408.049 | -13063.55 | -7561.125 | -12404.74 | -7203.61 | -10919.9
| 6783.17 | 20529.19 | 7002.503 | 20980.76 | 6877.301 | 17963.48 | 6314.548 | 14868.1 | 7676.745 | 15043.48 | 6527.736 | 18778.78 | 7324.01 | 19778.77 | 7272.419 | 17175.1 | 6339.009 | 13887.31 | 7003.13 | 13175.42 | 10924.24 | 21585.22 | 11240.35 | 21368.49 | 11304.66 | 20070.84 | 11315.06 | 18408.86 | 11382.9 | 17538.53 | -7243.692 | -14398.93 | -7163.999 | -13683.35 | -7391.317 | -13037.69 | -7544.465 | -12385.01 | -7185.878 | -10898.13
| 6733.555 | 20443.84 | 6949.725 | 20891.13 | 6826.341 | 17879.17 | 6263.294 | 14787.41 | 7628.094 | 14972.48 | 6482.837 | 18701.35 | 7279.094 | 19702.33 | 7227.783 | 17102.32 | 6290.855 | 13812.15 | 6960.573 | 13113.56 | 10938.81 | 21619.13 | 11255.01 | 21401.2 | 11319.48 | 20102.26 | 11329.92 | 18438.12 | 11397.41 | 17565.45 | -7225.294 | -14368.25 | -7145.367 | -13653.35 | -7374.575 | -13011.79 | -7527.807 | -12363.51 | -7168.022 | -10876.23
| 6683.752 | 20358.34 | 6896.866 | 20801.43 | 6775.02 | 17794.51 | 6212.039 | 14706.52 | 7579.442 | 14901.21 | 6437.937 | 18623.51 | 7234.178 | 19625.71 | 7183.146 | 17029.45 | 6242.701 | 13736.95 | 6918.017 | 13051.49 | 10953.31 | 21652.69 | 11269.4 | 21433.84 | 11334.16 | 20133.5 | 11344.76 | 18467.18 | 11411.9 | 17592.2 | -7206.751 | -14337.75 | -7126.715 | -13623.99 | -7357.832 | -12986.06 | -7511.146 | -12341.05 | -7150.05 | -10853.86
| 6633.902 | 20272.76 | 6844.028 | 20711.63 | 6723.588 | 17709.6 | 6160.784 | 14625.41 | 7530.79 | 14829.74 | 6393.019 | 18545.2 | 7189.262 | 19549.05 | 7138.51 | 16956.52 | 6194.542 | 13661.72 | 6875.458 | 12989.33 | 10967.33 | 21686.06 | 11283.61 | 21466.3 | 11348.64 | 20164.55 | 11359.59 | 18495.93 | 11426.33 | 17618.78 | -7188.116 | -14307.46 | -7108.063 | -13595.32 | -7341.089 | -12961.26 | -7494.479 | -12318.21 | -7132.019 | -10830.88
| 6584.049 | 20187.06 | 6791.171 | 20621.72 | 6672.118 | 17624.44 | 6109.528 | 14544.06 | 7482.137 | 14758.14 | 6348.061 | 18466.39 | 7144.346 | 19472.37 | 7093.874 | 16883.59 | 6146.323 | 13586.36 | 6832.9 | 12927.14 | 10981.3 | 21719.27 | 11297.79 | 21498.56 | 11362.96 | 20195.36 | 11374.42 | 18524.4 | 11440.64 | 17645.18 | -7169.468 | -14277.23 | -7089.432 | -13566.75 | -7324.347 | -12937.61 | -7477.813 | -12294.34 | -7113.951 | -10807.3
| 6534.196 | 20101.18 | 6738.256 | 20531.79 | 6620.557 | 17538.99 | 6058.272 | 14462.42 | 7433.484 | 14686.45 | 6303.013 | 18387.23 | 7099.387 | 19395.68 | 7049.238 | 16810.72 | 6097.962 | 13510.83 | 6790.341 | 12864.93 | 10995.25 | 21752.27 | 11311.97 | 21530.66 | 11377.2 | 20225.93 | 11388.8 | 18552.77 | 11454.74 | 17671.36 | -7150.815 | -14247.06 | -7070.835 | -13537.69 | -7307.604 | -12914.41 | -7461.153 | -12269.06 | -7095.787 | -10783.13
| 6484.342 | 20015.28 | 6685.308 | 20441.8 | 6568.891 | 17453.27 | 6006.945 | 14380.44 | 7384.831 | 14614.76 | 6257.807 | 18307.86 | 7054.29 | 19319.02 | 7004.601 | 16737.91 | 6049.387 | 13435.02 | 6747.785 | 12802.72 | 11009.19 | 21785.08 | 11326.13 | 21562.57 | 11391.39 | 20256.31 | 11403.09 | 18581.09 | 11468.69 | 17697.35 | -7132.16 | -14216.98 | -7052.228 | -13508.31 | -7290.82 | -12890.88 | -7444.485 | -12243.46 | -7077.462 | -10758.45
| 6434.488 | 19929.5 | 6632.352 | 20351.52 | 6517.161 | 17367.44 | 5955.572 | 14298.1 | 7336.177 | 14543.11 | 6212.42 | 18228.43 | 7009.001 | 19242.44 | 6959.939 | 16665.18 | 6000.662 | 13358.86 | 6705.228 | 12740.55 | 11023.13 | 21817.59 | 11340.15 | 21594.18 | 11405.53 | 20286.49 | 11417.3 | 18609.18 | 11482.55 | 17723.22 | -7113.505 | -14186.87 | -7033.577 | -13479.13 | -7273.844 | -12866.65 | -7427.806 | -12218.89 | -7059 | -10733.59
| 6384.634 | 19843.68 | 6579.386 | 20260.88 | 6465.424 | 17281.58 | 5904.244 | 14215.37 | 7287.523 | 14471.38 | 6166.912 | 18149.06 | 6963.545 | 19165.91 | 6915.167 | 16592.55 | 5951.855 | 13282.43 | 6662.565 | 12678.44 | 11037.06 | 21849.68 | 11353.9 | 21625.47 | 11419.56 | 20316.44 | 11431.5 | 18636.91 | 11496.39 | 17748.93 | -7094.849 | -14156.5 | -7014.922 | -13450.32 | -7256.618 | -12841.7 | -7411.126 | -12195.34 | -7040.508 | -10708.97
| 6334.779 | 19757.73 | 6526.413 | 20170.02 | 6413.686 | 17195.65 | 5852.942 | 14132.19 | 7238.861 | 14399.52 | 6121.373 | 18069.77 | 6918.002 | 19089.39 | 6870.218 | 16519.92 | 5903.04 | 13205.74 | 6619.619 | 12616.4 | 11050.71 | 21881.53 | 11367.47 | 21656.47 | 11433.38 | 20346.16 | 11445.7 | 18664.47 | 11510.12 | 17774.42 | -7076.123 | -14125.88 | -6996.251 | -13421.72 | -7239.268 | -12816.18 | -7394.454 | -12171.76 | -7022.06 | -10684.77
| 6284.924 | 19671.7 | 6473.438 | 20078.94 | 6361.949 | 17109.68 | 5801.554 | 14048.56 | 7190.124 | 14327.62 | 6075.833 | 17990.54 | 6872.444 | 19012.8 | 6825.088 | 16447.11 | 5854.225 | 13128.76 | 6576.453 | 12554.42 | 11064.04 | 21913.32 | 11381.01 | 21687.18 | 11447.03 | 20375.67 | 11459.9 | 18692.04 | 11523.66 | 17799.68 | -7057.253 | -14095.39 | -6977.507 | -13393.32 | -7221.873 | -12790.54 | -7377.776 | -12147.56 | -7003.724 | -10660.66
| 6235.068 | 19585.51 | 6420.462 | 19987.48 | 6310.211 | 17023.68 | 5750.014 | 13964.66 | 7141.242 | 14255.77 | 6030.292 | 17911.36 | 6826.851 | 18936.1 | 6779.846 | 16373.99 | 5805.384 | 13051.56 | 6533.257 | 12492.48 | 11077.34 | 21945.04 | 11394.55 | 21717.56 | 11460.59 | 20404.95 | 11473.91 | 18719.54 | 11537.01 | 17824.8 | -7038.206 | -14065.46 | -6958.598 | -13365.4 | -7204.381 | -12765.35 | -7360.962 | -12122.77 | -6985.488 | -10636.25
| 6185.211 | 19499.04 | 6367.484 | 19895.68 | 6258.474 | 16937.64 | 5698.399 | 13880.57 | 7092.239 | 14183.85 | 5984.751 | 17832.19 | 6781.146 | 18859.26 | 6734.571 | 16300.57 | 5756.48 | 12974.23 | 6490.06 | 12430.51 | 11090.65 | 21976.58 | 11408 | 21747.66 | 11474.12 | 20433.98 | 11487.5 | 18746.65 | 11550.24 | 17849.76 | -7019.019 | -14036.22 | -6939.513 | -13337.97 | -7186.753 | -12740.85 | -7343.884 | -12097.33 | -6967.182 | -10611.43
| 6135.355 | 19412.2 | 6314.477 | 19803.53 | 6206.738 | 16851.7 | 5646.655 | 13796.26 | 7043.038 | 14111.66 | 5939.21 | 17752.95 | 6735.241 | 18782.17 | 6689.295 | 16226.91 | 5707.417 | 12896.69 | 6446.862 | 12368.46 | 11103.93 | 22007.94 | 11421.2 | 21777.55 | 11487.54 | 20462.8 | 11501.07 | 18773.47 | 11563.43 | 17874.49 | -6999.748 | -14007.48 | -6920.337 | -13310.44 | -7168.995 | -12716.58 | -7326.612 | -12071.2 | -6948.728 | -10586.3
| 6085.497 | 19324.91 | 6261.376 | 19710.87 | 6155.002 | 16765.88 | 5594.686 | 13711.82 | 6993.628 | 14039.25 | 5893.668 | 17673.65 | 6689.142 | 18704.72 | 6644.007 | 16152.88 | 5658.211 | 12818.8 | 6403.645 | 12306.26 | 11117.05 | 22038.86 | 11434.17 | 21807.25 | 11500.8 | 20491.4 | 11514.64 | 18800.1 | 11576.59 | 17899.02 | -6980.455 | -13978.96 | -6901.117 | -13282.13 | -7151.124 | -12691.45 | -7309.312 | -12044.93 | -6930.122 | -10560.99
| 6035.634 | 19237.22 | 6208.13 | 19617.64 | 6103.267 | 16679.89 | 5542.485 | 13627.38 | 6944.063 | 13966.65 | 5848.009 | 17594.26 | 6642.954 | 18626.86 | 6598.638 | 16078.47 | 5608.887 | 12740.46 | 6360.238 | 12243.81 | 11130.15 | 22069.4 | 11447.08 | 21836.82 | 11513.88 | 20519.78 | 11528.2 | 18826.55 | 11589.65 | 17923.4 | -6961.162 | -13950.37 | -6881.844 | -13252.73 | -7133.162 | -12664.68 | -7291.958 | -12019.63 | -6911.436 | -10535.59
| 5985.661 | 19149.2 | 6154.737 | 19523.83 | 6051.536 | 16593.51 | 5490.049 | 13542.96 | 6894.338 | 13893.73 | 5802.071 | 17514.69 | 6596.738 | 18548.57 | 6553.097 | 16003.79 | 5559.494 | 12661.79 | 6316.562 | 12181.01 | 11142.91 | 22099.64 | 11459.99 | 21866.18 | 11526.84 | 20547.97 | 11541.43 | 18852.81 | 11602.54 | 17947.6 | -6941.869 | -13921.49 | -6862.53 | -13222.35 | -7115.164 | -12636.44 | -7274.451 | -11995.86 | -6892.723 | -10510.3
| 5935.427 | 19060.77 | 6101.249 | 19429.57 | 5999.81 | 16506.77 | 5437.492 | 13458.51 | 6844.485 | 13820.4 | 5755.926 | 17434.86 | 6550.52 | 18469.77 | 6507.358 | 15928.84 | 5510.033 | 12583.03 | 6272.738 | 12117.77 | 11155.59 | 22129.54 | 11472.89 | 21895.22 | 11539.77 | 20575.94 | 11554.56 | 18878.9 | 11615.25 | 17971.59 | -6922.574 | -13892.08 | -6843.077 | -13191.25 | -7097.165 | -12607.5 | -7256.716 | -11973.1 | -6874.009 | -10485.54
| 5884.958 | 18971.9 | 6047.619 | 19334.95 | 5948.055 | 16419.67 | 5384.907 | 13374.06 | 6794.555 | 13746.73 | 5709.746 | 17354.8 | 6504.301 | 18390.5 | 6461.485 | 15853.57 | 5460.56 | 12504.22 | 6228.902 | 12054.12 | 11168.26 | 22159.19 | 11485.63 | 21923.95 | 11552.66 | 20603.69 | 11567.53 | 18904.75 | 11627.83 | 17995.37 | -6903.212 | -13862.03 | -6823.42 | -13159.65 | -7079.162 | -12578.44 | -7238.827 | -11950.24 | -6855.295 | -10461.53
| 5834.365 | 18882.67 | 5993.896 | 19240.02 | 5896.24 | 16332.09 | 5332.321 | 13289.68 | 6744.586 | 13672.8 | 5663.564 | 17274.45 | 6458.079 | 18310.87 | 6415.572 | 15777.94 | 5411.084 | 12425.35 | 6185.064 | 11990.1 | 11180.94 | 22188.63 | 11498.12 | 21952.43 | 11565.45 | 20631.21 | 11580.46 | 18930.22 | 11640.37 | 18018.99 | -6883.728 | -13831.37 | -6803.63 | -13127.85 | -7061.154 | -12549.41 | -7220.881 | -11926.37 | -6836.576 | -10437.98
| 5783.624 | 18793.11 | 5940.112 | 19144.96 | 5844.338 | 16244.02 | 5279.734 | 13205.29 | 6694.608 | 13598.63 | 5617.381 | 17193.71 | 6411.851 | 18230.94 | 6369.656 | 15701.91 | 5361.608 | 12346.49 | 6141.226 | 11925.75 | 11193.33 | 22217.92 | 11510.42 | 21980.7 | 11578.06 | 20658.53 | 11593.39 | 18955.54 | 11652.85 | 18042.45 | -6864.08 | -13800.3 | -6783.805 | -13096.19 | -7043.14 | -12520.43 | -7202.935 | -11901.36 | -6817.788 | -10414.35
| 5732.749 | 18703.15 | 5886.217 | 19049.89 | 5792.353 | 16155.62 | 5227.146 | 13120.82 | 6644.629 | 13524.28 | 5571.199 | 17112.6 | 6365.617 | 18150.69 | 6323.739 | 15625.48 | 5312.131 | 12267.81 | 6097.388 | 11861.08 | 11205.39 | 22247.01 | 11522.69 | 22008.66 | 11590.49 | 20685.65 | 11606.33 | 18980.86 | 11665.18 | 18065.69 | -6844.294 | -13769.04 | -6763.953 | -13064.78 | -7025.123 | -12491.7 | -7184.926 | -11875.68 | -6798.836 | -10390.31
| 5681.728 | 18612.81 | 5832.196 | 18954.78 | 5740.294 | 16066.9 | 5174.557 | 13036.27 | 6594.65 | 13449.85 | 5525.016 | 17031.15 | 6319.379 | 18070.17 | 6277.822 | 15548.71 | 5262.655 | 12189.29 | 6053.55 | 11796.13 | 11217.43 | 22275.96 | 11534.97 | 22036.27 | 11602.81 | 20712.56 | 11619.07 | 19006.11 | 11677.33 | 18088.75 | -6824.439 | -13737.76 | -6744.053 | -13033.39 | -7007.106 | -12463.51 | -7166.69 | -11849.76 | -6779.705 | -10365.7
| 5630.669 | 18522.22 | 5778.039 | 18859.55 | 5688.065 | 15977.85 | 5121.968 | 12951.6 | 6544.671 | 13375.41 | 5478.832 | 16949.35 | 6273.14 | 17989.48 | 6231.905 | 15471.78 | 5213.178 | 12110.8 | 6009.713 | 11730.98 | 11229.48 | 22304.58 | 11547.22 | 22063.66 | 11615.11 | 20739.25 | 11631.39 | 19030.98 | 11689.31 | 18111.63 | -6804.599 | -13706.51 | -6724.133 | -13001.6 | -6989.087 | -12435.81 | -7148.219 | -11823.44 | -6760.41 | -10340.46
| 5579.576 | 18431.38 | 5723.787 | 18764.25 | 5635.643 | 15888.5 | 5069.378 | 12866.77 | 6494.691 | 13301 | 5432.643 | 16867.21 | 6226.9 | 17908.76 | 6185.987 | 15394.84 | 5163.701 | 12032.26 | 5965.873 | 11665.76 | 11241.52 | 22332.9 | 11559.27 | 22090.98 | 11627.33 | 20765.7 | 11643.69 | 19055.56 | 11701.21 | 18134.33 | -6784.804 | -13675.2 | -6704.204 | -12969.06 | -6971.03 | -12408.1 | -7129.655 | -11796.61 | -6741.03 | -10314.77
| 5528.449 | 18340.35 | 5669.483 | 18668.95 | 5583.044 | 15798.81 | 5016.788 | 12781.8 | 6444.711 | 13226.65 | 5386.418 | 16784.6 | 6180.626 | 17828.09 | 6140.071 | 15318.04 | 5114.22 | 11953.7 | 5922.033 | 11600.51 | 11253.56 | 22360.81 | 11571.05 | 22118.08 | 11639.4 | 20791.93 | 11655.99 | 19080.1 | 11713.1 | 18156.8 | -6764.982 | -13643.65 | -6684.273 | -12935.81 | -6952.852 | -12379.99 | -7111.088 | -11769.84 | -6721.577 | -10288.91
| 5477.27 | 18249.33 | 5615.173 | 18573.65 | 5530.29 | 15708.88 | 4964.196 | 12696.57 | 6394.731 | 13152.33 | 5340.11 | 16701.51 | 6134.208 | 17747.54 | 6094.152 | 15241.46 | 5064.685 | 11875.08 | 5878.193 | 11535.24 | 11265.59 | 22388.41 | 11582.7 | 22144.82 | 11651.27 | 20817.96 | 11668.28 | 19104.6 | 11724.9 | 18179.04 | -6745.113 | -13611.68 | -6664.321 | -12902.37 | -6934.503 | -12351.82 | -7092.526 | -11743.9 | -6702.041 | -10263.19
| 5426.087 | 18158.38 | 5560.859 | 18478.46 | 5477.455 | 15618.82 | 4911.604 | 12610.87 | 6344.75 | 13077.96 | 5293.68 | 16618.21 | 6087.587 | 17667.04 | 6048.207 | 15165.06 | 5015.049 | 11796.3 | 5834.342 | 11469.98 | 11277.12 | 22415.8 | 11594.34 | 22171.29 | 11662.98 | 20843.8 | 11680.32 | 19128.82 | 11736.52 | 18201.11 | -6725.203 | -13579.14 | -6644.31 | -12869.35 | -6915.985 | -12324.21 | -7073.991 | -11718.59 | -6682.436 | -10237.74
| 5374.905 | 18067.43 | 5506.54 | 18383.3 | 5424.576 | 15528.8 | 4859.012 | 12524.72 | 6294.769 | 13003.53 | 5247.117 | 16534.71 | 6040.806 | 17586.38 | 6002.136 | 15088.78 | 4965.21 | 11717.34 | 5790.326 | 11404.84 | 11288.54 | 22442.91 | 11605.96 | 22197.52 | 11674.64 | 20869.39 | 11692.29 | 19152.72 | 11747.95 | 18223.03 | -6705.254 | -13546.14 | -6624.184 | -12837.09 | -6897.361 | -12297.34 | -7055.571 | -11692.86 | -6662.83 | -10212.37
| 5323.721 | 17976.41 | 5452.218 | 18287.92 | 5371.601 | 15438.95 | 4806.419 | 12438.33 | 6244.787 | 12929.14 | 5200.419 | 16451.02 | 5993.942 | 17505.58 | 5955.855 | 15012.47 | 4915.202 | 11638.26 | 5746.049 | 11339.86 | 11299.95 | 22469.9 | 11617.47 | 22223.48 | 11686.23 | 20894.72 | 11704.01 | 19176.4 | 11759.23 | 18244.77 | -6685.202 | -13512.96 | -6603.953 | -12805.55 | -6878.718 | -12270.96 | -7037.212 | -11666.13 | -6643.23 | -10186.68
| 5272.538 | 17885.19 | 5397.893 | 18192.14 | 5318.569 | 15349.16 | 4753.825 | 12351.73 | 6194.786 | 12854.71 | 5153.621 | 16367.44 | 5947.063 | 17424.74 | 5909.387 | 14936.05 | 4865.083 | 11558.97 | 5701.604 | 11275.06 | 11311.37 | 22496.77 | 11628.74 | 22249.27 | 11697.7 | 20919.84 | 11715.68 | 19199.81 | 11770.47 | 18266.29 | -6665.025 | -13479.95 | -6583.61 | -12774.5 | -6860.079 | -12244.95 | -7018.761 | -11638.89 | -6623.59 | -10160.32
| 5221.353 | 17793.81 | 5343.559 | 18095.99 | 5265.533 | 15259.38 | 4701.231 | 12264.91 | 6144.688 | 12780.11 | 5106.797 | 16284 | 5900.183 | 17343.72 | 5862.846 | 14859.54 | 4814.946 | 11479.36 | 5657.125 | 11210.42 | 11322.5 | 22523.41 | 11639.78 | 22274.93 | 11708.98 | 20944.79 | 11727.34 | 19223.02 | 11781.67 | 18287.61 | -6644.689 | -13447.41 | -6563.16 | -12743.63 | -6841.413 | -12219.33 | -7000.204 | -11611.77 | -6603.828 | -10133.17
| 5170.168 | 17702.42 | 5289.218 | 17999.63 | 5212.496 | 15169.55 | 4648.636 | 12178.01 | 6094.439 | 12705.29 | 5059.971 | 16200.41 | 5853.269 | 17262.42 | 5816.293 | 14782.88 | 4764.808 | 11399.38 | 5612.646 | 11145.88 | 11333.32 | 22549.68 | 11650.79 | 22300.44 | 11720.12 | 20969.52 | 11739 | 19246.12 | 11792.75 | 18308.75 | -6624.216 | -13415.36 | -6542.63 | -12712.65 | -6822.661 | -12193.81 | -6981.635 | -11584.81 | -6583.96 | -10105.37
| 5118.982 | 17610.86 | 5234.873 | 17902.98 | 5159.46 | 15079.66 | 4596.041 | 12090.99 | 6044.081 | 12630.25 | 5013.144 | 16116.7 | 5806.248 | 17180.89 | 5769.739 | 14706.02 | 4714.669 | 11318.94 | 5568.167 | 11081.33 | 11344.12 | 22575.7 | 11661.79 | 22325.76 | 11731.16 | 20994.03 | 11750.48 | 19269.11 | 11803.65 | 18329.71 | -6603.669 | -13383.53 | -6522.082 | -12681.31 | -6803.75 | -12167.9 | -6963.057 | -11557.89 | -6564.03 | -10077.29
| 5067.796 | 17519.01 | 5180.528 | 17805.87 | 5106.424 | 14989.86 | 4543.426 | 12003.88 | 5993.618 | 12554.94 | 4966.318 | 16032.97 | 5759.055 | 17099.11 | 5723.184 | 14628.91 | 4664.531 | 11238.09 | 5523.688 | 11016.66 | 11354.9 | 22601.27 | 11672.76 | 22350.8 | 11742.19 | 21018.31 | 11761.53 | 19291.72 | 11814.36 | 18350.45 | -6583.099 | -13351.53 | -6501.526 | -12649.56 | -6784.662 | -12141.18 | -6944.472 | -11531.35 | -6544.06 | -10049.27
| 5016.609 | 17426.74 | 5126.183 | 17708.27 | 5053.387 | 14900.16 | 4490.755 | 11916.77 | 5942.913 | 12479.39 | 4919.493 | 15949.17 | 5711.712 | 17016.94 | 5676.629 | 14551.46 | 4614.393 | 11156.83 | 5479.207 | 10951.78 | 11365.68 | 22626.47 | 11683.51 | 22375.53 | 11753.15 | 21042.37 | 11772.56 | 19314.08 | 11824.98 | 18371.02 | -6562.515 | -13319.07 | -6480.962 | -12617.52 | -6765.443 | -12113.52 | -6925.87 | -11505.72 | -6524.079 | -10021.6
| 4965.422 | 17334.01 | 5071.775 | 17610.13 | 5000.351 | 14810.28 | 4438.027 | 11829.59 | 5891.942 | 12403.57 | 4872.666 | 15865.2 | 5664.259 | 16934.32 | 5630.069 | 14473.64 | 4564.255 | 11075.29 | 5434.658 | 10886.68 | 11376.46 | 22651.5 | 11693.99 | 22400.03 | 11763.94 | 21066.19 | 11783.59 | 19336.39 | 11835.56 | 18391.43 | -6541.842 | -13286.11 | -6460.392 | -12585.43 | -6746.171 | -12084.99 | -6907.194 | -11480.79 | -6504.092 | -9994.407
| 4914.216 | 17240.91 | 5017.332 | 17511.39 | 4947.315 | 14720.18 | 4385.155 | 11742.38 | 5840.856 | 12327.42 | 4825.803 | 15781.08 | 5616.738 | 16851.26 | 5583.436 | 14395.46 | 4514.116 | 10993.71 | 5389.909 | 10821.32 | 11387.23 | 22676.37 | 11704.37 | 22424.48 | 11774.52 | 21089.8 | 11794.61 | 19358.69 | 11846.08 | 18411.62 | -6521.041 | -13252.79 | -6439.821 | -12553.54 | -6726.897 | -12055.78 | -6888.414 | -11455.76 | -6484.102 | -9967.625
| 4862.987 | 17147.42 | 4962.881 | 17412.21 | 4894.278 | 14629.92 | 4332.118 | 11655.24 | 5789.685 | 12250.88 | 4778.825 | 15696.84 | 5569.198 | 16767.84 | 5536.626 | 14316.81 | 4463.978 | 10912.14 | 5344.936 | 10755.63 | 11397.5 | 22701.15 | 11714.74 | 22448.79 | 11784.94 | 21113.16 | 11805.36 | 19380.69 | 11856.42 | 18431.58 | -6500.081 | -13219.26 | -6419.251 | -12521.89 | -6707.623 | -12026.13 | -6869.474 | -11430.07 | -6464.087 | -9941.094
| 4811.744 | 17053.44 | 4908.401 | 17312.82 | 4841.242 | 14539.38 | 4278.976 | 11568.13 | 5738.406 | 12173.89 | 4731.656 | 15612.47 | 5521.658 | 16684.12 | 5489.62 | 14237.62 | 4413.84 | 10830.44 | 5299.845 | 10689.57 | 11407.65 | 22725.85 | 11725.11 | 22472.7 | 11795.33 | 21136.29 | 11816.04 | 19402.35 | 11866.59 | 18451.37 | -6478.99 | -13185.73 | -6398.678 | -12490.24 | -6688.347 | -11996.28 | -6850.342 | -11403.68 | -6443.993 | -9914.541
| 4760.404 | 16959 | 4853.906 | 17213.31 | 4788.206 | 14448.46 | 4225.641 | 11481.05 | 5687.102 | 12096.56 | 4684.3 | 15527.81 | 5474.117 | 16600.09 | 5442.483 | 14158.1 | 4363.693 | 10748.6 | 5254.724 | 10623.13 | 11417.8 | 22750.38 | 11735.34 | 22496.15 | 11805.63 | 21159.2 | 11826.49 | 19423.77 | 11876.61 | 18471.01 | -6457.843 | -13152.37 | -6378.103 | -12458.18 | -6669.066 | -11966.38 | -6831.122 | -11376.68 | -6423.784 | -9887.775
| 4708.986 | 16864.18 | 4799.324 | 17113.67 | 4735.169 | 14357.1 | 4172.109 | 11393.95 | 5635.795 | 12019.19 | 4636.862 | 15442.67 | 5426.576 | 16515.86 | 5395.292 | 14078.42 | 4313.442 | 10666.61 | 5209.602 | 10556.38 | 11427.95 | 22774.62 | 11745.31 | 22519.35 | 11815.81 | 21181.92 | 11836.89 | 19444.91 | 11886.55 | 18490.46 | -6436.718 | -13119.19 | -6357.507 | -12425.4 | -6649.778 | -11936.38 | -6811.804 | -11349.07 | -6403.426 | -9860.802
| 4657.566 | 16769.05 | 4744.563 | 17013.8 | 4682.134 | 14265.27 | 4118.364 | 11306.59 | 5584.488 | 11941.95 | 4589.4 | 15357.06 | 5379.035 | 16431.53 | 5348.099 | 13998.61 | 4263.038 | 10584.54 | 5164.481 | 10489.35 | 11437.87 | 22798.66 | 11755.07 | 22542.35 | 11825.83 | 21204.41 | 11847.28 | 19465.86 | 11896.46 | 18509.71 | -6415.623 | -13086.04 | -6336.811 | -12391.84 | -6630.481 | -11906.1 | -6792.255 | -11321.08 | -6382.918 | -9833.766
| 4606.087 | 16673.6 | 4689.669 | 16913.72 | 4629.079 | 14172.96 | 4064.503 | 11218.85 | 5533.181 | 11864.66 | 4541.932 | 15271.13 | 5331.494 | 16347.14 | 5300.907 | 13918.74 | 4212.479 | 10502.59 | 5119.362 | 10422.07 | 11447.58 | 22822.39 | 11764.8 | 22565.11 | 11835.69 | 21226.67 | 11857.67 | 19486.72 | 11906.28 | 18528.77 | -6394.533 | -13052.62 | -6315.932 | -12357.58 | -6611.145 | -11875.34 | -6772.502 | -11293.12 | -6362.311 | -9806.848
| 4554.423 | 16577.91 | 4634.719 | 16813.52 | 4575.956 | 14080.11 | 4010.631 | 11130.79 | 5481.873 | 11787.17 | 4494.465 | 15184.98 | 5283.953 | 16262.76 | 5253.714 | 13838.95 | 4161.797 | 10420.81 | 5074.243 | 10354.58 | 11457.25 | 22845.86 | 11774.54 | 22587.71 | 11845.47 | 21248.73 | 11867.87 | 19507.48 | 11915.9 | 18547.67 | -6373.422 | -13018.67 | -6294.857 | -12322.83 | -6591.678 | -11843.97 | -6752.676 | -11265.41 | -6341.692 | -9780.149
| 4502.537 | 16482.11 | 4579.594 | 16713.2 | 4522.771 | 13986.86 | 3956.749 | 11042.5 | 5430.565 | 11709.6 | 4446.997 | 15098.63 | 5236.412 | 16178.42 | 5206.521 | 13759.14 | 4111.014 | 10339.11 | 5029.122 | 10286.96 | 11466.77 | 22868.99 | 11784.23 | 22610.19 | 11855.22 | 21270.61 | 11877.66 | 19527.84 | 11925.31 | 18566.35 | -6352.259 | -12984.16 | -6273.662 | -12287.83 | -6571.986 | -11812.11 | -6732.822 | -11237.85 | -6321.066482 | -9753.719
| 4450.525 | 16386.34 | 4524.273 | 16612.74 | 4469.579 | 13893.38 | 3902.829 | 10953.91 | 5379.256 | 11632.06 | 4399.53 | 15012.11 | 5188.858 | 16094.04 | 5159.328 | 13679.08 | 4060.215 | 10257.44 | 4983.999 | 10219.27 | 11476.29 | 22891.88 | 11793.69 | 22632.47 | 11864.86 | 21292.28 | 11887.42 | 19547.92 | 11934.63 | 18584.81 | -6331.059 | -12949.27 | -6252.453 | -12252.83 | -6552.115 | -11780.2 | -6712.968 | -11210.21 | -6300.437 | -9727.421
| 4398.469 | 16290.53 | 4468.816 | 16512.16 | 4416.359 | 13799.69 | 3848.903 | 10864.9 | 5327.948 | 11554.66 | 4352.062 | 14925.5 | 5141.26 | 16009.6 | 5112.134 | 13598.77 | 4009.415 | 10175.75 | 4938.878 | 10151.58 | 11485.81 | 22914.58 | 11802.88 | 22654.4 | 11874.32 | 21313.7 | 11897.17 | 19567.97 | 11943.92 | 18603.06 | -6309.85 | -12914.26 | -6231.244 | -12218.02 | -6532.191 | -11748.8 | -6693.118 | -11182.15 | -6279.808 | -9701.001
| 4346.297 | 16194.5 | 4413.27 | 16411.55 | 4363.037 | 13705.75 | 3794.977 | 10775.54 | 5276.638 | 11477.37 | 4304.594 | 14838.81 | 5093.529 | 15925.08 | 5064.939 | 13518.45 | 3958.615 | 10093.88 | 4893.757 | 10083.94 | 11495.31 | 22937.07 | 11811.99 | 22675.92 | 11883.59 | 21334.89 | 11906.92 | 19588 | 11953.16 | 18621.15 | -6288.64 | -12879.36 | -6210.035 | -12183.45 | -6512.264 | -11718.2 | -6673.273 | -11153.21 | -6259.173 | -9674.145
| 4293.996 | 16098.29 | 4357.657 | 16310.8 | 4309.615 | 13611.61 | 3741.05 | 10686.03 | 5225.329 | 11400.03 | 4257.126 | 14751.93 | 5045.621 | 15840.46 | 5017.728 | 13438.33 | 3907.815 | 10011.79 | 4848.637 | 10016.38 | 11504.32 | 22959.23 | 11821.1 | 22697.13 | 11892.73 | 21355.86 | 11916.27 | 19607.74 | 11962.27 | 18639.05 | -6267.43 | -12844.75 | -6188.81 | -12149.02 | -6492.336 | -11688.33 | -6653.429 | -11123.34 | -6238.488 | -9646.672
| 4241.582 | 16002.02 | 4302.023 | 16209.86 | 4256.102 | 13517.35 | 3687.122 | 10596.41 | 5174.018 | 11322.64 | 4209.658 | 14664.84 | 4997.56 | 15755.8 | 4970.447 | 13358.44 | 3857.015 | 9929.495 | 4803.512 | 9948.905 | 11513.21 | 22981.08 | 11830.2 | 22718.13 | 11901.85 | 21376.64 | 11925.51 | 19627.15 | 11971.19 | 18656.74 | -6246.221 | -12810.46 | -6167.472 | -12114.62 | -6472.406 | -11658.89 | -6633.584 | -11093.04 | -6217.652 | -9618.53
| 4189.086 | 15905.63 | 4246.392 | 16108.84 | 4202.479 | 13423.08 | 3633.192 | 10506.64 | 5122.708 | 11245.18 | 4162.186 | 14577.53 | 4949.4 | 15671.12 | 4922.963 | 13278.63 | 3806.215 | 9846.975 | 4758.298 | 9881.491 | 11522.1 | 23002.79 | 11839.14 | 22738.93 | 11910.93 | 21397.22 | 11934.65 | 19646.36 | 11979.93 | 18674.25 | -6224.973 | -12776.39 | -6145.927 | -12080.19 | -6452.411 | -11629.55 | -6613.73 | -11062.99 | -6196.634 | -9589.779
| 4136.571 | 15809.08 | 4190.743 | 16007.72 | 4148.764 | 13328.85 | 3579.262 | 10416.72 | 5071.364 | 11167.53 | 4114.65 | 14490.09 | 4901.212 | 15586.33 | 4875.251 | 13198.58 | 3755.415 | 9764.217 | 4712.849 | 9814.069 | 11530.98 | 23024.31 | 11847.82 | 22759.54 | 11919.9 | 21417.56 | 11943.78 | 19665.37 | 11988.56 | 18691.58 | -6203.613 | -12742.35 | -6124.2 | -12045.64 | -6432.223 | -11600.05 | -6593.87 | -11033.46 | -6175.453 | -9560.597
| 4084.055 | 15712.4 | 4135.064 | 15906.32 | 4094.982 | 13234.54 | 3525.332 | 10326.71 | 5020.003 | 11089.68 | 4066.941 | 14402.6 | 4853.011 | 15501.31 | 4827.426 | 13118.16 | 3704.615 | 9681.212 | 4667.184 | 9746.616 | 11539.78 | 23045.6 | 11856.3 | 22780.01 | 11928.68 | 21437.66 | 11952.9 | 19684.18 | 11997.14 | 18708.71 | -6182.086 | -12708.13 | -6102.38 | -12010.89 | -6411.799 | -11570.18 | -6574.008 | -11004.5 | -6154.211 | -9531.314
| 4031.539 | 15615.52 | 4079.381 | 15804.59 | 4040.983 | 13140.18 | 3471.4 | 10236.57 | 4968.596 | 11011.61 | 4019.037 | 14314.98 | 4804.808 | 15415.98 | 4779.593 | 13037.52 | 3653.815 | 9597.908 | 4621.431 | 9679.149 | 11548.5 | 23066.47 | 11864.77 | 22800.39 | 11937.28 | 21457.53 | 11962.02 | 19702.83 | 12005.63 | 18725.62 | -6160.413 | -12673.6 | -6080.546 | -11975.99 | -6391.261 | -11539.89 | -6554.146 | -10975.99 | -6132.961 | -9502.181
| 3979.023 | 15518.48 | 4023.695 | 15702.51 | 3986.82 | 13045.93 | 3417.468 | 10146.19 | 4917.116 | 10933.34 | 3970.991 | 14227.17 | 4756.605 | 15330.26 | 4731.76 | 12956.7 | 3603.015 | 9514.347 | 4575.669 | 9611.659 | 11557.1 | 23087.07 | 11873.24 | 22820.66 | 11945.77 | 21477.2 | 11970.96 | 19721.34 | 12013.93 | 18742.33 | -6138.634 | -12638.76 | -6058.706 | -11941.22 | -6370.712 | -11509.37 | -6534.277 | -10947.72 | -6111.707 | -9473.265
| 3926.506 | 15421.28 | 3968.005 | 15600.04 | 3932.568 | 12951.82 | 3363.535 | 10055.66 | 4865.565 | 10854.89 | 3922.886 | 14139.2 | 4708.402 | 15244.13 | 4683.928 | 12875.71 | 3552.215 | 9430.597 | 4529.905 | 9544.056 | 11565.37 | 23107.44 | 11881.64 | 22840.73 | 11954.24 | 21496.66 | 11979.47 | 19739.45 | 12022.05 | 18758.86 | -6116.786 | -12603.71 | -6036.859 | -11906.85 | -6350.162 | -11478.87 | -6514.298 | -10919.42 | -6090.445 | -9444.474
| 3873.989 | 15323.79 | 3912.312 | 15497.07 | 3878.294 | 12857.74 | 3309.602 | 9965.144 | 4813.939 | 10776.14 | 3874.777 | 14051.02 | 4660.2 | 15157.51 | 4636.096 | 12794.51 | 3501.415 | 9346.668 | 4484.141 | 9476.221 | 11573.63 | 23127.64 | 11889.79 | 22860.53 | 11962.6 | 21515.93 | 11987.96 | 19757.28 | 12030.07 | 18775.19 | -6094.906 | -12568.57 | -6015.011 | -11872.83 | -6329.613 | -11448.62 | -6494.058 | -10890.84 | -6069.177 | -9415.608
| 3821.47 | 15225.91 | 3856.615 | 15393.65 | 3824.002 | 12763.52 | 3255.668 | 9874.69 | 4762.204 | 10696.91 | 3826.668 | 13962.54 | 4611.981 | 15070.39 | 4588.264 | 12713.06 | 3450.59 | 9262.567 | 4438.378 | 9408.136 | 11581.88 | 23147.71 | 11897.69 | 22880.13 | 11970.74 | 21534.98 | 11996.44 | 19775.1 | 12038.06 | 18791.3 | -6073.016 | -12533.44 | -5993.163 | -11838.91 | -6309.063 | -11418.64 | -6473.613 | -10861.92 | -6047.897 | -9386.509
| 3768.952 | 15127.66 | 3800.911 | 15289.87 | 3769.689 | 12669.01 | 3201.734 | 9784.209 | 4710.422 | 10617.22 | 3778.558 | 13873.81 | 4563.683 | 14982.84 | 4540.433 | 12631.3 | 3399.643 | 9178.424 | 4392.615 | 9339.805 | 11590.13 | 23167.68 | 11905.53 | 22899.54 | 11978.7 | 21553.78 | 12004.91 | 19792.92 | 12046 | 18807.25 | -6051.123 | -12498.3 | -5971.315 | -11804.75 | -6288.508 | -11388.68 | -6453.129 | -10832.84 | -6026.497 | -9357.085
| 3716.432 | 15029.09 | 3745.204 | 15185.82 | 3715.355 | 12574.26 | 3147.798 | 9693.685 | 4658.583 | 10537.21 | 3730.449 | 13784.93 | 4515.271 | 14894.94 | 4492.601 | 12549.12 | 3348.555 | 9094.34 | 4346.852 | 9271.16 | 11597.87 | 23187.58 | 11913.36 | 22918.64 | 11986.56 | 21572.33 | 12012.89 | 19810.44 | 12053.8 | 18823.05 | -6029.205 | -12463.13 | -5949.466 | -11770.03 | -6267.947 | -11358.4 | -6432.636 | -10803.78 | -6004.924 | -9327.4
| 3663.912 | 14930.13 | 3689.494 | 15081.57 | 3661.02 | 12479.26 | 3093.862 | 9603.128 | 4606.569 | 10456.97 | 3682.34 | 13695.76 | 4466.739 | 14806.78 | 4444.769 | 12466.61 | 3297.332 | 9010.174 | 4301.088 | 9202.174 | 11605.5 | 23207.38 | 11921.19 | 22937.32 | 11994.41 | 21590.66 | 12020.77 | 19827.61 | 12061.37 | 18838.63 | -6007.219 | -12427.76 | -5927.6 | -11734.69 | -6247.38 | -11327.46 | -6412.136 | -10774.93 | -5983.181 | -9297.695
| 3611.392 | 14830.77 | 3633.783 | 14977.15 | 3606.684 | 12383.86 | 3039.926 | 9512.473 | 4554.412 | 10376.59 | 3634.23 | 13606.16 | 4418.074 | 14718.43 | 4396.936 | 12383.88 | 3245.987 | 8925.841 | 4255.324 | 9132.892 | 11613.13 | 23226.92 | 11928.87 | 22955.62 | 12002.14 | 21608.74 | 12028.63 | 19844.63 | 12068.76 | 18853.99 | -5985.14 | -12391.97 | -5905.633 | -11698.81 | -6226.81 | -11295.76 | -6391.636 | -10746.48 | -5961.346 | -9268.243
| 3558.872 | 14730.97 | 3578.071 | 14872.43 | 3552.349 | 12287.95 | 2985.989 | 9421.586 | 4502.213 | 10296.14 | 3586.121 | 13516.16 | 4369.293 | 14629.88 | 4349.104 | 12300.98 | 3194.556 | 8841.51 | 4209.558 | 9063.348 | 11620.75 | 23246.06 | 11936.28 | 22973.61 | 12009.68 | 21626.6 | 12036.48 | 19861.54 | 12076.09 | 18869.16 | -5962.951 | -12355.56 | -5883.48 | -11662.48 | -6206.207 | -11263.46 | -6371.136 | -10718.38 | -5939.464 | -9239.166
| 3506.351 | 14630.78 | 3522.36 | 14767.35 | 3498.016 | 12191.63 | 2932.051 | 9330.437 | 4449.933 | 10215.57 | 3538.012 | 13425.75 | 4320.462 | 14541.17 | 4301.243 | 12218.04 | 3143.102 | 8757.334 | 4163.77 | 8993.631 | 11628.28 | 23264.91 | 11943.5 | 22991.41 | 12017.04 | 21644.3 | 12044.31 | 19878.29 | 12083.39 | 18884.16 | -5940.638 | -12318.5 | -5861.141 | -11625.95 | -6185.527 | -11230.82 | -6350.635 | -10690.22 | -5917.576 | -9210.396
| 3453.83 | 14530.26 | 3466.649 | 14662.11 | 3443.688 | 12095.06 | 2878.112 | 9239.112 | 4397.568 | 10134.89 | 3489.903 | 13335 | 4271.615 | 14452.39 | 4253.274 | 12135.04 | 3091.641 | 8673.24 | 4117.911 | 8923.847 | 11635.69 | 23283.5 | 11950.7 | 23009.05 | 12024.32 | 21661.79 | 12052.08 | 19894.76 | 12090.56 | 18898.94 | -5918.222 | -12280.92 | -5838.69 | -11589.54 | -6164.707 | -11198.09 | -6330.13 | -10661.49 | -5895.686 | -9181.781
| 3401.308 | 14429.44 | 3410.938 | 14556.81 | 3389.367 | 11998.33 | 2824.172 | 9147.691 | 4345.157 | 10054.16 | 3441.793 | 13244.13 | 4222.761 | 14363.58 | 4205.091 | 12051.83 | 3040.179 | 8589.101 | 4071.961 | 8854.017 | 11642.99 | 23301.92 | 11957.9 | 23026.52 | 12031.53 | 21679.02 | 12059.68 | 19911.03 | 12097.53 | 18913.52 | -5895.754 | -12243.08 | -5816.205 | -11553.39 | -6143.688 | -11165.45 | -6309.508 | -10631.95 | -5873.791 | -9153.083
| 3348.786 | 14328.48 | 3355.21 | 14451.45 | 3335.052 | 11901.36 | 2770.232 | 9056.093 | 4292.672 | 9973.476 | 3393.684 | 13153.18 | 4173.9 | 14274.76 | 4156.708 | 11968.48 | 2988.718 | 8504.869 | 4025.882 | 8784.154 | 11650.01 | 23319.96 | 11964.96 | 23043.83 | 12038.69 | 21695.99 | 12066.92 | 19926.94 | 12104.31 | 18927.92 | -5873.268 | -12205.22 | -5793.719 | -11517.42 | -6122.535 | -11133.01 | -6288.634 | -10601.62 | -5851.884 | -9124.122
| 3296.263 | 14227.49 | 3299.436 | 14345.88 | 3280.737 | 11804.16 | 2716.289 | 8964.127 | 4240.096 | 9892.886 | 3345.545 | 13062.09 | 4125.037 | 14185.95 | 4108.247 | 11885.16 | 2937.256 | 8420.535 | 3979.637 | 8714.308 | 11657 | 23337.68 | 11971.74 | 23060.93 | 12045.69 | 21712.81 | 12074.14 | 19942.59 | 12111 | 18942.12 | -5850.781 | -12167.61 | -5771.233 | -11481.46 | -6101.346 | -11100.74 | -6267.564 | -10570.61 | -5829.959 | -9094.799
| 3243.74 | 14126.42 | 3243.553 | 14240.03 | 3226.422 | 11706.75 | 2662.295 | 8871.803 | 4187.47 | 9812.434 | 3297.364 | 12970.8 | 4076.173 | 14097.2 | 4059.776 | 11801.85 | 2885.794 | 8336.117 | 3933.268 | 8644.499 | 11663.99 | 23355.22 | 11978.32 | 23077.7 | 12052.48 | 21729.46 | 12081.36 | 19958.19 | 12117.67 | 18956.1 | -5828.294 | -12130.35 | -5748.746 | -11445.3 | -6080.15 | -11068.47 | -6246.434 | -10539.15 | -5808.029 | -9065.067
| 3191.183 | 14025.28 | 3187.55 | 14134 | 3172.108 | 11609.2 | 2608.237 | 8779.231 | 4134.833 | 9732.073 | 3249.095 | 12879.3 | 4027.309 | 14008.39 | 4011.305 | 11718.66 | 2834.333 | 8251.559 | 3886.866 | 8574.703 | 11670.98 | 23372.59 | 11984.89 | 23094.04 | 12059.12 | 21745.9 | 12088.55 | 19973.75 | 12124.26 | 18969.86 | -5805.807 | -12093.37 | -5726.26 | -11408.88 | -6058.947 | -11036.01 | -6225.297 | -10507.62 | -5786.054 | -9035.024
| 3138.535 | 13924.08 | 3131.465 | 14027.75 | 3117.793 | 11511.64 | 2554.186 | 8686.492 | 4082.195 | 9651.691 | 3200.693 | 12787.64 | 3978.445 | 13919.48 | 3962.833 | 11635.5 | 2782.871 | 8166.626 | 3840.461 | 8504.92 | 11677.46 | 23389.75 | 11991.45 | 23110.09 | 12065.71 | 21762.08 | 12095.24 | 19989.02 | 12130.68 | 18983.46 | -5783.32 | -12056.5 | -5703.749 | -11372.26 | -6037.712 | -11003.22 | -6204.159 | -10476.42 | -5763.979 | -9004.96
| 3085.79 | 13822.64 | 3075.324 | 13921.15 | 3063.478 | 11414.09 | 2500.168 | 8593.571 | 4029.556 | 9571.293 | 3152.154 | 12695.87 | 3929.576 | 13830.54 | 3914.362 | 11552.07 | 2731.409 | 8081.303 | 3794.054 | 8435.148 | 11683.83 | 23406.66 | 11997.97 | 23126.01 | 12072.28 | 21778.01 | 12101.83 | 20003.94 | 12136.91 | 18996.9 | -5760.802 | -12019.55 | -5681.157 | -11335.58 | -6016.326 | -10970.07 | -6183.021 | -10445.6 | -5741.794 | -8975.116
| 3032.937 | 13720.87 | 3019.115 | 13814.27 | 3009.164 | 11316.61 | 2446.153 | 8500.454 | 3976.917 | 9490.893 | 3103.492 | 12604.15 | 3880.664 | 13741.53 | 3865.89 | 11468.33 | 2679.947 | 7995.87 | 3747.648 | 8365.377 | 11690.19 | 23423.32 | 12004.26 | 23141.8 | 12078.71 | 21793.71 | 12108.42 | 20018.7 | 12142.98 | 19010.13 | -5738.187 | -11982.46 | -5658.399 | -11299 | -5994.7 | -10936.65 | -6161.883 | -10414.86 | -5719.509 | -8945.537
| 2979.941 | 13618.88 | 2962.905 | 13707.11 | 2954.849 | 11219.19 | 2392.126 | 8407.191 | 3924.277 | 9410.325 | 3054.755 | 12512.55 | 3831.632 | 13652.34 | 3817.418 | 11384.38 | 2628.485 | 7910.379 | 3701.242 | 8295.603 | 11696.55 | 23439.58 | 12010.31 | 23157.39 | 12084.97 | 21809.19 | 12115 | 20033.34 | 12149 | 19023.14 | -5715.424 | -11945.26 | -5635.437 | -11262.65 | -5972.916 | -10903.13 | -6140.744 | -10383.91 | -5697.129 | -8916.066
| 2926.855 | 13516.65 | 2906.644 | 13599.62 | 2900.535 | 11121.74 | 2337.99 | 8313.814 | 3871.638 | 9329.408 | 3006.005 | 12420.83 | 3782.455 | 13562.89 | 3768.945 | 11300.35 | 2577.024 | 7824.669 | 3654.837 | 8225.769 | 11702.72 | 23455.53 | 12016.25 | 23172.74 | 12091.06 | 21824.47 | 12121.46 | 20047.79 | 12154.97 | 19035.97 | -5692.508 | -11908.18 | -5612.346 | -11226.53 | -5951.093 | -10869.82 | -6119.55 | -10352.69 | -5674.707 | -8886.456
| 2873.697 | 13414.13 | 2850.308 | 13491.81 | 2846.22 | 11024.23 | 2283.728 | 8220.399 | 3818.997 | 9248.26 | 2957.254 | 12328.72 | 3733.122 | 13473.18 | 3720.473 | 11216.25 | 2525.562 | 7738.671 | 3608.431 | 8155.767 | 11708.7 | 23471.22 | 12022.18 | 23187.79 | 12097.04 | 21839.52 | 12127.71 | 20061.98 | 12160.84 | 19048.62 | -5669.475 | -11871.42 | -5589.228 | -11190.49 | -5929.268 | -10836.88 | -6098.112 | -10321.23 | -5652.277 | -8856.578
| 2820.454 | 13311.36 | 2793.972 | 13383.74 | 2791.905 | 10926.67 | 2229.464 | 8127.014 | 3766.357 | 9166.959 | 2908.503 | 12236.29 | 3683.659 | 13383.08 | 3672 | 11131.88 | 2474.1 | 7652.469 | 3562.023 | 8085.548 | 11714.62 | 23486.77 | 12028.09 | 23202.45 | 12102.96 | 21854.35 | 12133.83 | 20076 | 12166.53 | 19061.04 | -5646.375 | -11835.03 | -5566.108 | -11154.31 | -5907.443 | -10804.22 | -6076.429 | -10289.46 | -5629.806 | -8826.368
| 2767.088 | 13208.27 | 2737.562 | 13275.4 | 2737.535 | 10828.91 | 2175.225 | 8033.673 | 3713.716 | 9085.391 | 2859.752 | 12143.6 | 3634.157 | 13292.46 | 3623.509 | 11047.13 | 2422.638 | 7566.142 | 3515.616 | 8015.108 | 11720.36 | 23502.25 | 12033.86 | 23216.85 | 12108.8 | 21868.97 | 12139.79 | 20089.63 | 12172.03 | 19073.24 | -5623.25 | -11798.86 | -5542.985 | -11117.76 | -5885.616 | -10771.59 | -6054.669 | -10257.55 | -5607.298 | -8795.848
| 2713.643 | 13104.77 | 2681.05 | 13166.83 | 2683.09 | 10730.71 | 2120.861 | 7940.384 | 3661.075 | 9003.572 | 2811.001 | 12050.71 | 3584.652 | 13201.38 | 3574.999 | 10962.04 | 2371.176 | 7479.666 | 3469.198 | 7944.427 | 11726.09 | 23517.64 | 12039.35 | 23231.12 | 12114.51 | 21883.38 | 12145.74 | 20102.98 | 12177.42 | 19085.26 | -5600.125 | -11762.66 | -5519.863 | -11080.69 | -5863.783 | -10738.7 | -6032.9 | -10225.87 | -5584.773 | -8765.176
| 2660.206 | 13000.9 | 2624.53 | 13058.07 | 2628.576 | 10632.12 | 2066.322 | 7847.047 | 3608.433 | 8921.557 | 2762.25 | 11957.64 | 3535.146 | 13110 | 3526.436 | 10876.72 | 2319.694 | 7393.067 | 3422.73 | 7873.465 | 11731.83 | 23532.69 | 12044.68 | 23245.18 | 12120.05 | 21897.54 | 12151.68 | 20116.31 | 12182.78 | 19097.1 | -5576.999 | -11726.13 | -5496.738 | -11043.13 | -5841.943 | -10705.34 | -6011.125 | -10194.71 | -5562.244 | -8734.536
| 2606.801 | 12896.74 | 2567.949 | 12949.12 | 2574.011 | 10533.35 | 2011.667 | 7753.491 | 3555.79 | 8839.348 | 2713.499 | 11864.35 | 3485.641 | 13018.34 | 3477.759 | 10791.22 | 2268.18 | 7306.427 | 3376.219 | 7802.255 | 11737.55 | 23547.45 | 12049.98 | 23259.02 | 12125.45 | 21911.47 | 12157.61 | 20129.63 | 12188.06 | 19108.73 | -5553.874 | -11689.1 | -5473.613 | -11005.21 | -5820.099 | -10671.49 | -5989.349 | -10163.97 | -5539.705 | -8704.003
| 2553.359 | 12792.36 | 2511.275 | 12839.95 | 2519.415 | 10434.41 | 1956.866 | 7659.801 | 3503.147 | 8757.018 | 2664.748 | 11770.81 | 3436.136 | 12926.44 | 3428.904 | 10705.59 | 2216.585 | 7219.771 | 3329.708 | 7730.85 | 11742.77 | 23561.99 | 12055.27 | 23272.69 | 12130.75 | 21925.21 | 12163.03 | 20142.65 | 12193.15 | 19120.15 | -5530.744 | -11651.46 | -5450.487 | -10967.12 | -5798.256 | -10637.32 | -5967.573 | -10133.38 | -5517.092 | -8673.581
| 2499.849 | 12687.75 | 2454.52 | 12730.61 | 2464.774 | 10335.19 | 1901.932 | 7566.175 | 3450.504 | 8674.61 | 2615.997 | 11677.08 | 3386.631 | 12834.42 | 3379.902 | 10619.85 | 2164.851 | 7133.048 | 3283.148 | 7659.247 | 11747.87 | 23576.21 | 12060.41 | 23286.16 | 12135.98 | 21938.75 | 12168.35 | 20155.32 | 12198.03 | 19131.4 | -5507.57 | -11613.26 | -5427.361 | -10928.99 | -5776.412 | -10603.02 | -5945.797 | -10102.65 | -5494.346 | -8643.241
| 2446.258 | 12582.87 | 2397.706 | 12621.1 | 2410.091 | 10235.62 | 1846.941 | 7472.529 | 3397.86 | 8592.086 | 2567.246 | 11583.09 | 3337.126 | 12742.27 | 3330.825 | 10534.01 | 2112.947 | 7046.27 | 3236.522 | 7587.466 | 11752.97 | 23590.12 | 12065.28 | 23299.42 | 12141.05 | 21952.07 | 12173.66 | 20167.86 | 12202.79 | 19142.45 | -5484.304 | -11574.67 | -5404.231 | -10890.87 | -5754.569 | -10568.77 | -5924.021 | -10071.56 | -5471.441 | -8612.795
| 2392.545 | 12477.77 | 2340.819 | 12511.32 | 2355.389 | 10135.75 | 1791.848 | 7378.636 | 3345.216 | 8509.444 | 2518.495 | 11488.78 | 3287.621 | 12649.98 | 3281.72 | 10448.09 | 2060.936 | 6959.49 | 3189.829 | 7515.549 | 11758.07 | 23603.71 | 12069.96 | 23312.55 | 12145.93 | 21965.18 | 12178.97 | 20180.35 | 12207.5 | 19153.26 | -5460.95 | -11535.87 | -5381.095 | -10852.73 | -5732.725 | -10534.72 | -5902.24 | -10039.95 | -5448.406 | -8582.018
| 2338.784 | 12372.54 | 2283.877 | 12401.21 | 2300.63 | 10035.67 | 1736.741 | 7284.468 | 3292.542 | 8426.753 | 2469.745 | 11394.1 | 3238.116 | 12557.49 | 3232.609 | 10362.13 | 2008.847 | 6872.723 | 3143.04 | 7443.562 | 11762.92 | 23617.09 | 12074.63 | 23325.46 | 12150.67 | 21978.07 | 12184 | 20192.67 | 12212.13 | 19163.88 | -5437.52 | -11496.99 | -5357.957 | -10814.54 | -5710.881 | -10500.88 | -5880.403 | -10007.79 | -5425.279 | -8550.775
| 2285.003 | 12267.16 | 2226.881 | 12290.78 | 2245.851 | 9935.429 | 1681.666 | 7190.241 | 3239.854 | 8344.054 | 2420.993 | 11299.09 | 3188.608 | 12464.76 | 3183.497 | 10276.14 | 1956.729 | 6786.001 | 3096.134 | 7371.58 | 11767.49 | 23630.32 | 12079.29 | 23338.06 | 12155.35 | 21990.76 | 12188.71 | 20204.67 | 12216.62 | 19174.35 | -5414.027 | -11458.07 | -5334.799 | -10776.14 | -5689.032 | -10467.19 | -5858.381 | -9975.19 | -5402.12 | -8519.114
| 2231.169 | 12161.6 | 2169.845 | 12180.19 | 2191.069 | 9834.945 | 1626.566 | 7095.997 | 3187.114 | 8261.331 | 2372.214 | 11203.81 | 3139.094 | 12371.85 | 3134.386 | 10190.1 | 1904.608 | 6699.233 | 3049.128 | 7299.619 | 11772.02 | 23643.46 | 12083.9 | 23350.29 | 12159.99 | 22003.24 | 12193.4 | 20216.44 | 12220.91 | 19184.64 | -5390.465 | -11419.03 | -5311.572 | -10737.45 | -5667.091 | -10433.48 | -5836.13 | -9942.446 | -5378.956 | -8487.177
| 2177.353 | 12055.88 | 2112.801 | 12069.49 | 2136.236 | 9734.126 | 1571.45 | 7001.579 | 3134.264 | 8178.614 | 2323.38 | 11108.29 | 3089.572 | 12278.88 | 3085.273 | 10103.99 | 1852.486 | 6612.239 | 3002.088 | 7227.687 | 11776.5 | 23656.56 | 12088.29 | 23362.21 | 12164.5 | 22015.48 | 12198.08 | 20227.84 | 12225.03 | 19194.69 | -5366.867 | -11379.75 | -5288.129 | -10698.56 | -5644.94 | -10399.66 | -5813.747 | -9909.919 | -5355.791 | -8455.139
| 2123.54 | 11950.03 | 2055.755 | 11958.57 | 2081.389 | 9633.045 | 1516.348 | 6906.95 | 3081.322 | 8096.01 | 2274.473 | 11012.65 | 3040.047 | 12185.9 | 3036.161 | 10017.9 | 1800.364 | 6525.064 | 2955.04 | 7155.802 | 11780.97 | 23669.63 | 12092.41 | 23373.93 | 12168.82 | 22027.45 | 12202.75 | 20238.97 | 12229.1 | 19204.53 | -5343.227 | -11340.15 | -5264.471 | -10659.59 | -5622.578 | -10365.61 | -5791.337 | -9877.828 | -5332.625 | -8423.169
| 2069.695 | 11843.95 | 1998.707 | 11847.45 | 2026.48 | 9531.89 | 1461.192 | 6811.947 | 3028.3 | 8013.44 | 2225.477 | 10917.03 | 2990.519 | 12092.87 | 2987.048 | 9931.768 | 1748.241 | 6437.783 | 2907.993 | 7083.963 | 11785.44 | 23682.29 | 12096.45 | 23385.41 | 12172.98 | 22039.17 | 12207.36 | 20250.05 | 12233.12 | 19214.21 | -5319.523 | -11300.22 | -5240.727 | -10620.61 | -5600.116 | -10331.36 | -5768.924 | -9846.107 | -5309.454 | -8391.37
| 2015.839 | 11737.48 | 1941.656 | 11736.11 | 1971.445 | 9430.762 | 1405.996 | 6716.43 | 2975.198 | 7930.673 | 2176.371 | 10821.44 | 2940.919 | 11999.74 | 2937.936 | 9845.497 | 1696.119 | 6350.361 | 2860.944 | 7012.178 | 11789.9 | 23694.55 | 12100.48 | 23396.65 | 12177.06 | 22050.68 | 12211.94 | 20261.12 | 12237 | 19223.69 | -5295.767 | -11260.04 | -5216.964 | -10581.74 | -5577.64 | -10297.05 | -5746.51 | -9814.412 | -5286.276 | -8359.746
| 1961.981 | 11630.69 | 1884.606 | 11624.45 | 1916.352 | 9329.627 | 1350.826 | 6620.593 | 2922.052 | 7847.707 | 2127.153 | 10725.77 | 2891.159 | 11906.4 | 2888.825 | 9759.058 | 1643.996 | 6262.697 | 2813.894 | 6940.424 | 11793.86 | 23706.5 | 12104.49 | 23407.66 | 12181.05 | 22061.98 | 12216.07 | 20271.89 | 12240.66 | 19232.94 | -5272.003 | -11219.8 | -5193.2 | -10543.13 | -5555.16 | -10262.88 | -5724.096 | -9782.365 | -5263.094 | -8328.162
| 1908.123 | 11523.65 | 1827.555 | 11512.48 | 1861.137 | 9228.432 | 1295.657 | 6524.621 | 2868.907 | 7764.637 | 2077.846 | 10630 | 2841.227 | 11812.85 | 2839.714 | 9672.513 | 1591.873 | 6174.782 | 2766.844 | 6868.632 | 11797.7 | 23718.13 | 12108.31 | 23418.49 | 12184.93 | 22073.08 | 12220.11 | 20282.31 | 12244.15 | 19241.99 | -5248.238 | -11179.68 | -5169.436 | -10504.76 | -5532.665 | -10228.95 | -5701.682 | -9749.872 | -5239.911 | -8296.498
| 1854.264 | 11416.4 | 1770.501 | 11400.21 | 1805.738 | 9127.231 | 1240.464 | 6428.663 | 2815.687 | 7681.441 | 2028.485 | 10534.07 | 2791.172 | 11719.09 | 2790.604 | 9585.816 | 1539.749 | 6086.692 | 2719.795 | 6796.756 | 11801.54 | 23729.52 | 12111.85 | 23429.13 | 12188.62 | 22083.97 | 12224.15 | 20292.57 | 12247.58 | 19250.89 | -5224.455 | -11139.85 | -5145.672 | -10466.51 | -5510.131 | -10195.17 | -5679.268 | -9717.087 | -5216.701 | -8264.698
| 1800.405 | 11308.94 | 1713.442 | 11287.58 | 1750.272 | 9026.039 | 1185.228 | 6332.782 | 2762.388 | 7598.162 | 1979.102 | 10437.92 | 2741.039 | 11625.08 | 2741.495 | 9498.929 | 1487.625 | 5998.419 | 2672.748 | 6724.775 | 11805.38 | 23740.62 | 12115.25 | 23439.6 | 12192.14 | 22094.64 | 12228.2 | 20302.69 | 12250.97 | 19259.57 | -5200.625 | -11100.33 | -5121.892 | -10428.23 | -5487.518 | -10161.36 | -5656.849 | -9684.212 | -5193.411 | -8232.711
| 1746.545 | 11201.21 | 1656.379 | 11174.56 | 1694.739 | 8924.798 | 1129.957 | 6236.887 | 2709.102 | 7514.746 | 1929.711 | 10341.56 | 2690.875 | 11530.85 | 2692.371 | 9411.793 | 1435.502 | 5909.99 | 2625.699 | 6652.655 | 11808.94 | 23751.54 | 12118.65 | 23449.84 | 12195.57 | 22105.05 | 12231.93 | 20312.65 | 12254.26 | 19268.01 | -5176.692 | -11061.04 | -5098.029 | -10389.77 | -5464.801 | -10127.25 | -5634.348 | -9651.344 | -5169.967 | -8200.573
| 1692.685 | 11093.16 | 1599.314 | 11061.25 | 1639.162 | 8823.403 | 1074.674 | 6140.927 | 2655.808 | 7431.015 | 1880.319 | 10245.02 | 2640.708 | 11436.35 | 2643.213 | 9324.317 | 1383.378 | 5821.433 | 2578.647 | 6580.348 | 11812.19 | 23762.23 | 12122.04 | 23459.82 | 12198.98 | 22115.23 | 12235.36 | 20322.36 | 12257.37 | 19276.26 | -5152.63 | -11021.8 | -5073.95 | -10350.97 | -5441.917 | -10092.6 | -5611.633 | -9618.64 | -5146.366 | -8168.436
| 1638.824 | 10984.75 | 1542.247 | 10947.72 | 1583.57 | 8721.798 | 1019.389 | 6044.835 | 2602.474 | 7346.981 | 1830.928 | 10148.23 | 2590.541 | 11341.4 | 2593.979 | 9236.573 | 1331.254 | 5732.752 | 2531.587 | 6507.822 | 11815.41 | 23772.74 | 12125.28 | 23469.54 | 12202.3 | 22125.18 | 12238.77 | 20331.88 | 12260.31 | 19284.36 | -5128.445 | -10982.41 | -5049.651 | -10311.81 | -5418.878 | -10057.29 | -5588.697 | -9586.239 | -5122.635 | -8136.386
| 1584.962 | 10875.91 | 1485.176 | 10833.93 | 1527.977 | 8620.053 | 964.1036 | 5948.619 | 2549.132 | 7262.656 | 1781.536 | 10051.16 | 2540.374 | 11246.03 | 2544.687 | 9148.571 | 1279.13 | 5643.99 | 2484.516 | 6435.073 | 11818.62 | 23783.01 | 12128.26 | 23478.99 | 12205.46 | 22134.91 | 12242.17 | 20341.03 | 12263.11 | 19292.25 | -5104.159 | -10942.74 | -5025.265 | -10272.35 | -5395.782 | -10021.36 | -5565.654 | -9554.011 | -5098.853 | -8104.485
| 1531.1 | 10766.67 | 1428.104 | 10719.92 | 1472.384 | 8518.208 | 908.8177 | 5852.384 | 2495.777 | 7178.092 | 1732.145 | 9953.955 | 2490.208 | 11150.41 | 2495.307 | 9060.193 | 1227.007 | 5555.232 | 2437.449 | 6362.129 | 11821.82 | 23793.1 | 12131.05 | 23488.2 | 12208.43 | 22144.44 | 12245.53 | 20349.91 | 12265.87 | 19299.93 | -5079.799 | -10902.73 | -5000.864 | -10232.73 | -5372.682 | -9984.993 | -5542.603 | -9521.604 | -5075.054 | -8072.771
| 1477.237 | 10657.14 | 1371.029 | 10605.83 | 1416.791 | 8416.176 | 853.5316 | 5756.076 | 2442.34 | 7093.432 | 1682.753 | 9856.695 | 2440.041 | 11054.66 | 2445.822 | 8971.513 | 1174.883 | 5466.568 | 2390.396 | 6288.964 | 11825.01 | 23803 | 12133.81 | 23497.24 | 12211.25 | 22153.79 | 12248.47 | 20358.74 | 12268.58 | 19307.41 | -5055.398 | -10862.49 | -4976.463 | -10193.17 | -5349.578 | -9948.423 | -5519.551 | -9488.735 | -5051.251 | -8041.134
| 1423.374 | 10547.46 | 1313.955 | 10491.63 | 1361.198 | 8313.884 | 798.2449 | 5659.639 | 2388.842 | 7008.645 | 1633.361 | 9759.17 | 2389.874 | 10958.75 | 2396.271 | 8882.732 | 1122.759 | 5378.018 | 2343.333 | 6215.569 | 11828.19 | 23812.69 | 12136.56 | 23506.11 | 12214.02 | 22162.93 | 12251.35 | 20367.56 | 12271.12 | 19314.71 | -5030.996 | -10822.13 | -4952.061 | -10153.74 | -5326.469 | -9911.803 | -5496.499 | -9455.293 | -5027.448 | -8009.43
| 1369.51 | 10437.6 | 1256.88 | 10377.2 | 1305.608 | 8211.291 | 742.9574 | 5563.139 | 2335.286 | 6923.613 | 1583.969 | 9661.271 | 2339.707 | 10862.65 | 2346.651 | 8793.924 | 1070.635 | 5289.519 | 2296.217 | 6142.03 | 11830.89 | 23822.11 | 12139.2 | 23514.75 | 12216.72 | 22171.82 | 12254.13 | 20376.08 | 12273.44 | 19321.84 | -5006.593 | -10781.73 | -4927.659 | -10114.28 | -5303.353 | -9875.212 | -5473.447 | -9421.326 | -5003.644 | -7977.502
| 1315.646 | 10327.53 | 1199.806 | 10262.5 | 1250.026 | 8108.345 | 687.6689 | 5466.658 | 2281.657 | 6838.411 | 1534.578 | 9563.118 | 2289.541 | 10766.41 | 2296.942 | 8705.074 | 1018.511 | 5200.938 | 2249.083 | 6068.386 | 11833.47 | 23831.22 | 12141.6 | 23523.17 | 12219.29 | 22180.49 | 12256.9 | 20384.24 | 12275.62 | 19328.76 | -4982.19 | -10741.31 | -4903.256 | -10074.53 | -5280.235 | -9838.7 | -5450.395 | -9387.025 | -4979.833 | -7945.231
| 1261.781 | 10217.37 | 1142.731 | 10147.56 | 1194.452 | 8004.997 | 632.3794 | 5370.161 | 2227.909 | 6753.254 | 1485.186 | 9464.757 | 2239.374 | 10670.12 | 2247.204 | 8616.177 | 966.3873 | 5112.267 | 2201.944 | 5994.63 | 11836.04 | 23840.1 | 12143.78 | 23531.34 | 12221.65 | 22188.95 | 12259.66 | 20392.27 | 12277.74 | 19335.46 | -4957.787 | -10700.88 | -4878.854 | -10034.35 | -5257.116 | -9802.214 | -5427.343 | -9352.626 | -4955.953 | -7912.623
| 1207.916 | 10107.05 | 1085.657 | 10032.47 | 1138.879 | 7901.288 | 577.0892 | 5273.501 | 2174.126 | 6668.202 | 1435.795 | 9366.13 | 2189.207 | 10573.74 | 2197.454 | 8527.223 | 914.2633 | 5023.55 | 2154.77 | 5920.789 | 11838.62 | 23848.73 | 12145.91 | 23539.26 | 12223.86 | 22197.19 | 12262.41 | 20400.18 | 12279.81 | 19341.97 | -4933.384 | -10660.35 | -4854.452 | -9993.71 | -5233.997 | -9765.662 | -5404.291 | -9318.248 | -4931.944 | -7879.808
| 1154.049 | 9996.507 | 1028.582 | 9917.262 | 1083.307 | 7797.389 | 521.7984 | 5176.627 | 2120.355 | 6583.101 | 1386.403 | 9267.228 | 2139.04 | 10477.15 | 2147.703 | 8438.217 | 862.1394 | 4934.733 | 2107.541 | 5846.909 | 11840.92 | 23857.19 | 12148.03 | 23546.97 | 12226 | 22205.22 | 12264.87 | 20407.93 | 12281.75 | 19348.26 | -4908.981 | -10619.6 | -4830.049 | -9952.711 | -5210.876 | -9729.012 | -5381.239 | -9283.92 | -4907.808 | -7846.873
| 1100.183 | 9885.754 | 971.5076 | 9801.935 | 1027.734 | 7693.367 | 466.5069 | 5079.613 | 2066.484 | 6497.881 | 1337.012 | 9168.114 | 2088.874 | 10380.44 | 2097.953 | 8349.193 | 810.0154 | 4845.867 | 2060.204 | 5773.035 | 11842.88 | 23865.49 | 12150.11 | 23554.49 | 12228.08 | 22213.03 | 12267.02 | 20415.39 | 12283.49 | 19354.32 | -4884.573 | -10578.52 | -4805.638 | -9911.551 | -5187.717 | -9692.29 | -5358.187 | -9249.673 | -4883.572 | -7813.881
| 1046.315 | 9774.737 | 914.433 | 9686.326 | 972.1618 | 7589.248 | 411.2144 | 4982.543 | 2012.527 | 6412.652 | 1287.62 | 9068.797 | 2038.707 | 10283.74 | 2048.203 | 8260.152 | 757.8914 | 4756.998 | 2012.722 | 5699.195 | 11844.83 | 23873.69 | 12151.95 | 23561.74 | 12229.99 | 22220.59 | 12269.16 | 20422.67 | 12285.07 | 19360.21 | -4860.142 | -10537.09 | -4781.223 | -9870.402 | -5164.437 | -9655.581 | -5335.134 | -9215.456 | -4859.253 | -7780.866
| 992.4475 | 9663.472 | 857.3584 | 9570.352 | 916.5894 | 7485.063 | 355.9211 | 4885.416 | 1958.552 | 6327.421 | 1238.229 | 8969.252 | 1988.54 | 10186.97 | 1998.453 | 8171.044 | 705.7674 | 4668.116 | 1965.121 | 5625.402 | 11846.77 | 23881.73 | 12153.54 | 23568.67 | 12231.73 | 22227.89 | 12271.29 | 20429.61 | 12286.55 | 19365.95 | -4835.668 | -10495.43 | -4756.78 | -9829.397 | -5140.957 | -9619.049 | -5312.08 | -9181.168 | -4834.889 | -7747.787
| 938.579 | 9552.031 | 800.2838 | 9454.107 | 861.017 | 7380.798 | 300.6267 | 4788.087 | 1904.577 | 6242.135 | 1188.837 | 8869.517 | 1938.374 | 10090.06 | 1948.702 | 8081.858 | 653.6433 | 4579.167 | 1917.457 | 5551.652 | 11848.7 | 23889.66 | 12155.04 | 23575.44 | 12233.32 | 22235.01 | 12273.35 | 20436.3 | 12288 | 19371.48 | -4811.069 | -10453.71 | -4732.285 | -9788.611 | -5117.296 | -9582.874 | -5288.968 | -9146.716 | -4810.482 | -7714.582
| 884.7099 | 9440.43 | 743.2091 | 9337.603 | 805.4445 | 7276.434 | 245.3316 | 4690.514 | 1850.601 | 6156.847 | 1139.444 | 8769.636 | 1888.207 | 9993.152 | 1898.952 | 7992.488 | 601.5193 | 4489.964 | 1869.764 | 5477.914 | 11850.52 | 23897.34 | 12156.53 | 23582.1 | 12234.85 | 22241.95 | 12274.92 | 20442.92 | 12289.35 | 19376.78 | -4786.326 | -10412.1 | -4707.707 | -9748.015 | -5093.565 | -9547.133 | -5265.682 | -9111.984 | -4786.058 | -7681.094
| 830.8398 | 9328.56 | 686.1345 | 9220.823 | 749.8751 | 7171.942 | 190.0356 | 4592.813 | 1796.624 | 6071.444 | 1090.034 | 8669.635 | 1838.035 | 9896.109 | 1849.201 | 7902.728 | 549.3952 | 4400.484 | 1822.068 | 5404.134 | 11852.32 | 23904.79 | 12157.98 | 23588.52 | 12236.34 | 22248.67 | 12276.44 | 20449.49 | 12290.49 | 19381.91 | -4761.505 | -10370.66 | -4682.964 | -9707.498 | -5069.827 | -9511.733 | -5242.143 | -9076.989 | -4761.617 | -7647.228
| 776.969 | 9216.424 | 629.0599 | 9103.695 | 694.3138 | 7067.375 | 134.7387 | 4495.028 | 1742.647 | 5985.737 | 1040.616 | 8569.514 | 1787.832 | 9798.659 | 1799.45 | 7812.637 | 497.271 | 4310.836 | 1774.372 | 5330.269 | 11853.73 | 23911.9 | 12159.22 | 23594.57 | 12237.69 | 22255.12 | 12277.94 | 20455.75 | 12291.43 | 19386.89 | -4736.603 | -10329.36 | -4658.052 | -9666.865 | -5046.085 | -9476.424 | -5218.472 | -9042.033 | -4737.176 | -7613.084
| 723.0975 | 9104.114 | 571.9852 | 8985.977 | 638.7598 | 6962.858 | 79.44096 | 4397.136 | 1688.669 | 5899.837 | 991.1453 | 8469.248 | 1737.589 | 9700.91 | 1749.699 | 7722.501 | 445.1469 | 4220.997 | 1726.677 | 5256.311 | 11855.05 | 23918.63 | 12160.21 | 23600.28 | 12238.83 | 22261.31 | 12279.44 | 20461.67 | 12292.27 | 19391.63 | -4711.614 | -10288.1 | -4633.041 | -9626.015 | -5022.336 | -9440.941 | -5194.783 | -9007.397 | -4712.735 | -7578.873
| 669.2255 | 8991.539 | 514.9105 | 8867.784 | 583.2079 | 6858.425 | 24.1424 | 4299.129 | 1634.691 | 5813.874 | 941.5828 | 8368.91 | 1687.318 | 9602.98 | 1699.948 | 7632.349 | 393.0227 | 4130.943 | 1678.983 | 5182.247 | 11856.36 | 23925.09 | 12161.07 | 23605.73 | 12239.8 | 22267.26 | 12280.68 | 20467.42 | 12293.06 | 19396.14 | -4686.578 | -10246.74 | -4608.001 | -9584.941 | -4998.583 | -9405.063 | -5171.093 | -8973.108 | -4688.294 | -7544.739
| 615.35 | 8878.611 | 457.8358 | 8749.467 | 527.6561 | 6753.949 | -31.15663 | 4201.069 | 1580.712 | 5727.809 | 891.9243 | 8268.477 | 1636.995 | 9504.729 | 1650.197 | 7542.013 | 340.8986 | 4040.692 | 1631.289 | 5108.053 | 11857.68 | 23931.31 | 12161.92 | 23610.95 | 12240.71 | 22273 | 12281.77 | 20473.04 | 12293.79 | 19400.48 | -4661.537 | -10205.11 | -4582.959 | -9543.739 | -4974.826 | -9368.676 | -5147.403 | -8939.133 | -4663.853 | -7510.811
| 561.4385 | 8762.036 | 400.7606 | 8622.265 | 472.1041 | 6647.601 | -86.45622 | 4095.842 | 1526.734 | 5632.935 | 842.171 | 8163.581 | 1586.561 | 9398.755 | 1600.449 | 7442.243 | 288.7747 | 3945.65 | 1583.592 | 5031.362 | 11858.71 | 23938.68 | 12162.76 | 23615.51 | 12241.55 | 22279.58 | 12282.74 | 20478.56 | 12294.35 | 19404.96 | -4636.494 | -10165.53 | -4557.922 | -9504.285 | -4951.055 | -9333.655 | -5123.713 | -8905.908 | -4639.411 | -7479.6
| 507.533 | 8645.256 | 343.4447 | 8495.14 | 416.5035 | 6541.165 | -141.7588 | 3990.953 | 1472.756 | 5538.416 | 792.34 | 8058.941 | 1536.1 | 9293.178 | 1550.701 | 7343.107 | 236.6081 | 3850.972 | 1535.891 | 4954.821 | 11859.41 | 23945.49 | 12163.44 | 23619.82 | 12242.28 | 22285.66 | 12283.6 | 20483.81 | 12294.72 | 19409.13 | -4611.476 | -10124.8 | -4532.956 | -9464.241 | -4927.275 | -9297.605 | -5100.062 | -8872.376 | -4615.008 | -7447.752
| 449.3887 | 8531.222 | 278.9784 | 8376.089 | 358.1275 | 6436.118 | -205.7415 | 3892.934 | 1408.257 | 5452.004 | 739.1619 | 7958.011 | 1481.514 | 9194.015 | 1495.122 | 7252.055 | 180.6015 | 3760.474 | 1486.025 | 4880.308 | 11860.34 | 23951.07 | 12164.01 | 23624.11 | 12243.11 | 22290.63 | 12284.77 | 20488.83 | 12294.99 | 19412.84 | -4589 | -10082.42 | -4509.563 | -9423.174 | -4905.235 | -9260.245 | -5076.759 | -8838.151 | -4593.002 | -7414.497
| 459398.5 |  | 479513.3 |  | 356029.9 |  | 215223.9 |  | 296424.5 |  | 395871.4 |  | 466374.8 |  | 361605.8 |  | 194723.9 |  | 231765 |  | -16728.28 |  | -5973.921 |  | -8536.604 |  | -16179.42 |  | -3163.875 |  | 251720.4 |  | 234881.5 |  | 221046.5 |  | 209426.5 |  | 180705.4
| 451398.5 |  | 468987.8 |  | 349722.8 |  | 208056.6 |  | 288069.3 |  | 389712.4 |  | 459704.6 |  | 354724.7 |  | 189759 |  | 228021 |  | -15425.9 |  | -5223.486 |  | -5897.345 |  | -14261.16 |  | -2511.659 |  | 251994.5 |  | 234601.9 |  | 220619.4 |  | 210816.4 |  | 181236.3
| 445218.7 |  | 462169.7 |  | 343822.6 |  | 202625.4 |  | 283391.6 |  | 384918.1 |  | 454691.4 |  | 350165.9 |  | 185070.9 |  | 224447.7 |  | -8004.354 |  | -5196.351 |  | -5066.389 |  | -5629.593 |  | -476.412 |  | 251218.6 |  | 233580 |  | 219364.5 |  | 212120.8 |  | 181365.5
| 439029.6 |  | 455339.1 |  | 337893.9 |  | 197187.7 |  | 278712.4 |  | 379884.7 |  | 449843 |  | 345607.4 |  | 180325.2 |  | 220865.5 |  | -7384.634 |  | -4255.652 |  | -3982.209 |  | -4768.768 |  | 3053.602 |  | 251121.9 |  | 232809.6 |  | 219472.3 |  | 212142 |  | 181901.9
| 432826.8 |  | 448707.9 |  | 331971.4 |  | 191745.6 |  | 274031.1 |  | 374407.3 |  | 444841.7 |  | 341045.5 |  | 175565.3 |  | 217275.6 |  | -2904.337 |  | 890.3385 |  | -997.2091 |  | -4727.374 |  | 7039.509 |  | 251204 |  | 232661.6 |  | 220020.2 |  | 211323.7 |  | 182039.4
| 426608.9 |  | 441968.6 |  | 326055.5 |  | 186298.8 |  | 269349.1 |  | 369205.8 |  | 439893.8 |  | 336475.9 |  | 170850.9 |  | 213678.9 |  | -1349.127 |  | 6810.827 |  | 3147.413 |  | -4713.528 |  | 9318.405 |  | 251088.5 |  | 233108.6 |  | 220223.4 |  | 210469 |  | 181452.1
| 420538.2 |  | 435235 |  | 320131.4 |  | 180845.2 |  | 264665.9 |  | 364240.6 |  | 435035 |  | 331903.3 |  | 166309 |  | 210081.6 |  | -1275.321 |  | 9568.832 |  | 7106.291 |  | 2679.183 |  | 9697.53 |  | 250692.2 |  | 233443.1 |  | 219965.7 |  | 209612.3 |  | 180613
| 414441.8 |  | 428329.6 |  | 314197.7 |  | 175384 |  | 259982.4 |  | 359304.3 |  | 429973.5 |  | 327333 |  | 161690.8 |  | 206491.7 |  | -1277.154 |  | 10000.02 |  | 8688.354 |  | 6835.73 |  | 10342.66 |  | 250215.9 |  | 233481.2 |  | 219071.9 |  | 208750.9 |  | 179764.9
| 408130.2 |  | 421362.7 |  | 308259.4 |  | 169916.6 |  | 255301 |  | 354389.5 |  | 424906.7 |  | 322764.7 |  | 157033.1 |  | 202897.6 |  | 5181.196 |  | 10903.02 |  | 9688.187 |  | 7847.591 |  | 12999.86 |  | 249623.2 |  | 232936.8 |  | 218138.4 |  | 207881.3 |  | 178915.1
| 402124.9 |  | 414377.7 |  | 302317.4 |  | 164444.3 |  | 250621.7 |  | 349335.1 |  | 419836.1 |  | 318370.7 |  | 152352.9 |  | 199298.1 |  | 13402.73 |  | 13811.94 |  | 12272.2 |  | 8278.648 |  | 17099.75 |  | 248648.3 |  | 231951.8 |  | 217196.1 |  | 207001.8 |  | 178062.1
| 396382 |  | 407521.7 |  | 296365 |  | 158966.1 |  | 245939.6 |  | 344335.1 |  | 414744.7 |  | 314563.3 |  | 147533.6 |  | 195695 |  | 13858.68 |  | 19567.38 |  | 15991.09 |  | 8961.11 |  | 20545.69 |  | 247539 |  | 230875.2 |  | 216257.5 |  | 206112 |  | 177202.8
| 390230.9 |  | 400867.9 |  | 290388.5 |  | 153480.5 |  | 241250.8 |  | 339366.4 |  | 409636 |  | 311233.6 |  | 142655.7 |  | 192096.5 |  | 13865.42 |  | 23837.01 |  | 19711.98 |  | 9899.349 |  | 23432.44 |  | 246430.2 |  | 229794.2 |  | 215323.3 |  | 205214 |  | 176338.7
| 383742.7 |  | 394303.7 |  | 284383 |  | 147989.3 |  | 236559 |  | 334206.1 |  | 404520.1 |  | 307595 |  | 137759.3 |  | 188503.2 |  | 14273.23 |  | 25797.54 |  | 22916.7 |  | 11129.42 |  | 25919.77 |  | 245327 |  | 228707.7 |  | 214391 |  | 204313.8 |  | 175463.6
| 377632.9 |  | 387822.4 |  | 278377.3 |  | 142493.4 |  | 231866.1 |  | 329124 |  | 399394 |  | 303179.6 |  | 132922.4 |  | 184909.1 |  | 16073.86 |  | 29877.72 |  | 26504.7 |  | 20320.06 |  | 28296.42 |  | 244226.7 |  | 227614.9 |  | 213570.1 |  | 203426.2 |  | 174598.5
| 371713.7 |  | 380629.8 |  | 272394.7 |  | 136993.1 |  | 227169 |  | 324091.8 |  | 394256.2 |  | 298550.5 |  | 128145.1 |  | 181310.3 |  | 16317.97 |  | 35014.54 |  | 30049.28 |  | 21457.04 |  | 31260.34 |  | 243131.4 |  | 226516.7 |  | 213286.4 |  | 202599.1 |  | 173749.1
| 365386.1 |  | 373309.2 |  | 266412.3 |  | 131490.6 |  | 222463.1 |  | 319051.8 |  | 389106.5 |  | 294010.4 |  | 123381.6 |  | 177709.5 |  | 26156.97 |  | 37949.29 |  | 33790.97 |  | 26888.91 |  | 33512.59 |  | 242035.6 |  | 225413.5 |  | 214044.3 |  | 202140.4 |  | 172906
| 359017.9 |  | 366350.8 |  | 260421.2 |  | 125989.8 |  | 217745.9 |  | 313863.8 |  | 383943 |  | 289535 |  | 118614 |  | 174108.5 |  | 28870.69 |  | 38876.6 |  | 35898.83 |  | 28218.46 |  | 34863.43 |  | 241020.3 |  | 224307 |  | 214933.7 |  | 202243.9 |  | 172180
| 352506.3 |  | 359201.7 |  | 254423.3 |  | 120490.7 |  | 213016.5 |  | 308634.5 |  | 378764.9 |  | 284952.1 |  | 113841.7 |  | 170508.1 |  | 33127.26 |  | 39771.63 |  | 37489.08 |  | 32018.53 |  | 36999.19 |  | 240376 |  | 223280.4 |  | 214837.2 |  | 203072 |  | 171496.7
| 346083.5 |  | 352331.7 |  | 248423.5 |  | 114914 |  | 208275.7 |  | 303390.6 |  | 373575.9 |  | 280225.1 |  | 109066.1 |  | 166906.1 |  | 35504.33 |  | 40714.74 |  | 39136.89 |  | 33900.03 |  | 40198.08 |  | 240303.9 |  | 222398.1 |  | 214032.4 |  | 203608.6 |  | 171418.3
| 339701.2 |  | 345074.6 |  | 242404.9 |  | 109319.1 |  | 203528.8 |  | 298135.6 |  | 368379 |  | 275490.3 |  | 104289.9 |  | 163291.4 |  | 39206.12 |  | 46139.95 |  | 42759.47 |  | 34272.3 |  | 43659.49 |  | 240114 |  | 222104.7 |  | 213082.9 |  | 203295.5 |  | 171404.1
| 333367.7 |  | 337637.1 |  | 236363.8 |  | 103855.7 |  | 198778.5 |  | 292870.2 |  | 363169.2 |  | 270680 |  | 99514.65 |  | 159668.1 |  | 43890.19 |  | 52101.12 |  | 47307.82 |  | 34436.17 |  | 46622.31 |  | 239840.7 |  | 222537.7 |  | 212161.6 |  | 202405.1 |  | 171422.6
| 326887.2 |  | 330449.3 |  | 230327.9 |  | 98455.86 |  | 194020.7 |  | 287597.8 |  | 357941.3 |  | 265816.9 |  | 94737.43 |  | 156041.6 |  | 44149.7 |  | 54724.04 |  | 50433.1 |  | 37747.73 |  | 47542.86 |  | 239586.8 |  | 223014.9 |  | 211253.6 |  | 201491.1 |  | 171290.3
| 319981.3 |  | 323190.2 |  | 224304.7 |  | 92946.97 |  | 189252.8 |  | 282320.4 |  | 352699.8 |  | 260983.8 |  | 89956.08 |  | 152413.5 |  | 44153.95 |  | 54868.19 |  | 51419.61 |  | 46528.66 |  | 48918.2 |  | 239283.1 |  | 222706.4 |  | 210313 |  | 200577.8 |  | 170839.3
| 313065.2 |  | 316086.6 |  | 218280.6 |  | 87377.45 |  | 184477.5 |  | 277035.5 |  | 347449.5 |  | 256286.1 |  | 85174.56 |  | 148784.8 |  | 45479.36 |  | 55493.37 |  | 53019.92 |  | 47152.04 |  | 51278.27 |  | 238635.1 |  | 221761.2 |  | 209340.5 |  | 199673.7 |  | 170001.9
| 306536.8 |  | 309087.8 |  | 212247.4 |  | 81779.25 |  | 179701.2 |  | 271738.6 |  | 342189.9 |  | 251852.7 |  | 80395.15 |  | 145144.4 |  | 57940.46 |  | 59135.66 |  | 56396.47 |  | 47452.73 |  | 54942.89 |  | 237648 |  | 220731.4 |  | 208359.4 |  | 198785.5 |  | 169095.9
| 300104.9 |  | 302092 |  | 206203.7 |  | 76214.18 |  | 174927.2 |  | 266430.4 |  | 336919.4 |  | 247285.4 |  | 75613.28 |  | 141496.6 |  | 59263.41 |  | 65124.22 |  | 59605.47 |  | 47596.98 |  | 58219.79 |  | 236502.4 |  | 219574.4 |  | 207369.7 |  | 197903 |  | 168188.5
| 293569.5 |  | 295099.3 |  | 200148 |  | 70563.89 |  | 170154.1 |  | 261111.9 |  | 331638 |  | 242552 |  | 70826.04 |  | 137844.3 |  | 59307.82 |  | 69199.95 |  | 62894.42 |  | 54777.72 |  | 59883.46 |  | 235313.4 |  | 218411.9 |  | 206377.5 |  | 197003.2 |  | 167280.9
| 286957.2 |  | 288025.1 |  | 194065.8 |  | 64887.84 |  | 165377.8 |  | 255777.5 |  | 326347.6 |  | 237760.6 |  | 66035.22 |  | 134191.7 |  | 59308.18 |  | 69852.86 |  | 64883.4 |  | 56742.22 |  | 60472.63 |  | 234116.5 |  | 217251.9 |  | 205384.8 |  | 196095.8 |  | 166371.5
| 280812.1 |  | 280896.5 |  | 187967.3 |  | 59344.36 |  | 160594.8 |  | 250343.3 |  | 321063.6 |  | 233037.7 |  | 61240.5 |  | 130542.6 |  | 62966.28 |  | 69895.55 |  | 65939.73 |  | 59605.23 |  | 62462.3 |  | 232916 |  | 216095.8 |  | 204392.5 |  | 195197 |  | 165458.1
| 274604.4 |  | 273782.1 |  | 181882.7 |  | 53805.19 |  | 155810.3 |  | 244949.9 |  | 315784.1 |  | 228356.2 |  | 56435.18 |  | 126890.2 |  | 64876.98 |  | 70638.6 |  | 67590.85 |  | 60472.31 |  | 65643.34 |  | 231734.4 |  | 214941.4 |  | 203402.3 |  | 194455.1 |  | 164538.8
| 268120.2 |  | 266819.9 |  | 175811.6 |  | 48179.95 |  | 151029.3 |  | 239633.1 |  | 310502.9 |  | 223617.8 |  | 51619.85 |  | 123235.2 |  | 68814.33 |  | 75714.34 |  | 71669.05 |  | 60710.42 |  | 69260.08 |  | 230564.7 |  | 213785.3 |  | 202455.5 |  | 194123.3 |  | 163612.7
| 261737.6 |  | 259687.5 |  | 169736.5 |  | 42522.59 |  | 146249.2 |  | 234289.2 |  | 305216 |  | 218870.5 |  | 46805.77 |  | 119578.1 |  | 74128.28 |  | 81765.56 |  | 76142.91 |  | 61323.64 |  | 72151.1 |  | 229402 |  | 212626.5 |  | 201844 |  | 194223.8 |  | 162855.5
| 255476.6 |  | 252122.3 |  | 163650.8 |  | 36933.39 |  | 141464.5 |  | 228905.9 |  | 299909.9 |  | 214110.1 |  | 41994.84 |  | 115923.9 |  | 74415.2 |  | 84634.4 |  | 78806.41 |  | 64812.62 |  | 73010.95 |  | 228250 |  | 211497.7 |  | 201852.6 |  | 194071.2 |  | 162446.9
| 248804.5 |  | 244537.1 |  | 157558.6 |  | 31385.97 |  | 136670 |  | 223511.7 |  | 294587.5 |  | 209336.1 |  | 37178.12 |  | 112273.7 |  | 74413.87 |  | 84874.01 |  | 79651.42 |  | 73063.05 |  | 73795.12 |  | 227085.7 |  | 210342.1 |  | 202370.5 |  | 193666.2 |  | 162024.8
| 242112.7 |  | 237365.4 |  | 151455.5 |  | 25821.44 |  | 131867.2 |  | 218114.5 |  | 289254.7 |  | 204553.4 |  | 32350.94 |  | 108643 |  | 75720.43 |  | 85035.63 |  | 80529.1 |  | 73533.46 |  | 75891.21 |  | 226039.5 |  | 209219.3 |  | 202756.3 |  | 193618.8 |  | 161375.6
| 235596.3 |  | 230226.6 |  | 145333.7 |  | 20228.16 |  | 127062.5 |  | 212716.4 |  | 283909.3 |  | 199762.5 |  | 27514.28 |  | 105011.3 |  | 87788.79 |  | 87357.71 |  | 83469.52 |  | 73547.69 |  | 79581.05 |  | 225172.4 |  | 208106.3 |  | 202248.4 |  | 193254.6 |  | 160789.4
| 228623.1 |  | 223019.2 |  | 139208.4 |  | 14625.92 |  | 122258 |  | 207313.1 |  | 278553.2 |  | 194963.6 |  | 22667.74 |  | 101339.5 |  | 89013 |  | 93414.18 |  | 87528.9 |  | 73610.48 |  | 83095.73 |  | 224817.2 |  | 206935.5 |  | 201275.1 |  | 192339.6 |  | 160038.6
| 221841.2 |  | 215617.8 |  | 133088 |  | 9057.414 |  | 117450.9 |  | 201900.5 |  | 273186 |  | 190157.5 |  | 17812.94 |  | 97675.83 |  | 89330.33 |  | 98836.96 |  | 91627.63 |  | 78151.43 |  | 85100.36 |  | 224454.3 |  | 205899.9 |  | 200270.6 |  | 191367.1 |  | 159405.9
| 215110 |  | 208163.3 |  | 126960.9 |  | 3508.575 |  | 112639.5 |  | 196475.6 |  | 267807.1 |  | 185345 |  | 12958.04 |  | 94023.15 |  | 89497.19 |  | 99812.57 |  | 93352.17 |  | 79591.03 |  | 85708.15 |  | 224025.2 |  | 204954.2 |  | 199277 |  | 190395.3 |  | 158807.9
| 208269 |  | 200841.3 |  | 120821.8 |  | -2035.797 |  | 107820.9 |  | 191035.6 |  | 262413.2 |  | 180527.6 |  | 8111.693 |  | 90356.2 |  | 90552.13 |  | 99871.68 |  | 93845.14 |  | 84552.82 |  | 86318.7 |  | 223693.7 |  | 204650 |  | 198271.8 |  | 189453.6 |  | 158470
| 201531.7 |  | 193516.3 |  | 114670 |  | -7570.831 |  | 102995.3 |  | 185580.1 |  | 257009 |  | 175702.5 |  | 3274.064 |  | 86681.89 |  | 90889.95 |  | 99893.27 |  | 93973.05 |  | 86476.21 |  | 88253.64 |  | 223127 |  | 205037.5 |  | 197242.3 |  | 188524.7 |  | 158032.4
| 194826.8 |  | 186178.3 |  | 108500.5 |  | -13096.65 |  | 98166.47 |  | 180112.5 |  | 251593 |  | 170869.1 |  | -1561.651 |  | 82992.18 |  | 96525.53 |  | 100725.2 |  | 95631.8 |  | 86594.27 |  | 92166.38 |  | 222134.9 |  | 205222.3 |  | 196195.9 |  | 187589.1 |  | 157150.6
| 187970.7 |  | 178831.6 |  | 102314.5 |  | -18644.19 |  | 93335.37 |  | 174631.6 |  | 246166.3 |  | 166033.4 |  | -6401.495 |  | 79290.38 |  | 104181.8 |  | 105444 |  | 98867.32 |  | 86626.42 |  | 96105.21 |  | 221169.3 |  | 204573.9 |  | 195142.3 |  | 186622 |  | 156191.8
| 180954.4 |  | 171475 |  | 96125.85 |  | -24178.22 |  | 88504.39 |  | 169140.9 |  | 240731.4 |  | 161188.9 |  | -11245.94 |  | 75605.77 |  | 104614 |  | 111996.3 |  | 103542 |  | 87934.37 |  | 97952.09 |  | 220181.5 |  | 203397.2 |  | 194077 |  | 185645.7 |  | 155235.9
| 174205.4 |  | 164105.3 |  | 89945.03 |  | -29672.46 |  | 83676.41 |  | 163646.7 |  | 235287.3 |  | 156290.5 |  | -16091.94 |  | 71920.45 |  | 104631 |  | 114767.4 |  | 107212.2 |  | 94026.04 |  | 99213.58 |  | 218954.1 |  | 202169.2 |  | 193005.4 |  | 184939.4 |  | 154283.8
| 167467.9 |  | 156723.6 |  | 83765.9 |  | -35199.1 |  | 78848.57 |  | 158117.4 |  | 229824 |  | 151369.4 |  | -20936.78 |  | 68230.97 |  | 105051.7 |  | 114920.8 |  | 108804.4 |  | 95579.78 |  | 101785.9 |  | 217710.8 |  | 200937.9 |  | 192034.5 |  | 184974.4 |  | 153332.4
| 160716.9 |  | 149332.4 |  | 77583.46 |  | -40662.51 |  | 74018 |  | 152578.6 |  | 224352.6 |  | 146559.9 |  | -25781.82 |  | 64539.25 |  | 107332.8 |  | 115576 |  | 111070.9 |  | 99479.84 |  | 105743.9 |  | 216462.7 |  | 199706.4 |  | 191007.3 |  | 185435.8 |  | 152378.1
| 153951.1 |  | 141929.1 |  | 71394.32 |  | -46138.61 |  | 69185.39 |  | 147065.7 |  | 218881.6 |  | 141771.7 |  | -30631.35 |  | 60846.45 |  | 107578.4 |  | 120693 |  | 114044.3 |  | 99730.84 |  | 108786 |  | 215211.9 |  | 198474.3 |  | 189879.1 |  | 185524.7 |  | 151477.3
| 147170.9 |  | 134510.1 |  | 65195.66 |  | -51692.11 |  | 64350.6 |  | 141462 |  | 213409.8 |  | 136963.6 |  | -35486.85 |  | 57155.99 |  | 116969.2 |  | 127360.8 |  | 117990.8 |  | 100248.6 |  | 111319.4 |  | 213963.6 |  | 197240.2 |  | 188750.7 |  | 184974.9 |  | 150627.7
| 140374.5 |  | 127072.5 |  | 58988.55 |  | -57183.2 |  | 59513.26 |  | 135855.3 |  | 207934.5 |  | 132113 |  | -40347.99 |  | 53469.33 |  | 119656.2 |  | 129845.1 |  | 121084.1 |  | 100576.1 |  | 113833 |  | 212721.1 |  | 196002.4 |  | 187866.4 |  | 184028.6 |  | 149935.8
| 133561 |  | 119616.6 |  | 52779.9 |  | -62614.83 |  | 54672.82 |  | 130275.9 |  | 202454.3 |  | 127287.1 |  | -45212.62 |  | 49782.55 |  | 119781 |  | 131665.6 |  | 124146.5 |  | 108623 |  | 117311.6 |  | 211501.9 |  | 194762.1 |  | 187454.5 |  | 183002.2 |  | 149469.6
| 126734.4 |  | 112145.7 |  | 46572.97 |  | -68110.32 |  | 49829.18 |  | 124665.5 |  | 196967.6 |  | 122427.6 |  | -50081.07 |  | 46096.1 |  | 119774.3 |  | 136614.7 |  | 127548.4 |  | 112573.4 |  | 121043.6 |  | 210289.8 |  | 193513.4 |  | 187727.6 |  | 181978.2 |  | 149177.8
| 119899.1 |  | 104659.3 |  | 40362.83 |  | -73657.04 |  | 44983.62 |  | 119075 |  | 191475.2 |  | 117568.2 |  | -54954.24 |  | 42411.2 |  | 126160.4 |  | 142519.3 |  | 133527 |  | 113159.4 |  | 124313.7 |  | 209047.8 |  | 192304.5 |  | 188070.9 |  | 180956.8 |  | 148561.1
| 113051.5 |  | 97156.99 |  | 34148.82 |  | -79162.43 |  | 40132.32 |  | 113545 |  | 185976.6 |  | 112720.2 |  | -59768.17 |  | 38727.7 |  | 134414.8 |  | 147383.4 |  | 139352.5 |  | 114355.2 |  | 127740 |  | 208043.9 |  | 191089.3 |  | 187745.3 |  | 179936.1 |  | 147874.9
| 106186.4 |  | 89640.92 |  | 27928.36 |  | -84610.01 |  | 35273.58 |  | 107975.9 |  | 180469.5 |  | 107804.4 |  | -64469.92 |  | 35043.92 |  | 134851.5 |  | 154071.2 |  | 143829.6 |  | 117884.3 |  | 130930.2 |  | 207105 |  | 189859.2 |  | 186902.8 |  | 178914.7 |  | 147424.5
| 99302.75 |  | 82113.88 |  | 21698.92 |  | -90156.44 |  | 30412.04 |  | 102326 |  | 174955.1 |  | 102852.8 |  | -69098.41 |  | 31357.27 |  | 134830.5 |  | 158766.7 |  | 147789.5 |  | 126419.3 |  | 133859.6 |  | 206137.3 |  | 188664.2 |  | 185829.2 |  | 177890.1 |  | 146720.8
| 92406.24 |  | 74573.92 |  | 15468.19 |  | -95710.23 |  | 25547.83 |  | 96745.95 |  | 169434.9 |  | 97888.66 |  | -73706.25 |  | 27667.11 |  | 136074.9 |  | 159285.4 |  | 149682.5 |  | 128317.3 |  | 136140.9 |  | 205638.9 |  | 187433.6 |  | 184756.8 |  | 176868.8 |  | 145797.4
| 85501.8 |  | 67016.58 |  | 9242.471 |  | -101263.3 |  | 20681.84 |  | 91206.57 |  | 163906.1 |  | 93006.03 |  | -78395.58 |  | 23974.81 |  | 148449.1 |  | 159216.5 |  | 150440.2 |  | 137627 |  | 138655 |  | 205301.3 |  | 186213.4 |  | 183679.4 |  | 175867.6 |  | 144950.4
| 78585.71 |  | 59441.3 |  | 3018.221 |  | -106817.4 |  | 15818.64 |  | 85613.56 |  | 158364.8 |  | 88109.76 |  | -83205.38 |  | 20280.87 |  | 149804.9 |  | 160422.9 |  | 151932.8 |  | 138443.1 |  | 140082.2 |  | 204469.7 |  | 185166.1 |  | 182596.5 |  | 174869.6 |  | 143987
| 71654.2 |  | 51850.84 |  | -3214.192 |  | -112371.9 |  | 10955.84 |  | 79947.06 |  | 152814.2 |  | 83175.87 |  | -88030.96 |  | 16583.87 |  | 156155.7 |  | 166014.5 |  | 155665 |  | 138399.3 |  | 140091.6 |  | 203571.1 |  | 184292.5 |  | 181508 |  | 173864.1 |  | 142969.1
| 64710.39 |  | 44250.64 |  | -9463.777 |  | -117924.7 |  | 6086.804 |  | 74260.96 |  | 147259.3 |  | 78159.56 |  | -92859.97 |  | 12882.7 |  | 157538.7 |  | 171606.6 |  | 159708.2 |  | 138321.4 |  | 139506.7 |  | 202866.3 |  | 183902.5 |  | 180412.4 |  | 172842.6 |  | 141950.2
| 57754.92 |  | 36643.69 |  | -15726.73 |  | -123472.1 |  | 1209.3 |  | 68622.54 |  | 141696.8 |  | 73186.3 |  | -97690.89 |  | 9176.628 |  | 161676.3 |  | 172460.8 |  | 162517.8 |  | 146532.4 |  | 139251.4 |  | 201927 |  | 183762.5 |  | 179307.5 |  | 171818.8 |  | 140936.1
| 50785.11 |  | 29028.17 |  | -21994.12 |  | -129016 |  | -3674.871 |  | 63013.72 |  | 136121.5 |  | 68188.27 |  | -102520.1 |  | 5466.9 |  | 164332.2 |  | 171014.4 |  | 163016.4 |  | 150814.7 |  | 141430.5 |  | 200765.4 |  | 183395.8 |  | 178194.1 |  | 170810.9 |  | 139928.5
| 43801.44 |  | 21404.13 |  | -28268.32 |  | -134563.5 |  | -8563.166 |  | 57370.55 |  | 130532.3 |  | 63205.32 |  | -107345 |  | 1754.094 |  | 170542.8 |  | 171059.3 |  | 162214.5 |  | 150954.7 |  | 145143.4 |  | 199452.3 |  | 182655.5 |  | 177080.6 |  | 170357.3 |  | 138925.7
| 36810.11 |  | 13773.8 |  | -34537.68 |  | -140119.9 |  | -13455.93 |  | 51715.3 |  | 124930.2 |  | 58256.19 |  | -112162.1 |  | -1961.097 |  | 177967.3 |  | 172558.6 |  | 162350.8 |  | 150879.6 |  | 147506.1 |  | 198130.1 |  | 181567.4 |  | 176184.9 |  | 170316.3 |  | 137925.2
| 29813.67 |  | 6137.552 |  | -40725.35 |  | -145685.8 |  | -18354.14 |  | 46038.97 |  | 119316.8 |  | 53325.83 |  | -116974 |  | -5678.333 |  | 175645.9 |  | 173494.9 |  | 163219.5 |  | 150808.9 |  | 148388 |  | 196806.3 |  | 180290.8 |  | 175201.7 |  | 170583.7 |  | 136923.6
| 22804.16 |  | -1508.152 |  | -46884.41 |  | -151259.5 |  | -23251.89 |  | 40355.71 |  | 113694.3 |  | 48410.5 |  | -121781.4 |  | -9396.975 |  | 170023.8 |  | 174420.6 |  | 164750.8 |  | 150754.4 |  | 150811.4 |  | 195482.4 |  | 179005.2 |  | 174377 |  | 170359.6 |  | 135918.3
| 15775.49 |  | -9168.583 |  | -53108.83 |  | -156838.8 |  | -28137.98 |  | 34688.75 |  | 108067.1 |  | 43539.11 |  | -126588.9 |  | -13115.04 |  | 170675.1 |  | 177477.4 |  | 167324.9 |  | 151925.2 |  | 154347.7 |  | 194159 |  | 177714.1 |  | 173766 |  | 169475.7 |  | 134908.8
| 8732.733 |  | -16844.17 |  | -59332.71 |  | -162419.4 |  | -32987.96 |  | 29018.41 |  | 102437.1 |  | 38671.9 |  | -131399.8 |  | -16829.97 |  | 178270 |  | 182982.1 |  | 171264.1 |  | 161665.1 |  | 157568.5 |  | 192835.5 |  | 176415.3 |  | 173022.6 |  | 168396.7 |  | 133896.5
| 1681.829 |  | -24530.16 |  | -65490.16 |  | -167998.9 |  | -37842.87 |  | 23338.79 |  | 96800.58 |  | 33806.33 |  | -136206.7 |  | -20540.75 |  | 178842.4 |  | 187138.5 |  | 174755.1 |  | 162752 |  | 159870.1 |  | 191514.3 |  | 175108.1 |  | 172516.5 |  | 167310.9 |  | 132883.2
| -5379.961 |  | -32226.37 |  | -71640.56 |  | -173577.5 |  | -42713.61 |  | 17674.64 |  | 91156.22 |  | 28940.66 |  | -141014.4 |  | -24248.69 |  | 178805.6 |  | 188251.6 |  | 177665.8 |  | 163436.6 |  | 162877.5 |  | 190206.5 |  | 173793 |  | 172281 |  | 166228.7 |  | 131869.4
| -12456.6 |  | -39936.83 |  | -77701.19 |  | -179093 |  | -47545.97 |  | 12013.82 |  | 85507.72 |  | 24070.23 |  | -145830.3 |  | -27953.68 |  | 178747.6 |  | 188620.5 |  | 179509.3 |  | 163455.7 |  | 167231.5 |  | 188904.6 |  | 172472.9 |  | 171832.7 |  | 165143.5 |  | 130854.5
| -19545.64 |  | -47663.8 |  | -83768.68 |  | -184568.1 |  | -52358.03 |  | 6345.412 |  | 79858.35 |  | 19194.36 |  | -150649.8 |  | -31655.75 |  | 180080.8 |  | 193043.3 |  | 183803.5 |  | 163447.1 |  | 172102.5 |  | 187601.8 |  | 171161.9 |  | 170932 |  | 164054.3 |  | 129837
| -26642.93 |  | -55406.02 |  | -89975.18 |  | -190003.8 |  | -57228.66 |  | 668.3318 |  | 74203.39 |  | 14316.06 |  | -155468.7 |  | -35341.42 |  | 180500.9 |  | 200496.9 |  | 190175.2 |  | 163448.5 |  | 174998.3 |  | 186285.9 |  | 169862 |  | 169777.2 |  | 162964.8 |  | 128821.3
| -33751.41 |  | -63160.27 |  | -96282.33 |  | -195419.9 |  | -62021.77 |  | -5015.543 |  | 68535.41 |  | 9437.327 |  | -160269.5 |  | -39020.47 |  | 185774.2 |  | 210123.3 |  | 197586.2 |  | 169260.6 |  | 174515.9 |  | 184947.1 |  | 168548.2 |  | 168619.9 |  | 161871.3 |  | 128012.3
| -40876.22 |  | -70917.11 |  | -102389.6 |  | -200765.9 |  | -66782.64 |  | -10704.53 |  | 62853.44 |  | 4556.048 |  | -164827.7 |  | -42694.43 |  | 193170.9 |  | 215479.8 |  | 202834.5 |  | 175879.4 |  | 173684.9 |  | 183601.9 |  | 167229.9 |  | 167467.7 |  | 160785.6 |  | 127311.4
| -48013.69 |  | -78650.13 |  | -108382.6 |  | -205973.8 |  | -71649.54 |  | -16399.2 |  | 57158.53 |  | -331.3666 |  | -169142.3 |  | -46365.35 |  | 196978.5 |  | 213064.7 |  | 204713.4 |  | 179509.8 |  | 175325.4 |  | 182256.2 |  | 165915.1 |  | 166316.3 |  | 159705.3 |  | 126856.4
| -55159.23 |  | -86404.07 |  | -114293 |  | -211223.5 |  | -76419.7 |  | -22099.23 |  | 51449.79 |  | -5225.029 |  | -173209.6 |  | -49987.98 |  | 206083.4 |  | 209105.6 |  | 204948.6 |  | 186867.8 |  | 179132.2 |  | 181063.4 |  | 164613.8 |  | 165165.1 |  | 158641.4 |  | 126332.7
| -62317.63 |  | -94197.85 |  | -120258.8 |  | -216785.2 |  | -81051.13 |  | -27805.01 |  | 45729.87 |  | -10123.88 |  | -177575 |  | -53569.36 |  | 206503.4 |  | 211127.4 |  | 204805.6 |  | 185957.8 |  | 182200.3 |  | 180061 |  | 163296.2 |  | 164012.9 |  | 157569 |  | 125662.8
| -69492.19 |  | -101929.1 |  | -126413.5 |  | -222103 |  | -85759.63 |  | -33520.63 |  | 40004.92 |  | -15026.7 |  | -182181.7 |  | -57176.81 |  | 207848.4 |  | 215636.8 |  | 204881.7 |  | 178740.5 |  | 183669.7 |  | 179231.5 |  | 162063.8 |  | 162858.5 |  | 156484.5 |  | 124899.8
| -76679.68 |  | -109679.1 |  | -132626.8 |  | -227092.7 |  | -90639.97 |  | -39247.63 |  | 34278.43 |  | -19934.8 |  | -186946.4 |  | -60807.23 |  | 208130.2 |  | 216617.7 |  | 205202.4 |  | 178473.5 |  | 183796.8 |  | 178428.6 |  | 161026.7 |  | 161700.1 |  | 155397.6 |  | 124165.8
| -83875.49 |  | -117367.6 |  | -138705.6 |  | -232204.4 |  | -95493.24 |  | -44984.69 |  | 28547.65 |  | -24851.07 |  | -191714.4 |  | -64380.88 |  | 208025.3 |  | 216484.2 |  | 206386.9 |  | 186659.7 |  | 183728.9 |  | 177564.6 |  | 160047 |  | 160536.4 |  | 154310.7 |  | 123219.3
| -91079.92 |  | -124932.5 |  | -144883.7 |  | -237523.5 |  | -100236.7 |  | -50723.81 |  | 22789.56 |  | -29776.19 |  | -196481.8 |  | -67929.62 |  | 207885.3 |  | 216305.5 |  | 207309.5 |  | 188282.2 |  | 183724.3 |  | 176774.9 |  | 158891.3 |  | 159368.1 |  | 153223.5 |  | 122169.9
| -98295.86 |  | -132492.8 |  | -151021.5 |  | -242683.2 |  | -104896.6 |  | -56440.6 |  | 17024.85 |  | -34708 |  | -201247.4 |  | -71534.97 |  | 216828.5 |  | 216151.8 |  | 206141.3 |  | 190220.1 |  | 184308.5 |  | 176016.9 |  | 157807.8 |  | 158197.8 |  | 152135.7 |  | 121109.9
| -105521.1 |  | -140316.2 |  | -157144.4 |  | -247679 |  | -109481.8 |  | -62124.46 |  | 11255.6 |  | -39644.77 |  | -206006.5 |  | -75191.65 |  | 222191.5 |  | 216034.6 |  | 204269.2 |  | 191517.2 |  | 186091.9 |  | 175069.8 |  | 156484.5 |  | 157027.1 |  | 151177 |  | 120041.6
| -112750.6 |  | -148000.5 |  | -163337 |  | -252647.6 |  | -114085.6 |  | -67780.48 |  | 5512.933 |  | -44584.24 |  | -210764.7 |  | -78826 |  | 222296.4 |  | 216321.4 |  | 205713.3 |  | 190087.1 |  | 189171 |  | 173801.3 |  | 155229.7 |  | 155856.1 |  | 150850.1 |  | 118972
| -119929.1 |  | -155438.2 |  | -169550 |  | -257627.9 |  | -118651.3 |  | -73468.31 |  | -196.7498 |  | -49527.92 |  | -215528.3 |  | -82503.82 |  | 222109.5 |  | 220377.8 |  | 209339.9 |  | 187862.2 |  | 192415.9 |  | 172438.4 |  | 154047.2 |  | 154682.9 |  | 150801.6 |  | 117904.8
| -126955 |  | -162773.2 |  | -175779.5 |  | -263010.1 |  | -123227.5 |  | -79159.65 |  | -5894.439 |  | -54483.27 |  | -220286.6 |  | -86182.71 |  | 221920.9 |  | 226953 |  | 214294.6 |  | 190409.5 |  | 195587.3 |  | 171038.6 |  | 152907 |  | 153507.7 |  | 150228.6 |  | 116836.5
| -133766.9 |  | -170223 |  | -182021.2 |  | -268440.1 |  | -127947.2 |  | -84842.64 |  | -11591.23 |  | -59446.46 |  | -225043.3 |  | -89858.21 |  | 221751.3 |  | 230274.8 |  | 219199.3 |  | 198646.3 |  | 199131.6 |  | 169634.1 |  | 152118.1 |  | 152323.3 |  | 149509.1 |  | 115770
| -140833.2 |  | -177722.7 |  | -188268 |  | -273609.2 |  | -132864.6 |  | -90456.45 |  | -17292.05 |  | -64368.62 |  | -229804.7 |  | -93529.72 |  | 221620.4 |  | 231851.5 |  | 223485 |  | 200119.6 |  | 203390 |  | 168225.3 |  | 151321.3 |  | 151337 |  | 148785.6 |  | 114711
| -148046.8 |  | -185269.9 |  | -194505.4 |  | -278777 |  | -137631 |  | -96067.19 |  | -22997.91 |  | -69316.39 |  | -234570.9 |  | -97201.8 |  | 221512 |  | 237617.1 |  | 228955 |  | 206863.3 |  | 209559.5 |  | 166813.3 |  | 150381.5 |  | 150602.7 |  | 147778.6 |  | 113649.6
| -154882.2 |  | -192916.9 |  | -200722.9 |  | -284038.3 |  | -142265.4 |  | -101699.5 |  | -28710.47 |  | -74183.77 |  | -239318.9 |  | -100878.6 |  | 221555.3 |  | 246988.9 |  | 233736.9 |  | 207763.6 |  | 215002.9 |  | 165399.3 |  | 149297.3 |  | 150280.7 |  | 146665.5 |  | 112586.2
| -161701.9 |  | -200378.1 |  | -206948.2 |  | -289491.5 |  | -147046.3 |  | -107350.5 |  | -34429.55 |  | -78990.47 |  | -243438.9 |  | -104552.6 |  | 233014.4 |  | 255364 |  | 238203.3 |  | 212061.3 |  | 218028.3 |  | 163993.9 |  | 147936 |  | 149638.8 |  | 145526.3 |  | 111520.3
| -168667.9 |  | -207619.9 |  | -213196.4 |  | -294955.6 |  | -151838.4 |  | -112951.4 |  | -40154.92 |  | -83778.44 |  | -247010 |  | -108222.4 |  | 235922.3 |  | 259044.9 |  | 241680.4 |  | 212681.5 |  | 219537.9 |  | 162594.2 |  | 146505.3 |  | 148829.1 |  | 144383 |  | 110450.1
| -175406.8 |  | -215272 |  | -219450.1 |  | -300424.6 |  | -156627.6 |  | -118619 |  | -45887.14 |  | -88560.5 |  | -250826.6 |  | -111889.1 |  | 241631.3 |  | 259291.8 |  | 244661.7 |  | 220781.6 |  | 220443.6 |  | 161187 |  | 145145 |  | 148001.7 |  | 143239.1 |  | 109374.8
| -182223.3 |  | -223028.1 |  | -225700.8 |  | -305907.3 |  | -161414.4 |  | -124348.4 |  | -51627.83 |  | -93333.66 |  | -255171.6 |  | -115554.1 |  | 244107.8 |  | 259520.2 |  | 246550.7 |  | 225042.4 |  | 221775.8 |  | 159773.1 |  | 143848 |  | 147057.1 |  | 142093.8 |  | 108295.5
| -189256.5 |  | -230810.3 |  | -231929.8 |  | -311404.9 |  | -166201.8 |  | -130091.6 |  | -57376.7 |  | -98135.3 |  | -259866.1 |  | -119219 |  | 246289 |  | 264171.9 |  | 249879.3 |  | 229580.7 |  | 222276.2 |  | 158360.4 |  | 142474.3 |  | 146025.8 |  | 140941.7 |  | 107213.7
| -196234.9 |  | -238614 |  | -238156.3 |  | -316905.4 |  | -170996.5 |  | -135841.8 |  | -63132.75 |  | -102931.5 |  | -264580.5 |  | -122861.7 |  | 250298.2 |  | 269955.5 |  | 253905.4 |  | 235390 |  | 221631.1 |  | 156950.1 |  | 141097.2 |  | 144905 |  | 139787.7 |  | 106131
| -202959.7 |  | -246432.4 |  | -244409 |  | -322391.4 |  | -175797.3 |  | -141601.9 |  | -68898.43 |  | -107803.5 |  | -269280.8 |  | -126440 |  | 253816.4 |  | 271144.7 |  | 256613.5 |  | 236469.3 |  | 220054.8 |  | 155544.7 |  | 139719.6 |  | 143676.7 |  | 138633.2 |  | 105048.6
| -209850 |  | -254261.9 |  | -250671 |  | -327820.4 |  | -180597.4 |  | -147374.7 |  | -74670.34 |  | -112678 |  | -273974.4 |  | -129841.2 |  | 264454.4 |  | 268336.7 |  | 257428.1 |  | 237279.3 |  | 218722.2 |  | 154141.2 |  | 138341.8 |  | 142439.9 |  | 137479 |  | 103967.1
| -216925.2 |  | -262099.1 |  | -256934.4 |  | -332903.9 |  | -185395.5 |  | -153158 |  | -80447.89 |  | -117592.4 |  | -278657.4 |  | -133152.3 |  | 264883.4 |  | 265702.4 |  | 256245.1 |  | 237115.1 |  | 219013.5 |  | 152728.7 |  | 136964.1 |  | 141201.8 |  | 136325.2 |  | 102885.3
| -224122.8 |  | -269941.8 |  | -263186.3 |  | -337728.3 |  | -190194.8 |  | -158952.1 |  | -86233.87 |  | -122512.5 |  | -283331.5 |  | -136554 |  | 264678.8 |  | 261586.6 |  | 255021.2 |  | 236879 |  | 221306.3 |  | 151309 |  | 135588.9 |  | 139966.7 |  | 135171.3 |  | 101801
| -231344.8 |  | -277790.2 |  | -269225.8 |  | -342806.2 |  | -194996.4 |  | -164756.8 |  | -92031.48 |  | -127439.8 |  | -288009.4 |  | -139922.4 |  | 264444.5 |  | 258677.2 |  | 254574.5 |  | 236547.7 |  | 224970.7 |  | 149888.7 |  | 134215.2 |  | 138737.6 |  | 134017.2 |  | 100721.1
| -238582.5 |  | -285647.2 |  | -275313.7 |  | -347527.7 |  | -199803.9 |  | -170568.9 |  | -97837.35 |  | -132374.7 |  | -292701.1 |  | -143236.2 |  | 264195.2 |  | 263053.2 |  | 254329.2 |  | 232374.8 |  | 228241 |  | 148468.6 |  | 132838.1 |  | 137513.5 |  | 132863 |  | 99745.54
| -245828.4 |  | -293510.7 |  | -280995 |  | -352266.3 |  | -204617 |  | -176185 |  | -103647.5 |  | -137313.9 |  | -297286.7 |  | -146608.9 |  | 263943.4 |  | 268584.8 |  | 255589.6 |  | 231473.6 |  | 229862.3 |  | 147047.8 |  | 131464.1 |  | 136288.8 |  | 131708.7 |  | 98794.79
| -253079 |  | -301375 |  | -286183 |  | -357116 |  | -209428.6 |  | -181699.9 |  | -109461.8 |  | -142251.7 |  | -301724.8 |  | -150133.1 |  | 263689.3 |  | 270963.3 |  | 258942.7 |  | 234433.1 |  | 231740.1 |  | 145624.7 |  | 130074.4 |  | 135058.7 |  | 130554.2 |  | 97891.27
| -260333.6 |  | -309240.2 |  | -291680.6 |  | -361699.9 |  | -214234.6 |  | -187311.5 |  | -115281.5 |  | -147156 |  | -305688.8 |  | -153742.5 |  | 263432.4 |  | 270930 |  | 262306.6 |  | 235649.8 |  | 236175.5 |  | 144197.8 |  | 128708.9 |  | 133822.6 |  | 129399.4 |  | 97243.56
| -267590.7 |  | -317110.2 |  | -296908.1 |  | -366408.9 |  | -219033.5 |  | -192942 |  | -121067.1 |  | -152060.4 |  | -308919.5 |  | -157360.9 |  | 265267.2 |  | 273034.8 |  | 264737.2 |  | 235528.3 |  | 243027 |  | 142772.9 |  | 127328.5 |  | 132583.3 |  | 128244.7 |  | 96480.39
| -274848.8 |  | -324986.3 |  | -302457.5 |  | -370916.3 |  | -223825 |  | -198465.6 |  | -126617.6 |  | -156973.7 |  | -312414.6 |  | -160973.6 |  | 266955.5 |  | 280569.8 |  | 268282.5 |  | 235354.8 |  | 249194.6 |  | 141459.3 |  | 125934.7 |  | 131342.7 |  | 127090.1 |  | 95457.75
| -282105 |  | -332864.1 |  | -308024.9 |  | -375469.5 |  | -228612.7 |  | -203939.3 |  | -131923.6 |  | -161838.6 |  | -316774.6 |  | -164582.1 |  | 268898.8 |  | 292505.4 |  | 276078.1 |  | 238585.2 |  | 251914.4 |  | 140197.1 |  | 124549.7 |  | 130101.5 |  | 125934.5 |  | 94486.36
| -289359.7 |  | -340517.3 |  | -313547.7 |  | -379997.1 |  | -233404.3 |  | -209373.2 |  | -137278.7 |  | -166459.7 |  | -321385.1 |  | -168188 |  | 276719 |  | 299237 |  | 284305.7 |  | 248925.1 |  | 254073.5 |  | 138896.1 |  | 123151.2 |  | 128860.3 |  | 124774.7 |  | 93532.31
| -296620.8 |  | -348206.7 |  | -319178.7 |  | -384952 |  | -237914.1 |  | -214851.4 |  | -142798.3 |  | -171024.9 |  | -325992.6 |  | -171795.7 |  | 278198.3 |  | 299696.4 |  | 288741.4 |  | 251810.1 |  | 256816 |  | 137485.5 |  | 121751.5 |  | 127619.8 |  | 123807.6 |  | 92488.99
| -303893.3 |  | -355538.2 |  | -325120.2 |  | -390028.3 |  | -242097.2 |  | -220339.8 |  | -148409.5 |  | -175585.7 |  | -330588.5 |  | -175407.9 |  | 288662.5 |  | 299371.6 |  | 290356.7 |  | 268702.2 |  | 260233.6 |  | 136057.9 |  | 120350.5 |  | 126379.6 |  | 123129.6 |  | 91596.33
| -311172 |  | -362709.6 |  | -331096.1 |  | -394698.6 |  | -246265 |  | -225941.7 |  | -154112.4 |  | -180041.9 |  | -335182.3 |  | -179013.1 |  | 289535.1 |  | 303479.3 |  | 290993.4 |  | 270251.9 |  | 261754.3 |  | 134609.1 |  | 118945.7 |  | 125139.1 |  | 122280.6 |  | 90606.85
| -318459 |  | -369896.8 |  | -336828.7 |  | -399757.1 |  | -250415.1 |  | -231700.5 |  | -159875.6 |  | -184623.3 |  | -339773 |  | -182614.5 |  | 301803.5 |  | 309896.3 |  | 294823.5 |  | 271318.3 |  | 259467.5 |  | 133201.7 |  | 117534.7 |  | 123897.7 |  | 121148.3 |  | 89517.37
| -325752.3 |  | -376240.1 |  | -342513.1 |  | -404965.2 |  | -254588.2 |  | -237472 |  | -165652.1 |  | -189434.6 |  | -344370.3 |  | -186209.7 |  | 305316.4 |  | 312628.9 |  | 299517.4 |  | 271441.9 |  | 256386.7 |  | 131886 |  | 116118.2 |  | 122655.6 |  | 120076.6 |  | 88394.07
| -332915.5 |  | -382653.4 |  | -348641.3 |  | -410281 |  | -258711.6 |  | -243245.5 |  | -171438.6 |  | -194133.4 |  | -348968.1 |  | -189641.2 |  | 305312.6 |  | 312700.2 |  | 301191.5 |  | 277914.8 |  | 256728.9 |  | 130542.8 |  | 114698.8 |  | 121406.7 |  | 119215.3 |  | 87269.53
| -339984.5 |  | -389781 |  | -354763.6 |  | -415606.6 |  | -262847.7 |  | -249024.8 |  | -177241.2 |  | -198923.5 |  | -353441.7 |  | -192865.4 |  | 305119.5 |  | 312220.6 |  | 298932 |  | 281467.3 |  | 259039.4 |  | 129371 |  | 113279.2 |  | 120190.2 |  | 118111.7 |  | 86145.13
| -346646.3 |  | -396724.7 |  | -360864.7 |  | -420934.9 |  | -267229.1 |  | -254810.4 |  | -183056.4 |  | -203814.6 |  | -356982.4 |  | -195909.3 |  | 310987.8 |  | 311684.5 |  | 295796.7 |  | 277126.2 |  | 259363.2 |  | 128252.9 |  | 111861.6 |  | 119131.9 |  | 117127.8 |  | 85020.71
| -352688.4 |  | -403408 |  | -366991.8 |  | -426133.6 |  | -271437.7 |  | -260464.6 |  | -188880.3 |  | -208713.9 |  | -359771.4 |  | -199030 |  | 318809.4 |  | 311490.4 |  | 294614 |  | 271508.4 |  | 256904.7 |  | 127209.2 |  | 110482.9 |  | 118005.4 |  | 116364.7 |  | 83895.1
| -358655.4 |  | -410203.9 |  | -373149.4 |  | -431237 |  | -275648.3 |  | -265885 |  | -194710.2 |  | -213612.2 |  | -363052.6 |  | -202317 |  | 315739.6 |  | 311493.5 |  | 294263 |  | 270928.8 |  | 254431.2 |  | 126021.1 |  | 109111.6 |  | 117045.1 |  | 115489.2 |  | 82766.21
| -364468.6 |  | -417616.8 |  | -379309.3 |  | -436603.9 |  | -279796.1 |  | -271291.3 |  | -200543.7 |  | -218513 |  | -367293 |  | -205403.1 |  | 305709.8 |  | 311159.9 |  | 293957.6 |  | 270603.5 |  | 254265.8 |  | 124576.9 |  | 107792.2 |  | 116367.3 |  | 114393.4 |  | 81632.61
| -370326.5 |  | -425349.1 |  | -385428 |  | -442030.9 |  | -284040.1 |  | -276572 |  | -206383.6 |  | -223416.7 |  | -371810.4 |  | -208588.2 |  | 304843.9 |  | 310091.3 |  | 293635.6 |  | 270301.4 |  | 256924.5 |  | 123222.1 |  | 106419.1 |  | 115292.1 |  | 113222.8 |  | 80493.97
| -376814 |  | -433106.9 |  | -391533.4 |  | -446124.1 |  | -288635.7 |  | -281734.4 |  | -212233.1 |  | -228266.2 |  | -376329.6 |  | -212060.7 |  | 303784.4 |  | 309545.9 |  | 293283.5 |  | 270009.2 |  | 260598.8 |  | 121892.6 |  | 105295 |  | 114043.6 |  | 112012.9 |  | 79351.81
| -383226.1 |  | -440833.6 |  | -397683.1 |  | -449936 |  | -293244.3 |  | -286941.3 |  | -218089 |  | -232991.9 |  | -380836.2 |  | -215605.9 |  | 303301.4 |  | 309771 |  | 293714.1 |  | 269705.3 |  | 263664.4 |  | 120378.4 |  | 104309.9 |  | 112902.5 |  | 110806.4 |  | 78209.3
| -389891.9 |  | -448548.9 |  | -403854.1 |  | -454180.8 |  | -297808.4 |  | -292161.9 |  | -223853.1 |  | -237644.1 |  | -385335.3 |  | -219154.5 |  | 303004.1 |  | 310732.8 |  | 296517.5 |  | 269394.4 |  | 268067.1 |  | 118896.8 |  | 103129.1 |  | 111991.1 |  | 109603 |  | 77070.41
| -396542.3 |  | -456282.1 |  | -410011.7 |  | -458860.6 |  | -302349.4 |  | -297528.8 |  | -229161.4 |  | -242269.5 |  | -389843.4 |  | -222702.8 |  | 302690.4 |  | 315266.5 |  | 300564.2 |  | 269084.2 |  | 273587.2 |  | 117496.6 |  | 101709.5 |  | 111025.2 |  | 108400.3 |  | 75938.78
| -403174.7 |  | -464017.2 |  | -416122.6 |  | -463366.1 |  | -307003.3 |  | -303116.8 |  | -234020.5 |  | -246601.6 |  | -394367.2 |  | -226253.4 |  | 302356.5 |  | 322124.1 |  | 306133.2 |  | 276630.6 |  | 278976.4 |  | 116025.6 |  | 100393.8 |  | 109940.3 |  | 107196.4 |  | 74809.02
| -410238.3 |  | -471771.2 |  | -422223.1 |  | -467422 |  | -311656.8 |  | -308772 |  | -238901.3 |  | -250714.2 |  | -398798.5 |  | -229813.5 |  | 302026.2 |  | 328771.6 |  | 311770.7 |  | 280559.9 |  | 283351.1 |  | 114521.2 |  | 99246.08 |  | 108667.8 |  | 105987.5 |  | 73678.52
| -417369.6 |  | -479534.4 |  | -428238.2 |  | -471816.4 |  | -316303.6 |  | -314519.8 |  | -244116.9 |  | -254945.6 |  | -401954.2 |  | -233361.4 |  | 307720.2 |  | 334929 |  | 318637.2 |  | 284951.5 |  | 287994.9 |  | 113012.6 |  | 97733.87 |  | 107402.7 |  | 104771 |  | 72548.15
| -424499.1 |  | -487298.2 |  | -433047.9 |  | -475507.8 |  | -320951.6 |  | -320276.6 |  | -249851.5 |  | -259428 |  | -404269.3 |  | -236876.6 |  | 315387.6 |  | 339843.6 |  | 324841.3 |  | 290640.9 |  | 293917.7 |  | 111500.9 |  | 96002.47 |  | 106083.6 |  | 103549 |  | 71418.02
| -431629.6 |  | -494903.3 |  | -436710.4 |  | -478711.7 |  | -325602.7 |  | -325907.9 |  | -255638 |  | -264090.7 |  | -407212 |  | -239990 |  | 318801.5 |  | 346595.9 |  | 330254.2 |  | 294125.1 |  | 299387.8 |  | 109994.7 |  | 94553.72 |  | 104712.7 |  | 102325.3 |  | 70285.1
| -438764.2 |  | -502431.2 |  | -440454.8 |  | -482838.1 |  | -330254.8 |  | -331189.9 |  | -261435.3 |  | -268881.2 |  | -411432 |  | -242759.7 |  | 329029 |  | 354302.3 |  | 335502.2 |  | 302684.8 |  | 303772.5 |  | 108486.6 |  | 93377.09 |  | 103400.1 |  | 101101.5 |  | 69143.77
| -445896.7 |  | -509755 |  | -444175.7 |  | -487511.1 |  | -334901.7 |  | -336241.5 |  | -267237.9 |  | -273717.8 |  | -415841 |  | -245500.1 |  | 330515.5 |  | 360455.1 |  | 339251.2 |  | 303634.6 |  | 305611.3 |  | 106975.6 |  | 92184.02 |  | 102149.9 |  | 99877.5 |  | 67997.19
| -453025.1 |  | -516428 |  | -448717 |  | -492612.7 |  | -339543 |  | -341451.1 |  | -273037.7 |  | -278555.7 |  | -420231.5 |  | -248274 |  | 342089.7 |  | 363390.4 |  | 342737.2 |  | 311337.3 |  | 305658.6 |  | 105454.4 |  | 90800.83 |  | 100848.1 |  | 98653.6 |  | 66852.92
| -460146.7 |  | -522840.1 |  | -453865.6 |  | -497731 |  | -343863.8 |  | -346752.4 |  | -278832 |  | -283394.6 |  | -424612.5 |  | -251329.6 |  | 343262.7 |  | 363345.2 |  | 343922.6 |  | 312278.7 |  | 304785.8 |  | 103932.2 |  | 89412.25 |  | 99537.08 |  | 97429.74 |  | 65711.22
| -467263.4 |  | -528901.1 |  | -459447.8 |  | -502844.6 |  | -348221.1 |  | -351772.6 |  | -284621.6 |  | -288236.7 |  | -429003.5 |  | -254613.6 |  | 354176 |  | 363028.2 |  | 343410.2 |  | 315382.7 |  | 301589.8 |  | 102411.4 |  | 88084.03 |  | 98225.9 |  | 96205.88 |  | 64572.7
| -474380.7 |  | -534119 |  | -465346.1 |  | -507968.8 |  | -352668.5 |  | -356633.6 |  | -290405.8 |  | -293076.5 |  | -433413.1 |  | -257964.2 |  | 356822.3 |  | 362696.9 |  | 342949.5 |  | 315303.9 |  | 297519.2 |  | 100889.2 |  | 86616.1 |  | 96915.41 |  | 94981.81 |  | 63430.81
| -481150.4 |  | -538940.6 |  | -471285.2 |  | -512974.2 |  | -356300.3 |  | -361682.4 |  | -296180.1 |  | -297782.4 |  | -437441 |  | -261428 |  | 357277.2 |  | 362151.9 |  | 342222.5 |  | 315018.7 |  | 294573.4 |  | 99358.23 |  | 85142.89 |  | 95607.32 |  | 93756.03 |  | 62282.42
| -487517.7 |  | -545411.2 |  | -477266.8 |  | -517517.3 |  | -359514.8 |  | -367061 |  | -301809 |  | -302352.7 |  | -440415.2 |  | -264903.1 |  | 357167.5 |  | 359038.4 |  | 340733.4 |  | 314705.1 |  | 292372.4 |  | 97820.87 |  | 83669.64 |  | 94304.07 |  | 92525.01 |  | 61128.74
| -493481.7 |  | -552648.4 |  | -483259.7 |  | -522549.6 |  | -362793.8 |  | -372714.9 |  | -306923.1 |  | -306557.2 |  | -442101.1 |  | -268370.1 |  | 362265.3 |  | 352219.3 |  | 338244.7 |  | 314368.5 |  | 289612.3 |  | 96280.66 |  | 82196.32 |  | 93005.46 |  | 91287.46 |  | 59970.16
| -497589.2 |  | -559412.8 |  | -489217.5 |  | -527487.5 |  | -365824.8 |  | -378385 |  | -311500.2 |  | -310506.1 |  | -445211.7 |  | -271837.1 |  | 369376.4 |  | 347600.1 |  | 335006.6 |  | 314028.8 |  | 286811.5 |  | 94742.64 |  | 80722.86 |  | 91706.39 |  | 90048.15 |  | 58812.27
| -500489.3 |  | -566363.7 |  | -495124.1 |  | -531036.6 |  | -369049.2 |  | -384050.7 |  | -316051.8 |  | -314504.6 |  | -449433.5 |  | -275304.1 |  | 366137.5 |  | 346682.2 |  | 330868.2 |  | 313666.8 |  | 287453 |  | 93206.98 |  | 79249.2 |  | 90402.4 |  | 88813.83 |  | 57650
| -505497.7 |  | -573618.1 |  | -501039.5 |  | -534366.1 |  | -372473.1 |  | -389399.7 |  | -321047.6 |  | -318699.5 |  | -453742 |  | -278586.9 |  | 355286.7 |  | 346238.8 |  | 328126.9 |  | 313256.4 |  | 291993 |  | 91668.06 |  | 77775.41 |  | 89093.63 |  | 87585.92 |  | 56489
| -511754.2 |  | -581048.9 |  | -507008.5 |  | -538456.8 |  | -376363.2 |  | -394383.5 |  | -326677 |  | -323002.1 |  | -458035.6 |  | -281487.9 |  | 354239.7 |  | 345819 |  | 327731.9 |  | 312783 |  | 297030.6 |  | 90128.09 |  | 76301.59 |  | 87781.76 |  | 86368.95 |  | 55334.44
| -517995.5 |  | -588479.7 |  | -512981.4 |  | -541919.2 |  | -380529 |  | -399084.1 |  | -332420.6 |  | -327474.1 |  | -462336.9 |  | -284044 |  | 353764.7 |  | 346175.3 |  | 329230.1 |  | 310457.7 |  | 300642.3 |  | 88587.61 |  | 74827.81 |  | 86466.67 |  | 85156.03 |  | 54183.59
| -524546.1 |  | -595910.6 |  | -518899.4 |  | -545491.2 |  | -385006.7 |  | -403790.3 |  | -338174.1 |  | -332228.6 |  | -466659.2 |  | -286624.4 |  | 353290.9 |  | 350719.3 |  | 333100.2 |  | 309327.4 |  | 302255.7 |  | 87047.09 |  | 73354.2 |  | 85147.05 |  | 83936.63 |  | 53037.29
| -531421.2 |  | -603363.9 |  | -524786.8 |  | -549267.9 |  | -389505.6 |  | -408484.8 |  | -343922.9 |  | -337009.1 |  | -470860.8 |  | -289258.5 |  | 352819.8 |  | 356467.7 |  | 340251.3 |  | 306007.8 |  | 304927.9 |  | 85507.02 |  | 71880.73 |  | 83822.19 |  | 82713.92 |  | 51892.16
| -538313.7 |  | -610819.4 |  | -530722.2 |  | -552793.8 |  | -394004.3 |  | -413245.4 |  | -349653.4 |  | -341797.9 |  | -474828.6 |  | -292155 |  | 352376.2 |  | 361158.4 |  | 346230 |  | 306140.3 |  | 309637.6 |  | 83967.38 |  | 70407.73 |  | 82493.16 |  | 81487.37 |  | 50744.89
| -545200.5 |  | -618289.4 |  | -536689.6 |  | -555650 |  | -398505.7 |  | -418137.3 |  | -355352.3 |  | -346534.2 |  | -477145.6 |  | -295411.8 |  | 351438 |  | 367238.9 |  | 350549.7 |  | 317335.6 |  | 315807.8 |  | 82427.84 |  | 68934.82 |  | 81161.96 |  | 80256.19 |  | 49596.65
| -552083.6 |  | -625037.7 |  | -542010.5 |  | -559055.4 |  | -403005.4 |  | -423448.8 |  | -361059.5 |  | -350955.7 |  | -479108 |  | -298748.4 |  | 350274.3 |  | 371020.9 |  | 353477.9 |  | 322058.4 |  | 320759.1 |  | 80887.78 |  | 67458.98 |  | 79829.9 |  | 79015.83 |  | 48449.86
| -558958.2 |  | -631673.4 |  | -546526.5 |  | -563826.6 |  | -407495.5 |  | -428957.8 |  | -366680.9 |  | -355056.6 |  | -481785.7 |  | -302142.5 |  | 355946.7 |  | 375931.8 |  | 358486.2 |  | 322422.2 |  | 322977.6 |  | 79346.46 |  | 65984.39 |  | 78497.53 |  | 77771.65 |  | 47300.9
| -565821.9 |  | -638144.5 |  | -548904.1 |  | -568773.7 |  | -411973 |  | -434207.3 |  | -371675.5 |  | -358931.1 |  | -485870.2 |  | -305535.2 |  | 364362.6 |  | 385156.1 |  | 365978.1 |  | 323394.2 |  | 324938.3 |  | 77803.38 |  | 64498.12 |  | 77165.1 |  | 76526.79 |  | 46154.3
| -572672.3 |  | -642618.8 |  | -550007.3 |  | -573743.5 |  | -416439.2 |  | -439342.8 |  | -375971.3 |  | -362797.9 |  | -490067.8 |  | -308930.2 |  | 364978 |  | 393906.3 |  | 374358.5 |  | 327611.4 |  | 327607.3 |  | 76257.59 |  | 63008.5 |  | 75832.62 |  | 75280.69 |  | 45009.28
| -579509.4 |  | -644850.1 |  | -552396.9 |  | -578700.8 |  | -420899.1 |  | -444063.8 |  | -380095.6 |  | -366742.7 |  | -494275.1 |  | -312332.5 |  | 365427.5 |  | 396861.7 |  | 380921.9 |  | 340666 |  | 330671.4 |  | 74707.99 |  | 61517.99 |  | 74500.06 |  | 74034.49 |  | 43866.51
| -586008.2 |  | -649087.5 |  | -557430.1 |  | -583597.3 |  | -425358.8 |  | -448440.3 |  | -384751.9 |  | -370685.3 |  | -498491.1 |  | -315501.1 |  | 367164.8 |  | 396594.5 |  | 384275.6 |  | 343119.1 |  | 332369.4 |  | 73154.56 |  | 60022.07 |  | 73167.47 |  | 72788.06 |  | 42723.29
| -591853.1 |  | -655470.7 |  | -563076.2 |  | -588033.9 |  | -429821.1 |  | -452803.9 |  | -390256.9 |  | -374892.8 |  | -502713.8 |  | -318249 |  | 385364.6 |  | 396469.6 |  | 385711.9 |  | 354132.7 |  | 332432.2 |  | 71598.26 |  | 58528.42 |  | 71834.88 |  | 71546.26 |  | 41574.85
| -595558.6 |  | -661918 |  | -568751.3 |  | -592069.1 |  | -434001.2 |  | -457122.7 |  | -395908.2 |  | -379556.7 |  | -506016.1 |  | -320737.7 |  | 386869.8 |  | 397923.8 |  | 384569.7 |  | 354650.6 |  | 331988.5 |  | 70040.65 |  | 57032.52 |  | 70502.16 |  | 70331.66 |  | 40422.88
| -599005.8 |  | -668375.2 |  | -574492.8 |  | -595646 |  | -437345 |  | -461725.3 |  | -401539.5 |  | -384259.7 |  | -507906.6 |  | -323054.4 |  | 397832.4 |  | 398671.3 |  | 383578.8 |  | 345638.9 |  | 331547.9 |  | 68483.41 |  | 55533.56 |  | 69169.28 |  | 69117.02 |  | 39265.56
| -601725.8 |  | -675507.5 |  | -580244.1 |  | -598041.3 |  | -440556.1 |  | -466951.2 |  | -407148.2 |  | -388956.7 |  | -509569.5 |  | -325369.8 |  | 400700.3 |  | 396663.3 |  | 383402.4 |  | 343039.7 |  | 330848.8 |  | 66927.79 |  | 54038.1 |  | 67836.23 |  | 68012.01 |  | 38102.72
| -604872.8 |  | -682675.1 |  | -585925.3 |  | -601435.4 |  | -443169.7 |  | -472404 |  | -412758.3 |  | -393416.3 |  | -512566.6 |  | -328113 |  | 393608.6 |  | 394491.9 |  | 381031.8 |  | 348102.9 |  | 328713.2 |  | 65373.27 |  | 52543.5 |  | 66503.15 |  | 66941.79 |  | 36936.55
| -610671.7 |  | -689784.7 |  | -591560.3 |  | -605513 |  | -445963.7 |  | -477869.7 |  | -418413.3 |  | -397709.6 |  | -516503 |  | -331182 |  | 389637.6 |  | 393794.4 |  | 376479.3 |  | 351456.1 |  | 325294.1 |  | 63817.96 |  | 51047.41 |  | 65170.23 |  | 65745.13 |  | 35769.81
| -617215.2 |  | -696897.4 |  | -597227.3 |  | -609326.8 |  | -448824 |  | -483049.7 |  | -423632.6 |  | -401613.5 |  | -520573.8 |  | -334473.4 |  | 393844.1 |  | 393176 |  | 372545.5 |  | 347422.4 |  | 323008.2 |  | 62260.52 |  | 49553.38 |  | 63837.45 |  | 64485.49 |  | 34602.9
| -623798.2 |  | -703957 |  | -602944.6 |  | -612556.8 |  | -451914 |  | -487510.7 |  | -427638 |  | -405234 |  | -524671.5 |  | -337786.2 |  | 399004.4 |  | 392572.8 |  | 370904.2 |  | 341433.6 |  | 323118 |  | 60700.93 |  | 48058.41 |  | 62504.8 |  | 63294.94 |  | 33437.29
| -630370.6 |  | -711009.1 |  | -608650.6 |  | -615012.6 |  | -454858.7 |  | -491666.8 |  | -431225.1 |  | -408716.9 |  | -528716.6 |  | -341077.2 |  | 396048.4 |  | 392000.9 |  | 370273 |  | 340605.2 |  | 325258.6 |  | 59140.19 |  | 46562.74 |  | 61172.2 |  | 61998.55 |  | 32270.74
| -636927.6 |  | -717769 |  | -614284 |  | -616866.2 |  | -457969.5 |  | -495898.4 |  | -435706.1 |  | -412259.9 |  | -532355.5 |  | -344244.4 |  | 389863.1 |  | 391444.1 |  | 370088.4 |  | 340049.4 |  | 327475.9 |  | 57579.09 |  | 45068.6 |  | 59839.63 |  | 60802.6 |  | 31101.36
| -643472.2 |  | -723604.3 |  | -619898.5 |  | -619950.4 |  | -461875.8 |  | -499799.2 |  | -440853.3 |  | -416098.8 |  | -534003.1 |  | -346863.5 |  | 388983.2 |  | 390882.8 |  | 370920.5 |  | 339502.7 |  | 328558.6 |  | 56017.8 |  | 43573.38 |  | 58506.99 |  | 59667.78 |  | 29932.58
| -649999.6 |  | -726977.7 |  | -625161.1 |  | -624494.7 |  | -466154.9 |  | -503813.1 |  | -446251.8 |  | -420587.9 |  | -535419.2 |  | -348916 |  | 387392.8 |  | 391351.4 |  | 373313 |  | 338944 |  | 330378 |  | 54456.3 |  | 42076.1 |  | 57174.44 |  | 58500.17 |  | 28764.65
| -656513.1 |  | -729545.7 |  | -627806.1 |  | -629157.8 |  | -470450.3 |  | -508831.4 |  | -451743.8 |  | -425198.6 |  | -537843.7 |  | -350968.6 |  | 386441.2 |  | 395429.2 |  | 376484.6 |  | 338640.8 |  | 333895.6 |  | 52894.08 |  | 40579.94 |  | 55841.87 |  | 57310 |  | 27596.6
| -663020.4 |  | -732218.1 |  | -628361.1 |  | -633798 |  | -474739.2 |  | -514035.3 |  | -457272.6 |  | -429808.5 |  | -541624.6 |  | -353143.7 |  | 389617.5 |  | 400587.1 |  | 379782 |  | 347221.8 |  | 338764.4 |  | 51329.57 |  | 39087.08 |  | 54510.28 |  | 56138.3 |  | 26429.32
| -669524.7 |  | -735725 |  | -629599.5 |  | -638438.9 |  | -479023.2 |  | -519042.4 |  | -462823.9 |  | -434316.1 |  | -545594.2 |  | -355817.7 |  | 389945.1 |  | 402456.9 |  | 382305.3 |  | 348899.5 |  | 343306.6 |  | 49760.58 |  | 37588.79 |  | 53177.09 |  | 54961.01 |  | 25262.73
| -674586.7 |  | -741376.2 |  | -632568.7 |  | -643070.9 |  | -483304.5 |  | -523455.6 |  | -468374.3 |  | -438190.2 |  | -549577.3 |  | -358947.5 |  | 394253 |  | 406855.4 |  | 386930.6 |  | 355883.6 |  | 347654.3 |  | 48186.82 |  | 36090.73 |  | 51839.8 |  | 53665.84 |  | 24095.82
| -676552.4 |  | -748183.4 |  | -636697.7 |  | -646700.8 |  | -487584.2 |  | -527396.9 |  | -473837.9 |  | -441790.3 |  | -553548.1 |  | -362180.2 |  | 396869.1 |  | 412467.8 |  | 392448.7 |  | 359457.1 |  | 351795.4 |  | 46609.41 |  | 34591.07 |  | 50497.92 |  | 52365.29 |  | 22928.96
| -677970.9 |  | -755055.7 |  | -641973.2 |  | -648935 |  | -491859.6 |  | -531432 |  | -478211.3 |  | -445071.3 |  | -556393.9 |  | -365413.3 |  | 402152.8 |  | 419691.9 |  | 398308.8 |  | 363150.6 |  | 354741.3 |  | 45029.06 |  | 33089.23 |  | 49149.16 |  | 51068.27 |  | 21762.98
| -679693 |  | -761911.4 |  | -647384.9 |  | -650967.2 |  | -496129.2 |  | -535269.6 |  | -481412.5 |  | -448012.5 |  | -558078.8 |  | -368644.2 |  | 409262.4 |  | 424851.7 |  | 402848.5 |  | 368233.9 |  | 356602.2 |  | 43446.71 |  | 31590.53 |  | 47795.97 |  | 49723.64 |  | 20597
| -683180.2 |  | -768753.2 |  | -652785.5 |  | -653693 |  | -500277.8 |  | -539051.7 |  | -484873.9 |  | -451329 |  | -559137.3 |  | -371746 |  | 410007 |  | 426868.9 |  | 406511.6 |  | 368914.3 |  | 356764 |  | 41863.7 |  | 30091.27 |  | 46443.07 |  | 48517.58 |  | 19430.77
| -689098.9 |  | -775535.5 |  | -658256.5 |  | -656748.5 |  | -503752.8 |  | -543491.9 |  | -489364.4 |  | -455595 |  | -561804.7 |  | -374421.8 |  | 411202.7 |  | 429604.6 |  | 410190 |  | 369272.2 |  | 356493.8 |  | 40280.64 |  | 28590.82 |  | 45093.29 |  | 47353.96 |  | 18265.28
| -695335.1 |  | -782250.2 |  | -663744.8 |  | -660058.7 |  | -505681.7 |  | -548528.3 |  | -494560.7 |  | -460117.9 |  | -565456 |  | -376363.8 |  | 411564.4 |  | 434737.8 |  | 412742.9 |  | 370041.6 |  | 355917.6 |  | 38697.57 |  | 27090.48 |  | 43746.65 |  | 46089.74 |  | 17099.16
| -701574 |  | -788918 |  | -669156.8 |  | -662984.9 |  | -507721 |  | -553533.8 |  | -499979.8 |  | -464648.9 |  | -569300.3 |  | -378137.4 |  | 420225.2 |  | 437050 |  | 413740.3 |  | 378841.4 |  | 355231.8 |  | 37114.51 |  | 25587.12 |  | 42398.54 |  | 44810.53 |  | 15932.02
| -707794.5 |  | -794976.7 |  | -674507.2 |  | -664691.1 |  | -509821 |  | -557941.2 |  | -505428.8 |  | -468869.2 |  | -573188.8 |  | -380090.1 |  | 420921.1 |  | 432246.1 |  | 413354.8 |  | 379345.1 |  | 354737.4 |  | 35531.43 |  | 24078.16 |  | 41047.24 |  | 43477.95 |  | 14764.66
| -713995.3 |  | -799077.8 |  | -679900.7 |  | -666911.5 |  | -512268.4 |  | -561368.9 |  | -510662.6 |  | -472739.7 |  | -576853 |  | -382424.4 |  | 424328 |  | 427784.4 |  | 412701.7 |  | 378879.8 |  | 354263.5 |  | 33948.36 |  | 22564.02 |  | 39693.32 |  | 42133.38 |  | 13598.14
| -720185.5 |  | -801966.4 |  | -685350.9 |  | -670500.1 |  | -514792.7 |  | -564998.2 |  | -515621.8 |  | -476362.6 |  | -578828.7 |  | -385432.2 |  | 424562 |  | 428643.2 |  | 411709.4 |  | 378370.6 |  | 353780.5 |  | 32365.27 |  | 21047.57 |  | 38339.23 |  | 40809.74 |  | 12431.49
| -726368.1 |  | -804302.8 |  | -690390.5 |  | -674920.2 |  | -517053.5 |  | -568546.9 |  | -519679.6 |  | -479749.7 |  | -579859.5 |  | -388579.4 |  | 423993.4 |  | 427659.1 |  | 409559.1 |  | 376630.9 |  | 353279.3 |  | 30782.19 |  | 19530.27 |  | 36985.28 |  | 39561.79 |  | 11264.02
| -732524.3 |  | -806033.6 |  | -693995.1 |  | -679384.6 |  | -520055.7 |  | -572091.9 |  | -523178 |  | -482812.1 |  | -581451.5 |  | -391723.7 |  | 424250.9 |  | 423766.8 |  | 406394.4 |  | 375868.1 |  | 352775.9 |  | 29199.11 |  | 18013.21 |  | 35631.11 |  | 38315.36 |  | 10096.84
| -736978.9 |  | -809084.7 |  | -695668.9 |  | -683761.5 |  | -524093 |  | -576321.7 |  | -526517.6 |  | -485810.5 |  | -584247.5 |  | -394630.4 |  | 422316.3 |  | 421441.8 |  | 401949.7 |  | 372899.6 |  | 352312.4 |  | 27616.03 |  | 16496.62 |  | 34277.51 |  | 37024.13 |  | 8930.547
| -739236.8 |  | -814291.6 |  | -694490.8 |  | -687228.3 |  | -528204 |  | -581313.9 |  | -530565.9 |  | -489410.2 |  | -587938.2 |  | -397064.6 |  | 419015.3 |  | 420622.6 |  | 399417.7 |  | 367841.1 |  | 352256.3 |  | 26032.95 |  | 14978.71 |  | 32923.88 |  | 35740.38 |  | 7764.361
| -740702.1 |  | -820311.7 |  | -694600.5 |  | -689548.9 |  | -532312.8 |  | -586098.1 |  | -535719.9 |  | -493641.8 |  | -591714.9 |  | -398880.7 |  | 417913.3 |  | 419891.8 |  | 401115.2 |  | 365808.7 |  | 353607.7 |  | 24449.85 |  | 13462.26 |  | 31570.2 |  | 34473.43 |  | 6598.143
| -741665.3 |  | -826763.9 |  | -698503.7 |  | -691803.2 |  | -536420.6 |  | -589749.9 |  | -541050.4 |  | -498016.5 |  | -595347.1 |  | -400609.1 |  | 417523.6 |  | 419423.8 |  | 404029.5 |  | 363630.2 |  | 356180.1 |  | 22866.73 |  | 11945.14 |  | 30219.2 |  | 33231.52 |  | 5431.778
| -743776.6 |  | -833224.8 |  | -703043.5 |  | -693567.6 |  | -540529.7 |  | -592854 |  | -546377.5 |  | -501793.1 |  | -597172.8 |  | -402319.1 |  | 416878 |  | 422786.2 |  | 406262 |  | 364131.9 |  | 358470.5 |  | 21283.51 |  | 10428.44 |  | 28867.32 |  | 31930.43 |  | 4265.466
| -748423.4 |  | -839654.5 |  | -708201.6 |  | -695753.5 |  | -544633.3 |  | -595924.5 |  | -551231.5 |  | -505327 |  | -597858.9 |  | -404562.2 |  | 415249.7 |  | 428601.3 |  | 409150.6 |  | 372643.3 |  | 361227.7 |  | 19700.07 |  | 8911.805 |  | 27514.27 |  | 30604.48 |  | 3099.183
| -753638.9 |  | -846074.3 |  | -713435.3 |  | -697596.3 |  | -548721 |  | -599015.5 |  | -554865.3 |  | -508562.9 |  | -598798.1 |  | -407521.2 |  | 414405.3 |  | 434767.2 |  | 411988.2 |  | 373266.2 |  | 364234.9 |  | 18116.16 |  | 7394.866 |  | 26161.01 |  | 29324.78 |  | 1932.916
| -759427.1 |  | -852146.7 |  | -718583.5 |  | -699480.1 |  | -552648.1 |  | -602699.3 |  | -557021.7 |  | -511134.8 |  | -601794.7 |  | -410614.5 |  | 424079 |  | 439929.5 |  | 415988.3 |  | 381524.3 |  | 368299 |  | 16530.97 |  | 5877.95 |  | 24807.6 |  | 28065.07 |  | 766.7303
| -765249.7 |  | -857241.9 |  | -723654 |  | -701257.1 |  | -555384.1 |  | -607434.5 |  | -559898.9 |  | -513902.3 |  | -605385.8 |  | -413687.8 |  | 426201.9 |  | 441723.9 |  | 419174.3 |  | 383048.9 |  | 372236.3 |  | 14943.42 |  | 4360.861 |  | 23452.6 |  | 26761.76 |  | -399.3638
| -771076.7 |  | -860622.1 |  | -728767.9 |  | -703132.5 |  | -557074.7 |  | -611596.5 |  | -564569.8 |  | -517442.2 |  | -609037.9 |  | -416577.8 |  | 433672.6 |  | 444180 |  | 422636.3 |  | 389605.6 |  | 375038.8 |  | 13353.04 |  | 2843.191 |  | 22097.32 |  | 25464.83 |  | -1565.405
| -776907.1 |  | -862039.3 |  | -733943.7 |  | -706745.7 |  | -558508.2 |  | -615049 |  | -569742.3 |  | -521323.5 |  | -612635.7 |  | -418688.1 |  | 438049.2 |  | 448834.8 |  | 426061.5 |  | 392868.3 |  | 376794 |  | 11760.02 |  | 1325.445 |  | 20743.09 |  | 24180.14 |  | -2731.43
| -782735.1 |  | -862079.4 |  | -739082.3 |  | -710917.4 |  | -559735.8 |  | -617881.4 |  | -574941.7 |  | -525544.9 |  | -615303.1 |  | -420071 |  | 443065.6 |  | 452292.1 |  | 430428.7 |  | 393780 |  | 377055.9 |  | 10164.59 |  | -190.7361 |  | 19389.55 |  | 22876.31 |  | -3897.453
| -788100.7 |  | -863954.1 |  | -742925.4 |  | -715084.9 |  | -561277.8 |  | -620735.6 |  | -580072.4 |  | -529660.9 |  | -615934.1 |  | -421618.9 |  | 449781.7 |  | 452886.9 |  | 434235.5 |  | 396090.1 |  | 376494.4 |  | 8566.745 |  | -1705.928 |  | 18035.67 |  | 21561.7 |  | -5063.476
| -792610 |  | -867716.6 |  | -744843.4 |  | -719128.9 |  | -563919.9 |  | -623776.6 |  | -584684.5 |  | -532759.2 |  | -616392.8 |  | -423379.8 |  | 449517.9 |  | 456105.8 |  | 436476.7 |  | 397844.7 |  | 375919.6 |  | 6966.968 |  | -3218.181 |  | 16680.52 |  | 20239.72 |  | -6229.499
| -794666.2 |  | -872541.1 |  | -744810 |  | -721373.9 |  | -566669.1 |  | -627559.8 |  | -588621.1 |  | -535528.1 |  | -618398.3 |  | -425562.1 |  | 448862.4 |  | 460490.1 |  | 437352.2 |  | 401217 |  | 375349.5 |  | 5365.947 |  | -4725.425 |  | 15325.79 |  | 18922.3 |  | -7395.521
| -793929.9 |  | -878154.9 |  | -744735.7 |  | -722389.1 |  | -569021.9 |  | -632002.2 |  | -591303.2 |  | -538377.2 |  | -621711.9 |  | -428419.5 |  | 449216.8 |  | 462415.1 |  | 436793.1 |  | 400746.6 |  | 374764.7 |  | 3763.592 |  | -6234.794 |  | 13971.18 |  | 17615.72 |  | -8561.543
| -792355 |  | -884205.4 |  | -745787 |  | -724067.2 |  | -572807.8 |  | -636053.5 |  | -593557.3 |  | -540897.6 |  | -625242.9 |  | -431401.5 |  | 459408.1 |  | 462091 |  | 436069.8 |  | 400070.6 |  | 374152.2 |  | 2159.884 |  | -7732.254 |  | 12616.23 |  | 16303.6 |  | -9727.563
| -794290.8 |  | -890266.6 |  | -748375.5 |  | -726867.4 |  | -576710.2 |  | -639249.6 |  | -597218 |  | -543684.1 |  | -628510.7 |  | -434335.8 |  | 459938.2 |  | 461239.3 |  | 435318.9 |  | 399353.8 |  | 373534.9 |  | 555.2665 |  | -9212.991 |  | 11261.27 |  | 14990.42 |  | -10893.58
| -799282 |  | -896301.4 |  | -752653 |  | -729086.6 |  | -580608.7 |  | -641797.2 |  | -602118.5 |  | -547553.8 |  | -630745.4 |  | -436889.2 |  | 459270.8 |  | 459015.5 |  | 434563 |  | 398598.4 |  | 372915.6 |  | -1049.622 |  | -10696.78 |  | 9906.918 |  | 13696.28 |  | -12059.59
| -804790.3 |  | -901910.7 |  | -757545.1 |  | -730728.2 |  | -584501.7 |  | -644194.5 |  | -607163.5 |  | -551705.8 |  | -630152 |  | -438819.3 |  | 458539.8 |  | 456361 |  | 433780.5 |  | 397848.2 |  | 372278.1 |  | -2654.509 |  | -12180.82 |  | 8552.905 |  | 12422.09 |  | -13225.59
| -810308.7 |  | -904777.4 |  | -762391.1 |  | -732235.1 |  | -588394.9 |  | -646944.8 |  | -611969.9 |  | -555404.8 |  | -630790.8 |  | -440037 |  | 457788.7 |  | 455426 |  | 432965 |  | 397134.9 |  | 371737.9 |  | -4259.399 |  | -13657.06 |  | 7198.883 |  | 11133.28 |  | -14391.6
| -815790.2 |  | -905614.8 |  | -767168.1 |  | -733300.1 |  | -592253.4 |  | -650846.8 |  | -615786.2 |  | -558520.1 |  | -633451 |  | -440957.2 |  | 457040 |  | 456495.6 |  | 432097.2 |  | 396455.7 |  | 371701.6 |  | -5864.299 |  | -15113.39 |  | 5844.814 |  | 9858.655 |  | -15557.61
| -821231.6 |  | -906421.9 |  | -772006.9 |  | -735264.5 |  | -595295.8 |  | -654967.9 |  | -618503.2 |  | -560749.4 |  | -636829 |  | -442562.7 |  | 452952.4 |  | 457268.2 |  | 431226 |  | 395786.2 |  | 373497.9 |  | -7469.22 |  | -16571.08 |  | 4490.588 |  | 8575.673 |  | -16723.66
| -826650.2 |  | -905918.7 |  | -776908.3 |  | -738715.9 |  | -597046.4 |  | -658783.4 |  | -620397.9 |  | -562948 |  | -640265.6 |  | -445270.3 |  | 447238 |  | 456632.9 |  | 430381.1 |  | 395105.3 |  | 375938.1 |  | -9074.18 |  | -18045.1 |  | 3135.64 |  | 7274.978 |  | -17889.78
| -831165.4 |  | -907302.6 |  | -781745 |  | -742682.1 |  | -598142.2 |  | -661549.4 |  | -623245.8 |  | -565647.1 |  | -642956.4 |  | -448167.7 |  | 447879.4 |  | 455762.1 |  | 430111.8 |  | 394379.9 |  | 377489.3 |  | -10679.16 |  | -19519.4 |  | 1779.189 |  | 5981.904 |  | -19055.93
| -832623.6 |  | -911993.5 |  | -785912.2 |  | -746667.1 |  | -598845.7 |  | -663560.4 |  | -627771.9 |  | -568856.3 |  | -643405.8 |  | -450843.9 |  | 453161.7 |  | 454894.2 |  | 431342.4 |  | 393612.1 |  | 378740.6 |  | -12284.13 |  | -20989.84 |  | 419.9631 |  | 4701.369 |  | -20222.06
| -832613.3 |  | -917016.8 |  | -788199.1 |  | -749425.1 |  | -599855 |  | -665503.7 |  | -632656.1 |  | -572323.7 |  | -643049.2 |  | -453041.1 |  | 452701.6 |  | 455470.9 |  | 433487.1 |  | 393661.7 |  | 380036.1 |  | -13889.05 |  | -22457.66 |  | -943.4159 |  | 3419.84 |  | -21388.09
| -831101.3 |  | -922684.4 |  | -786419.2 |  | -749879.1 |  | -600983.6 |  | -668504 |  | -637524.7 |  | -575957.1 |  | -644456.6 |  | -454542.4 |  | 452216.9 |  | 459816.6 |  | 436196.1 |  | 401015 |  | 382403 |  | -15493.94 |  | -23941.48 |  | -2310.274 |  | 2137.954 |  | -22554.04
| -830896.9 |  | -928382.5 |  | -784276.9 |  | -750366.3 |  | -602657.5 |  | -672088.1 |  | -641612.2 |  | -579041.2 |  | -647508.1 |  | -455406.4 |  | 451496.3 |  | 463807.7 |  | 438282.6 |  | 401336.1 |  | 384689.3 |  | -17098.81 |  | -25425.84 |  | -3677.667 |  | 849.8678 |  | -23720.05
| -833718.9 |  | -934054.5 |  | -784967.3 |  | -752561.3 |  | -605508.6 |  | -675403.9 |  | -643929.1 |  | -581393.8 |  | -650831.8 |  | -456478 |  | 452398.9 |  | 464144 |  | 441170.2 |  | 403302.3 |  | 386625.9 |  | -18703.67 |  | -26910.22 |  | -5042.805 |  | -441.4791 |  | -24886.07
| -838684 |  | -939698.5 |  | -787536.2 |  | -754038 |  | -609073 |  | -678078.8 |  | -645483.8 |  | -582951.1 |  | -654211.8 |  | -458470.6 |  | 451895.3 |  | 466279.4 |  | 443811.8 |  | 403527.5 |  | 388705.5 |  | -20303.49 |  | -28395.18 |  | -6405.653 |  | -1732.54 |  | -26052.02
| -843793.7 |  | -943218.5 |  | -791479.1 |  | -755224.5 |  | -612766.7 |  | -680075 |  | -648084.9 |  | -585000.2 |  | -656656.6 |  | -461056.1 |  | 457486.4 |  | 471297.2 |  | 446636.8 |  | 408373.7 |  | 391108.9 |  | -21889.57 |  | -29881.92 |  | -7768.841 |  | -3023.498 |  | -27217.93
| -848911.7 |  | -942725.1 |  | -796064.2 |  | -755882 |  | -616460.8 |  | -682308.8 |  | -651930.9 |  | -588106 |  | -655751.5 |  | -463860.9 |  | 460960.2 |  | 473889.1 |  | 448595.5 |  | 409990.3 |  | 392609.1 |  | -23471.13 |  | -31371.3 |  | -9134.864 |  | -4312.599 |  | -28383.86
| -854051.7 |  | -940641.1 |  | -800584.5 |  | -756595.9 |  | -620141.7 |  | -684848.9 |  | -656611.4 |  | -592035.8 |  | -655494.7 |  | -466661.2 |  | 465625.8 |  | 473547.6 |  | 450921.7 |  | 412994.6 |  | 392379.9 |  | -25034.52 |  | -32863.24 |  | -10503.38 |  | -5587.861 |  | -29549.83
| -859200.5 |  | -940350.4 |  | -805063.1 |  | -758503.5 |  | -623743.3 |  | -688122.8 |  | -661243.7 |  | -595679.4 |  | -657348.9 |  | -468588.9 |  | 471990.8 |  | 475362.6 |  | 453691.9 |  | 417291.7 |  | 391672.2 |  | -26583.56 |  | -34356.76 |  | -11871.59 |  | -6851.39 |  | -30715.8
| -863979.2 |  | -942896.1 |  | -809631.8 |  | -761698 |  | -626808.5 |  | -691578.4 |  | -664992.9 |  | -598186.3 |  | -660469.3 |  | -469453.8 |  | 471567.1 |  | 479645.9 |  | 455350.5 |  | 417499.5 |  | 390910.1 |  | -28135.35 |  | -35849.67 |  | -13236.63 |  | -8101.87 |  | -31881.8
| -867116.8 |  | -946260 |  | -814233.8 |  | -764677.3 |  | -628892.9 |  | -694401.2 |  | -667573.7 |  | -600205.5 |  | -663609.9 |  | -470012.5 |  | 470752.5 |  | 482154.7 |  | 455517.7 |  | 417574.1 |  | 390136.2 |  | -29662.04 |  | -37340.25 |  | -14597.08 |  | -9364.565 |  | -33047.79
| -867030.7 |  | -950154.7 |  | -818745.5 |  | -767341.2 |  | -630743.7 |  | -696158.7 |  | -668963.5 |  | -602102.8 |  | -665734.8 |  | -470963.6 |  | 470907 |  | 482021.7 |  | 454688.9 |  | 416742.1 |  | 389349 |  | -31236.1 |  | -38828.52 |  | -15953.67 |  | -10642.39 |  | -34213.77
| -863701 |  | -955240.2 |  | -820887.5 |  | -769237.1 |  | -631792.2 |  | -697690.4 |  | -670907.8 |  | -603940.1 |  | -665738 |  | -473106.9 |  | 480546 |  | 481159.5 |  | 453778.4 |  | 415831.9 |  | 388550.1 |  | -32790.7 |  | -40315.08 |  | -17308.5 |  | -11922.52 |  | -35378.93
| -860945.7 |  | -960543.8 |  | -819441.6 |  | -770698.1 |  | -632394.5 |  | -699418.3 |  | -674537.6 |  | -606621.3 |  | -665278.4 |  | -475776.9 |  | 480854.5 |  | 480255.1 |  | 452809.7 |  | 414916.5 |  | 388186.8 |  | -34350.64 |  | -41800.5 |  | -18663.02 |  | -13202 |  | -36543.14
| -862869.1 |  | -965844.9 |  | -816313.5 |  | -771974.1 |  | -632623.9 |  | -702376.1 |  | -679037.7 |  | -610321.9 |  | -666393.7 |  | -478493.1 |  | 479983.5 |  | 479347.1 |  | 451810.1 |  | 414014.6 |  | 387914.8 |  | -35870.88 |  | -43285.53 |  | -20017.54 |  | -14482.38 |  | -37705.5
| -867171.4 |  | -970685.6 |  | -814918.7 |  | -772370.9 |  | -632450.2 |  | -705757.1 |  | -683218.2 |  | -613716.7 |  | -669156.4 |  | -480555.6 |  | 479059.6 |  | 478428.7 |  | 450795.7 |  | 413115.7 |  | 388791.9 |  | -37327.38 |  | -44770.72 |  | -21372.02 |  | -15757.02 |  | -38867.23
| -871993.1 |  | -973169.4 |  | -816502.6 |  | -773263.4 |  | -634002.8 |  | -708324.7 |  | -686143.6 |  | -615962.6 |  | -672245.1 |  | -481274.6 |  | 478124.7 |  | 477501.1 |  | 449770.1 |  | 412209.4 |  | 390860.5 |  | -38762.44 |  | -46256.17 |  | -22726.38 |  | -17027.07 |  | -40005.2
| -876811.1 |  | -971958.3 |  | -820087.6 |  | -774429.1 |  | -637279.5 |  | -710295.4 |  | -686870.5 |  | -617778.1 |  | -673805.8 |  | -481715.8 |  | 477179.6 |  | 476557.5 |  | 448764.3 |  | 411293.3 |  | 391852.4 |  | -40288.58 |  | -47741.58 |  | -24080.59 |  | -18295.46 |  | -41049.94
| -881553.4 |  | -969746.3 |  | -824390.4 |  | -774994 |  | -640766.6 |  | -711670.5 |  | -687911.2 |  | -619833.7 |  | -673627.1 |  | -482749.5 |  | 476222.3 |  | 475595.7 |  | 448356.8 |  | 410608.5 |  | 391977.4 |  | -41855.93 |  | -49226.6 |  | -25434.7 |  | -19563.66 |  | -42087.43
| -886211.4 |  | -970226.3 |  | -828660.1 |  | -775432.5 |  | -644262.1 |  | -712985.3 |  | -691102.6 |  | -621549.2 |  | -672586.9 |  | -484413.4 |  | 475258.6 |  | 474625.6 |  | 449514.5 |  | 410113.1 |  | 392097.9 |  | -43430.05 |  | -50711.41 |  | -26788.78 |  | -20831.87 |  | -43122.53
| -890691.1 |  | -971293.8 |  | -832836.6 |  | -777517.9 |  | -647760.7 |  | -715361.1 |  | -695455.1 |  | -623952.6 |  | -674160.5 |  | -486820.7 |  | 474291.3 |  | 473673.8 |  | 452557.3 |  | 411780.7 |  | 392031 |  | -45002.62 |  | -52196.23 |  | -28142.86 |  | -22100.11 |  | -44167
| -891437.5 |  | -972740.7 |  | -837032 |  | -780777.8 |  | -651158.3 |  | -719120.4 |  | -699781 |  | -627095.3 |  | -676880 |  | -489328.6 |  | 473329.9 |  | 473164.5 |  | 454789.6 |  | 417790.7 |  | 393083.9 |  | -46573.76 |  | -53681.03 |  | -29496.98 |  | -23368.51 |  | -45258.96
| -889523.5 |  | -976942.6 |  | -841320.1 |  | -783680 |  | -653735.1 |  | -721716.6 |  | -703300 |  | -629637.3 |  | -679879.7 |  | -491466.3 |  | 472383 |  | 476535.8 |  | 455256.8 |  | 417306.5 |  | 395233.7 |  | -48144.44 |  | -55165.76 |  | -30851.33 |  | -24637.23 |  | -46328.64
| -886342.5 |  | -981812.4 |  | -844372.9 |  | -784452.9 |  | -655294.8 |  | -723376 |  | -705498.3 |  | -631758.1 |  | -681433 |  | -492965.5 |  | 471451.4 |  | 480987 |  | 456228.8 |  | 416458.7 |  | 397215.6 |  | -49715.41 |  | -56650.47 |  | -32206.8 |  | -25905.98 |  | -47366.15
| -884548.1 |  | -986740.7 |  | -844158.3 |  | -784631.9 |  | -656295 |  | -724466.5 |  | -706348.6 |  | -633196.3 |  | -681176.4 |  | -493331.6 |  | 470627.3 |  | 482066.3 |  | 457569.1 |  | 415804.5 |  | 398181.2 |  | -51287.21 |  | -58135.25 |  | -33565.48 |  | -27174.41 |  | -48427.82
| -885585 |  | -991658.5 |  | -840509.1 |  | -784319.9 |  | -656890.3 |  | -725373.2 |  | -707592.8 |  | -634291.6 |  | -679973.9 |  | -493431.6 |  | 479069.1 |  | 483114.2 |  | 459947.7 |  | 422792 |  | 399457.1 |  | -52859.8 |  | -59620.05 |  | -34929.48 |  | -28442.66 |  | -49464.48
| -889809.7 |  | -994926.9 |  | -837310.4 |  | -784619.9 |  | -657921.8 |  | -727339.7 |  | -710737 |  | -636387.8 |  | -680862.4 |  | -494687.4 |  | 480619.2 |  | 486866.4 |  | 461780.7 |  | 423929.5 |  | 401272.2 |  | -54433.27 |  | -61104.89 |  | -36299.08 |  | -29710.88 |  | -50537.73
| -894248.5 |  | -994274.9 |  | -837129 |  | -785122.1 |  | -657860.5 |  | -730506.5 |  | -714777 |  | -639551.8 |  | -683554.1 |  | -496992.6 |  | 479970.2 |  | 490224.1 |  | 462622.1 |  | 423424.4 |  | 402896.3 |  | -56007.49 |  | -62589.65 |  | -37671.97 |  | -30979.75 |  | -51671.35
| -898660.7 |  | -992239.3 |  | -839652.9 |  | -784475 |  | -658377.1 |  | -732637 |  | -718669.4 |  | -642481.1 |  | -686008.8 |  | -499565.3 |  | 479299.8 |  | 489824.6 |  | 463688.9 |  | 422566.2 |  | 403654.6 |  | -57581.52 |  | -64074.31 |  | -39035.65 |  | -32251.34 |  | -52806.52
| -903065.4 |  | -990550.7 |  | -843484.3 |  | -784579.3 |  | -660035.4 |  | -733665.4 |  | -720899.9 |  | -644708.9 |  | -687553 |  | -501772.4 |  | 483397.8 |  | 488782.4 |  | 465907.7 |  | 424717.4 |  | 403061.7 |  | -59154.4 |  | -65489.21 |  | -40365.39 |  | -33527.48 |  | -53941.06
| -907065.8 |  | -988978.2 |  | -847499 |  | -786245.2 |  | -662003.8 |  | -734238.8 |  | -721009 |  | -646621.6 |  | -686108.9 |  | -502998.8 |  | 489364.3 |  | 487757 |  | 468023.8 |  | 428504.8 |  | 402120.1 |  | -60725.99 |  | -66801.39 |  | -41614.73 |  | -34808.63 |  | -55076.98
| -909632.7 |  | -990201.1 |  | -851534.5 |  | -788450.4 |  | -665005.1 |  | -735135.1 |  | -721704.5 |  | -647575.2 |  | -685379 |  | -503230.3 |  | 488795.9 |  | 488634.4 |  | 468937.8 |  | 428833.7 |  | 401163.3 |  | -62296.6 |  | -68068.5 |  | -42901.71 |  | -36093.55 |  | -56214.66
| -909811.4 |  | -993692.6 |  | -855444.3 |  | -791023.1 |  | -668289.2 |  | -737649.7 |  | -724449 |  | -648879.2 |  | -686710 |  | -503188.2 |  | 487839 |  | 492377.7 |  | 468531.5 |  | 428971.1 |  | 400200.8 |  | -63866.75 |  | -69417.71 |  | -44164.2 |  | -37378.55 |  | -57353.22
| -905744.6 |  | -998071.2 |  | -858668.3 |  | -792452.4 |  | -671238.6 |  | -740389.7 |  | -728418.7 |  | -651447.5 |  | -689418.7 |  | -504125.3 |  | 486846.8 |  | 495382.3 |  | 467476.2 |  | 427970.8 |  | 399240.1 |  | -65436.86 |  | -70729.21 |  | -45307.03 |  | -38659.09 |  | -58492.08
| -901366.1 |  | -1002598.7 |  | -862340.5 |  | -793552.1 |  | -673431.3 |  | -741624.6 |  | -731986.8 |  | -654098.4 |  | -691424.9 |  | -506312.7 |  | 486479.3 |  | 495054.8 |  | 466313.4 |  | 426872.9 |  | 398250.3 |  | -67007.2 |  | -72012.5 |  | -46465.39 |  | -39934.02 |  | -59630.61
| -901250 |  | -1006589.4 |  | -862713.8 |  | -794155.1 |  | -675450.2 |  | -741483.9 |  | -733649.6 |  | -656248.7 |  | -692155 |  | -508646.3 |  | 485639.9 |  | 493968.2 |  | 465137.2 |  | 425759.6 |  | 397708.4 |  | -68577.88 |  | -73292.54 |  | -47700.16 |  | -41205.08 |  | -60767.36
| -903461.6 |  | -1008522.7 |  | -859077.9 |  | -793047 |  | -677122.8 |  | -741964.2 |  | -734206.4 |  | -657706.9 |  | -690676.6 |  | -510294.9 |  | 492955.7 |  | 492894.5 |  | 463972 |  | 424658.3 |  | 398672.7 |  | -70148.76 |  | -74581.16 |  | -48979.37 |  | -42474.06 |  | -61900.99
| -907464.5 |  | -1008275.6 |  | -853694.2 |  | -792619.3 |  | -677335.2 |  | -743538.9 |  | -734990.9 |  | -658722.8 |  | -690425.9 |  | -510561.6 |  | 493901.6 |  | 491841.4 |  | 462995.5 |  | 423587.8 |  | 400619.6 |  | -71719.48 |  | -75833.21 |  | -50266.58 |  | -43742.37 |  | -63031.63
| -911565.1 |  | -1006251.0 |  | -852225.2 |  | -793158.2 |  | -677640.7 |  | -746754 |  | -737170.2 |  | -659669.8 |  | -691730.7 |  | -510177 |  | 493181.8 |  | 490758.6 |  | 463205.8 |  | 422522.9 |  | 402148.1 |  | -73289.89 |  | -77174.2 |  | -51560.33 |  | -45010.62 |  | -64160.07
| -915634.3 |  | -1004313.4 |  | -854547.8 |  | -793350.5 |  | -677230.2 |  | -749078.2 |  | -740764.7 |  | -661469.4 |  | -694347.3 |  | -510620.3 |  | 492451.2 |  | 489632 |  | 464071.5 |  | 421432.2 |  | 402493.4 |  | -74860.02 |  | -78590.2 |  | -52828.55 |  | -46278.86 |  | -65287.11
| -918780.9 |  | -1002181.9 |  | -858119.7 |  | -793118.5 |  | -676726.6 |  | -749665.1 |  | -744428.8 |  | -664329.3 |  | -696420.1 |  | -512326.8 |  | 491328.8 |  | 488463.9 |  | 465573.5 |  | 424692.8 |  | 401570.7 |  | -76430.07 |  | -80039.86 |  | -54123.54 |  | -47547.09 |  | -66413.02
| -920484.6 |  | -1002023.1 |  | -861723 |  | -793955.2 |  | -677013.2 |  | -749500.6 |  | -746242.6 |  | -666463.6 |  | -695681.5 |  | -514694.3 |  | 490181.6 |  | 487383 |  | 466955.4 |  | 428878.5 |  | 400971.1 |  | -77997.89 |  | -81490.75 |  | -55446.9 |  | -48815.34 |  | -67534.72
| -920381.3 |  | -1005491.4 |  | -865419.7 |  | -795724.7 |  | -678815.5 |  | -749762.3 |  | -746446.7 |  | -667434.8 |  | -693881.8 |  | -516884.3 |  | 489031.2 |  | 488647.4 |  | 467301.6 |  | 428057.4 |  | 401917.3 |  | -79478.35 |  | -82941.68 |  | -56770.67 |  | -50083.59 |  | -68655.99
| -919107.1 |  | -1009511.0 |  | -869160.1 |  | -797076.3 |  | -681808.2 |  | -751465.8 |  | -746723 |  | -667980 |  | -693562.7 |  | -518207.9 |  | 487890.9 |  | 492482.1 |  | 466818.2 |  | 427000.6 |  | 404383.1 |  | -80857.19 |  | -84392.65 |  | -58094.98 |  | -51351.84 |  | -69775.81
| -915358.5 |  | -1013567.6 |  | -872786 |  | -797352.5 |  | -684889 |  | -753854.4 |  | -748500.5 |  | -668817.1 |  | -695712 |  | -518084.5 |  | 487224.8 |  | 494994.8 |  | 466638.4 |  | 426121.1 |  | 405762.5 |  | -82177.62 |  | -85843.61 |  | -59415.95 |  | -52619.96 |  | -70888.02
| -911754.8 |  | -1016780.4 |  | -875350.8 |  | -796074 |  | -687720.5 |  | -754932.1 |  | -751834.8 |  | -670590.7 |  | -697597.3 |  | -517494.1 |  | 489504.9 |  | 494413.5 |  | 467386.2 |  | 429813.2 |  | 405457.3 |  | -83574.14 |  | -87294.51 |  | -60733.34 |  | -53852.68 |  | -71998.41
| -912164.5 |  | -1018107.0 |  | -872708.9 |  | -795411.2 |  | -689830.4 |  | -754543.9 |  | -754666.3 |  | -672884.1 |  | -698687.2 |  | -517971 |  | 488689 |  | 493261.7 |  | 469188.7 |  | 429692.4 |  | 404498.6 |  | -84937.28 |  | -88745.11 |  | -62051.68 |  | -55089.67 |  | -73093.28
| -915679.6 |  | -1017310.8 |  | -865935.4 |  | -796288.8 |  | -690182.8 |  | -754261.9 |  | -755649.8 |  | -674905.1 |  | -696864.1 |  | -519936.7 |  | 493265.2 |  | 493043.2 |  | 471697.1831 |  | 432436.2 |  | 403696.9 |  | -86144.37 |  | -90195.41 |  | -63369.62 |  | -56293.51 |  | -74131.51
| -919482.2 |  | -1015086.8 |  | -861171.5 |  | -796696.2 |  | -690113 |  | -755378 |  | -755308 |  | -675827.2 |  | -695814.6 |  | -522107.9 |  | 494095.8 |  | 496003.2 |  | 472103.7 |  | 431750.6 |  | 403135.3 |  | -87317.78 |  | -91645.61 |  | -64686.29 |  | -57324.08 |  | -75156.71
| -923276.4 |  | -1012046.1 |  | -861664.7 |  | -796540 |  | -690185.4 |  | -758169 |  | -755767.6 |  | -676462.5 |  | -696512.6 |  | -523714 |  | 493088.1 |  | 499676 |  | 471088.6 |  | 430712.7 |  | 403844.1 |  | -88660.07 |  | -93095.94 |  | -66006.55 |  | -58329.09 |  | -76131.38
| -927062.9 |  | -1010900.4 |  | -864761.6 |  | -796289.4 |  | -690310.4 |  | -759626.6 |  | -758035.1 |  | -677462.9 |  | -698893.5 |  | -523605 |  | 491988.4 |  | 499732.1 |  | 469962.1 |  | 429660 |  | 405398.6 |  | -90118.07 |  | -94546.36 |  | -67326.62 |  | -59527.14 |  | -77039.72
| -928784.6 |  | -1010824.5 |  | -868250.1 |  | -796569.2 |  | -689997 |  | -759814.8 |  | -761212.3 |  | -678960.3 |  | -699554.8 |  | -522796 |  | 495640.6 |  | 498536.9 |  | 469195.9 |  | 429102.4 |  | 406649.2 |  | -91643.12 |  | -95996.96 |  | -68645.07 |  | -60696.75 |  | -77997.31
| -928229.5 |  | -1012440.3 |  | -871628.4 |  | -798420.7 |  | -689576.6 |  | -759183.9 |  | -763401.1 |  | -680775.2 |  | -697862.6 |  | -522953.8 |  | 501137.5 |  | 497257.7 |  | 468574.7 |  | 428987.3 |  | 407020.2 |  | -93172.37 |  | -97447.51 |  | -69966.05 |  | -61655.24 |  | -78800.28
| -924294.2 |  | -1016014.2 |  | -874921 |  | -799710.5 |  | -690213.8 |  | -759253.9 |  | -764501.4 |  | -682422.6 |  | -696118.1 |  | -524490.2 |  | 500387.3 |  | 495967.7 |  | 469511.5 |  | 430000.2 |  | 406203.7 |  | -94701.53 |  | -98897.78 |  | -71289.26 |  | -62683.74 |  | -79565.06
| -918547.4 |  | -1019768.9 |  | -878297.9 |  | -798971.1 |  | -692367.5 |  | -760645.3 |  | -764115.2 |  | -683459 |  | -696586.4 |  | -526599.2 |  | 499258 |  | 494685.1 |  | 471847.3 |  | 434042.9 |  | 405107.7 |  | -96232.37 |  | -100347 |  | -72612.65 |  | -63865.66 |  | -80354.9
| -915501.2 |  | -1021648.9 |  | -880312.5 |  | -796305.7 |  | -695238.6 |  | -762268.8 |  | -764227.5 |  | -683445.7 |  | -698801.4 |  | -528353.9 |  | 498090.6 |  | 493419.9 |  | 473276.5 |  | 433203.3 |  | 403959.4 |  | -97765.1 |  | -101757.7 |  | -73936.05 |  | -65100.87 |  | -81381.97
| -916797.9 |  | -1019699.5 |  | -878897.7 |  | -794912.9 |  | -697710.2 |  | -763023 |  | -766672.3 |  | -683468.9 |  | -699890 |  | -528617.3 |  | 496901.3 |  | 492166.1 |  | 473235.1 |  | 432419.6 |  | 402776.2 |  | -99299.52 |  | -103035.1 |  | -75259.46 |  | -66341.63 |  | -82459.44
| -920165.7 |  | -1015352.3 |  | -873987.7 |  | -794532.5 |  | -699906.6 |  | -762151.2 |  | -769998.5 |  | -685508.2 |  | -699157.7 |  | -527500.1 |  | 495691.6 |  | 492099.5 |  | 472050.4 |  | 431267.3 |  | 401706.7 |  | -100834.1 |  | -104032.3 |  | -76582.86 |  | -67582.62 |  | -83499.91
| -923671.4 |  | -1013296.7 |  | -867724.9 |  | -794696 |  | -699481.2 |  | -761480.1 |  | -771505.6 |  | -687981.5 |  | -696329.5 |  | -527171.5 |  | 494467.5 |  | 495262.3 |  | 470744.8 |  | 430032.2 |  | 401484.2 |  | -102368.6 |  | -104893.2 |  | -77896.87 |  | -68815.55 |  | -84586
| -927178 |  | -1011336.1 |  | -865486.1 |  | -793641.6 |  | -698186.5 |  | -762330.9 |  | -770826.6 |  | -689258.8 |  | -696105.1 |  | -528457.8 |  | 493233.3 |  | 498082.7 |  | 469420.8 |  | 428794.6 |  | 402068 |  | -103903.2 |  | -105924.7 |  | -79136.13 |  | -70045.03 |  | -85678.75
| -930671.5 |  | -1009693.0 |  | -867645 |  | -792726.1 |  | -698299.5 |  | -764305.1 |  | -770475.8 |  | -689037.8 |  | -698066.8 |  | -530491.3 |  | 491994 |  | 498126.7 |  | 468891.2 |  | 427552.2 |  | 403411.4 |  | -105437.8 |  | -107029.5 |  | -80365.27 |  | -71277.78 |  | -86771.69
| -931774.9 |  | -1011189.8 |  | -870660.4 |  | -793750.9 |  | -699470.7 |  | -764741.7 |  | -771509.1 |  | -688302.1 |  | -700192.5 |  | -531745.9 |  | 490748.6 |  | 496898 |  | 469499.1 |  | 426302.7 |  | 404233 |  | -106972.3 |  | -108072.4 |  | -81579.42 |  | -72513.6 |  | -87864.47
| -928977.3 |  | -1014498.6 |  | -873774.7 |  | -795088.7 |  | -699232.9 |  | -763946.2 |  | -774116.1 |  | -689171.2 |  | -699292 |  | -531781 |  | 493940.2 |  | 495601.2 |  | 471152.6 |  | 426913.2 |  | 403994.3 |  | -108506.9 |  | -109287.1 |  | -82732.17 |  | -73747.55 |  | -88955.35
| -923983.5 |  | -1017899.2 |  | -876973.9 |  | -795455.5 |  | -698117.9 |  | -762815.1 |  | -775967.2 |  | -691229.5 |  | -696388.9 |  | -530868.9 |  | 498584.6 |  | 494730 |  | 472314.9 |  | 429203.3 |  | 403271.8 |  | -110041.5 |  | -110658 |  | -83766.28 |  | -74981.64 |  | -90045.58
| -919407.7 |  | -1020554.2 |  | -880052.2 |  | -794741.6 |  | -698112.2 |  | -763423.1 |  | -776201.7 |  | -693058.9 |  | -695080.4 |  | -530474.6 |  | 497655.6 |  | 496690.2 |  | 472454.1 |  | 429683.4 |  | 402773.6 |  | -111515 |  | -112053 |  | -84695.94 |  | -76220.47 |  | -91126.84
| -916393.6 |  | -1021928.8 |  | -881856.1 |  | -793744.3 |  | -699701.6 |  | -765370.6 |  | -774921.9 |  | -693401.7 |  | -696606.7 |  | -531603.1 |  | 497016 |  | 499968.4 |  | 471651.4 |  | 430627.1 |  | 403418.1 |  | -113012.4 |  | -113441.5 |  | -85689.37 |  | -77459.82 |  | -92203.3
| -916891.5 |  | -1020055.9 |  | -880187.1 |  | -793172.5 |  | -702327.9 |  | -765540.4 |  | -774872 |  | -693203.2 |  | -698326 |  | -533566.5 |  | 495936.3 |  | 501098.4 |  | 470574.7 |  | 429530.6 |  | 404866 |  | -114265.3 |  | -114838.5 |  | -86758.61 |  | -78699.23 |  | -93276.23
| -919908.6 |  | -1014124.4 |  | -876063.2 |  | -792641.7 |  | -705022.2 |  | -764084 |  | -777019.6 |  | -693266.7 |  | -697837.3 |  | -534899.8 |  | 495513.2 |  | 500084.8 |  | 470376.1 |  | 429018.3 |  | 405990.6 |  | -115420 |  | -116236 |  | -87857.49 |  | -79938.71 |  | -94349.6
| -923115.9 |  | -1009106.8 |  | -869814.6 |  | -791591.5 |  | -706535.4 |  | -763275.2 |  | -780101.7 |  | -694091.4 |  | -695792.7 |  | -534486.5 |  | 494364.5 |  | 498744.6 |  | 470856.8 |  | 428172.8 |  | 405834.2 |  | -116468.9 |  | -117633.4 |  | -89093.84 |  | -81178.22 |  | -95431.17
| -926219.2 |  | -1006794.6 |  | -865188.7 |  | -789332.1 |  | -705623.3 |  | -764036.5 |  | -780794.9 |  | -695167 |  | -693934.9 |  | -532872.1 |  | 500766 |  | 497366.6 |  | 472182.7 |  | 433649.8 |  | 404690.6 |  | -117425.5 |  | -119030.8 |  | -90380.02 |  | -82417.71 |  | -96518.25
| -927731.1 |  | -1007095.2 |  | -866560.7 |  | -788095.3 |  | -703640.4 |  | -765349.1 |  | -779097 |  | -695878.9 |  | -694658.9 |  | -532453 |  | 501784.1 |  | 495974.7 |  | 473272.1 |  | 433918.6 |  | 403504.2 |  | -118473.1 |  | -120428 |  | -91666.83 |  | -83657.01 |  | -97579.27
| -926136.9 |  | -1009299.4 |  | -869452.4 |  | -789230.9 |  | -703080.4 |  | -765943.6 |  | -777882.9 |  | -695898.7 |  | -696095.8 |  | -533909.1 |  | 500603.4 |  | 494575.9 |  | 473547.2 |  | 432754 |  | 402310.6 |  | -119675.6 |  | -121825 |  | -92951.8 |  | -84895.55 |  | -98617.11
| -920921.9 |  | -1012300.8 |  | -872319.5 |  | -790453.3 |  | -703835.7 |  | -764075.1 |  | -779146.6 |  | -696057.6 |  | -696856.7 |  | -535903.6 |  | 499309 |  | 493163.6 |  | 472591.1 |  | 431497.5 |  | 401073.4 |  | -121056 |  | -123221.9 |  | -94227.44 |  | -86132.89 |  | -99580.68
| -914325.7 |  | -1014352.3 |  | -875093.9 |  | -790366.9 |  | -703008.5 |  | -762029.6 |  | -781729 |  | -696684.7 |  | -694662.8 |  | -537463.4 |  | 498004.4 |  | 493128.6 |  | 471304.9 |  | 430209.7 |  | 399810.4 |  | -122535.3 |  | -124618.8 |  | -95497.86 |  | -87367.23 |  | -100287.5
| -909827.2 |  | -1013661.7 |  | -877948.2 |  | -789451.1 |  | -701600.6 |  | -762137.5 |  | -782310.4 |  | -696990.7 |  | -692619.8 |  | -537230.6 |  | 496689.7 |  | 494348.7 |  | 469970 |  | 428900.9 |  | 398558.1 |  | -124015.4 |  | -126015.6 |  | -96763.9 |  | -88391.49 |  | -100875.8
| -910540.8 |  | -1010281.4 |  | -879984.5 |  | -787873.3 |  | -701672.2 |  | -764429.6 |  | -780878.2 |  | -697672.3 |  | -691983.1 |  | -535654.6 |  | 496679.5 |  | 496505.4 |  | 468610.6 |  | 427576.9 |  | 397398.6 |  | -125493.5 |  | -127412.4 |  | -98026.94 |  | -89270.75 |  | -101445.1
| -913230.4 |  | -1005152.8 |  | -877488.3 |  | -785926.8 |  | -703837.2 |  | -764666.8 |  | -779502.6 |  | -698058.7 |  | -693729.4 |  | -534762.8 |  | 498009.1 |  | 497257.4 |  | 467231.7 |  | 426243.8 |  | 396897.9 |  | -126974.2 |  | -128738 |  | -99289.55 |  | -90103.97 |  | -101982.8
| -916090.6 |  | -1000063.6 |  | -869223.3 |  | -784687.9 |  | -706313.2 |  | -763373.4 |  | -780173.5 |  | -698360.4 |  | -694789 |  | -535779.6 |  | 496909.3 |  | 496314.8 |  | 465928.9 |  | 424902.2 |  | 396932.4 |  | -128452.8 |  | -130023.5 |  | -100551.4 |  | -90963.55 |  | -102753.5
| -918989.4 |  | -997544.6 |  | -861491.5 |  | -782198.4 |  | -708125.9 |  | -761968.7 |  | -782868.3 |  | -698529.4 |  | -692873.2 |  | -537360 |  | 498751.2 |  | 495017.9 |  | 465113 |  | 423547.5 |  | 397735.1 |  | -129932 |  | -131032.4 |  | -101816.5 |  | -91843.26 |  | -103769.7
| -921554.2 |  | -997555.8 |  | -859995.5 |  | -780064.6 |  | -709285.2 |  | -761693.4 |  | -784335.2 |  | -699230.1 |  | -689465.3 |  | -538534.6 |  | 497822.2 |  | 493591 |  | 465135 |  | 422214.7 |  | 398819.5 |  | -131411.3 |  | -131699 |  | -103087.2 |  | -92832.82 |  | -104816.1
| -922354.1 |  | -1000134.4 |  | -861941.4 |  | -779955.5 |  | -709462.7 |  | -762281.2 |  | -783485.3 |  | -700233.8 |  | -688507.1 |  | -537792.9 |  | 498579.4 |  | 492141.4 |  | 466350.4 |  | 425358.2 |  | 398846.6 |  | -132890.1 |  | -132578.9 |  | -104360.2 |  | -93866.6 |  | -105861.3
| -918807 |  | -1002966.4 |  | -864467.1 |  | -781528.4 |  | -707712.8 |  | -762383.6 |  | -781664.3 |  | -699770.2 |  | -690064.7 |  | -535883.5 |  | 498014.7 |  | 490686.5 |  | 467629.3 |  | 425502.7 |  | 397789.8 |  | -134368.8 |  | -133433.8 |  | -105633.2 |  | -95012.58 |  | -106903.7
| -909682.1 |  | -1005055.4 |  | -867121.7 |  | -781431.5 |  | -705346 |  | -761711.6 |  | -781302.4 |  | -698595.8 |  | -690081.2 |  | -535388.5 |  | 496641.5 |  | 491637.2 |  | 468127.7 |  | 426339.7 |  | 397215 |  | -135847.5 |  | -134261.4 |  | -106906 |  | -96177.44 |  | -107942.5
| -901233.2 |  | -1004045.2 |  | -869823.4 |  | -778872.7 |  | -703250.1 |  | -760015.9 |  | -783082.7 |  | -698196 |  | -687912.2 |  | -536748.4 |  | 495228 |  | 494465.6 |  | 467028.9 |  | 425553.9 |  | 397450.6 |  | -137326.2 |  | -135300.2 |  | -108178.8 |  | -97367.92 |  | -108971.4
| -900468 |  | -1002922.8 |  | -872382 |  | -777161.3 |  | -701871.7 |  | -758775.6 |  | -785198.8 |  | -698977 |  | -684499.5 |  | -538288.3 |  | 493813.6 |  | 496384.6 |  | 466230.4 |  | 424205.4 |  | 398372.6 |  | -138804.9 |  | -136629.6 |  | -109340 |  | -98559.4 |  | -109998.1
| -902917.5 |  | -998358.5 |  | -871942.1 |  | -775435.9 |  | -701633.5 |  | -759344.4 |  | -784484 |  | -700087.9 |  | -684390.8 |  | -538432.8 |  | 492401.6 |  | 495246.7 |  | 466071.2 |  | 422839.1 |  | 399160.7 |  | -140198.1 |  | -137943 |  | -110188.4 |  | -99750.87 |  | -111029.2
| -905593.3 |  | -991806.8 |  | -865907.5 |  | -772499.1 |  | -703621.6 |  | -759339.9 |  | -781989.6 |  | -700240.4 |  | -685791.5 |  | -537303 |  | 492364.7 |  | 493838.3 |  | 467256.1 |  | 423244.8 |  | 398851 |  | -141325.3 |  | -139282 |  | -110883.1 |  | -100938.8 |  | -112064
| -908250.3 |  | -988092.8 |  | -856897.7 |  | -771077.4 |  | -705850.8 |  | -757096.7 |  | -781065 |  | -700208.3 |  | -686625.5 |  | -535674.8 |  | 494716 |  | 492421.2 |  | 468794.7 |  | 427707 |  | 397774 |  | -142148.5 |  | -140621 |  | -111662.7 |  | -102121.6 |  | -113105
| -910682.2 |  | -986312.2 |  | -851747.7 |  | -769670.2 |  | -706728.2 |  | -755493.2 |  | -782220.3 |  | -699583.9 |  | -684427.2 |  | -535591.4 |  | 493831.4 |  | 492031.8 |  | 468779.2 |  | 426897.1 |  | 396439.9 |  | -142809.4 |  | -141960.9 |  | -112567.8 |  | -103299.2 |  | -114147.2
| -911424.9 |  | -987715.9 |  | -851541.6 |  | -768898.3 |  | -707848.2 |  | -754904.6 |  | -784019.2 |  | -698666.8 |  | -681310.3 |  | -537147.7 |  | 496710.8 |  | 494155.7 |  | 467647.9 |  | 426074.8 |  | 395102.9 |  | -143494.4 |  | -143304.8 |  | -113395.9 |  | -104474 |  | -115110.6
| -908874 |  | -990219.8 |  | -853712.6 |  | -769821.6 |  | -707758.6 |  | -755749.1 |  | -783908.8 |  | -699444.2 |  | -679844.5 |  | -538531.6 |  | 495939.2 |  | 496433.7 |  | 466127.1 |  | 424722.2 |  | 393763 |  | -144408 |  | -144648.8 |  | -114448 |  | -105648.1 |  | -116107.5
| -900217.9 |  | -991108.6 |  | -856184.6 |  | -770151.6 |  | -705331 |  | -755321.7 |  | -781758.7 |  | -699478.8 |  | -680815.8 |  | -537987.4 |  | 494523.1 |  | 496432.3 |  | 464579.3 |  | 423335.5 |  | 392387.5 |  | -145708.3 |  | -145992.7 |  | -115643.3 |  | -106831.4 |  | -117011
| -890820.4 |  | -990403.4 |  | -858526.1 |  | -768408.8 |  | -702895.2 |  | -753281.6 |  | -780032.8 |  | -698286 |  | -680996.7 |  | -536132.1 |  | 493077.5 |  | 494985.8 |  | 463028.9 |  | 421937.7 |  | 390991.6 |  | -147128.6 |  | -147336.4 |  | -116884.9 |  | -108016.6 |  | -117745
| -888946.5 |  | -987886.3 |  | -860823 |  | -766458.1 |  | -702416.1 |  | -751053.1 |  | -780693.8 |  | -697170.4 |  | -678102.1 |  | -534920.2 |  | 497815 |  | 493408 |  | 461478.2 |  | 423657.3 |  | 389697.5 |  | -148542 |  | -148679.7 |  | -118127.7 |  | -109205.4 |  | -118244
| -890141.2 |  | -981395.7 |  | -862390.2 |  | -764073 |  | -700518.9 |  | -750087.9 |  | -782777 |  | -697314.9 |  | -675077.1 |  | -535334.6 |  | 500399.4 |  | 491800.7 |  | 459933.7 |  | 424328.8 |  | 389114.6 |  | -149940.8 |  | -149873.5 |  | -119367.5 |  | -110395.1 |  | -118589.6
| -891937 |  | -974733.8 |  | -860730.6 |  | -761534.2 |  | -698801.9 |  | -751047.8 |  | -782650.3 |  | -697618.1 |  | -674154.3 |  | -536702.4 |  | 499102.5 |  | 490166.5 |  | 458647.6 |  | 424510.9 |  | 390067.9 |  | -151337.3 |  | -150731.7 |  | -120599.9 |  | -111543.8 |  | -118992.4
| -894373 |  | -971320.5 |  | -852747.4 |  | -758529 |  | -699740.3 |  | -749896.8 |  | -779686 |  | -697735.2 |  | -675605.1 |  | -536848.5 |  | 497575.2 |  | 488514.7 |  | 457702.8 |  | 424343.1 |  | 391160.3 |  | -152741 |  | -151355.7 |  | -121820.1 |  | -112584.1 |  | -119716.7
| -896739.9 |  | -970021.7 |  | -843758.9 |  | -756744.9 |  | -701156.8 |  | -747790.8 |  | -777524.4 |  | -696988.7 |  | -674733.2 |  | -535530.1 |  | 496023.3 |  | 486851.1 |  | 458298.6 |  | 422912.5 |  | 391025.3 |  | -154152.2 |  | -151899.5 |  | -123032.3 |  | -113440.4 |  | -120571.1
| -897177.4 |  | -971722.8 |  | -840379.2 |  | -756026 |  | -702427.6 |  | -746218.3 |  | -778037 |  | -695557.3 |  | -671865.2 |  | -533572.8 |  | 494457.8 |  | 485192.7 |  | 459523.8 |  | 421647.4 |  | 390212.7 |  | -155571.6 |  | -152372.9 |  | -124234.3 |  | -114174 |  | -121523.4
| -893796.5 |  | -974042.8 |  | -840220.4 |  | -755428.6 |  | -702689.2 |  | -745513.2 |  | -779493.6 |  | -695115.7 |  | -668402.8 |  | -533158.7 |  | 492886.9 |  | 483550.2 |  | 459527.3 |  | 420134.7 |  | 388794.1 |  | -156995.1 |  | -153133.2 |  | -125434.3 |  | -114554.7 |  | -122513.3
| -887267.6 |  | -976012.2 |  | -842184.1 |  | -755131.7 |  | -702654 |  | -745150.6 |  | -778906.7 |  | -695714.2 |  | -668343.4 |  | -534375.6 |  | 491321.7 |  | 481919.4 |  | 459009.3 |  | 418601.5 |  | 387314.2 |  | -158419 |  | -154275.4 |  | -126644.6 |  | -115121 |  | -123492.4
| -880037 |  | -975924.2 |  | -844285.6 |  | -751270.3 |  | -701206.1 |  | -744181 |  | -776756.1 |  | -696052.9 |  | -669184.4 |  | -535905.6 |  | 489765.2 |  | 481156.5 |  | 458051.1 |  | 417064.8 |  | 385840.1 |  | -159842.8 |  | -155537.4 |  | -127861.9 |  | -116041.1 |  | -124466.1
| -874424.3 |  | -970707.8 |  | -846524 |  | -747493.8 |  | -697340.2 |  | -741699.9 |  | -774785.2 |  | -694825.2 |  | -667484.5 |  | -535474.9 |  | 488208.3 |  | 483267.7 |  | 456657.8 |  | 415524.6 |  | 384886.9 |  | -161057.9 |  | -156820.7 |  | -129084 |  | -117116.2 |  | -125448.4
| -873794.7 |  | -961536 |  | -848415.7 |  | -746066.1 |  | -693727.9 |  | -739248.2 |  | -774491 |  | -693664.2 |  | -663428.7 |  | -532828.8 |  | 486640.3 |  | 485338 |  | 455211.8 |  | 413985.3 |  | 384903.1 |  | -161899.5 |  | -158078.1 |  | -130190.9 |  | -118236.3 |  | -126437.5
| -875641 |  | -954251.2 |  | -844547.8 |  | -745367.6 |  | -692136.3 |  | -738598.4 |  | -776044.8 |  | -693050.4 |  | -661224.1 |  | -530844.1 |  | 485055.7 |  | 485025.5 |  | 454965.5 |  | 412450.2 |  | 386178.7 |  | -162507.5 |  | -159365.8 |  | -131148.9 |  | -119379.1 |  | -127435.4
| -877853.3 |  | -950245.8 |  | -837167.7 |  | -742697.5 |  | -692118.1 |  | -739044.9 |  | -775829.2 |  | -692898.5 |  | -661478.9 |  | -531351.3 |  | 483460.6 |  | 483467.2 |  | 455818.5 |  | 410920 |  | 386906.8 |  | -163034.3 |  | -160648.2 |  | -131845.7 |  | -120522.7 |  | -128434.6
| -879532.7 |  | -950464.8 |  | -829650 |  | -738491.2 |  | -693406.5 |  | -737648.2 |  | -773588.4 |  | -692313.9 |  | -661835.7 |  | -532718.3 |  | 485820.9 |  | 481835.9 |  | 456768.9 |  | 412924.8 |  | 386048.1 |  | -163556.3 |  | -161934.8 |  | -132226.6 |  | -121666.3 |  | -129434.2
| -878879.3 |  | -952491.7 |  | -824847.6 |  | -737194.4 |  | -694209.1 |  | -734134.8 |  | -771168.5 |  | -691279.5 |  | -659575.7 |  | -532612.4 |  | 489703.7 |  | 480303.4 |  | 456749.4 |  | 415765.3 |  | 384604 |  | -164551.4 |  | -163225.9 |  | -132675.8 |  | -122809.8 |  | -130432.2
| -876316.5 |  | -954633.7 |  | -823665 |  | -737804.5 |  | -694834.7 |  | -731478.2 |  | -770552.6 |  | -690482.6 |  | -654866.4 |  | -530402.2 |  | 488428.3 |  | 480880.3 |  | 455749.6 |  | 414448.5 |  | 383114.8 |  | -165794.4 |  | -164515 |  | -133490.5 |  | -123953.3 |  | -131248.7
| -868713.4 |  | -955049.4 |  | -825401.1 |  | -735188 |  | -693614.7 |  | -731275.7 |  | -771849.3 |  | -689759.8 |  | -653365.4 |  | -528416.1 |  | 487135.1 |  | 483302.8 |  | 454302.1 |  | 412900.3 |  | 381599.5 |  | -167132.8 |  | -165798.9 |  | -134554.3 |  | -125096.2 |  | -131759.8
| -859024.8 |  | -952469 |  | -827475.6 |  | -730757.4 |  | -691733.9 |  | -731512.4 |  | -770434.8 |  | -689212.4 |  | -654031.8 |  | -528344.6 |  | 485578.6 |  | 484464.8 |  | 452644.9 |  | 411355.2 |  | 380062.7 |  | -168484.3 |  | -167071 |  | -135631.8 |  | -126237.1 |  | -132179.5
| -853743.3 |  | -947700.5 |  | -829478.3 |  | -727949.7 |  | -691074.6 |  | -729049.8 |  | -767162.4 |  | -689035.8 |  | -653846 |  | -529297 |  | 484000.2 |  | 483137.9 |  | 450961 |  | 409813.6 |  | 378700.4 |  | -169826.9 |  | -167945.3 |  | -136775.6 |  | -127368.7 |  | -132427.8
| -853841.8 |  | -940536.3 |  | -830296.2 |  | -726172.9 |  | -689200 |  | -724935.2 |  | -765035.7 |  | -687437.2 |  | -650177.6 |  | -529889.1 |  | 482471.5 |  | 481458.2 |  | 449287.3 |  | 408281.8 |  | 377628.8 |  | -171170.8 |  | -168178 |  | -137953.8 |  | -128484 |  | -132829.5
| -855775.7 |  | -932520.7 |  | -828633.4 |  | -723701.4 |  | -686126.6 |  | -722906.7 |  | -764995.8 |  | -685207.9 |  | -646915.7 |  | -528357.7 |  | 488398.1 |  | 479735.3 |  | 447817.6 |  | 409800.1 |  | 377677.5 |  | -172515.6 |  | -168310.9 |  | -139129 |  | -129600.9 |  | -133361
| -857835.4 |  | -927910.4 |  | -823110 |  | -720291.8 |  | -683331.1 |  | -723978 |  | -766053.6 |  | -684257.8 |  | -645469.9 |  | -525803.9 |  | 488893.1 |  | 477983.8 |  | 446299 |  | 409322.7 |  | 378370.4 |  | -173870.7 |  | -168657.9 |  | -140293.4 |  | -130614.7 |  | -134083.3
| -858473.7 |  | -928497.5 |  | -813402.5 |  | -717983.4 |  | -682634.8 |  | -723300.1 |  | -764840.4 |  | -684070.5 |  | -646138.6 |  | -524518.8 |  | 487335.3 |  | 476213.6 |  | 446224.4 |  | 410418.9 |  | 378608.1 |  | -175229.4 |  | -169390.6 |  | -141443.5 |  | -131275.6 |  | -134956.7
| -855507.4 |  | -930435.9 |  | -805389.3 |  | -718072.5 |  | -683815.8 |  | -720490.5 |  | -762004.2 |  | -683921.5 |  | -644556.3 |  | -525173.3 |  | 485671.9 |  | 474431.9 |  | 446541.5 |  | 409821.6 |  | 377876.5 |  | -176591 |  | -170493.1 |  | -142595.8 |  | -131607.2 |  | -135875.3
| -849051.1 |  | -932223.8 |  | -804485.6 |  | -717177.5 |  | -684951.7 |  | -716618.6 |  | -759614.1 |  | -683047.9 |  | -640224.3 |  | -525723.5 |  | 483998.4 |  | 472640.1 |  | 445857.1 |  | 408239.6 |  | 376412.2 |  | -177901.4 |  | -171728.2 |  | -143750.4 |  | -131960.4 |  | -136804.4
| -840607 |  | -929939.2 |  | -806164.1 |  | -714960.7 |  | -685575.9 |  | -714931.3 |  | -759263.4 |  | -680874.2 |  | -637035.1 |  | -524825.9 |  | 482312.1 |  | 470840.4 |  | 445359 |  | 406594.3 |  | 374788.2 |  | -178757.8 |  | -172938.9 |  | -144908.2 |  | -132487.6 |  | -137751.3
| -833603 |  | -923478.2 |  | -807924.6 |  | -712856.9 |  | -684705.6 |  | -714789.7 |  | -759537.1 |  | -678870.5 |  | -637131.8 |  | -521992.2 |  | 480608 |  | 469033.4 |  | 444958.2 |  | 404933.1 |  | 373165.7 |  | -179232.5 |  | -174137.6 |  | -146074.1 |  | -133370.3 |  | -138707
| -830475.2 |  | -916223.7 |  | -809589.8 |  | -709383.4 |  | -681102.3 |  | -712918.6 |  | -757761.6 |  | -678495 |  | -637345 |  | -519994.5 |  | 478888.5 |  | 467221.8 |  | 443913.3 |  | 403265.4 |  | 371558.3 |  | -179558.4 |  | -175368.9 |  | -147247 |  | -134260.9 |  | -139663.6
| -832046.6 |  | -909667.1 |  | -810521.3 |  | -704607.3 |  | -677937.4 |  | -709359.5 |  | -753727.9 |  | -678361.3 |  | -634084.9 |  | -520587.1 |  | 477154 |  | 466152.3 |  | 442183 |  | 401600 |  | 369981.6 |  | -179844.6 |  | -176571.7 |  | -148315.7 |  | -135341 |  | -140619.5
| -833924.2 |  | -904256.9 |  | -805763.4 |  | -701368.7 |  | -675677.2 |  | -706543.2 |  | -751415.8 |  | -677262.9 |  | -630071.6 |  | -521602.2 |  | 475405.2 |  | 467601.7 |  | 440414.4 |  | 399934 |  | 368578.7 |  | -180413 |  | -177793.5 |  | -148970.8 |  | -136437.5 |  | -141573.7
| -835528.2 |  | -902204.3 |  | -796605.2 |  | -698864.7 |  | -672887.6 |  | -706055.8 |  | -752100.8 |  | -674867.3 |  | -627624.4 |  | -520898.2 |  | 473645.4 |  | 469276.7 |  | 438675.2 |  | 398259.3 |  | 367421.7 |  | -181580.5 |  | -179016.5 |  | -149154.2 |  | -137534.4 |  | -142447.4
| -836392.6 |  | -903767.5 |  | -788005.4 |  | -697070.7 |  | -670570.2 |  | -704970.1 |  | -751621.7 |  | -673266.8 |  | -628316.5 |  | -517648.2 |  | 471880.8 |  | 468752.7 |  | 437647.5 |  | 396576.6 |  | 367402.8 |  | -182889.6 |  | -180238.6 |  | -149321 |  | -138631.2 |  | -142996.2
| -835996.4 |  | -905533.4 |  | -782856.9 |  | -696801.3 |  | -671227.9 |  | -701835.9 |  | -748981.9 |  | -673069.9 |  | -627352.5 |  | -515270.5 |  | 470121.3 |  | 467124.8 |  | 437454.9 |  | 394889.8 |  | 368046.8 |  | -184184.5 |  | -181348.7 |  | -149918.2 |  | -139727.8 |  | -143403.1
| -827374.1 |  | -904809.5 |  | -782775.1 |  | -695845.3 |  | -672627.8 |  | -698496 |  | -745605.1 |  | -671900.3 |  | -623850.3 |  | -515643.6 |  | 473786.1 |  | 465301.9 |  | 438180.3 |  | 397670.4 |  | 368124.1 |  | -185465.3 |  | -182036.7 |  | -150662.8 |  | -140824.3 |  | -143869.2
| -815052.8 |  | -901380.6 |  | -784193.8 |  | -692283.2 |  | -672300.4 |  | -697076 |  | -743839.3 |  | -669831.1 |  | -619073.3 |  | -516826.7 |  | 475523.2 |  | 463477.8 |  | 438345.9 |  | 398659.5 |  | 367204.5 |  | -186739.7 |  | -182290.3 |  | -151673.6 |  | -141920.7 |  | -144005.7
| -807911.2 |  | -893408.6 |  | -785682.8 |  | -688570.7 |  | -670086 |  | -696331.8 |  | -744087.1 |  | -667786.3 |  | -617981.4 |  | -516245.8 |  | 474003.2 |  | 461710.8 |  | 437724.7 |  | 397253 |  | 365587.5 |  | -188006.4 |  | -182248.8 |  | -152788.4 |  | -143016.3 |  | -144134.9
| -806721.5 |  | -884048.5 |  | -787316.4 |  | -684931.2 |  | -668921.9 |  | -695265.3 |  | -743023.5 |  | -666582.8 |  | -618349 |  | -513471.1 |  | 472476.2 |  | 461281.2 |  | 436309.2 |  | 395609.3 |  | 363923.7 |  | -189279.6 |  | -182274.2 |  | -153915.1 |  | -144104.9 |  | -144580.5
| -808093 |  | -877247.6 |  | -786401 |  | -682569.1 |  | -668215.7 |  | -691945.4 |  | -740036.9 |  | -665931 |  | -615578.7 |  | -510699.7 |  | 470722.3 |  | 463387.3 |  | 434522.9 |  | 393899.9 |  | 362250.8 |  | -190540.5 |  | -182959.8 |  | -155038 |  | -145176.4 |  | -145384.6
| -809679.5 |  | -874306.5 |  | -782097.4 |  | -679438.8 |  | -665107.9 |  | -688079.1 |  | -736695.1 |  | -663868.7 |  | -610809.9 |  | -510183.5 |  | 468943.9 |  | 464562.2 |  | 432707 |  | 392189.3 |  | 360568.5 |  | -191652.5 |  | -184118.9 |  | -156151.9 |  | -146214.6 |  | -146232.4
| -811228.9 |  | -874827.8 |  | -770506.7 |  | -675225.6 |  | -660688.1 |  | -685944.7 |  | -735389.4 |  | -661345.9 |  | -607965.1 |  | -511162.8 |  | 467153.9 |  | 463109 |  | 430875.8 |  | 390476.6 |  | 358878.8 |  | -192696 |  | -185270.8 |  | -157250.3 |  | -146926.2 |  | -147139.8
| -810050.7 |  | -875218.9 |  | -760264.2 |  | -673457 |  | -657639.8 |  | -685026.5 |  | -735697.6 |  | -659957.6 |  | -608258.9 |  | -510864.8 |  | 465355.2 |  | 461259.2 |  | 429037 |  | 389163.1 |  | 357203.6 |  | -193137.5 |  | -186444 |  | -158342.3 |  | -147139.7 |  | -148052.5
| -804886.4 |  | -876121.9 |  | -757426.3 |  | -672431.6 |  | -657540.1 |  | -682861.1 |  | -733855.5 |  | -658929.9 |  | -607434.9 |  | -508001.7 |  | 463603.8 |  | 459383.2 |  | 427210.9 |  | 387578.6 |  | 355788.1 |  | -192884.2 |  | -187558.7 |  | -159442 |  | -147035.5 |  | -148965.7
| -795684.4 |  | -872949.5 |  | -758488.8 |  | -670384.9 |  | -658560.7 |  | -678839.6 |  | -729931.1 |  | -658159.7 |  | -603807.6 |  | -504905.6 |  | 468736.8 |  | 457496.8 |  | 425808.7 |  | 390763.4 |  | 355254.9 |  | -192906 |  | -188700.5 |  | -160557.4 |  | -147228.2 |  | -149878.4
| -785776.7 |  | -865253.2 |  | -759834 |  | -667698.2 |  | -658032.6 |  | -675605.9 |  | -726898.8 |  | -656517.1 |  | -598412.7 |  | -504239.6 |  | 468896.1 |  | 455600.5 |  | 424330.3 |  | 390282.6 |  | 354874.3 |  | -193666.8 |  | -189867.3 |  | -161530.9 |  | -147917 |  | -150774.4
| -779807.9 |  | -857986 |  | -761331.2 |  | -662757.2 |  | -657235.8 |  | -674295.8 |  | -726271.4 |  | -653127.8 |  | -597241.5 |  | -505258.6 |  | 467166.1 |  | 453695 |  | 423535.4 |  | 388947.3 |  | 354875.3 |  | -194708.2 |  | -191024.8 |  | -162082.4 |  | -148954.8 |  | -151412.7
| -779616.3 |  | -850848.3 |  | -762764.5 |  | -658981.4 |  | -654898.3 |  | -673366.9 |  | -726303.6 |  | -650972.9 |  | -596635.3 |  | -504393.3 |  | 465353.2 |  | 451781 |  | 423529.3 |  | 387220 |  | 354738.5 |  | -195950.8 |  | -192120.1 |  | -162163.2 |  | -150005.1 |  | -151790.8
| -780935.3 |  | -845457 |  | -759782 |  | -656031.1 |  | -650854.2 |  | -670260.5 |  | -723956.4 |  | -650756.8 |  | -594096.1 |  | -501322.1 |  | 463539.6 |  | 449854.8 |  | 423500.4 |  | 385430.1 |  | 353490.6 |  | -197192.7 |  | -192671.5 |  | -162306.1 |  | -151055.4 |  | -152084.7
| -782349.1 |  | -843900.7 |  | -751464.9 |  | -651886.7 |  | -646843.5 |  | -666116.6 |  | -720284.1 |  | -649460.9 |  | -588972 |  | -498705.6 |  | 461718.5 |  | 447913.5 |  | 422482.4 |  | 383635.2 |  | 351771.9 |  | -198415.1 |  | -192238.4 |  | -162592.6 |  | -152106 |  | -152215.3
| -782817.7 |  | -845232.1 |  | -741117.4 |  | -648650.7 |  | -642325.5 |  | -662961.1 |  | -717454.6 |  | -646780.1 |  | -586405.3 |  | -497950.9 |  | 459877.7 |  | 445961.3 |  | 421262.7 |  | 381833.8 |  | 350009.4 |  | -199612.3 |  | -191674.7 |  | -163134.5 |  | -153156.7 |  | -152386.9
| -780104.5 |  | -845740.2 |  | -733556.5 |  | -648178.8 |  | -639515.4 |  | -662244.3 |  | -716778.7 |  | -643959.5 |  | -585990.5 |  | -498759.9 |  | 458014.3 |  | 444047.2 |  | 419702.6 |  | 380029.7 |  | 348264.9 |  | -200813.1 |  | -191930.8 |  | -164184.2 |  | -154206.1 |  | -152581
| -772096 |  | -843848.1 |  | -731289.9 |  | -646599.9 |  | -639856.3 |  | -659643.5 |  | -715982.3 |  | -641908.1 |  | -584435.8 |  | -497929.5 |  | 456127.1 |  | 443334.4 |  | 417817.6 |  | 378221.8 |  | 346544.7 |  | -202030.2 |  | -192978.6 |  | -165263.6 |  | -155251.1 |  | -153077.3
| -763058.5 |  | -837441.7 |  | -732089 |  | -642160.9 |  | -641210.4 |  | -654848.2 |  | -712531 |  | -641225.8 |  | -579930.7 |  | -494949.7 |  | 454225 |  | 444673.1 |  | 415872.7 |  | 376410.8 |  | 344829.8 |  | -203160.7 |  | -194102.3 |  | -166343.5 |  | -156289.6 |  | -153860
| -755289.9 |  | -827553.6 |  | -733431.6 |  | -637638.5 |  | -642378.1 |  | -651132.8 |  | -707811.4 |  | -639348.7 |  | -575582.1 |  | -492059.2 |  | 452317.5 |  | 445475.6 |  | 414095.1 |  | 374600.3 |  | 343425 |  | -203494.4 |  | -195201.2 |  | -167422.8 |  | -157323.5 |  | -154720.1
| -750594.2 |  | -818877.5 |  | -734648.8 |  | -634274.2 |  | -640907.5 |  | -650117.2 |  | -705857.2 |  | -636513.7 |  | -574534 |  | -491232.2 |  | 450410.6 |  | 444298.2 |  | 412930.8 |  | 372788.9 |  | 342837.4 |  | -203124.6 |  | -196313.5 |  | -168491.1 |  | -158253.9 |  | -155588.1
| -750885.6 |  | -813377.3 |  | -735758.7 |  | -630277.8 |  | -636732.4 |  | -649601.1 |  | -706097.3 |  | -634171.2 |  | -573776.3 |  | -491492.2 |  | 448512.8 |  | 442337.6 |  | 412213.2 |  | 370974.2 |  | 342533.8 |  | -202682.6 |  | -197413.5 |  | -169545.8 |  | -158641.2 |  | -156454
| -752231.7 |  | -811059.5 |  | -735265.3 |  | -626179.9 |  | -632257.3 |  | -646609.1 |  | -704059.5 |  | -633039.2 |  | -571655.3 |  | -489895 |  | 451672.6 |  | 440332.7 |  | 412754.7 |  | 373370.7 |  | 342413.3 |  | -203056.4 |  | -198453.7 |  | -170588.2 |  | -158554.1 |  | -157317.1
| -753211.4 |  | -811940.4 |  | -727363.7 |  | -623309.9 |  | -630098 |  | -641895.6 |  | -698988.2 |  | -632274 |  | -566752.5 |  | -486171.2 |  | 453156.4 |  | 438314.1 |  | 412866.1 |  | 373994.5 |  | 341920.8 |  | -204093.1 |  | -199561.8 |  | -171625.6 |  | -158318 |  | -158177.2
| -751813.4 |  | -813039.2 |  | -712485.5 |  | -622056.6 |  | -627593.8 |  | -638061.5 |  | -695160.2 |  | -630320.4 |  | -563741.1 |  | -483485.3 |  | 451437.2 |  | 436387.6 |  | 411689 |  | 372267.8 |  | 340381.4 |  | -205281.8 |  | -200641 |  | -172646.8 |  | -158544.4 |  | -159032
| -745170 |  | -811258.7 |  | -702752.6 |  | -620629.3 |  | -624352.9 |  | -637917.7 |  | -694265.5 |  | -627051.9 |  | -562320.6 |  | -483715.8 |  | 449540.6 |  | 435000.6 |  | 409752.6 |  | 370407.1 |  | 338558.5 |  | -206471.1 |  | -201506.7 |  | -173175.6 |  | -159370.9 |  | -159680.9
| -734273.9 |  | -804977.6 |  | -702565.5 |  | -616151.8 |  | -622613.7 |  | -635530.3 |  | -693744.3 |  | -624312.1 |  | -561309.3 |  | -484486.8 |  | 447629.4 |  | 435833.7 |  | 407766.4 |  | 368535 |  | 336715.8 |  | -207641.4 |  | -201901.6 |  | -173101.5 |  | -160359.6 |  | -159935.1
| -725670 |  | -796171.3 |  | -703711.5 |  | -610900.6 |  | -621737.1 |  | -630638.2 |  | -691262.1 |  | -622649.4 |  | -556442.9 |  | -482736.9 |  | 445698.3 |  | 436896 |  | 405766.9 |  | 366652.8 |  | 334867.7 |  | -208787.1 |  | -201505.7 |  | -172946 |  | -161360.6 |  | -159944
| -720785.8 |  | -787508.9 |  | -704732.9 |  | -608352.2 |  | -622124.9 |  | -626029.3 |  | -687514.2 |  | -620640.8 |  | -551904.4 |  | -478895.8 |  | 443742.1 |  | 436028.7 |  | 403751.2 |  | 364761.1 |  | 333015.6 |  | -209912.2 |  | -200892.9 |  | -173057.5 |  | -162364.8 |  | -159664.7
| -719285.8 |  | -780944.4 |  | -705705.1 |  | -604272.9 |  | -620047.8 |  | -624234.1 |  | -684273.4 |  | -617950.7 |  | -549807.6 |  | -476437.9 |  | 441762.6 |  | 434044.3 |  | 401723.5 |  | 362863.4 |  | 331167.9 |  | -210994.9 |  | -201114.5 |  | -173605.9 |  | -163366.4 |  | -159508.6
| -720277.1 |  | -777272.7 |  | -703179.1 |  | -599815.2 |  | -615235.9 |  | -622976.6 |  | -682482.6 |  | -614703.8 |  | -548461.3 |  | -476136.9 |  | 439792.6 |  | 431965 |  | 399686.8 |  | 360954.1 |  | 329343.1 |  | -211984.2 |  | -201917.6 |  | -174497.2 |  | -164363.4 |  | -159781.8
| -721429.6 |  | -776867.8 |  | -696655.8 |  | -595780.3 |  | -610399.5 |  | -619309.7 |  | -680583.5 |  | -612658.9 |  | -545110.8 |  | -476685.2 |  | 439927.8 |  | 429880.9 |  | 397642.6 |  | 359330.9 |  | 327530.5 |  | -212923.8 |  | -202983 |  | -175523.4 |  | -165355.6 |  | -160588.4
| -721353.9 |  | -777765 |  | -685128.1 |  | -593363 |  | -606555.6 |  | -614405.7 |  | -676299.5 |  | -611557.3 |  | -540271.1 |  | -474430.6 |  | 438306.2 |  | 427789.1 |  | 395591.9 |  | 357508.9 |  | 325702.4 |  | -213024.3 |  | -204037.5 |  | -176550.8 |  | -166344.7 |  | -161418.4
| -716587 |  | -776878.2 |  | -675406.1 |  | -591690 |  | -604036.8 |  | -611237.5 |  | -672064.4 |  | -609187 |  | -537712.7 |  | -470055.2 |  | 439298.7 |  | 425688.1 |  | 393533.7 |  | 357567.3 |  | 323849.9 |  | -212384.2 |  | -205053.4 |  | -177569.3 |  | -167332.8 |  | -162247.2
| -706162.6 |  | -771450.5 |  | -671551.8 |  | -588568.8 |  | -602361.1 |  | -610770.5 |  | -670093.1 |  | -605497.8 |  | -536063.3 |  | -467802 |  | 439534.5 |  | 423583.5 |  | 391470.4 |  | 356977.1 |  | 322081.5 |  | -212027.1 |  | -206110.6 |  | -178575.9 |  | -168141.6 |  | -163073.5
| -693678.8 |  | -762662.2 |  | -672240.2 |  | -582897.9 |  | -601945.4 |  | -608176.6 |  | -669562.9 |  | -602994.5 |  | -532899.2 |  | -467934.9 |  | 437685.4 |  | 421481.7 |  | 389955.4 |  | 356355.6 |  | 321018.5 |  | -212650.1 |  | -207110.1 |  | -179562.1 |  | -168033.6 |  | -163896.7
| -686131.2 |  | -753843.2 |  | -673098.1 |  | -578288.5 |  | -602318.9 |  | -603372.9 |  | -666370.2 |  | -601884.1 |  | -527369.6 |  | -468035.7 |  | 435831.3 |  | 419387.5 |  | 389136.7 |  | 355649.2 |  | 320531.1 |  | -213649.7 |  | -208133.2 |  | -180534.9 |  | -167376.3 |  | -164701.9
| -685299.6 |  | -745486.9 |  | -673973.7 |  | -573944 |  | -601237.6 |  | -598656.1 |  | -661209.6 |  | -600248.3 |  | -524800.9 |  | -465029.2 |  | 433797.8 |  | 417291.3 |  | 388987.4 |  | 353752.3 |  | 320147.9 |  | -214651.5 |  | -208915.4 |  | -181478.2 |  | -167225.5 |  | -165237.1
| -686208.8 |  | -740942.2 |  | -674596.6 |  | -570988.6 |  | -597247.9 |  | -596925.9 |  | -657745.1 |  | -596875.8 |  | -523522.5 |  | -460848.9 |  | 431750 |  | 415186.7 |  | 388528.2 |  | 351793.3 |  | 319572.3 |  | -215773.1 |  | -208921.9 |  | -182129.2 |  | -167842.8 |  | -165521
| -687212.7 |  | -740020.5 |  | -668231.4 |  | -568073.3 |  | -591900 |  | -594697.4 |  | -657246.2 |  | -593309.7 |  | -522321.2 |  | -458825.1 |  | 429698.2 |  | 413071.2 |  | 387398.9 |  | 349840.8 |  | 318281.1 |  | -216875.3 |  | -208351.6 |  | -182240.8 |  | -168756.7 |  | -165329.1
| -688150.6 |  | -740222.8 |  | -656596.4 |  | -563483.1 |  | -588145.3 |  | -589864 |  | -656675.8 |  | -592011.3 |  | -517591.6 |  | -459343.3 |  | 427641.2 |  | 411028.8 |  | 385888.9 |  | 347895.6 |  | 316414.5 |  | -217936.3 |  | -207939.8 |  | -181906.4 |  | -169680.5 |  | -165002.3
| -685702.3 |  | -737802.9 |  | -645391.6 |  | -559706.3 |  | -585395.8 |  | -584284.7 |  | -652626.1 |  | -590437.2 |  | -512912.9 |  | -458722.5 |  | 425582.6 |  | 410882.8 |  | 383844.6 |  | 345956.4 |  | 314511.5 |  | -218851.7 |  | -208012.8 |  | -181749.1 |  | -170622.4 |  | -164727.3
| -676265.2 |  | -733405 |  | -639168.1 |  | -557004.1 |  | -581874.7 |  | -582167.3 |  | -646998.1 |  | -587300.4 |  | -510423.9 |  | -455428.9 |  | 423527.7 |  | 411875.3 |  | 381744.2 |  | 344020.8 |  | 312605 |  | -219580.6 |  | -208733.4 |  | -182123.2 |  | -171566.9 |  | -165120.9
| -662933.3 |  | -726623.5 |  | -639174.2 |  | -553496.5 |  | -579490.7 |  | -581646.1 |  | -643680.9 |  | -583705.3 |  | -509188.9 |  | -451366.5 |  | 421479.4 |  | 411399 |  | 379643.2 |  | 342083 |  | 310705.8 |  | -219511.3 |  | -209711.5 |  | -182782.3 |  | -172510.9 |  | -165725.5
| -654232.6 |  | -718869.6 |  | -639851.7 |  | -548816.8 |  | -578365.2 |  | -579044.1 |  | -642355.2 |  | -581295.4 |  | -505932 |  | -449885.5 |  | 419435.1 |  | 409632.5 |  | 377800.5 |  | 340137.9 |  | 308820.2 |  | -219070.9 |  | -210682.3 |  | -183659.4 |  | -173454.6 |  | -166506.5
| -651530.5 |  | -710116.5 |  | -640677.9 |  | -543357.3 |  | -578903.4 |  | -573523.7 |  | -639506.5 |  | -578987.3 |  | -500255.1 |  | -450026.2 |  | 417386.2 |  | 407537.4 |  | 376721.7 |  | 338181.4 |  | 307046.9 |  | -218561.4 |  | -211691.1 |  | -184628 |  | -174398.2 |  | -167289.7
| -651196.8 |  | -703467.8 |  | -641623.7 |  | -539617.2 |  | -577444.2 |  | -568601.6 |  | -634108.9 |  | -577113.5 |  | -496961.4 |  | -448935 |  | 417562.5 |  | 405353.1 |  | 376159.3 |  | 338770.4 |  | 305496.4 |  | -218788.6 |  | -212651.5 |  | -185599.3 |  | -175341.9 |  | -168070.2
| -652058.7 |  | -702053.2 |  | -640608.8 |  | -534744.8 |  | -572490.3 |  | -566764.7 |  | -630142.4 |  | -573765.2 |  | -494729.6 |  | -445428.3 |  | 418609.7 |  | 403160.8 |  | 375730.4 |  | 340020.6 |  | 304579.9 |  | -219611 |  | -213605 |  | -186558.5 |  | -175921.5 |  | -168848.6
| -652985.6 |  | -702307.6 |  | -631970.6 |  | -531202 |  | -566803.1 |  | -563548.5 |  | -629611.3 |  | -569917.8 |  | -492243 |  | -441662.2 |  | 417089.8 |  | 400963.2 |  | 375010.2 |  | 338186.1 |  | 304133.4 |  | -220675.2 |  | -214470.5 |  | -187497.1 |  | -175789 |  | -169624.9
| -650545.3 |  | -700751.9 |  | -618460.7 |  | -529932.8 |  | -561471.7 |  | -559323.5 |  | -628649.1 |  | -567272.9 |  | -486913.7 |  | -440680 |  | 416630.2 |  | 398756.2 |  | 373458 |  | 336162.8 |  | 303524.4 |  | -221743.6 |  | -214596.8 |  | -188426 |  | -175224.9 |  | -170189.1
| -642566.2 |  | -694499.3 |  | -609303 |  | -526676.7 |  | -559264.6 |  | -555078.6 |  | -624555.2 |  | -564812.5 |  | -483346.1 |  | -440035 |  | 414625.2 |  | 396537.4 |  | 371306.4 |  | 334120.7 |  | 302146.5 |  | -222791.9 |  | -214256.8 |  | -189083.6 |  | -175053.1 |  | -170138.4
| -632131.7 |  | -686254.3 |  | -605450.7 |  | -522458.8 |  | -558272.1 |  | -552477.4 |  | -618649.8 |  | -561453.1 |  | -481141 |  | -437652.6 |  | 412518.4 |  | 394308 |  | 369106.5 |  | 332065.3 |  | 300411.8 |  | -223811.9 |  | -213551.3 |  | -188851 |  | -175370.5 |  | -169912.3
| -620209.1 |  | -675760 |  | -605228.3 |  | -517262.2 |  | -556390 |  | -549856.7 |  | -615358.8 |  | -558048.6 |  | -478775.3 |  | -434014.4 |  | 410399.4 |  | 392068.3 |  | 366896.9 |  | 329996.9 |  | 298466.9 |  | -224809.3 |  | -213098.7 |  | -188138 |  | -176190 |  | -169678.7
| -614875.2 |  | -667166 |  | -605927.2 |  | -511233.4 |  | -555887.6 |  | -546112.2 |  | -614128.5 |  | -555868.9 |  | -473615.1 |  | -431718.4 |  | 408264 |  | 389825.6 |  | 364677.6 |  | 327915.8 |  | 296460.2 |  | -225449.7 |  | -213544.3 |  | -187899.4 |  | -177044 |  | -169568.8
| -614654.5 |  | -663621.8 |  | -606078.4 |  | -506462.8 |  | -554775.5 |  | -540765.9 |  | -610574.3 |  | -553690 |  | -469579.8 |  | -430957.4 |  | 406107.2 |  | 387584 |  | 362452.9 |  | 325826.9 |  | 294467 |  | -225102 |  | -214492.1 |  | -188320.1 |  | -177919.6 |  | -169636.3
| -615391.8 |  | -661522.5 |  | -604854.3 |  | -501983.8 |  | -550813.6 |  | -537093.6 |  | -605798.3 |  | -551185.9 |  | -467475.6 |  | -430113.7 |  | 403928.4 |  | 385432.4 |  | 360224.9 |  | 323730.4 |  | 292491.5 |  | -224228.6 |  | -215434.3 |  | -188946.4 |  | -178819 |  | -170141.9
| -615198.1 |  | -662110 |  | -596638.5 |  | -498967 |  | -546001.3 |  | -535337.6 |  | -602046 |  | -547451.1 |  | -465360.7 |  | -425562.6 |  | 401733.6 |  | 383726.8 |  | 357996.4 |  | 321633.7 |  | 290520.7 |  | -223791 |  | -216386.4 |  | -189863 |  | -179719.9 |  | -170818.5
| -613724.8 |  | -662545.6 |  | -585423 |  | -496160.6 |  | -541623.6 |  | -532422.1 |  | -600087.2 |  | -543973.8 |  | -460160.4 |  | -421069.7 |  | 399528 |  | 383444.6 |  | 355768.5 |  | 319539.4 |  | 288551.7 |  | -223986.6 |  | -217294.8 |  | -190790.3 |  | -180620.8 |  | -171554.9
| -607581.7 |  | -657354.7 |  | -575203.3 |  | -491689.8 |  | -537205.2 |  | -527927.8 |  | -597794.6 |  | -541390.7 |  | -454345 |  | -420502.7 |  | 397315.4 |  | 383519.9 |  | 353540.8 |  | 317447.6 |  | 286577.2 |  | -224709.9 |  | -218164.2 |  | -191715.1 |  | -181521.5 |  | -172289.9
| -596256.9 |  | -646739.7 |  | -569569.2 |  | -487078.1 |  | -533664.9 |  | -523155.3 |  | -593110.3 |  | -539022.7 |  | -452512.4 |  | -421038.1 |  | 395101.9 |  | 382773.6 |  | 351313 |  | 315360.4 |  | 284586.1 |  | -225716.8 |  | -218790.3 |  | -192626.1 |  | -181999.8 |  | -173017.9
| -585033.1 |  | -634188.5 |  | -569136 |  | -482764.6 |  | -531703 |  | -520606.7 |  | -587974.9 |  | -535647 |  | -450832.6 |  | -419849.7 |  | 392896.6 |  | 380818.7 |  | 349085 |  | 313280.7 |  | 282589.5 |  | -226730.6 |  | -218881.8 |  | -193512.4 |  | -181769.9 |  | -173720.2
| -579250.3 |  | -623658.3 |  | -569735.4 |  | -477346.1 |  | -530302.1 |  | -518503 |  | -585182.7 |  | -531804.1 |  | -446947.7 |  | -415107.2 |  | 390853.8 |  | 378559.5 |  | 346968.6 |  | 311395.9 |  | 280605.5 |  | -227730.7 |  | -218539.2 |  | -194379.4 |  | -180811.4 |  | -173909.9
| -577110.2 |  | -619586.3 |  | -570430.9 |  | -472644.8 |  | -529328.1 |  | -513544.7 |  | -583497.6 |  | -528902.6 |  | -440512.6 |  | -411091.9 |  | 390370.3 |  | 376284.5 |  | 345248.1 |  | 312136.9 |  | 278870.8 |  | -228695.1 |  | -217861.6 |  | -195089.4 |  | -180471.9 |  | -173621.5
| -577040.8 |  | -619833.1 |  | -569523.5 |  | -469107.6 |  | -527112.1 |  | -506428.7 |  | -579887.4 |  | -527038.6 |  | -437722.8 |  | -410340.5 |  | 388351.6 |  | 374000 |  | 344194.3 |  | 310505.1 |  | 277364.2 |  | -229610.4 |  | -217186 |  | -195094.3 |  | -181012.9 |  | -173089.1
| -577687.2 |  | -620098.7 |  | -562971.6 |  | -465534 |  | -523365.4 |  | -503294.5 |  | -574800.2 |  | -523983.9 |  | -436443.5 |  | -410055.4 |  | 389921.6 |  | 371703.4 |  | 343402.2 |  | 310083.8 |  | 276070 |  | -230051 |  | -217593.5 |  | -194087.9 |  | -181836.5 |  | -172778
| -576875.8 |  | -617581.1 |  | -549884.4 |  | -462377.8 |  | -518162.4 |  | -501124.9 |  | -570623.6 |  | -519465.7 |  | -433463.3 |  | -407939 |  | 388906.8 |  | 369400.4 |  | 342345.5 |  | 308267.1 |  | 275155.4 |  | -229658.4 |  | -218371 |  | -193329.8 |  | -182653.5 |  | -172608.7
| -571729.1 |  | -611654.1 |  | -537649.9 |  | -458150.4 |  | -512468.8 |  | -497470.2 |  | -568179.2 |  | -516033 |  | -427045.7 |  | -403796.3 |  | 386742.2 |  | 367093 |  | 341158 |  | 306184.1 |  | 274338.2 |  | -228678.1 |  | -219258.5 |  | -193561.6 |  | -183474.9 |  | -172972
| -560004.7 |  | -602124.1 |  | -532436.2 |  | -454017.3 |  | -507849.7 |  | -492364.5 |  | -564891.9 |  | -513512.2 |  | -422965.6 |  | -400398.8 |  | 384514.1 |  | 364779.8 |  | 339298.3 |  | 304081.2 |  | 272965.6 |  | -228229.9 |  | -220156.7 |  | -194287.8 |  | -184299 |  | -173662
| -548020.6 |  | -590694.8 |  | -531741.6 |  | -450873.1 |  | -504910.2 |  | -488114.2 |  | -559896.4 |  | -510954 |  | -421405.3 |  | -399732.9 |  | 382279.4 |  | 362468.5 |  | 337037.6 |  | 301973.2 |  | 271053 |  | -228331.1 |  | -221038.5 |  | -195164.9 |  | -185148.9 |  | -174361.2
| -539951.2 |  | -582046.5 |  | -532268.5 |  | -446851.1 |  | -503667.7 |  | -485896.6 |  | -555352.8 |  | -507655 |  | -418048.4 |  | -397306 |  | 380039 |  | 360533.8 |  | 334747.6 |  | 299859.1 |  | 268969.1 |  | -228892.7 |  | -221778.8 |  | -196043.1 |  | -186004.4 |  | -175057.3
| -537304.1 |  | -577982.6 |  | -532846.2 |  | -440573.9 |  | -501439.6 |  | -483177.3 |  | -552736.7 |  | -504165.3 |  | -411836.4 |  | -392585.7 |  | 377787.8 |  | 359061.9 |  | 332449.3 |  | 297735.2 |  | 266868.8 |  | -229803.4 |  | -221901.4 |  | -196916.6 |  | -186828.1 |  | -175712.2
| -537702.9 |  | -577215.9 |  | -532699.8 |  | -434512.2 |  | -498550.9 |  | -478203.6 |  | -549929.3 |  | -500873.8 |  | -407047.8 |  | -389461.2 |  | 375528.2 |  | 357951.5 |  | 330141.5 |  | 295603.1 |  | 264764.3 |  | -230757.5 |  | -221051.4 |  | -197772.3 |  | -187113.6 |  | -176099.8
| -538327.6 |  | -577650.3 |  | -526321.8 |  | -431319.3 |  | -496129.7 |  | -472887.4 |  | -545135 |  | -498230.9 |  | -405982.2 |  | -388867.4 |  | 373261.2 |  | 357396.7 |  | 327817.1 |  | 293456.8 |  | 262676.8 |  | -231701.9 |  | -219688.5 |  | -198596.9 |  | -186508.5 |  | -176041
| -538654.2 |  | -574324.9 |  | -512594.2 |  | -428707.6 |  | -493583.2 |  | -469891.7 |  | -540067 |  | -494081.9 |  | -403235.8 |  | -388073 |  | 370990.2 |  | 356438.6 |  | 325481.7 |  | 291296.8 |  | 260595.6 |  | -232571.4 |  | -219190.5 |  | -199076 |  | -185441 |  | -175463
| -533129.3 |  | -567353.9 |  | -499915.5 |  | -424820.8 |  | -487640 |  | -466639.2 |  | -536912.3 |  | -489941 |  | -398330.8 |  | -385136.1 |  | 368715.6 |  | 354363 |  | 323137.1 |  | 289121.9 |  | 258510.2 |  | -232683.5 |  | -219661 |  | -199032.7 |  | -185168.4 |  | -174756.1
| -521830.3 |  | -558038.1 |  | -493800.9 |  | -419900.8 |  | -482417.8 |  | -461951.2 |  | -534304.1 |  | -486856.2 |  | -392516.3 |  | -380440.5 |  | 366438.6 |  | 351940.4 |  | 320789.1 |  | 286936.3 |  | 256415 |  | -231885 |  | -220509 |  | -198457.5 |  | -185815.7 |  | -174583.7
| -509483.1 |  | -549158.9 |  | -493221.1 |  | -414769.6 |  | -479146.5 |  | -456240.2 |  | -530620.4 |  | -484007.8 |  | -390419.3 |  | -377381.2 |  | 364158.6 |  | 349500.4 |  | 318440.2 |  | 284744.2 |  | 254301.8 |  | -230687.6 |  | -221364.9 |  | -197742.4 |  | -186604.5 |  | -174846.7
| -501046.4 |  | -541950.8 |  | -493638.6 |  | -409629.2 |  | -476516.4 |  | -452778.3 |  | -525410.5 |  | -481064.4 |  | -387705.9 |  | -377236.8 |  | 362163.6 |  | 347065.5 |  | 316089.4 |  | 282617.7 |  | 252180.6 |  | -230062.5 |  | -222189.2 |  | -197542 |  | -187393.1 |  | -175187
| -497325.7 |  | -536205.4 |  | -494165.9 |  | -404938.9 |  | -474927.3 |  | -450655.1 |  | -520947.2 |  | -477283 |  | -382340.1 |  | -375791.5 |  | 359974.1 |  | 344636.3 |  | 313737.5 |  | 280491.6 |  | 250061.3 |  | -230456.5 |  | -222984.8 |  | -198040.5 |  | -188172 |  | -175836.3
| -497469.5 |  | -533777.5 |  | -493817.7 |  | -398440.5 |  | -472278 |  | -446671.8 |  | -518211 |  | -473774.7 |  | -376184.3 |  | -371199.6 |  | 359843.4 |  | 342211.1 |  | 311487.6 |  | 279184.1 |  | 247945.7 |  | -231136.4 |  | -223827.7 |  | -198742.1 |  | -188950.2 |  | -176495.7
| -497930.3 |  | -532590.8 |  | -487441.3 |  | -394548 |  | -467418.2 |  | -439652.4 |  | -515249.7 |  | -470916.2 |  | -374321.9 |  | -366607.1 |  | 360719.8 |  | 339784.8 |  | 309467.4 |  | 278382.2 |  | 245834.6 |  | -232028 |  | -224259.9 |  | -199566.3 |  | -189735 |  | -177144.4
| -497550.7 |  | -529678 |  | -476573.1 |  | -393322 |  | -462190.8 |  | -434829.9 |  | -510215.9 |  | -467282.8 |  | -372495.6 |  | -365385 |  | 358558.7 |  | 337359.8 |  | 307827 |  | 276898.6 |  | 243797.8 |  | -232925.3 |  | -223490.7 |  | -200394.2 |  | -190530.4 |  | -177632.1
| -492480.9 |  | -520924.1 |  | -465390.1 |  | -388110.8 |  | -458925 |  | -432615.3 |  | -505240.4 |  | -462313.6 |  | -367428.4 |  | -364991 |  | 356506 |  | 334935.9 |  | 306678.7 |  | 276133.4 |  | 242284.8 |  | -233807.4 |  | -221988.8 |  | -201216.5 |  | -191212.3 |  | -177713.7
| -481345.2 |  | -511212.2 |  | -457583.3 |  | -381704.7 |  | -455947.6 |  | -428703.1 |  | -502258.8 |  | -458637.3 |  | -361452.1 |  | -361771.3 |  | 354128.7 |  | 332514.2 |  | 305702.6 |  | 273986.2 |  | 240982.3 |  | -234530.4 |  | -221121.9 |  | -201996.9 |  | -190974.4 |  | -177475.8
| -466888.4 |  | -502271.4 |  | -455403.2 |  | -377478.3 |  | -451478.6 |  | -423147.8 |  | -499271.6 |  | -456134 |  | -358104.4 |  | -356806.3 |  | 351734.5 |  | 330089.3 |  | 304290.7 |  | 271761.6 |  | 239552.1 |  | -234391.6 |  | -221185.7 |  | -202487.2 |  | -189653.4 |  | -177017.9
| -457713.3 |  | -494211.2 |  | -454414.9 |  | -372023.5 |  | -447238.9 |  | -418505.1 |  | -494554.2 |  | -453489.7 |  | -357056.8 |  | -354016.2 |  | 349345.6 |  | 327658.1 |  | 302226.6 |  | 269536 |  | 238393.5 |  | -233718.5 |  | -221875.7 |  | -202035.3 |  | -188830.6 |  | -176552.3
| -455647.1 |  | -489911.7 |  | -454498.4 |  | -366636.6 |  | -446358.2 |  | -416051.4 |  | -489345.5 |  | -450229.2 |  | -351951.3 |  | -353474.3 |  | 346963.2 |  | 325217.8 |  | 299935.6 |  | 267311.7 |  | 236916.3 |  | -232921.7 |  | -222674.5 |  | -200913.5 |  | -189049 |  | -176083.7
| -455792 |  | -488295.8 |  | -454461.8 |  | -361413.8 |  | -445286.8 |  | -413218.1 |  | -486027.4 |  | -446317 |  | -345458.1 |  | -352430.1 |  | 344585.8 |  | 322773.5 |  | 297538.9 |  | 265084.4 |  | 234977.1 |  | -232190.8 |  | -223473.2 |  | -200103 |  | -189806 |  | -176293.7
| -456172.2 |  | -487764 |  | -448767.6 |  | -357475.3 |  | -441563.1 |  | -407933.8 |  | -482768.8 |  | -442093.9 |  | -340897.4 |  | -348231.5 |  | 342211.5 |  | 320329.3 |  | 295135.1 |  | 262853.8 |  | 232820.2 |  | -231972.7 |  | -224264.5 |  | -200058.6 |  | -190572.2 |  | -176737.1
| -454670.9 |  | -483122.2 |  | -437497.8 |  | -353712.4 |  | -436236.3 |  | -401230.8 |  | -478623.1 |  | -439056.8 |  | -340053.3 |  | -343197.6 |  | 339831.8 |  | 318228.8 |  | 292721.4 |  | 260619.7 |  | 230649.9 |  | -232588.8 |  | -224801.1 |  | -200745.4 |  | -191299.3 |  | -177352.7
| -450020.9 |  | -473940.1 |  | -424164.9 |  | -349402.9 |  | -430355.8 |  | -397901.9 |  | -473285 |  | -435804.6 |  | -336535.3 |  | -341345.3 |  | 337440.5 |  | 316163.6 |  | 290301.1 |  | 258379.3 |  | 228479.6 |  | -233429.7 |  | -224707.1 |  | -201529.4 |  | -192001.2 |  | -177957
| -439912.2 |  | -463159 |  | -415341.1 |  | -343977.7 |  | -426263.3 |  | -395832.8 |  | -468347.6 |  | -431126.7 |  | -330950.8 |  | -340840.9 |  | 335038.3 |  | 314499 |  | 287875.7 |  | 256134.2 |  | 226312.8 |  | -234271.2 |  | -223266.4 |  | -202315.6 |  | -192720 |  | -178353.9
| -425984.3 |  | -453554.8 |  | -412755.2 |  | -337750.7 |  | -423617.8 |  | -391127.2 |  | -465095.9 |  | -427247.5 |  | -325330.7 |  | -337591.4 |  | 332627.6 |  | 313205.8 |  | 285445.9 |  | 253888.2 |  | 224156.4 |  | -235062.3 |  | -221738.2 |  | -203096.7 |  | -193336 |  | -178470.8
| -415563.4 |  | -446840.1 |  | -412642.2 |  | -332161.9 |  | -419726.2 |  | -384136.3 |  | -461357.8 |  | -424343.6 |  | -323388.4 |  | -332380.4 |  | 330210.5 |  | 311643.3 |  | 283010.5 |  | 251637.3 |  | 221991.4 |  | -235424.3 |  | -221360 |  | -203855 |  | -193132.2 |  | -177899.1
| -413171.4 |  | -443485.8 |  | -412853.6 |  | -326178.4 |  | -415997 |  | -380051.5 |  | -456309.7 |  | -420263.5 |  | -320578 |  | -329548.7 |  | 327788.2 |  | 309859.8 |  | 280564.8 |  | 249376 |  | 219802.1 |  | -235162.2 |  | -221806.9 |  | -204546.3 |  | -192014.7 |  | -177230.4
| -413399.4 |  | -441490.3 |  | -411589.1 |  | -322005.7 |  | -414383.8 |  | -377762.2 |  | -451381.2 |  | -415663.7 |  | -314429.5 |  | -328983 |  | 325363.8 |  | 307945.3 |  | 278111 |  | 247105.1 |  | 217601.8 |  | -233811 |  | -222492.4 |  | -204741.8 |  | -190966.8 |  | -176694.6
| -413787.4 |  | -438857.1 |  | -409140 |  | -319930.3 |  | -412439.2 |  | -373152.9 |  | -447965.9 |  | -412061.1 |  | -308656.3 |  | -327254.4 |  | 322935.5 |  | 305516.7 |  | 275648.8 |  | 244829 |  | 215396.2 |  | -232398.9 |  | -223245.4 |  | -204078.8 |  | -190886.5 |  | -176667.5
| -413638.9 |  | -433299 |  | -397123 |  | -317415 |  | -408836.7 |  | -366864.6 |  | -444518.2 |  | -408310.9 |  | -306076.5 |  | -322015.6 |  | 320599.6 |  | 303071.9 |  | 273187.2 |  | 242549.2 |  | 213190.1 |  | -231944.9 |  | -223983.6 |  | -202729.3 |  | -191501.3 |  | -176689.9
| -409570.8 |  | -428483.9 |  | -381201.9 |  | -312211.2 |  | -402700.1 |  | -362237.4 |  | -439291.4 |  | -404815.8 |  | -303845.1 |  | -317256.8 |  | 318245.9 |  | 300525.1 |  | 270722.8 |  | 240266 |  | 210985.3 |  | -232442.2 |  | -224648.8 |  | -201879.5 |  | -192218.6 |  | -177105.9
| -399408.9 |  | -420304.8 |  | -373012.9 |  | -305406.2 |  | -395957.2 |  | -359921.8 |  | -433723.1 |  | -400508.2 |  | -297739.5 |  | -316359.6 |  | 316808.5 |  | 297974.4 |  | 268255.7 |  | 237979.8 |  | 208782.9 |  | -233228.8 |  | -225261.6 |  | -202071.7 |  | -192931.4 |  | -177633.8
| -386389.4 |  | -407742 |  | -371342.8 |  | -299657.2 |  | -390108.8 |  | -355665.8 |  | -430107.7 |  | -395676.7 |  | -292530.9 |  | -315002.7 |  | 315070.2 |  | 295424.6 |  | 265786.2 |  | 235691.2 |  | 206584 |  | -234022.5 |  | -224610.2 |  | -202793.7 |  | -193622.2 |  | -178194.7
| -375898.5 |  | -399287.1 |  | -371419.3 |  | -294588.2 |  | -386686.2 |  | -349188.4 |  | -427085.9 |  | -392383.9 |  | -289181.3 |  | -311477.2 |  | 314116 |  | 292876 |  | 263469.6 |  | 234337.1 |  | 204388.1 |  | -234808.2 |  | -223004.5 |  | -203531 |  | -194295.2 |  | -178482.9
| -370787.1 |  | -396036.3 |  | -371715.2 |  | -288530.7 |  | -385412.5 |  | -343465.9 |  | -422454.6 |  | -389090.7 |  | -286581.7 |  | -306498.8 |  | 313671.2 |  | 290327.3 |  | 261249.8 |  | 233588.4 |  | 202193.4 |  | -235528.9 |  | -221598.6 |  | -204265.2 |  | -194960.3 |  | -178522.7
| -370281.1 |  | -394949.6 |  | -370794.4 |  | -283012.3 |  | -383588.5 |  | -340646.8 |  | -416767.8 |  | -384839.4 |  | -280714.4 |  | -303809.1 |  | 311309.3 |  | 287775.2 |  | 259631.6 |  | 231826.8 |  | 199996.5 |  | -235729.1 |  | -221109.2 |  | -204987.2 |  | -194799 |  | -178244.2
| -370513.9 |  | -392405.5 |  | -365672.6 |  | -279523.6 |  | -379011.3 |  | -337181.9 |  | -412281 |  | -380943.5 |  | -275634.4 |  | -303361 |  | 308834.1 |  | 285219 |  | 258301.1 |  | 230319.3 |  | 197795.1 |  | -234645.9 |  | -221652 |  | -205344.8 |  | -193587.5 |  | -177441.7
| -369993.7 |  | -387393.5 |  | -356462.1 |  | -276695.2 |  | -374582.8 |  | -330747 |  | -409256.9 |  | -377403 |  | -272167.5 |  | -300316 |  | 306354.7 |  | 282660.7 |  | 256797.2 |  | 228037 |  | 195588.4 |  | -232955 |  | -222358.4 |  | -204908.2 |  | -192510.9 |  | -176610
| -364151.1 |  | -377585.2 |  | -343151.3 |  | -272217.3 |  | -370380.3 |  | -324323.6 |  | -405395.1 |  | -374254 |  | -269823.2 |  | -294196 |  | 303868.1 |  | 280103.9 |  | 255091.1 |  | 225705.6 |  | 193376.7 |  | -231830.3 |  | -223056.1 |  | -203646.2 |  | -192344.3 |  | -176155.2
| -355504.2 |  | -365863.4 |  | -331700.8 |  | -265879.3 |  | -364163.8 |  | -322027 |  | -399718.3 |  | -370660.4 |  | -264568.2 |  | -290402.6 |  | 301370.7 |  | 277542.3 |  | 252651.1 |  | 223368.8 |  | 191160.7 |  | -231928.5 |  | -223727.2 |  | -202863.5 |  | -192576.7 |  | -176320.4
| -343180.2 |  | -355359.6 |  | -328864.7 |  | -259214.9 |  | -358533.6 |  | -320687.2 |  | -394413 |  | -365722.2 |  | -258548.7 |  | -290192 |  | 298863.8 |  | 274973.5 |  | 250128.8 |  | 221028.6 |  | 188940.4 |  | -232342.2 |  | -224289.7 |  | -202712.3 |  | -193226 |  | -176808.3
| -332694 |  | -348775.6 |  | -328767.7 |  | -253213.8 |  | -354246.5 |  | -314930.4 |  | -391152.5 |  | -361702.4 |  | -254799.5 |  | -289308.6 |  | 296350 |  | 272403.6 |  | 247599.3 |  | 218684.8 |  | 186812 |  | -233073.4 |  | -223808.6 |  | -202818.2 |  | -193910.5 |  | -177333.4
| -327604.2 |  | -346680 |  | -328729.3 |  | -248120.6 |  | -353140.1 |  | -307073.5 |  | -387789.7 |  | -358512.7 |  | -251156.1 |  | -285351.4 |  | 293831.4 |  | 269835.3 |  | 245064.6 |  | 216338.4 |  | 184707.6 |  | -233691.6 |  | -222265 |  | -203372.8 |  | -194585.2 |  | -177826
| -326168 |  | -345841.8 |  | -327770.4 |  | -244881.1 |  | -352770.6 |  | -302965.5 |  | -382206.6 |  | -354526.4 |  | -246051.3 |  | -279888.5 |  | 291308.4 |  | 267263.1 |  | 242523.5 |  | 213989.1 |  | 182509.9 |  | -234294.1 |  | -220625.2 |  | -204062.4 |  | -195213.5 |  | -178106.4
| -326265.2 |  | -343581 |  | -321852.2 |  | -241631.5 |  | -350508.7 |  | -301394.8 |  | -376030.4 |  | -349749.7 |  | -240090.8 |  | -277406.7 |  | 288782.3 |  | 264681 |  | 239975.2 |  | 211637 |  | 180387.9 |  | -234825.4 |  | -219934.5 |  | -204752.8 |  | -195814.4 |  | -178090.5
| -325064.9 |  | -337278.1 |  | -310523.1 |  | -236363 |  | -344432 |  | -296608.7 |  | -372281.7 |  | -345920.7 |  | -237502.1 |  | -276643.8 |  | 286255.4 |  | 262090 |  | 237419.8 |  | 209280.4 |  | 178558.3 |  | -233974.3 |  | -220183.9 |  | -205424.4 |  | -195740.4 |  | -177362.1
| -319086 |  | -327365.9 |  | -298045.8 |  | -229067 |  | -337424.9 |  | -289912.1 |  | -369586.4 |  | -342590.4 |  | -234178.8 |  | -272215.8 |  | 283726.2 |  | 259494.2 |  | 234860.6 |  | 206915.2 |  | 176762.1 |  | -232004.5 |  | -220833 |  | -205873.8 |  | -194470.2 |  | -176622.9
| -307148.8 |  | -316202.6 |  | -289295.8 |  | -224040.5 |  | -330631.8 |  | -284774 |  | -364597.6 |  | -338241.2 |  | -229569.9 |  | -266027.4 |  | 281193.1 |  | 256886.9 |  | 232298.2 |  | 204543.6 |  | 175123.5 |  | -230578.6 |  | -221487.8 |  | -205509.6 |  | -192810.7 |  | -175873.7
| -294420.3 |  | -306040.5 |  | -285705.7 |  | -220170.2 |  | -325420.1 |  | -282697.4 |  | -358374.7 |  | -333875.1 |  | -223107.3 |  | -263747 |  | 278650.5 |  | 254269.9 |  | 229732.8 |  | 202169 |  | 173410.8 |  | -230410 |  | -222096 |  | -204123.7 |  | -192429.3 |  | -175459.2
| -285359.3 |  | -300167.2 |  | -285643.8 |  | -213962.1 |  | -321950.3 |  | -278099.7 |  | -353794.9 |  | -329279.3 |  | -219763.6 |  | -263708.5 |  | 276096.1 |  | 251650 |  | 227165.5 |  | 199791.7 |  | 171397 |  | -230770.6 |  | -222514.2 |  | -203136.4 |  | -192958.2 |  | -175533.6
| -282190.3 |  | -298910.6 |  | -285813.6 |  | -207359.4 |  | -320134.4 |  | -271080.9 |  | -351030.5 |  | -325438.7 |  | -216539.7 |  | -261674.2 |  | 273529.4 |  | 249198.3 |  | 224593.7 |  | 197410.4 |  | 169209.5 |  | -231452.6 |  | -221720.2 |  | -202835.9 |  | -193605 |  | -175984.5
| -281474.5 |  | -296331.5 |  | -284737.7 |  | -202917.4 |  | -317937.8 |  | -265134.3 |  | -347073.5 |  | -321279.2 |  | -211788.3 |  | -256316.6 |  | 270952 |  | 247251.1 |  | 222019.1 |  | 195025.5 |  | 166981.7 |  | -232144 |  | -220051.5 |  | -202938.3 |  | -194252.9 |  | -176392.6
| -281357.8 |  | -291055.6 |  | -279999.5 |  | -199306.6 |  | -312679.7 |  | -263093.7 |  | -340864.2 |  | -316306.6 |  | -205543.7 |  | -251763.2 |  | 268365.3 |  | 245718.6 |  | 219444.7 |  | 192640.2 |  | 164765.6 |  | -232650.5 |  | -218479.1 |  | -203301.2 |  | -194890.5 |  | -176493.2
| -278326.1 |  | -281802 |  | -267274.2 |  | -193862.3 |  | -307482 |  | -259297.2 |  | -335150.6 |  | -311849.1 |  | -200743.3 |  | -250349.5 |  | 265771.6 |  | 244245.8 |  | 216869.9 |  | 190253 |  | 162513.6 |  | -232315.8 |  | -217811.7 |  | -203944.8 |  | -195499 |  | -176365.4
| -271299.5 |  | -272342.5 |  | -252176.9 |  | -186524.6 |  | -303613.3 |  | -252355.7 |  | -331975.5 |  | -308854.9 |  | -198010.4 |  | -248643.1 |  | 263177.7 |  | 242267.7 |  | 214291.8 |  | 187866.3 |  | 160225.5 |  | -230826.4 |  | -218088.6 |  | -204593 |  | -196007.7 |  | -175735.5
| -258973.5 |  | -264491.6 |  | -243774.1 |  | -181104.1 |  | -298969.1 |  | -246290.9 |  | -328789.1 |  | -305072.9 |  | -193702.3 |  | -243320.6 |  | 260587.4 |  | 239840.8 |  | 211707 |  | 185478.7 |  | 157935.3 |  | -229228 |  | -218697.6 |  | -205123.7 |  | -195628.1 |  | -174688.1
| -245741.6 |  | -256555.3 |  | -242010 |  | -175687.6 |  | -293651.3 |  | -243409.8 |  | -322663.4 |  | -299245.5 |  | -187732.7 |  | -237922.7 |  | 258001.8 |  | 237175.2 |  | 209121.9 |  | 183090.7 |  | 155645.1 |  | -228228.5 |  | -219306.8 |  | -205171.1 |  | -194019.5 |  | -173788.3
| -237633.3 |  | -251540.4 |  | -241774.6 |  | -170907.6 |  | -289326.4 |  | -240568.5 |  | -316119 |  | -294413.3 |  | -182986.3 |  | -236321.6 |  | 255736.9 |  | 234492.5 |  | 206536.3 |  | 180702.2 |  | 153354.2 |  | -228226.6 |  | -219860.8 |  | -204661.4 |  | -192552.6 |  | -173613.1
| -236135.1 |  | -249589.8 |  | -241583.7 |  | -166807.8 |  | -285040.8 |  | -233467.1 |  | -312511.1 |  | -291112.6 |  | -181545.1 |  | -235076.8 |  | 253762 |  | 231804.5 |  | 203948.2 |  | 178313.6 |  | 151061.1 |  | -228546.4 |  | -220076.7 |  | -203655.9 |  | -192224.2 |  | -173735.8
| -236177 |  | -245062 |  | -237942.1 |  | -162929.2 |  | -282758.6 |  | -226645 |  | -309529.6 |  | -287478.1 |  | -176686.8 |  | -231478.3 |  | 251365.7 |  | 229112.2 |  | 201355.8 |  | 175984.4 |  | 148764.6 |  | -229180.2 |  | -219430.8 |  | -202248.2 |  | -192757.6 |  | -174142.5
| -236089.1 |  | -237033.1 |  | -231494.1 |  | -157445.5 |  | -279843.5 |  | -223372 |  | -304520.4 |  | -283139.1 |  | -170356.1 |  | -226025.1 |  | 251556.7 |  | 226419.3 |  | 198760.2 |  | 173964.5 |  | 146463.3 |  | -229822.6 |  | -217831 |  | -201706.9 |  | -193359.2 |  | -174501.2
| -232541 |  | -228722.3 |  | -218763.4 |  | -150736.1 |  | -275177.7 |  | -221770 |  | -298247.2 |  | -278827.8 |  | -164905.3 |  | -222951.4 |  | 249333.8 |  | 223726.5 |  | 196161 |  | 171611.2 |  | 144155.6 |  | -230248.9 |  | -216076.9 |  | -201952.6 |  | -193958.9 |  | -174799.3
| -221398.6 |  | -219215.6 |  | -204844.9 |  | -144010.4 |  | -269895 |  | -215988 |  | -293191 |  | -274688.4 |  | -162698.3 |  | -222032.7 |  | 246715.9 |  | 221028.2 |  | 193557.5 |  | 169837.5 |  | 141842 |  | -229853.3 |  | -215157 |  | -202549.1 |  | -194536.5 |  | -174993.1
| -206155.7 |  | -208755.1 |  | -197707.5 |  | -138943.7 |  | -264392.5 |  | -208549.8 |  | -289393.8 |  | -270882.8 |  | -158293.4 |  | -219089.6 |  | 244077 |  | 218322.3 |  | 190948.6 |  | 167632.9 |  | 139523.9 |  | -228441.1 |  | -215390.9 |  | -203156.2 |  | -195100.7 |  | -174307.3
| -193988.9 |  | -202302.1 |  | -197093.9 |  | -134001.8 |  | -259719.8 |  | -203678.1 |  | -284010.1 |  | -266425 |  | -152157.9 |  | -213377.9 |  | 241432.1 |  | 215614.7 |  | 188333.4 |  | 165308.7 |  | 137202.3 |  | -226771 |  | -215955.9 |  | -203644.6 |  | -195125.3 |  | -173349.2
| -190282.6 |  | -199995.3 |  | -196931 |  | -128860.9 |  | -255998.7 |  | -200895.5 |  | -277086.7 |  | -261602.2 |  | -146843.7 |  | -209324.4 |  | 238781.3 |  | 212906.9 |  | 185712 |  | 162956.3 |  | 134876.9 |  | -225444.6 |  | -216527.3 |  | -203644.3 |  | -193703.7 |  | -172271.1
| -190135.5 |  | -198629 |  | -196750.5 |  | -124615.9 |  | -253478.3 |  | -194617 |  | -272598.8 |  | -257382.6 |  | -143771.4 |  | -208043.1 |  | 236123.8 |  | 210194.1 |  | 183085.3 |  | 160915.8 |  | 132547.7 |  | -225394.5 |  | -217041.6 |  | -203007.7 |  | -191802.2 |  | -171559.1
| -190218.8 |  | -194717.8 |  | -194309.7 |  | -121535.9 |  | -249038.7 |  | -187797.9 |  | -271004.2 |  | -253679.2 |  | -140258.8 |  | -206501.9 |  | 233457.7 |  | 207470.5 |  | 180454.1 |  | 158944.2 |  | 130216.2 |  | -225675.9 |  | -216982.2 |  | -201737.6 |  | -191069.3 |  | -171469
| -189505.4 |  | -184477.7 |  | -182456.2 |  | -115996.7 |  | -243242.3 |  | -184022.1 |  | -267459.8 |  | -248610 |  | -134187 |  | -201815.7 |  | 230781.7 |  | 204735.7 |  | 177818.5 |  | 156533.1 |  | 127883.7 |  | -226265 |  | -215695.1 |  | -200288.7 |  | -191372.7 |  | -171835.3
| -185890.2 |  | -172520.4 |  | -168322.4 |  | -108731.7 |  | -237123 |  | -181809.5 |  | -260609.7 |  | -243644.2 |  | -129108.7 |  | -196404.1 |  | 228100.2 |  | 201994.1 |  | 175179.6 |  | 154188.8 |  | 125551.1 |  | -226617.2 |  | -213742.9 |  | -199770.8 |  | -191931.4 |  | -172158.5
| -174896.3 |  | -163519.6 |  | -159181.9 |  | -102417.2 |  | -232955.2 |  | -178367.3 |  | -254010.2 |  | -239401 |  | -124913.7 |  | -194261.5 |  | 225416.3 |  | 199250.3 |  | 172569.8 |  | 151746.7 |  | 123219.7 |  | -225932.5 |  | -212258.5 |  | -200039.2 |  | -192498.7 |  | -172356.9
| -161324.3 |  | -157351 |  | -153840.3 |  | -97227.56 |  | -229072 |  | -171416.6 |  | -249847.6 |  | -235599.4 |  | -121149.2 |  | -193432.9 |  | 222732.1 |  | 196504.6 |  | 170189.6 |  | 149380.3 |  | 120891.4 |  | -224601.6 |  | -211701 |  | -200601.6 |  | -193065.7 |  | -172203.7
| -150116.4 |  | -153389.5 |  | -153017.8 |  | -91122.25 |  | -223774.6 |  | -165292.4 |  | -245164.5 |  | -231040.9 |  | -114959.3 |  | -188860.4 |  | 220046.5 |  | 193755.8 |  | 167673.1 |  | 146922.6 |  | 118566.7 |  | -222921.4 |  | -212100.7 |  | -201170.5 |  | -193449.3 |  | -171533.9
| -145267.5 |  | -150912.8 |  | -152962.6 |  | -86902.47 |  | -219333.3 |  | -161500.7 |  | -238697.7 |  | -225441.7 |  | -110732.4 |  | -182469 |  | 217355.7 |  | 191004.8 |  | 165044 |  | 144441.7 |  | 116245 |  | -221638.1 |  | -212629.5 |  | -201709.8 |  | -193625.7 |  | -170383
| -144013.8 |  | -147615.3 |  | -151929.7 |  | -83481.66 |  | -216639.2 |  | -157767.5 |  | -232873.2 |  | -221103.3 |  | -107249.4 |  | -179919.7 |  | 214656.8 |  | 188252.4 |  | 162555.8 |  | 141961.1 |  | 113924.7 |  | -221289 |  | -213146.7 |  | -201964.2 |  | -192334.9 |  | -169163.6
| -144003.3 |  | -142729.3 |  | -147064 |  | -79508.27 |  | -215299.9 |  | -150121.9 |  | -229818.5 |  | -217646.8 |  | -102910 |  | -178895.2 |  | 211947.7 |  | 185498.7 |  | 160499.6 |  | 139482.3 |  | 111604.8 |  | -221627.8 |  | -213392.3 |  | -201516.6 |  | -190237.3 |  | -168730.1
| -141559 |  | -132899.9 |  | -134795 |  | -74173.26 |  | -212403.9 |  | -143985.7 |  | -227393.9 |  | -213015 |  | -96131.54 |  | -175935.9 |  | 209229.7 |  | 182745 |  | 158462.6 |  | 137006.9 |  | 109284.7 |  | -222177.1 |  | -213179.4 |  | -200020.1 |  | -189202.1 |  | -168749.8
| -135479.2 |  | -118761.9 |  | -119950.5 |  | -68408.8 |  | -205848.1 |  | -140628.6 |  | -221569.2 |  | -207612.8 |  | -91904.03 |  | -170088.9 |  | 206504.7 |  | 179994.3 |  | 156201.8 |  | 134534.4 |  | 106964.5 |  | -222732.1 |  | -211190.2 |  | -198183.9 |  | -189470.1 |  | -169074.6
| -125052.5 |  | -109573.7 |  | -110098.3 |  | -62337.6 |  | -198497.4 |  | -136676.3 |  | -214470.8 |  | -203722 |  | -89776.46 |  | -165747.7 |  | 203778.8 |  | 177247 |  | 153744.6 |  | 132063.2 |  | 104644.3 |  | -223013.7 |  | -208468.9 |  | -197364.9 |  | -189995.2 |  | -169361.5
| -113289 |  | -103575.2 |  | -107533.9 |  | -55736.31 |  | -191132.5 |  | -130185.5 |  | -209506.6 |  | -199863.4 |  | -85128.96 |  | -164691 |  | 201058.2 |  | 174496.8 |  | 151207.6 |  | 129590.4 |  | 102323.8 |  | -222010.1 |  | -207373.9 |  | -197588.8 |  | -190526.7 |  | -169354.4
| -104629 |  | -100543.1 |  | -106759.2 |  | -49487.82 |  | -185897.9 |  | -124514.6 |  | -205826.7 |  | -194868.4 |  | -77468.09 |  | -162474.3 |  | 198343.2 |  | 171738.5 |  | 148559.5 |  | 127116.6 |  | 100001.2 |  | -220511.8 |  | -207754 |  | -198108.8 |  | -191054 |  | -168971.4
| -99195.45 |  | -98667.22 |  | -105991.4 |  | -45548.7 |  | -183439.6 |  | -121073.6 |  | -200346.4 |  | -189665.5 |  | -72272.17 |  | -156855.4 |  | 195631.3 |  | 168972.8 |  | 145867.4 |  | 124642 |  | 97673.67 |  | -219084.6 |  | -208246.2 |  | -198637.6 |  | -191577.4 |  | -168088
| -97485.47 |  | -93972.6 |  | -105060.7 |  | -41334.23 |  | -180400.2 |  | -118688.4 |  | -193989.3 |  | -185526.8 |  | -70737.1 |  | -151685.2 |  | 192921.3 |  | 166201.5 |  | 143169.8 |  | 122167.1 |  | 95339.98 |  | -217884.6 |  | -208738.5 |  | -199035.2 |  | -191953.1 |  | -167029.1
| -96663.19 |  | -85549.05 |  | -99773.15 |  | -36208.65 |  | -176462.1 |  | -113562.7 |  | -189537.8 |  | -181856.4 |  | -65759.7 |  | -150210.8 |  | 190211.2 |  | 163428 |  | 140468.9 |  | 119689 |  | 93000.51 |  | -217308.6 |  | -209117.7 |  | -198983.4 |  | -190872 |  | -166015.6
| -95149.55 |  | -77337.85 |  | -87500.63 |  | -30510.77 |  | -171555.4 |  | -106089.7 |  | -186312.9 |  | -177720.2 |  | -59086.5 |  | -148736.6 |  | 187499 |  | 160653.4 |  | 137764.2 |  | 117207 |  | 90656.33 |  | -217587.3 |  | -208589 |  | -197816.2 |  | -188483.9 |  | -165683.6
| -88690.28 |  | -67279.59 |  | -72278.53 |  | -24859.16 |  | -165838 |  | -101253.2 |  | -181482.9 |  | -172611.5 |  | -53462.81 |  | -144751.7 |  | 184782.8 |  | 157876 |  | 135054.6 |  | 114720.5 |  | 88309.18 |  | -218092.8 |  | -206972.9 |  | -195929.2 |  | -186901.1 |  | -165569.4
| -77768.63 |  | -56769.03 |  | -63215.2 |  | -18645.62 |  | -160520.2 |  | -97855.86 |  | -174159.5 |  | -167679.3 |  | -51953.36 |  | -139338.2 |  | 182063.3 |  | 155094.4 |  | 132339.7 |  | 112229.6 |  | 85960.9 |  | -218295.1 |  | -204660.7 |  | -194515.4 |  | -187066.5 |  | -165851.1
| -66151.75 |  | -51644.62 |  | -61824.87 |  | -11433.8 |  | -155671.8 |  | -91145.2 |  | -168311.1 |  | -163951.9 |  | -47459.81 |  | -136301.4 |  | 179339.8 |  | 152310 |  | 129619.8 |  | 109734.4 |  | 83613.47 |  | -217471.5 |  | -203074.2 |  | -194296.6 |  | -187549.5 |  | -165922.6
| -56643.53 |  | -49232.15 |  | -62023.66 |  | -5369.762 |  | -151207.5 |  | -83240.33 |  | -164692.9 |  | -160151.8 |  | -40845.65 |  | -135164.7 |  | 176610.7 |  | 149523.3 |  | 126894.6 |  | 107233.9 |  | 81264.66 |  | -215997.1 |  | -202970.3 |  | -194597.2 |  | -188039.9 |  | -165495
| -51556.64 |  | -45882.14 |  | -61843.94 |  | -1826.685 |  | -147978.2 |  | -79797.95 |  | -160500.6 |  | -154406.2 |  | -35047.27 |  | -131998.7 |  | 173874.3 |  | 146732.7 |  | 124164.1 |  | 104731.4 |  | 78915.41 |  | -213966 |  | -203392.2 |  | -195085.3 |  | -188529.4 |  | -164677.6
| -50444.41 |  | -40370.9 |  | -58941.25 |  | 2834.813 |  | -144020.9 |  | -77094.74 |  | -154959.4 |  | -149184.4 |  | -32638.6 |  | -125769.8 |  | 171127.3 |  | 143939.6 |  | 121430.3 |  | 102229.6 |  | 76561.48 |  | -212294 |  | -203845.7 |  | -195576.7 |  | -189018.8 |  | -163542.9
| -49881.61 |  | -32905.01 |  | -53297.48 |  | 6832.083 |  | -138628.4 |  | -71039.64 |  | -149117.5 |  | -145897.2 |  | -28559.02 |  | -121541 |  | 168372.1 |  | 141145.1 |  | 118695.4 |  | 99725.96 |  | 74207.82 |  | -212039.7 |  | -204298.6 |  | -195915.7 |  | -188818.8 |  | -162285.2
| -46976.25 |  | -21269.62 |  | -39883.72 |  | 11864.46 |  | -131627.2 |  | -63642.93 |  | -144921.2 |  | -141457.2 |  | -22329.95 |  | -120479.7 |  | 165610.8 |  | 138348.3 |  | 115960.7 |  | 97215.79 |  | 71856.85 |  | -212486.7 |  | -204051.4 |  | -195600.5 |  | -186532.1 |  | -161559
| -40926.83 |  | -10169.24 |  | -25464.37 |  | 18027.84 |  | -125308 |  | -59473.6 |  | -140873.8 |  | -136311.7 |  | -17089.68 |  | -117414.4 |  | 162843.9 |  | 135548.4 |  | 113225.9 |  | 94700.32 |  | 69506.87 |  | -212959.1 |  | -201960.1 |  | -194054.1 |  | -184197.5 |  | -161644.8
| -31153.1 |  | -4023.518 |  | -19030.02 |  | 25333.56 |  | -121489 |  | -57878.18 |  | -134279 |  | -131343.8 |  | -12708.56 |  | -111504.7 |  | 160069.6 |  | 132747.5 |  | 110490.7 |  | 92183.04 |  | 67158.51 |  | -213296.4 |  | -199609.5 |  | -192368 |  | -183723.5 |  | -161922.9
| -18874.32 |  | -199.9437 |  | -16369.33 |  | 33047.66 |  | -117141.6 |  | -53731.81 |  | -128168.7 |  | -127128.3 |  | -8697.641 |  | -107024.1 |  | 157291.8 |  | 129947.6 |  | 107755.7 |  | 89665.75 |  | 64806.36 |  | -212368.9 |  | -198261.6 |  | -191213.8 |  | -184147.5 |  | -162235.2
| -8168.045 |  | 2293.033 |  | -16015.17 |  | 37656.65 |  | -113304.7 |  | -45998.27 |  | -123664.6 |  | -123202.1 |  | -2240.28 |  | -105859.9 |  | 154515.7 |  | 127148.8 |  | 105021.5 |  | 87149.56 |  | 62452.46 |  | -210040.5 |  | -197804.7 |  | -190918.6 |  | -184605.8 |  | -162145.8
| -4162.908 |  | 5949.293 |  | -15284.78 |  | 39044.45 |  | -110618.9 |  | -39730.33 |  | -118958.6 |  | -118009.9 |  | 2140.097 |  | -103073.7 |  | 151740.1 |  | 124348.8 |  | 102287.8 |  | 84634.17 |  | 60100.67 |  | -207772.1 |  | -198082.8 |  | -191102.6 |  | -185064.3 |  | -161446.8
| -3382.17 |  | 14022.97 |  | -11100.9 |  | 43585.05 |  | -108026.8 |  | -37126.37 |  | -112877 |  | -112552.5 |  | 5271.057 |  | -97916.66 |  | 148962.3 |  | 121548 |  | 99553.87 |  | 82119.38 |  | 57751.49 |  | -206708.1 |  | -198495.2 |  | -191548.7 |  | -185521.8 |  | -160448.7
| -1784.298 |  | 21985.1 |  | -1853.02 |  | 50765.31 |  | -101426 |  | -31885.94 |  | -107103 |  | -108310.3 |  | 9504.306 |  | -93152.62 |  | 146181.6 |  | 118748.2 |  | 96818.27 |  | 79604.99 |  | 55403.22 |  | -206504.8 |  | -198674.3 |  | -191996.8 |  | -185701 |  | -159044.5
| 1218.508 |  | 30357.05 |  | 13261.18 |  | 57173.4 |  | -94797.06 |  | -23386.66 |  | -103126.9 |  | -104557.2 |  | 16143.16 |  | -91436.11 |  | 143396.8 |  | 115945.2 |  | 94081.4 |  | 77089.75 |  | 53054.94 |  | -206911.8 |  | -198057.2 |  | -192202.7 |  | -184817.2 |  | -157783.5
| 6595.736 |  | 41781.58 |  | 24832.47 |  | 63012.76 |  | -89379.74 |  | -17749.25 |  | -99090.35 |  | -98913.48 |  | 20167.17 |  | -89557.34 |  | 140606.4 |  | 113133.5 |  | 91341.76 |  | 74572.86 |  | 50705.57 |  | -207344.8 |  | -196293.9 |  | -191606.1 |  | -182568.2 |  | -157387.3
| 18039.12 |  | 49416.18 |  | 29034.88 |  | 69573.32 |  | -83395.88 |  | -16077.46 |  | -93261.45 |  | -93965.59 |  | 24199.11 |  | -84254.62 |  | 137812.2 |  | 110316.3 |  | 88598.85 |  | 72055.34 |  | 48356.34 |  | -207738.5 |  | -193707.3 |  | -189612.5 |  | -180776.8 |  | -157617.5
| 33099.7 |  | 52512.39 |  | 30448.94 |  | 74880.94 |  | -77931.85 |  | -12222 |  | -87098.43 |  | -90242.12 |  | 29883.31 |  | -78360.88 |  | 135017.1 |  | 107496.8 |  | 85853.15 |  | 69537.77 |  | 46008.21 |  | -206972.8 |  | -192091 |  | -187559.6 |  | -180413.1 |  | -157897.3
| 41608.98 |  | 53847.5 |  | 30651.56 |  | 77733.65 |  | -75264.85 |  | -4409.358 |  | -82484.32 |  | -85959.55 |  | 36891.29 |  | -76108.18 |  | 132218.4 |  | 104672.9 |  | 83104.65 |  | 67018.96 |  | 43656.7 |  | -204843.2 |  | -191987.5 |  | -186623.9 |  | -180769.2 |  | -158200.1
| 43679.94 |  | 58752.1 |  | 30519.76 |  | 81701.46 |  | -73375.3 |  | 2412.822 |  | -78336.73 |  | -81269.51 |  | 40626.91 |  | -74907.21 |  | 129412.9 |  | 101842.6 |  | 80352.56 |  | 64496.88 |  | 41302.01 |  | -202381.8 |  | -192328.4 |  | -186846.6 |  | -181188.2 |  | -157636.2
| 43781.54 |  | 67170.08 |  | 35691.63 |  | 86308.85 |  | -69317.84 |  | 4401.275 |  | -72545.95 |  | -76580.29 |  | 42083.88 |  | -71579.92 |  | 126603 |  | 99005.84 |  | 77597.96 |  | 61971.16 |  | 38942.26 |  | -201000.5 |  | -192709.7 |  | -187098.5 |  | -181609.7 |  | -156133.2
| 43994.87 |  | 78617.85 |  | 49224.51 |  | 92012.67 |  | -64455.48 |  | 6321.292 |  | -65780.12 |  | -71185.81 |  | 46860.4 |  | -66253.6 |  | 123792.1 |  | 96163.47 |  | 74840.04 |  | 59442.34 |  | 36579.43 |  | -200562.3 |  | -193024.5 |  | -187513.7 |  | -182028.4 |  | -154455.4
| 48025.69 |  | 87797.05 |  | 60549.32 |  | 98654.07 |  | -60008.93 |  | 13177.23 |  | -60932.84 |  | -66613.02 |  | 53242.39 |  | -61963.34 |  | 120980.4 |  | 93316.36 |  | 72078.77 |  | 56910.99 |  | 34217.7 |  | -200879 |  | -192223.5 |  | -187793.3 |  | -181915.5 |  | -153401.8
| 58729.33 |  | 95645.2 |  | 67457.42 |  | 105573 |  | -54632.35 |  | 21471.12 |  | -56932.46 |  | -61673.58 |  | 58487.61 |  | -60373.05 |  | 118167.2 |  | 90464.34 |  | 69314.9 |  | 54378.55 |  | 31854.16 |  | -201217.7 |  | -190026.5 |  | -187117.8 |  | -179986.3 |  | -152881.6
| 71256.95 |  | 101997.1 |  | 73533.92 |  | 112388.2 |  | -48213.21 |  | 25471.11 |  | -51913.92 |  | -56119.68 |  | 60853.28 |  | -56950.36 |  | 115350 |  | 87606.78 |  | 66550.1 |  | 51845.36 |  | 29489.35 |  | -200878.2 |  | -187590.5 |  | -185287.9 |  | -177328.8 |  | -152968.8
| 83214 |  | 104276.5 |  | 75153.09 |  | 116562.2 |  | -43284.23 |  | 28512.29 |  | -46255.48 |  | -52009.01 |  | 66771.7 |  | -50937.73 |  | 112529.1 |  | 84745.77 |  | 63784.94 |  | 49312.52 |  | 27123.78 |  | -199823 |  | -186171.2 |  | -183089.4 |  | -176257.4 |  | -153198.1
| 90056.72 |  | 106690.6 |  | 75390.98 |  | 119634.5 |  | -39087.68 |  | 36089.67 |  | -41047.08 |  | -48245.65 |  | 73451.31 |  | -46421.75 |  | 109705.2 |  | 81884.15 |  | 61019.13 |  | 46780.52 |  | 24758.39 |  | -197748.8 |  | -185878.1 |  | -181895.4 |  | -176524.2 |  | -153158.5
| 91121.39 |  | 110970.6 |  | 78728.05 |  | 124693 |  | -35250.48 |  | 43129.19 |  | -36176.65 |  | -42842.98 |  | 78481.67 |  | -45305.21 |  | 106876.7 |  | 79021.43 |  | 58251.14 |  | 44248.59 |  | 22393.21 |  | -195694.8 |  | -186162.8 |  | -181849.9 |  | -176908.1 |  | -152433.6
| 91167.96 |  | 119228.8 |  | 84935.92 |  | 130845 |  | -29284.98 |  | 46165.23 |  | -31081.87 |  | -37377.11 |  | 80186.27 |  | -41085.45 |  | 104040.4 |  | 76156.33 |  | 55479.65 |  | 41715.88 |  | 20027.47 |  | -194439.5 |  | -186504.4 |  | -182224.9 |  | -177297.1 |  | -151471.9
| 93126.88 |  | 131985.3 |  | 94260.16 |  | 135976.2 |  | -23469.89 |  | 48519.72 |  | -24434.53 |  | -33313.74 |  | 83752.07 |  | -35250.26 |  | 101199 |  | 73290.35 |  | 52705.26 |  | 39183.11 |  | 17661.27 |  | -194101.1 |  | -186746.2 |  | -182612.2 |  | -177652.3 |  | -150371.8
| 97230.06 |  | 143541.3 |  | 106972.4 |  | 142540.2 |  | -18548.24 |  | 54361.31 |  | -19010.96 |  | -28903.37 |  | 89820.07 |  | -31725.03 |  | 98355.56 |  | 70425.79 |  | 49929.54 |  | 36651.26 |  | 15294.8 |  | -194406.8 |  | -185823.9 |  | -182988.1 |  | -177565.4 |  | -148891
| 105661.5 |  | 151341.3 |  | 117593.5 |  | 150700.4 |  | -13716.87 |  | 61764.46 |  | -15803.79 |  | -24000.06 |  | 96173.09 |  | -30635.37 |  | 95511.49 |  | 67563.58 |  | 47153.1 |  | 34119.77 |  | 12929.26 |  | -194766 |  | -183386.3 |  | -182737.8 |  | -175672.2 |  | -147994.8
| 117756.5 |  | 154313.6 |  | 120592.9 |  | 156454.6 |  | -8522.874 |  | 66456.37 |  | -11204.7 |  | -18400.53 |  | 100986.5 |  | -28430.6 |  | 92667.14 |  | 64699.13 |  | 44375.97 |  | 31587.65 |  | 10564.33 |  | -194705.7 |  | -180623.6 |  | -180961.1 |  | -173121.7 |  | -148015
| 129145 |  | 154972.7 |  | 122050.8 |  | 158653.8 |  | -3531.201 |  | 68562.92 |  | -3760.862 |  | -13866.15 |  | 106466.7 |  | -22270.18 |  | 89820.82 |  | 61828.98 |  | 41598.04 |  | 29055.19 |  | 8199.847 |  | -193779.9 |  | -179355.8 |  | -178408.5 |  | -171897.5 |  | -148241.2
| 136346 |  | 157973.6 |  | 122745.5 |  | 161980.4 |  | -1397.724 |  | 73336.61 |  | 2613.369 |  | -10273.86 |  | 112998.4 |  | -17087.64 |  | 86971.52 |  | 58957.25 |  | 38819.84 |  | 26523.31 |  | 5835.547 |  | -191671.9 |  | -179286.5 |  | -176938.1 |  | -171948.3 |  | -148311.7
| 138294.3 |  | 165976.5 |  | 123952.7 |  | 166969.6 |  | -400.8349 |  | 81394.91 |  | 6133.792 |  | -4996.37 |  | 116290.3 |  | -15696.22 |  | 84119.16 |  | 56086.87 |  | 36041.4 |  | 23992.06 |  | 3470.848 |  | -189420.8 |  | -179578.5 |  | -176621.5 |  | -172248.4 |  | -147548.5
| 138571.8 |  | 177374.4 |  | 131541.1 |  | 173145.1 |  | 3512.037 |  | 86677.57 |  | 10215.92 |  | 760.9705 |  | 118771.1 |  | -14330.04 |  | 81261.6 |  | 53215.16 |  | 33261.62 |  | 21460.15 |  | 1104.137 |  | -187908.5 |  | -179866.1 |  | -176954 |  | -172605.8 |  | -146165.1
| 139918.8 |  | 187740.8 |  | 144711.9 |  | 180359.4 |  | 10625.95 |  | 89690.85 |  | 16278.4 |  | 4493.828 |  | 122490 |  | -8930.761 |  | 78395.36 |  | 50337.8 |  | 30480.02 |  | 18926.37 |  | -1265.412 |  | -187337.7 |  | -179927.3 |  | -177308.9 |  | -172964.8 |  | -144482.1
| 144956.7 |  | 195854 |  | 157922.5 |  | 187173.7 |  | 18201.92 |  | 94631.4 |  | 22173.85 |  | 8476.916 |  | 129635.8 |  | -2989.889 |  | 75525.33 |  | 47455.41 |  | 27696.27 |  | 16389.22 |  | -3637.413 |  | -187513 |  | -178771 |  | -177645.3 |  | -173203 |  | -143216.1
| 155668.4 |  | 201033.4 |  | 165892.1 |  | 193729.9 |  | 24857.42 |  | 102211.6 |  | 27042.11 |  | 13915.71 |  | 134223.1 |  | -485.8142 |  | 72657.04 |  | 44572.21 |  | 24909.37 |  | 13846.5 |  | -6011.761 |  | -187835.1 |  | -176364.8 |  | -177173.7 |  | -171620.4 |  | -142641.2
| 171099.2 |  | 204078.2 |  | 167559 |  | 198295.5 |  | 28492.56 |  | 107249.4 |  | 31981.19 |  | 18390.12 |  | 137521.4 |  | 206.9612 |  | 69786.91 |  | 41689.66 |  | 22112.45 |  | 11300.51 |  | -8388.358 |  | -187378.7 |  | -173792.5 |  | -175643 |  | -168607.2 |  | -142705.9
| 181640 |  | 206881.8 |  | 167720.7 |  | 200184 |  | 33077.1 |  | 111271 |  | 38212.11 |  | 22852.94 |  | 141340.6 |  | 3599.228 |  | 66907.9 |  | 38806.1 |  | 19306.27 |  | 8753.908 |  | -10766.34 |  | -185663.9 |  | -172511.8 |  | -173334.6 |  | -166918.1 |  | -142925.7
| 185064 |  | 210786.7 |  | 168696.3 |  | 202616.5 |  | 36555.96 |  | 117321.9 |  | 45225.17 |  | 27209.66 |  | 147961.4 |  | 9350.309 |  | 64023 |  | 35920.99 |  | 16449.49 |  | 6205.417 |  | -13144.59 |  | -183277.7 |  | -172350.1 |  | -171535 |  | -167001.2 |  | -142759.9
| 185486.3 |  | 219503.4 |  | 172097.8 |  | 208852.9 |  | 39458.54 |  | 125310.9 |  | 49795.36 |  | 31572.64 |  | 152638 |  | 13595.04 |  | 61139.96 |  | 33034.25 |  | 13627.93 |  | 3651.945 |  | -15521.98 |  | -181531.9 |  | -172614.5 |  | -171118.9 |  | -167245.7 |  | -142234.3
| 186361.3 |  | 232626.6 |  | 183437.3 |  | 216705.3 |  | 45939.71 |  | 129721.4 |  | 53180.75 |  | 37221.26 |  | 155580.5 |  | 15088.59 |  | 58258.8 |  | 30145.89 |  | 10824.66 |  | 1093.968 |  | -17896.93 |  | -180121.3 |  | -172831.9 |  | -171306.1 |  | -167543.7 |  | -140945.1
| 190919.2 |  | 246354.1 |  | 197624 |  | 223427.4 |  | 51873.57 |  | 131205.1 |  | 58559.68 |  | 42677.88 |  | 160068.4 |  | 18139.95 |  | 55373.47 |  | 27256.81 |  | 8034.811 |  | -1465.76 |  | -20268.09 |  | -180026.6 |  | -172407.2 |  | -171626.6 |  | -167868.1 |  | -139388.9
| 199053.4 |  | 253640.5 |  | 207171 |  | 227908.6 |  | 56911.38 |  | 135241.6 |  | 64569.07 |  | 45629.91 |  | 166461.8 |  | 24662.87 |  | 52481.35 |  | 24366.08 |  | 5269.222 |  | -4025.927 |  | -22636.24 |  | -180079.2 |  | -171035.2 |  | -171918.1 |  | -167637.2 |  | -137710.8
| 210181.7 |  | 256023.6 |  | 211007.6 |  | 234051.4 |  | 61460.12 |  | 142109.1 |  | 69244.49 |  | 49824.15 |  | 171561.4 |  | 29542.34 |  | 49585.19 |  | 21473.28 |  | 2517.954 |  | -6583.67 |  | -25002.66 |  | -179927.3 |  | -168237.8 |  | -171574.4 |  | -165443.3 |  | -137101.8
| 219467 |  | 256801.5 |  | 212864.1 |  | 239437.2 |  | 66060.09 |  | 148474.4 |  | 73664.82 |  | 55321.86 |  | 173849.8 |  | 30842.78 |  | 46686.41 |  | 18579.08 |  | -230.9682 |  | -9119.416 |  | -27367.58 |  | -178948.4 |  | -165756.9 |  | -169857.6 |  | -162744.5 |  | -137118.7
| 226366.8 |  | 259498.6 |  | 213245 |  | 241573.4 |  | 70519.77 |  | 151418.7 |  | 79720.87 |  | 60548.55 |  | 178417.1 |  | 33619.2 |  | 43787.77 |  | 15679.98 |  | -2980.216 |  | -11605.72 |  | -29731.72 |  | -176750.2 |  | -164939.3 |  | -167356.8 |  | -161467.8 |  | -137315.8
| 230690.9 |  | 266071.4 |  | 213517.8 |  | 244539 |  | 75353.78 |  | 154035.1 |  | 86175.45 |  | 65381.4 |  | 184834.8 |  | 39616.74 |  | 40891.82 |  | 12774.77 |  | -5729.376 |  | -14129.07 |  | -32095.8 |  | -174120.9 |  | -165029.9 |  | -165547.6 |  | -161639.6 |  | -137287.9
| 232470.1 |  | 277377.3 |  | 217432 |  | 250597.7 |  | 81362.85 |  | 160385.9 |  | 91195.84 |  | 70708.74 |  | 190604.3 |  | 44141.78 |  | 37995.27 |  | 9869.526 |  | -8478.18 |  | -16611.22 |  | -34460.03 |  | -172470.8 |  | -165278.2 |  | -165042.6 |  | -161881.7 |  | -136207.8
| 232554.9 |  | 286275.7 |  | 227382.4 |  | 258071.5 |  | 87292.73 |  | 168704.8 |  | 94647.49 |  | 76351.26 |  | 192096.2 |  | 46383.59 |  | 35094.95 |  | 6968.718 |  | -11226.83 |  | -19121.13 |  | -36824.32 |  | -172226.1 |  | -165419.1 |  | -165275.5 |  | -162137.7 |  | -134714.2
| 234168.7 |  | 294044.7 |  | 240647.3 |  | 266011.1 |  | 91758.25 |  | 172382.7 |  | 98780.2 |  | 80595.71 |  | 195763.4 |  | 49175.91 |  | 32193.13 |  | 4070.227 |  | -13975.49 |  | -21571.16 |  | -39188.61 |  | -172268.6 |  | -165078.4 |  | -165568.1 |  | -162419.7 |  | -132926.8
| 242540 |  | 302604.9 |  | 252162.7 |  | 271825.2 |  | 95363.31 |  | 174089.5 |  | 104597 |  | 83937.14 |  | 201979.1 |  | 55411.55 |  | 29289.58 |  | 1170.601 |  | -16724.11 |  | -24061.37 |  | -41553.09 |  | -172376.2 |  | -162608.4 |  | -165840.1 |  | -162489.6 |  | -131605.2
| 255882.1 |  | 305589.4 |  | 258152 |  | 276635.4 |  | 100311 |  | 179143.7 |  | 111265.3 |  | 87886.91 |  | 208691.1 |  | 60092.9 |  | 26383.04 |  | -1731.66 |  | -19472.98 |  | -26542.04 |  | -43917.86 |  | -171987.4 |  | -159216.5 |  | -165333.9 |  | -160807.2 |  | -131147.2
| 268045 |  | 306958 |  | 259075.4 |  | 279560 |  | 104705.4 |  | 187716.4 |  | 116687.5 |  | 93212.2 |  | 210941.8 |  | 60894.5 |  | 23476.98 |  | -4635.64 |  | -22223.77 |  | -29032.54 |  | -46282.84 |  | -170412.8 |  | -157330.9 |  | -163884.5 |  | -157770.2 |  | -131221.6
| 276021.4 |  | 308403.7 |  | 258822.2 |  | 280307.3 |  | 109301.6 |  | 193014.5 |  | 123066 |  | 99152.41 |  | 213911 |  | 61314.08 |  | 20572.68 |  | -7539.664 |  | -24978.52 |  | -31537 |  | -48648.72 |  | -167701.3 |  | -157168.2 |  | -161203.4 |  | -156084.1 |  | -131233.7
| 279295.3 |  | 316732.8 |  | 258587.7 |  | 280982.5 |  | 112915.4 |  | 195069.7 |  | 130636.6 |  | 104930.2 |  | 220613.2 |  | 65083.65 |  | 17664.09 |  | -10446.23 |  | -27737.19 |  | -34042.53 |  | -50996.32 |  | -165518.9 |  | -157382.7 |  | -159028.1 |  | -155972.5 |  | -130518
| 279426.4 |  | 327164.2 |  | 263577.9 |  | 285411.4 |  | 116046.2 |  | 201576 |  | 135102 |  | 110536.1 |  | 226768.4 |  | 71425.32 |  | 14745.19 |  | -13362.29 |  | -30498.19 |  | -36548.46 |  | -53331.1 |  | -164520.1 |  | -157595.8 |  | -158646.7 |  | -156146.9 |  | -129601.6
| 279333.3 |  | 336737.2 |  | 275822.9 |  | 292493 |  | 120890.2 |  | 209885.3 |  | 137481.7 |  | 116025.6 |  | 229234.1 |  | 75190.81 |  | 11819.92 |  | -16286.32 |  | -33260.75 |  | -39056.63 |  | -55654.18 |  | -164187.7 |  | -157502.8 |  | -158893.5 |  | -156369.9 |  | -128307.6
| 281102.3 |  | 347307.3 |  | 289594.4 |  | 299897.2 |  | 125451.7 |  | 213759.8 |  | 140675.8 |  | 119541.1 |  | 229765.2 |  | 76281.51 |  | 8892.011 |  | -19209.9 |  | -36025.69 |  | -41569.81 |  | -57874.32 |  | -164229.2 |  | -155426.8 |  | -159160.7 |  | -156630.8 |  | -126655.7
| 288935.6 |  | 354525.2 |  | 298128.8 |  | 307288.7 |  | 130858.7 |  | 214419.2 |  | 146473.3 |  | 122263.9 |  | 233121.9 |  | 79744.1 |  | 5960.68 |  | -22132.2 |  | -38794.42 |  | -44086.77 |  | -60042.83 |  | -163938.9 |  | -152343.9 |  | -159332.1 |  | -156570.2 |  | -125235.9
| 301182.2 |  | 357025.6 |  | 302981.2 |  | 314058.1 |  | 137176.1 |  | 218481.7 |  | 153239 |  | 126869.3 |  | 238041.4 |  | 86420.81 |  | 3023.395 |  | -25059.48 |  | -41567.36 |  | -46605.48 |  | -62211.98 |  | -162357.3 |  | -150051.7 |  | -158457.4 |  | -154506.2 |  | -124917.4
| 314074.2 |  | 358366.6 |  | 303338.4 |  | 317987.3 |  | 141936.9 |  | 226719.9 |  | 158548.1 |  | 132291.7 |  | 243908.1 |  | 90576.74 |  | 80.83604 |  | -27995.19 |  | -44342.31 |  | -49125.32 |  | -64337.31 |  | -159903.1 |  | -149162.2 |  | -156386.9 |  | -151408 |  | -125068.7
| 321636.1 |  | 359650.8 |  | 303534.6 |  | 320608.2 |  | 145259.4 |  | 233844.1 |  | 162830.8 |  | 137304.6 |  | 246841.5 |  | 91706.75 |  | -2864.704 |  | -30935.9 |  | -47117.74 |  | -51645.36 |  | -66590.72 |  | -157634.4 |  | -149219.8 |  | -153825.4 |  | -149910.3 |  | -124823.4
| 323737.7 |  | 362933.4 |  | 305400.7 |  | 323469.5 |  | 149002.8 |  | 235365.5 |  | 169049 |  | 141034.7 |  | 248615.3 |  | 94656.94 |  | -5811.787 |  | -33874.78 |  | -49894.1 |  | -54165.77 |  | -68918.63 |  | -156318.7 |  | -149377.7 |  | -152263 |  | -149922.9 |  | -124027.6
| 324376.2 |  | 369789 |  | 309997 |  | 329500 |  | 155901.8 |  | 238410.9 |  | 175736.1 |  | 145128.8 |  | 250453.6 |  | 101103.1 |  | -8759.595 |  | -36809.94 |  | -52670.51 |  | -56685.85 |  | -71228.04 |  | -155747.2 |  | -149435.8 |  | -151955.1 |  | -150081.6 |  | -122322.7
| 325699.6 |  | 379849.1 |  | 321860.6 |  | 336972.7 |  | 161651.1 |  | 245644.4 |  | 180047.1 |  | 151272.3 |  | 254931.4 |  | 105968.2 |  | -11708.46 |  | -39745.42 |  | -55445.81 |  | -59205.76 |  | -73544.82 |  | -155679.6 |  | -148432.3 |  | -152173.7 |  | -150267.8 |  | -120558.9
| 325804.4 |  | 388854.9 |  | 335329.2 |  | 343848.4 |  | 164380.7 |  | 253462 |  | 183801.8 |  | 156554.9 |  | 262090.6 |  | 106912.8 |  | -14659.14 |  | -42680.82 |  | -58218.98 |  | -61725.8 |  | -75870.01 |  | -155785.4 |  | -146013.3 |  | -152412.5 |  | -150417.7 |  | -119226.9
| 327050.7 |  | 396234.5 |  | 343712.8 |  | 351139.1 |  | 167975.8 |  | 256180.3 |  | 190287.1 |  | 159356.7 |  | 271361.2 |  | 108988.2 |  | -17612.72 |  | -45514.38 |  | -60989.87 |  | -64246.22 |  | -78192.62 |  | -154861.3 |  | -143147.3 |  | -152380 |  | -149224 |  | -118653
| 335699.6 |  | 404055.1 |  | 347209.6 |  | 361815.4 |  | 175202.9 |  | 256306.2 |  | 196509.6 |  | 163088.8 |  | 279178.1 |  | 115162.2 |  | -20569.31 |  | -48249.8 |  | -63758.49 |  | -66766.73 |  | -80511.54 |  | -152309.4 |  | -141290.3 |  | -151224.2 |  | -146070 |  | -118511.9
| 349931.2 |  | 407474.1 |  | 348576.9 |  | 371065.2 |  | 180318.6 |  | 257803.3 |  | 200195.4 |  | 168921.2 |  | 284907.4 |  | 120810 |  | -23529.15 |  | -50944.95 |  | -66525.04 |  | -69286.89 |  | -82827.09 |  | -149514.9 |  | -140812.1 |  | -148479 |  | -143722.4 |  | -118651.2
| 359299.5 |  | 409961.5 |  | 348857.3 |  | 377978.8 |  | 182719.8 |  | 264063.5 |  | 203114.9 |  | 174412.6 |  | 291057.3 |  | 122045.1 |  | -26491.39 |  | -53675.95 |  | -69290.29 |  | -71804.67 |  | -85140.41 |  | -147803.5 |  | -140894.9 |  | -145838.8 |  | -143432.7 |  | -118175.1
| 365859.5 |  | 416589.5 |  | 348918.2 |  | 385459.3 |  | 186361.9 |  | 272652.7 |  | 208025.3 |  | 178574.4 |  | 298588.9 |  | 123549.2 |  | -29456.16 |  | -56496.05 |  | -72054.64 |  | -74315.95 |  | -87452.51 |  | -147066 |  | -141068.5 |  | -144803.9 |  | -143580.4 |  | -117040.1
| 371368.1 |  | 428196.7 |  | 349089.8 |  | 392968.9 |  | 191737.7 |  | 276621.7 |  | 214828 |  | 182584.5 |  | 309359.2 |  | 128998 |  | -32422.08 |  | -59346.77 |  | -74818.83 |  | -76823.03 |  | -89764.09 |  | -146850.5 |  | -140725.7 |  | -144917.1 |  | -143702.7 |  | -115399.1
| 372825.8 |  | 441911 |  | 352406.6 |  | 398125.5 |  | 196888.8 |  | 277053.7 |  | 220424.5 |  | 187957.6 |  | 317117.6 |  | 135029 |  | -35383.79 |  | -62234.61 |  | -77583.39 |  | -79329.62 |  | -92075.52 |  | -146984.9 |  | -138622.1 |  | -145130.4 |  | -143865.6 |  | -113555
| 377743.8 |  | 451590.2 |  | 359943 |  | 399271.9 |  | 202674.8 |  | 277591.3 |  | 224929.7 |  | 193213.6 |  | 321469 |  | 136944.1 |  | -38272.85 |  | -65126.13 |  | -80312.53 |  | -81836.4 |  | -94383.22 |  | -146333.6 |  | -135657.7 |  | -145179.5 |  | -143999 |  | -112165.6
| 388310.7 |  | 458322.9 |  | 368739.8 |  | 399021.2 |  | 209788.4 |  | 281461.6 |  | 230068.3 |  | 197156.9 |  | 321907.3 |  | 137611.5 |  | -41183.99 |  | -68022.24 |  | -83018.93 |  | -84343.14 |  | -96687.76 |  | -144560.3 |  | -133327.3 |  | -144570.1 |  | -142545.6 |  | -111743.4
| 400226.4 |  | 467894.2 |  | 379228.7 |  | 398687.1 |  | 214234.6 |  | 289432 |  | 236496 |  | 200508.2 |  | 323854.5 |  | 141730.4 |  | -43946.26 |  | -70921.76 |  | -85589.36 |  | -86849.61 |  | -98992.52 |  | -142122.5 |  | -132332.9 |  | -142484.9 |  | -139320.5 |  | -111859.3
| 408763.3 |  | 479595.9 |  | 388902.8 |  | 398372.6 |  | 216772.6 |  | 299457.3 |  | 242000.4 |  | 205463.7 |  | 328434.9 |  | 148293.3 |  | -46562.33 |  | -73823.71 |  | -88054.44 |  | -89356.14 |  | -101293.6 |  | -139966.8 |  | -132186 |  | -139886 |  | -136935.8 |  | -111774.1
| 417477.6 |  | 491193.8 |  | 393794.2 |  | 398316.1 |  | 218644.5 |  | 309153.5 |  | 245024.7 |  | 211103.2 |  | 334939.9 |  | 151836 |  | -49430.84 |  | -76725.7 |  | -90462.82 |  | -91840.98 |  | -103592.9 |  | -138522.8 |  | -132256.3 |  | -138151.9 |  | -136785.8 |  | -111127.5
| 423282.7 |  | 499606.2 |  | 395470.1 |  | 400530.1 |  | 222188.7 |  | 316550.6 |  | 246392.5 |  | 214667.3 |  | 338091.3 |  | 152353.3 |  | -52214.57 |  | -79625.39 |  | -92901.8 |  | -94321.95 |  | -105898.6 |  | -137835.4 |  | -131926.5 |  | -137489 |  | -136911.2 |  | -109553.7
| 424921 |  | 503719.8 |  | 404452.4 |  | 405878.4 |  | 226847.5 |  | 319935.6 |  | 249785.6 |  | 217426.2 |  | 338591.3 |  | 155367.4 |  | -55118.67 |  | -82526.18 |  | -95426.57 |  | -96749.58 |  | -108205.2 |  | -137872.3 |  | -130751.8 |  | -137593.2 |  | -137018.5 |  | -107670
| 428301.8 |  | 505423.3 |  | 417048.9 |  | 413393.5 |  | 233165 |  | 326052.4 |  | 256115.3 |  | 221607.6 |  | 337938.9 |  | 161564.4 |  | -58035.74 |  | -85433.04 |  | -98084.72 |  | -98233.91 |  | -110510.5 |  | -137315.4 |  | -128078.2 |  | -137780.2 |  | -137145.6 |  | -105933.7
| 436649.5 |  | 505420.3 |  | 428487.1 |  | 419897.5 |  | 240429.1 |  | 336841.5 |  | 262417.4 |  | 227010.2 |  | 337946.7 |  | 166198.3 |  | -60954.42 |  | -88347.66 |  | -100813.4 |  | -100563.6 |  | -112817.8 |  | -135602.9 |  | -125040.3 |  | -137893.1 |  | -136477.7 |  | -105113.7
| 448330.9 |  | 505365.8 |  | 434920.1 |  | 423249.4 |  | 245746.1 |  | 348571.4 |  | 266239.1 |  | 231996.8 |  | 338604.7 |  | 166966.1 |  | -63874.35 |  | -91265.53 |  | -103545.7 |  | -102712.4 |  | -115090.1 |  | -132774 |  | -123539.7 |  | -136991.7 |  | -133367.1 |  | -104881.9
| 456725.3 |  | 505315.8 |  | 440116.1 |  | 428211.8 |  | 250148.5 |  | 356368.7 |  | 269596.5 |  | 234551.2 |  | 340449.3 |  | 166972.8 |  | -66796.65 |  | -94181.29 |  | -106277.2 |  | -105124.8 |  | -117298 |  | -130276 |  | -123292 |  | -134558.5 |  | -130238.1 |  | -104949.5
| 461821.9 |  | 505342.6 |  | 445994.3 |  | 437901 |  | 251799.7 |  | 359078.4 |  | 274580 |  | 237335 |  | 346842.4 |  | 167634.3 |  | -69721.62 |  | -97094.76 |  | -109008.5 |  | -107587 |  | -119377 |  | -128880.9 |  | -123334.1 |  | -131572.5 |  | -129707.8 |  | -104555.3
| 463267.6 |  | 505415 |  | 447493.1 |  | 447827.3 |  | 253121 |  | 359945.5 |  | 280463 |  | 241794.6 |  | 354498.3 |  | 172104.8 |  | -72649.2 |  | -100007.6 |  | -111738.2 |  | -110051.1 |  | -121224.8 |  | -128442.5 |  | -123081.7 |  | -130009.6 |  | -129824.4 |  | -103234
| 463151 |  | 507528 |  | 448092.1 |  | 454876.1 |  | 255383.9 |  | 363747.8 |  | 285480.8 |  | 247828 |  | 363166.2 |  | 178142 |  | -75579.26 |  | -102921.6 |  | -114465.2 |  | -112515.4 |  | -122886.2 |  | -128517.2 |  | -121853.3 |  | -129817.5 |  | -129928.4 |  | -101252.7
| 462932.4 |  | 512151.4 |  | 455082.7 |  | 460495.6 |  | 258541.9 |  | 371603.8 |  | 287769.1 |  | 251905.2 |  | 369589 |  | 181441.1 |  | -78509.25 |  | -105834.2 |  | -117188.6 |  | -114979.5 |  | -124694.5 |  | -128172.1 |  | -119497.1 |  | -129974.8 |  | -130030.3 |  | -99019.49
| 462768.8 |  | 521580.9 |  | 468290.1 |  | 467174.8 |  | 263646.3 |  | 377104.7 |  | 289675.7 |  | 252801 |  | 376690.2 |  | 182091.4 |  | -81438.65 |  | -108743.6 |  | -119908.4 |  | -117442.7 |  | -126830.2 |  | -127207.1 |  | -116386.6 |  | -130141.9 |  | -130060.3 |  | -97961.12
| 462653.1 |  | 532409.3 |  | 478588.6 |  | 473201.7 |  | 268993.8 |  | 377922.3 |  | 297197.5 |  | 254649.3 |  | 382375.2 |  | 183518.7 |  | -84370.25 |  | -111652.8 |  | -122626.8 |  | -119904.3 |  | -129093.7 |  | -125055.6 |  | -114543.8 |  | -129840.5 |  | -128475 |  | -97709.27
| 466044.4 |  | 542383.1 |  | 480099.8 |  | 475253 |  | 272850.3 |  | 377202 |  | 309580.6 |  | 258563.1 |  | 388976.9 |  | 188605.9 |  | -87307.74 |  | -114565.1 |  | -125344.4 |  | -122362.7 |  | -131362.7 |  | -122539.6 |  | -114123.8 |  | -128067.3 |  | -124981.7 |  | -97800.03
| 477474 |  | 552303.9 |  | 480209.8 |  | 475060.3 |  | 276079.4 |  | 377543.7 |  | 320240.3 |  | 265650.4 |  | 392270.2 |  | 194667.8 |  | -90248.4 |  | -117378.5 |  | -128061.6 |  | -124818.6 |  | -133629.4 |  | -120212.8 |  | -114126.2 |  | -125144.9 |  | -122579.7 |  | -97659.07
| 494391.6 |  | 563471.5 |  | 480237.8 |  | 476264.6 |  | 282137.2 |  | 378140.7 |  | 326911.2 |  | 274583.8 |  | 396263.4 |  | 197201.3 |  | -93187.95 |  | -119981.5 |  | -130778.4 |  | -127271.9 |  | -135893.3 |  | -119067.6 |  | -114214.5 |  | -122796.3 |  | -122518.7 |  | -96680
| 505353.5 |  | 574299.4 |  | 480141.4 |  | 477576.5 |  | 291591.9 |  | 379803 |  | 331441.8 |  | 282585.6 |  | 403095.9 |  | 200009.7 |  | -96127.2 |  | -122291.8 |  | -133495.4 |  | -129723.3 |  | -138154.7 |  | -118920.7 |  | -113575.9 |  | -121911.2 |  | -122632.3 |  | -95125.34
| 508376.2 |  | 584837.3 |  | 480070.9 |  | 478053.1 |  | 299365.2 |  | 385616.4 |  | 336473.3 |  | 288634.9 |  | 408718.2 |  | 206393.5 |  | -99066.75 |  | -124605.6 |  | -136212.9 |  | -132174.4 |  | -140414.3 |  | -118973.5 |  | -110750.8 |  | -121940.6 |  | -122707.7 |  | -93128.4
| 511285.1 |  | 594884.3 |  | 481910 |  | 476851.2 |  | 307306 |  | 393803.6 |  | 346394 |  | 294470.2 |  | 410225.3 |  | 211425.3 |  | -102006.7 |  | -127096.1 |  | -138930.6 |  | -134624.9 |  | -142672.4 |  | -117974.5 |  | -107004.9 |  | -122083 |  | -122771.8 |  | -91465.6
| 518672 |  | 599932.3 |  | 491675.3 |  | 476691.4 |  | 315078.8 |  | 399251.7 |  | 355262.8 |  | 301998.6 |  | 409893.4 |  | 213993.2 |  | -104948.9 |  | -129844.4 |  | -141550.8 |  | -137075.3 |  | -144929.7 |  | -115523.5 |  | -105025.2 |  | -121806.8 |  | -122182.1 |  | -90476.31
| 527407.2 |  | 601855.4 |  | 508898.3 |  | 479371.4 |  | 319094.8 |  | 405372.2 |  | 358701.6 |  | 311952.5 |  | 409454.1 |  | 218819.9 |  | -107894.5 |  | -132686.8 |  | -143778.2 |  | -139525.8 |  | -147186.4 |  | -112226 |  | -104698.8 |  | -120096.5 |  | -119303.2 |  | -90440.19
| 535560.3 |  | 601806.5 |  | 521203.1 |  | 483826.3 |  | 320508.6 |  | 413885.1 |  | 358994.2 |  | 320281.9 |  | 409049.3 |  | 227260.7 |  | -110843.8 |  | -135555 |  | -145678.4 |  | -141977.3 |  | -149440.9 |  | -109728.1 |  | -104715.4 |  | -117359.5 |  | -116141.2 |  | -90251.65
| 545703.9 |  | 603825.8 |  | 523284.2 |  | 491565.4 |  | 325025.9 |  | 418614.5 |  | 360452.7 |  | 325500.7 |  | 408769.8 |  | 235721.3 |  | -113784.8 |  | -138427.9 |  | -147721 |  | -144378.6 |  | -151697.1 |  | -109130.9 |  | -104806.9 |  | -114943.9 |  | -114984.3 |  | -89084.8
| 552029.2 |  | 608207.6 |  | 525468.6 |  | 501154.7 |  | 332839.1 |  | 423940.9 |  | 364789.7 |  | 328133.2 |  | 408710.1 |  | 240876.1 |  | -116689.5 |  | -141302 |  | -150094 |  | -146583.6 |  | -153944.5 |  | -109119.5 |  | -104455.6 |  | -113712.1 |  | -115041.7 |  | -87084.36
| 553040.1 |  | 611209.1 |  | 532139.6 |  | 512601 |  | 338083.9 |  | 432275.3 |  | 369834.4 |  | 330642 |  | 411281.1 |  | 241943.5 |  | -119513.3 |  | -144173.3 |  | -152657.9 |  | -148820.2 |  | -156180.2 |  | -109045.2 |  | -102019 |  | -113690 |  | -115104.1 |  | -84992.05
| 552637.7 |  | 612025.8 |  | 541109.3 |  | 524409 |  | 341312.5 |  | 438062.6 |  | 371986.3 |  | 335378.2 |  | 416342.7 |  | 242360.1 |  | -121050.6 |  | -147041.7 |  | -155292.9 |  | -149437.4 |  | -158333.9 |  | -107935 |  | -98240.82 |  | -113813.6 |  | -115143.9 |  | -83543.32
| 552136.1 |  | 611701.5 |  | 551026.8 |  | 533651.8 |  | 345715.5 |  | 438754.1 |  | 372156.1 |  | 340744.7 |  | 425994.4 |  | 245370.5 |  | -123767.9 |  | -149908.5 |  | -157963.4 |  | -151632 |  | -160192.9 |  | -105274.3 |  | -95745.44 |  | -113914.3 |  | -114876.9 |  | -82871.15
| 551637.6 |  | 611254.5 |  | 559804.8 |  | 541981.2 |  | 350554.4 |  | 438420.2 |  | 372081 |  | 344283.1 |  | 435560.9 |  | 251336.1 |  | -126428.9 |  | -152775.5 |  | -160634.8 |  | -154032.7 |  | -161712.9 |  | -102573.6 |  | -95132.75 |  | -113203.3 |  | -112464.8 |  | -82887.03
| 551178.5 |  | 613849.5 |  | 563666.1 |  | 548099.6 |  | 355351.4 |  | 438501.8 |  | 371905.8 |  | 345014.7 |  | 444420.5 |  | 255407 |  | -129234.1 |  | -155643 |  | -163304.5 |  | -156441.3 |  | -163089.5 |  | -100541.9 |  | -95163.09 |  | -110859.7 |  | -108971 |  | -82599.84
| 550782.9 |  | 623149.3 |  | 564711.7 |  | 552054.9 |  | 357737.6 |  | 442968.3 |  | 373352.7 |  | 344862.8 |  | 452010.1 |  | 255869.3 |  | -132140.1 |  | -158510.8 |  | -165971.8 |  | -158850.3 |  | -164723.9 |  | -99562.22 |  | -95038.64 |  | -107904.6 |  | -107366.2 |  | -81946.17
| 551682.9 |  | 636523.6 |  | 564521.4 |  | 558205.3 |  | 358842.7 |  | 451224.2 |  | 379116.1 |  | 344720.1 |  | 458516.8 |  | 255656.5 |  | -135051.2 |  | -161377.2 |  | -168635.1 |  | -161258.6 |  | -166770.1 |  | -99071.4 |  | -94671.25 |  | -106094 |  | -107293.9 |  | -80523.93
| 554882.6 |  | 651821.9 |  | 564196.5 |  | 564887.3 |  | 359840.1 |  | 454025.3 |  | 389887.8 |  | 345725.6 |  | 463828.1 |  | 255463 |  | -137960.6 |  | -164241.4 |  | -171294.7 |  | -163665.4 |  | -168912.8 |  | -98816.26 |  | -92817.01 |  | -105275.2 |  | -107363.4 |  | -78235.44
| 564064.2 |  | 664208.9 |  | 563938.6 |  | 569933.8 |  | 361374.9 |  | 448023.3 |  | 401745.1 |  | 349085.9 |  | 467291.9 |  | 255337.5 |  | -140868.7 |  | -167105 |  | -173952.4 |  | -166068.9 |  | -171112.9 |  | -97975.77 |  | -89684.34 |  | -105341.4 |  | -107394.2 |  | -76065.76
| 578533 |  | 672906.7 |  | 563685.2 |  | 572770.4 |  | 366422.5 |  | 442491.9 |  | 410399.6 |  | 354458.4 |  | 473255.4 |  | 256331.6 |  | -143774.7 |  | -169966.7 |  | -176609.6 |  | -168468.2 |  | -173316.1 |  | -96462.89 |  | -86894.52 |  | -105424.7 |  | -107426.6 |  | -75225.76
| 589613.6 |  | 682938.3 |  | 563333.8 |  | 572878.8 |  | 373661.5 |  | 445658.2 |  | 415774.9 |  | 361697.2 |  | 477544.1 |  | 261815.6 |  | -146679.7 |  | -172639.3 |  | -179266.8 |  | -170865 |  | -175519.2 |  | -93697.88 |  | -85517.14 |  | -104641.9 |  | -106185.2 |  | -75245.37
| 594607.1 |  | 692040.9 |  | 564008.4 |  | 572438.1 |  | 379548.1 |  | 455412.9 |  | 420866.5 |  | 369755.7 |  | 482547.9 |  | 268758.6 |  | -149587.4 |  | -174680.5 |  | -181924.4 |  | -173261 |  | -177722.4 |  | -90946.86 |  | -85427.35 |  | -102537.9 |  | -102810.6 |  | -75305.16
| 600463.9 |  | 695499.1 |  | 569184.5 |  | 573457.3 |  | 384991.2 |  | 467157.2 |  | 427208.7 |  | 376158.6 |  | 487451.2 |  | 275029.4 |  | -152496.9 |  | -176364.4 |  | -184582.1 |  | -175656 |  | -179925.4 |  | -89594.99 |  | -85430.42 |  | -99230.54 |  | -100003.2 |  | -75050.19
| 614612 |  | 697421.7 |  | 582710.2 |  | 572863.7 |  | 392953 |  | 477577.7 |  | 433625.8 |  | 380851.5 |  | 489149.2 |  | 280934.8 |  | -155406.6 |  | -178473.1 |  | -187168 |  | -178049.4 |  | -182127.6 |  | -89016.92 |  | -84998.82 |  | -97004.58 |  | -99336.5 |  | -73385.15
| 629294.5 |  | 702246.3 |  | 597517.1 |  | 569798.4 |  | 399822.3 |  | 488242.1 |  | 440516.6 |  | 385477.6 |  | 484233.3 |  | 284601.6 |  | -158315.4 |  | -181144.6 |  | -189286.9 |  | -180440 |  | -184327.4 |  | -88988.76 |  | -82555.16 |  | -96604.72 |  | -99397.87 |  | -71132.9
| 637638.7 |  | 711344 |  | 603776.1 |  | 570603.2 |  | 404018.7 |  | 495975 |  | 447583.6 |  | 391105.7 |  | 478424.6 |  | 286486.6 |  | -161225.3 |  | -183922.8 |  | -190873 |  | -182826 |  | -186523.2 |  | -88041.34 |  | -78998.94 |  | -96680.57 |  | -99446.92 |  | -69296.42
| 639909.8 |  | 721469.4 |  | 606474.9 |  | 577376.8 |  | 410268.7 |  | 503913.6 |  | 452828.8 |  | 396343.9 |  | 476546 |  | 292011.2 |  | -164138 |  | -186734.3 |  | -192480.9 |  | -185030.1 |  | -188713.7 |  | -85136.02 |  | -76550.39 |  | -96773.07 |  | -99424.05 |  | -68248.57
| 640883.1 |  | 725316.9 |  | 615602.4 |  | 585640 |  | 415818.7 |  | 511814.2 |  | 455284.7 |  | 398796.8 |  | 476491.2 |  | 297531.7 |  | -167053.4 |  | -189548.1 |  | -194703.8 |  | -187294.9 |  | -190780.9 |  | -82084.19 |  | -75773.89 |  | -96556.53 |  | -97833.91 |  | -67706.6
| 642782.9 |  | 721506.3 |  | 628494.4 |  | 591987.2 |  | 421897.4 |  | 515958.2 |  | 457245.9 |  | 399429.1 |  | 477867.1 |  | 299240 |  | -169245.5 |  | -192361.5 |  | -197161.3 |  | -188465.2 |  | -192634.6 |  | -80118.12 |  | -75559.67 |  | -95224.16 |  | -94267.41 |  | -67497.16
| 642569.7 |  | 713010 |  | 640006.8 |  | 598218.8 |  | 426463.1 |  | 517160.5 |  | 462070.5 |  | 400852.4 |  | 481374.3 |  | 299152.3 |  | -171140.9 |  | -195176.7 |  | -199687.6 |  | -189143.6 |  | -194237.5 |  | -78839.53 |  | -75473.64 |  | -91858.98 |  | -91564.92 |  | -67198.56
| 641851.5 |  | 707220.9 |  | 646526.9 |  | 605465.2 |  | 427906.9 |  | 521248.6 |  | 465806.9 |  | 404790.4 |  | 490844.2 |  | 299299.7 |  | -173794.3 |  | -197994.3 |  | -202291.3 |  | -191390.3 |  | -195403.6 |  | -78607.26 |  | -74940.64 |  | -88797.42 |  | -91162.12 |  | -65690.48
| 640085 |  | 710052.7 |  | 647391.7 |  | 615582.3 |  | 428540.5 |  | 529401.8 |  | 464366.7 |  | 409860.8 |  | 502601.3 |  | 302208.6 |  | -175654.8 |  | -200811.5 |  | -204896.8 |  | -193728.8 |  | -196527.1 |  | -78416.97 |  | -72713.95 |  | -87808.62 |  | -91224.57 |  | -63616.42
| 637464.1 |  | 717073.4 |  | 647001 |  | 625895.1 |  | 428161.6 |  | 534501.1 |  | 459679.2 |  | 413009.4 |  | 515921.1 |  | 307624.4 |  | -178454.2 |  | -203626.1 |  | -207500.5 |  | -196069.5 |  | -198247.2 |  | -77237.5 |  | -68958.93 |  | -87847.49 |  | -91247 |  | -61403.2
| 636286.3 |  | 725171.9 |  | 647278.3 |  | 630971 |  | 427723.9 |  | 534499 |  | 457042 |  | 411988.4 |  | 523441.8 |  | 311725.7 |  | -181320.6 |  | -206437.8 |  | -210102.8 |  | -198410.3 |  | -200360.8 |  | -74902 |  | -66126.34 |  | -87923.72 |  | -91227.56 |  | -60204.19
| 635707.3 |  | 738722.2 |  | 648513.4 |  | 631291 |  | 427329.1 |  | 530907.9 |  | 459531.7 |  | 409389.6 |  | 526885.2 |  | 312548.3 |  | -184187.1 |  | -209246.6 |  | -212703.7 |  | -200751.1 |  | -202496.8 |  | -72310.93 |  | -65489.71 |  | -87992.96 |  | -90685.17 |  | -59536.28
| 636981 |  | 751178.8 |  | 648631 |  | 634644.1 |  | 427879.8 |  | 524219.2 |  | 467034.1 |  | 409474.9 |  | 527834.2 |  | 311319.1 |  | -187051.4 |  | -211927.2 |  | -215302.5 |  | -203091.2 |  | -204633 |  | -70130.16 |  | -65443.7 |  | -87210.98 |  | -87645.91 |  | -59548.78
| 642599.6 |  | 761867 |  | 646442.3 |  | 644595.5 |  | 430446.4 |  | 518666.4 |  | 476513.6 |  | 413840.7 |  | 536503.8 |  | 310146.9 |  | -189911.5 |  | -213716.2 |  | -217897.3 |  | -205429 |  | -206768.3 |  | -68575.79 |  | -65396.72 |  | -84485.93 |  | -84155.07 |  | -59263.04
| 656634.7 |  | 773647.7 |  | 644277.5 |  | 652400.3 |  | 434781.1 |  | 520425.5 |  | 485793.3 |  | 423162.3 |  | 549811.4 |  | 310648.9 |  | -192768.9 |  | -214774.2 |  | -220439.2 |  | -207763.9 |  | -208901.5 |  | -68147.9 |  | -64816.04 |  | -80907.57 |  | -82944.36 |  | -57646.27
| 678640.2 |  | 782267.2 |  | 643444.7 |  | 653171.3 |  | 439710.9 |  | 527510.8 |  | 495397.2 |  | 433397.4 |  | 560309.7 |  | 313239.4 |  | -195624.9 |  | -216687.2 |  | -222763.5 |  | -210095.8 |  | -211031.4 |  | -67878.92 |  | -62786.5 |  | -79118.69 |  | -82885.11 |  | -55632.43
| 695908 |  | 787190.1 |  | 643534.2 |  | 652286.6 |  | 444906.8 |  | 531736.5 |  | 504692.8 |  | 442831.8 |  | 558529.8 |  | 319374.8 |  | -198479.2 |  | -219347.8 |  | -224734.8 |  | -212423.8 |  | -213158.2 |  | -66439.92 |  | -59486.19 |  | -78865.58 |  | -82908.6 |  | -53796.01
| 698397.1 |  | 796583.4 |  | 644781.6 |  | 652240.7 |  | 452126.3 |  | 534130.9 |  | 511358.4 |  | 451486.9 |  | 553125.5 |  | 328296.1 |  | -201332.9 |  | -222097.4 |  | -226419.3 |  | -214747.1 |  | -215281.8 |  | -64158.78 |  | -56616.59 |  | -78918.32 |  | -82912.22 |  | -52497.38
| 696876 |  | 808365.9 |  | 649489.7 |  | 652008.7 |  | 463924 |  | 543044.7 |  | 517516.1 |  | 459525.1 |  | 551996.7 |  | 336300.4 |  | -204188.7 |  | -224847.2 |  | -227973.6 |  | -216620.4 |  | -217396.9 |  | -61202.48 |  | -55457.37 |  | -78658.47 |  | -82595.96 |  | -51553.67
| 701548.8 |  | 815853.8 |  | 663968.9 |  | 651324.1 |  | 473485.4 |  | 560314.3 |  | 524015.8 |  | 465728.1 |  | 554162.5 |  | 343444.3 |  | -207044.6 |  | -227591.8 |  | -229713.8 |  | -217206.4 |  | -219502.3 |  | -58731.94 |  | -55227.31 |  | -77493.7 |  | -79886.05 |  | -51501.47
| 720536.8 |  | 820238.7 |  | 684341.9 |  | 650019.1 |  | 479013.2 |  | 575605 |  | 530761.1 |  | 470684.2 |  | 552080.8 |  | 349673.3 |  | -209810.1 |  | -230334.1 |  | -231939.3 |  | -219235.6 |  | -221268.7 |  | -57814.49 |  | -55028.2 |  | -74834.13 |  | -76274.61 |  | -50946.49
| 740652.9 |  | 822735.7 |  | 695429 |  | 649016.7 |  | 483009.7 |  | 578596.6 |  | 536779 |  | 473867.9 |  | 545453.2 |  | 354006.8 |  | -211835.5 |  | -233077.9 |  | -234407.7 |  | -220227 |  | -222543.2 |  | -57547.46 |  | -54641.69 |  | -71721.59 |  | -74420.78 |  | -49300.26
| 742740.4 |  | 822938.1 |  | 690566.9 |  | 651678.6 |  | 488537 |  | 575247.8 |  | 542400.6 |  | 477930.3 |  | 540754.5 |  | 354681 |  | -214609.9 |  | -235822.4 |  | -236932.7 |  | -222363.7 |  | -223560 |  | -57359.03 |  | -52525.19 |  | -69988.89 |  | -74411.92 |  | -47247.65
| 734699 |  | 822976.7 |  | 690263.7 |  | 657753.1 |  | 494230 |  | 578605 |  | 548264.4 |  | 483307.5 |  | 539934.2 |  | 357098.6 |  | -215334.5 |  | -238565.4 |  | -239458 |  | -224630.4 |  | -224582.5 |  | -56083.36 |  | -48713.76 |  | -69726.65 |  | -74462.66 |  | -45360.64
| 732469.9 |  | 822698.3 |  | 708570.2 |  | 664361.9 |  | 496795.5 |  | 593147.3 |  | 551658.6 |  | 487164.5 |  | 542562 |  | 362806.3 |  | -217326.6 |  | -241306.3 |  | -241982.2 |  | -226898.6 |  | -225932.2 |  | -53869.96 |  | -45776.26 |  | -69766.14 |  | -74438.58 |  | -43957.19
| 733627.2 |  | 817665.7 |  | 732374.9 |  | 670993.6 |  | 495968.9 |  | 611729.9 |  | 548707.3 |  | 488255.5 |  | 547405.6 |  | 367552.7 |  | -220071.5 |  | -244044.6 |  | -244505.8 |  | -229163.7 |  | -227949.7 |  | -50908.27 |  | -45059.67 |  | -69793.49 |  | -73992.19 |  | -43355.46
| 733300.5 |  | 812180 |  | 742440.1 |  | 679105.4 |  | 494258.7 |  | 617911.8 |  | 541610.4 |  | 486540.4 |  | 556693.3 |  | 369854.8 |  | -222856.4 |  | -246734.6 |  | -247026.5 |  | -231426.2 |  | -230018.9 |  | -48452.11 |  | -44884.7 |  | -68919.96 |  | -71162.85 |  | -43305.33
| 728707.2 |  | 809952.4 |  | 739298.7 |  | 686612.6 |  | 493558 |  | 612336.9 |  | 536049.8 |  | 482512.2 |  | 566537.6 |  | 372909.1 |  | -225643.1 |  | -248676.9 |  | -249544.9 |  | -233686.1 |  | -232089.1 |  | -47081.2 |  | -44883.13 |  | -66315.2 |  | -67424.62 |  | -42498.73
| 721499.7 |  | 811248.8 |  | 733726.7 |  | 691911.8 |  | 493748.9 |  | 607620.2 |  | 536383.5 |  | 478739.8 |  | 577724.5 |  | 371882.6 |  | -228430.1 |  | -249810.7 |  | -251956.7 |  | -235943.7 |  | -234158.9 |  | -46796.87 |  | -44259.22 |  | -63093.85 |  | -65830.98 |  | -41255.99
| 717770 |  | 816870.5 |  | 739662.7 |  | 696740.7 |  | 493119.2 |  | 607578.4 |  | 541842.8 |  | 477484.7 |  | 584564 |  | 365747.5 |  | -231216.5 |  | -250995.8 |  | -253749 |  | -238200 |  | -236227.4 |  | -46354.35 |  | -41980.17 |  | -61147.4 |  | -65788.97 |  | -39683.63
| 717587.4 |  | 827636 |  | 747879.6 |  | 702663.5 |  | 491699.7 |  | 606929.4 |  | 547942 |  | 479612.2 |  | 589064.9 |  | 361856.3 |  | -234003.7 |  | -253195.3 |  | -255064.7 |  | -240455 |  | -238293.3 |  | -44819.18 |  | -38281.41 |  | -60560.3 |  | -65825.07 |  | -37529.48
| 721787.4 |  | 840293.8 |  | 744319.4 |  | 709484.1 |  | 493109 |  | 602391.4 |  | 554363.1 |  | 483245.7 |  | 593992.2 |  | 362229.2 |  | -236790.6 |  | -255790.9 |  | -256414 |  | -242574.1 |  | -240355.4 |  | -42494.74 |  | -35667.32 |  | -60489.24 |  | -65811.26 |  | -35630.64
| 731892.8 |  | 851197.7 |  | 730411.2 |  | 717073 |  | 497630 |  | 595444.2 |  | 563067.3 |  | 486773.3 |  | 602840.7 |  | 364471.7 |  | -239577.1 |  | -258460.6 |  | -257814.1 |  | -242601 |  | -242397 |  | -39878.18 |  | -34686.62 |  | -60478.32 |  | -65248.6 |  | -35126.78
| 745362 |  | 861438.2 |  | 721207 |  | 721721.7 |  | 507319.9 |  | 592743 |  | 574303 |  | 494083.9 |  | 614918 |  | 365385.8 |  | -242363.7 |  | -261131.7 |  | -259933.7 |  | -244426.6 |  | -244014.9 |  | -37398.44 |  | -34513.47 |  | -59917.69 |  | -62542.71 |  | -35119.22
| 758162 |  | 868508.6 |  | 719080.3 |  | 721773.2 |  | 517905.5 |  | 597610.2 |  | 584248.5 |  | 506277.2 |  | 623987.1 |  | 365636.4 |  | -244960.8 |  | -263797.2 |  | -262379.2 |  | -245231.3 |  | -244743.8 |  | -36128.53 |  | -34355.73 |  | -57639.17 |  | -58900.92 |  | -35045.38
| 767273.1 |  | 875577.7 |  | 718767.8 |  | 720549.1 |  | 522103.8 |  | 604197.9 |  | 589988.7 |  | 519318.9 |  | 631444.2 |  | 370342.1 |  | -247654.7 |  | -266461.6 |  | -264837.5 |  | -247221.8 |  | -245369.5 |  | -35973.61 |  | -33183.94 |  | -53988.76 |  | -57112.61 |  | -34286.7
| 773698.4 |  | 885404.4 |  | 724818.4 |  | 719654.3 |  | 524200.5 |  | 610590.9 |  | 593251.1 |  | 526911.9 |  | 634046 |  | 384325.9 |  | -248044.5 |  | -269123.6 |  | -267292.8 |  | -249420.3 |  | -246513.7 |  | -35025.27 |  | -30872.4 |  | -51525.02 |  | -57041.37 |  | -32084.31
| 780909.6 |  | 894823.3 |  | 738716.6 |  | 720340.5 |  | 532309.8 |  | 619742.1 |  | 599111.3 |  | 528325.4 |  | 630811.7 |  | 398810.6 |  | -249093.1 |  | -271781.9 |  | -269744.7 |  | -251622.5 |  | -248044 |  | -33393.01 |  | -27595.92 |  | -51074.71 |  | -57058.9 |  | -29639.27
| 791680.4 |  | 904957 |  | 751259.3 |  | 721460.1 |  | 543127.4 |  | 631372.1 |  | 610338.9 |  | 530108.1 |  | 623477.3 |  | 403284 |  | -251700.9 |  | -274435.8 |  | -272193.1 |  | -253820.9 |  | -249986.5 |  | -31253.33 |  | -25058.14 |  | -51088.3 |  | -57048.47 |  | -27596.58
| 808769.3 |  | 916494.3 |  | 757015.8 |  | 721438.7 |  | 551189.4 |  | 638904 |  | 623537 |  | 537981.4 |  | 616835.8 |  | 398729.6 |  | -254291.5 |  | -277084.2 |  | -274639 |  | -256017.8 |  | -251977.5 |  | -28979.48 |  | -24126.58 |  | -51117.53 |  | -56745.29 |  | -26901.55
| 823857.8 |  | 921436.8 |  | 758453.8 |  | 722268.3 |  | 556515.6 |  | 641998.7 |  | 627713.5 |  | 551209 |  | 616090.6 |  | 397467.1 |  | -256993.9 |  | -278745.2 |  | -277041.3 |  | -258210.5 |  | -253976.8 |  | -26527.9 |  | -24029.52 |  | -49929.3 |  | -53861.95 |  | -26569.34
| 836317 |  | 918555.5 |  | 765763.8 |  | 726046 |  | 562479.9 |  | 646844.5 |  | 623878.4 |  | 560988.6 |  | 619380.9 |  | 407512.1 |  | -259703.8 |  | -279406.5 |  | -279069.5 |  | -260398.7 |  | -255973.2 |  | -25284.87 |  | -23950.66 |  | -47328.71 |  | -49950.65 |  | -25800.89
| 841397.5 |  | 914678 |  | 777958.5 |  | 726537.5 |  | 570587.7 |  | 656929.3 |  | 623130.2 |  | 562461.9 |  | 623047.9 |  | 423621.2 |  | -262414.7 |  | -280349.8 |  | -280666.1 |  | -262583.5 |  | -257966.5 |  | -25066.2 |  | -23011.8 |  | -44267.26 |  | -48219.76 |  | -24204.57
| 839597 |  | 911621.1 |  | 793359.9 |  | 725992.2 |  | 574971.7 |  | 667832.5 |  | 623759.5 |  | 558181 |  | 622721.7 |  | 431056.9 |  | -265125.7 |  | -282493.2 |  | -281741 |  | -264763.5 |  | -259957.7 |  | -24453.39 |  | -20278.85 |  | -42439.61 |  | -48184.65 |  | -22281.44
| 832469.4 |  | 911915.2 |  | 810365.6 |  | 728696.3 |  | 572333 |  | 678331.1 |  | 620671 |  | 553923.8 |  | 617855.3 |  | 426858.3 |  | -267835.2 |  | -285068.1 |  | -282784.2 |  | -266884.8 |  | -261912.1 |  | -22427.96 |  | -16427.67 |  | -41618.06 |  | -48207.85 |  | -20553.09
| 823855.7 |  | 913825.7 |  | 825060.2 |  | 734360.3 |  | 565757 |  | 688665.9 |  | 614233 |  | 552751.1 |  | 615344.7 |  | 421288.3 |  | -270542.9 |  | -287659.6 |  | -284152.7 |  | -265612.3 |  | -263558 |  | -19460.33 |  | -14218.73 |  | -41592.74 |  | -48195.66 |  | -19081.34
| 821126.9 |  | 913639.1 |  | 833750.9 |  | 740171.7 |  | 560605.7 |  | 694008.7 |  | 609750.6 |  | 552730.1 |  | 619453.9 |  | 422254.8 |  | -273247.9 |  | -290250.7 |  | -286411.4 |  | -266742.1 |  | -264725.7 |  | -17278.24 |  | -13544.52 |  | -41399.01 |  | -47551.92 |  | -18640.98
| 827254.6 |  | 911936.5 |  | 833856.7 |  | 745738.2 |  | 560349.6 |  | 690560.9 |  | 608254.1 |  | 551415.4 |  | 624702.1 |  | 425135.4 |  | -275219.4 |  | -292842.4 |  | -288786.9 |  | -268639.3 |  | -265156.1 |  | -15324.95 |  | -13485.59 |  | -40930.79 |  | -44702.24 |  | -18252.99
| 833646.7 |  | 909350.3 |  | 830687.9 |  | 751760.1 |  | 560252 |  | 682371.6 |  | 609458.8 |  | 550096.3 |  | 627544.7 |  | 422974.7 |  | -277536.1 |  | -295433.5 |  | -291162.8 |  | -270656.6 |  | -265690 |  | -14331.1 |  | -12681.52 |  | -39376.39 |  | -41020.14 |  | -17835.87
| 832239.7 |  | 909405 |  | 826172.7 |  | 758502.9 |  | 558276.5 |  | 673168.6 |  | 615378.7 |  | 550868.1 |  | 627606.1 |  | 417357 |  | -278792.7 |  | -298022.5 |  | -293535.9 |  | -272776.9 |  | -266951.2 |  | -13458.64 |  | -9876.568 |  | -36149.27 |  | -39355.5 |  | -16649.02
| 826262.8 |  | 916418.7 |  | 823500.8 |  | 766371.7 |  | 557588.1 |  | 669291.3 |  | 624830.9 |  | 553799.9 |  | 631865.2 |  | 415829.9 |  | -278901 |  | -300609.2 |  | -295908.3 |  | -274899.3 |  | -268682.6 |  | -11699.77 |  | -6239.792 |  | -33076.24 |  | -39239.97 |  | -14423.94
| 822887.6 |  | 926262.5 |  | 824824.9 |  | 773934.6 |  | 560688.5 |  | 674292.6 |  | 636065.8 |  | 559140.6 |  | 641134.9 |  | 416488.6 |  | -281399.2 |  | -302668.5 |  | -298233.4 |  | -277018.2 |  | -270589.2 |  | -9752.126 |  | -3913.109 |  | -32076.1 |  | -39246.6 |  | -12320.28
| 824288.6 |  | 935262.8 |  | 828737.8 |  | 778292.9 |  | 567550.3 |  | 683500.1 |  | 646563.2 |  | 566072.6 |  | 657861.9 |  | 416673.3 |  | -284036.3 |  | -303222.7 |  | -300159.6 |  | -279134.5 |  | -272520.3 |  | -6940.951 |  | -3107.575 |  | -31944.26 |  | -39226.18 |  | -10985.44
| 829275.5 |  | 942656.9 |  | 827911.2 |  | 777322.4 |  | 575000.7 |  | 688643.4 |  | 655264.7 |  | 574116 |  | 668733.1 |  | 420399.7 |  | -286676.6 |  | -303491.7 |  | -301508.3 |  | -281208.7 |  | -274450 |  | -4380.441 |  | -2951.646 |  | -31454.67 |  | -38945.15 |  | -10281.73
| 831896.1 |  | 947462.4 |  | 815207 |  | 775220.5 |  | 581826.7 |  | 684690.7 |  | 661366.9 |  | 582079 |  | 673547.3 |  | 427609.2 |  | -289318.8 |  | -305256.6 |  | -302220.7 |  | -283203.6 |  | -276375.5 |  | -3290.151 |  | -2734.605 |  | -30024.07 |  | -36241.78 |  | -9849.65
| 831599 |  | 954039.3 |  | 800166.3 |  | 777412.1 |  | 590254.3 |  | 677991.9 |  | 666872.8 |  | 589616.2 |  | 673865.7 |  | 436156.7 |  | -291962.6 |  | -307730 |  | -303127.8 |  | -285257.8 |  | -278297.5 |  | -3121.594 |  | -1609.698 |  | -28076.57 |  | -32457.55 |  | -9215.613
| 834435.1 |  | 964284.7 |  | 803655 |  | 781382.6 |  | 598777.1 |  | 678689.5 |  | 675658.8 |  | 595301.3 |  | 676166.5 |  | 443041.4 |  | -294607.4 |  | -310246.7 |  | -304598.4 |  | -283639.3 |  | -279912.6 |  | -2146.862 |  | 818.9399 |  | -25314.5 |  | -30415.99 |  | -7439.318
| 846069.4 |  | 974782.2 |  | 817855.4 |  | 783992.7 |  | 606200.9 |  | 687677.4 |  | 688126.2 |  | 600635.5 |  | 680968.9 |  | 447824 |  | -297250.5 |  | -312758 |  | -306683.7 |  | -284573 |  | -280916.5 |  | -669.3293 |  | 3895.574 |  | -22960.53 |  | -30205.19 |  | -5090.465
| 868656.8 |  | 983954.1 |  | 824018.7 |  | 785304.4 |  | 612086.5 |  | 698282.4 |  | 701585.8 |  | 607262.4 |  | 683699.3 |  | 452264.4 |  | -299888.9 |  | -315266.8 |  | -308977.5 |  | -286468.7 |  | -281401.9 |  | 1177.513 |  | 6421.103 |  | -22364.11 |  | -30211.41 |  | -2940.138
| 885847.7 |  | 990236.3 |  | 823662.9 |  | 787757.1 |  | 620198.6 |  | 704621.2 |  | 710017.5 |  | 615597.4 |  | 683109.1 |  | 455593.8 |  | -302522.1 |  | -317772.2 |  | -311279.8 |  | -288471.6 |  | -281881.4 |  | 3209.462 |  | 7047.117 |  | -22350.15 |  | -30175.64 |  | -1882.493
| 891640.3 |  | 991616.1 |  | 823423.4 |  | 791985.8 |  | 631007.1 |  | 706331.6 |  | 709473 |  | 624045.6 |  | 684011.4 |  | 460609.5 |  | -303011.7 |  | -320274.5 |  | -313578.5 |  | -290522 |  | -282814.7 |  | 5166.082 |  | 7509.316 |  | -22353.2 |  | -29122.95 |  | -1384.647
| 891049.3 |  | 992826.7 |  | 826424.7 |  | 792529.1 |  | 640038.4 |  | 709885.6 |  | 705466.9 |  | 629585.8 |  | 686145.6 |  | 469344.9 |  | -302129.4 |  | -322773.9 |  | -315874.5 |  | -292573.2 |  | -284366.9 |  | 6374.849 |  | 7778.98 |  | -21659.69 |  | -25909.58 |  | -389.0021
| 896461.4 |  | 994743.7 |  | 844912.3 |  | 790854.6 |  | 644422.3 |  | 720568.3 |  | 701565 |  | 630152.1 |  | 685564.3 |  | 478217.6 |  | -304498.5 |  | -325128.3 |  | -318115.3 |  | -294624.4 |  | -286105.4 |  | 7209.129 |  | 8399.436 |  | -18784.74 |  | -22618.42 |  | 587.226
| 904136.3 |  | 997331.7 |  | 872827 |  | 791405.6 |  | 643581.4 |  | 733479.1 |  | 699178.2 |  | 627541.9 |  | 682712.8 |  | 481724.9 |  | -307052 |  | -325749.3 |  | -320020.3 |  | -296675.2 |  | -287944.3 |  | 8264.682 |  | 9586.372 |  | -14988.17 |  | -21143.72 |  | 2486.362
| 908552.5 |  | 1001184.9 |  | 888835.3 |  | 796427.3 |  | 642170.6 |  | 740054.5 |  | 698403.5 |  | 622695 |  | 678828.2 |  | 481353 |  | -309605.3 |  | -325465.5 |  | -321247.4 |  | -298726.2 |  | -289802.2 |  | 8405.24 |  | 11584.57 |  | -12976.68 |  | -21097.84 |  | 4800.626
| 909996 |  | 1007084.5 |  | 885943.1 |  | 802930.5 |  | 642025.9 |  | 739412.7 |  | 698745.3 |  | 617588.7 |  | 677088.5 |  | 478281.7 |  | -312157 |  | -326548.1 |  | -321449.4 |  | -300776 |  | -291661 |  | 9665.193 |  | 14636.41 |  | -12641.13 |  | -21100.85 |  | 6246.715
| 910574.6 |  | 1012115.2 |  | 883806 |  | 808391.9 |  | 640654.6 |  | 738823.1 |  | 699184.8 |  | 617624 |  | 678327.4 |  | 471623.1 |  | -314708.5 |  | -328906.2 |  | -321962.4 |  | -302765.7 |  | -293477.5 |  | 12314.16 |  | 17457.71 |  | -12633.87 |  | -21083.82 |  | 6629.576
| 910648.5 |  | 1011986.9 |  | 890653.4 |  | 813433.4 |  | 637561.8 |  | 739423.5 |  | 698824.5 |  | 622918.1 |  | 680192.1 |  | 465840.8 |  | -317259 |  | -331331.7 |  | -323433.3 |  | -300625.3 |  | -294800.3 |  | 15606.76 |  | 18229.99 |  | -12194.71 |  | -20324.96 |  | 6850.553
| 908476.3 |  | 1009289.5 |  | 895777.5 |  | 818637.8 |  | 634433 |  | 739769.7 |  | 697472.2 |  | 628164.1 |  | 682446.8 |  | 465885.8 |  | -319807.2 |  | -333758.2 |  | -325605.4 |  | -301365.7 |  | -295468.5 |  | 17785.32 |  | 18423.55 |  | -10143.42 |  | -16869.98 |  | 6967.88
| 905687.2 |  | 1008246.8 |  | 895706.7 |  | 823895.9 |  | 634341.2 |  | 739214.1 |  | 696145.5 |  | 630008.8 |  | 687053.1 |  | 471325.8 |  | -321544.5 |  | -336184.6 |  | -327827.5 |  | -303148.6 |  | -295392.9 |  | 18935.44 |  | 19140.44 |  | -6539.376 |  | -13223.7 |  | 7397.025
| 904400.4 |  | 1008038.0 |  | 894691.2 |  | 827643.5 |  | 634261.2 |  | 741618.7 |  | 697832.4 |  | 628861.3 |  | 694902.1 |  | 475499.3 |  | -323554.2 |  | -338607.6 |  | -330049.2 |  | -305100.7 |  | -295653.3 |  | 19748.73 |  | 21004.21 |  | -3756.769 |  | -11981.55 |  | 8865.335
| 903241.7 |  | 1010369.0 |  | 893472.9 |  | 830573.2 |  | 633473.5 |  | 747971.5 |  | 702382.5 |  | 627123.7 |  | 702985.6 |  | 473606.9 |  | -324284 |  | -340982 |  | -332267.1 |  | -307085.2 |  | -297066.7 |  | 21444.73 |  | 24440.05 |  | -2915.578 |  | -11942.07 |  | 10253.68
| 902079.3 |  | 1015573.0 |  | 892298.8 |  | 834907.9 |  | 632837.1 |  | 752517.1 |  | 707447.6 |  | 628463.9 |  | 707146.9 |  | 468286.6 |  | -323765.1 |  | -342657.7 |  | -334431.8 |  | -309070.2 |  | -298701.2 |  | 23783.52 |  | 27613.27 |  | -2874.033 |  | -11945.83 |  | 11878.78
| 900927.7 |  | 1022766.2 |  | 891186.5 |  | 837389 |  | 632498.1 |  | 749729.9 |  | 710609.6 |  | 633238.5 |  | 707620.2 |  | 468464.5 |  | -326071.9 |  | -342807.2 |  | -335778.1 |  | -311046.7 |  | -300449.1 |  | 25725.03 |  | 28748.42 |  | -2542.238 |  | -11364.32 |  | 13552.37
| 901519.4 |  | 1031574.7 |  | 889971.3 |  | 837361.5 |  | 634599.8 |  | 744353.2 |  | 714321.8 |  | 637434.6 |  | 709871.7 |  | 476563.2 |  | -328540.1 |  | -342808.2 |  | -336442.6 |  | -313015.5 |  | -302216.4 |  | 28124.34 |  | 28822.27 |  | -1798.464 |  | -7995.715 |  | 15003.73
| 907575 |  | 1039344.5 |  | 888661.6 |  | 838474.1 |  | 640639.4 |  | 744742.4 |  | 723535.9 |  | 640009.6 |  | 715581.2 |  | 484664.2 |  | -331009.9 |  | -344061.5 |  | -336954.7 |  | -314719 |  | -304003.5 |  | 29722.3 |  | 28977.98 |  | -1019.968 |  | -4118.887 |  | 15329.48
| 919434.2 |  | 1047446.4 |  | 887430 |  | 839805.6 |  | 649452 |  | 748671 |  | 738434.9 |  | 643566.7 |  | 725438.8 |  | 486830.4 |  | -333476.8 |  | -346316.6 |  | -337431.8 |  | -313948 |  | -305771.4 |  | 30067.2 |  | 29798.09 |  | 593.0868 |  | -2799.199 |  | 16221.28
| 931079.6 |  | 1054040.1 |  | 886239.8 |  | 837108.5 |  | 658314.8 |  | 750504.9 |  | 749374.4 |  | 652490.7 |  | 729481.8 |  | 485505.7 |  | -335939 |  | -348670.3 |  | -338923.9 |  | -315450.1 |  | -307111.6 |  | 30509.05 |  | 32436.6 |  | 3407.299 |  | -2745.581 |  | 18175.26
| 936736.6 |  | 1059121.0 |  | 885213.5 |  | 834970.4 |  | 667303.1 |  | 754055.3 |  | 752217.5 |  | 662974.6 |  | 725581.5 |  | 487059 |  | -338397 |  | -351022.9 |  | -341010.7 |  | -315256.9 |  | -307938.2 |  | 32584.74 |  | 35649.25 |  | 5555.525 |  | -2745.128 |  | 20289.8
| 937565.4 |  | 1062912.9 |  | 887835.4 |  | 837349.3 |  | 675502 |  | 763535.2 |  | 753366.7 |  | 670627.4 |  | 719793 |  | 495615.6 |  | -340850 |  | -353369.7 |  | -343152.3 |  | -316645 |  | -308436 |  | 34970.66 |  | 37622.67 |  | 6558.706 |  | -2712.766 |  | 22007.42
| 942920.6 |  | 1066444.0 |  | 899173.5 |  | 837763.6 |  | 682642.5 |  | 773291.8 |  | 757703.1 |  | 674168 |  | 722622.7 |  | 506565.1 |  | -340005 |  | -355710.1 |  | -345290.5 |  | -318533.8 |  | -308436.8 |  | 36340.78 |  | 38763.18 |  | 6904.604 |  | -1907.492 |  | 23174.95
| 953351.7 |  | 1069565.0 |  | 911266.2 |  | 835226.4 |  | 687855.7 |  | 782344.3 |  | 762738.5 |  | 675515.6 |  | 733010 |  | 512275 |  | -340111.8 |  | -358011.3 |  | -347423 |  | -320443.8 |  | -308868.9 |  | 38523.45 |  | 39512.13 |  | 6947.282 |  | -362.711 |  | 23764.58
| 964045.4 |  | 1071240.3 |  | 916726.9 |  | 833348.3 |  | 690843.7 |  | 790347.4 |  | 765848.6 |  | 677727.2 |  | 737860.7 |  | 512501 |  | -342104.2 |  | -358793.2 |  | -349259.7 |  | -322350.6 |  | -310248.3 |  | 40647.76 |  | 39677.9 |  | 7389.764 |  | 850.25 |  | 23820.98
| 963259.5 |  | 1072010.6 |  | 918477.2 |  | 833548.6 |  | 693497 |  | 792407.8 |  | 767848.3 |  | 681087.5 |  | 729227.8 |  | 511521.1 |  | -343740.4 |  | -358237.5 |  | -350600.1 |  | -324254.1 |  | -311917.7 |  | 41231.27 |  | 39720.01 |  | 8968.695 |  | 3177.83 |  | 24458.8
| 957123 |  | 1073601.8 |  | 926706.9 |  | 839121.7 |  | 694768.8 |  | 787982.7 |  | 771778.3 |  | 683607.5 |  | 718077.5 |  | 512637.5 |  | -346086.6 |  | -358259.7 |  | -351246 |  | -326153.8 |  | -313611 |  | 41290.6 |  | 39744.14 |  | 12181.25 |  | 5904.114 |  | 25951.4
| 962152.4 |  | 1073922.0 |  | 940581.5 |  | 846645.2 |  | 696075 |  | 785745.7 |  | 777097.7 |  | 685157.9 |  | 717427.9 |  | 514569.8 |  | -348470.6 |  | -360178.2 |  | -351309 |  | -328052.8 |  | -315324.2 |  | 41306.13 |  | 40357.33 |  | 15234.92 |  | 6460.215 |  | 27725.05
| 975375.6 |  | 1072056.3 |  | 947474.4 |  | 853162.9 |  | 696956.6 |  | 794159.7 |  | 778209.3 |  | 687191.4 |  | 725422.4 |  | 513342.4 |  | -350848.8 |  | -362433.1 |  | -351821.5 |  | -329430.1 |  | -317025.9 |  | 41709.62 |  | 43531.34 |  | 16625.04 |  | 6483.555 |  | 29761.32
| 985156.9 |  | 1069942.0 |  | 944907.5 |  | 858640.5 |  | 696161.6 |  | 805891.4 |  | 774023.4 |  | 689470.8 |  | 734579.3 |  | 511025.5 |  | -353219 |  | -364702.1 |  | -353138 |  | -326075 |  | -318114.4 |  | 43674.38 |  | 47682.23 |  | 16709.69 |  | 6523.798 |  | 31704.83
| 980413.1 |  | 1067968.4 |  | 943676.2 |  | 864009.8 |  | 693830.3 |  | 809102.3 |  | 766961.2 |  | 689295.3 |  | 737621.8 |  | 513748.6 |  | -355583.8 |  | -366968.8 |  | -355165.4 |  | -327243.8 |  | -318523.5 |  | 46873.31 |  | 49986.6 |  | 16997.81 |  | 6622.479 |  | 32278.61
| 966929.1 |  | 1066419.5 |  | 953643.5 |  | 869034.4 |  | 691061.2 |  | 800376.1 |  | 761356.7 |  | 685695 |  | 739699.2 |  | 518321.4 |  | -357337.1 |  | -369230.9 |  | -357227.6 |  | -329068 |  | -318210.6 |  | 49916.78 |  | 50393.23 |  | 18517.78 |  | 9121.089 |  | 32346.08
| 960252.8 |  | 1068887.2 |  | 965001.9 |  | 873587.4 |  | 689878.7 |  | 789616.9 |  | 759882.4 |  | 681845.1 |  | 742375.9 |  | 519478.6 |  | -359400.1 |  | -371440.7 |  | -359287 |  | -330913.3 |  | -318337.1 |  | 51936.38 |  | 50686.01 |  | 21519.67 |  | 13200.56 |  | 32444.04
| 961312.4 |  | 1076766.6 |  | 962942.3 |  | 878556.5 |  | 689192.2 |  | 792062.4 |  | 762171.6 |  | 681007.2 |  | 746995.4 |  | 516852 |  | -358109.2 |  | -372613.2 |  | -361107.9 |  | -332755.7 |  | -319400.9 |  | 52459.94 |  | 52295.07 |  | 24678.58 |  | 15598.35 |  | 32560.41
| 963271.1 |  | 1084604.9 |  | 952722.9 |  | 882038.7 |  | 687679.3 |  | 802191.3 |  | 767951.3 |  | 683913.8 |  | 749013.1 |  | 515394 |  | -357776.3 |  | -372055.5 |  | -362697.1 |  | -334596.9 |  | -320771 |  | 53862.38 |  | 55503.37 |  | 26329.82 |  | 15717.76 |  | 33394.06
| 963627.4 |  | 1094049.5 |  | 946602.3 |  | 885382.4 |  | 687738.5 |  | 805156.1 |  | 775628.7 |  | 689226.7 |  | 750295.9 |  | 516103.6 |  | -359928.1 |  | -371436.6 |  | -363052.7 |  | -336437.4 |  | -322370.6 |  | 56180.87 |  | 58743.58 |  | 26507.97 |  | 15755.2 |  | 35075.34
| 968510.4 |  | 1101929.3 |  | 944098.7 |  | 890981.9 |  | 690249.6 |  | 796745 |  | 783544.2 |  | 695255.6 |  | 753844.6 |  | 516287.6 |  | -362217.6 |  | -372923.7 |  | -362629.8 |  | -338274.3 |  | -324002.2 |  | 58596.31 |  | 60583.6 |  | 26514.37 |  | 16018.77 |  | 37423.38
| 980057.7 |  | 1105032.1 |  | 942731.9 |  | 894874.3 |  | 695625.8 |  | 785097.7 |  | 791254.5 |  | 701826.8 |  | 761636.6 |  | 518459.8 |  | -364507.2 |  | -375075.4 |  | -362839.2 |  | -338840.7 |  | -325571.3 |  | 60660.27 |  | 61006.7 |  | 26748.68 |  | 18037.51 |  | 39431.24
| 990985.7 |  | 1108115.5 |  | 941381.5 |  | 894674.8 |  | 701218.2 |  | 785457.6 |  | 796958.8 |  | 709862.3 |  | 769309.9 |  | 523697.2 |  | -366792.1 |  | -377257.2 |  | -364185.4 |  | -335844.8 |  | -326461 |  | 62186.66 |  | 62123.49 |  | 27891.5 |  | 21603.14 |  | 40681.06
| 996715 |  | 1113120.5 |  | 942394.1 |  | 891886.6 |  | 707478.8 |  | 800222.5 |  | 797409.3 |  | 716305.1 |  | 771351.1 |  | 530532.6 |  | -369041.2 |  | -379435.9 |  | -366143.1 |  | -337216.9 |  | -326716.1 |  | 63797.17 |  | 65178.88 |  | 30181.11 |  | 24291.8 |  | 41390.25
| 997442.4 |  | 1120091.7 |  | 944840.5 |  | 891067.1 |  | 715093.2 |  | 815348 |  | 800275 |  | 720244.2 |  | 767241.3 |  | 538415.4 |  | -370050.8 |  | -381606.1 |  | -368128.1 |  | -338688 |  | -326624.5 |  | 66188.84 |  | 69029.81 |  | 32849.03 |  | 24935.13 |  | 42150.64
| 1000353.9 |  | 1127274.7 |  | 949132.3 |  | 891213 |  | 721461.5 |  | 819498.7 |  | 810640.2 |  | 721231.4 |  | 764743.3 |  | 546773.9 |  | -372151.4 |  | -383751.2 |  | -370108.2 |  | -340444.2 |  | -326679.8 |  | 68892.12 |  | 71109.74 |  | 35067.95 |  | 24956.85 |  | 43843.52
| 1008223.3 |  | 1131414.1 |  | 953172.9 |  | 889685.4 |  | 726639.6 |  | 818983.5 |  | 821936.5 |  | 722339.8 |  | 767085.6 |  | 548382.4 |  | -369737.7 |  | -384700.4 |  | -371652 |  | -342213.8 |  | -327329.1 |  | 71071.22 |  | 71310.44 |  | 36064.09 |  | 24983.63 |  | 46099.77
| 1018564.2 |  | 1133577.4 |  | 957644.2 |  | 887967.7 |  | 729804.5 |  | 822692.8 |  | 825259.7 |  | 726867.5 |  | 768893.2 |  | 543079 |  | -370401.4 |  | -383715.4 |  | -372967.9 |  | -343977.6 |  | -328676.8 |  | 73180.21 |  | 71347.83 |  | 36319 |  | 25287.11 |  | 48361.07
| 1026986.0 |  | 1134932.5 |  | 964753.7 |  | 886240.7 |  | 732273.9 |  | 829551.4 |  | 822458.6 |  | 734057.7 |  | 768300.1 |  | 542264.2 |  | -372512.8 |  | -382839.3 |  | -373036.6 |  | -345736.6 |  | -330213.2 |  | 74226.24 |  | 72208.66 |  | 36342.28 |  | 26547.96 |  | 49140.36
| 1030216.4 |  | 1135686.6 |  | 968331.6 |  | 885150.9 |  | 736337.1 |  | 834422.9 |  | 819768.5 |  | 738901.8 |  | 766474.3 |  | 549726.4 |  | -374694.8 |  | -384423 |  | -372553.5 |  | -347490.9 |  | -331767.1 |  | 75390.85 |  | 74663.84 |  | 36384.57 |  | 29482.23 |  | 49926.06
| 1030294.2 |  | 1135153.4 |  | 968801.6 |  | 886245.8 |  | 739845.7 |  | 835368.2 |  | 821901.7 |  | 736710.7 |  | 765269.2 |  | 556715.1 |  | -376879 |  | -386499.7 |  | -372729.8 |  | -346415.7 |  | -332967.5 |  | 77583.38 |  | 78568.86 |  | 37043.6 |  | 32651.83 |  | 51869.46
| 1028890.1 |  | 1134771.2 |  | 974340.3 |  | 887057.5 |  | 740723 |  | 838972.8 |  | 828314 |  | 729562.4 |  | 764316 |  | 554119.7 |  | -379062.8 |  | -388597.8 |  | -374146.8 |  | -344083.6 |  | -333688.5 |  | 80215.62 |  | 81109 |  | 39621.77 |  | 34108.36 |  | 54159.83
| 1027442.3 |  | 1134963.8 |  | 986736.7 |  | 888317.2 |  | 742040.5 |  | 847997.9 |  | 831715.6 |  | 725092.7 |  | 763320.7 |  | 544173.4 |  | -381247.2 |  | -390687.3 |  | -376031.5 |  | -345568.5 |  | -333667.3 |  | 82754.62 |  | 81722.46 |  | 43313.84 |  | 34198.58 |  | 55846.86
| 1026016.5 |  | 1135181.9 |  | 997274.8 |  | 892662.9 |  | 744007.2 |  | 858250.7 |  | 825853.3 |  | 727550.9 |  | 764070.5 |  | 541697 |  | -383430.7 |  | -392770.8 |  | -377936 |  | -347271.2 |  | -333315 |  | 84392.32 |  | 81792.47 |  | 45532.6 |  | 34207.18 |  | 56956.16
| 1024531.7 |  | 1137937.8 |  | 1000279.3 |  | 896967 |  | 742973.8 |  | 860101 |  | 816725.8 |  | 732853.4 |  | 766937.7 |  | 551748 |  | -385162.6 |  | -394312.1 |  | -379740 |  | -348973.6 |  | -333396.1 |  | 85051.47 |  | 81760.72 |  | 46184.75 |  | 34226.7 |  | 57577.71
| 1022980.8 |  | 1139913.5 |  | 1000580.1 |  | 899076.4 |  | 738279.7 |  | 853945.2 |  | 814335.8 |  | 732936 |  | 770415 |  | 560269.7 |  | -380627.5 |  | -393816 |  | -380929.9 |  | -350672.5 |  | -334291.5 |  | 85147.23 |  | 81825.66 |  | 46613.85 |  | 34312.04 |  | 58310.27
| 1021406.0 |  | 1140713.0 |  | 998645.6 |  | 900957.5 |  | 733471.6 |  | 847507.1 |  | 819702.2 |  | 726138.1 |  | 772375.9 |  | 555977.4 |  | -381806.9 |  | -392589.2 |  | -381236.7 |  | -352371.2 |  | -335688.7 |  | 85728.88 |  | 82305.12 |  | 47432.14 |  | 35778.24 |  | 60230.83
| 1019827.2 |  | 1141221.3 |  | 995333.9 |  | 903608.6 |  | 732474.5 |  | 844536.5 |  | 826781.7 |  | 721078.6 |  | 773371.3 |  | 543782.6 |  | -383881.6 |  | -392942.2 |  | -380429.5 |  | -354067.9 |  | -337165.3 |  | 87485.44 |  | 84550.41 |  | 48407.9 |  | 39340.12 |  | 62487.74
| 1019502.4 |  | 1141201.3 |  | 993741.5 |  | 907616.4 |  | 734950.3 |  | 846929.7 |  | 830267.5 |  | 725571.2 |  | 775846.6 |  | 538183.1 |  | -385987.2 |  | -394776.4 |  | -380244.6 |  | -355760.3 |  | -338657.1 |  | 90115.08 |  | 88321.55 |  | 50110.99 |  | 42527 |  | 64590.07
| 1022476.1 |  | 1141831.5 |  | 992608.9 |  | 912962.9 |  | 738176.8 |  | 853220.2 |  | 832122 |  | 736383.2 |  | 782031.4 |  | 544146.9 |  | -388088.3 |  | -396781.4 |  | -381233 |  | -353097.9 |  | -339686.2 |  | 92933.26 |  | 91192.04 |  | 52628.93 |  | 43482.65 |  | 65674.33
| 1026588.7 |  | 1144487.5 |  | 990512.8 |  | 916199.3 |  | 741173.3 |  | 857527.1 |  | 835361.2 |  | 745465.4 |  | 786751.4 |  | 554922 |  | -390182.4 |  | -398787.2 |  | -383017.5 |  | -351831 |  | -339781.8 |  | 94954.15 |  | 91972.42 |  | 54737.07 |  | 43555.12 |  | 65834.57
| 1030057.3 |  | 1149406.3 |  | 988077.6 |  | 918240.7 |  | 745129.1 |  | 856687.3 |  | 839645.4 |  | 748027.2 |  | 791785.5 |  | 560226.5 |  | -389636.7 |  | -400786.6 |  | -384846.7 |  | -353312 |  | -338890.4 |  | 95111.46 |  | 92061.04 |  | 56060.69 |  | 43654.33 |  | 65803.74
| 1032445.7 |  | 1156541.6 |  | 987977.6 |  | 920951.2 |  | 750704.6 |  | 855193.2 |  | 843027.1 |  | 748478.7 |  | 793661.5 |  | 560853.5 |  | -387469.6 |  | -401951.2 |  | -386670.7 |  | -354944.1 |  | -338416.4 |  | 94747.96 |  | 92305.93 |  | 58410.51 |  | 45898.26 |  | 65957.93
| 1035387.7 |  | 1163768.2 |  | 990379.4 |  | 921183 |  | 754111.3 |  | 853735.3 |  | 845051.9 |  | 751150.2 |  | 793392.6 |  | 562456.4 |  | -389072 |  | -400301.4 |  | -388096 |  | -356582.2 |  | -339149.6 |  | 94439.94 |  | 92943.29 |  | 62116.25 |  | 49112.53 |  | 66981.33
| 1041415.7 |  | 1169369.1 |  | 990260.8 |  | 920439.1 |  | 755759 |  | 852470.9 |  | 849033.8 |  | 757832.5 |  | 791821.2 |  | 567857.3 |  | -390056.8 |  | -398866 |  | -388345.9 |  | -358215.9 |  | -340377.6 |  | 94476.16 |  | 96104.99 |  | 64930.21 |  | 51520.43 |  | 68243.46
| 1045408.8 |  | 1173442.7 |  | 985514.2 |  | 920027.6 |  | 759533.4 |  | 853565.4 |  | 858453.8 |  | 763198.9 |  | 790267.4 |  | 571355.6 |  | -392003.3 |  | -400125.2 |  | -387305.2 |  | -359796.6 |  | -341781.9 |  | 97156.87 |  | 100232.1 |  | 65670.24 |  | 52559.87 |  | 69902.96
| 1048379.5 |  | 1176387.8 |  | 985374.6 |  | 919941.6 |  | 764660.1 |  | 859559.7 |  | 869209.2 |  | 766672.1 |  | 789232.2 |  | 570364 |  | -394023.9 |  | -402037.6 |  | -386411.1 |  | -359347.8 |  | -343193.9 |  | 101034.2 |  | 102316.9 |  | 65773.19 |  | 52769.69 |  | 72002.88
| 1054736.7 |  | 1177449.6 |  | 994521.1 |  | 919345.4 |  | 770123.8 |  | 864571.5 |  | 875089 |  | 771512.8 |  | 789631.6 |  | 570499.1 |  | -396036 |  | -403975 |  | -387384 |  | -360382.1 |  | -344269.9 |  | 104054.2 |  | 102545.7 |  | 66949.9 |  | 53786.5 |  | 73587.37
| 1064835.9 |  | 1178688.4 |  | 1005199.6 |  | 917673.3 |  | 775387 |  | 865135.8 |  | 875986.5 |  | 777342.1 |  | 792925.7 |  | 575532.2 |  | -398037.6 |  | -405906.5 |  | -389107.9 |  | -357803.4 |  | -344542.4 |  | 105731.2 |  | 102649.2 |  | 69763.06 |  | 57509.75 |  | 73411.69
| 1074444.1 |  | 1180843.9 |  | 1009626.2 |  | 915686 |  | 778205.1 |  | 866246.4 |  | 874894.2 |  | 780502.9 |  | 796424 |  | 583454.5 |  | -400033.4 |  | -407827 |  | -390865.5 |  | -358573.3 |  | -344408.9 |  | 106692.2 |  | 103709 |  | 73013.28 |  | 61006.52 |  | 72976.92
| 1077712.0 |  | 1182213.6 |  | 1010626.1 |  | 914052.2 |  | 778427 |  | 871582.9 |  | 873659 |  | 780346 |  | 796699.8 |  | 588082.1 |  | -397244.8 |  | -408830 |  | -392509.9 |  | -360111.1 |  | -343689.2 |  | 107709.9 |  | 106392.3 |  | 74905.59 |  | 61805.67 |  | 74246.4
| 1077230.2 |  | 1184646.7 |  | 1018638.3 |  | 914712.7 |  | 776764.4 |  | 877754.6 |  | 872473.6 |  | 777192.4 |  | 795040.9 |  | 585755.2 |  | -395633.5 |  | -407524.6 |  | -393871.3 |  | -361678.6 |  | -343375.1 |  | 109705.5 |  | 109849 |  | 75233.34 |  | 61859.13 |  | 76660.07
| 1075517.2 |  | 1186047.1 |  | 1028850.7 |  | 917026.5 |  | 777526 |  | 882189 |  | 871354.2 |  | 773880.4 |  | 793348.4 |  | 581862.7 |  | -397341.8 |  | -405662.3 |  | -393567.9 |  | -363241.9 |  | -344330.9 |  | 112432.4 |  | 112103.3 |  | 75208.22 |  | 61835.83 |  | 79288.26
| 1073672.2 |  | 1188140.3 |  | 1034957.8 |  | 920412.6 |  | 778772.1 |  | 887383.3 |  | 870746.8 |  | 772220.8 |  | 791801.1 |  | 583775.1 |  | -399040.3 |  | -406495.7 |  | -392077.1 |  | -364801.3 |  | -345670.7 |  | 114590.8 |  | 112490.9 |  | 75164.7 |  | 62547.96 |  | 81320.12
| 1071783.8 |  | 1190412.8 |  | 1037586.0 |  | 924001.5 |  | 776308 |  | 890581.1 |  | 871769.8 |  | 772083.6 |  | 791689.8 |  | 587045.2 |  | -400955.9 |  | -408298.8 |  | -391591.3 |  | -364965.8 |  | -346927.7 |  | 116442.6 |  | 112420 |  | 75138.26 |  | 66084.73 |  | 82254.77
| 1069890.4 |  | 1189819.8 |  | 1036166.5 |  | 927430.9 |  | 773874 |  | 890508.8 |  | 874317.1 |  | 773707.1 |  | 792949.7 |  | 584606 |  | -402878.1 |  | -410146.3 |  | -392644.5 |  | -361046.3 |  | -347665.1 |  | 117137.5 |  | 112487.1 |  | 75789.9 |  | 69688.03 |  | 82320.9
| 1067998.8 |  | 1188991.2 |  | 1034323.7 |  | 931070.5 |  | 775321.5 |  | 888534.5 |  | 876668.6 |  | 776236.2 |  | 797035.4 |  | 580419 |  | -404793.2 |  | -411984.4 |  | -394297.3 |  | -362068.2 |  | -347683.8 |  | 117188.4 |  | 112470.2 |  | 77815.89 |  | 70608.34 |  | 83289.53
| 1066095.7 |  | 1187230.5 |  | 1032417.9 |  | 931895.6 |  | 776888.1 |  | 886963.5 |  | 877694.6 |  | 778582.3 |  | 800644.8 |  | 581330.5 |  | -406705.4 |  | -413815.4 |  | -395975 |  | -362997.6 |  | -347087.7 |  | 116843.4 |  | 112418.9 |  | 79997.92 |  | 70667.86 |  | 85365.31
| 1064206.0 |  | 1185967.6 |  | 1030517.4 |  | 930235.1 |  | 776782.8 |  | 885847.6 |  | 877902.7 |  | 779556.3 |  | 804990.9 |  | 583951.9 |  | -408599.8 |  | -414286.7 |  | -397521.5 |  | -364468.5 |  | -346365 |  | 115943 |  | 112376.7 |  | 79851.78 |  | 70740.3 |  | 87565.97
| 1062357.7 |  | 1185948.7 |  | 1028630.5 |  | 928415.2 |  | 776168.3 |  | 885705.7 |  | 877750.3 |  | 779720.1 |  | 807875.7 |  | 583761.7 |  | -403731.9 |  | -412171.1 |  | -397772.6 |  | -365970.4 |  | -346395 |  | 116224.9 |  | 113075.1 |  | 78490.86 |  | 70759.37 |  | 89116.58
| 1061060.6 |  | 1190449.1 |  | 1026653.5 |  | 927703.6 |  | 777471.6 |  | 889744.1 |  | 877923.1 |  | 779527.4 |  | 809170.1 |  | 582575.5 |  | -403308.7 |  | -410783.4 |  | -396918.2 |  | -367468.1 |  | -347474.6 |  | 117372.6 |  | 115214.8 |  | 78686.02 |  | 70742.82 |  | 90034.06
| 1062223.6 |  | 1196509.6 |  | 1026018.5 |  | 929052 |  | 780066.9 |  | 893890.8 |  | 879261.3 |  | 780745.3 |  | 808070.6 |  | 582776.1 |  | -405045.4 |  | -411829 |  | -395436.3 |  | -368857.4 |  | -348774.7 |  | 119117.3 |  | 118975.8 |  | 80611.91 |  | 71455.82 |  | 89903.61
| 1068968.1 |  | 1202344.5 |  | 1026622.7 |  | 931696.8 |  | 780606.2 |  | 892691.7 |  | 882838.1 |  | 783715.2 |  | 807442.7 |  | 586589.4 |  | -406884.5 |  | -413573.6 |  | -395491.3 |  | -370204 |  | -350064 |  | 122383.6 |  | 122136.6 |  | 83477.55 |  | 74715.09 |  | 89436.2
| 1078483.5 |  | 1208256.1 |  | 1025950.0 |  | 932661.7 |  | 781096.1 |  | 890110.9 |  | 888860.5 |  | 787372.5 |  | 809899.9 |  | 590217.7 |  | -408716 |  | -415348.3 |  | -396945.4 |  | -368483.9 |  | -350827 |  | 125874.3 |  | 122776.3 |  | 87035.5 |  | 78440.42 |  | 88878.06
| 1086041.7 |  | 1211194.7 |  | 1022292.9 |  | 933270.8 |  | 783680.4 |  | 890642.2 |  | 895362.3 |  | 790125.1 |  | 813419.1 |  | 590522 |  | -410539.4 |  | -416991.2 |  | -398553.9 |  | -365405.6 |  | -350637.1 |  | 127350.8 |  | 123924 |  | 90926.25 |  | 78079.6 |  | 88581.48
| 1088709.4 |  | 1211112.7 |  | 1018685.9 |  | 936848 |  | 789066.9 |  | 891424.3 |  | 900499.9 |  | 791986.8 |  | 815121.2 |  | 589473.2 |  | -410670.3 |  | -417439.5 |  | -400082.9 |  | -366602.5 |  | -349763.1 |  | 128256.5 |  | 126829.5 |  | 93649.39 |  | 75040.06 |  | 89211.9
| 1088410.5 |  | 1209072.9 |  | 1023363.3 |  | 940702.3 |  | 792829.2 |  | 892946.7 |  | 903425.7 |  | 795037.6 |  | 813643.2 |  | 590209.2 |  | -405165.2 |  | -415725.2 |  | -401088.3 |  | -368044 |  | -349028.2 |  | 130542.7 |  | 130381.6 |  | 94261.61 |  | 74759.6 |  | 89921.61
| 1086593.3 |  | 1207131.9 |  | 1031827.6 |  | 942172.3 |  | 795536 |  | 898063.9 |  | 905156.4 |  | 798001 |  | 811656.4 |  | 593977.2 |  | -406458.1 |  | -414068.7 |  | -400803.8 |  | -369486 |  | -349151.2 |  | 133563.5 |  | 132512.3 |  | 94190.96 |  | 77837.75 |  | 90386.02
| 1085430.1 |  | 1207154.0 |  | 1037665.0 |  | 940645.6 |  | 797683.7 |  | 903193.2 |  | 904907.3 |  | 799753.5 |  | 809649.5 |  | 597904 |  | -408202.9 |  | -414548.2 |  | -399015.8 |  | -370922.7 |  | -349907.8 |  | 136723.5 |  | 135017 |  | 94560.82 |  | 80819.11 |  | 91411.39
| 1087178.0 |  | 1207264.7 |  | 1040585.0 |  | 938411.3 |  | 800309.4 |  | 906201.5 |  | 904925.2 |  | 800873.8 |  | 807885 |  | 601236.1 |  | -409952.6 |  | -416170.7 |  | -398204.1 |  | -372281.1 |  | -351115.5 |  | 139682 |  | 138548.2 |  | 96293.95 |  | 84503.69 |  | 92885.69
| 1092792.7 |  | 1209631.1 |  | 1040683.4 |  | 936122.7 |  | 802264.6 |  | 911359.7 |  | 906584.6 |  | 803566.9 |  | 806617.1 |  | 605436.5 |  | -411699.4 |  | -417850.6 |  | -398919.6 |  | -367571.6 |  | -352273.9 |  | 142296 |  | 140909.7 |  | 99857.67 |  | 88099.23 |  | 95030.32
| 1099917.9 |  | 1212929.7 |  | 1039134.3 |  | 934287.7 |  | 802749.4 |  | 912906.7 |  | 909697.4 |  | 806001.6 |  | 805832 |  | 607106.2 |  | -413443.4 |  | -419527.7 |  | -400420.2 |  | -367060.1 |  | -352699.4 |  | 144556.7 |  | 141147.4 |  | 102789.9 |  | 88893.98 |  | 97175.79
| 1106391.2 |  | 1213332.6 |  | 1037458.4 |  | 935592.4 |  | 803216.4 |  | 909972.2 |  | 912441.8 |  | 807384.1 |  | 806777.4 |  | 606012.7 |  | -413351.6 |  | -421079.5 |  | -401955 |  | -368135.1 |  | -351979.7 |  | 146450.1 |  | 140768.7 |  | 103453.4 |  | 88867.3 |  | 99492.6
| 1109665.0 |  | 1216482.5 |  | 1038363.8 |  | 939890 |  | 803906.3 |  | 908785.6 |  | 912537.4 |  | 807291 |  | 810167.4 |  | 604726.5 |  | -413936.9 |  | -420668.5 |  | -403426 |  | -369462.4 |  | -350826.9 |  | 146996.6 |  | 141436.9 |  | 101817 |  | 88831.33 |  | 101602.9
| 1110039.0 |  | 1218246.7 |  | 1044663.9 |  | 943626.5 |  | 804555.5 |  | 909884.2 |  | 911334.8 |  | 806530.1 |  | 811826 |  | 603439 |  | -413326 |  | -417870.9 |  | -403628.5 |  | -370834.2 |  | -350086.5 |  | 145929.5 |  | 141611.9 |  | 99329.34 |  | 89657.33 |  | 104000
| 1108568.1 |  | 1217789.2 |  | 1055142.0 |  | 947331.1 |  | 804904.9 |  | 909809.8 |  | 909740 |  | 806879.6 |  | 812709.5 |  | 602165.1 |  | -410793.6 |  | -416717 |  | -402451.3 |  | -372201.2 |  | -350448 |  | 143941.6 |  | 140497.3 |  | 98406.67 |  | 93237.45 |  | 105699.9
| 1106405.3 |  | 1219514.0 |  | 1061847.5 |  | 950081.8 |  | 804727.3 |  | 908269.3 |  | 908048.6 |  | 807483.2 |  | 815423.7 |  | 602283.2 |  | -412233.2 |  | -417942.9 |  | -400816.8 |  | -372909.4 |  | -351576.1 |  | 143556 |  | 139115.7 |  | 100501.8 |  | 96721.51 |  | 106711.3
| 1104185.1 |  | 1221314.8 |  | 1061070.1 |  | 950130 |  | 803755.9 |  | 906911.6 |  | 906366.2 |  | 807674.6 |  | 817718.2 |  | 605260 |  | -413895.2 |  | -419536.2 |  | -400334.9 |  | -371067.7 |  | -352764 |  | 144968.6 |  | 139830.3 |  | 102867.5 |  | 97554.31 |  | 107538.2
| 1101959.6 |  | 1220937.6 |  | 1058807.1 |  | 948347.7 |  | 803839.1 |  | 907940 |  | 906060.6 |  | 805942.9 |  | 818071.4 |  | 608075.5 |  | -415534.6 |  | -421139.8 |  | -401524.1 |  | -371735.9 |  | -353586.4 |  | 146100.2 |  | 141402.9 |  | 104013.5 |  | 97436.18 |  | 108236.6
| 1099739.8 |  | 1221206.9 |  | 1056540.8 |  | 946001.4 |  | 801690.3 |  | 911678.7 |  | 907771.8 |  | 803549.6 |  | 816926.6 |  | 608396.2 |  | -416912.9 |  | -422739.2 |  | -402975.3 |  | -369279.7 |  | -353601.3 |  | 146962 |  | 141756.2 |  | 104915.9 |  | 96258.11 |  | 108172.1
| 1098492.6 |  | 1223150.1 |  | 1054318.0 |  | 943608 |  | 798660.7 |  | 913654.1 |  | 910672.9 |  | 803974.4 |  | 817789.7 |  | 607102.3 |  | -418525 |  | -422582.9 |  | -404117.7 |  | -370215.6 |  | -352647.5 |  | 147727.7 |  | 142316.7 |  | 105556.5 |  | 95673.07 |  | 107884.9
| 1102147.0 |  | 1227265.4 |  | 1052048.8 |  | 941197.7 |  | 797795 |  | 913578.4 |  | 914157.8 |  | 807338.8 |  | 819661.6 |  | 605635.7 |  | -412998.6 |  | -419811.9 |  | -404016.7 |  | -371521.1 |  | -351002.7 |  | 148240.3 |  | 144825 |  | 106347.7 |  | 96404.49 |  | 107809.1
| 1108162.6 |  | 1232308.3 |  | 1049705.9 |  | 938927.7 |  | 799203.7 |  | 913216.1 |  | 918620.7 |  | 810573.3 |  | 821859.8 |  | 604237.9 |  | -412128.2 |  | -418102.1 |  | -403031.8 |  | -372832.1 |  | -350508 |  | 149795.5 |  | 148540.6 |  | 108572.8 |  | 97257.14 |  | 108017.5
| 1114710.2 |  | 1235817.6 |  | 1047426.4 |  | 937253.2 |  | 802005.8 |  | 912091 |  | 924066.4 |  | 814228.3 |  | 821630.2 |  | 602919.2 |  | -413598.8 |  | -418963.3 |  | -401197.9 |  | -374051.7 |  | -351394.1 |  | 152232.6 |  | 151416.8 |  | 111653.6 |  | 97295.88 |  | 109368.5
| 1120390.8 |  | 1238047.7 |  | 1045847.2 |  | 936662.2 |  | 805941 |  | 911254.6 |  | 927635.1 |  | 818471 |  | 820322.6 |  | 603252.4 |  | -415183.9 |  | -420471.6 |  | -400701.8 |  | -375171.2 |  | -352518.8 |  | 155379.6 |  | 152640.7 |  | 115419.1 |  | 98376.87 |  | 111089.3
| 1122467.3 |  | 1239613.7 |  | 1044951.8 |  | 935295.2 |  | 809331.8 |  | 914802.2 |  | 928253.5 |  | 822340.1 |  | 818663.6 |  | 606936.5 |  | -416765.3 |  | -422001.9 |  | -401906.4 |  | -372973.8 |  | -353520.7 |  | 158436.8 |  | 154356.1 |  | 119093.9 |  | 99475.83 |  | 112065.1
| 1121747.3 |  | 1239674.6 |  | 1046798.1 |  | 933784.5 |  | 810438.3 |  | 919692.8 |  | 927940.4 |  | 824504.9 |  | 816526.2 |  | 612605.4 |  | -418341.3 |  | -423388.6 |  | -403301.6 |  | -369330.1 |  | -353731.6 |  | 160235.5 |  | 157317 |  | 121387.1 |  | 99791.54 |  | 112604.7
| 1119625.3 |  | 1238427.8 |  | 1051063.5 |  | 934451.1 |  | 811987.9 |  | 920961.2 |  | 929410.3 |  | 824600.2 |  | 813952.2 |  | 616660.9 |  | -418084.5 |  | -422709.4 |  | -404459.6 |  | -370310.6 |  | -352948.8 |  | 162523.4 |  | 159953 |  | 121765.6 |  | 101742.5 |  | 113853.5
| 1117397.5 |  | 1235978.0 |  | 1055116.8 |  | 936549.5 |  | 814610.8 |  | 921124.3 |  | 932675.1 |  | 823644.6 |  | 811763.1 |  | 618046.3 |  | -411644.8 |  | -419906.4 |  | -404475.7 |  | -371555.3 |  | -351609.2 |  | 166037.8 |  | 161136.5 |  | 121763.6 |  | 104864.8 |  | 115980.1
| 1115137.7 |  | 1233414.0 |  | 1058864.3 |  | 939600.5 |  | 817739.9 |  | 925569.1 |  | 935017.5 |  | 823331.4 |  | 810694.1 |  | 617260.4 |  | -412652.8 |  | -418200.8 |  | -403199 |  | -372805.9 |  | -350674.1 |  | 168666 |  | 161591.5 |  | 122303.4 |  | 107059.9 |  | 118192.8
| 1113103.1 |  | 1230799.6 |  | 1061441.0 |  | 941730.5 |  | 820056.3 |  | 930041.9 |  | 935439 |  | 823162.7 |  | 810763.2 |  | 616829.8 |  | -414154.2 |  | -419120.5 |  | -401495.4 |  | -374055.6 |  | -350710.3 |  | 169887.6 |  | 161527.7 |  | 122574.9 |  | 110878.5 |  | 120061.4
| 1111858.7 |  | 1228223.0 |  | 1061133.8 |  | 942762.2 |  | 820878.8 |  | 929756.7 |  | 936017.3 |  | 823020.5 |  | 812722.5 |  | 615685.9 |  | -415654.7 |  | -420550.2 |  | -401064.7 |  | -375209.6 |  | -351664.3 |  | 170315.4 |  | 161336.4 |  | 122188.2 |  | 114380.1 |  | 120707.7
| 1110657.4 |  | 1225758.8 |  | 1059027.8 |  | 942285.9 |  | 820827.6 |  | 927886.9 |  | 936901.6 |  | 822010.2 |  | 814073.3 |  | 614268.6 |  | -417147.1 |  | -421999.8 |  | -401623.4 |  | -369568 |  | -352496.1 |  | 170085.3 |  | 161156 |  | 121641.5 |  | 115053.6 |  | 121524.9
| 1111184.0 |  | 1223260.4 |  | 1056612.3 |  | 940845.2 |  | 819267.5 |  | 925979.5 |  | 938147.9 |  | 822331.5 |  | 815648.7 |  | 612822.5 |  | -418640.5 |  | -423378 |  | -402882.7 |  | -368691.8 |  | -352356.6 |  | 168961.7 |  | 161029.4 |  | 121593.9 |  | 115341.9 |  | 123522.5
| 1112737.6 |  | 1222792.0 |  | 1054188.5 |  | 938942 |  | 817536.5 |  | 926155.9 |  | 938615.7 |  | 823131.5 |  | 817028.6 |  | 611852.9 |  | -414618.8 |  | -422579.4 |  | -403589.4 |  | -369792.7 |  | -350881.2 |  | 168118.4 |  | 160886.7 |  | 121545.2 |  | 115468.5 |  | 125818
| 1111866.6 |  | 1224346.1 |  | 1052806.9 |  | 937441.2 |  | 816102.7 |  | 930084.2 |  | 938862.7 |  | 824094.2 |  | 819585.7 |  | 612969.5 |  | -411892.5 |  | -419728.2 |  | -404077.7 |  | -370989.7 |  | -349698.1 |  | 167743.4 |  | 160815.6 |  | 121624.8 |  | 115319 |  | 127814.2
| 1112929.5 |  | 1228630.8 |  | 1056397.9 |  | 937731.1 |  | 813974.5 |  | 934095.3 |  | 938975 |  | 823615 |  | 819840.8 |  | 615793 |  | -412942.8 |  | -417632 |  | -402992.4 |  | -372185.5 |  | -349320.3 |  | 167566.6 |  | 160713.9 |  | 122244.9 |  | 117205.6 |  | 129255.3
| 1118012.8 |  | 1233959.3 |  | 1063167.8 |  | 940459.5 |  | 811429.1 |  | 933777.1 |  | 939150.6 |  | 822792.5 |  | 818681.6 |  | 617299.3 |  | -413915.7 |  | -418533.8 |  | -400829.1 |  | -373374 |  | -349298 |  | 167465.8 |  | 160493.5 |  | 123948.7 |  | 119687.9 |  | 129535.8
| 1122699.9 |  | 1238405.8 |  | 1068194.8 |  | 943736.4 |  | 811789.9 |  | 931330.9 |  | 938662.7 |  | 823270.6 |  | 817171.5 |  | 616786.1 |  | -415329 |  | -419903 |  | -399874.8 |  | -372704.7 |  | -350245.8 |  | 167420.2 |  | 160318.4 |  | 126903.7 |  | 118481.4 |  | 129106.6
| 1124310.3 |  | 1241832.8 |  | 1067861.1 |  | 947107.7 |  | 813239.2 |  | 928257 |  | 937773.5 |  | 823686.5 |  | 816642.6 |  | 615315.3 |  | -416761.4 |  | -421279.6 |  | -400556.8 |  | -367089.8 |  | -351162 |  | 167795.9 |  | 162184.4 |  | 129646.4 |  | 115554.2 |  | 128485.9
| 1124442.4 |  | 1241500.4 |  | 1067079.2 |  | 948535 |  | 814759.4 |  | 926386.7 |  | 939459.5 |  | 824873.3 |  | 818480.4 |  | 613735.9 |  | -417617.3 |  | -421697.6 |  | -401621.5 |  | -367751.3 |  | -351062.3 |  | 168088.7 |  | 166219.1 |  | 132853.9 |  | 116263.7 |  | 128362
| 1122416.1 |  | 1239338.9 |  | 1067128.9 |  | 948267.1 |  | 818479.7 |  | 925316.8 |  | 942735.7 |  | 826739.2 |  | 820773.5 |  | 612186.2 |  | -411397.7 |  | -418965.1 |  | -402074.5 |  | -368641.6 |  | -349682.9 |  | 169800.1 |  | 169901.9 |  | 136479 |  | 119771.2 |  | 128452.6
| 1119857.4 |  | 1238621.6 |  | 1066290.8 |  | 946119 |  | 820695.1 |  | 923574.3 |  | 944844.7 |  | 829630.8 |  | 820536 |  | 612119.5 |  | -411857.1 |  | -416020 |  | -401783.7 |  | -369765.3 |  | -348423.2 |  | 172804.1 |  | 172994.7 |  | 138655.6 |  | 122298 |  | 128298.7
| 1117302.5 |  | 1239720.7 |  | 1063634.4 |  | 943363.7 |  | 820161.5 |  | 922163.6 |  | 944950.5 |  | 832048.5 |  | 818373.6 |  | 615466.4 |  | -412194.2 |  | -415917.4 |  | -399579 |  | -370902.6 |  | -347460.3 |  | 176623.9 |  | 177530.5 |  | 139236.6 |  | 122592.7 |  | 128106.7
| 1115907.7 |  | 1240017.6 |  | 1060832.4 |  | 940544 |  | 821315.1 |  | 925136.3 |  | 943480.8 |  | 833344.5 |  | 816090.1 |  | 617907.8 |  | -412866.7 |  | -417159.7 |  | -397878.5 |  | -372036.3 |  | -347404.3 |  | 180628.8 |  | 182284.4 |  | 140094.3 |  | 122528 |  | 127907.6
| 1118238.4 |  | 1242496.4 |  | 1058058.4 |  | 937701.1 |  | 821354.9 |  | 930059.1 |  | 942079.2 |  | 836239.2 |  | 814030.2 |  | 619232.2 |  | -414179.6 |  | -418467.5 |  | -397672 |  | -367625.1 |  | -348213.7 |  | 184355 |  | 185800.6 |  | 143152.9 |  | 123913.7 |  | 127960.4
| 1123507.7 |  | 1247471.4 |  | 1055319.0 |  | 934829.8 |  | 819872.5 |  | 930780.2 |  | 942009 |  | 837858 |  | 811564.9 |  | 622197.7 |  | -415529 |  | -419771.1 |  | -398780.4 |  | -364921.8 |  | -349006.1 |  | 188347.4 |  | 187775 |  | 146667.3 |  | 127642.4 |  | 128760.1
| 1129649.9 |  | 1252087.0 |  | 1052580.4 |  | 931933.4 |  | 819057.3 |  | 928852 |  | 944322 |  | 837280.2 |  | 808770.5 |  | 624332.4 |  | -414386.2 |  | -420293.3 |  | -399755 |  | -365803.2 |  | -348621 |  | 191858.3 |  | 188186.6 |  | 148110.9 |  | 130631.4 |  | 129929.6
| 1133545.2 |  | 1253625.8 |  | 1049848.8 |  | 929033.2 |  | 819223.7 |  | 926751 |  | 947559.7 |  | 836123.2 |  | 808237.9 |  | 623486.4 |  | -412502.5 |  | -417844.7 |  | -400033.7 |  | -366880.6 |  | -347243.4 |  | 194292.1 |  | 188100.3 |  | 148265.8 |  | 131031.9 |  | 132724
| 1135601.1 |  | 1251882.7 |  | 1048643.6 |  | 926135.7 |  | 819472.9 |  | 926332.9 |  | 949068.1 |  | 836410.1 |  | 809292.1 |  | 621879 |  | -413076.1 |  | -414336.9 |  | -399391.9 |  | -367956.6 |  | -345620.6 |  | 195630.3 |  | 188021.1 |  | 148104.6 |  | 131111.8 |  | 136329.1
| 1134780.8 |  | 1249152.3 |  | 1048981.9 |  | 923640 |  | 821610.5 |  | 930183.1 |  | 948357.7 |  | 839100.2 |  | 810654.2 |  | 620230.6 |  | -410043.6 |  | -413911.5 |  | -397716.8 |  | -369028.4 |  | -344712.4 |  | 196134.1 |  | 187887.8 |  | 147774.4 |  | 133219 |  | 140015
| 1132297.3 |  | 1244881.0 |  | 1054363.1 |  | 924161.7 |  | 824730.1 |  | 934362.9 |  | 946429.6 |  | 841082 |  | 810193.5 |  | 618694.6 |  | -411020.4 |  | -415075.7 |  | -396047.6 |  | -369594 |  | -344999.2 |  | 196095 |  | 187972.5 |  | 147124.9 |  | 137112.2 |  | 142589.4
| 1129644.4 |  | 1242135.1 |  | 1059981.0 |  | 927184.1 |  | 827379.6 |  | 933840.7 |  | 944326.2 |  | 840648.7 |  | 808792.8 |  | 618855 |  | -412299.9 |  | -416317.9 |  | -395473.7 |  | -363978.3 |  | -345632.5 |  | 196034.8 |  | 187868.8 |  | 146347.8 |  | 139691.5 |  | 144829.5
| 1126962.6 |  | 1240587.8 |  | 1063268.6 |  | 929470.5 |  | 828419.4 |  | 933335.8 |  | 942818.5 |  | 839024.1 |  | 806499.6 |  | 621731 |  | -413569.5 |  | -417185 |  | -396361.2 |  | -363976.5 |  | -346456.2 |  | 196014.1 |  | 187805.1 |  | 145540.2 |  | 139814.4 |  | 147039.7
| 1124249.5 |  | 1237959.2 |  | 1063693.8 |  | 930761.5 |  | 828095.4 |  | 935335.3 |  | 942616 |  | 836597 |  | 804299.1 |  | 623903.6 |  | -410677.8 |  | -415135.3 |  | -396814.9 |  | -363672.7 |  | -346406.9 |  | 195968.3 |  | 187045.7 |  | 145899.5 |  | 139728.9 |  | 149015.1
| 1121501.6 |  | 1234931.1 |  | 1061830.4 |  | 932598 |  | 826803.7 |  | 937009.2 |  | 943986.1 |  | 834380 |  | 803937.2 |  | 622845.5 |  | -410513.6 |  | -411731 |  | -396840 |  | -364521.3 |  | -344765.5 |  | 195847.5 |  | 186106.5 |  | 146960.2 |  | 139615.9 |  | 149592.3
| 1118716.7 |  | 1231901.6 |  | 1058969.7 |  | 932315.2 |  | 824736.1 |  | 936584.4 |  | 946532.4 |  | 832531.8 |  | 804364.2 |  | 620826.4 |  | -408588.7 |  | -410128.6 |  | -395694 |  | -365541.5 |  | -342278.9 |  | 195704.9 |  | 186109.8 |  | 147376.8 |  | 139502.9 |  | 149559.1
| 1115900.1 |  | 1228968.9 |  | 1056048.8 |  | 930351.5 |  | 822407.6 |  | 935643.7 |  | 948656.4 |  | 830659.2 |  | 805401.5 |  | 619011.6 |  | -407337.8 |  | -411070.5 |  | -393898.2 |  | -366561.9 |  | -341032.9 |  | 195562.5 |  | 185564.9 |  | 147216.2 |  | 139389.7 |  | 149530.3
| 1113943.4 |  | 1226646.0 |  | 1053117.5 |  | 927912 |  | 820529.9 |  | 934775 |  | 950688.8 |  | 829473.6 |  | 805440.8 |  | 617485.4 |  | -408416.6 |  | -412232.7 |  | -392254.5 |  | -364386.1 |  | -341580.7 |  | 195366.2 |  | 182238.8 |  | 147473.5 |  | 139227.8 |  | 149497.9
| 1113026.3 |  | 1225924.8 |  | 1050158.8 |  | 925010.9 |  | 818734.7 |  | 933164.7 |  | 952733.8 |  | 830098 |  | 806830.1 |  | 615846.7 |  | -409622.6 |  | -413362.9 |  | -392291.5 |  | -360184.3 |  | -342386.1 |  | 195142.6 |  | 180037.8 |  | 149374.2 |  | 139015.7 |  | 148827.9
| 1114575.1 |  | 1228796.9 |  | 1047166.6 |  | 922066.2 |  | 817575.9 |  | 930797.4 |  | 954300.3 |  | 831997 |  | 807981.4 |  | 614091.6 |  | -409617.9 |  | -412709.7 |  | -393213.1 |  | -360422.7 |  | -342419.2 |  | 194695.9 |  | 182714.1 |  | 152447 |  | 138840.4 |  | 147814.3
| 1118484.0 |  | 1231777.4 |  | 1044272.2 |  | 919113.7 |  | 817677.6 |  | 928345.4 |  | 955140 |  | 833685 |  | 809398.2 |  | 613885.5 |  | -406508.2 |  | -409364.9 |  | -393585.8 |  | -360629.7 |  | -341565.3 |  | 194785.4 |  | 188197.1 |  | 156631 |  | 138727.2 |  | 146545.1
| 1125750.9 |  | 1234982.1 |  | 1043887.8 |  | 916525.9 |  | 817613.3 |  | 925873.3 |  | 954106.1 |  | 833504.4 |  | 808500.4 |  | 616870.6 |  | -407188.4 |  | -406426.3 |  | -392744.7 |  | -361557.6 |  | -339821.8 |  | 196366.5 |  | 192670.6 |  | 161167.9 |  | 138603.8 |  | 145404.6
| 1128864.1 |  | 1239158.4 |  | 1046310.5 |  | 915223.1 |  | 817234.2 |  | 923407.7 |  | 952310.5 |  | 832210.9 |  | 806170.7 |  | 619064.8 |  | -403659.6 |  | -406477.6 |  | -390375.3 |  | -362522.5 |  | -337666.2 |  | 199236.2 |  | 194659.5 |  | 164646.3 |  | 138504.9 |  | 144379.4
| 1128539.7 |  | 1240487.4 |  | 1047984.5 |  | 915655.9 |  | 817898.8 |  | 921908 |  | 952431.1 |  | 832471 |  | 803533.8 |  | 617737.5 |  | -403964.9 |  | -407540.7 |  | -388366.2 |  | -363424.1 |  | -337271.1 |  | 201747.9 |  | 195575 |  | 167743.2 |  | 140044.8 |  | 143459.3
| 1127374.1 |  | 1239022.4 |  | 1047586.1 |  | 915493.1 |  | 819820.7 |  | 924012.5 |  | 954685.2 |  | 834582.6 |  | 801014.7 |  | 615959.1 |  | -405075.7 |  | -408648.6 |  | -387807 |  | -357567 |  | -337919.7 |  | 204122.6 |  | 197794.6 |  | 170644.8 |  | 143475.3 |  | 142670
| 1124650.6 |  | 1235849.0 |  | 1048173.0 |  | 916710.6 |  | 821136.3 |  | 927873.2 |  | 957168.8 |  | 836775.8 |  | 799372.4 |  | 614327.4 |  | -406212.3 |  | -409277.2 |  | -388605.2 |  | -356344.2 |  | -338621.4 |  | 206753.5 |  | 202126 |  | 172292 |  | 148226.1 |  | 143142.5
| 1121727.9 |  | 1232634.3 |  | 1050464.3 |  | 918344.4 |  | 821613.2 |  | 928531.2 |  | 957835.9 |  | 836976.9 |  | 798590.4 |  | 614430.2 |  | -403728.8 |  | -407292 |  | -389395.7 |  | -356536.6 |  | -338217.2 |  | 209469.2 |  | 207151.9 |  | 172887.6 |  | 152206.2 |  | 145018.7
| 1118796.6 |  | 1229380.9 |  | 1051689.9 |  | 918950.9 |  | 820727.4 |  | 926525.1 |  | 956454.5 |  | 836601.6 |  | 799489.2 |  | 617025.2 |  | -402333 |  | -403729.9 |  | -388908.3 |  | -357153.6 |  | -336458.7 |  | 212511.7 |  | 210848.2 |  | 172896.5 |  | 154697.1 |  | 146752.5
| 1115863.3 |  | 1226049.2 |  | 1049840.5 |  | 918937.4 |  | 818568.9 |  | 925076.1 |  | 954167.3 |  | 837701.2 |  | 800234.7 |  | 618847.4 |  | -401519.8 |  | -401682.7 |  | -386112.5 |  | -358052.6 |  | -334142 |  | 215194.7 |  | 212520.3 |  | 172843.3 |  | 155829.6 |  | 148263.6
| 1112923.8 |  | 1224314.5 |  | 1047416.4 |  | 917173.3 |  | 816824.5 |  | 927635.6 |  | 951900.6 |  | 838226.6 |  | 799234 |  | 617720.6 |  | -399034 |  | -402340.5 |  | -383451 |  | -358956.8 |  | -332724.1 |  | 217839.7 |  | 212731.7 |  | 172740 |  | 158962.2 |  | 150150.4
| 1109966.2 |  | 1223763.7 |  | 1044263.2 |  | 914412.6 |  | 814416.6 |  | 931669.4 |  | 949650 |  | 837775.6 |  | 796575.8 |  | 617015.4 |  | -399902.2 |  | -403366.1 |  | -382682.6 |  | -357745.3 |  | -332951.3 |  | 219719.5 |  | 212684.7 |  | 172558.5 |  | 162197.9 |  | 152670.6
| 1108461.8 |  | 1222450.3 |  | 1041042.5 |  | 911210.2 |  | 811949.7 |  | 931661.2 |  | 947742.9 |  | 836874.4 |  | 793764.7 |  | 618062.2 |  | -400962.7 |  | -404317.3 |  | -383337.8 |  | -350976.9 |  | -333710.6 |  | 220289.6 |  | 212607.1 |  | 171539.4 |  | 163010.7 |  | 156218.7
| 1110745.1 |  | 1222203.5 |  | 1038592.7 |  | 907964.3 |  | 810604.3 |  | 929339.9 |  | 946394.9 |  | 835670.3 |  | 790965 |  | 619261.5 |  | -401482.2 |  | -402740.7 |  | -383876.4 |  | -351355.3 |  | -333684.6 |  | 218689.8 |  | 212419.8 |  | 169373.1 |  | 162952.9 |  | 160719.1
| 1115533.9 |  | 1223276.0 |  | 1035571.7 |  | 904708.1 |  | 810343.1 |  | 926846.5 |  | 946321.9 |  | 834298 |  | 788199.5 |  | 618682.9 |  | -393767.3 |  | -398628.8 |  | -383504.3 |  | -352213.7 |  | -332443.6 |  | 217577.3 |  | 212187.9 |  | 167461.2 |  | 162820.1 |  | 164609.4
| 1121411.6 |  | 1222040.3 |  | 1033399.4 |  | 901652.5 |  | 809986.8 |  | 924330.9 |  | 947690.4 |  | 832082.2 |  | 785558.1 |  | 617095.5 |  | -393676.3 |  | -396176 |  | -381894.7 |  | -353079.9 |  | -330499.1 |  | 217813.8 |  | 211358.8 |  | 166208.8 |  | 162672.6 |  | 167022.5
| 1124674.5 |  | 1220476.4 |  | 1033124.7 |  | 899972.9 |  | 809919.1 |  | 921787.1 |  | 949350.7 |  | 829620 |  | 784433.9 |  | 615398.6 |  | -393708.8 |  | -396584.6 |  | -378992.5 |  | -353940.5 |  | -328484 |  | 219056.6 |  | 209097.4 |  | 164522.4 |  | 162509.5 |  | 168084
| 1123968.4 |  | 1221921.3 |  | 1033633.6 |  | 900425.2 |  | 810373.1 |  | 919225.5 |  | 949526.8 |  | 827345.8 |  | 785014.1 |  | 613955.4 |  | -394196.9 |  | -397555 |  | -377556.6 |  | -354796.5 |  | -327623.8 |  | 218801.1 |  | 205916.2 |  | 162922.1 |  | 162324.7 |  | 168737.3
| 1121479.5 |  | 1224168.1 |  | 1035105.0 |  | 900165.5 |  | 811150.3 |  | 919365 |  | 947591.6 |  | 825660.9 |  | 786148.9 |  | 612434.3 |  | -395180.8 |  | -398539.3 |  | -377656.9 |  | -349623.6 |  | -328271 |  | 216924.8 |  | 203290.7 |  | 163647.1 |  | 161928.5 |  | 168680.7
| 1118329.8 |  | 1222074.0 |  | 1039128.7 |  | 900717.8 |  | 811990.5 |  | 922939.8 |  | 945430.9 |  | 826314.8 |  | 785377.7 |  | 610420.3 |  | -396185.8 |  | -397980.3 |  | -378445.4 |  | -346269.8 |  | -328718.9 |  | 215047.2 |  | 201835.7 |  | 166283.8 |  | 160752.1 |  | 168545.7
| 1115145.3 |  | 1218956.2 |  | 1041777.8 |  | 901875.5 |  | 812657.5 |  | 925059.4 |  | 944055.7 |  | 828063.6 |  | 783146.6 |  | 608406.3 |  | -392907.4 |  | -393765.5 |  | -378143.9 |  | -346862.9 |  | -327773.3 |  | 214886.4 |  | 201823.5 |  | 169929.8 |  | 160175.7 |  | 168396.6
| 1111956.7 |  | 1217460.9 |  | 1040976.9 |  | 901619.8 |  | 811262.2 |  | 923164.2 |  | 944891.1 |  | 828908.5 |  | 781302.9 |  | 606870.5 |  | -386773.1 |  | -390374.9 |  | -376573.8 |  | -347670.6 |  | -325854.3 |  | 216500.2 |  | 203854.5 |  | 173273.2 |  | 159276.1 |  | 167932.9
| 1108756.4 |  | 1215657.1 |  | 1037724.8 |  | 901281.6 |  | 809319.2 |  | 920484.5 |  | 947565.3 |  | 827737.8 |  | 780561.1 |  | 607207.3 |  | -387329.8 |  | -390291.3 |  | -373562.1 |  | -348482.4 |  | -323686.4 |  | 218540.7 |  | 206886.3 |  | 176358.9 |  | 156124.5 |  | 166526.1
| 1105545.5 |  | 1212447.0 |  | 1034309.4 |  | 899797.5 |  | 808290.8 |  | 917776.3 |  | 948855.4 |  | 826255.8 |  | 781707.5 |  | 608902.5 |  | -387930.3 |  | -391168.4 |  | -371219.8 |  | -349289.9 |  | -322232.6 |  | 220100.5 |  | 208845.9 |  | 179235.5 |  | 153523.3 |  | 164391.5
| 1102332.4 |  | 1209237.7 |  | 1030896.8 |  | 897049.9 |  | 806540 |  | 915080.1 |  | 948858.8 |  | 825879.4 |  | 781637 |  | 609729.4 |  | -388835.7 |  | -392046.6 |  | -371385.4 |  | -349302.2 |  | -322372.7 |  | 221886.8 |  | 209959.1 |  | 181714.2 |  | 155925.2 |  | 162214.5
| 1100141.0 |  | 1207330.6 |  | 1027476.1 |  | 893675.7 |  | 805562.6 |  | 912426.5 |  | 949706.5 |  | 826513 |  | 780151.3 |  | 608479.8 |  | -389778.3 |  | -390976 |  | -372204.2 |  | -341517.1 |  | -322753.5 |  | 224393.4 |  | 212315.2 |  | 184417.2 |  | 159363.7 |  | 160680.9
| 1100704.1 |  | 1207394.8 |  | 1024043.1 |  | 890259.9 |  | 804293.5 |  | 912659.4 |  | 951432.1 |  | 828127.2 |  | 777396.7 |  | 606531.8 |  | -390700.6 |  | -387071.8 |  | -372322.8 |  | -341114.3 |  | -322236.3 |  | 226719.4 |  | 215985.4 |  | 186560.1 |  | 162631.4 |  | 160362.5
| 1103286.1 |  | 1208914.7 |  | 1020608.6 |  | 886838 |  | 803099.5 |  | 915738.6 |  | 952329.7 |  | 828497.1 |  | 774384.3 |  | 604919.5 |  | -382592.6 |  | -383534.6 |  | -370297.6 |  | -341838.3 |  | -320557.1 |  | 228432.3 |  | 219667.5 |  | 188881.5 |  | 165863.3 |  | 161030.9
| 1104889.2 |  | 1211336.1 |  | 1018601.8 |  | 883400.3 |  | 803002.4 |  | 917502.2 |  | 951918 |  | 826660.2 |  | 771345.1 |  | 605844.7 |  | -380334.8 |  | -383539.7 |  | -367565.9 |  | -342600.8 |  | -318582.1 |  | 230289.5 |  | 223020 |  | 191190.7 |  | 167955 |  | 161803.1
| 1106105.1 |  | 1213488.2 |  | 1015715.9 |  | 879939.3 |  | 804681.7 |  | 915524.2 |  | 950278.5 |  | 824214.2 |  | 768444.7 |  | 608100.9 |  | -381067.6 |  | -384290 |  | -365241.3 |  | -340915.7 |  | -317028.1 |  | 232391.3 |  | 225342.5 |  | 191706.5 |  | 169408.6 |  | 163258.2
| 1106360.4 |  | 1215173.1 |  | 1013831.7 |  | 876462.2 |  | 805686.2 |  | 913065.2 |  | 947777.3 |  | 821871.1 |  | 765928 |  | 608222.9 |  | -381951.8 |  | -385148.6 |  | -364727.4 |  | -339537.1 |  | -316270.6 |  | 234287.5 |  | 227275.3 |  | 189632.6 |  | 172745.7 |  | 165291.3
| 1106833.4 |  | 1215494.8 |  | 1015219.1 |  | 872977.6 |  | 805072.1 |  | 911571.1 |  | 945083.8 |  | 819999.4 |  | 763754.9 |  | 606419.6 |  | -382837.7 |  | -384163.8 |  | -365198.8 |  | -337557.4 |  | -316762.6 |  | 235629 |  | 229789.3 |  | 187758.8 |  | 177571.5 |  | 166837.9
| 1107229.4 |  | 1212338.8 |  | 1015994.5 |  | 869975.8 |  | 803992.5 |  | 911529.4 |  | 942365.6 |  | 820143.9 |  | 762209.9 |  | 604366.2 |  | -383718.5 |  | -380191.8 |  | -364857.9 |  | -335016.7 |  | -316976.7 |  | 236256.3 |  | 232493 |  | 189078.3 |  | 181541.5 |  | 167907.2
| 1104778.1 |  | 1208543.4 |  | 1014513.3 |  | 868030 |  | 803588 |  | 912957.1 |  | 940074.7 |  | 821635.7 |  | 761918.5 |  | 602296.1 |  | -382427.7 |  | -376288.1 |  | -363486.5 |  | -335559.2 |  | -315416.1 |  | 236322.3 |  | 232967.7 |  | 192113.4 |  | 184047.9 |  | 170028.6
| 1101398.7 |  | 1204709.3 |  | 1013807.8 |  | 866789.9 |  | 802094.6 |  | 913905 |  | 939141.1 |  | 822512.7 |  | 761760.4 |  | 600208.1 |  | -373535 |  | -376121.9 |  | -360984.5 |  | -336277.7 |  | -312588.2 |  | 236021.5 |  | 230223 |  | 192242.1 |  | 184296.8 |  | 172634.1
| 1097957.2 |  | 1200821.5 |  | 1015596.0 |  | 866164.2 |  | 799359.9 |  | 912799.1 |  | 938909.3 |  | 821443 |  | 760137.7 |  | 598093.1 |  | -373725.9 |  | -376887.4 |  | -358622.1 |  | -336591.6 |  | -310746.7 |  | 235519.6 |  | 226609.9 |  | 189222.5 |  | 184084.7 |  | 174942.3
| 1094509.3 |  | 1196948.4 |  | 1016248.1 |  | 867190.1 |  | 796475.2 |  | 910043.5 |  | 938292 |  | 818917 |  | 757844.4 |  | 596300.5 |  | -374538.9 |  | -377692.2 |  | -357700.1 |  | -330679.8 |  | -309801.7 |  | 235265.9 |  | 224938 |  | 186365.5 |  | 183851 |  | 176891.6
| 1091051.5 |  | 1193123.3 |  | 1013689.0 |  | 869141.7 |  | 793586.4 |  | 907147 |  | 937144.7 |  | 816206.3 |  | 754841.3 |  | 597484.8 |  | -375362.7 |  | -377556.6 |  | -358187.4 |  | -330256 |  | -309984.2 |  | 235053.7 |  | 224465.9 |  | 185005.7 |  | 183612 |  | 178500.4
| 1087574.3 |  | 1189292.8 |  | 1010127.3 |  | 869265 |  | 790703.1 |  | 904230.8 |  | 935795.2 |  | 813490.6 |  | 753364.5 |  | 599402.3 |  | -375935.1 |  | -373269.3 |  | -357864.8 |  | -328516.4 |  | -309547.2 |  | 234834.6 |  | 224201.7 |  | 184741.7 |  | 183347.8 |  | 178768.7
| 1084063.8 |  | 1185457.4 |  | 1006499.1 |  | 866566.3 |  | 787963 |  | 901307.1 |  | 935283.8 |  | 811112.6 |  | 752481.9 |  | 598924.8 |  | -376618.1 |  | -369045.9 |  | -356576.1 |  | -328885.5 |  | -307961.6 |  | 234601 |  | 223909.8 |  | 185448.4 |  | 182877.5 |  | 178567.6
| 1080526.5 |  | 1182166.3 |  | 1002858.0 |  | 863626.5 |  | 785818.5 |  | 898384.4 |  | 934366.9 |  | 809547.5 |  | 751980.8 |  | 596768.9 |  | -370689.5 |  | -368326.7 |  | -353931 |  | -329538.9 |  | -305603.6 |  | 234324.7 |  | 223525.3 |  | 187527.8 |  | 180215.8 |  | 178371.8
| 1076973.1 |  | 1180492.8 |  | 999199.6 |  | 860552.4 |  | 784025 |  | 895762.4 |  | 933485.5 |  | 809401.3 |  | 750885.2 |  | 594527.6 |  | -366172.4 |  | -369008.4 |  | -351597.2 |  | -330204.6 |  | -303453.9 |  | 233985.1 |  | 223176 |  | 190082.5 |  | 176395.7 |  | 178168.8
| 1075970.7 |  | 1179190.0 |  | 995523.3 |  | 857539.3 |  | 783741.2 |  | 892995.9 |  | 933107.1 |  | 810377.6 |  | 749629.2 |  | 592307.2 |  | -366663.1 |  | -369560.1 |  | -350321.7 |  | -326813.3 |  | -302690 |  | 233956 |  | 223345.2 |  | 191464.2 |  | 174003 |  | 177924.1
| 1076938.2 |  | 1178741.7 |  | 991823.2 |  | 853893.5 |  | 783046.9 |  | 891750.6 |  | 933786.7 |  | 810936.1 |  | 746863.1 |  | 590087.9 |  | -367431.1 |  | -368439.9 |  | -350462.5 |  | -321209 |  | -302956.4 |  | 234729.8 |  | 224263.6 |  | 192327.4 |  | 173531.2 |  | 177661
| 1078293.4 |  | 1179133.1 |  | 988087.4 |  | 850187.4 |  | 782426.7 |  | 893203.6 |  | 934914.7 |  | 809966 |  | 743977.7 |  | 588630.5 |  | -366313.8 |  | -363861.7 |  | -350159.2 |  | -321364.2 |  | -303172.4 |  | 236659.6 |  | 226397.8 |  | 193871.6 |  | 173299.1 |  | 177427.9
| 1080270.8 |  | 1180451.1 |  | 984684.1 |  | 846478.7 |  | 783262.2 |  | 894943.9 |  | 934563 |  | 808240.2 |  | 741949.7 |  | 589757.3 |  | -359760.2 |  | -360165 |  | -347987.3 |  | -321786.1 |  | -302144.6 |  | 238512.1 |  | 228965.7 |  | 196139.2 |  | 173659.6 |  | 177182.1
| 1080155.4 |  | 1181329.8 |  | 982248.2 |  | 842766.5 |  | 784009.5 |  | 894104.8 |  | 932223.1 |  | 807576.5 |  | 740079.3 |  | 591487.3 |  | -359981.6 |  | -359954.7 |  | -344797.3 |  | -322405 |  | -299931 |  | 241009 |  | 231241 |  | 198766.5 |  | 176512.4 |  | 176879.1
| 1079350.5 |  | 1180596.1 |  | 981723.2 |  | 839045.1 |  | 784155.3 |  | 891222 |  | 929440.5 |  | 808258.5 |  | 738333.8 |  | 590366.1 |  | -358187.5 |  | -360619.9 |  | -342161 |  | -322152.7 |  | -296905.4 |  | 243521.8 |  | 233647.1 |  | 201799.2 |  | 179763.5 |  | 176552.5
| 1079290.8 |  | 1179430.2 |  | 983061.5 |  | 835314.4 |  | 782531.8 |  | 888281.4 |  | 927495.7 |  | 808856.6 |  | 736199.9 |  | 588211.7 |  | -358311.2 |  | -361260.2 |  | -341846.3 |  | -322511.7 |  | -295398.9 |  | 245601 |  | 236416.5 |  | 204843.8 |  | 180522.3 |  | 176294
| 1077216.1 |  | 1176654.7 |  | 982938.2 |  | 831572.9 |  | 780348.3 |  | 886971.6 |  | 927081.4 |  | 807743.9 |  | 734647.9 |  | 586678.2 |  | -358997 |  | -359673.4 |  | -342069.1 |  | -315454 |  | -295483 |  | 247582.7 |  | 238415.2 |  | 206787 |  | 181054 |  | 176738.1
| 1074522.0 |  | 1172662.2 |  | 982636.3 |  | 827995.9 |  | 778023.3 |  | 887876.4 |  | 928082.4 |  | 805134.7 |  | 732853.2 |  | 585487.6 |  | -359707.6 |  | -355139.8 |  | -341369 |  | -313795 |  | -295358 |  | 249529.5 |  | 240390.3 |  | 207254.3 |  | 184103.2 |  | 177532.4
| 1071306.4 |  | 1168554.2 |  | 982833.5 |  | 825826.4 |  | 775066.1 |  | 889121.9 |  | 928617.7 |  | 802286 |  | 730707.9 |  | 584397.4 |  | -353354.3 |  | -351205.6 |  | -339240.7 |  | -314279 |  | -293845.8 |  | 251826.4 |  | 243168.8 |  | 207038.9 |  | 187529.8 |  | 178771.4
| 1067651.1 |  | 1164465.5 |  | 981641.3 |  | 825098.7 |  | 771997 |  | 888788.5 |  | 927779.3 |  | 799408.9 |  | 727947.8 |  | 584164.6 |  | -348383.2 |  | -351166.6 |  | -336383.2 |  | -314870 |  | -291382 |  | 254294.6 |  | 245198.2 |  | 206837.3 |  | 190521.4 |  | 180416.4
| 1063953.7 |  | 1160397.8 |  | 979999 |  | 824014.6 |  | 768902.6 |  | 886188.6 |  | 925627.3 |  | 797045.1 |  | 724790.1 |  | 584140 |  | -348753.7 |  | -351785.8 |  | -333834.2 |  | -313426.6 |  | -289037.9 |  | 256267 |  | 245518.7 |  | 206643.8 |  | 193968.7 |  | 182347.4
| 1060242.1 |  | 1156314.9 |  | 976606.9 |  | 823603.5 |  | 765793.1 |  | 883095.4 |  | 922738 |  | 795471.8 |  | 721445.8 |  | 583213.3 |  | -349420.2 |  | -352281.9 |  | -333344.9 |  | -309942.3 |  | -287725.9 |  | 256948.5 |  | 245283.4 |  | 206435.2 |  | 195654.6 |  | 183375.8
| 1056513.9 |  | 1152192.9 |  | 972706.3 |  | 822556.7 |  | 762673.5 |  | 880090.9 |  | 919675.3 |  | 793827.1 |  | 718096.3 |  | 581339.4 |  | -349882.8 |  | -350024.2 |  | -333595.7 |  | -308882.2 |  | -287534.3 |  | 256925.2 |  | 244921.2 |  | 206177.6 |  | 195440.3 |  | 184924.5
| 1052758.3 |  | 1148035.7 |  | 968758 |  | 822097.5 |  | 760227.9 |  | 878175.9 |  | 916585.7 |  | 791608.2 |  | 714763.2 |  | 578986.9 |  | -349956.9 |  | -345353.8 |  | -332716.2 |  | -306092.1 |  | -287442 |  | 256588.3 |  | 244675.1 |  | 205746.6 |  | 195452.5 |  | 186526.4
| 1048978.2 |  | 1144153.3 |  | 964800.9 |  | 820151.2 |  | 759211.4 |  | 877119.8 |  | 913474.5 |  | 790463.5 |  | 712229.3 |  | 576607.9 |  | -349972.7 |  | -342059 |  | -330260.9 |  | -306421.6 |  | -286076 |  | 256209.6 |  | 244322.9 |  | 204729.3 |  | 195372.4 |  | 187815
| 1045182.0 |  | 1140905.5 |  | 960846.5 |  | 817608.1 |  | 757390.7 |  | 875565.5 |  | 910530 |  | 790470.6 |  | 711387.2 |  | 574234.9 |  | -340479.7 |  | -341935.6 |  | -326426.2 |  | -306956.6 |  | -283192.5 |  | 255864.5 |  | 243944.3 |  | 204104.5 |  | 194919.1 |  | 188987.6
| 1042365.6 |  | 1138591.6 |  | 956892.3 |  | 815262.3 |  | 755587.2 |  | 874047.6 |  | 909242.1 |  | 789931 |  | 711059.6 |  | 571859.1 |  | -339534.7 |  | -342515.1 |  | -324337.3 |  | -307401.4 |  | -280677.8 |  | 255525.9 |  | 243539.8 |  | 204255.1 |  | 194298.5 |  | 189959.2
| 1041696.5 |  | 1137084.6 |  | 952926.5 |  | 811588.6 |  | 755441.7 |  | 873125 |  | 909585.2 |  | 787712.4 |  | 709865.7 |  | 569472.2 |  | -340089.6 |  | -342662.1 |  | -324436.6 |  | -299439.7 |  | -279570 |  | 254968.3 |  | 243100.4 |  | 204349.6 |  | 193885.9 |  | 191083.8
| 1041881.8 |  | 1137490.2 |  | 948935.1 |  | 807657.8 |  | 756077.7 |  | 871844 |  | 910315 |  | 784904.5 |  | 707454.4 |  | 567086.8 |  | -340701.3 |  | -338916.9 |  | -324504.8 |  | -297301 |  | -279450.3 |  | 254440 |  | 242760 |  | 204343.5 |  | 193465.6 |  | 192208.9
| 1040932.3 |  | 1138635.5 |  | 944911.2 |  | 803701.7 |  | 755478.7 |  | 869707.8 |  | 910215.8 |  | 781970.4 |  | 704584.2 |  | 565787.7 |  | -336757.6 |  | -333422.1 |  | -323001.1 |  | -297682.2 |  | -279365.5 |  | 254147.7 |  | 242274.3 |  | 205949.8 |  | 193081.9 |  | 191563.9
| 1039512.2 |  | 1138519.1 |  | 941539.6 |  | 799734.5 |  | 753934.7 |  | 867153.8 |  | 908037.3 |  | 780289.8 |  | 701675.2 |  | 566907.5 |  | -334179.4 |  | -331821.4 |  | -320004.9 |  | -298183.1 |  | -277860.4 |  | 253928.7 |  | 241698.5 |  | 208689.3 |  | 192731.6 |  | 189818.4
| 1039508.1 |  | 1137723.3 |  | 939373.3 |  | 795755.6 |  | 752405.7 |  | 863956.6 |  | 905058.5 |  | 780193.4 |  | 700019.1 |  | 567643.2 |  | -332970.8 |  | -332277.7 |  | -316410.8 |  | -298000.3 |  | -275008.7 |  | 253481 |  | 241213.3 |  | 210450.8 |  | 192379.7 |  | 188847.2
| 1040694.8 |  | 1136500.7 |  | 939113.7 |  | 791760.5 |  | 750313.9 |  | 860687.8 |  | 902456 |  | 780899 |  | 698266.6 |  | 566088.1 |  | -329962.1 |  | -332829.2 |  | -314806.1 |  | -296767.7 |  | -272232 |  | 253011.5 |  | 240682.9 |  | 212434.5 |  | 192031.3 |  | 188780
| 1040337.8 |  | 1133586.3 |  | 938463.2 |  | 787743.8 |  | 748106.7 |  | 857434.8 |  | 901043.6 |  | 780456.2 |  | 696370 |  | 563648.3 |  | -330335.2 |  | -332921.4 |  | -315025 |  | -295066.2 |  | -270880.6 |  | 253085.2 |  | 241428.2 |  | 215056.8 |  | 191746.7 |  | 189063.7
| 1038367.1 |  | 1129409.8 |  | 937066.2 |  | 783713 |  | 745411.8 |  | 854199.8 |  | 900982 |  | 778388.5 |  | 693897 |  | 561280.5 |  | -330904.4 |  | -329546 |  | -314739.3 |  | -289065.4 |  | -270782.1 |  | 254502 |  | 244027.3 |  | 217181.2 |  | 191933.4 |  | 189692.8
| 1034573.1 |  | 1124955.3 |  | 935224.5 |  | 779772.7 |  | 742586.4 |  | 851482.1 |  | 901536.7 |  | 775464.3 |  | 691952.8 |  | 559430 |  | -330815.2 |  | -324296.9 |  | -313721.7 |  | -289120.4 |  | -270045.4 |  | 256625.9 |  | 246518.7 |  | 217739.9 |  | 194368.9 |  | 190201.3
| 1030548.9 |  | 1120494.8 |  | 934200.8 |  | 776847.9 |  | 739815.7 |  | 851119.8 |  | 901311.4 |  | 773417 |  | 689239.1 |  | 558655 |  | -320588.1 |  | -321898.2 |  | -311039.4 |  | -289587.1 |  | -267675.7 |  | 258377.5 |  | 247319.8 |  | 218130.1 |  | 197381.3 |  | 190345.1
| 1026524.1 |  | 1116011.5 |  | 933639.4 |  | 774562.3 |  | 736513.5 |  | 852721.2 |  | 899049.7 |  | 772566.9 |  | 686035.1 |  | 558736.8 |  | -319604.6 |  | -322239.6 |  | -307766.9 |  | -290040 |  | -265128 |  | 259527.8 |  | 247363.4 |  | 219008.5 |  | 198366.6 |  | 190088.5
| 1022503.6 |  | 1111569.6 |  | 931630.6 |  | 772193.1 |  | 732689.1 |  | 852693 |  | 896035.3 |  | 772272.7 |  | 682475.5 |  | 558480.8 |  | -319865 |  | -322488.1 |  | -305526.8 |  | -283405 |  | -262846.5 |  | 260910.9 |  | 249505.6 |  | 219531.3 |  | 199397.7 |  | 189695
| 1018477.8 |  | 1107146.4 |  | 928343.3 |  | 770889.8 |  | 730009.4 |  | 850067 |  | 892826.3 |  | 772116.3 |  | 678888.5 |  | 557192.5 |  | -320177.3 |  | -321115 |  | -305410.7 |  | -281300.3 |  | -261892.3 |  | 262395.3 |  | 252686.7 |  | 218220.1 |  | 202271.8 |  | 189313.9
| 1014436.4 |  | 1102712.9 |  | 924176.8 |  | 769204.7 |  | 728913.3 |  | 846721.8 |  | 889550.2 |  | 770656.1 |  | 675303.6 |  | 554805.6 |  | -320681.6 |  | -316086.8 |  | -304510.3 |  | -280237.8 |  | -261881.1 |  | 264077 |  | 254190.7 |  | 216823 |  | 204768.9 |  | 189709.6
| 1010379.8 |  | 1098342.3 |  | 919947 |  | 766058.4 |  | 727435.5 |  | 843321.4 |  | 886244 |  | 767840.1 |  | 671727.8 |  | 552263.9 |  | -321199.5 |  | -312085.3 |  | -302068.6 |  | -280237.8 |  | -261149.7 |  | 265479.2 |  | 253908.3 |  | 216164.6 |  | 205354.8 |  | 191083.7
| 1006298.4 |  | 1094559.0 |  | 915721.8 |  | 763791 |  | 724914.9 |  | 840409.3 |  | 882915.9 |  | 764677.3 |  | 668161.2 |  | 549690.5 |  | -316944.2 |  | -311354.4 |  | -297954 |  | -280643.9 |  | -258807.5 |  | 266335 |  | 253455.5 |  | 215844 |  | 207268.7 |  | 192750.2
| 1002193.2 |  | 1090038.2 |  | 911497.5 |  | 762628.1 |  | 722678.4 |  | 838980.7 |  | 880426.3 |  | 761479.7 |  | 664649.1 |  | 547110.3 |  | -309089.7 |  | -311777.4 |  | -295303.7 |  | -281071.4 |  | -255953.2 |  | 266047.3 |  | 253066.7 |  | 215515.4 |  | 210086.5 |  | 193619.2
| 998421.3 |  | 1085973.5 |  | 907263.3 |  | 761454.8 |  | 720104.2 |  | 838086 |  | 879319.6 |  | 758262.5 |  | 662163 |  | 544533.8 |  | -309104.6 |  | -311973.8 |  | -295018.5 |  | -279143.5 |  | -253968.2 |  | 265573.2 |  | 252638.4 |  | 215199.3 |  | 211214.9 |  | 194207.6
| 995092.6 |  | 1082837.9 |  | 903010 |  | 758567.2 |  | 718815.8 |  | 837696.4 |  | 879079.3 |  | 755026.7 |  | 660307.2 |  | 541965.7 |  | -309574.8 |  | -309036.5 |  | -294797.4 |  | -270776.5 |  | -253021.6 |  | 265136.7 |  | 252119.2 |  | 214862.3 |  | 211240.1 |  | 195110.2
| 992806.7 |  | 1080756.3 |  | 898733.4 |  | 754618.4 |  | 718514.7 |  | 836761.7 |  | 878148.3 |  | 751782.5 |  | 659188.4 |  | 539734.5 |  | -309577 |  | -303579.5 |  | -293692.5 |  | -270598.7 |  | -252431.7 |  | 264693 |  | 251636.4 |  | 214530.7 |  | 211032.2 |  | 196573.7
| 990671.4 |  | 1080523.8 |  | 894432 |  | 750463.5 |  | 717331.7 |  | 834367.2 |  | 876584.3 |  | 748736 |  | 657504.2 |  | 539347 |  | -304244.2 |  | -300458.1 |  | -291056.3 |  | -270976.5 |  | -250738.3 |  | 264188.8 |  | 251129.5 |  | 214866.7 |  | 210735.1 |  | 197977.8
| 987667.5 |  | 1080029.3 |  | 890232.4 |  | 746288.9 |  | 715292.7 |  | 830914.6 |  | 874388.3 |  | 746383.3 |  | 655253.9 |  | 540178.6 |  | -304159.7 |  | -300535 |  | -287661.2 |  | -271362.6 |  | -248446.9 |  | 263673.5 |  | 250708.4 |  | 216047 |  | 209799.4 |  | 198650.1
| 986704.1 |  | 1079940.9 |  | 887900.3 |  | 742100.6 |  | 713188.4 |  | 827334.2 |  | 871574.9 |  | 744632.4 |  | 651916.2 |  | 539375.6 |  | -300046.9 |  | -300948.6 |  | -284863.9 |  | -266586.2 |  | -245818.7 |  | 263179.5 |  | 250171.4 |  | 218138.4 |  | 207642.9 |  | 199007.3
| 985865.3 |  | 1079016.7 |  | 886820 |  | 737895.1 |  | 710651.4 |  | 823738.9 |  | 868280.8 |  | 743615.9 |  | 648263.2 |  | 537014.4 |  | -298294.6 |  | -299653.8 |  | -284613 |  | -264867.3 |  | -243787.6 |  | 262694.2 |  | 249669 |  | 219798.7 |  | 206706.3 |  | 198698.5
| 986320.8 |  | 1076624.4 |  | 885676.2 |  | 733667.3 |  | 707633.4 |  | 820145.7 |  | 865960.2 |  | 743040.6 |  | 644588.3 |  | 534397.1 |  | -298623.5 |  | -294679.4 |  | -283794 |  | -262160.4 |  | -243251.1 |  | 262534.1 |  | 249163.8 |  | 220311.3 |  | 207861.9 |  | 198318
| 986975.5 |  | 1073686.3 |  | 883948.8 |  | 729407.6 |  | 704501.1 |  | 816567.7 |  | 864881 |  | 741860.8 |  | 641095.6 |  | 531779.5 |  | -299061.3 |  | -290364.4 |  | -281847.3 |  | -261138.9 |  | -242927.1 |  | 263264.1 |  | 249377.8 |  | 220869.6 |  | 208569.2 |  | 197929
| 986020.1 |  | 1069107.6 |  | 880040.9 |  | 725120.4 |  | 701585.4 |  | 813000.1 |  | 864485.2 |  | 739533.8 |  | 638720.7 |  | 529166.5 |  | -294659.8 |  | -289048.1 |  | -277922.1 |  | -261430.3 |  | -241144.7 |  | 264357.1 |  | 251177.8 |  | 223108.1 |  | 208200.9 |  | 197492.2
| 982371.3 |  | 1064343.5 |  | 875219.7 |  | 720820 |  | 698117.1 |  | 809431 |  | 863989.5 |  | 736503.1 |  | 636466.2 |  | 526546.1 |  | -286577.4 |  | -289362.7 |  | -274554.5 |  | -261784.6 |  | -238025.5 |  | 265232.7 |  | 253363.8 |  | 225499 |  | 207771.6 |  | 197024.6
| 978061.9 |  | 1059526.3 |  | 872403.7 |  | 716507.3 |  | 694303.5 |  | 806459.2 |  | 862476.1 |  | 733482.7 |  | 634689 |  | 524281.7 |  | -286509.9 |  | -289639.8 |  | -273736.6 |  | -259752.8 |  | -235118 |  | 266576.4 |  | 254609.8 |  | 226429.1 |  | 207367.2 |  | 196552.9
| 973718.5 |  | 1054657.5 |  | 872781.9 |  | 712190.7 |  | 691891.5 |  | 805700 |  | 859607.5 |  | 731617.5 |  | 632592.2 |  | 523928.6 |  | -286905.4 |  | -287295.8 |  | -273822.9 |  | -251161.8 |  | -233343 |  | 267631.8 |  | 254667.4 |  | 226047.7 |  | 207021 |  | 196081.9
| 969370 |  | 1049830.3 |  | 872235.7 |  | 707873.3 |  | 690058.8 |  | 806460.3 |  | 856092.1 |  | 731150 |  | 629991.8 |  | 524457.1 |  | -287206.3 |  | -281995.7 |  | -272430.2 |  | -250906.2 |  | -233304.7 |  | 268290.2 |  | 254653.9 |  | 225901.4 |  | 206959.3 |  | 195616.1
| 964999.3 |  | 1045006.5 |  | 868664 |  | 703552.3 |  | 687960.7 |  | 805892.2 |  | 852541.7 |  | 730902.8 |  | 626535.6 |  | 523478.2 |  | -286124 |  | -278120.2 |  | -269037.4 |  | -251228.5 |  | -232786.5 |  | 269820.2 |  | 255422.7 |  | 226947.3 |  | 208132.6 |  | 195160
| 960599.5 |  | 1040091.7 |  | 864206.5 |  | 699892.6 |  | 685483.7 |  | 802745 |  | 849035.5 |  | 729293.7 |  | 622934.6 |  | 520984.6 |  | -286355.2 |  | -277540.9 |  | -265899.8 |  | -251526.1 |  | -231088 |  | 271312.8 |  | 257653.7 |  | 229207.3 |  | 210813.7 |  | 194809.9
| 956180.3 |  | 1035160.2 |  | 859683.2 |  | 697024.2 |  | 681712.6 |  | 799132.2 |  | 845673.5 |  | 726555.3 |  | 619122 |  | 518260.9 |  | -277961.8 |  | -277860.1 |  | -263347 |  | -247754.8 |  | -227763 |  | 272595.3 |  | 259768.1 |  | 230728.1 |  | 212591.6 |  | 195075
| 951737.8 |  | 1030221.2 |  | 855150.3 |  | 695461.3 |  | 678094.5 |  | 795491.2 |  | 843031.9 |  | 723303 |  | 615275.3 |  | 515530.1 |  | -275070.3 |  | -277378.4 |  | -262716 |  | -246313.5 |  | -225055.4 |  | 273367.5 |  | 260281.4 |  | 231073.8 |  | 212758.3 |  | 196290
| 947278.4 |  | 1025298.4 |  | 850592.7 |  | 694290.2 |  | 675641.4 |  | 791836.6 |  | 840657.9 |  | 719852.4 |  | 611414 |  | 512799.1 |  | -275270.8 |  | -273074.5 |  | -262167.7 |  | -242724 |  | -223919.3 |  | 273569.3 |  | 259744.6 |  | 231181.7 |  | 213137.3 |  | 197742.2
| 942809.4 |  | 1020325.9 |  | 845981.1 |  | 692959.5 |  | 674884.3 |  | 788190.9 |  | 838452.5 |  | 716366.9 |  | 607543.3 |  | 510086.4 |  | -275630.9 |  | -267984.9 |  | -260835.6 |  | -240940.6 |  | -223275.3 |  | 273068 |  | 259230.3 |  | 230758.8 |  | 215538.9 |  | 198679.1
| 938335.8 |  | 1015921.7 |  | 841359.6 |  | 691423.2 |  | 673170.9 |  | 784797.2 |  | 836731.5 |  | 712862.9 |  | 603866.2 |  | 507641.2 |  | -271308 |  | -265653.1 |  | -257157.3 |  | -241127 |  | -221625.6 |  | 272531.7 |  | 258922 |  | 230272.8 |  | 217983.6 |  | 199125.1
| 933854.8 |  | 1013383.7 |  | 836738.6 |  | 689055.5 |  | 670608.2 |  | 782373.7 |  | 834650.3 |  | 709353.4 |  | 600417.3 |  | 505554.6 |  | -264055 |  | -265716.9 |  | -253157.2 |  | -241419.2 |  | -218519 |  | 272020.3 |  | 259538.2 |  | 229895.7 |  | 218593.1 |  | 199721.1
| 929569.1 |  | 1011331.5 |  | 832102.5 |  | 685654.1 |  | 668346.6 |  | 781052.2 |  | 832092.7 |  | 705854.3 |  | 597357.7 |  | 504244.7 |  | -263955.2 |  | -265972.5 |  | -251431.5 |  | -239302.3 |  | -215359.5 |  | 271497.3 |  | 261241.7 |  | 229394.8 |  | 218208.3 |  | 200388.6
| 926375.1 |  | 1008281.6 |  | 827456.7 |  | 681529.7 |  | 665245.7 |  | 780646.3 |  | 830080 |  | 702368.9 |  | 594356.5 |  | 503667.7 |  | -263094.2 |  | -264184.9 |  | -250970.1 |  | -230517.8 |  | -213214.9 |  | 270924.5 |  | 262122.7 |  | 229004.9 |  | 217750.5 |  | 201521.2
| 923756.9 |  | 1006647.4 |  | 822835.3 |  | 677076.4 |  | 662199.8 |  | 778879.3 |  | 827763.1 |  | 699209.6 |  | 592110.9 |  | 502251.7 |  | -263307.5 |  | -258878.9 |  | -249747 |  | -230193.3 |  | -212878.9 |  | 270320.8 |  | 261646.2 |  | 228615.1 |  | 217227.6 |  | 202616.4
| 922247.8 |  | 1004791.6 |  | 818743 |  | 672587.7 |  | 659959.3 |  | 775495.5 |  | 824349.2 |  | 697348.4 |  | 589952.4 |  | 500057.5 |  | -263226.7 |  | -254261.2 |  | -246381.1 |  | -230447.7 |  | -212461.5 |  | 269798.7 |  | 261089.8 |  | 228096.8 |  | 216682.3 |  | 203161.1
| 921495.3 |  | 1001913.6 |  | 814148.1 |  | 668087.5 |  | 656880.5 |  | 771751.4 |  | 820635.3 |  | 696486.5 |  | 587395.7 |  | 497454.6 |  | -263511.2 |  | -253347.2 |  | -242589.7 |  | -230714.2 |  | -210948.5 |  | 269686.6 |  | 261548.5 |  | 227579.9 |  | 216165.2 |  | 202894.6
| 920023.9 |  | 999333.5 |  | 809956.8 |  | 663576.4 |  | 653331.9 |  | 768518.1 |  | 817237.5 |  | 695708.2 |  | 583914.3 |  | 494835.5 |  | -253897.6 |  | -253584.3 |  | -239996.3 |  | -227463.1 |  | -207543.2 |  | 270094.1 |  | 262166.6 |  | 227102 |  | 215700.2 |  | 202440.4
| 916922.6 |  | 996315 |  | 807085 |  | 659050.7 |  | 650071.3 |  | 764917 |  | 814160.8 |  | 693824.4 |  | 580537.2 |  | 492044.3 |  | -250623.1 |  | -252949.1 |  | -239503.4 |  | -226009.5 |  | -204256 |  | 271430 |  | 261953.4 |  | 227431.2 |  | 215256.6 |  | 201954.3
| 914514.9 |  | 991975.3 |  | 804696.8 |  | 654515.2 |  | 646369.8 |  | 761064.4 |  | 811898.6 |  | 690911.6 |  | 576634.9 |  | 489244 |  | -250742.5 |  | -248592.3 |  | -238502.6 |  | -221748.1 |  | -202663.2 |  | 273367.4 |  | 261343.3 |  | 229337.8 |  | 214806.4 |  | 201433.6
| 913837.4 |  | 987906.6 |  | 801988.9 |  | 649975.6 |  | 642628.7 |  | 757180.3 |  | 810666.3 |  | 687536.1 |  | 572677 |  | 486429.6 |  | -251031.6 |  | -243485.4 |  | -236551.9 |  | -219698.6 |  | -202316.8 |  | 274505.6 |  | 260684.8 |  | 231589 |  | 214326.8 |  | 200892.1
| 911659.8 |  | 983271.3 |  | 799424.8 |  | 645428.3 |  | 638888.9 |  | 753281.3 |  | 809559.4 |  | 684003.8 |  | 568710.7 |  | 483774.4 |  | -246548.6 |  | -240864 |  | -233536.9 |  | -219824.7 |  | -201034.4 |  | 274237.1 |  | 260032 |  | 232457.9 |  | 213832.7 |  | 200343.2
| 907260 |  | 978298.3 |  | 797006.4 |  | 640865 |  | 635481.8 |  | 749721.8 |  | 807833.6 |  | 680467.1 |  | 564734.9 |  | 482007.7 |  | -238721.7 |  | -240904.5 |  | -230197.4 |  | -220061.4 |  | -198235.8 |  | 274174.8 |  | 259503.9 |  | 232226 |  | 213374.6 |  | 199877.4
| 902567.3 |  | 973090.6 |  | 795608.1 |  | 636286.6 |  | 632106.6 |  | 746966.9 |  | 805176.9 |  | 676932.6 |  | 560741.6 |  | 481017.7 |  | -238505.9 |  | -240795.6 |  | -228141.7 |  | -217864.7 |  | -194760.5 |  | 274925.9 |  | 259489.4 |  | 231749.6 |  | 213712 |  | 199433.1
| 897846.8 |  | 967862.1 |  | 792254.7 |  | 631695.8 |  | 628910.5 |  | 744994.3 |  | 801643.8 |  | 674189.8 |  | 556726.9 |  | 480188 |  | -237977.4 |  | -237785 |  | -226795 |  | -208894.8 |  | -192175.7 |  | 276127.4 |  | 260140 |  | 232251.7 |  | 215911.7 |  | 199484.5
| 893104.3 |  | 962623 |  | 787344.9 |  | 627095.3 |  | 626103.1 |  | 743427.3 |  | 797771.1 |  | 672513.5 |  | 552858.3 |  | 478686.5 |  | -238175.9 |  | -232164.5 |  | -225078.2 |  | -208501.3 |  | -191474.6 |  | 277227.9 |  | 261221.6 |  | 233867.6 |  | 218278 |  | 200503.8
| 888334.7 |  | 957390.9 |  | 784161.9 |  | 622490.9 |  | 623276.5 |  | 741897.7 |  | 793864.9 |  | 671700.6 |  | 548912.8 |  | 476222.5 |  | -238018.7 |  | -228508.6 |  | -222212.4 |  | -208703.1 |  | -191098.3 |  | 278239.8 |  | 262983.4 |  | 235949.5 |  | 218759.8 |  | 202132.1
| 883549.2 |  | 952139.7 |  | 781301.3 |  | 617877.7 |  | 620606.4 |  | 739138.8 |  | 789946.6 |  | 670365.9 |  | 545893.1 |  | 473358.3 |  | -238244.5 |  | -228069.8 |  | -218726.2 |  | -208907.8 |  | -189603.4 |  | 278554.8 |  | 263881.9 |  | 236778.9 |  | 218513.5 |  | 202830.4
| 878743.8 |  | 946847.8 |  | 776695.4 |  | 613255.1 |  | 617912.7 |  | 735694.4 |  | 786230.3 |  | 667880.8 |  | 543394.8 |  | 470456.6 |  | -228459.6 |  | -228273.6 |  | -215868.4 |  | -203284.4 |  | -186695.4 |  | 278200.1 |  | 263503.4 |  | 236618.8 |  | 218349.8 |  | 202733.6
| 873917.3 |  | 941508 |  | 771853.1 |  | 608629.2 |  | 615425 |  | 732005.4 |  | 782416.3 |  | 664284.5 |  | 541137.4 |  | 467537.5 |  | -225061.3 |  | -228011.1 |  | -215309 |  | -200998.8 |  | -183468.5 |  | 277610.5 |  | 262851.3 |  | 236293.8 |  | 219703.8 |  | 202272.2
| 869073.2 |  | 936139.5 |  | 766977 |  | 604258.1 |  | 612812.2 |  | 728033.6 |  | 778552.1 |  | 660574.9 |  | 538213.2 |  | 464589.5 |  | -225119.8 |  | -223945.9 |  | -214161.7 |  | -198318.1 |  | -181203.1 |  | 276949.5 |  | 262259.8 |  | 235713.8 |  | 222041.4 |  | 201843.1
| 864213.9 |  | 930744.9 |  | 762078.1 |  | 600705 |  | 609628.3 |  | 724034.6 |  | 775146.8 |  | 656861.1 |  | 535134.9 |  | 461620.1 |  | -225355.7 |  | -218400.5 |  | -211862.3 |  | -197462.7 |  | -180360.2 |  | 276276.7 |  | 261602.8 |  | 235148.4 |  | 223487.6 |  | 202089.2
| 859334.7 |  | 925315.3 |  | 757164.3 |  | 596489.4 |  | 606537.2 |  | 720032.3 |  | 772819.7 |  | 653141.7 |  | 531166.9 |  | 458640.2 |  | -221054.7 |  | -215217.9 |  | -207717.4 |  | -197599.5 |  | -179457.9 |  | 275595.2 |  | 260959.9 |  | 234609.6 |  | 223243.3 |  | 202673.8
| 854431.7 |  | 919862.7 |  | 752237.3 |  | 592461.8 |  | 603223.7 |  | 716020 |  | 770772.8 |  | 649412.8 |  | 527077.9 |  | 455665.5 |  | -214503.5 |  | -215119.4 |  | -204435 |  | -197780.1 |  | -177348.1 |  | 274906.5 |  | 260507.4 |  | 234062.4 |  | 222735.7 |  | 203447.5
| 849516.6 |  | 914846.4 |  | 747292.2 |  | 589994.3 |  | 599353.7 |  | 711991.4 |  | 768538 |  | 645670.9 |  | 522973.3 |  | 452704.4 |  | -214303.2 |  | -215184 |  | -203391.9 |  | -195509.4 |  | -174014.7 |  | 274215.7 |  | 260525.2 |  | 233464.1 |  | 222190.2 |  | 204355.4
| 844599.8 |  | 910962.7 |  | 742325.8 |  | 586358.1 |  | 596517.5 |  | 707948.2 |  | 766239.5 |  | 641986.9 |  | 518865.1 |  | 449769.4 |  | -212073.5 |  | -213489.5 |  | -202385.6 |  | -186374.9 |  | -170998.1 |  | 274013.1 |  | 261315.7 |  | 232845.8 |  | 221627.5 |  | 205006.9
| 839678.1 |  | 907713.9 |  | 737342.8 |  | 582510.6 |  | 593984.6 |  | 703894.3 |  | 764155 |  | 639265.8 |  | 514747.2 |  | 447102.3 |  | -212052.6 |  | -207789.7 |  | -200128.8 |  | -185925.2 |  | -169663.7 |  | 274482.6 |  | 262805.1 |  | 232422.2 |  | 221052.9 |  | 204818.4
| 834744.6 |  | 904158.2 |  | 732333.3 |  | 578612.8 |  | 590817.2 |  | 699827.6 |  | 760883.1 |  | 637324.4 |  | 510620.5 |  | 445262.3 |  | -212253.8 |  | -202723.7 |  | -196260.8 |  | -186077.5 |  | -168727.7 |  | 274785.1 |  | 264156.3 |  | 233147.4 |  | 220470.3 |  | 204323.9
| 831134.6 |  | 900823.8 |  | 727271.1 |  | 574181.1 |  | 587837.2 |  | 696115.8 |  | 756961.5 |  | 636092.2 |  | 506491.1 |  | 443762.8 |  | -212451 |  | -201812.8 |  | -193153.6 |  | -186185.7 |  | -167069 |  | 275419.2 |  | 264422 |  | 234514.9 |  | 219882.5 |  | 203810.1
| 828314.2 |  | 896587.9 |  | 722190 |  | 569540.7 |  | 584460.8 |  | 693874.1 |  | 752940.1 |  | 634654.2 |  | 502359.5 |  | 442645.8 |  | -202164.5 |  | -201935.4 |  | -190967.9 |  | -179798.3 |  | -163582.5 |  | 276277.4 |  | 263704.3 |  | 235640.9 |  | 219491.6 |  | 203253.6
| 825627.5 |  | 891555.3 |  | 717133.1 |  | 565631.4 |  | 580744.6 |  | 692761.3 |  | 748906.8 |  | 631660 |  | 498223 |  | 440801.4 |  | -198544.8 |  | -199969.6 |  | -190422 |  | -177368.2 |  | -160404.5 |  | 276571.5 |  | 262951.4 |  | 236345.3 |  | 218913.4 |  | 202658.2
| 822557.2 |  | 887470.1 |  | 712080.6 |  | 561451.6 |  | 576785 |  | 691029 |  | 744862.5 |  | 627929.1 |  | 494081.1 |  | 438026.5 |  | -198537.3 |  | -194337 |  | -188733.3 |  | -175215.5 |  | -158676 |  | 276641.7 |  | 262199.2 |  | 236411.7 |  | 218984.1 |  | 202049.4
| 819111.3 |  | 882415.2 |  | 707029.3 |  | 558281.7 |  | 572796.9 |  | 688047.2 |  | 741001 |  | 624143.1 |  | 490163.4 |  | 435001.6 |  | -198716.5 |  | -189765.2 |  | -185000.4 |  | -174468.2 |  | -157868.6 |  | 276511.3 |  | 261462.3 |  | 235849.8 |  | 221156.6 |  | 201431.9
| 815477 |  | 876569.7 |  | 701990.7 |  | 555076.1 |  | 568797.5 |  | 684375.6 |  | 737694 |  | 620342.1 |  | 486317.4 |  | 431975.1 |  | -194785.6 |  | -188328.2 |  | -180724.8 |  | -174488.4 |  | -156823 |  | 275857.2 |  | 261155.4 |  | 235389.4 |  | 223330.2 |  | 200808.2
| 812302.7 |  | 872949 |  | 698252.9 |  | 550916.8 |  | 564784.1 |  | 680228.9 |  | 735418.1 |  | 616521.2 |  | 482402.6 |  | 428959.7 |  | -188958.7 |  | -188401.1 |  | -178441.4 |  | -174328.2 |  | -154540.7 |  | 275607.8 |  | 261959.1 |  | 235654.2 |  | 223189.7 |  | 200539.2
| 810070.6 |  | 869533.3 |  | 695796.8 |  | 546350.6 |  | 560753.8 |  | 676030.1 |  | 733479.5 |  | 612679.1 |  | 478545.7 |  | 425950.9 |  | -188545.9 |  | -188445.4 |  | -177603.8 |  | -171986.2 |  | -151112.5 |  | 276656.4 |  | 263347.5 |  | 237275.7 |  | 222678.2 |  | 201212.6
| 806295 |  | 864940.5 |  | 692904.7 |  | 541564.6 |  | 556706.4 |  | 671810.4 |  | 731133.6 |  | 608821.8 |  | 475680 |  | 422923.7 |  | -185163.5 |  | -185953.9 |  | -176752.1 |  | -163073.4 |  | -147758.5 |  | 278117.5 |  | 264614.1 |  | 238976.2 |  | 222179 |  | 202236.7
| 801258.7 |  | 860435.2 |  | 689043.3 |  | 537055.1 |  | 552644.2 |  | 667578.3 |  | 728448.9 |  | 604960.2 |  | 472781.6 |  | 419878.6 |  | -185022 |  | -179905.1 |  | -174839.3 |  | -162600.5 |  | -146307.1 |  | 279193.6 |  | 264978.7 |  | 239673.5 |  | 221660.2 |  | 202988.4
| 796575.5 |  | 856247.7 |  | 685126.2 |  | 532203.3 |  | 548567.7 |  | 663340.3 |  | 725130.6 |  | 601097.8 |  | 469078.4 |  | 417242.8 |  | -185175.7 |  | -175324.5 |  | -170427.4 |  | -162715.2 |  | -145650.7 |  | 279673.3 |  | 264462.6 |  | 239496.8 |  | 221842.3 |  | 203176.1
| 792497.7 |  | 851194.3 |  | 681208.5 |  | 527322.4 |  | 544826.8 |  | 659196.1 |  | 721369.3 |  | 597228.1 |  | 465383.4 |  | 415003.4 |  | -185329.1 |  | -174731 |  | -166437.2 |  | -162752.5 |  | -143500.7 |  | 279400.1 |  | 263712.8 |  | 239008.4 |  | 223802.3 |  | 202872.1
| 788487.2 |  | 845614.8 |  | 677230.2 |  | 522433.1 |  | 540813.6 |  | 655381.1 |  | 717369.1 |  | 593487.8 |  | 461938.3 |  | 412804.8 |  | -174907.4 |  | -174298.6 |  | -164704.8 |  | -154581.8 |  | -140010.6 |  | 278662.5 |  | 263052.3 |  | 238376.5 |  | 225831.5 |  | 202264.6
| 784221.8 |  | 839892.9 |  | 672660.5 |  | 517529.4 |  | 536836.6 |  | 651167.2 |  | 713162.9 |  | 590054.8 |  | 457947.1 |  | 410291.6 |  | -171192.9 |  | -172026.7 |  | -164462.4 |  | -151819.1 |  | -136951 |  | 277881.6 |  | 262325 |  | 237757 |  | 226108.3 |  | 201981.7
| 779252 |  | 834166.6 |  | 667001 |  | 512610.3 |  | 533555.4 |  | 646669.2 |  | 708925.4 |  | 587650.4 |  | 453701.3 |  | 407476.5 |  | -171136.6 |  | -166420.4 |  | -161907.4 |  | -150955.8 |  | -135056.4 |  | 277092.9 |  | 261556.2 |  | 237167 |  | 225755.3 |  | 202239.6
| 774006.2 |  | 828399.5 |  | 662155 |  | 507678 |  | 530131.6 |  | 642632 |  | 704671.3 |  | 585607.2 |  | 449422.3 |  | 404340.6 |  | -171270.4 |  | -162227.7 |  | -157970.2 |  | -150722.5 |  | -134393.4 |  | 276295.9 |  | 260779.9 |  | 236574.4 |  | 225203.7 |  | 203037.1
| 768729.1 |  | 822580.5 |  | 658548.5 |  | 502739.1 |  | 526271 |  | 638839.1 |  | 700392.7 |  | 583461.3 |  | 445127.4 |  | 401348.8 |  | -167245.4 |  | -160865.5 |  | -154148.9 |  | -149933.2 |  | -133252.7 |  | 275501.6 |  | 260048.2 |  | 235934.2 |  | 224615.6 |  | 204001.6
| 763442.4 |  | 816741.4 |  | 654771.8 |  | 497796.9 |  | 523230.3 |  | 635269.8 |  | 696107.7 |  | 580856.5 |  | 440822.9 |  | 399258.9 |  | -160893.5 |  | -160904 |  | -152245.4 |  | -147522.6 |  | -130873.9 |  | 275226.4 |  | 259287.4 |  | 235254.7 |  | 224012.3 |  | 204556.2
| 758148.7 |  | 810878.6 |  | 650079.5 |  | 492846.5 |  | 520325.2 |  | 632419 |  | 692009.8 |  | 577389.4 |  | 436514.4 |  | 397214.4 |  | -160360.3 |  | -159739.6 |  | -151361.3 |  | -145284.4 |  | -127255.1 |  | 274735.9 |  | 258494.4 |  | 234564.7 |  | 223395.5 |  | 204459.4
| 752851.5 |  | 805010.2 |  | 645835.6 |  | 487883 |  | 516929.2 |  | 629605.3 |  | 687897.7 |  | 573413.2 |  | 432207.6 |  | 394444 |  | -157373.6 |  | -154491.8 |  | -149259.1 |  | -138893.7 |  | -124034.3 |  | 274588 |  | 258202.5 |  | 234012.7 |  | 222764.9 |  | 203847.1
| 747547 |  | 799156.7 |  | 641146.8 |  | 482906.9 |  | 513659.8 |  | 626415.1 |  | 684254 |  | 569405.3 |  | 427900.7 |  | 391296.9 |  | -157231.1 |  | -148629.7 |  | -145990.3 |  | -138586.4 |  | -122966.4 |  | 275068.2 |  | 259042.3 |  | 234201.4 |  | 222120.3 |  | 203230
| 742232.5 |  | 793252.8 |  | 635861.3 |  | 477919.3 |  | 510814.3 |  | 623020.6 |  | 681329.6 |  | 565395.9 |  | 423602.4 |  | 388126.5 |  | -157343.6 |  | -146842.4 |  | -142490.7 |  | -138663.5 |  | -121748 |  | 275370.8 |  | 260885.5 |  | 235376.6 |  | 221463.8 |  | 202627.4
| 736909.5 |  | 787297.5 |  | 630524.7 |  | 472915.1 |  | 507841.2 |  | 618887.9 |  | 679168.7 |  | 561384.6 |  | 419419.7 |  | 384960.6 |  | -157449.3 |  | -146837.3 |  | -139939.9 |  | -138654.6 |  | -119700.7 |  | 275935.2 |  | 261970.8 |  | 236938.4 |  | 220864.7 |  | 202028.3
| 731575.8 |  | 781355.3 |  | 625164.5 |  | 467891.9 |  | 504007.3 |  | 614737.5 |  | 676783.3 |  | 557367.1 |  | 415137.8 |  | 381796.2 |  | -146900.3 |  | -146584.7 |  | -138148.5 |  | -129342.1 |  | -116189.4 |  | 276278.8 |  | 261615.7 |  | 237751 |  | 220710.7 |  | 201399.2
| 726225.9 |  | 775416.5 |  | 619815.1 |  | 462857.8 |  | 500544.2 |  | 610715.2 |  | 673673.9 |  | 553338.7 |  | 410883.1 |  | 378627.6 |  | -143094 |  | -143656.7 |  | -137101.2 |  | -126380.6 |  | -112839.1 |  | 276168.9 |  | 260795.8 |  | 237281 |  | 222141.5 |  | 200730.5
| 720856 |  | 769443.1 |  | 614489 |  | 457825.1 |  | 497081.1 |  | 606634.8 |  | 669995.3 |  | 549386.2 |  | 406623.6 |  | 375608.3 |  | -142995.4 |  | -137311 |  | -134816.9 |  | -126297.3 |  | -111296 |  | 275686.3 |  | 259960.7 |  | 236615.6 |  | 224067 |  | 200045.7
| 715468.4 |  | 763444.8 |  | 609165 |  | 452794.6 |  | 493671.1 |  | 602230.9 |  | 666059.1 |  | 545794.2 |  | 402245.1 |  | 372571.5 |  | -143091.3 |  | -133370 |  | -131312.9 |  | -126363.5 |  | -110404.4 |  | 274904.9 |  | 259126 |  | 236381.5 |  | 224579.7 |  | 199355.8
| 710064.6 |  | 757424.8 |  | 603837.8 |  | 447763.4 |  | 490308.1 |  | 597799.2 |  | 661693.3 |  | 542671.8 |  | 397884.5 |  | 369673.7 |  | -139542.2 |  | -132681.4 |  | -127164.4 |  | -123998.6 |  | -108776.8 |  | 274069.1 |  | 258592.9 |  | 237260.9 |  | 224038.5 |  | 198664
| 704646.2 |  | 751385.6 |  | 598501.7 |  | 442732.3 |  | 486338.6 |  | 593360.2 |  | 657289.3 |  | 539503.8 |  | 393739.4 |  | 367371.8 |  | -133015.8 |  | -132275.9 |  | -124890.8 |  | -119984.8 |  | -105547 |  | 273636.6 |  | 258863.1 |  | 238701.3 |  | 223386.6 |  | 198019.4
| 699212.7 |  | 745332.9 |  | 593158.8 |  | 437700.9 |  | 482083.9 |  | 588910.5 |  | 652864.6 |  | 536117.2 |  | 389535.7 |  | 365260.9 |  | -132005.7 |  | -129665 |  | -123868.7 |  | -118552.5 |  | -101938 |  | 274200.6 |  | 260321.8 |  | 239684.5 |  | 222719.7 |  | 197964.4
| 693766.7 |  | 739271.1 |  | 587816 |  | 432666.8 |  | 477796.6 |  | 584447.5 |  | 648455.2 |  | 532520.7 |  | 385433.4 |  | 362825.9 |  | -128893.7 |  | -124488.8 |  | -122164.8 |  | -114200.5 |  | -99407.52 |  | 274874.5 |  | 261389.6 |  | 239936.3 |  | 222218 |  | 198452.2
| 688307 |  | 733203.7 |  | 582472.4 |  | 427629.1 |  | 473489 |  | 579974 |  | 644031.8 |  | 529038.2 |  | 381403.8 |  | 359949.4 |  | -128734.2 |  | -120014.4 |  | -118557.5 |  | -113966.4 |  | -98279.91 |  | 275843.1 |  | 261447.4 |  | 239288.8 |  | 223413 |  | 199229.6
| 682838.5 |  | 727131.3 |  | 577116.7 |  | 422588.2 |  | 469162 |  | 575487.8 |  | 639587.2 |  | 525502.5 |  | 377580.6 |  | 356537.3 |  | -128810.1 |  | -118408.6 |  | -113690.1 |  | -113348.8 |  | -96951.64 |  | 276653.3 |  | 261052.1 |  | 238557.1 |  | 225585.4 |  | 199698
| 677362.2 |  | 721052.2 |  | 571723.6 |  | 417546.8 |  | 464816.4 |  | 571145.9 |  | 635108.5 |  | 522291.4 |  | 373932.6 |  | 353213.6 |  | -128882.4 |  | -118382.1 |  | -111525.2 |  | -113182.1 |  | -95052.41 |  | 276497.9 |  | 260205.3 |  | 237823.2 |  | 226395.4 |  | 199756.6
| 671875.5 |  | 715215.9 |  | 566280.3 |  | 412505.6 |  | 460464.4 |  | 567133.5 |  | 630636.5 |  | 518936.1 |  | 370341.1 |  | 350049.3 |  | -118233.4 |  | -117749.8 |  | -110802 |  | -104287.3 |  | -91741.66 |  | 275690 |  | 259369.3 |  | 237118.3 |  | 225912.7 |  | 199272.1
| 666378.9 |  | 709897.1 |  | 560815.6 |  | 407460.1 |  | 456112 |  | 563384 |  | 626158.1 |  | 515069.7 |  | 366395.6 |  | 347236.3 |  | -114355.4 |  | -113457.8 |  | -109775.3 |  | -101546.9 |  | -88350.33 |  | 274822.8 |  | 258574.3 |  | 236442.1 |  | 225268.5 |  | 198723.2
| 661060.7 |  | 704657.7 |  | 555342.7 |  | 402406.5 |  | 451759 |  | 559687.3 |  | 621654.3 |  | 510954.9 |  | 362268.3 |  | 344728.2 |  | -114221.6 |  | -106966.1 |  | -106093.7 |  | -101458.2 |  | -86820.97 |  | 273935 |  | 257691.6 |  | 235747.7 |  | 224595.7 |  | 198697.5
| 656352.6 |  | 699239.8 |  | 549856.1 |  | 397338.5 |  | 447400.7 |  | 555974 |  | 617160.9 |  | 506946.6 |  | 357922.8 |  | 341662.1 |  | -114281.5 |  | -104169.8 |  | -101721.4 |  | -101493.2 |  | -85384.95 |  | 273036.4 |  | 256800.8 |  | 235008.6 |  | 223914.2 |  | 198916.1
| 651709.7 |  | 694502.7 |  | 544378.7 |  | 392252.1 |  | 443033.5 |  | 552410.3 |  | 613102.9 |  | 502789.8 |  | 353467.3 |  | 338388.5 |  | -109826.3 |  | -103911 |  | -98636.52 |  | -97770.86 |  | -82909.91 |  | 272126.9 |  | 255902.5 |  | 234246.2 |  | 223225.8 |  | 199397
| 646835.7 |  | 690393.9 |  | 538915.5 |  | 387660.6 |  | 438654.3 |  | 548221.7 |  | 609831.1 |  | 498623.4 |  | 348994.1 |  | 335102.3 |  | -102252.9 |  | -103285 |  | -97478.46 |  | -91151.8 |  | -79371.73 |  | 271221.9 |  | 255005.6 |  | 233480.8 |  | 222529 |  | 199921.5
| 642297.6 |  | 684898.4 |  | 533457.4 |  | 383074.2 |  | 434266.9 |  | 543501.9 |  | 607358.3 |  | 494455.3 |  | 344511.6 |  | 331818.1 |  | -101681.4 |  | -98502.45 |  | -95569.94 |  | -90135.97 |  | -76391.44 |  | 270346.2 |  | 254097.5 |  | 232715.6 |  | 221822.4 |  | 200169.4
| 638693.3 |  | 679305.5 |  | 527996.1 |  | 378276 |  | 429875.8 |  | 539254 |  | 604685.1 |  | 490281.5 |  | 340017.6 |  | 328536.1 |  | -99743.34 |  | -92362.83 |  | -91490.48 |  | -88906.01 |  | -74587.1 |  | 269494.4 |  | 253288.7 |  | 231952.5 |  | 221105.8 |  | 199798.5
| 634254.6 |  | 674690.4 |  | 522529.3 |  | 373544.8 |  | 425484.3 |  | 535322.5 |  | 601070.3 |  | 486096.2 |  | 335513.3 |  | 325255 |  | -99470.85 |  | -89619.93 |  | -87156.2 |  | -88635.21 |  | -73459.82 |  | 268653.1 |  | 252507.4 |  | 231709.8 |  | 220380.4 |  | 199074.1
| 628938.7 |  | 669826.2 |  | 517054.5 |  | 367941.4 |  | 421092.6 |  | 531222.6 |  | 596927.5 |  | 481896.7 |  | 330998.2 |  | 321973.3 |  | -97624.38 |  | -89340.12 |  | -84251.42 |  | -83445.25 |  | -71816.97 |  | 268523.6 |  | 252103 |  | 232142.8 |  | 219647.9 |  | 198331
| 624110.3 |  | 664448.4 |  | 511570.8 |  | 362120 |  | 416704.1 |  | 527035.3 |  | 592767 |  | 477686.6 |  | 326468.4 |  | 318689 |  | -97423.97 |  | -89135.33 |  | -83592.4 |  | -82453.23 |  | -69268.33 |  | 268883.1 |  | 252550.1 |  | 233364.7 |  | 218913.6 |  | 197582.3
| 619223 |  | 658035.9 |  | 506191.2 |  | 357243.4 |  | 412319.1 |  | 522563.6 |  | 588258.3 |  | 473565.7 |  | 321927.6 |  | 315395.4 |  | -88493.68 |  | -85768.63 |  | -82347.61 |  | -77383.73 |  | -65741.09 |  | 269584.3 |  | 253710.2 |  | 234424.8 |  | 218199 |  | 196832.1
| 615018.8 |  | 651728.7 |  | 501174.4 |  | 352163.4 |  | 407928.2 |  | 517959.6 |  | 583599 |  | 469546.5 |  | 317375.1 |  | 312088.7 |  | -85061.4 |  | -79860.32 |  | -79842.54 |  | -76187.8 |  | -62884.2 |  | 270003.8 |  | 254600.3 |  | 234468.3 |  | 217710.2 |  | 196080
| 610835.3 |  | 646090.5 |  | 495823 |  | 347156.6 |  | 403526.6 |  | 513267.3 |  | 578920.6 |  | 466161.8 |  | 312814.1 |  | 308930.3 |  | -84923.6 |  | -75304.05 |  | -75237.11 |  | -76152.02 |  | -61640.89 |  | 270049 |  | 254398.5 |  | 233742.1 |  | 218949.6 |  | 195335.6
| 606063.3 |  | 641038.8 |  | 490578.7 |  | 342638 |  | 399114.5 |  | 508568.2 |  | 574233.7 |  | 463315.7 |  | 308253.4 |  | 306099.3 |  | -84957.79 |  | -74691.66 |  | -71664.03 |  | -76173.99 |  | -60715.19 |  | 269672.1 |  | 253488.4 |  | 232971.4 |  | 220819.9 |  | 194605.8
| 600455.5 |  | 635465.8 |  | 485697.3 |  | 337792.2 |  | 394694.7 |  | 503865 |  | 569537 |  | 459732.3 |  | 303692.4 |  | 303328.4 |  | -79908.58 |  | -74618.78 |  | -70142.42 |  | -71371.64 |  | -58082.17 |  | 268953.1 |  | 252554.6 |  | 232238.5 |  | 221359 |  | 193888.5
| 594881.3 |  | 628973.8 |  | 480790.6 |  | 332721 |  | 390268.2 |  | 499156.8 |  | 564831.1 |  | 455705.6 |  | 299120.9 |  | 300073 |  | -71006.88 |  | -73386.97 |  | -68904.58 |  | -63783.15 |  | -54291.51 |  | 268008.1 |  | 251621.3 |  | 231586.6 |  | 220674.7 |  | 193154.8
| 589453.7 |  | 622705.9 |  | 475459.4 |  | 328148.5 |  | 386042.8 |  | 494440.9 |  | 560115.1 |  | 451922.5 |  | 294537 |  | 296717.6 |  | -70535.71 |  | -67854.92 |  | -66508.99 |  | -63366.75 |  | -51539.67 |  | 267529.3 |  | 250687.5 |  | 231128 |  | 219932.3 |  | 192554.6
| 583552.2 |  | 616564.4 |  | 470463.5 |  | 323034.8 |  | 381711.4 |  | 489713.9 |  | 555385.6 |  | 448205 |  | 289949.2 |  | 293600.3 |  | -70155.55 |  | -62164.66 |  | -62697.84 |  | -63361.44 |  | -49927.04 |  | 267359 |  | 249826.9 |  | 231228.8 |  | 219194.3 |  | 192424.1
| 578170.8 |  | 609866.6 |  | 466046.7 |  | 318007.6 |  | 377124.3 |  | 484968.7 |  | 550646.7 |  | 444342.9 |  | 285362.9 |  | 290705.4 |  | -70053.87 |  | -60035.37 |  | -58819.52 |  | -62901.39 |  | -48408.35 |  | 267199.8 |  | 249387.6 |  | 232020.8 |  | 219091.3 |  | 192609.7
| 573043.8 |  | 603515.9 |  | 461371 |  | 313422.5 |  | 372594.2 |  | 480196.4 |  | 545902.8 |  | 440399.9 |  | 280779.5 |  | 287846.9 |  | -68410.81 |  | -59826.6 |  | -56306.15 |  | -55416.09 |  | -45803.87 |  | 267651.3 |  | 250106.1 |  | 232935.2 |  | 220753.6 |  | 193056.9
| 567489.6 |  | 597416.1 |  | 456119 |  | 308413.3 |  | 368673.9 |  | 475402 |  | 541153.1 |  | 436238.5 |  | 276200.8 |  | 284943.3 |  | -68317.69 |  | -58498.33 |  | -54965.52 |  | -54134.17 |  | -42441.51 |  | 267989.2 |  | 251375.2 |  | 232902.6 |  | 222298.2 |  | 193464.6
| 561577.7 |  | 591087.2 |  | 450387.5 |  | 303352.2 |  | 364772.1 |  | 470632.2 |  | 536396.9 |  | 431875.4 |  | 271624.5 |  | 281890.1 |  | -58999.33 |  | -53649.81 |  | -52588.34 |  | -51142.39 |  | -39317.18 |  | 267920.8 |  | 251674 |  | 232559.4 |  | 222213.3 |  | 193422.4
| 555624.4 |  | 584548.1 |  | 444463 |  | 298647 |  | 360561.1 |  | 465993.8 |  | 531638.5 |  | 427495 |  | 267047.6 |  | 278671.1 |  | -55402.96 |  | -48288.98 |  | -49311.16 |  | -50530.99 |  | -37318.4 |  | 267641 |  | 251111.6 |  | 231767.8 |  | 221462.7 |  | 192787.2
| 549660.4 |  | 577963.2 |  | 438694.9 |  | 293185.1 |  | 355999.9 |  | 461405.3 |  | 526921.2 |  | 423109.7 |  | 262543.7 |  | 275360.8 |  | -55241.18 |  | -45448.35 |  | -45187.5 |  | -48758.18 |  | -36153.51 |  | 267020.7 |  | 250418.5 |  | 231049.6 |  | 220679.5 |  | 192019.2
| 543692.1 |  | 571373.2 |  | 433288.2 |  | 287602.5 |  | 351901.1 |  | 456521.1 |  | 522353.3 |  | 418717.1 |  | 258080.6 |  | 272050.6 |  | -55259.27 |  | -45116.35 |  | -42570.02 |  | -46968.05 |  | -34672.93 |  | 266058 |  | 249454.1 |  | 230412.7 |  | 219890.4 |  | 191245.5
| 537719.8 |  | 564780.9 |  | 427521.8 |  | 282001.3 |  | 348698.4 |  | 451563.2 |  | 517770.7 |  | 414321.2 |  | 253621.8 |  | 268729.4 |  | -50135.98 |  | -44854.73 |  | -41058.33 |  | -43095.67 |  | -31564.97 |  | 265228.6 |  | 248450.9 |  | 229579.8 |  | 219094.6 |  | 190470.8
| 531742 |  | 558186.1 |  | 421525.7 |  | 276603 |  | 345146 |  | 446624.8 |  | 513397 |  | 409927.8 |  | 249084.8 |  | 265391.4 |  | -40768.59 |  | -41190.69 |  | -40057.08 |  | -37885.7 |  | -27698.11 |  | 264219.6 |  | 247436.9 |  | 228727.2 |  | 218291.6 |  | 189693.9
| 525760.5 |  | 551586.7 |  | 415668.4 |  | 271330.6 |  | 340452.2 |  | 441927.5 |  | 509420.5 |  | 405535.4 |  | 244441.6 |  | 261972.1 |  | -40254.22 |  | -34463.49 |  | -37270.19 |  | -37589.07 |  | -25185.68 |  | 263196.7 |  | 246419.2 |  | 227872.6 |  | 217481.8 |  | 188933
| 519770.6 |  | 544962.6 |  | 410411.8 |  | 265502.4 |  | 335711.1 |  | 437628.1 |  | 505259.4 |  | 401141.8 |  | 239914.6 |  | 258542.9 |  | -40253.66 |  | -30637.83 |  | -32470.01 |  | -37579.12 |  | -23807.45 |  | 262169.3 |  | 245398.9 |  | 227018 |  | 216667.2 |  | 188188.2
| 513766.4 |  | 538324.1 |  | 405038.1 |  | 260132 |  | 331465.6 |  | 433345.6 |  | 500954.3 |  | 396746 |  | 235600.9 |  | 255112.4 |  | -39907.85 |  | -30223.87 |  | -28940.7 |  | -36698.83 |  | -22461.68 |  | 261149.6 |  | 244377.4 |  | 226165.5 |  | 215850.3 |  | 187428.6
| 507745.6 |  | 531654 |  | 399812.8 |  | 254946.2 |  | 327268 |  | 428860 |  | 497030.1 |  | 392345.5 |  | 230968.9 |  | 251682.9 |  | -33475.2 |  | -30058.06 |  | -27700.34 |  | -26228.9 |  | -19022.41 |  | 260155 |  | 243357.3 |  | 225395.7 |  | 215032.9 |  | 186635.3
| 501709.9 |  | 524954.6 |  | 394333.1 |  | 249569.8 |  | 323313 |  | 424577.6 |  | 493236.2 |  | 387933.3 |  | 226097.9 |  | 248251.3 |  | -32759.65 |  | -27491.95 |  | -26849.14 |  | -24694.64 |  | -15071.69 |  | 259174 |  | 242340.1 |  | 225228.6 |  | 214215.6 |  | 185824.7
| 495655.1 |  | 518255 |  | 388813.5 |  | 244569.7 |  | 319240.4 |  | 420094 |  | 488950 |  | 383501.2 |  | 221360.9 |  | 244820.4 |  | -27615.2 |  | -21156.71 |  | -23305.18 |  | -24629.48 |  | -12407.02 |  | 258686.1 |  | 241404.2 |  | 226236.6 |  | 213398.2 |  | 185062.4
| 489578.6 |  | 511518.5 |  | 383329.6 |  | 239456.3 |  | 314639.8 |  | 415650.5 |  | 484395.9 |  | 379046.7 |  | 216762.2 |  | 241393.7 |  | -25335.97 |  | -16454.49 |  | -18434.44 |  | -24618.96 |  | -11416.64 |  | 258566.5 |  | 241104.9 |  | 227412.8 |  | 212589.6 |  | 184559.3
| 483486.9 |  | 504782.4 |  | 377884.5 |  | 234038.8 |  | 310294.5 |  | 411132.3 |  | 479843.6 |  | 374577.9 |  | 212177.8 |  | 237971 |  | -25230.69 |  | -15311.09 |  | -14605.18 |  | -18585.76 |  | -10269.8 |  | 258279.6 |  | 241320.4 |  | 227619.3 |  | 211885 |  | 184337.5
| 477384.9 |  | 498043.9 |  | 372569.7 |  | 228724.2 |  | 306597.1 |  | 406596.8 |  | 475097.9 |  | 370102.8 |  | 207599.8 |  | 234549.3 |  | -25241.44 |  | -15144.19 |  | -13455.93 |  | -13927.67 |  | -7651.06 |  | 258250.7 |  | 242051.8 |  | 226937.5 |  | 212505.3 |  | 184615.3
| 471272.1 |  | 491279.8 |  | 367197.6 |  | 223488.7 |  | 302405 |  | 401875.6 |  | 470134 |  | 365622.2 |  | 202881.8 |  | 231105.7 |  | -20105.24 |  | -13015.8 |  | -12346.8 |  | -12780.6 |  | -3963.065 |  | 258573.2 |  | 242587.2 |  | 226080.1 |  | 214078.5 |  | 185156.3
| 465140.9 |  | 484485.1 |  | 361954.6 |  | 218080.6 |  | 297699.6 |  | 396918.2 |  | 465151.7 |  | 361136 |  | 198305.1 |  | 227643.7 |  | -10680.31 |  | -7651.4 |  | -9365.567 |  | -11675.67 |  | -798.236 |  | 258487.9 |  | 242180.9 |  | 225246.3 |  | 214842.3 |  | 185105.7
| 458985.9 |  | 477663.2 |  | 356522.7 |  | 212974 |  | 293008 |  | 392117.8 |  | 460156.2 |  | 356646.7 |  | 193868.9 |  | 224173.2 |  | -10150.85 |  | -2163.556 |  | -4508.172 |  | -11490.09 |  | 1103.278 |  | 258019.7 |  | 241285.5 |  | 224427.7 |  | 214178.4 |  | 184493.8
| 452800.4 |  | 470841.2 |  | 350410.8 |  | 208166.6 |  | 288744.7 |  | 387228 |  | 455160.1 |  | 352154.4 |  | 189199.7 |  | 220701.5 |  | -10145.25 |  | -366.3054 |  | -661.1708 |  | -10078.54 |  | 2311.653 |  | 257215.5 |  | 240249.2 |  | 223579.1 |  | 213353.9 |  | 183810.6
| 446590.5 |  | 464021.4 |  | 344058.9 |  | 202766.7 |  | 283960.1 |  | 382162.8 |  | 450164.1 |  | 347656.3 |  | 184603.3 |  | 217230.6 |  | -9501.403 |  | -214.3917 |  | 484.6705 |  | -9111.559 |  | 4219.423 |  | 256154.1 |  | 239219.6 |  | 222689.3 |  | 212538.4 |  | 182976.8
| 440365.7 |  | 457189.3 |  | 337753 |  | 196936.6 |  | 279058.8 |  | 377012.6 |  | 445157.9 |  | 343151 |  | 180085.2 |  | 213751.4 |  | 287.3723 |  | 1725.272 |  | 1663.853 |  | 142.8937 |  | 7517.961 |  | 255080.9 |  | 238175.3 |  | 221776.4 |  | 211729.2 |  | 182141.6
| 434131.8 |  | 450343.3 |  | 331757.9 |  | 191303 |  | 274485.5 |  | 371951.9 |  | 440141 |  | 338642.7 |  | 175455.8 |  | 210268.2 |  | 1612.423 |  | 6718.068 |  | 4030.924 |  | 1373.305 |  | 10842.8 |  | 254004.5 |  | 237118 |  | 220855.3 |  | 210928.7 |  | 181309.8
| 427894.6 |  | 443482.1 |  | 326389.6 |  | 185822.6 |  | 269918.9 |  | 366982.7 |  | 435115.6 |  | 334438.6 |  | 170837.8 |  | 206780 |  | 3707.287 |  | 12309.65 |  | 8409.785 |  | 1654.114 |  | 13214.61 |  | 252923.5 |  | 236054.2 |  | 219927.8 |  | 210138.9 |  | 181011.5
| 421657.7 |  | 436606.1 |  | 320891.4 |  | 180396.1 |  | 265496.1 |  | 361900.2 |  | 430082.6 |  | 330503.9 |  | 166205.7 |  | 203284.3 |  | 4916.576 |  | 14460.99 |  | 12175.66 |  | 1836.353 |  | 14563.41 |  | 251847.4 |  | 234987.9 |  | 218995.2 |  | 209311.7 |  | 181114.1
| 415417.5 |  | 429716.8 |  | 314902.5 |  | 174854.5 |  | 260962.6 |  | 356719 |  | 425044.8 |  | 326433.2 |  | 161426.1 |  | 199782.1 |  | 7159.924 |  | 14718.24 |  | 14627.98 |  | 8417.881 |  | 17044.2 |  | 250800.8 |  | 233912.3 |  | 218058.1 |  | 208469.4 |  | 181313.6
| 409168.8 |  | 422812.3 |  | 309032.7 |  | 169424.1 |  | 256513.7 |  | 351636.6 |  | 420007.5 |  | 322162.7 |  | 156798.4 |  | 196276.7 |  | 8675.326 |  | 16342.75 |  | 15977.08 |  | 13358.39 |  | 20446.79 |  | 249770.2 |  | 232872.1 |  | 217212.6 |  | 208262.5 |  | 181468.7
| 402906.4 |  | 415891.5 |  | 303175.3 |  | 164158.7 |  | 252058.7 |  | 346670.2 |  | 414970 |  | 318010.1 |  | 152083.3 |  | 192769.5 |  | 12430.7 |  | 22635.85 |  | 18987.6 |  | 14073.74 |  | 23795.73 |  | 248714.2 |  | 231837 |  | 217277.5 |  | 208707.8 |  | 181431.4
| 396624.4 |  | 408957.5 |  | 296848.3 |  | 158641.5 |  | 247375.7 |  | 341686.1 |  | 409923.8 |  | 313724.6 |  | 147201.1 |  | 189308 |  | 19701.1 |  | 28209.56 |  | 23628.98 |  | 14470.7 |  | 26178.22 |  | 247763.9 |  | 230747.6 |  | 218436.7 |  | 209114 |  | 180821.4
| 390317.5 |  | 402016.8 |  | 290741.5 |  | 152963.6 |  | 242515.1 |  | 336570.9 |  | 404863.9 |  | 309458.8 |  | 142339.7 |  | 186012.4 |  | 20111.22 |  | 29671.45 |  | 27517.32 |  | 16664.45 |  | 26794.67 |  | 246747 |  | 229706.1 |  | 219248.5 |  | 208960.2 |  | 179956.6
| 383992.7 |  | 395069.2 |  | 284717.2 |  | 147369.6 |  | 237667.1 |  | 331441.7 |  | 399794.3 |  | 305423.5 |  | 137563.1 |  | 182557.2 |  | 20119.84 |  | 29760.04 |  | 28975.68 |  | 26030.6 |  | 27497.28 |  | 246209.1 |  | 228863.8 |  | 218837.3 |  | 208876.9 |  | 179078
| 377660.9 |  | 388106.9 |  | 278810.3 |  | 141777.1 |  | 233090.2 |  | 326305.7 |  | 394718.7 |  | 301200.2 |  | 132776.8 |  | 178987.3 |  | 20782 |  | 29875.8 |  | 29511.96 |  | 26859.79 |  | 29641.16 |  | 246384.7 |  | 229075.2 |  | 217906.4 |  | 208240 |  | 178193
| 371316 |  | 381128.6 |  | 272860.1 |  | 136169.9 |  | 228516.1 |  | 321160.1 |  | 389633.2 |  | 296817.3 |  | 128004.8 |  | 175582.7 |  | 33227.36 |  | 32786.96 |  | 32053.63 |  | 27501.85 |  | 33630.74 |  | 246391.4 |  | 229933 |  | 216973.9 |  | 207333.3 |  | 177301.4
| 364960 |  | 374136 |  | 266707.7 |  | 130692.8 |  | 223868.5 |  | 315998.5 |  | 384536.9 |  | 292279.9 |  | 123088.8 |  | 172220.6 |  | 35194.44 |  | 39101.59 |  | 35424.66 |  | 27555.27 |  | 37253.26 |  | 246070.3 |  | 230121.8 |  | 216068.6 |  | 206522.3 |  | 176404.1
| 358600.1 |  | 367124.6 |  | 260913.6 |  | 125219.7 |  | 219149.2 |  | 310818.8 |  | 379434.6 |  | 287615.4 |  | 118184 |  | 168779.2 |  | 35278.06 |  | 44059.84 |  | 38703.65 |  | 27571.81 |  | 39084.33 |  | 246039.4 |  | 229590.3 |  | 215170.7 |  | 205661.1 |  | 175502.1
| 352232.4 |  | 360092.4 |  | 255132.9 |  | 119689.8 |  | 214414.7 |  | 305622.3 |  | 374324.8 |  | 283051.3 |  | 113497.7 |  | 165353.1 |  | 35280.72 |  | 44755.56 |  | 41311.19 |  | 27584.49 |  | 40370.16 |  | 245625.5 |  | 228581.7 |  | 214253.1 |  | 204750.8 |  | 174596.6
| 345848.2 |  | 353044.6 |  | 249223.8 |  | 114074 |  | 209670.8 |  | 300412.6 |  | 369200.7 |  | 278300.9 |  | 108752.4 |  | 161930 |  | 35586.89 |  | 45392.46 |  | 43988.31 |  | 34873.61 |  | 43618.59 |  | 244563.6 |  | 227462.2 |  | 213338.6 |  | 203854.1 |  | 173689.4
| 339445.7 |  | 345984.5 |  | 243233.5 |  | 108612.7 |  | 204920.2 |  | 295196 |  | 364061 |  | 273644 |  | 103903.8 |  | 158434.1 |  | 35732.53 |  | 48023.98 |  | 46157.21 |  | 40296.71 |  | 47482.59 |  | 243424.8 |  | 226338.1 |  | 213074.6 |  | 202990.3 |  | 172782.1
| 333026.3 |  | 338913.1 |  | 237237.1 |  | 103254.6 |  | 200162.3 |  | 289976 |  | 358907.5 |  | 269012.2 |  | 99101.65 |  | 154875.9 |  | 40646.24 |  | 54231.36 |  | 49376.12 |  | 40611.04 |  | 50345.1 |  | 242281.8 |  | 225212.9 |  | 212954.3 |  | 202145.5 |  | 171875.8
| 326590.5 |  | 331834.3 |  | 231233 |  | 97719.72 |  | 195390.5 |  | 284752.2 |  | 353738.5 |  | 264329.8 |  | 94357.92 |  | 151278.4 |  | 49884.54 |  | 58738.28 |  | 52799.13 |  | 40638.95 |  | 51754.45 |  | 241136.2 |  | 224086.5 |  | 213073.3 |  | 201290.6 |  | 170971.8
| 320139.4 |  | 324750.1 |  | 225208.3 |  | 92093.85 |  | 190598.6 |  | 279522.7 |  | 348550.9 |  | 259731.4 |  | 89585.21 |  | 147606.4 |  | 50399.27 |  | 59757.27 |  | 55835.87 |  | 43010.35 |  | 52540.61 |  | 239987.7 |  | 222958 |  | 213583.7 |  | 201017.1 |  | 170168.3
| 313671.8 |  | 317651.3 |  | 219156.4 |  | 86576.6 |  | 185792.8 |  | 274287.5 |  | 343347 |  | 255146.1 |  | 84808.6 |  | 143909 |  | 50408.18 |  | 59813.09 |  | 57328.47 |  | 52561.41 |  | 54690.15 |  | 239408.1 |  | 221825.6 |  | 213558.7 |  | 202163 |  | 169832
| 307188 |  | 310530.5 |  | 213088.6 |  | 81024.87 |  | 180984.1 |  | 269042.5 |  | 338134.3 |  | 250561.3 |  | 80079.9 |  | 140337.4 |  | 51063.2 |  | 62157.42 |  | 58829.01 |  | 53259.03 |  | 58327.31 |  | 239191.7 |  | 220775.3 |  | 212747 |  | 203221.4 |  | 169896.3
| 300693.7 |  | 303390.1 |  | 207018.3 |  | 75519.71 |  | 176176 |  | 263782.6 |  | 332918.2 |  | 245887.6 |  | 75349.61 |  | 136838.7 |  | 63176.56 |  | 68281.98 |  | 62801.44 |  | 53640.67 |  | 62093.94 |  | 239041.5 |  | 219928.9 |  | 211788.1 |  | 202634.6 |  | 170182.4
| 294192.1 |  | 296235.3 |  | 200947.9 |  | 69962.76 |  | 171369.8 |  | 258506.2 |  | 327734 |  | 241204.6 |  | 70583.33 |  | 133325 |  | 65006.82 |  | 73512.47 |  | 67502.96 |  | 53708.73 |  | 64135.91 |  | 238652.7 |  | 219134.3 |  | 210829.7 |  | 201718 |  | 170110.2
| 287684.2 |  | 289071.8 |  | 194801 |  | 64439.54 |  | 166568 |  | 253220.9 |  | 322635.4 |  | 236515.8 |  | 65839.37 |  | 129830.8 |  | 65317.96 |  | 74757.08 |  | 70959.76 |  | 61480.43 |  | 64914.25 |  | 238126.9 |  | 218596.9 |  | 209847.4 |  | 200784 |  | 169605.8
| 281166.9 |  | 281899.1 |  | 188631.8 |  | 58911.28 |  | 161767.3 |  | 247936.5 |  | 317480.5 |  | 231815.2 |  | 61076.79 |  | 126410.9 |  | 65537.5 |  | 74821.35 |  | 71613.65 |  | 64493.03 |  | 65955.53 |  | 237474 |  | 218233.5 |  | 208843.5 |  | 199843.3 |  | 168779.9
| 274637.1 |  | 274711.3 |  | 182352 |  | 53339.95 |  | 156961.9 |  | 242650.5 |  | 312397.4 |  | 227100.8 |  | 56276.51 |  | 122990.1 |  | 72055.98 |  | 75433.39 |  | 72503.5 |  | 66169.16 |  | 68444.24 |  | 236938.5 |  | 218223.8 |  | 207825.7 |  | 198896.4 |  | 167852.5
| 268094.2 |  | 267509.2 |  | 176107.3 |  | 47838.64 |  | 152154.2 |  | 237353.8 |  | 307291.1 |  | 222376.6 |  | 51509.63 |  | 119417.5 |  | 77100.16 |  | 79942.7 |  | 74280.51 |  | 66672.77 |  | 71801.22 |  | 236103.9 |  | 217829.2 |  | 206805.8 |  | 197942.7 |  | 166920.5
| 261538.1 |  | 260298.9 |  | 170023 |  | 42295.16 |  | 147351.4 |  | 232040.3 |  | 302212.6 |  | 217645.2 |  | 46740.54 |  | 115864.4 |  | 78215.31 |  | 86718.06 |  | 78585.16 |  | 66707.16 |  | 74935.21 |  | 234901.9 |  | 216911.1 |  | 205786.3 |  | 196983.2 |  | 165985.3
| 254965.4 |  | 253074.5 |  | 163919 |  | 36754.98 |  | 142550 |  | 226712.3 |  | 297108.4 |  | 212908.9 |  | 41960.74 |  | 112304.2 |  | 80551.07 |  | 89639.87 |  | 83220.88 |  | 66717.06 |  | 76938.01 |  | 233630.1 |  | 216135 |  | 204767.5 |  | 196017.9 |  | 165045.3
| 248379.4 |  | 245823.7 |  | 157774.6 |  | 31283.89 |  | 137744.1 |  | 221373 |  | 291775.4 |  | 208169.8 |  | 37170.33 |  | 108779.3 |  | 80679.17 |  | 89798.95 |  | 85400.3 |  | 69187.36 |  | 77476.53 |  | 232478.2 |  | 215271.2 |  | 203748.9 |  | 195046.2 |  | 164101
| 241779.4 |  | 238547.4 |  | 151808.4 |  | 25759.97 |  | 132936.4 |  | 216028.6 |  | 286473.3 |  | 203426.8 |  | 32373.25 |  | 105336.9 |  | 80676.08 |  | 89804.68 |  | 86216.48 |  | 79006.26 |  | 78401.21 |  | 231335.4 |  | 214212.8 |  | 202730.2 |  | 194082.7 |  | 163153.9
| 235160.5 |  | 231254.9 |  | 145710.9 |  | 20232.31 |  | 128130.9 |  | 210681.4 |  | 281236.2 |  | 198678.2 |  | 27575.06 |  | 101942.4 |  | 81319.27 |  | 90765.05 |  | 87596.63 |  | 79674.62 |  | 80336.45 |  | 230114.6 |  | 213022.9 |  | 201788.1 |  | 193134.7 |  | 162205.1
| 228525.5 |  | 223950.2 |  | 139368.8 |  | 14744.88 |  | 123326.6 |  | 205328.6 |  | 275905.9 |  | 193924.3 |  | 22777.8 |  | 98419.21 |  | 93744.72 |  | 95436.72 |  | 90597.62 |  | 79695.32 |  | 84074.12 |  | 228895.8 |  | 211828.9 |  | 201270.6 |  | 192197.9 |  | 161255.3
| 221879 |  | 216633.3 |  | 133241.7 |  | 9240.628 |  | 118521.4 |  | 199967.3 |  | 270368.9 |  | 189163.3 |  | 17979.21 |  | 94732.08 |  | 95712.81 |  | 101441 |  | 94284.63 |  | 79760.61 |  | 87921.42 |  | 227679 |  | 210635.5 |  | 201999.8 |  | 191259.6 |  | 160305.1
| 215216.4 |  | 209304.5 |  | 127215.3 |  | 3729.087 |  | 113708.4 |  | 194600.6 |  | 264738.4 |  | 184392 |  | 13182.39 |  | 91048.53 |  | 95782.12 |  | 104564.8 |  | 97794.59 |  | 88260.2 |  | 89623.8 |  | 226472.8 |  | 209442.5 |  | 202812.6 |  | 190301.8 |  | 159362.3
| 208529.2 |  | 201963.7 |  | 121088.1 |  | -1774.6 |  | 108884.1 |  | 189228.3 |  | 259353.3 |  | 179610.3 |  | 8390.244 |  | 87366.13 |  | 95772.8 |  | 104788.4 |  | 99455.23 |  | 91304.66 |  | 90009.7 |  | 225283.2 |  | 208249.5 |  | 202424.5 |  | 189824 |  | 158430.9
| 201820.6 |  | 194612 |  | 114777.9 |  | -7272.776 |  | 104054.2 |  | 183847.3 |  | 254017.5 |  | 174821.7 |  | 3595.979 |  | 83663.24 |  | 96338.13 |  | 104851.1 |  | 100206 |  | 92329.52 |  | 90292.85 |  | 224096.5 |  | 207055.9 |  | 201391.2 |  | 190332.6 |  | 157502.1
| 195101.5 |  | 187248.6 |  | 108545 |  | -12769.05 |  | 99223.38 |  | 178452.4 |  | 248572.8 |  | 170031.9 |  | -1205.59 |  | 79991.41 |  | 96677.21 |  | 106548.9 |  | 100982.1 |  | 92693.3 |  | 91830.78 |  | 223281.4 |  | 205875.2 |  | 200335.3 |  | 191043.9 |  | 156654.4
| 188375.6 |  | 179874.2 |  | 102413.7 |  | -18263.43 |  | 94389.92 |  | 173037.2 |  | 243181.6 |  | 165190.3 |  | -6008.838 |  | 76429.11 |  | 101390.5 |  | 112715.8 |  | 103190.7 |  | 92731.86 |  | 95737.22 |  | 222516.6 |  | 204895.7 |  | 199300.3 |  | 190899.3 |  | 155912
| 181638.2 |  | 172493.1 |  | 96153.56 |  | -23756.08 |  | 89485.23 |  | 167600.9 |  | 237745.2 |  | 160396.2 |  | -10807.28 |  | 72861.98 |  | 110366.4 |  | 118116.5 |  | 107029.8 |  | 92749.88 |  | 100092.7 |  | 221910 |  | 204430.9 |  | 198282.3 |  | 189968.9 |  | 155695.3
| 174886.2 |  | 165104.1 |  | 89900.67 |  | -29254.38 |  | 84590.89 |  | 162151.9 |  | 232380.2 |  | 155655 |  | -15603.36 |  | 69219.74 |  | 110865.2 |  | 119731.9 |  | 111260.2 |  | 95214.89 |  | 102606.6 |  | 221610.3 |  | 204329.3 |  | 197252 |  | 188983 |  | 155969.3
| 168120.8 |  | 157703.5 |  | 83550.78 |  | -34764.96 |  | 79778.23 |  | 156698.4 |  | 227008.5 |  | 150891.1 |  | -20399.24 |  | 65554.89 |  | 110869.4 |  | 119836 |  | 113905 |  | 105047 |  | 104835.6 |  | 221306.2 |  | 204344.5 |  | 196192.9 |  | 188013.7 |  | 155934.6
| 161345.1 |  | 150291.5 |  | 77225.78 |  | -40288.21 |  | 74978.47 |  | 151241.6 |  | 221628.1 |  | 146108.4 |  | -25190.51 |  | 61967.53 |  | 111294.5 |  | 120840.3 |  | 115081.4 |  | 105739.1 |  | 108042.4 |  | 220845.4 |  | 203936.1 |  | 195115.7 |  | 187059.5 |  | 155372
| 154558.4 |  | 142870.3 |  | 71055.68 |  | -45818.3 |  | 70111.6 |  | 145778.3 |  | 216316.1 |  | 141323.2 |  | -29977.79 |  | 58375.46 |  | 116065.7 |  | 126404.9 |  | 118491.5 |  | 105784.6 |  | 111879.4 |  | 220125.3 |  | 203176.7 |  | 194033 |  | 186087.4 |  | 154494
| 147759.2 |  | 135440.8 |  | 64840.02 |  | -51350.54 |  | 65242.3 |  | 140302.3 |  | 211010 |  | 136534.2 |  | -34769.4 |  | 54752.26 |  | 116518.6 |  | 132570.8 |  | 123184.8 |  | 105820.4 |  | 115036.4 |  | 219176.9 |  | 202074.8 |  | 192949.6 |  | 185097.7 |  | 153519.5
| 140948.8 |  | 127999.1 |  | 58628.86 |  | -56885.36 |  | 60332.35 |  | 134816.4 |  | 205616.7 |  | 131741.2 |  | -39572.12 |  | 51129.06 |  | 122805 |  | 134676.9 |  | 127688.1 |  | 106293.4 |  | 118087.4 |  | 218024 |  | 200819.5 |  | 191866.5 |  | 184086.4 |  | 152537.8
| 134126.5 |  | 120538.7 |  | 52439.61 |  | -62425.41 |  | 55432.14 |  | 129327.4 |  | 200242.1 |  | 126945.3 |  | -44386.53 |  | 47522.54 |  | 125844 |  | 136410.6 |  | 130095 |  | 106664.3 |  | 121220.4 |  | 216773.1 |  | 199556.9 |  | 190783.3 |  | 183067.4 |  | 151551.4
| 127290.8 |  | 113060.5 |  | 46302.89 |  | -67972.75 |  | 50656.66 |  | 123826.3 |  | 194916.1 |  | 122129.3 |  | -49207.56 |  | 43955.47 |  | 126009.5 |  | 142077.2 |  | 133487.9 |  | 113638.9 |  | 125990.5 |  | 215480.5 |  | 198290.2 |  | 189700.1 |  | 182044.4 |  | 150560
| 120439.1 |  | 105569.7 |  | 40135.05 |  | -73525.86 |  | 45865.93 |  | 118282.6 |  | 189415.7 |  | 117286.5 |  | -54029.62 |  | 40379.05 |  | 126016.1 |  | 147475.8 |  | 138137.8 |  | 118587.1 |  | 131375.1 |  | 214181.4 |  | 197021.7 |  | 188616.6 |  | 181019.1 |  | 149563.7
| 113569.9 |  | 98069.04 |  | 33938.16 |  | -79081.92 |  | 40967.07 |  | 112719 |  | 183908.1 |  | 112468.8 |  | -58845.35 |  | 36788.08 |  | 131094.8 |  | 153538 |  | 144229.4 |  | 121108.4 |  | 134285.7 |  | 212884.3 |  | 195753.6 |  | 187533.1 |  | 179991.2 |  | 148562.8
| 106686.7 |  | 90556.79 |  | 27748.92 |  | -84641.19 |  | 36037.92 |  | 107166.1 |  | 178512.8 |  | 107681.8 |  | -63603.65 |  | 33202.61 |  | 140590.2 |  | 159810 |  | 149428 |  | 126619.1 |  | 135218.7 |  | 211599.3 |  | 194487.1 |  | 186501.2 |  | 178960.4 |  | 147558.1
| 99795.6 |  | 83026.83 |  | 21595.24 |  | -90205.35 |  | 31168.32 |  | 101626.5 |  | 172949.6 |  | 102858.8 |  | -68272.5 |  | 29622.54 |  | 141091.1 |  | 163641.4 |  | 153385.5 |  | 130176.3 |  | 134412.9 |  | 210329.3 |  | 193221.8 |  | 185600.8 |  | 177928.2 |  | 146549.5
| 92899.46 |  | 75474.67 |  | 15449.17 |  | -95773.75 |  | 26329.17 |  | 96087.23 |  | 167441.1 |  | 97957.35 |  | -72970.93 |  | 26041.86 |  | 141050.9 |  | 163250 |  | 155653.4 |  | 141832.9 |  | 134682.2 |  | 209069.7 |  | 191957 |  | 185370.3 |  | 176895.3 |  | 145537.9
| 85996.43 |  | 67904.22 |  | 9305.645 |  | -101342.9 |  | 21431.22 |  | 90542.98 |  | 161979.8 |  | 93094.67 |  | -77725.32 |  | 22460.98 |  | 141894 |  | 163227.1 |  | 156101 |  | 142924.2 |  | 138699.1 |  | 207798.6 |  | 190692.6 |  | 185740.3 |  | 176305.1 |  | 144524.9
| 79078.96 |  | 60314.34 |  | 3161.258 |  | -106912.2 |  | 16508.54 |  | 85002.48 |  | 156409.7 |  | 88244.13 |  | -82454.74 |  | 18880.03 |  | 159852.9 |  | 164729.3 |  | 157561.5 |  | 144428.3 |  | 142799.3 |  | 206501.9 |  | 189428.6 |  | 185898.7 |  | 176312.8 |  | 143511.5
| 72139.24 |  | 52704.42 |  | -2987.544 |  | -112483.2 |  | 11636.63 |  | 79414.03 |  | 150871.2 |  | 83371.08 |  | -87089.94 |  | 15298.51 |  | 162418.6 |  | 169399 |  | 160710.6 |  | 144433 |  | 143021.7 |  | 205196.2 |  | 188164.8 |  | 185266.5 |  | 176780.5 |  | 142498.1
| 65176.09 |  | 45081.27 |  | -9152.65 |  | -118033.4 |  | 6786.225 |  | 73775.51 |  | 145346.5 |  | 78430.78 |  | -91746.2 |  | 11712.98 |  | 162821.1 |  | 175753.8 |  | 164176.6 |  | 144343.7 |  | 141064.2 |  | 203889.9 |  | 186901.1 |  | 184235.4 |  | 176754.2 |  | 141485
| 58190.66 |  | 37437.53 |  | -15295.56 |  | -123530.4 |  | 1925.538 |  | 68147.29 |  | 139840.4 |  | 73477.16 |  | -96429.07 |  | 8117.094 |  | 163694.5 |  | 176400 |  | 165231.9 |  | 144236.9 |  | 140305.4 |  | 202672.5 |  | 185636.9 |  | 183137.7 |  | 175843.5 |  | 140725.3
| 51189.1 |  | 29790.09 |  | -21421.19 |  | -129095.2 |  | -2921.662 |  | 62558.34 |  | 134320 |  | 68540.8 |  | -101171.1 |  | 4509.289 |  | 167740.8 |  | 170243.7 |  | 162825.4 |  | 151287.3 |  | 140939.8 |  | 201549.1 |  | 184382.2 |  | 182047.7 |  | 174818.2 |  | 140337.7
| 44178.15 |  | 22143.02 |  | -27537.32 |  | -134737.9 |  | -7763.962 |  | 56980.2 |  | 128787.1 |  | 63622.44 |  | -105942.9 |  | 894.9249 |  | 170421 |  | 164999.6 |  | 159244 |  | 156563.7 |  | 142858.4 |  | 200636.9 |  | 183120.9 |  | 180960.2 |  | 173807.3 |  | 139805.9
| 37158.81 |  | 14503.32 |  | -33656.04 |  | -140181.4 |  | -12585.16 |  | 51358.02 |  | 123246.3 |  | 58683.26 |  | -110713.3 |  | -2720.813 |  | 175476.1 |  | 166169 |  | 158897.9 |  | 155761.7 |  | 147428.5 |  | 199912.7 |  | 181948.8 |  | 179854.6 |  | 172798.2 |  | 139288.4
| 30128.2 |  | 6845.105 |  | -39814.75 |  | -145551.6 |  | -17421.03 |  | 45707.31 |  | 117698 |  | 53793.53 |  | -115482.6 |  | -6336.438 |  | 184811.2 |  | 172128.7 |  | 162794.8 |  | 152794.5 |  | 153162.5 |  | 199387.9 |  | 180788.7 |  | 178719.9 |  | 171759.2 |  | 139027.2
| 23084.8 |  | -822.1587 |  | -45993.35 |  | -151018.1 |  | -22292.6 |  | 40052.09 |  | 112144.3 |  | 48927.84 |  | -120253.1 |  | -9950.083 |  | 182876.9 |  | 180388.7 |  | 169174.1 |  | 152016.4 |  | 157746.2 |  | 198900.6 |  | 179965.1 |  | 177572.5 |  | 170704.1 |  | 138521.1
| 16032.26 |  | -8463.23 |  | -52157.16 |  | -156266 |  | -27121.14 |  | 34425.22 |  | 106588.7 |  | 44055.18 |  | -125024.6 |  | -13560.25 |  | 170954.9 |  | 187506.5 |  | 175001.9 |  | 153918.7 |  | 161624.3 |  | 198023 |  | 179838.5 |  | 176420.6 |  | 169641.1 |  | 137651
| 8973.147 |  | -16119.22 |  | -58306.55 |  | -161594 |  | -31910 |  | 28802.56 |  | 101029.4 |  | 39197.66 |  | -129799.7 |  | -17167.5 |  | 170070.3 |  | 192494.8 |  | 179383.6 |  | 154826.3 |  | 163836 |  | 197269.5 |  | 179755.6 |  | 175265.2 |  | 168573.7 |  | 136644.8
| 1912.411 |  | -23756.75 |  | -64488.97 |  | -166977.9 |  | -36716.67 |  | 23166.81 |  | 95460.95 |  | 34344.85 |  | -134577.6 |  | -20774.3 |  | 170018.5 |  | 193155.6 |  | 182538.3 |  | 165329.4 |  | 164559.1 |  | 196221.9 |  | 179098.6 |  | 174105.3 |  | 167502.2 |  | 135622.6
| -5149.353 |  | -31324.22 |  | -70673.87 |  | -172130.4 |  | -41546.5 |  | 17512.97 |  | 89880.36 |  | 29482.65 |  | -139353.5 |  | -24382.91 |  | 170000 |  | 193152.4 |  | 183413.6 |  | 166954.6 |  | 166222.4 |  | 194942.5 |  | 178033.3 |  | 172941.3 |  | 166425.5 |  | 134590.5
| -12216.24 |  | -38922.19 |  | -76852.9 |  | -177348.3 |  | -46285.91 |  | 11873.54 |  | 84290.25 |  | 24620.85 |  | -144124 |  | -27992.25 |  | 180671.4 |  | 193943.5 |  | 184944.2 |  | 169152.4 |  | 169700.5 |  | 193691.6 |  | 176811.5 |  | 171775.7 |  | 165342.7 |  | 133552.7
| -19313.75 |  | -46600.22 |  | -83029.51 |  | -182507.4 |  | -50992.72 |  | 6232.551 |  | 78696.87 |  | 19786.18 |  | -148893.9 |  | -31598.42 |  | 184744.4 |  | 198996.3 |  | 187887 |  | 169258.9 |  | 172995.7 |  | 192346.1 |  | 175471.3 |  | 170612.3 |  | 164254.9 |  | 132509.5
| -26402.53 |  | -54275.54 |  | -89210.79 |  | -187715.8 |  | -55695.79 |  | 593.7992 |  | 73102.49 |  | 14961.36 |  | -153666.7 |  | -35197.62 |  | 192745.3 |  | 205561.2 |  | 193117.2 |  | 169534.4 |  | 175108.7 |  | 190974.3 |  | 174121.7 |  | 169452.6 |  | 163402.1 |  | 131461
| -33451.22 |  | -61865.07 |  | -95395.25 |  | -192802.4 |  | -60419.4 |  | -5038.791 |  | 67502.52 |  | 10125.84 |  | -158443.4 |  | -38789.18 |  | 199470.4 |  | 207579.1 |  | 198165.9 |  | 169966.8 |  | 175988.5 |  | 189599.1 |  | 172768 |  | 168296.1 |  | 163372.9 |  | 130407.1
| -40469.99 |  | -69495.12 |  | -101581.6 |  | -198025.1 |  | -65180.88 |  | -10666.09 |  | 61892.95 |  | 5285.528 |  | -163198.2 |  | -42376.15 |  | 199788.5 |  | 207943.3 |  | 202475.1 |  | 174497.2 |  | 176662.5 |  | 188221.8 |  | 171413.1 |  | 167209.4 |  | 163206.6 |  | 129348.6
| -47431.28 |  | -77112.27 |  | -107767.5 |  | -203555.9 |  | -70015.25 |  | -16297.31 |  | 56275.71 |  | 442.9625 |  | -167831.1 |  | -45942.85 |  | 199745.8 |  | 209562 |  | 206366.4 |  | 181516.4 |  | 178330.8 |  | 186852.3 |  | 170059.9 |  | 166667 |  | 162552.9 |  | 128286.6
| -54420.45 |  | -84684.39 |  | -113949.9 |  | -208994.4 |  | -74786.94 |  | -21936.53 |  | 50650.33 |  | -4406.929 |  | -172327.6 |  | -49491.29 |  | 202006.4 |  | 213716 |  | 209044.5 |  | 184228 |  | 181531.2 |  | 185500.9 |  | 168710.1 |  | 166762.4 |  | 161863.1 |  | 127221
| -61508.37 |  | -92201.78 |  | -120137.3 |  | -214243.9 |  | -79510.63 |  | -27582.49 |  | 45012.05 |  | -9270.582 |  | -176716.8 |  | -53057.44 |  | 213733.8 |  | 218188.1 |  | 210224.4 |  | 192793.7 |  | 185160 |  | 184163.3 |  | 167363.4 |  | 166775.7 |  | 161218.9 |  | 126151.4
| -68617.13 |  | -99564.42 |  | -126339.2 |  | -219162.5 |  | -84299.24 |  | -33232.97 |  | 39360.84 |  | -14143.26 |  | -181159.3 |  | -56648.22 |  | 214444.6 |  | 220885 |  | 210100.7 |  | 192699.9 |  | 186278 |  | 182814.6 |  | 166018.4 |  | 166212.5 |  | 160235.8 |  | 125078.9
| -75693.41 |  | -107102.8 |  | -132555.7 |  | -224281.4 |  | -89095.58 |  | -38888.98 |  | 33700.09 |  | -19016.07 |  | -185386.2 |  | -60199.53 |  | 214323.3 |  | 221337.5 |  | 209898.5 |  | 186332.2 |  | 184346.2 |  | 181448.4 |  | 164674.5 |  | 165177.1 |  | 159123.9 |  | 124005.2
| -82692.76 |  | -114675.4 |  | -138779.9 |  | -229712.7 |  | -93899.25 |  | -44552.36 |  | 28029.56 |  | -23892.33 |  | -189695.7 |  | -63697.17 |  | 214162.7 |  | 221205.8 |  | 209711 |  | 185724.1 |  | 182445.6 |  | 180073.8 |  | 163331.8 |  | 164029.4 |  | 158015.7 |  | 122931.4
| -89690.39 |  | -122275.6 |  | -145006.7 |  | -235191.2 |  | -98710.19 |  | -50224.52 |  | 22352.13 |  | -28779.25 |  | -194296.1 |  | -67210.99 |  | 213981.5 |  | 221071.2 |  | 209548.5 |  | 191978 |  | 183419.5 |  | 178691.8 |  | 161989.9 |  | 162886.6 |  | 156930.6 |  | 121859.2
| -96621.05 |  | -129951.8 |  | -151230.3 |  | -240670.5 |  | -103524.8 |  | -55905.75 |  | 16669.34 |  | -33678.26 |  | -199016.5 |  | -70712.66 |  | 213795.8 |  | 220957.2 |  | 209485.6 |  | 193674.1 |  | 186756.8 |  | 177305.2 |  | 160646.6 |  | 161726.8 |  | 155855.1 |  | 120816.7
| -103477.6 |  | -137649.4 |  | -157458.5 |  | -246147.4 |  | -108341.4 |  | -61594.39 |  | 10977.84 |  | -38587.08 |  | -203742.3 |  | -74170.03 |  | 219337.4 |  | 222250.5 |  | 210854.1 |  | 193633.9 |  | 191597.7 |  | 175914.8 |  | 159301.4 |  | 160549.6 |  | 154767.6 |  | 119808.3
| -110250.9 |  | -145357 |  | -163702.4 |  | -251629.8 |  | -113158 |  | -67292.72 |  | 5274.952 |  | -43501.84 |  | -208467.9 |  | -77624.46 |  | 223899.1 |  | 227635.6 |  | 213513.6 |  | 193521.4 |  | 195546.3 |  | 174521.2 |  | 157954.1 |  | 159357.2 |  | 153655.6 |  | 118820.7
| -117173.1 |  | -153072 |  | -169958.9 |  | -257120.8 |  | -117970.4 |  | -72988.54 |  | -431.0308 |  | -48416.93 |  | -213188.3 |  | -81123.31 |  | 221931.4 |  | 233824.5 |  | 218213.2 |  | 193416.3 |  | 198328.8 |  | 173386.4 |  | 156605.5 |  | 158158.5 |  | 152539.6 |  | 117997
| -124338.5 |  | -160794.2 |  | -176219.4 |  | -262614.1 |  | -122777.6 |  | -78639.7 |  | -6139.552 |  | -53329.12 |  | -217895 |  | -84625.15 |  | 218462.6 |  | 235229.6 |  | 223123.7 |  | 193314 |  | 200823 |  | 172274.1 |  | 155287.4 |  | 156954.8 |  | 151422.6 |  | 117540.2
| -131406.3 |  | -168525.9 |  | -182471.8 |  | -268101.7 |  | -127583.7 |  | -84284.6 |  | -11835.94 |  | -58239.96 |  | -222596.8 |  | -88126.15 |  | 219769.5 |  | 235988.2 |  | 227861.4 |  | 195588.2 |  | 204290.9 |  | 171201.6 |  | 153936.7 |  | 155745.5 |  | 150302.8 |  | 117283
| -138385.8 |  | -176268.9 |  | -188711.3 |  | -273581.8 |  | -132391.3 |  | -89905.64 |  | -17504.47 |  | -63148.02 |  | -227306.9 |  | -91641.47 |  | 227160.3 |  | 240942.5 |  | 232007.3 |  | 205883.5 |  | 208326.5 |  | 169772.4 |  | 152597.1 |  | 154531.2 |  | 149177.8 |  | 116738.8
| -145473.7 |  | -184023.2 |  | -194937.5 |  | -279059.7 |  | -137196.8 |  | -95466.52 |  | -23163.32 |  | -68028.15 |  | -232019.8 |  | -95175.77 |  | 228226 |  | 247220.4 |  | 234714.3 |  | 207312.1 |  | 211159.8 |  | 168551 |  | 151264.3 |  | 153314.1 |  | 148046.8 |  | 115858.1
| -152597.9 |  | -191786.3 |  | -200795.6 |  | -284542.4 |  | -142000.2 |  | -101029.1 |  | -28832.15 |  | -72889.51 |  | -236716.9 |  | -98742.57 |  | 240313.7 |  | 249575.9 |  | 237225.9 |  | 216876.8 |  | 214553.7 |  | 167360 |  | 149895.5 |  | 152095.9 |  | 146911.2 |  | 114848.2
| -159732.5 |  | -199554.7 |  | -206745.2 |  | -289989.7 |  | -146804.1 |  | -106573.2 |  | -34483.78 |  | -77800.65 |  | -241356 |  | -102308.6 |  | 242182.6 |  | 251212.2 |  | 239370.9 |  | 218134.8 |  | 218414.3 |  | 166140.1 |  | 148525.8 |  | 150876.3 |  | 145771.8 |  | 113765.4
| -166874.7 |  | -207334.5 |  | -213060.8 |  | -295323.9 |  | -151607 |  | -112162.5 |  | -40121.06 |  | -82668.59 |  | -245698.6 |  | -105869.6 |  | 242846.7 |  | 257042.1 |  | 243380.7 |  | 218098.4 |  | 221371.5 |  | 165028.8 |  | 147148.9 |  | 149655 |  | 144626.9 |  | 112685.3
| -174028.8 |  | -215135.6 |  | -218851.1 |  | -300537.1 |  | -156410.8 |  | -117793.6 |  | -45729.68 |  | -87475.84 |  | -249861.4 |  | -109426.6 |  | 242960.6 |  | 262293.2 |  | 247511.2 |  | 218020.6 |  | 222696.7 |  | 163993.4 |  | 145770.3 |  | 148432.7 |  | 143475.7 |  | 111605.3
| -181201.4 |  | -222951 |  | -224178.3 |  | -305756.1 |  | -161217.4 |  | -123426.8 |  | -51337.32 |  | -92137.07 |  | -253997.5 |  | -112983.1 |  | 250076.2 |  | 264009 |  | 251269.9 |  | 224941.7 |  | 222534.4 |  | 163046.9 |  | 144416 |  | 147210.6 |  | 142320.1 |  | 110522.3
| -188391.2 |  | -230768.6 |  | -230009.5 |  | -310936.4 |  | -166027.5 |  | -129003.7 |  | -56971.98 |  | -96781.28 |  | -257945.4 |  | -116543.8 |  | 256311.5 |  | 266615.2 |  | 253784.3 |  | 230167.7 |  | 221570.9 |  | 161906.7 |  | 143133.8 |  | 145989.8 |  | 141163.1 |  | 109433.5
| -195593.2 |  | -238589.3 |  | -236203.1 |  | -316005.9 |  | -170840.5 |  | -134592.7 |  | -62653.5 |  | -101530.9 |  | -262005 |  | -120106.6 |  | 256552.1 |  | 268145.1 |  | 254391.8 |  | 232109 |  | 218870.8 |  | 160411.9 |  | 142097.1 |  | 144770.2 |  | 140038.3 |  | 108339.5
| -202802 |  | -246418 |  | -242315.5 |  | -320644.2 |  | -175655.5 |  | -140268.8 |  | -68346.73 |  | -106281.5 |  | -266434.8 |  | -123669.3 |  | 256432.9 |  | 265741.2 |  | 252113.3 |  | 236921 |  | 216005.8 |  | 159096.7 |  | 141420.8 |  | 143561.6 |  | 139133.8 |  | 107234.3
| -210016.3 |  | -254256.1 |  | -248346.5 |  | -325091.6 |  | -180473.1 |  | -145974.2 |  | -74049.95 |  | -111050.8 |  | -271047.3 |  | -127232 |  | 258536.4 |  | 263201.1 |  | 249607.4 |  | 238636 |  | 215716.4 |  | 157979.4 |  | 140883.6 |  | 142601.8 |  | 138596.3 |  | 106123.3
| -217238 |  | -261925.4 |  | -254225.7 |  | -329905.7 |  | -185294.6 |  | -151675.7 |  | -79765.43 |  | -115865.5 |  | -275694.5 |  | -130786 |  | 270003.3 |  | 262595.3 |  | 248635 |  | 239156.2 |  | 217807.9 |  | 156716.4 |  | 140083.4 |  | 142133.8 |  | 138262.6 |  | 105007.2
| -224468.8 |  | -269569.9 |  | -259625 |  | -334701.1 |  | -189978.8 |  | -157389.4 |  | -85492.42 |  | -120711.9 |  | -280333.5 |  | -134264.4 |  | 270588.1 |  | 262565.4 |  | 249649.7 |  | 238061.5 |  | 220497.6 |  | 155270.3 |  | 138975.3 |  | 141939.7 |  | 137869.2 |  | 103888.9
| -231703.8 |  | -277348.6 |  | -264633.8 |  | -339401.6 |  | -194349 |  | -163140.5 |  | -91223.48 |  | -125599.6 |  | -284967.1 |  | -137640.7 |  | 270352.8 |  | 266220.5 |  | 252710.5 |  | 230026.8 |  | 223574 |  | 153816.9 |  | 137712.2 |  | 141427.6 |  | 137263.6 |  | 102770.4
| -238939.6 |  | -284634.8 |  | -270205.3 |  | -344141.1 |  | -198616.4 |  | -168903.7 |  | -96953.36 |  | -130491.4 |  | -289599.4 |  | -140896.4 |  | 270110.9 |  | 272213.9 |  | 256648.6 |  | 229044.6 |  | 227506.8 |  | 152363 |  | 136307.3 |  | 140493.1 |  | 136136.5 |  | 101652.3
| -246178.4 |  | -291626.7 |  | -276234.3 |  | -349219.3 |  | -203174.1 |  | -174672.9 |  | -102683.6 |  | -135381.5 |  | -294233.8 |  | -144057.2 |  | 259432.3 |  | 275858.7 |  | 260747 |  | 232078.4 |  | 233876.8 |  | 150908.4 |  | 134896.7 |  | 139347.9 |  | 134980.1 |  | 100534.9
| -253424.6 |  | -298860 |  | -282072.1 |  | -354349.8 |  | -207903.6 |  | -180423.6 |  | -108419.5 |  | -140273 |  | -298869.5 |  | -147241.3 |  | 255144.9 |  | 276604 |  | 263214.3 |  | 234012.3 |  | 239822.3 |  | 149453.8 |  | 133484.7 |  | 138123.5 |  | 133806.6 |  | 99418.69
| -260676.8 |  | -306213.1 |  | -288104.3 |  | -359016 |  | -212387.7 |  | -186107.8 |  | -114167.4 |  | -145163.7 |  | -303441.2 |  | -150542.8 |  | 262382.2 |  | 281847.6 |  | 266527.5 |  | 238660.3 |  | 243064.3 |  | 148003 |  | 132069.4 |  | 136890.7 |  | 132625.3 |  | 98304.29
| -267712.3 |  | -313623.6 |  | -294237.9 |  | -363463.8 |  | -216589.8 |  | -191698.5 |  | -119924.4 |  | -150051.6 |  | -307766.8 |  | -154074.1 |  | 268843.9 |  | 287479.5 |  | 271085.5 |  | 240671.7 |  | 244674.4 |  | 146553.2 |  | 130649.2 |  | 135641.6 |  | 131441.3 |  | 97192.03
| -274363.8 |  | -321119.2 |  | -300403.1 |  | -368398.2 |  | -220404.3 |  | -197209.3 |  | -125689 |  | -154940.4 |  | -311643.8 |  | -157383.4 |  | 273851.2 |  | 289644.6 |  | 276872.7 |  | 245130.7 |  | 247377.8 |  | 145104.6 |  | 129224.5 |  | 134376.2 |  | 130257 |  | 96082.21
| -281134.7 |  | -328628.3 |  | -306573.3 |  | -373684.7 |  | -224614.9 |  | -202767 |  | -131458.9 |  | -159826.4 |  | -315202.3 |  | -160638.7 |  | 282912.1 |  | 290395 |  | 281566.6 |  | 252457.8 |  | 252792 |  | 143656.9 |  | 127796.1 |  | 133108.3 |  | 129072.6 |  | 94974.56
| -287884.9 |  | -335559.8 |  | -312723.9 |  | -379011.2 |  | -229744.1 |  | -208307.6 |  | -137233.2 |  | -164649.1 |  | -318838.6 |  | -164020.9 |  | 285204.3 |  | 295901.6 |  | 285782.4 |  | 254276.6 |  | 259174.1 |  | 142204.7 |  | 126364.9 |  | 131838.8 |  | 127887.8 |  | 93868.04
| -294206.3 |  | -342326.6 |  | -318842.2 |  | -384359.5 |  | -234609.9 |  | -213701.3 |  | -142967.9 |  | -169446.7 |  | -322712 |  | -167504.3 |  | 292571.7 |  | 304817 |  | 290429.9 |  | 260675.7 |  | 263375.8 |  | 140737.9 |  | 124930 |  | 130567.4 |  | 126701.8 |  | 92761.29
| -300711.5 |  | -349880.9 |  | -324967.1 |  | -389726.7 |  | -238728.7 |  | -218974.4 |  | -148716 |  | -174082.2 |  | -327133 |  | -171000 |  | 292841.9 |  | 312939.8 |  | 294607.5 |  | 261218.7 |  | 262527.8 |  | 139253.7 |  | 123490.2 |  | 129293.7 |  | 125512.7 |  | 91652.91
| -307659 |  | -357043.5 |  | -331127.2 |  | -395107 |  | -242808.2 |  | -224318.4 |  | -154214.2 |  | -178704 |  | -331692.6 |  | -174492.5 |  | 296138 |  | 317264.1 |  | 298184.8 |  | 264329.9 |  | 259429.3 |  | 137763.9 |  | 122046.2 |  | 128017.5 |  | 124318.7 |  | 90541.26
| -314295.1 |  | -363995.1 |  | -337307.5 |  | -400464.6 |  | -246975 |  | -229748.8 |  | -159526.3 |  | -183253.7 |  | -336262.2 |  | -177982 |  | 297016.7 |  | 316998.3 |  | 299561.7 |  | 264667.4 |  | 256962.1 |  | 136270.3 |  | 120604.3 |  | 126739.6 |  | 123119.4 |  | 89425.16
| -320541.8 |  | -371523.1 |  | -343478.2 |  | -405558.6 |  | -251419.9 |  | -235309.9 |  | -164899.9 |  | -187728.5 |  | -340827.4 |  | -181473 |  | 306804.8 |  | 312043.2 |  | 297913.8 |  | 282099 |  | 255702.3 |  | 134774 |  | 119153.9 |  | 125460.7 |  | 121915.9 |  | 88304.92
| -327105.1 |  | -379254 |  | -349617 |  | -410645.5 |  | -255940.8 |  | -240893.3 |  | -170307.5 |  | -192308.5 |  | -345379.6 |  | -184966.1 |  | 310185.8 |  | 306053.7 |  | 294318.1 |  | 287886.5 |  | 255295.7 |  | 133275.8 |  | 117703.2 |  | 124181.3 |  | 120710.4 |  | 87181.47
| -333385.8 |  | -386971.1 |  | -355752.8 |  | -415876.3 |  | -260557.5 |  | -246598.1 |  | -175707 |  | -196959.4 |  | -349937.9 |  | -188462.3 |  | 317952.2 |  | 302960.8 |  | 289548.8 |  | 281500.5 |  | 255138.3 |  | 131775.8 |  | 116254.2 |  | 122902.1 |  | 119504.2 |  | 86055.66
| -339733.1 |  | -394705.2 |  | -361920.1 |  | -420657 |  | -265238 |  | -252316.8 |  | -181265.7 |  | -201581.5 |  | -354351.6 |  | -191957 |  | 324943.5 |  | 302339 |  | 286633.5 |  | 276338.4 |  | 254936.3 |  | 130274.4 |  | 114802.6 |  | 121622.8 |  | 118297.4 |  | 84927.89
| -346669.3 |  | -402460 |  | -368103.1 |  | -424770.1 |  | -269929.9 |  | -258038.1 |  | -187005.9 |  | -206285.3 |  | -358664.4 |  | -195361.8 |  | 320262.5 |  | 302072.9 |  | 285506.6 |  | 275795.2 |  | 254809.4 |  | 128771.2 |  | 113354.3 |  | 120341.7 |  | 117090.1 |  | 83804.99
| -353812.2 |  | -410232.1 |  | -374273.5 |  | -429330.3 |  | -274632.3 |  | -263702.8 |  | -192775.9 |  | -211087.2 |  | -362642.4 |  | -198484.3 |  | 310777.5 |  | 301769.8 |  | 285301.1 |  | 275497.1 |  | 255232.9 |  | 127266.2 |  | 111907.1 |  | 119058.3 |  | 115882.7 |  | 82772.01
| -360975.7 |  | -418013.6 |  | -379921.2 |  | -434497.1 |  | -279338.9 |  | -269276.9 |  | -198546.7 |  | -215951.2 |  | -366162.9 |  | -201486.3 |  | 309984.8 |  | 301578.2 |  | 286757.8 |  | 272932.3 |  | 257329 |  | 125760.1 |  | 110467.6 |  | 117773.1 |  | 114675.4 |  | 81641.13
| -368144.9 |  | -425795.5 |  | -384979.8 |  | -438729 |  | -284040.2 |  | -274825.5 |  | -204318.4 |  | -220824.4 |  | -369130.2 |  | -204443.2 |  | 309700.5 |  | 304518.2 |  | 290380.9 |  | 263232.5 |  | 260805.6 |  | 124254 |  | 109015.7 |  | 116486.2 |  | 113468.4 |  | 80505.73
| -375317.3 |  | -433578.4 |  | -389933.9 |  | -442631.1 |  | -288731.3 |  | -280250.6 |  | -210091 |  | -225697.3 |  | -372684.1 |  | -207391.2 |  | 309444.2 |  | 310811.8 |  | 294943.5 |  | 262611 |  | 265255.4 |  | 122748.9 |  | 107572.6 |  | 115197.9 |  | 112261.7 |  | 79434.57
| -382487.5 |  | -441362.6 |  | -395351.6 |  | -446960.2 |  | -293413.6 |  | -285599.6 |  | -215867.1 |  | -230564.7 |  | -376936.4 |  | -210524.2 |  | 309186.5 |  | 318825 |  | 299955.1 |  | 270190.5 |  | 269974.8 |  | 121246 |  | 106124.9 |  | 113908.9 |  | 111060.4 |  | 78568.93
| -389655.7 |  | -449123.3 |  | -400631.7 |  | -450937.1 |  | -298083.9 |  | -290738.9 |  | -221648.2 |  | -235327.1 |  | -381394.7 |  | -213737 |  | 308892 |  | 324934.4 |  | 303576.9 |  | 271427.3 |  | 273189.2 |  | 119783.1 |  | 104680.3 |  | 112619.8 |  | 109919.8 |  | 77782.41
| -396825.5 |  | -456564.6 |  | -405313.4 |  | -455209.8 |  | -302744.9 |  | -295690.3 |  | -227431.7 |  | -240039.4 |  | -385852.2 |  | -216945.1 |  | 308570.7 |  | 327972.4 |  | 308944 |  | 277052.9 |  | 275931.4 |  | 118379.6 |  | 103231.5 |  | 111330.1 |  | 108751.1 |  | 76941.37
| -403997.5 |  | -463546.4 |  | -410072.3 |  | -459513.4 |  | -307404.8 |  | -300869.5 |  | -233183.8 |  | -244718.2 |  | -390302.9 |  | -220286.2 |  | 308260.2 |  | 329586.7 |  | 314214.6 |  | 279263.2 |  | 279203.6 |  | 117057.7 |  | 101779 |  | 110038.8 |  | 107706.7 |  | 76066.2
| -411164.2 |  | -469955.8 |  | -414678 |  | -464203 |  | -312038.4 |  | -306212.2 |  | -238902.2 |  | -249235.8 |  | -394755 |  | -223716.6 |  | 315460 |  | 335413.2 |  | 319221.8 |  | 283669.4 |  | 285150.9 |  | 115545.7 |  | 100331.9 |  | 108744.1 |  | 107131.2 |  | 75137.35
| -418324.5 |  | -476919.8 |  | -419405.5 |  | -468712.8 |  | -316453 |  | -311491.3 |  | -244535 |  | -253497.2 |  | -399208.8 |  | -227155.8 |  | 321754.3 |  | 340904.1 |  | 323618.7 |  | 285577.8 |  | 291700.8 |  | 114093 |  | 98875.75 |  | 107444.6 |  | 106561.5 |  | 74018.76
| -425482.2 |  | -483635.4 |  | -424945.4 |  | -473273.2 |  | -320757.9 |  | -316947.5 |  | -249780.7 |  | -257696 |  | -403411.1 |  | -230591.9 |  | 326389.1 |  | 347237.3 |  | 329302.6 |  | 289771.4 |  | 298016.1 |  | 112637.3 |  | 97414.73 |  | 106140 |  | 105693.5 |  | 72859.87
| -432423.5 |  | -489211.6 |  | -430898 |  | -478338.7 |  | -324678.8 |  | -322615.4 |  | -254778.9 |  | -262156.4 |  | -406849.9 |  | -234024.5 |  | 334109.9 |  | 354970 |  | 335047.6 |  | 296578.8 |  | 303169.2 |  | 111202.8 |  | 95948.83 |  | 104832 |  | 104652.3 |  | 71699.3
| -439068.9 |  | -495016.8 |  | -436863.9 |  | -483468.2 |  | -328348.7 |  | -328307.5 |  | -260004.5 |  | -266546.2 |  | -409721.1 |  | -237458.1 |  | 334247.3 |  | 362779.5 |  | 340502.9 |  | 298945.5 |  | 303821.8 |  | 109646 |  | 94478.54 |  | 103524.3 |  | 103633.9 |  | 70538.06
| -444899.5 |  | -501888.4 |  | -442857.1 |  | -488621.8 |  | -332432.6 |  | -333911.7 |  | -265147.1 |  | -270963 |  | -412775.5 |  | -240660.1 |  | 335130.1 |  | 366169.1 |  | 344614 |  | 307982.6 |  | 301276.9 |  | 108163.3 |  | 93005.33 |  | 102219.3 |  | 102442.2 |  | 69375.89
| -449948.3 |  | -508895.4 |  | -448873.8 |  | -493675.4 |  | -336820.4 |  | -339294.1 |  | -270343.1 |  | -275660.3 |  | -416299.3 |  | -243715.9 |  | 335549.1 |  | 361347.9 |  | 345362.4 |  | 309071.2 |  | 298381.1 |  | 106819.3 |  | 91530.87 |  | 100915.1 |  | 101190.1 |  | 68212.21
| -455269.6 |  | -515293.2 |  | -454881.9 |  | -498566.5 |  | -340642.7 |  | -344663.8 |  | -275833.7 |  | -280375.5 |  | -420265.5 |  | -246878.4 |  | 347002 |  | 355269 |  | 342052.7 |  | 318594.3 |  | 296615.7 |  | 105304.4 |  | 90055.93 |  | 99607.02 |  | 99934.83 |  | 67046.2
| -461292.5 |  | -521979.2 |  | -460849.8 |  | -503069.8 |  | -343853.3 |  | -349860.7 |  | -281542.9 |  | -285137.8 |  | -424575.7 |  | -249783 |  | 348583 |  | 353390.7 |  | 337621.9 |  | 319752.3 |  | 296215 |  | 103691.5 |  | 88579.97 |  | 98303.51 |  | 98678.46 |  | 65877.44
| -467317.4 |  | -529266.7 |  | -466795.9 |  | -507568.9 |  | -347933.7 |  | -354798.3 |  | -287270.1 |  | -289948.8 |  | -428916.6 |  | -252460 |  | 358393.7 |  | 353024.4 |  | 334030.5 |  | 317826.4 |  | 296762.4 |  | 102244.1 |  | 87101.93 |  | 97013.47 |  | 97419.99 |  | 64706.78
| -472667.1 |  | -536788.1 |  | -472781.9 |  | -511634.9 |  | -351681.3 |  | -359600.2 |  | -293001.8 |  | -294770.5 |  | -433272.6 |  | -255225.2 |  | 361983.2 |  | 352688 |  | 333268.2 |  | 316161 |  | 297026.2 |  | 100974 |  | 85621.62 |  | 95905.68 |  | 96158.77 |  | 63535.51
| -478258.4 |  | -544294.1 |  | -478800.8 |  | -515346.5 |  | -355103.2 |  | -364367.3 |  | -298735.2 |  | -299594.4 |  | -437587.5 |  | -258099.9 |  | 361784.6 |  | 353654 |  | 335408 |  | 310150.3 |  | 295174.7 |  | 99625.61 |  | 84140.43 |  | 94993.19 |  | 94895.24 |  | 62363.86
| -484448.1 |  | -551791.1 |  | -484800.9 |  | -519137.7 |  | -359241.1 |  | -369418.7 |  | -304465.2 |  | -304259.9 |  | -441648.4 |  | -261205.5 |  | 361410.3 |  | 356546.3 |  | 338202.6 |  | 306523 |  | 292316.8 |  | 98374.53 |  | 82660.22 |  | 94221.2 |  | 93630.51 |  | 61191.2
| -491211.5 |  | -559307 |  | -490646.1 |  | -523343.5 |  | -363545.1 |  | -374765 |  | -310142.7 |  | -308635.5 |  | -444944.3 |  | -264463 |  | 356369.4 |  | 356375.3 |  | 339469.8 |  | 307859.3 |  | 290563.5 |  | 97027.29 |  | 81181.69 |  | 93364.02 |  | 92365.62 |  | 60016.5
| -498152.9 |  | -566837.8 |  | -496223.4 |  | -527214.5 |  | -367824.7 |  | -380049.1 |  | -315636 |  | -312796.3 |  | -447829.4 |  | -267817.6 |  | 346949.2 |  | 352710.4 |  | 337034.1 |  | 312436.8 |  | 290902.2 |  | 95486.11 |  | 79704.58 |  | 92283.66 |  | 91100.92 |  | 58839.15
| -505101.9 |  | -574367.1 |  | -501552.4 |  | -530331.9 |  | -372288.2 |  | -385571.6 |  | -320747 |  | -316779.8 |  | -450387 |  | -271181.2 |  | 348198.1 |  | 350639.8 |  | 333200.1 |  | 313791.2 |  | 292463.1 |  | 94023.45 |  | 78228.35 |  | 91050.15 |  | 89836.41 |  | 57659.52
| -512044.4 |  | -581841.4 |  | -506036.1 |  | -534258.1 |  | -376813.3 |  | -391108.7 |  | -325694.6 |  | -320635 |  | -453748.6 |  | -274545.9 |  | 359023.1 |  | 350446.8 |  | 332062.8 |  | 316474.4 |  | 293809.6 |  | 92605.07 |  | 76752.45 |  | 89765.21 |  | 88572.51 |  | 56478.8
| -518980.7 |  | -588716.4 |  | -509865.8 |  | -538088.2 |  | -381346.9 |  | -396493.1 |  | -330384.1 |  | -324623.4 |  | -457599.7 |  | -277906.2 |  | 359374.2 |  | 354508.3 |  | 334290.2 |  | 315488 |  | 294624.1 |  | 91108.31 |  | 75292.04 |  | 88467.45 |  | 87309.55 |  | 55298.09
| -525915.6 |  | -594931.7 |  | -514357.1 |  | -541963.5 |  | -385877.7 |  | -401686.2 |  | -335051.1 |  | -328988.3 |  | -461816.2 |  | -281075.6 |  | 358929.2 |  | 360283.7 |  | 338705.6 |  | 306201.1 |  | 297642.4 |  | 89571.16 |  | 73903.55 |  | 87127.77 |  | 86047.24 |  | 54118.61
| -532845.3 |  | -600874.1 |  | -518917.3 |  | -546435.8 |  | -390400.4 |  | -406448.1 |  | -340249.4 |  | -333622.9 |  | -466061.9 |  | -283913.3 |  | 358496.9 |  | 363005.7 |  | 342919.7 |  | 304781.9 |  | 303713.8 |  | 88023.24 |  | 72501.17 |  | 85784.28 |  | 84785.21 |  | 52941.53
| -539753.2 |  | -605825.3 |  | -523757.8 |  | -551240.5 |  | -394913 |  | -410931.8 |  | -345738.1 |  | -338370.1 |  | -470317.3 |  | -286573.7 |  | 352539.2 |  | 366572.7 |  | 347042.1 |  | 316534.2 |  | 312508.7 |  | 86450.19 |  | 71011.21 |  | 84436.43 |  | 83523.68 |  | 51767.08
| -546640 |  | -610860.3 |  | -527984.2 |  | -556091.6 |  | -399416.2 |  | -415587.1 |  | -351323.4 |  | -343120.9 |  | -474571.7 |  | -289002.4 |  | 349880.9 |  | 372050.3 |  | 351057.1 |  | 321054.9 |  | 319697.1 |  | 84875.83 |  | 69491.74 |  | 83083.17 |  | 82261.89 |  | 50594.4
| -553496.1 |  | -617135.7 |  | -531821.5 |  | -560678.9 |  | -403876 |  | -420346.7 |  | -356977.2 |  | -347799 |  | -478245.7 |  | -291460 |  | 359033.1 |  | 378961.1 |  | 357128.1 |  | 324819.8 |  | 323334.3 |  | 83300.55 |  | 67995.43 |  | 81725.29 |  | 80997.85 |  | 49422.47
| -559167.8 |  | -623561.1 |  | -536595.5 |  | -565589.9 |  | -407851.8 |  | -425204 |  | -362622.8 |  | -352300.3 |  | -481257.1 |  | -294315.8 |  | 366267.2 |  | 384587.4 |  | 362605.2 |  | 326046.3 |  | 324827 |  | 81723.63 |  | 66586.92 |  | 80364.87 |  | 79730.17 |  | 48250.7
| -563182.9 |  | -629176.8 |  | -541921 |  | -570313.1 |  | -411781.9 |  | -430213.1 |  | -368241.7 |  | -356749.7 |  | -483353.8 |  | -297321.3 |  | 367176.7 |  | 388104.6 |  | 367171.7 |  | 329699.3 |  | 326496.9 |  | 80146.06 |  | 65186.58 |  | 79003.68 |  | 78458.58 |  | 47078.94
| -567063.3 |  | -634706.4 |  | -547696 |  | -574315.4 |  | -415774.4 |  | -435437.2 |  | -373861.6 |  | -361015.5 |  | -486102.8 |  | -300455.3 |  | 370135.3 |  | 388107.9 |  | 370316.3 |  | 336280 |  | 329171.3 |  | 78566.5 |  | 63668.22 |  | 77641.64 |  | 77184 |  | 45907.11
| -571776.3 |  | -640789.3 |  | -553506.6 |  | -577899.9 |  | -418920.4 |  | -440839.3 |  | -379424.1 |  | -364957.3 |  | -489356.2 |  | -303738.5 |  | 372025.4 |  | 389109.8 |  | 372883.2 |  | 338499.1 |  | 331176.9 |  | 76983.73 |  | 62090.51 |  | 76278.25 |  | 75907.77 |  | 44735.06
| -576705.6 |  | -647918.8 |  | -559268.9 |  | -581746.7 |  | -421995.3 |  | -445904.6 |  | -384690.1 |  | -368606 |  | -493286 |  | -307032.5 |  | 382739.7 |  | 393536.1 |  | 375001 |  | 345786.7 |  | 332727.7 |  | 75398.58 |  | 60532.05 |  | 74913.37 |  | 74630.55 |  | 43562.63
| -581657.4 |  | -655135.7 |  | -564980.1 |  | -585650.7 |  | -425872.2 |  | -450797.3 |  | -389374.8 |  | -372265.8 |  | -497397.2 |  | -310316.2 |  | 383606.7 |  | 398439.6 |  | 376351.1 |  | 345286.3 |  | 333436.4 |  | 73817.53 |  | 59003.69 |  | 73547.66 |  | 73351.86 |  | 42389.46
| -587077.5 |  | -662355.2 |  | -570712.6 |  | -588868.4 |  | -429547.6 |  | -455502.3 |  | -393520.8 |  | -376131.6 |  | -501536.7 |  | -313576.7 |  | 392230.2 |  | 399965.6 |  | 376909.1 |  | 336851 |  | 333177.8 |  | 72233.74 |  | 57521.07 |  | 72182.26 |  | 72070.31 |  | 41214.66
| -592919.5 |  | -669540.6 |  | -576492.1 |  | -591823 |  | -432702 |  | -459978.8 |  | -397875.2 |  | -380458.2 |  | -505581.8 |  | -316615.6 |  | 393298.6 |  | 399579.1 |  | 376486.9 |  | 335429.2 |  | 332397.6 |  | 70644.88 |  | 55988.21 |  | 70818.06 |  | 70785.41 |  | 40037.58
| -599097 |  | -676719 |  | -582255.5 |  | -594549.4 |  | -435487.8 |  | -464453.5 |  | -402761.5 |  | -385098.8 |  | -509035.7 |  | -319375.9 |  | 387205.2 |  | 399041.5 |  | 375939.4 |  | 343573 |  | 329870.7 |  | 69052.82 |  | 54463.59 |  | 69454.72 |  | 69498.24 |  | 38857.91
| -605692.5 |  | -683588.7 |  | -587799.5 |  | -597276.9 |  | -438597 |  | -468794.5 |  | -407920.3 |  | -389755.8 |  | -511817.8 |  | -321820.6 |  | 384721.2 |  | 398465.9 |  | 375373.1 |  | 346074.1 |  | 326426.4 |  | 67459.95 |  | 52996.39 |  | 68091.75 |  | 68210.17 |  | 37675.25
| -612308.4 |  | -690354.4 |  | -592752.9 |  | -599998.6 |  | -442282.4 |  | -473184.2 |  | -413430.1 |  | -394389 |  | -513803.5 |  | -324150.2 |  | 389889.9 |  | 397870.2 |  | 374796 |  | 345679.1 |  | 323328.2 |  | 65864.54 |  | 51566.39 |  | 66729.28 |  | 66922.24 |  | 36489.42
| -618912.1 |  | -695859.5 |  | -595996.3 |  | -603923.6 |  | -446045.9 |  | -478043.1 |  | -418964.7 |  | -398823 |  | -516119.4 |  | -326417.1 |  | 394266.7 |  | 396724.6 |  | 374232.3 |  | 345096.8 |  | 321606.5 |  | 64268.62 |  | 50078.26 |  | 65367.33 |  | 65636.58 |  | 35300.66
| -625506.5 |  | -701265.7 |  | -599443.9 |  | -608177.2 |  | -450069.5 |  | -483323.2 |  | -424485.1 |  | -403042.3 |  | -519223.1 |  | -328968 |  | 394001.6 |  | 394268.3 |  | 373689.4 |  | 344480.9 |  | 322763.1 |  | 62670.19 |  | 48642.74 |  | 64005.52 |  | 64353.2 |  | 34109.6
| -632097.2 |  | -706011 |  | -604013.4 |  | -612370 |  | -454277.7 |  | -488440 |  | -430037.5 |  | -406903.8 |  | -523181.4 |  | -331878.2 |  | 393448.3 |  | 393904 |  | 373163.2 |  | 343896.7 |  | 325296.9 |  | 61069.5 |  | 47255.96 |  | 62643.63 |  | 63071.84 |  | 32917.42
| -638601.6 |  | -709773.5 |  | -607712.4 |  | -617044.3 |  | -458611.2 |  | -493199 |  | -435398.5 |  | -410432.3 |  | -527215.6 |  | -334891.2 |  | 392851.4 |  | 395312.9 |  | 373287.8 |  | 343394.3 |  | 328834.3 |  | 59469.14 |  | 45841.11 |  | 61281.75 |  | 61793.84 |  | 31725.03
| -643873.1 |  | -713949.7 |  | -611300.4 |  | -621580.4 |  | -462961.3 |  | -497497.9 |  | -439991.9 |  | -413835.7 |  | -531269.7 |  | -338082.9 |  | 392247 |  | 395749.1 |  | 375162.3 |  | 342936.3 |  | 333320 |  | 57867.66 |  | 44421.75 |  | 59919.89 |  | 60521.93 |  | 30532.52
| -647602.2 |  | -717993 |  | -614892 |  | -625879.7 |  | -467308.7 |  | -501670.9 |  | -443736.6 |  | -417401.8 |  | -534956.7 |  | -341237.9 |  | 391678.5 |  | 400150.1 |  | 378290.1 |  | 343187.4 |  | 336859.3 |  | 56263.71 |  | 42983.42 |  | 58557.98 |  | 59253.13 |  | 29339.92
| -651105.7 |  | -723205.3 |  | -618151.8 |  | -629864.8 |  | -471647.2 |  | -506019.7 |  | -447389.6 |  | -421384.8 |  | -537933.8 |  | -344125 |  | 391135.7 |  | 405518.7 |  | 382269.5 |  | 352128.5 |  | 338927.6 |  | 54659.28 |  | 41539.22 |  | 57195.48 |  | 57979.02 |  | 28147.24
| -654339.8 |  | -729256.4 |  | -622403.4 |  | -633653.2 |  | -475774.3 |  | -510113.9 |  | -451930 |  | -425715.9 |  | -539763.5 |  | -346701.3 |  | 390598.2 |  | 408016 |  | 385746.3 |  | 353103.9 |  | 340091.7 |  | 53051.21 |  | 40015.56 |  | 55831.23 |  | 56701.57 |  | 26954.68
| -659295.1 |  | -736109.2 |  | -627781.5 |  | -636834.6 |  | -479571.2 |  | -514114.3 |  | -457085.9 |  | -430084.5 |  | -541600.7 |  | -349126.5 |  | 399764.2 |  | 411944.4 |  | 389887.3 |  | 359768.6 |  | 342732.7 |  | 51440.61 |  | 38443.6 |  | 54464.28 |  | 55424.3 |  | 25762.77
| -663452 |  | -743006.1 |  | -633275.9 |  | -640491.1 |  | -483103.2 |  | -518913.5 |  | -462496.1 |  | -434634.5 |  | -544026.6 |  | -351363.4 |  | 403090.8 |  | 413946.6 |  | 392606.1 |  | 362043.5 |  | 346579.6 |  | 49831.9 |  | 36852.36 |  | 53094.57 |  | 54146.23 |  | 24572.16
| -667166.8 |  | -749884.6 |  | -638824.2 |  | -644008.4 |  | -486830.5 |  | -524111.9 |  | -467928.5 |  | -439060.7 |  | -547685.3 |  | -353377.9 |  | 409663.3 |  | 412586.3 |  | 394438.8 |  | 363670.8 |  | 349860.5 |  | 48223.24 |  | 35246.46 |  | 51721.96 |  | 52866.94 |  | 23382.84
| -672376.7 |  | -756711.5 |  | -644347.8 |  | -646086.9 |  | -490298.4 |  | -528802.4 |  | -473394.4 |  | -443165.2 |  | -551588.3 |  | -355467.6 |  | 415142.8 |  | 413818.6 |  | 395095.5 |  | 364904.8 |  | 351370.8 |  | 46613.33 |  | 33624.84 |  | 50346.06 |  | 51584.54 |  | 22194.56
| -678610.5 |  | -763519.7 |  | -649792.4 |  | -648179.3 |  | -492439.3 |  | -533081.6 |  | -478871.4 |  | -446970.8 |  | -555366.5 |  | -358353.6 |  | 414962.9 |  | 421090.9 |  | 398241.3 |  | 363934.3 |  | 350959.7 |  | 44997.76 |  | 32030.14 |  | 48966.68 |  | 50298.11 |  | 21007.26
| -684903.3 |  | -769543.3 |  | -655230.9 |  | -650251.4 |  | -494665.4 |  | -536957.3 |  | -484096 |  | -450186.5 |  | -558721.3 |  | -361495 |  | 414777.6 |  | 428000.1 |  | 403625.7 |  | 361517.5 |  | 352017.8 |  | 43381.01 |  | 30510.55 |  | 47584.95 |  | 49007.88 |  | 19820.04
| -691181.6 |  | -775381.4 |  | -660727.9 |  | -652833.2 |  | -497510.2 |  | -540608.7 |  | -488354.2 |  | -453196 |  | -561181.2 |  | -364638.5 |  | 414301.3 |  | 432315 |  | 408304.8 |  | 362844.9 |  | 355559.8 |  | 41763.46 |  | 28984.42 |  | 46202.3 |  | 47714.08 |  | 18631.48
| -697449.9 |  | -780302.2 |  | -665591 |  | -656062 |  | -499996.6 |  | -544485.8 |  | -492013.2 |  | -456687.1 |  | -562919.5 |  | -367770.8 |  | 413831.7 |  | 430458.1 |  | 408562.4 |  | 370969.7 |  | 358357 |  | 40145.44 |  | 27411.07 |  | 44819.45 |  | 46417.21 |  | 17441.17
| -703703.6 |  | -783664.2 |  | -669449.9 |  | -659605.2 |  | -502774.2 |  | -548710.5 |  | -495807.2 |  | -460505 |  | -564115.4 |  | -370890.6 |  | 413877.5 |  | 423269.4 |  | 404681.6 |  | 371823.2 |  | 356518.5 |  | 38527.65 |  | 25840.1 |  | 43436.49 |  | 45118.63 |  | 16249.82
| -709487.8 |  | -786674.2 |  | -672069.1 |  | -663583.9 |  | -506321.5 |  | -552958.4 |  | -499832 |  | -464588.6 |  | -567189.3 |  | -373692 |  | 421421.9 |  | 421453.5 |  | 401542.7 |  | 379892.1 |  | 351557.3 |  | 36909.48 |  | 24315.54 |  | 42053.54 |  | 43819.61 |  | 15057.98
| -714347.2 |  | -789844.7 |  | -675170.3 |  | -668025.7 |  | -509877.4 |  | -557573.7 |  | -504561.6 |  | -468924.1 |  | -570829.2 |  | -375981.8 |  | 421646 |  | 428779.8 |  | 402572.9 |  | 380562.8 |  | 348400.4 |  | 35291.19 |  | 22797.15 |  | 40670.55 |  | 42520.55 |  | 13865.85
| -718814.4 |  | -793739.5 |  | -678887.6 |  | -672076.6 |  | -513175 |  | -561959.1 |  | -509806.2 |  | -473146.5 |  | -574620.9 |  | -377644.8 |  | 429879.1 |  | 434009.1 |  | 405628.9 |  | 364177.5 |  | 349310.8 |  | 33672.49 |  | 21278.76 |  | 39287.5 |  | 41221.44 |  | 12673.39
| -721444.8 |  | -797715.8 |  | -681657.6 |  | -675881.3 |  | -517245 |  | -565902.8 |  | -515170.8 |  | -477209.5 |  | -578405.2 |  | -379089 |  | 434205 |  | 429959 |  | 406261.9 |  | 358149.7 |  | 351544 |  | 32053.47 |  | 19760.37 |  | 37904.43 |  | 39922.14 |  | 11480.76
| -722807.9 |  | -802886.5 |  | -683388.9 |  | -679574 |  | -521361.1 |  | -569709.1 |  | -520541.3 |  | -480722.2 |  | -581409.2 |  | -381129.3 |  | 422278.2 |  | 419875.1 |  | 402940.2 |  | 369706.5 |  | 353174.9 |  | 30434.45 |  | 18241.97 |  | 36521.36 |  | 38622.57 |  | 10288.1
| -725001.9 |  | -809342.1 |  | -686272.6 |  | -681912.6 |  | -525468.9 |  | -573129.7 |  | -525745.2 |  | -483628.5 |  | -583179.2 |  | -383843.8 |  | 410647.7 |  | 416949.9 |  | 399542.7 |  | 378831.6 |  | 353798.5 |  | 28815.6 |  | 16723.57 |  | 35138.28 |  | 37323.05 |  | 9095.452
| -728426.2 |  | -815877.7 |  | -690267.1 |  | -683918.5 |  | -529579.6 |  | -576462 |  | -529869.2 |  | -486515.5 |  | -584131.1 |  | -386883.6 |  | 418181.5 |  | 424935.8 |  | 400981 |  | 374504 |  | 354788.8 |  | 27196.14 |  | 15205.21 |  | 33755.21 |  | 36023.86 |  | 7902.799
| -733021.3 |  | -822357.1 |  | -695454.3 |  | -685588.5 |  | -533580.9 |  | -580542 |  | -532796 |  | -489948.6 |  | -585879.3 |  | -389960.4 |  | 434766 |  | 433219.3 |  | 406496 |  | 366199.8 |  | 356835.3 |  | 25576.22 |  | 13687.04 |  | 32372.23 |  | 34724.84 |  | 6710.122
| -738278 |  | -828558.1 |  | -700664.1 |  | -688161.2 |  | -537007.9 |  | -585103.1 |  | -535953.3 |  | -493686.5 |  | -588974.6 |  | -393012.3 |  | 433106.7 |  | 436249 |  | 411371.6 |  | 367177.1 |  | 358534 |  | 23956.71 |  | 12169.16 |  | 30989.55 |  | 33425.84 |  | 5517.437
| -744151.1 |  | -833128.3 |  | -705820.2 |  | -690478.7 |  | -539934 |  | -589465 |  | -540061.5 |  | -497536.4 |  | -592647.8 |  | -395669.4 |  | 421812 |  | 435911.3 |  | 412140.1 |  | 376161.1 |  | 359282.5 |  | 22335.66 |  | 10651.25 |  | 29607.01 |  | 32126.86 |  | 4324.763
| -750058.6 |  | -837488 |  | -710997.8 |  | -692266.4 |  | -542744.5 |  | -593491.5 |  | -544689.6 |  | -501737.8 |  | -596375.1 |  | -397577.4 |  | 420843.7 |  | 435268.5 |  | 410704.5 |  | 376937.3 |  | 360088 |  | 20713.7 |  | 9133.007 |  | 28224.27 |  | 30827.86 |  | 3132.113
| -755957.6 |  | -841873.2 |  | -716219.8 |  | -694804.4 |  | -545391.9 |  | -596939.8 |  | -549889.8 |  | -505725.5 |  | -599875 |  | -398843.2 |  | 430240.9 |  | 435874.1 |  | 411188.4 |  | 382633.4 |  | 363173 |  | 19089.21 |  | 7614.61 |  | 26841.29 |  | 29528.84 |  | 1939.478
| -761842.9 |  | -845299.5 |  | -721409.2 |  | -697151.3 |  | -548221 |  | -600322.1 |  | -555130.4 |  | -509389.2 |  | -601398.6 |  | -400273.5 |  | 431022.6 |  | 440386.7 |  | 413719 |  | 382885.7 |  | 367146.8 |  | 17462.13 |  | 6096.212 |  | 25458.22 |  | 28229.8 |  | 746.8539
| -767356.9 |  | -847510.3 |  | -725053.5 |  | -700827.7 |  | -550697.4 |  | -603468.1 |  | -560288.6 |  | -512867.9 |  | -601977.9 |  | -402389.3 |  | 440424.3 |  | 445059.5 |  | 417772.9 |  | 384548.8 |  | 370207.8 |  | 15833.28 |  | 4577.75 |  | 24075.15 |  | 26930.76 |  | -445.7442
| -772117.4 |  | -849529.9 |  | -727435.3 |  | -705078.2 |  | -552637.6 |  | -606630.1 |  | -564829.2 |  | -515514.2 |  | -602974 |  | -405043.1 |  | 444156.1 |  | 445781.3 |  | 420944.3 |  | 385090.6 |  | 372000.8 |  | 14196.24 |  | 3059.046 |  | 22691.95 |  | 25631.7 |  | -1638.311
| -775450.1 |  | -852819.7 |  | -729605.1 |  | -708992.9 |  | -554638.7 |  | -610403 |  | -567889.8 |  | -517919.2 |  | -606006.4 |  | -407995.6 |  | 439765 |  | 449385.2 |  | 424515 |  | 387031.3 |  | 373703.4 |  | 12563.78 |  | 1540.018 |  | 21308.39 |  | 24332.63 |  | -2830.864
| -777526.1 |  | -857003.6 |  | -731380.3 |  | -712048.4 |  | -556881.1 |  | -614725.1 |  | -570374.5 |  | -520946.1 |  | -609566.9 |  | -410964.7 |  | 434917.3 |  | 453876.9 |  | 429033 |  | 389531.9 |  | 375362.6 |  | 10935.44 |  | 20.65256 |  | 19924.76 |  | 23033.51 |  | -4023.424
| -779589.3 |  | -862227.6 |  | -734200.1 |  | -714052.7 |  | -559276.4 |  | -618811.5 |  | -573606.2 |  | -524584.9 |  | -613182.1 |  | -413919.9 |  | 436522.3 |  | 455843 |  | 432052 |  | 391538.5 |  | 376248.3 |  | 9298.878 |  | -1499.032 |  | 18541.42 |  | 21734.32 |  | -5215.99
| -780235.3 |  | -868319.4 |  | -735789 |  | -715858.9 |  | -562571.2 |  | -622193.3 |  | -577900.9 |  | -528800.7 |  | -616469.9 |  | -416556.1 |  | 441780.7 |  | 455341.2 |  | 431892.8 |  | 393332.5 |  | 376704.5 |  | 7660.015 |  | -3018.859 |  | 17158.19 |  | 20435.05 |  | -6408.553
| -781929.5 |  | -874457.2 |  | -737046.3 |  | -718658.2 |  | -566400 |  | -624939 |  | -582911.9 |  | -532879.9 |  | -618176.4 |  | -418233.7 |  | 443376.4 |  | 454710.6 |  | 429347.1 |  | 394675.9 |  | 376352.1 |  | 6016.971 |  | -4539.201 |  | 15774.64 |  | 19135.67 |  | -7601.11
| -785894.7 |  | -880559.9 |  | -741064.1 |  | -720729.2 |  | -570269.1 |  | -627585.7 |  | -588017.4 |  | -536405.8 |  | -618604.6 |  | -419287.6 |  | 452900.1 |  | 454014.2 |  | 426658 |  | 402424.9 |  | 375758 |  | 4365.523 |  | -6061.024 |  | 14390.56 |  | 17835.89 |  | -8793.674
| -790901.4 |  | -886192.1 |  | -745962.5 |  | -722526.5 |  | -574156.5 |  | -630588 |  | -593044.4 |  | -539356.7 |  | -619412.9 |  | -420614.6 |  | 453354 |  | 453242.1 |  | 426203.9 |  | 401711.5 |  | 375106 |  | 2723.298 |  | -7583.745 |  | 13006.14 |  | 16534.86 |  | -9986.2
| -796477.6 |  | -889453.2 |  | -750831.6 |  | -724386.9 |  | -578019.3 |  | -634259.5 |  | -597229.3 |  | -541346.4 |  | -622033.5 |  | -422602.2 |  | 463055 |  | 452437.1 |  | 427392.6 |  | 392131.5 |  | 374436.8 |  | 1092.625 |  | -9105.476 |  | 11621.72 |  | 15231.81 |  | -11178.52
| -802079.5 |  | -892301 |  | -755702.7 |  | -725199.7 |  | -580992.6 |  | -638545.3 |  | -599709.5 |  | -543505.8 |  | -625344.6 |  | -425104.9 |  | 463988.9 |  | 451607.6 |  | 430064.1 |  | 389988.6 |  | 373808.7 |  | -534.6535 |  | -10625.55 |  | 10237.64 |  | 13927.3 |  | -12370.64
| -807641.2 |  | -894907 |  | -760655.1 |  | -727116.6 |  | -583788.7 |  | -642252.5 |  | -601922.8 |  | -546675.7 |  | -628837.1 |  | -427973.6 |  | 454339.9 |  | 451496.2 |  | 433234.6 |  | 395663.3 |  | 373199.3 |  | -2154.605 |  | -12144.71 |  | 8853.997 |  | 12622.31 |  | -13562.86
| -813148.8 |  | -895946.1 |  | -765595.1 |  | -729813.4 |  | -586292.2 |  | -645235 |  | -605157.6 |  | -550487.8 |  | -631841.4 |  | -430858.9 |  | 450098.7 |  | 454305.2 |  | 434005.9 |  | 397477.2 |  | 372545.8 |  | -3770.448 |  | -13663.69 |  | 7470.568 |  | 11317.4 |  | -14755.38
| -818288.1 |  | -897704.4 |  | -769879.4 |  | -733260.1 |  | -588395 |  | -647393.7 |  | -609370.7 |  | -554271.6 |  | -633779.9 |  | -433403 |  | 449153.8 |  | 458992.8 |  | 433268.1 |  | 398020.2 |  | 371838.4 |  | -5376.839 |  | -15182.7 |  | 6087.176 |  | 10013.92 |  | -15948.01
| -820546.7 |  | -899381.7 |  | -772754.2 |  | -737041.7 |  | -589671.7 |  | -649853.4 |  | -614198 |  | -558081.2 |  | -633797.7 |  | -435469.5 |  | 448377.4 |  | 459866.4 |  | 432453.9 |  | 397709.8 |  | 371133.4 |  | -6975.331 |  | -16701.86 |  | 4703.773 |  | 8712.517 |  | -17140.67
| -820463.5 |  | -902764.9 |  | -774063.1 |  | -740146.8 |  | -590866.9 |  | -652711.5 |  | -619007.9 |  | -561287.4 |  | -634677.2 |  | -436624.1 |  | 451228.7 |  | 458285.8 |  | 431933.9 |  | 396848.3 |  | 371344.4 |  | -8572.344 |  | -18221.35 |  | 3320.339 |  | 7411.884 |  | -18333.36
| -820674 |  | -908227.8 |  | -774940.4 |  | -742938.3 |  | -592883.6 |  | -656627.1 |  | -622973.1 |  | -563723.8 |  | -636695.9 |  | -437393.3 |  | 458209.8 |  | 457994.2 |  | 431974.8 |  | 395991.9 |  | 372808.7 |  | -10173.87 |  | -19741 |  | 1936.426 |  | 6111.415 |  | -19526.03
| -821457.5 |  | -913983.5 |  | -775551.6 |  | -745526.8 |  | -594767.7 |  | -660999.8 |  | -625903 |  | -565930.8 |  | -639922.9 |  | -439037.1 |  | 458178.7 |  | 458606.1 |  | 433517.2 |  | 395274.3 |  | 375794.8 |  | -11768.8 |  | -21260.64 |  | 550.654 |  | 4811.472 |  | -20716.29
| -823945.7 |  | -919736 |  | -775858.6 |  | -746788.9 |  | -597038.8 |  | -664441.2 |  | -627908.8 |  | -568422 |  | -643149.6 |  | -441361.9 |  | 458163 |  | 459151.7 |  | 436110.7 |  | 394670.9 |  | 379631.3 |  | -13372.34 |  | -22780.59 |  | -838.1197 |  | 3511.969 |  | -21876.29
| -827496.7 |  | -924748.8 |  | -777369.9 |  | -746660.9 |  | -599706 |  | -666846.4 |  | -630154.4 |  | -571231.7 |  | -645574.2 |  | -443997.4 |  | 457441.7 |  | 462485.7 |  | 438391.3 |  | 394734.7 |  | 382919.2 |  | -14970.12 |  | -24301.8 |  | -2229.532 |  | 2212.602 |  | -23019.87
| -831439.5 |  | -927801.1 |  | -781070.7 |  | -747033 |  | -603245.2 |  | -668460.1 |  | -634161.4 |  | -574525.8 |  | -646491.5 |  | -446661.2 |  | 456712.6 |  | 466668.2 |  | 440091.9 |  | 402849.6 |  | 385258.9 |  | -16574.8 |  | -25825.13 |  | -3622.492 |  | 913.1426 |  | -24158.52
| -836511.8 |  | -930649.4 |  | -785641.6 |  | -749332 |  | -606984.8 |  | -670580.1 |  | -638889.9 |  | -578401.4 |  | -646184.1 |  | -449077.2 |  | 455973.9 |  | 468003.2 |  | 440923.2 |  | 403520.3 |  | 386228.5 |  | -18180.62 |  | -27350.49 |  | -5016.102 |  | -386.6647 |  | -25288.8
| -841711.7 |  | -933023.9 |  | -790180.6 |  | -751153.2 |  | -610745 |  | -673780.4 |  | -643657.9 |  | -581731.1 |  | -647332.8 |  | -450692.4 |  | 464251.8 |  | 468407.7 |  | 443333.9 |  | 402780.7 |  | 386831.5 |  | -19787.52 |  | -28877.4 |  | -6410.154 |  | -1686.849 |  | -26367.08
| -846890.7 |  | -934255.9 |  | -794749.7 |  | -751849.4 |  | -614077.3 |  | -677570 |  | -647752 |  | -584173.7 |  | -650100.2 |  | -451671.4 |  | 467145.6 |  | 470217.1 |  | 446036.2 |  | 401926 |  | 387227.6 |  | -21395.2 |  | -30405.55 |  | -7804.731 |  | -2988.206 |  | -27422.99
| -850730.6 |  | -935222.5 |  | -799404.1 |  | -753866.8 |  | -617649.2 |  | -680993.8 |  | -650570.6 |  | -586208.3 |  | -653366.2 |  | -452666.8 |  | 466524.4 |  | 473845.5 |  | 447611.8 |  | 406900.7 |  | 388509.7 |  | -23003.95 |  | -31934.45 |  | -9199.747 |  | -4292.472 |  | -28561.1
| -853059.1 |  | -936775.9 |  | -803954.8 |  | -757236.3 |  | -620291.2 |  | -683589.2 |  | -652313 |  | -588094.1 |  | -656056.9 |  | -454070 |  | 465700.6 |  | 475856.5 |  | 447230.6 |  | 410721.7 |  | 390102.9 |  | -24614.56 |  | -33463.52 |  | -10595.37 |  | -5599.849 |  | -29707.65
| -854569.5 |  | -939233.5 |  | -807141.6 |  | -760527.5 |  | -622289.8 |  | -685403.7 |  | -654267.5 |  | -590449.9 |  | -657755.1 |  | -456324 |  | 468974.7 |  | 476152.2 |  | 446488.4 |  | 410201.7 |  | 390920.2 |  | -26227.85 |  | -34992.62 |  | -11991.12 |  | -6909.039 |  | -30820.6
| -855678.9 |  | -942481.6 |  | -807968.7 |  | -763052.5 |  | -624715.2 |  | -687283.8 |  | -657500.7 |  | -593834.1 |  | -657413.2 |  | -458991.4 |  | 476332.9 |  | 475328.2 |  | 446006.3 |  | 409422.6 |  | 390957.8 |  | -27844.04 |  | -36521.95 |  | -13386.13 |  | -8219.156 |  | -31934.96
| -854968.5 |  | -947586.2 |  | -807989.6 |  | -765628.9 |  | -626062.9 |  | -689496.3 |  | -661974.7 |  | -597312.8 |  | -657823.9 |  | -461692 |  | 475957.7 |  | 474457.5 |  | 446444.8 |  | 408711.7 |  | 390273.2 |  | -29462.48 |  | -38051.88 |  | -14778.17 |  | -9529.286 |  | -33078.1
| -854901.1 |  | -952951.1 |  | -807676.1 |  | -767096.2 |  | -626707.4 |  | -692752.6 |  | -666557.8 |  | -600249.8 |  | -659508.3 |  | -463961.8 |  | 475120.3 |  | 475241.2 |  | 447922.7 |  | 408641 |  | 389504.8 |  | -31082.58 |  | -39582.35 |  | -16136.26 |  | -10839.14 |  | -34243.32
| -857066.4 |  | -957731.2 |  | -806269.8 |  | -767290.7 |  | -627309.8 |  | -696288.3 |  | -670585.8 |  | -602833.4 |  | -662521.7 |  | -465392.5 |  | 474217.4 |  | 479492.1 |  | 450283.3 |  | 408437.6 |  | 388722.2 |  | -32704.23 |  | -41112.85 |  | -17494.26 |  | -12149.28 |  | -35408.79
| -860840.8 |  | -960600.2 |  | -807228.8 |  | -768242.8 |  | -628818.1 |  | -698850.6 |  | -673335.6 |  | -604840.9 |  | -665346.8 |  | -466112.5 |  | 473286.6 |  | 483067.5 |  | 452236 |  | 415217.7 |  | 387931 |  | -34327.08 |  | -42643.07 |  | -18864.1 |  | -13459.7 |  | -36574.32
| -865698.1 |  | -961921.9 |  | -810866.6 |  | -769442.3 |  | -630346.3 |  | -700443.7 |  | -675126.7 |  | -606507.1 |  | -666839.3 |  | -466740.5 |  | 472375.2 |  | 481657.3 |  | 452014 |  | 415535 |  | 387115.5 |  | -35950.58 |  | -44173.07 |  | -20239.22 |  | -14769.99 |  | -37740.52
| -870598.9 |  | -962246.8 |  | -815236.5 |  | -769069.7 |  | -632421.1 |  | -701656.4 |  | -677079.6 |  | -608630.8 |  | -666483.6 |  | -468108.6 |  | 471472.7 |  | 478000.4 |  | 451020.1 |  | 414592.5 |  | 386292.6 |  | -37574.2 |  | -45702.68 |  | -21578.39 |  | -16080.01 |  | -38906.83
| -875427.9 |  | -962706.9 |  | -819552.3 |  | -769651.2 |  | -635581.3 |  | -703653.8 |  | -679812.9 |  | -611788 |  | -666125.8 |  | -470353.5 |  | 470541.7 |  | 475637.1 |  | 450097.9 |  | 413583.8 |  | 385610.4 |  | -39197.62 |  | -47222.6 |  | -22886.47 |  | -17389.43 |  | -40072.56
| -879510 |  | -963420.3 |  | -823797.9 |  | -771804.9 |  | -639087.1 |  | -706488.3 |  | -683650.6 |  | -615350.4 |  | -667982.9 |  | -472956.5 |  | 476002.4 |  | 476613.9 |  | 449205.9 |  | 412586.8 |  | 386486 |  | -40820.53 |  | -48731.36 |  | -24157.62 |  | -18697.52 |  | -41237.99
| -882338.8 |  | -964297.1 |  | -828099.2 |  | -773934.4 |  | -642613.9 |  | -709588.4 |  | -687742.5 |  | -618752.2 |  | -670738.9 |  | -475193.8 |  | 480868.2 |  | 478142.4 |  | 448563.9 |  | 411625 |  | 388386.4 |  | -42442.38 |  | -50205.07 |  | -25460.59 |  | -20003.61 |  | -42403.57
| -883377.6 |  | -966918.2 |  | -832461.9 |  | -776519.1 |  | -646082.1 |  | -712163.4 |  | -690940.1 |  | -621061 |  | -673815.8 |  | -476372.4 |  | 480220 |  | 478201.3 |  | 449207.1 |  | 410702.6 |  | 390247.7 |  | -44063 |  | -51708.43 |  | -26793.44 |  | -21307.16 |  | -43568.95
| -882820.4 |  | -970534.6 |  | -835074.4 |  | -779408.8 |  | -648015.6 |  | -714022 |  | -692732.1 |  | -622562 |  | -675528 |  | -476731 |  | 479281.7 |  | 477504.8 |  | 450955.4 |  | 409808.6 |  | 391195.5 |  | -45682.98 |  | -53197.88 |  | -28100.48 |  | -22608.67 |  | -44733.29
| -880685 |  | -975333.4 |  | -835202.1 |  | -780991.4 |  | -649417.9 |  | -714866.2 |  | -694015.6 |  | -623937.6 |  | -675615.7 |  | -477244.7 |  | 478367.5 |  | 478982.2 |  | 453036.4 |  | 410767.4 |  | 391492 |  | -47302.64 |  | -54500.45 |  | -29423.49 |  | -23909.5 |  | -45895.84
| -879360.7 |  | -980090.4 |  | -835675.8 |  | -781665 |  | -650590.1 |  | -716214.6 |  | -696039 |  | -625660.3 |  | -674567.9 |  | -478702.4 |  | 477469.5 |  | 482980.3 |  | 454671.3 |  | 417861.3 |  | 392274.9 |  | -48921.62 |  | -55747.56 |  | -30751.7 |  | -25210.42 |  | -47056.54
| -880827.5 |  | -983132.8 |  | -834618.9 |  | -782353.1 |  | -650473.4 |  | -718673.8 |  | -699447.2 |  | -627928.6 |  | -675796.5 |  | -480893.5 |  | 476634.3 |  | 485951 |  | 454721.2 |  | 417590.8 |  | 393842.2 |  | -50539.97 |  | -57027.83 |  | -32113.5 |  | -26511.15 |  | -48215.56
| -884528.7 |  | -984990.5 |  | -832483.5 |  | -782603.8 |  | -651262.3 |  | -721930 |  | -703558.4 |  | -630889.7 |  | -678026.4 |  | -483448.3 |  | 476749.3 |  | 485720.3 |  | 453910.4 |  | 416754.4 |  | 395890.2 |  | -52158.16 |  | -58295.79 |  | -33476.84 |  | -27811.24 |  | -49372.86
| -889021.5 |  | -986924.6 |  | -833054.1 |  | -782116.3 |  | -652334.4 |  | -724139.7 |  | -707116.1 |  | -633623.3 |  | -680951.1 |  | -485870.3 |  | 475888.9 |  | 484725.2 |  | 453606.7 |  | 415911.3 |  | 396766.2 |  | -53776.63 |  | -59618.27 |  | -34840.39 |  | -29111.41 |  | -50528.62
| -893503 |  | -986223.5 |  | -835962.7 |  | -780806.9 |  | -653870.3 |  | -725237.2 |  | -709166.5 |  | -635607.8 |  | -683245.1 |  | -487303.9 |  | 482657.5 |  | 483639.6 |  | 454653.1 |  | 422420.3 |  | 397211.2 |  | -55395.69 |  | -61103.46 |  | -36205.13 |  | -30413.39 |  | -51683.67
| -897924.9 |  | -984899.5 |  | -839614.4 |  | -782109.8 |  | -655337.2 |  | -726305.3 |  | -710455.3 |  | -636979.1 |  | -683138 |  | -487722.8 |  | 485041.6 |  | 485182.1 |  | 456525.1 |  | 424138 |  | 398316.6 |  | -57015.2 |  | -62579.12 |  | -37571.87 |  | -31718.65 |  | -52838.61
| -901558 |  | -984247.5 |  | -843648.4 |  | -783824.6 |  | -657273.2 |  | -727945.3 |  | -712174.7 |  | -638410.9 |  | -681970.9 |  | -487730.5 |  | 484257.7 |  | 489618.4 |  | 458864.2 |  | 422834.3 |  | 400020.7 |  | -58634.79 |  | -64043.57 |  | -38940.08 |  | -33026.67 |  | -53993.41
| -903780.6 |  | -984938.7 |  | -847572.4 |  | -785844.5 |  | -660305.1 |  | -730348.2 |  | -714417.4 |  | -640580.3 |  | -682186.5 |  | -488572 |  | 483326.5 |  | 491958.6 |  | 459797.1 |  | 421756.6 |  | 401507 |  | -60254.76 |  | -65535.27 |  | -40308.38 |  | -34336 |  | -55148.41
| -902400.4 |  | -988124.6 |  | -851486.9 |  | -788926.9 |  | -663669 |  | -733018.9 |  | -717816.5 |  | -643599.1 |  | -684302.1 |  | -490528.4 |  | 482413.7 |  | 491282.6 |  | 459241.8 |  | 421185.7 |  | 401625.6 |  | -61875.96 |  | -67029.29 |  | -41674.58 |  | -35646.35 |  | -56302.88
| -899651.2 |  | -992600.7 |  | -854754.1 |  | -791223.4 |  | -666209.5 |  | -735475.5 |  | -721589.1 |  | -646445.3 |  | -686766 |  | -492995.5 |  | 481489.1 |  | 490234.8 |  | 458269.5 |  | 420512.9 |  | 400773 |  | -63498.64 |  | -68523.83 |  | -43039.77 |  | -36947.35 |  | -57457.92
| -897906.6 |  | -997146.9 |  | -855353.9 |  | -791567.3 |  | -668646.6 |  | -736757.9 |  | -724462.7 |  | -648073.9 |  | -688553.7 |  | -495096 |  | 482278.8 |  | 489141.8 |  | 457109.1 |  | 419649.1 |  | 399798.7 |  | -65115.5 |  | -70017.96 |  | -44401.23 |  | -38196.92 |  | -58610.99
| -897921.4 |  | -1000869.9 |  | -854005.9 |  | -791239.1 |  | -670448.3 |  | -737098.9 |  | -725655.1 |  | -649242.7 |  | -687629.9 |  | -496820.9 |  | 490981.9 |  | 488026.4 |  | 456218 |  | 419496.9 |  | 398833.9 |  | -66471.75 |  | -71510.63 |  | -45756.92 |  | -39305.15 |  | -59759.07
| -899561.7 |  | -1003626.2 |  | -851579.4 |  | -792016.7 |  | -670742.4 |  | -737471.6 |  | -725845.4 |  | -650241.6 |  | -686802.9 |  | -497366.2 |  | 490632.7 |  | 486902.4 |  | 455873.1 |  | 418885.9 |  | 397888 |  | -67588.8 |  | -73001.03 |  | -47111.08 |  | -40410.82 |  | -60901.98
| -903189.3 |  | -1004314.3 |  | -849183.3 |  | -792602.6 |  | -671306.9 |  | -739677 |  | -727310.8 |  | -651723.9 |  | -687232.1 |  | -497175.5 |  | 489557.6 |  | 485874.3 |  | 456925.4 |  | 421843.4 |  | 396921.9 |  | -68819.98 |  | -74488.99 |  | -48465.65 |  | -41538.66 |  | -62046.19
| -907344.2 |  | -1003476.8 |  | -849282.3 |  | -792160.6 |  | -672156.4 |  | -742108.1 |  | -730756.1 |  | -654225.2 |  | -689602 |  | -497808.1 |  | 488463 |  | 487613.2 |  | 458703.9 |  | 421335.4 |  | 396622.1 |  | -70276.38 |  | -75975.17 |  | -49818.83 |  | -42671.95 |  | -63195.47
| -911498.7 |  | -1001053.1 |  | -851679.1 |  | -791103.4 |  | -671844.3 |  | -742801.5 |  | -734631.5 |  | -656519.7 |  | -691848.3 |  | -499453.9 |  | 487366.9 |  | 491724.2 |  | 460604.3 |  | 423178.5 |  | 397409.9 |  | -71769.8 |  | -77460.51 |  | -51171.92 |  | -43874.85 |  | -64326.59
| -914938.9 |  | -999396.5 |  | -854934.1 |  | -791735.5 |  | -671779.9 |  | -742964.2 |  | -737728.8 |  | -658337.4 |  | -692712.4 |  | -501743.3 |  | 486275.2 |  | 493520.1 |  | 461057.9 |  | 423190.3 |  | 398886.5 |  | -73262.85 |  | -78945.49 |  | -52524.78 |  | -45121.93 |  | -65347.24
| -915989.8 |  | -999278.1 |  | -858665.7 |  | -792696.2 |  | -673608.5 |  | -743925.6 |  | -738724.5 |  | -659697.7 |  | -691702.7 |  | -503980.3 |  | 485190.1 |  | 492750.4 |  | 461205.7 |  | 422138.2 |  | 400365.3 |  | -74791.21 |  | -80430.41 |  | -53877.52 |  | -46393.78 |  | -66229.53
| -916509.7 |  | -1001220.7 |  | -862462.2 |  | -794517.9 |  | -675534.5 |  | -745404.5 |  | -738538.1 |  | -660423.3 |  | -690906.7 |  | -504942.7 |  | 484102.1 |  | 491677.3 |  | 461918.6 |  | 421004.5 |  | 400913 |  | -76363.14 |  | -81915.18 |  | -55230.17 |  | -47662.55 |  | -66997.03
| -915438.7 |  | -1004944.0 |  | -866134.7 |  | -796408.9 |  | -677959.6 |  | -747775.8 |  | -739456.3 |  | -661574.7 |  | -691818 |  | -504585.8 |  | 486825.7 |  | 490662.3 |  | 463814.1 |  | 423321.2 |  | 400045 |  | -77937.47 |  | -83399.96 |  | -56582.75 |  | -48929.3 |  | -67827.17
| -912018.8 |  | -1008819.9 |  | -869280.3 |  | -797307.6 |  | -681043.6 |  | -750127.2 |  | -742389.8 |  | -664124.9 |  | -694060.4 |  | -504351.1 |  | 493422.8 |  | 489878.9 |  | 465702.3 |  | 428213.6 |  | 399005.8 |  | -79514.1 |  | -84884.6 |  | -57935.27 |  | -50196.72 |  | -68783.38
| -909161.3 |  | -1011653.8 |  | -870167.2 |  | -797786.2 |  | -684152.8 |  | -750615.3 |  | -746098.3 |  | -666599.1 |  | -696249.1 |  | -505274.6 |  | 492714.1 |  | 491298.9 |  | 466119.9 |  | 427438.7 |  | 398144.9 |  | -81095.96 |  | -86369.15 |  | -59287.77 |  | -51464.75 |  | -69792.75
| -910096.3 |  | -1014287.8 |  | -868640.2 |  | -798294.2 |  | -685746 |  | -750299.9 |  | -748814 |  | -668171.5 |  | -695663.3 |  | -507316.7 |  | 491577.5 |  | 494636.4 |  | 465260.8 |  | 426413.3 |  | 398269.1 |  | -82678.78 |  | -87853.73 |  | -60640.25 |  | -52731.97 |  | -70803.46
| -912385.4 |  | -1015593.3 |  | -865158.7 |  | -796791.2 |  | -687353.7 |  | -750409.3 |  | -749555.3 |  | -669030.9 |  | -694306.4 |  | -509535.6 |  | 490712.5 |  | 496817 |  | 464326.7 |  | 425427.9 |  | 399513.7 |  | -84261.95 |  | -89338.4 |  | -61992.73 |  | -53998.61 |  | -71910.21
| -916146.3 |  | -1013241.5 |  | -861560.7 |  | -796057.9 |  | -688248.5 |  | -752381.3 |  | -749521.6 |  | -669908.1 |  | -693561.5 |  | -511463.3 |  | 496537.7 |  | 496563.4 |  | 464233.7 |  | 424642.6 |  | 400952.6 |  | -85845.45 |  | -90774.66 |  | -63345.35 |  | -55268.2 |  | -73028.56
| -919999.5 |  | -1009148.4 |  | -860634.2 |  | -795520 |  | -687903.7 |  | -754560 |  | -750457 |  | -670829.3 |  | -695261.2 |  | -512205.2 |  | 496685.9 |  | 495379.5 |  | 464431.6 |  | 423681 |  | 401709.3 |  | -87429.6 |  | -92189.39 |  | -64698.32 |  | -56538.72 |  | -74147.2
| -923826.1 |  | -1007608.5 |  | -862826.5 |  | -795077.1 |  | -688022.7 |  | -755492.2 |  | -752949.9 |  | -672758.2 |  | -697350.3 |  | -511623.1 |  | 498046.4 |  | 494188 |  | 465541.8 |  | 428340.8 |  | 401556.4 |  | -89014.48 |  | -93421.38 |  | -66009.2 |  | -57808.74 |  | -75265.84
| -925421.7 |  | -1008410.1 |  | -865912.7 |  | -795168.6 |  | -687681.3 |  | -755596.9 |  | -756304.1 |  | -675324.1 |  | -699095.8 |  | -511279.8 |  | 497837.2 |  | 493012.7 |  | 467142.8 |  | 429439.6 |  | 400759.1 |  | -90599.67 |  | -94436.98 |  | -67339.21 |  | -59079.06 |  | -76384.48
| -924215.6 |  | -1010820.0 |  | -869266.2 |  | -796672.1 |  | -687371 |  | -755673.5 |  | -758774.1 |  | -677430 |  | -697872.2 |  | -512393.1 |  | 496794.2 |  | 492022.3 |  | 468092.1 |  | 429260.5 |  | 399723.7 |  | -92185.51 |  | -95329.19 |  | -68609.07 |  | -60349.8 |  | -77503.13
| -919974.8 |  | -1013569.3 |  | -872724.1 |  | -797845.9 |  | -688352.6 |  | -756240.6 |  | -758916.8 |  | -678473.2 |  | -695933.5 |  | -514430.8 |  | 495682.3 |  | 490998.8 |  | 467496.7 |  | 428484.4 |  | 398673.1 |  | -93771.91 |  | -96367.17 |  | -69767.78 |  | -61620.56 |  | -78621.76
| -916186.7 |  | -1016290.8 |  | -876229.8 |  | -798272.3 |  | -690086.6 |  | -758338 |  | -758078.3 |  | -678602.9 |  | -695841.4 |  | -516283 |  | 494528.9 |  | 489860.4 |  | 466626.1 |  | 427432 |  | 398366.1 |  | -95358.13 |  | -97564.72 |  | -70796.76 |  | -62891.31 |  | -79740.33
| -914055.3 |  | -1018652.9 |  | -878707.9 |  | -797989.1 |  | -691850.9 |  | -760670.8 |  | -759016.3 |  | -678739.3 |  | -697844.4 |  | -517230.4 |  | 493353.8 |  | 490028 |  | 465524.7 |  | 426356.4 |  | 398602.9 |  | -96943.53 |  | -98940.74 |  | -71677.66 |  | -64162.08 |  | -80858.75
| -914270.9 |  | -1019536.4 |  | -876798.1 |  | -797331.2 |  | -694246.4 |  | -760746 |  | -761873.2 |  | -680069 |  | -700136.5 |  | -516347.7 |  | 492363.4 |  | 493293.8 |  | 464251.7 |  | 425256.2 |  | 399664.7 |  | -98527.47 |  | -100359.9 |  | -72643.08 |  | -65432.86 |  | -81976.2
| -917401.6 |  | -1017531.2 |  | -872785.7 |  | -797108.2 |  | -695912 |  | -759324.3 |  | -765334.6 |  | -682330 |  | -700546.3 |  | -515757.9 |  | 492389.4 |  | 495762.7 |  | 463030.9 |  | 424134.4 |  | 401354.9 |  | -100109.4 |  | -101807.4 |  | -73897.35 |  | -66703.63 |  | -83089.18
| -921000.5 |  | -1012192.8 |  | -868811.5 |  | -796547.6 |  | -696667.6 |  | -758998.3 |  | -767429.5 |  | -683824.8 |  | -698700.5 |  | -516838.3 |  | 491317.2 |  | 495584.4 |  | 462618 |  | 422995.5 |  | 401631.7 |  | -101689.8 |  | -103256.7 |  | -75221.12 |  | -67974.4 |  | -84198.74
| -924605.7 |  | -1009178.0 |  | -866103.9 |  | -796007.1 |  | -696892.2 |  | -760629.2 |  | -767519 |  | -684019.8 |  | -696521.9 |  | -518567.4 |  | 490151.2 |  | 494283.9 |  | 463836.5 |  | 421831.7 |  | 400633.1 |  | -103229.7 |  | -104704 |  | -76507.64 |  | -69245.16 |  | -85305.06
| -928128.2 |  | -1009206.9 |  | -866785 |  | -794990.1 |  | -697315.4 |  | -762465 |  | -766448.7 |  | -683792.4 |  | -697541.6 |  | -520566.5 |  | 488958.3 |  | 494160.3 |  | 465627.6 |  | 420636.4 |  | 399471.7 |  | -104558.5 |  | -106148.8 |  | -77813.51 |  | -70515.87 |  | -86406.41
| -929683.1 |  | -1009899.2 |  | -869174.8 |  | -794400 |  | -696379.8 |  | -763226.9 |  | -766886.3 |  | -684859.6 |  | -699384 |  | -521674.9 |  | 494720.2 |  | 496782.3 |  | 467082.5 |  | 424906.4 |  | 398276.4 |  | -105469.9 |  | -107591.1 |  | -79135.24 |  | -71786.34 |  | -87511.75
| -926570.2 |  | -1012025.1 |  | -872395.3 |  | -795429.7 |  | -694651.3 |  | -763005.6 |  | -769551.8 |  | -686575.2 |  | -700363 |  | -521204.2 |  | 496438.3 |  | 499411.5 |  | 466679.5 |  | 425920.9 |  | 397258.4 |  | -106314.3 |  | -109031.7 |  | -80457.53 |  | -73056.13 |  | -88624.27
| -921661.1 |  | -1015396.0 |  | -875568.4 |  | -796674 |  | -694405.1 |  | -762736.2 |  | -772038.4 |  | -688289.9 |  | -698741.4 |  | -520434.7 |  | 495323.2 |  | 499735.3 |  | 465595.9 |  | 425794.1 |  | 397436.2 |  | -107392.4 |  | -110471.6 |  | -81779.77 |  | -74324.4 |  | -89739.66
| -917066 |  | -1017623.6 |  | -878490.5 |  | -796938.9 |  | -695859.5 |  | -762742.2 |  | -772793.5 |  | -689635 |  | -697132.8 |  | -520771 |  | 494043.2 |  | 498804.1 |  | 464982.2 |  | 424949.1 |  | 398558.3 |  | -108707.8 |  | -111911 |  | -83101.67 |  | -75543.81 |  | -90817.02
| -915021.2 |  | -1018787.6 |  | -879359.3 |  | -796563.7 |  | -697568.2 |  | -764313.5 |  | -771723 |  | -690335.9 |  | -696639.4 |  | -522121.3 |  | 496322.8 |  | 497582.8 |  | 465511.5 |  | 423762.4 |  | 399912.8 |  | -110203.5 |  | -113348.9 |  | -84419.93 |  | -76767.08 |  | -91749.3
| -915710.6 |  | -1018097.5 |  | -877225.8 |  | -795938 |  | -699708.8 |  | -765169.5 |  | -771189 |  | -690184.6 |  | -698472.6 |  | -524081.4 |  | 502066.4 |  | 496522.2 |  | 466562.8 |  | 422575.3 |  | 400642 |  | -111722.8 |  | -114784.9 |  | -85731.25 |  | -77910.64 |  | -92774.65
| -918083.9 |  | -1013222.7 |  | -875946.3 |  | -795237.7 |  | -701989.1 |  | -764374.5 |  | -773076.8 |  | -690662.3 |  | -700158 |  | -526006 |  | 501179.9 |  | 497026.9 |  | 467867.8 |  | 422991 |  | 399755.5 |  | -113241 |  | -116219.2 |  | -87034.54 |  | -78961.16 |  | -93627.25
| -921376.8 |  | -1007858.7 |  | -872561.5 |  | -792431.5 |  | -703921.2 |  | -763587.3 |  | -776055.4 |  | -692204.9 |  | -698802.9 |  | -526120.1 |  | 500222.1 |  | 499719.6 |  | 468437 |  | 428888.9 |  | 398583.1 |  | -114758.3 |  | -117652.2 |  | -88339.69 |  | -79730.36 |  | -94207.56
| -924692.2 |  | -1006968.3 |  | -868379.9 |  | -790699.1 |  | -704561.3 |  | -763657.2 |  | -777771.3 |  | -693567.9 |  | -696032.7 |  | -524721.6 |  | 499005.4 |  | 501783 |  | 467595.5 |  | 428157.3 |  | 397373.3 |  | -116276.4 |  | -119083.6 |  | -89651.99 |  | -80380.56 |  | -94717.33
| -926520.6 |  | -1007071.2 |  | -867198.2 |  | -791059.2 |  | -704369.7 |  | -765004.6 |  | -777739 |  | -694145.1 |  | -695073.5 |  | -524169.8 |  | 497726.1 |  | 501371.1 |  | 466221.2 |  | 426899.5 |  | 396147.2 |  | -117803.5 |  | -120514.3 |  | -90967.66 |  | -81347.76 |  | -95469.37
| -925783.6 |  | -1007704.7 |  | -868781.2 |  | -791560.5 |  | -704233.1 |  | -766172.9 |  | -776539.6 |  | -693815.3 |  | -696551.4 |  | -524936.1 |  | 496420 |  | 499937 |  | 464832.5 |  | 425621.9 |  | 395065.4 |  | -119333.3 |  | -121924.4 |  | -92284.19 |  | -82571.44 |  | -96392.77
| -921646.2 |  | -1010504.9 |  | -871543.9 |  | -791798 |  | -703658 |  | -766290.5 |  | -776394.7 |  | -693673.8 |  | -697593.8 |  | -526783.9 |  | 502535.1 |  | 498620.7 |  | 463475.5 |  | 427952.3 |  | 394694.3 |  | -120866.2 |  | -123191.1 |  | -93599.72 |  | -83805.1 |  | -97439.9
| -915681.4 |  | -1012645.4 |  | -874457 |  | -792033.6 |  | -701655.1 |  | -764635 |  | -778530.8 |  | -694542.6 |  | -697518.3 |  | -528168 |  | 504088.2 |  | 497367.9 |  | 462213 |  | 428005.2 |  | 395149.4 |  | -122399.3 |  | -124020.9 |  | -94913.97 |  | -85039.22 |  | -98512.03
| -911850.3 |  | -1013915.1 |  | -877451.7 |  | -791096.5 |  | -700771.3 |  | -763629.9 |  | -781228.7 |  | -695879.9 |  | -694845.7 |  | -528212 |  | 503081.5 |  | 496246.4 |  | 461163.7 |  | 425025.9 |  | 396507.6 |  | -123932.4 |  | -124364.1 |  | -96226.57 |  | -86272.94 |  | -99584.89
| -910501.7 |  | -1013901.0 |  | -879017.3 |  | -789727.5 |  | -701152.3 |  | -764088.9 |  | -781727.1 |  | -696841 |  | -693412.7 |  | -526725.3 |  | 502209.6 |  | 494908.3 |  | 460198.6 |  | 422446.7 |  | 397383.2 |  | -125465.5 |  | -125147.6 |  | -97537.36 |  | -87505.73 |  | -100657.6
| -911819.8 |  | -1011654.9 |  | -877514 |  | -788841.7 |  | -702149.7 |  | -765624.2 |  | -779794.8 |  | -696732.5 |  | -694083.3 |  | -525718.4 |  | 500899.1 |  | 493517.8 |  | 460094.5 |  | 422366.8 |  | 396868.1 |  | -126998.5 |  | -126334.7 |  | -98846.1 |  | -88737.41 |  | -101725.8
| -914663.7 |  | -1006217.9 |  | -872795 |  | -787420.7 |  | -704044.3 |  | -765774.7 |  | -778637.4 |  | -696411.7 |  | -695984.3 |  | -526858.2 |  | 499564.6 |  | 492078.3 |  | 460500.5 |  | 423895.2 |  | 395885.6 |  | -128531.5 |  | -127552.9 |  | -100144.6 |  | -89964.85 |  | -102788.7
| -917726.3 |  | -1001115.8 |  | -868540.5 |  | -784812.3 |  | -706580.1 |  | -763868.9 |  | -779971.5 |  | -696754.8 |  | -695956.8 |  | -528750.8 |  | 498222.9 |  | 490610.6 |  | 461465.1 |  | 423504.2 |  | 394599 |  | -130064.4 |  | -128889 |  | -101386.5 |  | -91187.22 |  | -103839.6
| -920551 |  | -1000049.0 |  | -864561.5 |  | -783892.4 |  | -708459.8 |  | -762002.7 |  | -782714.1 |  | -697982.5 |  | -693341.6 |  | -529980.6 |  | 496868.9 |  | 489766.6 |  | 462303 |  | 424076.5 |  | 393299.1 |  | -131596.9 |  | -130274.7 |  | -102491.6 |  | -92407.66 |  | -104887
| -921394.6 |  | -1000248.7 |  | -862547.8 |  | -784496.4 |  | -708773.5 |  | -762397.2 |  | -783815.5 |  | -699572.5 |  | -690625.8 |  | -529327.6 |  | 495494.8 |  | 490980.3 |  | 462043.3 |  | 422824.4 |  | 392058.8 |  | -133030.8 |  | -131663.9 |  | -103133 |  | -93619.76 |  | -105944
| -918886.2 |  | -1001967.7 |  | -864498 |  | -784166.2 |  | -707490.3 |  | -764139.5 |  | -782994.6 |  | -700103.4 |  | -690783.2 |  | -527898.4 |  | 494107.8 |  | 493638.3 |  | 460960 |  | 421463.7 |  | 391884.6 |  | -134096 |  | -133053.5 |  | -103594 |  | -94831.31 |  | -107010.8
| -913394.1 |  | -1003806.6 |  | -867237.4 |  | -783934.3 |  | -705905.9 |  | -764063.2 |  | -781614.1 |  | -699586.7 |  | -692482.7 |  | -527313.9 |  | 492720.9 |  | 494594.3 |  | 459744.2 |  | 420100.7 |  | 392517.4 |  | -134870.9 |  | -134441.1 |  | -104418.8 |  | -96048.74 |  | -108081.1
| -907160.4 |  | -1004949.2 |  | -869898.8 |  | -783752 |  | -704172.9 |  | -761971.6 |  | -781328.9 |  | -699077.9 |  | -692612.8 |  | -528432.5 |  | 491334.6 |  | 493826.6 |  | 459409.1 |  | 418730.5 |  | 393733.4 |  | -135417.5 |  | -135827.3 |  | -105546.5 |  | -97267.94 |  | -109152.1
| -903380.3 |  | -1005385.8 |  | -871589.7 |  | -782863.3 |  | -703206.5 |  | -759929.2 |  | -782748.9 |  | -699250.4 |  | -690653.7 |  | -530145.1 |  | 489953.8 |  | 492438.6 |  | 459994.9 |  | 417362.2 |  | 394303.3 |  | -136250.8 |  | -137211.9 |  | -106786.6 |  | -98488.98 |  | -110177.6
| -903265.4 |  | -1002563.7 |  | -872504.6 |  | -780515.8 |  | -702602 |  | -760113.3 |  | -784046.6 |  | -700083.3 |  | -687598.7 |  | -530989.5 |  | 491591.2 |  | 491730.7 |  | 461162.4 |  | 416380.8 |  | 393682 |  | -137548.8 |  | -138593.3 |  | -108057.1 |  | -99710.2 |  | -111091
| -905182.5 |  | -995435.4 |  | -868156.6 |  | -778353.6 |  | -702340 |  | -761621.9 |  | -783410.5 |  | -700026.7 |  | -687275.9 |  | -530032.7 |  | 492785.5 |  | 492479.2 |  | 461933.3 |  | 415731.7 |  | 392386 |  | -139021.4 |  | -139971.6 |  | -109328.6 |  | -100931.4 |  | -111988.7
| -907846.6 |  | -989022.7 |  | -861411.3 |  | -776559.1 |  | -703389.2 |  | -761716.6 |  | -781447.3 |  | -699525.9 |  | -688123.1 |  | -528453.9 |  | 493007.2 |  | 494883.6 |  | 461772.3 |  | 417310 |  | 391026.8 |  | -140492.7 |  | -141348.4 |  | -110600.1 |  | -102152.5 |  | -112637.4
| -910442.7 |  | -987590 |  | -856300.5 |  | -774851.1 |  | -705703.1 |  | -759666.2 |  | -780714.9 |  | -699554.8 |  | -688258.5 |  | -528132 |  | 494990.5 |  | 496042.8 |  | 460554.3 |  | 420461.8 |  | 389800.1 |  | -141945.2 |  | -142725.2 |  | -111871.5 |  | -103372 |  | -113046.6
| -911539.5 |  | -987928.5 |  | -854053.7 |  | -772062.8 |  | -707266.5 |  | -757921.8 |  | -782370.2 |  | -699718.4 |  | -685492.4 |  | -529102.5 |  | 493772.9 |  | 495449.8 |  | 459052.7 |  | 419369 |  | 389676.9 |  | -143392.6 |  | -144072.8 |  | -113138.3 |  | -104467.4 |  | -113417.8
| -909377.3 |  | -989937.6 |  | -855533.5 |  | -771055.5 |  | -707204.9 |  | -757111.6 |  | -784309.2 |  | -699967.1 |  | -683288.7 |  | -530663.4 |  | 492361.4 |  | 493977.6 |  | 457963.4 |  | 418266.8 |  | 390841.6 |  | -144850.4 |  | -145229.4 |  | -114394.7 |  | -105198.6 |  | -114117.7
| -905648 |  | -992326 |  | -856983.9 |  | -772520.1 |  | -705602.1 |  | -758292.3 |  | -783785.4 |  | -700428.8 |  | -682625.2 |  | -531259.6 |  | 491299.1 |  | 492386.8 |  | 457732 |  | 417371.7 |  | 391416.1 |  | -146312.7 |  | -145935.5 |  | -115645.3 |  | -105934.2 |  | -114972.2
| -898407.3 |  | -992148.6 |  | -859260.9 |  | -773210.1 |  | -704809.5 |  | -758102.2 |  | -781345.5 |  | -700089.4 |  | -683614.5 |  | -529940.3 |  | 498504 |  | 490774.1 |  | 458386.2 |  | 421813.6 |  | 391268.5 |  | -147781.9 |  | -146217.5 |  | -116892.6 |  | -106546.1 |  | -115973.4
| -892122.4 |  | -991731.8 |  | -861710.4 |  | -771818.3 |  | -703962.5 |  | -755327.1 |  | -780110.9 |  | -698922.4 |  | -684056 |  | -527771.9 |  | 498577.5 |  | 489181.3 |  | 459028.4 |  | 421259.2 |  | 390611.4 |  | -149253.4 |  | -146643 |  | -118146.3 |  | -107195.8 |  | -116998.2
| -891034.2 |  | -988069.7 |  | -863169.3 |  | -769027.4 |  | -702091 |  | -752961 |  | -780872.6 |  | -698489.9 |  | -681232.5 |  | -527669.6 |  | 497189.7 |  | 487631.6 |  | 459535.7 |  | 420517 |  | 389303.1 |  | -150722.7 |  | -147561.1 |  | -119409.6 |  | -108195.5 |  | -118014.2
| -892319.9 |  | -980427.6 |  | -861346.3 |  | -766019.7 |  | -699693.4 |  | -752723.3 |  | -782727 |  | -699131.4 |  | -677682.7 |  | -529178.4 |  | 495729.6 |  | 486805 |  | 458811.6 |  | 419421.9 |  | 387887.9 |  | -152190.9 |  | -148768.3 |  | -120675.6 |  | -109379.3 |  | -119018.5
| -894660.3 |  | -976333.9 |  | -856128.9 |  | -763574.1 |  | -699180.5 |  | -753921.1 |  | -783015.6 |  | -699530.2 |  | -677131.2 |  | -530505 |  | 494252.3 |  | 487232.7 |  | 457590.6 |  | 417963 |  | 386451.8 |  | -153658.8 |  | -150102.4 |  | -121939.6 |  | -110567.3 |  | -120021.6
| -897071.2 |  | -973929.4 |  | -849635.5 |  | -759760.9 |  | -700814.6 |  | -753706.8 |  | -781701.3 |  | -698734.4 |  | -678595.2 |  | -530078.1 |  | 492758.4 |  | 487375.4 |  | 456038.9 |  | 416477.4 |  | 385021.2 |  | -155010.2 |  | -151410.4 |  | -123201.4 |  | -111752.5 |  | -121029.7
| -898706.5 |  | -972970.1 |  | -844356.9 |  | -757317.8 |  | -702329 |  | -751595.8 |  | -779469.6 |  | -697596.1 |  | -677884.7 |  | -528398.1 |  | 491243.5 |  | 486539.5 |  | 454474 |  | 414985.5 |  | 383608.2 |  | -155707.7 |  | -152739.4 |  | -124381 |  | -112936.4 |  | -122045.4
| -896185.2 |  | -974669.5 |  | -842760.7 |  | -757171.7 |  | -703988.3 |  | -748356.4 |  | -778951.4 |  | -696821.8 |  | -675532.1 |  | -527194.7 |  | 489702.5 |  | 485612.2 |  | 452895.5 |  | 413496.1 |  | 382484.7 |  | -156057.1 |  | -154072.8 |  | -125206.1 |  | -114120 |  | -123068.4
| -890310.7 |  | -976814.7 |  | -843635 |  | -758452.6 |  | -704447.5 |  | -747437.1 |  | -780623.6 |  | -696943.7 |  | -672079 |  | -527333 |  | 488660.9 |  | 485982.1 |  | 451310.2 |  | 412012.4 |  | 381982 |  | -156493.1 |  | -155403.4 |  | -125572.1 |  | -115303.7 |  | -124093.9
| -883968.7 |  | -976335.2 |  | -845777 |  | -758833.4 |  | -703339.9 |  | -748501.9 |  | -781328 |  | -697260.4 |  | -671580.4 |  | -528496.4 |  | 489870.1 |  | 486040.1 |  | 449718.3 |  | 410523.8 |  | 382248.7 |  | -157297.3 |  | -156732.9 |  | -125954.8 |  | -116487 |  | -125119.2
| -878993 |  | -973552.4 |  | -848054.4 |  | -757348.9 |  | -701312.1 |  | -747625.8 |  | -779646 |  | -697055.3 |  | -672550.8 |  | -528667.1 |  | 488547.3 |  | 484791.6 |  | 448738.7 |  | 409028 |  | 382913.1 |  | -158658.8 |  | -158059.7 |  | -126738.2 |  | -117668.2 |  | -126070.8
| -875954.9 |  | -969468.3 |  | -849836.4 |  | -753980.7 |  | -698253.8 |  | -744851.9 |  | -777206 |  | -695725.4 |  | -672768.1 |  | -527006 |  | 488496.7 |  | 483126 |  | 449128 |  | 407518.3 |  | 383123.8 |  | -160079.9 |  | -159384.6 |  | -127714.1 |  | -118845.6 |  | -126760.2
| -876715.4 |  | -964753.5 |  | -849477.2 |  | -750973.3 |  | -695174.4 |  | -742863.7 |  | -776280.4 |  | -694901.1 |  | -669205.4 |  | -525279 |  | 487294.9 |  | 481508.1 |  | 449855 |  | 406018.7 |  | 382349.4 |  | -161501.8 |  | -160708.5 |  | -128907.6 |  | -120013.5 |  | -127331
| -878822.3 |  | -957895.4 |  | -843388.8 |  | -749027.2 |  | -693273.8 |  | -742296.4 |  | -777506.2 |  | -694872.2 |  | -665914.3 |  | -525079.1 |  | 489095.7 |  | 480983 |  | 450321.1 |  | 410357.4 |  | 381097.2 |  | -162904.3 |  | -162032.3 |  | -130128.1 |  | -121160.1 |  | -127670.8
| -880939.9 |  | -953467.5 |  | -835326.9 |  | -747746 |  | -693994 |  | -742840.4 |  | -777763.5 |  | -694766.8 |  | -665160 |  | -525996.1 |  | 488906.6 |  | 482204.8 |  | 450051.1 |  | 410963.6 |  | 379674 |  | -164281.6 |  | -163356.1 |  | -131348.6 |  | -122308.2 |  | -127866.9
| -881912.6 |  | -953765.5 |  | -829306.5 |  | -743999.5 |  | -694938.5 |  | -741683.6 |  | -775514.5 |  | -694451.7 |  | -665643.1 |  | -527134.1 |  | 487397.8 |  | 483974.7 |  | 449189.9 |  | 409523.5 |  | 378376.9 |  | -165661.1 |  | -164354.4 |  | -132567.1 |  | -123435.3 |  | -128283.2
| -881246.7 |  | -955894.1 |  | -826794.4 |  | -741108.1 |  | -695899.7 |  | -737958.6 |  | -772511.2 |  | -693298.5 |  | -665562.5 |  | -526800.7 |  | 485806.8 |  | 484115.4 |  | 447657.5 |  | 408002.3 |  | 377183.4 |  | -167062.4 |  | -164752.8 |  | -133783.4 |  | -124500.8 |  | -129209.9
| -874956.9 |  | -956243.2 |  | -827598.5 |  | -740552.6 |  | -695758.3 |  | -735319.3 |  | -771605.3 |  | -691870.1 |  | -661967.6 |  | -524677.8 |  | 484801.7 |  | 483038 |  | 446256.3 |  | 406503.6 |  | 376890.3 |  | -168471.9 |  | -164851.8 |  | -134992 |  | -125275.8 |  | -130136.8
| -866866.1 |  | -956168.4 |  | -829584.4 |  | -740624.3 |  | -695052 |  | -734973 |  | -772989.7 |  | -691042.4 |  | -658441.3 |  | -522621.4 |  | 484116.9 |  | 481417.4 |  | 445621.8 |  | 405020.2 |  | 377600.2 |  | -169883.5 |  | -165171.5 |  | -136183.9 |  | -125542.3 |  | -131056.8
| -860942.1 |  | -954310.1 |  | -831495.2 |  | -739181.5 |  | -695074.1 |  | -736261.7 |  | -773577 |  | -691035.3 |  | -658039.2 |  | -522765.8 |  | 483677.7 |  | 479740.4 |  | 446103.8 |  | 404157.1 |  | 378088.1 |  | -171292.3 |  | -165976.7 |  | -137367.7 |  | -125732.1 |  | -132013.9
| -857002.3 |  | -948509.5 |  | -833414.8 |  | -736156.7 |  | -693945.9 |  | -734876.9 |  | -771974.4 |  | -690462.5 |  | -658709.8 |  | -523735 |  | 488872.1 |  | 478028.6 |  | 446631.7 |  | 405559.3 |  | 377884.5 |  | -172698 |  | -167148.5 |  | -138556.8 |  | -126368.8 |  | -132973.5
| -857662.5 |  | -941155.7 |  | -834927.9 |  | -733820.4 |  | -690431.6 |  | -731506.8 |  | -769355 |  | -689421.8 |  | -656402.1 |  | -524282.9 |  | 487833.3 |  | 476288.5 |  | 446542.9 |  | 404472 |  | 376595.5 |  | -174061.3 |  | -168361.4 |  | -139751.7 |  | -127440.9 |  | -133937.5
| -859672.8 |  | -935806.5 |  | -831797.1 |  | -730743.6 |  | -687511.8 |  | -728954.2 |  | -767893.7 |  | -687484 |  | -652844.7 |  | -522792.6 |  | 486259.8 |  | 474576.1 |  | 445786.1 |  | 406279.1 |  | 375060.3 |  | -174979.3 |  | -169630.9 |  | -140958.5 |  | -128575.1 |  | -134913.8
| -861763.6 |  | -934319.7 |  | -824499.5 |  | -726783.5 |  | -685499 |  | -728373.5 |  | -768419.3 |  | -686954.2 |  | -649952.1 |  | -520328.9 |  | 484638.9 |  | 473383.8 |  | 444390.8 |  | 405218.9 |  | 373487.2 |  | -175264.6 |  | -170892.2 |  | -142143.8 |  | -129710.8 |  | -135894
| -862749.6 |  | -934098.3 |  | -815677.6 |  | -723684.4 |  | -684922.6 |  | -728159.5 |  | -767843.2 |  | -687462.1 |  | -650428.7 |  | -519593.1 |  | 482984.1 |  | 471960.6 |  | 442951.2 |  | 403611.4 |  | 371908 |  | -175165.5 |  | -172159.7 |  | -142975.1 |  | -130844.6 |  | -136874.4
| -859547 |  | -934406.3 |  | -810012.8 |  | -721820.1 |  | -685749.6 |  | -725843.5 |  | -765044.8 |  | -686933 |  | -650791.1 |  | -520445.4 |  | 481308.4 |  | 470702.1 |  | 441279.9 |  | 401985.3 |  | 370325.4 |  | -175692.8 |  | -173431.2 |  | -143490.6 |  | -131975.3 |  | -137854.1
| -851307.6 |  | -934642.7 |  | -809011 |  | -721242.8 |  | -686817.2 |  | -722519.6 |  | -761994.7 |  | -685157.8 |  | -647990.8 |  | -521351.3 |  | 479619.2 |  | 471350.3 |  | 439574.1 |  | 400371.6 |  | 368747.6 |  | -176811.2 |  | -174702.6 |  | -143649.5 |  | -133102.9 |  | -138760.9
| -843060.9 |  | -933647.6 |  | -810547 |  | -720968.6 |  | -687126 |  | -720408.7 |  | -761081.3 |  | -682951.9 |  | -643055.7 |  | -519929 |  | 477931.8 |  | 472478.7 |  | 437833.6 |  | 398765.6 |  | 367403.3 |  | -178164.3 |  | -175973.4 |  | -143894.3 |  | -134229.4 |  | -139591.1
| -836702.4 |  | -927223 |  | -812317.7 |  | -719388.2 |  | -687322.9 |  | -719670.5 |  | -762237.5 |  | -682216.6 |  | -641260.1 |  | -517088.3 |  | 476250.5 |  | 472608 |  | 436117.1 |  | 397161.9 |  | 366930.4 |  | -179522.8 |  | -177243 |  | -144777.7 |  | -135355.7 |  | -140264.3
| -834998.1 |  | -919072 |  | -814190.2 |  | -715554.7 |  | -685798.4 |  | -718747.5 |  | -761810.4 |  | -682218.3 |  | -641827.6 |  | -515687.2 |  | 474568.3 |  | 471403.4 |  | 434606.2 |  | 395553.5 |  | 367366 |  | -180860.9 |  | -178391.5 |  | -145908.9 |  | -136482 |  | -140534.1
| -835985.1 |  | -914404.8 |  | -813890.2 |  | -712025.8 |  | -682219 |  | -716311 |  | -759298.6 |  | -681794 |  | -640212 |  | -516213.2 |  | 473467.8 |  | 469779.9 |  | 433709.9 |  | 394175.7 |  | 367631.4 |  | -182175 |  | -178976.1 |  | -146992.9 |  | -137607.6 |  | -140625
| -838005.9 |  | -909864.2 |  | -809937.8 |  | -709257 |  | -678687 |  | -713105.2 |  | -756024.4 |  | -679546.8 |  | -636666.6 |  | -517508.5 |  | 474587.8 |  | 467967.9 |  | 433158.3 |  | 394489.5 |  | 367002.7 |  | -183492 |  | -179173.6 |  | -148158.8 |  | -138727.5 |  | -140853.6
| -840016.4 |  | -908064.9 |  | -803615.8 |  | -705403.4 |  | -675958.6 |  | -710920.1 |  | -754651.7 |  | -677491.8 |  | -633156.4 |  | -517283.2 |  | 473205.8 |  | 466130.1 |  | 432852 |  | 393320.4 |  | 365867.3 |  | -184819 |  | -179162.4 |  | -149324.6 |  | -139840 |  | -141392
| -840306.3 |  | -908154 |  | -794555.4 |  | -702064 |  | -674732.5 |  | -710105.6 |  | -755540.3 |  | -676681.8 |  | -632921.1 |  | -514744 |  | 476228.6 |  | 464509.8 |  | 433000.7 |  | 395889.4 |  | 364552.6 |  | -186146 |  | -179347.9 |  | -150485.6 |  | -140767.3 |  | -142039
| -837950.9 |  | -909402.7 |  | -788630 |  | -701107.4 |  | -674090.2 |  | -708734.6 |  | -755087.2 |  | -676422.1 |  | -632679.1 |  | -512317.5 |  | 475427.4 |  | 463369.6 |  | 432814.8 |  | 394747.6 |  | 363011.3 |  | -187488.7 |  | -180295.6 |  | -151638.2 |  | -141385.9 |  | -142916.9
| -830300.8 |  | -909293.6 |  | -788730.7 |  | -700972.2 |  | -674251.8 |  | -705726.8 |  | -752021.5 |  | -675368.5 |  | -630918.2 |  | -511983.1 |  | 473698.7 |  | 464128.6 |  | 431870.1 |  | 393072.7 |  | 361395.7 |  | -188770.6 |  | -181509.1 |  | -152777.9 |  | -141563.7 |  | -143843.4
| -819808.7 |  | -907149 |  | -789439.8 |  | -699098.2 |  | -674424.4 |  | -702472.9 |  | -748669.9 |  | -673416.1 |  | -626100 |  | -512330.1 |  | 471925.9 |  | 465660.7 |  | 430339.9 |  | 391399.6 |  | 359903.9 |  | -189790.9 |  | -182665.5 |  | -153898.5 |  | -141554.7 |  | -144779.6
| -812084.7 |  | -900210.7 |  | -790803.3 |  | -694878.3 |  | -673822.5 |  | -700935.9 |  | -747467.9 |  | -671370.1 |  | -623684 |  | -512013.9 |  | 470153.8 |  | 465858.3 |  | 428933.5 |  | 389745.9 |  | 359052.3 |  | -190039.8 |  | -183830.6 |  | -155015.2 |  | -142035.8 |  | -145716.4
| -810626.5 |  | -892130.6 |  | -792068.6 |  | -691020.6 |  | -671105.3 |  | -700472.9 |  | -747421.5 |  | -670388.9 |  | -623266 |  | -509820.1 |  | 468393.1 |  | 464260.6 |  | 427688.3 |  | 388094.6 |  | 358807.9 |  | -189684.2 |  | -185044.3 |  | -156153.4 |  | -143002.1 |  | -146653.4
| -812158.3 |  | -885827.6 |  | -790980.1 |  | -689625.9 |  | -667879.9 |  | -698552.1 |  | -746249 |  | -669887.4 |  | -623368.3 |  | -507588.7 |  | 467056.1 |  | 462442.8 |  | 426794.8 |  | 387098 |  | 358815.8 |  | -189847.2 |  | -186254.1 |  | -157304.6 |  | -144083.1 |  | -147589.3
| -813878 |  | -880715.9 |  | -784910.9 |  | -686996.4 |  | -664829.4 |  | -694341.1 |  | -743479.1 |  | -668540.8 |  | -620830.2 |  | -506791.5 |  | 466036.6 |  | 460599.9 |  | 426184.6 |  | 387186.8 |  | 358545.7 |  | -190901.1 |  | -187464.3 |  | -158429.8 |  | -145165.5 |  | -148523
| -815206.3 |  | -879647 |  | -776210.2 |  | -682111.3 |  | -661437.4 |  | -690763.8 |  | -740791.9 |  | -666820.6 |  | -616383.2 |  | -507530.4 |  | 465427.3 |  | 458743 |  | 425922.1 |  | 386582.3 |  | 357687.7 |  | -192055.2 |  | -188671.7 |  | -159054.7 |  | -146246.2 |  | -149411.6
| -814646.8 |  | -881176.8 |  | -768341.6 |  | -677911.7 |  | -659345.9 |  | -690597.2 |  | -739938.5 |  | -664784.1 |  | -613597.6 |  | -508001.4 |  | 470120.8 |  | 456875.2 |  | 425619.3 |  | 388394.8 |  | 356687.1 |  | -193347.5 |  | -189877.1 |  | -159041.1 |  | -147326.1 |  | -149722.7
| -808578.3 |  | -881283.9 |  | -764200.7 |  | -675533.4 |  | -658983.2 |  | -690530.5 |  | -740099.8 |  | -663460 |  | -612961.6 |  | -506353.1 |  | 468853.7 |  | 454999.1 |  | 424533.8 |  | 386898.1 |  | 355046.7 |  | -194636.2 |  | -190716.2 |  | -159121.3 |  | -148405.7 |  | -149955.7
| -799031.6 |  | -879704 |  | -763862.4 |  | -673555.3 |  | -659936.4 |  | -687973.9 |  | -738047.6 |  | -662771 |  | -611682.7 |  | -502986 |  | 467068.3 |  | 453115 |  | 423129.1 |  | 385156.7 |  | 353343 |  | -195906.1 |  | -191069.4 |  | -159549.7 |  | -149485.3 |  | -150130.1
| -790340.3 |  | -875625.6 |  | -765286.7 |  | -672064.2 |  | -659823.1 |  | -683823.7 |  | -733697.5 |  | -661487.4 |  | -607063.6 |  | -501228.3 |  | 465249.8 |  | 451232.8 |  | 421645.1 |  | 383403.8 |  | 351625.8 |  | -197154.5 |  | -190768.3 |  | -160242.7 |  | -150564.9 |  | -150170.7
| -785308.9 |  | -866786.6 |  | -766648.5 |  | -668614.1 |  | -659218.3 |  | -680571.1 |  | -730732.4 |  | -658923.4 |  | -603666.3 |  | -501798.6 |  | 463423.7 |  | 449912.4 |  | 420049.2 |  | 381650.9 |  | 349904.4 |  | -198399.7 |  | -190528.1 |  | -161310.9 |  | -151644.5 |  | -150331
| -784469.8 |  | -857187.5 |  | -767962.3 |  | -665406.8 |  | -657507.2 |  | -679984.1 |  | -730320.8 |  | -656977.3 |  | -602479.9 |  | -502359.4 |  | 461605.3 |  | 449878.2 |  | 418257.2 |  | 379897.6 |  | 348193.8 |  | -199655.1 |  | -191026.1 |  | -162420.3 |  | -152723.6 |  | -151025.4
| -785728.5 |  | -851166.4 |  | -767947.1 |  | -662776.5 |  | -654064.2 |  | -678173.2 |  | -730285.7 |  | -656155.7 |  | -602928.5 |  | -500162 |  | 459795.8 |  | 450743 |  | 416366.8 |  | 378143.3 |  | 346509 |  | -200867.5 |  | -192153.6 |  | -163528.8 |  | -153799.6 |  | -151896.6
| -787184.6 |  | -849232.5 |  | -762668.9 |  | -659635.7 |  | -650384.4 |  | -673999.9 |  | -727635.7 |  | -654853.2 |  | -600531.6 |  | -496680.3 |  | 457985.9 |  | 450705.8 |  | 414460.1 |  | 376389.9 |  | 344842.5 |  | -201627.7 |  | -193296.1 |  | -164633.4 |  | -154658.5 |  | -152788.9
| -787829 |  | -850239.6 |  | -752228.5 |  | -656186.9 |  | -647021 |  | -669679.4 |  | -723531.2 |  | -652474.9 |  | -596096.3 |  | -495355.3 |  | 456164.3 |  | 449985.8 |  | 412543.3 |  | 374630.3 |  | 343345.9 |  | -201754.3 |  | -194381.1 |  | -165728.7 |  | -154912.8 |  | -153682.9
| -785521.5 |  | -851595 |  | -743430.2 |  | -654360.1 |  | -644516.3 |  | -668483.8 |  | -720931.1 |  | -649958.3 |  | -592051.5 |  | -495819.9 |  | 454329.4 |  | 448318.3 |  | 410625 |  | 372866.8 |  | 342218.6 |  | -201408 |  | -195530.9 |  | -166804 |  | -154542.4 |  | -154577.1
| -777994.7 |  | -849359.9 |  | -739270.9 |  | -652320.9 |  | -644097.1 |  | -668105.7 |  | -720902.1 |  | -648149.9 |  | -591858.9 |  | -496469.9 |  | 453191.7 |  | 446379.6 |  | 408959.7 |  | 371388.1 |  | 341580.6 |  | -201487 |  | -196661.9 |  | -167866.9 |  | -154454.9 |  | -155471.4
| -768308.2 |  | -843777.5 |  | -737974.1 |  | -650366 |  | -644425.9 |  | -665274 |  | -720167.7 |  | -646735.6 |  | -590202.5 |  | -494597.3 |  | 455741.9 |  | 444406.3 |  | 407981.1 |  | 370761.9 |  | 341672 |  | -202155.6 |  | -197799.9 |  | -168893.4 |  | -155171.2 |  | -156363.8
| -759640.4 |  | -836332.2 |  | -738992.8 |  | -646886.4 |  | -644915.3 |  | -660687.6 |  | -716930.8 |  | -645212.4 |  | -585716.1 |  | -491112.9 |  | 454334.4 |  | 442413.8 |  | 407806.9 |  | 369251.2 |  | 341467.2 |  | -203355.3 |  | -198949.5 |  | -169801.5 |  | -156188.3 |  | -157253
| -755653.3 |  | -829003.1 |  | -740204.1 |  | -642631.1 |  | -643593.2 |  | -657392.4 |  | -712857.3 |  | -642780.2 |  | -581665.1 |  | -489032.7 |  | 455141.7 |  | 440469.4 |  | 408016.4 |  | 371010.6 |  | 340457.7 |  | -204585.2 |  | -200095.3 |  | -170641.4 |  | -157221.7 |  | -157797
| -756044.8 |  | -822379.2 |  | -740750.8 |  | -636713.6 |  | -639627.4 |  | -656200.2 |  | -710525.1 |  | -639972.7 |  | -579993.3 |  | -489264.4 |  | 453686.4 |  | 439531.1 |  | 407504.6 |  | 369909.2 |  | 338921.8 |  | -205806.3 |  | -200859.5 |  | -171148.5 |  | -158255.6 |  | -157780.5
| -757283.2 |  | -817781.5 |  | -738157.4 |  | -631793.8 |  | -635869.5 |  | -654116.8 |  | -710252.4426 |  | -638697 |  | -580300.2 |  | -489755 |  | 451809.1 |  | 440181.7 |  | 406467.1 |  | 368801.9 |  | 337140.4 |  | -207008.7 |  | -200528.8 |  | -170736.4 |  | -159289.5 |  | -157716.1
| -758471.9 |  | -817415 |  | -729910.3 |  | -629219.5 |  | -632897.9 |  | -650524.1 |  | -709271.4 |  | -638260.1 |  | -577011.2 |  | -488593 |  | 449913.7 |  | 440862.9 |  | 404724.1 |  | 367131 |  | 335348 |  | -208182 |  | -200091.2 |  | -170504.5 |  | -160323.3 |  | -157771.3
| -756551.1 |  | -818662.3 |  | -719958 |  | -627545.3 |  | -630710.1 |  | -646380.4 |  | -705623.1 |  | -636067.3 |  | -571936.8 |  | -484991.3 |  | 448013 |  | 440379.5 |  | 402787.4 |  | 365306.4 |  | 333558.3 |  | -209349.6 |  | -200197.4 |  | -171125.5 |  | -161356.3 |  | -158032.5
| -747863.1 |  | -818153.4 |  | -712133.8 |  | -625759.4 |  | -628545.6 |  | -644217.7 |  | -701194.1 |  | -633181.1 |  | -568144.9 |  | -482180.9 |  | 446101.2 |  | 438537.4 |  | 400832.4 |  | 363475.5 |  | 331776.5 |  | -210512.3 |  | -200708.4 |  | -172170.8 |  | -162387 |  | -158396.5
| -738487.6 |  | -812438.3 |  | -709769.5 |  | -623462.6 |  | -626486.3 |  | -642365.9 |  | -699147.7 |  | -630569.6 |  | -568302.6 |  | -482299.4 |  | 445054.5 |  | 436508.5 |  | 398968.9 |  | 362262.6 |  | 330251.6 |  | -211418.8 |  | -201629.8 |  | -173230.5 |  | -163414.7 |  | -159114.3
| -731633.1 |  | -805393.2 |  | -709599.1 |  | -620456.3 |  | -624834.5 |  | -639537.7 |  | -699157.3 |  | -629121.9 |  | -566453.1 |  | -482614.8 |  | 445026.1 |  | 434453.9 |  | 397105.4 |  | 361986.1 |  | 329003.7 |  | -211492.2 |  | -202729.7 |  | -174290.1 |  | -164440 |  | -159933.7
| -725441 |  | -796898.5 |  | -710642.7 |  | -617613.7 |  | -624756.9 |  | -635742.4 |  | -696483.6 |  | -627357.9 |  | -561928.6 |  | -480070 |  | 443948.5 |  | 432384.1 |  | 395657 |  | 360650.2 |  | 327900.4 |  | -210765.6 |  | -203747.8 |  | -175349.6 |  | -165158.7 |  | -160780.7
| -724610.3 |  | -788914.1 |  | -711849.3 |  | -613105.2 |  | -623837.7 |  | -632609.4 |  | -691885.7 |  | -624913.3 |  | -556887.2 |  | -475816.5 |  | 446108.5 |  | 430303.6 |  | 394755.2 |  | 360285.2 |  | 326731.7 |  | -210343.2 |  | -204800 |  | -176401.4 |  | -165314.3 |  | -161626.5
| -725783.5 |  | -785077.4 |  | -711369.7 |  | -607170 |  | -620610.5 |  | -631070.5 |  | -688636.9 |  | -621995.7 |  | -555726.1 |  | -474322.5 |  | 444456 |  | 428222.5 |  | 394102.1 |  | 358615.8 |  | 325883.5 |  | -211051.6 |  | -205894.3 |  | -177427.3 |  | -165048.9 |  | -162471
| -727022.2 |  | -783338.4 |  | -707993 |  | -602192.4 |  | -616301.5 |  | -629320.9 |  | -687651.4 |  | -619584 |  | -555482.9 |  | -474884.7 |  | 442677.8 |  | 426149.8 |  | 393664 |  | 358549 |  | 324817.5 |  | -212211.9 |  | -206975.5 |  | -178430.8 |  | -164915.5 |  | -163313.4
| -728154.1 |  | -783078 |  | -696825.2 |  | -599816.2 |  | -612394.9 |  | -625747.1 |  | -687291.4 |  | -618864.7 |  | -551515.9 |  | -475011.4 |  | 440742.1 |  | 424093.9 |  | 393044 |  | 356861.8 |  | 323384.4 |  | -213385.2 |  | -208041.1 |  | -179400.1 |  | -165349 |  | -163976.2
| -727080.6 |  | -782847.5 |  | -684002.8 |  | -598066 |  | -609628 |  | -620868.7 |  | -684348.1 |  | -617086.3 |  | -545790.4 |  | -471830.5 |  | 438741.6 |  | 422050.7 |  | 391678 |  | 354934.2 |  | 322248.1 |  | -214555.4 |  | -208638 |  | -180053.8 |  | -166198.6 |  | -164329.8
| -716292.5 |  | -779281.1 |  | -678667.5 |  | -596344.6 |  | -607028.4 |  | -617991.9 |  | -679347.4 |  | -613374.1 |  | -542927.6 |  | -467825.2 |  | 436736.4 |  | 420016.6 |  | 389922.1 |  | 353002.3 |  | 321100.3 |  | -215709.9 |  | -208047.2 |  | -180079 |  | -167153.4 |  | -164138.8
| -701591.5 |  | -772147.8 |  | -678393.2 |  | -591955.4 |  | -605717.7 |  | -616160.1 |  | -675945.2 |  | -609846.8 |  | -543074.6 |  | -466501.6 |  | 434729.3 |  | 417986.8 |  | 387896.6 |  | 351076.3 |  | 319526.6 |  | -216818.6 |  | -207166 |  | -179822.5 |  | -168132.8 |  | -164036.9
| -693128.4 |  | -764170 |  | -679356.8 |  | -586927.3 |  | -605354.8 |  | -613803.1 |  | -674675.1 |  | -608229.7 |  | -540043.6 |  | -467074.5 |  | 432720 |  | 416119.9 |  | 385846.5 |  | 349165.5 |  | 317702.2 |  | -217917.7 |  | -207278.9 |  | -179619.9 |  | -169119.5 |  | -163878.9
| -691425.9 |  | -756552.2 |  | -680432.5 |  | -582401.8 |  | -605600.6 |  | -608884.7 |  | -672412.8 |  | -606945.2 |  | -535117.3 |  | -466445.3 |  | 430704.2 |  | 415292.8 |  | 383786.6 |  | 347269.6 |  | 315877.3 |  | -218948.1 |  | -208071.4 |  | -180016.5 |  | -170104.4 |  | -164107.3
| -692091.3 |  | -750209.7 |  | -681133.5 |  | -578795.4 |  | -604112.2 |  | -604896.8 |  | -668243.1 |  | -604445.7 |  | -530701.2 |  | -463179.4 |  | 428684.6 |  | 415448 |  | 381715.4 |  | 345377.3 |  | 314061.4 |  | -219101.7 |  | -208930.6 |  | -180898.8 |  | -171085.9 |  | -164602.5
| -693219.8 |  | -746923.4 |  | -677018.3 |  | -574762.8 |  | -599351.2 |  | -603016.9 |  | -664223.9 |  | -601136.1 |  | -530049.1 |  | -459628.2 |  | 426664.6 |  | 415803.3 |  | 379632.2 |  | 343477.9 |  | 312245.8 |  | -218586.2 |  | -209918.7 |  | -181903 |  | -172063.5 |  | -165384.9
| -693805.9 |  | -746992.2 |  | -668529.2 |  | -570655 |  | -593660.3 |  | -602083.9 |  | -662315.1 |  | -598353.9 |  | -527892.3 |  | -458373.2 |  | 424642.8 |  | 415027.3 |  | 377562.5 |  | 341568.1 |  | 310569.5 |  | -218024 |  | -210908.1 |  | -182908.7 |  | -172958.2 |  | -166193.4
| -692202.4 |  | -746534.5 |  | -656220.4 |  | -568871.6 |  | -590639.3 |  | -597739.1 |  | -661567.8 |  | -596798.3 |  | -523470.2 |  | -458630.8 |  | 422620.9 |  | 412998.3 |  | 375581.3 |  | 339647.3 |  | 309002.1 |  | -218141.6 |  | -211941.1 |  | -183911.4 |  | -173801.5 |  | -167000.1
| -685365.7 |  | -743844.1 |  | -646595.9 |  | -567036 |  | -588111 |  | -591895.1 |  | -657952.6 |  | -595249.1 |  | -518098.5 |  | -457211.4 |  | 420602.8 |  | 410881.1 |  | 374099.4 |  | 337862.3 |  | 308044.6 |  | -218866.2 |  | -212932.6 |  | -184902.7 |  | -174197.3 |  | -167804.5
| -672300.1 |  | -736448.3 |  | -645633.5 |  | -562843.5 |  | -585762.7 |  | -588615.9 |  | -652415.9 |  | -592360.1 |  | -516271.3 |  | -453688.8 |  | 418592.6 |  | 408762.1 |  | 373036.2 |  | 335984.7 |  | 307584.9 |  | -219964.9 |  | -213963.9 |  | -185866.8 |  | -173594.2 |  | -168606.3
| -662392.9 |  | -727982.4 |  | -646502.1 |  | -557560 |  | -584253.5 |  | -587342.3 |  | -649128.3 |  | -588724.3 |  | -515356.1 |  | -450263 |  | 421953 |  | 406639.6 |  | 372553.6 |  | 337903.4 |  | 307048.7 |  | -221075.6 |  | -214871.2 |  | -186742.8 |  | -172893.9 |  | -169393.5
| -657982.9 |  | -719702.6 |  | -647449 |  | -552190 |  | -583558.4 |  | -584430.1 |  | -648666.3 |  | -586530 |  | -511921.8 |  | -449741.6 |  | 422247.8 |  | 404508.3 |  | 371888.8 |  | 337451.3 |  | 305839.2 |  | -222182.1 |  | -214687.6 |  | -187354.8 |  | -173337.2 |  | -169657.9
| -657002.8 |  | -712099.9 |  | -648220.4 |  | -548021.1 |  | -582833.2 |  | -578700.9 |  | -646947.2 |  | -584160.4 |  | -506956.2 |  | -449822.2 |  | 420315.6 |  | 402365.2 |  | 370710.4 |  | 335840.6 |  | 304298.1 |  | -223265.3 |  | -213439.8 |  | -187312.4 |  | -174225.7 |  | -169467.9
| -657828.9 |  | -709077.2 |  | -646701.9 |  | -543791.7 |  | -579424.9 |  | -574434 |  | -642597.6 |  | -581423.5 |  | -503354.3 |  | -448360.4 |  | 418258.7 |  | 400561.8 |  | 369157.1 |  | 334004.1 |  | 302492.1 |  | -224313.2 |  | -212697.3 |  | -186798.6 |  | -175116 |  | -168939.1
| -658825.4 |  | -708643.3 |  | -640010.3 |  | -539109.1 |  | -576025.6 |  | -573420.9 |  | -638181.3 |  | -578207.2 |  | -502596 |  | -444107.6 |  | 416193.1 |  | 400525.2 |  | 367440 |  | 332055.1 |  | 300592.1 |  | -225214.5 |  | -213284.3 |  | -186438 |  | -176014.7 |  | -168624
| -658529.9 |  | -708270.1 |  | -628158.7 |  | -536917.7 |  | -573046.2 |  | -571949.9 |  | -635451.8 |  | -575499.8 |  | -500000.3 |  | -440805.4 |  | 414116.4 |  | 400532.9 |  | 365398 |  | 330082.2 |  | 298644.5 |  | -225628.3 |  | -214182.6 |  | -186750.7 |  | -176937.7 |  | -168746
| -652657.4 |  | -703633.1 |  | -617360.6 |  | -535625.4 |  | -569197.2 |  | -567390.3 |  | -633173.2 |  | -573545 |  | -495276.1 |  | -440354.1 |  | 412022.3 |  | 399352.2 |  | 363241.2 |  | 328079.7 |  | 296703.8 |  | -225179.8 |  | -215149.1 |  | -187619.1 |  | -177867.7 |  | -169313.9
| -641572.3 |  | -695341.5 |  | -612120.4 |  | -532154.2 |  | -564916.7 |  | -562038.7 |  | -629905.5 |  | -571277.4 |  | -490126.3 |  | -440462.3 |  | 409910.4 |  | 397758.9 |  | 361078.6 |  | 326053 |  | 294783.7 |  | -224270.7 |  | -216101.5 |  | -188575 |  | -178796.4 |  | -170073.4
| -630914.7 |  | -687115.5 |  | -612141.5 |  | -527732.1 |  | -561683.3 |  | -558706.1 |  | -625158.1 |  | -568207 |  | -488942.3 |  | -437964.6 |  | 407782.1 |  | 396146.6 |  | 358923.6 |  | 324010.6 |  | 292872.7 |  | -223857.5 |  | -217085.7 |  | -189531.4 |  | -179724.3 |  | -170836.3
| -624712.2 |  | -678525.7 |  | -612793.6 |  | -522743.4 |  | -559905.1 |  | -556905.5 |  | -621519.6 |  | -564967.3 |  | -486433.6 |  | -433843.3 |  | 405644.9 |  | 393985 |  | 356770.8 |  | 321961.8 |  | 290956 |  | -224521.8 |  | -217990 |  | -190485.4 |  | -180581.1 |  | -171597.3
| -621729.9 |  | -672336.6 |  | -613389.8 |  | -517845.8 |  | -559252.4 |  | -553267.5 |  | -619742.2 |  | -561943.8 |  | -481612.4 |  | -431558.5 |  | 403503.8 |  | 391760.2 |  | 354613 |  | 319918.3 |  | 289017.2 |  | -225546.4 |  | -218797.6 |  | -191433.3 |  | -180959.4 |  | -172357.4
| -621552 |  | -669725.9 |  | -613136.5 |  | -512803.5 |  | -557542.5 |  | -547867 |  | -616965.7 |  | -559560.5 |  | -475866.6 |  | -431320.8 |  | 403807.4 |  | 389535 |  | 352453.6 |  | 317882.5 |  | 287063 |  | -226594.5 |  | -219553.1 |  | -192355.1 |  | -180369.8 |  | -173108.1
| -622265.2 |  | -669276.7 |  | -605325 |  | -508319.9 |  | -553455.4 |  | -543721.7 |  | -612837.5 |  | -556740.9 |  | -474108.8 |  | -430637.1 |  | 402629.8 |  | 387307.2 |  | 350322.3 |  | 315852.9 |  | 285105.6 |  | -227641.4 |  | -219625.7 |  | -193156.8 |  | -179607.6 |  | -173394.4
| -622050.6 |  | -668297.8 |  | -593886.5 |  | -505345.9 |  | -548127.8 |  | -542151.1 |  | -608796.2 |  | -552581.3 |  | -472665.4 |  | -426729.2 |  | 401501.6 |  | 385075.6 |  | 348550.5 |  | 314220.2 |  | 283203.7 |  | -228678.6 |  | -218656 |  | -193648.4 |  | -179571.5 |  | -173292.2
| -616857.7 |  | -663991.5 |  | -584167.8 |  | -503934 |  | -544433.9 |  | -539781.5 |  | -605987.8 |  | -549500.6 |  | -468079.3 |  | -422536.9 |  | 400362 |  | 382834.1 |  | 347140 |  | 312791.5 |  | 281676.8 |  | -229673.2 |  | -217671.8 |  | -193595.3 |  | -180395.3 |  | -173086.5
| -609148.9 |  | -657834.2 |  | -577614.5 |  | -500963.9 |  | -541045.6 |  | -534426.2 |  | -604154.1 |  | -548019.6 |  | -462066.1 |  | -421058.3 |  | 398768.4 |  | 380584.9 |  | 346237.1 |  | 312443.9 |  | 280834.4 |  | -230619.9 |  | -217805.6 |  | -193192.2 |  | -181256.9 |  | -172649.8
| -598576 |  | -650096 |  | -576429.3 |  | -495713.1 |  | -537353 |  | -529363.4 |  | -601590.8 |  | -546249.5 |  | -458860.5 |  | -421486.8 |  | 397773.4 |  | 378329.8 |  | 345460.1 |  | 313004.3 |  | 279899.2 |  | -231041.4 |  | -218542.6 |  | -192704.6 |  | -182095.7 |  | -172324.4
| -588131 |  | -641550.6 |  | -576901.8 |  | -489643.3 |  | -534669.5 |  | -526400.9 |  | -596829.8 |  | -542248.7 |  | -458519.9 |  | -419355.5 |  | 395628.3 |  | 376074.7 |  | 344409.4 |  | 311067.3 |  | 278622.9 |  | -230158.9 |  | -219461.5 |  | -192778.6 |  | -182932.6 |  | -172559.7
| -583500.2 |  | -634283.1 |  | -577390.3 |  | -483402.7 |  | -533420.3 |  | -524899.5 |  | -591909.1 |  | -538143.1 |  | -455159 |  | -414647.8 |  | 393413.4 |  | 373822.1 |  | 342840.3 |  | 308985.1 |  | 277168.4752 |  | -228773.7 |  | -220357.4 |  | -193427 |  | -183803.8 |  | -173265.1
| -583714.3 |  | -628688.1 |  | -577332.9 |  | -478477.6 |  | -532032 |  | -520806.9 |  | -589744.6 |  | -535516.6 |  | -450055.2 |  | -411389 |  | 391195.7 |  | 371575.5 |  | 340939.2 |  | 306909.9 |  | 275737.4 |  | -228266.8 |  | -221288.4 |  | -194326.1 |  | -184686.2 |  | -173987.4
| -584164.5 |  | -627484.8 |  | -572891.4 |  | -474510 |  | -528020.7 |  | -514971.1 |  | -587864.9 |  | -533539.6 |  | -445217.5 |  | -411022.4 |  | 388977.9 |  | 369604 |  | 338748.4 |  | 304842.6 |  | 274147.9 |  | -229140.6 |  | -222138.7 |  | -195233.5 |  | -185567.8 |  | -174709.1
| -582491.7 |  | -626671.1 |  | -561206.3 |  | -471280.7 |  | -523039.9 |  | -510547.8 |  | -583461.7 |  | -530186.6 |  | -444012.7 |  | -411095.4 |  | 386770.2 |  | 368468.6 |  | 336540.5 |  | 302780.1 |  | 272225.9 |  | -230130.9 |  | -223001.2 |  | -196139.2 |  | -186433.5 |  | -175428
| -578317 |  | -623615.4 |  | -548943.6 |  | -469390.3 |  | -519608.9 |  | -509243.4 |  | -578168.7 |  | -526114.2 |  | -441336.8 |  | -408715.2 |  | 384571.3 |  | 368051.5 |  | 334318.1 |  | 300718.7 |  | 270220.2 |  | -231120.4 |  | -223266.2 |  | -197031.1 |  | -186665.7 |  | -176132.7
| -570160.2 |  | -615062 |  | -542000.9 |  | -465123 |  | -517398.8 |  | -506121.6 |  | -574906 |  | -522357.2 |  | -436000.7 |  | -403991.5 |  | 382379.4 |  | 367210.6 |  | 332084 |  | 298657.4 |  | 268215.1 |  | -232107.1 |  | -222461.2 |  | -197894.3 |  | -185498.4 |  | -176510.1
| -559917 |  | -605161.9 |  | -539392.8 |  | -459318.4 |  | -513976.3 |  | -499991.9 |  | -573027.3 |  | -520296.9 |  | -430101.5 |  | -400702.1 |  | 380190.7 |  | 365974.3 |  | 329841.5 |  | 296588.9 |  | 266221.2 |  | -233081.2 |  | -221256.2 |  | -198670.2 |  | -184397.9 |  | -176394.2
| -549774.1 |  | -598217.7 |  | -539648.2 |  | -452986.8 |  | -509739.3 |  | -494835.5 |  | -569059.8 |  | -517663.6 |  | -428343 |  | -400543.4 |  | 377993.8 |  | 364147.7 |  | 327588.7 |  | 294515 |  | 264222.7 |  | -233946.2 |  | -220709.1 |  | -198928 |  | -184821.3 |  | -175957.2
| -545293.7 |  | -591873.4 |  | -540033.3 |  | -448682.6 |  | -507357.5 |  | -492797.8 |  | -564076.5 |  | -514189.3 |  | -426694.4 |  | -399211.2 |  | 375845.8 |  | 361927.5 |  | 325326 |  | 292433.7 |  | 262200 |  | -234174.9 |  | -221102.3 |  | -198603.4 |  | -185651.3 |  | -175245.5
| -544513.6 |  | -587013.6 |  | -539180 |  | -444604.9 |  | -505703.6 |  | -490741.7 |  | -560110.8 |  | -510510.6 |  | -421368.2 |  | -395469.7 |  | 373754.5 |  | 359575.6 |  | 323060.4 |  | 290343.1 |  | 260159.7 |  | -233372 |  | -221974.3 |  | -197883.2 |  | -186488.6 |  | -174933.1
| -545123.7 |  | -584820.2 |  | -536476.2 |  | -440204.7 |  | -502296.3 |  | -485171.7 |  | -557174.7 |  | -507889.9 |  | -415566.5 |  | -391265.2 |  | 372071.2 |  | 357207.1 |  | 320790.2 |  | 288260.5 |  | 258103.6 |  | -232168 |  | -222856.4 |  | -197291.8 |  | -187298.3 |  | -175146.6
| -545785.7 |  | -582657.2 |  | -527697.7 |  | -436283.4 |  | -499117.9 |  | -479301 |  | -553694 |  | -506217 |  | -412374.6 |  | -389887.3 |  | 372604.9 |  | 354828.4 |  | 318518 |  | 286272.7 |  | 256037.9 |  | -231689.4 |  | -223650.7 |  | -197497.9 |  | -188091.8 |  | -175775.3
| -543820.4 |  | -578772.7 |  | -515430.5 |  | -433071 |  | -495651.6 |  | -476139.9 |  | -548654.5 |  | -501910.4 |  | -410809 |  | -389563.3 |  | 370569.7 |  | 352437.7 |  | 316341.6 |  | 284184 |  | 253965.4 |  | -231956.9 |  | -224512.3 |  | -198316.6 |  | -188888.3 |  | -176455
| -535048.1 |  | -573343.1 |  | -505680.7 |  | -427849.5 |  | -490329.1 |  | -475886.7 |  | -543959.2 |  | -496646.7 |  | -406165.5 |  | -386353 |  | 369466 |  | 350038.6 |  | 314421.6 |  | 282499.9 |  | 252214.8 |  | -232810.8 |  | -225357.8 |  | -199175.2 |  | -189705.9 |  | -177135
| -521085.1 |  | -563786.8 |  | -501770.6 |  | -421802.5 |  | -486273.4 |  | -471935.8 |  | -541363.2 |  | -493617.1 |  | -400972.8 |  | -381616.4 |  | 367415.6 |  | 347642.1 |  | 312820.4 |  | 280517 |  | 250599.7 |  | -233743.4 |  | -225732.2 |  | -200031.7 |  | -190520.6 |  | -177767.1
| -509751.3 |  | -553381.6 |  | -501377 |  | -417907.9 |  | -483485.7 |  | -464566.6 |  | -539462.5 |  | -490993 |  | -396982.9 |  | -379171.7 |  | 366063.1 |  | 345250.6 |  | 311818.3 |  | 280591.5 |  | 249257.1 |  | -234668.9 |  | -224813.5 |  | -200876.8 |  | -190841.9 |  | -177993.7
| -505267.6 |  | -545638.3 |  | -501630.5 |  | -414340.3 |  | -480985.5 |  | -459368.8 |  | -534720.3 |  | -487581.3 |  | -396180.9 |  | -378846.5 |  | 364245.8 |  | 342861.7 |  | 310621.1 |  | 279311.6 |  | 247889.2 |  | -235577.4 |  | -223273.6 |  | -201711.1 |  | -190037 |  | -178081.2
| -504221.5 |  | -541192.2 |  | -501135.6 |  | -407935.8 |  | -478235.8 |  | -457605.1 |  | -528643.4 |  | -484349 |  | -392730 |  | -377531.2 |  | 361955.1 |  | 340471.5 |  | 309207 |  | 277747 |  | 246425.4 |  | -236471.6 |  | -222584.7 |  | -202510.8 |  | -188836.8 |  | -177802.3
| -504694.8 |  | -540840.4 |  | -496650.3 |  | -402931.3 |  | -475871.8 |  | -454125.7 |  | -525057.4 |  | -480715.4 |  | -386899.1 |  | -373756.6 |  | 359623.6 |  | 338079.2 |  | 307419.9 |  | 275868.2 |  | 244967.7 |  | -236899.5 |  | -222872.1 |  | -203036.5 |  | -188514.1 |  | -177154.4
| -503235.5 |  | -540664.9 |  | -489246.3 |  | -399857.3 |  | -472203.6 |  | -447685.8 |  | -523390.4 |  | -477921.3 |  | -381517.4 |  | -369187.4 |  | 357274.9 |  | 335682.2 |  | 305392.8 |  | 273705.6 |  | 243248.9 |  | -235827.2 |  | -223686.1 |  | -202463.1 |  | -189265.8 |  | -176442.2
| -497834.6 |  | -535656.6 |  | -477995.9 |  | -397063.8 |  | -468414.6 |  | -442496.8 |  | -520422.3 |  | -475476.9 |  | -379861.7 |  | -367236.9 |  | 354917.9 |  | 333480.9 |  | 303101.1 |  | 271527.3 |  | 241425.4 |  | -234179.2 |  | -224498 |  | -200968.2 |  | -190068.3 |  | -176523.3
| -489753.1 |  | -526902.6 |  | -466278.5 |  | -394075.5 |  | -464093.8 |  | -440508.4 |  | -515197.7 |  | -471821.8 |  | -376903.8 |  | -366655.8 |  | 352559.8 |  | 332074.5 |  | 300762.5 |  | 269343.6 |  | 239441.6 |  | -233395.2 |  | -225328.1 |  | -200289.7 |  | -190849.4 |  | -176974.5
| -480154.7 |  | -516728.8 |  | -461871.6 |  | -389689.9 |  | -458081.3 |  | -438311.5 |  | -509664.7 |  | -467651.5 |  | -370513 |  | -363841.5 |  | 350203.1 |  | 331269.6 |  | 298421.1 |  | 267156.8 |  | 237351.8 |  | -233768.8 |  | -226076.4 |  | -200694.8 |  | -191591.4 |  | -177609.8
| -471204.1 |  | -505949.3 |  | -461922.1 |  | -383554 |  | -454110.4 |  | -432532.9 |  | -506647.3 |  | -463815.1 |  | -365456.9 |  | -358626.6 |  | 347851.5 |  | 330003.4 |  | 296075.7 |  | 264969.5 |  | 235267.9 |  | -234631.1 |  | -226616 |  | -201490.9 |  | -192328.4 |  | -178243.6
| -465029.7 |  | -498709.3 |  | -462310.5 |  | -376753.5 |  | -452712.7 |  | -426433.2 |  | -504115.3 |  | -460782.9 |  | -363805.9 |  | -355537 |  | 345503 |  | 328346.2 |  | 293728.2 |  | 262780.1 |  | 233187.3 |  | -235508.5 |  | -226549.9 |  | -202300 |  | -193084.4 |  | -178863.8
| -463082.4 |  | -496627.1 |  | -462517.2 |  | -369708.8 |  | -451433.3 |  | -422655 |  | -499278 |  | -456754.3 |  | -361744.7 |  | -355605.9 |  | 343150.4 |  | 326492.1 |  | 291376.2 |  | 260582.7 |  | 231108.6 |  | -236382.9 |  | -225326.2 |  | -203109.3 |  | -193673.7 |  | -179365.3
| -463282 |  | -495969.5 |  | -460613.5 |  | -365633.3 |  | -447606.6 |  | -420723.5 |  | -493132.8 |  | -452488.6 |  | -355903.7 |  | -354627.5 |  | 340790.9 |  | 324288.6 |  | 289018 |  | 258382.9 |  | 229013.5 |  | -237239.9 |  | -223721.2 |  | -203910.8 |  | -192641.7 |  | -179303.1
| -463231.6 |  | -495208.2 |  | -452578.7 |  | -363218.1 |  | -442998.2 |  | -415626.6 |  | -489873.6 |  | -448779.9 |  | -350774.7 |  | -350825.2 |  | 338423.1 |  | 321912.9 |  | 286654.4 |  | 256186.1 |  | 226900.1 |  | -237786.6 |  | -223284.2 |  | -204681 |  | -190974.8 |  | -178872.9
| -461842.1 |  | -491021.7 |  | -438995.5 |  | -361156 |  | -438403.5 |  | -409473.8 |  | -488276.5 |  | -446410.9 |  | -347515.6 |  | -345793.9 |  | 337621.4 |  | 319456.8 |  | 284284.7 |  | 253989.9 |  | 224780.8 |  | -237176.2 |  | -223850.5 |  | -205117.6 |  | -190707.7 |  | -178009.6
| -452708 |  | -482138.3 |  | -427171.1 |  | -356941.2 |  | -434194.4 |  | -405350.9 |  | -484130.9 |  | -443437 |  | -346183 |  | -343540.4 |  | 336735.6 |  | 316981.9 |  | 281904.6 |  | 251795.4 |  | 222651.1 |  | -235543.7 |  | -224629.9 |  | -204812 |  | -191366.6 |  | -177256.3
| -437729.7 |  | -469706.1 |  | -421812.6 |  | -351031.8 |  | -429895.6 |  | -403613.3 |  | -478414.6 |  | -439340.1 |  | -341360.1 |  | -343379.9 |  | 334999 |  | 314496.6 |  | 279518.7 |  | 249647.1 |  | 220514.5 |  | -234329.4 |  | -225412.5 |  | -203682.1 |  | -192121.9 |  | -177105
| -426763.1 |  | -458904.4 |  | -420832.8 |  | -343715.9 |  | -424996.7 |  | -398692.6 |  | -474181.2 |  | -434978.4 |  | -335541.6 |  | -341690 |  | 333958.1 |  | 312006.5 |  | 277129 |  | 247528.3 |  | 218373.8 |  | -234376.1 |  | -226107.3 |  | -202630.5 |  | -192876.7 |  | -177577.2
| -422456.8 |  | -452532.4 |  | -420978.1 |  | -337107 |  | -421505.3 |  | -391463.8 |  | -471289.5 |  | -431673.8 |  | -330957 |  | -336302.8 |  | 331571.2 |  | 309516.8 |  | 274738 |  | 245327.9 |  | 216231.4 |  | -234810.1 |  | -226846.9 |  | -202435.3 |  | -193622.2 |  | -178180.8
| -420846.8 |  | -450241.3 |  | -420069.7 |  | -332704.1 |  | -419850.3 |  | -387101.6 |  | -466789.1 |  | -428282.2 |  | -327944.1 |  | -332175.7 |  | 328711.5 |  | 307027.3 |  | 272359.4 |  | 243573.6 |  | 214089 |  | -235621 |  | -227132.6 |  | -203110.9 |  | -194338.2 |  | -178778.5
| -421052.7 |  | -449859.3 |  | -417369.8 |  | -329016.3 |  | -418295.3 |  | -385152.8 |  | -460444.2 |  | -423711.3 |  | -323489.9 |  | -331448.4 |  | 326297.6 |  | 304539.3 |  | 270189 |  | 241477.8 |  | 211947 |  | -236443.8 |  | -226445 |  | -203875 |  | -195036.5 |  | -179349.3
| -420167.2 |  | -445697 |  | -410427 |  | -326154.6 |  | -414712.7 |  | -381804.9 |  | -454994.3 |  | -419728.8 |  | -318165.9 |  | -330336.9 |  | 324906.1 |  | 302054.5 |  | 267893.4 |  | 240482.7 |  | 209805.2 |  | -237262 |  | -225016.6 |  | -204638.3 |  | -195730.7 |  | -179577.3
| -416196.5 |  | -439959.3 |  | -397681.9 |  | -323038.2 |  | -408777.1 |  | -376043.1 |  | -452613 |  | -416425.4 |  | -314456.6 |  | -325931.2 |  | 322627.8 |  | 299571.5 |  | 265726.7 |  | 238410.1 |  | 207723.2 |  | -237968.7 |  | -223807.2 |  | -205395.4 |  | -196138.4 |  | -179518.9
| -407522.6 |  | -430775.3 |  | -385414.1 |  | -316840.3 |  | -402891.6 |  | -370858.5 |  | -449528.9 |  | -412865 |  | -311417.4 |  | -321271.1 |  | 320181.3 |  | 297083.9 |  | 264077.3 |  | 236757.7 |  | 205828.1 |  | -237861.8 |  | -223383.7 |  | -206130.9 |  | -195319.8 |  | -178896.5
| -396271.7 |  | -418989 |  | -380165.5 |  | -310762.7 |  | -397408 |  | -367640.8 |  | -443631.3 |  | -407962.8 |  | -307889.7 |  | -319393.4 |  | 317724.9 |  | 294586.7 |  | 262609.9 |  | 234765.5 |  | 204056.6 |  | -236703.1 |  | -224076.4 |  | -206779.6 |  | -193593.9 |  | -178290
| -385510.1 |  | -410698.9 |  | -379234.8 |  | -305769.1 |  | -394185.9 |  | -365439.3 |  | -437652.8 |  | -403586.2 |  | -301681.6 |  | -319092.2 |  | 315266.6 |  | 292074.5 |  | 261096.7 |  | 233093.1 |  | 202579.3 |  | -234925.3 |  | -224812.2 |  | -206382 |  | -192983.4 |  | -177542.7
| -379567.4 |  | -406019 |  | -379503.9 |  | -299349.6 |  | -391830.3 |  | -360354.7 |  | -434579.1 |  | -400661 |  | -297494.1 |  | -315777.3 |  | 312809.9 |  | 289553.2 |  | 259369.5 |  | 231223 |  | 201119.5 |  | -234048.3 |  | -225495.2 |  | -204998.8 |  | -193521.3 |  | -177398.2
| -377737.4 |  | -403529.4 |  | -379530.6 |  | -294001.7 |  | -389327 |  | -353962.1 |  | -432629.8 |  | -397603.7 |  | -294949.6 |  | -309698.4 |  | 310358.9 |  | 287101.6 |  | 257327.2 |  | 228973.1 |  | 199371.6 |  | -234279.5 |  | -226211.5 |  | -203682.4 |  | -194227.5 |  | -177623.4
| -377950.8 |  | -402274.2 |  | -376511.1 |  | -290772.2 |  | -387110.8 |  | -349394.7 |  | -427828.2 |  | -393563 |  | -290692.6 |  | -306374.3 |  | 307908.7 |  | 284869.3 |  | 255043.1 |  | 226697 |  | 197644.6 |  | -235034.7 |  | -226749.5 |  | -203384.5 |  | -194938.5 |  | -178172.3
| -377917.2 |  | -399210.2 |  | -367171 |  | -286856.9 |  | -382614.8 |  | -347413.3 |  | -421100.6 |  | -388963.4 |  | -283388.5 |  | -306252.7 |  | 305454 |  | 282993.8 |  | 252594.2 |  | 224417.9 |  | 195845.7 |  | -235804.7 |  | -226429.9 |  | -204027 |  | -195647.6 |  | -178703.3
| -371984.6 |  | -390658.8 |  | -353073.4 |  | -281885.2 |  | -378308.2 |  | -341999.3 |  | -416597.2 |  | -384666.2 |  | -279797.1 |  | -304222.6 |  | 302994.9 |  | 280862 |  | 250137.2 |  | 222137.1 |  | 193687.6 |  | -236569.9 |  | -225040.9 |  | -204743.3 |  | -196312.2 |  | -179112.7
| -359584 |  | -380908.4 |  | -342900.7 |  | -276515.8 |  | -374314.2 |  | -334344.1 |  | -414532.6 |  | -381289.2 |  | -277709.8 |  | -299141.6 |  | 300530 |  | 278707.5 |  | 247679.2 |  | 219857.2 |  | 191503.9 |  | -237320.2 |  | -223267.8 |  | -205460.3 |  | -196933.3 |  | -179477.8
| -347582.8 |  | -369926.8 |  | -339559.4 |  | -270895.4 |  | -369630.2 |  | -330070 |  | -410819.4 |  | -377042.2 |  | -273417.3 |  | -294925.9 |  | 298059.8 |  | 276677.5 |  | 245219.2 |  | 217579.8 |  | 189315.3 |  | -237606 |  | -222475.2 |  | -206174.8 |  | -196663.6 |  | -179148.3
| -339858.9 |  | -361209.2 |  | -337471.2 |  | -265816.2 |  | -363464.3 |  | -327855.3 |  | -404469.6 |  | -372501.9 |  | -266922.9 |  | -293623 |  | 295582.5 |  | 274324.2 |  | 242752.3 |  | 215306.8 |  | 187125.1 |  | -236636.4 |  | -222880.3 |  | -206871.8 |  | -194921.7 |  | -178506.9
| -335280.7 |  | -357004.8 |  | -337112.4 |  | -260201 |  | -359110.2 |  | -323891.9 |  | -398666.6 |  | -369258.9 |  | -262773.6 |  | -292843.4 |  | 293098.6 |  | 272291.6 |  | 240275.8 |  | 213033.8 |  | 184933.1 |  | -234516.2 |  | -223558.2 |  | -207320.8 |  | -193482.1 |  | -177550
| -333698.1 |  | -355157.6 |  | -335586.7 |  | -254189.2 |  | -357745.5 |  | -316870.8 |  | -396486.2 |  | -366906.6 |  | -261023.4 |  | -288383.6 |  | 290611.6 |  | 270397.4 |  | 237789.7 |  | 210751 |  | 182734.8 |  | -233214.8 |  | -224236.1 |  | -207064 |  | -193631.6 |  | -176929.1
| -333824.6 |  | -352808.1 |  | -329973.6 |  | -250351.6 |  | -356279.8 |  | -311693.8 |  | -393990 |  | -363463.7 |  | -257327.6 |  | -282650.5 |  | 288226.8 |  | 268353.3 |  | 235295.5 |  | 208455.2 |  | 180523.1 |  | -233156.1 |  | -224919.6 |  | -205731.2 |  | -194262.4 |  | -176771
| -333999 |  | -348643.4 |  | -322993.6 |  | -248784.8 |  | -352131 |  | -309881.4 |  | -388117.4 |  | -358983.4 |  | -250629.4 |  | -280246.1 |  | 285779.2 |  | 266039.1 |  | 232799.1 |  | 206146.3 |  | 178296.3 |  | -233747 |  | -225157.2 |  | -204327.1 |  | -194934.8 |  | -177085.2
| -329964.4 |  | -340664.6 |  | -310926.4 |  | -245201.8 |  | -346749.6 |  | -307693.4 |  | -381536.4 |  | -354939.4 |  | -244724.2 |  | -280156.3 |  | 283202.9 |  | 263485.8 |  | 230306.3 |  | 203823.4 |  | 176063.5 |  | -234461.8 |  | -224472.5 |  | -203897.4 |  | -195606.3 |  | -177577.4
| -321597 |  | -328918.4 |  | -298250.4 |  | -238302.4 |  | -341671.3 |  | -300607.8 |  | -377804.5 |  | -350078.7 |  | -243348.8 |  | -277824 |  | 280612.6 |  | 260873.6 |  | 227814.8 |  | 201493.1 |  | 173829.5 |  | -235177.3 |  | -222994.2 |  | -204274.3 |  | -196274.5 |  | -178047
| -309171.1 |  | -317617.6 |  | -294257 |  | -231491 |  | -337045.6 |  | -293708.6 |  | -374451.8 |  | -345625.6 |  | -239739.9 |  | -272586.5 |  | 278448.6 |  | 258258.3 |  | 225325.7 |  | 199161.7 |  | 171593.8 |  | -235833.8 |  | -221296.9 |  | -204940.9 |  | -196935.8 |  | -178443.7
| -297053.5 |  | -311074.2 |  | -294024.1 |  | -225560.1 |  | -331523.6 |  | -290177.9 |  | -368997.8 |  | -341677.6 |  | -233859 |  | -268385.2 |  | 277938.3 |  | 255638.5 |  | 222838.7 |  | 196829.6 |  | 169356.3 |  | -235631.6 |  | -220439.3 |  | -205615.6 |  | -197460 |  | -177978.4
| -290607.7 |  | -308332.4 |  | -293948.9 |  | -219546.1 |  | -326771.3 |  | -287549.1 |  | -362656.7 |  | -337429.1 |  | -227718.6 |  | -267263.5 |  | 275537.5 |  | 253013.9 |  | 220347.4 |  | 194499.2 |  | 167118.2 |  | -234519.1 |  | -221031.6 |  | -206283.7 |  | -196659.6 |  | -177142
| -289104.3 |  | -307032 |  | -292717.1 |  | -214695.6 |  | -324294.1 |  | -282070.1 |  | -358568.3 |  | -333710.4 |  | -225627.4 |  | -265756.3 |  | 273402.4 |  | 250387.6 |  | 217847.1 |  | 192170.4 |  | 164879.8 |  | -232463.7 |  | -221674.7 |  | -206922 |  | -194748.1 |  | -176285.8
| -289136.7 |  | -304791.1 |  | -287991.3 |  | -211978.3 |  | -320682.8 |  | -275580.9 |  | -356034.4 |  | -330420.5 |  | -222299.8 |  | -260907.2 |  | 270953.7 |  | 247762 |  | 215338.9 |  | 189842.1 |  | 162641.5 |  | -231091.6 |  | -222301.3 |  | -207084.8 |  | -193613 |  | -175605.2
| -288607.2 |  | -299318.2 |  | -276877.9 |  | -208618.6 |  | -315552.3 |  | -271345.1 |  | -351929.2 |  | -325587.1 |  | -215926.9 |  | -256097 |  | 268373.2 |  | 245135.2 |  | 212824.8 |  | 187514 |  | 160403.8 |  | -231126.5 |  | -222936.3 |  | -206204.4 |  | -193896.1 |  | -175251.3
| -284338 |  | -289095.9 |  | -263713 |  | -201446.1 |  | -311486.7 |  | -268808.5 |  | -346155.8 |  | -320589.8 |  | -209976.9 |  | -254131.5 |  | 265808.1 |  | 242501.8 |  | 210306.1 |  | 185187.9 |  | 158167.4 |  | -231778.3 |  | -223184.1 |  | -204594.7 |  | -194386.2 |  | -175488.5
| -274023.3 |  | -277346.9 |  | -255611.1 |  | -193987.4 |  | -307374.8 |  | -264038.3 |  | -340617.5 |  | -317608.1 |  | -206800.1 |  | -253232.8 |  | 263863.8 |  | 239858.4 |  | 207786.1 |  | 183287 |  | 155933.1 |  | -232448.9 |  | -222934 |  | -203522.2 |  | -195012.1 |  | -175934
| -260553.7 |  | -267540.1 |  | -251531.7 |  | -188741.9 |  | -301131.2 |  | -256466.2 |  | -336825.8 |  | -313891.1 |  | -204739.6 |  | -249956.8 |  | 261893.9 |  | 237210.4 |  | 205287.9 |  | 181363.8 |  | 153700.9 |  | -233116 |  | -221380.7 |  | -203333.9 |  | -195639.8 |  | -176365.8
| -250820.7 |  | -260887.9 |  | -250610.5 |  | -182737.1 |  | -296640.7 |  | -251663.2 |  | -332674.9 |  | -308542.8 |  | -199118.2 |  | -244354.7 |  | 259425.6 |  | 234561.1 |  | 202974.7 |  | 179347.6 |  | 151468.4 |  | -233648.9 |  | -219127.2 |  | -203834.5 |  | -196265.1 |  | -176764.4
| -247071.7 |  | -258302.3 |  | -250370.7 |  | -176883.1 |  | -293493.7 |  | -249375.6 |  | -326343 |  | -303690.4 |  | -193096.4 |  | -240546.2 |  | 256988.5 |  | 231910.9 |  | 200751.1 |  | 177588.7 |  | 149233.3 |  | -233398.1 |  | -218035.2 |  | -204460.6 |  | -196859.7 |  | -176576.5
| -244542.5 |  | -257531.8 |  | -249011.5 |  | -173718.3 |  | -292087.7 |  | -244851.1 |  | -320590.2 |  | -299511.9 |  | -189139.3 |  | -239773.7 |  | 254388.6 |  | 229252.5 |  | 198567.3 |  | 175366.1 |  | 146994.5 |  | -232196.5 |  | -218574.8 |  | -205087.6 |  | -196972.3 |  | -175791
| -244115.3 |  | -253124.9 |  | -244027.9 |  | -171767 |  | -289369.6 |  | -237624 |  | -317388.3 |  | -295694.7 |  | -186939.2 |  | -236616.1 |  | 251779.7 |  | 226585.9 |  | 196426.6 |  | 173580 |  | 144750.5 |  | -230213 |  | -219172 |  | -205625.2 |  | -195938.3 |  | -174458.8
| -243567.5 |  | -244069.6 |  | -232359.3 |  | -167708.7 |  | -283807 |  | -232972.6 |  | -314171.6 |  | -291740.7 |  | -180837.7 |  | -231107.2 |  | 249176.1 |  | 223913.3 |  | 194216.1 |  | 171301 |  | 142498.9 |  | -228808.6 |  | -219760.1 |  | -205687.2 |  | -194260.3 |  | -173558.9
| -238434.6 |  | -235598.6 |  | -220253.4 |  | -161360.7 |  | -277011.4 |  | -230226.7 |  | -308759.3 |  | -287213 |  | -175151.1 |  | -227449.5 |  | 246575.3 |  | 221243.5 |  | 191881.1 |  | 169299.6 |  | 140239.3 |  | -228662.8 |  | -220351.2 |  | -204949.5 |  | -193262.5 |  | -173147.7
| -225321.6 |  | -226183.5 |  | -211089.6 |  | -154684.7 |  | -271832.2 |  | -226346.6 |  | -302770.8 |  | -283485.9 |  | -170864.4 |  | -226238.1 |  | 243973.5 |  | 218575.7 |  | 189597.5 |  | 166942.2 |  | 137975.2 |  | -229162.5 |  | -220320.6 |  | -203491.1 |  | -193335.9 |  | -173418.4
| -212761.4 |  | -216658.6 |  | -206484.6 |  | -147157.8 |  | -267326.8 |  | -218219.6 |  | -298510.5 |  | -279614.4 |  | -167386.5 |  | -225230.8 |  | 241369.5 |  | 215903 |  | 187363.5 |  | 164548.1 |  | 135709.7 |  | -229780.6 |  | -218731.5 |  | -202091.4 |  | -193871.8 |  | -173832.9
| -204502.3 |  | -211174.2 |  | -205448.5 |  | -140585.7 |  | -262845.8 |  | -212264.9 |  | -295200.9 |  | -274814.6 |  | -161417.6 |  | -220907.4 |  | 238760.6 |  | 213222.9 |  | 184889.4 |  | 162151.3 |  | 133444 |  | -230288.7 |  | -216355.1 |  | -201722.4 |  | -194459 |  | -174242
| -198962.7 |  | -208593.9 |  | -205440.4 |  | -135088.3 |  | -259719.7 |  | -209962.8 |  | -290436.3 |  | -269768.6 |  | -156387 |  | -215395.4 |  | 236143.4 |  | 210536.6 |  | 182238 |  | 159753.7 |  | 131229.2 |  | -230091.9 |  | -214929.6 |  | -202155.2 |  | -195047.4 |  | -174553.6
| -198181.9 |  | -206462.3 |  | -204274.6 |  | -131552.7 |  | -255852.1 |  | -206653.5 |  | -284431.7 |  | -265546.9 |  | -152775.8 |  | -212408.1 |  | 233515 |  | 207841.8 |  | 179734.1 |  | 157354.6 |  | 128979.2 |  | -228803 |  | -214976 |  | -202741.6 |  | -195633.1 |  | -173848.5
| -198288.3 |  | -200903.6 |  | -195804 |  | -129702.1 |  | -252796.8 |  | -200605 |  | -279304 |  | -262443.4 |  | -149385.8 |  | -211345.3 |  | 230873.9 |  | 205140.6 |  | 177237 |  | 154954.9 |  | 126694.5 |  | -227007.4 |  | -215514.4 |  | -203330.9 |  | -195737.9 |  | -172769
| -196628.6 |  | -193907.4 |  | -184844 |  | -124834.2 |  | -249433.8 |  | -194078.4 |  | -275864.5 |  | -258177.6 |  | -144197.1 |  | -207432.9 |  | 228228.4 |  | 202436.2 |  | 174682.8 |  | 152553.1 |  | 124450.1 |  | -225520.4 |  | -216066.6 |  | -203821 |  | -194580.8 |  | -171839.4
| -188943 |  | -182489.5 |  | -174701.4 |  | -116631.5 |  | -245241.4 |  | -190433.6 |  | -271723.4 |  | -252995.8 |  | -138224.8 |  | -201688.6 |  | 225586.5 |  | 199733.6 |  | 172245.4 |  | 150147.3 |  | 122213.7 |  | -225072.4 |  | -216579.4 |  | -203950.7 |  | -192720.4 |  | -171176.4
| -176224.7 |  | -170230.1 |  | -165133.8 |  | -110299.3 |  | -239639.7 |  | -187405.9 |  | -264799.8 |  | -248094.2 |  | -134743.2 |  | -198791 |  | 222944.3 |  | 197032.2 |  | 169848.2 |  | 147735.5 |  | 119989.8 |  | -225329.6 |  | -216909.6 |  | -203340.2 |  | -191708.6 |  | -170733.6
| -164006.7 |  | -164730.6 |  | -161947 |  | -103820.2 |  | -232721.2 |  | -181768.5 |  | -258882.7 |  | -244363.1 |  | -131178 |  | -197828.1 |  | 220294.4 |  | 194331.7 |  | 167279 |  | 145314.4 |  | 117860.8 |  | -225895.8 |  | -216175.9 |  | -201762.8 |  | -191672.1 |  | -170898.3
| -156671.1 |  | -161956.7 |  | -161546.7 |  | -97923.16 |  | -228101 |  | -174554.3 |  | -255979.5 |  | -240360.7 |  | -126102.4 |  | -194484.2 |  | 217636.5 |  | 191633.1 |  | 164665.2 |  | 142888 |  | 115740.3 |  | -226471.3 |  | -214024.4 |  | -200068.6 |  | -192204.6 |  | -171261.5
| -152523 |  | -157655.2 |  | -161349 |  | -94311.33 |  | -224916.6 |  | -170680.3 |  | -252247.6 |  | -235102.3 |  | -119529.8 |  | -188587.4 |  | 214967.9 |  | 188978.1 |  | 162049.3 |  | 140462.6 |  | 113793.9 |  | -226918.1 |  | -211958.3 |  | -199527.2 |  | -192757.3 |  | -171600.8
| -151865.1 |  | -153256.6 |  | -161109.5 |  | -91639.01 |  | -221380.2 |  | -167447.2 |  | -245833.9 |  | -230522.7 |  | -116565.8 |  | -184753.6 |  | 212289.7 |  | 186441.6 |  | 159431.4 |  | 138038.5 |  | 111694.4 |  | -226161.3 |  | -211181.6 |  | -199920.4 |  | -193307.7 |  | -171764.9
| -151512.7 |  | -146909.9 |  | -153409.7 |  | -88497.3 |  | -216202.4 |  | -160934.2 |  | -239873.6 |  | -227613.4 |  | -113338.7 |  | -183967.2 |  | 209607.1 |  | 183950.3 |  | 156813.2 |  | 135620.7 |  | 109414.8 |  | -223770.1 |  | -211374.2 |  | -200465.9 |  | -193855.1 |  | -171268.4
| -150102.3 |  | -136717.3 |  | -137979.3 |  | -82628.46 |  | -210273 |  | -153169.4 |  | -235943.5 |  | -224111 |  | -107567 |  | -182599.1 |  | 206921.7 |  | 181687.3 |  | 154194.4 |  | 133208.4 |  | 107230.3 |  | -221554.4 |  | -211877.7 |  | -201013.7 |  | -194028.2 |  | -170174.1
| -142050.4 |  | -126054.9 |  | -125030.6 |  | -74132.77 |  | -204913.9 |  | -149831.6 |  | -231168.3 |  | -218378.4 |  | -100248.7 |  | -177205.2 |  | 204236.7 |  | 179416.6 |  | 151575.2 |  | 130799.2 |  | 105141.9 |  | -220809.7 |  | -212387.9 |  | -201554.6 |  | -193075 |  | -168767.4
| -128518 |  | -118584.2 |  | -118876.3 |  | -66479.09 |  | -200521.3 |  | -148185.3 |  | -224418.5 |  | -212951.8 |  | -97355.39 |  | -171712 |  | 201557 |  | 176946.7 |  | 148956.9 |  | 128391.6 |  | 103028.9 |  | -220968.4 |  | -212654.7 |  | -201679.7 |  | -191269.2 |  | -168051.6
| -116011.3 |  | -113999.6 |  | -115467.1 |  | -59861.85 |  | -195442.6 |  | -142892.6 |  | -218971.8 |  | -208451.1 |  | -95533 |  | -169707.5 |  | 198879.6 |  | 174356.7 |  | 146339.3 |  | 125978.8 |  | 100808.7 |  | -221489.9 |  | -212886.5 |  | -200334.9 |  | -189926.2 |  | -167657.3
| -108281.6 |  | -109669 |  | -115170.3 |  | -54251.64 |  | -190994.8 |  | -134930 |  | -215161.2 |  | -204859.9 |  | -89480.61 |  | -168393.2 |  | 196200.6 |  | 172021.8 |  | 143721.9 |  | 123554 |  | 98495.9 |  | -222022.1 |  | -211752.1 |  | -198298.9 |  | -189547.9 |  | -167877.5
| -105530.3 |  | -107503.9 |  | -114554.3 |  | -51612.83 |  | -188707.8 |  | -129948.3 |  | -212429.9 |  | -200466.5 |  | -82368.81 |  | -163334.8 |  | 193517.3 |  | 169393.4 |  | 141104.5 |  | 121123.4 |  | 96190.6 |  | -222366.3 |  | -209333.5 |  | -197015 |  | -190025.2 |  | -168211.7
| -105354.1 |  | -104781.5 |  | -110199.5 |  | -48818.34 |  | -185393.5 |  | -127650.1 |  | -207591.8 |  | -195324.3 |  | -78413.87 |  | -157419.9 |  | 190827.4 |  | 166402.7 |  | 138485.7 |  | 118693.5 |  | 93841.53 |  | -222365.1 |  | -207603.1 |  | -196770.1 |  | -190538 |  | -168582.8
| -105018.6 |  | -96011.73 |  | -102898 |  | -44473.4 |  | -179634.8 |  | -123041.1 |  | -200635.2 |  | -191080.8 |  | -77039.37 |  | -155190.5 |  | 188130.8 |  | 163422.2 |  | 135862 |  | 116263.9 |  | 91435.08 |  | -221296.7 |  | -207047.6 |  | -197140.3 |  | -191048.9 |  | -168687.5
| -102737.4 |  | -83963.32 |  | -92426.47 |  | -38675.08 |  | -174526.9 |  | -115502.7 |  | -195768.5 |  | -187275.3 |  | -71890.78 |  | -154897.7 |  | 185427.8 |  | 160487.5 |  | 133232.2 |  | 113835.9 |  | 89148.81 |  | -219075 |  | -207213.9 |  | -197647.1 |  | -191558.6 |  | -167948.1
| -93385.39 |  | -74466.93 |  | -79449.25 |  | -32183.02 |  | -171146.6 |  | -109553.3 |  | -191989.3 |  | -182716.4 |  | -65482.18 |  | -151903 |  | 182991.8 |  | 157757.3 |  | 130594.6 |  | 111408.8 |  | 86861.07 |  | -216909.6 |  | -207675.8 |  | -198156.7 |  | -191575.3 |  | -166740.8
| -78435.58 |  | -66258.51 |  | -71861.52 |  | -25417 |  | -165970.1 |  | -107304 |  | -185778.8 |  | -178112.2 |  | -59914.64 |  | -145739 |  | 180482.9 |  | 155205.9 |  | 127948.1 |  | 108981.4 |  | 84530.75 |  | -216229.4 |  | -208073.5 |  | -198367.5 |  | -190055.4 |  | -165609.8
| -67843.62 |  | -59635.27 |  | -70396.17 |  | -18451.79 |  | -159524 |  | -102773.9 |  | -178153.6 |  | -173651.2 |  | -57041.9 |  | -141445.2 |  | 177751.3 |  | 152541.5 |  | 125297.5 |  | 106552.4 |  | 82274.71 |  | -216582.9 |  | -207765.1 |  | -197844.6 |  | -187901.4 |  | -164808
| -61888.08 |  | -57032.3 |  | -70171.11 |  | -13943.28 |  | -154331.1 |  | -95620.54 |  | -173959.5 |  | -169522.4 |  | -51552.61 |  | -140357.5 |  | 174971.4 |  | 149685.9 |  | 122647 |  | 104119.4 |  | 80083.56 |  | -217070.8 |  | -206637.5 |  | -196451.8 |  | -186846.5 |  | -164360.3
| -58803.13 |  | -52296.19 |  | -69251.55 |  | -11042.78 |  | -150989.6 |  | -89592.44 |  | -170363.9 |  | -164616.4 |  | -45890.37 |  | -138420.2 |  | 172178.4 |  | 146984.6 |  | 119996.6 |  | 101680 |  | 77755.99 |  | -217494 |  | -204347.4 |  | -194719.5 |  | -186902 |  | -164458.8
| -58230.38 |  | -45436.58 |  | -66081.39 |  | -8300.976 |  | -149127.1 |  | -87064.9 |  | -164927.1 |  | -159755.9 |  | -41228.68 |  | -132159 |  | 169186.3 |  | 144392.1 |  | 117347.2 |  | 99234.29 |  | 75441.06 |  | -216882.5 |  | -202169.5 |  | -193541 |  | -187335.8 |  | -164676
| -56129.61 |  | -37490.65 |  | -55532.24 |  | -2502.88 |  | -146511.4 |  | -84371.52 |  | -158632.7 |  | -155069.3 |  | -38294.17 |  | -126922.2 |  | 166538.8 |  | 141657.7 |  | 114699.3 |  | 96780.99 |  | 73142.63 |  | -215037.8 |  | -201686.1 |  | -193391.5 |  | -187812.3 |  | -164442.4
| -52583.45 |  | -28297.6 |  | -39995.32 |  | 5106.947 |  | -140063.1 |  | -77886.97 |  | -153860.7 |  | -150369 |  | -32838.3 |  | -125747.5 |  | 164150.4 |  | 138851.4 |  | 112051.5 |  | 94324.79 |  | 70815.25 |  | -212818.4 |  | -202064.1 |  | -193830.5 |  | -188289.6 |  | -163935.3
| -43744.83 |  | -18387.75 |  | -30560.75 |  | 12912.69 |  | -133734.5 |  | -70604.75 |  | -150274.3 |  | -145340 |  | -26412.57 |  | -124649.1 |  | 161454.5 |  | 136239.6 |  | 109402 |  | 91869.38 |  | 68503.15 |  | -211491.4 |  | -202496.6 |  | -194302.2 |  | -188709.6 |  | -162705.6
| -29659.94 |  | -10639.36 |  | -26524.86 |  | 18848.08 |  | -128678.8 |  | -66675.67 |  | -145698.5 |  | -140184.2 |  | -22357.53 |  | -119290.5 |  | 159236.1 |  | 133557.7 |  | 106749 |  | 89414.62 |  | 66151.58 |  | -211061.1 |  | -202928.6 |  | -194770.3 |  | -188028.8 |  | -161270.3
| -17231.61 |  | -7467.382 |  | -25128 |  | 23658.71 |  | -124233.8 |  | -62952.88 |  | -139425.8 |  | -136526.4 |  | -18887.39 |  | -113304.6 |  | 156594.1 |  | 130796.6 |  | 104090.4 |  | 86959.28 |  | 63831.24 |  | -211203.3 |  | -203107.1 |  | -195017.8 |  | -185839 |  | -160295.3
| -12629.39 |  | -6550.192 |  | -24386.38 |  | 27640.11 |  | -119070.7 |  | -55633.76 |  | -133766 |  | -132975.3 |  | -13820.41 |  | -111185.2 |  | 153900.8 |  | 128025.1 |  | 101427.6 |  | 84504.13 |  | 61539.77 |  | -211628.5 |  | -201761.6 |  | -194714.2 |  | -183773.9 |  | -160207.6
| -11436.08 |  | -2980.925 |  | -23254.82 |  | 30599.93 |  | -116010.6 |  | -48770.94 |  | -130042.3 |  | -127773.5 |  | -7387.516 |  | -110013.8 |  | 151148.7 |  | 125228.6 |  | 98760.46 |  | 82048.95 |  | 59230.96 |  | -211998.1 |  | -199788 |  | -193139.4 |  | -183360.1 |  | -160298.4
| -11318.1 |  | 4811.539 |  | -18577.39 |  | 34902.16 |  | -112546.7 |  | -45353.17 |  | -126130.4 |  | -122232.5 |  | -4011.474 |  | -105444.6 |  | 148572.1 |  | 122403.7 |  | 96089.08 |  | 79592.76 |  | 56895.92 |  | -211616.6 |  | -197880.3 |  | -190924.3 |  | -183718.5 |  | -160583.2
| -10028.75 |  | 16084.49 |  | -5367.496 |  | 42814.67 |  | -106975.6 |  | -42171.69 |  | -119281.3 |  | -117835.3 |  | 29.21982 |  | -99221.35 |  | 145914.4 |  | 119578.8 |  | 93415.59 |  | 77135.41 |  | 54559.49 |  | -210182.4 |  | -196564.3 |  | -189631 |  | -184157.1 |  | -160673.5
| -5535.532 |  | 26332.33 |  | 9383.48 |  | 50586.7 |  | -100759.3 |  | -35456.88 |  | -112595.5 |  | -113481.9 |  | 5525.463 |  | -96369.71 |  | 143329.4 |  | 116753.9 |  | 90741.58 |  | 74677.14 |  | 52223.6 |  | -207710.1 |  | -196489 |  | -189600.2 |  | -184598.3 |  | -160132.8
| 4257.678 |  | 32766.87 |  | 18060.08 |  | 57379.13 |  | -95270.12 |  | -28658.94 |  | -109049.2 |  | -108785.3 |  | 12213.69 |  | -95557.33 |  | 140998.9 |  | 113927.9 |  | 88067.34 |  | 72218.59 |  | 49887.93 |  | -205595.1 |  | -196872.2 |  | -190012.1 |  | -185036.7 |  | -158992.7
| 17946.12 |  | 38251.91 |  | 22042.84 |  | 64773.32 |  | -89566.32 |  | -25005.86 |  | -106106.6 |  | -103238 |  | 15067.55 |  | -91980 |  | 138232.8 |  | 111100.4 |  | 85392.49 |  | 69759.88 |  | 47538.09 |  | -204931.1 |  | -197261.2 |  | -190445.9 |  | -185435.7 |  | -157523.4
| 29501.27 |  | 42405.33 |  | 22338.93 |  | 69148.38 |  | -84973.81 |  | -22276.43 |  | -99485.02 |  | -98682.91 |  | 17509.39 |  | -85361.22 |  | 135721.8 |  | 108269.8 |  | 82717.16 |  | 67300.72 |  | 45147.08 |  | -205298.3 |  | -197137.7 |  | -190769.1 |  | -184527.5 |  | -156389.9
| 34454.31 |  | 45304.28 |  | 22347.18 |  | 70942.25 |  | -81689.75 |  | -16103.82 |  | -91730.27 |  | -95315.93 |  | 23486.55 |  | -81630.12 |  | 132930.4 |  | 105434.4 |  | 80040.72 |  | 64841.48 |  | 42815.1 |  | -205710.9 |  | -195921.8 |  | -190552.2 |  | -181893.1 |  | -155826.7
| 35753 |  | 51077.39 |  | 23991.54 |  | 73786.38 |  | -77607.73 |  | -8520.52 |  | -87361.31 |  | -90486.34 |  | 31071.66 |  | -81058.91 |  | 130041.3 |  | 102594 |  | 77363.7 |  | 62382.67 |  | 40502.59 |  | -206114.5 |  | -193247.5 |  | -188999.4 |  | -179754.7 |  | -155792.8
| 35885.94 |  | 60929.26 |  | 30204.81 |  | 80175.28 |  | -73317.5 |  | -4441.927 |  | -84255.46 |  | -84519.95 |  | 34406.34 |  | -78363.98 |  | 127208.4 |  | 99747.7 |  | 74686.82 |  | 59924.16 |  | 38146.44 |  | -205390.3 |  | -190942.8 |  | -186664.6 |  | -179744.7 |  | -156055.3
| 37868.77 |  | 71954.96 |  | 43024.1 |  | 86453.53 |  | -69029.3 |  | -2491.213 |  | -78014.21 |  | -80247.57 |  | 36065.19 |  | -72075.57 |  | 124266 |  | 96896.36 |  | 72009.54 |  | 57464.91 |  | 35740.37 |  | -202989.7 |  | -190242.8 |  | -185205.4 |  | -180093.3 |  | -155892.9
| 43589.18 |  | 83081.85 |  | 57632.89 |  | 90952.19 |  | -64638.53 |  | 2027.689 |  | -70974.98 |  | -77073.87 |  | 41973.63 |  | -67125.51 |  | 121358.5 |  | 94027.61 |  | 69330.14 |  | 55003.13 |  | 33349.7 |  | -200113.3 |  | -190458.2 |  | -184931.6 |  | -180496.4 |  | -155482.2
| 51817.32 |  | 90115.06 |  | 66227.6 |  | 96309.62 |  | -58456.43 |  | 10305.06 |  | -66411.71 |  | -71850.61 |  | 48780.41 |  | -66010.89 |  | 118431.9 |  | 91108.49 |  | 66650.38 |  | 52538.83 |  | 30986.64 |  | -198822.4 |  | -190816.7 |  | -185303.7 |  | -180903.5 |  | -154313.9
| 65149.27 |  | 93311.64 |  | 66895.26 |  | 102961 |  | -51312.32 |  | 16062.4 |  | -63231.17 |  | -66053.24 |  | 53321.79 |  | -64214.73 |  | 115506 |  | 88253.49 |  | 63970.46 |  | 50075.22 |  | 28642.85 |  | -198636.4 |  | -191134.5 |  | -185705.4 |  | -181255.2 |  | -152585.7
| 76739.03 |  | 95190.25 |  | 66468.47 |  | 108434.7 |  | -46014.14 |  | 19439.22 |  | -57687.98 |  | -61923.33 |  | 55434.4 |  | -58461.26 |  | 112657.7 |  | 85426.55 |  | 61289.94 |  | 47614.9 |  | 26334.14 |  | -198972.8 |  | -190854 |  | -186102.3 |  | -180528.8 |  | -151449.9
| 82226.22 |  | 96633.73 |  | 66205.14 |  | 112049.9 |  | -42999.23 |  | 24441.45 |  | -50879.79 |  | -58085.85 |  | 60625.22 |  | -52477.82 |  | 109887.6 |  | 82536.09 |  | 58607.77 |  | 45156.13 |  | 24035.7 |  | -199346.1 |  | -189303.1 |  | -186355.2 |  | -177765.4 |  | -151150.9
| 82967.27 |  | 103914.9 |  | 68264.71 |  | 116116.6 |  | -40918.95 |  | 31466.12 |  | -45845.74 |  | -53283.2 |  | 66747.35 |  | -51040.32 |  | 107029.4 |  | 79662.38 |  | 55922.25 |  | 42697.63 |  | 21729.2 |  | -199537.6 |  | -186805.3 |  | -185026.4 |  | -175557.5 |  | -151028.4
| 83027.38 |  | 115628.8 |  | 77864.24 |  | 123630.5 |  | -37634.08 |  | 36455.17 |  | -41889.6 |  | -47604.47 |  | 72375.61 |  | -50073.12 |  | 103915.9 |  | 76790.72 |  | 53232.09 |  | 40239.31 |  | 19414.13 |  | -198702.2 |  | -184690.5 |  | -182692.9 |  | -175371.5 |  | -151210.1
| 85268.77 |  | 125544.1 |  | 93970.49 |  | 131712.6 |  | -32401.29 |  | 39548.82 |  | -36620.16 |  | -41997.11 |  | 75928.7 |  | -45859.88 |  | 101078.7 |  | 73910.65 |  | 50537.07 |  | 37780.75 |  | 17076.46 |  | -196413.9 |  | -183791.7 |  | -180733.5 |  | -175667.6 |  | -151187.4
| 93364 |  | 134183.3 |  | 106863.9 |  | 137717.5 |  | -24992.81 |  | 44319.73 |  | -29527.02 |  | -38146.83 |  | 81936.62 |  | -39649.97 |  | 98408.83 |  | 71066.78 |  | 47838.41 |  | 35320.77 |  | 14744.58 |  | -194078.9 |  | -184019.9 |  | -179986 |  | -176009.7 |  | -150743.8
| 105998.5 |  | 141953.6 |  | 112078.4 |  | 140833.6 |  | -17348.47 |  | 51681.36 |  | -24014.89 |  | -34576.71 |  | 87454.4 |  | -36536.7 |  | 95604.68 |  | 68207.32 |  | 45138.45 |  | 32856.63 |  | 12430.9 |  | -192546.8 |  | -184347 |  | -180187 |  | -176382.7 |  | -149803.9
| 120640.1 |  | 145969.7 |  | 113085.2 |  | 145435.6 |  | -12464.81 |  | 57463.88 |  | -20672.04 |  | -29127.48 |  | 90899.44 |  | -34931.52 |  | 92570.7 |  | 65321.55 |  | 42438.8 |  | 30389.77 |  | 10099.01 |  | -191967.4 |  | -184658.2 |  | -180551 |  | -176757.1 |  | -148494.4
| 128990 |  | 148635.4 |  | 113522.7 |  | 150337.6 |  | -9514.748 |  | 60032.89 |  | -16389.14 |  | -23881.04 |  | 92603.55 |  | -31360.78 |  | 89632.9 |  | 62462.97 |  | 39738.53 |  | 27924.22 |  | 7769.576 |  | -192208.7 |  | -184459.9 |  | -180919 |  | -176697.1 |  | -146818.1
| 130271.4 |  | 152139.1 |  | 114791.6 |  | 153857 |  | -6852.914 |  | 63688.51 |  | -9826.61 |  | -19602.13 |  | 96305.12 |  | -25309.65 |  | 86946.66 |  | 59557.2 |  | 37035.98 |  | 25461.52 |  | 5451.043 |  | -192546.2 |  | -183083.9 |  | -181061.6 |  | -174528.9 |  | -145738.5
| 130278.9 |  | 157951.1 |  | 119442.2 |  | 159185.4 |  | -3796.366 |  | 70625.7 |  | -3500.12 |  | -14743.71 |  | 103103.2 |  | -21328.3 |  | 84268.95 |  | 56632.18 |  | 34330.7 |  | 23000.47 |  | 3129.822 |  | -192467.9 |  | -180162.1 |  | -179975.4 |  | -171671.6 |  | -145778.7
| 130829.1 |  | 169624.5 |  | 130099.7 |  | 165348.2 |  | 2660.862 |  | 77718.83 |  | 433.044 |  | -9833.202 |  | 107961 |  | -20169.99 |  | 81434.82 |  | 53749.17 |  | 31623.9 |  | 20538.85 |  | 797.9568 |  | -191637.5 |  | -177745.5 |  | -177261.9 |  | -170659.5 |  | -146010.3
| 134783.2 |  | 181619.2 |  | 144830.1 |  | 171472.9 |  | 8606.296 |  | 80867.87 |  | 4891.739 |  | -5239.75 |  | 111226.2 |  | -16573.23 |  | 78586.55 |  | 50853 |  | 28916.73 |  | 18071.01 |  | -1533.226 |  | -189598.9 |  | -177136.4 |  | -174877.2 |  | -170872.7 |  | -146260.4
| 145198.5 |  | 188179.6 |  | 156264.2 |  | 178201 |  | 12061.78 |  | 85983.36 |  | 10916.89 |  | -480.7717 |  | 113680.9 |  | -10427.38 |  | 75658.43 |  | 47861.66 |  | 26209.72 |  | 15591.05 |  | -3853.588 |  | -187064.5 |  | -177190.1 |  | -174391.1 |  | -171162 |  | -145918.2
| 157790.1 |  | 193084.8 |  | 159015.4 |  | 184050.2 |  | 17660.57 |  | 94374.13 |  | 16593.73 |  | 4203.437 |  | 120380.9 |  | -6385.674 |  | 72609.26 |  | 44923.6 |  | 23502.59 |  | 13104.59 |  | -6162.804 |  | -185479.5 |  | -177475.7 |  | -174670.9 |  | -171477.2 |  | -144577.3
| 167356.5 |  | 196351.9 |  | 159513.3 |  | 188689.6 |  | 24550.79 |  | 100677.1 |  | 20810.34 |  | 9547.265 |  | 126573.2 |  | -5589.867 |  | 69721.88 |  | 42016.29 |  | 20795.29 |  | 10617.42 |  | -8463.537 |  | -184894.1 |  | -177497.6 |  | -175007.1 |  | -171816.9 |  | -143054
| 173882.2 |  | 198646.4 |  | 161249.6 |  | 191901.5 |  | 28730.11 |  | 102031.6 |  | 24687.74 |  | 13891.58 |  | 132056.2 |  | -3305.693 |  | 66800.58 |  | 39056.64 |  | 18087.88 |  | 8129.816 |  | -10762.35 |  | -185033.1 |  | -176227.4 |  | -175342.4 |  | -171074 |  | -141786
| 175436.4 |  | 204133 |  | 163612.9 |  | 196938.5 |  | 31653.94 |  | 103064.3 |  | 31465.17 |  | 17725.92 |  | 137500 |  | 2214.615 |  | 63893.23 |  | 36088.14 |  | 15380.1 |  | 5641.749 |  | -13060.19 |  | -185056.8 |  | -173554.6 |  | -175328.4 |  | -168507.2 |  | -140710.8
| 176649.6 |  | 215171.4 |  | 167284.2 |  | 204145.6 |  | 36309.29 |  | 107961.6 |  | 38179.7 |  | 22212.34 |  | 144666.2 |  | 7694.933 |  | 60950 |  | 33141.23 |  | 12671.9 |  | 3153.264 |  | -15358.63 |  | -183864.4 |  | -171045.1 |  | -174200.7 |  | -166038.4 |  | -140322.4
| 177393.8 |  | 224948.3 |  | 170769.2 |  | 210881.2 |  | 42592.17 |  | 116153.8 |  | 42200.29 |  | 27813.71 |  | 147776.4 |  | 9670.383 |  | 58045.53 |  | 30246.06 |  | 9963.413 |  | 664.7272 |  | -17656.79 |  | -181652 |  | -169887.2 |  | -172157.3 |  | -165481.9 |  | -140470.5
| 179253.3 |  | 232846.9 |  | 180844 |  | 216055.7 |  | 47742.89 |  | 121835.1 |  | 46533.3 |  | 33453.49 |  | 149670.5 |  | 11343.72 |  | 55102.08183 |  | 27338.58 |  | 7254.216 |  | -1823.636 |  | -19955.04 |  | -179312.2 |  | -169721.5 |  | -170272.1 |  | -165691.7 |  | -139968.4
| 186017.6 |  | 240425.6 |  | 194838 |  | 224131.5 |  | 52026.1 |  | 123572.4 |  | 52643.51 |  | 37427.59 |  | 155234.5 |  | 16431.16 |  | 52145.53 |  | 24407.89 |  | 4544.541 |  | -4311.608 |  | -22253.34 |  | -177822.4 |  | -169971.1 |  | -169103.9 |  | -165924 |  | -139208.1
| 199184 |  | 245259.1 |  | 203220.1 |  | 230701.4 |  | 57020.26 |  | 127532.6 |  | 58732.15 |  | 42164.54 |  | 162285.9 |  | 22486.6 |  | 49185.72 |  | 21494.56 |  | 1835.281 |  | -6799.079 |  | -24551.49 |  | -177043 |  | -170133 |  | -168820.5 |  | -166206.2 |  | -138204.2
| 211947.4 |  | 247796.1 |  | 204064.7 |  | 233151.8 |  | 61115.5 |  | 134923.3 |  | 63484.4 |  | 48061.34 |  | 166687.5 |  | 24901.95 |  | 46192.31 |  | 18629.74 |  | -873.0623 |  | -9286.442 |  | -26848.93 |  | -177186.9 |  | -169343.3 |  | -169082.8 |  | -166517.3 |  | -136736.3
| 219914.3 |  | 250676.2 |  | 204543.4 |  | 234584.4 |  | 66058.1 |  | 141790 |  | 66910.19 |  | 52972.29 |  | 168239.9 |  | 25594.1 |  | 43301.15 |  | 15769.25 |  | -3579.494 |  | -11773.95 |  | -29146.16 |  | -177268.6 |  | -167561.7 |  | -169385.5 |  | -166286.1 |  | -135152.5
| 223555.6 |  | 256450.5 |  | 205809.1 |  | 238850.7 |  | 69255.15 |  | 145486.5 |  | 72041.93 |  | 55777.33 |  | 174199.3 |  | 30314.02 |  | 40341.07 |  | 12906.12 |  | -6282.716 |  | -14261.79 |  | -31443.25 |  | -177116.2 |  | -164671.3 |  | -169672.6 |  | -163528.8 |  | -134564.9
| 224493.5 |  | 267358.2 |  | 209390.4 |  | 245226.2 |  | 71188.42 |  | 152344.3 |  | 78626.42 |  | 59111.08 |  | 180815.1 |  | 36833.07 |  | 37454.25 |  | 10045.58 |  | -8979.231 |  | -16749.85 |  | -33739.07 |  | -175574.5 |  | -162405 |  | -169036.6 |  | -160643.5 |  | -134527.9
| 224937.9 |  | 281366.9 |  | 222416.1 |  | 252291.6 |  | 76462.04 |  | 160018.3 |  | 84109.11 |  | 63038.72 |  | 185211.1 |  | 40086.56 |  | 34540.07 |  | 7183.286 |  | -11655.99 |  | -19237.03 |  | -36034.97 |  | -173078.8 |  | -161981.2 |  | -166407.8 |  | -159955.5 |  | -134727
| 230301.1 |  | 290808.7 |  | 237969.9 |  | 259433.5 |  | 83006.67 |  | 164156.8 |  | 89356.06 |  | 68991.5 |  | 186509.6 |  | 40369.39 |  | 31661.72 |  | 4314.094 |  | -14335.29 |  | -21720.62 |  | -38330.41 |  | -170718.2 |  | -162167.7 |  | -163539.2 |  | -160152.3 |  | -134573.1
| 242619.3 |  | 295119.6 |  | 246630.5 |  | 267153.6 |  | 88484.59 |  | 165819.6 |  | 96213.92 |  | 75715.97 |  | 191040.2 |  | 42864.07 |  | 28785.4 |  | 1441.138 |  | -17012.24 |  | -24181.51 |  | -40624.79 |  | -169249.7 |  | -162395 |  | -162527 |  | -160358.9 |  | -133110.9
| 255502.4 |  | 298299.5 |  | 250490.1 |  | 271647.2 |  | 94006.97 |  | 170185.4 |  | 103453.2 |  | 80913.81 |  | 197119.5 |  | 48650.27 |  | 25909.03 |  | -1433.892 |  | -19695.06 |  | -26657.31 |  | -42919.04 |  | -169046.5 |  | -162299.4 |  | -162527.2 |  | -160590.8 |  | -131217.5
| 265020.1 |  | 299186 |  | 250872.1 |  | 273133.2 |  | 98790.02 |  | 178142.3 |  | 107770.4 |  | 85489.13 |  | 202520.7 |  | 54001.39 |  | 23032.59 |  | -4309.676 |  | -22368.19 |  | -29115.08 |  | -45216.95 |  | -169266.9 |  | -161267.9 |  | -162796 |  | -160674.2 |  | -129742.1
| 269605.3 |  | 303045 |  | 251099.6 |  | 273183.5 |  | 102188.6 |  | 184196.7 |  | 109817.6 |  | 90029.59 |  | 204911.9 |  | 57085.1 |  | 20156.23 |  | -7185.069 |  | -25015.54 |  | -31575.37 |  | -47515.64 |  | -169374 |  | -158231.3 |  | -162986.2 |  | -160686.5 |  | -128906.5
| 271159.1 |  | 311919.6 |  | 255741.9 |  | 274251.2 |  | 106332.2 |  | 186252.9 |  | 114726.8 |  | 93809.39 |  | 208193.8 |  | 62097.94 |  | 17279.92 |  | -10061.57 |  | -27640.95 |  | -34024.23 |  | -49813.06 |  | -168361.3 |  | -155084.5 |  | -162002.2 |  | -158691.5 |  | -128514.1
| 271316.8 |  | 324678.9 |  | 265476.7 |  | 278041.4 |  | 109967.6 |  | 190234.7 |  | 121615.4 |  | 97424.65 |  | 214757.7 |  | 67479.56 |  | 14402.58 |  | -12942.3 |  | -30289.23 |  | -36408.83 |  | -52111.98 |  | -166121.2 |  | -153995.2 |  | -160125.6 |  | -155597.6 |  | -128481.5
| 271561.9 |  | 336318.4 |  | 276813.9 |  | 284353.5 |  | 114318.9 |  | 197975.7 |  | 127209.7 |  | 102432 |  | 220251.6 |  | 69930.93 |  | 11522.69 |  | -15829.36 |  | -32964.86 |  | -38850.43 |  | -54413.66 |  | -163379.1 |  | -154062 |  | -158061.6 |  | -154151.9 |  | -128491.2
| 276333.7 |  | 344024.4 |  | 287458.9 |  | 289985.5 |  | 119073.8 |  | 203991.2 |  | 130188.3 |  | 107756.2 |  | 222403.8 |  | 71234.84 |  | 8640.093 |  | -18722.19 |  | -35622.77 |  | -41226.18 |  | -56719.69 |  | -161432.1 |  | -154267.2 |  | -156498.1 |  | -154270.2 |  | -127423.4
| 287125.8 |  | 348363.9 |  | 294198.2 |  | 295382.4 |  | 124692.5 |  | 206643.8 |  | 132393.5 |  | 111782.9 |  | 222765 |  | 76147.21 |  | 5753.848 |  | -21617.83 |  | -38304.43 |  | -43672.41 |  | -59032.45 |  | -160921.2 |  | -154316.8 |  | -155749.4 |  | -154434.8 |  | -126285.6
| 300458.8 |  | 348862.3 |  | 294959.1 |  | 302644.6 |  | 132182.9 |  | 209007.5 |  | 138160.1 |  | 115057.9 |  | 224306.2 |  | 82827.22 |  | 2864.08 |  | -24512.42 |  | -40995.3 |  | -45885.24 |  | -61348.66 |  | -160798.2 |  | -153993.9 |  | -155916.4 |  | -154630.6 |  | -124625.7
| 311599.8 |  | 349071.6 |  | 294907.9 |  | 310425.8 |  | 137432.3 |  | 215362 |  | 146204.2 |  | 118735.9 |  | 228101.7 |  | 85662.67 |  | -30.06483 |  | -27407.42 |  | -43686.34 |  | -48289.49 |  | -63664.6 |  | -160998.7 |  | -152061.1 |  | -156164.8 |  | -154474.4 |  | -122959.5
| 317576.9 |  | 349324.7 |  | 294823.5 |  | 315792.8 |  | 140910.9 |  | 222607.4 |  | 151819.5 |  | 124137.1 |  | 235634.7 |  | 85993.57 |  | -2928.813 |  | -30306.02 |  | -46377.52 |  | -50719.66 |  | -65978.15 |  | -160474.6 |  | -149154.6 |  | -156347.2 |  | -152566.9 |  | -121948.9
| 318002.2 |  | 349805.4 |  | 297327.3 |  | 320889.3 |  | 145678 |  | 227051 |  | 156691.3 |  | 131055.8 |  | 240105.8 |  | 86732.76 |  | -5830.762 |  | -33205.66 |  | -49068.99 |  | -53157.39 |  | -68287.25 |  | -158433.6 |  | -146800.4 |  | -155902.8 |  | -149584.4 |  | -122002.9
| 317920.1 |  | 355003.9 |  | 308975.8 |  | 326261.7 |  | 149710.4 |  | 228540.9 |  | 162947.9 |  | 136871.7 |  | 242990.2 |  | 91976.05 |  | -8735.621 |  | -36104.15 |  | -51760.75 |  | -55604.28 |  | -70590.5 |  | -155600.3 |  | -145843 |  | -153825 |  | -148104.1 |  | -122095.7
| 317842.3 |  | 364908.9 |  | 324041.9 |  | 333197.1 |  | 153512.1 |  | 231865.8 |  | 169049 |  | 141574.6 |  | 246466.8 |  | 98412.8 |  | -11646.18 |  | -39003.12 |  | -54452.63 |  | -58051.76 |  | -72886.97 |  | -153606 |  | -145883.4 |  | -150800.3 |  | -147872.5 |  | -121560.4
| 317790.8 |  | 375472 |  | 334151.1 |  | 340792.4 |  | 159764.6 |  | 239049.4 |  | 173116.8 |  | 146497.1 |  | 253854.8 |  | 101155.5 |  | -14565.4 |  | -41900.74 |  | -57145.04 |  | -60498.71 |  | -75107.16 |  | -152454.3 |  | -146058.3 |  | -148910.5 |  | -148033.2 |  | -120474.1
| 320208.4 |  | 385913.6 |  | 338967.9 |  | 346555.2 |  | 167261.2 |  | 245877.3 |  | 177896 |  | 151540.5 |  | 262306.2 |  | 101478.6 |  | -17488.48 |  | -44794.29 |  | -59837.98 |  | -62945.52 |  | -77246.6 |  | -152057.1 |  | -145726.3 |  | -148768.8 |  | -148155.9 |  | -118688.7
| 328481 |  | 394492.9 |  | 340181.7 |  | 351973.2 |  | 173674.6 |  | 248634.1 |  | 185162.1 |  | 155864.8 |  | 270975.3 |  | 104978.6 |  | -20410.13 |  | -47688.02 |  | -62530.64 |  | -65392.6 |  | -79332.25 |  | -152146.3 |  | -144416.8 |  | -148982.3 |  | -148336.3 |  | -117136.4
| 341412.2 |  | 398934.4 |  | 340525.7 |  | 360488.3 |  | 176398.5 |  | 249095.5 |  | 191962.4 |  | 161327.2 |  | 276220.5 |  | 111420.4 |  | -23332.33 |  | -50587.6 |  | -65223.28 |  | -67840.14 |  | -81469.23 |  | -151737.4 |  | -141989.7 |  | -149205.2 |  | -147870.1 |  | -115950
| 355113.8 |  | 402601.3 |  | 340786 |  | 368244.7 |  | 178044.2 |  | 252486.8 |  | 195623.6 |  | 166681 |  | 279942.6 |  | 115736.2 |  | -26259.96 |  | -53491.65 |  | -67915.38 |  | -70287.9 |  | -83653.12 |  | -150764.9 |  | -139302.7 |  | -148706.6 |  | -145985.4 |  | -115498
| 362506.1 |  | 411859.2 |  | 341059.4 |  | 372987.7 |  | 181348.6 |  | 259348.2 |  | 198374.4 |  | 169616.6 |  | 286911.5 |  | 116782.2 |  | -29191.04 |  | -56397.44 |  | -70606.95 |  | -72736.27 |  | -85627.47 |  | -148894.3 |  | -137773.1 |  | -146526.8 |  | -143177.6 |  | -115459.1
| 364547.3 |  | 424117.2 |  | 342033.8 |  | 379589.6 |  | 186523.8 |  | 266403.9 |  | 203857.2 |  | 173457.4 |  | 295528.3 |  | 119558 |  | -32119.63 |  | -59306.64 |  | -73297.89 |  | -75184.76 |  | -87605.73 |  | -146361.3 |  | -137337.4 |  | -143709.7 |  | -141512.1 |  | -115502.6
| 364586.8 |  | 435387.3 |  | 351819.9 |  | 386448.8 |  | 193236.1 |  | 269169.8 |  | 210192 |  | 178875.7 |  | 305342.6 |  | 125806.3 |  | -35045.75 |  | -62215.21 |  | -75988.45 |  | -77632.08 |  | -89753.49 |  | -144087.3 |  | -137386 |  | -142022.1 |  | -141348.4 |  | -114993.9
| 369141.2 |  | 444385.5 |  | 366949.3 |  | 389938 |  | 198740.4 |  | 271553.9 |  | 214795.9 |  | 183656.9 |  | 311468.1 |  | 130681.7 |  | -37972.58 |  | -65099.83 |  | -78678.82 |  | -80078.62 |  | -92004.11 |  | -143102 |  | -137134.2 |  | -141433.2 |  | -141473.4 |  | -113374.8
| 381453.3 |  | 451717.6 |  | 378863.1 |  | 391503 |  | 201573.7 |  | 277425.3 |  | 218489.7 |  | 187471.3 |  | 315412.5 |  | 131976.2 |  | -40900.75 |  | -67969.19 |  | -81370.25 |  | -82525.35 |  | -94262.51 |  | -143155.8 |  | -136215.5 |  | -141533.7 |  | -141600 |  | -111554.9
| 396599 |  | 460575.6 |  | 385259.8 |  | 391594.2 |  | 206495.5 |  | 285195.9 |  | 223286.6 |  | 191418.7 |  | 316861.3 |  | 134586.5 |  | -43830.63 |  | -70797.72 |  | -84062.34 |  | -84972.32 |  | -96521.01 |  | -143173.4 |  | -133812 |  | -141730.5 |  | -141545.2 |  | -109962.3
| 407011.8 |  | 472369.8 |  | 385956.3 |  | 393879.9 |  | 211414.2 |  | 289905 |  | 229635.9 |  | 195730.9 |  | 321840 |  | 140734.4 |  | -46762.93 |  | -73556.65 |  | -86754.94 |  | -87418.22 |  | -98779.5 |  | -142334.5 |  | -130703.4 |  | -141925.5 |  | -139718.1 |  | -109001.6
| 410764.1 |  | 483316.9 |  | 385889.2 |  | 398286.7 |  | 215740.5 |  | 293914.7 |  | 235605.5 |  | 201507.8 |  | 327751 |  | 145326.8 |  | -49695.94 |  | -76353.41 |  | -89448.48 |  | -89863.77 |  | -101038 |  | -139870.9 |  | -128917.8 |  | -141617.1 |  | -136515.5 |  | -108583.2
| 413639.6 |  | 490978.9 |  | 388431.5 |  | 404807.8 |  | 220863.6 |  | 301386 |  | 238769.5 |  | 205744.1 |  | 331661.5 |  | 146662 |  | -52629.03 |  | -79024.9 |  | -92116.43 |  | -92310.31 |  | -103296.5 |  | -137112.8 |  | -128534.8 |  | -140034.4 |  | -134449.2 |  | -108657.4
| 418398.7 |  | 496493.2 |  | 395659.5 |  | 412173 |  | 224998.5 |  | 311453.3 |  | 241331.8 |  | 207835.8 |  | 330904.9 |  | 147652.6 |  | -55563.83 |  | -81674.62 |  | -94757.44 |  | -94757.6 |  | -105555 |  | -134946.9 |  | -128474.3 |  | -136727.8 |  | -134349.8 |  | -108141
| 426946.5 |  | 497561.6 |  | 409633.7 |  | 419379.3 |  | 229041 |  | 321301.1 |  | 246388.5 |  | 211530.4 |  | 329051.8 |  | 152009 |  | -58486.69 |  | -84328.24 |  | -97363.49 |  | -97205.34 |  | -107813.4 |  | -133937.7 |  | -128316.9 |  | -134190.8 |  | -134490.7 |  | -107037.8
| 435514.5 |  | 497430 |  | 422334.4 |  | 426497.1 |  | 234702.2 |  | 328490 |  | 252620.7 |  | 216683 |  | 329712 |  | 158043.9 |  | -61006.29 |  | -87033.36 |  | -99810.77 |  | -99652.71 |  | -110071.9 |  | -133860 |  | -127284.6 |  | -133849.3 |  | -134619.2 |  | -105206.2
| 444941.1 |  | 497296.6 |  | 428137.1 |  | 429850.7 |  | 240298.2 |  | 331116.4 |  | 257935.7 |  | 221929.6 |  | 332893.3 |  | 161354.5 |  | -63834.41 |  | -89893.13 |  | -102222.8 |  | -102099.9 |  | -112327.7 |  | -133985.4 |  | -124819.3 |  | -134009.8 |  | -134724.8 |  | -103208.5
| 452585.8 |  | 498431.6 |  | 429199.4 |  | 430478.9 |  | 245133 |  | 332479.9 |  | 260638.4 |  | 224839.5 |  | 338841.9 |  | 161875.3 |  | -66501.25 |  | -92773.55 |  | -104596.4 |  | -104193.3 |  | -114581.2 |  | -133610.2 |  | -122210.3 |  | -134185.6 |  | -134299 |  | -101860.6
| 455224.5 |  | 499829.2 |  | 430157.1 |  | 434182.3 |  | 248224.5 |  | 338526.7 |  | 263225.8 |  | 226794.6 |  | 345383 |  | 161885.4 |  | -69297.18 |  | -95654.55 |  | -106949.8 |  | -106495.4 |  | -116833 |  | -131459.7 |  | -120512.1 |  | -134173.6 |  | -131866.1 |  | -101455.6
| 455500.7 |  | 504358.9 |  | 436412.1 |  | 441174.8 |  | 249637.8 |  | 346722.4 |  | 267874.4 |  | 230469.7 |  | 349899 |  | 161989 |  | -72092.99 |  | -98531.1 |  | -109283 |  | -108504.4 |  | -119080.2 |  | -128406.2 |  | -119593 |  | -132660.7 |  | -128661.4 |  | -101474
| 455275.6 |  | 511436.6 |  | 450478.9 |  | 447477.4 |  | 253264.7 |  | 356499.2 |  | 274646.4 |  | 235894.3 |  | 350853.1 |  | 164267.4 |  | -74874.05 |  | -101403.8 |  | -111797 |  | -110502 |  | -121325.7 |  | -125791.1 |  | -119350 |  | -129569.6 |  | -127224.2 |  | -100986.3
| 455065.7 |  | 521027.5 |  | 465571.1 |  | 452879.2 |  | 258728.5 |  | 363828.9 |  | 279963.7 |  | 241007.1 |  | 354662.6 |  | 170443.3 |  | -77767.94 |  | -104278.6 |  | -114423 |  | -112755.7 |  | -123572.2 |  | -124593 |  | -119454.1 |  | -126944.7 |  | -127283.8 |  | -100091.7
| 454899.9 |  | 532994.1 |  | 471768.7 |  | 459183.7 |  | 263032.6 |  | 363075 |  | 282034.6 |  | 244553.2 |  | 360852.1 |  | 175566.7 |  | -80668.37 |  | -107158.2 |  | -117070.5 |  | -114890.5 |  | -125821 |  | -124333.2 |  | -118963 |  | -125989.7 |  | -127415.1 |  | -98742.34
| 454989.4 |  | 541328.6 |  | 472300.3 |  | 465017.6 |  | 267082.6 |  | 357398.5 |  | 285004.1 |  | 247069.2 |  | 369569.6 |  | 177404 |  | -83567.96 |  | -110040.4 |  | -119718.4 |  | -117258.1 |  | -128071.4 |  | -124279.1 |  | -116703.5 |  | -126055.8 |  | -127489 |  | -96852.93
| 456233.8 |  | 544422.7 |  | 472106.3 |  | 467873 |  | 273027.8 |  | 358477.5 |  | 291331 |  | 251765.3 |  | 377548.3 |  | 179446.2 |  | -86467.6 |  | -112921.8 |  | -122366.1 |  | -119629.4 |  | -130207.4 |  | -123430.4 |  | -113641.6 |  | -126208.1 |  | -127310.4 |  | -95045.66
| 459311.3 |  | 545508.6 |  | 472077.2 |  | 467904.7 |  | 278285.3 |  | 365516.9 |  | 301142 |  | 258790.7 |  | 387987.3 |  | 184848.5 |  | -89369.61 |  | -115805 |  | -125013.4 |  | -122034.7 |  | -132183.8 |  | -121573.1 |  | -111358.6 |  | -126351.1 |  | -125600.8 |  | -94354.81
| 467633.3 |  | 550424.3 |  | 472130.9 |  | 467519.8 |  | 282182.2 |  | 371070 |  | 310902.3 |  | 265331.1 |  | 396707 |  | 190591.8 |  | -92273.81 |  | -118693.9 |  | -127660.5 |  | -124440.1 |  | -134045.7 |  | -119117.6 |  | -110156.6 |  | -125755.4 |  | -122429 |  | -94175.8
| 483375.1 |  | 559912.9 |  | 472134 |  | 467111.2 |  | 287844.4 |  | 375174.7 |  | 318748 |  | 270593.7 |  | 401156.1 |  | 196502.4 |  | -95181.59 |  | -121585.3 |  | -130307.2 |  | -126839.5 |  | -135970.8 |  | -116677.6 |  | -110041.7 |  | -123764.9 |  | -120201.2 |  | -94005.38
| 495260.8 |  | 569266.3 |  | 472220.6 |  | 466713.8 |  | 295232.3 |  | 379581.1 |  | 326165.7 |  | 277565.5 |  | 401213.3 |  | 203255.6 |  | -98092.22 |  | -124471 |  | -132953.8 |  | -129233.6 |  | -137597.4 |  | -115130.4 |  | -109856.6 |  | -120611.7 |  | -119816.8 |  | -93339.3
| 500720.7 |  | 579631.6 |  | 472324.3 |  | 467104.5 |  | 302742 |  | 385313.3 |  | 333934.8 |  | 286077.1 |  | 401299.8 |  | 207061.2 |  | -101004.2 |  | -127352.5 |  | -135601 |  | -131625.1 |  | -139316 |  | -114610.6 |  | -109065.1 |  | -118378.6 |  | -119911.2 |  | -91721.16
| 508380.8 |  | 590195.6 |  | 474409.1 |  | 467788.7 |  | 308350 |  | 389951.7 |  | 341725.3 |  | 292830.1 |  | 402573.4 |  | 209054.5 |  | -103917.2 |  | -130236.8 |  | -138248.7 |  | -134015 |  | -141378 |  | -114579.1 |  | -107007.1 |  | -117896.3 |  | -119971.1 |  | -89829.6
| 521227.9 |  | 593933.4 |  | 483067.6 |  | 470970.5 |  | 311693.2 |  | 392252.4 |  | 345788.2 |  | 298248.3 |  | 402823.1 |  | 214924.2 |  | -106830.4 |  | -133124.9 |  | -140896.4 |  | -136405.6 |  | -143516.5 |  | -113769.6 |  | -104589.7 |  | -118010.5 |  | -119997.5 |  | -88049.47
| 534402.7 |  | 594497.9 |  | 499560.2 |  | 478394.4 |  | 316332.4 |  | 396140.5 |  | 347649.1 |  | 301851.9 |  | 402479.8 |  | 221075.3 |  | -109744.1 |  | -135902.2 |  | -143544.3 |  | -138799 |  | -145705.2 |  | -111832.9 |  | -102309.8 |  | -118132.8 |  | -119123.5 |  | -87198.36
| 542834.9 |  | 597096.8 |  | 512658.4 |  | 486243.9 |  | 323129.1 |  | 406364.7 |  | 351242.1 |  | 305509.8 |  | 402100.2 |  | 225634.4 |  | -112660.5 |  | -138374.5 |  | -146192.9 |  | -141193.3 |  | -147895.9 |  | -109443.9 |  | -100902.3 |  | -117299.2 |  | -116570.2 |  | -86828.42
| 545591.9 |  | 605018.7 |  | 518438.1 |  | 494400 |  | 327247.7 |  | 418118.2 |  | 356994.3 |  | 311577.6 |  | 401925.6 |  | 232089.7 |  | -115581.9 |  | -140660.2 |  | -148838.2 |  | -143585.9 |  | -150086.3 |  | -107053.3 |  | -100503.7 |  | -115542.3 |  | -113569.7 |  | -86869.71
| 545372.3 |  | 613661.4 |  | 528276.1 |  | 505262.6 |  | 330946.2 |  | 427358.5 |  | 362765.6 |  | 319627.8 |  | 401897.6 |  | 236094.6 |  | -118504.2 |  | -143145.4 |  | -151358.7 |  | -145974.9 |  | -152276.6 |  | -105335.1 |  | -100526.8 |  | -112752 |  | -112247.6 |  | -86528.28
| 544921.7 |  | 622067.2 |  | 544021.7 |  | 514280.6 |  | 336197.1 |  | 431189.8 |  | 365516 |  | 326756.5 |  | 404300.9 |  | 237639.4 |  | -121421.5 |  | -145530.5 |  | -153493.3 |  | -148357.6 |  | -154466.9 |  | -104656.6 |  | -100128.1 |  | -110469.5 |  | -112224.7 |  | -84799.14
| 544443.6 |  | 628301.8 |  | 555066.8 |  | 521039.3 |  | 343335.9 |  | 431438 |  | 365823.9 |  | 332614.9 |  | 408653.5 |  | 241736.4 |  | -124337.2 |  | -147974 |  | -155305.9 |  | -150494.4 |  | -156657.2 |  | -104690.2 |  | -98366.99 |  | -109554.2 |  | -112307 |  | -82712.54
| 543951.6 |  | 630256.9 |  | 557543.4 |  | 531642.9 |  | 348910 |  | 431167.3 |  | 365695.8 |  | 334630.8 |  | 416526.5 |  | 248038.1 |  | -127257.2 |  | -150725 |  | -157257.8 |  | -152792.7 |  | -158845.8 |  | -104469.9 |  | -95537.25 |  | -109606 |  | -112344.7 |  | -80941.28
| 543471.5 |  | 629576.5 |  | 557375.7 |  | 544294.2 |  | 352779.5 |  | 431243.9 |  | 366996.9 |  | 333322.5 |  | 425075.1 |  | 251191.5 |  | -129941.3 |  | -153555.8 |  | -159431 |  | -154126.6 |  | -161033.8 |  | -103087.5 |  | -92662.83 |  | -109709.1 |  | -112024.1 |  | -79802.82
| 543023.8 |  | 629844.8 |  | 557133.4 |  | 555533.8 |  | 354880.4 |  | 434400.3 |  | 371434.6 |  | 334207.7 |  | 434378.9 |  | 251300.7 |  | -132743.2 |  | -156392.1 |  | -161874.4 |  | -156125.1 |  | -163216.4 |  | -100364.8 |  | -91048.56 |  | -109414.4 |  | -109383.8 |  | -79208.6
| 542624.8 |  | 632024.8 |  | 556771.1 |  | 563335.5 |  | 355021.1 |  | 441853.3 |  | 377608.4 |  | 338182 |  | 442639.7 |  | 251096.8 |  | -135078.3 |  | -159230.6 |  | -164450.2 |  | -157990 |  | -165394.1 |  | -97542.25 |  | -90795.36 |  | -108522.8 |  | -106060.8 |  | -79242.53
| 543217.7 |  | 635312 |  | 556305.2 |  | 570467.8 |  | 354874.6 |  | 446840.7 |  | 383084.8 |  | 344136.6 |  | 451048.9 |  | 251485.7 |  | -137375.2 |  | -162067.5 |  | -167030.7 |  | -159877.8 |  | -167552 |  | -95437.66 |  | -90766.88 |  | -105751.8 |  | -104571.6 |  | -78782.33
| 549023.6 |  | 641233 |  | 556007.2 |  | 577323.4 |  | 355030.6 |  | 445123.1 |  | 386751 |  | 350205.2 |  | 460902.9 |  | 255312.2 |  | -139985.6 |  | -164901.2 |  | -169609.1 |  | -162188.6 |  | -169458.5 |  | -94559.2 |  | -90236.01 |  | -102476.3 |  | -104422.4 |  | -77406.21
| 560658.6 |  | 650771.7 |  | 555731.7 |  | 577992.9 |  | 357390.4 |  | 442938.8 |  | 390866.2 |  | 354254.9 |  | 468207 |  | 261546.7 |  | -142277.5 |  | -167732.4 |  | -172187.1 |  | -164525.4 |  | -171199.2 |  | -94528.02 |  | -88739.7 |  | -100997.7 |  | -104438 |  | -75948.01
| 574914.5 |  | 662492.2 |  | 555382.8 |  | 573059.4 |  | 362134.9 |  | 444926.9 |  | 397132.1 |  | 355225.4 |  | 472607.5 |  | 265201.8 |  | -145112.2 |  | -170564.1 |  | -174764.4 |  | -166864.6 |  | -172792.2 |  | -93966.19 |  | -86219.77 |  | -101009.8 |  | -104493.6 |  | -74227.96
| 584601.8 |  | 673714.3 |  | 555220.7 |  | 566648.4 |  | 366061.7 |  | 450227.4 |  | 404667.2 |  | 356412.3 |  | 473394 |  | 265395.4 |  | -147979.4 |  | -173396.7 |  | -177340.8 |  | -169204.4 |  | -174039.6 |  | -92645.3 |  | -83191.55 |  | -101095.7 |  | -104284.2 |  | -72378.38
| 593633.7 |  | 688379.2 |  | 556506.7 |  | 564551.7 |  | 369337.6 |  | 457487.7 |  | 412978.7 |  | 359574.7 |  | 476178.9 |  | 265362.6 |  | -150848.6 |  | -176226.9 |  | -179914.9 |  | -171544 |  | -175556 |  | -89663.86 |  | -81241.09 |  | -100639.4 |  | -102060.7 |  | -71461
| 606696.3 |  | 703182 |  | 564673.3 |  | 566090.4 |  | 376384.1 |  | 465933.3 |  | 423842.1 |  | 365451 |  | 478592.1 |  | 267479.7 |  | -153718.3 |  | -179056.6 |  | -182488 |  | -173882.6 |  | -177547.9 |  | -86639.38 |  | -80886.92 |  | -99246.29 |  | -98520.85 |  | -71475.55
| 620448.7 |  | 713141.5 |  | 581632.2 |  | 565628.4 |  | 386704.7 |  | 473444.7 |  | 435025.6 |  | 374031.1 |  | 478326.6 |  | 274056.8 |  | -156589.1 |  | -181890.7 |  | -185060.4 |  | -176220.2 |  | -179688.9 |  | -84766.24 |  | -80894.75 |  | -96957.87 |  | -96633.71 |  | -71041.76
| 628919.7 |  | 720128.4 |  | 594835.3 |  | 565777.8 |  | 397142.6 |  | 482743.9 |  | 443343.2 |  | 382586.2 |  | 475516.7 |  | 280144.6 |  | -159460.6 |  | -184566.8 |  | -187633.7 |  | -178557.2 |  | -181833 |  | -84346.11 |  | -80802.6 |  | -94584.21 |  | -96252.86 |  | -70011.99
| 632071.5 |  | 726113.2 |  | 598771.3 |  | 572231.1 |  | 404633.7 |  | 493104 |  | 447634 |  | 388472.2 |  | 472005.9 |  | 285910.4 |  | -162330.6 |  | -186865.1 |  | -190167 |  | -180894.1 |  | -183971.3 |  | -84080.76 |  | -79568.99 |  | -92952.3 |  | -96324.84 |  | -68358.93
| 632946.4 |  | 730457.2 |  | 602738.4 |  | 578892.7 |  | 409615.1 |  | 502379.7 |  | 449186.8 |  | 391323.4 |  | 470422.3 |  | 291877.2 |  | -165199 |  | -188843.7 |  | -192681.6 |  | -183230.9 |  | -186104.2 |  | -83439.05 |  | -76791.9 |  | -92305.92 |  | -96357.23 |  | -66350.66
| 634465.8 |  | 732245.4 |  | 616586.6 |  | 583928.2 |  | 414463.6 |  | 508673 |  | 448985.2 |  | 392094.8 |  | 472748.5 |  | 294753.4 |  | -168068.6 |  | -190904.3 |  | -195077.5 |  | -185564.8 |  | -188233.1 |  | -81756.44 |  | -73908.4 |  | -92312.74 |  | -96352.9 |  | -64440.47
| 636569.3 |  | 731070.4 |  | 632715.4 |  | 589673.3 |  | 420275.9 |  | 514542.8 |  | 448939.3 |  | 394012.1 |  | 479037.9 |  | 294705.7 |  | -170941.2 |  | -193075.5 |  | -197025.4 |  | -187896.9 |  | -190359.5 |  | -79294.06 |  | -72096.12 |  | -92393.23 |  | -94864.95 |  | -63606.3
| 637247.3 |  | 728128 |  | 639610.3 |  | 597658.7 |  | 423658.2 |  | 522973.1 |  | 449915.1 |  | 398060.3 |  | 484168.3 |  | 294466.5 |  | -173815.4 |  | -195580.6 |  | -198607.2 |  | -190224.6 |  | -192483.9 |  | -77062.91 |  | -71139.12 |  | -91869.82 |  | -91431.7 |  | -63488.91
| 634763.9 |  | 723441.4 |  | 639786.6 |  | 607129.8 |  | 423758.5 |  | 527924.9 |  | 451408 |  | 403434.9 |  | 487373.4 |  | 295613 |  | -176690.7 |  | -198256.6 |  | -200273.1 |  | -192110.8 |  | -194605.7 |  | -75091 |  | -70856.02 |  | -89634.26 |  | -88590.5 |  | -63260.59
| 631261.6 |  | 722591.9 |  | 639297.1 |  | 617572.1 |  | 423326 |  | 528530.7 |  | 450672.8 |  | 407671.1 |  | 490984.2 |  | 301122.4 |  | -179471.1 |  | -201025 |  | -202275.9 |  | -192000.9 |  | -196726.9 |  | -74062.13 |  | -70438.57 |  | -86582.08 |  | -87996.35 |  | -62744.99
| 629127.5 |  | 726472.9 |  | 638711.2 |  | 626531.2 |  | 422874.4 |  | 527777.9 |  | 448539.4 |  | 408589.3 |  | 501962.5 |  | 306949.8 |  | -182290.2 |  | -203807.6 |  | -204635.3 |  | -194051 |  | -198750.9 |  | -73500.52 |  | -69127.13 |  | -84364.89 |  | -88040.35 |  | -61159.12
| 631539.1 |  | 728404.5 |  | 638146 |  | 632263.1 |  | 422441.3 |  | 525091.4 |  | 448549.3 |  | 408355.9 |  | 514605.8 |  | 308346.2 |  | -183591.4 |  | -206582.9 |  | -207154.5 |  | -196069.9 |  | -200452.6 |  | -72865.21 |  | -66420.7 |  | -83385.97 |  | -88073.91 |  | -58948.63
| 641359.3 |  | 732165.4 |  | 637710.7 |  | 636217.3 |  | 422051.4 |  | 520009.6 |  | 452196.8 |  | 408082.4 |  | 528509.3 |  | 308168.9 |  | -186098.3 |  | -209349.5 |  | -209680.7 |  | -198298.6 |  | -201967.9 |  | -70741.96 |  | -63111.99 |  | -83358.68 |  | -88086.43 |  | -56894.27
| 653249.2 |  | 741046.1 |  | 637232.1 |  | 640095.1 |  | 423564.3 |  | 514574.4 |  | 458066.7 |  | 409176.2 |  | 534993.5 |  | 307902.1 |  | -188046.9 |  | -212108.1 |  | -212203.8 |  | -200568 |  | -203528.1 |  | -68091.8 |  | -61167.25 |  | -83422.25 |  | -86818.94 |  | -55993.32
| 663666.4 |  | 753877.7 |  | 636563.6 |  | 645180 |  | 427002.8 |  | 514706 |  | 466392.7 |  | 412901.2 |  | 539982.4 |  | 307659.3 |  | -190491.5 |  | -214866.6 |  | -214720.3 |  | -202837.9 |  | -204806.7 |  | -65469.3 |  | -60704.71 |  | -82913.02 |  | -84263.34 |  | -55705.35
| 669907.1 |  | 765894.6 |  | 635961.4 |  | 646909.7 |  | 431722.8 |  | 520875.4 |  | 477553 |  | 418681 |  | 544891.1 |  | 307876.1 |  | -193291 |  | -217629.1 |  | -217230.8 |  | -205107.2 |  | -206011.3 |  | -64097.68 |  | -60716.5 |  | -81156.33 |  | -81411.97 |  | -55290.52
| 676186.3 |  | 778742.9 |  | 637019 |  | 644716.9 |  | 436111.8 |  | 524677.4 |  | 487434.3 |  | 426559 |  | 552329.8 |  | 311646.9 |  | -196110.1 |  | -220392.7 |  | -219737.3 |  | -207376.7 |  | -207743.8 |  | -63488.16 |  | -60416.35 |  | -78361.76 |  | -80161.96 |  | -54346.05
| 688047.1 |  | 790495.3 |  | 641827 |  | 641980.1 |  | 441537 |  | 525340.2 |  | 496413.5 |  | 435706.7 |  | 555531.4 |  | 317897 |  | -198931.1 |  | -223149.6 |  | -222243 |  | -209646.6 |  | -209786.2 |  | -63074.12 |  | -59146.33 |  | -75844.81 |  | -79644.09 |  | -52616.4
| 703017.1 |  | 802696.8 |  | 655880 |  | 642420 |  | 450556.3 |  | 529728.7 |  | 507450.1 |  | 444845.6 |  | 551987.4 |  | 325348.4 |  | -201750 |  | -225781.4 |  | -224749 |  | -211915.7 |  | -211845.6 |  | -62473.77 |  | -56042.93 |  | -74464.38 |  | -79685.56 |  | -50680.37
| 711466.1 |  | 812540.6 |  | 670459.4 |  | 643715.8 |  | 462798.4 |  | 541749.9 |  | 519048.7 |  | 453776.1 |  | 546225.8 |  | 332157.9 |  | -204560 |  | -228225.6 |  | -227159.3 |  | -214182.7 |  | -213904.8 |  | -60672.09 |  | -52396.7 |  | -74257.05 |  | -79687.05 |  | -48770.56
| 716639.4 |  | 817800.2 |  | 676880.7 |  | 642725 |  | 472169.5 |  | 558626.6 |  | 526661.3 |  | 462234.5 |  | 544362.7 |  | 338305.9 |  | -207365.5 |  | -229721.1 |  | -229439.5 |  | -216446.1 |  | -215963.9 |  | -58054.58 |  | -50600.74 |  | -74300.72 |  | -78803.62 |  | -47877.7
| 724111.6 |  | 820721.2 |  | 682344.1 |  | 640491.8 |  | 477451 |  | 572341.1 |  | 529595.9 |  | 469884 |  | 547171.4 |  | 344783.1 |  | -210170.2 |  | -230749.5 |  | -231084.2 |  | -218668.9 |  | -218023.1 |  | -55120.22 |  | -50426.38 |  | -73795.75 |  | -76049.2 |  | -47586.64
| 735573.7 |  | 821558.7 |  | 696595.5 |  | 640574.9 |  | 482352.5 |  | 581421.7 |  | 531868.6 |  | 476404.5 |  | 548365.4 |  | 352297.6 |  | -212975.6 |  | -232777.4 |  | -232054.8 |  | -220035.7 |  | -220082.3 |  | -53362.88 |  | -50429.94 |  | -71667.32 |  | -72685.05 |  | -47485.11
| 746164 |  | 821330.8 |  | 710674.6 |  | 645112.3 |  | 487315.4 |  | 583947.5 |  | 537140 |  | 479395.4 |  | 543158.8 |  | 359987.5 |  | -215783.4 |  | -235409.9 |  | -233657.2 |  | -222101.6 |  | -222141.8 |  | -52534.69 |  | -50274.58 |  | -68192.54 |  | -71169.56 |  | -46840.69
| 747638.9 |  | 821040.3 |  | 717241.5 |  | 652730.6 |  | 490315.7 |  | 588169.5 |  | 543103.8 |  | 479363.4 |  | 537528 |  | 364705.4 |  | -218593.6 |  | -238101.3 |  | -235699.6 |  | -222536 |  | -224201.6 |  | -52427.3 |  | -48812.74 |  | -65780.21 |  | -71056.02 |  | -44684.35
| 736519.6 |  | 820798.5 |  | 721481.7 |  | 659816 |  | 490321.6 |  | 596277.3 |  | 543915.2 |  | 478845.8 |  | 537975.9 |  | 365046.8 |  | -221405.3 |  | -240794 |  | -238009.7 |  | -223963.3 |  | -226209.1 |  | -51729.46 |  | -45803.59 |  | -65008.49 |  | -71091.94 |  | -42098.68
| 728733.1 |  | 820057.6 |  | 732195 |  | 668518.9 |  | 490284.1 |  | 604942.5 |  | 539075.6 |  | 478312.9 |  | 543429.2 |  | 364705.9 |  | -223391.1 |  | -243486.9 |  | -240453.9 |  | -225955.3 |  | -227913.9 |  | -50016.1 |  | -42491.62 |  | -65008.99 |  | -70966.89 |  | -40275.15
| 733094 |  | 817617.9 |  | 747027.8 |  | 678844.6 |  | 489828.9 |  | 605985.5 |  | 532055.3 |  | 477792.2 |  | 549386.6 |  | 364296.1 |  | -225278.2 |  | -246181.2 |  | -242910.4 |  | -228079.3 |  | -229110.6 |  | -46998.2 |  | -40383.56 |  | -65050.11 |  | -70088.08 |  | -39411.54
| 739343.4 |  | 815557.9 |  | 752607 |  | 687523.7 |  | 489221.4 |  | 599527.6 |  | 527483.5 |  | 477277 |  | 553913 |  | 363863 |  | -227327.4 |  | -248877.3 |  | -245360.3 |  | -230280.4 |  | -230168.6 |  | -43940.32 |  | -40091.67 |  | -64914.89 |  | -67535.43 |  | -39270.14
| 734648.5 |  | 815054.2 |  | 737442.2 |  | 693923.8 |  | 489686 |  | 595548.2 |  | 528815.6 |  | 476768.4 |  | 563092.2 |  | 363360.2 |  | -228516.6 |  | -251575.1 |  | -247803.7 |  | -232486.6 |  | -231290.8 |  | -42457.35 |  | -40052.71 |  | -63178.04 |  | -64210.86 |  | -39279.42
| 723492.9 |  | 816237.7 |  | 722696.9 |  | 700288.8 |  | 489740.7 |  | 597158.9 |  | 533396.1 |  | 476281.4 |  | 575786.5 |  | 362917.8 |  | -231185 |  | -254271 |  | -250241.6 |  | -234692.7 |  | -232733.7 |  | -41772.94 |  | -39550.69 |  | -59560.79 |  | -62580.3 |  | -38451.04
| 717737.3 |  | 822355.4 |  | 729732.8 |  | 709101.6 |  | 491141.8 |  | 598556.4 |  | 539233.4 |  | 476675 |  | 588431.7 |  | 362511.3 |  | -233940.1 |  | -256950 |  | -252675.2 |  | -236898.5 |  | -234326 |  | -41363.66 |  | -37262.01 |  | -56564.57 |  | -62357.58 |  | -36498.49
| 720403.1 |  | 829649.3 |  | 745246.3 |  | 717312.1 |  | 495859.8 |  | 594579.1 |  | 544423.2 |  | 477399 |  | 595816.6 |  | 362154.2 |  | -236692.8 |  | -259393 |  | -255095.1 |  | -239103.7 |  | -236214.5 |  | -40388 |  | -33696.19 |  | -55766.41 |  | -62388.77 |  | -34448.19
| 729753.8 |  | 838235.6 |  | 742491.2 |  | 719750.8 |  | 501807 |  | 588541.6 |  | 550460.4 |  | 480578.3 |  | 602205 |  | 361796.2 |  | -239444 |  | -261376.1 |  | -257187.4 |  | -241305.3 |  | -238208.1 |  | -38369.53 |  | -31022.91 |  | -55649.45 |  | -62384.78 |  | -32905.04
| 741755.7 |  | 849097.3 |  | 724266.6 |  | 720030.8 |  | 507771.9 |  | 588124.1 |  | 560492.9 |  | 488105.2 |  | 613152.8 |  | 361499.8 |  | -242196.5 |  | -262593.8 |  | -258858.3 |  | -243498.1 |  | -240204.1 |  | -35644.34 |  | -29931.53 |  | -55649.29 |  | -60976.65 |  | -31599.26
| 756610.9 |  | 861783.3 |  | 712643.9 |  | 722413.4 |  | 513619.6 |  | 593066.9 |  | 575264.4 |  | 500403.8 |  | 623549.9 |  | 363375.8 |  | -244951 |  | -263620.2 |  | -259747.5 |  | -245006 |  | -242198.8 |  | -33250.87 |  | -29669.95 |  | -55060.22 |  | -57283.48 |  | -31007.22
| 770865.8 |  | 875384.7 |  | 712389.3 |  | 722308.1 |  | 522735.5 |  | 596751.2 |  | 590355.8 |  | 513716.4 |  | 629672.1 |  | 370241.6 |  | -247703.4 |  | -265570 |  | -260921.9 |  | -246771 |  | -244192.9 |  | -31466.18 |  | -29570.61 |  | -53467.98 |  | -54002.68 |  | -30987.66
| 784261.3 |  | 889052.4 |  | 717286 |  | 717009.2 |  | 532316.8 |  | 601408.6 |  | 600340.8 |  | 524890.5 |  | 630079.2 |  | 381494.5 |  | -250451.4 |  | -268117.4 |  | -262658 |  | -247430.2 |  | -246135.7 |  | -30821.46 |  | -29135.99 |  | -50976.1 |  | -53519.89 |  | -30066.26
| 792406.8 |  | 902869.6 |  | 729508.1 |  | 709839.9 |  | 538165.3 |  | 611960.2 |  | 604716 |  | 533897.5 |  | 629261.7 |  | 394263.3 |  | -253197.7 |  | -270741.5 |  | -264863.7 |  | -248320.1 |  | -247898.6 |  | -30536.95 |  | -26962.38 |  | -48254.72 |  | -53534.07 |  | -27953.35
| 800119.8 |  | 914739.8 |  | 743750.1 |  | 705953 |  | 545540 |  | 626887.3 |  | 608130.3 |  | 542672.6 |  | 628483.5 |  | 401934.4 |  | -255616.4 |  | -273368.3 |  | -267239.7 |  | -250182.1 |  | -249195.8 |  | -29352.55 |  | -23594.38 |  | -46589.68 |  | -53561.92 |  | -25557.06
| 813026.8 |  | 928747.5 |  | 758567.6 |  | 704925.7 |  | 555297.5 |  | 640354.6 |  | 615113.6 |  | 549724.1 |  | 626016.8 |  | 404098.1 |  | -257537.6 |  | -275993.4 |  | -269617.6 |  | -251978.2 |  | -250235.7 |  | -27009.02 |  | -20750.51 |  | -46191.01 |  | -53568.14 |  | -24086.23
| 825745.6 |  | 941501.2 |  | 774533.1 |  | 706869.8 |  | 562976.6 |  | 650140.6 |  | 623431.8 |  | 554345.9 |  | 620913.9 |  | 407582.6 |  | -259777.9 |  | -278616 |  | -271986.7 |  | -254097.7 |  | -251043.6 |  | -24591.51 |  | -19279.2 |  | -46200.65 |  | -52951.57 |  | -22996.66
| 833533.8 |  | 945597.5 |  | 784412.2 |  | 712308.8 |  | 565766.7 |  | 655674 |  | 624966.9 |  | 557053.9 |  | 613232.3 |  | 415820.1 |  | -259945.4 |  | -281234.8 |  | -274350.9 |  | -256236 |  | -251927.1 |  | -22319.25 |  | -19099.52 |  | -46103.99 |  | -49999.59 |  | -22655.85
| 834734.9 |  | 939181.1 |  | 789078.6 |  | 718558.5 |  | 567278.9 |  | 663243.2 |  | 618360.1 |  | 555961.6 |  | 608996.6 |  | 424743 |  | -262421.7 |  | -283850.6 |  | -276713.2 |  | -258374 |  | -253321.9 |  | -20358.85 |  | -18925.57 |  | -44607.1 |  | -46423.97 |  | -22445.29
| 834149.5 |  | 927864.1 |  | 797719.4 |  | 724850.2 |  | 569367.1 |  | 674926.4 |  | 612787.3 |  | 551721.2 |  | 606855.9 |  | 427518.4 |  | -264766 |  | -286426.4 |  | -279074.4 |  | -260510.2 |  | -255210.2 |  | -19822.69 |  | -17528.03 |  | -41346.32 |  | -44705.3 |  | -21402
| 833400.7 |  | 915257.3 |  | 813155.2 |  | 732736.5 |  | 571106.5 |  | 685123.8 |  | 613739.2 |  | 548949.5 |  | 601172.2 |  | 422969.9 |  | -267309.2 |  | -288443 |  | -281300.8 |  | -262636.5 |  | -257135.7 |  | -19549.56 |  | -14748.9 |  | -38132.93 |  | -44620.65 |  | -19745.19
| 832606.3 |  | 905475.9 |  | 824138.5 |  | 742002.2 |  | 569609.5 |  | 690078 |  | 618301.2 |  | 549283.2 |  | 596512.7 |  | 418142.1 |  | -269971.5 |  | -289535.1 |  | -282971.6 |  | -264755.8 |  | -259066.8 |  | -17783.33 |  | -11672.44 |  | -36703.2 |  | -44625.74 |  | -17474.15
| 831769.1 |  | 900418.6 |  | 827343.4 |  | 749973.3 |  | 564435.1 |  | 690172.7 |  | 617383.8 |  | 550075.1 |  | 602709 |  | 417421.7 |  | -272642.2 |  | -290547 |  | -284200.1 |  | -266870.4 |  | -260997.9 |  | -14792.95 |  | -9548.614 |  | -36619.61 |  | -44603.05 |  | -15468.96
| 830869.9 |  | 899523 |  | 826815.6 |  | 758006.4 |  | 560466 |  | 687450.7 |  | 609721.4 |  | 547996.6 |  | 613570.4 |  | 420556.1 |  | -275317.4 |  | -292002.7 |  | -284999.6 |  | -267974.3 |  | -262929.3 |  | -11646.79 |  | -8647.386 |  | -36633.28 |  | -43593.23 |  | -14422.55
| 829032.7 |  | 899429.4 |  | 826083.5 |  | 768660.5 |  | 560894.2 |  | 682104.7 |  | 605452.1 |  | 543843.5 |  | 621575.8 |  | 420641.7 |  | -277992.9 |  | -294143.6 |  | -286228.6 |  | -268983.7 |  | -264789.4 |  | -9698.326 |  | -8519.156 |  | -36379.06 |  | -40316.67 |  | -14257.39
| 821886 |  | 904164.8 |  | 825409.4 |  | 779043.6 |  | 561783 |  | 674869.1 |  | 608449.2 |  | 543109.8 |  | 624574.3 |  | 414351.8 |  | -280664.3 |  | -296558.8 |  | -287910 |  | -270044.2 |  | -266594.8 |  | -8902.604 |  | -8260.759 |  | -34775.86 |  | -36943.96 |  | -13835.8
| 810058.6 |  | 913057.4 |  | 824640.6 |  | 785595 |  | 560794.5 |  | 669724.1 |  | 613280.5 |  | 547181 |  | 632910.1 |  | 411014.4 |  | -283331 |  | -299096.1 |  | -290178.5 |  | -270376.8 |  | -268232 |  | -8718.174 |  | -6788.22 |  | -31703.98 |  | -35735.01 |  | -12599.21
| 801137.3 |  | 923069.4 |  | 823651.1 |  | 789187.2 |  | 561935.4 |  | 667103.6 |  | 618802.9 |  | 553577.6 |  | 643018.4 |  | 412472.1 |  | -285528.4 |  | -301635.6 |  | -292474.8 |  | -272355.3 |  | -269096 |  | -8213.412 |  | -3745.501 |  | -28479.18 |  | -35617.9 |  | -10502.02
| 804186.1 |  | 933252.9 |  | 822587.7 |  | 792451.6 |  | 565929.6 |  | 666146.9 |  | 627872.5 |  | 560052.2 |  | 656204.3 |  | 414791.4 |  | -284997.6 |  | -304173.8 |  | -294767.6 |  | -274429.4 |  | -269520.8 |  | -6373.324 |  | -381.394 |  | -27105.1 |  | -35629.37 |  | -8219.018
| 814648.3 |  | 942918.8 |  | 820129.8 |  | 792250.1 |  | 571629.8 |  | 663088.6 |  | 638729.2 |  | 567576.4 |  | 666763.5 |  | 419171.8 |  | -287338.5 |  | -306705.6 |  | -297058.4 |  | -276501.9 |  | -270258.4 |  | -3522.555 |  | 1775.698 |  | -26983.84 |  | -35508.58 |  | -6690.224
| 822863.3 |  | 952412.2 |  | 808308.2 |  | 786346.1 |  | 579569.2 |  | 658044.2 |  | 650046.5 |  | 577228.2 |  | 679373.5 |  | 425587.1 |  | -288680 |  | -309204.1 |  | -299352.8 |  | -278567.8 |  | -271426.5 |  | -587.4961 |  | 2037.119 |  | -26988.23 |  | -33735.66 |  | -5879.175
| 829328 |  | 961923.5 |  | 792390.1 |  | 781112 |  | 590673.8 |  | 659438.8 |  | 660941 |  | 586314.1 |  | 687567.2 |  | 433730.8 |  | -290997.6 |  | -311058.7 |  | -301427.2 |  | -280624.2 |  | -273044 |  | 1082.095 |  | 2141.521 |  | -26441.21 |  | -30500.04 |  | -5818.139
| 841178.8 |  | 975728.3 |  | 791805.5 |  | 778944.5 |  | 602165.5 |  | 673721.2 |  | 672918 |  | 594019.6 |  | 689534.5 |  | 444652 |  | -293570.4 |  | -312066.6 |  | -302762.9 |  | -282673.7 |  | -274880.5 |  | 2130.538 |  | 2273.144 |  | -24640.36 |  | -27813.64 |  | -5128.467
| 854793.8 |  | 990275.7 |  | 803957.4 |  | 779338.6 |  | 612282.8 |  | 690455.2 |  | 688207.8 |  | 601706.1 |  | 685684.5 |  | 451766.3 |  | -296153.9 |  | -312787.9 |  | -303542.2 |  | -284721.2 |  | -276739.8 |  | 2287.617 |  | 3646.42 |  | -22031.48 |  | -26710.78 |  | -3659.366
| 867507.6 |  | 1000300.0 |  | 813144.5 |  | 781057.4 |  | 619541.1 |  | 698799.6 |  | 703069.9 |  | 610984.9 |  | 683353.3 |  | 454775.4 |  | -298735.7 |  | -313807 |  | -304264.2 |  | -285503.5 |  | -278607 |  | 3144.602 |  | 6618.822 |  | -19367.1 |  | -26539.36 |  | -1638.653
| 880987 |  | 1007521.9 |  | 816342 |  | 780679.5 |  | 624893.1 |  | 701563.4 |  | 712509.2 |  | 619094.8 |  | 686704.2 |  | 460072.6 |  | -301315.5 |  | -315831.1 |  | -305586.1 |  | -286356.9 |  | -280474.7 |  | 4717.236 |  | 10232.57 |  | -17671.27 |  | -26542.98 |  | 424.5346
| 899446.3 |  | 1010250.2 |  | 825219.2 |  | 778629.4 |  | 630546.5 |  | 706864.3 |  | 715826.9 |  | 623473.7 |  | 688605 |  | 468691 |  | -303894.1 |  | -318275.1 |  | -307400.6 |  | -287409.7 |  | -282247.4 |  | 7667.638 |  | 12171.5 |  | -17292.04 |  | -26537.21 |  | 1917.387
| 912690.3 |  | 1009641.1 |  | 840819.9 |  | 779790 |  | 635651 |  | 715522.1 |  | 715916.3 |  | 624150.6 |  | 681940.6 |  | 476628.7 |  | -306471.9 |  | -320739.6 |  | -309440.7 |  | -287555.8 |  | -283610.6 |  | 10836.99 |  | 12660.49 |  | -17216.23 |  | -25783.06 |  | 2609.172
| 914946.2 |  | 1009125.7 |  | 853117.1 |  | 786558.5 |  | 639014.3 |  | 727003.5 |  | 714892.6 |  | 623545.8 |  | 673508.9 |  | 479866.6 |  | -308740.5 |  | -323200.4 |  | -311659.7 |  | -289458.6 |  | -284014.5 |  | 12398.77 |  | 12811.2 |  | -15818.67 |  | -22833.49 |  | 2655.12
| 909869.8 |  | 1007856.3 |  | 862602.4 |  | 792238.4 |  | 639774.8 |  | 738861 |  | 711516.2 |  | 622826.8 |  | 670206.7 |  | 479855.9 |  | -309181.6 |  | -325653.2 |  | -313886.2 |  | -291462.3 |  | -284044.6 |  | 12980.77 |  | 12993.58 |  | -12894.39 |  | -19279.22 |  | 3378.172
| 907343.7 |  | 1006488.5 |  | 877726.4 |  | 795344 |  | 639430.5 |  | 749238.4 |  | 705844.3 |  | 622073.9 |  | 672139.3 |  | 479348.1 |  | -311484 |  | -328103.3 |  | -316110.3 |  | -293460.6 |  | -284806.8 |  | 13355.99 |  | 14112.15 |  | -9970.883 |  | -17536.36 |  | 4729.368
| 913190.4 |  | 1001542.9 |  | 895312.3 |  | 802683.9 |  | 638692.8 |  | 751405.8 |  | 699286.3 |  | 621282.5 |  | 671559.3 |  | 478766.2 |  | -311292.3 |  | -330551.7 |  | -318109.5 |  | -295451.4 |  | -286104.3 |  | 14244.29 |  | 17395.77 |  | -8249.649 |  | -17399.21 |  | 6576.645
| 917589.8 |  | 996866.5 |  | 906594.2 |  | 811276.8 |  | 637693.2 |  | 745989.2 |  | 693955.2 |  | 620446.5 |  | 667878.5 |  | 476876.6 |  | -313238.1 |  | -332292.2 |  | -319834.6 |  | -297435.2 |  | -287799 |  | 15910.71 |  | 21202.23 |  | -7569.935 |  | -17401.05 |  | 8283.565
| 912798.2 |  | 998546 |  | 901029.7 |  | 818382.1 |  | 634970.2 |  | 740116.3 |  | 689676.1 |  | 618893.8 |  | 669219.9 |  | 473101.9 |  | -315731.9 |  | -332996.2 |  | -321117.1 |  | -299418.6 |  | -289574.1 |  | 18652.1 |  | 23004.56 |  | -7532.49 |  | -17218.81 |  | 9884.508
| 903902.5 |  | 999525.4 |  | 892212.1 |  | 825848.4 |  | 631328 |  | 740526.6 |  | 684413.2 |  | 616224.4 |  | 676711.4 |  | 469141.9 |  | -318247.4 |  | -333223.4 |  | -321851.2 |  | -301401.7 |  | -291369.3 |  | 21427.23 |  | 23315.19 |  | -7391.165 |  | -14749.15 |  | 10705.27
| 898005.2 |  | 1000631.4 |  | 900036.1 |  | 833931.4 |  | 627695.8 |  | 744289.1 |  | 679118.1 |  | 611906.7 |  | 684611.2 |  | 469999.2 |  | -320759.8 |  | -334152.6 |  | -322199.2 |  | -301544.2 |  | -293168.9 |  | 23540.35 |  | 23470.75 |  | -6119.074 |  | -10899.82 |  | 11164.32
| 896443 |  | 1004344.3 |  | 913386.6 |  | 841524.9 |  | 624672.6 |  | 742073.4 |  | 679002.7 |  | 608742.5 |  | 688206.7 |  | 469614.6 |  | -323268 |  | -336246.7 |  | -323453.4 |  | -301832.5 |  | -294972.4 |  | 24254.68 |  | 23550.12 |  | -2715.127 |  | -8421.428 |  | 11809.08
| 895253.2 |  | 1004863.8 |  | 909290.9 |  | 848065.2 |  | 623076.9 |  | 735254 |  | 688141.9 |  | 611269.4 |  | 692053.1 |  | 462298.8 |  | -325773 |  | -338619.2 |  | -325286.7 |  | -303031.4 |  | -296435.7 |  | 24453.16 |  | 24331.48 |  | 725.0083 |  | -8216.209 |  | 12652.39
| 894228.7 |  | 1004532.0 |  | 893526.4 |  | 851807.3 |  | 622824.3 |  | 730317.5 |  | 700312.9 |  | 619567 |  | 701731.4 |  | 457007.3 |  | -328274.6 |  | -341002.5 |  | -327427.9 |  | -303523.8 |  | -297359.4 |  | 25213.24 |  | 26524.91 |  | 2155.029 |  | -8212.294 |  | 14527.29
| 898012.6 |  | 1010290.5 |  | 883825.3 |  | 850766.6 |  | 626844.4 |  | 731409.5 |  | 708859.6 |  | 628350 |  | 711225.3 |  | 463890.5 |  | -330102 |  | -343381.3 |  | -329580.5 |  | -305370.3 |  | -297638.6 |  | 27077.3 |  | 30137.02 |  | 2243.304 |  | -8214.447 |  | 16754.15
| 908031.7 |  | 1018922.8 |  | 881893.8 |  | 848165.1 |  | 633000.5 |  | 736680.3 |  | 714890.3 |  | 635058.4 |  | 720199.5 |  | 477311.8 |  | -328129.8 |  | -345750 |  | -331725.5 |  | -307294.6 |  | -297670.6 |  | 29787.46 |  | 32924.05 |  | 2249.991 |  | -7370.257 |  | 18759.93
| 920429.4 |  | 1026865.3 |  | 880658 |  | 846583.8 |  | 640171.1 |  | 740878.2 |  | 722964.5 |  | 641707.9 |  | 724791.7 |  | 484576.7 |  | -330205.7 |  | -348100.8 |  | -333711.6 |  | -309218.1 |  | -298506 |  | 32484.77 |  | 33914.51 |  | 2270.903 |  | -3921.242 |  | 19452.42
| 927583.7 |  | 1035493.7 |  | 879327.8 |  | 846420 |  | 646814.2 |  | 743629.9 |  | 733851.8 |  | 648733 |  | 728226.4 |  | 485597.3 |  | -331834.2 |  | -349476.6 |  | -335125.4 |  | -311140.4 |  | -299844.4 |  | 34606.1 |  | 34092.03 |  | 3033.379 |  | -347.692 |  | 19757.13
| 931491.7 |  | 1049142.1 |  | 879368.9 |  | 842114.1 |  | 655520.6 |  | 749407.1 |  | 747441.2 |  | 658078 |  | 729611.4 |  | 488115.7 |  | -334043 |  | -349281.4 |  | -336158.2 |  | -313058.1 |  | -301431.5 |  | 35282.39 |  | 34257.26 |  | 5118.825 |  | 948.3119 |  | 20305.87
| 940050.6 |  | 1062932.4 |  | 884888.2 |  | 837155.2 |  | 667084.6 |  | 755655.5 |  | 761978.4 |  | 668630 |  | 730688.2 |  | 495704.5 |  | -336452.6 |  | -349112.2 |  | -336423.3 |  | -314118.6 |  | -303133.8 |  | 35534.28 |  | 34959.05 |  | 8178.741 |  | 1002.986 |  | 21422.38
| 953258.8 |  | 1072098.0 |  | 896696.8 |  | 836571.1 |  | 677727 |  | 760097.5 |  | 773281.3 |  | 678936.2 |  | 728754.9 |  | 504664.2 |  | -338870.6 |  | -350706.2 |  | -336774.1 |  | -315573.6 |  | -304856.5 |  | 36042.19 |  | 36877.27 |  | 10583.24 |  | 1004.191 |  | 23094.38
| 964105.2 |  | 1079567.0 |  | 903917.7 |  | 837334.1 |  | 685194.2 |  | 766520.9 |  | 778485.5 |  | 685890.4 |  | 725830.2 |  | 513667.1 |  | -341286.7 |  | -352875.3 |  | -337951 |  | -314956.6 |  | -306593.5 |  | 37821.26 |  | 40208.15 |  | 11757.66 |  | 1004.616 |  | 25081.47
| 968821 |  | 1084938.9 |  | 905938.2 |  | 837741.1 |  | 692651.9 |  | 776721.8 |  | 778639.7 |  | 688282.8 |  | 724517.7 |  | 520708.7 |  | -343698.6 |  | -355170.4 |  | -339921.6 |  | -314601.4 |  | -308137 |  | 40777.95 |  | 43013.55 |  | 12040.95 |  | 1071.789 |  | 26764.8
| 968708 |  | 1087421.9 |  | 915267.7 |  | 837527.8 |  | 698431 |  | 786795.8 |  | 776313.2 |  | 686415.4 |  | 725200.6 |  | 523407.1 |  | -345666 |  | -357469 |  | -341990.3 |  | -316337.4 |  | -308896.9 |  | 43551.04 |  | 44321.21 |  | 12225.88 |  | 2717.969 |  | 27613.94
| 967646.4 |  | 1087394.5 |  | 931268.3 |  | 839645.7 |  | 701169.3 |  | 792293.8 |  | 775524.6 |  | 682834.4 |  | 724267.1 |  | 521724.2 |  | -347043.7 |  | -359763 |  | -344061.3 |  | -318196.7 |  | -308867 |  | 45557.95 |  | 44714.12 |  | 12947.24 |  | 6147.535 |  | 27975.69
| 966527 |  | 1086265.8 |  | 942271.9 |  | 844855.7 |  | 701651.9 |  | 794068.6 |  | 773123.5 |  | 681882.2 |  | 721391.9 |  | 517804 |  | -348741.3 |  | -362051.1 |  | -346129.4 |  | -320061 |  | -308804.8 |  | 46267.47 |  | 44758.06 |  | 15525.67 |  | 9270.72 |  | 28118.85
| 965401.5 |  | 1085026.8 |  | 947148 |  | 850487.8 |  | 699314 |  | 798275.2 |  | 767423.9 |  | 682744.8 |  | 719707.5 |  | 517626.3 |  | -346659.2 |  | -364019 |  | -348127.3 |  | -321922.8 |  | -309372.7 |  | 46630.92 |  | 44813.67 |  | 19099.71 |  | 10133.71 |  | 28489.83
| 964223.2 |  | 1083892.2 |  | 947597.4 |  | 855859.2 |  | 697599.8 |  | 805711.7 |  | 760661.6 |  | 681203.9 |  | 718691.1 |  | 520209.2 |  | -348597.3 |  | -364862.1 |  | -349401.4 |  | -323775.3 |  | -310638.2 |  | 46674.32 |  | 45293.89 |  | 21203.03 |  | 10238.4 |  | 29856.25
| 962945.1 |  | 1082686.8 |  | 950168.8 |  | 861060 |  | 696965.6 |  | 807347.2 |  | 756286.4 |  | 676807.1 |  | 719896.9 |  | 518867.5 |  | -350922.4 |  | -364416.5 |  | -349467.1 |  | -325622.4 |  | -312256.7 |  | 46951.93 |  | 45710.3 |  | 21830.99 |  | 10245.02 |  | 32094.46
| 961589.8 |  | 1081396.1 |  | 949593.6 |  | 868244.8 |  | 694410.9 |  | 801349.7 |  | 754143.5 |  | 672715.7 |  | 721991.2 |  | 513342.2 |  | -353256.6 |  | -364541.5 |  | -349298.8 |  | -327464.3 |  | -313900.9 |  | 48045.06 |  | 47430.28 |  | 21852.15 |  | 10559.58 |  | 34506.88
| 960207.8 |  | 1080105.3 |  | 944881.9 |  | 876559.9 |  | 688441.7 |  | 794498.4 |  | 753028.6 |  | 671549.6 |  | 727677.2 |  | 508063.4 |  | -355588.9 |  | -366078.5 |  | -349630.8 |  | -326128.5 |  | -315553.9 |  | 49459.92 |  | 51154.06 |  | 21854.83 |  | 12692.17 |  | 36109.82
| 958825.5 |  | 1078831.9 |  | 942348.1 |  | 883046.9 |  | 683274.5 |  | 792160.8 |  | 754014.6 |  | 671473.7 |  | 734154.7 |  | 509390 |  | -357918.7 |  | -368269.1 |  | -351376.3 |  | -326321.4 |  | -317148.9 |  | 51848.88 |  | 54453.15 |  | 22030.83 |  | 16355.25 |  | 36696.4
| 957430.8 |  | 1078547.2 |  | 941710.1 |  | 887654.1 |  | 682141.2 |  | 795111.5 |  | 757833.3 |  | 672647.2 |  | 742053.1 |  | 514153.6 |  | -360243.8 |  | -370491.2 |  | -353371.4 |  | -327017.3 |  | -318114.2 |  | 54765.89 |  | 56972.74 |  | 23469.23 |  | 19010.83 |  | 36780.78
| 956264.2 |  | 1082141.7 |  | 940009.9 |  | 891326.2 |  | 685072.4 |  | 794522.5 |  | 762534.2 |  | 676703.2 |  | 747101.6 |  | 516028.5 |  | -362558.6 |  | -372708 |  | -355374.9 |  | -328226.3 |  | -318121.9 |  | 57093.63 |  | 59622.34 |  | 26696.66 |  | 19467.75 |  | 36807.66
| 956752.2 |  | 1088747.6 |  | 937639.3 |  | 893215 |  | 690256.3 |  | 788707 |  | 766450 |  | 684320.7 |  | 752355.4 |  | 515929.2 |  | -362956.8 |  | -374922.3 |  | -357369.8 |  | -329995 |  | -317612.7 |  | 59057.95 |  | 62899.91 |  | 30048.37 |  | 19482.62 |  | 36818.74
| 963319.3 |  | 1096647.8 |  | 935988.7 |  | 892537.3 |  | 695584.5 |  | 784022.1 |  | 769950.8 |  | 692638 |  | 758633.9 |  | 518429.9 |  | -360638.6 |  | -377072.1 |  | -359342.2 |  | -331789 |  | -317727 |  | 61930.69 |  | 65173.14 |  | 31397.41 |  | 19489.29 |  | 37353.76
| 974690.1 |  | 1104104.2 |  | 934465 |  | 890997.8 |  | 699600.1 |  | 785078.1 |  | 776227 |  | 699194.5 |  | 765081.8 |  | 523395.8 |  | -362551.1 |  | -377877.1 |  | -360552.8 |  | -333572.1 |  | -318961.4 |  | 64914.13 |  | 66447.82 |  | 31639.11 |  | 20117.97 |  | 38730.86
| 985043.1 |  | 1110669.3 |  | 933080.1 |  | 889366 |  | 705694.9 |  | 791731 |  | 787556.4 |  | 704505.7 |  | 768141.2 |  | 526523.2 |  | -364222.7 |  | -377625.9 |  | -360843.3 |  | -335348.7 |  | -320523.9 |  | 67579.18 |  | 68825.24 |  | 31644.15 |  | 22728.91 |  | 40496.04
| 990577.3 |  | 1119750.7 |  | 932450.2 |  | 887688.2 |  | 713793.7 |  | 797784.9 |  | 801038.4 |  | 711954.5 |  | 768831.4 |  | 530188.7 |  | -366396.8 |  | -377342.8 |  | -360660.8 |  | -337014.7 |  | -322096.5 |  | 69979.21 |  | 72284.34 |  | 31660.36 |  | 26257.96 |  | 43588.47
| 994609.9 |  | 1127557.7 |  | 934670.7 |  | 885993.7 |  | 719818 |  | 801588.6 |  | 811370.3 |  | 720498.9 |  | 767822 |  | 537133.1 |  | -368629.7 |  | -378259.9 |  | -360750.3 |  | -335597.4 |  | -323663.6 |  | 72211.74 |  | 74975.64 |  | 32543.5 |  | 28262.14 |  | 46844.05
| 1005767.4 |  | 1133271.4 |  | 945089.7 |  | 884293.9 |  | 724021.3 |  | 810639 |  | 817449.8 |  | 727352.8 |  | 766426.4 |  | 544604.4 |  | -370859.7 |  | -380215.5 |  | -362021.5 |  | -336628.1 |  | -325246.3 |  | 74953.39 |  | 76123.44 |  | 35036.73 |  | 28647.82 |  | 49700.67
| 1018313.9 |  | 1141054.0 |  | 958109 |  | 882585.7 |  | 727943.7 |  | 820618.1 |  | 822757.9 |  | 730950.7 |  | 765002.9 |  | 549333.7 |  | -373084.7 |  | -382336 |  | -363727.5 |  | -336256.6 |  | -326233.1 |  | 77695.98 |  | 76218.81 |  | 37919.82 |  | 28713.01 |  | 51899.06
| 1025120.2 |  | 1146387.3 |  | 963450.5 |  | 880862.2 |  | 733992.7 |  | 827698.9 |  | 828160.7 |  | 733511.8 |  | 763582.4 |  | 551732.6 |  | -375304.8 |  | -384460.3 |  | -365639.8 |  | -337306.5 |  | -326575.1 |  | 79148.76 |  | 76319.65 |  | 39668.29 |  | 28716.19 |  | 53488.68
| 1025455.6 |  | 1147009.2 |  | 964390.6 |  | 879142.6 |  | 738306.2 |  | 832127 |  | 833171.5 |  | 736742.2 |  | 762147.8 |  | 556803.6 |  | -373909.1 |  | -386581.3 |  | -367561 |  | -338994.6 |  | -326130.6 |  | 79537.03 |  | 77727.1 |  | 41069.27 |  | 28748.14 |  | 54638.49
| 1024157.5 |  | 1145639.4 |  | 973342.2 |  | 878953.2 |  | 738764.3 |  | 838947.9 |  | 833823 |  | 737130.7 |  | 760683.1 |  | 561045.5 |  | -372294.6 |  | -388510.9 |  | -369423.3 |  | -340710.9 |  | -325965.2 |  | 80190.85 |  | 80331.12 |  | 41391.52 |  | 29588.97 |  | 56274.06
| 1022748.1 |  | 1144113.1 |  | 987515.7 |  | 882431.7 |  | 737657.3 |  | 844743.5 |  | 830778 |  | 732622.9 |  | 759448.1 |  | 561281.8 |  | -374231.6 |  | -388496.9 |  | -370334.2 |  | -342427.6 |  | -326753.5 |  | 81982.04 |  | 83517.36 |  | 41484.25 |  | 32675.09 |  | 57574.11
| 1021438.5 |  | 1142624.4 |  | 995039.5 |  | 887279.3 |  | 738181.1 |  | 849240.4 |  | 830313.2 |  | 727158.6 |  | 759332 |  | 559193.6 |  | -376158.4 |  | -387472.7 |  | -370092.1 |  | -344144.8 |  | -327903.7 |  | 84779.82 |  | 84060.65 |  | 41520.4 |  | 36160.12 |  | 58849.37
| 1021559.8 |  | 1141219.9 |  | 994569.8 |  | 890824.4 |  | 736381.8 |  | 855052.1 |  | 829404.9 |  | 723802.3 |  | 761853.7 |  | 555621.8 |  | -378289 |  | -387393.8 |  | -369375 |  | -345244.6 |  | -329377.5 |  | 87753.72 |  | 80938.75 |  | 41570.22 |  | 37817.88 |  | 59957.88
| 1020939.4 |  | 1139676.9 |  | 993235.4 |  | 895074.8 |  | 734029.1 |  | 858698.9 |  | 823361.1 |  | 723223.7 |  | 765476.9 |  | 554895.4 |  | -380424.7 |  | -388917 |  | -369647.4 |  | -343236.1 |  | -330874.5 |  | 88609.09 |  | 78006.9 |  | 42069.56 |  | 37967.94 |  | 60555.93
| 1018790.4 |  | 1138093.6 |  | 994294.3 |  | 899654.2 |  | 732593.8 |  | 858907.2 |  | 815489.1 |  | 723171.8 |  | 768172 |  | 556429.4 |  | -382555.8 |  | -390930.7 |  | -371189.7 |  | -344432.8 |  | -332340.8 |  | 86420.74 |  | 78245.98 |  | 44389.96 |  | 37993.47 |  | 61142.72
| 1016614.8 |  | 1136498.8 |  | 996630.7 |  | 903268.8 |  | 729631.2 |  | 857264.3 |  | 810862.7 |  | 721621.4 |  | 769840.6 |  | 554808.3 |  | -384684.3 |  | -392964.4 |  | -373028.8 |  | -344062 |  | -333093.5 |  | 84156.67 |  | 82029.86 |  | 48112.57 |  | 38041.55 |  | 62909.71
| 1014355.3 |  | 1134880.2 |  | 998875.7 |  | 907223.8 |  | 726545.7 |  | 852776 |  | 809549.1 |  | 719399.5 |  | 772152.1 |  | 549003.3 |  | -386809 |  | -394994.1 |  | -374875 |  | -345406.1 |  | -333055.1 |  | 84779.2 |  | 87934.29 |  | 50666.33 |  | 38114.68 |  | 65003.13
| 1012029.8 |  | 1134471.1 |  | 998808.3 |  | 912312.3 |  | 726476.4 |  | 846932.2 |  | 810190 |  | 719172.3 |  | 775907.5 |  | 543626.4 |  | -383894.1 |  | -396941.4 |  | -376715.4 |  | -347050.8 |  | -332155.1 |  | 87833.22 |  | 93327.1 |  | 51378.72 |  | 38204.98 |  | 66772.05
| 1011192.7 |  | 1138650.0 |  | 992038.9 |  | 917754.2 |  | 727986.2 |  | 842873.9 |  | 814925.3 |  | 721483.1 |  | 778470.6 |  | 545162.7 |  | -383397.6 |  | -397826.3 |  | -378075 |  | -348708.2 |  | -331949.1 |  | 92521.6 |  | 96088.12 |  | 52200.27 |  | 39450.31 |  | 67324.36
| 1012280.7 |  | 1145945.6 |  | 984618.2 |  | 922339.7 |  | 730887.4 |  | 844882.9 |  | 823161.9 |  | 727415.3 |  | 782073.6 |  | 550014.8 |  | -385046.9 |  | -396574.9 |  | -378136.1 |  | -350364.3 |  | -333086.8 |  | 97296.84 |  | 95414.18 |  | 54791.11 |  | 43194.3 |  | 65923.54
| 1018543.5 |  | 1153570.9 |  | 981842.8 |  | 924639.7 |  | 735459.9 |  | 848938.2 |  | 830540.1 |  | 735385.7 |  | 785123.5 |  | 551678.1 |  | -386890.1 |  | -395749.8 |  | -377813 |  | -352013.8 |  | -334373.6 |  | 100084.9 |  | 91894.84 |  | 58393.73 |  | 46471.97 |  | 64127.79
| 1028893.0 |  | 1160636.4 |  | 980179 |  | 924304.1 |  | 740368.8 |  | 849193 |  | 835829.5 |  | 742351.9 |  | 788839 |  | 553439.7 |  | -388944.6 |  | -396682.1 |  | -377466.6 |  | -351905 |  | -335801.8 |  | 100238.8 |  | 89443.12 |  | 61050.94 |  | 47563.33 |  | 64302.73
| 1039170.8 |  | 1164714.1 |  | 979837.2 |  | 922481.1 |  | 745076 |  | 847886.5 |  | 841127.4 |  | 749139.9 |  | 792006.4 |  | 558496.7 |  | -391007.2 |  | -398549.5 |  | -377938.8 |  | -349242.4 |  | -337240.6 |  | 99083.19 |  | 91283.51 |  | 62403.82 |  | 49905.25 |  | 67079.3
| 1042457.4 |  | 1166992.8 |  | 979356.3 |  | 920521.5 |  | 751411.1 |  | 846719.5 |  | 848202.3 |  | 756028.7 |  | 795937.6 |  | 566260.9 |  | -393034.3 |  | -400514.1 |  | -379534.5 |  | -350262 |  | -338269.9 |  | 98311.63 |  | 95811.6 |  | 64484.19 |  | 53702.49 |  | 71020.43
| 1041971.0 |  | 1170204.6 |  | 981316.1 |  | 918531.8 |  | 758364.5 |  | 849047.1 |  | 857575.5 |  | 761544.4 |  | 797756.3 |  | 571671.2 |  | -394859.2 |  | -402474.5 |  | -381301.7 |  | -351074.3 |  | -338059.9 |  | 98847.46 |  | 100962.3 |  | 67429.15 |  | 56292.2 |  | 73522.86
| 1046502.0 |  | 1175193.6 |  | 990409.8 |  | 916524.3 |  | 762247.3 |  | 855024.1 |  | 865908.9 |  | 766579 |  | 798529.7 |  | 574689.9 |  | -396701 |  | -404426.7 |  | -383047.4 |  | -352624.7 |  | -337482.6 |  | 101777 |  | 105295.5 |  | 69329.01 |  | 56500.69 |  | 74429.62
| 1058687.3 |  | 1181643.6 |  | 1001081.1 |  | 914507.4 |  | 765391.7 |  | 860120.4 |  | 870434.4 |  | 771982.6 |  | 797105.9 |  | 578919.3 |  | -392017.8 |  | -405674.2 |  | -384181.9 |  | -354214.1 |  | -337157.1 |  | 105835.3 |  | 107133.1 |  | 70071.02 |  | 56737.86 |  | 73479.01
| 1068962.7 |  | 1189542.0 |  | 1004885.7 |  | 912489.9 |  | 768529.3 |  | 865639.3 |  | 872245 |  | 778590.2 |  | 795379.7 |  | 584838.1 |  | -392577.1 |  | -404697.4 |  | -384416.1 |  | -355801.4 |  | -337473.9 |  | 109047.2 |  | 107422.9 |  | 71487.92 |  | 59088.79 |  | 72286.8
| 1072767.6 |  | 1194202.5 |  | 1005832.5 |  | 910467.7 |  | 771377.7 |  | 871744.7 |  | 873237.2 |  | 782692.9 |  | 793631.9 |  | 590694.6 |  | -394489.3 |  | -402971.8 |  | -383435.9 |  | -357380.1 |  | -338603.3 |  | 110869.7 |  | 107341.2 |  | 73914.31 |  | 62944.3 |  | 72808.86
| 1072999.1 |  | 1194673.2 |  | 1010859.7 |  | 908534.3 |  | 775460.4 |  | 873997.5 |  | 876876.6 |  | 784179.6 |  | 791971.5 |  | 594445.1 |  | -396458.4 |  | -403478.4 |  | -383050.7 |  | -358956.4 |  | -339969.9 |  | 111789.4 |  | 107297.9 |  | 77204.23 |  | 64795.36 |  | 74939.73
| 1071400.8 |  | 1193157.7 |  | 1020104.5 |  | 910315.7 |  | 777837.3 |  | 875366.3 |  | 881282 |  | 784162.5 |  | 791779.9 |  | 594636.5 |  | -398426.1 |  | -405237.9 |  | -383757.7 |  | -356669.8 |  | -341352.5 |  | 111846.5 |  | 107206.9 |  | 78087.15 |  | 65030.82 |  | 78043.45
| 1069639.5 |  | 1191297.6 |  | 1028829.3 |  | 916179.3 |  | 777914.4 |  | 881058.9 |  | 880412.3 |  | 781199.5 |  | 793237.7 |  | 593647.7 |  | -400387.2 |  | -407119.9 |  | -385152.2 |  | -354542 |  | -342678.6 |  | 111650.9 |  | 107059 |  | 75737.56 |  | 65276.98 |  | 81274.5
| 1067853.9 |  | 1189299.3 |  | 1033052.7 |  | 921452.7 |  | 778742.2 |  | 885735.2 |  | 874730.6 |  | 776666 |  | 796144.6 |  | 592540.2 |  | -401301.5 |  | -408998.3 |  | -386836.7 |  | -355869.1 |  | -342958.2 |  | 111503.2 |  | 107001.1 |  | 72700.61 |  | 65520.22 |  | 83977.88
| 1066045.3 |  | 1187328.9 |  | 1032386.2 |  | 924333.9 |  | 779320.3 |  | 886287.5 |  | 868297.8 |  | 771341.1 |  | 797486.8 |  | 591391.3 |  | -401055 |  | -410834.1 |  | -388534.5 |  | -357390.1 |  | -342191 |  | 111529.3 |  | 107260.8 |  | 71887.68 |  | 68167.33 |  | 85312.48
| 1064220.7 |  | 1185342.0 |  | 1030537.7 |  | 926563.1 |  | 776815.2 |  | 884904.4 |  | 863685.3 |  | 765887.6 |  | 797971.1 |  | 589619.6 |  | -402292.6 |  | -411239.5 |  | -389844.7 |  | -358914.4 |  | -341433 |  | 111652 |  | 108359.6 |  | 75158.39 |  | 71972.47 |  | 86128.65
| 1062361.8 |  | 1183382.0 |  | 1030475.2 |  | 928544.1 |  | 774811.2 |  | 883359.2 |  | 861896 |  | 764301.2 |  | 796747 |  | 588249.1 |  | -399588.3 |  | -410022.6 |  | -389697.6 |  | -360436.8 |  | -341368.7 |  | 112627.8 |  | 110871.9 |  | 80370.81 |  | 73282.16 |  | 86199.13
| 1060942.9 |  | 1181438.5 |  | 1031207.9 |  | 928801.6 |  | 775552 |  | 881780.8 |  | 863806.7 |  | 766485.5 |  | 796721.4 |  | 587555.9 |  | -401022.1 |  | -408745.3 |  | -388652 |  | -361884.6 |  | -342127.8 |  | 114657.7 |  | 114010.4 |  | 85364.85 |  | 69904.83 |  | 86199.28
| 1060447.1 |  | 1180145.6 |  | 1029918.3 |  | 931419 |  | 775787 |  | 880175.7 |  | 866845 |  | 770104.8 |  | 798149.5 |  | 586733.2 |  | -402888.6 |  | -409176.1 |  | -388066.9 |  | -361036.7 |  | -343429.2 |  | 117593 |  | 116282.1 |  | 88397.79 |  | 66199.79 |  | 86203.22
| 1062118.9 |  | 1183042.5 |  | 1025561.3 |  | 936848 |  | 776292.5 |  | 878552.9 |  | 869178.2 |  | 772777.3 |  | 801747.9 |  | 585542.2 |  | -404763.6 |  | -410893 |  | -388752.7 |  | -362010.3 |  | -344739.3 |  | 120946.3 |  | 117084.1 |  | 87621.51 |  | 65965.52 |  | 86208.96
| 1062625.7 |  | 1189581.8 |  | 1020971.1 |  | 942674.5 |  | 777192.3 |  | 878678.9 |  | 872448.7 |  | 773374.8 |  | 804842 |  | 584286.8 |  | -406633.4 |  | -412687.7 |  | -389910.9 |  | -359912.3 |  | -345877.3 |  | 123990.9 |  | 117082 |  | 84298.25 |  | 69574.17 |  | 86181.65
| 1065582.9 |  | 1196548.4 |  | 1019846.4 |  | 946881.8 |  | 779013.8 |  | 883927.9 |  | 876510.8 |  | 775348.2 |  | 807425.7 |  | 583094.3 |  | -408497.4 |  | -414472.5 |  | -391499 |  | -359997.2 |  | -346113 |  | 126061.3 |  | 117143.2 |  | 82839.56 |  | 74313.31 |  | 86435.84
| 1075230.4 |  | 1201626.1 |  | 1019695.4 |  | 947812.1 |  | 779380.6 |  | 889075.6 |  | 880748.5 |  | 779900.2 |  | 810305 |  | 583906.5 |  | -406027.2 |  | -416137.1 |  | -393002.6 |  | -361391.9 |  | -345406.8 |  | 127897.5 |  | 118497.7 |  | 84965.91 |  | 78696.25 |  | 88306.47
| 1083751.9 |  | 1205429.0 |  | 1019762.2 |  | 947083.7 |  | 781272.6 |  | 889303.9 |  | 884953.9 |  | 785905.3 |  | 812819.4 |  | 588065.7 |  | -403122 |  | -416175.7 |  | -394271.3 |  | -362855.4 |  | -344650.7 |  | 129348.4 |  | 121664 |  | 88814.49 |  | 82052.82 |  | 90406.78
| 1085488.7 |  | 1206692.6 |  | 1018942.7 |  | 944965 |  | 786849.2 |  | 887760 |  | 889073.9 |  | 791037 |  | 812880.1 |  | 591931 |  | -404666.8 |  | -414159 |  | -393843.2 |  | -364314.9 |  | -344493.2 |  | 129997 |  | 125585.1 |  | 92889.41 |  | 80202.1 |  | 92173.78
| 1084425.9 |  | 1206913.5 |  | 1021762.0 |  | 942709 |  | 790908.7 |  | 886201.3 |  | 893843.2 |  | 794972.4 |  | 812292.9 |  | 595837.7 |  | -406464 |  | -413082.3 |  | -392403.5 |  | -365765.5 |  | -344921.3 |  | 130900.1 |  | 129736 |  | 95607.77 |  | 76386.25 |  | 93298.32
| 1083762.9 |  | 1207257.4 |  | 1026796.1 |  | 940428.3 |  | 794179.1 |  | 887327.7 |  | 900243.5 |  | 797606.3 |  | 814100.2 |  | 600436.6 |  | -408262.5 |  | -413893.2 |  | -391619.7 |  | -366366.9 |  | -346098.9 |  | 133407.3 |  | 133449.5 |  | 95775.73 |  | 75032.51 |  | 93905.75
| 1086843.5 |  | 1210197.0 |  | 1033458.1 |  | 938132.7 |  | 796211.5 |  | 893198.1 |  | 906686.8 |  | 800508.4 |  | 815912.3 |  | 601467.7 |  | -410056.9 |  | -415515.3 |  | -392317.9 |  | -361964.3 |  | -347328.4 |  | 136267.1 |  | 136025.8 |  | 94774.3 |  | 78063.64 |  | 93927.8
| 1092975.4 |  | 1214273.6 |  | 1037689.0 |  | 935834.9 |  | 797325.5 |  | 897750.2 |  | 911510.7 |  | 803843.8 |  | 817458.4 |  | 602370.1 |  | -411818.6 |  | -417214.3 |  | -393724.1 |  | -362722.3 |  | -348236.8 |  | 139301.3 |  | 137089.9 |  | 95052.28 |  | 81949.16 |  | 94328.08
| 1100639.4 |  | 1218478.9 |  | 1037739.1 |  | 933532.7 |  | 799339.4 |  | 901964.5 |  | 913882.7 |  | 806089.6 |  | 817062 |  | 606116.9 |  | -410821.9 |  | -418916 |  | -395275.2 |  | -363261.1 |  | -348369.4 |  | 141488.4 |  | 136441.5 |  | 96808.75 |  | 86160.48 |  | 95860.66
| 1107203.8 |  | 1224131.8 |  | 1035925.5 |  | 931531.9 |  | 800658.7 |  | 907475.5 |  | 913507.2 |  | 805940.1 |  | 815531.6 |  | 609617 |  | -412105.3 |  | -419741.9 |  | -396470.1 |  | -364606.7 |  | -347698 |  | 142541.4 |  | 134700.6 |  | 98214.72 |  | 90069.85 |  | 98221.71
| 1110678.0 |  | 1228495.8 |  | 1038164.3 |  | 931042.8 |  | 801992.8 |  | 910126.4 |  | 912006.6 |  | 804444 |  | 813471.4 |  | 609548.4 |  | -409740.9 |  | -417826.8 |  | -395979.8 |  | -365995.5 |  | -346542.9 |  | 142246.5 |  | 133297.2 |  | 98965.22 |  | 92259.8 |  | 101320.9
| 1109595.8 |  | 1229635.0 |  | 1046355.6 |  | 933059.8 |  | 803401.2 |  | 909450.5 |  | 910371.1 |  | 802823.1 |  | 811373.5 |  | 608370.9 |  | -409323.5 |  | -415816.8 |  | -394891.4 |  | -367387.9 |  | -346356.4 |  | 141030.3 |  | 133588.7 |  | 99040.27 |  | 92416.05 |  | 103868.9
| 1107537.8 |  | 1228425.0 |  | 1055116.4 |  | 935743.2 |  | 804680.8 |  | 908716.5 |  | 908738 |  | 801167.7 |  | 809801.2 |  | 609060.5 |  | -410923.5 |  | -415976.4 |  | -393762.7 |  | -367393.1 |  | -346969.7 |  | 140011.6 |  | 135172.8 |  | 99042.89 |  | 92352.89 |  | 106421.9
| 1105397.7 |  | 1226031.8 |  | 1059155.9 |  | 938887.7 |  | 803490.7 |  | 913019.6 |  | 907188.8 |  | 799483.4 |  | 809652.1 |  | 610816.3 |  | -412626.3 |  | -417537.2 |  | -393890.5 |  | -366828.9 |  | -348056.2 |  | 140209.3 |  | 137141.9 |  | 99792.29 |  | 92307.68 |  | 108574.8
| 1103228.8 |  | 1223515.0 |  | 1060178.5 |  | 943912.9 |  | 803058.7 |  | 918510.9 |  | 905943.4 |  | 797986.3 |  | 811970.4 |  | 610874.3 |  | -414328.1 |  | -419164.9 |  | -395243.2 |  | -366203.5 |  | -349014.2 |  | 141843.7 |  | 139636.1 |  | 102262.5 |  | 92301.12 |  | 109569.3
| 1101039.9 |  | 1221120.3 |  | 1058216.1 |  | 947084.3 |  | 803536.3 |  | 919613.4 |  | 905721.7 |  | 798079.8 |  | 814891 |  | 608260 |  | -416025.5 |  | -420784.3 |  | -396725.7 |  | -364539.7 |  | -349561.3 |  | 144065.8 |  | 142523.7 |  | 105691.3 |  | 92255.51 |  | 109031
| 1098831.2 |  | 1218757.1 |  | 1055904.8 |  | 946011 |  | 802338.7 |  | 917998.5 |  | 906045.9 |  | 800441.4 |  | 816078.6 |  | 606213.9 |  | -416606.5 |  | -421976 |  | -398193.6 |  | -365714.3 |  | -349003.8 |  | 146550.8 |  | 143454.8 |  | 107669.9 |  | 92101.67 |  | 107983.2
| 1096605.8 |  | 1216647.7 |  | 1053544.6 |  | 943761.5 |  | 802721.2 |  | 916167 |  | 906959.4 |  | 804128.3 |  | 815720.5 |  | 608160.1 |  | -410450.5 |  | -421141.7 |  | -398763.6 |  | -367047.8 |  | -347868.4 |  | 149529.6 |  | 143197.9 |  | 108066.5 |  | 91928.73 |  | 106816.2
| 1096103.8 |  | 1217228.8 |  | 1051151.7 |  | 941440.6 |  | 804178.2 |  | 914302.6 |  | 909211.2 |  | 805980.4 |  | 817345.6 |  | 610490.2 |  | -411402.1 |  | -418507.5 |  | -397630.2 |  | -368384 |  | -347265.8 |  | 151953.2 |  | 144187 |  | 108030.4 |  | 92307.73 |  | 106037.5
| 1096967.2 |  | 1221422.5 |  | 1048734.5 |  | 939096.6 |  | 806315.6 |  | 912408.3 |  | 911613.9 |  | 805163.2 |  | 819706.7 |  | 609757.4 |  | -412798.9 |  | -417525.4 |  | -395836.1 |  | -369717.9 |  | -347340.3 |  | 152760 |  | 146456.5 |  | 108021.9 |  | 95207.75 |  | 106185.1
| 1098450.6 |  | 1225041.1 |  | 1046300.3 |  | 936927.1 |  | 808117.2 |  | 910491.7 |  | 912444.7 |  | 805331.2 |  | 821347.7 |  | 608313.8 |  | -414324.7 |  | -418757.1 |  | -395623.9 |  | -371041.9 |  | -348164.6 |  | 152765.6 |  | 149399.1 |  | 108762 |  | 99076.23 |  | 107808.1
| 1102555.5 |  | 1229325.1 |  | 1044772.2 |  | 936645.6 |  | 807777.5 |  | 908565.7 |  | 913127 |  | 807182.5 |  | 820119.4 |  | 606885.2 |  | -415935.7 |  | -420310.9 |  | -396095.5 |  | -366373.6 |  | -349298.7 |  | 153861.6 |  | 152918 |  | 111541 |  | 100759.9 |  | 110316
| 1110161.7 |  | 1235739.8 |  | 1044788.2 |  | 941016.2 |  | 806722.4 |  | 907749.1 |  | 915938.8 |  | 811503.5 |  | 820298.2 |  | 607370.3 |  | -417545.8 |  | -421870.6 |  | -397448.4 |  | -365048 |  | -350331.4 |  | 156035.8 |  | 155880.9 |  | 115140.4 |  | 100871.8 |  | 111431.9
| 1117288.8 |  | 1239219.0 |  | 1043240.7 |  | 946633.2 |  | 808889.3 |  | 910967 |  | 919664.4 |  | 815843.5 |  | 821045.4 |  | 610830.9 |  | -415564.6 |  | -423196 |  | -398462.3 |  | -366200.8 |  | -350278.6 |  | 159026.8 |  | 158261.8 |  | 118031.5 |  | 100823.6 |  | 111882.1
| 1117907.0 |  | 1238289.5 |  | 1041545.8 |  | 949147.8 |  | 810959.4 |  | 915758.8 |  | 923395.3 |  | 818772.2 |  | 821472.3 |  | 613937.6 |  | -413592.5 |  | -422531 |  | -399107.5 |  | -367479.5 |  | -348972.3 |  | 162263.8 |  | 161628.4 |  | 120382.5 |  | 100732 |  | 111868.8
| 1116404.2 |  | 1235871.2 |  | 1045678.6 |  | 949074 |  | 811603.6 |  | 917263.7 |  | 927032.3 |  | 821748.1 |  | 822172.4 |  | 614920.9 |  | -414367.3 |  | -419708.3 |  | -398478.3 |  | -368753.4 |  | -347455.6 |  | 165824.5 |  | 164330.5 |  | 123361.5 |  | 101121.4 |  | 112636.3
| 1114205.7 |  | 1233353.8 |  | 1053856.0 |  | 948888.1 |  | 813801.9 |  | 917160 |  | 930656.1 |  | 823540.5 |  | 822615 |  | 618605.1 |  | -413740.1 |  | -418551.1 |  | -396741.9 |  | -370026 |  | -346849.9 |  | 168904.8 |  | 163817.8 |  | 124292.8 |  | 104373.7 |  | 115544.1
| 1112168.6 |  | 1230860.2 |  | 1059316.8 |  | 948208 |  | 817781.8 |  | 921441.9 |  | 933819 |  | 823776.8 |  | 821081 |  | 622072.3 |  | -415149.9 |  | -419235.4 |  | -395691.8 |  | -370260.2 |  | -347640 |  | 170742.9 |  | 160173.4 |  | 122506.2 |  | 108249.9 |  | 118841.4
| 1113708.5 |  | 1228468.1 |  | 1059558.6 |  | 946694.1 |  | 820817 |  | 926403.7 |  | 935095.7 |  | 825713.4 |  | 818868.7 |  | 621804.2 |  | -416675.6 |  | -420672 |  | -396165.4 |  | -365044.9 |  | -348719.2 |  | 169704 |  | 157066.1 |  | 119651.7 |  | 111033.1 |  | 121589.6
| 1117987.1 |  | 1226044.2 |  | 1058520.0 |  | 944175.2 |  | 821583.4 |  | 926475.8 |  | 936709.4 |  | 829562.4 |  | 816587.6 |  | 621644.6 |  | -418194.4 |  | -422144.8 |  | -397476.1 |  | -365612.2 |  | -349798.6 |  | 167357.8 |  | 155799 |  | 117933.9 |  | 114905.1 |  | 124415.9
| 1123836.9 |  | 1224721.7 |  | 1056136.7 |  | 941582.9 |  | 820217.4 |  | 926724.7 |  | 940307.8 |  | 831911.9 |  | 814491.3 |  | 624941.5 |  | -418296.6 |  | -423480.5 |  | -398790.3 |  | -366108.8 |  | -350368 |  | 164715.9 |  | 155549.6 |  | 119008.2 |  | 117933.7 |  | 127029.5
| 1128586.6 |  | 1225564.7 |  | 1053848.9 |  | 939160.4 |  | 818292.4 |  | 931444.9 |  | 943247.3 |  | 830969.1 |  | 814021.3 |  | 628497.4 |  | -419594 |  | -422806.4 |  | -399478.6 |  | -367266.3 |  | -349848.1 |  | 163186.4 |  | 155548.4 |  | 121984 |  | 118423.1 |  | 127973.6
| 1132819.6 |  | 1232460.6 |  | 1054188.1 |  | 938684.8 |  | 816295 |  | 936041.4 |  | 943646.7 |  | 829158.7 |  | 814801 |  | 628207.5 |  | -415344.5 |  | -419686.2 |  | -398867.6 |  | -368483.9 |  | -348035.1 |  | 162525.3 |  | 156581.8 |  | 124718.5 |  | 118302 |  | 128605.7
| 1134086.5 |  | 1239505.0 |  | 1057598.3 |  | 940063 |  | 814767.1 |  | 935225.2 |  | 942492.2 |  | 827273.9 |  | 817135 |  | 626777.6 |  | -413820.7 |  | -418132.7 |  | -397679.4 |  | -369701.4 |  | -346632.7 |  | 164125.8 |  | 159251.8 |  | 125978.1 |  | 117552.2 |  | 127992.4
| 1132659.5 |  | 1239970.2 |  | 1065656.2 |  | 942256.2 |  | 813637.7 |  | 933278.8 |  | 940721.9 |  | 825369.5 |  | 817478.9 |  | 625250.5 |  | -415127.1 |  | -418877.3 |  | -395955 |  | -368394.1 |  | -346723.9 |  | 166555.6 |  | 162399.9 |  | 126196.7 |  | 115680 |  | 125984.4
| 1130224.4 |  | 1240868.1 |  | 1072309.2 |  | 945957.4 |  | 812925.5 |  | 931249.5 |  | 938774.9 |  | 823455.4 |  | 817142.4 |  | 623681.3 |  | -416579.6 |  | -420252.4 |  | -395664.3 |  | -366554.6 |  | -347522.7 |  | 169114.3 |  | 164169.7 |  | 126407 |  | 115335.9 |  | 124842.6
| 1127694.9 |  | 1242781.4 |  | 1073542.6 |  | 949969.8 |  | 813923.9 |  | 929189.8 |  | 936757.5 |  | 821588.1 |  | 817478.8 |  | 622070.4 |  | -418030 |  | -421651.9 |  | -396790.6 |  | -366193.4 |  | -348159.2 |  | 171047.6 |  | 164646.2 |  | 127336 |  | 116793.1 |  | 124668.1
| 1125150.6 |  | 1242142.7 |  | 1072164.6 |  | 951338.9 |  | 816219.7 |  | 927105.9 |  | 934712.3 |  | 821270.1 |  | 819103.4 |  | 620468.5 |  | -419478.6 |  | -422910.4 |  | -398065.2 |  | -365389.3 |  | -348740.5 |  | 171668.6 |  | 164859.7 |  | 130094.6 |  | 117607.1 |  | 124562.9
| 1122605.3 |  | 1239808.2 |  | 1069719.7 |  | 950010.4 |  | 818205 |  | 925002.6 |  | 933572.2 |  | 822003.9 |  | 820085.9 |  | 618875.4 |  | -419735.8 |  | -421933.4 |  | -398724.7 |  | -366439.9 |  | -347988.9 |  | 171763.9 |  | 166210.2 |  | 133445.1 |  | 117598.2 |  | 124387
| 1120055.6 |  | 1237063.8 |  | 1067000.4 |  | 947421.6 |  | 821222.2 |  | 922885.9 |  | 934925.8 |  | 824288.4 |  | 820361.6 |  | 617269.3 |  | -412377.2 |  | -418763.6 |  | -397974.1 |  | -367597.6 |  | -345854.7 |  | 172808.5 |  | 169621.6 |  | 136375.1 |  | 117656.5 |  | 124387.1
| 1117497.5 |  | 1235978.0 |  | 1064236.6 |  | 944717.4 |  | 823036.2 |  | 920823.5 |  | 938359.4 |  | 826621.5 |  | 820718.3 |  | 617274.8 |  | -412978.2 |  | -416856.6 |  | -396486.2 |  | -368735.5 |  | -344806.8 |  | 174710.2 |  | 174469.7 |  | 139606.7 |  | 117596.8 |  | 124588.9
| 1115097.3 |  | 1239481.9 |  | 1061452.0 |  | 941983 |  | 822368 |  | 920927.7 |  | 941172.1 |  | 827496.4 |  | 821732.8 |  | 620523.4 |  | -414339.2 |  | -417756.7 |  | -395143.2 |  | -367849.9 |  | -344941.2 |  | 178458.2 |  | 179051.1 |  | 142505.8 |  | 117804.6 |  | 125753.7
| 1115743.5 |  | 1245069.6 |  | 1058652.5 |  | 939214.9 |  | 821839.1 |  | 925121.2 |  | 941843.8 |  | 828638.7 |  | 823027.2 |  | 623294.2 |  | -415720.6 |  | -419078.8 |  | -394869.1 |  | -368435.1 |  | -345840.1 |  | 182988.6 |  | 182743.2 |  | 143729.9 |  | 120902.1 |  | 127533.4
| 1120536.0 |  | 1250169.9 |  | 1055842.7 |  | 936415.3 |  | 820951.6 |  | 929107.5 |  | 942625.5 |  | 831174.4 |  | 823124.4 |  | 622459.8 |  | -417098.8 |  | -420412 |  | -395487.7 |  | -364703.5 |  | -346633.5 |  | 187476.4 |  | 185356.8 |  | 144882.1 |  | 124444.8 |  | 129734.3
| 1127909.7 |  | 1253883.7 |  | 1053026.3 |  | 933594.7 |  | 821405.6 |  | 928180.1 |  | 945299.1 |  | 833655 |  | 822144.6 |  | 623104.9 |  | -418472 |  | -421104.8 |  | -396464.3 |  | -364001.4 |  | -347101.5 |  | 190281.6 |  | 186030 |  | 147390.9 |  | 126911.9 |  | 131411.8
| 1135529.0 |  | 1255719.3 |  | 1050751.7 |  | 930754.6 |  | 823553 |  | 926645.1 |  | 948247 |  | 835672.2 |  | 819833.8 |  | 626445.9 |  | -414756.8 |  | -418901.9 |  | -396364.1 |  | -365017.4 |  | -346104 |  | 191523.4 |  | 184859.7 |  | 148144.1 |  | 130351.9 |  | 132992.9
| 1137009.2 |  | 1254315.7 |  | 1049210.2 |  | 927899.5 |  | 825735.5 |  | 927934.9 |  | 949564.4 |  | 838700.1 |  | 817410.9 |  | 628740.1 |  | -410457.3 |  | -415922.7 |  | -395068.8 |  | -366115.9 |  | -344247.8 |  | 191262.8 |  | 183248 |  | 145828.7 |  | 133713.3 |  | 135421.9
| 1135449.7 |  | 1251694.6 |  | 1052591.9 |  | 925031.4 |  | 826871.8 |  | 932526.4 |  | 948776.1 |  | 841753.9 |  | 814963 |  | 627953.4 |  | -411467.8 |  | -414843.3 |  | -393165.3 |  | -366881.2 |  | -342974 |  | 190785.9 |  | 182515.8 |  | 143870.4 |  | 136313.2 |  | 138426.9
| 1132902.9 |  | 1248722.0 |  | 1059801.3 |  | 923814 |  | 827974.8 |  | 934732.9 |  | 948461.1 |  | 841974.5 |  | 812500 |  | 630666.5 |  | -412777.4 |  | -415911 |  | -392071.4 |  | -366601.8 |  | -342796.9 |  | 190568.3 |  | 182312.8 |  | 143535.7 |  | 139998.9 |  | 141583.7
| 1130289.3 |  | 1245746.1 |  | 1066050.3 |  | 927195.3 |  | 829605.2 |  | 933298.8 |  | 950140.6 |  | 840218.3 |  | 810075.3 |  | 634047.4 |  | -414082.6 |  | -417168.6 |  | -392459.1 |  | -366330.6 |  | -343532.1 |  | 190432 |  | 182387.3 |  | 143460.5 |  | 142807 |  | 143895.2
| 1127658.7 |  | 1242805.5 |  | 1067941.4 |  | 932293.1 |  | 830752.8 |  | 933386.1 |  | 953375.6 |  | 838175.6 |  | 807727.4 |  | 634116.5 |  | -415377.8 |  | -418420.2 |  | -393398.1 |  | -361406.9 |  | -344421.3 |  | 190339.8 |  | 182602 |  | 143421.7 |  | 142448.2 |  | 145559.9
| 1125006.5 |  | 1239903.0 |  | 1065883.7 |  | 934965.5 |  | 830329.5 |  | 937878.1 |  | 955447.2 |  | 836077.8 |  | 806557.1 |  | 632545.4 |  | -416446.2 |  | -418397.2 |  | -394484.1 |  | -361956.7 |  | -344754.4 |  | 190286.5 |  | 183146.6 |  | 143511.2 |  | 139001.8 |  | 145898.5
| 1122335.7 |  | 1237022.1 |  | 1063091.6 |  | 936064.3 |  | 828872.1 |  | 941599.7 |  | 954692 |  | 833942.4 |  | 807170.6 |  | 630843.7 |  | -408719.3 |  | -415520 |  | -394434 |  | -362992 |  | -343607.2 |  | 190745 |  | 183962.8 |  | 144025.7 |  | 135455.6 |  | 145844.7
| 1119638.6 |  | 1234120.0 |  | 1060242.9 |  | 935464.2 |  | 826636.4 |  | 940184.4 |  | 952789 |  | 831791.1 |  | 808850.5 |  | 629157.9 |  | -408028.1 |  | -412489.1 |  | -393065.3 |  | -364033.5 |  | -341486.7 |  | 191910.8 |  | 184930.5 |  | 145496.8 |  | 134276.2 |  | 145553.3
| 1116912.4 |  | 1231206.2 |  | 1057389.3 |  | 932811.2 |  | 824320.2 |  | 937929.8 |  | 950683.7 |  | 829789.3 |  | 809120.9 |  | 627447.4 |  | -409184.3 |  | -412202.9 |  | -390304.4 |  | -364520.5 |  | -339838.7 |  | 194022.3 |  | 184356.6 |  | 148442 |  | 134018.3 |  | 145449.4
| 1114154.4 |  | 1228250.1 |  | 1054516.2 |  | 929949.1 |  | 821976.3 |  | 935608.5 |  | 948462.3 |  | 829349.3 |  | 808167.5 |  | 625708.6 |  | -410422 |  | -413304.7 |  | -389044.1 |  | -365217.3 |  | -339808.4 |  | 196144.4 |  | 182410.8 |  | 150798.4 |  | 133860.9 |  | 145401.9
| 1111742.9 |  | 1226212.3 |  | 1051614.7 |  | 927074.1 |  | 819608.4 |  | 933263.3 |  | 946538.7 |  | 832117.8 |  | 806866.8 |  | 623939.3 |  | -411658.7 |  | -414488 |  | -389647.3 |  | -361789.6 |  | -340648.9 |  | 197350.5 |  | 181353 |  | 151393.6 |  | 133777.1 |  | 145379.9
| 1115712.8 |  | 1226799.3 |  | 1048669.8 |  | 924182 |  | 817223.4 |  | 930894.8 |  | 946488.1 |  | 835021.7 |  | 807925.9 |  | 622135.9 |  | -412890.2 |  | -414934.4 |  | -390647.9 |  | -358614 |  | -341446.2 |  | 196003.5 |  | 182347.3 |  | 151897 |  | 134014.9 |  | 145820.8
| 1124505.0 |  | 1229796.1 |  | 1046173.0 |  | 922227.2 |  | 816144.9 |  | 928508.4 |  | 948437.6 |  | 835132.7 |  | 809354.1 |  | 620453.4 |  | -411006 |  | -412128.2 |  | -390503.4 |  | -359379.7 |  | -341003.1 |  | 194250.3 |  | 185030.9 |  | 154139.8 |  | 136540.7 |  | 146372
| 1130021.9 |  | 1233233.2 |  | 1044889.8 |  | 923811.3 |  | 817527.7 |  | 926333.5 |  | 950941.2 |  | 833105.6 |  | 810320.1 |  | 621580.1 |  | -404278.2 |  | -408829.3 |  | -389025.3 |  | -360368.2 |  | -339468.2 |  | 193644.3 |  | 188755.5 |  | 158470.3 |  | 139936.3 |  | 146739.6
| 1132521.2 |  | 1237509.0 |  | 1044564.6 |  | 928269.9 |  | 819072.9 |  | 926249 |  | 951983 |  | 831665.4 |  | 809916.5 |  | 624597.6 |  | -405003.1 |  | -407825.4 |  | -386458 |  | -361285.6 |  | -337509.8 |  | 195320.6 |  | 192953.7 |  | 163043.8 |  | 141577.4 |  | 146756.3
| 1131645.5 |  | 1240372.5 |  | 1046534.5 |  | 931545.2 |  | 819424.4 |  | 929853.1 |  | 951669 |  | 832600 |  | 810690.1 |  | 625753 |  | -406158.3 |  | -408819.8 |  | -384874.5 |  | -360710.7 |  | -336142 |  | 199365.8 |  | 196603 |  | 166576.8 |  | 141518 |  | 145901.9
| 1128972.4 |  | 1239675.1 |  | 1049802.9 |  | 933068 |  | 820029.8 |  | 932831 |  | 952571.9 |  | 834711.3 |  | 811263.6 |  | 624275.1 |  | -407314.5 |  | -409941 |  | -385335.2 |  | -361104.9 |  | -336410.4 |  | 203281.7 |  | 198447.5 |  | 168366.2 |  | 141847.4 |  | 144059
| 1126067.7 |  | 1237934.1 |  | 1052891.7 |  | 932147.2 |  | 821830.3 |  | 931622.9 |  | 955501.9 |  | 836189.8 |  | 811336.1 |  | 623291.1 |  | -408469.1 |  | -411066.9 |  | -386354.9 |  | -355488 |  | -337238.8 |  | 206385.9 |  | 198959.3 |  | 168544.2 |  | 144580.8 |  | 143286.1
| 1123159.0 |  | 1235401.9 |  | 1055613.2 |  | 929197.4 |  | 824071.1 |  | 929251.1 |  | 957875 |  | 836475.8 |  | 809212 |  | 625349.7 |  | -409626.8 |  | -410918 |  | -387223 |  | -355338.4 |  | -337812.5 |  | 207510.5 |  | 200026.7 |  | 168400.1 |  | 148770.5 |  | 144390.5
| 1120641.0 |  | 1235492.5 |  | 1055052.9 |  | 926479.3 |  | 823717.7 |  | 926835.3 |  | 957630 |  | 837289.6 |  | 806537 |  | 628104.7 |  | -403194.7 |  | -407550.6 |  | -386382.7 |  | -356241.1 |  | -336973.1 |  | 207682.8 |  | 202276.9 |  | 168319.3 |  | 153607.9 |  | 146642.7
| 1119012.4 |  | 1239225.3 |  | 1052087.1 |  | 923663.5 |  | 821639.7 |  | 927006.1 |  | 956084 |  | 839048.8 |  | 803812.7 |  | 627934.5 |  | -400402 |  | -404371.1 |  | -384591.4 |  | -357185.6 |  | -335194.7 |  | 208112.9 |  | 205158.6 |  | 168286.7 |  | 157019.4 |  | 148947
| 1120486.6 |  | 1242710.9 |  | 1048962.5 |  | 920481.1 |  | 819580.7 |  | 931130.6 |  | 956247.5 |  | 840849.5 |  | 801064.2 |  | 626202.7 |  | -401300.2 |  | -403878.3 |  | -382294.8 |  | -357359.4 |  | -333255.6 |  | 209462.5 |  | 207044.4 |  | 168246.8 |  | 158208.9 |  | 150517.8
| 1126373.0 |  | 1245414.0 |  | 1045878.4 |  | 917259.8 |  | 818219.7 |  | 933600.8 |  | 958279.6 |  | 840914.1 |  | 798295.8 |  | 626020.2 |  | -402391.1 |  | -404860.5 |  | -381213.7 |  | -356922.5 |  | -332308.2 |  | 211581.8 |  | 207315.5 |  | 168143.5 |  | 158414.5 |  | 152814.1
| 1132926.8 |  | 1246207.8 |  | 1042975.0 |  | 914036.8 |  | 817564 |  | 932148 |  | 960567.6 |  | 838923.7 |  | 795516.2 |  | 628649.6 |  | -403481.6 |  | -405918 |  | -381568.6 |  | -355045.3 |  | -332532.3 |  | 213941.6 |  | 207804.3 |  | 167964.3 |  | 158215.1 |  | 154602.1
| 1135058.5 |  | 1245003.4 |  | 1041279.9 |  | 910817.5 |  | 816266.6 |  | 930370.2 |  | 960983.9 |  | 836614.3 |  | 792790.2 |  | 630866.3 |  | -404566.7 |  | -406438.6 |  | -382447.2 |  | -351038.1 |  | -333297.3 |  | 215719.5 |  | 208369.5 |  | 167738.5 |  | 157795.9 |  | 156340.6
| 1135055.6 |  | 1245058.9 |  | 1042609.3 |  | 907605.6 |  | 816227.5 |  | 932404.9 |  | 959573.6 |  | 834274.2 |  | 790120.6 |  | 629667.5 |  | -404356.1 |  | -404073.3 |  | -382552.1 |  | -351652.6 |  | -333016.8 |  | 216377 |  | 208495.2 |  | 167598.7 |  | 157552.1 |  | 157989.3
| 1133148.2 |  | 1242914.9 |  | 1047507.1 |  | 904563.3 |  | 817346.6 |  | 935917.6 |  | 957179.9 |  | 832133.1 |  | 788749.1 |  | 627785 |  | -395709.1 |  | -400361.3 |  | -380984.7 |  | -352534.1 |  | -331197.5 |  | 216227.7 |  | 208046.2 |  | 167527.7 |  | 157364 |  | 159913
| 1130131.1 |  | 1238992.4 |  | 1053313.7 |  | 903949.5 |  | 818871.1 |  | 936850.3 |  | 954715.1 |  | 832212.9 |  | 789090.6 |  | 625836.5 |  | -395868.7 |  | -398755.9 |  | -378574.8 |  | -353422.1 |  | -328639.7 |  | 215989.7 |  | 206946.6 |  | 167266.1 |  | 157207.9 |  | 162181.1
| 1127017.5 |  | 1235674.7 |  | 1055139.1 |  | 906798.9 |  | 819205.3 |  | 934694.2 |  | 952284.8 |  | 834019.4 |  | 790330.3 |  | 623877.3 |  | -396882.2 |  | -399270.2 |  | -376875.6 |  | -352453.2 |  | -327073.9 |  | 215696.9 |  | 206014.9 |  | 166815.2 |  | 157042.5 |  | 163753.8
| 1123877.9 |  | 1232974.7 |  | 1053521.6 |  | 910265.9 |  | 818333.4 |  | 932142.1 |  | 949891.5 |  | 834936.1 |  | 789382.1 |  | 621901 |  | -397911.6 |  | -400253.1 |  | -376642.2 |  | -352647 |  | -327326.8 |  | 215412.3 |  | 205678.4 |  | 166605.7 |  | 157544.2 |  | 164557
| 1120714.5 |  | 1229618.8 |  | 1050605.9 |  | 912069.6 |  | 818956.2 |  | 929552.5 |  | 947494.7 |  | 834694.5 |  | 787868.5 |  | 619903.8 |  | -398933 |  | -400996.1 |  | -377039.3 |  | -347844 |  | -328087.2 |  | 215194.2 |  | 205540.1 |  | 167034.8 |  | 160485.8 |  | 164587.6
| 1117535.9 |  | 1226241.6 |  | 1047286.6 |  | 911730.7 |  | 817789.9 |  | 926936.2 |  | 945856.1 |  | 833246 |  | 786412.5 |  | 617875.7 |  | -399948.9 |  | -398721 |  | -377425 |  | -346698.1 |  | -328593.1 |  | 215000.9 |  | 205363.9 |  | 169329.2 |  | 161982.7 |  | 164402.4
| 1114344.9 |  | 1222817.9 |  | 1043922.2 |  | 909954.6 |  | 815030.7 |  | 924290.5 |  | 946352.4 |  | 830823.1 |  | 786166.1 |  | 617765 |  | -395407.6 |  | -394179.1 |  | -375933.5 |  | -347443.1 |  | -327365.2 |  | 215047.1 |  | 206674.9 |  | 173286.6 |  | 159261.2 |  | 164233.5
| 1111142.9 |  | 1219367.1 |  | 1040540.9 |  | 907298.7 |  | 813206.1 |  | 921617 |  | 948311.3 |  | 828342.7 |  | 787112.4 |  | 619789.5 |  | -390168.9 |  | -392447.7 |  | -373486.5 |  | -348284.4 |  | -325141.8 |  | 216674.5 |  | 209285.2 |  | 177953.7 |  | 156340.7 |  | 164010.3
| 1107942.6 |  | 1215865.5 |  | 1037137.3 |  | 904040 |  | 811304.4 |  | 918921.3 |  | 949531.9 |  | 826828.6 |  | 787282.7 |  | 621103.7 |  | -390800 |  | -393078.7 |  | -371169.1 |  | -347150 |  | -322980.4 |  | 218983 |  | 211877.8 |  | 181325.3 |  | 155886.7 |  | 163550.2
| 1104741.1 |  | 1213773.5 |  | 1033709.6 |  | 900715.2 |  | 809327.9 |  | 916783.2 |  | 949227 |  | 827208.4 |  | 786467.5 |  | 620109.4 |  | -391765.3 |  | -394000.9 |  | -370373.8 |  | -342758.7 |  | -321979 |  | 221373.2 |  | 213069.3 |  | 181844.6 |  | 155835 |  | 162763.3
| 1102290.0 |  | 1213996.4 |  | 1030263.6 |  | 897365.7 |  | 806966 |  | 918475.3 |  | 948963.3 |  | 829189.3 |  | 785474.6 |  | 618159.7 |  | -392537.3 |  | -394788.3 |  | -371078 |  | -342641.2 |  | -322395 |  | 223437.8 |  | 213042.9 |  | 181077.7 |  | 157947.6 |  | 162006.6
| 1102670.8 |  | 1216992.0 |  | 1026809.4 |  | 893992.6 |  | 806190.3 |  | 921694.3 |  | 950877.3 |  | 830072.6 |  | 785830.2 |  | 616202.7 |  | -392962.5 |  | -393105.4 |  | -371495.7 |  | -341258.5 |  | -322365.3 |  | 224701.3 |  | 212758.1 |  | 181299.4 |  | 161470 |  | 161957.6
| 1108912.4 |  | 1221778.2 |  | 1023356.1 |  | 890600 |  | 808023.5 |  | 922172.9 |  | 952899.9 |  | 829525.1 |  | 785978.2 |  | 616220.5 |  | -393707.2 |  | -388996.1 |  | -370746.1 |  | -341920.3 |  | -321718.3 |  | 226394.3 |  | 212965.1 |  | 182154.9 |  | 164134.4 |  | 162273
| 1115479.5 |  | 1224589.6 |  | 1019906.8 |  | 887185.2 |  | 810352.8 |  | 919697.9 |  | 953202.1 |  | 829395.3 |  | 785151.7 |  | 618896.6 |  | -385485.8 |  | -386299.7 |  | -367901.5 |  | -342710.2 |  | -320071.5 |  | 227665.9 |  | 214356.3 |  | 182510.3 |  | 165447.9 |  | 163459
| 1118565.1 |  | 1225253.0 |  | 1016955.0 |  | 883754.1 |  | 812073 |  | 916950.3 |  | 952093.7 |  | 831019.5 |  | 782341.3 |  | 619984 |  | -384286.4 |  | -386469.8 |  | -365599.7 |  | -343504 |  | -317922.8 |  | 228883.7 |  | 217673.9 |  | 182632.2 |  | 167460.4 |  | 165084.3
| 1117539.6 |  | 1223519.2 |  | 1015971.7 |  | 880310.1 |  | 812548 |  | 915524.8 |  | 950990.3 |  | 832582 |  | 779331.5 |  | 618367.4 |  | -385091.4 |  | -387216.5 |  | -364562.6 |  | -338462.7 |  | -316435.6 |  | 229875 |  | 222243.8 |  | 183989.9 |  | 169856.3 |  | 166544.4
| 1114441.4 |  | 1219942.0 |  | 1019396.3 |  | 876856.8 |  | 811803.7 |  | 918385.9 |  | 951777.8 |  | 832250.4 |  | 776297.2 |  | 616347.8 |  | -385992 |  | -387960.9 |  | -364739.1 |  | -336281.3 |  | -316383.5 |  | 230862.9 |  | 226443.1 |  | 186675 |  | 171435 |  | 168106.9
| 1111131.7 |  | 1216160.2 |  | 1024652.6 |  | 873396.6 |  | 810450.3 |  | 921257.7 |  | 954098.2 |  | 830043.7 |  | 773239.8 |  | 615644.5 |  | -384868.1 |  | -385992.4 |  | -365356.6 |  | -335823.8 |  | -316773.5 |  | 231799.1 |  | 228272.2 |  | 189222.8 |  | 174119 |  | 168710.6
| 1107792.9 |  | 1212368.2 |  | 1027853.4 |  | 869932.1 |  | 808392.5 |  | 920030.1 |  | 954939.8 |  | 827503.1 |  | 770160.1 |  | 617454.7 |  | -383618 |  | -381947.7 |  | -364850.3 |  | -335992.8 |  | -316990.4 |  | 233483.8 |  | 227164.4 |  | 190038.2 |  | 177476.9 |  | 168750.5
| 1104429.9 |  | 1208594.9 |  | 1027349.2 |  | 868208.3 |  | 805650.7 |  | 917331.3 |  | 953805.2 |  | 824920.1 |  | 767060 |  | 619171.2 |  | -382246.1 |  | -378963.4 |  | -362025.9 |  | -336709.3 |  | -315276.6 |  | 235721.9 |  | 223303.5 |  | 190043.6 |  | 178990.8 |  | 169489.8
| 1101046.4 |  | 1204884.8 |  | 1024187.0 |  | 869728.3 |  | 802844.2 |  | 914589.5 |  | 951498.6 |  | 822302.9 |  | 763942.7 |  | 618189.8 |  | -377352 |  | -379151.5 |  | -359093.2 |  | -337452.3 |  | -312030.2 |  | 237428.3 |  | 221140.6 |  | 189865.1 |  | 178919.2 |  | 170558.2
| 1097639.8 |  | 1201223.7 |  | 1020660.2 |  | 872493.8 |  | 800020.9 |  | 913426.2 |  | 948849.1 |  | 819654.2 |  | 760847.9 |  | 616113.1 |  | -377876.4 |  | -379956.6 |  | -357873.3 |  | -336838.3 |  | -310173.7 |  | 236243.5 |  | 222615.3 |  | 189626 |  | 179229.4 |  | 173509.5
| 1094200.0 |  | 1197522.1 |  | 1017095.9 |  | 873597.5 |  | 797186 |  | 915691.3 |  | 946050.5 |  | 817649.1 |  | 758576.2 |  | 613934.8 |  | -378715.6 |  | -380673.6 |  | -357859.5 |  | -329273 |  | -309950.2 |  | 232266.3 |  | 225873 |  | 189332.1 |  | 181594.2 |  | 177180.3
| 1090731.5 |  | 1193750.1 |  | 1013503.5 |  | 874082.6 |  | 794333 |  | 918172.8 |  | 943231 |  | 816831.5 |  | 757125.6 |  | 611761.6 |  | -379335.8 |  | -379354.9 |  | -358191.5 |  | -329178.1 |  | -310524.4 |  | 229151.4 |  | 226478.1 |  | 189029.4 |  | 183418.6 |  | 178825.3
| 1087239.4 |  | 1189928.4 |  | 1009887.3 |  | 872543.6 |  | 791452.5 |  | 916775.4 |  | 940401.7 |  | 817666.7 |  | 757069.5 |  | 609595.9 |  | -372728.1 |  | -375222.4 |  | -356922.3 |  | -329595.5 |  | -310783.8 |  | 229354.9 |  | 223586.3 |  | 189077.4 |  | 181497.8 |  | 177809.7
| 1083730.8 |  | 1186094.1 |  | 1006249.7 |  | 869251.5 |  | 788685.9 |  | 914232.9 |  | 937567.7 |  | 818964.5 |  | 756868.4 |  | 607392.1 |  | -372178.1 |  | -371877.7 |  | -354572.3 |  | -330278.5 |  | -310261.5 |  | 232088.3 |  | 220921.6 |  | 190291.9 |  | 178379.7 |  | 177247.1
| 1080210.2 |  | 1182456.3 |  | 1002585.3 |  | 865670.3 |  | 786920.5 |  | 911324.5 |  | 934761.9 |  | 818349.7 |  | 755940.1 |  | 605149.5 |  | -370912.2 |  | -371508.6 |  | -351990.6 |  | -330712.7 |  | -307998.2 |  | 235417.5 |  | 222118.3 |  | 192977.1 |  | 177385.1 |  | 177291
| 1077966.1 |  | 1181134.8 |  | 998899.6 |  | 862069.4 |  | 784577.9 |  | 908377.2 |  | 933460.4 |  | 815987.6 |  | 753243 |  | 602871 |  | -370234 |  | -372202.8 |  | -350699.7 |  | -331334.5 |  | -305356.5 |  | 236002.1 |  | 225637.8 |  | 195314 |  | 177035.1 |  | 177695.4
| 1080285.3 |  | 1183360.8 |  | 995201.1 |  | 858461.5 |  | 782694.6 |  | 905417.9 |  | 934542.3 |  | 813422 |  | 752258.2 |  | 601552 |  | -370951.9 |  | -372923.1 |  | -350650.5 |  | -326885.5 |  | -303889.6 |  | 234310.1 |  | 227239.9 |  | 196014.2 |  | 176694.1 |  | 177940.1
| 1085358.3 |  | 1186571.6 |  | 991526.8 |  | 854831.5 |  | 783115.2 |  | 902450.1 |  | 936127.2 |  | 811657.9 |  | 752492.3 |  | 603062.5 |  | -371745.5 |  | -372197.3 |  | -351152.6 |  | -322423.1 |  | -303691.8 |  | 233563.5 |  | 226411.6 |  | 195781.3 |  | 176400.6 |  | 177167.3
| 1088501.2 |  | 1189614.8 |  | 988010.8 |  | 851173.1 |  | 784365.7 |  | 899479.2 |  | 936359 |  | 811028.8 |  | 752401.2 |  | 604761.6 |  | -369113.3 |  | -368343 |  | -350125.6 |  | -322799.1 |  | -303514.4 |  | 235928.2 |  | 225983.8 |  | 195509.1 |  | 176274 |  | 176394.4
| 1089915.7 |  | 1190507.1 |  | 985631.5 |  | 847491.4 |  | 785815.9 |  | 896502.4 |  | 935434.1 |  | 811690.1 |  | 750490.8 |  | 603477.1 |  | -360992.4 |  | -364731.3 |  | -347958.3 |  | -323449.5 |  | -302093.5 |  | 239156.3 |  | 227324.5 |  | 195251.6 |  | 177524.4 |  | 175856.7
| 1089080.2 |  | 1188598.0 |  | 986459.5 |  | 843791 |  | 785619.4 |  | 893530.8 |  | 934934 |  | 812733.6 |  | 747879.8 |  | 601247 |  | -361238.4 |  | -363539.8 |  | -344899.2 |  | -323768.7 |  | -299228.4 |  | 240642.3 |  | 229823.3 |  | 195502.5 |  | 180652.4 |  | 176240.8
| 1085941.3 |  | 1185568.9 |  | 988843.2 |  | 840080.7 |  | 784721.1 |  | 892186.5 |  | 936247.8 |  | 811906.7 |  | 744701.8 |  | 599153.5 |  | -361973.1 |  | -363991.6 |  | -342749.7 |  | -320414.2 |  | -296910.2 |  | 240418.9 |  | 232235.3 |  | 196951.7 |  | 183138.1 |  | 177783.3
| 1082356.9 |  | 1181557.6 |  | 991263.2 |  | 836360.8 |  | 783695.5 |  | 894768.5 |  | 937294 |  | 810451.6 |  | 741471.2 |  | 599459.6 |  | -362713.1 |  | -364648.6 |  | -342778.1 |  | -320222.8 |  | -296403.5 |  | 241640.4 |  | 234054.1 |  | 199601.5 |  | 183291.8 |  | 178994.6
| 1078752.3 |  | 1177465.0 |  | 993397 |  | 833156.6 |  | 781749.6 |  | 896625.8 |  | 936820.8 |  | 810869.2 |  | 738448.3 |  | 601472.6 |  | -363447.7 |  | -363058.4 |  | -342935.9 |  | -315683 |  | -296493.3 |  | 244215 |  | 236710.6 |  | 202633 |  | 183118.9 |  | 178532.1
| 1075140.0 |  | 1173372.2 |  | 992035.8 |  | 830561.8 |  | 778924.8 |  | 894828.8 |  | 935067.2 |  | 811914.7 |  | 736022.4 |  | 601479.7 |  | -364177.9 |  | -358348.1 |  | -341779.3 |  | -315629.8 |  | -296294.9 |  | 247962.4 |  | 239433.5 |  | 205693.9 |  | 182973.5 |  | 178028.5
| 1071514.9 |  | 1169289.6 |  | 988491.9 |  | 831350.3 |  | 775942.9 |  | 891859.5 |  | 932280.7 |  | 811608.6 |  | 734255.2 |  | 599428.8 |  | -356527.6 |  | -354602.7 |  | -338827.9 |  | -316219.5 |  | -294934.9 |  | 250620.2 |  | 240406.7 |  | 206930.4 |  | 183302.1 |  | 177827.1
| 1067873.3 |  | 1165283.2 |  | 984664 |  | 833588.3 |  | 772944.1 |  | 889757.2 |  | 929299.8 |  | 810090.4 |  | 732659.2 |  | 597143.4 |  | -352835.5 |  | -354625.7 |  | -336148.1 |  | -316826.4 |  | -292513.5 |  | 251964.3 |  | 240340.3 |  | 204078.5 |  | 186140.9 |  | 178277.2
| 1064213.8 |  | 1161315.4 |  | 980828.4 |  | 834299.1 |  | 770736.6 |  | 891205.8 |  | 926307.3 |  | 807325.7 |  | 731477.1 |  | 594881.1 |  | -353295.2 |  | -355268.6 |  | -334393.9 |  | -312804.4 |  | -290052.2 |  | 251941.4 |  | 239965.4 |  | 199036.8 |  | 191472.3 |  | 179825
| 1060525.1 |  | 1157319.8 |  | 976988.1 |  | 833723.7 |  | 768628.2 |  | 893758.4 |  | 923695.7 |  | 804450.3 |  | 729818.6 |  | 593549.7 |  | -353977.9 |  | -355927.2 |  | -334599.4 |  | -308549.7 |  | -288801.6 |  | 251517.9 |  | 239542.8 |  | 197107.3 |  | 196113.1 |  | 181505.2
| 1057625.8 |  | 1153585.4 |  | 973138.8 |  | 831755.3 |  | 766584.9 |  | 892599.3 |  | 921959.9 |  | 801559.2 |  | 727887.2 |  | 593342.6 |  | -354186.5 |  | -354722.9 |  | -334565.9 |  | -308307.6 |  | -288863.6 |  | 251074.4 |  | 239266.4 |  | 200272.8 |  | 197696.9 |  | 184417.8
| 1055072.1 |  | 1150388.3 |  | 969278.1 |  | 828347.6 |  | 764611.2 |  | 889573.2 |  | 920921.5 |  | 798653.6 |  | 725032.2 |  | 592887.1 |  | -353757 |  | -350873 |  | -333357.6 |  | -308073.1 |  | -288650.5 |  | 250678.2 |  | 239419.1 |  | 204853.1 |  | 195589.4 |  | 187017.2
| 1053000.3 |  | 1148142.8 |  | 965399.3 |  | 824534.8 |  | 762539.4 |  | 886410.2 |  | 921552.8 |  | 795727 |  | 721856.9 |  | 591910.1 |  | -353129.7 |  | -346542.4 |  | -330359.6 |  | -308597.8 |  | -287373.9 |  | 250338.5 |  | 239372.8 |  | 205881.5 |  | 191924.4 |  | 188759.6
| 1051191.1 |  | 1148817.5 |  | 961782.3 |  | 820693.1 |  | 761703.3 |  | 883221.8 |  | 921883 |  | 792780 |  | 718486.9 |  | 590787.4 |  | -344443.5 |  | -345624.4 |  | -327234.8 |  | -309168.1 |  | -284715.9 |  | 250561.2 |  | 239335.2 |  | 203659.3 |  | 190785.9 |  | 189318.1
| 1050643.4 |  | 1151414.8 |  | 959332.4 |  | 816842.7 |  | 763138.4 |  | 880010.8 |  | 920679.9 |  | 789842.8 |  | 715146.3 |  | 589515.6 |  | -344163.1 |  | -346090.1 |  | -326107.6 |  | -309329.7 |  | -282060.6 |  | 251385.4 |  | 239006.1 |  | 202177.5 |  | 193534.8 |  | 189074.3
| 1054929.6 |  | 1150792.1 |  | 957399.8 |  | 812980.3 |  | 763315.5 |  | 876787.4 |  | 918395.8 |  | 787615.6 |  | 712423.5 |  | 587482 |  | -344768.2 |  | -346332.2 |  | -325965.5 |  | -300912.9 |  | -280670.3 |  | 253397.5 |  | 237824.5 |  | 203254.7 |  | 196018.2 |  | 188571.4
| 1057209.6 |  | 1148947.2 |  | 955583 |  | 809101.9 |  | 760863.8 |  | 873557.3 |  | 915420 |  | 787017.9 |  | 710438.5 |  | 585049.4 |  | -345397.5 |  | -343010.4 |  | -325694.9 |  | -299640.8 |  | -280789.1 |  | 255083.3 |  | 237010.7 |  | 205690.5 |  | 194092.6 |  | 188555.6
| 1056073.2 |  | 1149262.7 |  | 954917.4 |  | 805200.7 |  | 759596.2 |  | 870320.4 |  | 912269.5 |  | 787727.3 |  | 709790.8 |  | 582576.6 |  | -339103 |  | -337794.7 |  | -323746.7 |  | -300085.6 |  | -280772.1 |  | 254860.8 |  | 236724.1 |  | 207065 |  | 190360.4 |  | 188921.9
| 1053984.2 |  | 1148083.1 |  | 955681.3 |  | 802076.9 |  | 758821.8 |  | 867075.4 |  | 909351.9 |  | 788011.2 |  | 709200.9 |  | 580113.8 |  | -336437.3 |  | -335742.2 |  | -321256.3 |  | -300610.4 |  | -279545.3 |  | 253036.1 |  | 237779.8 |  | 207176.6 |  | 188812.3 |  | 188740.6
| 1050991.2 |  | 1144097.1 |  | 955631.5 |  | 798864 |  | 756508.2 |  | 864454.6 |  | 907975 |  | 786428.8 |  | 707741.5 |  | 577656.1 |  | -335795 |  | -335948.1 |  | -318131.6 |  | -298548.2 |  | -276534.4 |  | 250802.9 |  | 239984.5 |  | 207727.3 |  | 191627.6 |  | 188377.9
| 1047178.6 |  | 1139706.7 |  | 954850.2 |  | 795408.9 |  | 753433.3 |  | 865129 |  | 908284.9 |  | 783534.2 |  | 704486.7 |  | 575203.6 |  | -334635.8 |  | -336510.5 |  | -316635.7 |  | -295801.8 |  | -273690.3 |  | 250548.7 |  | 242202.6 |  | 209654.3 |  | 194294.3 |  | 187987.1
| 1043237.9 |  | 1135307.3 |  | 953314.3 |  | 791271.1 |  | 750198.8 |  | 866970.2 |  | 909131.6 |  | 781178.6 |  | 701109.9 |  | 573606.7 |  | -335123 |  | -336689.2 |  | -316887.4 |  | -294173.5 |  | -272450.3 |  | 252231.1 |  | 243197.7 |  | 212209 |  | 194437 |  | 187604
| 1039291.4 |  | 1130913.8 |  | 950252.4 |  | 787852.2 |  | 746960.2 |  | 866285.1 |  | 908951.4 |  | 780291.3 |  | 698205.2 |  | 574585.8 |  | -335704.2 |  | -333670.6 |  | -316699.4 |  | -291460.7 |  | -272469 |  | 254440.4 |  | 243737.6 |  | 213939.8 |  | 194195.2 |  | 187255.4
| 1035336.2 |  | 1126536.0 |  | 946153.4 |  | 786210.4 |  | 744182.3 |  | 863296.4 |  | 906816.2 |  | 781539.6 |  | 696924.6 |  | 575747.6 |  | -334870.3 |  | -328222.9 |  | -314365.9 |  | -291774.5 |  | -272190.2 |  | 257032.2 |  | 245312.3 |  | 214936.5 |  | 193899.7 |  | 186948.3
| 1031369.3 |  | 1122660.6 |  | 941985.3 |  | 785135.4 |  | 742017.2 |  | 860002.6 |  | 904010.2 |  | 781915.4 |  | 696214.3 |  | 574138.3 |  | -324483.7 |  | -325661.4 |  | -310782.9 |  | -292268 |  | -270193.6 |  | 259347 |  | 247787.2 |  | 216557.2 |  | 194410.8 |  | 186633.7
| 1027393.9 |  | 1119532.0 |  | 937820.1 |  | 785405.1 |  | 741348.2 |  | 856697.1 |  | 901699.6 |  | 779737.2 |  | 695107 |  | 571701.6 |  | -324010.8 |  | -325937.9 |  | -308209 |  | -292413.7 |  | -267481.8 |  | 261433.8 |  | 249381.6 |  | 218845.5 |  | 197276.7 |  | 186662
| 1023514.5 |  | 1115640.4 |  | 933653.8 |  | 786105.3 |  | 741844.5 |  | 853887.3 |  | 901544.6 |  | 776710.1 |  | 692434.3 |  | 569205.5 |  | -324523 |  | -326103.4 |  | -307211.4 |  | -284027.9 |  | -264926.2 |  | 262319 |  | 249653.2 |  | 220121.9 |  | 199998.9 |  | 187529.5
| 1020859.7 |  | 1110623.9 |  | 929484.5 |  | 784913 |  | 741840.2 |  | 854859.9 |  | 902772.8 |  | 773612.8 |  | 689183.4 |  | 567755.6 |  | -325061.7 |  | -325046.1 |  | -307395.6 |  | -282652.6 |  | -263670 |  | 261954.5 |  | 249227.3 |  | 218758.4 |  | 201216.3 |  | 188643.7
| 1020564.5 |  | 1108389.5 |  | 925310.6 |  | 781299.4 |  | 740654.1 |  | 856767.3 |  | 902598 |  | 770491.3 |  | 685627.8 |  | 568900.1 |  | -325598.7 |  | -320455.5 |  | -305897.6 |  | -282692.7 |  | -263797.8 |  | 261480.9 |  | 248740 |  | 216101.7 |  | 204045.4 |  | 189854.3
| 1020896.5 |  | 1107803.6 |  | 921129 |  | 777191.7 |  | 739576 |  | 855558.2 |  | 900403.4 |  | 767850.9 |  | 682029.1 |  | 569597.6 |  | -326135.3 |  | -316091.2 |  | -303464.4 |  | -283119.8 |  | -263689.1 |  | 261056.1 |  | 248583.4 |  | 214876.5 |  | 206911.8 |  | 190721.9
| 1020803.1 |  | 1106719.7 |  | 917760.2 |  | 773060.1 |  | 738897.7 |  | 852309.6 |  | 897348.4 |  | 768203.1 |  | 678403.1 |  | 567628.4 |  | -320519.2 |  | -315205.2 |  | -299988.1 |  | -283175.7 |  | -261559.1 |  | 261111.5 |  | 249685.3 |  | 216097.9 |  | 207299.4 |  | 191440.2
| 1019604.0 |  | 1105749.6 |  | 915405.6 |  | 768929 |  | 737278.8 |  | 848898.9 |  | 894045.5 |  | 769618.4 |  | 674767.8 |  | 565063 |  | -314007 |  | -315622.7 |  | -297760.7 |  | -282970 |  | -258309.6 |  | 261574.4 |  | 252318 |  | 217793.2 |  | 206957.9 |  | 192408.5
| 1018028.0 |  | 1106208.1 |  | 913273.9 |  | 764800.6 |  | 734164.3 |  | 845464.4 |  | 890661.8 |  | 768404.5 |  | 671137.2 |  | 562450.9 |  | -314121.8 |  | -315779 |  | -297424.7 |  | -280111.8 |  | -255801.5 |  | 262902.6 |  | 254399.8 |  | 218427 |  | 206558.7 |  | 193508.3
| 1017150.0 |  | 1105738.6 |  | 913998.4 |  | 760674.4 |  | 730737.6 |  | 842004.7 |  | 887241.1 |  | 765545.4 |  | 667515 |  | 559825 |  | -314610.2 |  | -313418.2 |  | -297510.5 |  | -273680.2 |  | -254588.6 |  | 264719.3 |  | 254769.2 |  | 218137.3 |  | 206186.7 |  | 194467.3
| 1016747.4 |  | 1102701.6 |  | 916130.2 |  | 756542 |  | 727283.3 |  | 838525.1 |  | 883805.8 |  | 762303.6 |  | 663910.5 |  | 557191.6 |  | -313672.7 |  | -308153 |  | -295276.2 |  | -273714 |  | -254645.5 |  | 266244.6 |  | 254470 |  | 217709.6 |  | 205868.1 |  | 195324.4
| 1013435.6 |  | 1097530.0 |  | 913736.9 |  | 752400.8 |  | 723816.8 |  | 835351.8 |  | 880363.8 |  | 759043.4 |  | 660347.5 |  | 554564.8 |  | -303692.5 |  | -304836.8 |  | -291628.4 |  | -274123 |  | -254081.9 |  | 266990.3 |  | 253940 |  | 217284.9 |  | 205554.6 |  | 195566.9
| 1009229.7 |  | 1093161.5 |  | 910062.8 |  | 748247.4 |  | 720343 |  | 832578.5 |  | 876919.4 |  | 755787.7 |  | 657540 |  | 551926.5 |  | -303267.2 |  | -304474.1 |  | -289091.5 |  | -274311.6 |  | -252111.9 |  | 266620.9 |  | 253117.6 |  | 216877 |  | 205166 |  | 195559.6
| 1004963.8 |  | 1089628.0 |  | 907260.9 |  | 744080.2 |  | 716864.4 |  | 830681.8 |  | 874302.7 |  | 752536.2 |  | 655835.6 |  | 549274.7 |  | -303168.9 |  | -304886.5 |  | -287539.3 |  | -266613.3 |  | -249051.7 |  | 266125.7 |  | 252124.9 |  | 216484 |  | 204681.3 |  | 196158.5
| 1000690.1 |  | 1085511.0 |  | 904686.8 |  | 740913.2 |  | 713381.7 |  | 830017.3 |  | 873546.5 |  | 749290.4 |  | 655061.2 |  | 546607.2 |  | -303318.3 |  | -305208.7 |  | -287293.5 |  | -265181 |  | -246497.4 |  | 265588.3 |  | 251704.3 |  | 216615.5 |  | 204362 |  | 197443.7
| 996416.8 |  | 1080928.5 |  | 901386.8 |  | 737359.4 |  | 709900.2 |  | 829735.6 |  | 873782.8 |  | 746464.6 |  | 653385.7 |  | 543957.5 |  | -303756.1 |  | -302399.8 |  | -286515.4 |  | -264188 |  | -245484.8 |  | 265030.4 |  | 251766.6 |  | 218703.6 |  | 204073.8 |  | 198466.1
| 992145.6 |  | 1076333.6 |  | 897062.5 |  | 732475.6 |  | 706418.7 |  | 828325.2 |  | 873517 |  | 745051.3 |  | 650760.6 |  | 542674.3 |  | -304204.3 |  | -297120.2 |  | -284656.6 |  | -264408.4 |  | -245365.7 |  | 264493.3 |  | 251275.3 |  | 221500.2 |  | 203679.8 |  | 198336.9
| 987873.8 |  | 1071676.8 |  | 892622.2 |  | 727857.1 |  | 703035.8 |  | 825287.2 |  | 871710.2 |  | 744731.8 |  | 647130.3 |  | 543596.9 |  | -298406 |  | -293403.3 |  | -280926.9 |  | -264785.6 |  | -243815.1 |  | 264904.1 |  | 250953.5 |  | 222651.3 |  | 203186.8 |  | 197416.8
| 983599.4 |  | 1066906.5 |  | 888175.8 |  | 724793 |  | 700628.2 |  | 821707.8 |  | 868507.6 |  | 744449.9 |  | 643384.9 |  | 543706.4 |  | -291676.3 |  | -293402.2 |  | -277854.1 |  | -265169 |  | -240772.9 |  | 266358.7 |  | 251394.4 |  | 222789.8 |  | 202873 |  | 195767
| 979319.2 |  | 1062087.5 |  | 883727.5 |  | 722619.1 |  | 699189.3 |  | 818099.5 |  | 865691.2 |  | 742995.7 |  | 639968.5 |  | 541407.8 |  | -291703.6 |  | -293792.5 |  | -276593.6 |  | -262044.1 |  | -237720.8 |  | 268279.1 |  | 253082.3 |  | 223579.3 |  | 204105.5 |  | 194261
| 975026 |  | 1057269.1 |  | 879270.7 |  | 719335.9 |  | 697395.2 |  | 814495.5 |  | 864309.4 |  | 740227.1 |  | 637010.8 |  | 538746.5 |  | -292119.1 |  | -292342.7 |  | -276191.5 |  | -254560 |  | -235945.3 |  | 269695.9 |  | 254909.4 |  | 224895 |  | 206891 |  | 194551.2
| 970714.9 |  | 1052989.1 |  | 874807.6 |  | 716777.7 |  | 696679.4 |  | 810891.1 |  | 864553.1 |  | 736918.2 |  | 635286.3 |  | 536076.2 |  | -292049.4 |  | -287158.5 |  | -274363.4 |  | -254472.8 |  | -235640.1 |  | 270302.1 |  | 255583.9 |  | 226108.6 |  | 208796.1 |  | 195664.9
| 966387.7 |  | 1049950.4 |  | 870356.2 |  | 715514.3 |  | 696069.2 |  | 807307.2 |  | 864636.8 |  | 733754.6 |  | 633327 |  | 533629.4 |  | -288876.6 |  | -282622.6 |  | -271368.6 |  | -254817.6 |  | -235208.2 |  | 270063.8 |  | 255645.3 |  | 227101.3 |  | 208679.8 |  | 196814.5
| 962147.1 |  | 1047867.7 |  | 865901.7 |  | 714312.9 |  | 694648.1 |  | 805758.2 |  | 862748.1 |  | 731719.5 |  | 630985 |  | 533273.5 |  | -288824.2 |  | -281662.6 |  | -268211.8 |  | -255060.5 |  | -233893.4 |  | 269516.5 |  | 255799.1 |  | 227807.7 |  | 208872.1 |  | 197181.3
| 959869.9 |  | 1045777.4 |  | 861386.1 |  | 713083.9 |  | 693289.5 |  | 807024.8 |  | 859653.6 |  | 731097.6 |  | 627990.2 |  | 533846.7 |  | -281778.9 |  | -281976.4 |  | -265938.6 |  | -249125.6 |  | -231220.7 |  | 268960.9 |  | 255776.1 |  | 227760.3 |  | 210289.2 |  | 196997.3
| 960465.9 |  | 1042598.0 |  | 856819.9 |  | 710300.5 |  | 691418.2 |  | 806979.7 |  | 856062.1 |  | 730855 |  | 624970.3 |  | 532897 |  | -280307 |  | -282100.8 |  | -265829.6 |  | -247753.6 |  | -228227 |  | 268414.7 |  | 257001.2 |  | 227277.7 |  | 212621.2 |  | 196537.1
| 960485.1 |  | 1040323.7 |  | 852795.1 |  | 706227.2 |  | 688826.3 |  | 803915.1 |  | 852432.6 |  | 729553 |  | 621222.1 |  | 530274.2 |  | -280596.9 |  | -279187.1 |  | -265328.7 |  | -244914.7 |  | -226168.2 |  | 268787.2 |  | 259099.2 |  | 226791.3 |  | 214045.6 |  | 196079.3
| 958342.7 |  | 1037021.2 |  | 849270.3 |  | 701816.9 |  | 685684.4 |  | 800246.3 |  | 848816.7 |  | 726730.5 |  | 617350.6 |  | 527490.8 |  | -280970.1 |  | -273913.4 |  | -263746.7 |  | -244619.2 |  | -225802.3 |  | 269889.8 |  | 260225.3 |  | 226340.4 |  | 214317.8 |  | 195681.5
| 956607.5 |  | 1033108.1 |  | 846153.6 |  | 697386.7 |  | 682105.1 |  | 796532.4 |  | 845244.8 |  | 723297.5 |  | 613461.1 |  | 524682.9 |  | -275019.6 |  | -270138.1 |  | -260257.1 |  | -244912.3 |  | -224875 |  | 271563.1 |  | 260046.4 |  | 225888.5 |  | 213885.2 |  | 195956.9
| 954564.1 |  | 1030106.0 |  | 842916.3 |  | 692955.9 |  | 678402.9 |  | 792801.9 |  | 841653.3 |  | 719809.6 |  | 609564.3 |  | 521854.7 |  | -268096.9 |  | -269909.3 |  | -256960.5 |  | -245227.1 |  | -222600.9 |  | 272838.8 |  | 259776 |  | 225407.5 |  | 214177.4 |  | 197221
| 952716.9 |  | 1027387.3 |  | 839505.9 |  | 688521.9 |  | 674689.7 |  | 789056.4 |  | 838013.6 |  | 716302.1 |  | 605674.2 |  | 519009.9 |  | -268044.4 |  | -270213.5 |  | -254889 |  | -241988.9 |  | -219561.1 |  | 273185.4 |  | 259786.7 |  | 224903.6 |  | 216399.6 |  | 198621.9
| 948809.6 |  | 1024816.7 |  | 837600.9 |  | 684083.5 |  | 670975.4 |  | 785295.5 |  | 834303 |  | 712777.4 |  | 601790.1 |  | 516162.5 |  | -268383 |  | -270219.2 |  | -254800.4 |  | -234302.1 |  | -216793.3 |  | 272342.4 |  | 259402.8 |  | 224406.8 |  | 218713.3 |  | 199845.9
| 944821.4 |  | 1021445.8 |  | 836033.2 |  | 679637.5 |  | 667260.1 |  | 781612.5 |  | 830574 |  | 709241.7 |  | 597907.2 |  | 513327.2 |  | -268728.1 |  | -265973.3 |  | -253680.9 |  | -234144 |  | -215687.8 |  | 271114.4 |  | 258897.4 |  | 224385.7 |  | 219325.3 |  | 200227.8
| 940792.8 |  | 1017245.8 |  | 834140 |  | 675181.2 |  | 663545.9 |  | 778425.4 |  | 827477.7 |  | 705701.3 |  | 594075.1 |  | 510475.7 |  | -269069.7 |  | -260287.9 |  | -250739.2 |  | -234426.6 |  | -215693.3 |  | 270865.9 |  | 258270.9 |  | 225387.2 |  | 218866.5 |  | 200486.8
| 937078.3 |  | 1012190.7 |  | 831877.1 |  | 670716.6 |  | 659834.4 |  | 775965.3 |  | 826297.8 |  | 702220.2 |  | 590833.7 |  | 507607.6 |  | -269163.9 |  | -257723.9 |  | -246828.9 |  | -234704.9 |  | -214329.2 |  | 270876 |  | 257870.6 |  | 226983.6 |  | 218306.8 |  | 200837.1
| 932499.2 |  | 1007087.3 |  | 828383.6 |  | 666236.2 |  | 656123.7 |  | 774175.5 |  | 826158.3 |  | 699101.5 |  | 588125.1 |  | 504879 |  | -258251.6 |  | -257844.2 |  | -243842.7 |  | -230142.6 |  | -211325.7 |  | 270784.1 |  | 257961.2 |  | 228566.6 |  | 217525.3 |  | 201039.5
| 927847.2 |  | 1001998.2 |  | 824322.3 |  | 661727.4 |  | 652411.4 |  | 772488.5 |  | 825225.2 |  | 697485 |  | 586598.7 |  | 503912.2 |  | -256034.2 |  | -257888.1 |  | -243178.1 |  | -228949.9 |  | -208047.9 |  | 270680.1 |  | 258796.2 |  | 229360.2 |  | 215694.1 |  | 200562.1
| 923195.8 |  | 996890.1 |  | 821051.4 |  | 657197.9 |  | 648697.8 |  | 770833.3 |  | 822903.5 |  | 697155.1 |  | 584650.9 |  | 504016.1 |  | -256225.8 |  | -255572.3 |  | -241949.2 |  | -224680.5 |  | -205721.2 |  | 271393.2 |  | 259500.3 |  | 229097.1 |  | 214505.9 |  | 199995.2
| 918542 |  | 991767.8 |  | 817176.5 |  | 652658.5 |  | 645227.5 |  | 768573.9 |  | 819379.8 |  | 696410.7 |  | 581970.1 |  | 503040 |  | -256528 |  | -250364.4 |  | -239732.6 |  | -223800.1 |  | -205143.5 |  | 272437.9 |  | 260285.2 |  | 228557.6 |  | 215077.3 |  | 199886.6
| 913884 |  | 986699.1 |  | 812475.8 |  | 648105.9 |  | 642759.7 |  | 765092.2 |  | 815598.8 |  | 693948.3 |  | 578203.9 |  | 500543.4 |  | -250533.8 |  | -245865.1 |  | -236221.7 |  | -224004 |  | -204660.6 |  | 273905.6 |  | 261031.1 |  | 228395.1 |  | 215818 |  | 200616.4
| 909218.1 |  | 981606.2 |  | 807713.3 |  | 643544.9 |  | 640923.2 |  | 761212 |  | 812394.3 |  | 690570 |  | 574217.2 |  | 497670.3 |  | -243753 |  | -245271.7 |  | -233263.2 |  | -224255.3 |  | -202740.2 |  | 275092.6 |  | 261413.8 |  | 228978.1 |  | 215457.1 |  | 201136.7
| 904548.4 |  | 976441 |  | 802948 |  | 638983.3 |  | 638565.8 |  | 757296.3 |  | 810424 |  | 687014.7 |  | 570199.8 |  | 494793.9 |  | -243625.6 |  | -245507.9 |  | -231725 |  | -220926.4 |  | -199578.2 |  | 275427.8 |  | 261006.5 |  | 230437.1 |  | 215055.7 |  | 201213.9
| 899867.5 |  | 971185.2 |  | 798182.1 |  | 634642.8 |  | 636083.9 |  | 753372 |  | 809518.9 |  | 683441.2 |  | 566160.4 |  | 491931.3 |  | -243489.6 |  | -245035.6 |  | -231613 |  | -213068.8 |  | -196436 |  | 275079.5 |  | 260459.6 |  | 232094.4 |  | 214633.8 |  | 201061.1
| 895168.6 |  | 965898.5 |  | 793421.2 |  | 630720.2 |  | 635328.4 |  | 749446.9 |  | 808226.8 |  | 679852.3 |  | 562099.8 |  | 489076.8 |  | -243739.9 |  | -240195.1 |  | -230420.1 |  | -212847.8 |  | -194900.3 |  | 274601.1 |  | 259908.9 |  | 233157.1 |  | 214354.2 |  | 200609.6
| 890448 |  | 961691.9 |  | 788660.5 |  | 626823.3 |  | 634789.3 |  | 745531.8 |  | 806211 |  | 676305.8 |  | 558021.1 |  | 486920.8 |  | -244011.1 |  | -234582.4 |  | -227128.9 |  | -213066.6 |  | -194445.4 |  | 275117.5 |  | 259321.4 |  | 233272.1 |  | 214720.4 |  | 200114.7
| 886013.6 |  | 956957.2 |  | 783889.8 |  | 623907.9 |  | 632361.4 |  | 742187.9 |  | 803416.5 |  | 673730.1 |  | 553932.6 |  | 486194.2 |  | -244038.8 |  | -232550.8 |  | -222900.8 |  | -213262.1 |  | -193448.1 |  | 276132.3 |  | 258669.1 |  | 232739.8 |  | 215450 |  | 199614.6
| 881642.3 |  | 951699 |  | 779108.6 |  | 621245.2 |  | 629497.7 |  | 740032.9 |  | 799779.7 |  | 672628.7 |  | 549842.6 |  | 485677.7 |  | -232921.9 |  | -232651.3 |  | -219948.2 |  | -208189.5 |  | -190516.7 |  | 277547.7 |  | 258016.3 |  | 232173 |  | 216808.7 |  | 199320.9
| 877078.7 |  | 946811.6 |  | 774316.8 |  | 617833.3 |  | 626891.6 |  | 739077.3 |  | 795827.6 |  | 671727 |  | 545751.1 |  | 483994.8 |  | -230598 |  | -232879.1 |  | -219322.6 |  | -206943.6 |  | -187442 |  | 278575.7 |  | 257389 |  | 231621 |  | 218516.1 |  | 199585.6
| 873912.9 |  | 941651.8 |  | 769508.3 |  | 615444.3 |  | 623255.5 |  | 738009.5 |  | 791842.9 |  | 669878.7 |  | 541739.5 |  | 481316.8 |  | -230726.8 |  | -230050.1 |  | -217787.7 |  | -202929.8 |  | -184982.4 |  | 278599.8 |  | 256771.5 |  | 231107.4 |  | 219008.3 |  | 200183.5
| 870357.3 |  | 937740.2 |  | 764678.3 |  | 613050 |  | 619308 |  | 735271.6 |  | 787845.8 |  | 666871.7 |  | 538763.3 |  | 478334.2 |  | -230969.4 |  | -224339.5 |  | -215552.1 |  | -201992.2 |  | -183799.4 |  | 277609.6 |  | 256362.5 |  | 230613.1 |  | 219590.5 |  | 201108
| 865525.6 |  | 935330.9 |  | 759816.7 |  | 610803 |  | 615344.9 |  | 731588.4 |  | 783841.3 |  | 663146.5 |  | 536261.1 |  | 475305.5 |  | -226046.3 |  | -219787.1 |  | -212276.3 |  | -202143.9 |  | -183275.1 |  | 276518.5 |  | 256928.4 |  | 230141.2 |  | 221684.5 |  | 202039.1
| 861627.6 |  | 932116 |  | 755212.7 |  | 607408.5 |  | 611387 |  | 727595.9 |  | 779833 |  | 659373.6 |  | 533758.1 |  | 472258.2 |  | -221383.4 |  | -219583.7 |  | -209245.6 |  | -202344 |  | -181793.4 |  | 275748.3 |  | 258482.3 |  | 230028.1 |  | 223445.3 |  | 202458.8
| 859776.2 |  | 927587.4 |  | 751265.1 |  | 602800.9 |  | 607425.1 |  | 723518.3 |  | 775823 |  | 655605.8 |  | 530909.4 |  | 469221.1 |  | -220809.2 |  | -219780 |  | -207625.7 |  | -198927.6 |  | -178282.1 |  | 275310 |  | 260198.2 |  | 230973.4 |  | 223709.3 |  | 202027.9
| 858500.7 |  | 924996.5 |  | 747193.4 |  | 598157.3 |  | 603452.7 |  | 719427.3 |  | 771813.7 |  | 651845 |  | 527822.3 |  | 466195.4 |  | -217695.4 |  | -219063.5 |  | -207121.2 |  | -190902.8 |  | -174678.4 |  | 275267.7 |  | 260935.7 |  | 233013.7 |  | 223479.9 |  | 201536.7
| 855609.8 |  | 922730.9 |  | 742327.2 |  | 593826.6 |  | 599476.6 |  | 715326.6 |  | 768014 |  | 648082.2 |  | 523834.7 |  | 463152.4 |  | -217720.7 |  | -213831.9 |  | -205305.9 |  | -190622.6 |  | -173078.1 |  | 275017.8 |  | 260361.2 |  | 234512.9 |  | 222934.5 |  | 201028.5
| 851341.5 |  | 919432.9 |  | 737742.4 |  | 589095.5 |  | 595504.1 |  | 711220.2 |  | 764711.4 |  | 644307.9 |  | 519693.2 |  | 460093.4 |  | -217934 |  | -208167.6 |  | -201429.8 |  | -190794.6 |  | -172585.1 |  | 274397.8 |  | 259625.7 |  | 234498.8 |  | 222336.5 |  | 200490.4
| 848248 |  | 915331.1 |  | 734160.4 |  | 584296.9 |  | 591538.8 |  | 707109.9 |  | 762803.3 |  | 640524.1 |  | 515540.4 |  | 457026.2 |  | -217909.4 |  | -206420.8 |  | -197577.8 |  | -190801.4 |  | -171928 |  | 273661.9 |  | 258890.6 |  | 233911.4 |  | 221725 |  | 199995
| 845302.6 |  | 910820.3 |  | 730514 |  | 579485.3 |  | 587577.6 |  | 702994.3 |  | 761585.8 |  | 636960.2 |  | 511378 |  | 453974.7 |  | -206621.5 |  | -206480 |  | -195103.9 |  | -183124 |  | -169722 |  | 272924.2 |  | 258345.9 |  | 233325.7 |  | 221119.3 |  | 199920.7
| 842088 |  | 905574 |  | 726720.2 |  | 574667.9 |  | 583614.6 |  | 698868.2 |  | 759960.5 |  | 634122.8 |  | 507204.5 |  | 450972 |  | -204211.2 |  | -206604.7 |  | -194895.6 |  | -181382.4 |  | -166382.3 |  | 272192.3 |  | 258987.6 |  | 232756.9 |  | 220547.6 |  | 200800.8
| 838363.7 |  | 899895.5 |  | 723157.2 |  | 569842 |  | 579647.9 |  | 694795.5 |  | 757434.2 |  | 633052 |  | 503020.2 |  | 448810.5 |  | -204285 |  | -203301.3 |  | -193995.4 |  | -179456.9 |  | -163052.3 |  | 271949.7 |  | 260769.4 |  | 232917.2 |  | 220035.5 |  | 201957.6
| 833585.6 |  | 894569.6 |  | 719333.4 |  | 565006.6 |  | 576041 |  | 691561.7 |  | 753791.3 |  | 632271.7 |  | 498824.6 |  | 448083.7 |  | -204469.2 |  | -197423.9 |  | -192101 |  | -179300 |  | -161318.6 |  | 272662.1 |  | 262217.1 |  | 234577.9 |  | 219514.5 |  | 202922.5
| 828536.5 |  | 889401.6 |  | 715149.1 |  | 560164.4 |  | 572241.9 |  | 689914.3 |  | 749923 |  | 629939.8 |  | 494616.5 |  | 447136.1 |  | -202661.4 |  | -193128.3 |  | -188153.5 |  | -179444.9 |  | -160385.8 |  | 274062.8 |  | 262576.4 |  | 236721.2 |  | 218958.2 |  | 202872
| 823459.1 |  | 883829 |  | 712964.8 |  | 555312.7 |  | 568745 |  | 688542.7 |  | 745834.3 |  | 626196.5 |  | 490395 |  | 444907.2 |  | -200870.8 |  | -192968.5 |  | -184347.7 |  | -179599.9 |  | -158803.5 |  | 275170 |  | 261997.3 |  | 237420.8 |  | 218387.5 |  | 202335.5
| 818371.9 |  | 878194.1 |  | 710009.1 |  | 550454 |  | 565536.7 |  | 686371 |  | 741714.7 |  | 622330.4 |  | 486159.1 |  | 441911.6 |  | -198398.1 |  | -193125.5 |  | -182348.6 |  | -176112.8 |  | -155572.5 |  | 275762.6 |  | 261300.3 |  | 236925.4 |  | 217896.5 |  | 201761.5
| 813280.3 |  | 872567.4 |  | 706065.9 |  | 545584.4 |  | 562274 |  | 682992.4 |  | 737575.8 |  | 618456.2 |  | 481911 |  | 438833.6 |  | -191084.9 |  | -191859.5 |  | -181870.2 |  | -167944.7 |  | -152193.9 |  | 275883.7 |  | 260632.7 |  | 236301.6 |  | 218535.6 |  | 201214.4
| 808180.6 |  | 866904.1 |  | 701242.7 |  | 540708.6 |  | 559046.5 |  | 678811.2 |  | 733415.5 |  | 614575.2 |  | 477653.7 |  | 435736.7 |  | -190831.1 |  | -186113.3 |  | -179742.4 |  | -167613.8 |  | -150554.7 |  | 275503.8 |  | 259892 |  | 235676.3 |  | 220807.8 |  | 200653.4
| 803063.9 |  | 861221.7 |  | 696360 |  | 535833.5 |  | 556139 |  | 674565.3 |  | 729481.8 |  | 610685.7 |  | 473618 |  | 432623.3 |  | -190994.7 |  | -180668.2 |  | -175305.2 |  | -167737.7 |  | -149902.5 |  | 274876.7 |  | 259151.4 |  | 235065.8 |  | 222468.2 |  | 200164.4
| 797925.5 |  | 855554.8 |  | 691522.1 |  | 530960.5 |  | 552526.8 |  | 670305.5 |  | 726448.9 |  | 606784.5 |  | 470473.3 |  | 429499.7 |  | -190923 |  | -179375.4 |  | -171293.5 |  | -167489.9 |  | -149372.2 |  | 274137.7 |  | 258409.7 |  | 234499.7 |  | 222295.7 |  | 200661.7
| 792769.2 |  | 849831.1 |  | 686640.1 |  | 526086.4 |  | 549006.9 |  | 666034.5 |  | 723933 |  | 602868 |  | 467471.9 |  | 426370.1 |  | -179473.9 |  | -179450.2 |  | -169534.6 |  | -158030.6 |  | -146741.8 |  | 273675.7 |  | 257659.6 |  | 233963.2 |  | 221806.2 |  | 201644.8
| 787592.7 |  | 844066.2 |  | 681505.8 |  | 521208.9 |  | 546687.9 |  | 661753.2 |  | 721461.3 |  | 598934.6 |  | 464405.5 |  | 423233.7 |  | -176974.1 |  | -179486.7 |  | -169312.2 |  | -156119 |  | -142553.3 |  | 273761.2 |  | 257108.9 |  | 233394.2 |  | 221271.7 |  | 202593.7
| 782394.8 |  | 838271.6 |  | 676336.6 |  | 516328 |  | 544010.8 |  | 657455.8 |  | 719136.4 |  | 594986.8 |  | 461181.5 |  | 420073.2 |  | -177001.9 |  | -176123.4 |  | -167021.9 |  | -155813.7 |  | -139241.4 |  | 274130.1 |  | 257513.2 |  | 232788.6 |  | 220694.6 |  | 202799.6
| 777172.7 |  | 832450.8 |  | 671138.6 |  | 511440.8 |  | 540240 |  | 653138.9 |  | 716543.4 |  | 591034 |  | 457621.1 |  | 416913.2 |  | -177149.8 |  | -170167.1 |  | -163000.3 |  | -155882.1 |  | -138256.2 |  | 274694.2 |  | 258893.8 |  | 232504.3 |  | 220114.3 |  | 202594.8
| 771927.8 |  | 826610 |  | 665898.1 |  | 506544 |  | 536886.4 |  | 648802.9 |  | 712941.2 |  | 587414.3 |  | 453490.6 |  | 413930.8 |  | -174946.3 |  | -165866.9 |  | -159173.5 |  | -155521.5 |  | -137632.9 |  | 275415.4 |  | 260260.8 |  | 232705.7 |  | 219543.3 |  | 202012
| 766663.7 |  | 820753.3 |  | 660602.3 |  | 501633 |  | 533522 |  | 644448.7 |  | 708847.3 |  | 584753.1 |  | 449217.4 |  | 411370 |  | -172538.4 |  | -165593.1 |  | -157541.2 |  | -154609.3 |  | -135448.8 |  | 275852.4 |  | 260738.2 |  | 233595 |  | 219009.8 |  | 201406.7
| 761385 |  | 814889.4 |  | 655259.2 |  | 496710.7 |  | 529770.6 |  | 640081.1 |  | 704617.4 |  | 583366.3 |  | 444895.3 |  | 408981.7 |  | -170136.4 |  | -165656.8 |  | -156421 |  | -151174.7 |  | -131755 |  | 275635 |  | 260321.2 |  | 235137 |  | 219653.4 |  | 200831.6
| 756096.1 |  | 809264.9 |  | 649942.3 |  | 491781.1 |  | 526282.2 |  | 635707.8 |  | 700364.2 |  | 581766.1 |  | 440564.3 |  | 406915.2 |  | -163407.3 |  | -162788.7 |  | -155060.7 |  | -144174.9 |  | -128266.9 |  | 275018.4 |  | 259523 |  | 235955.8 |  | 221718.5 |  | 200303
| 750806.2 |  | 804053.4 |  | 644658.9 |  | 486861.7 |  | 522955.9 |  | 631715.2 |  | 696061.9 |  | 578649.9 |  | 436228.1 |  | 405142.2 |  | -163143.4 |  | -156204 |  | -151962.5 |  | -143874.2 |  | -126648.8 |  | 274177.8 |  | 258714.3 |  | 235669.9 |  | 223161.5 |  | 199831.4
| 745513.1 |  | 799713.2 |  | 639374.6 |  | 482341.5 |  | 519207.5 |  | 627876.1 |  | 691737.9 |  | 574742.3 |  | 431886.8 |  | 402997.7 |  | -163258.4 |  | -151801.2 |  | -147508.4 |  | -143964.5 |  | -126429.3 |  | 273334.7 |  | 257904.3 |  | 235068.9 |  | 223133.9 |  | 199231.1
| 740666.9 |  | 795505.9 |  | 634081.4 |  | 477923.7 |  | 515089.8 |  | 624627.2 |  | 687402.5 |  | 570708.4 |  | 427540.5 |  | 400039.6 |  | -163139.7 |  | -151566.6 |  | -144404.5 |  | -143645.6 |  | -124973.7 |  | 272499 |  | 257090 |  | 234454.5 |  | 222544.2 |  | 198981.3
| 736625.8 |  | 790716.1 |  | 628782.9 |  | 472861.8 |  | 510869.6 |  | 621904.7 |  | 683062.3 |  | 566675 |  | 423182.8 |  | 396829.9 |  | -151549.9 |  | -151653.7 |  | -143352 |  | -133732.6 |  | -121881.6 |  | 271668.2 |  | 256551.4 |  | 234114.3 |  | 221892 |  | 199228.2
| 732641.1 |  | 785539.1 |  | 623484.1 |  | 467549.9 |  | 506642.7 |  | 619207.6 |  | 678779.6 |  | 562641.8 |  | 418805.4 |  | 393607.8 |  | -148974.5 |  | -150663.6 |  | -142835.4 |  | -131736.1 |  | -118145.5 |  | 271202.5 |  | 256641.5 |  | 235080.2 |  | 221235.7 |  | 199554.6
| 728778.6 |  | 780497.6 |  | 618187.2 |  | 462508.2 |  | 502414.1 |  | 616314.9 |  | 675022.3 |  | 558596.6 |  | 414412.9 |  | 390369.1 |  | -148955.1 |  | -145520.1 |  | -140132.5 |  | -131724.4 |  | -115399.6 |  | 271542.7 |  | 257695.5 |  | 237000.4 |  | 220584.7 |  | 199790.2
| 725345.4 |  | 774485.5 |  | 612894 |  | 457573.1 |  | 498181.7 |  | 612808.6 |  | 672327 |  | 554538.1 |  | 410015.4 |  | 387121.3 |  | -149055.6 |  | -139934.4 |  | -136529.1 |  | -131800.8 |  | -114531.7 |  | 272483.5 |  | 259174.4 |  | 237999.2 |  | 219933.4 |  | 199985.9
| 721167.2 |  | 769161.4 |  | 607602.3 |  | 453448.8 |  | 493937.4 |  | 608495.2 |  | 669902 |  | 550471.3 |  | 405612.3 |  | 383880.3 |  | -144692.2 |  | -137525.1 |  | -132788.6 |  | -129365.5 |  | -113542.8 |  | 273445.8 |  | 259787 |  | 237701.1 |  | 219857.3 |  | 199697.1
| 716698 |  | 764121.8 |  | 602308.2 |  | 449433.5 |  | 489676.9 |  | 604027.2 |  | 667632.7 |  | 546400.3 |  | 401196.8 |  | 380642.1 |  | -140257.5 |  | -137472.7 |  | -130609.2 |  | -125460.9 |  | -111728.9 |  | 274000.2 |  | 259261.7 |  | 236990.8 |  | 221716.4 |  | 199096.4
| 712388.4 |  | 758049.6 |  | 597011.3 |  | 444377.2 |  | 485406.3 |  | 599533.9 |  | 664930.9 |  | 542320.7 |  | 396767.7 |  | 377400.2 |  | -139004.9 |  | -137113.5 |  | -129337.1 |  | -122865.8 |  | -108448.1 |  | 273955.3 |  | 258447.2 |  | 236274.4 |  | 223571.4 |  | 198791.1
| 708534 |  | 752934.3 |  | 592310.3 |  | 439117.9 |  | 481125.5 |  | 595025.1 |  | 661003.6 |  | 538426 |  | 392329.8 |  | 374139 |  | -134872.1 |  | -133833.2 |  | -127598.9 |  | -119620.7 |  | -104816.9 |  | 273400.5 |  | 257631.6 |  | 235582.4 |  | 223665.8 |  | 198430.5
| 704080.5 |  | 748174.8 |  | 587799.9 |  | 435047.4 |  | 476832.1 |  | 590502.2 |  | 656541.3 |  | 534523.5 |  | 387884.9 |  | 370948.6 |  | -134721.9 |  | -127577.6 |  | -124820.2 |  | -119498.7 |  | -102887.7 |  | 272574.8 |  | 256785.5 |  | 234937.3 |  | 223066.3 |  | 197902.3
| 698423.7 |  | 742137.5 |  | 583183.8 |  | 431370.5 |  | 472526.3 |  | 585970.5 |  | 652027.2 |  | 530961.6 |  | 383584.2 |  | 368062.3 |  | -134807.5 |  | -123798.1 |  | -121323.5 |  | -119558 |  | -102340.6 |  | 271736.3 |  | 255942.1 |  | 234295.2 |  | 222440.7 |  | 197235.2
| 692456.1 |  | 736784.6 |  | 578345.7 |  | 427171.2 |  | 468210.4 |  | 581430.8 |  | 647498.4 |  | 528063.2 |  | 379354.5 |  | 365099.2 |  | -134658 |  | -123177.2 |  | -118238.8 |  | -119206 |  | -100811.4 |  | 270888.8 |  | 255082 |  | 233596.3 |  | 221777.2 |  | 196639.4
| 687377.3 |  | 731818.5 |  | 573273.8 |  | 423192.7 |  | 463884.3 |  | 576880.9 |  | 642956.6 |  | 525806.3 |  | 375483.8 |  | 361787.9 |  | -122957.1 |  | -123097.4 |  | -116287.6 |  | -109190.4 |  | -97200.44 |  | 270075.7 |  | 254211.3 |  | 232855.6 |  | 221109.6 |  | 196592.9
| 682653.4 |  | 726660 |  | 568346.3 |  | 419066 |  | 459552.5 |  | 572318.6 |  | 638405 |  | 523194.8 |  | 372014.7 |  | 358836 |  | -120325.2 |  | -119821.7 |  | -114663.1 |  | -107142.3 |  | -93477.65 |  | 269710.2 |  | 253332.5 |  | 232107.4 |  | 220442.4 |  | 197062.3
| 678067.9 |  | 721203.1 |  | 563338.5 |  | 414357.9 |  | 455215.3 |  | 567742.1 |  | 633846.9 |  | 519783.7 |  | 368731.5 |  | 356003.6 |  | -120277.1 |  | -113262.6 |  | -111156.6 |  | -107100.3 |  | -91002.55 |  | 269896.2 |  | 252493.5 |  | 231358.3 |  | 219770.6 |  | 197739
| 673987.5 |  | 715898.6 |  | 558090.7 |  | 409954.7 |  | 450872.9 |  | 563151.9 |  | 629282.8 |  | 515873.2 |  | 364977.1 |  | 353166.2 |  | -120347.4 |  | -109234.6 |  | -107257.2 |  | -107148.5 |  | -90193.89 |  | 270019.6 |  | 251682.9 |  | 230611.6 |  | 219138.6 |  | 198158.5
| 668928.2 |  | 710333.4 |  | 553199.5 |  | 404883.3 |  | 446779.7 |  | 558546.3 |  | 624711.4 |  | 511707.4 |  | 361008.1 |  | 350517.6 |  | -114435.6 |  | -108738.8 |  | -104021.3 |  | -101366.3 |  | -88715.65 |  | 269980.6 |  | 250814 |  | 229869.3 |  | 219000.2 |  | 198238.6
| 663518.8 |  | 704721.9 |  | 547911 |  | 399463.8 |  | 442530.3 |  | 553942.3 |  | 620167.4 |  | 507491.2 |  | 356688.4 |  | 348025.1 |  | -107821.9 |  | -108763.2 |  | -103018.4 |  | -95239.77 |  | -86069.49 |  | 269789.7 |  | 250142.9 |  | 229197.1 |  | 220154.8 |  | 197786.1
| 658489.5 |  | 698911.6 |  | 542447.4 |  | 394451.1 |  | 438615.5 |  | 549604.2 |  | 615649.1 |  | 503272.5 |  | 352187.1 |  | 345378.9 |  | -107211.6 |  | -107587.9 |  | -101849.8 |  | -94733.8 |  | -82264.85 |  | 269673 |  | 249999.2 |  | 229410.1 |  | 221715.7 |  | 197089.7
| 652592.1 |  | 692702.6 |  | 537431 |  | 389367.3 |  | 435155.3 |  | 545576 |  | 611142.9 |  | 499050.5 |  | 347661.5 |  | 342248.8 |  | -105789.3 |  | -102562.6 |  | -99363.71 |  | -94579.73 |  | -78991.51 |  | 269156.2 |  | 251412.3 |  | 230865.4 |  | 222301 |  | 196353.1
| 646864.1 |  | 686402.1 |  | 532048.5 |  | 384068.4 |  | 431533.1 |  | 541710.9 |  | 606579 |  | 494823.7 |  | 343130.3 |  | 338916.4 |  | -105763.5 |  | -96340.14 |  | -95197.19 |  | -94611.61 |  | -78108.78 |  | 268703 |  | 252808.6 |  | 232295.6 |  | 221836 |  | 195626.4
| 641546.2 |  | 680101.8 |  | 527083.7 |  | 379213.2 |  | 427808.2 |  | 538013.8 |  | 602013.8 |  | 490593.1 |  | 338587.2 |  | 335538.2 |  | -105820 |  | -94277.95 |  | -91529.89 |  | -93295.37 |  | -77280.42 |  | 268491.1 |  | 252789.2 |  | 232578.1 |  | 221157.6 |  | 194930.3
| 635962.8 |  | 673786.5 |  | 522731.9 |  | 374230.5 |  | 424064.6 |  | 534529.4 |  | 598261.3 |  | 486355.9 |  | 334033.3 |  | 332166.2 |  | -105641.5 |  | -94209.9 |  | -89867.87 |  | -92688.18 |  | -74502.18 |  | 268131.6 |  | 252070.5 |  | 231957 |  | 220453.4 |  | 194248.8
| 630237.5 |  | 667432 |  | 517710.7 |  | 368787.6 |  | 420009 |  | 531031.2 |  | 595552.6 |  | 482109.8 |  | 329475.9 |  | 328798.2 |  | -93842.04 |  | -93934.9 |  | -88079.94 |  | -83623.83 |  | -70326.43 |  | 267266.2 |  | 251156.4 |  | 231213 |  | 219740.8 |  | 193551.9
| 624486 |  | 661057.4 |  | 513273.1 |  | 363481.7 |  | 415595.5 |  | 527286.2 |  | 592962.4 |  | 477856.4 |  | 324906.5 |  | 325420.4 |  | -91149.68 |  | -89518.92 |  | -85689.01 |  | -82037.17 |  | -67272.15 |  | 266319.5 |  | 250241.8 |  | 230609.7 |  | 219019.1 |  | 192830
| 618722.1 |  | 654689.9 |  | 509380.6 |  | 358347.1 |  | 411760.8 |  | 523131.7 |  | 589719.3 |  | 473597.9 |  | 320321.6 |  | 322030.6 |  | -91068.1 |  | -82857.22 |  | -81435.76 |  | -81994.57 |  | -66027.16 |  | 265572.7 |  | 249332.1 |  | 230253.3 |  | 218288.6 |  | 192310
| 612947.7 |  | 648344.3 |  | 504379.8 |  | 353330.3 |  | 407935.5 |  | 518618.1 |  | 585941.9 |  | 469333.1 |  | 315727.1 |  | 318644.1 |  | -91108.2 |  | -79738.33 |  | -77788.22 |  | -82019.66 |  | -65298 |  | 265149.7 |  | 248587.3 |  | 230281.4 |  | 217603.6 |  | 192242.1
| 607163.2 |  | 641957.3 |  | 499365.8 |  | 348254.7 |  | 403393.4 |  | 513953.1 |  | 581593.1 |  | 465193.7 |  | 311123.4 |  | 315263.1 |  | -84587.58 |  | -79547.42 |  | -75706.7 |  | -75909.6 |  | -63202.92 |  | 265342.6 |  | 248543.4 |  | 230579.4 |  | 217661.9 |  | 192754.8
| 601362.5 |  | 635519.4 |  | 494135.6 |  | 343026.8 |  | 399001.6 |  | 509196.3 |  | 576884.8 |  | 461235.8 |  | 306512 |  | 311884.8 |  | -77089.07 |  | -79542.96 |  | -75412.92 |  | -69596.52 |  | -60043.06 |  | 265844.4 |  | 249873 |  | 231486.2 |  | 218983.6 |  | 193287.5
| 595544.6 |  | 629075.4 |  | 488628.8 |  | 337728.1 |  | 394834.6 |  | 504424.4 |  | 572136.9 |  | 457632.6 |  | 301894.2 |  | 308533.1 |  | -76689.33 |  | -76099.93 |  | -73388.13 |  | -69268.24 |  | -56617.01 |  | 266241.9 |  | 251196.4 |  | 232252.6 |  | 220356.6 |  | 193591.8
| 589704.1 |  | 622629.1 |  | 482986.1 |  | 332417.8 |  | 390399.3 |  | 499639.1 |  | 567366.9 |  | 453840.2 |  | 297270.4 |  | 305189.6 |  | -76283.28 |  | -69998.48 |  | -70036.78 |  | -69276.47 |  | -54013.4 |  | 266395.3 |  | 251143.2 |  | 232008.6 |  | 220648.1 |  | 193242.6
| 583840.8 |  | 616149.6 |  | 477328 |  | 327100.8 |  | 385994.4 |  | 494842.7 |  | 562578.5 |  | 450302.7 |  | 292644 |  | 301735.1 |  | -76183.95 |  | -65324.72 |  | -65661.5 |  | -68369.29 |  | -53286.22 |  | 266241.1 |  | 250328 |  | 231214 |  | 219986.8 |  | 192633
| 577956 |  | 609660.3 |  | 471662.7 |  | 321780.8 |  | 382072.4 |  | 490041.7 |  | 557779.1 |  | 446880.8 |  | 288019.4 |  | 298205.8 |  | -75873.8 |  | -64832.52 |  | -62379.75 |  | -59759.5 |  | -52229.56 |  | 265707.9 |  | 249368.7 |  | 230407.4 |  | 219238.6 |  | 191901.1
| 572056.8 |  | 603149.7 |  | 465984.4 |  | 316457.3 |  | 377967.3 |  | 485234 |  | 552972.5 |  | 443083.4 |  | 283399.9 |  | 294828.4 |  | -75672.89 |  | -64765.5 |  | -61462.55 |  | -58632 |  | -49129.66 |  | 264743.9 |  | 248415.7 |  | 229623.5 |  | 218476.5 |  | 191152.3
| 566150.3 |  | 596627.7 |  | 460268 |  | 311128.8 |  | 373841.1 |  | 480410.3 |  | 548157.7 |  | 439289.2 |  | 278785.5 |  | 291696 |  | -64225 |  | -62101.15 |  | -59923.54 |  | -56592.77 |  | -44868.14 |  | 263761.2 |  | 247454.1 |  | 228834.2 |  | 217701.5 |  | 190400
| 560235.5 |  | 590091.6 |  | 454490.4 |  | 305799.7 |  | 369779.2 |  | 475570.3 |  | 543334.5 |  | 435663.6 |  | 274171.3 |  | 288340.9 |  | -61509.43 |  | -56308.14 |  | -57002.12 |  | -56481.69 |  | -42041.22 |  | 262777 |  | 246488.9 |  | 228016.1 |  | 216916 |  | 189697.8
| 554312.7 |  | 583540.7 |  | 448703.3 |  | 300470.2 |  | 366026 |  | 470718.5 |  | 538505.4 |  | 431502.9 |  | 269552.6 |  | 284902.3 |  | -61401.52 |  | -51252.79 |  | -52353.73 |  | -56299.12 |  | -40930.23 |  | 261791.1 |  | 245515.8 |  | 227179.4 |  | 216124.5 |  | 189471
| 548384 |  | 576977.9 |  | 442937.3 |  | 295135.9 |  | 361687.7 |  | 465855.6 |  | 533673 |  | 427182 |  | 264930.1 |  | 281627.4 |  | -61419.76 |  | -50146.86 |  | -49020.94 |  | -56102.67 |  | -40122.74 |  | 260803.7 |  | 244532.2 |  | 226335.8 |  | 215331.7 |  | 189713.3
| 542445.1 |  | 570406.9 |  | 437168.9 |  | 289791 |  | 357027.8 |  | 460979.1 |  | 528834.5 |  | 422758.3 |  | 260304.1 |  | 278470.2 |  | -54761.91 |  | -50011.22 |  | -47515.15 |  | -50056.52 |  | -37435.9 |  | 259815.6 |  | 243539 |  | 225509.6 |  | 214539.6 |  | 189922.4
| 536491.3 |  | 563829.4 |  | 431392.7 |  | 284435.4 |  | 353108.1 |  | 456090.1 |  | 523987 |  | 418327 |  | 255673.9 |  | 275607.7 |  | -46853.67 |  | -49005.53 |  | -46062.58 |  | -43956.88 |  | -33709.14 |  | 258867.2 |  | 242616.4 |  | 225035 |  | 213753.9 |  | 189908.7
| 530525.5 |  | 557241.9 |  | 425610.2 |  | 279075 |  | 349075.6 |  | 451191.3 |  | 519135.6 |  | 413896.5 |  | 251041.9 |  | 272947.2 |  | -46430.35 |  | -43362.39 |  | -42567.34 |  | -43619.1 |  | -30610.34 |  | 258107.4 |  | 241656 |  | 225342.6 |  | 212973 |  | 189762.7
| 524546 |  | 550636.9 |  | 419823 |  | 273711.4 |  | 344585.8 |  | 446282.3 |  | 514283.5 |  | 409465.8 |  | 246409.6 |  | 270114.9 |  | -46436.88 |  | -37516.58 |  | -38563.06 |  | -43610.77 |  | -28722.41 |  | 257544.4 |  | 240934.2 |  | 226433.8 |  | 212190.5 |  | 189304.9
| 518555.7 |  | 544012.7 |  | 414031.8 |  | 268342.1 |  | 339991.9 |  | 441362.6 |  | 509426.6 |  | 405032.4 |  | 241775.7 |  | 266961.7 |  | -46056.91 |  | -35248.25 |  | -35474.4 |  | -42086.88 |  | -27956.85 |  | 257836.4 |  | 240439.2 |  | 227305 |  | 211925 |  | 188829.7
| 512555.9 |  | 537373.1 |  | 408235.7 |  | 262959.6 |  | 335391.7 |  | 436445.7 |  | 504565.3 |  | 400594 |  | 237135 |  | 263601.5 |  | -43428.79 |  | -35130 |  | -33875.49 |  | -32092.9 |  | -26129.68 |  | 258306.1 |  | 240250.4 |  | 227132.2 |  | 212721.4 |  | 188148.6
| 506547.5 |  | 530718.5 |  | 402411.6 |  | 257565.5 |  | 330790.4 |  | 431667.9 |  | 499753.7 |  | 396143.3 |  | 232480.6 |  | 260103.1 |  | -43055.32 |  | -34080.86 |  | -33130.33 |  | -31094.53 |  | -22209.8 |  | 258104.7 |  | 240859.3 |  | 226353.4 |  | 214213.5 |  | 187453.2
| 500523.8 |  | 524046.8 |  | 396545.9 |  | 252165.8 |  | 326178.2 |  | 426781.1 |  | 495184.7 |  | 391674.1 |  | 227813.8 |  | 256581.6 |  | -33768.67 |  | -29324.86 |  | -30079.71 |  | -30725.43 |  | -18161.84 |  | 257906.6 |  | 241498.8 |  | 225547.8 |  | 214585.2 |  | 186627.8
| 494485.4 |  | 517350.7 |  | 390685.3 |  | 246760.7 |  | 321550.9 |  | 422288.8 |  | 490670.1 |  | 387192.7 |  | 223137.6 |  | 253047.9 |  | -31547.18 |  | -23330.48 |  | -25341.05 |  | -30697.88 |  | -16241.15 |  | 257772.8 |  | 241436.9 |  | 224766.6 |  | 213925.2 |  | 185792.7
| 488435.2 |  | 510623 |  | 384866.4 |  | 241348.8 |  | 316915.6 |  | 418099.1 |  | 486040.6 |  | 382708.4 |  | 218451.3 |  | 249516.3 |  | -31453.79 |  | -20369.9 |  | -21586.23 |  | -25292.47 |  | -15444.92 |  | 257227.5 |  | 240693.7 |  | 223975.3 |  | 213112.9 |  | 184957.2
| 482395.5 |  | 503875.6 |  | 379063.2 |  | 235930.1 |  | 312276.8 |  | 413924.9 |  | 481595.7 |  | 378219.2 |  | 213753.7 |  | 245986 |  | -31465.75 |  | -20175.46 |  | -20382.09 |  | -22369.16 |  | -14016.11 |  | 256246 |  | 239673.9 |  | 223141.4 |  | 212304.4 |  | 184124
| 476564.9 |  | 496957.6 |  | 373226.3 |  | 230377.8 |  | 307470.9 |  | 409645 |  | 477583.7 |  | 373549 |  | 208965.3 |  | 242418.6 |  | -24758.24 |  | -19742.2 |  | -18561.71 |  | -19811.86 |  | -10957.79 |  | 255228.1 |  | 238625.4 |  | 222427 |  | 211507.3 |  | 183325.9
| 470223.4 |  | 491764.2 |  | 367637.6 |  | 224577 |  | 302349.1 |  | 405061.1 |  | 472496.9 |  | 368585.9 |  | 204184.7 |  | 238781.1 |  | -16758.94 |  | -15943.08 |  | -16462.68 |  | -17591.35 |  | -7094.521 |  | 253988.7 |  | 236948.5 |  | 221670 |  | 210366.6 |  | 182271
| 500462.2 |  | 545091.4 |  | 379802.8 |  | 253261.3 |  | 355368.5 |  | 426769.7 |  | 505474.8 |  | 406436.2 |  | 213990.4 |  | 245842.5 |  | -22192.32 |  | -13465.74 |  | -18326.16 |  | -24049.58 |  | -5324.507 |  | 227242.5 |  | 221072 |  | 204639.5 |  | 206484.7 |  | 163647

## Fig 8 Magh-133
Frequency | 272696.5 |  | 272866.1 |  | 272834.2 |  | 272926.6 |  | 272970.1 |  | 274552 |  | 274778.8 |  | 274894.2 |  | 274977.6 |  | 275036.5 |  | 278045.5 |  | 278190.1 |  | 280547.3 |  | 280507.4 |  | 280268.9
Temperature, °C | 451.135 |  | 404.39 |  | 299.8495 |  | 194.82 |  | 108.135 |  | 451.8647 |  | 399.315 |  | 289.08 |  | 204.2499 |  | 103.403 |  | 200.14 |  | 101.5103 |  | 454.37 |  | 395.51 |  | 303.685
Max applied field, A/m | 13595.74 |  | 13252.1 |  | 14213.21 |  | 14038.95 |  | 13350.33 |  | 12348.8 |  | 11955.46 |  | 12520.92 |  | 11756.3 |  | 11959.3 |  | 10050.72 |  | 9984.388 |  | 9173.793 |  | 9138.929 |  | 9148.698
| Applied field, H | Magnetisation | Applied field, H | Magnetisation | Applied field, H | Magnetisation | Applied field, H | Magnetisation | Applied field, H | Magnetisation | Applied field, H | Magnetisation | Applied field, H | Magnetisation | Applied field, H | Magnetisation | Applied field, H | Magnetisation | Applied field, H | Magnetisation | Applied field, H | Magnetisation | Applied field, H | Magnetisation | Applied field, H | Magnetisation | Applied field, H | Magnetisation | Applied field, H | Magnetisation
| A/m | A/m | A/m | A/m | A/m | A/m | A/m | A/m | A/m | A/m | A/m | A/m | A/m | A/m | A/m | A/m | A/m | A/m | A/m | A/m | A/m | A/m | A/m | A/m | A/m | A/m | A/m | A/m | A/m | A/m
| 9006.872 | 26740.96 | 9324.156 | 27071.96 | 9870.504 | 27528.38 | 10025.41 | 25116.5 | 9718.019 | 21525.53 | 12190.22 | 30873.79 | 11920.54 | 29695.4 | 12514.18 | 29501.09 | 11755.44 | 25634.77 | 11955.76 | 22926.65 | 4148.2 | 6313.692 | 3520.314 | 4774.741 | -4698.217 | -14660.71 | -4518.52 | -13658.81 | -3750.468 | -10891.86
| 8975.334 | 26686.46 | 9295.032 | 27021.59 | 9838.557 | 27473.93 | 9994.699 | 25063.26 | 9689.032 | 21478.9 | 12183.8 | 30860.64 | 11917.71 | 29694.19 | 12512.68 | 29502.67 | 11754.95 | 25638.14 | 11956.71 | 22932.03 | 4177.052 | 6379.461 | 3549.53 | 4832.377 | -4673.868 | -14610.76 | -4493.898 | -13608.69 | -3724.77 | -10839.8
| 8943.657 | 26632.38 | 9265.753 | 26971.52 | 9806.595 | 27419.27 | 9963.989 | 25010.09 | 9660.04 | 21431.65 | 12177.11 | 30846.96 | 11914.85 | 29693.16 | 12511.01 | 29504.05 | 11754.35 | 25640.96 | 11957.47 | 22937.05 | 4205.828 | 6445.208 | 3578.747 | 4889.898 | -4649.466 | -14560.75 | -4469.169 | -13558.53 | -3699.042 | -10787.73
| 8911.971 | 26578.44 | 9236.332 | 26921.53 | 9774.593 | 27364.34 | 9933.28 | 24956.96 | 9631.048 | 21383.99 | 12170.21 | 30832.84 | 11911.8 | 29691.78 | 12509.24 | 29505.34 | 11753.74 | 25643.67 | 11957.83 | 22941.56 | 4234.533 | 6510.901 | 3607.965 | 4947.255 | -4624.974 | -14510.75 | -4444.334 | -13508.35 | -3673.26 | -10735.66
| 8880.284 | 26524.48 | 9206.745 | 26871.25 | 9742.398 | 27308.92 | 9902.57 | 24904.14 | 9602.055 | 21336.11 | 12163.28 | 30818.17 | 11908.48 | 29689.76 | 12507.44 | 29506.62 | 11753.05 | 25646.57 | 11958.15 | 22945.73 | 4263.163 | 6576.498 | 3637.182 | 5004.489 | -4600.372 | -14460.79 | -4419.407 | -13458.06 | -3647.079 | -10683.59
| 8848.561 | 26470.48 | 9177.024 | 26820.72 | 9709.939 | 27252.71 | 9871.861 | 24851.74 | 9573.061 | 21287.98 | 12156.34 | 30803.05 | 11905.04 | 29687.39 | 12505.58 | 29507.87 | 11752.25 | 25649.41 | 11958.46 | 22949.89 | 4291.687 | 6641.984 | 3666.399 | 5061.607 | -4575.643 | -14410.85 | -4394.41 | -13407.47 | -3620.811 | -10631.52
| 8816.63 | 26416.35 | 9147.225 | 26770.01 | 9677.341 | 27195.72 | 9840.863 | 24799.95 | 9544.067 | 21239.75 | 12149.33 | 30787.58 | 11901.58 | 29685.06 | 12503.59 | 29508.95 | 11751.27 | 25651.71 | 11958.73 | 22954.04 | 4320.076 | 6707.361 | 3695.616 | 5118.669 | -4550.796 | -14360.85 | -4369.41 | -13356.52 | -3594.54 | -10579.45
| 8784.418 | 26361.94 | 9117.412 | 26718.92 | 9644.723 | 27138.24 | 9809.727 | 24748.76 | 9515.072 | 21191.83 | 12142.05 | 30772.18 | 11898.12 | 29682.87 | 12501.39 | 29509.65 | 11750.11 | 25653.43 | 11958.86 | 22958.1 | 4348.398 | 6772.663 | 3724.789 | 5175.706 | -4525.912 | -14310.71 | -4344.409 | -13305.33 | -3568.269 | -10527.38
| 8752.099 | 26307.11 | 9087.592 | 26667.34 | 9612.1 | 27080.5 | 9778.401 | 24698 | 9486.076 | 21144.41 | 12134.53 | 30757.52 | 11894.6 | 29680.7 | 12499.05 | 29509.98 | 11748.86 | 25654.85 | 11958.95 | 22962.1 | 4376.695 | 6837.907 | 3753.918 | 5232.716 | -4500.993 | -14260.32 | -4319.409 | -13253.87 | -3541.999 | -10475.3
| 8719.773 | 26251.77 | 9057.758 | 26615.23 | 9579.473 | 27022.44 | 9747.043 | 24647.87 | 9457.074 | 21097.32 | 12126.97 | 30744.43 | 11890.87 | 29678.67 | 12496.63 | 29510.16 | 11747.53 | 25656.2 | 11958.83 | 22965.69 | 4404.99 | 6903.09 | 3782.922 | 5289.718 | -4476.055 | -14209.55 | -4294.407 | -13202.27 | -3515.728 | -10423.2
| 8687.447 | 26195.92 | 9027.892 | 26562.53 | 9546.841 | 26963.96 | 9715.6 | 24597.93 | 9427.954 | 21050.41 | 12119.57 | 30733.69 | 11886.88 | 29677.22 | 12494.12 | 29510.24 | 11746.09 | 25657.46 | 11958.52 | 22968.41 | 4433.284 | 6968.226 | 3811.781 | 5346.718 | -4451.117 | -14158.27 | -4269.405 | -13150.8 | -3489.457 | -10370.99
| 8655.121 | 26139.49 | 8997.945 | 26509.3 | 9514.204 | 26905.15 | 9683.94 | 24547.16 | 9398.55 | 21003.72 | 12112.19 | 30725.37 | 11882.79 | 29676.97 | 12491.45 | 29510.08 | 11744.46 | 25658.56 | 11958.14 | 22970.9 | 4461.578 | 7033.313 | 3840.488 | 5403.718 | -4426.178 | -14106.5 | -4244.403 | -13099.42 | -3463.186 | -10318.32
| 8622.795 | 26082.44 | 8967.847 | 26455.68 | 9481.565 | 26846.09 | 9652.116 | 24495.59 | 9368.948 | 20957.21 | 12104.66 | 30718.62 | 11878.7 | 29678 | 12488.58 | 29509.46 | 11742.65 | 25659.53 | 11957.74 | 22974.05 | 4489.87 | 7098.338 | 3869.13 | 5460.68 | -4401.239 | -14054.46 | -4219.401 | -13047.8 | -3436.913 | -10265.34
| 8590.468 | 26024.83 | 8937.626 | 26401.73 | 9448.926 | 26786.86 | 9620.12 | 24443.14 | 9339.314 | 20910.73 | 12097.06 | 30712.51 | 11874.6 | 29679.57 | 12485.56 | 29508.24 | 11740.78 | 25660.46 | 11957.2 | 22977.43 | 4518.162 | 7163.261 | 3897.744 | 5517.559 | -4376.3 | -14002.35 | -4194.393 | -12995.73 | -3410.64 | -10212.14
| 8558.009 | 25966.84 | 8907.287 | 26347.52 | 9416.269 | 26727.65 | 9588.108 | 24389.99 | 9309.664 | 20864.25 | 12089.46 | 30707.13 | 11870.5 | 29680.89 | 12482.48 | 29506.55 | 11738.88 | 25661.33 | 11956.36 | 22979.91 | 4546.452 | 7228.075 | 3926.339 | 5574.31 | -4351.36 | -13950.23 | -4169.378 | -12943.41 | -3384.358 | -10158.71
| 8525.276 | 25908.63 | 8876.858 | 26293.02 | 9383.5 | 26668.65 | 9556.088 | 24335.81 | 9279.826 | 20817.78 | 12081.85 | 30702.8 | 11866.32 | 29682.02 | 12479.37 | 29504.68 | 11736.89 | 25661.93 | 11955.47 | 22981.67 | 4574.743 | 7292.802 | 3954.932 | 5630.926 | -4326.415 | -13898.06 | -4144.353 | -12891.03 | -3358.057 | -10104.99
| 8492.336 | 25850.14 | 8846.406 | 26238.23 | 9350.521 | 26609.95 | 9524.065 | 24280.64 | 9249.71 | 20771.25 | 12074.18 | 30699.42 | 11861.91 | 29683.37 | 12476.15 | 29502.85 | 11734.69 | 25661.99 | 11954.5 | 22983.33 | 4603.021 | 7357.433 | 3983.525 | 5687.411 | -4301.462 | -13845.7 | -4119.205 | -12838.61 | -3331.752 | -10050.98
| 8459.372 | 25791.27 | 8815.953 | 26183.36 | 9317.349 | 26551.62 | 9492.041 | 24225.25 | 9219.449 | 20724.36 | 12066.27 | 30696.67 | 11857.28 | 29684.75 | 12472.79 | 29500.96 | 11732.28 | 25661.5 | 11953.47 | 22984.94 | 4631.22 | 7421.966 | 4012.118 | 5743.77 | -4276.504 | -13792.96 | -4093.818 | -12786.17 | -3305.462 | -9996.877
| 8426.406 | 25732.15 | 8785.494 | 26128.56 | 9284.086 | 26493.49 | 9460.016 | 24169.72 | 9189.175 | 20676.81 | 12058.09 | 30693.78 | 11852.56 | 29685.51 | 12469.28 | 29498.73 | 11729.77 | 25660.92 | 11952.05 | 22986.31 | 4659.277 | 7486.431 | 4040.712 | 5800.074 | -4251.519 | -13739.82 | -4068.235 | -12733.74 | -3279.171 | -9942.716
| 8393.44 | 25673.03 | 8754.965 | 26073.85 | 9250.789 | 26435.25 | 9427.872 | 24113.33 | 9158.9 | 20628.61 | 12049.81 | 30688.9 | 11847.83 | 29685.16 | 12465.64 | 29496.11 | 11727.26 | 25660.75 | 11950.49 | 22987.47 | 4687.193 | 7550.869 | 4069.305 | 5856.374 | -4226.449 | -13686.4 | -4042.597 | -12681.26 | -3252.802 | -9888.441
| 8360.474 | 25613.92 | 8724.313 | 26019.21 | 9217.362 | 26376.7 | 9395.615 | 24055.61 | 9128.567 | 20579.92 | 12041.3 | 30680.04 | 11843.04 | 29683.92 | 12461.9 | 29493.37 | 11724.69 | 25660.58 | 11948.92 | 22988.77 | 4715.017 | 7615.278 | 4097.899 | 5912.673 | -4201.235 | -13632.72 | -4016.958 | -12628.59 | -3226.359 | -9833.836
| 8327.466 | 25554.77 | 8693.515 | 25964.78 | 9183.711 | 26317.86 | 9363.087 | 23997.33 | 9098.012 | 20530.64 | 12032.51 | 30667.49 | 11837.99 | 29682.23 | 12458.11 | 29490.74 | 11721.98 | 25659.62 | 11947.33 | 22990.29 | 4742.759 | 7679.636 | 4126.492 | 5968.972 | -4175.866 | -13578.9 | -3991.319 | -12575.7 | -3199.853 | -9779.028
| 8294.239 | 25495.59 | 8662.56 | 25910.58 | 9149.881 | 26258.66 | 9330.415 | 23939.26 | 9067.192 | 20480.65 | 12023.61 | 30653.21 | 11832.69 | 29679.74 | 12454.25 | 29488.24 | 11719.05 | 25657.82 | 11945.57 | 22991.72 | 4770.438 | 7743.953 | 4155.053 | 6025.271 | -4150.381 | -13525.06 | -3965.68 | -12522.43 | -3173.048 | -9724.178
| 8260.752 | 25436.28 | 8631.485 | 25856.4 | 9115.961 | 26198.97 | 9297.735 | 23881.27 | 9036.286 | 20430.09 | 12014.7 | 30638.32 | 11827.33 | 29675.47 | 12450.24 | 29485.95 | 11715.95 | 25655.89 | 11943.75 | 22992.62 | 4798.099 | 7808.244 | 4183.585 | 6081.571 | -4124.845 | -13471.21 | -3940.04 | -12468.64 | -3146.197 | -9669.28
| 8227.158 | 25376.88 | 8600.334 | 25801.92 | 9082.026 | 26138.7 | 9265.054 | 23823.15 | 9005.372 | 20379.14 | 12005.78 | 30622.14 | 11821.9 | 29668.63 | 12446.02 | 29484.23 | 11712.81 | 25654.34 | 11941.87 | 22993.11 | 4825.759 | 7872.461 | 4212.018 | 6137.87 | -4099.276 | -13417.39 | -3914.399 | -12414.49 | -3119.318 | -9614.361
| 8193.554 | 25317.35 | 8569.072 | 25747 | 9048.085 | 26077.82 | 9232.373 | 23765.14 | 8974.457 | 20327.84 | 11996.8 | 30603.68 | 11816.25 | 29659.03 | 12441.68 | 29483.51 | 11709.66 | 25652.89 | 11939.69 | 22993 | 4853.418 | 7936.546 | 4240.348 | 6194.171 | -4073.699 | -13363.58 | -3888.752 | -12360.28 | -3092.408 | -9559.441
| 8159.949 | 25257.67 | 8537.646 | 25691.59 | 9014.088 | 26016.37 | 9199.555 | 23708.38 | 8943.542 | 20276.2 | 11987.57 | 30583.09 | 11810.35 | 29647.12 | 12437.29 | 29483.89 | 11706.44 | 25650.99 | 11937.47 | 22992.47 | 4881.076 | 8000.491 | 4268.575 | 6250.474 | -4048.12 | -13309.67 | -3863.098 | -12306.06 | -3065.494 | -9504.528
| 8126.331 | 25197.76 | 8506.057 | 25635.67 | 8980.008 | 25954.37 | 9166.646 | 23652.65 | 8912.626 | 20224.27 | 11978.07 | 30561 | 11804.26 | 29633.81 | 12432.88 | 29485.04 | 11703.02 | 25648.42 | 11935.25 | 22992.26 | 4908.733 | 8064.345 | 4296.653 | 6306.778 | -4022.538 | -13255.68 | -3837.44 | -12251.88 | -3038.577 | -9449.634
| 8092.564 | 25137.48 | 8474.357 | 25579.26 | 8945.752 | 25891.8 | 9133.362 | 23596.81 | 8881.709 | 20172.16 | 11968.5 | 30538.12 | 11797.89 | 29619.87 | 12428.44 | 29486.32 | 11699.37 | 25645.55 | 11932.98 | 22992.49 | 4936.389 | 8128.14 | 4324.663 | 6363.031 | -3996.95 | -13201.6 | -3811.781 | -12197.9 | -3011.656 | -9394.744
| 8058.512 | 25076.74 | 8442.635 | 25522.28 | 8911.286 | 25828.72 | 9100.035 | 23540.74 | 8850.79 | 20120.04 | 11958.93 | 30515.76 | 11791.3 | 29605.48 | 12423.89 | 29487.39 | 11695.63 | 25642.86 | 11930.28 | 22992.03 | 4964.041 | 8191.873 | 4352.635 | 6419.181 | -3971.358 | -13147.41 | -3786.121 | -12144.11 | -2984.73 | -9339.828
| 8024.289 | 25015.45 | 8410.911 | 25464.67 | 8876.713 | 25765.22 | 9066.7 | 23484.91 | 8819.779 | 20068.09 | 11949.36 | 30495.77 | 11784.66 | 29590.58 | 12419.2 | 29488.38 | 11691.85 | 25640.34 | 11927.44 | 22990.3 | 4991.646 | 8255.556 | 4380.605 | 6475.214 | -3945.762 | -13093.15 | -3760.461 | -12090.25 | -2957.801 | -9284.86
| 7990.046 | 24953.68 | 8379.187 | 25406.5 | 8842.124 | 25701.52 | 9033.362 | 23429.4 | 8788.497 | 20016.48 | 11939.78 | 30479.32 | 11778.03 | 29575.31 | 12414.31 | 29489.27 | 11688.06 | 25637.85 | 11924.58 | 22988.43 | 5019.167 | 8319.195 | 4408.575 | 6531.151 | -3920.166 | -13038.87 | -3734.802 | -12036.18 | -2930.871 | -9229.581
| 7955.803 | 24891.47 | 8347.463 | 25347.87 | 8807.532 | 25637.85 | 8999.801 | 23373.53 | 8756.984 | 19965.32 | 11930.2 | 30465.88 | 11771.34 | 29559.97 | 12409.29 | 29489.85 | 11684.18 | 25635.59 | 11921.73 | 22987.41 | 5046.573 | 8382.77 | 4436.545 | 6586.962 | -3894.569 | -12984.52 | -3709.142 | -11981.87 | -2903.941 | -9174.055
| 7921.558 | 24828.93 | 8315.729 | 25288.9 | 8772.937 | 25574.28 | 8966.025 | 23316.67 | 8725.429 | 19914.49 | 11920.62 | 30454.17 | 11764.43 | 29545.13 | 12404.19 | 29489.9 | 11680.1 | 25634.14 | 11918.7 | 22986.48 | 5073.841 | 8446.25 | 4464.516 | 6642.653 | -3868.971 | -12930.11 | -3683.482 | -11927.32 | -2877.011 | -9118.478
| 7887.314 | 24766 | 8283.952 | 25229.64 | 8738.339 | 25510.83 | 8932.104 | 23259.36 | 8693.871 | 19863.76 | 11910.98 | 30443.56 | 11757.28 | 29531.32 | 12398.95 | 29489.31 | 11675.83 | 25633.93 | 11915.59 | 22984.79 | 5100.996 | 8509.62 | 4492.487 | 6698.281 | -3843.374 | -12875.63 | -3657.794 | -11872.67 | -2850.08 | -9062.865
| 7853.07 | 24702.46 | 8252.065 | 25170.09 | 8703.738 | 25447.58 | 8898.123 | 23202.24 | 8662.313 | 19813.05 | 11901.05 | 30434.19 | 11750.18 | 29519.02 | 12393.5 | 29488 | 11671.44 | 25634.8 | 11912.42 | 22982.76 | 5128.067 | 8572.89 | 4520.457 | 6753.893 | -3817.777 | -12821.02 | -3631.953 | -11818.04 | -2823.15 | -9007.233
| 7818.826 | 24638.36 | 8220.031 | 25110.47 | 8669.09 | 25384.57 | 8864.133 | 23144.96 | 8630.711 | 19762.45 | 11890.87 | 30426.53 | 11743.27 | 29508.88 | 12387.89 | 29485.8 | 11667.03 | 25635.99 | 11908.97 | 22980.73 | 5155.104 | 8636.062 | 4548.426 | 6809.504 | -3792.175 | -12766.09 | -3605.897 | -11763.42 | -2796.219 | -8951.6
| 7784.581 | 24573.96 | 8187.823 | 25051.07 | 8634.267 | 25321.72 | 8830.138 | 23086.36 | 8598.88 | 19711.8 | 11880.65 | 30420.51 | 11736.3 | 29501.35 | 12382.2 | 29482.11 | 11662.62 | 25636.93 | 11905.49 | 22978.6 | 5182.13 | 8699.143 | 4576.36 | 6865.075 | -3766.533 | -12710.79 | -3579.693 | -11708.75 | -2769.288 | -8895.876
| 7750.314 | 24509.57 | 8155.505 | 24991.97 | 8599.187 | 25258.94 | 8796.143 | 23026.72 | 8566.792 | 19660.91 | 11870.29 | 30415.28 | 11729.13 | 29496 | 12376.37 | 29476.14 | 11658.17 | 25637.78 | 11902 | 22976.47 | 5209.154 | 8762.148 | 4604.257 | 6920.584 | -3740.766 | -12655.24 | -3553.42 | -11653.96 | -2742.358 | -8839.798
| 7715.882 | 24445.22 | 8123.145 | 24933 | 8563.962 | 25196.13 | 8762.148 | 22966.91 | 8534.607 | 19609.76 | 11859.66 | 30409.67 | 11721.86 | 29491.67 | 12370.35 | 29467.69 | 11653.52 | 25638.8 | 11898.46 | 22974.45 | 5236.178 | 8825.096 | 4632.067 | 6976.013 | -3714.857 | -12599.43 | -3527.142 | -11598.91 | -2715.427 | -8783.472
| 7681.172 | 24380.7 | 8090.783 | 24874.02 | 8528.717 | 25133.18 | 8728.152 | 22906.98 | 8502.409 | 19558.24 | 11848.72 | 30402.35 | 11714.59 | 29487.62 | 12364.09 | 29457.17 | 11648.64 | 25639.71 | 11894.51 | 22973.19 | 5263.201 | 8887.986 | 4659.745 | 7031.341 | -3688.826 | -12543.39 | -3500.861 | -11543.51 | -2688.496 | -8726.986
| 7646.302 | 24316.05 | 8058.387 | 24815.14 | 8493.438 | 25069.88 | 8694.152 | 22846.17 | 8470.21 | 19506.13 | 11837.5 | 30392.22 | 11707.31 | 29483.99 | 12357.59 | 29445.25 | 11643.61 | 25639.86 | 11890.44 | 22972.69 | 5290.209 | 8950.77 | 4687.362 | 7086.526 | -3662.688 | -12487.2 | -3474.575 | -11487.59 | -2661.515 | -8670.413
| 7611.418 | 24251.39 | 8025.905 | 24756.48 | 8458.012 | 25006.15 | 8660.146 | 22784.33 | 8438.01 | 19453.32 | 11826.03 | 30379.05 | 11699.88 | 29480.88 | 12350.94 | 29432.41 | 11638.57 | 25639.07 | 11886.35 | 22972.88 | 5317.185 | 9013.408 | 4714.859 | 7141.571 | -3636.482 | -12430.94 | -3448.282 | -11431.19 | -2634.143 | -8613.692
| 7576.535 | 24186.85 | 7993.281 | 24697.94 | 8422.361 | 24942.14 | 8625.978 | 22722.82 | 8405.81 | 19399.99 | 11814.52 | 30363.29 | 11692.2 | 29477.97 | 12344.11 | 29418.74 | 11633.41 | 25637.86 | 11882.23 | 22974.55 | 5344.09 | 9075.918 | 4742.257 | 7196.541 | -3610.261 | -12374.59 | -3421.985 | -11374.54 | -2606.655 | -8556.738
| 7541.643 | 24122.35 | 7960.515 | 24639.33 | 8386.56 | 24877.75 | 8591.664 | 22662.34 | 8373.609 | 19346.4 | 11803 | 30345.14 | 11684.33 | 29474.36 | 12337.17 | 29404.25 | 11628.01 | 25636.42 | 11878.11 | 22976.98 | 5370.888 | 9138.344 | 4769.609 | 7251.471 | -3584.032 | -12318.13 | -3395.686 | -11317.82 | -2579.171 | -8499.698
| 7506.672 | 24057.79 | 7927.622 | 24580.46 | 8350.682 | 24812.77 | 8557.12 | 22601.99 | 8341.368 | 19292.37 | 11791.47 | 30324.91 | 11676.36 | 29468.33 | 12330.14 | 29388.94 | 11622.41 | 25634.1 | 11873.98 | 22978.71 | 5397.565 | 9200.712 | 4796.958 | 7306.386 | -3557.798 | -12261.53 | -3369.388 | -11261.08 | -2551.735 | -8442.69
| 7471.431 | 23993.15 | 7894.653 | 24521.14 | 8314.779 | 24747.17 | 8522.474 | 22540.71 | 8308.881 | 19237.7 | 11779.95 | 30303.37 | 11668.12 | 29458.29 | 12322.96 | 29372.93 | 11616.75 | 25629.62 | 11869.68 | 22979.93 | 5424.105 | 9263.001 | 4824.308 | 7361.3 | -3531.562 | -12204.76 | -3343.089 | -11204.31 | -2524.277 | -8385.697
| 7435.956 | 23928.33 | 7861.655 | 24461.23 | 8278.872 | 24680.98 | 8487.822 | 22478.98 | 8276.132 | 19182.58 | 11768.42 | 30280.4 | 11659.63 | 29444.57 | 12315.56 | 29356.56 | 11611.03 | 25622.34 | 11864.97 | 22981.29 | 5450.545 | 9325.174 | 4851.658 | 7416.202 | -3505.326 | -12147.81 | -3316.789 | -11147.54 | -2496.725 | -8328.663
| 7400.435 | 23863.28 | 7828.645 | 24400.65 | 8242.959 | 24614.23 | 8453.132 | 22417.93 | 8243.297 | 19127.36 | 11756.89 | 30255.2 | 11651.04 | 29429.03 | 12308.02 | 29340.24 | 11605.1 | 25612.48 | 11860.22 | 22982.71 | 5476.951 | 9387.216 | 4879.008 | 7471.039 | -3479.09 | -12090.69 | -3290.49 | -11090.75 | -2469.163 | -8271.555
| 7364.912 | 23797.87 | 7795.559 | 24339.53 | 8207.041 | 24547.05 | 8418.313 | 22357.35 | 8210.456 | 19072.2 | 11745.35 | 30228.12 | 11642.45 | 29412.63 | 12300.4 | 29324.58 | 11598.94 | 25600.81 | 11855.46 | 22983.15 | 5503.344 | 9449.134 | 4906.359 | 7525.742 | -3452.84 | -12033.41 | -3264.191 | -11033.88 | -2441.597 | -8214.105
| 7329.388 | 23731.89 | 7762.312 | 24277.94 | 8171.12 | 24479.54 | 8383.064 | 22296.18 | 8177.615 | 19017.13 | 11733.81 | 30201.31 | 11633.89 | 29394.54 | 12292.75 | 29310.23 | 11592.65 | 25588.2 | 11850.66 | 22982.69 | 5529.734 | 9510.913 | 4933.709 | 7580.295 | -3426.558 | -11976.04 | -3237.892 | -10976.95 | -2414.029 | -8156.395
| 7293.864 | 23665.27 | 7728.929 | 24215.75 | 8135.197 | 24411.71 | 8347.773 | 22234.47 | 8144.772 | 18962.07 | 11722.25 | 30177.29 | 11625.29 | 29373.87 | 12285.1 | 29297.55 | 11586.33 | 25574.98 | 11845.55 | 22981.44 | 5556.124 | 9572.568 | 4961.053 | 7634.706 | -3400.27 | -11918.66 | -3211.587 | -10919.94 | -2386.458 | -8098.637
| 7258.342 | 23598.16 | 7695.419 | 24152.9 | 8099.262 | 24343.51 | 8312.475 | 22173.43 | 8111.912 | 18907 | 11710.56 | 30156.46 | 11616.45 | 29351.31 | 12277.36 | 29286.36 | 11579.98 | 25561.12 | 11840.4 | 22979.31 | 5582.513 | 9634.15 | 4988.308 | 7689.011 | -3373.977 | -11861.28 | -3185.191 | -10862.81 | -2358.888 | -8040.861
| 7222.819 | 23530.6 | 7661.822 | 24089.45 | 8063.271 | 24275.06 | 8277.171 | 22113.21 | 8078.86 | 18852.16 | 11698.81 | 30136.96 | 11607.36 | 29328.13 | 12269.43 | 29276.18 | 11573.47 | 25546.52 | 11835.17 | 22975.18 | 5608.902 | 9695.642 | 5015.455 | 7743.254 | -3347.627 | -11803.75 | -3158.587 | -10805.67 | -2331.318 | -7983.076
| 7187.257 | 23462.53 | 7628.188 | 24025.52 | 8027.114 | 24206.54 | 8241.854 | 22052.46 | 8045.529 | 18797.68 | 11686.98 | 30117.34 | 11598.19 | 29305.21 | 12261.3 | 29266.76 | 11566.71 | 25531.25 | 11829.78 | 22968.43 | 5635.249 | 9757.013 | 5042.482 | 7797.475 | -3321.187 | -11745.97 | -3131.772 | -10748.63 | -2303.747 | -7925.289
| 7151.496 | 23393.91 | 7594.553 | 23961.19 | 7990.739 | 24137.94 | 8206.525 | 21990.65 | 8012.058 | 18743.24 | 11674.85 | 30098.34 | 11589.01 | 29283.29 | 12253.05 | 29258.4 | 11559.73 | 25515.54 | 11824.12 | 22960 | 5661.492 | 9818.259 | 5069.362 | 7851.698 | -3294.665 | -11687.92 | -3104.873 | -10691.63 | -2276.177 | -7867.404
| 7115.491 | 23324.84 | 7560.917 | 23896.52 | 7954.216 | 24069.21 | 8170.923 | 21928.48 | 7978.576 | 18688.66 | 11662.28 | 30081.35 | 11579.84 | 29263.74 | 12244.76 | 29251.46 | 11552.51 | 25499.99 | 11818.15 | 22948.88 | 5687.639 | 9879.395 | 5096.157 | 7905.91 | -3268.061 | -11629.68 | -3077.955 | -10634.64 | -2248.606 | -7809.315
| 7079.361 | 23255.5 | 7527.281 | 23831.64 | 7917.659 | 24000.39 | 8135.105 | 21866.22 | 7945.093 | 18634.05 | 11649.32 | 30066.65 | 11570.66 | 29247.92 | 12236.46 | 29245.71 | 11545.09 | 25485.18 | 11812 | 22935.72 | 5713.685 | 9940.427 | 5122.905 | 7960.08 | -3241.347 | -11571.37 | -3051.037 | -10577.68 | -2221.035 | -7751.132
| 7043.2 | 23186.04 | 7493.63 | 23766.74 | 7881.098 | 23931.57 | 8099.188 | 21803.57 | 7911.61 | 18579.44 | 11636.24 | 30053.79 | 11561.49 | 29235.79 | 12228.13 | 29240.21 | 11537.79 | 25471.68 | 11805.58 | 22921.96 | 5739.623 | 10001.37 | 5149.642 | 8014.136 | -3214.52 | -11512.9 | -3024.119 | -10520.72 | -2193.464 | -7692.821
| 7007.038 | 23116.51 | 7459.907 | 23701.81 | 7844.45 | 23862.83 | 8063.224 | 21739.85 | 7878.125 | 18524.65 | 11623.12 | 30041.84 | 11552.31 | 29225.89 | 12219.68 | 29233.52 | 11530.66 | 25460.12 | 11799.15 | 22907.94 | 5765.474 | 10062.24 | 5176.368 | 8068.039 | -3187.672 | -11454.21 | -2997.199 | -10463.65 | -2165.893 | -7634.373
| 6970.875 | 23046.9 | 7426.065 | 23636.8 | 7807.591 | 23794.29 | 8027.258 | 21675.48 | 7844.58 | 18469.47 | 11609.83 | 30029.62 | 11543.05 | 29217.24 | 12211.05 | 29224.68 | 11523.4 | 25450.54 | 11792.55 | 22893.3 | 5791.251 | 10123.03 | 5203.095 | 8121.783 | -3160.818 | -11395.52 | -2970.275 | -10406.38 | -2138.323 | -7575.89
| 6934.713 | 22977.25 | 7392.088 | 23571.81 | 7770.529 | 23725.93 | 7991.291 | 21611.19 | 7810.808 | 18413.86 | 11596.24 | 30016.62 | 11533.53 | 29210.03 | 12202.24 | 29213.78 | 11515.91 | 25442.18 | 11785.9 | 22877.87 | 5817.011 | 10183.7 | 5229.821 | 8175.405 | -3133.956 | -11336.89 | -2943.343 | -10348.82 | -2110.752 | -7517.407
| 6898.55 | 22907.57 | 7357.959 | 23506.89 | 7733.356 | 23657.6 | 7955.324 | 21546.93 | 7776.794 | 18357.74 | 11582.33 | 30002.99 | 11523.78 | 29204.36 | 12193.31 | 29201.5 | 11508.35 | 25434.33 | 11779.24 | 22862.8 | 5842.769 | 10244.24 | 5256.548 | 8228.959 | -3107.082 | -11278.22 | -2916.406 | -10290.99 | -2083.18 | -7458.924
| 6862.279 | 22837.9 | 7323.723 | 23442.01 | 7696.148 | 23589.12 | 7919.358 | 21482.18 | 7742.684 | 18301.05 | 11568.28 | 29988.38 | 11513.96 | 29199.51 | 12184.36 | 29188.18 | 11500.79 | 25426.98 | 11772.58 | 22848.67 | 5868.525 | 10304.67 | 5283.258 | 8282.489 | -3080.207 | -11219.42 | -2889.469 | -10232.86 | -2055.609 | -7400.44
| 6825.737 | 22768.22 | 7289.45 | 23377.11 | 7658.932 | 23520.29 | 7883.391 | 21416.94 | 7708.561 | 18243.88 | 11554.44 | 29971.37 | 11503.98 | 29194.54 | 12175.32 | 29173.5 | 11493.22 | 25420.57 | 11765.72 | 22835.76 | 5894.278 | 10365 | 5309.887 | 8335.982 | -3053.332 | -11160.43 | -2862.531 | -10174.53 | -2028.038 | -7341.957
| 6788.981 | 22698.42 | 7255.106 | 23312.25 | 7621.713 | 23451.01 | 7847.424 | 21351.68 | 7674.436 | 18186.34 | 11540.84 | 29951.52 | 11493.68 | 29188.62 | 12166.12 | 29157.01 | 11485.58 | 25415.46 | 11758.72 | 22824.05 | 5919.988 | 10425.25 | 5336.419 | 8389.421 | -3026.458 | -11101.21 | -2835.593 | -10115.97 | -2000.467 | -7283.473
| 6752.181 | 22628.46 | 7220.655 | 23247.43 | 7584.49 | 23381.26 | 7811.457 | 21286.5 | 7640.31 | 18128.52 | 11527.26 | 29930.39 | 11483.01 | 29181.01 | 12156.73 | 29138.63 | 11477.7 | 25411.46 | 11751.6 | 22813.73 | 5945.598 | 10485.39 | 5362.83 | 8442.784 | -2999.583 | -11041.85 | -2808.655 | -10057.1 | -1972.894 | -7224.932
| 6715.378 | 22558.33 | 7186.082 | 23182.59 | 7547.261 | 23310.93 | 7775.237 | 21221.01 | 7606.183 | 18070.59 | 11513.6 | 29909.36 | 11472.05 | 29170.62 | 12147.23 | 29118.69 | 11469.57 | 25407.11 | 11744.48 | 22806.63 | 5971.112 | 10545.4 | 5389.089 | 8496.002 | -2972.708 | -10982.31 | -2781.717 | -9998.031 | -1945.321 | -7166.069
| 6678.576 | 22487.94 | 7151.385 | 23117.56 | 7510.005 | 23240.06 | 7738.828 | 21154.91 | 7572.057 | 18012.61 | 11499.98 | 29887.34 | 11460.98 | 29156.37 | 12137.65 | 29097.87 | 11461.34 | 25400.18 | 11737.36 | 22801.69 | 5996.503 | 10605.3 | 5415.286 | 8549.068 | -2945.832 | -10922.3 | -2754.779 | -9938.724 | -1917.678 | -7106.988
| 6641.774 | 22417.19 | 7116.554 | 23052.19 | 7472.63 | 23168.77 | 7702.263 | 21088.91 | 7537.93 | 17954.57 | 11486.46 | 29862.23 | 11449.9 | 29138.5 | 12128.05 | 29077.17 | 11452.9 | 25389.97 | 11730.09 | 22797.65 | 6021.754 | 10665.07 | 5441.415 | 8602.008 | -2918.957 | -10861.89 | -2727.84 | -9879.059 | -1889.809 | -7047.86
| 6604.971 | 22346.08 | 7081.655 | 22986.46 | 7435.043 | 23097.15 | 7665.648 | 21023.85 | 7503.789 | 17896.5 | 11472.95 | 29834.44 | 11438.82 | 29117.92 | 12118.44 | 29057.76 | 11444.19 | 25377.65 | 11722.8 | 22794.35 | 6046.927 | 10724.72 | 5467.527 | 8654.881 | -2892.082 | -10801.33 | -2700.902 | -9818.95 | -1861.929 | -6988.679
| 6568.162 | 22274.67 | 7046.747 | 22920.34 | 7397.281 | 23025.27 | 7629.025 | 20959.14 | 7469.466 | 17838.42 | 11459.45 | 29806.71 | 11427.74 | 29095.09 | 12108.82 | 29040.48 | 11435.37 | 25364.68 | 11715.5 | 22791.63 | 6072.062 | 10784.23 | 5493.634 | 8707.71 | -2865.202 | -10740.6 | -2673.963 | -9758.47 | -1834.158 | -6929.47
| 6531.265 | 22202.91 | 7011.838 | 22853.8 | 7359.438 | 22953.15 | 7592.345 | 20893.46 | 7434.853 | 17780.29 | 11445.86 | 29780.56 | 11416.66 | 29070.3 | 12099.19 | 29025.36 | 11426.54 | 25351.06 | 11708.17 | 22789.33 | 6097.188 | 10843.6 | 5519.74 | 8760.481 | -2838.293 | -10679.62 | -2647.025 | -9697.873 | -1806.392 | -6870.256
| 6494.167 | 22130.73 | 6976.928 | 22786.75 | 7321.566 | 22880.76 | 7555.542 | 20827.09 | 7400.097 | 17722.17 | 11432 | 29755.08 | 11405.58 | 29044.12 | 12089.46 | 29011.7 | 11417.71 | 25335.75 | 11700.42 | 22786.99 | 6122.313 | 10902.83 | 5545.847 | 8813.125 | -2811.339 | -10618.49 | -2620.034 | -9637.252 | -1778.436 | -6810.921
| 6456.883 | 22057.99 | 6942.019 | 22719.07 | 7283.693 | 22808.05 | 7518.32 | 20760.71 | 7365.33 | 17664.06 | 11417.89 | 29729.37 | 11394.5 | 29017.29 | 12079.54 | 28998.86 | 11408.85 | 25318.38 | 11692.53 | 22784.76 | 6147.438 | 10961.92 | 5571.954 | 8865.625 | -2784.325 | -10557.21 | -2592.955 | -9576.471 | -1750.253 | -6751.399
| 6419.498 | 21984.66 | 6907.109 | 22650.88 | 7245.82 | 22735.1 | 7481.056 | 20694.32 | 7330.561 | 17605.94 | 11403.5 | 29704.03 | 11383.42 | 28990.1 | 12069.43 | 28986.61 | 11399.81 | 25299.35 | 11684.52 | 22780.15 | 6172.537 | 11020.85 | 5598.036 | 8917.992 | -2757.239 | -10495.78 | -2565.757 | -9515.51 | -1722.05 | -6691.76
| 6382.07 | 21910.96 | 6872.199 | 22582.28 | 7207.946 | 22661.99 | 7443.783 | 20627.65 | 7295.792 | 17547.82 | 11388.83 | 29680.34 | 11372.33 | 28962.96 | 12059.14 | 28975.17 | 11390.5 | 25279.2 | 11676.48 | 22770.91 | 6197.58 | 11079.65 | 5624.06 | 8970.232 | -2730.022 | -10434.22 | -2538.423 | -9454.551 | -1693.839 | -6631.888
| 6344.628 | 21836.93 | 6837.281 | 22513.32 | 7170.065 | 22588.71 | 7406.504 | 20560.69 | 7260.943 | 17489.59 | 11374.01 | 29658.52 | 11361.21 | 28937.54 | 12048.66 | 28964.65 | 11381.05 | 25258.54 | 11668.06 | 22759.19 | 6222.485 | 11138.3 | 5649.973 | 9022.395 | -2702.642 | -10372.63 | -2510.965 | -9393.708 | -1665.629 | -6571.83
| 6307.185 | 21762.47 | 6802.289 | 22444.11 | 7132.142 | 22515.34 | 7369.223 | 20493.72 | 7225.849 | 17431.15 | 11358.94 | 29637.54 | 11349.86 | 28915.26 | 12038 | 28954.51 | 11371.59 | 25238.43 | 11659.27 | 22745.47 | 6247.275 | 11196.79 | 5675.768 | 9074.532 | -2675.159 | -10311.06 | -2483.445 | -9332.845 | -1637.418 | -6511.514
| 6269.742 | 21687.55 | 6767.178 | 22374.76 | 7094.023 | 22441.98 | 7331.942 | 20426.85 | 7190.511 | 17372.42 | 11343.54 | 29616.57 | 11338.26 | 28895.74 | 12027.09 | 28943.68 | 11362.13 | 25220.48 | 11650.59 | 22729.84 | 6271.968 | 11255.16 | 5701.436 | 9126.645 | -2647.658 | -10249.38 | -2455.908 | -9271.79 | -1609.207 | -6450.946
| 6232.298 | 21612.24 | 6731.918 | 22305.3 | 7055.648 | 22368.71 | 7294.661 | 20359.52 | 7155.107 | 17313.32 | 11327.8 | 29595.58 | 11326.67 | 28877.71 | 12015.93 | 28931.35 | 11352.68 | 25205.22 | 11641.89 | 22711.71 | 6296.568 | 11313.44 | 5727.017 | 9178.701 | -2620.145 | -10187.45 | -2428.355 | -9210.604 | -1580.996 | -6390.307
| 6194.855 | 21536.61 | 6696.511 | 22235.8 | 7017.144 | 22295.42 | 7257.38 | 20291.09 | 7119.698 | 17253.89 | 11311.78 | 29574.52 | 11315.03 | 28861 | 12004.56 | 28917.01 | 11343.26 | 25191.92 | 11633.08 | 22691.7 | 6321.097 | 11371.63 | 5752.533 | 9230.677 | -2592.631 | -10125.24 | -2400.784 | -9149.42 | -1552.785 | -6329.667
| 6157.401 | 21460.73 | 6661.001 | 22166.34 | 6978.616 | 22221.97 | 7220.094 | 20222.1 | 7084.288 | 17194.29 | 11295.69 | 29553.12 | 11303.08 | 28846.46 | 11992.95 | 28900.15 | 11333.81 | 25179.63 | 11624.03 | 22670.74 | 6345.597 | 11429.7 | 5778.025 | 9282.517 | -2565.117 | -10062.79 | -2373.209 | -9088.28 | -1524.574 | -6268.906
| 6119.809 | 21384.76 | 6625.457 | 22096.85 | 6940.086 | 22148.23 | 7182.802 | 20153.1 | 7048.877 | 17134.43 | 11279.55 | 29531.14 | 11290.62 | 28834.48 | 11981.1 | 28880.72 | 11324.16 | 25168.05 | 11614.99 | 22648.99 | 6370.09 | 11487.6 | 5803.51 | 9334.219 | -2537.603 | -10000.19 | -2345.632 | -9027.155 | -1496.363 | -6207.952
| 6081.95 | 21308.77 | 6589.887 | 22027.27 | 6901.545 | 22074.03 | 7145.504 | 20084.06 | 7013.466 | 17074.21 | 11263.3 | 29508.43 | 11277.77 | 28824.4 | 11969.09 | 28859.17 | 11314.26 | 25157.31 | 11605.88 | 22627.07 | 6394.582 | 11545.34 | 5828.995 | 9385.809 | -2510.089 | -9937.486 | -2318.055 | -8965.991 | -1468.152 | -6146.923
| 6043.902 | 21232.72 | 6554.223 | 21957.5 | 6862.934 | 21999.21 | 7108.116 | 20014.76 | 6978.054 | 17013.65 | 11247.04 | 29485.05 | 11264.81 | 28814.63 | 11956.98 | 28836.22 | 11304.21 | 25147.68 | 11596.69 | 22604.76 | 6419.057 | 11602.97 | 5854.478 | 9437.31 | -2482.575 | -9874.645 | -2290.478 | -8904.766 | -1439.941 | -6085.751
| 6005.821 | 21156.55 | 6518.406 | 21887.48 | 6824.138 | 21923.85 | 7070.648 | 19945.26 | 6942.641 | 16952.84 | 11230.88 | 29460.79 | 11251.84 | 28803.56 | 11944.79 | 28812.5 | 11294.08 | 25139.16 | 11587.5 | 22584.74 | 6443.451 | 11660.52 | 5879.908 | 9488.742 | -2455.061 | -9811.626 | -2262.901 | -8843.469 | -1411.73 | -6024.448
| 5967.738 | 21080.19 | 6482.441 | 21817.22 | 6785.131 | 21848.18 | 7032.795 | 19876.14 | 6907.228 | 16891.72 | 11214.77 | 29434.78 | 11238.7 | 28790.95 | 11932.6 | 28788.25 | 11283.79 | 25130.93 | 11578.31 | 22569.74 | 6467.741 | 11717.98 | 5905.237 | 9540.096 | -2427.547 | -9748.606 | -2235.323 | -8781.991 | -1383.519 | -5963.12
| 5929.655 | 21003.57 | 6446.364 | 21746.7 | 6745.991 | 21772.34 | 6994.891 | 19807.44 | 6871.814 | 16830.33 | 11198.67 | 29406.94 | 11225.28 | 28777.74 | 11920.47 | 28763.51 | 11273.26 | 25121.62 | 11569.11 | 22557.79 | 6491.915 | 11775.32 | 5930.424 | 9591.322 | -2400.032 | -9685.674 | -2207.746 | -8720.18 | -1355.307 | -5901.792
| 5891.57 | 20926.66 | 6410.2 | 21675.8 | 6706.815 | 21696.22 | 6956.954 | 19738.68 | 6836.395 | 16768.86 | 11182.57 | 29379.33 | 11211.73 | 28763.62 | 11908.42 | 28738.57 | 11262.54 | 25110.46 | 11559.91 | 22548.06 | 6515.995 | 11832.51 | 5955.504 | 9642.386 | -2372.514 | -9622.687 | -2180.169 | -8657.988 | -1327.095 | -5840.64
| 5853.451 | 20849.37 | 6374.019 | 21604.57 | 6667.629 | 21619.72 | 6919.016 | 19669.71 | 6800.824 | 16707.33 | 11166.53 | 29353.43 | 11198.41 | 28746.29 | 11896.43 | 28714.31 | 11251.59 | 25097.27 | 11550.54 | 22540.07 | 6539.981 | 11889.56 | 5980.52 | 9693.3 | -2344.99 | -9559.547 | -2152.591 | -8595.532 | -1298.881 | -5779.662
| 5815.167 | 20771.7 | 6337.837 | 21533.06 | 6628.442 | 21542.88 | 6881.078 | 19600.65 | 6764.973 | 16645.67 | 11150.76 | 29327.54 | 11185.19 | 28724.44 | 11884.4 | 28691.87 | 11240.4 | 25081.72 | 11540.91 | 22534.5 | 6563.87 | 11946.5 | 6005.449 | 9744.108 | -2317.461 | -9496.304 | -2125.013 | -8533.024 | -1270.663 | -5718.602
| 5776.646 | 20693.79 | 6301.656 | 21461.09 | 6589.255 | 21465.7 | 6843.139 | 19531.6 | 6728.935 | 16583.89 | 11135.18 | 29299.95 | 11171.78 | 28699.84 | 11872.28 | 28671.69 | 11229.06 | 25063.44 | 11531.26 | 22530.89 | 6587.733 | 12003.31 | 6030.325 | 9794.869 | -2289.928 | -9432.98 | -2097.435 | -8470.574 | -1242.441 | -5657.343
| 5737.98 | 20615.68 | 6265.475 | 21388.62 | 6550.068 | 21388.14 | 6804.912 | 19462.21 | 6692.881 | 16522.04 | 11119.4 | 29272.07 | 11158.24 | 28675.07 | 11860.06 | 28653.36 | 11217.7 | 25043.16 | 11521.49 | 22527.1 | 6611.594 | 12060 | 6055.189 | 9845.591 | -2262.394 | -9369.571 | -2069.857 | -8408.054 | -1214.215 | -5596.004
| 5699.268 | 20537.32 | 6229.293 | 21315.83 | 6510.88 | 21310.28 | 6766.376 | 19391.8 | 6656.826 | 16460.17 | 11103.34 | 29245.79 | 11144.92 | 28649.92 | 11847.78 | 28636.19 | 11206.35 | 25022.18 | 11511.57 | 22522.77 | 6635.449 | 12116.56 | 6080.052 | 9896.22 | -2234.86 | -9306.042 | -2042.279 | -8345.282 | -1185.99 | -5534.657
| 5660.547 | 20458.61 | 6193.112 | 21242.86 | 6471.688 | 21232.32 | 6727.802 | 19320.91 | 6620.77 | 16398.3 | 11087.2 | 29221.09 | 11131.85 | 28622.03 | 11835.42 | 28619.77 | 11194.99 | 25000.7 | 11501.01 | 22517.75 | 6659.275 | 12172.98 | 6104.916 | 9946.72 | -2207.326 | -9242.275 | -2014.701 | -8282.197 | -1157.762 | -5473.274
| 5621.827 | 20379.48 | 6156.912 | 21169.7 | 6432.493 | 21154.34 | 6689.211 | 19250.59 | 6584.704 | 16336.45 | 11071 | 29197.19 | 11118.85 | 28591.13 | 11822.82 | 28604.15 | 11183.64 | 24978.01 | 11490.28 | 22512.4 | 6683.03 | 12229.26 | 6129.768 | 9997.09 | -2179.792 | -9178.181 | -1987.123 | -8218.893 | -1129.531 | -5411.563
| 5583.107 | 20299.91 | 6120.682 | 21096.3 | 6393.296 | 21076.28 | 6650.616 | 19180.56 | 6548.469 | 16274.61 | 11054.54 | 29173.33 | 11105.86 | 28560.14 | 11809.85 | 28589.51 | 11172.28 | 24953.88 | 11479.4 | 22504.66 | 6706.684 | 12285.37 | 6154.585 | 10047.32 | -2152.258 | -9113.862 | -1959.544 | -8155.478 | -1101.3 | -5349.561
| 5544.387 | 20220 | 6084.337 | 21022.63 | 6354.031 | 20998.16 | 6612.021 | 19109.88 | 6511.946 | 16212.65 | 11037.73 | 29148.93 | 11092.83 | 28531.71 | 11796.54 | 28575.53 | 11160.93 | 24929.31 | 11468.32 | 22492.25 | 6730.24 | 12341.28 | 6179.302 | 10097.44 | -2124.723 | -9049.368 | -1931.966 | -8092.033 | -1073.068 | -5287.496
| 5505.666 | 20139.88 | 6047.821 | 20948.78 | 6314.571 | 20919.95 | 6573.425 | 19038.64 | 6475.265 | 16150.54 | 11020.52 | 29124.28 | 11079.66 | 28505.37 | 11783.02 | 28561.24 | 11149.57 | 24906.08 | 11457.06 | 22476.49 | 6753.684 | 12397.03 | 6203.887 | 10147.49 | -2097.148 | -8984.667 | -1904.387 | -8028.591 | -1044.837 | -5225.428
| 5466.945 | 20059.58 | 6011.15 | 20874.76 | 6274.878 | 20841.61 | 6534.829 | 18967.26 | 6438.57 | 16088.37 | 11002.83 | 29099.89 | 11066.22 | 28479.18 | 11769.38 | 28545.91 | 11138.22 | 24885.32 | 11445.75 | 22457.21 | 6777.004 | 12452.65 | 6228.312 | 10197.45 | -2069.5 | -8919.781 | -1876.788 | -7965.154 | -1016.605 | -5163.347
| 5428.222 | 19979.2 | 5974.374 | 20800.46 | 6235.061 | 20763.2 | 6496.231 | 18895.73 | 6401.873 | 16026 | 10984.85 | 29075.02 | 11052.44 | 28453.4 | 11755.63 | 28529.39 | 11126.87 | 24866.75 | 11434.49 | 22435.53 | 6800.264 | 12508.11 | 6252.631 | 10247.28 | -2041.757 | -8854.726 | -1849.127 | -7901.719 | -988.3728 | -5101.256
| 5389.498 | 19898.79 | 5937.559 | 20725.89 | 6195.218 | 20684.69 | 6457.627 | 18823.5 | 6365.176 | 15963.18 | 10966.8 | 29048.47 | 11038.33 | 28430.14 | 11741.72 | 28511.65 | 11115.5 | 24849.23 | 11423.03 | 22411.76 | 6823.495 | 12563.39 | 6276.903 | 10296.99 | -2013.939 | -8789.511 | -1821.413 | -7838.281 | -960.1408 | -5039.083
| 5350.774 | 19818.26 | 5900.74 | 20651.14 | 6155.374 | 20605.9 | 6419.016 | 18750.35 | 6328.477 | 15899.85 | 10948.73 | 29020.46 | 11024.02 | 28410.11 | 11727.63 | 28492.12 | 11103.97 | 24832.11 | 11411.58 | 22386.04 | 6846.716 | 12618.53 | 6301.149 | 10346.55 | -1986.028 | -8724.203 | -1793.642 | -7774.834 | -931.9087 | -4976.557
| 5312 | 19737.49 | 5863.901 | 20576.13 | 6115.53 | 20526.73 | 6380.373 | 18677.19 | 6291.779 | 15836.12 | 10930.51 | 28992.57 | 11009.45 | 28391.54 | 11713.47 | 28470.12 | 11092.1 | 24815.52 | 11400.32 | 22359.37 | 6869.91 | 12673.55 | 6325.392 | 10395.99 | -1958.008 | -8658.827 | -1765.802 | -7711.318 | -903.6766 | -4913.798
| 5272.987 | 19656.24 | 5826.994 | 20500.82 | 6075.671 | 20447.17 | 6341.659 | 18604.66 | 6255.079 | 15772.22 | 10912.01 | 28965.18 | 10994.55 | 28372.51 | 11699.3 | 28445.81 | 11079.8 | 24800.13 | 11389.12 | 22332.44 | 6893.047 | 12728.44 | 6349.635 | 10445.36 | -1929.9 | -8593.373 | -1737.885 | -7647.676 | -875.4445 | -4851.001
| 5233.718 | 19574.45 | 5789.959 | 20425.24 | 6035.692 | 20367.21 | 6302.706 | 18532.26 | 6218.379 | 15708.23 | 10893.33 | 28936.2 | 10979.31 | 28352.91 | 11685.12 | 28420.14 | 11067.25 | 24786.25 | 11377.98 | 22307.11 | 6916.095 | 12783.14 | 6373.871 | 10494.66 | -1901.777 | -8527.843 | -1709.839 | -7583.898 | -847.2122 | -4788.194
| 5194.363 | 19492.2 | 5752.783 | 20349.39 | 5995.52 | 20286.92 | 6263.471 | 18459.15 | 6181.677 | 15644.1 | 10874.68 | 28903.92 | 10963.84 | 28333.61 | 11670.94 | 28393.82 | 11054.62 | 24772.86 | 11366.86 | 22282.71 | 6939.023 | 12837.63 | 6398.069 | 10543.84 | -1873.637 | -8462.303 | -1681.689 | -7519.953 | -818.9799 | -4725.4
| 5155.001 | 19409.7 | 5715.472 | 20273.32 | 5955.178 | 20206.32 | 6224.219 | 18385.58 | 6144.975 | 15579.8 | 10856.28 | 28869.59 | 10948.21 | 28314.6 | 11656.78 | 28366.74 | 11041.89 | 24758.52 | 11355.38 | 22259.39 | 6961.831 | 12891.96 | 6422.158 | 10592.9 | -1845.479 | -8396.686 | -1653.491 | -7455.716 | -790.7474 | -4662.615
| 5115.638 | 19327.05 | 5678.062 | 20197.07 | 5914.723 | 20125.39 | 6184.966 | 18312 | 6108.252 | 15515.3 | 10838.13 | 28835.91 | 10932.31 | 28294.6 | 11642.68 | 28338.4 | 11028.88 | 24742.93 | 11343.66 | 22239.58 | 6984.547 | 12946.14 | 6446.108 | 10641.81 | -1817.314 | -8330.789 | -1625.276 | -7391.178 | -762.5148 | -4599.68
| 5076.274 | 19244.05 | 5640.609 | 20120.62 | 5874.225 | 20044.13 | 6145.713 | 18238.42 | 6071.351 | 15450.66 | 10820.05 | 28803.69 | 10916.21 | 28272.55 | 11628.62 | 28309.05 | 11015.51 | 24726.82 | 11331.98 | 22222.67 | 7007.2 | 13000.14 | 6469.947 | 10690.6 | -1789.144 | -8264.452 | -1597.059 | -7326.559 | -734.282 | -4536.463
| 5036.91 | 19160.43 | 5603.153 | 20043.83 | 5833.724 | 19962.46 | 6106.46 | 18164.63 | 6034.179 | 15385.95 | 10801.98 | 28771.75 | 10900.24 | 28248.71 | 11614.52 | 28279.79 | 11001.91 | 24710.32 | 11320.55 | 22207.63 | 7029.804 | 13054 | 6493.694 | 10739.3 | -1760.971 | -8197.706 | -1568.842 | -7261.922 | -706.0492 | -4473.117
| 4997.477 | 19076.16 | 5565.697 | 19966.64 | 5793.223 | 19880.33 | 6067.207 | 18090.65 | 5996.857 | 15321.1 | 10783.91 | 28739.4 | 10884.56 | 28223.61 | 11600.36 | 28251.66 | 10988.29 | 24691.9 | 11308.76 | 22193.99 | 7052.392 | 13107.73 | 6517.352 | 10787.93 | -1732.798 | -8130.776 | -1540.624 | -7197.187 | -677.8164 | -4409.696
| 4957.902 | 18991.55 | 5528.241 | 19889.05 | 5752.723 | 19797.95 | 6027.711 | 18016.79 | 5959.515 | 15256.1 | 10765.84 | 28707.04 | 10869.01 | 28196.66 | 11586.15 | 28224.85 | 10974.87 | 24670.26 | 11295.99 | 22183.28 | 7074.967 | 13161.33 | 6540.984 | 10836.44 | -1704.625 | -8063.717 | -1512.407 | -7132.329 | -649.5029 | -4346.22
| 4918.139 | 18906.7 | 5490.784 | 19811.06 | 5712.222 | 19715.65 | 5988.092 | 17943.13 | 5922.172 | 15191.06 | 10747.67 | 28675.45 | 10853.48 | 28167.36 | 11571.79 | 28199.12 | 10961.54 | 24646.39 | 11283.16 | 22174.83 | 7097.498 | 13214.78 | 6564.606 | 10884.82 | -1676.452 | -7996.462 | -1484.189 | -7067.248 | -621.0534 | -4282.733
| 4878.242 | 18821.59 | 5453.328 | 19732.83 | 5671.721 | 19633.44 | 5948.24 | 17868.96 | 5884.828 | 15125.91 | 10729.23 | 28645.2 | 10837.96 | 28137.15 | 11557.13 | 28174.43 | 10948.09 | 24622.5 | 11270.38 | 22165.91 | 7119.927 | 13268.07 | 6588.228 | 10933.05 | -1648.279 | -7929.026 | -1455.972 | -7001.947 | -592.6265 | -4219.244
| 4838.266 | 18736.18 | 5415.871 | 19654.43 | 5631.22 | 19551.1 | 5908.338 | 17793.72 | 5847.484 | 15060.69 | 10710.56 | 28616.15 | 10822.62 | 28107.56 | 11542.13 | 28151 | 10934.6 | 24599.24 | 11257.5 | 22156.49 | 7142.22 | 13321.23 | 6611.851 | 10981.16 | -1620.105 | -7861.479 | -1427.754 | -6936.501 | -564.3656 | -4155.753
| 4798.265 | 18650.43 | 5378.401 | 19575.78 | 5590.717 | 19468.54 | 5868.43 | 17717.97 | 5810.121 | 14995.43 | 10691.86 | 28587.92 | 10807.55 | 28077.9 | 11526.87 | 28129.03 | 10921.24 | 24574.97 | 11244.11 | 22147.1 | 7164.4 | 13374.26 | 6635.404 | 11029.17 | -1591.932 | -7793.929 | -1399.537 | -6870.9 | -536.1306 | -4092.262
| 4758.262 | 18564.41 | 5340.854 | 19496.84 | 5550.206 | 19385.89 | 5828.52 | 17642.21 | 5772.548 | 14930.04 | 10673.05 | 28560.64 | 10792.55 | 28047.25 | 11511.4 | 28108.14 | 10907.98 | 24548.68 | 11230.64 | 22137.42 | 7186.496 | 13427.16 | 6658.852 | 11077.06 | -1563.758 | -7726.385 | -1371.319 | -6805.228 | -507.8213 | -4028.768
| 4718.258 | 18478.16 | 5303.214 | 19417.66 | 5509.618 | 19303.21 | 5788.61 | 17566.42 | 5734.703 | 14864.41 | 10653.96 | 28534.24 | 10777.31 | 28016.51 | 11495.67 | 28087.48 | 10894.73 | 24521.61 | 11217.13 | 22124.8 | 7208.517 | 13479.89 | 6682.158 | 11124.81 | -1535.585 | -7658.761 | -1343.102 | -6739.55 | -479.4544 | -3965.27
| 4678.255 | 18391.72 | 5265.463 | 19338.28 | 5468.849 | 19220.44 | 5748.7 | 17490.47 | 5696.727 | 14798.48 | 10634.61 | 28507.9 | 10761.84 | 27987.23 | 11479.66 | 28066.49 | 10881.48 | 24495.73 | 11203.5 | 22108.32 | 7230.495 | 13532.4 | 6705.328 | 11172.42 | -1507.411 | -7591.071 | -1314.884 | -6673.868 | -451.1309 | -3901.766
| 4638.251 | 18305.14 | 5227.541 | 19258.77 | 5427.88 | 19137.55 | 5708.789 | 17414.42 | 5658.742 | 14732.31 | 10615.03 | 28480.86 | 10746.3 | 27960.21 | 11463.36 | 28045.02 | 10868.2 | 24471.66 | 11189.87 | 22090.38 | 7252.464 | 13584.71 | 6728.412 | 11219.89 | -1479.238 | -7523.335 | -1286.666 | -6608.135 | -422.8929 | -3838.256
| 4598.247 | 18218.51 | 5189.484 | 19179.12 | 5386.775 | 19054.51 | 5668.875 | 17338.46 | 5620.757 | 14666.05 | 10595.17 | 28453.03 | 10730.68 | 27935.21 | 11446.81 | 28022.91 | 10854.75 | 24448.48 | 11176.24 | 22069.7 | 7274.423 | 13636.82 | 6751.448 | 11267.24 | -1451.064 | -7455.57 | -1258.448 | -6542.307 | -394.6112 | -3774.695
| 4558.244 | 18131.82 | 5151.393 | 19099.23 | 5345.62 | 18971.25 | 5628.956 | 17262.56 | 5582.77 | 14599.67 | 10575.16 | 28424.78 | 10714.82 | 27910.9 | 11430.12 | 27999.79 | 10840.99 | 24425.43 | 11162.67 | 22045.92 | 7296.308 | 13688.76 | 6774.452 | 11314.48 | -1422.89 | -7387.817 | -1230.23 | -6476.428 | -366.2347 | -3710.793
| 4518.24 | 18044.94 | 5113.301 | 19019.18 | 5304.463 | 18887.73 | 5589.03 | 17186.18 | 5544.782 | 14533.11 | 10555.11 | 28396.27 | 10698.58 | 27886.28 | 11413.36 | 27975.3 | 10826.91 | 24402.97 | 11149.13 | 22020.56 | 7318.074 | 13740.54 | 6797.454 | 11361.6 | -1394.716 | -7320 | -1202.013 | -6410.396 | -337.8697 | -3646.624
| 4478.236 | 17957.9 | 5075.209 | 18939 | 5263.305 | 18803.76 | 5549.099 | 17109.23 | 5506.795 | 14466.45 | 10535.06 | 28366.94 | 10681.89 | 27862.12 | 11396.61 | 27949.28 | 10812.54 | 24382.21 | 11135.63 | 21994.89 | 7339.743 | 13792.18 | 6820.456 | 11408.61 | -1366.542 | -7252.089 | -1173.795 | -6344.013 | -309.6065 | -3582.412
| 4438.222 | 17870.76 | 5037.09 | 18858.65 | 5222.147 | 18719.27 | 5509.146 | 17032.3 | 5468.806 | 14399.6 | 10515.01 | 28336.06 | 10664.74 | 27839.26 | 11379.94 | 27921.65 | 10798.02 | 24363.17 | 11122.52 | 21967.36 | 7361.294 | 13843.68 | 6843.376 | 11455.53 | -1338.368 | -7184.054 | -1145.577 | -6277.314 | -281.3586 | -3518.2
| 4398.106 | 17783.39 | 4998.903 | 18778.15 | 5180.988 | 18634.44 | 5469.156 | 16955.57 | 5430.818 | 14332.44 | 10494.81 | 28303.52 | 10647.36 | 27816.42 | 11363.4 | 27892.29 | 10783.29 | 24344.5 | 11109.45 | 21936.79 | 7382.734 | 13895.01 | 6866.191 | 11502.31 | -1310.194 | -7115.857 | -1117.359 | -6210.47 | -252.9755 | -3453.987
| 4357.755 | 17695.63 | 4960.597 | 18697.46 | 5139.81 | 18549.34 | 5428.849 | 16878.56 | 5392.828 | 14265.05 | 10474.32 | 28269.57 | 10629.92 | 27791.76 | 11346.97 | 27861.52 | 10768.26 | 24325 | 11096.23 | 21907.14 | 7404.108 | 13946.14 | 6888.901 | 11548.97 | -1282.019 | -7047.454 | -1089.141 | -6143.573 | -224.5207 | -3389.774
| 4317.185 | 17607.33 | 4922.16 | 18616.45 | 5098.605 | 18463.79 | 5388.316 | 16800.82 | 5354.836 | 14197.47 | 10453.78 | 28234.45 | 10612.35 | 27765.69 | 11330.6 | 27830.13 | 10752.86 | 24304.54 | 11082.94 | 21880.96 | 7425.443 | 13997.04 | 6911.497 | 11595.52 | -1253.841 | -6978.803 | -1060.923 | -6076.519 | -196.1627 | -3325.486
| 4276.553 | 17518.52 | 4883.57 | 18535.02 | 5057.296 | 18377.66 | 5347.756 | 16722.74 | 5316.844 | 14129.73 | 10433.5 | 28198.57 | 10594.51 | 27740 | 11314.29 | 27798.85 | 10737.19 | 24283.4 | 11069.23 | 21856.34 | 7446.775 | 14047.72 | 6933.988 | 11641.94 | -1225.652 | -6909.878 | -1032.705 | -6009.23 | -167.9103 | -3261.09
| 4235.904 | 17429.18 | 4844.876 | 18453.11 | 5015.76 | 18291.19 | 5307.189 | 16644.72 | 5278.84 | 14061.89 | 10413.44 | 28162.4 | 10576.48 | 27714.46 | 11298.05 | 27767.78 | 10721.42 | 24261.39 | 11055.32 | 21830.89 | 7468.079 | 14098.21 | 6956.403 | 11688.23 | -1197.451 | -6840.617 | -1004.487 | -5941.726 | -139.5066 | -3196.643
| 4195.255 | 17339.21 | 4806.149 | 18370.84 | 4974.053 | 18204.52 | 5266.622 | 16566.71 | 5240.743 | 13994.04 | 10393.4 | 28126.12 | 10558.42 | 27686.39 | 11281.81 | 27736.58 | 10705.65 | 24237.79 | 11041.14 | 21806.01 | 7489.324 | 14148.57 | 6978.784 | 11734.39 | -1169.251 | -6771.048 | -976.2686 | -5874.039 | -110.7101 | -3131.965
| 4154.606 | 17248.63 | 4767.42 | 18288.32 | 4932.281 | 18117.64 | 5226.055 | 16488.63 | 5202.411 | 13926.13 | 10373.37 | 28089.94 | 10540.44 | 27654.45 | 11265.47 | 27705.31 | 10689.88 | 24212.4 | 11026.59 | 21786.12 | 7510.454 | 14198.78 | 7001.164 | 11780.42 | -1141.043 | -6701.412 | -948.0501 | -5806.212 | -81.88108 | -3067.085
| 4113.959 | 17157.63 | 4728.691 | 18205.56 | 4890.479 | 18030.54 | 5185.487 | 16410.5 | 5163.861 | 13857.9 | 10353.3 | 28054.29 | 10522.71 | 27620.6 | 11248.93 | 27675.01 | 10674.1 | 24185.72 | 11011.85 | 21769.46 | 7531.432 | 14248.86 | 7023.54 | 11826.32 | -1112.831 | -6631.776 | -919.8316 | -5738.337 | -53.16547 | -3002.165
| 4073.312 | 17066.28 | 4689.962 | 18122.34 | 4848.665 | 17943.25 | 5144.788 | 16332.33 | 5125.236 | 13789.35 | 10332.99 | 28018.8 | 10505.2 | 27587.03 | 11232.21 | 27646.72 | 10658.33 | 24157.91 | 10996.73 | 21751.44 | 7552.26 | 14298.83 | 7045.83 | 11872.08 | -1084.632 | -6561.978 | -891.6126 | -5670.461 | -24.48508 | -2937.243
| 4032.666 | 16974.67 | 4651.233 | 18038.54 | 4806.85 | 17855.8 | 5104.015 | 16254.12 | 5086.603 | 13720.71 | 10312.42 | 27982.83 | 10487.76 | 27553.55 | 11215.42 | 27620.22 | 10642.56 | 24128.29 | 10981.47 | 21732.19 | 7573.012 | 14348.68 | 7068.034 | 11917.67 | -1056.386 | -6491.953 | -863.3922 | -5602.587 | 4.297674 | -2872.319
| 3992.019 | 16882.86 | 4612.503 | 17954.34 | 4765.036 | 17768.12 | 5062.875 | 16175.12 | 5047.97 | 13652.03 | 10291.62 | 27947.13 | 10470.31 | 27519.18 | 11198.5 | 27594.41 | 10626.78 | 24097.23 | 10965.48 | 21714.92 | 7593.733 | 14398.37 | 7090.158 | 11963.13 | -1028.064 | -6421.774 | -835.1701 | -5534.715 | 33.16755 | -2807.392
| 3951.371 | 16790.83 | 4573.774 | 17869.96 | 4723.221 | 17680.25 | 5021.663 | 16095.08 | 5009.335 | 13583.19 | 10270.54 | 27912.92 | 10452.87 | 27484.03 | 11181.25 | 27568.58 | 10611.05 | 24066.93 | 10949.32 | 21700 | 7614.44 | 14447.87 | 7112.161 | 12008.49 | -999.7164 | -6351.494 | -806.9448 | -5466.841 | 61.96316 | -2742.45
| 3910.722 | 16698.55 | 4535.044 | 17785.43 | 4681.406 | 17592.3 | 4980.441 | 16014.99 | 4970.7 | 13514.2 | 10249.25 | 27880.1 | 10435.42 | 27448.8 | 11163.53 | 27542.82 | 10595.48 | 24038.35 | 10933.15 | 21683.38 | 7635.12 | 14497.22 | 7134.055 | 12053.73 | -971.3442 | -6281.126 | -778.7159 | -5398.96 | 90.6843 | -2677.482
| 3870.063 | 16605.94 | 4496.315 | 17700.7 | 4639.591 | 17504.26 | 4939.217 | 15935.3 | 4932.047 | 13445.15 | 10227.88 | 27847.58 | 10417.98 | 27414.47 | 11145.35 | 27517.23 | 10580.13 | 24009.8 | 10916.98 | 21663.59 | 7655.733 | 14546.42 | 7155.862 | 12098.88 | -942.8562 | -6210.597 | -750.4852 | -5331.069 | 119.4493 | -2612.449
| 3829.338 | 16513.11 | 4457.582 | 17615.88 | 4597.777 | 17415.98 | 4897.992 | 15855.54 | 4893.221 | 13376.08 | 10206.23 | 27814.85 | 10400.51 | 27381.8 | 11126.92 | 27491.28 | 10564.81 | 23980.22 | 10900.81 | 21642.32 | 7676.232 | 14595.49 | 7177.636 | 12143.91 | -914.2501 | -6139.825 | -722.2514 | -5263.139 | 148.3132 | -2547.084
| 3788.399 | 16420.07 | 4418.782 | 17530.98 | 4555.949 | 17327.37 | 4856.768 | 15775.32 | 4854.123 | 13306.88 | 10184.33 | 27782.11 | 10382.87 | 27350.59 | 11108.35 | 27464.3 | 10549.26 | 23951.27 | 10884.63 | 21620.79 | 7696.629 | 14644.41 | 7199.396 | 12188.77 | -885.5986 | -6068.823 | -694.0153 | -5195.115 | 177.1363 | -2481.472
| 3747.236 | 16326.76 | 4379.874 | 17445.99 | 4514.023 | 17238.51 | 4815.543 | 15694.83 | 4814.889 | 13237.36 | 10162.36 | 27749.45 | 10364.97 | 27320.4 | 11089.67 | 27436.38 | 10533.51 | 23924.77 | 10868.73 | 21598.8 | 7716.919 | 14693.14 | 7221.149 | 12233.46 | -856.9059 | -5997.616 | -665.7777 | -5126.997 | 205.6778 | -2415.82
| 3705.969 | 16233.24 | 4340.832 | 17360.83 | 4471.884 | 17149.4 | 4774.318 | 15614.34 | 4775.617 | 13167.58 | 10140.38 | 27716.56 | 10346.81 | 27291.2 | 11070.96 | 27408.08 | 10517.7 | 23900.73 | 10853.17 | 21573.94 | 7737.096 | 14741.71 | 7242.846 | 12278.03 | -828.1716 | -5926.235 | -637.5395 | -5058.901 | 234.1828 | -2350.166
| 3664.682 | 16139.57 | 4301.642 | 17275.32 | 4429.548 | 17060.11 | 4733.093 | 15533.83 | 4736.341 | 13097.66 | 10118.34 | 27682.78 | 10328.36 | 27263.31 | 11052.23 | 27379.42 | 10501.78 | 23878.21 | 10837.77 | 21546.67 | 7757.197 | 14790.08 | 7264.459 | 12322.51 | -799.3805 | -5854.761 | -609.2762 | -4990.786 | 262.9261 | -2284.51
| 3623.395 | 16045.77 | 4262.35 | 17189.44 | 4387.11 | 16970.66 | 4691.868 | 15452.88 | 4697.063 | 13027.42 | 10096.11 | 27647.89 | 10309.62 | 27236.63 | 11033.5 | 27349.34 | 10485.61 | 23855.95 | 10822.47 | 21518.95 | 7777.271 | 14838.19 | 7285.965 | 12366.89 | -770.5848 | -5783.202 | -580.986 | -4922.573 | 291.7764 | -2218.854
| 3582.108 | 15951.77 | 4223.015 | 17103.32 | 4344.641 | 16880.99 | 4650.641 | 15371.52 | 4657.782 | 12956.85 | 10073.66 | 27612.58 | 10290.59 | 27210.4 | 11014.76 | 27316.84 | 10469.05 | 23833.26 | 10807.1 | 21491.38 | 7797.328 | 14886.08 | 7307.335 | 12411.12 | -741.7908 | -5711.541 | -552.6917 | -4854.239 | 320.3295 | -2153.197
| 3540.82 | 15857.46 | 4183.65 | 17016.97 | 4302.169 | 16790.97 | 4609.411 | 15290.47 | 4618.502 | 12886.2 | 10051.15 | 27577.16 | 10271.31 | 27184.06 | 10996.01 | 27282.21 | 10452.1 | 23810.53 | 10791.64 | 21463.3 | 7817.32 | 14933.82 | 7328.598 | 12455.19 | -712.9845 | -5639.764 | -524.4043 | -4785.817 | 348.5952 | -2087.538
| 3499.532 | 15762.65 | 4144.285 | 16930.39 | 4259.698 | 16700.46 | 4568.178 | 15209.9 | 4579.222 | 12815.54 | 10028.71 | 27540.84 | 10251.9 | 27157.64 | 10977.26 | 27246.87 | 10434.71 | 23788.04 | 10776.23 | 21434.34 | 7837.228 | 14981.36 | 7349.779 | 12499.11 | -684.1713 | -5567.897 | -496.1201 | -4717.286 | 377.0183 | -2021.87
| 3458.243 | 15667.36 | 4104.919 | 16843.58 | 4217.226 | 16609.51 | 4526.942 | 15129.16 | 4539.943 | 12744.76 | 10006.41 | 27503.09 | 10232.28 | 27131.06 | 10958.51 | 27211.9 | 10417.11 | 23764.85 | 10760.77 | 21406.85 | 7857.028 | 15028.67 | 7370.931 | 12542.86 | -655.3578 | -5495.936 | -467.8577 | -4648.543 | 405.8039 | -1956.191
| 3416.953 | 15571.7 | 4065.553 | 16756.52 | 4174.754 | 16518.29 | 4485.702 | 15047.81 | 4500.662 | 12674 | 9984.248 | 27464.5 | 10212.49 | 27103.39 | 10939.75 | 27177.01 | 10399.44 | 23739.83 | 10745.22 | 21381.16 | 7876.697 | 15075.76 | 7392.071 | 12586.47 | -626.5442 | -5423.829 | -439.5924 | -4579.558 | 434.5323 | -1890.51
| 3375.662 | 15475.65 | 4026.187 | 16669.08 | 4132.282 | 16426.83 | 4444.244 | 14966 | 4461.381 | 12603.41 | 9962.08 | 27425.77 | 10192.59 | 27073.57 | 10921 | 27141.53 | 10381.78 | 23713.46 | 10729.33 | 21354.95 | 7896.248 | 15122.66 | 7413.197 | 12629.95 | -597.7306 | -5351.643 | -411.3184 | -4510.347 | 462.8701 | -1824.843
| 3334.36 | 15379.26 | 3986.819 | 16581.17 | 4089.811 | 16335.05 | 4402.523 | 14883.87 | 4422.098 | 12532.78 | 9939.715 | 27386.84 | 10172.62 | 27041.6 | 10902.24 | 27105.66 | 10364.1 | 23687.13 | 10713.29 | 21328.65 | 7915.723 | 15169.36 | 7434.244 | 12673.27 | -568.9169 | -5279.521 | -383.0253 | -4440.889 | 491.1528 | -1759.185
| 3293.001 | 15282.4 | 3947.403 | 16492.84 | 4047.338 | 16243 | 4360.691 | 14801.48 | 4382.814 | 12461.99 | 9917.145 | 27347.53 | 10152.65 | 27008.17 | 10883.42 | 27070.11 | 10346.3 | 23660.42 | 10696.73 | 21304 | 7935.163 | 15215.87 | 7455.177 | 12716.45 | -540.1031 | -5207.427 | -354.6947 | -4371.203 | 519.8083 | -1693.519
| 3251.478 | 15184.96 | 3907.89 | 16404.18 | 4004.862 | 16150.69 | 4318.812 | 14718.88 | 4343.529 | 12390.97 | 9894.523 | 27308.04 | 10132.82 | 26973.53 | 10864.46 | 27035.39 | 10328.39 | 23631.19 | 10679.56 | 21281.32 | 7954.594 | 15262.23 | 7475.984 | 12759.5 | -511.2893 | -5135.231 | -326.3131 | -4301.307 | 548.6173 | -1627.845
| 3209.752 | 15087.01 | 3868.25 | 16315.19 | 3962.382 | 16058.16 | 4276.93 | 14636.15 | 4304.244 | 12319.76 | 9871.897 | 27268.78 | 10113.26 | 26937.54 | 10845.31 | 27001.71 | 10310.57 | 23598.21 | 10662.35 | 21258.84 | 7973.988 | 15308.45 | 7496.665 | 12802.39 | -482.4751 | -5062.819 | -297.88 | -4231.29 | 577.1815 | -1562.046
| 3167.898 | 14988.82 | 3828.443 | 16225.89 | 3919.898 | 15965.56 | 4235.048 | 14553.43 | 4264.932 | 12248.43 | 9849.248 | 27230.02 | 10093.88 | 26900.44 | 10825.99 | 26969.23 | 10292.86 | 23563.26 | 10644.94 | 21235.02 | 7993.271 | 15354.49 | 7517.281 | 12845.12 | -453.6592 | -4990.124 | -269.3949 | -4161.248 | 605.5223 | -1496.013
| 3125.994 | 14890.57 | 3788.524 | 16136.36 | 3877.406 | 15872.95 | 4193.166 | 14470.72 | 4225.408 | 12176.93 | 9826.377 | 27191.66 | 10074.53 | 26862.89 | 10806.47 | 26937.82 | 10275.19 | 23528.94 | 10627.4 | 21211.03 | 8012.435 | 15400.39 | 7537.836 | 12887.71 | -424.8423 | -4917.199 | -240.9033 | -4091.202 | 633.9997 | -1429.875
| 3084.064 | 14792.25 | 3748.546 | 16046.69 | 3834.845 | 15780.21 | 4151.284 | 14387.34 | 4185.605 | 12105.18 | 9803.223 | 27153.7 | 10055.17 | 26825.29 | 10786.74 | 26907.24 | 10257.52 | 23495.6 | 10609.42 | 21188.91 | 8031.477 | 15446.13 | 7558.365 | 12930.15 | -396.0234 | -4844.026 | -212.3783 | -4021.1 | 662.7565 | -1363.632
| 3042.133 | 14693.61 | 3708.554 | 15956.75 | 3792.09 | 15687.26 | 4109.402 | 14303.19 | 4145.686 | 12033.08 | 9779.954 | 27116.24 | 10035.82 | 26787.37 | 10766.82 | 26877.25 | 10239.86 | 23462.08 | 10591.35 | 21167.65 | 8050.413 | 15491.71 | 7578.863 | 12972.46 | -367.2015 | -4770.564 | -183.8023 | -3950.905 | 691.4486 | -1297.29
| 3000.203 | 14594.41 | 3668.552 | 15866.36 | 3749.111 | 15594.02 | 4067.519 | 14218.59 | 4105.76 | 11960.67 | 9756.669 | 27079.16 | 10016.37 | 26748.78 | 10746.7 | 26847.4 | 10222.19 | 23427.95 | 10573.17 | 21142.75 | 8069.283 | 15537.14 | 7599.302 | 13014.65 | -338.3756 | -4696.839 | -155.1846 | -3880.575 | 719.7704 | -1230.924
| 2958.273 | 14494.75 | 3628.551 | 15775.62 | 3706.014 | 15500.44 | 4025.632 | 14133.7 | 4065.833 | 11887.95 | 9733.212 | 27042.17 | 9996.672 | 26710.14 | 10726.39 | 26817.37 | 10204.5 | 23393.83 | 10554.88 | 21114.53 | 8088.116 | 15582.43 | 7619.613 | 13056.69 | -309.5468 | -4622.937 | -126.5125 | -3810.069 | 748.0429 | -1164.553
| 2916.344 | 14394.83 | 3588.549 | 15684.69 | 3662.887 | 15406.64 | 3983.738 | 14048.74 | 4025.906 | 11814.89 | 9709.461 | 27004.99 | 9976.731 | 26672.9 | 10705.87 | 26787.07 | 10186.64 | 23360.44 | 10536.65 | 21086.84 | 8106.918 | 15627.55 | 7639.823 | 13098.58 | -280.7155 | -4548.896 | -97.75459 | -3739.336 | 776.4311 | -1098.05
| 2874.415 | 14294.74 | 3548.547 | 15593.62 | 3619.758 | 15312.68 | 3941.837 | 13963.7 | 3985.977 | 11741.5 | 9685.534 | 26967.3 | 9956.639 | 26637.67 | 10685.23 | 26756.53 | 10168.53 | 23328.34 | 10518.56 | 21059.46 | 8125.656 | 15672.46 | 7659.934 | 13140.36 | -251.8823 | -4474.713 | -68.94356 | -3668.515 | 804.8767 | -1031.418
| 2832.487 | 14194.55 | 3508.545 | 15502.35 | 3576.63 | 15218.51 | 3899.924 | 13878.59 | 3946.048 | 11667.88 | 9661.588 | 26928.9 | 9936.276 | 26603.51 | 10664.55 | 26725.4 | 10150.26 | 23297.77 | 10500.51 | 21030.68 | 8144.305 | 15717.18 | 7679.917 | 13182.01 | -223.0485 | -4400.452 | -40.10847 | -3597.798 | 833.2268 | -964.6926
| 2790.56 | 14094.31 | 3468.543 | 15410.89 | 3533.501 | 15124.12 | 3857.943 | 13793.55 | 3906.118 | 11594.24 | 9637.636 | 26889.94 | 9915.628 | 26569.35 | 10643.87 | 26693.17 | 10131.94 | 23268.59 | 10482.47 | 21000.26 | 8162.826 | 15761.71 | 7699.837 | 13223.5 | -194.2145 | -4326.17 | -11.25099 | -3527.195 | 861.4866 | -897.7921
| 2748.631 | 13993.96 | 3428.54 | 15319.33 | 3490.372 | 15029.54 | 3815.813 | 13708.57 | 3866.187 | 11520.52 | 9613.611 | 26850.44 | 9894.707 | 26535.34 | 10623.18 | 26659.64 | 10113.43 | 23240.49 | 10464.58 | 20969.22 | 8181.221 | 15806.08 | 7719.736 | 13264.85 | -165.3805 | -4251.817 | 17.6074 | -3456.511 | 889.7432 | -830.7995
| 2706.7 | 13893.22 | 3388.526 | 15227.69 | 3447.243 | 14934.61 | 3773.34 | 13623.5 | 3826.255 | 11446.52 | 9589.398 | 26810.24 | 9873.539 | 26502.26 | 10602.48 | 26624.85 | 10094.64 | 23213.16 | 10447.08 | 20937.27 | 8199.51 | 15850.27 | 7739.633 | 13306.07 | -136.5464 | -4177.409 | 46.44775 | -3385.678 | 917.9997 | -763.7606
| 2664.769 | 13791.98 | 3348.477 | 15135.89 | 3404.115 | 14839.17 | 3730.825 | 13538.39 | 3786.322 | 11372.21 | 9565.005 | 26769.31 | 9852.285 | 26470.1 | 10581.77 | 26589.05 | 10075.55 | 23186.16 | 10429.53 | 20904.41 | 8217.732 | 15894.26 | 7759.472 | 13347.15 | -107.7123 | -4103.03 | 75.28698 | -3314.747 | 946.2561 | -696.6808
| 2622.837 | 13690.31 | 3308.33 | 15043.7 | 3360.986 | 14743.34 | 3688.287 | 13453.34 | 3746.389 | 11297.75 | 9540.517 | 26727.4 | 9830.913 | 26437.93 | 10561.06 | 26552.54 | 10056.19 | 23159.27 | 10411.54 | 20872.96 | 8235.918 | 15938.03 | 7779.24 | 13388.07 | -78.87805 | -4028.636 | 104.1203 | -3243.686 | 974.5123 | -629.5897
| 2580.888 | 13588.21 | 3268.066 | 14951.02 | 3317.855 | 14647.3 | 3645.748 | 13368.33 | 3706.454 | 11223.25 | 9515.958 | 26684.47 | 9809.271 | 26405.05 | 10540.35 | 26515.48 | 10036.66 | 23132.39 | 10393.46 | 20843.26 | 8254.053 | 15981.59 | 7798.898 | 13428.83 | -50.04374 | -3954.22 | 132.9406 | -3172.442 | 1002.768 | -562.4958
| 2538.77 | 13485.79 | 3227.678 | 14857.95 | 3274.722 | 14551.03 | 3603.209 | 13282.95 | 3666.519 | 11148.79 | 9491.364 | 26641.06 | 9787.415 | 26371.52 | 10519.64 | 26478.14 | 10017.1 | 23105.42 | 10375.37 | 20814.14 | 8272.11 | 16024.9 | 7818.439 | 13469.43 | -21.20939 | -3879.803 | 161.7709 | -3101.079 | 1031.025 | -495.4017
| 2496.384 | 13383.03 | 3187.167 | 14764.64 | 3231.585 | 14454.46 | 3560.669 | 13197.09 | 3626.565 | 11074.34 | 9466.774 | 26597.69 | 9765.523 | 26337.59 | 10498.92 | 26440.84 | 9997.541 | 23078.07 | 10357.28 | 20785.09 | 8290.055 | 16067.99 | 7837.894 | 13509.9 | 7.625054 | -3805.325 | 190.6285 | -3029.526 | 1059.281 | -428.3096
| 2453.857 | 13279.8 | 3146.574 | 14670.97 | 3188.446 | 14357.59 | 3518.13 | 13111.41 | 3586.528 | 10999.82 | 9442.189 | 26554.51 | 9743.628 | 26303.01 | 10478.21 | 26403.54 | 9977.982 | 23049.62 | 10338.81 | 20756.98 | 8307.904 | 16110.86 | 7857.264 | 13550.2 | 36.45957 | -3730.687 | 219.4872 | -2957.732 | 1087.537 | -361.2202
| 2411.29 | 13176.03 | 3105.938 | 14576.88 | 3145.293 | 14260.5 | 3475.59 | 13026.22 | 3546.343 | 10925.23 | 9417.605 | 26511.6 | 9721.732 | 26267.2 | 10457.43 | 26366.03 | 9958.422 | 23019.57 | 10320.11 | 20730.92 | 8325.642 | 16153.52 | 7876.575 | 13590.34 | 65.29415 | -3655.817 | 248.3453 | -2885.903 | 1115.794 | -294.1327
| 2368.721 | 13071.89 | 3065.298 | 14482.45 | 3102.053 | 14163.23 | 3433.051 | 12940.83 | 3505.976 | 10850.64 | 9393.021 | 26469.12 | 9699.836 | 26229.97 | 10436.49 | 26328.25 | 9938.863 | 22988.03 | 10301.12 | 20705.52 | 8343.269 | 16196 | 7895.854 | 13630.36 | 94.1288 | -3580.773 | 277.1663 | -2814.146 | 1144.05 | -227.0448
| 2326.15 | 12967.41 | 3024.658 | 14387.64 | 3058.636 | 14065.71 | 3390.511 | 12854.33 | 3465.455 | 10776.13 | 9368.437 | 26427.2 | 9677.991 | 26191.68 | 10415.29 | 26290.63 | 9919.304 | 22955.41 | 10281.79 | 20679.11 | 8360.832 | 16238.29 | 7915.114 | 13670.26 | 122.9635 | -3505.638 | 305.924 | -2742.387 | 1172.307 | -159.953
| 2283.579 | 12862.57 | 2984.019 | 14292.45 | 3015.049 | 13967.91 | 3347.971 | 12767.16 | 3424.885 | 10701.76 | 9343.849 | 26385.83 | 9656.267 | 26152.77 | 10393.84 | 26253.75 | 9899.744 | 22921.87 | 10262.27 | 20652.39 | 8378.375 | 16280.39 | 7934.273 | 13709.99 | 151.7983 | -3430.421 | 334.6634 | -2670.52 | 1200.563 | -92.85588
| 2241.005 | 12757.3 | 2943.379 | 14196.92 | 2971.334 | 13869.91 | 3305.427 | 12679.91 | 3384.312 | 10627.43 | 9319.223 | 26344.76 | 9634.656 | 26113.11 | 10372.19 | 26217.67 | 9880.185 | 22887.54 | 10242.33 | 20626.97 | 8395.871 | 16322.27 | 7953.323 | 13749.52 | 180.6332 | -3355.131 | 363.3891 | -2598.447 | 1228.82 | -25.75516
| 2198.43 | 12651.57 | 2902.739 | 14101.11 | 2927.557 | 13771.72 | 3262.876 | 12592.59 | 3343.739 | 10552.84 | 9294.368 | 26303.82 | 9612.985 | 26072.45 | 10350.35 | 26181.76 | 9860.626 | 22852.69 | 10222.35 | 20602.29 | 8413.26 | 16363.97 | 7972.239 | 13788.88 | 209.4681 | -3279.664 | 392.0832 | -2526.176 | 1257.076 | 41.3468
| 2155.854 | 12545.46 | 2862.1 | 14005.14 | 2883.772 | 13673.36 | 3220.32 | 12504.7 | 3303.166 | 10477.76 | 9269.239 | 26263.11 | 9591.181 | 26031.2 | 10328.26 | 26145.45 | 9841.067 | 22817.61 | 10202.37 | 20575.62 | 8430.523 | 16405.55 | 7991.05 | 13828.11 | 238.3031 | -3203.846 | 420.8066 | -2453.839 | 1285.333 | 108.4486
| 2113.276 | 12439.1 | 2821.461 | 13909.04 | 2839.986 | 13574.85 | 3177.761 | 12416.2 | 3262.592 | 10402.32 | 9244.006 | 26222.65 | 9569.293 | 25990.21 | 10305.95 | 26108.74 | 9821.508 | 22782.49 | 10182.38 | 20547.1 | 8447.68 | 16446.98 | 8009.784 | 13867.2 | 267.1382 | -3127.739 | 449.6179 | -2381.5 | 1313.59 | 175.5499
| 2070.698 | 12332.56 | 2780.822 | 13812.79 | 2796.2 | 13476.13 | 3135.187 | 12327.93 | 3222.016 | 10326.69 | 9218.698 | 26182.08 | 9547.391 | 25949.84 | 10283.43 | 26071.89 | 9801.938 | 22747.26 | 10162.39 | 20517.92 | 8464.758 | 16488.22 | 8028.451 | 13906.11 | 295.9733 | -3051.446 | 478.4508 | -2309.14 | 1341.848 | 242.6853
| 2028.121 | 12225.82 | 2740.182 | 13716.36 | 2752.414 | 13377.11 | 3092.597 | 12240.1 | 3181.437 | 10250.99 | 9193.126 | 26140.81 | 9525.467 | 25909.81 | 10260.79 | 26034.87 | 9782.228 | 22711.36 | 10142.41 | 20488.02 | 8481.761 | 16529.29 | 8047.099 | 13944.86 | 324.8085 | -2975.023 | 507.2708 | -2236.745 | 1370.106 | 309.847
| 1985.545 | 12118.82 | 2699.543 | 13619.67 | 2708.628 | 13277.89 | 3049.655 | 12151.8 | 3140.857 | 10175.25 | 9167.288 | 26098.74 | 9503.371 | 25869.91 | 10238.06 | 25997.41 | 9762.255 | 22674.77 | 10122.42 | 20456.8 | 8498.718 | 16570.21 | 8065.698 | 13983.49 | 353.6438 | -2898.508 | 536.0914 | -2164.33 | 1398.364 | 377.0844
| 1942.971 | 12011.52 | 2658.9 | 13522.6 | 2664.842 | 13178.46 | 3006.569 | 12062.61 | 3100.275 | 10099.29 | 9141.39 | 26056.11 | 9481.002 | 25830.38 | 10215.22 | 25959.35 | 9741.97 | 22638.8 | 10102.43 | 20423.64 | 8515.636 | 16610.97 | 8084.194 | 14021.98 | 382.4792 | -2821.902 | 564.9132 | -2091.896 | 1426.621 | 444.6698
| 1900.398 | 11903.85 | 2618.211 | 13425.09 | 2621.056 | 13078.67 | 2963.391 | 11973.11 | 3059.693 | 10022.96 | 9115.484 | 26012.76 | 9458.467 | 25791.65 | 10192.27 | 25920.85 | 9721.371 | 22604.48 | 10082.44 | 20389.97 | 8532.5 | 16651.51 | 8102.577 | 14060.29 | 411.3146 | -2745.248 | 593.7307 | -2019.342 | 1454.879 | 512.4781
| 1857.825 | 11795.76 | 2577.421 | 13327.26 | 2577.27 | 12978.42 | 2920.195 | 11883.59 | 3019.111 | 9946.231 | 9089.575 | 25968.35 | 9435.749 | 25753.6 | 10169.34 | 25882.08 | 9700.577 | 22570.97 | 10062.45 | 20357.4 | 8549.26 | 16691.87 | 8120.856 | 14098.44 | 440.1501 | -2668.595 | 622.528 | -1946.58 | 1483.137 | 580.2915
| 1815.245 | 11687.24 | 2536.481 | 13229.27 | 2533.484 | 12877.73 | 2876.998 | 11794.07 | 2978.528 | 9869.229 | 9063.664 | 25922.95 | 9412.753 | 25715.71 | 10146.53 | 25842.83 | 9679.607 | 22537.03 | 10042.46 | 20325.04 | 8565.894 | 16732.08 | 8139.001 | 14136.44 | 468.9857 | -2591.891 | 651.2991 | -1873.57 | 1511.395 | 648.0896
| 1772.646 | 11578.41 | 2495.391 | 13131.23 | 2489.697 | 12776.81 | 2833.801 | 11704.55 | 2937.925 | 9792.126 | 9037.743 | 25876.96 | 9389.603 | 25677.62 | 10123.81 | 25802.85 | 9658.4 | 22502.54 | 10022.47 | 20290.46 | 8582.392 | 16772.11 | 8157.081 | 14174.3 | 497.8213 | -2515.022 | 680.0877 | -1800.262 | 1539.652 | 715.8904
| 1729.996 | 11469.33 | 2454.185 | 13033.05 | 2445.907 | 12675.79 | 2790.604 | 11615.03 | 2897.319 | 9714.87 | 9011.774 | 25830.51 | 9366.376 | 25639.41 | 10101.14 | 25762.3 | 9636.999 | 22468.14 | 10002.44 | 20254.4 | 8598.762 | 16811.91 | 8175.138 | 14212.03 | 526.6571 | -2438.012 | 708.9229 | -1726.711 | 1567.91 | 783.703
| 1687.184 | 11360.04 | 2412.926 | 12934.46 | 2402.114 | 12574.58 | 2747.407 | 11525.54 | 2856.689 | 9637.413 | 8985.736 | 25783.33 | 9342.939 | 25601.19 | 10078.48 | 25721.55 | 9615.55 | 22434.17 | 9982.376 | 20220.15 | 8615.075 | 16851.48 | 8193.169 | 14249.6 | 555.4929 | -2360.908 | 737.7817 | -1653.098 | 1596.168 | 851.52
| 1644.16 | 11250.44 | 2371.652 | 12835.34 | 2358.317 | 12473.06 | 2704.21 | 11436.07 | 2815.969 | 9559.933 | 8959.57 | 25735.5 | 9319.25 | 25562.6 | 10055.79 | 25680.82 | 9594.066 | 22400.29 | 9962.284 | 20187.63 | 8631.362 | 16890.85 | 8211.142 | 14287 | 584.3287 | -2283.715 | 766.6399 | -1579.492 | 1624.426 | 919.3368
| 1601.012 | 11140.36 | 2330.377 | 12735.82 | 2314.514 | 12371.18 | 2661.013 | 11346.52 | 2775.066 | 9482.598 | 8933.21 | 25687.52 | 9295.453 | 25523.26 | 10033.03 | 25639.95 | 9572.443 | 22365.82 | 9941.822 | 20154.86 | 8647.593 | 16930.01 | 8229.023 | 14324.28 | 613.1645 | -2206.332 | 795.4495 | -1505.91 | 1652.684 | 987.1544
| 1557.816 | 11029.82 | 2289.102 | 12635.94 | 2270.69 | 12268.8 | 2617.816 | 11256.86 | 2733.992 | 9405.332 | 8906.721 | 25639.75 | 9271.647 | 25483.11 | 10010.15 | 25598.84 | 9550.599 | 22330.75 | 9921.194 | 20121.71 | 8663.721 | 16968.97 | 8246.783 | 14361.41 | 642.0005 | -2128.721 | 824.1544 | -1432.286 | 1680.942 | 1054.974
| 1514.603 | 10918.77 | 2247.827 | 12535.66 | 2226.821 | 12166.03 | 2574.618 | 11167.08 | 2692.814 | 9327.954 | 8880.185 | 25592.13 | 9247.839 | 25442.14 | 9987.139 | 25557.83 | 9528.723 | 22295.8 | 9900.194 | 20089.44 | 8679.717 | 17007.71 | 8264.418 | 14398.37 | 670.8365 | -2051.024 | 852.7907 | -1358.587 | 1709.2 | 1122.796
| 1471.388 | 10807.32 | 2206.551 | 12434.96 | 2182.868 | 12063.05 | 2531.421 | 11077.16 | 2651.595 | 9250.423 | 8853.635 | 25544.74 | 9224.031 | 25400.35 | 9963.974 | 25517.35 | 9507.015 | 22261 | 9878.968 | 20058.48 | 8695.575 | 17046.21 | 8281.973 | 14435.14 | 699.6727 | -1973.299 | 881.3744 | -1284.857 | 1737.458 | 1190.621
| 1428.172 | 10695.46 | 2165.275 | 12333.88 | 2138.755 | 11959.92 | 2488.221 | 10986.73 | 2610.366 | 9172.795 | 8827.079 | 25497.81 | 9200.222 | 25358.02 | 9940.658 | 25477.4 | 9485.469 | 22225.55 | 9857.498 | 20027.75 | 8711.325 | 17084.45 | 8299.443 | 14471.76 | 728.509 | -1895.425 | 909.8921 | -1211.013 | 1765.715 | 1258.448
| 1384.956 | 10583.01 | 2123.999 | 12232.42 | 2094.467 | 11856.72 | 2445.02 | 10895.53 | 2569.136 | 9095.101 | 8800.517 | 25451.3 | 9176.413 | 25315.35 | 9917.208 | 25437.83 | 9464.005 | 22189.22 | 9835.873 | 19996.72 | 8727.015 | 17122.48 | 8316.871 | 14508.26 | 757.3467 | -1817.265 | 938.3161 | -1136.949 | 1793.973 | 1326.276
| 1341.739 | 10470.02 | 2082.724 | 12130.61 | 2050.064 | 11753.46 | 2401.815 | 10804.05 | 2527.906 | 9017.406 | 8773.918 | 25405.09 | 9152.603 | 25272.4 | 9893.63 | 25398.52 | 9442.553 | 22152.53 | 9814.227 | 19965.62 | 8742.674 | 17160.34 | 8334.242 | 14544.61 | 786.1872 | -1738.807 | 966.7229 | -1062.713 | 1822.231 | 1394.105
| 1298.522 | 10356.64 | 2041.448 | 12028.62 | 2005.634 | 11650.1 | 2358.603 | 10712.87 | 2486.676 | 8939.695 | 8747.096 | 25359.2 | 9128.792 | 25229.36 | 9869.877 | 25359.45 | 9421.102 | 22115.83 | 9792.373 | 19934.36 | 8758.294 | 17197.99 | 8351.529 | 14580.78 | 815.0323 | -1660.193 | 995.1239 | -988.4261 | 1850.489 | 1461.939
| 1255.305 | 10243.04 | 2000.172 | 11926.54 | 1961.191 | 11546.58 | 2315.387 | 10621.75 | 2445.447 | 8861.894 | 8720.003 | 25313.63 | 9104.98 | 25186.5 | 9845.878 | 25320.55 | 9399.651 | 22078.92 | 9770.481 | 19902.8 | 8773.818 | 17235.41 | 8368.683 | 14616.77 | 843.8803 | -1581.584 | 1023.523 | -914.1585 | 1878.747 | 1529.785
| 1212.088 | 10129.32 | 1958.896 | 11824.26 | 1916.748 | 11442.77 | 2272.17 | 10529.98 | 2404.217 | 8783.916 | 8692.811 | 25268.27 | 9081.167 | 25143.89 | 9821.689 | 25281.51 | 9378.133 | 22041.53 | 9748.587 | 19870.92 | 8789.231 | 17272.59 | 8385.73 | 14652.6 | 872.7274 | -1502.979 | 1051.9 | -839.8738 | 1907.006 | 1597.637
| 1168.869 | 10015.39 | 1917.62 | 11721.81 | 1872.305 | 11338.55 | 2228.952 | 10437.7 | 2362.985 | 8705.64 | 8665.611 | 25222.94 | 9057.354 | 25101.39 | 9797.378 | 25241.83 | 9356.385 | 22003.82 | 9726.692 | 19838.89 | 8804.542 | 17309.57 | 8402.657 | 14688.27 | 901.5751 | -1424.327 | 1080.201 | -765.5861 | 1935.264 | 1665.489
| 1125.649 | 9901.178 | 1876.344 | 11619.32 | 1827.862 | 11233.98 | 2185.734 | 10345.35 | 2321.752 | 8627 | 8638.403 | 25177.39 | 9033.54 | 25058.91 | 9772.901 | 25201.28 | 9334.405 | 21966.3 | 9704.797 | 19805.87 | 8819.747 | 17346.35 | 8419.483 | 14723.76 | 930.4237 | -1345.63 | 1108.469 | -691.267 | 1963.523 | 1733.345
| 1082.428 | 9786.709 | 1835.068 | 11516.74 | 1783.419 | 11129.23 | 2142.51 | 10252.94 | 2280.516 | 8548.026 | 8611.139 | 25131.42 | 9009.624 | 25016.51 | 9748.325 | 25160.04 | 9312.311 | 21929.2 | 9682.901 | 19771.37 | 8834.843 | 17382.97 | 8436.281 | 14759.05 | 959.2721 | -1266.906 | 1136.729 | -616.8587 | 1991.781 | 1801.197
| 1039.205 | 9671.976 | 1793.792 | 11413.91 | 1738.976 | 11024.29 | 2099.086 | 10159.92 | 2239.276 | 8468.744 | 8583.622 | 25084.82 | 8985.452 | 24974.33 | 9723.729 | 25118.15 | 9290.098 | 21892.24 | 9661.005 | 19736.21 | 8849.885 | 17419.44 | 8453.073 | 14794.17 | 988.1194 | -1188.141 | 1164.971 | -542.385 | 2020.032 | 1869.039
| 995.9822 | 9556.915 | 1752.508 | 11310.8 | 1694.533 | 10919.13 | 2055.585 | 10066.2 | 2198.032 | 8389.138 | 8555.844 | 25037.47 | 8961.056 | 24932.35 | 9699.127 | 25075.35 | 9267.664 | 21855.29 | 9639.107 | 19700.85 | 8864.893 | 17455.69 | 8469.827 | 14829.16 | 1016.965 | -1109.358 | 1193.213 | -467.863 | 2048.272 | 1936.887
| 952.7594 | 9441.658 | 1711.166 | 11207.4 | 1650.09 | 10813.79 | 2012.015 | 9972.877 | 2156.786 | 8309.255 | 8527.983 | 24989.39 | 8936.593 | 24890.42 | 9674.484 | 25031.5 | 9245.037 | 21818.45 | 9617.209 | 19665.08 | 8879.841 | 17491.72 | 8486.487 | 14864.02 | 1045.813 | -1030.614 | 1221.455 | -393.3102 | 2076.495 | 2004.759
| 909.5372 | 9326.197 | 1669.743 | 11103.7 | 1605.647 | 10708.32 | 1968.428 | 9880.387 | 2115.539 | 8229.254 | 8500.116 | 24940.78 | 8911.941 | 24848.37 | 9649.757 | 24986.68 | 9222.292 | 21781.79 | 9595.31 | 19628.3 | 8894.672 | 17527.6 | 8503.033 | 14898.69 | 1074.663 | -951.8906 | 1249.696 | -318.7503 | 2104.351 | 2072.639
| 866.316 | 9210.411 | 1628.247 | 10999.64 | 1561.203 | 10602.67 | 1924.642 | 9787.737 | 2074.293 | 8149.222 | 8472.247 | 24891.71 | 8887.008 | 24806.17 | 9624.924 | 24941.2 | 9199.406 | 21745.02 | 9573.397 | 19591.02 | 8909.372 | 17563.31 | 8519.43 | 14933.19 | 1103.514 | -873.1533 | 1277.938 | -244.1888 | 2132.036 | 2140.495
| 823.096 | 9094.338 | 1586.617 | 10895.13 | 1516.76 | 10496.73 | 1880.791 | 9694.148 | 2033.05 | 8069.067 | 8444.379 | 24841.97 | 8861.934 | 24763.73 | 9599.995 | 24895.34 | 9176.302 | 21707.73 | 9551.477 | 19554.36 | 8923.956 | 17598.85 | 8535.706 | 14967.54 | 1132.366 | -794.277 | 1306.18 | -169.6259 | 2159.733 | 2208.378
| 779.8769 | 8977.943 | 1544.827 | 10790.14 | 1472.317 | 10390.31 | 1836.937 | 9600.09 | 1991.808 | 7988.777 | 8416.51 | 24791.42 | 8836.849 | 24720.7 | 9574.97 | 24849.23 | 9153.007 | 21669.84 | 9529.471 | 19518.16 | 8938.426 | 17634.2 | 8551.917 | 15001.71 | 1161.218 | -715.1797 | 1334.422 | -95.06246 | 2187.469 | 2276.312
| 736.6583 | 8860.989 | 1502.955 | 10684.74 | 1427.874 | 10283.37 | 1793.082 | 9506.024 | 1950.563 | 7908.448 | 8388.641 | 24740.24 | 8811.734 | 24676.71 | 9549.875 | 24803.17 | 9129.666 | 21631.56 | 9507.036 | 19482.01 | 8952.827 | 17669.39 | 8568.102 | 15035.68 | 1190.07 | -635.9461 | 1362.664 | -20.46336 | 2215.186 | 2344.237
| 693.44 | 8743.398 | 1461.051 | 10579.02 | 1383.43 | 10176.09 | 1749.228 | 9411.952 | 1909.314 | 7828.122 | 8360.772 | 24688.82 | 8786.446 | 24631.78 | 9524.76 | 24757.39 | 9106.323 | 21592.88 | 9484.494 | 19445.91 | 8967.176 | 17704.38 | 8584.23 | 15069.51 | 1218.923 | -556.63 | 1390.906 | 54.24829 | 2242.839 | 2412.118
| 650.2221 | 8625.37 | 1419.14 | 10473 | 1338.987 | 10068.54 | 1705.373 | 9317.876 | 1868.063 | 7747.81 | 8332.902 | 24637.23 | 8760.897 | 24586.26 | 9499.573 | 24712.11 | 9082.97 | 21553.56 | 9461.922 | 19410.12 | 8981.464 | 17739.17 | 8600.261 | 15103.19 | 1247.776 | -477.2656 | 1419.148 | 129.1695 | 2270.48 | 2480.001
| 607.0045 | 8506.921 | 1377.228 | 10366.68 | 1294.543 | 9960.66 | 1661.518 | 9223.799 | 1826.812 | 7667.526 | 8305.004 | 24585.3 | 8735.204 | 24540.28 | 9474.328 | 24667.51 | 9059.589 | 21513.4 | 9439.343 | 19374.8 | 8995.635 | 17773.74 | 8616.164 | 15136.71 | 1276.63 | -397.8549 | 1447.39 | 204.2492 | 2298.12 | 2548.1
| 563.7859 | 8387.933 | 1335.317 | 10259.93 | 1250.098 | 9852.439 | 1617.663 | 9129.753 | 1785.551 | 7587.287 | 8276.884 | 24533.14 | 8709.484 | 24493.7 | 9449.07 | 24623.6 | 9036.187 | 21472.27 | 9416.431 | 19339.56 | 9009.653 | 17808.09 | 8631.938 | 15170.06 | 1305.487 | -318.3623 | 1475.632 | 279.3581 | 2325.76 | 2616.405
| 520.5324 | 8268.365 | 1293.405 | 10152.76 | 1205.653 | 9744.041 | 1573.808 | 9035.732 | 1744.221 | 7507.054 | 8248.496 | 24481.17 | 8683.763 | 24446.45 | 9423.745 | 24580.23 | 9012.784 | 21430.24 | 9393.277 | 19304.12 | 9023.541 | 17842.24 | 8647.615 | 15203.25 | 1334.344 | -238.7196 | 1503.874 | 354.385 | 2353.4 | 2684.617
| 477.2029 | 8148.378 | 1251.493 | 10045.34 | 1161.208 | 9635.549 | 1529.953 | 8941.404 | 1702.702 | 7426.786 | 8219.985 | 24429.72 | 8658.041 | 24398.86 | 9398.255 | 24537.25 | 8989.335 | 21387.72 | 9369.841 | 19268.66 | 9037.336 | 17876.19 | 8663.226 | 15236.28 | 1363.201 | -158.8407 | 1532.116 | 429.302 | 2381.04 | 2752.619
| 433.723 | 8028.118 | 1209.582 | 9937.688 | 1116.762 | 9526.846 | 1486.098 | 8846.621 | 1660.964 | 7346.469 | 8191.465 | 24378.64 | 8632.318 | 24351.43 | 9372.597 | 24494.53 | 8965.813 | 21345.15 | 9346.081 | 19233.44 | 9051.11 | 17909.94 | 8678.8 | 15269.12 | 1392.058 | -78.76313 | 1560.359 | 504.1659 | 2408.681 | 2820.667
| 390.0594 | 7907.602 | 1167.67 | 9829.669 | 1072.306 | 9417.924 | 1442.243 | 8751.383 | 1619.123 | 7266.033 | 8162.943 | 24327.63 | 8606.594 | 24304.3 | 9346.807 | 24451.93 | 8942.234 | 21302.78 | 9322.3 | 19198.17 | 9064.869 | 17943.44 | 8694.319 | 15301.76 | 1420.916 | 1.523814 | 1588.601 | 579.1326 | 2436.321 | 2889.042
| 346.2653 | 7786.799 | 1125.759 | 9721.232 | 1027.791 | 9308.8 | 1398.388 | 8655.682 | 1577.246 | 7185.372 | 8134.367 | 24276.7 | 8580.869 | 24257.22 | 9320.902 | 24409.2 | 8918.549 | 21260.72 | 9298.503 | 19162.23 | 9078.564 | 17976.72 | 8709.755 | 15334.27 | 1449.773 | 82.00121 | 1616.843 | 654.3041 | 2463.962 | 2957.568
| 302.4252 | 7665.535 | 1083.847 | 9612.531 | 983.1514 | 9199.431 | 1354.531 | 8559.703 | 1535.365 | 7104.5 | 8105.532 | 24225.95 | 8555.143 | 24210.15 | 9294.841 | 24366.13 | 8894.688 | 21219.22 | 9274.701 | 19125.79 | 9092.118 | 18009.77 | 8725.079 | 15366.63 | 1478.63 | 162.5947 | 1645.086 | 729.5618 | 2491.602 | 3026.047
| 258.5659 | 7543.791 | 1041.936 | 9503.743 | 938.3534 | 9089.87 | 1310.671 | 8463.498 | 1493.483 | 7023.483 | 8076.435 | 24175.23 | 8529.417 | 24163.32 | 9268.575 | 24322.61 | 8870.722 | 21178.6 | 9250.898 | 19088.85 | 9105.525 | 18042.58 | 8740.315 | 15398.83 | 1507.488 | 243.2197 | 1673.328 | 804.7589 | 2519.243 | 3094.503
| 214.7052 | 7421.741 | 1000.024 | 9394.848 | 893.39 | 8980.125 | 1266.808 | 8367.209 | 1451.599 | 6942.213 | 8047.276 | 24124.31 | 8503.69 | 24116.85 | 9242.135 | 24278.58 | 8846.749 | 21138.91 | 9227.094 | 19051.36 | 9118.822 | 18075.17 | 8755.42 | 15430.85 | 1536.329 | 323.781 | 1701.571 | 879.9561 | 2546.883 | 3163.006
| 170.8442 | 7299.45 | 958.1129 | 9285.747 | 848.3362 | 8870.155 | 1222.943 | 8271.049 | 1409.713 | 6860.619 | 8018.108 | 24072.96 | 8477.944 | 24070.59 | 9215.605 | 24233.76 | 8822.776 | 21099.82 | 9203.289 | 19013.15 | 9132.035 | 18107.57 | 8770.405 | 15462.7 | 1565.134 | 404.284 | 1729.813 | 955.2107 | 2574.524 | 3231.548
| 126.9822 | 7176.878 | 916.2015 | 9176.452 | 803.2584 | 8760.004 | 1179.076 | 8174.942 | 1367.826 | 6778.771 | 7988.935 | 24021.15 | 8452.019 | 24024.43 | 9189.057 | 24187.91 | 8798.792 | 21061.04 | 9179.483 | 18974.24 | 9145.2 | 18139.76 | 8785.342 | 15494.4 | 1593.893 | 484.8684 | 1758.056 | 1030.564 | 2602.165 | 3299.976
| 83.11892 | 7054.059 | 874.2902 | 9067.03 | 758.162 | 8649.703 | 1135.207 | 8078.567 | 1325.934 | 6696.678 | 7959.761 | 23969.01 | 8425.834 | 23978.4 | 9162.5 | 24141.05 | 8774.703 | 21022.4 | 9155.677 | 18935.32 | 9158.337 | 18171.69 | 8800.256 | 15525.94 | 1622.599 | 565.6305 | 1786.298 | 1106.111 | 2629.806 | 3368.292
| 39.25442 | 6930.998 | 832.3788 | 8957.44 | 713.0618 | 8539.131 | 1091.336 | 7981.946 | 1284.037 | 6614.368 | 7930.586 | 23916.54 | 8399.506 | 23932.43 | 9135.94 | 24093.37 | 8750.377 | 20983.88 | 9131.87 | 18896.39 | 9171.381 | 18203.4 | 8815.112 | 15557.31 | 1651.267 | 646.4909 | 1814.541 | 1181.722 | 2657.446 | 3436.67
| -4.611035 | 6807.555 | 790.4672 | 8847.447 | 667.9613 | 8428.164 | 1047.462 | 7885.362 | 1242.137 | 6531.95 | 7901.406 | 23863.53 | 8373.144 | 23886.34 | 9109.38 | 24045.2 | 8725.842 | 20945.37 | 9108.063 | 18857.32 | 9184.286 | 18234.91 | 8829.866 | 15588.49 | 1679.9 | 727.3849 | 1842.784 | 1257.192 | 2685.085 | 3505.173
| -48.47721 | 6683.78 | 748.5554 | 8737.011 | 622.8609 | 8316.87 | 1003.589 | 7788.881 | 1200.236 | 6449.467 | 7872.219 | 23809.89 | 8346.699 | 23840 | 9082.816 | 23996.72 | 8701.228 | 20906.59 | 9084.255 | 18818.44 | 9197.068 | 18266.26 | 8844.475 | 15619.51 | 1708.476 | 808.321 | 1871.026 | 1332.636 | 2712.722 | 3573.649
| -92.34389 | 6559.717 | 706.6433 | 8626.292 | 577.7604 | 8205.304 | 959.7142 | 7691.914 | 1158.336 | 6366.88 | 7843.002 | 23755.68 | 8320.005 | 23793.33 | 9056.245 | 23947.74 | 8676.503 | 20867.15 | 9060.306 | 18779.81 | 9209.754 | 18297.46 | 8858.949 | 15650.35 | 1737.018 | 889.2616 | 1899.269 | 1408.247 | 2740.356 | 3641.772
| -136.211 | 6435.257 | 664.7312 | 8515.302 | 532.6599 | 8093.464 | 915.8401 | 7594.1 | 1116.436 | 6284.135 | 7813.636 | 23701.06 | 8293.074 | 23746.27 | 9029.65 | 23898.26 | 8651.568 | 20826.85 | 9036.213 | 18741.64 | 9222.37 | 18328.51 | 8873.324 | 15681.02 | 1765.503 | 970.2154 | 1927.512 | 1484.064 | 2767.986 | 3709.662
| -180.0782 | 6310.522 | 622.8191 | 8403.957 | 487.5594 | 7981.33 | 871.9659 | 7496.304 | 1074.535 | 6201.297 | 7784.011 | 23646.15 | 8266.08 | 23698.63 | 9002.99 | 23848.75 | 8626.417 | 20785.52 | 9012.101 | 18703.85 | 9234.92 | 18359.35 | 8887.639 | 15711.52 | 1793.908 | 1051.243 | 1955.755 | 1560.049 | 2795.614 | 3777.551
| -223.945 | 6185.59 | 580.9071 | 8292.202 | 442.4588 | 7868.938 | 828.0906 | 7399.338 | 1032.632 | 6118.493 | 7754.222 | 23591.05 | 8239.081 | 23650.25 | 8976.213 | 23799.5 | 8601.188 | 20743 | 8987.738 | 18666.13 | 9247.408 | 18389.93 | 8901.928 | 15741.88 | 1822.263 | 1132.348 | 1983.998 | 1636.135 | 2823.203 | 3845.471
| -267.811 | 6060.353 | 538.995 | 8180.061 | 397.3582 | 7756.401 | 784.2131 | 7302.531 | 990.73 | 6035.684 | 7724.396 | 23535.9 | 8212.082 | 23601.09 | 8949.275 | 23750.37 | 8575.953 | 20699.3 | 8963.258 | 18628.4 | 9259.804 | 18420.3 | 8916.159 | 15772.06 | 1850.58 | 1213.494 | 2012.24 | 1712.233 | 2850.408 | 3913.389
| -311.6761 | 5934.608 | 497.0828 | 8067.666 | 352.2576 | 7643.69 | 740.2988 | 7204.705 | 948.8272 | 5952.761 | 7694.569 | 23480.72 | 8185.081 | 23551.23 | 8922.181 | 23701.26 | 8550.718 | 20654.7 | 8938.469 | 18590.67 | 9272.092 | 18450.49 | 8930.283 | 15802.05 | 1878.853 | 1294.652 | 2040.483 | 1788.216 | 2877.495 | 3981.272
| -355.54 | 5808.343 | 455.1705 | 7954.997 | 307.157 | 7530.728 | 696.3808 | 7106.199 | 906.9233 | 5869.811 | 7664.742 | 23425.51 | 8158.078 | 23500.85 | 8894.993 | 23652.27 | 8525.484 | 20609.49 | 8913.631 | 18553.05 | 9284.239 | 18480.52 | 8944.269 | 15831.86 | 1907.094 | 1375.801 | 2068.726 | 1864.238 | 2904.577 | 4049.14
| -399.4031 | 5681.649 | 413.2582 | 7841.906 | 262.0564 | 7417.563 | 652.4427 | 7007.627 | 865.0184 | 5786.979 | 7634.915 | 23370.32 | 8131.075 | 23450.03 | 8867.701 | 23603.52 | 8500.249 | 20563.76 | 8888.719 | 18515.1 | 9296.267 | 18510.37 | 8958.137 | 15861.51 | 1935.334 | 1456.991 | 2096.97 | 1940.466 | 2931.639 | 4117.008
| -443.2657 | 5554.549 | 371.3461 | 7728.494 | 216.9557 | 7304.152 | 608.445 | 6908.987 | 823.1151 | 5704.162 | 7605.078 | 23315.13 | 8104.071 | 23398.92 | 8840.23 | 23555.02 | 8475.014 | 20517.51 | 8863.65 | 18476.59 | 9308.221 | 18540.05 | 8971.906 | 15891.02 | 1963.574 | 1538.217 | 2125.213 | 2016.761 | 2958.688 | 4184.875
| -487.1279 | 5427.133 | 329.4208 | 7614.943 | 171.855 | 7190.405 | 564.145 | 6809.838 | 781.2166 | 5621.125 | 7575.114 | 23259.83 | 8077.067 | 23347.71 | 8812.557 | 23506.75 | 8449.78 | 20470.77 | 8838.306 | 18437.71 | 9320.113 | 18569.52 | 8985.626 | 15920.35 | 1991.814 | 1619.517 | 2153.456 | 2093.133 | 2985.693 | 4252.743
| -530.99 | 5299.302 | 287.4444 | 7501.205 | 126.7542 | 7076.37 | 519.8224 | 6710.138 | 739.3231 | 5537.831 | 7544.88 | 23204.34 | 8050.064 | 23296.38 | 8784.749 | 23458.55 | 8424.538 | 20423.95 | 8812.654 | 18398.18 | 9331.944 | 18598.75 | 8999.294 | 15949.51 | 2020.055 | 1700.938 | 2181.699 | 2169.663 | 3012.696 | 4320.612
| -574.8522 | 5170.963 | 245.4093 | 7387.161 | 81.65348 | 6962.129 | 475.784 | 6610.718 | 697.4326 | 5454.309 | 7514.44 | 23148.75 | 8022.974 | 23244.84 | 8756.878 | 23410.26 | 8399.205 | 20377.61 | 8786.982 | 18358.01 | 9343.661 | 18627.76 | 9012.896 | 15978.49 | 2048.295 | 1782.377 | 2209.942 | 2246.286 | 3039.699 | 4388.485
| -618.7149 | 5042.212 | 203.2922 | 7272.843 | 36.5527 | 6847.765 | 431.8206 | 6511.877 | 655.5418 | 5370.556 | 7483.961 | 23093.08 | 7995.635 | 23193.26 | 8728.946 | 23361.82 | 8373.684 | 20331.87 | 8761.278 | 18316.88 | 9355.269 | 18656.56 | 9026.407 | 16007.29 | 2076.536 | 1863.754 | 2238.176 | 2322.956 | 3066.702 | 4456.361
| -662.5785 | 4913.2 | 161.001 | 7158.229 | -8.548115 | 6733.242 | 387.6969 | 6412.748 | 613.6493 | 5286.616 | 7453.481 | 23037.16 | 7968.057 | 23141.95 | 8700.888 | 23313.18 | 8347.948 | 20286.64 | 8735.566 | 18275.01 | 9366.755 | 18685.14 | 9039.818 | 16035.9 | 2104.776 | 1945.078 | 2266.345 | 2399.658 | 3093.706 | 4524.237
| -706.4432 | 4783.87 | 118.569 | 7043.292 | -53.64897 | 6618.423 | 343.4581 | 6312.643 | 571.755 | 5202.512 | 7422.995 | 22980.85 | 7940.419 | 23091.04 | 8672.675 | 23264.35 | 8322.101 | 20241.74 | 8709.852 | 18232.87 | 9378.129 | 18713.52 | 9053.101 | 16064.34 | 2133.017 | 2026.405 | 2294.402 | 2476.376 | 3120.709 | 4592.111
| -750.3088 | 4654.024 | 76.07084 | 6928.059 | -98.74985 | 6503.235 | 299.1937 | 6212.016 | 529.8584 | 5118.298 | 7392.341 | 22924.16 | 7912.778 | 23040.4 | 8644.327 | 23215.17 | 8296.237 | 20197.13 | 8684.138 | 18190.52 | 9389.435 | 18741.68 | 9066.265 | 16092.63 | 2161.257 | 2107.826 | 2322.317 | 2553.096 | 3147.713 | 4659.985
| -794.1748 | 4523.774 | 33.52897 | 6812.508 | -143.8507 | 6387.694 | 254.9273 | 6111.313 | 487.9576 | 5033.949 | 7361.398 | 22867.12 | 7885.137 | 22989.83 | 8615.867 | 23165.47 | 8270.372 | 20153.04 | 8658.424 | 18147.99 | 9400.698 | 18769.6 | 9079.37 | 16120.74 | 2189.498 | 2189.389 | 2350.097 | 2629.762 | 3174.717 | 4727.86
| -838.0412 | 4393.323 | -9.018256 | 6696.62 | -188.9517 | 6271.87 | 210.5734 | 6010.561 | 446.051 | 4949.434 | 7330.283 | 22809.71 | 7857.457 | 22939.22 | 8587.365 | 23115.23 | 8244.426 | 20109.6 | 8632.709 | 18105.34 | 9411.909 | 18797.27 | 9092.426 | 16148.66 | 2217.739 | 2270.935 | 2377.818 | 2706.363 | 3201.721 | 4795.738
| -881.9079 | 4262.598 | -51.56572 | 6580.45 | -234.0526 | 6155.806 | 166.0904 | 5909.732 | 404.1392 | 4864.774 | 7299.15 | 22751.89 | 7829.568 | 22888.55 | 8558.851 | 23064.41 | 8218.245 | 20066.52 | 8606.992 | 18062.69 | 9422.989 | 18824.76 | 9105.393 | 16176.4 | 2245.98 | 2352.384 | 2405.484 | 2782.928 | 3228.726 | 4863.617
| -925.7751 | 4131.499 | -94.11323 | 6463.99 | -279.1535 | 6039.579 | 121.6127 | 5808.87 | 362.2244 | 4779.892 | 7268.017 | 22693.73 | 7801.414 | 22837.86 | 8530.334 | 23013.05 | 8191.83 | 20023.46 | 8581.275 | 18020.18 | 9433.923 | 18852.05 | 9118.252 | 16203.97 | 2274.221 | 2433.841 | 2433.109 | 2859.516 | 3255.73 | 4931.5
| -969.6431 | 4000.145 | -136.6608 | 6347.219 | -324.2545 | 5923.268 | 77.14093 | 5708.113 | 320.3082 | 4694.767 | 7236.884 | 22635.25 | 7773.146 | 22787.02 | 8501.818 | 22961.28 | 8165.338 | 19980.36 | 8555.526 | 17977.78 | 9444.745 | 18879.12 | 9131 | 16231.37 | 2302.462 | 2515.397 | 2460.719 | 2936.121 | 3282.734 | 4999.384
| -1013.512 | 3868.601 | -179.2083 | 6230.177 | -369.3554 | 5806.806 | 32.65911 | 5607.428 | 278.3906 | 4609.488 | 7205.751 | 22576.43 | 7744.868 | 22735.81 | 8473.301 | 22909.12 | 8138.843 | 19937.17 | 8529.768 | 17935.46 | 9455.48 | 18906 | 9143.612 | 16258.56 | 2330.702 | 2597.032 | 2488.327 | 3012.72 | 3309.738 | 5067.271
| -1057.382 | 3736.783 | -221.7557 | 6112.871 | -414.4565 | 5690.139 | -11.85145 | 5506.625 | 236.4708 | 4524.074 | 7174.618 | 22517.23 | 7716.589 | 22684.12 | 8444.785 | 22856.68 | 8112.349 | 19893.65 | 8503.865 | 17893.24 | 9466.149 | 18932.69 | 9156.142 | 16285.56 | 2358.942 | 2678.791 | 2515.932 | 3089.333 | 3336.743 | 5135.158
| -1101.253 | 3604.597 | -264.3032 | 5995.225 | -459.5575 | 5573.339 | -56.36386 | 5405.719 | 194.5485 | 4438.511 | 7143.485 | 22457.8 | 7688.311 | 22631.95 | 8416.269 | 22804.13 | 8085.836 | 19849.43 | 8477.564 | 17851.61 | 9476.781 | 18959.16 | 9168.613 | 16312.43 | 2387.182 | 2760.827 | 2543.538 | 3165.958 | 3363.747 | 5203.044
| -1145.124 | 3472.059 | -306.8506 | 5877.16 | -504.6586 | 5456.409 | -100.8762 | 5304.804 | 152.6245 | 4352.922 | 7112.351 | 22398.31 | 7660.028 | 22579.32 | 8387.72 | 22751.48 | 8059.201 | 19804.28 | 8451.214 | 17810.48 | 9487.32 | 18985.41 | 9181.056 | 16339.13 | 2415.421 | 2843.085 | 2571.144 | 3242.601 | 3390.751 | 5270.929
| -1188.997 | 3339.241 | -349.3982 | 5758.709 | -549.7597 | 5339.245 | -145.3886 | 5203.887 | 110.6994 | 4267.344 | 7081.217 | 22338.76 | 7631.702 | 22526.27 | 8359.066 | 22698.78 | 8032.349 | 19758.29 | 8424.861 | 17769.33 | 9497.74 | 19011.48 | 9193.407 | 16365.64 | 2443.662 | 2925.251 | 2598.749 | 3319.248 | 3417.756 | 5338.816
| -1232.87 | 3206.094 | -391.9458 | 5639.9 | -594.8608 | 5221.785 | -189.9012 | 5102.757 | 68.77336 | 4181.726 | 7050.078 | 22279.14 | 7603.246 | 22472.86 | 8330.236 | 22646.18 | 8005.303 | 19711.72 | 8398.467 | 17727.99 | 9508.064 | 19037.36 | 9205.636 | 16391.98 | 2471.903 | 3007.194 | 2626.355 | 3395.877 | 3444.506 | 5406.605
| -1276.745 | 3072.567 | -434.4935 | 5520.712 | -639.962 | 5104.001 | -234.4141 | 5001.005 | 26.84677 | 4096.017 | 7018.932 | 22219.43 | 7574.569 | 22419.09 | 8301.232 | 22593.73 | 7978.181 | 19664.67 | 8371.668 | 17686.53 | 9518.272 | 19063.04 | 9217.751 | 16418.17 | 2500.142 | 3089.093 | 2653.961 | 3472.463 | 3470.925 | 5474.033
| -1320.62 | 2938.77 | -477.0412 | 5401.218 | -685.0632 | 4985.888 | -278.9271 | 4898.997 | -15.07882 | 4010.191 | 6987.689 | 22159.67 | 7545.713 | 22364.97 | 8272.107 | 22541.4 | 7951.056 | 19617.12 | 8344.728 | 17645.24 | 9528.364 | 19088.53 | 9229.769 | 16444.17 | 2528.379 | 3171.143 | 2681.567 | 3549.013 | 3497.33 | 5541.248
| -1364.494 | 2804.663 | -519.589 | 5281.534 | -730.1644 | 4867.53 | -323.4402 | 4797.591 | -57.0012 | 3924.32 | 6956.171 | 22099.92 | 7516.8 | 22310.44 | 8242.944 | 22489.13 | 7923.931 | 19569.07 | 8317.772 | 17603.83 | 9538.386 | 19113.84 | 9241.686 | 16469.99 | 2556.595 | 3253.244 | 2709.173 | 3625.581 | 3523.722 | 5608.448
| -1408.368 | 2670.135 | -562.1369 | 5161.675 | -775.2656 | 4749.033 | -367.9534 | 4696.501 | -98.91915 | 3838.466 | 6924.429 | 22040.2 | 7487.883 | 22255.5 | 8213.707 | 22436.9 | 7896.805 | 19520.57 | 8290.785 | 17561.78 | 9548.356 | 19138.95 | 9253.534 | 16495.62 | 2584.745 | 3335.321 | 2736.779 | 3702.132 | 3550.107 | 5675.648
| -1452.241 | 2535.187 | -604.6846 | 5041.65 | -820.3668 | 4630.414 | -412.4667 | 4594.403 | -140.8337 | 3752.505 | 6892.645 | 21980.42 | 7458.965 | 22200.41 | 8184.338 | 22384.64 | 7869.68 | 19471.69 | 8263.753 | 17519.19 | 9558.218 | 19163.86 | 9265.319 | 16521.1 | 2612.837 | 3417.429 | 2764.385 | 3778.638 | 3576.492 | 5742.848
| -1496.114 | 2399.959 | -647.2322 | 4921.517 | -865.4681 | 4511.595 | -456.9798 | 4491.421 | -182.7472 | 3666.322 | 6860.859 | 21920.55 | 7430.046 | 22145.41 | 8154.823 | 22332.16 | 7842.555 | 19422.61 | 8236.705 | 17476.09 | 9567.945 | 19188.59 | 9277.005 | 16546.39 | 2640.872 | 3499.487 | 2791.991 | 3855.159 | 3602.875 | 5810.046
| -1539.986 | 2264.577 | -689.7796 | 4801.25 | -910.5694 | 4392.554 | -501.493 | 4388.371 | -224.6606 | 3580.049 | 6829.07 | 21860.47 | 7401.126 | 22090.43 | 8125.162 | 22279.31 | 7815.431 | 19373.56 | 8209.521 | 17432.58 | 9577.537 | 19213.09 | 9288.569 | 16571.47 | 2668.8 | 3581.343 | 2819.597 | 3931.787 | 3629.254 | 5877.242
| -1583.858 | 2129.009 | -732.327 | 4680.715 | -955.6707 | 4273.29 | -546.0064 | 4285.347 | -266.5728 | 3493.755 | 6797.241 | 21800.09 | 7372.203 | 22035.35 | 8095.393 | 22226.07 | 7788.278 | 19324.64 | 8181.948 | 17388.54 | 9587.022 | 19237.35 | 9300.023 | 16596.36 | 2696.615 | 3663.149 | 2847.203 | 4008.493 | 3655.631 | 5944.436
| -1627.729 | 1993.23 | -774.8744 | 4559.822 | -1000.772 | 4153.812 | -590.5027 | 4182.227 | -308.4825 | 3407.332 | 6765.184 | 21739.38 | 7343.23 | 21980.23 | 8065.576 | 22172.32 | 7760.983 | 19275.99 | 8154.327 | 17344.06 | 9596.443 | 19261.41 | 9311.397 | 16621.12 | 2724.347 | 3745.04 | 2874.809 | 4085.168 | 3682.004 | 6011.62
| -1671.601 | 1857.241 | -817.4217 | 4438.598 | -1045.873 | 4034.071 | -634.9954 | 4078.96 | -350.391 | 3320.758 | 6732.858 | 21678.36 | 7314.059 | 21925.2 | 8035.756 | 22117.97 | 7733.469 | 19227.68 | 8126.702 | 17298.93 | 9605.808 | 19285.26 | 9322.685 | 16645.72 | 2751.985 | 3826.939 | 2902.415 | 4161.808 | 3708.373 | 6078.793
| -1715.472 | 1720.947 | -859.9689 | 4317.028 | -1090.975 | 3913.969 | -679.4649 | 3975.671 | -392.3018 | 3234.085 | 6700.425 | 21616.97 | 7284.639 | 21870.23 | 8005.935 | 22063.14 | 7705.775 | 19179.72 | 8099.077 | 17253.1 | 9615.097 | 19308.9 | 9333.905 | 16670.12 | 2779.597 | 3908.789 | 2929.992 | 4238.413 | 3734.741 | 6145.969
| -1759.344 | 1584.285 | -902.5159 | 4195.1 | -1136.076 | 3793.543 | -723.937 | 3872.443 | -434.2185 | 3147.314 | 6667.986 | 21555.06 | 7255.101 | 21815.2 | 7976.108 | 22007.93 | 7678.022 | 19132.05 | 8071.451 | 17207.01 | 9624.273 | 19332.33 | 9345.044 | 16694.33 | 2807.206 | 3990.499 | 2957.505 | 4314.959 | 3761.108 | 6213.155
| -1803.215 | 1447.321 | -945.063 | 4072.922 | -1181.178 | 3672.921 | -768.4397 | 3769.142 | -476.1425 | 3060.504 | 6635.547 | 21492.52 | 7225.545 | 21759.96 | 7946.259 | 21952.26 | 7650.263 | 19084.49 | 8043.825 | 17160.82 | 9633.349 | 19355.55 | 9356.082 | 16718.39 | 2834.814 | 4072.029 | 2984.948 | 4391.436 | 3787.475 | 6280.332
| -1847.087 | 1309.985 | -987.61 | 3950.549 | -1226.279 | 3552.14 | -812.9524 | 3665.397 | -518.0719 | 2973.713 | 6603.108 | 21429.55 | 7195.989 | 21704.54 | 7916.313 | 21896.09 | 7622.462 | 19036.97 | 8016.198 | 17114.64 | 9642.302 | 19378.54 | 9367 | 16742.28 | 2862.42 | 4153.468 | 3012.304 | 4467.93 | 3813.841 | 6347.248
| -1890.958 | 1172.324 | -1030.157 | 3827.85 | -1271.381 | 3431.062 | -857.4656 | 3561.326 | -560.0038 | 2886.923 | 6570.669 | 21366.34 | 7166.431 | 21649.11 | 7886.234 | 21839.56 | 7594.466 | 18989.31 | 7988.569 | 17068.5 | 9651.13 | 19401.3 | 9377.788 | 16765.96 | 2890.025 | 4234.9 | 3039.482 | 4544.522 | 3840.208 | 6413.898
| -1934.83 | 1034.49 | -1072.704 | 3704.639 | -1316.482 | 3309.676 | -901.9787 | 3457.204 | -601.9357 | 2800.103 | 6538.229 | 21302.69 | 7136.855 | 21593.52 | 7855.993 | 21782.92 | 7566.216 | 18941.36 | 7960.883 | 17022.44 | 9659.891 | 19423.86 | 9388.464 | 16789.43 | 2917.629 | 4316.383 | 3066.518 | 4621.188 | 3866.575 | 6480.477
| -1978.702 | 896.4341 | -1115.251 | 3581.004 | -1361.584 | 3188.104 | -946.4917 | 3352.999 | -643.8671 | 2713.194 | 6505.786 | 21238.55 | 7107.11 | 21537.36 | 7825.624 | 21726.38 | 7537.846 | 18893.1 | 7933.176 | 16976.75 | 9668.63 | 19446.17 | 9399.076 | 16812.74 | 2945.235 | 4397.896 | 3093.508 | 4697.792 | 3892.943 | 6547.04
| -2022.575 | 758.1668 | -1157.798 | 3457.225 | -1406.686 | 3066.251 | -991.0047 | 3248.21 | -685.7998 | 2626.153 | 6473.335 | 21174.13 | 7077.096 | 21480.54 | 7795.193 | 21669.94 | 7509.461 | 18844.49 | 7905.341 | 16931.38 | 9677.279 | 19468.25 | 9409.649 | 16835.9 | 2972.84 | 4479.376 | 3120.495 | 4774.218 | 3919.021 | 6613.586
| -2066.447 | 619.7545 | -1200.344 | 3333.397 | -1451.787 | 2944.084 | -1035.518 | 3142.886 | -727.7363 | 2539.065 | 6440.878 | 21109.59 | 7046.931 | 21423.37 | 7764.723 | 21613.6 | 7481.077 | 18795.48 | 7877.129 | 16886.42 | 9685.801 | 19490.15 | 9420.151 | 16858.86 | 3000.445 | 4560.905 | 3147.483 | 4850.605 | 3944.781 | 6680.097
| -2110.32 | 481.1524 | -1242.891 | 3209.319 | -1496.889 | 2821.663 | -1080.031 | 3038.322 | -769.6771 | 2451.943 | 6408.419 | 21044.93 | 7016.742 | 21365.94 | 7734.25 | 21557.48 | 7452.693 | 18746.01 | 7848.869 | 16841.79 | 9694.186 | 19511.88 | 9430.55 | 16881.63 | 3028.05 | 4642.451 | 3174.47 | 4927.101 | 3970.529 | 6746.589
| -2154.193 | 342.1638 | -1285.438 | 3084.921 | -1541.99 | 2699.012 | -1124.544 | 2934.766 | -811.6204 | 2364.669 | 6375.942 | 20980.19 | 6986.552 | 21308.21 | 7703.777 | 21501.53 | 7424.308 | 18696.04 | 7820.605 | 16797.24 | 9702.456 | 19533.37 | 9440.831 | 16904.25 | 3055.655 | 4723.861 | 3201.453 | 5003.624 | 3996.278 | 6813.079
| -2198.067 | 202.7301 | -1327.984 | 2960.356 | -1587.092 | 2576.19 | -1169.057 | 2830.819 | -853.5638 | 2277.243 | 6343.239 | 20915.46 | 6956.362 | 21250.18 | 7673.286 | 21445.75 | 7395.924 | 18645.55 | 7792.322 | 16752.71 | 9710.654 | 19554.65 | 9450.996 | 16926.7 | 3083.26 | 4805.225 | 3228.431 | 5080.106 | 4022.026 | 6879.564
| -2241.942 | 62.93255 | -1370.531 | 2835.662 | -1632.194 | 2453.194 | -1213.57 | 2725.815 | -895.5056 | 2189.757 | 6310.254 | 20850.74 | 6926.169 | 21191.79 | 7642.695 | 21390.2 | 7367.54 | 18594.71 | 7763.981 | 16708.07 | 9718.792 | 19575.73 | 9461.074 | 16948.95 | 3110.864 | 4886.692 | 3255.406 | 5156.567 | 4047.774 | 6946.025
| -2285.818 | -77.10541 | -1413.077 | 2710.715 | -1677.296 | 2330.041 | -1258.084 | 2620.382 | -937.4453 | 2102.231 | 6277.167 | 20785.93 | 6895.974 | 21133.07 | 7611.937 | 21334.72 | 7339.156 | 18543.62 | 7735.634 | 16663.29 | 9726.856 | 19596.65 | 9471.086 | 16971.02 | 3138.469 | 4968.2 | 3282.38 | 5232.988 | 4073.522 | 7012.473
| -2329.694 | -217.1609 | -1455.623 | 2585.44 | -1722.397 | 2206.761 | -1302.597 | 2514.942 | -979.3837 | 2014.653 | 6244.075 | 20721.06 | 6865.776 | 21074.15 | 7580.985 | 21279.14 | 7310.772 | 18492.28 | 7706.99 | 16618.2 | 9734.802 | 19617.4 | 9481.052 | 16992.93 | 3166.066 | 5049.774 | 3309.352 | 5309.385 | 4099.27 | 7078.824
| -2373.572 | -357.2433 | -1498.169 | 2459.861 | -1767.499 | 2083.331 | -1347.101 | 2409.456 | -1021.321 | 1926.952 | 6210.981 | 20656.23 | 6835.577 | 21015.07 | 7549.903 | 21223.3 | 7282.38 | 18440.85 | 7678.105 | 16572.62 | 9742.618 | 19637.95 | 9490.921 | 17014.65 | 3193.616 | 5131.454 | 3336.321 | 5385.83 | 4125.018 | 7145.052
| -2417.45 | -497.5989 | -1540.714 | 2333.997 | -1812.601 | 1959.813 | -1391.595 | 2303.79 | -1063.257 | 1839.056 | 6177.88 | 20591.35 | 6805.378 | 20955.91 | 7518.787 | 21167.09 | 7253.945 | 18389.5 | 7649.206 | 16526.74 | 9750.312 | 19658.28 | 9500.635 | 17036.18 | 3221.112 | 5213.1 | 3363.29 | 5462.273 | 4150.767 | 7211.189
| -2461.33 | -638.2286 | -1583.26 | 2207.853 | -1857.703 | 1836.234 | -1435.969 | 2198.014 | -1105.19 | 1750.97 | 6144.772 | 20526.26 | 6775.141 | 20896.83 | 7487.663 | 21110.51 | 7225.357 | 18338.27 | 7620.306 | 16480.36 | 9757.917 | 19678.36 | 9510.216 | 17057.56 | 3248.538 | 5294.641 | 3390.258 | 5538.51 | 4176.515 | 7277.119
| -2505.21 | -778.9741 | -1625.806 | 2081.466 | -1902.805 | 1712.526 | -1479.914 | 2092.396 | -1147.121 | 1662.811 | 6111.637 | 20460.91 | 6744.731 | 20837.85 | 7456.528 | 21053.55 | 7196.52 | 18287.04 | 7591.404 | 16433.57 | 9765.457 | 19698.24 | 9519.704 | 17078.79 | 3275.836 | 5376.153 | 3417.227 | 5614.546 | 4202.263 | 7342.926
| -2549.09 | -919.9536 | -1668.351 | 1954.955 | -1947.907 | 1588.658 | -1523.812 | 1986.92 | -1189.051 | 1574.586 | 6078.343 | 20395.29 | 6714.068 | 20778.9 | 7425.322 | 20996.16 | 7167.53 | 18235.77 | 7562.502 | 16386.38 | 9772.915 | 19717.96 | 9529.113 | 17099.84 | 3302.973 | 5457.71 | 3444.196 | 5690.453 | 4228.01 | 7408.726
| -2592.97 | -1061.235 | -1710.897 | 1828.368 | -1993.008 | 1464.602 | -1567.69 | 1881.347 | -1230.98 | 1486.221 | 6044.775 | 20329.33 | 6683.259 | 20719.96 | 7393.989 | 20938.33 | 7138.516 | 18184.46 | 7533.6 | 16338.9 | 9780.287 | 19737.5 | 9538.462 | 17120.67 | 3330.02 | 5539.25 | 3471.165 | 5766.204 | 4253.742 | 7474.527
| -2636.849 | -1202.719 | -1753.442 | 1701.598 | -2038.11 | 1340.263 | -1611.568 | 1775.629 | -1272.909 | 1397.727 | 6011.047 | 20263.06 | 6652.425 | 20661.03 | 7362.522 | 20879.99 | 7109.496 | 18133.08 | 7504.696 | 16290.91 | 9787.551 | 19756.82 | 9547.745 | 17141.32 | 3357.018 | 5620.679 | 3498.134 | 5841.829 | 4279.424 | 7540.328
| -2680.728 | -1344.397 | -1795.988 | 1574.543 | -2083.212 | 1215.615 | -1655.446 | 1669.9 | -1314.841 | 1309.174 | 5977.303 | 20196.43 | 6621.59 | 20602.06 | 7330.936 | 20821.08 | 7080.412 | 18081.51 | 7475.78 | 16242.39 | 9794.69 | 19775.96 | 9556.927 | 17161.81 | 3384.005 | 5701.932 | 3525.083 | 5917.354 | 4305.082 | 7606.128
| -2724.607 | -1486.222 | -1838.533 | 1447.153 | -2128.314 | 1090.704 | -1699.323 | 1564.199 | -1356.774 | 1220.56 | 5943.558 | 20129.3 | 6590.754 | 20542.92 | 7299.23 | 20761.64 | 7051.146 | 18029.82 | 7446.818 | 16193.79 | 9801.701 | 19794.87 | 9566.001 | 17182.12 | 3410.992 | 5783.051 | 3551.931 | 5992.842 | 4330.562 | 7671.787
| -2768.48 | -1628.159 | -1881.078 | 1319.408 | -2173.416 | 965.4684 | -1743.201 | 1458.039 | -1398.711 | 1131.839 | 5909.812 | 20061.74 | 6559.914 | 20483.51 | 7267.462 | 20701.84 | 7021.636 | 17978.01 | 7417.846 | 16145.25 | 9808.629 | 19813.53 | 9574.964 | 17202.25 | 3437.98 | 5864.097 | 3578.635 | 6068.269 | 4356.021 | 7737.313
| -2812.299 | -1770.172 | -1923.623 | 1191.331 | -2218.518 | 839.831 | -1787.078 | 1350.95 | -1440.651 | 1043.103 | 5876.06 | 19993.92 | 6528.99 | 20423.88 | 7235.685 | 20641.7 | 6992.005 | 17926.02 | 7388.565 | 16096.76 | 9815.493 | 19831.99 | 9583.817 | 17222.2 | 3464.967 | 5945.04 | 3605.187 | 6143.564 | 4381.356 | 7802.769
| -2856.002 | -1912.239 | -1966.169 | 1062.98 | -2263.62 | 713.9329 | -1830.956 | 1243.678 | -1482.594 | 954.379 | 5842.3 | 19925.78 | 6497.832 | 20364.01 | 7203.908 | 20581.3 | 6962.361 | 17873.71 | 7359.039 | 16048.23 | 9822.282 | 19850.24 | 9592.584 | 17241.97 | 3491.955 | 6025.778 | 3631.595 | 6218.765 | 4406.475 | 7868.009
| -2899.51 | -2054.423 | -2008.714 | 934.4003 | -2308.723 | 587.9143 | -1874.833 | 1137.384 | -1524.538 | 865.5873 | 5808.535 | 19857.25 | 6466.445 | 20303.72 | 7172.13 | 20520.82 | 6932.717 | 17820.96 | 7329.499 | 15999.69 | 9828.973 | 19868.3 | 9601.3 | 17261.56 | 3518.942 | 6106.347 | 3657.95 | 6293.919 | 4431.585 | 7933.118
| -2942.857 | -2196.672 | -2051.259 | 805.6048 | -2353.825 | 461.8481 | -1918.71 | 1031.578 | -1566.484 | 776.7332 | 5774.77 | 19788.44 | 6434.975 | 20242.77 | 7140.353 | 20460.35 | 6903.073 | 17767.78 | 7299.959 | 15951.39 | 9835.527 | 19886.16 | 9609.933 | 17280.98 | 3545.93 | 6186.871 | 3684.3 | 6369.07 | 4456.696 | 7998.217
| -2986.128 | -2338.981 | -2093.804 | 676.583 | -2398.927 | 335.7557 | -1962.588 | 924.7909 | -1608.433 | 687.8788 | 5741.005 | 19719.38 | 6403.5 | 20181.26 | 7108.575 | 20399.74 | 6873.429 | 17714.27 | 7270.409 | 15903.25 | 9841.958 | 19903.79 | 9618.458 | 17300.23 | 3572.917 | 6267.324 | 3710.65 | 6444.17 | 4481.807 | 8063.301
| -3029.372 | -2481.376 | -2136.349 | 547.2669 | -2444.029 | 209.4965 | -2006.465 | 817.1993 | -1650.384 | 599.0273 | 5707.24 | 19650.02 | 6372.026 | 20119.4 | 7076.765 | 20338.97 | 6843.786 | 17660.56 | 7240.848 | 15855.04 | 9848.273 | 19921.17 | 9626.843 | 17319.28 | 3599.9 | 6347.621 | 3737 | 6519.207 | 4506.918 | 8128.301
| -3072.614 | -2623.803 | -2178.895 | 417.6701 | -2489.131 | 83.02853 | -2050.342 | 709.5078 | -1692.337 | 510.1152 | 5673.464 | 19580.39 | 6340.553 | 20057.13 | 7044.831 | 20278.26 | 6814.142 | 17606.77 | 7211.199 | 15806.79 | 9854.523 | 19938.32 | 9635.111 | 17338.1 | 3626.867 | 6427.864 | 3763.351 | 6594.201 | 4532.029 | 8193.246
| -3115.855 | -2766.232 | -2221.432 | 287.8902 | -2534.233 | -43.62606 | -2094.219 | 601.7843 | -1734.293 | 421.1188 | 5639.507 | 19510.56 | 6309.078 | 19994.31 | 7012.707 | 20217.59 | 6784.499 | 17552.82 | 7181.124 | 15758.46 | 9860.715 | 19955.27 | 9643.295 | 17356.73 | 3653.817 | 6508.095 | 3789.701 | 6669.124 | 4557.14 | 8258.038
| -3159.096 | -2908.659 | -2263.899 | 157.8941 | -2579.307 | -170.511 | -2138.096 | 493.9462 | -1776.251 | 332.0538 | 5605.27 | 19440.6 | 6277.601 | 19931.03 | 6980.412 | 20156.85 | 6754.787 | 17498.54 | 7150.952 | 15710.04 | 9866.833 | 19972.02 | 9651.429 | 17375.21 | 3680.732 | 6588.228 | 3816.05 | 6743.961 | 4582.251 | 8322.608
| -3202.337 | -3051.107 | -2306.285 | 27.65571 | -2624.306 | -297.6479 | -2181.973 | 385.8934 | -1818.211 | 242.7933 | 5570.881 | 19370.5 | 6246.122 | 19867.61 | 6948.009 | 20096.19 | 6724.955 | 17444.01 | 7120.775 | 15661.38 | 9872.842 | 19988.58 | 9659.485 | 17393.52 | 3707.595 | 6668.319 | 3842.395 | 6818.71 | 4607.362 | 8387.087
| -3245.578 | -3193.591 | -2348.571 | -102.7521 | -2669.132 | -424.9585 | -2225.85 | 277.8409 | -1860.173 | 153.2814 | 5536.483 | 19300.27 | 6214.64 | 19804.2 | 6915.589 | 20035.67 | 6694.919 | 17389.37 | 7090.597 | 15612.42 | 9878.729 | 20004.94 | 9667.441 | 17411.63 | 3734.378 | 6748.411 | 3868.734 | 6893.436 | 4632.473 | 8451.519
| -3288.819 | -3336.116 | -2390.739 | -233.3318 | -2713.774 | -552.3019 | -2269.728 | 170.0345 | -1902.134 | 63.65318 | 5502.079 | 19229.95 | 6183.154 | 19740.64 | 6883.159 | 19975.11 | 6664.71 | 17334.68 | 7060.42 | 15563.21 | 9884.478 | 20021.1 | 9675.281 | 17429.58 | 3761.043 | 6828.396 | 3895.069 | 6968.161 | 4657.535 | 8515.922
| -3332.06 | -3478.643 | -2432.793 | -364.1924 | -2758.34 | -679.6409 | -2313.605 | 62.26835 | -1944.092 | -26.05065 | 5467.668 | 19159.46 | 6151.626 | 19676.91 | 6850.659 | 19914.44 | 6634.44 | 17280.04 | 7030.242 | 15513.76 | 9890.126 | 20037.03 | 9682.997 | 17447.37 | 3787.552 | 6908.257 | 3921.401 | 7042.866 | 4682.57 | 8580.323
| -3375.303 | -3621.159 | -2474.813 | -495.1968 | -2802.883 | -807.0279 | -2357.482 | -45.71714 | -1986.047 | -115.8856 | 5433.251 | 19088.7 | 6119.925 | 19613.19 | 6818.048 | 19853.61 | 6604.166 | 17225.41 | 7000.063 | 15464.01 | 9895.703 | 20052.78 | 9690.592 | 17464.95 | 3813.958 | 6987.99 | 3947.723 | 7117.526 | 4707.523 | 8644.696
| -3418.545 | -3763.739 | -2516.824 | -626.18 | -2847.39 | -934.606 | -2401.36 | -153.7903 | -2027.998 | -205.7996 | 5398.833 | 19017.73 | 6087.97 | 19549.59 | 6785.31 | 19792.6 | 6573.892 | 17170.73 | 6969.882 | 15413.68 | 9901.204 | 20068.36 | 9698.11 | 17482.33 | 3840.318 | 7067.654 | 3974 | 7192.164 | 4732.078 | 8708.834
| -3461.789 | -3906.367 | -2558.797 | -757.242 | -2891.868 | -1062.478 | -2445.237 | -261.7984 | -2069.947 | -295.6636 | 5364.378 | 18946.63 | 6055.867 | 19486.05 | 6752.413 | 19731.35 | 6543.618 | 17116.11 | 6939.685 | 15362.96 | 9906.624 | 20083.74 | 9705.6 | 17499.54 | 3866.672 | 7147.335 | 4000.175 | 7266.799 | 4756.562 | 8772.802
| -3505.033 | -4048.934 | -2600.725 | -888.4349 | -2936.33 | -1190.516 | -2489.115 | -369.8847 | -2111.833 | -385.5008 | 5329.745 | 18875.34 | 6023.748 | 19422.37 | 6719.383 | 19669.81 | 6513.336 | 17061.55 | 6909.482 | 15312.09 | 9911.928 | 20098.92 | 9713.022 | 17516.59 | 3893.024 | 7227.009 | 4026.198 | 7341.43 | 4781.04 | 8836.697
| -3548.279 | -4191.392 | -2642.635 | -1019.704 | -2980.792 | -1318.613 | -2532.991 | -478.8251 | -2153.576 | -475.4637 | 5294.846 | 18803.72 | 5991.629 | 19358.47 | 6686.306 | 19607.95 | 6482.945 | 17007 | 6879.199 | 15261.03 | 9917.099 | 20113.95 | 9720.322 | 17533.46 | 3919.375 | 7306.577 | 4052.036 | 7416.057 | 4805.514 | 8900.464
| -3591.525 | -4333.806 | -2684.544 | -1151.016 | -3025.25 | -1446.767 | -2576.867 | -588.4655 | -2195.177 | -565.6089 | 5259.817 | 18731.75 | 5959.507 | 19294.55 | 6653.225 | 19545.68 | 6452.33 | 16952.56 | 6848.532 | 15209.86 | 9922.139 | 20128.76 | 9727.494 | 17550.13 | 3945.726 | 7386.045 | 4077.775 | 7490.615 | 4829.988 | 8964.158
| -3634.771 | -4476.268 | -2726.453 | -1282.472 | -3069.704 | -1574.993 | -2620.741 | -697.3458 | -2236.643 | -655.8636 | 5224.767 | 18659.55 | 5927.384 | 19230.64 | 6620.143 | 19482.88 | 6421.497 | 16898.2 | 6817.799 | 15158.65 | 9927.115 | 20143.36 | 9734.555 | 17566.63 | 3972.077 | 7465.471 | 4103.488 | 7565.065 | 4854.461 | 9027.838
| -3677.983 | -4618.798 | -2768.362 | -1414.131 | -3114.153 | -1703.325 | -2664.611 | -805.3142 | -2277.995 | -746.1879 | 5189.717 | 18587.12 | 5895.234 | 19166.57 | 6587.061 | 19419.67 | 6390.596 | 16843.78 | 6787.031 | 15107.38 | 9932.029 | 20157.74 | 9741.519 | 17582.98 | 3998.428 | 7544.8 | 4129.201 | 7639.405 | 4878.934 | 9091.461
| -3721.078 | -4761.363 | -2810.271 | -1545.855 | -3158.599 | -1831.784 | -2708.474 | -913.6366 | -2319.307 | -836.4882 | 5154.664 | 18514.33 | 5862.986 | 19102.29 | 6553.979 | 19356.11 | 6359.692 | 16789.06 | 6756.216 | 15056.05 | 9936.842 | 20171.92 | 9748.405 | 17599.15 | 4024.779 | 7623.942 | 4154.913 | 7713.65 | 4903.407 | 9154.957
| -3763.925 | -4903.959 | -2852.18 | -1677.624 | -3203.045 | -1960.372 | -2752.333 | -1022.801 | -2360.619 | -926.6352 | 5119.606 | 18441.25 | 5830.546 | 19037.84 | 6520.898 | 19292.18 | 6328.789 | 16733.91 | 6725.398 | 15004.76 | 9941.536 | 20185.89 | 9755.21 | 17615.11 | 4051.13 | 7702.965 | 4180.626 | 7787.847 | 4927.88 | 9218.387
| -3806.59 | -5046.584 | -2894.088 | -1809.618 | -3247.491 | -2089.029 | -2796.191 | -1132.341 | -2401.934 | -1016.737 | 5084.542 | 18368.05 | 5797.911 | 18973.23 | 6487.816 | 19227.95 | 6297.885 | 16678.39 | 6694.579 | 14953.57 | 9946.1 | 20199.66 | 9761.895 | 17630.9 | 4077.48 | 7781.964 | 4206.338 | 7862.076 | 4952.354 | 9281.624
| -3849.205 | -5189.171 | -2935.997 | -1941.961 | -3291.937 | -2217.727 | -2840.048 | -1241.874 | -2443.251 | -1106.985 | 5049.474 | 18294.72 | 5765.172 | 18908.44 | 6454.734 | 19163.55 | 6266.982 | 16622.54 | 6663.637 | 14902.45 | 9950.543 | 20213.25 | 9768.453 | 17646.51 | 4103.775 | 7860.944 | 4232.051 | 7936.278 | 4976.809 | 9344.671
| -3891.818 | -5331.681 | -2977.906 | -2074.649 | -3336.383 | -2346.529 | -2883.906 | -1351.415 | -2484.57 | -1197.376 | 5014.403 | 18221.19 | 5732.419 | 18843.25 | 6421.608 | 19098.97 | 6236.08 | 16566.22 | 6632.643 | 14851.39 | 9954.9 | 20226.62 | 9774.869 | 17661.92 | 4129.979 | 7939.826 | 4257.764 | 8010.32 | 5001.175 | 9407.672
| -3934.431 | -5474.139 | -3019.814 | -2207.49 | -3380.829 | -2475.549 | -2927.763 | -1461.207 | -2525.891 | -1287.816 | 4979.332 | 18147.4 | 5699.666 | 18777.56 | 6388.395 | 19034.31 | 6205.178 | 16509.23 | 6601.567 | 14800.28 | 9959.223 | 20239.76 | 9781.176 | 17677.16 | 4156.066 | 8018.481 | 4283.475 | 8084.144 | 5025.529 | 9470.671
| -3977.044 | -5616.579 | -3061.723 | -2340.325 | -3425.275 | -2604.784 | -2971.615 | -1571.131 | -2567.214 | -1378.351 | 4944.261 | 18073.32 | 5666.913 | 18711.54 | 6355.076 | 18969.63 | 6174.253 | 16451.73 | 6570.161 | 14748.96 | 9963.45 | 20252.67 | 9787.451 | 17692.24 | 4182.044 | 8096.942 | 4309.183 | 8157.679 | 5049.604 | 9533.496
| -4019.658 | -5759.021 | -3103.632 | -2473.16 | -3469.721 | -2734.148 | -3015.418 | -1680.785 | -2608.54 | -1469.023 | 4909.191 | 17998.95 | 5634.158 | 18645.34 | 6321.601 | 18904.98 | 6143.21 | 16393.96 | 6538.709 | 14697.5 | 9967.56 | 20265.36 | 9793.689 | 17707.16 | 4207.907 | 8175.324 | 4334.881 | 8230.894 | 5073.467 | 9595.961
| -4062.271 | -5901.411 | -3145.54 | -2605.973 | -3514.167 | -2863.567 | -3059.198 | -1790.244 | -2649.869 | -1559.736 | 4874.118 | 17924.38 | 5601.402 | 18578.79 | 6287.955 | 18840.34 | 6111.958 | 16335.99 | 6507.253 | 14645.78 | 9971.558 | 20277.83 | 9799.838 | 17721.88 | 4233.694 | 8253.499 | 4360.548 | 8303.934 | 5097.321 | 9658.261
| -4104.884 | -6043.696 | -3187.449 | -2738.773 | -3558.613 | -2993.052 | -3102.837 | -1899.999 | -2691.203 | -1650.491 | 4838.93 | 17849.56 | 5568.644 | 18511.73 | 6254.23 | 18775.56 | 6080.521 | 16277.85 | 6475.798 | 14593.73 | 9975.438 | 20290.1 | 9805.84 | 17736.4 | 4259.437 | 8331.252 | 4386.122 | 8376.937 | 5121.174 | 9720.556
| -4147.497 | -6185.882 | -3229.357 | -2871.652 | -3603.059 | -3122.724 | -3146.423 | -2010.075 | -2732.539 | -1741.316 | 4803.472 | 17774.44 | 5535.885 | 18444.29 | 6220.491 | 18710.59 | 6049.011 | 16219.63 | 6444.341 | 14541.35 | 9979.209 | 20302.19 | 9811.702 | 17750.74 | 4285.171 | 8408.685 | 4411.54 | 8449.935 | 5145.023 | 9782.824
| -4190.108 | -6328.036 | -3271.266 | -3004.722 | -3647.505 | -3252.618 | -3189.706 | -2120.182 | -2773.877 | -1832.166 | 4767.802 | 17699.1 | 5503.125 | 18376.61 | 6186.729 | 18645.46 | 6017.48 | 16161.39 | 6412.883 | 14488.66 | 9982.914 | 20314.08 | 9817.453 | 17764.89 | 4310.905 | 8486.051 | 4436.766 | 8522.917 | 5168.868 | 9845.01
| -4232.663 | -6470.132 | -3313.174 | -3138.031 | -3691.936 | -3382.639 | -3232.93 | -2230.26 | -2815.218 | -1922.98 | 4732.091 | 17623.56 | 5470.356 | 18308.7 | 6152.884 | 18580.1 | 5985.947 | 16103.17 | 6381.425 | 14435.72 | 9986.52 | 20325.78 | 9823.137 | 17778.85 | 4336.638 | 8563.414 | 4461.875 | 8595.747 | 5192.708 | 9907.149
| -4275.102 | -6612.151 | -3355.075 | -3271.502 | -3736.329 | -3512.715 | -3276.151 | -2340.572 | -2856.559 | -2013.818 | 4696.37 | 17547.76 | 5437.468 | 18240.57 | 6118.909 | 18514.51 | 5954.414 | 16044.97 | 6349.966 | 14382.46 | 9990.012 | 20337.27 | 9828.756 | 17792.65 | 4362.372 | 8640.764 | 4486.951 | 8668.4 | 5216.545 | 9969.1
| -4317.35 | -6753.998 | -3396.942 | -3404.971 | -3780.66 | -3642.795 | -3319.371 | -2451.35 | -2897.899 | -2104.772 | 4660.647 | 17471.62 | 5404.329 | 18172.29 | 6084.785 | 18448.71 | 5922.882 | 15986.73 | 6318.456 | 14329.03 | 9993.389 | 20348.54 | 9834.296 | 17806.29 | 4388.105 | 8718.057 | 4512.026 | 8740.942 | 5240.38 | 10030.79
| -4359.426 | -6895.547 | -3438.753 | -3538.425 | -3824.864 | -3772.86 | -3362.592 | -2562.185 | -2939.236 | -2195.839 | 4624.923 | 17395.03 | 5370.987 | 18103.97 | 6050.535 | 18382.65 | 5891.35 | 15928.52 | 6286.918 | 14275.45 | 9996.649 | 20359.58 | 9839.727 | 17819.75 | 4413.837 | 8795.25 | 4537.101 | 8813.41 | 5264.215 | 10092.39
| -4401.414 | -7036.801 | -3480.473 | -3671.969 | -3868.882 | -3902.973 | -3405.813 | -2672.469 | -2980.571 | -2287.004 | 4589.199 | 17317.91 | 5337.585 | 18035.61 | 6016.201 | 18316.33 | 5859.798 | 15870.38 | 6255.247 | 14221.69 | 9999.831 | 20370.43 | 9845.048 | 17833 | 4439.546 | 8872.35 | 4562.176 | 8885.848 | 5288.051 | 10153.98
| -4443.388 | -7177.739 | -3522.08 | -3805.514 | -3912.75 | -4033.187 | -3449.034 | -2782.453 | -3021.905 | -2378.192 | 4553.475 | 17240.39 | 5304.181 | 17967.05 | 5981.824 | 18249.81 | 5828.14 | 15812.27 | 6223.264 | 14167.81 | 10002.95 | 20381.1 | 9850.245 | 17846.1 | 4465.218 | 8949.373 | 4587.251 | 8958.278 | 5311.632 | 10215.55
| -4485.362 | -7318.443 | -3563.564 | -3938.967 | -3956.574 | -4163.484 | -3492.255 | -2892.826 | -3063.239 | -2469.324 | 4517.752 | 17162.68 | 5270.778 | 17898.21 | 5947.439 | 18183.14 | 5796.223 | 15754.16 | 6191.249 | 14113.87 | 10006 | 20391.58 | 9855.341 | 17859.03 | 4490.827 | 9026.338 | 4612.326 | 9030.655 | 5334.901 | 10277.09
| -4527.337 | -7458.981 | -3604.939 | -4072.427 | -4000.384 | -4293.849 | -3535.476 | -3003.514 | -3104.573 | -2560.45 | 4482.028 | 17084.87 | 5237.375 | 17829.21 | 5913.054 | 18116.28 | 5764.113 | 15696.05 | 6159.187 | 14059.97 | 10008.94 | 20401.9 | 9860.385 | 17871.77 | 4516.327 | 9103.221 | 4637.401 | 9102.931 | 5358.156 | 10338.57
| -4569.312 | -7599.441 | -3646.238 | -4206.034 | -4044.192 | -4424.277 | -3578.697 | -3113.928 | -3145.88 | -2651.649 | 4446.304 | 17007 | 5203.971 | 17760.16 | 5878.667 | 18049.17 | 5731.954 | 15637.94 | 6127.093 | 14006.09 | 10011.75 | 20412.03 | 9865.322 | 17884.34 | 4541.701 | 9180.002 | 4662.476 | 9175.198 | 5381.378 | 10399.75
| -4611.288 | -7739.858 | -3687.517 | -4339.794 | -4087.999 | -4554.739 | -3621.918 | -3224.047 | -3187.077 | -2742.924 | 4410.568 | 16928.95 | 5170.565 | 17691.05 | 5844.281 | 17981.81 | 5699.793 | 15579.75 | 6094.996 | 13952.24 | 10014.44 | 20421.97 | 9870.149 | 17896.74 | 4566.978 | 9256.698 | 4687.55 | 9247.509 | 5404.595 | 10460.69
| -4653.265 | -7880.114 | -3728.789 | -4473.578 | -4131.803 | -4685.161 | -3665.139 | -3334.855 | -3228.064 | -2834.248 | 4374.743 | 16850.67 | 5137.157 | 17621.72 | 5809.895 | 17914.15 | 5667.632 | 15521.33 | 6062.899 | 13898.44 | 10017 | 20431.69 | 9874.868 | 17908.96 | 4592.161 | 9333.192 | 4712.621 | 9319.677 | 5427.812 | 10521.58
| -4695.243 | -8020.165 | -3770.059 | -4607.274 | -4175.602 | -4815.564 | -3708.359 | -3446.524 | -3268.858 | -2925.554 | 4338.752 | 16772.21 | 5103.747 | 17552.1 | 5775.509 | 17846.31 | 5635.471 | 15462.69 | 6030.801 | 13844.7 | 10019.48 | 20441.2 | 9879.471 | 17921 | 4617.275 | 9409.353 | 4737.643 | 9391.557 | 5451.028 | 10582.47
| -4737.206 | -8159.994 | -3811.33 | -4740.875 | -4219.396 | -4946.021 | -3751.579 | -3557.8 | -3309.577 | -3016.736 | 4302.566 | 16693.6 | 5070.285 | 17482.45 | 5741.123 | 17778.31 | 5603.31 | 15403.92 | 5998.703 | 13791.09 | 10021.89 | 20450.49 | 9883.966 | 17932.83 | 4642.371 | 9485.241 | 4762.511 | 9463.118 | 5474.243 | 10643.16
| -4779.094 | -8299.676 | -3852.601 | -4874.487 | -4263.186 | -5076.468 | -3794.796 | -3668.171 | -3350.27 | -3107.827 | 4266.235 | 16614.82 | 5036.637 | 17412.87 | 5706.693 | 17710.2 | 5571.149 | 15344.83 | 5966.369 | 13737.56 | 10024.22 | 20459.56 | 9888.391 | 17944.48 | 4667.467 | 9560.888 | 4787.153 | 9534.342 | 5497.456 | 10703.5
| -4820.799 | -8439.192 | -3893.871 | -5008.145 | -4306.976 | -5206.885 | -3838.006 | -3778.532 | -3390.962 | -3199.014 | 4229.87 | 16535.81 | 5002.759 | 17342.86 | 5672.194 | 17642.08 | 5538.988 | 15285.15 | 5933.831 | 13684.07 | 10026.44 | 20468.43 | 9892.73 | 17955.95 | 4692.564 | 9636.297 | 4811.65 | 9605.321 | 5520.664 | 10763.69
| -4862.271 | -8578.33 | -3935.141 | -5141.715 | -4350.766 | -5337.406 | -3881.209 | -3889.698 | -3431.656 | -3290.319 | 4193.497 | 16456.57 | 4968.776 | 17272.41 | 5637.587 | 17573.83 | 5506.827 | 15224.96 | 5901.274 | 13630.58 | 10028.54 | 20477.11 | 9896.961 | 17967.22 | 4717.66 | 9711.454 | 4836.095 | 9676.155 | 5543.868 | 10823.87
| -4903.635 | -8717.087 | -3976.411 | -5275.156 | -4394.556 | -5468.056 | -3924.411 | -4001.294 | -3472.352 | -3381.61 | 4157.121 | 16377.09 | 4934.766 | 17201.84 | 5602.818 | 17505.33 | 5474.667 | 15164.46 | 5868.573 | 13576.93 | 10030.52 | 20485.6 | 9901.091 | 17978.28 | 4742.756 | 9786.415 | 4860.532 | 9746.87 | 5566.912 | 10884
| -4944.979 | -8855.634 | -4017.681 | -5408.575 | -4438.342 | -5598.725 | -3967.612 | -4112.707 | -3513.05 | -3472.814 | 4120.745 | 16297.45 | 4900.737 | 17131.14 | 5567.914 | 17436.7 | 5442.506 | 15103.75 | 5835.845 | 13523.13 | 10032.42 | 20493.86 | 9905.108 | 17989.2 | 4767.853 | 9861.269 | 4884.969 | 9817.46 | 5589.562 | 10943.79
| -4986.324 | -8993.998 | -4058.952 | -5542.001 | -4482.079 | -5729.38 | -4010.776 | -4224.036 | -3553.751 | -3563.984 | 4084.368 | 16217.7 | 4866.706 | 17060.21 | 5532.924 | 17367.91 | 5410.312 | 15042.83 | 5803.114 | 13468.84 | 10034.23 | 20501.9 | 9908.992 | 17999.96 | 4792.93 | 9936.059 | 4909.406 | 9887.92 | 5612.18 | 11003.34
| -5027.668 | -9132.079 | -4100.198 | -5675.443 | -4525.665 | -5860.015 | -4053.658 | -4335.844 | -3594.455 | -3655.193 | 4047.991 | 16137.78 | 4832.672 | 16989.13 | 5497.89 | 17298.83 | 5377.941 | 14981.67 | 5770.381 | 13413.97 | 10035.95 | 20509.74 | 9912.796 | 18010.5 | 4817.956 | 10010.79 | 4933.844 | 9958.266 | 5634.778 | 11062.84
| -5069.013 | -9269.957 | -4141.382 | -5808.891 | -4569.035 | -5990.653 | -4096.441 | -4448 | -3635.161 | -3746.433 | 4011.615 | 16057.67 | 4798.634 | 16917.99 | 5462.852 | 17229.49 | 5345.329 | 14920.23 | 5737.645 | 13358.71 | 10037.55 | 20517.38 | 9916.534 | 18020.85 | 4842.872 | 10085.43 | 4958.281 | 10028.53 | 5657.357 | 11122.33
| -5110.359 | -9407.617 | -4182.439 | -5942.263 | -4612.243 | -6121.382 | -4139.022 | -4559.277 | -3675.871 | -3837.693 | 3975.238 | 15977.26 | 4764.592 | 16846.74 | 5427.811 | 17159.91 | 5312.562 | 14858.63 | 5704.908 | 13303.16 | 10039 | 20524.81 | 9920.166 | 18031.05 | 4867.654 | 10159.99 | 4982.718 | 10098.66 | 5679.936 | 11181.61
| -5151.694 | -9544.874 | -4223.331 | -6075.538 | -4655.41 | -6252.15 | -4181.587 | -4669.642 | -3716.583 | -3928.918 | 3938.86 | 15896.35 | 4730.546 | 16775.29 | 5392.733 | 17090.03 | 5279.772 | 14796.96 | 5672.171 | 13247.27 | 10040.34 | 20532.06 | 9923.69 | 18041.08 | 4892.278 | 10234.53 | 5007.151 | 10168.64 | 5702.515 | 11240.54
| -5192.969 | -9681.597 | -4264.07 | -6208.692 | -4698.565 | -6382.78 | -4224.151 | -4780.608 | -3757.296 | -4020.083 | 3902.414 | 15814.93 | 4696.496 | 16703.58 | 5357.598 | 17019.86 | 5246.982 | 14735.18 | 5639.435 | 13190.93 | 10041.58 | 20539.11 | 9927.114 | 18050.92 | 4916.797 | 10309.01 | 5031.545 | 10238.48 | 5725.094 | 11299.35
| -5234.074 | -9817.807 | -4304.729 | -6341.702 | -4741.719 | -6513.225 | -4266.715 | -4892.53 | -3798.009 | -4111.278 | 3865.735 | 15733.15 | 4662.433 | 16631.59 | 5322.369 | 16949.41 | 5214.192 | 14673.31 | 5606.67 | 13134.36 | 10042.77 | 20545.95 | 9930.407 | 18060.57 | 4941.275 | 10383.27 | 5055.789 | 10308.1 | 5747.672 | 11358.13
| -5274.984 | -9953.785 | -4345.365 | -6474.682 | -4784.872 | -6643.604 | -4309.28 | -5004.706 | -3838.724 | -4202.562 | 3828.811 | 15651.03 | 4628.239 | 16559.31 | 5287.015 | 16878.67 | 5181.402 | 14611.31 | 5573.893 | 13077.46 | 10043.89 | 20552.55 | 9933.601 | 18070.05 | 4965.74 | 10457.24 | 5079.832 | 10377.44 | 5770.25 | 11416.88
| -5315.745 | -10089.66 | -4385.999 | -6607.754 | -4828.023 | -6774.049 | -4351.844 | -5116.883 | -3879.438 | -4293.948 | 3791.789 | 15568.53 | 4593.788 | 16486.69 | 5251.539 | 16807.64 | 5148.613 | 14549.18 | 5540.97 | 13020.31 | 10044.88 | 20558.94 | 9936.729 | 18079.34 | 4990.201 | 10530.9 | 5103.712 | 10446.5 | 5792.826 | 11475.51
| -5356.464 | -10225.4 | -4426.632 | -6740.85 | -4871.169 | -6904.581 | -4394.408 | -5229.091 | -3920.124 | -4385.384 | 3754.759 | 15485.76 | 4559.148 | 16413.63 | 5215.947 | 16736.44 | 5115.759 | 14487 | 5507.699 | 12963.1 | 10045.75 | 20565.1 | 9939.784 | 18088.42 | 5014.66 | 10604.23 | 5127.53 | 10515.28 | 5815.331 | 11534.09
| -5397.172 | -10360.93 | -4467.266 | -6873.817 | -4914.309 | -7035.121 | -4436.973 | -5341.332 | -3960.677 | -4476.797 | 3717.73 | 15402.71 | 4524.46 | 16340.15 | 5180.29 | 16665.13 | 5082.689 | 14424.81 | 5474.386 | 12905.84 | 10046.51 | 20571.04 | 9942.733 | 18097.35 | 5039.119 | 10677.46 | 5151.332 | 10583.91 | 5837.569 | 11592.48
| -5437.88 | -10496.21 | -4507.9 | -7006.651 | -4957.445 | -7165.567 | -4479.537 | -5453.393 | -4001.068 | -4568.162 | 3680.7 | 15319.29 | 4489.768 | 16266.29 | 5144.601 | 16593.7 | 5049.389 | 14362.47 | 5441.033 | 12848.44 | 10047.18 | 20576.82 | 9945.571 | 18106.12 | 5063.573 | 10750.62 | 5175.131 | 10652.44 | 5859.764 | 11650.64
| -5478.587 | -10631.17 | -4548.534 | -7139.425 | -5000.579 | -7295.947 | -4522.102 | -5564.49 | -4041.288 | -4659.522 | 3643.671 | 15235.48 | 4455.075 | 16192.19 | 5108.91 | 16522.17 | 5015.983 | 14299.94 | 5407.66 | 12790.96 | 10047.77 | 20582.47 | 9948.284 | 18114.7 | 5087.998 | 10823.56 | 5198.93 | 10720.8 | 5881.811 | 11708.64
| -5519.294 | -10765.73 | -4589.162 | -7272.145 | -5043.692 | -7426.361 | -4564.664 | -5674.941 | -4081.38 | -4750.919 | 3606.641 | 15151.39 | 4420.38 | 16117.9 | 5073.22 | 16450.65 | 4982.563 | 14237.29 | 5374.285 | 12733.57 | 10048.31 | 20587.99 | 9950.889 | 18123.07 | 5112.355 | 10896.29 | 5222.73 | 10789.06 | 5903.756 | 11766.55
| -5560.001 | -10899.97 | -4629.761 | -7404.759 | -5086.721 | -7556.82 | -4607.223 | -5786.214 | -4121.457 | -4842.335 | 3569.611 | 15067.05 | 4385.686 | 16043.28 | 5037.529 | 16379.07 | 4949.144 | 14174.51 | 5340.909 | 12676.41 | 10048.73 | 20593.31 | 9953.433 | 18131.27 | 5136.635 | 10968.92 | 5246.529 | 10857.28 | 5925.696 | 11824.38
| -5600.663 | -11033.91 | -4670.337 | -7537.238 | -5129.606 | -7687.318 | -4649.772 | -5898.294 | -4161.532 | -4933.738 | 3532.582 | 14982.58 | 4350.993 | 15968.4 | 5001.839 | 16307.28 | 4915.724 | 14111.48 | 5307.53 | 12619.36 | 10049.05 | 20598.35 | 9955.925 | 18139.31 | 5160.815 | 11041.47 | 5270.328 | 10925.4 | 5947.637 | 11881.92
| -5641.155 | -11167.59 | -4710.842 | -7669.525 | -5172.342 | -7817.804 | -4692.263 | -6010.448 | -4201.607 | -5025.132 | 3495.552 | 14897.98 | 4316.304 | 15893.42 | 4966.148 | 16235.2 | 4882.305 | 14048.11 | 5274.15 | 12562.2 | 10049.26 | 20603.12 | 9958.31 | 18147.17 | 5184.878 | 11113.86 | 5294.128 | 10993.4 | 5969.578 | 11939.3
| -5681.396 | -11301.04 | -4751.201 | -7801.641 | -5214.939 | -7948.176 | -4734.719 | -6122.528 | -4241.68 | -5116.528 | 3458.522 | 14813.17 | 4281.619 | 15818.27 | 4930.457 | 16162.98 | 4848.886 | 13984.45 | 5240.57 | 12504.91 | 10049.35 | 20607.69 | 9960.566 | 18154.83 | 5208.813 | 11186.04 | 5317.92 | 11061.34 | 5991.519 | 11996.66
| -5721.498 | -11434.19 | -4791.391 | -7933.641 | -5257.455 | -8078.465 | -4776.815 | -6234.597 | -4281.753 | -5207.914 | 3421.493 | 14728.22 | 4246.937 | 15742.89 | 4894.756 | 16090.83 | 4815.468 | 13920.64 | 5206.881 | 12447.6 | 10049.35 | 20612.05 | 9962.686 | 18162.31 | 5232.679 | 11257.97 | 5341.619 | 11129.28 | 6013.46 | 12054
| -5761.572 | -11566.84 | -4831.454 | -8065.428 | -5299.953 | -8208.651 | -4818.772 | -6346.739 | -4321.826 | -5299.313 | 3384.463 | 14643.19 | 4212.256 | 15667.37 | 4858.992 | 16018.79 | 4782.05 | 13856.64 | 5173.166 | 12390.28 | 10049.3 | 20616.22 | 9964.716 | 18169.61 | 5256.521 | 11329.61 | 5365.115 | 11197.24 | 6035.401 | 12111.04
| -5801.645 | -11698.82 | -4871.455 | -8196.928 | -5342.451 | -8338.622 | -4860.688 | -6458.557 | -4361.9 | -5390.706 | 3347.429 | 14558.01 | 4177.575 | 15591.81 | 4823.132 | 15946.62 | 4748.633 | 13792.43 | 5139.199 | 12332.78 | 10049.18 | 20620.27 | 9966.666 | 18176.73 | 5280.362 | 11400.93 | 5388.397 | 11265.14 | 6057.312 | 12167.81
| -5841.717 | -11830.34 | -4911.451 | -8328.24 | -5384.948 | -8468.348 | -4902.597 | -6569.51 | -4401.976 | -5482.032 | 3310.341 | 14472.55 | 4142.895 | 15516.28 | 4787.157 | 15874.11 | 4715.216 | 13728.21 | 5105.187 | 12275.07 | 10048.94 | 20624.22 | 9968.505 | 18183.65 | 5304.203 | 11471.96 | 5411.577 | 11332.81 | 6078.812 | 12224.49
| -5881.79 | -11961.69 | -4951.448 | -8459.408 | -5427.443 | -8597.935 | -4944.505 | -6680.237 | -4442.053 | -5573.286 | 3273.098 | 14386.71 | 4108.216 | 15440.76 | 4751.045 | 15801.21 | 4681.799 | 13664.03 | 5071.171 | 12217.16 | 10048.57 | 20627.96 | 9970.25 | 18190.39 | 5328.043 | 11542.79 | 5434.743 | 11400.16 | 6100.153 | 12281.12
| -5921.862 | -12092.94 | -4991.444 | -8590.432 | -5469.935 | -8727.445 | -4986.412 | -6791.867 | -4482.133 | -5664.52 | 3235.607 | 14300.48 | 4073.501 | 15365.26 | 4714.794 | 15728.11 | 4648.382 | 13599.74 | 5037.152 | 12159.05 | 10048.1 | 20631.46 | 9971.898 | 18196.93 | 5351.878 | 11613.43 | 5457.905 | 11467.24 | 6121.477 | 12337.61
| -5961.896 | -12224 | -5031.44 | -8721.413 | -5512.421 | -8856.802 | -5028.32 | -6904.09 | -4522.215 | -5755.737 | 3197.948 | 14214.05 | 4038.569 | 15289.71 | 4678.469 | 15654.86 | 4614.966 | 13535.24 | 5003.131 | 12100.63 | 10047.51 | 20634.7 | 9973.407 | 18203.24 | 5375.673 | 11683.88 | 5481.066 | 11533.95 | 6142.784 | 12393.75
| -6001.77 | -12354.72 | -5071.436 | -8852.321 | -5554.898 | -8985.983 | -5070.228 | -7016.191 | -4562.295 | -5846.937 | 3160.266 | 14127.55 | 4003.362 | 15214.08 | 4642.129 | 15581.34 | 4581.525 | 13470.63 | 4969.106 | 12041.92 | 10046.83 | 20637.69 | 9974.821 | 18209.36 | 5399.346 | 11754.19 | 5504.228 | 11600.32 | 6164.089 | 12449.72
| -6041.4 | -12484.93 | -5111.409 | -8983.066 | -5597.305 | -9114.989 | -5112.136 | -7128.184 | -4602.275 | -5938.186 | 3122.584 | 14040.86 | 3968.045 | 15138.35 | 4605.787 | 15507.47 | 4547.926 | 13406.05 | 4935.078 | 11983.06 | 10046.07 | 20640.46 | 9976.174 | 18215.33 | 5422.87 | 11824.37 | 5527.389 | 11666.55 | 6185.392 | 12505.67
| -6080.872 | -12614.56 | -5151.321 | -9113.607 | -5639.544 | -9243.881 | -5154.044 | -7240.296 | -4641.979 | -6029.491 | 3084.901 | 13953.82 | 3932.713 | 15062.41 | 4569.445 | 15433.19 | 4514.061 | 13341.49 | 4901.049 | 11923.99 | 10045.2 | 20643.04 | 9977.434 | 18221.11 | 5446.277 | 11894.31 | 5550.551 | 11732.74 | 6206.695 | 12561.6
| -6120.312 | -12743.74 | -5191.136 | -9243.886 | -5681.576 | -9372.691 | -5195.949 | -7352.531 | -4681.463 | -6120.728 | 3047.219 | 13866.34 | 3897.378 | 14986.14 | 4533.102 | 15358.59 | 4480.031 | 13276.86 | 4867.022 | 11864.72 | 10044.21 | 20645.45 | 9978.6 | 18226.7 | 5469.585 | 11964.03 | 5573.698 | 11798.81 | 6227.998 | 12617.22
| -6159.75 | -12872.56 | -5230.821 | -9373.862 | -5723.484 | -9501.429 | -5237.682 | -7463.991 | -4720.918 | -6211.872 | 3009.536 | 13778.41 | 3862.044 | 14909.5 | 4496.76 | 15283.76 | 4445.984 | 13212.14 | 4832.997 | 11805.16 | 10043.1 | 20647.69 | 9979.671 | 18232.13 | 5492.828 | 12033.51 | 5596.746 | 11864.8 | 6249.265 | 12672.57
| -6199.19 | -13001.02 | -5270.347 | -9503.579 | -5765.344 | -9630.093 | -5279.311 | -7574.386 | -4760.372 | -6303.04 | 2971.853 | 13690.07 | 3826.711 | 14832.35 | 4460.417 | 15208.63 | 4411.937 | 13147.37 | 4798.971 | 11745.44 | 10041.88 | 20649.69 | 9980.62 | 18237.41 | 5516.048 | 12102.74 | 5619.592 | 11930.74 | 6270.206 | 12727.79
| -6238.63 | -13129.04 | -5309.745 | -9633.104 | -5807.186 | -9758.626 | -5320.653 | -7684.887 | -4799.828 | -6394.198 | 2934.171 | 13601.42 | 3791.376 | 14754.66 | 4424.075 | 15133.2 | 4377.891 | 13082.51 | 4764.944 | 11685.84 | 10040.56 | 20651.44 | 9981.444 | 18242.55 | 5539.252 | 12171.74 | 5642.252 | 11996.5 | 6291.066 | 12782.95
| -6278.065 | -13256.54 | -5349.106 | -9762.462 | -5849.027 | -9887.045 | -5361.909 | -7796.202 | -4839.285 | -6485.304 | 2896.488 | 13512.51 | 3756.037 | 14676.63 | 4387.732 | 15057.56 | 4343.844 | 13017.39 | 4730.841 | 11626.31 | 10039.16 | 20652.98 | 9982.186 | 18247.58 | 5562.456 | 12240.6 | 5664.83 | 12062.09 | 6311.864 | 12837.98
| -6317.384 | -13383.66 | -5388.465 | -9891.625 | -5890.868 | -10015.38 | -5403.16 | -7907.638 | -4878.742 | -6576.471 | 2858.804 | 13423.4 | 3720.688 | 14598.29 | 4351.377 | 14981.82 | 4309.798 | 12951.92 | 4696.582 | 11566.7 | 10037.67 | 20654.38 | 9982.864 | 18252.46 | 5585.66 | 12309.39 | 5687.372 | 12127.47 | 6332.55 | 12892.7
| -6356.439 | -13510.45 | -5427.824 | -10020.62 | -5932.707 | -10143.65 | -5444.411 | -8018.423 | -4918.2 | -6667.711 | 2821.118 | 13334.14 | 3685.323 | 14519.66 | 4314.978 | 14906.06 | 4275.753 | 12886.13 | 4662.308 | 11507 | 10036.07 | 20655.61 | 9983.477 | 18257.13 | 5608.86 | 12378.04 | 5709.903 | 12192.57 | 6353.226 | 12947.24
| -6395.298 | -13636.86 | -5467.182 | -10149.48 | -5974.542 | -10271.85 | -5485.662 | -8129.006 | -4957.659 | -6758.934 | 2783.431 | 13244.75 | 3649.925 | 14440.68 | 4278.507 | 14830.27 | 4241.696 | 12820.05 | 4627.806 | 11447.25 | 10034.35 | 20656.64 | 9983.973 | 18261.52 | 5632.013 | 12446.5 | 5732.428 | 12257.35 | 6373.896 | 13001.75
| -6434.104 | -13762.83 | -5506.522 | -10278.14 | -6016.344 | -10399.99 | -5526.913 | -8240.34 | -4997.117 | -6850.093 | 2745.742 | 13155.19 | 3614.371 | 14361.27 | 4241.945 | 14754.35 | 4207.544 | 12753.76 | 4593.154 | 11387.48 | 10032.51 | 20657.54 | 9984.321 | 18265.62 | 5655.055 | 12514.72 | 5754.952 | 12321.82 | 6394.563 | 13056.22
| -6472.908 | -13888.35 | -5545.829 | -10406.61 | -6058.026 | -10527.96 | -5568.164 | -8352.122 | -5036.575 | -6941.145 | 2708.047 | 13065.38 | 3578.637 | 14281.58 | 4205.261 | 14678.34 | 4173.212 | 12687.26 | 4558.496 | 11327.69 | 10030.58 | 20658.28 | 9984.55 | 18269.51 | 5677.961 | 12582.72 | 5777.475 | 12386.12 | 6415.229 | 13110.39
| -6511.712 | -14013.44 | -5585.014 | -10534.89 | -6099.481 | -10655.7 | -5609.415 | -8463.046 | -5075.984 | -7032.114 | 2670.347 | 12975.27 | 3542.825 | 14201.77 | 4168.449 | 14602.22 | 4138.682 | 12620.46 | 4523.839 | 11267.86 | 10028.6 | 20658.79 | 9984.714 | 18273.25 | 5700.704 | 12650.63 | 5799.999 | 12450.42 | 6435.887 | 13164.28
| -6550.516 | -14138.18 | -5624.011 | -10662.89 | -6140.744 | -10783.24 | -5650.666 | -8573.187 | -5115.216 | -7123.052 | 2632.646 | 12884.87 | 3506.924 | 14121.93 | 4131.526 | 14525.9 | 4104.034 | 12553.44 | 4489.182 | 11207.97 | 10026.53 | 20659.13 | 9984.786 | 18276.83 | 5723.334 | 12718.5 | 5822.514 | 12514.61 | 6456.514 | 13217.96
| -6589.32 | -14262.8 | -5662.856 | -10790.59 | -6181.937 | -10910.67 | -5691.917 | -8683.452 | -5154.203 | -7213.97 | 2594.925 | 12794.23 | 3470.967 | 14041.99 | 4094.538 | 14449.43 | 4069.36 | 12486.38 | 4454.526 | 11147.95 | 10024.37 | 20659.38 | 9984.785 | 18280.27 | 5745.905 | 12786.23 | 5844.939 | 12578.56 | 6477.136 | 13271.49
| -6628.049 | -14387.19 | -5701.621 | -10918.03 | -6223.122 | -11037.95 | -5733.168 | -8793.983 | -5193.056 | -7304.794 | 2557.13 | 12703.53 | 3435.004 | 13961.96 | 4057.543 | 14372.8 | 4034.685 | 12419.27 | 4419.859 | 11087.82 | 10022.07 | 20659.52 | 9984.676 | 18283.57 | 5768.472 | 12853.74 | 5867.176 | 12642.33 | 6497.449 | 13324.95
| -6666.522 | -14511.09 | -5740.346 | -11045.23 | -6264.307 | -11164.83 | -5774.131 | -8904.415 | -5231.876 | -7395.451 | 2519.131 | 12612.71 | 3399.044 | 13881.88 | 4020.548 | 14295.9 | 4000.01 | 12352.11 | 4385.18 | 11027.55 | 10019.63 | 20659.5 | 9984.453 | 18286.68 | 5791.039 | 12920.88 | 5889.207 | 12706.01 | 6517.597 | 13378.2
| -6704.742 | -14634.34 | -5779.068 | -11172.16 | -6305.492 | -11291.23 | -5814.928 | -9014.563 | -5270.695 | -7486.028 | 2480.903 | 12521.46 | 3363.084 | 13801.81 | 3983.553 | 14218.72 | 3965.335 | 12285.01 | 4350.442 | 10967.12 | 10017.1 | 20659.32 | 9984.105 | 18289.59 | 5813.606 | 12987.61 | 5911.142 | 12769.6 | 6537.739 | 13431.28
| -6742.912 | -14757.07 | -5817.791 | -11298.78 | -6346.677 | -11417.38 | -5855.576 | -9124.619 | -5309.514 | -7576.644 | 2442.573 | 12429.75 | 3327.124 | 13721.7 | 3946.551 | 14141.34 | 3930.661 | 12217.94 | 4315.55 | 10906.33 | 10014.52 | 20659.04 | 9983.664 | 18292.29 | 5836.174 | 13054.03 | 5933.044 | 12833.08 | 6557.794 | 13484.28
| -6781.079 | -14879.38 | -5856.513 | -11425.04 | -6387.861 | -11543.48 | -5896.173 | -9234.745 | -5348.334 | -7667.269 | 2404.237 | 12337.72 | 3291.163 | 13641.43 | 3909.533 | 14063.79 | 3895.986 | 12150.69 | 4280.622 | 10845.23 | 10011.85 | 20658.73 | 9983.142 | 18294.77 | 5858.717 | 13120.14 | 5954.94 | 12896.38 | 6577.836 | 13537.21
| -6819.246 | -15001.29 | -5895.218 | -11551.01 | -6429.013 | -11669.48 | -5936.768 | -9344.894 | -5387.154 | -7757.747 | 2365.902 | 12245.33 | 3255.199 | 13560.95 | 3872.49 | 13986.09 | 3861.312 | 12083.28 | 4245.519 | 10783.99 | 10009.03 | 20658.47 | 9982.538 | 18297.1 | 5881.205 | 13186.08 | 5976.829 | 12959.57 | 6597.874 | 13589.91
| -6857.414 | -15122.73 | -5933.848 | -11676.62 | -6470.04 | -11795.37 | -5977.362 | -9454.943 | -5425.976 | -7848.055 | 2327.566 | 12152.57 | 3219.232 | 13480.35 | 3835.4 | 13908.23 | 3826.638 | 12015.85 | 4210.321 | 10722.58 | 10006.08 | 20658.54 | 9981.824 | 18299.28 | 5903.57 | 13251.88 | 5998.715 | 13022.58 | 6617.907 | 13642.38
| -6895.581 | -15243.57 | -5972.358 | -11801.84 | -6510.877 | -11921.13 | -6017.957 | -9564.905 | -5464.799 | -7938.429 | 2289.231 | 12059.5 | 3183.261 | 13399.58 | 3798.214 | 13830.06 | 3791.965 | 11948.39 | 4175.071 | 10660.94 | 10003.05 | 20659.19 | 9980.986 | 18301.29 | 5925.802 | 13317.52 | 6020.601 | 13085.27 | 6637.936 | 13694.56
| -6933.704 | -15363.99 | -6010.746 | -11926.62 | -6551.532 | -12046.66 | -6058.551 | -9674.88 | -5503.622 | -8028.882 | 2250.896 | 11966.17 | 3147.287 | 13318.46 | 3760.913 | 13751.5 | 3757.292 | 11880.88 | 4139.768 | 10599.03 | 9999.941 | 20660.48 | 9980.03 | 18303.15 | 5947.903 | 13383 | 6042.487 | 13147.6 | 6657.955 | 13746.51
| -6971.623 | -15484.22 | -6048.991 | -12051.13 | -6592.084 | -12171.99 | -6099.145 | -9784.884 | -5542.425 | -8119.284 | 2212.56 | 11872.67 | 3111.31 | 13237.04 | 3723.499 | 13672.7 | 3722.62 | 11813.23 | 4104.461 | 10536.97 | 9996.772 | 20662.41 | 9978.978 | 18304.84 | 5969.919 | 13448.15 | 6064.338 | 13209.57 | 6677.681 | 13798.4
| -7009.282 | -15604.25 | -6087.134 | -12175.6 | -6632.614 | -12297.13 | -6139.739 | -9894.788 | -5581.094 | -8209.496 | 2174.223 | 11779.05 | 3075.33 | 13155.54 | 3686.008 | 13593.73 | 3687.948 | 11745.37 | 4069.156 | 10474.91 | 9993.57 | 20664.84 | 9977.84 | 18306.32 | 5991.869 | 13512.89 | 6086.069 | 13271.25 | 6697.324 | 13850.18
| -7046.82 | -15723.82 | -6125.251 | -12299.97 | -6673.142 | -12421.98 | -6180.334 | -10004.55 | -5619.516 | -8299.35 | 2135.883 | 11685.16 | 3039.337 | 13073.9 | 3648.456 | 13514.51 | 3653.222 | 11677.28 | 4033.851 | 10412.88 | 9990.311 | 20667.64 | 9976.606 | 18307.64 | 6013.806 | 13577.35 | 6107.581 | 13332.78 | 6716.934 | 13901.79
| -7084.351 | -15842.79 | -6163.346 | -12424.03 | -6713.67 | -12546.61 | -6220.824 | -10114.36 | -5657.754 | -8388.974 | 2097.536 | 11590.86 | 3003.308 | 12991.98 | 3610.837 | 13435.06 | 3618.334 | 11608.91 | 3998.546 | 10350.72 | 9986.974 | 20670.5 | 9975.244 | 18308.8 | 6035.739 | 13641.71 | 6128.918 | 13394.34 | 6736.353 | 13953.13
| -7121.883 | -15961.27 | -6201.431 | -12547.8 | -6754.196 | -12670.99 | -6261.229 | -10224.3 | -5695.952 | -8478.61 | 2059.182 | 11496.17 | 2967.183 | 12909.78 | 3573.192 | 13355.44 | 3583.225 | 11540.23 | 3963.241 | 10288.38 | 9983.532 | 20673.18 | 9973.748 | 18309.79 | 6057.67 | 13705.99 | 6150.187 | 13455.95 | 6755.761 | 14004.33
| -7159.403 | -16079.35 | -6239.508 | -12671.24 | -6794.646 | -12795.11 | -6301.305 | -10333.74 | -5734.149 | -8568.313 | 2020.827 | 11401.17 | 2930.901 | 12827.27 | 3535.545 | 13275.72 | 3547.997 | 11471.26 | 3927.933 | 10226.11 | 9979.959 | 20675.56 | 9972.149 | 18310.6 | 6079.594 | 13770.02 | 6171.451 | 13517.4 | 6775.168 | 14055.46
| -7196.86 | -16197.02 | -6277.536 | -12794.34 | -6834.96 | -12919.08 | -6341.25 | -10442.06 | -5772.347 | -8657.924 | 1982.472 | 11305.92 | 2894.449 | 12744.27 | 3497.898 | 13195.9 | 3512.708 | 11402.13 | 3892.624 | 10163.98 | 9976.265 | 20677.52 | 9970.473 | 18311.24 | 6101.463 | 13833.82 | 6192.71 | 13578.59 | 6794.573 | 14106.51
| -7234.126 | -16314.18 | -6315.454 | -12917.13 | -6875.118 | -13042.91 | -6381.188 | -10550.03 | -5810.547 | -8747.278 | 1944.116 | 11210.38 | 2857.871 | 12660.71 | 3460.251 | 13115.97 | 3477.406 | 11332.95 | 3857.312 | 10101.83 | 9972.49 | 20678.95 | 9968.724 | 18311.68 | 6123.223 | 13897.53 | 6213.964 | 13639.54 | 6813.972 | 14157.24
| -7271.148 | -16430.77 | -6353.205 | -13039.54 | -6915.125 | -13166.58 | -6421.125 | -10658.55 | -5848.746 | -8836.42 | 1905.76 | 11114.62 | 2821.247 | 12576.76 | 3422.604 | 13035.92 | 3442.104 | 11263.57 | 3822.001 | 10039.6 | 9968.596 | 20679.77 | 9966.907 | 18311.91 | 6144.852 | 13961.11 | 6235.215 | 13700.22 | 6833.358 | 14207.64
| -7308.052 | -16546.85 | -6390.797 | -13161.63 | -6955.033 | -13290.1 | -6461.063 | -10767.28 | -5886.945 | -8925.454 | 1867.404 | 11018.75 | 2784.62 | 12492.66 | 3384.957 | 12955.73 | 3406.802 | 11193.82 | 3786.657 | 9977.22 | 9964.57 | 20679.89 | 9964.977 | 18312 | 6166.367 | 14024.36 | 6256.463 | 13760.5 | 6852.637 | 14257.94
| -7344.949 | -16662.48 | -6428.303 | -13283.47 | -6994.906 | -13413.44 | -6501 | -10875.49 | -5925.145 | -9014.484 | 1829.048 | 10922.65 | 2747.994 | 12408.52 | 3347.31 | 12875.45 | 3371.5 | 11123.85 | 3751.315 | 9914.638 | 9960.402 | 20679.05 | 9962.916 | 18311.98 | 6187.789 | 14087.35 | 6277.685 | 13820.45 | 6871.891 | 14308.24
| -7381.847 | -16777.74 | -6465.772 | -13405.03 | -7034.777 | -13536.52 | -6540.937 | -10983.34 | -5963.336 | -9103.492 | 1790.684 | 10826.2 | 2711.371 | 12324.21 | 3309.662 | 12795.03 | 3336.199 | 11053.8 | 3715.772 | 9851.903 | 9956.111 | 20676.92 | 9960.738 | 18311.85 | 6209.141 | 14150.26 | 6298.774 | 13880.21 | 6890.968 | 14358.43
| -7418.744 | -16892.65 | -6503.221 | -13526.26 | -7074.649 | -13659.32 | -6580.875 | -11091.5 | -6001.422 | -9192.402 | 1752.292 | 10729.59 | 2674.751 | 12239.62 | 3272.015 | 12714.36 | 3300.898 | 10983.59 | 3679.96 | 9788.907 | 9951.701 | 20673.24 | 9958.471 | 18311.61 | 6230.457 | 14212.96 | 6319.631 | 13939.77 | 6909.751 | 14408.25
| -7455.642 | -17007.08 | -6540.667 | -13647.11 | -7114.508 | -13781.79 | -6620.772 | -11199.94 | -6039.299 | -9281.235 | 1713.797 | 10632.84 | 2638.137 | 12154.82 | 3234.367 | 12633.44 | 3265.598 | 10913.14 | 3644.117 | 9725.685 | 9947.132 | 20667.77 | 9956.127 | 18311.3 | 6251.766 | 14275.26 | 6340.315 | 13999.12 | 6928.521 | 14457.83
| -7492.43 | -17120.98 | -6578.053 | -13767.56 | -7154.308 | -13903.83 | -6660.193 | -11307.86 | -6076.967 | -9370.004 | 1675.114 | 10535.64 | 2601.527 | 12069.87 | 3196.72 | 12552.32 | 3230.298 | 10842.46 | 3608.198 | 9662.16 | 9942.433 | 20660.58 | 9953.721 | 18310.97 | 6273.071 | 14337.27 | 6360.947 | 14058.33 | 6947.29 | 14507.32
| -7528.952 | -17234.49 | -6615.342 | -13887.69 | -7193.981 | -14025.52 | -6699.49 | -11415.1 | -6114.538 | -9458.665 | 1636.22 | 10438.02 | 2564.917 | 11984.87 | 3159.05 | 12470.93 | 3194.998 | 10771.63 | 3572.264 | 9598.362 | 9937.607 | 20651.92 | 9951.212 | 18310.71 | 6294.342 | 14399.13 | 6381.576 | 14117.45 | 6966.06 | 14556.78
| -7565.264 | -17347.68 | -6652.513 | -14007.57 | -7233.452 | -14146.95 | -6738.775 | -11522.31 | -6152.098 | -9547.316 | 1597.242 | 10340.14 | 2528.305 | 11899.84 | 3121.307 | 12389.21 | 3159.699 | 10700.78 | 3536.326 | 9534.409 | 9932.661 | 20642.2 | 9948.582 | 18310.7 | 6315.548 | 14460.84 | 6402.202 | 14176.44 | 6984.826 | 14606.02
| -7601.528 | -17460.34 | -6689.56 | -14127.17 | -7272.735 | -14268.2 | -6778.056 | -11629.85 | -6189.658 | -9636.036 | 1558.254 | 10241.93 | 2491.693 | 11814.61 | 3083.44 | 12307.28 | 3124.4 | 10629.98 | 3500.384 | 9470.341 | 9927.633 | 20631.92 | 9945.866 | 18311.17 | 6336.624 | 14522.33 | 6422.823 | 14235.19 | 7003.582 | 14654.99
| -7637.789 | -17572.45 | -6726.469 | -14246.49 | -7311.957 | -14389.29 | -6817.337 | -11737.38 | -6227.218 | -9724.743 | 1519.265 | 10143.4 | 2455.08 | 11729.2 | 3045.44 | 12225.27 | 3089.101 | 10559.2 | 3464.437 | 9406.119 | 9922.562 | 20621.37 | 9943.066 | 18312.29 | 6357.565 | 14583.55 | 6443.437 | 14293.67 | 7022.27 | 14703.7
| -7674.051 | -17684.04 | -6763.302 | -14365.54 | -7351.173 | -14510.09 | -6856.618 | -11844.59 | -6264.778 | -9813.271 | 1480.277 | 10044.51 | 2418.469 | 11643.59 | 3007.327 | 12143.12 | 3053.803 | 10488.33 | 3428.485 | 9341.733 | 9917.396 | 20610.65 | 9940.152 | 18314.13 | 6378.37 | 14644.5 | 6464.046 | 14351.94 | 7040.945 | 14752.18
| -7710.307 | -17795.24 | -6800.115 | -14484.33 | -7390.388 | -14630.56 | -6895.899 | -11951.71 | -6302.339 | -9901.547 | 1441.288 | 9945.151 | 2381.859 | 11557.64 | 2969.157 | 12060.7 | 3018.504 | 10417.34 | 3392.531 | 9277.273 | 9912.11 | 20599.78 | 9937.134 | 18316.65 | 6399.087 | 14705.25 | 6484.61 | 14409.95 | 7059.395 | 14800.6
| -7746.481 | -17906.01 | -6836.926 | -14602.79 | -7429.604 | -14750.72 | -6935.179 | -12059.15 | -6339.898 | -9989.759 | 1402.299 | 9845.385 | 2345.248 | 11471.4 | 2930.938 | 11978.07 | 2983.169 | 10346.28 | 3356.576 | 9212.767 | 9906.697 | 20588.91 | 9934.098 | 18319.74 | 6419.766 | 14765.84 | 6505.006 | 14467.54 | 7077.539 | 14848.89
| -7782.465 | -18016.13 | -6873.719 | -14720.75 | -7468.791 | -14870.52 | -6974.355 | -12166.68 | -6377.378 | -10077.9 | 1363.31 | 9745.383 | 2308.634 | 11384.94 | 2892.677 | 11895.28 | 2947.69 | 10275.14 | 3320.619 | 9148.207 | 9901.17 | 20578.24 | 9931.003 | 18323.17 | 6440.441 | 14826.14 | 6525.174 | 14524.83 | 7095.671 | 14897.02
| -7818.219 | -18125.75 | -6910.436 | -14838.14 | -7507.853 | -14989.91 | -7013.107 | -12273.2 | -6414.618 | -10165.78 | 1324.317 | 9645.203 | 2272.017 | 11298.37 | 2854.38 | 11812.22 | 2911.994 | 10203.94 | 3284.662 | 9083.601 | 9895.557 | 20568.04 | 9927.799 | 18326.71 | 6461.114 | 14886.06 | 6545.195 | 14581.99 | 7113.802 | 14944.81
| -7853.854 | -18235.12 | -6947.039 | -14955.1 | -7546.698 | -15108.92 | -7051.795 | -12378.82 | -6451.634 | -10253.4 | 1285.317 | 9544.764 | 2235.395 | 11211.64 | 2816.081 | 11728.89 | 2876.141 | 10132.66 | 3248.703 | 9018.974 | 9889.887 | 20558.75 | 9924.459 | 18330.1 | 6481.762 | 14945.67 | 6565.186 | 14639.07 | 7131.934 | 14992.37
| -7889.478 | -18344.31 | -6983.499 | -15071.68 | -7585.356 | -15227.61 | -7090.431 | -12484.4 | -6488.57 | -10340.83 | 1246.314 | 9443.975 | 2198.74 | 11124.58 | 2777.782 | 11645.46 | 2840.233 | 10061.2 | 3212.741 | 8954.339 | 9884.177 | 20550.73 | 9921.001 | 18333.16 | 6502.389 | 15005.11 | 6585.177 | 14696.09 | 7150.066 | 15039.76
| -7925.101 | -18453.05 | -7019.812 | -15187.86 | -7623.929 | -15346.09 | -7129.057 | -12590.04 | -6525.504 | -10428.17 | 1207.307 | 9342.919 | 2162.005 | 11037.09 | 2739.482 | 11561.91 | 2804.306 | 9989.556 | 3176.779 | 8889.671 | 9878.379 | 20544.11 | 9917.446 | 18335.84 | 6522.928 | 15064.4 | 6605.166 | 14752.99 | 7168.19 | 15087.03
| -7960.725 | -18561.15 | -7056.023 | -15303.77 | -7662.491 | -15464.3 | -7167.681 | -12695.64 | -6562.439 | -10515.51 | 1168.298 | 9241.706 | 2125.173 | 10949.19 | 2701.183 | 11478.24 | 2768.378 | 9917.726 | 3140.815 | 8824.948 | 9872.477 | 20538.66 | 9913.768 | 18338.17 | 6543.338 | 15123.5 | 6625.15 | 14809.81 | 7186.195 | 15134.17
| -7996.253 | -18668.76 | -7092.199 | -15419.38 | -7701.05 | -15582.13 | -7206.305 | -12801.15 | -6599.375 | -10602.71 | 1129.29 | 9140.244 | 2088.243 | 10861.1 | 2662.884 | 11394.44 | 2732.45 | 9845.569 | 3104.846 | 8760.203 | 9866.462 | 20534.06 | 9909.972 | 18340.06 | 6563.595 | 15182.39 | 6645.128 | 14866.53 | 7204.182 | 15181.05
| -8031.55 | -18775.99 | -7128.367 | -15534.51 | -7739.59 | -15699.66 | -7244.929 | -12906.65 | -6636.311 | -10689.79 | 1090.281 | 9038.417 | 2051.172 | 10772.82 | 2624.584 | 11310.58 | 2696.523 | 9773.041 | 3068.848 | 8695.428 | 9860.325 | 20530.09 | 9906.077 | 18341.26 | 6583.72 | 15241.08 | 6665.091 | 14922.99 | 7221.961 | 15227.69
| -8066.614 | -18882.79 | -7164.504 | -15649.16 | -7778.046 | -15816.95 | -7283.552 | -13012.14 | -6673.248 | -10776.83 | 1051.272 | 8936.282 | 2013.97 | 10684.25 | 2586.285 | 11226.61 | 2660.596 | 9700.274 | 3032.847 | 8630.58 | 9854.082 | 20526.66 | 9902.048 | 18341.47 | 6603.77 | 15299.5 | 6684.966 | 14979.17 | 7239.465 | 15274.14
| -8101.61 | -18989.1 | -7200.533 | -15763.48 | -7816.334 | -15933.95 | -7321.986 | -13117.45 | -6710.18 | -10863.81 | 1012.263 | 8833.924 | 1976.703 | 10595.44 | 2547.986 | 11142.45 | 2624.669 | 9627.318 | 2996.546 | 8565.622 | 9847.78 | 20523.69 | 9897.913 | 18340.4 | 6623.808 | 15357.58 | 6704.643 | 15035.17 | 7256.959 | 15320.5
| -8136.599 | -19094.93 | -7236.385 | -15877.46 | -7854.413 | -16050.69 | -7360.116 | -13221.95 | -6746.993 | -10950.72 | 973.2542 | 8731.387 | 1939.429 | 10506.49 | 2509.686 | 11058.18 | 2588.742 | 9554.145 | 2960.054 | 8500.59 | 9841.438 | 20520.85 | 9893.666 | 18337.79 | 6643.845 | 15415.33 | 6724.114 | 15090.88 | 7274.452 | 15366.72
| -8171.588 | -19200.11 | -7272.081 | -15991.05 | -7892.35 | -16167.16 | -7398.164 | -13325.91 | -6783.555 | -11037.62 | 934.2454 | 8628.774 | 1902.155 | 10417.47 | 2471.387 | 10973.86 | 2552.815 | 9480.756 | 2923.543 | 8435.454 | 9835.022 | 20517.49 | 9889.28 | 18333.45 | 6663.873 | 15472.8 | 6743.497 | 15146.28 | 7291.946 | 15412.78
| -8206.576 | -19304.75 | -7307.674 | -16104.27 | -7930.261 | -16283.25 | -7436.145 | -13430.31 | -6819.908 | -11124.45 | 895.2365 | 8526.029 | 1864.883 | 10328.38 | 2433.087 | 10889.47 | 2516.888 | 9407.283 | 2886.967 | 8370.075 | 9828.465 | 20513.01 | 9884.762 | 18327.49 | 6683.867 | 15530.15 | 6762.851 | 15201.42 | 7309.439 | 15458.52
| -8241.469 | -19408.92 | -7343.218 | -16217.2 | -7968.166 | -16398.96 | -7474.117 | -13535.05 | -6856.213 | -11211.13 | 856.2277 | 8422.987 | 1827.613 | 10239.25 | 2394.776 | 10804.84 | 2480.962 | 9333.793 | 2850.387 | 8304.535 | 9821.697 | 20506.9 | 9880.14 | 18320.24 | 6703.769 | 15587.4 | 6782.204 | 15256.31 | 7326.92 | 15503.96
| -8276.098 | -19512.55 | -7378.755 | -16329.88 | -8006.069 | -16514.27 | -7512.085 | -13639.3 | -6892.515 | -11297.66 | 817.2189 | 8319.587 | 1790.345 | 10149.96 | 2356.441 | 10719.88 | 2445.036 | 9260.263 | 2813.809 | 8238.715 | 9814.772 | 20498.92 | 9875.402 | 18312.02 | 6723.561 | 15644.59 | 6801.555 | 15311.07 | 7344.338 | 15549.27
| -8310.503 | -19615.66 | -7414.28 | -16442.21 | -8043.96 | -16629.16 | -7550.052 | -13743.06 | -6928.817 | -11384.13 | 778.21 | 8215.833 | 1753.079 | 10060.3 | 2318.082 | 10634.62 | 2409.11 | 9186.755 | 2777.232 | 8172.639 | 9807.734 | 20489.06 | 9870.569 | 18303.07 | 6743.24 | 15701.7 | 6820.901 | 15365.72 | 7361.748 | 15594.54
| -8344.859 | -19718.44 | -7449.733 | -16554.08 | -8081.765 | -16743.76 | -7588.019 | -13846.67 | -6965.118 | -11470.45 | 739.2012 | 8111.813 | 1715.813 | 9970.254 | 2279.675 | 10549.07 | 2373.185 | 9113.295 | 2740.652 | 8106.401 | 9800.63 | 20477.52 | 9865.628 | 18293.53 | 6762.779 | 15758.64 | 6840.229 | 15420.18 | 7378.901 | 15639.68
| -8379.213 | -19821.01 | -7485.066 | -16665.57 | -8119.362 | -16858.1 | -7625.983 | -13950.28 | -7001.419 | -11556.59 | 700.1923 | 8007.59 | 1678.547 | 9879.956 | 2241.22 | 10463.13 | 2337.26 | 9039.802 | 2704.065 | 8040.02 | 9793.441 | 20464.47 | 9860.575 | 18283.33 | 6782.203 | 15815.25 | 6859.504 | 15474.33 | 7395.768 | 15684.51
| -8413.567 | -19923.23 | -7520.264 | -16776.67 | -8156.741 | -16972.06 | -7663.565 | -14053.5 | -7037.702 | -11642.71 | 661.1835 | 7903.086 | 1641.282 | 9789.508 | 2202.705 | 10376.8 | 2301.336 | 8966.181 | 2667.471 | 7973.524 | 9786.188 | 20449.85 | 9855.378 | 18272.39 | 6801.604 | 15871.42 | 6878.61 | 15528.04 | 7412.624 | 15729.08
| -8447.885 | -20024.89 | -7555.321 | -16887.18 | -8194.015 | -17085.63 | -7700.948 | -14155.91 | -7073.786 | -11728.66 | 622.1746 | 7798.233 | 1604.017 | 9699.024 | 2164.06 | 10290.23 | 2265.412 | 8892.368 | 2630.872 | 7906.907 | 9778.842 | 20433.73 | 9850.072 | 18260.77 | 6821.004 | 15927.15 | 6897.49 | 15581.34 | 7429.479 | 15773.46
| -8482 | -20126.01 | -7590.251 | -16997.25 | -8231.272 | -17198.77 | -7738.28 | -14258.1 | -7109.599 | -11814.27 | 583.1657 | 7693.106 | 1566.755 | 9608.446 | 2125.316 | 10203.55 | 2229.488 | 8818.258 | 2594.271 | 7840.221 | 9771.352 | 20416.42 | 9844.647 | 18248.88 | 6840.394 | 15982.54 | 6916.244 | 15634.39 | 7446.334 | 15817.74
| -8515.836 | -20226.61 | -7625.152 | -17106.89 | -8268.523 | -17311.54 | -7775.599 | -14360.81 | -7145.273 | -11899.58 | 544.1568 | 7587.67 | 1529.494 | 9517.622 | 2086.525 | 10116.65 | 2193.549 | 8743.913 | 2557.669 | 7773.517 | 9763.782 | 20398.6 | 9839.127 | 18237.2 | 6859.766 | 16037.75 | 6934.96 | 15687.32 | 7463.19 | 15861.89
| -8549.563 | -20326.72 | -7660.051 | -17216.18 | -8305.74 | -17424.08 | -7812.912 | -14463.67 | -7180.939 | -11984.75 | 505.148 | 7481.79 | 1492.234 | 9426.585 | 2047.68 | 10029.42 | 2157.564 | 8669.537 | 2521.069 | 7706.806 | 9756.185 | 20381.29 | 9833.528 | 18226.2 | 6879.063 | 16092.82 | 6953.675 | 15740.11 | 7480.013 | 15905.85
| -8583.282 | -20426.37 | -7694.903 | -17325.33 | -8342.854 | -17536.43 | -7850.223 | -14565.77 | -7216.605 | -12069.8 | 466.1335 | 7375.495 | 1454.973 | 9335.424 | 2008.773 | 9942.002 | 2121.448 | 8595.055 | 2484.467 | 7640.009 | 9748.604 | 20365.35 | 9827.805 | 18216.19 | 6898.257 | 16147.78 | 6972.388 | 15792.79 | 7496.513 | 15949.52
| -8617.001 | -20525.55 | -7729.655 | -17434.21 | -8379.792 | -17648.61 | -7887.533 | -14667.33 | -7252.273 | -12154.65 | 427.0554 | 7268.909 | 1417.711 | 9243.933 | 1969.846 | 9854.408 | 2085.15 | 8520.372 | 2447.861 | 7573.136 | 9741.024 | 20351.46 | 9821.963 | 18207.2 | 6917.33 | 16202.62 | 6991.1 | 15845.4 | 7512.962 | 15992.87
| -8650.705 | -20624.23 | -7764.275 | -17542.66 | -8416.54 | -17760.55 | -7924.843 | -14769.07 | -7287.942 | -12239.34 | 387.8606 | 7162.162 | 1380.448 | 9151.927 | 1930.911 | 9766.595 | 2048.71 | 8445.474 | 2411.25 | 7506.21 | 9733.415 | 20339.85 | 9816.027 | 18199.21 | 6936.282 | 16257.24 | 7009.805 | 15897.99 | 7529.355 | 16036.02
| -8684.316 | -20722.61 | -7798.762 | -17650.66 | -8453.172 | -17872.14 | -7962.096 | -14870.93 | -7323.612 | -12323.88 | 348.5792 | 7055.121 | 1343.182 | 9059.461 | 1891.96 | 9678.615 | 2012.195 | 8370.239 | 2374.636 | 7439.191 | 9725.696 | 20330.35 | 9810.015 | 18192.16 | 6955.116 | 16311.54 | 7028.485 | 15950.51 | 7545.585 | 16079.1
| -8717.689 | -20820.71 | -7833.127 | -17758.12 | -8489.776 | -17983.35 | -7998.871 | -14972.35 | -7359.181 | -12408.27 | 309.1807 | 6947.627 | 1305.913 | 8966.68 | 1853.008 | 9590.547 | 1975.66 | 8294.724 | 2338.023 | 7372.084 | 9717.848 | 20322.73 | 9803.927 | 18186.1 | 6973.899 | 16365.45 | 7047.035 | 16002.88 | 7561.806 | 16122.13
| -8750.839 | -20918.36 | -7867.428 | -17864.99 | -8526.374 | -18094.25 | -8035.546 | -15073.35 | -7394.486 | -12492.55 | 269.6272 | 6839.797 | 1268.641 | 8873.809 | 1814.056 | 9502.344 | 1939.108 | 8219.132 | 2301.412 | 7304.991 | 9709.88 | 20316.69 | 9797.806 | 18181.22 | 6992.664 | 16418.93 | 7065.343 | 16054.94 | 7578.024 | 16164.87
| -8783.925 | -21015.49 | -7901.683 | -17971.52 | -8562.938 | -18204.78 | -8072.209 | -15174.3 | -7429.568 | -12576.77 | 230.0066 | 6731.757 | 1231.366 | 8780.841 | 1775.104 | 9414.076 | 1902.556 | 8143.517 | 2264.804 | 7237.829 | 9701.799 | 20312.1 | 9791.684 | 18177.41 | 7011.427 | 16472.05 | 7083.46 | 16106.53 | 7594.241 | 16207.38
| -8817.006 | -21112.09 | -7935.896 | -18077.82 | -8599.399 | -18314.83 | -8108.865 | -15275.24 | -7464.609 | -12660.81 | 190.3749 | 6623.494 | 1194.089 | 8687.668 | 1736.153 | 9325.837 | 1866.005 | 8067.869 | 2228.197 | 7170.479 | 9693.588 | 20308.62 | 9785.51 | 18174.27 | 7030.187 | 16524.99 | 7101.538 | 16157.71 | 7610.459 | 16249.54
| -8850.087 | -21208.27 | -7969.992 | -18183.77 | -8635.66 | -18424.38 | -8145.518 | -15376.13 | -7499.647 | -12744.49 | 150.7372 | 6515.009 | 1156.81 | 8594.321 | 1697.201 | 9237.618 | 1829.453 | 7992.205 | 2191.545 | 7102.946 | 9685.22 | 20305.72 | 9779.229 | 18171.19 | 7048.881 | 16577.83 | 7119.615 | 16208.7 | 7626.638 | 16291.41
| -8883.138 | -21304.02 | -8003.938 | -18289.29 | -8671.721 | -18533.46 | -8182.172 | -15476.8 | -7534.687 | -12827.85 | 111.0784 | 6406.377 | 1119.53 | 8500.789 | 1658.249 | 9149.266 | 1792.902 | 7916.428 | 2154.884 | 7035.21 | 9676.712 | 20302.7 | 9772.833 | 18167.67 | 7067.47 | 16630.52 | 7137.692 | 16259.5 | 7642.455 | 16333.21
| -8916.004 | -21399.3 | -8037.749 | -18394.38 | -8707.679 | -18642.12 | -8218.719 | -15577.31 | -7569.728 | -12911.03 | 71.41736 | 6297.585 | 1082.249 | 8407.079 | 1619.297 | 9060.685 | 1756.351 | 7840.469 | 2118.132 | 6967.359 | 9668.033 | 20298.54 | 9766.33 | 18163.32 | 7085.924 | 16683.11 | 7155.767 | 16310.11 | 7658.189 | 16375
| -8948.591 | -21494.1 | -8071.453 | -18499.02 | -8743.627 | -18750.4 | -8255 | -15678.01 | -7604.768 | -12994.09 | 31.75569 | 6188.525 | 1044.968 | 8313.211 | 1580.345 | 8971.981 | 1719.8 | 7764.353 | 2081.249 | 6899.366 | 9659.183 | 20292.43 | 9759.72 | 18157.82 | 7104.233 | 16735.69 | 7173.838 | 16360.56 | 7673.882 | 16416.64
| -8981.047 | -21588.34 | -8105.094 | -18603.31 | -8779.568 | -18858.35 | -8291.151 | -15778.67 | -7639.76 | -13077.06 | -7.906037 | 6079.118 | 1007.637 | 8219.131 | 1541.393 | 8883.192 | 1683.249 | 7688.136 | 2044.31 | 6831.21 | 9650.18 | 20283.63 | 9753.021 | 18151.13 | 7122.43 | 16788.2 | 7191.852 | 16410.81 | 7689.473 | 16457.91
| -9013.492 | -21682.01 | -8138.717 | -18707.19 | -8815.493 | -18966.01 | -8327.172 | -15878.2 | -7674.552 | -13159.89 | -47.56776 | 5969.331 | 970.2128 | 8124.831 | 1502.441 | 8794.275 | 1646.699 | 7611.929 | 2007.204 | 6762.764 | 9641.033 | 20271.82 | 9746.227 | 18143.29 | 7140.592 | 16840.42 | 7209.674 | 16460.85 | 7705.057 | 16498.95
| -9045.938 | -21775.27 | -8172.297 | -18810.57 | -8851.326 | -19073.26 | -8363.179 | -15976.82 | -7709.096 | -13242.62 | -87.22948 | 5859.125 | 932.6268 | 8030.388 | 1463.489 | 8705.174 | 1610.148 | 7535.718 | 1970.065 | 6694.11 | 9631.741 | 20257.04 | 9739.323 | 18134.16 | 7158.726 | 16892.23 | 7227.26 | 16510.65 | 7720.636 | 16539.87
| -9078.372 | -21868.12 | -8205.778 | -18913.43 | -8886.944 | -19180.04 | -8399.178 | -16075.4 | -7743.523 | -13325.26 | -126.8912 | 5748.582 | 894.8487 | 7935.725 | 1424.537 | 8615.78 | 1573.598 | 7459.358 | 1932.864 | 6625.426 | 9622.314 | 20239.46 | 9732.292 | 18123.41 | 7176.854 | 16943.66 | 7244.715 | 16560.22 | 7736.208 | 16580.72
| -9110.702 | -21960.4 | -8239.128 | -19015.88 | -8922.35 | -19286.37 | -8435.175 | -16174.04 | -7777.929 | -13407.74 | -166.5529 | 5637.824 | 856.9646 | 7840.829 | 1385.584 | 8526.064 | 1537.048 | 7382.816 | 1895.652 | 6556.744 | 9612.78 | 20219.65 | 9725.148 | 18110.9 | 7194.95 | 16994.81 | 7262.154 | 16609.44 | 7751.768 | 16621.38
| -9142.787 | -22052.19 | -8272.346 | -19118.02 | -8957.662 | -19392.3 | -8471.125 | -16272.47 | -7812.334 | -13490.05 | -206.2146 | 5526.819 | 819.0698 | 7745.847 | 1346.632 | 8436.072 | 1500.499 | 7306.249 | 1858.427 | 6487.986 | 9603.231 | 20198.07 | 9717.884 | 18097.08 | 7212.947 | 17045.71 | 7279.593 | 16658.22 | 7767.286 | 16661.8
| -9174.654 | -22143.71 | -8305.448 | -19219.81 | -8992.955 | -19497.97 | -8507.037 | -16370.54 | -7846.738 | -13572.23 | -245.8763 | 5415.58 | 781.1696 | 7650.772 | 1307.68 | 8345.842 | 1463.95 | 7229.633 | 1821.188 | 6419.077 | 9593.696 | 20175.3 | 9710.512 | 18082.62 | 7230.838 | 17096.45 | 7297.031 | 16706.8 | 7782.386 | 16701.91
| -9206.466 | -22234.98 | -8338.461 | -19321.13 | -9028.235 | -19603.44 | -8542.568 | -16468.52 | -7881.142 | -13654.07 | -285.538 | 5304.153 | 743.2574 | 7555.501 | 1268.727 | 8255.368 | 1427.401 | 7152.805 | 1783.946 | 6350.109 | 9584.185 | 20151.99 | 9703.119 | 18068.25 | 7248.62 | 17146.97 | 7314.47 | 16755.3 | 7797.349 | 16741.7
| -9238.276 | -22325.83 | -8371.448 | -19421.97 | -9063.463 | -19708.68 | -8577.936 | -16566.59 | -7915.468 | -13735.48 | -325.1998 | 5192.513 | 705.3454 | 7459.938 | 1229.775 | 8164.663 | 1390.853 | 7075.735 | 1746.702 | 6281.155 | 9574.702 | 20128.84 | 9695.759 | 18054.67 | 7266.257 | 17197.3 | 7331.903 | 16803.66 | 7812.303 | 16781.3
| -9270.086 | -22416.11 | -8404.39 | -19522.38 | -9098.535 | -19813.61 | -8613.291 | -16664.32 | -7949.548 | -13816.65 | -364.8615 | 5080.639 | 667.4338 | 7364.019 | 1190.823 | 8073.679 | 1354.306 | 6998.47 | 1709.455 | 6212.21 | 9565.249 | 20106.84 | 9688.393 | 18042.32 | 7283.78 | 17247.53 | 7349.27 | 16851.87 | 7827.253 | 16820.83
| -9301.858 | -22505.9 | -8437.224 | -19622.39 | -9133.375 | -19918.13 | -8648.638 | -16760.83 | -7983.378 | -13897.67 | -404.5233 | 4968.575 | 629.5225 | 7267.836 | 1151.87 | 7982.41 | 1317.758 | 6921.027 | 1672.206 | 6143.259 | 9555.809 | 20086.69 | 9680.976 | 18031.32 | 7301.286 | 17297.55 | 7366.428 | 16899.92 | 7842.198 | 16860.3
| -9333.4 | -22595.26 | -8469.906 | -19721.93 | -9168.045 | -20022.21 | -8683.98 | -16856.63 | -8017.15 | -13978.48 | -444.185 | 4856.322 | 591.6112 | 7171.373 | 1112.918 | 7891.03 | 1281.212 | 6843.374 | 1634.954 | 6074.296 | 9546.361 | 20068.65 | 9673.463 | 18021.42 | 7318.789 | 17347.24 | 7383.357 | 16947.66 | 7857.14 | 16899.48
| -9364.66 | -22684.24 | -8502.454 | -19820.91 | -9202.685 | -20125.8 | -8719.319 | -16952.73 | -8050.919 | -14059.09 | -483.8468 | 4743.76 | 553.6997 | 7074.508 | 1073.965 | 7799.65 | 1244.665 | 6765.53 | 1597.698 | 6005.285 | 9536.844 | 20052.78 | 9665.831 | 18012.51 | 7336.287 | 17396.55 | 7400.173 | 16994.95 | 7871.954 | 16938.42
| -9395.838 | -22772.74 | -8534.894 | -19919.53 | -9237.322 | -20228.88 | -8754.579 | -17049.08 | -8084.69 | -14139.58 | -523.5086 | 4630.797 | 515.7876 | 6977.278 | 1035.013 | 7708.15 | 1208.118 | 6687.584 | 1560.44 | 5936.228 | 9527.154 | 20039.04 | 9658.082 | 18004.63 | 7353.748 | 17445.5 | 7416.973 | 17041.82 | 7886.483 | 16977.01
| -9427.012 | -22860.54 | -8567.264 | -20017.96 | -9271.934 | -20331.62 | -8789.417 | -17144.89 | -8118.461 | -14219.98 | -563.1703 | 4517.442 | 477.8741 | 6879.825 | 996.0452 | 7616.477 | 1171.573 | 6609.484 | 1523.18 | 5867.12 | 9517.234 | 20027.51 | 9650.188 | 17997.68 | 7371.106 | 17494.11 | 7433.774 | 17088.41 | 7900.999 | 17015.32
| -9458.186 | -22947.84 | -8599.596 | -20116.14 | -9306.438 | -20434.16 | -8824.183 | -17240.1 | -8152.233 | -14300.24 | -602.8321 | 4403.746 | 439.9579 | 6782.175 | 957.0371 | 7524.675 | 1135.027 | 6531.115 | 1485.92 | 5797.977 | 9507.088 | 20017.88 | 9642.113 | 17991.47 | 7388.334 | 17542.52 | 7450.574 | 17134.74 | 7915.408 | 17053.55
| -9489.308 | -23034.91 | -8631.841 | -20213.91 | -9340.775 | -20536.36 | -8858.886 | -17335.27 | -8185.96 | -14380.34 | -642.4939 | 4289.77 | 402.0389 | 6684.389 | 917.9574 | 7432.811 | 1098.482 | 6452.554 | 1448.659 | 5728.765 | 9496.709 | 20009.78 | 9633.895 | 17985.59 | 7405.437 | 17590.83 | 7467.368 | 17180.87 | 7929.731 | 17091.76
| -9520.199 | -23121.8 | -8663.983 | -20311.26 | -9374.916 | -20638.08 | -8893.579 | -17430.55 | -8219.451 | -14460.33 | -682.1557 | 4175.585 | 364.1181 | 6586.608 | 878.7943 | 7340.895 | 1061.937 | 6373.875 | 1411.399 | 5659.423 | 9486.124 | 20002.69 | 9625.507 | 17979.44 | 7422.409 | 17638.92 | 7484.103 | 17226.87 | 7944.046 | 17129.8
| -9550.838 | -23208.4 | -8696.02 | -20408.2 | -9408.929 | -20739.35 | -8928.264 | -17525.31 | -8252.682 | -14540.21 | -721.8175 | 4061.177 | 326.1961 | 6488.782 | 839.5017 | 7248.766 | 1025.393 | 6294.97 | 1374.142 | 5589.862 | 9475.357 | 19995.89 | 9616.869 | 17972.25 | 7439.293 | 17686.65 | 7500.662 | 17272.81 | 7958.356 | 17167.51
| -9581.38 | -23294.4 | -8727.926 | -20504.64 | -9442.913 | -20840.27 | -8962.947 | -17619.42 | -8285.826 | -14619.94 | -761.4793 | 3946.467 | 288.2731 | 6390.794 | 800.1182 | 7156.362 | 988.8487 | 6215.765 | 1336.888 | 5520.003 | 9464.43 | 19988.6 | 9608.005 | 17963.3 | 7456.162 | 17734 | 7517.007 | 17318.7 | 7972.663 | 17204.99
| -9611.917 | -23379.73 | -8759.714 | -20600.58 | -9476.887 | -20940.95 | -8997.423 | -17713.38 | -8318.966 | -14699.46 | -801.141 | 3831.37 | 250.3491 | 6292.574 | 760.6763 | 7063.757 | 952.3049 | 6136.377 | 1299.64 | 5449.918 | 9453.319 | 19980.02 | 9599.003 | 17952.33 | 7473.018 | 17781.05 | 7533.215 | 17364.59 | 7986.967 | 17242.39
| -9642.454 | -23464.63 | -8791.44 | -20696.12 | -9510.815 | -21041.35 | -9031.668 | -17807.44 | -8352.107 | -14778.73 | -840.8028 | 3715.871 | 212.4235 | 6194.123 | 721.1758 | 6970.996 | 915.7613 | 6057.026 | 1262.394 | 5379.566 | 9442.003 | 19969.64 | 9589.864 | 17939.36 | 7489.809 | 17827.8 | 7549.39 | 17410.38 | 8001.13 | 17279.74
| -9672.976 | -23549.24 | -8823.103 | -20791.35 | -9544.598 | -21141.32 | -9065.778 | -17901.43 | -8385.248 | -14857.71 | -880.4646 | 3600.112 | 174.4963 | 6095.484 | 681.6179 | 6878.107 | 879.2177 | 5977.883 | 1225.149 | 5309.042 | 9430.554 | 19957.19 | 9580.596 | 17924.68 | 7506.512 | 17874.27 | 7565.553 | 17455.86 | 8014.865 | 17316.84
| -9703.283 | -23633.29 | -8854.693 | -20886.2 | -9578.146 | -21240.75 | -9099.827 | -17994.83 | -8418.341 | -14936.43 | -920.1264 | 3484.286 | 136.5673 | 5996.62 | 642.023 | 6785.073 | 842.6741 | 5898.814 | 1187.903 | 5238.352 | 9419.085 | 19942.53 | 9571.217 | 17908.65 | 7523.115 | 17920.56 | 7581.715 | 17500.82 | 8028.55 | 17353.71
| -9733.316 | -23716.66 | -8886.185 | -20980.55 | -9611.514 | -21339.63 | -9133.866 | -18087.72 | -8451.198 | -15014.91 | -959.7882 | 3368.377 | 98.63714 | 5897.572 | 602.4271 | 6691.889 | 806.13 | 5819.577 | 1150.656 | 5167.546 | 9407.68 | 19925.86 | 9561.79 | 17891.58 | 7539.619 | 17966.74 | 7597.877 | 17545.37 | 8042.232 | 17390.24
| -9763.224 | -23799.56 | -8917.531 | -21074.36 | -9644.842 | -21438.13 | -9167.897 | -18180.23 | -8483.785 | -15093.25 | -999.45 | 3252.241 | 60.70607 | 5798.376 | 562.8423 | 6598.53 | 769.5593 | 5740.235 | 1113.409 | 5096.764 | 9396.335 | 19907.28 | 9552.359 | 17873.79 | 7556.011 | 18012.87 | 7614.028 | 17589.72 | 8055.913 | 17426.46
| -9793.124 | -23882.22 | -8948.727 | -21167.7 | -9678.168 | -21536.34 | -9201.908 | -18272.4 | -8516.294 | -15171.41 | -1039.112 | 3135.845 | 22.77444 | 5698.961 | 523.254 | 6504.977 | 732.9305 | 5660.831 | 1076.165 | 5025.96 | 9385.019 | 19886.93 | 9542.949 | 17855.58 | 7572.31 | 18058.9 | 7630.094 | 17633.86 | 8069.589 | 17462.46
| -9823.024 | -23964.63 | -8979.816 | -21260.49 | -9711.461 | -21634.13 | -9235.594 | -18363.95 | -8548.799 | -15249.32 | -1078.774 | 3019.206 | -15.15754 | 5599.388 | 483.6503 | 6411.229 | 696.2612 | 5581.351 | 1038.921 | 4955.044 | 9373.704 | 19864.77 | 9533.578 | 17837.38 | 7588.549 | 18104.72 | 7645.938 | 17677.75 | 8083.26 | 17498.32
| -9852.901 | -24046.61 | -9010.883 | -21352.74 | -9744.668 | -21731.37 | -9269.186 | -18454.86 | -8581.304 | -15327 | -1118.435 | 2902.378 | -53.0894 | 5499.724 | 444.0457 | 6317.354 | 659.5107 | 5501.793 | 1001.677 | 4884.06 | 9362.389 | 19840.94 | 9524.279 | 17819.88 | 7604.781 | 18150.22 | 7661.573 | 17721.51 | 8096.927 | 17534.13
| -9882.603 | -24128.06 | -9041.882 | -21444.61 | -9777.666 | -21828.13 | -9302.591 | -18545.83 | -8613.809 | -15404.41 | -1158.097 | 2785.347 | -91.02017 | 5399.831 | 404.4411 | 6223.409 | 622.6215 | 5422.07 | 964.4285 | 4813.086 | 9351.073 | 19816.12 | 9515.04 | 17803.57 | 7621.001 | 18195.45 | 7677.11 | 17765.17 | 8110.592 | 17569.71
| -9912.033 | -24208.95 | -9072.77 | -21536.13 | -9810.437 | -21924.5 | -9335.978 | -18637.06 | -8646.301 | -15481.57 | -1197.759 | 2668.014 | -128.9495 | 5299.589 | 364.8363 | 6129.289 | 585.619 | 5342.242 | 927.177 | 4742.137 | 9339.757 | 19791.04 | 9505.825 | 17788.64 | 7637.155 | 18240.45 | 7692.634 | 17808.71 | 8124.103 | 17605.09
| -9941.324 | -24289.51 | -9103.508 | -21627.36 | -9843.112 | -22020.56 | -9369.358 | -18727.92 | -8678.63 | -15558.47 | -1237.421 | 2550.381 | -166.8776 | 5199.09 | 325.2316 | 6034.826 | 548.5721 | 5262.38 | 889.9227 | 4671.208 | 9328.401 | 19766.44 | 9496.584 | 17775.07 | 7653.192 | 18285.21 | 7708.158 | 17852.13 | 8137.193 | 17640.1
| -9970.589 | -24369.86 | -9134.097 | -21718.29 | -9875.781 | -22116.24 | -9402.729 | -18818 | -8710.674 | -15635.05 | -1277.083 | 2432.574 | -204.8051 | 5098.413 | 285.6268 | 5940.005 | 511.4922 | 5182.47 | 852.6662 | 4600.284 | 9316.98 | 19742.86 | 9487.22 | 17762.78 | 7669.087 | 18329.67 | 7723.683 | 17895.31 | 8150.239 | 17674.84
| -9999.853 | -24449.93 | -9164.594 | -21808.84 | -9908.438 | -22211.34 | -9436.022 | -18907.74 | -8742.561 | -15711.42 | -1316.744 | 2314.61 | -242.7322 | 4997.412 | 246.0219 | 5844.932 | 474.4146 | 5102.527 | 815.4073 | 4529.342 | 9305.42 | 19720.64 | 9477.665 | 17751.62 | 7684.85 | 18373.9 | 7739.207 | 17937.99 | 8163.283 | 17709.4
| -10029.07 | -24529.5 | -9195.057 | -21898.97 | -9941.008 | -22305.91 | -9469.116 | -18997.43 | -8774.431 | -15787.67 | -1356.406 | 2196.435 | -280.6595 | 4895.997 | 206.4171 | 5749.749 | 437.3451 | 5022.543 | 778.145 | 4458.35 | 9293.681 | 19699.98 | 9467.867 | 17741.33 | 7700.508 | 18417.93 | 7754.676 | 17980.2 | 8176.324 | 17743.86
| -10058.1 | -24608.36 | -9225.484 | -21988.59 | -9973.383 | -22400.2 | -9502.035 | -19086.99 | -8806.301 | -15863.81 | -1396.068 | 2078.074 | -318.5873 | 4794.347 | 166.8123 | 5654.497 | 400.2849 | 4942.363 | 740.8791 | 4387.33 | 9281.71 | 19680.7 | 9457.831 | 17731.74 | 7716.13 | 18461.6 | 7769.955 | 18022.14 | 8189.36 | 17778.23
| -10086.87 | -24686.81 | -9255.819 | -22077.71 | -10005.54 | -22494.28 | -9534.778 | -19175.92 | -8838.172 | -15939.77 | -1435.73 | 1959.491 | -356.5159 | 4692.66 | 127.2076 | 5559.106 | 363.2386 | 4861.837 | 703.6103 | 4316.243 | 9269.453 | 19662.65 | 9447.581 | 17722.55 | 7731.725 | 18504.96 | 7784.986 | 18063.91 | 8202.39 | 17812.35
| -10115.51 | -24764.99 | -9286.008 | -22166.41 | -10037.57 | -22588.09 | -9567.509 | -19264.41 | -8870.042 | -16015.48 | -1475.392 | 1840.656 | -394.4453 | 4590.897 | 87.60279 | 5463.537 | 326.186 | 4780.952 | 666.3394 | 4245.059 | 9256.93 | 19645.79 | 9437.128 | 17713.33 | 7747.308 | 18548.2 | 7799.9 | 18105.53 | 8215.136 | 17846.23
| -10144.14 | -24842.64 | -9316.04 | -22254.73 | -10069.59 | -22681.47 | -9600.233 | -19353.07 | -8901.78 | -16091.02 | -1515.053 | 1721.615 | -432.3757 | 4488.979 | 47.99803 | 5367.82 | 289.0733 | 4699.746 | 629.0665 | 4173.775 | 9244.174 | 19630.15 | 9426.474 | 17703.73 | 7762.84 | 18591.26 | 7814.787 | 18147.07 | 8227.593 | 17879.73
| -10172.77 | -24919.65 | -9345.934 | -22342.63 | -10101.58 | -22774.25 | -9632.949 | -19441.87 | -8933.246 | -16166.44 | -1554.715 | 1602.368 | -470.3075 | 4386.919 | 8.393264 | 5272.073 | 251.915 | 4618.273 | 591.7923 | 4102.385 | 9231.21 | 19615.4 | 9415.629 | 17693.37 | 7778.241 | 18633.95 | 7829.673 | 18188.61 | 8240.036 | 17912.99
| -10201.38 | -24996.19 | -9375.748 | -22430.16 | -10133.48 | -22866.52 | -9665.494 | -19530.08 | -8964.511 | -16241.6 | -1594.377 | 1482.848 | -508.2403 | 4284.652 | -31.2115 | 5176.334 | 214.7468 | 4536.719 | 554.5074 | 4030.908 | 9218.046 | 19600.93 | 9404.624 | 17681.81 | 7793.507 | 18676.35 | 7844.559 | 18230.07 | 8252.448 | 17946.14
| -10229.82 | -25072.47 | -9405.541 | -22517.34 | -10165.17 | -22958.53 | -9697.952 | -19617.61 | -8995.751 | -16316.54 | -1634.039 | 1363.016 | -546.1738 | 4182.157 | -70.81626 | 5080.493 | 177.5786 | 4455.198 | 517.2152 | 3959.295 | 9204.675 | 19586.36 | 9393.507 | 17668.62 | 7808.674 | 18718.53 | 7859.444 | 18271.34 | 8264.855 | 17979.22
| -10258 | -25148.56 | -9435.254 | -22604.15 | -10196.63 | -23050.28 | -9730.096 | -19704.97 | -9026.99 | -16391.34 | -1673.701 | 1242.848 | -584.1083 | 4079.525 | -110.421 | 4984.494 | 140.4108 | 4373.749 | 479.9185 | 3887.507 | 9191.174 | 19571.4 | 9382.32 | 17653.75 | 7823.742 | 18760.5 | 7874.263 | 18312.32 | 8277.258 | 18012.11
| -10286.01 | -25224.29 | -9464.832 | -22690.64 | -10228 | -23141.68 | -9762.174 | -19792.28 | -9058.23 | -16465.83 | -1713.362 | 1122.454 | -622.0443 | 3976.776 | -150.0258 | 4888.315 | 103.2433 | 4292.263 | 442.6124 | 3815.512 | 9177.632 | 19555.68 | 9371.125 | 17637.54 | 7838.726 | 18802.3 | 7888.875 | 18352.93 | 8289.639 | 18044.76
| -10314 | -25299.52 | -9494.267 | -22776.83 | -10259.36 | -23232.62 | -9794.246 | -19879.09 | -9089.441 | -16539.92 | -1753.024 | 1001.883 | -659.9826 | 3873.842 | -189.6306 | 4791.882 | 66.07576 | 4210.546 | 405.3081 | 3743.389 | 9164.115 | 19538.66 | 9359.978 | 17620.24 | 7853.686 | 18843.96 | 7903.252 | 18393.1 | 8301.78 | 18077.11
| -10342 | -25374.21 | -9523.558 | -22862.5 | -10290.71 | -23323.05 | -9826.311 | -19964.76 | -9120.426 | -16613.74 | -1792.687 | 881.0494 | -697.9229 | 3770.707 | -229.2353 | 4695.172 | 28.90841 | 4128.638 | 368.0191 | 3671.083 | 9150.671 | 19519.89 | 9348.888 | 17601.81 | 7868.616 | 18885.47 | 7917.51 | 18432.97 | 8313.88 | 18109.16
| -10369.95 | -25448.43 | -9552.74 | -22947.49 | -10321.97 | -23413.03 | -9858.259 | -20049.85 | -9151.146 | -16687.43 | -1832.349 | 759.9304 | -735.8647 | 3667.433 | -268.8401 | 4598.224 | -8.258561 | 4046.754 | 330.7374 | 3598.631 | 9137.323 | 19499.45 | 9337.817 | 17582.31 | 7883.494 | 18926.81 | 7931.758 | 18472.71 | 8325.874 | 18141.09
| -10397.67 | -25522.4 | -9581.9 | -23031.9 | -10353.03 | -23502.7 | -9889.903 | -20134.97 | -9181.76 | -16761.03 | -1872.011 | 638.608 | -773.808 | 3563.898 | -308.4449 | 4501.027 | -45.42501 | 3964.937 | 293.4557 | 3526.108 | 9124.081 | 19477.75 | 9326.747 | 17562.05 | 7898.278 | 18967.89 | 7946.005 | 18512.31 | 8337.651 | 18172.97
| -10425.13 | -25596.07 | -9611.019 | -23115.89 | -10383.89 | -23592.12 | -9921.432 | -20220.07 | -9212.366 | -16834.39 | -1911.674 | 517.2125 | -811.7528 | 3460.032 | -348.0498 | 4403.641 | -82.59088 | 3883.12 | 256.1695 | 3453.499 | 9110.923 | 19455.02 | 9315.694 | 17541.43 | 7912.933 | 19008.72 | 7960.253 | 18551.74 | 8349.419 | 18204.75
| -10452.49 | -25669.29 | -9640.022 | -23199.59 | -10414.63 | -23681.22 | -9952.857 | -20305.13 | -9242.972 | -16907.37 | -1951.336 | 395.6107 | -849.6985 | 3356.079 | -387.6547 | 4306.07 | -119.7564 | 3801.275 | 218.8649 | 3380.774 | 9097.872 | 19431.13 | 9304.645 | 17520.69 | 7927.454 | 19049.3 | 7974.496 | 18590.96 | 8361.187 | 18236.18
| -10479.85 | -25742.02 | -9668.882 | -23283.07 | -10445.33 | -23769.9 | -9984.274 | -20390.16 | -9273.578 | -16979.98 | -1990.998 | 273.6162 | -887.6446 | 3252.182 | -427.2596 | 4208.278 | -156.9217 | 3719.32 | 181.5411 | 3307.968 | 9084.886 | 19406.16 | 9293.576 | 17500.04 | 7941.857 | 19089.54 | 7988.665 | 18629.93 | 8372.954 | 18267.35
| -10507.21 | -25814.26 | -9697.58 | -23366.22 | -10476.03 | -23858.12 | -10015.68 | -20475.07 | -9304.16 | -17052.26 | -2030.66 | 151.2991 | -925.5902 | 3148.203 | -466.8646 | 4110.396 | -194.0865 | 3637.233 | 144.162 | 3235.207 | 9071.904 | 19380.6 | 9282.447 | 17479.96 | 7956.192 | 19129.48 | 8002.651 | 18668.62 | 8384.715 | 18298.22
| -10534.52 | -25886.13 | -9726.166 | -23448.89 | -10506.64 | -23945.9 | -10047.08 | -20559.84 | -9334.527 | -17124.27 | -2070.322 | 28.83043 | -963.5348 | 3043.903 | -506.4697 | 4012.56 | -231.251 | 3555.103 | 106.8003 | 3162.478 | 9058.889 | 19354.83 | 9271.172 | 17460.93 | 7970.513 | 19169.22 | 8016.419 | 18706.98 | 8396.443 | 18328.88
| -10561.59 | -25957.64 | -9754.698 | -23531 | -10537.03 | -24033.21 | -10078.21 | -20643.84 | -9364.619 | -17196.09 | -2109.984 | -93.71927 | -1001.479 | 2939.348 | -546.0748 | 3914.696 | -268.4152 | 3472.945 | 69.37491 | 3089.69 | 9045.771 | 19329.25 | 9259.69 | 17443.14 | 7984.832 | 19208.76 | 8030.058 | 18745.09 | 8407.751 | 18359.47
| -10588.38 | -26028.7 | -9783.195 | -23612.59 | -10567.2 | -24120.12 | -10109.2 | -20726.89 | -9394.595 | -17267.69 | -2149.636 | -216.3693 | -1039.422 | 2834.626 | -585.6799 | 3816.624 | -305.5792 | 3390.747 | 31.86043 | 3016.873 | 9032.536 | 19304.34 | 9247.98 | 17426.37 | 7999.105 | 19248.09 | 8043.668 | 18782.92 | 8418.887 | 18389.97
| -10615.1 | -26099.23 | -9811.58 | -23693.82 | -10597.26 | -24206.74 | -10140 | -20809.67 | -9424.565 | -17339.06 | -2189.256 | -339.1406 | -1077.364 | 2729.465 | -625.2851 | 3718.321 | -342.7431 | 3308.443 | -5.692202 | 2944.058 | 9019.124 | 19280.4 | 9236.04 | 17410.37 | 8013.281 | 19287.23 | 8057.278 | 18820.48 | 8430.017 | 18420.27
| -10641.82 | -26169.25 | -9839.805 | -23774.7 | -10627.31 | -24292.96 | -10170.76 | -20892.44 | -9454.535 | -17410.25 | -2228.817 | -462.0355 | -1115.307 | 2623.818 | -664.8902 | 3619.866 | -379.907 | 3225.973 | -43.33006 | 2871.252 | 9005.489 | 19257.58 | 9223.867 | 17394.9 | 8027.315 | 19326.15 | 8070.887 | 18857.83 | 8441.148 | 18450.2
| -10668.53 | -26239 | -9867.861 | -23855.19 | -10657.34 | -24378.66 | -10201.52 | -20975.16 | -9484.5 | -17481.2 | -2268.29 | -585.0145 | -1153.25 | 2518.058 | -704.4954 | 3521.276 | -417.0706 | 3143.274 | -80.98149 | 2798.478 | 8991.57 | 19235.69 | 9211.465 | 17379.81 | 8041.198 | 19364.84 | 8084.487 | 18895.02 | 8452.277 | 18479.87
| -10695.08 | -26308.54 | -9895.806 | -23935.3 | -10687.27 | -24463.91 | -10232.27 | -21057.72 | -9514.334 | -17551.75 | -2307.671 | -708.0213 | -1191.192 | 2412.297 | -744.1005 | 3422.648 | -454.2339 | 3060.311 | -118.6724 | 2725.514 | 8977.301 | 19214.63 | 9198.872 | 17364.91 | 8054.958 | 19403.3 | 8098 | 18932.06 | 8463.406 | 18509.31
| -10721.37 | -26377.8 | -9923.69 | -24015.1 | -10717 | -24548.82 | -10262.89 | -21140.19 | -9543.903 | -17621.96 | -2346.923 | -831.0647 | -1229.135 | 2306.43 | -783.7057 | 3323.965 | -491.3968 | 2977.073 | -156.3565 | 2652.288 | 8962.714 | 19194.32 | 9186.088 | 17349.95 | 8068.658 | 19441.46 | 8111.293 | 18968.91 | 8474.439 | 18538.62
| -10747.48 | -26446.64 | -9951.514 | -24094.64 | -10746.54 | -24633.4 | -10293.13 | -21222.58 | -9573.27 | -17692 | -2386.052 | -954.1543 | -1267.077 | 2200.42 | -823.3109 | 3225.043 | -528.5591 | 2893.622 | -193.9964 | 2579 | 8947.873 | 19174.62 | 9173.166 | 17334.68 | 8082.345 | 19479.34 | 8124.378 | 19005.43 | 8485.227 | 18567.84
| -10773.57 | -26514.9 | -9979.221 | -24173.82 | -10775.95 | -24717.42 | -10323.29 | -21304.75 | -9602.607 | -17761.83 | -2425.138 | -1077.328 | -1305.019 | 2094.187 | -862.9161 | 3125.853 | -565.7207 | 2810.169 | -231.6317 | 2505.744 | 8932.893 | 19155.31 | 9160.142 | 17318.9 | 8096.001 | 19516.92 | 8137.363 | 19041.59 | 8495.993 | 18596.91
| -10799.65 | -26582.54 | -10006.76 | -24252.46 | -10805.34 | -24800.79 | -10353.4 | -21385.94 | -9631.943 | -17831.39 | -2464.204 | -1200.642 | -1342.962 | 1987.73 | -902.5213 | 3026.407 | -602.8819 | 2726.72 | -269.1866 | 2432.486 | 8917.849 | 19136.14 | 9147.007 | 17302.37 | 8109.591 | 19554.22 | 8150.335 | 19077.44 | 8506.609 | 18625.68
| -10825.72 | -26649.73 | -10034.16 | -24330.57 | -10834.68 | -24883.74 | -10383.5 | -21466.25 | -9661.279 | -17900.76 | -2503.236 | -1324.05 | -1380.905 | 1881.147 | -942.1265 | 2926.721 | -640.0427 | 2643.148 | -306.7256 | 2359.145 | 8902.765 | 19116.8 | 9133.839 | 17284.83 | 8123.078 | 19591.37 | 8163.306 | 19113.01 | 8517.105 | 18654.12
| -10851.64 | -26716.65 | -10061.47 | -24408.27 | -10863.9 | -24966.39 | -10413.58 | -21546.5 | -9690.587 | -17970.05 | -2542.265 | -1447.63 | -1418.85 | 1774.517 | -981.7317 | 2826.863 | -677.2032 | 2559.489 | -344.2468 | 2285.705 | 8887.677 | 19096.79 | 9120.721 | 17266 | 8136.436 | 19628.38 | 8176.277 | 19148.28 | 8527.597 | 18682.3
| -10877.28 | -26783.28 | -10088.74 | -24485.62 | -10892.88 | -25048.75 | -10443.64 | -21626.83 | -9719.674 | -18039.25 | -2581.295 | -1571.481 | -1456.795 | 1667.752 | -1021.337 | 2726.937 | -714.3634 | 2475.824 | -381.7129 | 2212.139 | 8872.591 | 19075.58 | 9107.696 | 17245.81 | 8149.673 | 19665.15 | 8189.24 | 19183.29 | 8538.089 | 18710.31
| -10902.75 | -26849.52 | -10115.96 | -24562.5 | -10921.69 | -25130.85 | -10473.27 | -21706.68 | -9748.49 | -18108.2 | -2620.324 | -1695.439 | -1494.742 | 1560.774 | -1060.942 | 2626.942 | -751.5233 | 2392.087 | -419.1441 | 2138.456 | 8857.503 | 19052.9 | 9094.742 | 17224.56 | 8162.827 | 19701.59 | 8202.135 | 19218.23 | 8548.458 | 18738.23
| -10928.2 | -26915.32 | -10143.08 | -24638.97 | -10950.43 | -25212.57 | -10502.73 | -21785.6 | -9777.2 | -18176.79 | -2659.354 | -1819.44 | -1532.691 | 1453.61 | -1100.547 | 2526.822 | -788.683 | 2308.208 | -456.5099 | 2064.733 | 8842.421 | 19028.75 | 9081.859 | 17202.67 | 8175.9 | 19737.77 | 8214.821 | 19253.17 | 8558.734 | 18765.97
| -10953.65 | -26980.67 | -10170.04 | -24715.11 | -10979.15 | -25293.78 | -10532.18 | -21864.08 | -9805.903 | -18245.01 | -2698.383 | -1943.667 | -1570.642 | 1346.204 | -1140.152 | 2426.629 | -825.8423 | 2224.23 | -493.8682 | 1990.992 | 8827.352 | 19003.28 | 9069.037 | 17180.27 | 8188.953 | 19773.72 | 8227.265 | 19288.07 | 8568.965 | 18793.55
| -10979.07 | -27045.61 | -10196.86 | -24790.84 | -11007.81 | -25374.55 | -10561.62 | -21942.49 | -9834.608 | -18312.93 | -2737.413 | -2068.098 | -1608.595 | 1238.491 | -1179.758 | 2326.322 | -863.0011 | 2140.189 | -531.2159 | 1917.128 | 8812.283 | 18976.72 | 9056.247 | 17157.54 | 8201.987 | 19809.37 | 8239.612 | 19322.85 | 8578.888 | 18820.79
| -11004.3 | -27110.23 | -10223.55 | -24866.14 | -11036.31 | -25454.98 | -10591.05 | -22020.75 | -9863.307 | -18380.56 | -2776.442 | -2192.596 | -1646.549 | 1130.476 | -1219.363 | 2225.915 | -900.1595 | 2056.116 | -568.5554 | 1843.132 | 8797.214 | 18949.31 | 9043.389 | 17134.84 | 8214.936 | 19844.76 | 8251.946 | 19357.46 | 8588.744 | 18847.74
| -11029.25 | -27174.57 | -10250.16 | -24941.05 | -11064.59 | -25534.99 | -10620.3 | -22098.53 | -9891.815 | -18447.9 | -2815.472 | -2317.155 | -1684.504 | 1022.259 | -1258.968 | 2125.55 | -937.3174 | 1971.994 | -605.8456 | 1769.136 | 8782.146 | 18921.31 | 9030.422 | 17112.46 | 8227.748 | 19879.97 | 8264.279 | 19391.78 | 8598.598 | 18874.54
| -11054.06 | -27238.49 | -10276.72 | -25015.47 | -11092.7 | -25614.47 | -10649.41 | -22175.96 | -9920.044 | -18515.06 | -2854.501 | -2441.724 | -1722.46 | 913.9283 | -1298.573 | 2025.131 | -974.475 | 1887.789 | -643.1255 | 1695.121 | 8767.078 | 18892.92 | 9017.345 | 17090.52 | 8240.437 | 19915.05 | 8276.612 | 19425.68 | 8608.452 | 18901.26
| -11078.87 | -27301.92 | -10303.16 | -25089.37 | -11120.78 | -25693.44 | -10678.22 | -22253.47 | -9948.122 | -18582.08 | -2893.531 | -2566.281 | -1760.416 | 805.4866 | -1338.179 | 1924.466 | -1011.632 | 1803.533 | -680.417 | 1621.067 | 8752.009 | 18864.38 | 9004.124 | 17069.26 | 8253.001 | 19949.96 | 8288.944 | 19459.16 | 8618.305 | 18927.88
| -11103.69 | -27364.99 | -10329.45 | -25162.91 | -11148.84 | -25772.02 | -10707.01 | -22331.02 | -9976.19 | -18648.91 | -2932.56 | -2690.922 | -1798.373 | 696.9251 | -1377.784 | 1823.547 | -1048.789 | 1719.18 | -717.7144 | 1547.101 | 8736.941 | 18836.06 | 8990.719 | 17048.84 | 8265.449 | 19984.62 | 8301.165 | 19492.34 | 8628.157 | 18954.21
| -11128.41 | -27427.84 | -10355.6 | -25236.14 | -11176.82 | -25850.37 | -10735.8 | -22407.87 | -10004.26 | -18715.44 | -2971.59 | -2815.678 | -1836.331 | 588.2843 | -1417.389 | 1722.506 | -1085.927 | 1634.65 | -755.0291 | 1473.176 | 8721.815 | 18808.45 | 8977.139 | 17029.22 | 8277.874 | 20019.04 | 8313.166 | 19525.32 | 8637.778 | 18980.31
| -11152.87 | -27490.39 | -10381.65 | -25309.01 | -11204.61 | -25928.61 | -10764.59 | -22484.01 | -10032.33 | -18781.47 | -3010.619 | -2940.527 | -1874.288 | 479.5877 | -1456.995 | 1621.413 | -1123.063 | 1550.017 | -792.3992 | 1399.068 | 8706.572 | 18782.01 | 8963.358 | 17010.37 | 8290.294 | 20053.3 | 8324.957 | 19558.17 | 8647.023 | 19006.03
| -11177.1 | -27552.51 | -10407.62 | -25381.5 | -11232.18 | -26006.53 | -10793.13 | -22559.98 | -10060.3 | -18847.11 | -3049.649 | -3065.429 | -1912.246 | 370.8113 | -1496.6 | 1520.221 | -1160.198 | 1465.365 | -829.7678 | 1324.838 | 8691.149 | 18756.75 | 8949.346 | 16992.18 | 8302.679 | 20087.3 | 8336.662 | 19590.9 | 8656.243 | 19031.5
| -11201.28 | -27614.07 | -10433.53 | -25453.55 | -11259.61 | -26083.89 | -10821.54 | -22635.91 | -10088.01 | -18912.58 | -3088.679 | -3190.289 | -1950.204 | 261.9477 | -1536.206 | 1418.929 | -1197.314 | 1380.675 | -867.0833 | 1250.643 | 8675.49 | 18732.41 | 8935.109 | 16974.26 | 8314.994 | 20121 | 8348.358 | 19623.56 | 8665.46 | 19056.81
| -11225.45 | -27675 | -10459.31 | -25525.15 | -11287.04 | -26160.72 | -10849.72 | -22711.29 | -10115.49 | -18977.88 | -3127.708 | -3315.069 | -1988.163 | 153.0131 | -1575.811 | 1317.477 | -1234.335 | 1295.89 | -904.3851 | 1176.45 | 8659.603 | 18708.74 | 8920.662 | 16956.15 | 8327.17 | 20154.47 | 8360.053 | 19656.09 | 8674.675 | 19082.04
| -11249.61 | -27735.58 | -10484.95 | -25596.32 | -11314.43 | -26237.09 | -10877.86 | -22785.58 | -10142.93 | -19042.97 | -3166.738 | -3439.908 | -2026.121 | 43.98602 | -1615.417 | 1215.855 | -1271.223 | 1211.036 | -941.6721 | 1102.103 | 8643.474 | 18685.64 | 8906.04 | 16937.79 | 8339.207 | 20187.7 | 8371.748 | 19688.42 | 8683.89 | 19107.12
| -11273.6 | -27796 | -10510.45 | -25667.16 | -11341.7 | -26313.03 | -10905.99 | -22859.38 | -10170.36 | -19107.92 | -3205.767 | -3564.889 | -2064.078 | -65.1755 | -1655.022 | 1114.166 | -1307.975 | 1126.181 | -978.96 | 1027.616 | 8627.091 | 18663.04 | 8891.298 | 16919.33 | 8351.117 | 20220.73 | 8383.407 | 19720.41 | 8693.098 | 19131.97
| -11297.29 | -27856.16 | -10535.86 | -25737.71 | -11368.75 | -26388.64 | -10934.11 | -22933.29 | -10197.79 | -19172.72 | -3244.797 | -3689.918 | -2102.034 | -174.5764 | -1694.628 | 1012.378 | -1344.642 | 1041.269 | -1016.26 | 953.0146 | 8610.503 | 18640.66 | 8876.521 | 16900.63 | 8362.957 | 20253.58 | 8394.908 | 19751.98 | 8702.103 | 19156.56
| -11320.85 | -27915.84 | -10561.21 | -25807.91 | -11395.61 | -26463.84 | -10962.12 | -23007.19 | -10225.15 | -19237.3 | -3283.79 | -3814.908 | -2139.979 | -284.2983 | -1734.233 | 910.3994 | -1381.227 | 956.1767 | -1053.57 | 878.3575 | 8593.738 | 18618.22 | 8861.737 | 16881.1 | 8374.754 | 20286.15 | 8406.171 | 19783.18 | 8711.062 | 19180.79
| -11344.38 | -27974.91 | -10586.49 | -25877.73 | -11422.4 | -26538.46 | -10989.73 | -23080.91 | -10252.25 | -19301.56 | -3322.66 | -3939.845 | -2177.915 | -394.1095 | -1773.839 | 808.2898 | -1417.772 | 870.9547 | -1090.874 | 803.6741 | 8576.861 | 18595.51 | 8846.947 | 16860.2 | 8386.536 | 20318.37 | 8417.284 | 19814.06 | 8719.927 | 19204.83
| -11367.91 | -28033.63 | -10611.63 | -25947.15 | -11449.17 | -26612.59 | -11017.27 | -23154.48 | -10279.12 | -19365.48 | -3361.333 | -4064.844 | -2215.836 | -503.7974 | -1813.44 | 706.0845 | -1454.315 | 785.6041 | -1128.169 | 728.9201 | 8559.926 | 18572.17 | 8832.166 | 16837.94 | 8398.272 | 20350.34 | 8428.348 | 19844.68 | 8728.521 | 19228.82
| -11391.37 | -28092.14 | -10636.61 | -26016.05 | -11475.88 | -26686.37 | -11044.75 | -23227.72 | -10305.92 | -19429.08 | -3399.837 | -4190.012 | -2253.72 | -613.5202 | -1852.987 | 603.6989 | -1490.857 | 700.0338 | -1165.464 | 654.1094 | 8542.982 | 18547.87 | 8817.383 | 16814.49 | 8409.893 | 20382.12 | 8439.406 | 19875.19 | 8737.099 | 19252.76
| -11414.6 | -28150.44 | -10661.46 | -26084.49 | -11502.42 | -26759.82 | -11072.22 | -23300.61 | -10332.72 | -19492.41 | -3438.246 | -4315.216 | -2291.489 | -723.4467 | -1892.423 | 501.0736 | -1527.38 | 614.3594 | -1202.761 | 579.1385 | 8526.038 | 18522.34 | 8802.594 | 16789.87 | 8421.364 | 20413.65 | 8450.463 | 19905.66 | 8745.676 | 19276.4
| -11437.58 | -28208.52 | -10686.21 | -26152.49 | -11528.72 | -26833.03 | -11099.64 | -23372.83 | -10359.52 | -19555.5 | -3476.644 | -4440.301 | -2329.13 | -833.521 | -1931.728 | 398.2734 | -1563.918 | 528.6434 | -1240.059 | 504.0102 | 8509.093 | 18495.67 | 8787.812 | 16764.11 | 8432.685 | 20444.89 | 8461.511 | 19936.12 | 8754.202 | 19299.78
| -11460.49 | -28266.27 | -10710.9 | -26220.14 | -11554.86 | -26905.96 | -11126.99 | -23444.37 | -10386.24 | -19618.3 | -3515.041 | -4565.297 | -2366.675 | -943.6438 | -1970.933 | 295.3727 | -1600.459 | 442.7936 | -1277.358 | 428.8732 | 8492.148 | 18468.08 | 8773.034 | 16737.75 | 8443.891 | 20475.88 | 8472.495 | 19966.51 | 8762.487 | 19322.85
| -11483.39 | -28323.54 | -10735.49 | -26287.43 | -11580.97 | -26978.35 | -11153.95 | -23515.76 | -10412.69 | -19680.77 | -3553.438 | -4690.275 | -2404.146 | -1053.878 | -2010.047 | 192.3811 | -1636.987 | 356.8642 | -1314.656 | 353.7566 | 8475.221 | 18439.75 | 8758.254 | 16711.28 | 8455.046 | 20506.68 | 8483.282 | 19996.74 | 8770.753 | 19345.69
| -11506.27 | -28380.25 | -10759.94 | -26354.31 | -11607.07 | -27050.23 | -11180.78 | -23587.14 | -10438.9 | -19743.06 | -3591.835 | -4815.223 | -2441.553 | -1164.288 | -2049.079 | 89.22163 | -1673.507 | 270.8924 | -1351.955 | 278.5543 | 8458.295 | 18410.83 | 8743.439 | 16684.84 | 8466.197 | 20537.37 | 8493.838 | 20026.68 | 8778.88 | 19368.45
| -11529.01 | -28436.58 | -10784.27 | -26420.85 | -11633.03 | -27121.86 | -11207.6 | -23658.21 | -10465.07 | -19805.2 | -3630.231 | -4940.075 | -2478.896 | -1274.795 | -2088.056 | -14.10531 | -1710.027 | 184.8314 | -1389.254 | 203.25 | 8441.389 | 18381.43 | 8728.536 | 16658.5 | 8477.327 | 20567.93 | 8504.283 | 20056.25 | 8786.831 | 19391.11
| -11551.48 | -28492.66 | -10808.49 | -26487.04 | -11658.8 | -27193.31 | -11234.42 | -23728.47 | -10491.24 | -19867.04 | -3668.625 | -5064.85 | -2516.228 | -1385.363 | -2127.03 | -117.4668 | -1746.545 | 98.69651 | -1426.552 | 127.9098 | 8424.506 | 18351.6 | 8713.517 | 16632.43 | 8488.379 | 20598.27 | 8514.707 | 20085.43 | 8794.773 | 19413.62
| -11573.77 | -28548.46 | -10832.6 | -26552.86 | -11684.37 | -27264.42 | -11261.16 | -23798.33 | -10517.4 | -19928.5 | -3707.016 | -5189.683 | -2553.561 | -1496.051 | -2166.004 | -220.9558 | -1783.064 | 12.47148 | -1463.849 | 52.51859 | 8407.652 | 18321.38 | 8698.384 | 16606.99 | 8499.3 | 20628.42 | 8525.127 | 20114.32 | 8802.711 | 19435.76
| -11596.03 | -28604 | -10856.62 | -26618.31 | -11709.86 | -27335.03 | -11287.61 | -23868.47 | -10543.51 | -19989.66 | -3745.401 | -5314.626 | -2590.894 | -1606.874 | -2204.977 | -324.6415 | -1819.582 | -73.904 | -1501.144 | -22.92162 | 8390.738 | 18290.91 | 8683.108 | 16582.57 | 8510.084 | 20658.39 | 8535.545 | 20142.96 | 8810.65 | 19457.64
| -11618.29 | -28659.24 | -10880.53 | -26683.44 | -11735.31 | -27405.08 | -11313.94 | -23938.67 | -10569.37 | -20050.52 | -3783.783 | -5439.502 | -2628.229 | -1717.774 | -2243.948 | -428.3969 | -1856.1 | -160.374 | -1538.439 | -98.39037 | 8373.723 | 18260.51 | 8667.667 | 16559.28 | 8520.741 | 20688.09 | 8545.94 | 20171.4 | 8818.588 | 19479.21
| -11640.46 | -28714.02 | -10904.32 | -26748.23 | -11760.65 | -27474.64 | -11340.11 | -24007.66 | -10594.97 | -20111.08 | -3822.164 | -5564.136 | -2665.565 | -1828.742 | -2282.915 | -532.2718 | -1892.618 | -246.8591 | -1575.733 | -173.8685 | 8356.62 | 18230.49 | 8652.05 | 16536.98 | 8531.298 | 20717.48 | 8556.175 | 20199.74 | 8826.463 | 19500.55
| -11662.41 | -28768.35 | -10927.97 | -26812.65 | -11785.8 | -27543.84 | -11366.27 | -24075.6 | -10620.5 | -20171.39 | -3860.542 | -5688.589 | -2702.901 | -1939.763 | -2321.876 | -636.2861 | -1929.135 | -333.3461 | -1613.028 | -249.3549 | 8339.365 | 18201.03 | 8636.284 | 16515.38 | 8541.812 | 20746.61 | 8566.184 | 20227.94 | 8833.893 | 19521.85
| -11684.13 | -28822.42 | -10951.5 | -26876.7 | -11810.74 | -27612.62 | -11392.42 | -24143.79 | -10646.04 | -20231.55 | -3898.907 | -5812.975 | -2740.237 | -2050.853 | -2360.833 | -740.3324 | -1965.652 | -419.8339 | -1650.322 | -324.8412 | 8321.921 | 18172.09 | 8620.352 | 16494.33 | 8552.307 | 20775.52 | 8576.024 | 20256 | 8841.206 | 19543.08
| -11705.76 | -28876.28 | -10974.96 | -26940.38 | -11835.57 | -27680.88 | -11418.54 | -24212.41 | -10671.57 | -20291.47 | -3937.204 | -5937.271 | -2777.574 | -2162.157 | -2399.787 | -844.4055 | -2002.169 | -506.3196 | -1687.616 | -400.3137 | 8304.264 | 18143.57 | 8604.235 | 16473.65 | 8562.731 | 20804.21 | 8585.817 | 20283.86 | 8848.511 | 19564.08
| -11727.39 | -28929.83 | -10998.31 | -27003.74 | -11860.37 | -27748.71 | -11444.24 | -24280.45 | -10696.99 | -20351.06 | -3975.321 | -6061.43 | -2814.91 | -2273.721 | -2438.741 | -948.5138 | -2038.685 | -592.8007 | -1724.911 | -475.792 | 8286.399 | 18115.36 | 8587.947 | 16453.04 | 8573.042 | 20832.72 | 8595.599 | 20311.33 | 8855.812 | 19584.72
| -11748.98 | -28982.92 | -11021.54 | -27066.74 | -11885.15 | -27816.18 | -11469.8 | -24347.58 | -10722.14 | -20410.29 | -4013.225 | -6185.449 | -2852.246 | -2385.363 | -2477.695 | -1052.659 | -2075.201 | -679.2775 | -1762.207 | -551.3443 | 8268.333 | 18087.31 | 8571.538 | 16432.23 | 8583.217 | 20861.12 | 8605.379 | 20338.38 | 8863.113 | 19605.1
| -11770.37 | -29035.53 | -11044.64 | -27129.27 | -11909.77 | -27883.29 | -11495.31 | -24414.41 | -10747.09 | -20469.15 | -4051.003 | -6309.391 | -2889.583 | -2497.005 | -2516.648 | -1156.914 | -2111.716 | -765.7524 | -1799.504 | -626.9327 | 8250.07 | 18059.31 | 8555.031 | 16410.94 | 8593.269 | 20889.41 | 8615.155 | 20365.11 | 8870.413 | 19625.26
| -11791.49 | -29087.74 | -11067.6 | -27191.3 | -11934.15 | -27950.11 | -11520.81 | -24481.23 | -10771.99 | -20527.73 | -4088.749 | -6433.367 | -2926.919 | -2608.751 | -2555.602 | -1261.321 | -2148.231 | -852.228 | -1836.802 | -702.5176 | 8231.634 | 18031.39 | 8538.443 | 16388.99 | 8603.229 | 20917.48 | 8624.869 | 20391.63 | 8877.555 | 19645.31
| -11812.49 | -29139.58 | -11090.44 | -27252.82 | -11958.36 | -28016.74 | -11546.24 | -24547.71 | -10796.88 | -20586.17 | -4126.494 | -6557.371 | -2964.255 | -2720.574 | -2594.556 | -1365.838 | -2184.745 | -938.7047 | -1874.101 | -778.1383 | 8213.061 | 18003.57 | 8521.832 | 16366.2 | 8613.128 | 20945.17 | 8634.364 | 20418.03 | 8884.289 | 19665.25
| -11833.48 | -29191.11 | -11113.21 | -27313.88 | -11982.51 | -28083.14 | -11571.42 | -24613.06 | -10821.78 | -20644.44 | -4164.238 | -6681.269 | -3001.592 | -2832.442 | -2633.51 | -1470.411 | -2221.259 | -1025.221 | -1911.401 | -853.7828 | 8194.382 | 17975.74 | 8505.212 | 16342.44 | 8623.004 | 20972.42 | 8643.62 | 20444.25 | 8890.982 | 19685.05
| -11854.47 | -29242.35 | -11135.89 | -27374.6 | -12006.64 | -28149.19 | -11596.44 | -24677.73 | -10846.56 | -20702.5 | -4201.982 | -6804.941 | -3038.928 | -2944.35 | -2672.464 | -1575.039 | -2257.773 | -1111.77 | -1948.702 | -929.4284 | 8175.606 | 17947.61 | 8488.593 | 16317.7 | 8632.877 | 20999.36 | 8652.778 | 20470.27 | 8897.661 | 19704.52
| -11875.34 | -29293.14 | -11158.45 | -27435.06 | -12030.66 | -28214.76 | -11621.3 | -24742.6 | -10871.05 | -20760.4 | -4239.727 | -6928.437 | -3076.264 | -3056.262 | -2711.418 | -1679.728 | -2294.287 | -1198.294 | -1986.006 | -1005.067 | 8156.798 | 17919 | 8471.976 | 16292.08 | 8642.682 | 21026.08 | 8661.925 | 20496.11 | 8904.325 | 19723.67
| -11895.95 | -29343.42 | -11180.88 | -27495.3 | -12054.47 | -28279.88 | -11646.15 | -24807.57 | -10895.34 | -20818.04 | -4277.471 | -7051.874 | -3113.6 | -3168.212 | -2750.372 | -1784.395 | -2330.801 | -1284.798 | -2023.311 | -1080.672 | 8137.98 | 17889.77 | 8455.368 | 16265.88 | 8652.353 | 21052.61 | 8671.068 | 20521.76 | 8910.988 | 19742.6
| -11916.34 | -29393.33 | -11203.18 | -27555.21 | -12078.09 | -28344.58 | -11671 | -24872.25 | -10919.6 | -20875.24 | -4315.216 | -7175.198 | -3150.937 | -3280.221 | -2789.326 | -1889.04 | -2367.314 | -1371.327 | -2060.619 | -1156.242 | 8119.162 | 17859.85 | 8438.755 | 16239.37 | 8661.866 | 21078.98 | 8680.21 | 20547.1 | 8917.649 | 19761.39
| -11936.7 | -29443.03 | -11225.38 | -27614.69 | -12101.6 | -28408.93 | -11695.81 | -24936.69 | -10943.86 | -20932.01 | -4352.96 | -7298.383 | -3188.267 | -3392.227 | -2828.28 | -1993.781 | -2403.827 | -1457.864 | -2097.928 | -1231.824 | 8100.344 | 17829.25 | 8422.121 | 16212.69 | 8671.231 | 21105.18 | 8689.329 | 20572 | 8924.041 | 19780.12
| -11957.05 | -29492.5 | -11247.49 | -27673.78 | -12125.09 | -28472.86 | -11720.18 | -25001.05 | -10968.11 | -20988.52 | -4390.704 | -7421.494 | -3225.563 | -3504.201 | -2867.234 | -2098.614 | -2440.34 | -1544.369 | -2135.221 | -1307.436 | 8081.537 | 17797.99 | 8405.516 | 16185.84 | 8680.489 | 21131.25 | 8698.315 | 20596.52 | 8930.226 | 19798.61
| -11977.34 | -29541.7 | -11269.51 | -27732.46 | -12148.52 | -28536.3 | -11744.42 | -25065.37 | -10992.21 | -21044.76 | -4428.446 | -7544.622 | -3262.758 | -3616.349 | -2906.188 | -2203.496 | -2476.851 | -1630.884 | -2172.445 | -1383.086 | 8062.739 | 17766.22 | 8388.906 | 16158.82 | 8689.728 | 21156.98 | 8707.061 | 20620.77 | 8936.398 | 19816.9
| -11997.37 | -29590.53 | -11291.39 | -27790.76 | -12171.77 | -28599.24 | -11768.61 | -25129.08 | -11016.03 | -21100.77 | -4466.136 | -7667.769 | -3299.768 | -3728.809 | -2945.142 | -2308.353 | -2513.362 | -1717.449 | -2209.643 | -1458.763 | 8043.934 | 17734.05 | 8372.211 | 16131.78 | 8698.962 | 21182.33 | 8715.634 | 20644.86 | 8942.448 | 19834.84
| -12017.14 | -29638.9 | -11313.12 | -27848.88 | -12194.8 | -28661.8 | -11792.8 | -25191.75 | -11039.67 | -21156.66 | -4503.618 | -7790.774 | -3336.583 | -3841.328 | -2984.096 | -2413.162 | -2549.872 | -1804.067 | -2246.668 | -1534.425 | 8025.116 | 17701.62 | 8355.402 | 16104.86 | 8708.146 | 21207.39 | 8724.15 | 20668.8 | 8948.477 | 19852.52
| -12036.87 | -29686.9 | -11334.73 | -27906.76 | -12217.68 | -28724.04 | -11816.91 | -25253.97 | -11063.3 | -21212.34 | -4540.84 | -7913.464 | -3373.309 | -3953.785 | -3023.05 | -2518.005 | -2586.369 | -1890.801 | -2283.627 | -1610.027 | 8006.298 | 17669.04 | 8338.478 | 16078.14 | 8717.237 | 21232.14 | 8732.657 | 20692.66 | 8954.503 | 19870.13
| -12056.58 | -29734.59 | -11356.29 | -27964.22 | -12240.52 | -28785.98 | -11840.82 | -25316.21 | -11086.93 | -21267.66 | -4577.941 | -8035.887 | -3410.019 | -4066.375 | -3062.004 | -2622.906 | -2622.841 | -1977.615 | -2320.476 | -1685.576 | 7987.463 | 17636.44 | 8321.413 | 16051.56 | 8726.199 | 21256.63 | 8741.161 | 20716.49 | 8960.507 | 19887.7
| -12076.29 | -29782.02 | -11377.74 | -28021.26 | -12263.32 | -28847.61 | -11864.53 | -25378.4 | -11110.53 | -21322.68 | -4615.034 | -8158.113 | -3446.729 | -4179.098 | -3100.935 | -2727.806 | -2659.286 | -2064.379 | -2357.239 | -1761.173 | 7968.572 | 17603.98 | 8304.146 | 16025.09 | 8735.031 | 21280.95 | 8749.659 | 20740.31 | 8966.436 | 19905.09
| -12095.79 | -29829.21 | -11399.06 | -28077.96 | -12285.97 | -28908.81 | -11888.07 | -25439.92 | -11133.91 | -21377.39 | -4652.126 | -8280.047 | -3483.44 | -4291.72 | -3139.792 | -2832.719 | -2695.682 | -2151.159 | -2393.98 | -1836.836 | 7949.621 | 17571.77 | 8286.666 | 15998.8 | 8743.732 | 21305.16 | 8758.034 | 20764.07 | 8972.363 | 19922.15
| -12115.02 | -29876.13 | -11420.24 | -28134.25 | -12308.38 | -28969.49 | -11911.61 | -25500.91 | -11157.02 | -21431.8 | -4689.218 | -8401.714 | -3520.153 | -4404.148 | -3178.532 | -2937.793 | -2731.914 | -2238.131 | -2430.663 | -1912.531 | 7930.577 | 17539.8 | 8268.991 | 15972.55 | 8752.358 | 21329.27 | 8766.173 | 20787.62 | 8978.064 | 19938.96
| -12134.11 | -29922.67 | -11441.28 | -28190.09 | -12330.63 | -29029.78 | -11935.14 | -25561.7 | -11180.03 | -21486.02 | -4726.309 | -8523.257 | -3556.866 | -4516.551 | -3217.123 | -3043.063 | -2767.947 | -2325.28 | -2467.341 | -1988.239 | 7911.397 | 17508.06 | 8251.081 | 15946.06 | 8760.95 | 21353.3 | 8774.127 | 20810.81 | 8983.473 | 19955.41
| -12153.19 | -29968.76 | -11462.2 | -28245.57 | -12352.82 | -29089.79 | -11958.63 | -25622.34 | -11203.02 | -21540.1 | -4763.401 | -8644.648 | -3593.579 | -4629.101 | -3255.561 | -3148.491 | -2803.866 | -2412.504 | -2504.018 | -2063.918 | 7892.01 | 17476.56 | 8232.964 | 15919.25 | 8769.509 | 21377.22 | 8782.011 | 20833.61 | 8988.867 | 19971.68
| -12172.27 | -30014.49 | -11483.01 | -28300.64 | -12374.95 | -29149.56 | -11981.65 | -25682.46 | -11226.01 | -21593.99 | -4800.492 | -8765.782 | -3630.293 | -4741.764 | -3293.906 | -3254.06 | -2839.75 | -2499.723 | -2540.695 | -2139.559 | 7872.412 | 17445.28 | 8214.711 | 15892.23 | 8778.002 | 21401.03 | 8789.886 | 20856.05 | 8994.255 | 19987.92
| -12191.24 | -30059.87 | -11503.73 | -28355.32 | -12396.95 | -29208.98 | -12004.57 | -25742.06 | -11248.89 | -21647.64 | -4837.584 | -8886.656 | -3667.006 | -4854.361 | -3332.228 | -3359.648 | -2875.627 | -2586.875 | -2577.371 | -2215.214 | 7852.663 | 17414.03 | 8196.375 | 15865.08 | 8786.362 | 21424.65 | 8797.755 | 20878.16 | 8999.61 | 20004.11
| -12209.93 | -30104.97 | -11524.31 | -28409.64 | -12418.74 | -29267.95 | -12027.45 | -25801.64 | -11271.5 | -21701.02 | -4874.671 | -9007.401 | -3703.72 | -4966.825 | -3370.545 | -3465.2 | -2911.503 | -2674.108 | -2614.047 | -2290.93 | 7832.784 | 17382.64 | 8177.963 | 15837.76 | 8794.58 | 21447.93 | 8805.621 | 20900.08 | 9004.882 | 20019.98
| -12228.4 | -30149.75 | -11544.76 | -28463.59 | -12440.34 | -29326.49 | -12050.33 | -25861.39 | -11293.89 | -21754.12 | -4911.726 | -9128.065 | -3740.434 | -5079.31 | -3408.857 | -3570.787 | -2947.379 | -2761.499 | -2650.723 | -2366.68 | 7812.798 | 17351.05 | 8159.494 | 15810.16 | 8802.676 | 21470.76 | 8813.434 | 20921.91 | 9010.127 | 20035.57
| -12246.84 | -30194.2 | -11565.08 | -28517.3 | -12461.88 | -29384.69 | -12073.14 | -25920.78 | -11316.25 | -21806.85 | -4948.643 | -9248.49 | -3777.147 | -5191.873 | -3447.163 | -3676.414 | -2983.254 | -2848.906 | -2687.4 | -2442.425 | 7792.75 | 17319.19 | 8141.013 | 15782.22 | 8810.689 | 21493.25 | 8821.057 | 20943.51 | 9015.054 | 20050.87
| -12265.29 | -30238.24 | -11585.32 | -28570.77 | -12483.4 | -29442.48 | -12095.81 | -25979.22 | -11338.6 | -21859.07 | -4985.316 | -9368.604 | -3813.86 | -5304.373 | -3485.466 | -3782.084 | -3019.129 | -2936.195 | -2724.079 | -2518.159 | 7772.684 | 17286.92 | 8122.532 | 15753.93 | 8818.654 | 21515.58 | 8828.428 | 20964.93 | 9019.821 | 20065.95
| -12283.64 | -30281.94 | -11605.46 | -28623.87 | -12504.85 | -29499.81 | -12118.24 | -26037.13 | -11360.95 | -21910.9 | -5021.8 | -9488.55 | -3850.573 | -5416.754 | -3523.769 | -3887.95 | -3055.004 | -3023.39 | -2760.758 | -2593.891 | 7752.618 | 17254.13 | 8104.051 | 15725.35 | 8826.596 | 21537.81 | 8835.684 | 20986.22 | 9024.577 | 20080.97
| -12301.7 | -30325.39 | -11625.48 | -28676.61 | -12526.08 | -29556.72 | -12140.47 | -26094.92 | -11383.12 | -21962.61 | -5058.26 | -9608.33 | -3887.286 | -5529.164 | -3562.071 | -3993.909 | -3090.878 | -3110.683 | -2797.439 | -2669.624 | 7732.552 | 17220.79 | 8085.569 | 15696.46 | 8834.485 | 21559.93 | 8842.923 | 21007.27 | 9029.327 | 20095.87
| -12319.54 | -30368.55 | -11645.38 | -28729.09 | -12547.09 | -29613.29 | -12162.69 | -26152.47 | -11405.01 | -22014.29 | -5094.718 | -9727.8 | -3923.938 | -5641.711 | -3600.373 | -4099.827 | -3126.752 | -3198.194 | -2834.122 | -2745.322 | 7712.486 | 17186.9 | 8067.084 | 15667.29 | 8842.259 | 21581.85 | 8850.156 | 21028.02 | 9034.06 | 20110.6
| -12337.35 | -30411.47 | -11665.13 | -28781.24 | -12567.98 | -29669.5 | -12184.9 | -26208.92 | -11426.74 | -22065.78 | -5131.169 | -9846.939 | -3960.402 | -5754.258 | -3638.676 | -4205.833 | -3162.626 | -3285.772 | -2870.807 | -2820.99 | 7692.419 | 17152.51 | 8048.596 | 15637.93 | 8849.891 | 21603.56 | 8857.384 | 21048.47 | 9038.787 | 20124.96
| -12355.16 | -30454.17 | -11684.76 | -28832.98 | -12588.84 | -29725.28 | -12207.02 | -26264.49 | -11448.46 | -22116.93 | -5167.613 | -9965.856 | -3996.638 | -5866.638 | -3676.978 | -4311.954 | -3198.499 | -3373.372 | -2907.493 | -2896.655 | 7672.353 | 17117.74 | 8030.105 | 15608.47 | 8857.393 | 21625.1 | 8864.581 | 21068.61 | 9043.423 | 20139.06
| -12372.93 | -30496.59 | -11704.32 | -28884.32 | -12609.61 | -29780.65 | -12228.68 | -26320.21 | -11470.18 | -22167.74 | -5204.053 | -10084.62 | -4032.754 | -5978.917 | -3715.28 | -4418.046 | -3234.371 | -3461.064 | -2944.18 | -2972.326 | 7652.287 | 17082.82 | 8011.615 | 15578.98 | 8864.793 | 21646.33 | 8871.618 | 21088.58 | 9047.626 | 20152.99
| -12390.47 | -30538.65 | -11723.78 | -28935.22 | -12630.19 | -29835.81 | -12250.26 | -26376.13 | -11491.8 | -22218.16 | -5240.492 | -10203.22 | -4068.838 | -6091.221 | -3753.582 | -4524.133 | -3270.243 | -3548.708 | -2980.869 | -3048.011 | 7632.221 | 17047.87 | 7993.107 | 15549.57 | 8872.123 | 21667.16 | 8878.401 | 21108.42 | 9051.755 | 20166.83
| -12407.72 | -30580.25 | -11743.09 | -28985.69 | -12650.56 | -29890.76 | -12271.83 | -26431.9 | -11513.16 | -22268.14 | -5276.931 | -10321.56 | -4104.921 | -6203.575 | -3791.876 | -4630.308 | -3306.115 | -3636.23 | -3017.558 | -3123.737 | 7612.135 | 17013.06 | 7974.525 | 15520.26 | 8879.428 | 21687.76 | 8885.032 | 21128.1 | 9055.876 | 20180.55
| -12424.9 | -30621.41 | -11762.25 | -29035.84 | -12670.8 | -29945.37 | -12293.39 | -26487.41 | -11534.28 | -22317.78 | -5313.351 | -10439.55 | -4141.006 | -6315.916 | -3830.138 | -4736.53 | -3341.986 | -3723.754 | -3054.249 | -3199.485 | 7591.985 | 16978.44 | 7955.839 | 15491.08 | 8886.667 | 21708.19 | 8891.634 | 21147.63 | 9059.992 | 20194.04
| -12442.07 | -30662.31 | -11781.3 | -29085.72 | -12691.01 | -29999.6 | -12314.77 | -26542.85 | -11555.37 | -22367.2 | -5349.59 | -10557.2 | -4177.091 | -6428.094 | -3868.359 | -4842.74 | -3377.857 | -3811.445 | -3090.937 | -3275.206 | 7571.719 | 16944.06 | 7937.045 | 15462.12 | 8893.805 | 21728.35 | 8898.229 | 21167.1 | 9064.104 | 20207.26
| -12459.21 | -30703.02 | -11800.27 | -29135.21 | -12711.15 | -30053.37 | -12335.96 | -26598.27 | -11576.45 | -22416.45 | -5385.563 | -10674.57 | -4213.177 | -6540.073 | -3906.463 | -4948.998 | -3413.727 | -3899.336 | -3127.562 | -3350.921 | 7551.323 | 16909.9 | 7918.109 | 15433.38 | 8900.822 | 21748.24 | 8904.818 | 21186.43 | 9068.212 | 20220.12
| -12476.17 | -30743.46 | -11819.15 | -29184.33 | -12731.12 | -30106.64 | -12356.95 | -26653.29 | -11597.53 | -22465.46 | -5421.389 | -10791.69 | -4249.263 | -6652.018 | -3944.371 | -5055.28 | -3449.592 | -3987.27 | -3164.137 | -3426.684 | 7530.788 | 16875.91 | 7898.994 | 15404.79 | 8907.715 | 21767.96 | 8911.374 | 21205.54 | 9072.104 | 20232.74
| -12492.84 | -30783.61 | -11837.89 | -29233.14 | -12750.86 | -30159.59 | -12377.86 | -26707.17 | -11618.43 | -22514.06 | -5457.196 | -10908.58 | -4285.349 | -6763.992 | -3982.136 | -5161.507 | -3485.375 | -4075.141 | -3200.532 | -3502.477 | 7510.119 | 16842.09 | 7879.7 | 15376.28 | 8914.487 | 21787.57 | 8917.776 | 21224.44 | 9075.616 | 20245.25
| -12509.39 | -30823.46 | -11856.48 | -29281.69 | -12770.44 | -30212.33 | -12398.76 | -26760.38 | -11639.05 | -22562.25 | -5493.002 | -11025.25 | -4321.437 | -6875.793 | -4019.839 | -5267.688 | -3520.988 | -4163.005 | -3236.724 | -3578.236 | 7489.305 | 16808.41 | 7860.283 | 15347.82 | 8921.195 | 21807.13 | 8923.955 | 21243.19 | 9079.104 | 20257.71
| -12525.93 | -30862.78 | -11874.95 | -29329.91 | -12790 | -30264.68 | -12419.52 | -26813.62 | -11659.51 | -22610.11 | -5528.807 | -11141.67 | -4357.526 | -6987.361 | -4057.511 | -5373.784 | -3556.396 | -4250.898 | -3272.895 | -3653.965 | 7468.349 | 16774.84 | 7840.755 | 15319.33 | 8927.885 | 21826.6 | 8929.998 | 21261.64 | 9082.586 | 20269.95
| -12542.46 | -30901.57 | -11893.3 | -29377.71 | -12809.52 | -30316.56 | -12440.14 | -26866.84 | -11679.96 | -22657.71 | -5564.609 | -11257.79 | -4393.61 | -7098.829 | -4095.181 | -5479.744 | -3591.679 | -4338.784 | -3308.977 | -3729.697 | 7447.264 | 16741.22 | 7821.119 | 15290.71 | 8934.528 | 21845.88 | 8935.975 | 21279.61 | 9086.062 | 20281.96
| -12558.83 | -30940.06 | -11911.57 | -29425.24 | -12828.89 | -30368.01 | -12460.42 | -26919.74 | -11700.41 | -22705.12 | -5600.408 | -11373.64 | -4429.615 | -7210.25 | -4132.851 | -5585.715 | -3626.924 | -4426.484 | -3345.038 | -3805.436 | 7426.074 | 16707.37 | 7801.422 | 15261.74 | 8941.08 | 21864.97 | 8941.935 | 21297.26 | 9089.534 | 20293.65
| -12574.92 | -30978.4 | -11929.71 | -29472.61 | -12848 | -30419 | -12480.67 | -26972.32 | -11720.73 | -22752.38 | -5636.2 | -11489.23 | -4465.389 | -7321.592 | -4170.514 | -5691.835 | -3662.161 | -4514.014 | -3381.097 | -3881.176 | 7404.778 | 16673.11 | 7781.703 | 15232.23 | 8947.508 | 21883.8 | 8947.889 | 21314.75 | 9092.998 | 20305.04
| -12590.84 | -31016.59 | -11947.7 | -29519.67 | -12866.94 | -30469.56 | -12500.92 | -27024.75 | -11740.77 | -22799.49 | -5671.98 | -11604.49 | -4500.932 | -7432.803 | -4208.171 | -5798.039 | -3697.398 | -4601.674 | -3417.155 | -3956.91 | 7383.317 | 16638.31 | 7761.983 | 15202.13 | 8953.789 | 21902.21 | 8953.841 | 21332.11 | 9096.107 | 20316.33
| -12606.73 | -31054.63 | -11965.55 | -29566.31 | -12885.84 | -30519.74 | -12521.17 | -27077.02 | -11760.61 | -22846.44 | -5707.605 | -11719.37 | -4536.395 | -7543.856 | -4245.822 | -5904.201 | -3732.634 | -4689.482 | -3453.212 | -4032.668 | 7361.707 | 16602.88 | 7742.253 | 15171.29 | 8959.943 | 21920.31 | 8959.7 | 21349.28 | 9098.984 | 20327.59
| -12622.62 | -31092.33 | -11983.3 | -29612.58 | -12904.67 | -30569.52 | -12541.07 | -27128.59 | -11780.43 | -22893.21 | -5742.952 | -11833.92 | -4571.854 | -7654.782 | -4283.473 | -6010.294 | -3767.87 | -4777.302 | -3489.269 | -4108.453 | 7339.971 | 16566.76 | 7722.486 | 15139.62 | 8966.037 | 21938.2 | 8965.337 | 21366.37 | 9101.852 | 20338.74
| -12638.41 | -31129.5 | -12001 | -29658.47 | -12923.35 | -30618.86 | -12560.8 | -27179.28 | -11800.24 | -22939.57 | -5778.132 | -11948.16 | -4607.312 | -7765.636 | -4321.124 | -6116.405 | -3803.105 | -4865.126 | -3525.327 | -4184.246 | 7318.137 | 16530.02 | 7702.63 | 15107.23 | 8972.097 | 21955.9 | 8970.747 | 21383.35 | 9104.7 | 20349.53
| -12653.93 | -31166.25 | -12018.58 | -29703.89 | -12941.79 | -30667.82 | -12580.41 | -27229.72 | -11820.03 | -22985.45 | -5813.286 | -12062.15 | -4642.77 | -7876.361 | -4358.774 | -6222.601 | -3838.341 | -4952.888 | -3561.385 | -4260.034 | 7296.241 | 16492.79 | 7682.617 | 15074.26 | 8978.106 | 21973.45 | 8976.082 | 21400.02 | 9107.54 | 20360.05
| -12669.22 | -31202.66 | -12036 | -29748.84 | -12960.07 | -30716.46 | -12600.01 | -27280.36 | -11839.61 | -23030.99 | -5848.44 | -12175.89 | -4678.229 | -7986.986 | -4396.425 | -6328.807 | -3873.576 | -5040.608 | -3597.446 | -4335.799 | 7274.305 | 16455.18 | 7662.555 | 15040.95 | 8984.049 | 21990.87 | 8981.406 | 21416.25 | 9110.375 | 20370.36
| -12684.49 | -31238.81 | -12053.25 | -29793.38 | -12978.31 | -30764.93 | -12619.59 | -27330.95 | -11858.92 | -23076.23 | -5883.593 | -12289.39 | -4713.688 | -8097.658 | -4434.075 | -6435.022 | -3908.811 | -5128.401 | -3633.507 | -4411.52 | 7252.366 | 16417.26 | 7642.503 | 15007.54 | 8989.872 | 22008.18 | 8986.724 | 21432.03 | 9113.156 | 20380.56
| -12699.73 | -31274.76 | -12070.39 | -29837.63 | -12996.51 | -30813.26 | -12639.04 | -27380.62 | -11878.11 | -23121.17 | -5918.747 | -12402.56 | -4749.146 | -8208.305 | -4471.69 | -6541.295 | -3944.046 | -5216.208 | -3669.568 | -4487.213 | 7230.428 | 16379.1 | 7622.382 | 14974.25 | 8995.562 | 22025.31 | 8992.032 | 21447.55 | 9115.675 | 20390.66
| -12714.86 | -31310.59 | -12087.44 | -29881.69 | -13014.57 | -30861.28 | -12658.33 | -27429.62 | -11897.29 | -23165.87 | -5953.9 | -12515.37 | -4784.605 | -8318.845 | -4509.248 | -6647.497 | -3979.281 | -5303.982 | -3705.632 | -4562.9 | 7208.489 | 16340.78 | 7602.154 | 14941.27 | 9001.125 | 22042.14 | 8997.252 | 21462.9 | 9118.177 | 20400.57
| -12729.72 | -31346.26 | -12104.37 | -29925.48 | -13032.38 | -30908.94 | -12677.29 | -27478.59 | -11916.46 | -23210.38 | -5989.048 | -12627.92 | -4820.064 | -8429.322 | -4546.711 | -6753.45 | -4014.516 | -5391.76 | -3741.696 | -4638.583 | 7186.55 | 16302.45 | 7581.85 | 14908.76 | 9006.612 | 22058.64 | 9002.249 | 21478.08 | 9120.573 | 20410.21
| -12744.38 | -31381.53 | -12121.17 | -29968.9 | -13050.01 | -30956.18 | -12696.22 | -27527.51 | -11935.44 | -23254.71 | -6024.142 | -12740.32 | -4855.52 | -8539.651 | -4583.995 | -6859.232 | -4049.751 | -5479.52 | -3777.761 | -4714.231 | 7164.612 | 16264.2 | 7561.521 | 14876.78 | 9012.04 | 22074.79 | 9007.031 | 21493.2 | 9122.789 | 20419.49
| -12759.01 | -31416.26 | -12137.83 | -30011.89 | -13067.6 | -31002.92 | -12715.15 | -27575.74 | -11954.15 | -23298.75 | -6058.998 | -12852.5 | -4890.93 | -8649.847 | -4621.11 | -6965.052 | -4084.977 | -5567.317 | -3813.794 | -4789.848 | 7142.673 | 16226.11 | 7541.164 | 14845.32 | 9017.429 | 22090.63 | 9011.734 | 21508.23 | 9124.993 | 20428.54
| -12773.63 | -31450.5 | -12154.36 | -30054.53 | -13085.14 | -31049.22 | -12734.03 | -27623.2 | -11972.71 | -23342.34 | -6093.596 | -12964.35 | -4926.214 | -8759.905 | -4658.137 | -7070.885 | -4120.118 | -5655.234 | -3849.493 | -4865.49 | 7120.727 | 16188.3 | 7520.721 | 14814.36 | 9022.749 | 22106.24 | 9016.423 | 21523.09 | 9127.192 | 20437.51
| -12788.2 | -31484.5 | -12170.78 | -30096.96 | -13102.53 | -31095.15 | -12752.46 | -27670.66 | -11991.25 | -23385.54 | -6128.101 | -13075.86 | -4961.28 | -8869.725 | -4695.156 | -7176.489 | -4155.061 | -5743.213 | -3885.074 | -4941.168 | 7098.729 | 16150.76 | 7500.158 | 14783.83 | 9027.958 | 22121.67 | 9021.104 | 21537.74 | 9129.253 | 20446.43
| -12802.54 | -31518.31 | -12187.13 | -30139.26 | -13119.69 | -31140.76 | -12770.75 | -27718.4 | -12009.79 | -23428.54 | -6162.602 | -13187.2 | -4996.165 | -8979.454 | -4732.174 | -7281.933 | -4189.81 | -5831.161 | -3920.598 | -5016.862 | 7076.655 | 16113.46 | 7479.481 | 14753.62 | 9033.032 | 22136.93 | 9025.78 | 21552.04 | 9131.04 | 20455.1
| -12816.62 | -31551.89 | -12203.35 | -30181.36 | -13136.71 | -31186.02 | -12789.03 | -27765.82 | -12028.24 | -23471.44 | -6197.103 | -13298.32 | -5030.998 | -9089.195 | -4769.186 | -7387.392 | -4224.452 | -5919.093 | -3956.041 | -5092.565 | 7054.464 | 16076.32 | 7458.705 | 14723.59 | 9037.975 | 22152.11 | 9030.417 | 21565.83 | 9132.807 | 20463.54
| -12830.61 | -31585.09 | -12219.44 | -30223.17 | -13153.65 | -31230.89 | -12807.31 | -27812.49 | -12046.41 | -23514.18 | -6231.604 | -13408.97 | -5065.828 | -9198.716 | -4806.191 | -7492.75 | -4259.054 | -6006.967 | -3991.478 | -5168.271 | 7032.129 | 16039.27 | 7437.826 | 14693.59 | 9042.827 | 22167.15 | 9034.909 | 21579.36 | 9134.457 | 20471.66
| -12844.6 | -31617.76 | -12235.39 | -30264.63 | -13170.54 | -31275.46 | -12825.4 | -27858.83 | -12064.35 | -23556.75 | -6266.104 | -13519.05 | -5100.658 | -9307.921 | -4843.192 | -7598.014 | -4293.655 | -6094.65 | -4026.916 | -5243.945 | 7009.666 | 16002.26 | 7416.841 | 14663.37 | 9047.622 | 22181.93 | 9039.153 | 21592.73 | 9136.031 | 20479.51
| -12858.53 | -31650.08 | -12251.22 | -30305.64 | -13187.33 | -31319.85 | -12843.22 | -27905.16 | -12082.26 | -23599.18 | -6300.605 | -13628.7 | -5135.488 | -9416.937 | -4880.19 | -7703.317 | -4328.258 | -6182.211 | -4062.355 | -5319.584 | 6987.091 | 15965.21 | 7395.75 | 14632.7 | 9052.405 | 22196.44 | 9043.235 | 21605.9 | 9137.597 | 20487.22
| -12872.24 | -31682.23 | -12266.96 | -30346.19 | -13203.9 | -31364.08 | -12860.92 | -27951.26 | -12100.17 | -23641.22 | -6335.102 | -13738.11 | -5170.32 | -9525.846 | -4917.189 | -7808.6 | -4362.859 | -6269.711 | -4097.793 | -5395.202 | 6964.437 | 15928.06 | 7374.515 | 14601.4 | 9057.154 | 22210.71 | 9047.289 | 21618.94 | 9139.159 | 20494.84
| -12885.68 | -31714.27 | -12282.57 | -30386.33 | -13220.26 | -31408.03 | -12878.55 | -27996.25 | -12118.06 | -23682.68 | -6369.416 | -13847.26 | -5205.153 | -9634.654 | -4954.188 | -7913.748 | -4397.459 | -6357.076 | -4133.23 | -5470.798 | 6941.674 | 15890.7 | 7353.155 | 14569.33 | 9061.788 | 22224.72 | 9051.335 | 21631.92 | 9140.598 | 20502.35
| -12899.03 | -31746.17 | -12298.04 | -30426.11 | -13236.55 | -31451.6 | -12896.16 | -28040.42 | -12135.74 | -23723.8 | -6403.447 | -13956.11 | -5239.987 | -9743.273 | -4991.166 | -8018.753 | -4432.056 | -6444.296 | -4168.668 | -5546.412 | 6918.792 | 15853.01 | 7331.718 | 14536.45 | 9066.26 | 22238.41 | 9055.374 | 21644.8 | 9141.999 | 20509.54
| -12912.38 | -31777.84 | -12313.38 | -30465.53 | -13252.78 | -31494.84 | -12913.5 | -28084.68 | -12153.13 | -23764.73 | -6437.309 | -14064.56 | -5274.805 | -9851.679 | -5028.069 | -8123.7 | -4466.651 | -6531.36 | -4204.106 | -5622.075 | 6895.794 | 15814.88 | 7310.215 | 14502.76 | 9070.576 | 22251.82 | 9059.382 | 21657.59 | 9143.332 | 20516.53
| -12925.7 | -31809.17 | -12328.59 | -30504.59 | -13268.89 | -31537.77 | -12930.74 | -28129.02 | -12170.41 | -23805.35 | -6471.157 | -14172.62 | -5309.507 | -9960.053 | -5064.772 | -8228.624 | -4501.244 | -6618.248 | -4239.543 | -5697.716 | 6872.695 | 15776.28 | 7288.648 | 14468.34 | 9074.779 | 22265.14 | 9063.204 | 21670.33 | 9144.311 | 20523.5
| -12938.78 | -31840.18 | -12343.7 | -30543.34 | -13284.77 | -31580.32 | -12947.73 | -28173.21 | -12187.69 | -23845.7 | -6505.005 | -14280.34 | -5343.976 | -10068.46 | -5101.273 | -8333.542 | -4535.837 | -6705.079 | -4274.98 | -5773.287 | 6849.534 | 15737.18 | 7267.075 | 14433.29 | 9078.935 | 22278.36 | 9066.768 | 21682.95 | 9145.246 | 20530.44
| -12951.59 | -31870.85 | -12358.7 | -30581.76 | -13300.46 | -31622.45 | -12964.7 | -28217.27 | -12204.94 | -23885.85 | -6538.853 | -14387.69 | -5378.255 | -10176.61 | -5137.679 | -8438.48 | -4570.431 | -6791.949 | -4310.417 | -5848.836 | 6826.35 | 15697.58 | 7245.501 | 14397.78 | 9083.084 | 22291.42 | 9070.198 | 21695.3 | 9146.175 | 20536.87
| -12964.31 | -31901.25 | -12373.56 | -30619.81 | -13316.09 | -31664.17 | -12981.67 | -28261.3 | -12221.96 | -23925.79 | -6572.701 | -14494.63 | -5412.462 | -10284.34 | -5174.054 | -8543.447 | -4605.016 | -6878.771 | -4345.855 | -5924.419 | 6803.165 | 15657.51 | 7223.928 | 14361.96 | 9087.168 | 22304.33 | 9073.612 | 21707.29 | 9147.082 | 20542.83
| -12977.02 | -31931.45 | -12388.26 | -30657.57 | -13331.67 | -31705.61 | -12998.63 | -28305.32 | -12238.7 | -23965.5 | -6606.549 | -14601.18 | -5446.665 | -10391.89 | -5210.421 | -8648.379 | -4639.548 | -6965.444 | -4381.094 | -6000.02 | 6779.979 | 15617.05 | 7202.355 | 14325.93 | 9091.117 | 22317.14 | 9077.021 | 21718.9 | 9147.624 | 20548.65
| -12989.71 | -31961.35 | -12402.83 | -30695.11 | -13347.1 | -31746.8 | -13015.26 | -28348.86 | -12255.35 | -24004.93 | -6640.285 | -14707.37 | -5480.867 | -10499.38 | -5246.786 | -8753.185 | -4673.878 | -7051.99 | -4416.059 | -6075.62 | 6756.794 | 15576.26 | 7180.781 | 14289.81 | 9094.927 | 22329.87 | 9080.422 | 21730.23 | 9148.041 | 20554.27
| -13002.23 | -31990.93 | -12417.32 | -30732.37 | -13362.28 | -31787.65 | -13031.61 | -28391.27 | -12271.99 | -24043.94 | -6673.752 | -14813.19 | -5515.071 | -10606.61 | -5283.146 | -8857.868 | -4707.959 | -7138.54 | -4450.983 | -6151.179 | 6733.608 | 15535.2 | 7159.192 | 14253.75 | 9098.619 | 22342.41 | 9083.76 | 21741.38 | 9148.446 | 20559.73
| -13014.48 | -32020.25 | -12431.73 | -30769.3 | -13377.28 | -31828 | -13047.93 | -28433.07 | -12288.62 | -24082.59 | -6706.999 | -14918.73 | -5549.275 | -10713.49 | -5319.5 | -8962.463 | -4741.927 | -7225.178 | -4485.804 | -6226.491 | 6710.418 | 15493.95 | 7137.528 | 14217.86 | 9102.191 | 22354.77 | 9086.922 | 21752.3 | 9148.747 | 20565.19
| -13026.58 | -32049.37 | -12445.99 | -30805.89 | -13392.25 | -31867.83 | -13064.24 | -28474.85 | -12305.1 | -24121.07 | -6740.202 | -15024.02 | -5583.478 | -10820.22 | -5355.849 | -9066.994 | -4775.89 | -7311.913 | -4520.614 | -6301.596 | 6687.193 | 15452.64 | 7115.73 | 14182.2 | 9105.71 | 22366.9 | 9089.847 | 21763 | 9149.042 | 20570.65
| -13038.65 | -32078.25 | -12460.11 | -30842.21 | -13407.2 | -31907.25 | -13080.51 | -28516.62 | -12321.31 | -24159.18 | -6773.399 | -15129.08 | -5617.678 | -10926.94 | -5392.196 | -9171.425 | -4809.853 | -7398.643 | -4555.424 | -6376.507 | 6663.901 | 15411.39 | 7093.81 | 14146.83 | 9109.223 | 22378.69 | 9092.656 | 21773.6 | 9149.334 | 20575.75
| -13050.68 | -32106.65 | -12474.11 | -30878.32 | -13422.02 | -31946.46 | -13096.46 | -28558.2 | -12337.32 | -24196.83 | -6806.595 | -15233.81 | -5651.796 | -11033.54 | -5428.522 | -9275.723 | -4843.816 | -7485.251 | -4590.234 | -6451.241 | 6640.491 | 15370.28 | 7071.801 | 14111.79 | 9112.683 | 22390.17 | 9095.433 | 21784 | 9149.577 | 20580.49
| -13062.51 | -32134.62 | -12488 | -30914.2 | -13436.61 | -31985.39 | -13112.3 | -28599.59 | -12353.33 | -24234.22 | -6839.79 | -15338.07 | -5685.684 | -11139.84 | -5464.804 | -9380.017 | -4877.779 | -7571.788 | -4625.045 | -6526.023 | 6616.955 | 15329.39 | 7049.697 | 14077.04 | 9116.053 | 22401.45 | 9098.204 | 21794.08 | 9149.584 | 20585.01
| -13074.07 | -32162.33 | -12501.79 | -30949.79 | -13451 | -32023.87 | -13127.97 | -28640.79 | -12369.32 | -24271.45 | -6872.985 | -15441.82 | -5719.344 | -11245.84 | -5500.937 | -9484.33 | -4911.741 | -7658.316 | -4659.857 | -6600.82 | 6593.313 | 15288.71 | 7027.487 | 14042.52 | 9119.29 | 22412.57 | 9100.967 | 21803.86 | 9149.543 | 20589.46
| -13085.52 | -32189.87 | -12515.47 | -30985.03 | -13465.31 | -32061.87 | -13143.62 | -28681.79 | -12385.2 | -24308.44 | -6906.156 | -15545.2 | -5752.926 | -11351.69 | -5536.877 | -9588.457 | -4945.703 | -7744.863 | -4694.67 | -6675.524 | 6569.575 | 15248.2 | 7005.166 | 14008.11 | 9122.361 | 22423.47 | 9103.714 | 21813.4 | 9149.319 | 20593.72
| -13096.96 | -32217.19 | -12529.01 | -31019.95 | -13479.55 | -32099.51 | -13159.1 | -28722.02 | -12400.81 | -24345.14 | -6939.169 | -15648.32 | -5786.497 | -11457.48 | -5572.678 | -9692.344 | -4979.664 | -7831.394 | -4729.484 | -6750.125 | 6545.783 | 15207.79 | 6982.72 | 13973.74 | 9125.311 | 22434.07 | 9106.295 | 21822.68 | 9148.981 | 20597.51
| -13108.39 | -32244.23 | -12542.38 | -31054.57 | -13493.62 | -32136.89 | -13174.46 | -28761.32 | -12416.21 | -24381.55 | -6971.918 | -15751.06 | -5820.068 | -11562.98 | -5608.413 | -9796.103 | -5013.623 | -7917.873 | -4764.299 | -6824.695 | 6521.971 | 15167.43 | 6960.174 | 13939.34 | 9128.212 | 22444.35 | 9108.621 | 21831.69 | 9148.637 | 20601.03
| -13119.63 | -32271.01 | -12555.63 | -31088.75 | -13507.45 | -32174.01 | -13189.54 | -28800.39 | -12431.57 | -24417.76 | -7004.499 | -15853.3 | -5853.639 | -11667.93 | -5644.129 | -9899.665 | -5047.582 | -8004.311 | -4799.114 | -6899.334 | 6498.091 | 15127.09 | 6937.544 | 13904.8 | 9131.09 | 22454.38 | 9110.786 | 21840.49 | 9148.29 | 20604.65
| -13130.59 | -32297.46 | -12568.81 | -31122.51 | -13521.13 | -32210.92 | -13204.54 | -28839.67 | -12446.94 | -24453.85 | -7037.057 | -15955.09 | -5887.211 | -11772.55 | -5679.844 | -10002.98 | -5081.486 | -8090.666 | -4833.839 | -6974.009 | 6474.082 | 15086.71 | 6914.814 | 13870.03 | 9133.93 | 22464.13 | 9112.925 | 21849.1 | 9147.937 | 20608.27
| -13141.42 | -32323.48 | -12581.87 | -31155.98 | -13534.78 | -32247.69 | -13219.53 | -28878.79 | -12462.17 | -24489.81 | -7069.606 | -16056.47 | -5920.784 | -11877.08 | -5715.555 | -10106.12 | -5115.224 | -8176.968 | -4868.43 | -7048.545 | 6449.938 | 15046.23 | 6892.013 | 13834.94 | 9136.69 | 22473.67 | 9115.058 | 21857.57 | 9147.58 | 20611.51
| -13152.22 | -32349.07 | -12594.79 | -31189.21 | -13548.37 | -32284.24 | -13234.49 | -28917.07 | -12477.11 | -24525.59 | -7102.15 | -16157.49 | -5954.358 | -11981.45 | -5751.26 | -10209.2 | -5148.728 | -8263.352 | -4902.987 | -7122.974 | 6425.677 | 15005.55 | 6869.2 | 13799.46 | 9139.304 | 22483 | 9117.174 | 21865.93 | 9147.134 | 20614.5
| -13162.98 | -32374.48 | -12607.56 | -31222.16 | -13561.8 | -32320.33 | -13249.25 | -28954.78 | -12491.87 | -24561.06 | -7134.692 | -16258.22 | -5987.89 | -12085.59 | -5786.958 | -10312.26 | -5182.102 | -8349.788 | -4937.263 | -7197.381 | 6401.332 | 14964.56 | 6846.388 | 13763.58 | 9141.77 | 22492.11 | 9119.26 | 21874.23 | 9146.335 | 20617.56
| -13173.51 | -32399.79 | -12620.2 | -31254.8 | -13575.01 | -32355.88 | -13263.62 | -28992.29 | -12506.6 | -24596.04 | -7167.231 | -16358.74 | -6021.276 | -12189.47 | -5822.644 | -10415.19 | -5215.433 | -8436.11 | -4971.452 | -7271.766 | 6376.927 | 14923.18 | 6823.579 | 13727.27 | 9144.096 | 22501.12 | 9121.219 | 21882.46 | 9145.49 | 20620.51
| -13183.77 | -32424.96 | -12632.76 | -31287.11 | -13588.06 | -32390.98 | -13277.97 | -29029.65 | -12521.33 | -24630.45 | -7199.632 | -16459.04 | -6054.421 | -12293.15 | -5858.277 | -10517.91 | -5248.76 | -8522.241 | -5005.635 | -7346.162 | 6352.497 | 14881.34 | 6800.77 | 13690.57 | 9146.355 | 22510 | 9122.948 | 21890.59 | 9144.585 | 20622.93
| -13193.95 | -32449.91 | -12645.2 | -31319.12 | -13601.05 | -32425.84 | -13292.3 | -29066.36 | -12535.97 | -24664.47 | -7231.755 | -16559 | -6087.404 | -12396.72 | -5893.747 | -10620.5 | -5282.084 | -8608.261 | -5039.819 | -7420.516 | 6328.065 | 14839.04 | 6777.96 | 13653.57 | 9148.59 | 22518.72 | 9124.5 | 21898.53 | 9143.602 | 20625.03
| -13204.11 | -32474.55 | -12657.53 | -31350.83 | -13613.98 | -32460.44 | -13306.6 | -29102.39 | -12550.34 | -24698.31 | -7263.69 | -16658.56 | -6120.349 | -12500.07 | -5928.977 | -10723.01 | -5315.405 | -8694.211 | -5074.002 | -7494.634 | 6303.634 | 14796.33 | 6755.149 | 13616.3 | 9150.752 | 22527.26 | 9126.002 | 21906.2 | 9142.611 | 20627.17
| -13214.24 | -32498.87 | -12669.72 | -31382.29 | -13626.77 | -32494.63 | -13320.41 | -29138.62 | -12564.48 | -24732.03 | -7295.598 | -16757.76 | -6153.294 | -12603.1 | -5964.062 | -10825.34 | -5348.724 | -8780.01 | -5108.185 | -7568.414 | 6279.203 | 14753.24 | 6732.322 | 13578.83 | 9152.815 | 22535.65 | 9127.498 | 21913.56 | 9141.615 | 20629.04
| -13224.17 | -32522.89 | -12681.76 | -31413.56 | -13639.35 | -32528.38 | -13334.11 | -29175.3 | -12578.58 | -24765.6 | -7327.499 | -16856.53 | -6186.24 | -12705.87 | -5999.127 | -10927.49 | -5382.039 | -8865.627 | -5142.368 | -7642.057 | 6254.772 | 14709.84 | 6709.424 | 13541.26 | 9154.737 | 22543.95 | 9128.987 | 21920.62 | 9140.427 | 20630.68
| -13233.84 | -32546.58 | -12693.68 | -31444.63 | -13651.75 | -32561.76 | -13347.79 | -29211.57 | -12592.67 | -24798.87 | -7359.393 | -16954.89 | -6219.186 | -12808.42 | -6034.191 | -11029.55 | -5415.354 | -8951.098 | -5176.551 | -7715.699 | 6230.327 | 14666.18 | 6686.436 | 13503.67 | 9156.513 | 22552.13 | 9130.441 | 21927.37 | 9138.839 | 20632.45
| -13243.38 | -32569.96 | -12705.48 | -31475.44 | -13664.1 | -32594.87 | -13361.47 | -29247 | -12606.69 | -24831.6 | -7391.284 | -17052.89 | -6252.133 | -12910.73 | -6069.254 | -11131.56 | -5448.664 | -9036.481 | -5210.735 | -7789.329 | 6205.826 | 14622.36 | 6663.357 | 13466.14 | 9158.198 | 22560.1 | 9131.728 | 21933.84 | 9137.22 | 20634.31
| -13252.91 | -32593.06 | -12717.15 | -31505.84 | -13676.35 | -32627.74 | -13375 | -29282.03 | -12620.46 | -24863.9 | -7423.124 | -17150.49 | -6285.047 | -13012.85 | -6104.314 | -11233.43 | -5481.938 | -9121.91 | -5244.919 | -7862.916 | 6181.257 | 14578.45 | 6640.171 | 13428.71 | 9159.834 | 22567.81 | 9132.777 | 21940.14 | 9135.599 | 20635.6
| -13262.41 | -32615.88 | -12728.67 | -31535.76 | -13688.42 | -32660.44 | -13388.3 | -29316.94 | -12633.97 | -24896.06 | -7454.718 | -17247.67 | -6317.794 | -13114.81 | -6139.367 | -11335.07 | -5515.08 | -9207.368 | -5279.028 | -7936.477 | 6156.589 | 14534.54 | 6616.889 | 13391.39 | 9161.435 | 22575.34 | 9133.672 | 21946.44 | 9133.961 | 20636.31
| -13271.69 | -32638.41 | -12740.06 | -31565.33 | -13700.27 | -32692.94 | -13401.44 | -29351.56 | -12647.43 | -24928.13 | -7486.057 | -17344.42 | -6350.287 | -13216.56 | -6174.401 | -11436.31 | -5548.017 | -9292.721 | -5312.814 | -8009.978 | 6131.794 | 14490.69 | 6593.537 | 13354.19 | 9162.976 | 22582.66 | 9134.534 | 21952.72 | 9132.24 | 20637.13
| -13280.68 | -32660.6 | -12751.35 | -31594.64 | -13711.99 | -32725.17 | -13414.47 | -29385.16 | -12660.88 | -24960.04 | -7517.318 | -17440.67 | -6382.627 | -13318.09 | -6209.389 | -11537.11 | -5580.763 | -9377.952 | -5346.549 | -8083.408 | 6106.88 | 14446.96 | 6570.106 | 13317.11 | 9164.417 | 22589.71 | 9135.392 | 21958.74 | 9130.506 | 20638.27
| -13289.58 | -32682.45 | -12762.55 | -31623.73 | -13723.66 | -32757.15 | -13427.49 | -29418.05 | -12674.3 | -24991.8 | -7548.574 | -17536.5 | -6414.942 | -13419.31 | -6244.235 | -11637.68 | -5613.457 | -9463.039 | -5380.194 | -8156.835 | 6081.869 | 14403.35 | 6546.599 | 13280.08 | 9165.718 | 22596.5 | 9136.244 | 21964.18 | 9128.612 | 20639.52
| -13298.47 | -32703.96 | -12773.62 | -31652.6 | -13735.24 | -32788.7 | -13440.33 | -29450.98 | -12687.52 | -25023.37 | -7579.825 | -17631.92 | -6447.257 | -13520.19 | -6278.886 | -11738.19 | -5646.147 | -9547.805 | -5413.754 | -8230.296 | 6056.817 | 14359.89 | 6522.982 | 13243.01 | 9166.879 | 22603.06 | 9137.034 | 21968.99 | 9126.646 | 20640.77
| -13307.33 | -32725.2 | -12784.54 | -31681.16 | -13746.66 | -32819.66 | -13453.08 | -29483.93 | -12700.48 | -25054.66 | -7611.07 | -17726.91 | -6479.571 | -13620.8 | -6313.385 | -11838.67 | -5678.835 | -9632.25 | -5447.311 | -8303.707 | 6031.762 | 14316.54 | 6499.229 | 13205.83 | 9167.931 | 22609.52 | 9137.646 | 21973.69 | 9124.641 | 20642.36
| -13315.96 | -32746.29 | -12795.32 | -31709.37 | -13757.87 | -32850.2 | -13465.49 | -29516.72 | -12713.31 | -25085.6 | -7642.31 | -17821.48 | -6511.886 | -13721.1 | -6347.809 | -11939.08 | -5711.52 | -9716.565 | -5480.868 | -8377.023 | 6006.689 | 14273.23 | 6475.384 | 13168.48 | 9168.916 | 22615.91 | 9138.013 | 21978.85 | 9122.401 | 20645.23
| -13324.33 | -32767.26 | -12806.02 | -31737.28 | -13768.94 | -32880.52 | -13477.86 | -29549.38 | -12726.13 | -25116.16 | -7673.517 | -17915.74 | -6544.2 | -13821.11 | -6382.221 | -12039.38 | -5744.205 | -9800.829 | -5514.426 | -8450.281 | 5981.543 | 14229.88 | 6451.444 | 13130.88 | 9169.872 | 22622.06 | 9138.253 | 21984.29 | 9120.139 | 20648.85
| -13332.59 | -32788.05 | -12816.61 | -31764.9 | -13779.95 | -32910.56 | -13490.21 | -29582.03 | -12738.9 | -25146.35 | -7704.503 | -18009.72 | -6576.476 | -13920.87 | -6416.633 | -12139.53 | -5776.888 | -9885.116 | -5547.986 | -8523.451 | 5956.277 | 14186.46 | 6427.422 | 13092.93 | 9170.763 | 22627.74 | 9138.476 | 21989.38 | 9117.871 | 20652.92
| -13340.84 | -32808.67 | -12827.06 | -31792.17 | -13790.85 | -32940.25 | -13502.54 | -29614.66 | -12751.4 | -25176.27 | -7735.217 | -18103.4 | -6608.598 | -14020.38 | -6451.044 | -12239.59 | -5809.572 | -9969.451 | -5581.546 | -8596.553 | 5930.854 | 14142.89 | 6403.376 | 13054.58 | 9171.518 | 22633.03 | 9138.693 | 21993.86 | 9115.593 | 20657.55
| -13349.03 | -32829.07 | -12837.36 | -31819.09 | -13801.53 | -32969.63 | -13514.5 | -29646.76 | -12763.65 | -25205.98 | -7765.826 | -18196.77 | -6640.482 | -14119.66 | -6485.453 | -12339.57 | -5842.222 | -10053.73 | -5615.106 | -8669.508 | 5905.31 | 14099.11 | 6379.332 | 13015.81 | 9172.118 | 22638.22 | 9138.885 | 21997.93 | 9113.298 | 20662.34
| -13356.98 | -32849.22 | -12847.52 | -31845.71 | -13812 | -32998.59 | -13526.25 | -29677.83 | -12775.84 | -25235.41 | -7796.43 | -18289.73 | -6672.213 | -14218.76 | -6519.828 | -12439.43 | -5874.69 | -10137.95 | -5648.628 | -8742.327 | 5879.699 | 14055.04 | 6355.289 | 12976.61 | 9172.593 | 22643.4 | 9138.933 | 22001.85 | 9110.997 | 20666.85
| -13364.7 | -32869.03 | -12857.56 | -31872.03 | -13822.38 | -33027.16 | -13537.97 | -29708.38 | -12788.03 | -25264.52 | -7827.032 | -18382.24 | -6703.898 | -14317.54 | -6554.143 | -12539.1 | -5906.94 | -10222.16 | -5682.028 | -8815.036 | 5854.044 | 14010.64 | 6331.246 | 12937.06 | 9172.988 | 22648.47 | 9138.728 | 22005.69 | 9108.365 | 20670.95
| -13372.32 | -32888.44 | -12867.51 | -31897.97 | -13832.74 | -33055.46 | -13549.68 | -29738.93 | -12800.12 | -25293.3 | -7857.629 | -18474.27 | -6735.581 | -14415.93 | -6588.325 | -12638.51 | -5939.052 | -10306.36 | -5715.398 | -8887.658 | 5828.368 | 13965.88 | 6307.199 | 12897.19 | 9173.327 | 22653.26 | 9138.347 | 22009.3 | 9105.476 | 20674.71
| -13379.94 | -32907.58 | -12877.33 | -31923.58 | -13842.97 | -33083.49 | -13561.33 | -29769.45 | -12811.96 | -25321.78 | -7888.211 | -18565.9 | -6767.265 | -14514 | -6622.308 | -12737.7 | -5971.115 | -10390.45 | -5748.485 | -8960.203 | 5802.691 | 13920.75 | 6283.126 | 12857.08 | 9173.606 | 22657.76 | 9137.933 | 22012.63 | 9102.573 | 20678.21
| -13387.48 | -32926.48 | -12887 | -31948.98 | -13852.95 | -33111.23 | -13572.65 | -29799.76 | -12823.55 | -25349.98 | -7918.643 | -18657.23 | -6798.95 | -14611.9 | -6656.138 | -12836.66 | -6003.175 | -10474.32 | -5781.423 | -9032.61 | 5777.015 | 13875.27 | 6259.019 | 12816.81 | 9173.806 | 22662.01 | 9137.518 | 22015.9 | 9099.664 | 20680.84
| -13394.81 | -32945.14 | -12896.54 | -31974.22 | -13862.73 | -33138.69 | -13583.86 | -29829.87 | -12835.1 | -25377.94 | -7948.804 | -18748.28 | -6830.625 | -14709.64 | -6689.903 | -12935.37 | -6035.232 | -10557.99 | -5814.352 | -9104.771 | 5751.339 | 13829.45 | 6234.827 | 12776.49 | 9173.879 | 22666.05 | 9137.099 | 22019.1 | 9096.739 | 20682.8
| -13401.88 | -32963.54 | -12905.97 | -31999.3 | -13872.45 | -33165.81 | -13594.93 | -29859.9 | -12846.65 | -25405.61 | -7978.774 | -18838.89 | -6862.254 | -14807.13 | -6723.664 | -13033.95 | -6067.286 | -10641.54 | -5847.28 | -9176.624 | 5725.664 | 13783.31 | 6210.505 | 12736.23 | 9173.797 | 22669.97 | 9136.673 | 22022.01 | 9093.804 | 20684.55
| -13408.86 | -32981.67 | -12915.31 | -32024.2 | -13882.15 | -33192.54 | -13605.98 | -29889.86 | -12858.17 | -25432.89 | -8008.726 | -18928.92 | -6893.679 | -14904.35 | -6757.423 | -13132.38 | -6099.337 | -10724.85 | -5880.209 | -9248.336 | 5699.989 | 13736.92 | 6186.061 | 12696.12 | 9173.578 | 22673.8 | 9136.242 | 22024.47 | 9090.831 | 20686.22
| -13415.83 | -32999.56 | -12924.5 | -32048.79 | -13891.7 | -33218.89 | -13616.75 | -29919 | -12869.47 | -25459.92 | -8038.677 | -19018.57 | -6924.856 | -15001.23 | -6791.181 | -13230.51 | -6131.386 | -10807.88 | -5913.137 | -9319.999 | 5674.308 | 13690.35 | 6161.526 | 12656.16 | 9173.294 | 22677.55 | 9135.756 | 22026.51 | 9087.436 | 20686.27
| -13422.74 | -33017.2 | -12933.56 | -32073.06 | -13901.05 | -33244.95 | -13627.41 | -29947.15 | -12880.49 | -25486.81 | -8068.625 | -19108.06 | -6955.918 | -15097.65 | -6824.92 | -13328.33 | -6163.404 | -10890.71 | -5946.066 | -9391.606 | 5648.573 | 13643.66 | 6136.923 | 12616.32 | 9172.999 | 22681 | 9135.05 | 22028.31 | 9083.902 | 20684.32
| -13429.43 | -33034.56 | -12942.48 | -32097.1 | -13910.21 | -33270.8 | -13637.84 | -29975.07 | -12891.41 | -25513.46 | -8098.566 | -19197.37 | -6986.974 | -15193.7 | -6858.587 | -13425.91 | -6195.333 | -10973.36 | -5978.995 | -9463.156 | 5622.749 | 13596.96 | 6112.275 | 12576.57 | 9172.71 | 22684.14 | 9134.101 | 22030.24 | 9080.359 | 20680.81
| -13435.87 | -33051.62 | -12951.29 | -32120.8 | -13919.28 | -33296.44 | -13648.24 | -30003.06 | -12902.32 | -25539.7 | -8128.434 | -19286.36 | -7018.03 | -15289.6 | -6892.094 | -13523.36 | -6227.066 | -11055.87 | -6011.847 | -9534.662 | 5596.805 | 13550.29 | 6087.602 | 12536.85 | 9172.375 | 22687.13 | 9133.058 | 22032.4 | 9076.811 | 20675.1
| -13442.22 | -33068.41 | -12959.97 | -32144.09 | -13928.26 | -33321.91 | -13658.61 | -30030.87 | -12913.17 | -25565.5 | -8158.064 | -19374.8 | -7049.086 | -15385.34 | -6925.415 | -13620.56 | -6258.599 | -11138.29 | -6044.377 | -9606.066 | 5570.743 | 13503.71 | 6062.85 | 12497.13 | 9171.927 | 22689.88 | 9132 | 22034.27 | 9073.024 | 20668.45
| -13448.56 | -33084.93 | -12968.52 | -32167.09 | -13937.07 | -33347.15 | -13668.91 | -30058.05 | -12923.76 | -25591.04 | -8187.443 | -19462.62 | -7080.141 | -15480.77 | -6958.607 | -13717.39 | -6290.033 | -11220.56 | -6076.854 | -9677.348 | 5544.573 | 13457.24 | 6037.996 | 12457.42 | 9171.351 | 22692.27 | 9130.932 | 22035.39 | 9068.871 | 20661.85
| -13454.86 | -33101.2 | -12976.96 | -32189.86 | -13945.68 | -33372.03 | -13678.98 | -30084.87 | -12934.12 | -25616.48 | -8216.746 | -19549.94 | -7111.126 | -15575.82 | -6991.73 | -13814.01 | -6321.45 | -11302.62 | -6109.244 | -9748.615 | 5518.314 | 13410.91 | 6013.041 | 12417.71 | 9170.633 | 22694.41 | 9129.817 | 22036.21 | 9064.698 | 20655.12
| -13460.91 | -33117.27 | -12985.25 | -32212.32 | -13954.15 | -33396.44 | -13688.75 | -30111.73 | -12944.4 | -25641.85 | -8246.045 | -19636.93 | -7141.893 | -15670.47 | -7024.839 | -13910.46 | -6352.866 | -11384.52 | -6141.548 | -9819.911 | 5492.017 | 13364.72 | 5987.98 | 12377.97 | 9169.794 | 22696.57 | 9128.537 | 22037.34 | 9060.524 | 20647.75
| -13466.72 | -33133.02 | -12993.43 | -32234.45 | -13962.55 | -33420.38 | -13698.49 | -30138.46 | -12954.67 | -25667.07 | -8275.344 | -19723.71 | -7172.426 | -15764.74 | -7057.947 | -14006.59 | -6384.284 | -11466.41 | -6173.848 | -9891.128 | 5465.717 | 13318.6 | 5962.833 | 12338.12 | 9168.873 | 22698.78 | 9127.016 | 22038.82 | 9056.298 | 20639.96
| -13472.43 | -33148.36 | -13001.48 | -32256.32 | -13970.87 | -33444 | -13708.19 | -30164.52 | -12964.89 | -25691.98 | -8304.64 | -19810.17 | -7202.861 | -15858.67 | -7091.054 | -14102.28 | -6415.701 | -11548.29 | -6206.149 | -9962.135 | 5439.417 | 13272.46 | 5937.606 | 12298.05 | 9167.917 | 22700.84 | 9125.348 | 22040.2 | 9051.777 | 20630.93
| -13478.13 | -33163.3 | -13009.4 | -32277.93 | -13979.03 | -33467.43 | -13717.83 | -30190.03 | -12974.87 | -25716.52 | -8333.914 | -19896.18 | -7233.285 | -15952.26 | -7124.154 | -14197.75 | -6447.118 | -11630.07 | -6238.45 | -10032.98 | 5413.062 | 13226.21 | 5912.333 | 12257.71 | 9166.903 | 22702.6 | 9123.654 | 22041.04 | 9047.23 | 20620.52
| -13483.75 | -33177.96 | -13017.2 | -32299.23 | -13986.97 | -33490.63 | -13727 | -30215.6 | -12984.6 | -25740.85 | -8362.975 | -19981.77 | -7263.709 | -16045.51 | -7157.179 | -14293.11 | -6478.529 | -11711.64 | -6270.752 | -10103.7 | 5386.632 | 13179.8 | 5887.052 | 12217.07 | 9165.789 | 22704.08 | 9121.955 | 22041.36 | 9042.591 | 20609.73
| -13489.12 | -33192.41 | -13024.85 | -32320.21 | -13994.76 | -33513.51 | -13736.1 | -30241.34 | -12994.25 | -25764.9 | -8391.752 | -20066.98 | -7294.132 | -16138.61 | -7190.034 | -14388.23 | -6509.84 | -11792.89 | -6303.055 | -10174.3 | 5360.084 | 13133.17 | 5861.773 | 12176.09 | 9164.541 | 22705.47 | 9120.242 | 22041.57 | 9037.787 | 20598.38
| -13494.25 | -33206.7 | -13032.36 | -32341.07 | -14002.5 | -33535.96 | -13745.18 | -30266.63 | -13003.89 | -25788.52 | -8420.407 | -20151.87 | -7324.555 | -16231.56 | -7222.686 | -14483.03 | -6540.949 | -11873.84 | -6335.359 | -10244.64 | 5333.424 | 13086.22 | 5836.496 | 12134.73 | 9163.139 | 22706.82 | 9118.496 | 22041.94 | 9032.975 | 20587.21
| -13499.32 | -33220.8 | -13039.78 | -32361.82 | -14010.13 | -33558.01 | -13754.26 | -30291.13 | -13013.45 | -25811.83 | -8449.053 | -20236.36 | -7354.964 | -16324.13 | -7255.199 | -14577.59 | -6571.844 | -11954.56 | -6367.585 | -10314.82 | 5306.638 | 13038.95 | 5811.22 | 12093.05 | 9161.612 | 22708.02 | 9116.675 | 22042.47 | 9028.163 | 20578.24
| -13504.38 | -33234.69 | -13047.09 | -32382.29 | -14017.56 | -33579.82 | -13762.98 | -30315.41 | -13022.76 | -25834.9 | -8477.699 | -20320.3 | -7385.205 | -16416.17 | -7287.658 | -14671.81 | -6602.646 | -12035.06 | -6399.374 | -10384.96 | 5279.743 | 12991.36 | 5785.943 | 12051.04 | 9160.03 | 22708.99 | 9114.689 | 22043.07 | 9023.336 | 20570.6
| -13509.34 | -33248.51 | -13054.24 | -32402.38 | -14024.79 | -33601.4 | -13771.46 | -30339.77 | -13031.82 | -25857.71 | -8506.343 | -20403.71 | -7415.169 | -16507.79 | -7320.114 | -14765.66 | -6633.428 | -12115.32 | -6431.053 | -10455 | 5252.821 | 12943.44 | 5760.666 | 12008.69 | 9158.446 | 22709.73 | 9112.514 | 22043.85 | 9018.499 | 20562.88
| -13514.03 | -33262.25 | -13061.24 | -32422.17 | -14031.91 | -33622.74 | -13779.89 | -30363.87 | -13040.83 | -25880.29 | -8534.945 | -20486.73 | -7444.98 | -16599.13 | -7352.57 | -14859.36 | -6664.212 | -12195.39 | -6462.726 | -10524.87 | 5225.899 | 12895.21 | 5735.356 | 11966.08 | 9156.804 | 22710.25 | 9110.223 | 22045.25 | 9013.606 | 20555.08
| -13518.5 | -33275.77 | -13068.11 | -32441.61 | -14038.98 | -33643.83 | -13788.32 | -30386.82 | -13049.83 | -25902.67 | -8563.317 | -20569.47 | -7474.774 | -16690.24 | -7385.024 | -14953.01 | -6694.998 | -12275.33 | -6494.399 | -10594.46 | 5198.977 | 12846.67 | 5709.954 | 11923.28 | 9155.067 | 22710.67 | 9107.894 | 22047.86 | 9008.28 | 20548.38
| -13522.93 | -33288.91 | -13074.88 | -32460.63 | -14045.93 | -33664.64 | -13796.63 | -30409.07 | -13058.75 | -25924.81 | -8591.425 | -20651.93 | -7504.567 | -16781.08 | -7417.434 | -15046.57 | -6725.788 | -12355.21 | -6526.073 | -10663.85 | 5172.055 | 12797.88 | 5684.458 | 11880.35 | 9153.219 | 22711.15 | 9105.561 | 22051.54 | 9002.847 | 20542.76
| -13527.35 | -33301.55 | -13081.55 | -32479.26 | -14052.65 | -33685.09 | -13804.56 | -30431.83 | -13067.4 | -25946.6 | -8619.424 | -20734.07 | -7534.361 | -16871.67 | -7449.731 | -15139.98 | -6756.571 | -12435.07 | -6557.746 | -10733.14 | 5145.134 | 12748.86 | 5658.891 | 11837.33 | 9151.238 | 22711.82 | 9103.221 | 22055.47 | 8997.797 | 20538.67
| -13531.63 | -33313.82 | -13088.09 | -32497.68 | -14059.18 | -33705.2 | -13812.4 | -30454.95 | -13075.82 | -25968.07 | -8647.417 | -20815.95 | -7564.144 | -16962.08 | -7481.849 | -15233.2 | -6787.285 | -12514.9 | -6589.42 | -10802.41 | 5118.214 | 12699.7 | 5633.232 | 11794.25 | 9149.141 | 22712.93 | 9100.866 | 22058.95 | 8992.957 | 20537.01
| -13535.64 | -33325.84 | -13094.5 | -32515.99 | -14065.63 | -33725.01 | -13820.18 | -30477.2 | -13084.19 | -25989.38 | -8675.41 | -20897.54 | -7593.782 | -17052.28 | -7513.778 | -15326.21 | -6817.781 | -12594.68 | -6621.093 | -10871.69 | 5091.294 | 12650.46 | 5607.458 | 11751.18 | 9146.975 | 22714.76 | 9098.447 | 22061.93 | 8987.854 | 20535.79
| -13539.47 | -33337.71 | -13100.78 | -32534.06 | -14072.02 | -33744.55 | -13827.94 | -30498.61 | -13092.55 | -26010.52 | -8703.402 | -20978.61 | -7623.185 | -17142.09 | -7545.604 | -15418.84 | -6848.033 | -12674.35 | -6652.657 | -10940.98 | 5064.374 | 12601.21 | 5581.601 | 11708.19 | 9144.764 | 22717.27 | 9095.841 | 22064.79 | 8982.415 | 20533.05
| -13543.26 | -33349.39 | -13106.96 | -32551.75 | -14078.26 | -33763.82 | -13835.44 | -30519.88 | -13100.78 | -26031.48 | -8731.373 | -21059.2 | -7652.413 | -17231.47 | -7577.41 | -15511.11 | -6878.198 | -12753.87 | -6684.082 | -11010.16 | 5037.447 | 12552.03 | 5555.719 | 11665.33 | 9142.542 | 22720.37 | 9092.996 | 22067.51 | 8976.806 | 20529.56
| -13547.05 | -33360.84 | -13113.03 | -32569.15 | -14084.28 | -33782.72 | -13842.81 | -30541.14 | -13108.73 | -26052.22 | -8759.121 | -21139.4 | -7681.584 | -17320.53 | -7609.214 | -15603.12 | -6908.344 | -12833.25 | -6715.486 | -11079.24 | 5010.458 | 12502.96 | 5529.824 | 11622.6 | 9140.319 | 22723.88 | 9090.04 | 22069.7 | 8970.829 | 20525.67
| -13550.71 | -33372 | -13118.96 | -32586.32 | -14090.14 | -33801.27 | -13849.97 | -30562.02 | -13116.5 | -26072.7 | -8786.588 | -21219.19 | -7710.748 | -17409.33 | -7641.018 | -15694.85 | -6938.487 | -12912.46 | -6746.629 | -11148.22 | 4983.353 | 12453.98 | 5503.84 | 11579.99 | 9138.049 | 22727.42 | 9087.063 | 22071.14 | 8964.83 | 20521.33
| -13554.1 | -33382.83 | -13124.73 | -32603.19 | -14095.93 | -33819.51 | -13857.08 | -30582.14 | -13124.23 | -26092.8 | -8813.935 | -21298.48 | -7739.911 | -17497.68 | -7672.79 | -15786.3 | -6968.628 | -12991.46 | -6777.676 | -11217.19 | 4956.119 | 12405.08 | 5477.714 | 11537.49 | 9135.672 | 22730.49 | 9084.06 | 22072.18 | 8958.903 | 20515.94
| -13557.29 | -33393.33 | -13130.37 | -32619.74 | -14101.62 | -33837.4 | -13864.14 | -30601.99 | -13131.95 | -26112.63 | -8841.275 | -21377.32 | -7769.075 | -17585.53 | -7704.441 | -15877.51 | -6998.768 | -13070.27 | -6808.718 | -11286.14 | 4928.746 | 12356.2 | 5451.463 | 11495.05 | 9133.161 | 22733.09 | 9081.014 | 22073.18 | 8952.968 | 20509.65
| -13560.45 | -33403.52 | -13135.92 | -32635.99 | -14107.13 | -33854.96 | -13871.03 | -30622.28 | -13139.53 | -26132.35 | -8868.615 | -21455.75 | -7798.212 | -17673.04 | -7735.891 | -15968.45 | -7028.908 | -13148.9 | -6839.76 | -11355.03 | 4901.283 | 12307.3 | 5425.124 | 11452.64 | 9130.486 | 22735.34 | 9077.854 | 22073.72 | 8946.936 | 20501.54
| -13563.6 | -33413.53 | -13141.31 | -32652 | -14112.45 | -33872.2 | -13877.73 | -30642.68 | -13146.83 | -26151.85 | -8895.955 | -21533.93 | -7827.191 | -17760.27 | -7767.169 | -16059 | -7058.987 | -13227.23 | -6870.802 | -11423.78 | 4873.764 | 12258.32 | 5398.708 | 11410.2 | 9127.668 | 22737.22 | 9074.522 | 22072.86 | 8940.848 | 20490.9
| -13566.57 | -33423.46 | -13146.53 | -32667.81 | -14117.64 | -33889.13 | -13884.2 | -30662.27 | -13153.95 | -26170.89 | -8923.249 | -21611.94 | -7855.916 | -17847.23 | -7798.354 | -16149.1 | -7088.857 | -13305.31 | -6901.844 | -11492.25 | 4846.222 | 12209.21 | 5372.222 | 11367.63 | 9124.808 | 22738.63 | 9071.032 | 22069.95 | 8934.468 | 20478.81
| -13569.27 | -33433.34 | -13151.6 | -32683.33 | -14122.77 | -33905.84 | -13890.66 | -30681.32 | -13161.04 | -26189.51 | -8950.317 | -21689.63 | -7884.479 | -17933.93 | -7829.513 | -16238.86 | -7118.483 | -13383.22 | -6932.809 | -11560.46 | 4818.679 | 12159.94 | 5345.708 | 11324.86 | 9121.915 | 22739.66 | 9067.45 | 22065.02 | 8927.765 | 20464.66
| -13571.8 | -33443.11 | -13156.58 | -32698.45 | -14127.82 | -33922.35 | -13897.1 | -30700.4 | -13168.13 | -26207.92 | -8977.115 | -21766.86 | -7913.012 | -18020.33 | -7860.666 | -16328.35 | -7148.013 | -13460.88 | -6963.755 | -11628.31 | 4791.136 | 12110.47 | 5319.195 | 11281.82 | 9118.919 | 22740.11 | 9063.804 | 22058.41 | 8921.138 | 20449.61
| -13574.32 | -33452.55 | -13161.49 | -32713.23 | -14132.67 | -33938.53 | -13903.48 | -30719.49 | -13175.08 | -26226.24 | -9003.811 | -21843.74 | -7941.544 | -18106.41 | -7891.819 | -16417.62 | -7177.526 | -13538.36 | -6994.613 | -11695.94 | 4763.594 | 12060.79 | 5292.683 | 11238.47 | 9115.796 | 22739.56 | 9059.978 | 22050.67 | 8914.565 | 20436.29
| -13576.79 | -33461.68 | -13166.28 | -32727.72 | -14137.31 | -33954.21 | -13909.41 | -30737.68 | -13181.77 | -26244.31 | -9030.499 | -21920.3 | -7970.076 | -18192.23 | -7922.923 | -16506.73 | -7207.037 | -13615.72 | -7025.087 | -11763.47 | 4736.052 | 12010.9 | 5266.173 | 11194.83 | 9112.514 | 22737.51 | 9055.897 | 22042.52 | 8907.956 | 20424.21
| -13579.07 | -33470.62 | -13170.94 | -32742.02 | -14141.81 | -33969.4 | -13915.24 | -30754.86 | -13188.26 | -26261.96 | -9057.186 | -21996.44 | -7998.607 | -18277.81 | -7953.875 | -16595.76 | -7236.544 | -13692.93 | -7055.503 | -11830.89 | 4708.511 | 11960.76 | 5239.662 | 11150.88 | 9109.095 | 22733.74 | 9051.676 | 22034.52 | 8901.587 | 20412.97
| -13581.09 | -33479.24 | -13175.43 | -32756.17 | -14146.25 | -33984.22 | -13921.04 | -30772 | -13194.72 | -26279.25 | -9083.874 | -22072.22 | -8027.097 | -18363.05 | -7984.642 | -16684.7 | -7266.048 | -13769.97 | -7085.918 | -11898.23 | 4680.962 | 11910.37 | 5213.149 | 11106.61 | 9105.568 | 22728.32 | 9047.432 | 22026.58 | 8895.297 | 20402.59
| -13582.98 | -33487.38 | -13179.79 | -32770.16 | -14150.57 | -33998.8 | -13926.83 | -30789.36 | -13201.18 | -26296.31 | -9110.526 | -22147.65 | -8055.361 | -18447.92 | -8015.261 | -16773.48 | -7295.497 | -13846.73 | -7116.332 | -11965.48 | 4653.388 | 11859.72 | 5186.635 | 11062.07 | 9101.926 | 22721.5 | 9043.186 | 22018.09 | 8888.736 | 20392.65
| -13584.87 | -33495.24 | -13184.01 | -32783.96 | -14154.69 | -34013.26 | -13932.39 | -30806.6 | -13207.51 | -26313.19 | -9136.946 | -22222.63 | -8083.36 | -18532.49 | -8045.784 | -16862.04 | -7324.813 | -13923.18 | -7146.747 | -12032.53 | 4625.747 | 11808.86 | 5160.119 | 11017.33 | 9098.148 | 22713.58 | 9038.885 | 22008.68 | 8882.002 | 20382.71
| -13586.72 | -33502.93 | -13188.11 | -32797.59 | -14158.6 | -34027.57 | -13937.7 | -30823.48 | -13213.56 | -26329.8 | -9163.082 | -22297.14 | -8111.268 | -18616.77 | -8076.285 | -16950.3 | -7353.882 | -13999.36 | -7177.158 | -12099.39 | 4598.022 | 11757.78 | 5133.599 | 10972.41 | 9094.227 | 22705.01 | 9034.389 | 21998.17 | 8875.258 | 20373.7
| -13588.37 | -33510.44 | -13192.07 | -32811.02 | -14162.42 | -34041.65 | -13942.89 | -30840.19 | -13219.4 | -26346.08 | -9189.124 | -22371.21 | -8139.168 | -18700.62 | -8106.786 | -17038.18 | -7382.788 | -14075.33 | -7207.476 | -12166.13 | 4570.173 | 11706.53 | 5107.032 | 10927.36 | 9090.168 | 22696.25 | 9029.647 | 21986.5 | 8868.511 | 20367.48
| -13589.73 | -33517.78 | -13195.9 | -32824.15 | -14166.21 | -34055.52 | -13948.04 | -30856.89 | -13225.22 | -26362.07 | -9215.159 | -22444.98 | -8167.068 | -18783.87 | -8137.279 | -17125.64 | -7411.671 | -14151.12 | -7237.775 | -12232.72 | 4542.223 | 11655.16 | 5080.339 | 10882.26 | 9086.039 | 22687.45 | 9024.777 | 21974.56 | 8861.583 | 20362.59
| -13590.98 | -33524.86 | -13199.62 | -32836.91 | -14169.85 | -34069.18 | -13953.14 | -30873.42 | -13231 | -26377.75 | -9241.193 | -22518.44 | -8194.968 | -18866.62 | -8167.672 | -17212.84 | -7440.556 | -14226.76 | -7267.918 | -12299.25 | 4514.182 | 11603.68 | 5053.537 | 10837.15 | 9081.874 | 22678.53 | 9019.895 | 21963.85 | 8854.376 | 20357.66
| -13592.22 | -33531.66 | -13203.22 | -32849.15 | -14173.24 | -34082.5 | -13957.96 | -30888.9 | -13236.58 | -26393.24 | -9267.223 | -22591.41 | -8222.802 | -18949.12 | -8197.888 | -17299.77 | -7469.443 | -14302.26 | -7297.731 | -12365.66 | 4486.041 | 11552.11 | 5026.663 | 10792.07 | 9077.613 | 22669.33 | 9015.011 | 21955.21 | 8847.065 | 20352.7
| -13593.42 | -33538.13 | -13206.7 | -32860.92 | -14176.45 | -34095.31 | -13962.67 | -30903.49 | -13241.89 | -26408.54 | -9293.186 | -22663.76 | -8250.434 | -19031.47 | -8227.905 | -17386.34 | -7498.331 | -14377.63 | -7327.519 | -12431.9 | 4457.878 | 11500.45 | 4999.671 | 10747.06 | 9073.232 | 22659.82 | 9010.128 | 21948.05 | 8839.37 | 20345.72
| -13594.38 | -33544.29 | -13210.03 | -32872.5 | -14179.61 | -34107.72 | -13967.17 | -30917.96 | -13247.09 | -26423.49 | -9318.897 | -22735.55 | -8277.832 | -19113.58 | -8257.791 | -17472.59 | -7527.209 | -14452.93 | -7357.306 | -12497.73 | 4429.715 | 11448.7 | 4972.576 | 10702.09 | 9068.698 | 22650.08 | 9005.243 | 21941.37 | 8831.599 | 20336.74
| -13595.08 | -33550.17 | -13213.25 | -32884.05 | -14182.7 | -34119.86 | -13971.65 | -30932.4 | -13252.27 | -26438.08 | -9344.357 | -22807.04 | -8305.123 | -19195.35 | -8287.642 | -17558.53 | -7555.996 | -14528.23 | -7387.092 | -12563.23 | 4401.552 | 11396.86 | 4945.445 | 10657.11 | 9064.03 | 22640.63 | 9000.337 | 21934.78 | 8823.72 | 20325.94
| -13595.69 | -33555.73 | -13216.35 | -32895.41 | -14185.64 | -34131.72 | -13975.97 | -30946.83 | -13257.43 | -26452.38 | -9369.744 | -22878.43 | -8332.395 | -19276.77 | -8317.49 | -17644.08 | -7584.567 | -14603.46 | -7416.879 | -12628.56 | 4373.39 | 11344.9 | 4918.313 | 10612.12 | 9059.284 | 22632.11 | 8995.273 | 21928.51 | 8815.718 | 20313.04
| -13596.3 | -33561.07 | -13219.35 | -32906.46 | -14188.36 | -34143.25 | -13980.19 | -30961.25 | -13262.41 | -26466.47 | -9395.126 | -22949.69 | -8359.666 | -19357.83 | -8347.32 | -17729.29 | -7612.905 | -14678.42 | -7446.637 | -12693.73 | 4345.212 | 11292.8 | 4891.167 | 10567.05 | 9054.52 | 22625 | 8990.023 | 21923.14 | 8807.425 | 20299.01
| -13596.82 | -33566.29 | -13222.23 | -32917.12 | -14190.93 | -34154.54 | -13984.1 | -30975.64 | -13267.12 | -26480.45 | -9420.508 | -23020.63 | -8386.937 | -19438.46 | -8377.112 | -17814.24 | -7641.154 | -14752.97 | -7476.146 | -12758.78 | 4316.939 | 11240.6 | 4863.941 | 10521.89 | 9049.752 | 22619.36 | 8984.795 | 21919.16 | 8798.989 | 20283.91
| -13597.1 | -33571.42 | -13224.95 | -32927.39 | -14193.42 | -34165.5 | -13987.94 | -30989.95 | -13271.68 | -26494.41 | -9445.887 | -23091.07 | -8414.179 | -19518.7 | -8406.802 | -17898.88 | -7669.396 | -14827.2 | -7505.6 | -12823.8 | 4288.515 | 11188.35 | 4836.579 | 10476.61 | 9044.955 | 22614.84 | 8979.722 | 21916.62 | 8790.535 | 20268.01
| -13597.15 | -33576.28 | -13227.52 | -32937.37 | -14195.82 | -34176.02 | -13991.73 | -31003.82 | -13276.23 | -26508.25 | -9471.095 | -23161 | -8441.26 | -19598.71 | -8436.319 | -17983.21 | -7697.638 | -14901.18 | -7534.943 | -12888.83 | 4259.954 | 11136.08 | 4809.139 | 10431.19 | 9040.092 | 22610.93 | 8974.604 | 21914.66 | 8781.911 | 20250.8
| -13597.12 | -33580.74 | -13229.98 | -32947.11 | -14198 | -34186.2 | -13995.37 | -31016.66 | -13280.73 | -26521.73 | -9496.012 | -23230.58 | -8468.085 | -19678.58 | -8465.645 | -18067.32 | -7725.879 | -14974.83 | -7564.108 | -12953.74 | 4231.259 | 11083.78 | 4781.616 | 10385.56 | 9035.142 | 22607.37 | 8969.278 | 21911.73 | 8773.365 | 20232.76
| -13597.09 | -33584.77 | -13232.31 | -32956.62 | -14199.95 | -34196.19 | -13998.82 | -31028.91 | -13284.97 | -26534.76 | -9520.758 | -23299.85 | -8494.761 | -19758.2 | -8494.864 | -18151.19 | -7754.12 | -15048.24 | -7593.263 | -13018.52 | 4202.5 | 11031.41 | 4753.992 | 10339.73 | 9030.087 | 22604.29 | 8963.744 | 21907.09 | 8765.249 | 20214.81
| -13596.95 | -33588.48 | -13234.51 | -32965.94 | -14201.81 | -34206.07 | -14002.01 | -31041.18 | -13288.95 | -26547.49 | -9545.489 | -23368.77 | -8521.402 | -19837.38 | -8524.062 | -18234.75 | -7782.284 | -15121.51 | -7622.418 | -13083.16 | 4173.718 | 10978.91 | 4726.292 | 10293.69 | 9024.914 | 22601.86 | 8957.971 | 21901.27 | 8757.202 | 20196.93
| -13596.58 | -33592.04 | -13236.55 | -32975.15 | -14203.64 | -34215.88 | -14005.19 | -31053.47 | -13292.86 | -26559.96 | -9570.218 | -23437.36 | -8548.042 | -19916.09 | -8553.258 | -18317.92 | -7810.259 | -15194.72 | -7651.572 | -13147.71 | 4144.935 | 10926.27 | 4698.555 | 10247.47 | 9019.662 | 22599.71 | 8952.018 | 21894.82 | 8749.164 | 20180.55
| -13595.98 | -33595.49 | -13238.45 | -32984.3 | -14205.36 | -34225.47 | -14008.35 | -31065.65 | -13296.77 | -26572.06 | -9594.947 | -23505.59 | -8574.681 | -19994.47 | -8582.426 | -18400.65 | -7838.018 | -15267.88 | -7680.728 | -13212.19 | 4116.152 | 10873.48 | 4670.809 | 10201.12 | 9014.369 | 22597.29 | 8946.111 | 21887.5 | 8741.136 | 20166.15
| -13595.32 | -33598.86 | -13240.24 | -32993.3 | -14206.86 | -34234.66 | -14011.47 | -31077.73 | -13300.59 | -26583.84 | -9619.607 | -23573.4 | -8601.302 | -20072.53 | -8611.513 | -18483.08 | -7865.645 | -15340.78 | -7709.806 | -13276.59 | 4087.369 | 10820.55 | 4643.061 | 10154.64 | 9008.999 | 22593.82 | 8940.255 | 21878.83 | 8733.107 | 20152.74
| -13594.65 | -33601.98 | -13241.93 | -33001.98 | -14208.15 | -34243.42 | -14014.11 | -31089.71 | -13304.13 | -26595.5 | -9644.007 | -23640.69 | -8627.758 | -20150.19 | -8640.434 | -18565.35 | -7893.254 | -15413.29 | -7738.486 | -13340.89 | 4058.586 | 10767.47 | 4615.312 | 10108.01 | 9003.493 | 22588.69 | 8934.264 | 21868.41 | 8725.075 | 20140.59
| -13593.89 | -33604.71 | -13243.49 | -33010.21 | -14209.34 | -34251.77 | -14016.64 | -31101.57 | -13307.45 | -26607.04 | -9668.149 | -23707.62 | -8653.955 | -20227.36 | -8669.154 | -18647.45 | -7920.861 | -15485.54 | -7767.074 | -13405.07 | 4029.803 | 10714.23 | 4587.562 | 10061.29 | 8997.808 | 22581.82 | 8928.054 | 21855.75 | 8716.834 | 20129.4
| -13592.86 | -33607.14 | -13244.91 | -33017.94 | -14210.46 | -34259.73 | -14019.15 | -31112.72 | -13310.72 | -26618.23 | -9692.237 | -23774.4 | -8679.99 | -20304.11 | -8697.732 | -18729.3 | -7948.465 | -15557.58 | -7795.629 | -13469.02 | 4001.02 | 10660.86 | 4559.812 | 10014.58 | 8991.937 | 22573.44 | 8921.6 | 21840.64 | 8708.207 | 20119.08
| -13591.59 | -33609.37 | -13246.2 | -33025.28 | -14211.41 | -34267.39 | -14021.66 | -31122.93 | -13313.99 | -26628.92 | -9716.316 | -23841.01 | -8705.998 | -20380.59 | -8726.278 | -18810.83 | -7976.035 | -15629.37 | -7824.157 | -13532.67 | 3972.237 | 10607.37 | 4532.063 | 9967.851 | 8985.951 | 22563.61 | 8914.906 | 21823.52 | 8699.444 | 20109.27
| -13590.29 | -33611.52 | -13247.32 | -33032.43 | -14212.11 | -34274.86 | -14023.82 | -31132.8 | -13317.18 | -26639.22 | -9740.393 | -23907.27 | -8732.006 | -20456.83 | -8754.821 | -18892.09 | -8003.469 | -15700.86 | -7852.683 | -13596.07 | 3943.455 | 10553.76 | 4504.315 | 9921.08 | 8979.917 | 22552.37 | 8908.111 | 21805.85 | 8690.233 | 20100.82
| -13588.98 | -33613.66 | -13248.34 | -33039.5 | -14212.66 | -34282.17 | -14025.7 | -31142.67 | -13320.1 | -26649.29 | -9764.452 | -23972.99 | -8758.013 | -20532.81 | -8783.339 | -18973.04 | -8030.65 | -15772.06 | -7881.211 | -13659.14 | 3914.672 | 10500.06 | 4476.569 | 9874.271 | 8973.817 | 22539.7 | 8901.362 | 21789.36 | 8680.945 | 20093.66
| -13587.58 | -33615.69 | -13249.23 | -33046.42 | -14213.19 | -34289.19 | -14027.57 | -31152.52 | -13322.81 | -26659.29 | -9788.345 | -24038.22 | -8783.986 | -20608.57 | -8811.763 | -19053.58 | -8057.661 | -15843.07 | -7909.738 | -13722 | 3885.891 | 10446.28 | 4448.809 | 9827.362 | 8967.596 | 22525.44 | 8894.756 | 21774.77 | 8671.651 | 20085.26
| -13585.93 | -33617.19 | -13249.99 | -33053.05 | -14213.59 | -34295.83 | -14029.42 | -31162.37 | -13325.44 | -26669.22 | -9811.96 | -24103.17 | -8809.748 | -20684.03 | -8840.021 | -19133.8 | -8084.636 | -15913.97 | -7938.266 | -13784.71 | 3857.109 | 10392.41 | 4420.979 | 9780.353 | 8961.248 | 22509.55 | 8888.348 | 21761.8 | 8662.345 | 20075.03
| -13584.05 | -33618.17 | -13250.59 | -33059.35 | -14213.81 | -34302.09 | -14031.15 | -31172.2 | -13328.06 | -26679.06 | -9835.409 | -24167.83 | -8835.247 | -20759.02 | -8868.077 | -19213.75 | -8111.613 | -15984.67 | -7966.649 | -13847.32 | 3828.31 | 10338.45 | 4393.041 | 9733.259 | 8954.752 | 22492.78 | 8881.954 | 21749.8 | 8652.685 | 20063.66
| -13582.11 | -33618.96 | -13251.08 | -33065.36 | -14213.85 | -34307.95 | -14032.45 | -31182.03 | -13330.49 | -26688.72 | -9858.839 | -24232.06 | -8860.629 | -20833.52 | -8896.007 | -19293.42 | -8138.595 | -16055.11 | -7994.608 | -13909.73 | 3799.42 | 10284.39 | 4364.993 | 9686.106 | 8948.139 | 22476.08 | 8875.367 | 21738.35 | 8642.774 | 20050.81
| -13580.17 | -33619.48 | -13251.49 | -33071.07 | -14213.75 | -34313.47 | -14033.69 | -31191.8 | -13332.65 | -26698.12 | -9882.263 | -24295.94 | -8886.005 | -20907.69 | -8923.901 | -19372.81 | -8165.579 | -16125.31 | -8022.507 | -13971.93 | 3770.42 | 10230.21 | 4336.842 | 9638.871 | 8941.582 | 22460.51 | 8868.603 | 21727.71 | 8632.851 | 20036.63
| -13578.05 | -33619.58 | -13251.77 | -33076.45 | -14213.59 | -34318.77 | -14034.89 | -31200.55 | -13334.67 | -26707.25 | -9905.686 | -24359.5 | -8911.381 | -20981.72 | -8951.794 | -19451.91 | -8192.534 | -16195.12 | -8050.403 | -14034.02 | 3741.298 | 10175.91 | 4308.603 | 9591.5 | 8935.147 | 22446.94 | 8861.8 | 21718.72 | 8622.923 | 20020.09
| -13575.67 | -33619.67 | -13251.9 | -33081.51 | -14213.34 | -34323.84 | -14036.08 | -31208.27 | -13336.67 | -26716.09 | -9929.039 | -24422.61 | -8936.756 | -21055.58 | -8979.67 | -19530.66 | -8219.356 | -16264.41 | -8078.3 | -14096.05 | 3712.053 | 10121.5 | 4280.287 | 9543.974 | 8928.768 | 22435.56 | 8854.99 | 21712.19 | 8612.988 | 20002.16
| -13573.11 | -33620.03 | -13251.89 | -33086.23 | -14212.91 | -34328.73 | -14036.91 | -31215.82 | -13338.64 | -26724.55 | -9952.145 | -24485.24 | -8962.083 | -21128.98 | -9007.468 | -19609 | -8245.95 | -16333.3 | -8106.196 | -14157.87 | 3682.717 | 10067 | 4251.92 | 9496.308 | 8922.391 | 22425.86 | 8848.174 | 21707.99 | 8603.051 | 19984.15
| -13570.53 | -33620.13 | -13251.78 | -33090.68 | -14212.27 | -34333.49 | -14037.59 | -31223.4 | -13340.4 | -26732.67 | -9974.997 | -24547.47 | -8987.193 | -21201.68 | -9035.086 | -19686.99 | -8272.36 | -16402.06 | -8134.088 | -14219.44 | 3653.319 | 10012.37 | 4223.551 | 9448.478 | 8915.985 | 22417.45 | 8841.294 | 21705.02 | 8593.113 | 19966.05
| -13567.91 | -33619.56 | -13251.55 | -33094.89 | -14211.51 | -34338 | -14038.16 | -31230.78 | -13341.89 | -26740.49 | -9997.782 | -24609.28 | -9012.055 | -21273.99 | -9062.48 | -19764.73 | -8298.708 | -16470.81 | -8161.685 | -14280.83 | 3623.916 | 9957.599 | 4195.184 | 9400.44 | 8909.471 | 22410.47 | 8834.22 | 21701.75 | 8583.181 | 19945.98
| -13565.04 | -33618.54 | -13251.18 | -33098.95 | -14210.7 | -34342.05 | -14038.7 | -31237.67 | -13343.26 | -26748.01 | -10020.56 | -24670.68 | -9036.812 | -21346.13 | -9089.741 | -19842.29 | -8325.05 | -16539.54 | -8189.117 | -14341.89 | 3594.514 | 9902.651 | 4166.819 | 9352.213 | 8902.826 | 22405.11 | 8826.879 | 21696.99 | 8573.255 | 19923.78
| -13561.91 | -33617.39 | -13250.66 | -33102.9 | -14209.74 | -34345.57 | -14039.14 | -31244.32 | -13344.63 | -26755.38 | -10043.33 | -24731.71 | -9061.557 | -21417.97 | -9116.983 | -19919.62 | -8351.39 | -16608.2 | -8216.518 | -14402.68 | 3565.112 | 9847.511 | 4138.456 | 9303.818 | 8896.079 | 22401.33 | 8819.276 | 21690.06 | 8563.329 | 19901.75
| -13558.7 | -33616.24 | -13250.02 | -33106.7 | -14208.53 | -34348.69 | -14039.35 | -31250.97 | -13345.93 | -26762.62 | -10066.09 | -24792.47 | -9086.301 | -21489.31 | -9144.222 | -19996.62 | -8377.713 | -16676.72 | -8243.798 | -14463.2 | 3535.71 | 9792.202 | 4110.094 | 9255.276 | 8889.254 | 22398.86 | 8811.408 | 21680.88 | 8553.401 | 19880.35
| -13555.48 | -33615.06 | -13249.24 | -33110.17 | -14207.14 | -34351.61 | -14039.39 | -31257.37 | -13347.01 | -26769.56 | -10088.67 | -24853.01 | -9111.041 | -21560.34 | -9171.413 | -20073.26 | -8403.896 | -16744.99 | -8271.063 | -14523.55 | 3506.309 | 9736.746 | 4081.732 | 9206.645 | 8882.332 | 22396.89 | 8803.363 | 21669.54 | 8543.468 | 19859.48
| -13552.22 | -33613.74 | -13248.32 | -33113.27 | -14205.71 | -34354.44 | -14039.29 | -31262.78 | -13347.85 | -26776.12 | -10110.96 | -24913.25 | -9135.658 | -21631.22 | -9198.525 | -20149.61 | -8429.851 | -16812.89 | -8298.327 | -14583.79 | 3476.908 | 9681.168 | 4053.369 | 9157.968 | 8875.285 | 22394.37 | 8795.282 | 21656.4 | 8533.529 | 19840.86
| -13548.77 | -33612.1 | -13247.28 | -33116.11 | -14204.24 | -34357.24 | -14039.17 | -31267.49 | -13348.58 | -26782.27 | -10133.1 | -24973.28 | -9160.008 | -21701.7 | -9225.466 | -20225.67 | -8455.624 | -16880.45 | -8325.585 | -14643.92 | 3447.508 | 9625.494 | 4025.006 | 9109.23 | 8868.057 | 22390.38 | 8787.103 | 21641.88 | 8523.457 | 19823.82
| -13545.04 | -33610.04 | -13246.11 | -33118.69 | -14202.62 | -34359.86 | -14038.81 | -31272.44 | -13349.31 | -26788.01 | -10155.23 | -25033.19 | -9184.159 | -21771.67 | -9252.181 | -20301.33 | -8481.341 | -16947.75 | -8352.831 | -14703.96 | 3418.109 | 9569.765 | 3996.642 | 9060.46 | 8860.632 | 22384.14 | 8778.712 | 21626.07 | 8513.068 | 19807.35
| -13541.19 | -33607.64 | -13244.81 | -33121.15 | -14200.75 | -34362.01 | -14038.36 | -31277.67 | -13349.96 | -26793.51 | -10177.35 | -25092.84 | -9208.272 | -21841.27 | -9278.794 | -20376.56 | -8507.053 | -17014.83 | -8380.05 | -14763.9 | 3388.71 | 9514.021 | 3968.278 | 9011.736 | 8853.018 | 22375.21 | 8770.134 | 21608.75 | 8502.615 | 19791.14
| -13537.33 | -33605.19 | -13243.4 | -33123.63 | -14198.71 | -34363.58 | -14037.63 | -31282.56 | -13350.37 | -26798.82 | -10199.46 | -25152.05 | -9232.384 | -21910.62 | -9305.384 | -20451.48 | -8532.763 | -17081.74 | -8406.875 | -14823.63 | 3359.311 | 9458.27 | 3939.874 | 8963.062 | 8845.247 | 22363.55 | 8761.643 | 21589.79 | 8491.95 | 19775.82
| -13533.41 | -33602.67 | -13241.9 | -33126.01 | -14196.57 | -34364.7 | -14036.86 | -31286.89 | -13350.54 | -26803.92 | -10221.4 | -25210.78 | -9256.495 | -21979.74 | -9331.955 | -20526.08 | -8558.465 | -17148.52 | -8433.519 | -14883.13 | 3329.912 | 9402.49 | 3911.367 | 8914.409 | 8837.304 | 22349.34 | 8753.42 | 21569.67 | 8481.194 | 19761.53
| -13529.23 | -33599.71 | -13240.28 | -33127.99 | -14194.29 | -34365.47 | -14036.02 | -31290.63 | -13350.63 | -26808.91 | -10243.08 | -25268.98 | -9280.573 | -22048.59 | -9358.46 | -20600.35 | -8584.111 | -17215.04 | -8460.154 | -14942.41 | 3300.514 | 9346.648 | 3882.761 | 8865.748 | 8829.184 | 22332.96 | 8745.323 | 21549.31 | 8470.133 | 19747.39
| -13524.8 | -33596.43 | -13238.54 | -33129.44 | -14191.82 | -34365.88 | -14035.09 | -31293.97 | -13350.72 | -26813.76 | -10264.57 | -25326.82 | -9304.458 | -22117.05 | -9384.879 | -20674.28 | -8609.558 | -17281.31 | -8486.79 | -15001.38 | 3271.097 | 9290.726 | 3854.029 | 8817.074 | 8820.934 | 22314.65 | 8737.237 | 21529.63 | 8458.854 | 19733.21
| -13520.31 | -33593.18 | -13236.64 | -33130.38 | -14189.19 | -34366.11 | -14033.84 | -31297.08 | -13350.74 | -26818.33 | -10286.05 | -25384.4 | -9328.077 | -22185.1 | -9411.174 | -20747.81 | -8634.76 | -17347.45 | -8513.426 | -15060.14 | 3241.619 | 9234.739 | 3825.165 | 8768.357 | 8812.643 | 22294.6 | 8729.145 | 21511.48 | 8447.368 | 19718.78
| -13515.82 | -33589.91 | -13234.62 | -33130.92 | -14186.47 | -34366.28 | -14032.44 | -31299.74 | -13350.48 | -26822.74 | -10307.52 | -25441.64 | -9351.569 | -22252.78 | -9437.276 | -20821.01 | -8659.839 | -17413.31 | -8540.064 | -15118.69 | 3212.014 | 9178.7 | 3796.237 | 8719.579 | 8804.34 | 22273.3 | 8721.049 | 21495.16 | 8435.545 | 19703.48
| -13511.25 | -33586.27 | -13232.45 | -33131.23 | -14183.67 | -34366.2 | -14031.01 | -31302.18 | -13349.99 | -26826.97 | -10328.99 | -25498.5 | -9375.049 | -22320.11 | -9463.251 | -20894.01 | -8684.905 | -17478.72 | -8566.557 | -15177.11 | 3182.26 | 9122.573 | 3767.277 | 8670.693 | 8796.082 | 22251.41 | 8712.926 | 21480.18 | 8423.703 | 19687.43
| -13506.4 | -33582.27 | -13230.13 | -33131.4 | -14180.74 | -34365.61 | -14029.58 | -31304.86 | -13349.44 | -26830.69 | -10350.38 | -25554.93 | -9398.529 | -22387.08 | -9489.19 | -20966.72 | -8709.974 | -17543.68 | -8592.698 | -15235.42 | 3152.381 | 9066.333 | 3738.296 | 8621.661 | 8787.946 | 22229.65 | 8704.631 | 21465.69 | 8411.858 | 19669.65
| -13501.32 | -33578.25 | -13227.69 | -33131.48 | -14177.57 | -34364.58 | -14028.11 | -31307.56 | -13348.87 | -26833.92 | -10371.52 | -25610.9 | -9422.001 | -22453.68 | -9515.127 | -21038.97 | -8735.045 | -17608.33 | -8618.804 | -15293.61 | 3122.423 | 9009.989 | 3709.314 | 8572.495 | 8779.857 | 22208.73 | 8696.069 | 21451.67 | 8400.012 | 19650.54
| -13496.19 | -33574.4 | -13225.11 | -33131.43 | -14174.24 | -34363.31 | -14026.3 | -31309.39 | -13348.09 | -26836.98 | -10392.42 | -25666.53 | -9445.351 | -22520.05 | -9541.032 | -21110.74 | -8760.093 | -17672.81 | -8644.855 | -15351.68 | 3092.424 | 8953.524 | 3680.331 | 8523.166 | 8771.716 | 22189.46 | 8687.258 | 21439 | 8388.17 | 19630.49
| -13491.06 | -33570.87 | -13222.41 | -33131.12 | -14170.85 | -34361.91 | -14024.39 | -31310.57 | -13347.03 | -26839.98 | -10413.25 | -25721.95 | -9468.434 | -22586.2 | -9566.826 | -21182.12 | -8784.98 | -17737.16 | -8670.863 | -15409.64 | 3062.405 | 8896.89 | 3651.348 | 8473.661 | 8763.514 | 22172.26 | 8678.188 | 21428.2 | 8376.329 | 19609.54
| -13485.92 | -33567.88 | -13219.57 | -33130.45 | -14167.38 | -34360.49 | -14022.32 | -31311.77 | -13345.85 | -26842.8 | -10434.07 | -25777.14 | -9491.315 | -22651.92 | -9592.418 | -21253.25 | -8809.631 | -17801.31 | -8696.868 | -15467.53 | 3032.386 | 8840.052 | 3622.365 | 8423.979 | 8755.27 | 22157.08 | 8668.914 | 21418.77 | 8364.494 | 19587.32
| -13480.62 | -33565.66 | -13216.58 | -33129.44 | -14163.73 | -34359.01 | -14020.23 | -31312.88 | -13344.66 | -26845.58 | -10454.88 | -25832.1 | -9514.164 | -22717.24 | -9617.818 | -21324.27 | -8834.116 | -17865.29 | -8722.87 | -15525.35 | 3002.367 | 8782.975 | 3593.385 | 8374.081 | 8746.926 | 22143.73 | 8659.563 | 21409.51 | 8352.674 | 19563.13
| -13475.04 | -33564.1 | -13213.44 | -33128.18 | -14159.87 | -34357.26 | -14017.83 | -31313.61 | -13343.48 | -26848.29 | -10475.61 | -25886.76 | -9537.012 | -22782.29 | -9643.118 | -21395.2 | -8858.565 | -17929.15 | -8748.704 | -15582.96 | 2972.349 | 8725.658 | 3564.405 | 8323.946 | 8738.387 | 22132.19 | 8650.136 | 21399.22 | 8341.101 | 19538.58
| -13469.29 | -33562.85 | -13210.18 | -33126.76 | -14155.85 | -34355.01 | -14015.3 | -31314.06 | -13342.17 | -26850.48 | -10496.06 | -25941.07 | -9559.86 | -22847.19 | -9668.402 | -21465.83 | -8883.009 | -17992.83 | -8774.476 | -15640.27 | 2942.33 | 8668.09 | 3535.357 | 8273.624 | 8729.625 | 22122.55 | 8640.515 | 21387.65 | 8329.646 | 19515.99
| -13463.53 | -33561.68 | -13206.81 | -33125.2 | -14151.78 | -34352.42 | -14012.59 | -31314.48 | -13340.59 | -26851.97 | -10516.28 | -25995.05 | -9582.656 | -22911.85 | -9693.655 | -21536.06 | -8907.451 | -18056.18 | -8800.142 | -15697.35 | 2912.312 | 8610.296 | 3506.182 | 8223.138 | 8720.653 | 22114.84 | 8630.647 | 21375.12 | 8318.158 | 19494.59
| -13457.76 | -33560.48 | -13203.35 | -33123.45 | -14147.61 | -34349.66 | -14009.85 | -31314.55 | -13338.79 | -26853.24 | -10536.46 | -26048.76 | -9605.231 | -22976.12 | -9718.82 | -21605.96 | -8931.838 | -18119.08 | -8825.54 | -15754.01 | 2882.294 | 8552.338 | 3476.916 | 8172.502 | 8711.513 | 22108.43 | 8620.672 | 21361.73 | 8306.843 | 19472.35
| -13451.94 | -33559.39 | -13199.76 | -33121.44 | -14143.25 | -34346.6 | -14006.98 | -31314.05 | -13336.97 | -26854.34 | -10556.63 | -26102.17 | -9627.554 | -23039.95 | -9743.789 | -21675.54 | -8956.042 | -18181.61 | -8850.914 | -15810.35 | 2852.276 | 8494.241 | 3447.598 | 8121.752 | 8702.24 | 22102.45 | 8610.676 | 21347.2 | 8295.511 | 19449.26
| -13445.89 | -33558.84 | -13196.04 | -33119.18 | -14138.68 | -34343.19 | -14003.84 | -31312.94 | -13335.14 | -26854.98 | -10576.8 | -26155.16 | -9649.775 | -23103.42 | -9768.566 | -21744.73 | -8980.023 | -18243.92 | -8876.289 | -15866.43 | 2822.258 | 8435.99 | 3418.194 | 8070.945 | 8692.873 | 22095.82 | 8600.678 | 21331.49 | 8283.759 | 19427.86
| -13439.6 | -33559.02 | -13192.19 | -33116.76 | -14134 | -34339.59 | -14000.56 | -31311.55 | -13333.11 | -26855.46 | -10596.9 | -26207.67 | -9671.991 | -23166.59 | -9793.249 | -21813.54 | -9003.862 | -18306.02 | -8901.649 | -15922.26 | 2792.242 | 8377.598 | 3388.694 | 8020.146 | 8683.374 | 22087.82 | 8590.682 | 21315.08 | 8271.877 | 19408.61
| -13433.2 | -33559.29 | -13188.23 | -33114.1 | -14129.27 | -34335.96 | -13997.18 | -31310.55 | -13330.78 | -26856.18 | -10616.75 | -26259.83 | -9694.208 | -23229.5 | -9817.886 | -21882.14 | -9027.677 | -18367.85 | -8926.984 | -15978.01 | 2762.226 | 8319.129 | 3359.162 | 7969.383 | 8673.718 | 22078.1 | 8580.688 | 21298.18 | 8259.74 | 19390.21
| -13426.8 | -33558.65 | -13184.15 | -33111.08 | -14124.46 | -34332.27 | -13993.78 | -31309.83 | -13328.33 | -26856.85 | -10636.34 | -26311.74 | -9716.424 | -23292.07 | -9842.501 | -21950.51 | -9051.493 | -18429.48 | -8952.296 | -16033.73 | 2732.211 | 8260.626 | 3329.61 | 7918.619 | 8663.899 | 22066.68 | 8570.728 | 21280.12 | 8247.574 | 19372.21
| -13420.29 | -33556.6 | -13179.92 | -33107.82 | -14119.45 | -34328.31 | -13990.25 | -31308.3 | -13325.87 | -26856.93 | -10655.87 | -26363.3 | -9738.544 | -23354.26 | -9867.033 | -22018.51 | -9075.308 | -18490.94 | -8977.231 | -16089.25 | 2702.196 | 8202.111 | 3300.025 | 7867.847 | 8653.999 | 22053.52 | 8560.824 | 21259.83 | 8235.093 | 19354.44
| -13413.54 | -33553.1 | -13175.53 | -33104.38 | -14114.23 | -34323.95 | -13986.64 | -31305.88 | -13323.35 | -26856.33 | -10675.39 | -26414.44 | -9760.409 | -23416.11 | -9891.442 | -22086.05 | -9099.079 | -18552.28 | -9001.984 | -16144.43 | 2672.182 | 8143.595 | 3270.427 | 7817.101 | 8644.101 | 22038.44 | 8550.946 | 21237.52 | 8222.274 | 19336.75
| -13406.55 | -33547.95 | -13171.02 | -33100.76 | -14108.89 | -34319.21 | -13982.65 | -31303.36 | -13320.55 | -26855.33 | -10694.9 | -26465.23 | -9782.05 | -23477.55 | -9915.702 | -22153.09 | -9122.662 | -18613.35 | -9026.727 | -16199.34 | 2642.13 | 8085.081 | 3240.83 | 7766.369 | 8634.223 | 22021.38 | 8541.014 | 21214.92 | 8209.413 | 19318.93
| -13399.5 | -33540.42 | -13166.42 | -33097.07 | -14103.51 | -34314.27 | -13978.6 | -31301.07 | -13317.51 | -26854.28 | -10714.38 | -26515.69 | -9803.643 | -23538.5 | -9939.796 | -22219.71 | -9145.983 | -18674 | -9051.47 | -16254 | 2611.981 | 8026.569 | 3211.233 | 7715.634 | 8624.357 | 22002.51 | 8531.027 | 21193.79 | 8196.294 | 19300.8
| -13392.27 | -33529.93 | -13161.69 | -33093.25 | -14098.02 | -34309.65 | -13974.46 | -31298.69 | -13314.41 | -26853.31 | -10733.65 | -26565.69 | -9825.226 | -23599.11 | -9963.798 | -22286.1 | -9169.173 | -18734.3 | -9076.185 | -16308.55 | 2581.702 | 7968.058 | 3181.638 | 7664.861 | 8614.485 | 21981.87 | 8521.027 | 21174.55 | 8183.146 | 19282.5
| -13384.75 | -33516.62 | -13156.81 | -33089.25 | -14092.31 | -34305.68 | -13970.22 | -31295.69 | -13311.31 | -26852.28 | -10752.63 | -26615.24 | -9846.804 | -23659.51 | -9987.778 | -22352.28 | -9192.349 | -18794.36 | -9100.89 | -16362.87 | 2551.303 | 7909.536 | 3152.042 | 7614.013 | 8604.609 | 21959.39 | 8511.015 | 21156.15 | 8170.01 | 19263.23
| -13376.93 | -33501.37 | -13151.77 | -33085.19 | -14086.39 | -34302.47 | -13965.69 | -31292.31 | -13308.13 | -26851.01 | -10771.51 | -26664.48 | -9868.309 | -23719.65 | -10011.69 | -22418.31 | -9215.522 | -18854.22 | -9125.471 | -16416.94 | 2520.79 | 7850.986 | 3122.445 | 7563.064 | 8594.733 | 21935.28 | 8500.922 | 21137.63 | 8156.852 | 19242.79
| -13368.81 | -33485.47 | -13146.61 | -33081.23 | -14080.38 | -34299.97 | -13961 | -31289.19 | -13304.68 | -26849.39 | -10790.38 | -26713.49 | -9889.576 | -23779.43 | -10035.45 | -22484.18 | -9238.69 | -18913.88 | -9149.647 | -16470.84 | 2490.195 | 7792.374 | 3092.847 | 7512.028 | 8584.856 | 21910.72 | 8490.594 | 21119.12 | 8143.371 | 19221.02
| -13360.51 | -33469.46 | -13141.38 | -33077.52 | -14074.35 | -34297.88 | -13956.29 | -31286.09 | -13300.99 | -26847.53 | -10809.25 | -26762.31 | -9910.607 | -23838.8 | -10059.05 | -22549.75 | -9261.749 | -18973.29 | -9173.764 | -16524.66 | 2459.561 | 7733.659 | 3063.25 | 7460.866 | 8574.979 | 21886.97 | 8480.03 | 21101.24 | 8129.834 | 19198.29
| -13352.19 | -33452.82 | -13136.1 | -33074.34 | -14068.29 | -34295.92 | -13951.55 | -31281.77 | -13297.26 | -26845.63 | -10828.07 | -26810.97 | -9931.562 | -23897.76 | -10082.52 | -22614.9 | -9284.617 | -19032.35 | -9197.878 | -16578.46 | 2428.926 | 7674.813 | 3033.652 | 7409.493 | 8565.089 | 21864.59 | 8469.286 | 21084.07 | 8116.568 | 19174.74
| -13343.87 | -33435.06 | -13130.73 | -33071.88 | -14062.13 | -34294.11 | -13946.68 | -31276.6 | -13293.52 | -26843.64 | -10846.67 | -26859.43 | -9952.513 | -23956.34 | -10105.91 | -22679.65 | -9307.269 | -19090.99 | -9221.992 | -16632.21 | 2398.292 | 7615.812 | 3004.021 | 7357.922 | 8555.129 | 21843.53 | 8458.297 | 21067.19 | 8103.398 | 19148.66
| -13335.52 | -33416.58 | -13125.26 | -33069.97 | -14055.74 | -34292.62 | -13941.37 | -31271.91 | -13289.65 | -26841.14 | -10864.99 | -26907.55 | -9973.465 | -24014.62 | -10129.25 | -22744.02 | -9329.817 | -19149.3 | -9246.107 | -16685.79 | 2367.657 | 7556.652 | 2974.339 | 7306.189 | 8545.036 | 21823.55 | 8447.031 | 21050.23 | 8090.232 | 19121.24
| -13326.95 | -33398.4 | -13119.65 | -33068.38 | -14049.16 | -34291.62 | -13936.01 | -31267.72 | -13285.51 | -26838.1 | -10883.22 | -26955.2 | -9994.399 | -24072.64 | -10152.56 | -22807.95 | -9352.359 | -19207.34 | -9270.217 | -16739.22 | 2337.023 | 7497.329 | 2944.621 | 7254.291 | 8534.797 | 21804.56 | 8435.511 | 21033.08 | 8077.097 | 19094.66
| -13318.09 | -33381.58 | -13113.9 | -33066.97 | -14042.48 | -34291.32 | -13930.64 | -31263.78 | -13281.16 | -26834.93 | -10901.44 | -27002.37 | -10015.14 | -24130.5 | -10175.78 | -22871.5 | -9374.902 | -19265.18 | -9293.999 | -16792.47 | 2306.388 | 7437.834 | 2914.843 | 7202.214 | 8524.333 | 21786.76 | 8423.751 | 21015.61 | 8063.964 | 19068.72
| -13309.16 | -33367.12 | -13108.07 | -33065.76 | -14035.79 | -34291.59 | -13925.27 | -31260.03 | -13276.79 | -26831.69 | -10919.65 | -27049.17 | -10035.6 | -24188.14 | -10198.82 | -22934.76 | -9397.431 | -19322.93 | -9317.535 | -16845.31 | 2275.754 | 7378.166 | 2884.923 | 7149.942 | 8513.624 | 21770.34 | 8411.859 | 20997.54 | 8050.828 | 19042.38
| -13300.43 | -33356.05 | -13102.15 | -33064.86 | -14029.06 | -34291.64 | -13919.68 | -31257.05 | -13272.4 | -26828.28 | -10937.84 | -27095.65 | -10055.93 | -24245.36 | -10221.67 | -22997.82 | -9419.842 | -19380.5 | -9341.057 | -16897.88 | 2245.12 | 7318.307 | 2854.871 | 7097.492 | 8502.659 | 21755.22 | 8399.953 | 20978.44 | 8037.661 | 19015.64
| -13291.97 | -33349.2 | -13096.17 | -33064.41 | -14022.18 | -34290.78 | -13913.96 | -31255.07 | -13267.84 | -26824.68 | -10955.82 | -27141.92 | -10076.25 | -24302.03 | -10244.38 | -23060.74 | -9442.016 | -19437.83 | -9364.544 | -16950.12 | 2214.486 | 7258.266 | 2824.763 | 7044.922 | 8491.435 | 21741 | 8388.045 | 20958.08 | 8024.189 | 18989.4
| -13283.53 | -33345.74 | -13090.09 | -33064.4 | -14015.1 | -34288.74 | -13908 | -31253.32 | -13263.01 | -26820.93 | -10973.53 | -27187.98 | -10096.57 | -24358.29 | -10267.06 | -23123.3 | -9463.988 | -19494.95 | -9388.014 | -17002.09 | 2183.853 | 7198.07 | 2794.632 | 6992.262 | 8480.001 | 21727.26 | 8376.139 | 20936.77 | 8010.672 | 18963.66
| -13274.84 | -33343.03 | -13083.9 | -33064.42 | -14007.81 | -34285.12 | -13901.97 | -31251.33 | -13258.01 | -26817.17 | -10991.11 | -27233.68 | -10116.85 | -24414.25 | -10289.73 | -23185.28 | -9485.898 | -19551.8 | -9411.478 | -17053.9 | 2153.22 | 7137.736 | 2764.462 | 6939.523 | 8468.41 | 21713.47 | 8364.245 | 20914.87 | 7997.085 | 18938.7
| -13265.84 | -33338.94 | -13077.55 | -33064 | -14000.3 | -34279.13 | -13895.92 | -31249.24 | -13253 | -26813.84 | -11008.68 | -27279.05 | -10136.91 | -24469.93 | -10312.34 | -23246.84 | -9507.803 | -19608.29 | -9434.875 | -17105.6 | 2122.588 | 7077.272 | 2734.277 | 6886.743 | 8456.687 | 21699.23 | 8352.369 | 20892 | 7983.306 | 18915.58
| -13256.53 | -33333.65 | -13070.99 | -33062.7 | -13992.52 | -34270.17 | -13889.76 | -31247.44 | -13247.99 | -26811.39 | -11026.24 | -27324.14 | -10156.7 | -24525.3 | -10334.82 | -23308.15 | -9529.71 | -19664.44 | -9457.845 | -17157.13 | 2091.957 | 7016.725 | 2704.08 | 6833.944 | 8444.919 | 21684.3 | 8340.491 | 20868.23 | 7969.313 | 18893.51
| -13246.99 | -33328.42 | -13064.25 | -33060.1 | -13984.49 | -34258.25 | -13883.41 | -31245.96 | -13242.96 | -26809.75 | -11043.72 | -27368.9 | -10176.39 | -24580.29 | -10357.11 | -23369.19 | -9551.562 | -19720.37 | -9480.702 | -17208.48 | 2061.326 | 6956.146 | 2673.867 | 6781.139 | 8433.149 | 21668.48 | 8328.662 | 20844.91 | 7954.937 | 18872.15
| -13237.41 | -33323.38 | -13057.33 | -33055.64 | -13976.22 | -34243.92 | -13876.75 | -31245.42 | -13237.77 | -26808.52 | -11060.97 | -27413.31 | -10196.08 | -24634.92 | -10379.22 | -23429.84 | -9573.273 | -19776.09 | -9503.553 | -17259.52 | 2030.696 | 6895.558 | 2643.653 | 6728.333 | 8421.43 | 21651.32 | 8317.04 | 20822.82 | 7940.531 | 18851.24
| -13227.78 | -33317.66 | -13050.23 | -33048.78 | -13967.74 | -34228.01 | -13870.07 | -31245.63 | -13232.31 | -26807.43 | -11077.96 | -27457.38 | -10215.76 | -24689.26 | -10401.26 | -23490.05 | -9594.743 | -19831.54 | -9526.404 | -17310.19 | 2000.066 | 6834.97 | 2613.439 | 6675.525 | 8409.832 | 21632.36 | 8305.638 | 20800.72 | 7926.11 | 18830.15
| -13217.93 | -33310.04 | -13042.94 | -33039.28 | -13959.14 | -34211.11 | -13863.39 | -31245.05 | -13226.69 | -26806.33 | -11094.88 | -27501.13 | -10235.43 | -24743.38 | -10423.28 | -23549.91 | -9616.066 | -19886.69 | -9549.255 | -17360.67 | 1969.437 | 6774.383 | 2583.227 | 6622.712 | 8398.335 | 21611.67 | 8294.321 | 20777.94 | 7911.643 | 18808.88
| -13207.82 | -33299.38 | -13035.48 | -33027.45 | -13950.5 | -34193.06 | -13856.69 | -31243.52 | -13221.04 | -26805.36 | -11111.8 | -27544.6 | -10254.93 | -24797.28 | -10445.23 | -23609.55 | -9637.353 | -19941.5 | -9572.107 | -17411.01 | 1938.808 | 6713.796 | 2553.015 | 6569.897 | 8386.896 | 21589.72 | 8282.879 | 20755.83 | 7896.751 | 18787.32
| -13197.55 | -33284.9 | -13027.73 | -33013.82 | -13941.8 | -34173.17 | -13849.61 | -31240.03 | -13215.39 | -26804.83 | -11128.7 | -27587.83 | -10274.17 | -24850.98 | -10467.03 | -23669.03 | -9658.638 | -19996.01 | -9594.726 | -17461.17 | 1908.179 | 6653.209 | 2522.802 | 6517.068 | 8375.508 | 21566.82 | 8271.189 | 20735.44 | 7881.705 | 18765.38
| -13187.08 | -33266.87 | -13019.75 | -32998.87 | -13932.93 | -34151.3 | -13842.41 | -31234.31 | -13209.7 | -26805.02 | -11145.56 | -27630.75 | -10293.25 | -24904.47 | -10488.63 | -23728.31 | -9679.916 | -20050.28 | -9616.992 | -17510.98 | 1877.527 | 6592.617 | 2492.589 | 6464.221 | 8364.156 | 21543.18 | 8259.315 | 20716.31 | 7866.659 | 18742.99
| -13176.34 | -33246.58 | -13011.67 | -32982.71 | -13923.8 | -34128.51 | -13834.9 | -31226.34 | -13203.82 | -26805.82 | -11162.16 | -27673.3 | -10312.31 | -24957.66 | -10510.08 | -23787.43 | -9701.082 | -20104.24 | -9639.232 | -17560.52 | 1846.799 | 6532.011 | 2462.375 | 6411.3 | 8352.824 | 21519.04 | 8247.381 | 20697.71 | 7851.618 | 18719.9
| -13165.48 | -33224.83 | -13003.53 | -32965.19 | -13914.47 | -34106.38 | -13827.22 | -31215.48 | -13197.67 | -26806.63 | -11178.49 | -27715.51 | -10331.36 | -25010.45 | -10531.48 | -23846.25 | -9722.007 | -20157.87 | -9661.46 | -17609.85 | 1815.927 | 6471.343 | 2432.161 | 6358.244 | 8341.474 | 21494.73 | 8235.367 | 20679.24 | 7836.582 | 18696.14
| -13154.62 | -33201.51 | -12995.27 | -32946.35 | -13905.11 | -34086.29 | -13819.28 | -31202.06 | -13191.4 | -26806.74 | -11194.75 | -27757.41 | -10350.41 | -25062.87 | -10552.84 | -23904.57 | -9742.71 | -20211.31 | -9683.681 | -17659.03 | 1784.896 | 6410.542 | 2401.947 | 6305.035 | 8330.043 | 21470.53 | 8223.12 | 20660.48 | 7821.549 | 18670.87
| -13143.75 | -33176.75 | -12986.81 | -32926.56 | -13895.77 | -34069.26 | -13811.15 | -31186.14 | -13185.06 | -26805.56 | -11211.02 | -27798.99 | -10369.29 | -25114.93 | -10574.15 | -23962.34 | -9763.355 | -20264.71 | -9705.901 | -17708.05 | 1753.767 | 6349.576 | 2371.734 | 6251.701 | 8318.481 | 21446.89 | 8210.512 | 20641.15 | 7806.629 | 18644.6
| -13132.86 | -33151.96 | -12978.16 | -32906.68 | -13886.45 | -34055.95 | -13802.79 | -31168.95 | -13178.47 | -26802.74 | -11227.27 | -27840.32 | -10387.9 | -25166.66 | -10595.33 | -24019.74 | -9783.996 | -20318.04 | -9728.093 | -17756.92 | 1722.581 | 6288.414 | 2341.522 | 6198.249 | 8306.785 | 21424.24 | 8197.569 | 20621.6 | 7792.025 | 18617.93
| -13121.91 | -33129.22 | -12969.41 | -32887.86 | -13877.12 | -34046.03 | -13794.17 | -31151.58 | -13171.61 | -26797.67 | -11243.44 | -27881.33 | -10406.34 | -25218.04 | -10616.32 | -24076.91 | -9804.633 | -20371.15 | -9749.877 | -17805.55 | 1691.365 | 6227.058 | 2311.312 | 6144.631 | 8294.928 | 21402.57 | 8184.407 | 20602.11 | 7777.437 | 18591
| -13110.97 | -33109.35 | -12960.62 | -32871.13 | -13867.69 | -34037.95 | -13785.54 | -31133.83 | -13164.67 | -26789.48 | -11259.35 | -27921.86 | -10424.76 | -25269.03 | -10637.15 | -24133.87 | -9825.207 | -20424.08 | -9771.476 | -17853.87 | 1660.117 | 6165.523 | 2281.103 | 6090.828 | 8282.88 | 21381.52 | 8171.204 | 20582.03 | 7762.926 | 18563.71
| -13100.09 | -33092.29 | -12951.9 | -32857.2 | -13858.04 | -34029.99 | -13776.89 | -31113.96 | -13157.51 | -26777.67 | -11275.02 | -27961.93 | -10443.18 | -25319.61 | -10657.89 | -24190.52 | -9845.613 | -20476.83 | -9793.065 | -17901.92 | 1628.867 | 6103.808 | 2250.895 | 6036.891 | 8270.607 | 21360.93 | 8158 | 20560.59 | 7748.494 | 18535.96
| -13089.22 | -33078.01 | -12943.25 | -32846.3 | -13848.11 | -34021.38 | -13768.23 | -31092.24 | -13150.05 | -26762.81 | -11290.63 | -28001.72 | -10461.57 | -25369.82 | -10678.61 | -24246.74 | -9865.788 | -20529.19 | -9814.654 | -17949.67 | 1597.618 | 6041.9 | 2220.687 | 5982.84 | 8258.063 | 21341.06 | 8144.784 | 20538.01 | 7733.703 | 18508.11
| -13078.24 | -33066.25 | -12934.57 | -32837.78 | -13837.91 | -34012.56 | -13759.17 | -31071.49 | -13142.29 | -26746.47 | -11306.24 | -28041.37 | -10479.77 | -25419.61 | -10699.27 | -24302.53 | -9885.822 | -20581.12 | -9836.226 | -17997.23 | 1566.37 | 5979.797 | 2190.453 | 5928.721 | 8245.259 | 21322.14 | 8131.467 | 20514.85 | 7718.661 | 18480.36
| -13067.01 | -33056.3 | -12925.76 | -32830.43 | -13827.48 | -34004.22 | -13749.99 | -31052.27 | -13134.23 | -26729.81 | -11321.84 | -28080.9 | -10497.71 | -25469 | -10719.77 | -24357.97 | -9905.834 | -20632.69 | -9857.795 | -18044.68 | 1535.122 | 5917.534 | 2160.184 | 5874.566 | 8232.323 | 21303.8 | 8117.921 | 20490.4 | 7703.505 | 18452.56
| -13055.55 | -33047.23 | -12916.7 | -32823.3 | -13816.92 | -33996.27 | -13740.71 | -31035.49 | -13126.04 | -26712.8 | -11337.29 | -28120.2 | -10515.51 | -25518.17 | -10740.09 | -24413.17 | -9925.844 | -20683.95 | -9879.235 | -18092.06 | 1503.874 | 5855.129 | 2129.886 | 5820.388 | 8219.311 | 21285.44 | 8104.259 | 20463.62 | 7688.309 | 18424.21
| -13043.9 | -33038.56 | -12907.39 | -32816.11 | -13806.28 | -33987.64 | -13731.43 | -31021.84 | -13117.85 | -26694.75 | -11352.46 | -28159.1 | -10533.3 | -25567.21 | -10760.27 | -24468.14 | -9945.834 | -20734.98 | -9900.256 | -18139.28 | 1472.627 | 5792.597 | 2099.506 | 5766.204 | 8206.158 | 21266.7 | 8090.755 | 20434.93 | 7673.051 | 18395.65
| -13031.97 | -33030.51 | -12897.87 | -32808.81 | -13795.46 | -33976.77 | -13722.47 | -31011.83 | -13109.65 | -26675.48 | -11367.43 | -28197.47 | -10551.09 | -25616.03 | -10780.37 | -24522.86 | -9965.643 | -20785.74 | -9921.216 | -18186.34 | 1441.381 | 5729.982 | 2069.011 | 5712.022 | 8192.866 | 21247.37 | 8077.462 | 20406.23 | 7657.411 | 18368.68
| -13019.85 | -33023.56 | -12888.22 | -32801.33 | -13784.4 | -33962.88 | -13713.62 | -31006.47 | -13101.37 | -26655.79 | -11382.39 | -28235.35 | -10568.86 | -25664.4 | -10800.45 | -24577.32 | -9985.195 | -20836.23 | -9942.174 | -18233.17 | 1410.135 | 5667.328 | 2038.443 | 5657.848 | 8179.448 | 21227.06 | 8064.271 | 20378.62 | 7641.657 | 18343.02
| -13007.59 | -33017.14 | -12878.43 | -32793.44 | -13773.18 | -33946.25 | -13704.52 | -31003.21 | -13092.85 | -26636.91 | -11397.34 | -28272.98 | -10586.46 | -25712.28 | -10820.48 | -24631.51 | -10004.59 | -20886.44 | -9963.131 | -18279.83 | 1378.89 | 5604.667 | 2007.775 | 5603.685 | 8165.945 | 21205.27 | 8051.085 | 20351.78 | 7625.575 | 18316.68
| -12995.04 | -33009.59 | -12868.49 | -32784.38 | -13761.91 | -33927.56 | -13695.15 | -30998.64 | -13084.12 | -26619.9 | -11412.29 | -28310.47 | -10603.81 | -25759.86 | -10840.4 | -24685.36 | -10023.97 | -20936.27 | -9984.088 | -18326.28 | 1347.644 | 5542.009 | 1977.015 | 5549.497 | 8152.425 | 21181.88 | 8037.895 | 20325.13 | 7609.46 | 18289.31
| -12982.3 | -32999.05 | -12858.43 | -32773.31 | -13750.64 | -33907.26 | -13685.59 | -30993.02 | -13075.59 | -26605.79 | -11427.09 | -28347.77 | -10621 | -25807.24 | -10860.12 | -24738.83 | -10043.34 | -20985.7 | -10005.04 | -18372.39 | 1316.399 | 5479.352 | 1946.189 | 5495.256 | 8139 | 21157.41 | 8024.701 | 20298.28 | 7593.278 | 18261.81
| -12969.42 | -32984.19 | -12848.22 | -32759.96 | -13739.35 | -33885.42 | -13675.65 | -30988.01 | -13067.32 | -26595.86 | -11441.61 | -28384.84 | -10638.16 | -25854.34 | -10879.66 | -24791.96 | -10062.71 | -21034.85 | -10025.66 | -18418.18 | 1285.155 | 5416.696 | 1915.361 | 5440.933 | 8125.698 | 21132.29 | 8011.477 | 20271.29 | 7576.946 | 18234.5
| -12956.28 | -32965.14 | -12837.91 | -32744.5 | -13727.97 | -33862.38 | -13665.69 | -30983.63 | -13059.11 | -26590.48 | -11455.93 | -28421.69 | -10655.32 | -25901.12 | -10899.1 | -24844.83 | -10081.97 | -21083.85 | -10046 | -18463.74 | 1253.912 | 5354.041 | 1884.532 | 5386.542 | 8112.494 | 21106.68 | 7998.132 | 20245.17 | 7560.574 | 18207.11
| -12942.9 | -32942.83 | -12827.55 | -32727.12 | -13716.4 | -33839.27 | -13655.58 | -30978.12 | -13050.85 | -26588.13 | -11470.23 | -28458.23 | -10672.43 | -25947.65 | -10918.52 | -24897.47 | -10101.01 | -21132.67 | -10066.33 | -18509.12 | 1222.669 | 5291.386 | 1853.702 | 5332.096 | 8099.356 | 21080.57 | 7984.548 | 20220.95 | 7544.193 | 18179.43
| -12929.48 | -32918.33 | -12817.15 | -32708.18 | -13704.69 | -33817.35 | -13645.38 | -30971.07 | -13042.33 | -26586.43 | -11484.53 | -28494.35 | -10689.32 | -25993.88 | -10937.88 | -24949.8 | -10119.85 | -21181.29 | -10086.65 | -18554.09 | 1191.427 | 5228.727 | 1822.873 | 5277.542 | 8086.252 | 21053.88 | 7970.776 | 20198.73 | 7527.837 | 18151.61
| -12916.06 | -32892.81 | -12806.64 | -32688.14 | -13693.07 | -33797.31 | -13634.71 | -30960.34 | -13033.51 | -26583.77 | -11498.81 | -28530.11 | -10705.96 | -26039.69 | -10957.09 | -25001.8 | -10138.61 | -21229.65 | -10106.92 | -18598.74 | 1160.186 | 5166.038 | 1792.043 | 5222.879 | 8073.15 | 21026.66 | 7956.94 | 20177.65 | 7511.502 | 18123.68
| -12902.66 | -32867.15 | -12795.97 | -32667.52 | -13681.65 | -33779.39 | -13623.89 | -30945.27 | -13024.37 | -26580.07 | -11512.84 | -28565.61 | -10722.49 | -26085.18 | -10976.09 | -25053.42 | -10157.36 | -21277.65 | -10127.13 | -18643.32 | 1128.944 | 5103.266 | 1761.213 | 5168.1 | 8060.053 | 20999.33 | 7942.976 | 20156.72 | 7495.173 | 18095.58
| -12889.43 | -32841.32 | -12785.2 | -32647.08 | -13670.29 | -33763.46 | -13612.73 | -30926.44 | -13014.97 | -26576.09 | -11526.6 | -28600.86 | -10739.01 | -26130.36 | -10994.93 | -25104.6 | -10176.1 | -21325.21 | -10147.3 | -18687.85 | 1097.703 | 5040.356 | 1730.384 | 5113.172 | 8046.963 | 20972.6 | 7928.749 | 20135.74 | 7478.843 | 18066.39
| -12876.48 | -32814.91 | -12774.41 | -32627.71 | -13658.79 | -33748.88 | -13601.47 | -30903.85 | -13005.5 | -26571.89 | -11540.25 | -28635.83 | -10755.54 | -26175.24 | -11013.71 | -25155.38 | -10194.75 | -21372.42 | -10167.11 | -18732.06 | 1066.462 | 4977.285 | 1699.555 | 5058.08 | 8033.844 | 20946.93 | 7914.322 | 20114.88 | 7462.514 | 18036.14
| -12863.48 | -32788.66 | -12763.71 | -32610.21 | -13646.95 | -33734.53 | -13590.2 | -30879.07 | -12995.93 | -26566.49 | -11553.9 | -28670.55 | -10772.03 | -26219.9 | -11032.46 | -25205.92 | -10213.22 | -21419.41 | -10186.81 | -18775.87 | 1035.222 | 4914.046 | 1668.727 | 5002.852 | 8020.595 | 20922.44 | 7899.841 | 20093.97 | 7446.185 | 18005.67
| -12850.21 | -32764.05 | -12753.06 | -32594.72 | -13634.73 | -33719.61 | -13578.93 | -30852.16 | -12986.07 | -26558.21 | -11567.55 | -28705.01 | -10788.32 | -26264.17 | -11051.11 | -25256.17 | -10231.48 | -21466.22 | -10206.5 | -18819.35 | 1003.982 | 4850.635 | 1637.9 | 4947.508 | 8007.15 | 20898.99 | 7885.321 | 20072.54 | 7429.855 | 17974.97
| -12836.8 | -32741.27 | -12742.37 | -32580.71 | -13622.17 | -33704.15 | -13567.63 | -30823.59 | -12975.99 | -26545.81 | -11581.14 | -28739.14 | -10804.33 | -26307.9 | -11069.64 | -25305.99 | -10249.62 | -21512.9 | -10226.19 | -18862.61 | 972.743 | 4787.06 | 1607.073 | 4892.069 | 7993.448 | 20876.35 | 7870.611 | 20050.29 | 7413.525 | 17944.09
| -12823.36 | -32719.22 | -12731.52 | -32567.45 | -13609.28 | -33688.76 | -13556.15 | -30794.87 | -12965.77 | -26529.45 | -11594.48 | -28772.91 | -10820.23 | -26351.33 | -11088 | -25355.41 | -10267.74 | -21559.47 | -10245.7 | -18905.76 | 941.5049 | 4723.323 | 1576.247 | 4836.534 | 7979.476 | 20854.23 | 7855.64 | 20027.26 | 7397.195 | 17913.31
| -12809.75 | -32698.2 | -12720.38 | -32554.24 | -13596.16 | -33673.7 | -13544.53 | -30766.77 | -12955.29 | -26510.11 | -11607.54 | -28806.32 | -10836.12 | -26394.62 | -11106.21 | -25404.49 | -10285.85 | -21605.82 | -10265.16 | -18948.78 | 910.2673 | 4659.436 | 1545.42 | 4780.882 | 7965.254 | 20832.5 | 7840.545 | 20003.47 | 7380.721 | 17882.76
| -12795.67 | -32680.61 | -12708.9 | -32540.69 | -13582.91 | -33658.86 | -13532.9 | -30742.57 | -12944.59 | -26488.34 | -11620.54 | -28839.46 | -10852.01 | -26437.68 | -11124.34 | -25453.28 | -10303.9 | -21651.84 | -10284.53 | -18991.69 | 879.0299 | 4595.415 | 1514.593 | 4725.121 | 7950.798 | 20810.92 | 7825.44 | 19978.44 | 7364.024 | 17852.75
| -12781.17 | -32667.58 | -12697.13 | -32526.89 | -13569.56 | -33643.53 | -13521.34 | -30721.94 | -12933.84 | -26464.1 | -11633.54 | -28872.41 | -10867.86 | -26480.45 | -11142.45 | -25501.82 | -10321.75 | -21697.63 | -10303.62 | -19034.54 | 847.7927 | 4531.271 | 1483.766 | 4669.307 | 7936.145 | 20789.29 | 7810.338 | 19951.62 | 7347.311 | 17823.06
| -12766.62 | -32656.92 | -12685.11 | -32513.17 | -13555.97 | -33626.39 | -13510.01 | -30704.36 | -12923.09 | -26437.84 | -11646.54 | -28905.24 | -10883.52 | -26523.01 | -11160.5 | -25550.04 | -10339.35 | -21743.21 | -10322.68 | -19077.3 | 816.5556 | 4467.034 | 1452.939 | 4613.432 | 7921.367 | 20767.47 | 7795.266 | 19923.29 | 7330.43 | 17793.48
| -12752.2 | -32645.19 | -12672.92 | -32499.8 | -13542.15 | -33606.18 | -13498.7 | -30689.58 | -12912.34 | -26410.81 | -11659.47 | -28937.9 | -10898.93 | -26565.4 | -11178.38 | -25597.93 | -10356.86 | -21788.48 | -10341.74 | -19119.82 | 785.319 | 4402.727 | 1422.112 | 4557.524 | 7906.461 | 20745.34 | 7780.354 | 19894.31 | 7313.435 | 17764.11
| -12737.59 | -32631.14 | -12660.58 | -32486.29 | -13528.17 | -33582.62 | -13487.01 | -30676.62 | -12901.59 | -26384.5 | -11672.15 | -28970.2 | -10914.19 | -26607.6 | -11196.07 | -25645.64 | -10374.34 | -21833.38 | -10360.73 | -19162.13 | 754.0831 | 4338.382 | 1391.286 | 4501.628 | 7891.495 | 20722.45 | 7765.685 | 19865.17 | 7296.216 | 17735.14
| -12722.37 | -32616.35 | -12648.1 | -32471.58 | -13513.98 | -33556.48 | -13475.15 | -30665.43 | -12890.84 | -26360.42 | -11684.57 | -29002.09 | -10929.45 | -26649.5 | -11213.6 | -25693.14 | -10391.82 | -21877.94 | -10379.46 | -19204.14 | 722.8477 | 4274.01 | 1360.462 | 4445.708 | 7876.517 | 20698.46 | 7751.171 | 19835.67 | 7278.971 | 17706.61
| -12706.64 | -32602.11 | -12635.46 | -32454.69 | -13499.59 | -33529.42 | -13462.85 | -30655.39 | -12880.09 | -26339.8 | -11696.92 | -29033.68 | -10944.71 | -26690.98 | -11231.07 | -25740.27 | -10409.24 | -21922.22 | -10398.15 | -19245.85 | 691.613 | 4209.619 | 1329.639 | 4389.801 | 7861.534 | 20673.29 | 7736.678 | 19805.55 | 7261.627 | 17678.15
| -12690.78 | -32586.96 | -12622.61 | -32435.16 | -13485.17 | -33503.12 | -13450.28 | -30646.35 | -12869.34 | -26323.36 | -11709.27 | -29065.09 | -10959.85 | -26732.02 | -11248.52 | -25787.07 | -10426.47 | -21966.32 | -10416.71 | -19287.41 | 660.3788 | 4145.233 | 1298.816 | 4333.945 | 7846.547 | 20647.1 | 7722.021 | 19775.13 | 7244.014 | 17649.67
| -12675.01 | -32568.85 | -12609.54 | -32413.1 | -13470.92 | -33478.03 | -13437.57 | -30638.12 | -12858.59 | -26310.63 | -11721.59 | -29096.24 | -10974.73 | -26772.63 | -11265.85 | -25833.68 | -10443.46 | -22010.18 | -10435.15 | -19328.75 | 629.145 | 4080.856 | 1267.994 | 4278.072 | 7831.61 | 20619.99 | 7707.104 | 19744.89 | 7226.388 | 17621.06
| -12659.2 | -32548.09 | -12596.31 | -32389.39 | -13456.88 | -33453.55 | -13424.56 | -30630.94 | -12847.82 | -26300 | -11733.75 | -29126.99 | -10989.39 | -26812.82 | -11282.98 | -25880.07 | -10460.33 | -22053.62 | -10453.58 | -19369.79 | 597.9117 | 4016.496 | 1237.172 | 4222.173 | 7816.781 | 20592.17 | 7692.037 | 19714.8 | 7208.761 | 17591.44
| -12643.32 | -32526.55 | -12582.98 | -32365.28 | -13442.95 | -33429.3 | -13411.43 | -30623.97 | -12836.83 | -26290.02 | -11745.63 | -29157.43 | -11004.02 | -26852.66 | -11299.93 | -25926 | -10477.18 | -22096.59 | -10472.01 | -19410.49 | 566.6789 | 3952.135 | 1206.35 | 4166.302 | 7802.092 | 20563.77 | 7676.876 | 19684.59 | 7191.061 | 17561.02
| -12627.66 | -32504.87 | -12569.69 | -32341.64 | -13429.01 | -33405.8 | -13398.17 | -30612.7 | -12825.47 | -26280.42 | -11757.34 | -29187.71 | -11018.65 | -26892.21 | -11316.78 | -25971.36 | -10494.02 | -22139.26 | -10490.21 | -19450.94 | 535.4465 | 3887.768 | 1175.528 | 4110.403 | 7787.499 | 20534.81 | 7661.544 | 19654.81 | 7172.976 | 17529.83
| -12612.25 | -32481.83 | -12556.51 | -32318.75 | -13415.06 | -33383.49 | -13384.81 | -30597.27 | -12813.73 | -26271.69 | -11769.04 | -29217.76 | -11033.28 | -26931.39 | -11333.6 | -26016.29 | -10510.81 | -22181.78 | -10508.05 | -19491.12 | 504.215 | 3823.38 | 1144.705 | 4054.428 | 7772.93 | 20505.39 | 7645.964 | 19626.46 | 7154.833 | 17497.96
| -12596.92 | -32455.88 | -12543.48 | -32296.62 | -13401.04 | -33361.8 | -13370.91 | -30576.85 | -12801.74 | -26264.26 | -11780.73 | -29247.45 | -11047.78 | -26970.18 | -11350.34 | -26060.96 | -10527.4 | -22224.22 | -10525.87 | -19531.06 | 472.9843 | 3758.934 | 1113.883 | 3998.389 | 7758.272 | 20475.64 | 7630.245 | 19599.55 | 7136.658 | 17465.17
| -12581.58 | -32427.21 | -12530.55 | -32275.23 | -13386.84 | -33339.71 | -13356.89 | -30551.99 | -12789.72 | -26257.92 | -11792.35 | -29276.81 | -11062.03 | -27008.61 | -11366.93 | -26105.41 | -10543.76 | -22266.56 | -10543.68 | -19570.69 | 441.7504 | 3694.405 | 1083.061 | 3942.258 | 7743.507 | 20445.68 | 7614.445 | 19572.89 | 7118.43 | 17431.1
| -12566.24 | -32397.94 | -12517.64 | -32254.52 | -13372.26 | -33317.59 | -13342.44 | -30525.2 | -12777.59 | -26251.82 | -11803.71 | -29305.8 | -11076.08 | -27046.89 | -11383.33 | -26149.58 | -10559.99 | -22308.65 | -10561.47 | -19610.09 | 410.5023 | 3629.777 | 1052.221 | 3885.986 | 7728.594 | 20415.93 | 7598.469 | 19545.52 | 7100.202 | 17396.59
| -12550.83 | -32369.57 | -12504.69 | -32234.31 | -13357.18 | -33297.37 | -13327.9 | -30496.92 | -12765.18 | -26244.59 | -11814.81 | -29334.43 | -11090.07 | -27085.12 | -11399.57 | -26193.55 | -10576.21 | -22350.41 | -10579.25 | -19649.23 | 379.2538 | 3565.052 | 1021.329 | 3829.565 | 7713.53 | 20386.96 | 7582.236 | 19517.78 | 7081.976 | 17362.17
| -12535.13 | -32341.13 | -12491.6 | -32214.57 | -13341.75 | -33280.13 | -13313.72 | -30467.79 | -12752.54 | -26234.15 | -11825.85 | -29362.82 | -11104.07 | -27123.09 | -11415.75 | -26237.35 | -10592.42 | -22391.85 | -10597.01 | -19688.03 | 348.024 | 3500.234 | 990.4074 | 3772.992 | 7698.292 | 20358.95 | 7565.864 | 19490.44 | 7063.748 | 17327.75
| -12518.99 | -32311.45 | -12478.29 | -32195.47 | -13326.24 | -33264.31 | -13299.75 | -30437.74 | -12739.66 | -26218.23 | -11836.89 | -29391.05 | -11118.02 | -27160.62 | -11431.9 | -26280.92 | -10608.58 | -22432.96 | -10614.37 | -19726.61 | 316.7888 | 3435.315 | 959.5102 | 3716.272 | 7682.909 | 20331.68 | 7549.476 | 19463.65 | 7045.515 | 17293.21
| -12502.53 | -32282.07 | -12464.64 | -32177.44 | -13310.79 | -33247 | -13285.81 | -30407.25 | -12726.52 | -26196.68 | -11847.92 | -29419.01 | -11131.8 | -27197.72 | -11447.95 | -26324.2 | -10624.55 | -22473.87 | -10631.55 | -19765.01 | 285.5413 | 3370.268 | 928.6116 | 3659.416 | 7667.33 | 20304.83 | 7533.087 | 19436.83 | 7027.277 | 17258.62
| -12485.93 | -32256.06 | -12450.66 | -32160.83 | -13295.23 | -33226.97 | -13271.88 | -30377.33 | -12713.23 | -26171.82 | -11858.82 | -29446.51 | -11145.33 | -27234.51 | -11463.87 | -26367.13 | -10640.28 | -22514.55 | -10648.72 | -19803.34 | 254.2832 | 3305.048 | 897.6252 | 3602.446 | 7651.558 | 20278.25 | 7516.696 | 19409.49 | 7009.033 | 17224.96
| -12469.32 | -32233.73 | -12436.47 | -32145.42 | -13279.22 | -33205.32 | -13257.94 | -30348.26 | -12699.92 | -26146.12 | -11869.44 | -29473.58 | -11158.72 | -27271.05 | -11479.67 | -26409.68 | -10655.89 | -22554.89 | -10665.88 | -19841.56 | 222.9933 | 3239.671 | 866.5727 | 3545.368 | 7635.595 | 20251.76 | 7500.304 | 19381.74 | 6990.783 | 17192.26
| -12452.57 | -32212.34 | -12422.16 | -32130.17 | -13262.69 | -33183.25 | -13244 | -30320.59 | -12686.65 | -26120.44 | -11879.88 | -29500.38 | -11172.08 | -27307.37 | -11495.32 | -26451.92 | -10671.47 | -22594.97 | -10682.86 | -19879.62 | 191.691 | 3174.161 | 835.5415 | 3488.229 | 7619.484 | 20225.36 | 7483.919 | 19353.74 | 6972.528 | 17159.97
| -12435.52 | -32189.85 | -12407.74 | -32113.94 | -13245.91 | -33160.15 | -13230.03 | -30293.99 | -12673.59 | -26094.35 | -11890.27 | -29526.91 | -11185.44 | -27343.42 | -11510.86 | -26493.83 | -10687.05 | -22634.88 | -10699.7 | -19917.44 | 160.4174 | 3108.524 | 804.416 | 3431.044 | 7603.266 | 20199.16 | 7467.539 | 19325.07 | 6954.266 | 17127.97
| -12418.03 | -32166.77 | -12393.1 | -32096.26 | -13229.25 | -33134.71 | -13215.66 | -30270.03 | -12660.81 | -26067.54 | -11900.66 | -29553.16 | -11198.74 | -27379.36 | -11526.35 | -26535.31 | -10702.55 | -22674.54 | -10716.52 | -19955.02 | 129.1421 | 3042.753 | 773.1571 | 3373.807 | 7587.023 | 20172.9 | 7451.159 | 19295.1 | 6935.717 | 17096.24
| -12400.16 | -32144.06 | -12378.18 | -32077.17 | -13212.7 | -33107.39 | -13201.13 | -30248.92 | -12648.12 | -26040.79 | -11911.03 | -29579.22 | -11211.84 | -27415.24 | -11541.74 | -26576.38 | -10717.87 | -22713.93 | -10733.11 | -19992.12 | 97.87785 | 2976.88 | 741.8911 | 3316.591 | 7570.772 | 20146.25 | 7434.78 | 19263.97 | 6917.021 | 17065.08
| -12381.92 | -32121.4 | -12363 | -32056.47 | -13196.17 | -33080.43 | -13186.02 | -30231.92 | -12635.34 | -26015.1 | -11921.22 | -29605.15 | -11224.69 | -27450.84 | -11556.98 | -26617.24 | -10732.95 | -22752.95 | -10749.65 | -20028.81 | 66.63004 | 2910.925 | 710.5715 | 3259.38 | 7554.495 | 20119.19 | 7418.398 | 19232.38 | 6898.308 | 17034.19
| -12363.46 | -32098.95 | -12347.66 | -32033.99 | -13179.65 | -33054.86 | -13170.82 | -30218.71 | -12622.48 | -25990.37 | -11931.12 | -29630.98 | -11237.43 | -27486.04 | -11572.02 | -26657.89 | -10747.93 | -22791.56 | -10766.18 | -20065.37 | 35.36793 | 2844.888 | 679.1812 | 3202.205 | 7538.208 | 20091.53 | 7402.009 | 19200.71 | 6879.426 | 17003.02
| -12345.14 | -32078.2 | -12332.23 | -32010.2 | -13163.24 | -33028.85 | -13155.54 | -30204.76 | -12609.46 | -25965.77 | -11940.86 | -29656.72 | -11250.16 | -27520.79 | -11586.94 | -26698.14 | -10762.89 | -22829.84 | -10782.69 | -20101.79 | 4.023142 | 2778.802 | 647.781 | 3145.134 | 7521.926 | 20063.02 | 7385.612 | 19168.89 | 6860.522 | 16971.64
| -12327.09 | -32059.29 | -12316.8 | -31985.84 | -13146.99 | -33000.39 | -13140.18 | -30188.36 | -12596.09 | -25941.63 | -11950.6 | -29682.22 | -11262.88 | -27555.16 | -11601.8 | -26737.91 | -10777.84 | -22867.85 | -10798.82 | -20138.05 | -27.37778 | 2712.706 | 616.3786 | 3088.117 | 7505.639 | 20033.54 | 7369.213 | 19136.7 | 6841.618 | 16939.92
| -12309.19 | -32039.02 | -12301.4 | -31961.29 | -13130.73 | -32970.03 | -13124.14 | -30171.61 | -12582.25 | -25920.42 | -11960.33 | -29707.33 | -11275.54 | -27589.32 | -11616.6 | -26777.36 | -10792.7 | -22905.59 | -10814.81 | -20174.17 | -58.78542 | 2646.61 | 584.9459 | 3031.124 | 7489.348 | 20003.22 | 7352.794 | 19104.24 | 6822.682 | 16907.92
| -12291.31 | -32013.87 | -12286.11 | -31936.57 | -13114.32 | -32940.02 | -13107.59 | -30156.51 | -12567.91 | -25904.36 | -11970 | -29732.13 | -11287.98 | -27623.19 | -11631.29 | -26816.68 | -10807.33 | -22943.06 | -10830.78 | -20210.14 | -90.30843 | 2580.515 | 553.5054 | 2974.117 | 7473.058 | 19972.23 | 7336.212 | 19071.99 | 6803.325 | 16874.96
| -12273.42 | -31984.56 | -12270.96 | -31911.46 | -13097.7 | -32911.64 | -13090.98 | -30141.25 | -12553.53 | -25892 | -11979.44 | -29756.6 | -11300.17 | -27656.55 | -11645.81 | -26855.8 | -10821.74 | -22980.28 | -10846.69 | -20245.91 | -121.9675 | 2514.42 | 522.0645 | 2917.07 | 7456.769 | 19940.8 | 7319.37 | 19040.17 | 6783.807 | 16840.71
| -12255.45 | -31954.64 | -12255.88 | -31885.84 | -13080.89 | -32883.72 | -13074.45 | -30121.19 | -12539.34 | -25879.28 | -11988.62 | -29780.72 | -11312.27 | -27689.54 | -11660.14 | -26894.6 | -10836.06 | -23017.27 | -10862.6 | -20281.51 | -153.7023 | 2448.325 | 490.6233 | 2859.942 | 7440.478 | 19909.12 | 7302.355 | 19008.61 | 6764.283 | 16805.82
| -12237.42 | -31925.65 | -12240.83 | -31859.87 | -13063.81 | -32854.78 | -13057.93 | -30097.65 | -12524.95 | -25864.31 | -11997.71 | -29804.62 | -11324.37 | -27722.3 | -11674.37 | -26933.07 | -10850.37 | -23053.97 | -10878.5 | -20316.74 | -185.4546 | 2382.23 | 459.1821 | 2802.736 | 7424.18 | 19877.21 | 7285.304 | 18977.14 | 6744.759 | 16770.34
| -12219.46 | -31896.18 | -12225.67 | -31833.8 | -13046.42 | -32825.58 | -13041.4 | -30074.64 | -12509.93 | -25848.98 | -12006.8 | -29828.26 | -11336.44 | -27754.77 | -11688.54 | -26971.21 | -10864.68 | -23090.31 | -10894.26 | -20351.68 | -217.1641 | 2316.136 | 427.7414 | 2745.442 | 7407.825 | 19845.14 | 7268.118 | 18945.93 | 6725.235 | 16734.41
| -12201.57 | -31865.22 | -12210.28 | -31807.72 | -13028.77 | -32798.03 | -13024.87 | -30052.24 | -12494.38 | -25835.28 | -12015.87 | -29851.57 | -11348.34 | -27786.93 | -11702.63 | -27009.01 | -10878.88 | -23126.39 | -10909.6 | -20386.26 | -248.8098 | 2250.044 | 396.3014 | 2688.036 | 7391.369 | 19813.18 | 7250.688 | 18915.09 | 6705.711 | 16697.91
| -12183.65 | -31834.08 | -12194.62 | -31781.71 | -13010.98 | -32772.61 | -13008.63 | -30026.53 | -12478.65 | -25821.47 | -12024.8 | -29874.6 | -11359.99 | -27818.82 | -11716.6 | -27046.47 | -10892.82 | -23162.39 | -10924.88 | -20420.56 | -280.3796 | 2183.938 | 364.862 | 2630.531 | 7374.772 | 19781.54 | 7233.067 | 18884.5 | 6686.187 | 16661.08
| -12165.53 | -31804.18 | -12178.68 | -31755.94 | -12993.09 | -32747.75 | -12992.49 | -29996.89 | -12463.15 | -25804.11 | -12033.46 | -29897.45 | -11371.47 | -27850.57 | -11730.39 | -27083.59 | -10906.56 | -23198.25 | -10940.15 | -20454.62 | -311.8867 | 2117.807 | 333.4233 | 2572.921 | 7358.037 | 19750.22 | 7215.393 | 18853.75 | 6666.663 | 16624.1
| -12147.14 | -31775.22 | -12162.52 | -31730.72 | -12974.96 | -32721.43 | -12976.53 | -29965.41 | -12447.69 | -25783.16 | -12041.91 | -29920.07 | -11382.93 | -27882.21 | -11744.03 | -27120.45 | -10920.25 | -23233.82 | -10955.39 | -20488.39 | -343.3412 | 2051.634 | 301.9849 | 2515.21 | 7341.156 | 19719.16 | 7197.717 | 18822.61 | 6647.139 | 16586.95
| -12128.62 | -31746.11 | -12146.16 | -31706.5 | -12956.45 | -32693.31 | -12960.59 | -29933.44 | -12431.98 | -25761.91 | -12050.34 | -29942.34 | -11394.39 | -27913.57 | -11757.58 | -27157.13 | -10933.93 | -23269.15 | -10970.39 | -20521.89 | -374.7681 | 1985.391 | 270.5466 | 2457.408 | 7324.128 | 19688.41 | 7180.041 | 18791.17 | 6627.613 | 16549.76
| -12110.08 | -31716.48 | -12129.58 | -31683.23 | -12937.6 | -32664.57 | -12944.34 | -29901.5 | -12416.16 | -25741.75 | -12058.77 | -29964.29 | -11405.82 | -27944.62 | -11771.08 | -27193.63 | -10947.58 | -23304.34 | -10985.35 | -20555.21 | -406.1594 | 1919.033 | 239.1078 | 2399.557 | 7306.937 | 19657.96 | 7162.365 | 18759.46 | 6608.085 | 16512.57
| -12091.35 | -31687.26 | -12112.8 | -31660.13 | -12918.54 | -32635.79 | -12927.89 | -29868.55 | -12400.59 | -25720.28 | -12067.16 | -29986.02 | -11417.07 | -27975.43 | -11784.47 | -27229.83 | -10961.08 | -23339.19 | -11000.2 | -20588.33 | -437.4917 | 1852.534 | 207.6686 | 2341.635 | 7289.573 | 19627.63 | 7144.676 | 18727.2 | 6588.553 | 16475.55
| -12072.18 | -31659.83 | -12095.74 | -31636.29 | -12899.42 | -32606.74 | -12911.15 | -29834.53 | -12385.31 | -25695.2 | -12075.35 | -30007.58 | -11428.05 | -28005.9 | -11797.71 | -27265.68 | -10974.34 | -23373.49 | -11014.85 | -20621.11 | -468.7858 | 1785.903 | 176.2291 | 2283.659 | 7272.077 | 19597.34 | 7126.904 | 18694.16 | 6569.016 | 16438.91
| -12052.56 | -31634.59 | -12078.4 | -31611.03 | -12880.28 | -32577.96 | -12894.09 | -29801.43 | -12370.17 | -25667.34 | -12083.26 | -30028.86 | -11438.89 | -28036.05 | -11810.75 | -27301.17 | -10987.44 | -23407.39 | -11029.49 | -20653.67 | -500.0473 | 1719.186 | 144.7897 | 2225.61 | 7254.492 | 19567.09 | 7108.983 | 18660.27 | 6549.255 | 16402.53
| -12032.78 | -31609.9 | -12060.81 | -31584.53 | -12861.21 | -32550.36 | -12876.95 | -29770.35 | -12355.01 | -25639.42 | -12091.05 | -30049.88 | -11449.72 | -28065.93 | -11823.69 | -27336.39 | -11000.49 | -23441.15 | -11044.13 | -20685.91 | -531.2815 | 1652.423 | 113.3504 | 2167.454 | 7236.816 | 19536.75 | 7091.07 | 18625.71 | 6529.111 | 16366.49
| -12012.95 | -31584.28 | -12043.01 | -31557.69 | -12842.3 | -32522.79 | -12859.75 | -29742.95 | -12339.8 | -25612.34 | -12098.83 | -30070.68 | -11460.52 | -28095.49 | -11836.6 | -27371.38 | -11013.54 | -23474.77 | -11058.63 | -20717.91 | -562.5197 | 1585.626 | 81.91147 | 2109.244 | 7219.026 | 19506.03 | 7073.258 | 18590.87 | 6508.939 | 16330.64
| -11992.96 | -31558.59 | -12025.12 | -31531.33 | -12823.51 | -32492.73 | -12842.44 | -29717.91 | -12324.42 | -25583.99 | -12106.59 | -30091.25 | -11471.19 | -28124.77 | -11849.45 | -27406.12 | -11026.56 | -23508.15 | -11072.71 | -20749.9 | -593.7516 | 1518.774 | 50.4731 | 2050.998 | 7201.11 | 19474.8 | 7055.481 | 18556.04 | 6488.761 | 16294.81
| -11972.69 | -31534.15 | -12007.29 | -31505.6 | -12804.64 | -32459.35 | -12824.39 | -29692 | -12308.74 | -25552.74 | -12114.23 | -30111.51 | -11481.6 | -28153.81 | -11862.14 | -27440.52 | -11039.41 | -23541.23 | -11086.74 | -20781.88 | -624.97 | 1451.859 | 19.03542 | 1992.736 | 7183.068 | 19442.97 | 7037.737 | 18521.24 | 6468.564 | 16259.01
| -11952.27 | -31510.05 | -11989.6 | -31479.97 | -12785.53 | -32424.48 | -12806.18 | -29665.35 | -12292.66 | -25520.51 | -12121.6 | -30131.42 | -11491.83 | -28182.45 | -11874.62 | -27474.48 | -11052.04 | -23573.99 | -11100.76 | -20813.73 | -656.1952 | 1384.916 | -12.40149 | 1934.472 | 7164.94 | 19410.56 | 7020.045 | 18486.64 | 6448.322 | 16223.22
| -11931.84 | -31483.67 | -11972.04 | -31453.45 | -12766.26 | -32390.33 | -12787.39 | -29639.63 | -12276.29 | -25491.29 | -12128.76 | -30151.07 | -11502.03 | -28210.68 | -11886.96 | -27507.86 | -11064.5 | -23606.39 | -11114.75 | -20845.45 | -687.4255 | 1317.945 | -43.83815 | 1876.184 | 7146.767 | 19377.69 | 7002.33 | 18452.53 | 6428.075 | 16187.42
| -11911.4 | -31453.47 | -11954.55 | -31425.26 | -12746.99 | -32357.33 | -12768.46 | -29615.13 | -12259.81 | -25466.66 | -12135.89 | -30170.49 | -11512.22 | -28238.6 | -11899.23 | -27540.8 | -11076.93 | -23638.41 | -11128.65 | -20876.93 | -718.6459 | 1250.905 | -75.27462 | 1817.872 | 7128.578 | 19344.32 | 6984.433 | 18418.96 | 6407.508 | 16151.43
| -11890.78 | -31420.48 | -11937 | -31395.35 | -12727.81 | -32324.59 | -12749.33 | -29591.35 | -12243.29 | -25444.05 | -12143.01 | -30189.59 | -11522.37 | -28266.27 | -11911.46 | -27573.62 | -11089.35 | -23670.11 | -11142.53 | -20908.04 | -749.8554 | 1183.808 | -106.711 | 1759.551 | 7110.388 | 19310.47 | 6966.276 | 18385.7 | 6386.699 | 16115.12
| -11869.92 | -31387.04 | -11919.32 | -31364.48 | -12708.6 | -32291.69 | -12730.17 | -29568.46 | -12226.55 | -25420.34 | -12150.11 | -30208.4 | -11532.35 | -28293.76 | -11923.59 | -27606.32 | -11101.7 | -23701.65 | -11156.19 | -20938.8 | -781.0679 | 1116.697 | -138.1473 | 1701.227 | 7092.197 | 19276.38 | 6947.985 | 18352.66 | 6365.878 | 16078.59
| -11849.13 | -31354.25 | -11901.47 | -31333.51 | -12689.21 | -32259.52 | -12711.16 | -29545.98 | -12209.37 | -25395.31 | -12157.01 | -30227.08 | -11542.07 | -28320.97 | -11935.52 | -27638.86 | -11113.88 | -23733.16 | -11169.58 | -20969.26 | -812.3012 | 1049.584 | -169.5835 | 1642.907 | 7074.022 | 19242.29 | 6929.669 | 18319.86 | 6345.057 | 16041.63
| -11828.59 | -31321.61 | -11883.52 | -31302.97 | -12669.61 | -32228.9 | -12692.36 | -29522.04 | -12191.77 | -25370.5 | -12163.63 | -30245.6 | -11551.65 | -28347.78 | -11947.26 | -27671.25 | -11125.82 | -23764.6 | -11182.96 | -20999.51 | -843.5773 | 982.4564 | -201.0195 | 1584.588 | 7055.85 | 19208.19 | 6911.303 | 18287.49 | 6324.235 | 16004.33
| -11808.14 | -31288.43 | -11865.54 | -31273.03 | -12649.85 | -32199.14 | -12673.53 | -29495.49 | -12173.78 | -25346.45 | -12170.12 | -30263.86 | -11561.21 | -28374.25 | -11958.89 | -27703.41 | -11137.63 | -23795.84 | -11196.33 | -21029.5 | -874.8412 | 915.3169 | -232.4551 | 1526.271 | 7037.686 | 19174.2 | 6892.777 | 18255.51 | 6303.416 | 15966.46
| -11787.71 | -31254.49 | -11847.5 | -31243.7 | -12630.02 | -32168.79 | -12654.42 | -29464.35 | -12155.49 | -25322.97 | -12176.59 | -30281.81 | -11570.76 | -28400.48 | -11970.5 | -27735.29 | -11149.42 | -23826.74 | -11209.57 | -21059.29 | -906.066 | 848.1429 | -263.8903 | 1467.953 | 7019.529 | 19140.54 | 6873.999 | 18223.41 | 6282.599 | 15928.2
| -11767.27 | -31219.95 | -11829.37 | -31215.04 | -12610.05 | -32137.86 | -12635.26 | -29430.44 | -12137.09 | -25300.75 | -12183.06 | -30299.34 | -11580.22 | -28426.42 | -11982.05 | -27766.9 | -11161.19 | -23857.32 | -11222.52 | -21088.8 | -937.2729 | 780.9097 | -295.3248 | 1409.633 | 7001.364 | 19107.1 | 6855.076 | 18190.66 | 6261.788 | 15889.55
| -11746.8 | -31184.6 | -11811.11 | -31187 | -12589.75 | -32108.05 | -12616.17 | -29397.44 | -12118.88 | -25280.23 | -12189.45 | -30316.48 | -11589.43 | -28452.09 | -11993.44 | -27798.12 | -11172.87 | -23887.64 | -11235.44 | -21118.08 | -968.4784 | 713.6029 | -326.7588 | 1351.301 | 6983.16 | 19073.8 | 6836.124 | 18157.18 | 6240.982 | 15850.41
| -11726.12 | -31148.13 | -11792.71 | -31159.31 | -12569.04 | -32080.3 | -12597.17 | -29364.96 | -12100.94 | -25259.62 | -12195.57 | -30333.5 | -11598.43 | -28477.58 | -12004.62 | -27828.94 | -11184.31 | -23917.66 | -11248.25 | -21147.24 | -999.6831 | 646.224 | -358.1924 | 1292.942 | 6964.827 | 19040.71 | 6817.164 | 18122.98 | 6220.177 | 15811.1
| -11705.12 | -31111.71 | -11774.1 | -31131.84 | -12548.04 | -32053.08 | -12578.31 | -29330.49 | -12083.16 | -25236.06 | -12201.43 | -30350.38 | -11607.37 | -28502.9 | -12015.65 | -27859.4 | -11195.53 | -23947.3 | -11260.99 | -21176.31 | -1030.887 | 578.7946 | -389.6258 | 1234.519 | 6946.364 | 19007.72 | 6798.128 | 18087.97 | 6199.371 | 15771.79
| -11683.82 | -31077.79 | -11755.29 | -31104.7 | -12526.94 | -32024 | -12559.4 | -29294.18 | -12065.3 | -25208.84 | -12207.25 | -30366.9 | -11616.29 | -28527.97 | -12026.6 | -27889.59 | -11206.69 | -23976.62 | -11273.72 | -21205.08 | -1062.091 | 511.3418 | -421.0594 | 1176.048 | 6927.791 | 18974.65 | 6778.86 | 18052.09 | 6178.56 | 15732.49
| -11662.23 | -31047.58 | -11736.23 | -31077.95 | -12505.84 | -31992.86 | -12540.24 | -29259.15 | -12047.34 | -25180.13 | -12213.07 | -30383.15 | -11625.22 | -28552.77 | -12037.49 | -27919.53 | -11217.85 | -24005.73 | -11286.44 | -21233.49 | -1093.294 | 443.8852 | -452.4935 | 1117.548 | 6909.084 | 18941.5 | 6759.369 | 18015.49 | 6157.743 | 15693.2
| -11640.54 | -31019.16 | -11716.89 | -31051.57 | -12484.73 | -31961.3 | -12521.05 | -29226.36 | -12029.41 | -25151.63 | -12218.86 | -30399.24 | -11634 | -28577.48 | -12048.28 | -27949.18 | -11228.97 | -24034.7 | -11298.84 | -21261.62 | -1124.496 | 376.4228 | -483.9282 | 1059 | 6890.235 | 18908.15 | 6739.8 | 17978.35 | 6136.898 | 15653.96
| -11618.84 | -30989.3 | -11697.32 | -31025.18 | -12463.6 | -31929.74 | -12501.87 | -29194.11 | -12011.62 | -25122.34 | -12224.47 | -30415.06 | -11642.5 | -28602.05 | -12058.91 | -27978.6 | -11239.96 | -24063.47 | -11310.97 | -21289.36 | -1155.698 | 308.9352 | -515.3627 | 1000.432 | 6871.265 | 18874.39 | 6720.227 | 17940.78 | 6116.036 | 15615.05
| -11596.99 | -30957.42 | -11677.61 | -30998.18 | -12442.36 | -31896.45 | -12482.69 | -29160.79 | -11993.83 | -25090.9 | -12229.81 | -30430.6 | -11650.82 | -28626.16 | -12069.34 | -28007.74 | -11250.73 | -24091.98 | -11323.08 | -21316.86 | -1186.9 | 241.3942 | -546.7969 | 941.8032 | 6852.154 | 18840.13 | 6700.654 | 17902.9 | 6095.125 | 15576.41
| -11574.85 | -30926.25 | -11657.84 | -30970.39 | -12420.91 | -31859.74 | -12463.24 | -29127.47 | -11975.84 | -25058.46 | -12234.99 | -30445.86 | -11659.11 | -28649.82 | -12079.67 | -28036.46 | -11261.32 | -24120.16 | -11335.19 | -21344.15 | -1218.1 | 173.7826 | -578.2309 | 883.0978 | 6832.895 | 18805.32 | 6681.081 | 17864.77 | 6073.79 | 15537.8
| -11552.49 | -30897.58 | -11638.05 | -30941.85 | -12399.26 | -31820.13 | -12443.3 | -29097.98 | -11957.56 | -25027.68 | -12240.16 | -30460.81 | -11667.4 | -28673.16 | -12089.98 | -28064.65 | -11271.84 | -24147.95 | -11347.17 | -21371.23 | -1249.3 | 106.1118 | -609.6647 | 824.3852 | 6813.505 | 18769.92 | 6661.509 | 17826.53 | 6052.334 | 15499.18
| -11530.1 | -30869.2 | -11618.25 | -30912.29 | -12377.51 | -31779.89 | -12422.91 | -29071.43 | -11939.3 | -24999.75 | -12245.32 | -30475.52 | -11675.61 | -28696.28 | -12100.22 | -28092.51 | -11282.36 | -24175.32 | -11358.93 | -21398.06 | -1280.499 | 38.37521 | -641.0983 | 765.6585 | 6794.054 | 18733.99 | 6641.936 | 17788.29 | 6030.872 | 15460.38
| -11507.72 | -30837.87 | -11598.42 | -30881.06 | -12355.74 | -31740.76 | -12401.86 | -29043.48 | -11921.32 | -24972.6 | -12250.4 | -30490.01 | -11683.63 | -28719.19 | -12110.3 | -28120.27 | -11292.81 | -24202.35 | -11370.69 | -21424.68 | -1311.697 | -29.39907 | -672.5318 | 706.9066 | 6774.594 | 18697.75 | 6622.362 | 17750.11 | 6009.407 | 15421.4
| -11485.16 | -30804.24 | -11578.45 | -30847.71 | -12333.96 | -31702.76 | -12380.76 | -29013.85 | -11903.47 | -24943.1 | -12255.22 | -30504.31 | -11691.42 | -28741.78 | -12120.17 | -28147.85 | -11303.07 | -24229.16 | -11382.27 | -21450.99 | -1342.895 | -97.1856 | -703.9651 | 648.1225 | 6755.128 | 18661.22 | 6602.784 | 17712.08 | 5987.788 | 15382.23
| -11462.16 | -30771.59 | -11558.31 | -30812.55 | -12312.18 | -31665.1 | -12359.66 | -28985.26 | -11885.29 | -24912.14 | -12259.8 | -30518.6 | -11699.1 | -28764 | -12129.9 | -28175.2 | -11313.07 | -24255.87 | -11393.75 | -21477 | -1374.092 | -164.9809 | -735.3985 | 589.2537 | 6735.661 | 18624.29 | 6583.199 | 17674.37 | 5966.102 | 15342.64
| -11438.98 | -30740.4 | -11538.06 | -30776.5 | -12290.4 | -31627.51 | -12338.51 | -28958.36 | -11866.4 | -24884.09 | -12264.32 | -30532.83 | -11706.77 | -28785.85 | -12139.56 | -28202.17 | -11322.97 | -24282.42 | -11405.23 | -21502.85 | -1405.288 | -232.7891 | -766.8321 | 530.3402 | 6716.193 | 18586.98 | 6563.608 | 17637.06 | 5944.356 | 15302.75
| -11416.12 | -30708.18 | -11517.81 | -30740.43 | -12268.59 | -31590.25 | -12316.88 | -28930.63 | -11846.95 | -24859.49 | -12268.83 | -30546.76 | -11714.42 | -28807.37 | -12149.19 | -28228.69 | -11332.85 | -24308.67 | -11416.71 | -21528.53 | -1436.483 | -300.6397 | -798.2658 | 471.4099 | 6696.722 | 18549.45 | 6544.015 | 17600.16 | 5922.298 | 15262.5
| -11393.62 | -30673.04 | -11497.63 | -30704.98 | -12246.71 | -31553.27 | -12295.11 | -28900.35 | -11827.28 | -24833.8 | -12273.3 | -30560.3 | -11721.94 | -28828.61 | -12158.71 | -28254.94 | -11342.74 | -24334.57 | -11427.85 | -21554.07 | -1467.678 | -368.5784 | -829.6996 | 412.4414 | 6677.247 | 18511.82 | 6524.397 | 17563.7 | 5900.2 | 15221.97
| -11371.22 | -30635.86 | -11477.51 | -30670.26 | -12224.6 | -31516.03 | -12273.32 | -28866.32 | -11807.57 | -24804.93 | -12277.54 | -30573.55 | -11729.2 | -28849.66 | -12168.03 | -28281.02 | -11352.52 | -24360.03 | -11438.71 | -21579.48 | -1498.873 | -436.6006 | -861.1331 | 353.4498 | 6657.767 | 18474.29 | 6504.677 | 17527.59 | 5878.1 | 15180.84
| -11348.61 | -30599.21 | -11457.38 | -30636.02 | -12202.21 | -31478.17 | -12251.53 | -28829.07 | -11787.66 | -24776.67 | -12281.52 | -30586.51 | -11736.27 | -28870.6 | -12177.18 | -28306.85 | -11362.07 | -24385.17 | -11449.56 | -21604.8 | -1530.068 | -504.669 | -892.5663 | 294.4473 | 6638.288 | 18436.91 | 6484.755 | 17491.59 | 5856 | 15139.11
| -11325.72 | -30563.75 | -11437.15 | -30601.9 | -12179.52 | -31440.77 | -12229.74 | -28791.46 | -11767.48 | -24752.18 | -12285.38 | -30599.23 | -11743.29 | -28891.41 | -12186.23 | -28332.41 | -11371.41 | -24410.24 | -11460.41 | -21629.95 | -1561.262 | -572.7802 | -923.9991 | 235.4405 | 6618.815 | 18399.69 | 6464.649 | 17455.56 | 5833.901 | 15097.18
| -11302.73 | -30526.68 | -11416.74 | -30567.62 | -12156.58 | -31405.77 | -12207.94 | -28754.95 | -11747.16 | -24728.73 | -12289.24 | -30611.7 | -11750.32 | -28912.01 | -12195.2 | -28357.75 | -11380.68 | -24435.27 | -11471.14 | -21654.89 | -1592.455 | -640.9135 | -955.4312 | 176.4343 | 6599.341 | 18362.75 | 6444.433 | 17419.48 | 5811.801 | 15055.07
| -11279.73 | -30486.05 | -11396.08 | -30533.2 | -12133.52 | -31373.25 | -12186.33 | -28718.63 | -11726.83 | -24701.33 | -12293.1 | -30623.86 | -11757.28 | -28932.37 | -12204.1 | -28382.76 | -11389.94 | -24460.18 | -11481.72 | -21679.48 | -1623.647 | -709.0477 | -986.841 | 117.4282 | 6579.804 | 18326.12 | 6424.202 | 17383.31 | 5789.701 | 15012.87
| -11256.59 | -30445.02 | -11375.16 | -30499.08 | -12110.45 | -31340.59 | -12165.1 | -28680.53 | -11706.49 | -24668.77 | -12296.84 | -30635.71 | -11764.02 | -28952.42 | -12212.87 | -28407.36 | -11399.14 | -24484.92 | -11492.29 | -21703.85 | -1654.839 | -777.1809 | -1018.131 | 58.4199 | 6560.176 | 18289.76 | 6403.97 | 17346.88 | 5767.601 | 14970.69
| -11233.29 | -30407.97 | -11353.98 | -30465.96 | -12087.32 | -31305.35 | -12143.91 | -28641.12 | -11685.93 | -24634.28 | -12300.29 | -30647.31 | -11770.5 | -28972.13 | -12221.45 | -28431.74 | -11408.21 | -24509.38 | -11502.6 | -21727.97 | -1686.03 | -845.3127 | -1049.277 | -0.6005746 | 6540.422 | 18253.56 | 6383.715 | 17309.95 | 5745.501 | 14928.58
| -11210.03 | -30374.88 | -11332.61 | -30434.25 | -12063.99 | -31267.71 | -12122.73 | -28602.23 | -11665.09 | -24600.94 | -12303.53 | -30658.68 | -11776.9 | -28991.53 | -12229.89 | -28455.95 | -11417.02 | -24533.41 | -11512.82 | -21751.75 | -1717.22 | -913.4425 | -1080.326 | -59.62812 | 6520.532 | 18217.46 | 6363.344 | 17272.49 | 5723.401 | 14886.8
| -11186.74 | -30341.33 | -11311.18 | -30403.62 | -12040.29 | -31229.79 | -12101.54 | -28563.94 | -11644.34 | -24568.48 | -12306.74 | -30669.89 | -11783.29 | -29010.62 | -12238.24 | -28479.82 | -11425.67 | -24557.08 | -11523.03 | -21775.2 | -1748.41 | -981.5701 | -1111.292 | -118.6428 | 6500.51 | 18181.35 | 6342.738 | 17234.49 | 5701.301 | 14845.25
| -11163.16 | -30303.28 | -11289.72 | -30373.02 | -12016.28 | -31193.16 | -12079.99 | -28524.77 | -11623.86 | -24535.2 | -12309.94 | -30680.96 | -11789.67 | -29029.43 | -12246.52 | -28503.39 | -11434.29 | -24580.5 | -11533.24 | -21798.36 | -1779.599 | -1049.696 | -1142.17 | -177.6468 | 6480.38 | 18145.11 | 6321.945 | 17195.82 | 5679.199 | 14803.75
| -11139.24 | -30261.97 | -11268.23 | -30341.45 | -11992.33 | -31157.11 | -12058.33 | -28484.52 | -11603.52 | -24500.46 | -12313.12 | -30691.74 | -11795.93 | -29048.1 | -12254.68 | -28526.71 | -11442.92 | -24603.6 | -11543.11 | -21821.39 | -1810.787 | -1117.821 | -1173.023 | -236.6482 | 6460.156 | 18108.65 | 6301.09 | 17156.41 | 5657.074 | 14762.27
| -11114.86 | -30222.42 | -11246.61 | -30308.8 | -11968.69 | -31119.61 | -12036.08 | -28447.24 | -11583.19 | -24465.32 | -12316.11 | -30702.16 | -11801.92 | -29066.6 | -12262.68 | -28549.76 | -11451.49 | -24626.34 | -11552.71 | -21844.27 | -1841.974 | -1185.946 | -1203.87 | -295.6505 | 6439.818 | 18071.82 | 6280.232 | 17116.36 | 5634.624 | 14720.81
| -11090.14 | -30186.68 | -11224.74 | -30275.6 | -11945.14 | -31080.27 | -12013.67 | -28414.82 | -11562.86 | -24431.53 | -12318.83 | -30712.34 | -11807.71 | -29084.81 | -12270.51 | -28572.6 | -11459.85 | -24648.74 | -11562.29 | -21867.02 | -1873.161 | -1254.07 | -1234.696 | -354.6645 | 6419.357 | 18034.52 | 6259.375 | 17075.81 | 5612.107 | 14679.36
| -11065.24 | -30151.56 | -11202.69 | -30242.13 | -11921.31 | -31040.93 | -11991.24 | -28383.38 | -11542.53 | -24398.61 | -12321.4 | -30722.35 | -11813.47 | -29102.69 | -12278.22 | -28595.18 | -11467.97 | -24671 | -11571.87 | -21889.53 | -1904.347 | -1322.195 | -1265.503 | -413.6864 | 6398.761 | 17996.73 | 6238.513 | 17034.74 | 5589.545 | 14637.9
| -11040.34 | -30114.41 | -11180.61 | -30208.17 | -11897.19 | -31002.78 | -11968.8 | -28348.93 | -11522.18 | -24364.01 | -12323.95 | -30732.18 | -11819.23 | -29120.2 | -12285.89 | -28617.38 | -11475.97 | -24693.14 | -11581.35 | -21911.8 | -1935.533 | -1390.317 | -1296.309 | -472.6983 | 6378.069 | 17958.44 | 6217.645 | 16993.22 | 5566.813 | 14596.43
| -11015.43 | -30076.71 | -11158.51 | -30173.58 | -11873.2 | -30964.72 | -11945.99 | -28312.97 | -11501.6 | -24328.02 | -12326.5 | -30741.77 | -11824.93 | -29137.27 | -12293.44 | -28639.27 | -11483.96 | -24715.07 | -11590.72 | -21933.56 | -1966.719 | -1458.438 | -1327.115 | -531.7048 | 6357.331 | 17919.68 | 6196.775 | 16951.51 | 5544.073 | 14554.89
| -10990.53 | -30040.43 | -11136.41 | -30138.32 | -11849.6 | -30925.13 | -11922.57 | -28280.52 | -11480.65 | -24294.52 | -12328.93 | -30751.12 | -11830.42 | -29153.96 | -12300.81 | -28660.95 | -11491.92 | -24736.72 | -11600.07 | -21954.9 | -1997.904 | -1526.556 | -1357.92 | -590.7243 | 6336.588 | 17880.43 | 6175.905 | 16909.85 | 5521.33 | 14513.16
| -10965.63 | -30004.38 | -11114.28 | -30102.45 | -11826.14 | -30883.95 | -11899 | -28251 | -11459.35 | -24264.64 | -12331.1 | -30760.24 | -11835.68 | -29170.4 | -12308.01 | -28682.37 | -11499.77 | -24758.07 | -11609.13 | -21976.07 | -2029.089 | -1594.682 | -1388.726 | -649.7557 | 6315.844 | 17840.64 | 6155.034 | 16868.46 | 5498.582 | 14471.31
| -10940.72 | -29966.01 | -11092.13 | -30066.32 | -11802.32 | -30843.05 | -11875.55 | -28218.48 | -11437.8 | -24234.56 | -12333.05 | -30769.05 | -11840.82 | -29186.63 | -12315.1 | -28703.53 | -11507.37 | -24779.13 | -11618.09 | -21997.15 | -2060.272 | -1662.817 | -1419.532 | -708.7829 | 6295.098 | 17800.39 | 6134.164 | 16827.52 | 5475.829 | 14429.01
| -10915.82 | -29925.53 | -11070.01 | -30030.19 | -11777.97 | -30803.61 | -11852.14 | -28182.46 | -11416.17 | -24201.69 | -12334.96 | -30777.47 | -11845.94 | -29202.69 | -12322.14 | -28724.42 | -11514.8 | -24799.97 | -11627.03 | -22018.15 | -2091.449 | -1730.959 | -1450.339 | -767.8386 | 6274.345 | 17759.75 | 6113.294 | 16786.97 | 5453.071 | 14386.21
| -10890.91 | -29885.63 | -11047.92 | -29993.86 | -11753.28 | -30764.16 | -11828.25 | -28146.42 | -11394.31 | -24169.27 | -12336.86 | -30785.56 | -11851.07 | -29218.56 | -12329.1 | -28745.04 | -11522.16 | -24820.6 | -11635.98 | -22039.01 | -2122.612 | -1799.1 | -1481.145 | -826.9479 | 6253.586 | 17718.77 | 6092.401 | 16746.62 | 5430.312 | 14342.94
| -10866.01 | -29847.51 | -11025.8 | -29957.2 | -11728.58 | -30722.73 | -11804.19 | -28111.75 | -11372.17 | -24141.28 | -12338.72 | -30793.51 | -11856.07 | -29234.2 | -12335.89 | -28765.43 | -11529.51 | -24841.03 | -11644.6 | -22059.76 | -2153.716 | -1867.258 | -1511.952 | -886.1058 | 6232.824 | 17677.67 | 6071.359 | 16706.34 | 5407.552 | 14299.24
| -10841.1 | -29809.6 | -11003.52 | -29920.29 | -11703.93 | -30680.31 | -11779.99 | -28076.85 | -11350.06 | -24115.19 | -12340.38 | -30801.44 | -11860.8 | -29249.53 | -12342.52 | -28785.56 | -11536.79 | -24861.31 | -11652.93 | -22080.42 | -2184.693 | -1935.47 | -1542.759 | -945.3236 | 6212.061 | 17636.58 | 6050.061 | 16666.15 | 5384.634 | 14255.2
| -10816.19 | -29770.18 | -10980.95 | -29883.21 | -11679.12 | -30640.03 | -11755.87 | -28039.75 | -11328.17 | -24084.8 | -12341.77 | -30809.15 | -11865.34 | -29264.37 | -12349 | -28805.31 | -11543.88 | -24881.4 | -11661.24 | -22100.95 | -2215.602 | -2003.748 | -1573.565 | -1004.566 | 6191.295 | 17595.57 | 6028.594 | 16626.15 | 5361.645 | 14210.51
| -10791.29 | -29729.66 | -10958.1 | -29846.03 | -11654.1 | -30602.77 | -11732.38 | -28000.12 | -11306.15 | -24049.9 | -12343.04 | -30816.54 | -11869.83 | -29278.93 | -12355.41 | -28824.59 | -11550.77 | -24901.19 | -11669.56 | -22121.21 | -2246.487 | -2072.102 | -1604.371 | -1063.867 | 6170.474 | 17554.71 | 6007.087 | 16586.17 | 5338.575 | 14165.47
| -10766.35 | -29689.49 | -10935.09 | -29808.87 | -11628.92 | -30565.59 | -11709.02 | -27959.43 | -11283.48 | -24016.13 | -12344.28 | -30823.66 | -11874.32 | -29293.45 | -12361.79 | -28843.59 | -11557.51 | -24920.61 | -11677.79 | -22141.21 | -2277.248 | -2140.52 | -1635.177 | -1123.238 | 6149.571 | 17514.04 | 5985.578 | 16546.01 | 5315.288 | 14120.42
| -10741.32 | -29649.96 | -10912 | -29772.19 | -11603.51 | -30524.74 | -11685.4 | -27919.52 | -11260.35 | -23985.34 | -12345.52 | -30830.5 | -11878.7 | -29307.88 | -12368.04 | -28862.48 | -11564.24 | -24939.64 | -11685.93 | -22160.74 | -2307.872 | -2208.966 | -1665.982 | -1182.641 | 6128.549 | 17473.59 | 5964.069 | 16505.63 | 5291.986 | 14075.33
| -10716.06 | -29609.89 | -10888.85 | -29736.5 | -11577.78 | -30479.98 | -11661.61 | -27879.61 | -11237.44 | -23953.56 | -12346.61 | -30837.01 | -11882.84 | -29322.14 | -12374.11 | -28881.12 | -11570.95 | -24958.33 | -11694.05 | -22179.89 | -2338.458 | -2277.416 | -1696.788 | -1242.121 | 6107.383 | 17433.33 | 5942.559 | 16465.04 | 5268.63 | 14029.94
| -10690.58 | -29568.62 | -10865.56 | -29701.49 | -11551.73 | -30434.81 | -11637.78 | -27837.87 | -11214.99 | -23918.34 | -12347.43 | -30843.21 | -11886.75 | -29336.17 | -12380.01 | -28899.39 | -11577.57 | -24976.8 | -11701.85 | -22198.84 | -2369.028 | -2345.879 | -1727.593 | -1301.655 | 6086.087 | 17393.19 | 5921.05 | 16424.18 | 5245.252 | 13984.26
| -10664.89 | -29526.89 | -10842.11 | -29665.73 | -11525.5 | -30392.33 | -11613.75 | -27792.57 | -11192.69 | -23882.16 | -12348.06 | -30849.16 | -11890.61 | -29349.92 | -12385.79 | -28917.4 | -11583.93 | -24995.09 | -11709.53 | -22217.66 | -2399.581 | -2414.338 | -1758.399 | -1361.199 | 6064.729 | 17353.07 | 5899.541 | 16382.84 | 5221.874 | 13938.71
| -10638.93 | -29485.4 | -10818.41 | -29628.03 | -11499.24 | -30351.73 | -11589.6 | -27745.88 | -11170.18 | -23848.07 | -12348.66 | -30854.8 | -11894.47 | -29363.38 | -12391.5 | -28935.22 | -11590.08 | -25013.18 | -11717.21 | -22236.42 | -2430.133 | -2482.786 | -1789.205 | -1420.723 | 6043.354 | 17312.99 | 5877.999 | 16340.91 | 5198.495 | 13893.32
| -10612.74 | -29443.74 | -10794.47 | -29588.42 | -11472.98 | -30309.95 | -11565.21 | -27704.84 | -11147.55 | -23815.02 | -12349.25 | -30860.22 | -11898.3 | -29376.55 | -12397.1 | -28952.84 | -11596.17 | -25031.06 | -11724.89 | -22255.03 | -2460.683 | -2551.232 | -1820.011 | -1480.22 | 6021.963 | 17272.9 | 5856.358 | 16298.61 | 5175.114 | 13847.99
| -10586.33 | -29401.22 | -10770.37 | -29547.95 | -11446.67 | -30265.69 | -11540.79 | -27668.59 | -11125.08 | -23778.98 | -12349.78 | -30865.52 | -11901.94 | -29389.38 | -12402.53 | -28970.16 | -11602.27 | -25048.72 | -11732.24 | -22273.41 | -2491.233 | -2619.683 | -1850.816 | -1539.661 | 6000.523 | 17232.68 | 5834.537 | 16256.04 | 5151.727 | 13802.84
| -10559.67 | -29358.51 | -10746.13 | -29507.71 | -11420.32 | -30220.04 | -11516.25 | -27629.25 | -11102.54 | -23738.14 | -12350.05 | -30870.71 | -11905.32 | -29401.84 | -12407.79 | -28987.16 | -11608.3 | -25066.07 | -11739.31 | -22291.44 | -2521.782 | -2688.142 | -1881.621 | -1599.042 | 5978.969 | 17192.15 | 5812.531 | 16213.17 | 5128.291 | 13757.87
| -10532.88 | -29316.69 | -10721.8 | -29468.01 | -11393.95 | -30174.21 | -11491.65 | -27585.55 | -11079.58 | -23695.53 | -12350.07 | -30875.78 | -11908.56 | -29413.98 | -12412.93 | -29003.92 | -11614.13 | -25083.08 | -11746.36 | -22309.22 | -2552.331 | -2756.585 | -1912.427 | -1658.403 | 5957.278 | 17151.23 | 5790.455 | 16170.07 | 5104.838 | 13713.28
| -10506.06 | -29275.45 | -10697.44 | -29428.35 | -11367.58 | -30127.9 | -11466.37 | -27541.96 | -11056.27 | -23656.13 | -12350.02 | -30880.66 | -11911.78 | -29425.85 | -12418.03 | -29020.41 | -11619.72 | -25099.72 | -11753.4 | -22326.6 | -2582.879 | -2825.022 | -1943.232 | -1717.742 | 5935.451 | 17109.92 | 5768.337 | 16126.98 | 5081.303 | 13668.9
| -10479.24 | -29233.3 | -10673.09 | -29387.91 | -11341.21 | -30080.56 | -11440.86 | -27501.7 | -11032.97 | -23621.65 | -12349.96 | -30885.13 | -11915 | -29437.57 | -12423.04 | -29036.54 | -11625.2 | -25116.04 | -11760.34 | -22343.61 | -2613.426 | -2893.453 | -1974.037 | -1777.088 | 5913.516 | 17068.23 | 5746.191 | 16083.99 | 5057.357 | 13624.34
| -10452.37 | -29189.23 | -10648.73 | -29346.31 | -11314.83 | -30033.44 | -11415.17 | -27463.86 | -11009.9 | -23588.14 | -12349.89 | -30889.03 | -11918.12 | -29449.24 | -12427.88 | -29052.23 | -11630.67 | -25132.24 | -11767.14 | -22360.33 | -2643.972 | -2961.885 | -2004.842 | -1836.429 | 5891.507 | 17026.09 | 5724.043 | 16040.99 | 5033.341 | 13579.63
| -10425.27 | -29143.95 | -10624.37 | -29303.82 | -11288.45 | -29988.28 | -11389.45 | -27425.1 | -10986.69 | -23550.74 | -12349.64 | -30892.5 | -11921 | -29460.71 | -12432.54 | -29067.56 | -11636.11 | -25148.35 | -11773.93 | -22376.83 | -2674.518 | -3030.31 | -2035.647 | -1895.714 | 5869.486 | 16983.52 | 5701.895 | 15997.9 | 5009.324 | 13534.84
| -10397.92 | -29099.14 | -10600.01 | -29261.05 | -11262.07 | -29944.99 | -11363.59 | -27384.8 | -10963.16 | -23510.46 | -12349.1 | -30895.85 | -11923.67 | -29471.72 | -12437.07 | -29082.6 | -11641.39 | -25164.25 | -11780.46 | -22393.15 | -2705.064 | -3098.718 | -2066.452 | -1954.991 | 5847.461 | 16940.66 | 5679.747 | 15954.76 | 4985.306 | 13489.85
| -10370.47 | -29055.7 | -10575.66 | -29218.52 | -11235.61 | -29901.81 | -11337.43 | -27345.56 | -10939.28 | -23472.54 | -12348.41 | -30899.19 | -11926.26 | -29482.26 | -12441.53 | -29097.31 | -11646.45 | -25179.79 | -11786.88 | -22409.27 | -2735.609 | -3167.134 | -2097.257 | -2014.301 | 5825.43 | 16897.59 | 5657.599 | 15911.53 | 4961.284 | 13444.61
| -10343.07 | -29012.91 | -10551.29 | -29176.65 | -11209 | -29857.9 | -11311.15 | -27307.77 | -10915.17 | -23438.1 | -12347.7 | -30902.51 | -11928.85 | -29492.56 | -12445.89 | -29111.77 | -11651.36 | -25194.93 | -11793.3 | -22425.16 | -2766.153 | -3235.555 | -2128.063 | -2073.583 | 5803.392 | 16854.27 | 5635.445 | 15868.16 | 4937.258 | 13399
| -10315.8 | -28969.75 | -10526.84 | -29135.63 | -11182.16 | -29814.32 | -11284.79 | -27268.08 | -10891 | -23402.6 | -12346.99 | -30905.8 | -11931.41 | -29502.75 | -12450.11 | -29126.01 | -11656.2 | -25209.72 | -11799.71 | -22440.82 | -2796.696 | -3303.976 | -2158.868 | -2132.837 | 5781.353 | 16810.69 | 5613.238 | 15824.8 | 4913.225 | 13353.13
| -10288.55 | -28926.33 | -10502.27 | -29095.48 | -11155.18 | -29771.8 | -11258.44 | -27225.87 | -10866.65 | -23363.86 | -12346.22 | -30908.75 | -11933.78 | -29512.79 | -12454.17 | -29140.07 | -11661.02 | -25224.25 | -11805.8 | -22456.25 | -2827.239 | -3372.385 | -2189.662 | -2192.121 | 5759.313 | 16767.03 | 5590.867 | 15781.64 | 4889.19 | 13306.89
| -10261.16 | -28882.9 | -10477.57 | -29056.1 | -11128.09 | -29729.46 | -11232.15 | -27182.64 | -10842.02 | -23325.69 | -12345.22 | -30911.06 | -11935.89 | -29522.65 | -12458.07 | -29154.03 | -11665.76 | -25238.54 | -11811.6 | -22471.42 | -2857.78 | -3440.791 | -2220.446 | -2251.405 | 5737.273 | 16723.39 | 5568.279 | 15738.53 | 4865.153 | 13260.37
| -10233.72 | -28838.97 | -10452.74 | -29017.09 | -11100.85 | -29686.4 | -11205.84 | -27139.63 | -10817.23 | -23291.24 | -12343.96 | -30913.12 | -11937.86 | -29532.34 | -12461.87 | -29167.84 | -11670.31 | -25252.64 | -11817.38 | -22486.44 | -2888.303 | -3509.221 | -2251.206 | -2310.699 | 5715.233 | 16679.7 | 5545.539 | 15695.26 | 4841.116 | 13213.39
| -10206.26 | -28794.09 | -10427.78 | -28977.97 | -11073.39 | -29642.97 | -11179.44 | -27097.45 | -10792.42 | -23257.48 | -12342.61 | -30915.25 | -11939.82 | -29541.87 | -12465.66 | -29181.42 | -11674.64 | -25266.61 | -11823.17 | -22501.26 | -2918.755 | -3577.662 | -2281.898 | -2370.046 | 5693.154 | 16635.94 | 5522.757 | 15651.77 | 4817.078 | 13166.08
| -10178.78 | -28748.74 | -10402.75 | -28938.66 | -11045.74 | -29599.52 | -11153.04 | -27054.84 | -10767.62 | -23220.02 | -12341.24 | -30917 | -11941.76 | -29551.2 | -12469.36 | -29194.74 | -11678.85 | -25280.46 | -11828.83 | -22515.88 | -2949.172 | -3646.101 | -2312.416 | -2429.393 | 5670.947 | 16592.27 | 5499.971 | 15608.03 | 4793.041 | 13118.54
| -10151.13 | -28703.93 | -10377.57 | -28899.14 | -11017.85 | -29555.13 | -11126.64 | -27010.39 | -10742.82 | -23180.07 | -12339.85 | -30918.36 | -11943.57 | -29560.08 | -12472.9 | -29207.71 | -11683.05 | -25294.12 | -11834.31 | -22530.28 | -2979.526 | -3714.523 | -2342.781 | -2488.732 | 5648.616 | 16548.79 | 5477.184 | 15563.94 | 4769.003 | 13070.74
| -10123.21 | -28660.1 | -10352.22 | -28859.29 | -10989.69 | -29508.88 | -11100.24 | -26964.7 | -10718.01 | -23141.77 | -12338.29 | -30919.86 | -11945.11 | -29568.4 | -12476.23 | -29220.23 | -11687.2 | -25307.64 | -11839.77 | -22544.51 | -3009.756 | -3782.941 | -2373.061 | -2548.101 | 5626.171 | 16505.4 | 5454.397 | 15519.4 | 4744.966 | 13022.85
| -10095.14 | -28616.61 | -10326.64 | -28818.86 | -10961.42 | -29461.26 | -11073.84 | -26919.54 | -10693.21 | -23105.25 | -12336.45 | -30921.45 | -11946.45 | -29576.37 | -12479.41 | -29232.35 | -11691.22 | -25320.97 | -11845.03 | -22558.59 | -3039.827 | -3851.329 | -2403.285 | -2607.447 | 5603.594 | 16461.95 | 5431.61 | 15474.53 | 4720.928 | 12974.96
| -10067.04 | -28572.43 | -10300.8 | -28777.61 | -10933.12 | -29413.48 | -11047.43 | -26875.44 | -10668.4 | -23067.39 | -12334.46 | -30922.75 | -11947.77 | -29584.18 | -12482.53 | -29244.21 | -11695.02 | -25333.97 | -11850.18 | -22572.51 | -3069.777 | -3919.66 | -2433.469 | -2666.74 | 5580.939 | 16418.44 | 5408.823 | 15429.39 | 4696.654 | 12927.08
| -10038.94 | -28527.4 | -10274.77 | -28735.48 | -10904.79 | -29365.67 | -11021.02 | -26831.36 | -10643.56 | -23027.16 | -12332.44 | -30923.57 | -11949.08 | -29591.85 | -12485.57 | -29255.86 | -11698.64 | -25346.53 | -11855.31 | -22586.27 | -3099.691 | -3987.938 | -2463.65 | -2725.975 | 5558.28 | 16374.88 | 5386.035 | 15384.01 | 4672.067 | 12879.19
| -10010.84 | -28482.01 | -10248.61 | -28692.66 | -10876.44 | -29316.62 | -10994.47 | -26786.11 | -10618.51 | -22986.52 | -12330.42 | -30923.7 | -11950.32 | -29599.35 | -12488.47 | -29267.27 | -11702.21 | -25358.74 | -11860.44 | -22599.78 | -3129.603 | -4056.154 | -2493.831 | -2785.124 | 5535.618 | 16331.15 | 5363.248 | 15338.36 | 4647.464 | 12831.31
| -9982.576 | -28436.38 | -10222.36 | -28649.17 | -10848 | -29265.4 | -10967.79 | -26740.28 | -10593.3 | -22947.03 | -12328.27 | -30923.38 | -11951.33 | -29606.74 | -12491.19 | -29278.45 | -11705.78 | -25370.77 | -11865.26 | -22612.99 | -3159.514 | -4124.3 | -2524.012 | -2844.207 | 5512.948 | 16287.09 | 5340.461 | 15292.46 | 4622.81 | 12783.42
| -9954.028 | -28389.94 | -10196.1 | -28604.98 | -10819.34 | -29212.77 | -10940.51 | -26695.36 | -10568.18 | -22908.29 | -12325.84 | -30923.29 | -11952.1 | -29613.9 | -12493.76 | -29289.33 | -11709.29 | -25382.69 | -11869.79 | -22625.82 | -3189.424 | -4192.394 | -2554.193 | -2903.244 | 5490.273 | 16242.68 | 5317.672 | 15246.32 | 4598.138 | 12735.53
| -9925.31 | -28342.53 | -10169.83 | -28560.21 | -10790.52 | -29160.44 | -10913.11 | -26651.02 | -10543.11 | -22869.04 | -12323.2 | -30923.36 | -11952.79 | -29620.65 | -12496.23 | -29299.84 | -11712.58 | -25394.32 | -11874.31 | -22638.4 | -3219.334 | -4260.47 | -2584.374 | -2962.252 | 5467.58 | 16197.94 | 5294.882 | 15199.94 | 4573.464 | 12687.64
| -9896.573 | -28294.79 | -10143.5 | -28514.62 | -10761.79 | -29109.69 | -10885.44 | -26605.44 | -10517.92 | -22828.97 | -12320.54 | -30923.04 | -11953.48 | -29627 | -12498.62 | -29310.08 | -11715.64 | -25405.61 | -11878.83 | -22650.72 | -3249.243 | -4328.542 | -2614.555 | -3021.253 | 5444.857 | 16152.81 | 5272.078 | 15153.44 | 4548.788 | 12639.74
| -9867.761 | -28247.09 | -10117.06 | -28467.8 | -10733.26 | -29060.31 | -10857.75 | -26558.74 | -10492.54 | -22788.91 | -12317.87 | -30922.18 | -11954.14 | -29633.12 | -12500.89 | -29320.11 | -11718.59 | -25416.62 | -11883.21 | -22662.8 | -3279.151 | -4396.612 | -2644.735 | -3080.256 | 5422.093 | 16107.3 | 5249.198 | 15106.89 | 4524.111 | 12591.65
| -9838.794 | -28199.16 | -10090.49 | -28420.18 | -10704.78 | -29011.06 | -10829.99 | -26513.3 | -10467.05 | -22749.13 | -12315.19 | -30920.97 | -11954.62 | -29639.09 | -12502.97 | -29329.93 | -11721.53 | -25427.38 | -11887.2 | -22674.68 | -3309.059 | -4464.681 | -2674.916 | -3139.258 | 5399.247 | 16061.45 | 5226.109 | 15060.29 | 4499.434 | 12543.23
| -9809.739 | -28150.53 | -10063.83 | -28372.83 | -10676.21 | -28961.45 | -10802.15 | -26469.58 | -10441.29 | -22708.54 | -12312.32 | -30919.61 | -11954.86 | -29644.86 | -12504.9 | -29339.62 | -11724.43 | -25437.91 | -11891.15 | -22686.35 | -3338.965 | -4532.749 | -2705.097 | -3198.26 | 5376.276 | 16015.29 | 5202.795 | 15013.66 | 4474.735 | 12494.66
| -9780.669 | -28101.21 | -10037.13 | -28326.39 | -10647.43 | -28911.97 | -10773.98 | -26425.01 | -10415.23 | -22666.22 | -12309.16 | -30918.16 | -11954.94 | -29650.34 | -12506.73 | -29349.22 | -11727.18 | -25448.24 | -11895.06 | -22697.75 | -3368.871 | -4600.817 | -2735.278 | -3257.261 | 5353.18 | 15968.99 | 5179.395 | 14966.98 | 4450.02 | 12446.06
| -9751.467 | -28051.8 | -10010.51 | -28280.78 | -10618.47 | -28862.76 | -10745.63 | -26377.59 | -10388.91 | -22622.98 | -12305.85 | -30916.58 | -11955 | -29655.3 | -12508.51 | -29358.6 | -11729.67 | -25458.35 | -11898.93 | -22708.93 | -3398.776 | -4668.884 | -2765.459 | -3316.26 | 5329.949 | 15922.64 | 5155.969 | 14920.33 | 4425.174 | 12397.39
| -9722.125 | -28002.53 | -9983.937 | -28235.55 | -10589.35 | -28813.51 | -10717.26 | -26328.96 | -10362.35 | -22580.94 | -12302.52 | -30914.91 | -11955.03 | -29659.68 | -12510.2 | -29367.68 | -11732.02 | -25468.23 | -11902.7 | -22719.91 | -3428.681 | -4736.95 | -2795.64 | -3375.258 | 5306.663 | 15876.13 | 5132.538 | 14873.75 | 4399.956 | 12348.37
| -9692.752 | -27952.99 | -9957.287 | -28190.32 | -10559.99 | -28764.3 | -10688.89 | -26281.6 | -10335.66 | -22540.79 | -12299.2 | -30913.25 | -11954.92 | -29663.88 | -12511.72 | -29376.38 | -11734.33 | -25477.9 | -11906.47 | -22730.58 | -3458.585 | -4805.013 | -2825.821 | -3434.255 | 5283.366 | 15829.41 | 5109.101 | 14827.18 | 4374.7 | 12299.08
| -9663.377 | -27902.77 | -9930.484 | -28144.79 | -10530.44 | -28715.7 | -10660.52 | -26235.08 | -10308.94 | -22500.4 | -12295.8 | -30911.54 | -11954.58 | -29668.06 | -12513.07 | -29384.72 | -11736.62 | -25487.39 | -11910.01 | -22741.01 | -3488.489 | -4873.073 | -2856.002 | -3493.252 | 5260.052 | 15782.54 | 5085.657 | 14780.69 | 4349.422 | 12249.73
| -9633.995 | -27852.36 | -9903.502 | -28099.01 | -10500.8 | -28668.06 | -10632.15 | -26187.92 | -10282.22 | -22457.61 | -12292.14 | -30909.58 | -11954.07 | -29672.1 | -12514.3 | -29392.77 | -11738.8 | -25496.71 | -11913.27 | -22751.19 | -3518.387 | -4941.132 | -2886.183 | -3552.249 | 5236.735 | 15735.63 | 5062.205 | 14734.28 | 4324.126 | 12200.38
| -9604.544 | -27802.59 | -9876.367 | -28053.19 | -10471.17 | -28620.72 | -10603.78 | -26140.25 | -10255.5 | -22413.28 | -12288.23 | -30907.25 | -11953.5 | -29676.03 | -12515.45 | -29400.5 | -11740.73 | -25505.92 | -11916.52 | -22761.19 | -3548.23 | -5009.191 | -2916.346 | -3611.245 | 5213.418 | 15688.79 | 5038.653 | 14687.77 | 4298.827 | 12150.83
| -9574.974 | -27753.74 | -9849.079 | -28007.63 | -10441.51 | -28572.5 | -10575.39 | -26093.41 | -10228.73 | -22369.42 | -12284.26 | -30904.52 | -11952.91 | -29679.74 | -12516.51 | -29407.97 | -11742.48 | -25514.95 | -11919.77 | -22771.04 | -3577.959 | -5077.237 | -2946.472 | -3670.243 | 5190.102 | 15642.09 | 5014.907 | 14641.01 | 4273.524 | 12100.93
| -9545.359 | -27705.39 | -9821.656 | -27962.58 | -10411.77 | -28522.88 | -10547.01 | -26047.37 | -10201.8 | -22326.1 | -12280.28 | -30901.61 | -11952.28 | -29682.97 | -12517.4 | -29415.29 | -11744.16 | -25523.66 | -11922.89 | -22780.77 | -3607.561 | -5145.242 | -2976.534 | -3729.24 | 5166.754 | 15595.46 | 4990.953 | 14594.04 | 4248.216 | 12050.89
| -9515.628 | -27656.83 | -9794.139 | -27918.08 | -10381.8 | -28472.34 | -10518.61 | -26000.22 | -10174.63 | -22282.25 | -12276.29 | -30899.12 | -11951.43 | -29685.82 | -12518.12 | -29422.5 | -11745.83 | -25531.99 | -11925.63 | -22790.4 | -3637.034 | -5213.197 | -3006.493 | -3788.238 | 5143.342 | 15548.8 | 4966.9 | 14546.92 | 4222.903 | 12000.84
| -9485.725 | -27607.76 | -9766.597 | -27873.89 | -10351.62 | -28421.32 | -10490.22 | -25951.6 | -10147.33 | -22238.22 | -12272.12 | -30897.35 | -11950.33 | -29688.63 | -12518.71 | -29429.48 | -11747.45 | -25539.9 | -11928.33 | -22799.93 | -3666.399 | -5281.12 | -3036.315 | -3847.236 | 5119.785 | 15502.03 | 4942.836 | 14499.61 | 4197.588 | 11950.79
| -9455.725 | -27558.24 | -9739.007 | -27829.44 | -10321.33 | -28369.71 | -10461.55 | -25903.11 | -10120 | -22195.66 | -12267.67 | -30896.09 | -11949.12 | -29691.23 | -12519.24 | -29436.09 | -11748.92 | -25547.42 | -11930.99 | -22809.3 | -3695.705 | -5348.979 | -3066.039 | -3906.233 | 5096.08 | 15455.13 | 4918.771 | 14452.02 | 4172.272 | 11900.72
| -9425.712 | -27508.2 | -9711.324 | -27784.24 | -10291.02 | -28317.48 | -10432.68 | -25855.63 | -10092.72 | -22154.78 | -12263.07 | -30895.28 | -11947.9 | -29693.38 | -12519.69 | -29442.27 | -11750.14 | -25554.68 | -11933.59 | -22818.49 | -3724.98 | -5416.739 | -3095.68 | -3965.188 | 5072.259 | 15408.09 | 4894.706 | 14404.01 | 4146.956 | 11850.63
| -9395.629 | -27457.6 | -9683.51 | -27738.26 | -10260.71 | -28265.13 | -10403.69 | -25808.56 | -10065.67 | -22113.82 | -12258.44 | -30894.92 | -11946.67 | -29695.42 | -12520.02 | -29448.03 | -11751.22 | -25561.79 | -11935.98 | -22827.34 | -3754.253 | -5484.4 | -3125.255 | -4024.071 | 5048.364 | 15360.84 | 4870.641 | 14355.48 | 4121.64 | 11800.5
| -9365.298 | -27406.65 | -9655.547 | -27691.59 | -10230.39 | -28212.86 | -10374.66 | -25761.13 | -10038.81 | -22071.57 | -12253.82 | -30894.71 | -11945.32 | -29697.62 | -12520.17 | -29453.51 | -11752.26 | -25568.82 | -11938.34 | -22835.84 | -3783.524 | -5551.976 | -3154.813 | -4082.867 | 5024.425 | 15313.37 | 4846.576 | 14306.5 | 4096.319 | 11750.33
| -9334.726 | -27355.63 | -9627.456 | -27644.37 | -10200.08 | -28160.34 | -10345.49 | -25713.44 | -10011.78 | -22028.92 | -12249.19 | -30894.48 | -11943.71 | -29699.69 | -12520.14 | -29458.72 | -11753.27 | -25575.72 | -11940.57 | -22844.19 | -3812.796 | -5619.486 | -3184.37 | -4141.607 | 5000.476 | 15265.58 | 4822.511 | 14257.2 | 4070.983 | 11700.03
| -9304.078 | -27304.5 | -9599.301 | -27596.65 | -10169.77 | -28107.07 | -10315.93 | -25665.69 | -9984.503 | -21987 | -12244.51 | -30894.37 | -11941.9 | -29701.27 | -12520.01 | -29463.52 | -11754.15 | -25582.3 | -11942.57 | -22852.26 | -3842.067 | -5686.953 | -3213.927 | -4200.315 | 4976.523 | 15217.49 | 4798.445 | 14207.69 | 4045.643 | 11649.43
| -9273.426 | -27253.09 | -9571.126 | -27548.53 | -10139.43 | -28053.01 | -10286.31 | -25617.81 | -9957.136 | -21945.48 | -12239.59 | -30894.6 | -11940.05 | -29702.24 | -12519.8 | -29467.9 | -11754.79 | -25588.43 | -11944.56 | -22859.99 | -3871.337 | -5754.369 | -3243.484 | -4258.936 | 4952.568 | 15169.16 | 4774.38 | 14158.06 | 4020.038 | 11598.68
| -9242.773 | -27201.08 | -9542.949 | -27500.12 | -10108.99 | -27998.68 | -10256.64 | -25569 | -9929.595 | -21903.56 | -12234.39 | -30895.47 | -11938.19 | -29702.7 | -12519.42 | -29472.05 | -11755.28 | -25594.13 | -11946.54 | -22867.48 | -3900.607 | -5821.718 | -3273.041 | -4317.494 | 4928.612 | 15120.54 | 4750.312 | 14108.33 | 3994.178 | 11547.93
| -9212.12 | -27148.3 | -9514.771 | -27451.4 | -10078.35 | -27944.4 | -10226.92 | -25519.3 | -9901.777 | -21860.97 | -12229.12 | -30897.04 | -11936.26 | -29703.06 | -12518.86 | -29476.11 | -11755.69 | -25599.55 | -11948.39 | -22874.82 | -3929.876 | -5889.007 | -3302.598 | -4376.001 | 4904.657 | 15071.54 | 4726.239 | 14058.53 | 3968.302 | 11497.12
| -9181.406 | -27094.76 | -9486.593 | -27402.05 | -10047.52 | -27889.96 | -10196.73 | -25469.01 | -9873.796 | -21818.05 | -12223.83 | -30898.71 | -11934.06 | -29703.67 | -12518.17 | -29480.1 | -11756.09 | -25604.85 | -11949.81 | -22881.87 | -3959.144 | -5956.258 | -3332.155 | -4434.448 | 4880.701 | 15022.23 | 4702.159 | 14008.76 | 3942.359 | 11445.95
| -9150.473 | -27040.65 | -9458.372 | -27352.01 | -10016.51 | -27835.05 | -10166.43 | -25418.41 | -9845.791 | -21775.02 | -12218.55 | -30899.48 | -11931.62 | -29704.23 | -12517.42 | -29483.92 | -11756.42 | -25610.05 | -11951.17 | -22888.65 | -3988.411 | -6023.483 | -3361.713 | -4492.835 | 4856.742 | 14972.76 | 4678.07 | 13959.1 | 3916.404 | 11394.49
| -9119.284 | -26986.32 | -9430.02 | -27301.57 | -9985.334 | -27779.81 | -10136.11 | -25367.49 | -9817.785 | -21731.43 | -12213.1 | -30899.04 | -11929.14 | -29704.36 | -12516.62 | -29487.44 | -11756.56 | -25615.14 | -11952.52 | -22895.25 | -4017.652 | -6090.649 | -3391.27 | -4551.162 | 4832.778 | 14923.1 | 4653.915 | 13909.54 | 3890.449 | 11342.72
| -9087.999 | -26932.02 | -9401.516 | -27250.95 | -9953.923 | -27724.72 | -10105.78 | -25315.72 | -9789.77 | -21686.75 | -12207.37 | -30897.43 | -11926.65 | -29703.95 | -12515.7 | -29490.52 | -11756.47 | -25620.07 | -11953.84 | -22901.66 | -4046.794 | -6157.728 | -3420.828 | -4609.465 | 4808.808 | 14873.25 | 4629.523 | 13860.13 | 3864.493 | 11290.69
| -9056.708 | -26877.79 | -9372.831 | -27200.05 | -9922.353 | -27670.02 | -10075.44 | -25263.48 | -9761.581 | -21641.13 | -12201.45 | -30893.98 | -11924.15 | -29703.15 | -12514.58 | -29493.17 | -11756.25 | -25624.51 | -11954.85 | -22907.76 | -4075.818 | -6224.747 | -3450.386 | -4667.767 | 4784.786 | 14823.39 | 4604.9 | 13810.89 | 3838.538 | 11238.42
| -9025.416 | -26823.6 | -9343.94 | -27148.64 | -9890.747 | -27615.53 | -10045.1 | -25211.41 | -9733.096 | -21595.09 | -12195.51 | -30887.62 | -11921.48 | -29702.25 | -12513.29 | -29495.54 | -11756.02 | -25628.25 | -11955.75 | -22913.52 | -4104.742 | -6291.727 | -3479.944 | -4726.069 | 4760.668 | 14773.57 | 4580.199 | 13761.77 | 3812.582 | 11185.88
| -8994.124 | -26769.51 | -9314.835 | -27096.94 | -9859.098 | -27560.82 | -10014.75 | -25159.55 | -9704.462 | -21548.78 | -12189.35 | -30878.19 | -11918.53 | -29701.3 | -12511.9 | -29497.74 | -11755.73 | -25631.66 | -11956.6 | -22919.13 | -4133.573 | -6358.66 | -3509.501 | -4784.372 | 4736.404 | 14723.88 | 4555.495 | 13712.67 | 3786.627 | 11133.36
| -8962.832 | -26715.38 | -9285.552 | -27045.49 | -9827.333 | -27505.55 | -9984.398 | -25107.39 | -9675.816 | -21501.84 | -12182.9 | -30866.25 | -11915.44 | -29700.15 | -12510.46 | -29499.88 | -11755.29 | -25635.03 | -11957.33 | -22924.63 | -4162.287 | -6425.552 | -3539.031 | -4842.674 | 4711.992 | 14674.33 | 4530.79 | 13663.5 | 3760.671 | 11081.05
| -8931.509 | -26660.96 | -9256.149 | -26994.59 | -9795.346 | -27449.82 | -9953.971 | -25054.78 | -9647.144 | -21454.12 | -12176.21 | -30852.7 | -11912.32 | -29698.86 | -12508.94 | -29501.99 | -11754.64 | -25638.35 | -11958.01 | -22930.08 | -4190.932 | -6492.424 | -3568.507 | -4900.977 | 4687.45 | 14624.92 | 4506.083 | 13614.22 | 3734.715 | 11028.75
| -8900.005 | -26606.14 | -9226.698 | -26944.05 | -9763.164 | -27393.87 | -9923.174 | -25001.41 | -9618.377 | -21406.18 | -12169.21 | -30838.48 | -11909.2 | -29697.59 | -12507.25 | -29503.98 | -11753.82 | -25641.71 | -11958.69 | -22935.52 | -4219.569 | -6559.243 | -3597.886 | -4959.281 | 4662.859 | 14575.52 | 4481.371 | 13564.78 | 3708.759 | 10976.13
| -8868.249 | -26551.06 | -9197.223 | -26893.39 | -9730.909 | -27337.86 | -9892.289 | -24947.54 | -9589.5 | -21358.69 | -12162.01 | -30824 | -11906.04 | -29696.11 | -12505.4 | -29505.69 | -11752.96 | -25644.98 | -11959.26 | -22940.83 | -4248.206 | -6626.008 | -3627.095 | -5017.585 | 4638.266 | 14525.96 | 4456.651 | 13515.14 | 3682.803 | 10923.27
| -8836.347 | -26496.09 | -9167.663 | -26842.29 | -9698.645 | -27281.86 | -9861.297 | -24894.24 | -9560.568 | -21311.73 | -12154.81 | -30808.79 | -11902.69 | -29694.21 | -12503.41 | -29507 | -11752.11 | -25647.89 | -11959.41 | -22945.41 | -4276.841 | -6692.74 | -3656.146 | -5075.888 | 4613.672 | 14476.24 | 4431.929 | 13465 | 3656.847 | 10870.4
| -8804.418 | -26441.28 | -9137.985 | -26790.75 | -9666.378 | -27225.8 | -9830.298 | -24841.62 | -9531.624 | -21264.7 | -12147.61 | -30792.18 | -11899.07 | -29691.92 | -12501.31 | -29507.97 | -11751.16 | -25650.41 | -11959.5 | -22949.42 | -4305.475 | -6759.427 | -3685.115 | -5134.19 | 4589.078 | 14426.45 | 4407.205 | 13414.29 | 3630.89 | 10817.55
| -8772.487 | -26386.34 | -9108.174 | -26738.84 | -9634.103 | -27169.54 | -9799.298 | -24789.49 | -9502.576 | -21217.16 | -12140.38 | -30774.24 | -11895.32 | -29689.37 | -12499.13 | -29508.65 | -11749.98 | -25652.78 | -11959.58 | -22953.34 | -4334.11 | -6826.073 | -3714.051 | -5192.43 | 4564.484 | 14376.52 | 4382.482 | 13363.17 | 3604.928 | 10764.7
| -8740.557 | -26330.93 | -9078.23 | -26686.69 | -9601.824 | -27112.93 | -9768.299 | -24737.68 | -9473.371 | -21169.4 | -12132.96 | -30756.06 | -11891.57 | -29686.88 | -12496.84 | -29509.13 | -11748.56 | -25654.87 | -11959.64 | -22957.14 | -4362.744 | -6892.685 | -3742.985 | -5250.589 | 4539.89 | 14326.34 | 4357.758 | 13311.82 | 3578.96 | 10711.83
| -8708.626 | -26275.03 | -9048.179 | -26634.46 | -9569.541 | -27055.79 | -9737.257 | -24685.89 | -9444.089 | -21121.82 | -12125.23 | -30739.3 | -11887.8 | -29684.92 | -12494.36 | -29509.44 | -11747.07 | -25656.48 | -11959.35 | -22960.75 | -4391.376 | -6959.257 | -3771.92 | -5308.654 | 4515.275 | 14275.81 | 4333.018 | 13260.32 | 3552.87 | 10658.95
| -8676.694 | -26218.88 | -9018.09 | -26582.19 | -9537.258 | -26998 | -9706.134 | -24634.09 | -9414.798 | -21074.6 | -12117.48 | -30725.56 | -11883.94 | -29683.57 | -12491.71 | -29509.51 | -11745.59 | -25657.82 | -11958.91 | -22964.23 | -4420.006 | -7025.762 | -3800.854 | -5366.608 | 4490.581 | 14224.92 | 4308.24 | 13208.69 | 3526.742 | 10606.08
| -8644.654 | -26162.43 | -8987.999 | -26529.88 | -9504.929 | -26939.77 | -9674.727 | -24582.14 | -9385.414 | -21027.85 | -12110 | -30715.79 | -11879.84 | -29682.79 | -12488.99 | -29509.18 | -11744.07 | -25659.28 | -11958.43 | -22967.45 | -4448.606 | -7092.181 | -3829.788 | -5424.47 | 4465.753 | 14173.68 | 4283.325 | 13156.88 | 3500.495 | 10553.17
| -8612.363 | -26105.43 | -8957.907 | -26477.35 | -9472.446 | -26881.32 | -9643.086 | -24529.68 | -9355.831 | -20981.7 | -12102.73 | -30710.19 | -11875.53 | -29682.55 | -12486.2 | -29508.39 | -11742.39 | -25660.75 | -11957.88 | -22970.3 | -4477.131 | -7158.494 | -3858.722 | -5482.229 | 4440.793 | 14122.14 | 4258.208 | 13104.76 | 3473.925 | 10500.15
| -8579.863 | -26047.81 | -8927.813 | -26424.4 | -9439.717 | -26822.75 | -9611.43 | -24476.73 | -9326.045 | -20936.05 | -12095.47 | -30707.49 | -11871.15 | -29682.44 | -12483.32 | -29507.27 | -11740.5 | -25661.8 | -11957.15 | -22973.05 | -4505.568 | -7224.687 | -3887.657 | -5539.914 | 4415.748 | 14070.31 | 4232.919 | 13052.39 | 3447.331 | 10447.07
| -8547.297 | -25989.81 | -8897.701 | -26370.92 | -9406.836 | -26764.26 | -9579.736 | -24423.22 | -9296.138 | -20890.58 | -12088.01 | -30705.52 | -11866.75 | -29682.11 | -12480.29 | -29505.94 | -11738.45 | -25662.28 | -11956.27 | -22975.89 | -4533.9 | -7290.783 | -3916.591 | -5597.547 | 4390.645 | 14018.11 | 4207.577 | 12999.89 | 3420.736 | 10393.77
| -8514.727 | -25931.75 | -8867.55 | -26316.9 | -9373.918 | -26705.92 | -9547.934 | -24369.29 | -9266.211 | -20845.03 | -12080.26 | -30702.64 | -11862.36 | -29681.93 | -12477.06 | -29504.46 | -11736.33 | -25662.19 | -11955.37 | -22978.66 | -4562.125 | -7356.793 | -3945.526 | -5655.155 | 4365.477 | 13965.56 | 4182.233 | 12947.36 | 3394.141 | 10340.23
| -8482.157 | -25873.76 | -8837.31 | -26262.42 | -9340.995 | -26647.62 | -9515.693 | -24315.33 | -9236.283 | -20798.96 | -12072.21 | -30698.38 | -11857.93 | -29682.25 | -12473.71 | -29502.9 | -11734.18 | -25661.71 | -11954.25 | -22980.72 | -4590.24 | -7422.729 | -3974.46 | -5712.751 | 4340.262 | 13912.65 | 4156.889 | 12894.74 | 3367.545 | 10286.37
| -8449.587 | -25815.78 | -8806.923 | -26207.82 | -9308.057 | -26589.22 | -9483.4 | -24261.3 | -9206.352 | -20751.97 | -12063.88 | -30693.5 | -11853.34 | -29682.99 | -12470.3 | -29501.29 | -11731.87 | -25661.41 | -11953.07 | -22982.09 | -4618.263 | -7488.596 | -4003.376 | -5770.321 | 4315.03 | 13859.45 | 4131.545 | 12842.03 | 3340.95 | 10232.17
| -8416.975 | -25757.57 | -8776.367 | -26153.33 | -9275.02 | -26530.68 | -9451.097 | -24206.38 | -9176.307 | -20704.18 | -12055.37 | -30689.25 | -11848.49 | -29684.16 | -12466.81 | -29499.52 | -11729.32 | -25661.37 | -11951.89 | -22983.5 | -4646.266 | -7554.379 | -4032.258 | -5827.865 | 4289.798 | 13806.14 | 4106.198 | 12789.26 | 3314.355 | 10177.85
| -8384.218 | -25699.14 | -8745.691 | -26099.07 | -9241.786 | -26471.87 | -9418.786 | -24150.45 | -9145.985 | -20656.05 | -12046.84 | -30685.78 | -11843.49 | -29685.55 | -12463.18 | -29497.55 | -11726.6 | -25661.13 | -11950.68 | -22985.26 | -4674.267 | -7620.07 | -4061.027 | -5885.336 | 4264.565 | 13752.82 | 4080.843 | 12736.45 | 3287.759 | 10123.52
| -8351.199 | -25640.5 | -8714.968 | -26045 | -9208.344 | -26412.76 | -9386.473 | -24094.11 | -9115.454 | -20607.9 | -12038.29 | -30681.36 | -11838.46 | -29686.43 | -12459.37 | -29495.26 | -11723.85 | -25660.34 | -11949.08 | -22986.97 | -4702.268 | -7685.676 | -4089.639 | -5942.728 | 4239.333 | 13699.44 | 4055.483 | 12683.54 | 3261.163 | 10069.11
| -8318.018 | -25581.62 | -8684.236 | -25990.93 | -9174.785 | -26353.47 | -9354.159 | -24037.47 | -9084.887 | -20559.48 | -12029.65 | -30673.69 | -11833.4 | -29686.09 | -12455.42 | -29492.57 | -11721.1 | -25659.11 | -11947.32 | -22988.24 | -4730.268 | -7751.221 | -4118.123 | -6000.049 | 4214.1 | 13646 | 4030.12 | 12630.54 | 3234.565 | 10014.33
| -8284.81 | -25522.43 | -8653.449 | -25936.62 | -9141.179 | -26294.13 | -9321.71 | -23980.32 | -9054.319 | -20510.35 | -12020.73 | -30661.97 | -11828.13 | -29684.36 | -12451.38 | -29489.62 | -11718.26 | -25657.74 | -11945.54 | -22989.14 | -4758.267 | -7816.692 | -4146.504 | -6057.304 | 4188.866 | 13592.56 | 4004.736 | 12577.46 | 3207.965 | 9959.314
| -8251.601 | -25463 | -8622.544 | -25881.9 | -9107.545 | -26234.78 | -9289.059 | -23922.3 | -9023.749 | -20460.4 | -12011.57 | -30646.95 | -11822.59 | -29681.09 | -12447.25 | -29486.77 | -11715.21 | -25656.33 | -11943.72 | -22989.47 | -4786.265 | -7882.091 | -4174.82 | -6114.564 | 4163.629 | 13539.12 | 3979.257 | 12524.26 | 3181.36 | 9904.273
| -8218.347 | -25403.67 | -8591.49 | -25826.63 | -9073.825 | -26175.22 | -9256.234 | -23864.1 | -8993.178 | -20409.65 | -12002.38 | -30629.55 | -11816.94 | -29675.88 | -12442.98 | -29484.27 | -11711.94 | -25654.82 | -11941.71 | -22989.35 | -4814.262 | -7947.426 | -4203.132 | -6171.793 | 4138.381 | 13485.67 | 3953.571 | 12470.86 | 3154.75 | 9849.225
| -8184.934 | -25344.52 | -8560.302 | -25770.85 | -9039.987 | -26115.01 | -9223.28 | -23807.01 | -8962.607 | -20358.08 | -11993.18 | -30609.86 | -11811.21 | -29668.19 | -12438.56 | -29482.2 | -11708.57 | -25653.23 | -11939.51 | -22989.4 | -4842.245 | -8012.711 | -4231.444 | -6228.946 | 4113.065 | 13432.21 | 3927.695 | 12417.33 | 3128.137 | 9793.928
| -8151.351 | -25285.37 | -8529.003 | -25714.84 | -9006.058 | -26053.99 | -9190.313 | -23750.67 | -8931.941 | -20305.94 | -11983.95 | -30587.8 | -11805.24 | -29657.88 | -12433.99 | -29480.66 | -11705.18 | -25651.56 | -11937.29 | -22989.67 | -4870.17 | -8077.95 | -4259.756 | -6286.04 | 4087.614 | 13378.77 | 3901.726 | 12363.73 | 3101.522 | 9738.313
| -8117.623 | -25225.85 | -8497.65 | -25658.76 | -8972.016 | -25992.18 | -9157.342 | -23694.09 | -8901.008 | -20253.62 | -11974.48 | -30564.2 | -11799.02 | -29645.42 | -12429.32 | -29479.71 | -11701.8 | -25649.71 | -11934.89 | -22989.48 | -4897.996 | -8143.134 | -4288.069 | -6343.048 | 4061.996 | 13325.36 | 3875.744 | 12310.01 | 3074.906 | 9682.75
| -8083.796 | -25165.65 | -8466.286 | -25602.48 | -8937.845 | -25929.6 | -9124.371 | -23637.24 | -8869.845 | -20201.36 | -11964.75 | -30540.4 | -11792.67 | -29631.76 | -12424.63 | -29479.16 | -11698.3 | -25647.45 | -11932.42 | -22988.78 | -4925.697 | -8208.26 | -4316.381 | -6399.993 | 4036.245 | 13271.9 | 3849.762 | 12256.18 | 3048.291 | 9627.531
| -8049.949 | -25104.84 | -8434.92 | -25545.73 | -8903.613 | -25866.3 | -9091.4 | -23580.53 | -8838.638 | -20149.26 | -11954.92 | -30517.66 | -11786.18 | -29617.91 | -12419.93 | -29478.7 | -11694.58 | -25644.72 | -11929.91 | -22987.97 | -4953.265 | -8273.312 | -4344.694 | -6456.914 | 4010.417 | 13218.32 | 3823.779 | 12202.28 | 3021.511 | 9572.383
| -8016.1 | -25043.51 | -8403.522 | -25488.47 | -8869.362 | -25802.45 | -9058.423 | -23524.07 | -8807.427 | -20097.37 | -11945.22 | -30496.83 | -11779.64 | -29604.13 | -12415.14 | -29478.42 | -11690.62 | -25641.64 | -11927.39 | -22987.13 | -4980.715 | -8338.258 | -4373.007 | -6513.819 | 3984.564 | 13164.54 | 3797.797 | 12148.29 | 2994.591 | 9516.876
| -7982.252 | -24981.51 | -8372.027 | -25430.77 | -8835.108 | -25738.55 | -9025.086 | -23467.3 | -8776.216 | -20045.89 | -11935.8 | -30478.56 | -11773.22 | -29589.65 | -12410.2 | -29478.64 | -11686.61 | -25638.48 | -11924.51 | -22986.14 | -5008.101 | -8403.081 | -4401.32 | -6570.663 | 3958.693 | 13110.45 | 3771.814 | 12094.23 | 2967.64 | 9461.143
| -7948.398 | -24918.82 | -8340.419 | -25372.52 | -8800.854 | -25674.88 | -8991.606 | -23409.89 | -8745.004 | -19994.85 | -11926.45 | -30463.37 | -11766.75 | -29573.81 | -12405.08 | -29479.57 | -11682.6 | -25635.78 | -11921.44 | -22984.98 | -5035.468 | -8467.811 | -4429.611 | -6627.423 | 3932.822 | 13056.03 | 3745.831 | 12040.1 | 2940.454 | 9405.436
| -7914.494 | -24855.82 | -8308.682 | -25313.6 | -8766.6 | -25611.4 | -8958.008 | -23352.53 | -8713.774 | -19943.96 | -11916.83 | -30450.95 | -11760.01 | -29557.16 | -12399.8 | -29481.14 | -11678.57 | -25633.8 | -11918.36 | -22983.68 | -5062.834 | -8532.459 | -4457.859 | -6684.093 | 3906.951 | 13001.34 | 3719.847 | 11985.79 | 2913.22 | 9349.785
| -7880.399 | -24792.72 | -8276.832 | -25254.12 | -8732.322 | -25548.15 | -8924.391 | -23295.81 | -8682.384 | -19893.09 | -11907 | -30440.26 | -11752.95 | -29541.12 | -12394.47 | -29483 | -11674.42 | -25632.31 | -11915.28 | -22982.35 | -5090.199 | -8597.021 | -4486.018 | -6740.625 | 3881.078 | 12946.49 | 3693.86 | 11931.26 | 2885.983 | 9294.053
| -7846.109 | -24729.51 | -8244.876 | -25194.48 | -8697.946 | -25485.09 | -8890.767 | -23239.15 | -8650.731 | -19842.24 | -11897.02 | -30430.36 | -11745.67 | -29526.97 | -12389.12 | -29484.62 | -11670.02 | -25631.3 | -11911.97 | -22981.02 | -5117.564 | -8661.486 | -4514.067 | -6797.057 | 3855.198 | 12891.52 | 3667.868 | 11876.59 | 2858.742 | 9238.201
| -7811.699 | -24666.2 | -8212.88 | -25135.04 | -8663.376 | -25422.05 | -8857.139 | -23181.51 | -8618.901 | -19791.34 | -11886.76 | -30421.44 | -11738.43 | -29515.65 | -12383.7 | -29485.38 | -11665.45 | -25630.69 | -11908.4 | -22979.39 | -5144.928 | -8725.846 | -4542 | -6853.397 | 3829.311 | 12836.43 | 3641.87 | 11821.94 | 2831.498 | 9182.199
| -7777.224 | -24602.77 | -8180.879 | -25075.87 | -8628.606 | -25358.99 | -8823.496 | -23123.16 | -8587.05 | -19740.52 | -11876.29 | -30414.41 | -11731.41 | -29507.85 | -12378.08 | -29484.72 | -11660.8 | -25630.21 | -11904.8 | -22977.55 | -5172.29 | -8790.09 | -4569.808 | -6909.666 | 3803.421 | 12781.08 | 3615.868 | 11767.3 | 2804.25 | 9125.945
| -7742.736 | -24539.22 | -8148.876 | -25016.91 | -8593.735 | -25295.97 | -8789.637 | -23064.52 | -8555.198 | -19689.85 | -11865.78 | -30409.58 | -11724.47 | -29503.53 | -12372.26 | -29482.43 | -11656.16 | -25629.89 | -11901.12 | -22975.67 | -5199.61 | -8854.201 | -4597.517 | -6965.903 | 3777.53 | 12725.49 | 3589.866 | 11712.49 | 2776.997 | 9069.48
| -7708.248 | -24475.4 | -8116.849 | -24958.15 | -8558.829 | -25233.08 | -8755.658 | -23005.61 | -8523.344 | -19639.17 | -11855.27 | -30405.97 | -11717.45 | -29501.22 | -12366.25 | -29478.24 | -11651.51 | -25629.93 | -11897.4 | -22973.67 | -5226.822 | -8918.194 | -4625.208 | -7022.121 | 3751.639 | 12669.87 | 3563.864 | 11657.45 | 2749.743 | 9012.719
| -7673.759 | -24411.3 | -8084.75 | -24899.45 | -8523.825 | -25170.25 | -8721.399 | -22945.87 | -8491.491 | -19588.14 | -11844.58 | -30401.54 | -11710.18 | -29498.41 | -12360.06 | -29471.68 | -11646.83 | -25630.35 | -11893.68 | -22972.01 | -5253.926 | -8982.094 | -4652.898 | -7078.315 | 3725.749 | 12614.22 | 3537.862 | 11602.24 | 2722.488 | 8955.789
| -7639.239 | -24347.01 | -8052.529 | -24840.63 | -8488.629 | -25107.43 | -8687.118 | -22885.37 | -8459.637 | -19536.37 | -11833.62 | -30394.48 | -11702.59 | -29493.79 | -12353.62 | -29462.63 | -11641.96 | -25631.41 | -11889.94 | -22970.92 | -5280.926 | -9045.903 | -4680.588 | -7134.449 | 3699.858 | 12558.44 | 3511.857 | 11546.85 | 2695.233 | 8898.766
| -7604.542 | -24282.86 | -8020.141 | -24781.66 | -8453.217 | -25044.55 | -8652.834 | -22824.91 | -8427.773 | -19483.79 | -11822.37 | -30383.94 | -11694.7 | -29488.16 | -12346.9 | -29451.43 | -11636.86 | -25633.15 | -11885.8 | -22970.42 | -5307.81 | -9109.624 | -4708.279 | -7190.517 | 3673.959 | 12502.53 | 3485.784 | 11491.34 | 2667.978 | 8841.627
| -7569.589 | -24219.09 | -7987.616 | -24722.67 | -8417.687 | -24981.39 | -8618.548 | -22764.69 | -8395.791 | -19430.46 | -11810.83 | -30369.47 | -11686.58 | -29482.79 | -12339.94 | -29438.64 | -11631.61 | -25634.85 | -11881.48 | -22970.64 | -5334.604 | -9173.242 | -4735.969 | -7246.468 | 3647.994 | 12446.47 | 3459.494 | 11435.74 | 2640.723 | 8784.174
| -7534.479 | -24155.48 | -7954.977 | -24663.77 | -8382.14 | -24917.54 | -8584.263 | -22704.39 | -8363.555 | -19376.59 | -11799.07 | -30351.25 | -11678.38 | -29477.8 | -12332.81 | -29424.61 | -11626.33 | -25635.73 | -11877.15 | -22971.32 | -5361.344 | -9236.739 | -4763.66 | -7302.306 | 3621.966 | 12390.33 | 3432.973 | 11379.94 | 2613.468 | 8726.4
| -7499.352 | -24091.74 | -7922.29 | -24604.87 | -8346.587 | -24852.88 | -8549.977 | -22643.81 | -8331.11 | -19322.32 | -11787.27 | -30330.05 | -11670.18 | -29472.24 | -12325.58 | -29409.32 | -11620.94 | -25635.45 | -11872.8 | -22972.2 | -5388.077 | -9300.119 | -4791.328 | -7358.053 | 3595.842 | 12334.13 | 3406.361 | 11323.91 | 2586.213 | 8668.554
| -7464.225 | -24027.61 | -7889.551 | -24545.83 | -8311.028 | -24787.48 | -8515.648 | -22583.05 | -8298.619 | -19267.77 | -11775.46 | -30307.3 | -11661.94 | -29464.81 | -12318.3 | -29392.58 | -11615.31 | -25633.9 | -11868.42 | -22973.18 | -5414.81 | -9363.403 | -4818.942 | -7413.707 | 3569.583 | 12277.79 | 3379.739 | 11267.63 | 2558.958 | 8610.76
| -7429.097 | -23962.89 | -7856.705 | -24486.39 | -8275.464 | -24721.32 | -8481.197 | -22522.26 | -8266.124 | -19213.18 | -11763.65 | -30284.45 | -11653.48 | -29454.31 | -12310.91 | -29374.27 | -11609.49 | -25630.67 | -11864.03 | -22974.28 | -5441.542 | -9426.608 | -4846.495 | -7469.306 | 3543.206 | 12221.26 | 3353.117 | 11211.06 | 2531.702 | 8552.976
| -7393.969 | -23897.63 | -7823.712 | -24426.32 | -8239.797 | -24654.43 | -8446.522 | -22461.36 | -8233.629 | -19158.7 | -11751.84 | -30261.61 | -11644.76 | -29440.14 | -12303.34 | -29354.76 | -11603.58 | -25624.86 | -11859.53 | -22975.45 | -5468.273 | -9489.721 | -4873.978 | -7524.845 | 3516.749 | 12164.47 | 3326.495 | 11154.24 | 2504.447 | 8495.135
| -7358.827 | -23832.02 | -7790.602 | -24365.49 | -8203.91 | -24587.09 | -8411.599 | -22400.12 | -8201.132 | -19104.32 | -11740.12 | -30237.52 | -11635.94 | -29422.74 | -12295.59 | -29335.17 | -11597.6 | -25616.18 | -11854.61 | -22977.14 | -5494.988 | -9552.733 | -4901.324 | -7580.338 | 3490.243 | 12107.49 | 3299.87 | 11097.16 | 2477.191 | 8437.251
| -7323.582 | -23766.01 | -7757.431 | -24303.91 | -8167.827 | -24519.57 | -8376.658 | -22338.73 | -8168.631 | -19049.82 | -11728.46 | -30211.73 | -11627.1 | -29403.23 | -12287.74 | -29317.08 | -11591.37 | -25605.07 | -11849.63 | -22979.31 | -5521.619 | -9615.638 | -4928.521 | -7635.768 | 3463.73 | 12050.34 | 3273.245 | 11039.83 | 2449.936 | 8379.36
| -7288.097 | -23699.42 | -7724.215 | -24241.67 | -8131.678 | -24451.93 | -8341.716 | -22277.64 | -8136.014 | -18995.18 | -11716.74 | -30185.75 | -11618.27 | -29382.54 | -12279.89 | -29301.72 | -11584.91 | -25592.32 | -11844.65 | -22980.14 | -5548.171 | -9678.423 | -4955.629 | -7691.136 | 3437.211 | 11992.91 | 3246.617 | 10982.43 | 2422.649 | 8321.459
| -7252.414 | -23632.34 | -7690.96 | -24178.84 | -8095.497 | -24384.23 | -8306.773 | -22216.77 | -8103.138 | -18940.53 | -11704.93 | -30161.08 | -11609.41 | -29360.73 | -12272.11 | -29289.64 | -11578.31 | -25578.53 | -11839.64 | -22979.2 | -5574.637 | -9741.089 | -4982.698 | -7746.384 | 3410.686 | 11935.27 | 3219.983 | 10925.04 | 2395.279 | 8263.483
| -7216.652 | -23564.91 | -7657.686 | -24115.61 | -8059.314 | -24316.32 | -8271.831 | -22155.4 | -8070.054 | -18885.94 | -11693.03 | -30137.58 | -11600.37 | -29338.01 | -12264.38 | -29280.64 | -11571.68 | -25563.92 | -11834.23 | -22976.51 | -5600.972 | -9803.644 | -5009.766 | -7801.48 | 3384.157 | 11877.51 | 3193.343 | 10867.6 | 2367.9 | 8205.454
| -7180.885 | -23497.32 | -7624.411 | -24052.24 | -8023.123 | -24248.05 | -8236.872 | -22093.33 | -8036.921 | -18831.42 | -11680.88 | -30115.04 | -11591.05 | -29315.76 | -12256.6 | -29273.56 | -11565.02 | -25548.27 | -11828.62 | -22972.05 | -5627.205 | -9866.087 | -5036.833 | -7856.466 | 3357.628 | 11819.63 | 3166.701 | 10810.01 | 2340.269 | 8147.405
| -7145.117 | -23429.6 | -7591.136 | -23988.86 | -7986.911 | -24179.53 | -8201.47 | -22030.68 | -8003.784 | -18776.93 | -11668.46 | -30095.04 | -11581.66 | -29295.55 | -12248.62 | -29266.9 | -11558.23 | -25531.2 | -11822.86 | -22965.72 | -5653.352 | -9928.413 | -5063.901 | -7911.377 | 3331.098 | 11761.65 | 3140.06 | 10752.34 | 2312.482 | 8089.343
| -7109.349 | -23361.56 | -7557.852 | -23925.4 | -7950.679 | -24110.92 | -8165.907 | -21967.66 | -7970.585 | -18722.42 | -11655.78 | -30079.37 | -11572.51 | -29278.02 | -12240.38 | -29259.92 | -11551.17 | -25512.8 | -11817.08 | -22956.04 | -5679.459 | -9990.632 | -5090.969 | -7966.255 | 3304.569 | 11703.57 | 3113.418 | 10694.69 | 2284.652 | 8031.215
| -7073.582 | -23292.88 | -7524.52 | -23861.79 | -7914.369 | -24042.3 | -8130.311 | -21904.15 | -7937.222 | -18667.89 | -11642.99 | -30067.19 | -11563.59 | -29263.21 | -12231.92 | -29252.75 | -11543.84 | -25493.94 | -11811.2 | -22944.27 | -5705.559 | -10052.72 | -5118.036 | -8021.093 | 3278.039 | 11645.35 | 3086.776 | 10637.05 | 2256.76 | 7972.795
| -7037.815 | -23223.54 | -7491.077 | -23797.93 | -7877.89 | -23973.66 | -8094.712 | -21839.77 | -7903.638 | -18613.3 | -11630.26 | -30055.73 | -11554.68 | -29250.96 | -12223.35 | -29245.83 | -11536.28 | -25476.11 | -11804.98 | -22931.41 | -5731.658 | -10114.67 | -5145.082 | -8075.867 | 3251.509 | 11587.04 | 3060.134 | 10579.31 | 2228.866 | 7914.149
| -7002.046 | -23153.85 | -7457.476 | -23733.62 | -7841.191 | -23905.22 | -8059.113 | -21775.26 | -7869.932 | -18558.36 | -11617.39 | -30043.09 | -11545.54 | -29240.76 | -12214.74 | -29239.43 | -11528.68 | -25461.01 | -11798.71 | -22917.67 | -5757.757 | -10176.51 | -5172.092 | -8130.545 | 3224.979 | 11528.68 | 3033.492 | 10521.42 | 2200.971 | 7855.361
| -6966.175 | -23084.11 | -7423.733 | -23668.92 | -7804.356 | -23837.09 | -8023.513 | -21711.55 | -7836.182 | -18502.74 | -11604.12 | -30029.59 | -11536.07 | -29231.66 | -12206.07 | -29233.2 | -11521.28 | -25449.65 | -11792.17 | -22903.58 | -5783.848 | -10238.22 | -5199.022 | -8185.148 | 3198.449 | 11470.22 | 3006.85 | 10463.44 | 2173.076 | 7796.505
| -6930.105 | -23014.38 | -7389.868 | -23604.06 | -7767.496 | -23768.92 | -7987.913 | -21648.22 | -7802.407 | -18446.47 | -11590.49 | -30016.17 | -11526.28 | -29223.06 | -12197.23 | -29225.82 | -11514.07 | -25442.32 | -11785.53 | -22889.28 | -5809.89 | -10299.82 | -5225.82 | -8239.633 | 3171.919 | 11411.6 | 2980.208 | 10405.47 | 2145.181 | 7737.488
| -6893.816 | -22944.67 | -7355.899 | -23539.23 | -7730.634 | -23700.37 | -7952.312 | -21584.46 | -7768.629 | -18389.93 | -11576.56 | -30002.41 | -11516.25 | -29215.41 | -12188.19 | -29215.97 | -11506.87 | -25438.05 | -11778.82 | -22873.86 | -5835.842 | -10361.3 | -5252.487 | -8293.985 | 3145.386 | 11352.84 | 2953.528 | 10347.47 | 2117.286 | 7678.25
| -6857.424 | -22874.99 | -7321.851 | -23474.59 | -7693.77 | -23631.33 | -7916.705 | -21520.35 | -7734.851 | -18333.33 | -11562.6 | -29987.21 | -11506.15 | -29209.33 | -12179 | -29203.3 | -11499.51 | -25434.56 | -11772.17 | -22857.17 | -5861.683 | -10422.67 | -5279.053 | -8348.244 | 3118.79 | 11293.98 | 2926.723 | 10289.39 | 2089.391 | 7618.934
| -6821.018 | -22805.25 | -7287.705 | -23410.2 | -7656.872 | -23561.92 | -7880.933 | -21456.09 | -7701.071 | -18276.56 | -11548.77 | -29970.51 | -11496.04 | -29204.34 | -12169.76 | -29188.26 | -11491.89 | -25429.83 | -11765.14 | -22841.44 | -5887.391 | -10483.91 | -5305.53 | -8402.42 | 3092.083 | 11235.11 | 2899.71 | 10231.27 | 2061.496 | 7559.617
| -6784.611 | -22735.26 | -7253.401 | -23345.91 | -7619.803 | -23492.24 | -7845.075 | -21391.65 | -7667.291 | -18219.66 | -11535 | -29953.09 | -11485.88 | -29199.05 | -12160.48 | -29171.45 | -11484.02 | -25423.49 | -11757.93 | -22827.4 | -5912.986 | -10545.03 | -5331.977 | -8456.536 | 3065.234 | 11176.09 | 2872.527 | 10173.1 | 2033.601 | 7500.176
| -6748.204 | -22664.97 | -7218.942 | -23281.47 | -7582.472 | -23422.38 | -7808.864 | -21326.78 | -7633.51 | -18162.77 | -11521.21 | -29935.22 | -11475.52 | -29191.95 | -12151.13 | -29153.16 | -11475.88 | -25416.93 | -11750.96 | -22815.55 | -5938.49 | -10606.02 | -5358.424 | -8510.6 | 3038.27 | 11116.75 | 2845.265 | 10114.67 | 2005.706 | 7440.372
| -6711.786 | -22594.44 | -7184.413 | -23216.6 | -7544.986 | -23352.37 | -7772.609 | -21261.52 | -7599.729 | -18105.93 | -11507.42 | -29916.25 | -11464.9 | -29181.59 | -12141.67 | -29133.7 | -11467.51 | -25411.47 | -11744.07 | -22807.53 | -5963.96 | -10666.89 | -5384.87 | -8564.597 | 3011.203 | 11057.21 | 2817.991 | 10055.93 | 1977.81 | 7380.389
| -6675.235 | -22523.75 | -7149.865 | -23151.2 | -7507.47 | -23282.24 | -7736.352 | -21196.35 | -7565.94 | -18048.92 | -11493.63 | -29895.16 | -11454.01 | -29166.81 | -12132.05 | -29113.68 | -11459.07 | -25406.83 | -11737.18 | -22802.02 | -5989.426 | -10727.63 | -5411.317 | -8618.465 | 2984.067 | 10997.5 | 2790.711 | 9996.898 | 1949.915 | 7320.598
| -6638.419 | -22452.91 | -7115.316 | -23085.31 | -7469.952 | -23212.02 | -7700.096 | -21131.45 | -7532.041 | -17991.44 | -11479.85 | -29871.58 | -11442.83 | -29147.53 | -12122.25 | -29093.9 | -11450.63 | -25401.37 | -11730.29 | -22799.64 | -6014.892 | -10788.24 | -5437.764 | -8672.198 | 2956.9 | 10937.62 | 2763.431 | 9937.542 | 1922.019 | 7260.965
| -6601.407 | -22382.05 | -7080.766 | -23019.14 | -7432.433 | -23141.51 | -7663.839 | -21066.56 | -7497.892 | -17933.42 | -11466.06 | -29846.25 | -11431.47 | -29124.93 | -12112.45 | -29075.19 | -11442.08 | -25393.19 | -11723.27 | -22799.5 | -6040.356 | -10848.73 | -5464.202 | -8725.798 | 2929.731 | 10877.64 | 2736.151 | 9877.919 | 1894.124 | 7201.195
| -6564.363 | -22311.08 | -7046.217 | -22952.86 | -7394.911 | -23070.46 | -7627.582 | -21001.41 | -7463.529 | -17875.09 | -11452.28 | -29820.22 | -11420.1 | -29100.62 | -12102.76 | -29058.12 | -11433.31 | -25381.55 | -11715.82 | -22797.61 | -6065.817 | -10909.09 | -5490.588 | -8779.302 | 2902.563 | 10817.52 | 2708.87 | 9818.144 | 1866.228 | 7141.23
| -6527.318 | -22239.68 | -7011.668 | -22886.3 | -7357.385 | -22998.84 | -7591.21 | -20936.08 | -7429.112 | -17816.64 | -11438.41 | -29793.92 | -11408.72 | -29075.91 | -12093.19 | -29042.84 | -11424.31 | -25366.72 | -11708.24 | -22793.83 | -6091.212 | -10969.34 | -5516.85 | -8832.725 | 2875.394 | 10757.2 | 2681.589 | 9758.148 | 1838.333 | 7081.201
| -6490.271 | -22167.9 | -6977.119 | -22819.39 | -7319.854 | -22926.8 | -7554.495 | -20870.69 | -7394.687 | -17758.38 | -11424.26 | -29767.19 | -11397.35 | -29051.25 | -12083.6 | -29029.04 | -11415.24 | -25349.66 | -11700.22 | -22790.57 | -6116.506 | -11029.47 | -5542.976 | -8886.087 | 2848.225 | 10696.66 | 2654.307 | 9697.898 | 1810.437 | 7021.167
| -6453.224 | -22095.71 | -6942.543 | -22752.25 | -7282.318 | -22854.43 | -7517.677 | -20805.13 | -7360.239 | -17700.39 | -11409.88 | -29740.04 | -11386.09 | -29026.28 | -12073.77 | -29016.03 | -11406.18 | -25331.31 | -11692.07 | -22788.36 | -6141.656 | -11089.46 | -5569.005 | -8939.348 | 2821.057 | 10635.89 | 2627.026 | 9637.5 | 1782.54 | 6961
| -6416.177 | -22022.88 | -6907.905 | -22684.91 | -7244.774 | -22781.85 | -7480.769 | -20738.54 | -7325.721 | -17642.57 | -11395.46 | -29713.55 | -11375.04 | -29000.57 | -12063.67 | -29003.24 | -11397.11 | -25311.85 | -11683.92 | -22785.04 | -6166.667 | -11149.29 | -5594.946 | -8992.491 | 2793.888 | 10574.77 | 2599.744 | 9577.04 | 1754.639 | 6900.533
| -6379.129 | -21949.36 | -6873.173 | -22617.23 | -7207.175 | -22709.26 | -7443.855 | -20671.06 | -7291.005 | -17584.81 | -11381 | -29688.86 | -11363.99 | -28974.53 | -12053.24 | -28990.38 | -11388.03 | -25291.34 | -11675.76 | -22779.58 | -6191.582 | -11208.97 | -5620.797 | -9045.501 | 2766.719 | 10513.29 | 2572.462 | 9516.54 | 1726.732 | 6839.919
| -6342.081 | -21875.37 | -6838.309 | -22549.03 | -7169.416 | -22636.65 | -7406.941 | -20603.67 | -7256.055 | -17526.82 | -11366.29 | -29665.53 | -11352.72 | -28949.63 | -12042.44 | -28977.58 | -11378.92 | -25270.63 | -11667.29 | -22771.41 | -6216.436 | -11268.5 | -5646.624 | -9098.385 | 2739.548 | 10451.54 | 2545.181 | 9455.987 | 1698.821 | 6779.239
| -6305.033 | -21801.22 | -6803.325 | -22480.38 | -7131.455 | -22563.88 | -7370.027 | -20536.51 | -7220.999 | -17468.47 | -11351.28 | -29642.13 | -11341.35 | -28926.99 | -12031.39 | -28965.23 | -11369.8 | -25251.11 | -11658.52 | -22758.7 | -6241.271 | -11327.9 | -5672.45 | -9151.171 | 2712.373 | 10389.66 | 2517.899 | 9395.425 | 1670.906 | 6718.474
| -6267.984 | -21727.01 | -6768.228 | -22411.47 | -7093.359 | -22490.96 | -7333.113 | -20469.13 | -7185.937 | -17409.84 | -11335.95 | -29618.03 | -11329.96 | -28906.51 | -12020.21 | -28953.33 | -11360.7 | -25233.51 | -11649.73 | -22743.12 | -6266.105 | -11387.2 | -5698.276 | -9203.88 | 2685.192 | 10327.64 | 2490.617 | 9334.917 | 1642.991 | 6657.384
| -6230.877 | -21652.67 | -6733.064 | -22342.4 | -7055.202 | -22417.76 | -7296.197 | -20401.32 | -7150.873 | -17350.89 | -11320.18 | -29593.74 | -11318.37 | -28888.17 | -12008.99 | -28941.24 | -11351.63 | -25217.73 | -11640.94 | -22725.23 | -6290.934 | -11446.36 | -5724.102 | -9256.518 | 2658.007 | 10265.45 | 2463.335 | 9274.404 | 1615.075 | 6596.008
| -6193.579 | -21578.15 | -6697.879 | -22273.17 | -7017.027 | -22344.12 | -7259.217 | -20333.28 | -7115.809 | -17291.68 | -11304.04 | -29569.88 | -11306.49 | -28872.96 | -11997.69 | -28927.92 | -11342.53 | -25203.71 | -11632.06 | -22705.35 | -6315.742 | -11505.38 | -5749.904 | -9309.083 | 2630.819 | 10203.14 | 2436.054 | 9213.783 | 1587.159 | 6534.568
| -6156.039 | -21503.38 | -6662.694 | -22203.82 | -6978.83 | -22270.1 | -7222.111 | -20265.12 | -7080.744 | -17232.39 | -11287.71 | -29546.96 | -11294.39 | -28861.46 | -11986.24 | -28912.27 | -11333.28 | -25191.21 | -11623.08 | -22683.56 | -6340.5 | -11564.25 | -5775.657 | -9361.54 | 2603.63 | 10140.84 | 2408.772 | 9153.087 | 1559.243 | 6473.111
| -6118.366 | -21428.18 | -6627.447 | -22134.42 | -6940.528 | -22195.81 | -7184.773 | -20196.62 | -7045.661 | -17172.92 | -11271.34 | -29525.59 | -11282.27 | -28852.26 | -11974.52 | -28893.63 | -11323.7 | -25179.45 | -11614.08 | -22660.37 | -6365.179 | -11622.97 | -5801.319 | -9413.85 | 2576.44 | 10078.6 | 2381.491 | 9092.413 | 1531.261 | 6411.499
| -6080.68 | -21352.32 | -6592.089 | -22064.9 | -6902.04 | -22121.35 | -7147.235 | -20127.26 | -7010.574 | -17112.92 | -11254.98 | -29506.04 | -11270.13 | -28842.59 | -11962.5 | -28872.15 | -11313.77 | -25167.6 | -11604.79 | -22638.4 | -6389.758 | -11681.56 | -5826.838 | -9466.051 | 2549.233 | 10016.31 | 2354.201 | 9031.71 | 1503.23 | 6349.523
| -6042.992 | -21276.04 | -6556.622 | -21995.06 | -6863.353 | -22046.74 | -7109.672 | -20057.41 | -6975.5 | -17052.38 | -11238.81 | -29487.04 | -11257.74 | -28830.88 | -11950.26 | -28848.86 | -11303.57 | -25155.64 | -11595.39 | -22617.69 | -6414.226 | -11740.01 | -5852.217 | -9518.163 | 2521.964 | 9953.977 | 2326.842 | 8970.744 | 1475.158 | 6287.367
| -6005.304 | -21199.54 | -6521.031 | -21924.78 | -6824.554 | -21971.97 | -7072.102 | -19987.92 | -6940.407 | -16991.56 | -11222.92 | -29466.05 | -11244.88 | -28817.85 | -11937.88 | -28825.13 | -11293.24 | -25144.38 | -11586.28 | -22599.17 | -6438.562 | -11798.32 | -5877.488 | -9570.219 | 2494.567 | 9891.618 | 2299.364 | 8909.488 | 1447.012 | 6225.206
| -5967.565 | -21122.89 | -6485.289 | -21854.11 | -6785.724 | -21896.98 | -7034.53 | -19918.75 | -6905.179 | -16930.48 | -11207.02 | -29441.89 | -11231.55 | -28804.51 | -11925.54 | -28802.05 | -11282.87 | -25134.44 | -11577.21 | -22584.03 | -6462.811 | -11856.5 | -5902.695 | -9622.201 | 2467.013 | 9829.147 | 2271.743 | 8848.148 | 1418.808 | 6163.044
| -5929.629 | -21046.08 | -6449.473 | -21783.17 | -6746.892 | -21821.6 | -6996.959 | -19849.5 | -6869.716 | -16868.95 | -11190.85 | -29415.83 | -11218.01 | -28790.19 | -11913.38 | -28779.87 | -11272.34 | -25125.5 | -11568.03 | -22571.17 | -6487.016 | -11914.54 | -5927.899 | -9674.081 | 2439.329 | 9766.529 | 2243.971 | 8786.672 | 1390.501 | 6100.881
| -5891.458 | -20969.14 | -6413.652 | -21712.03 | -6708.059 | -21745.69 | -6959.387 | -19780.12 | -6834.079 | -16807 | -11174.49 | -29389.69 | -11204.57 | -28773.37 | -11901.39 | -28758.17 | -11261.58 | -25116.26 | -11559.03 | -22560.71 | -6511.217 | -11972.45 | -5953.102 | -9725.831 | 2411.566 | 9703.738 | 2216.115 | 8724.912 | 1362.179 | 6038.719
| -5853.154 | -20892.1 | -6377.831 | -21640.64 | -6669.223 | -21669.38 | -6921.735 | -19710.71 | -6798.383 | -16744.97 | -11158.15 | -29363.96 | -11191.27 | -28753.89 | -11889.49 | -28736.59 | -11250.65 | -25104.9 | -11549.74 | -22551.84 | -6535.419 | -12030.2 | -5978.306 | -9777.465 | 2383.779 | 9640.672 | 2188.235 | 8662.905 | 1333.761 | 5976.557
| -5814.829 | -20814.79 | -6342.01 | -21568.91 | -6630.381 | -21592.9 | -6884.013 | -19641.25 | -6762.676 | -16683.18 | -11142.02 | -29338.11 | -11177.98 | -28732.71 | -11877.58 | -28715.22 | -11239.62 | -25090.27 | -11539.8 | -22544.07 | -6559.603 | -12087.8 | -6003.497 | -9828.978 | 2355.975 | 9577.313 | 2160.331 | 8600.806 | 1305.286 | 5914.395
| -5776.503 | -20737 | -6306.15 | -21497.04 | -6591.534 | -21516.31 | -6845.959 | -19571.63 | -6726.968 | -16621.63 | -11126.13 | -29311.76 | -11164.7 | -28710.33 | -11865.6 | -28694.44 | -11228.38 | -25072.04 | -11529.81 | -22537.3 | -6583.697 | -12145.27 | -6028.66 | -9880.37 | 2328.167 | 9513.792 | 2132.411 | 8538.692 | 1276.785 | 5852.231
| -5738.177 | -20658.71 | -6270.253 | -21425.08 | -6552.684 | -21439.68 | -6807.78 | -19501.8 | -6691.258 | -16560.09 | -11110.18 | -29285.21 | -11151.41 | -28686.51 | -11853.51 | -28674.46 | -11216.92 | -25050.91 | -11519.77 | -22531.65 | -6607.682 | -12202.6 | -6053.753 | -9931.655 | 2300.359 | 9450.131 | 2104.49 | 8476.396 | 1248.251 | 5790.064
| -5699.851 | -20580.15 | -6234.3 | -21352.84 | -6513.833 | -21363.02 | -6769.558 | -19431.89 | -6655.547 | -16498.47 | -11093.96 | -29258.82 | -11138.13 | -28660.72 | -11841.2 | -28655.37 | -11205.34 | -25028.64 | -11509.65 | -22526.81 | -6631.547 | -12259.84 | -6078.748 | -9982.838 | 2272.551 | 9386.265 | 2076.57 | 8413.827 | 1219.715 | 5727.894
| -5661.524 | -20501.55 | -6198.24 | -21280.2 | -6474.981 | -21286.34 | -6731.33 | -19361.97 | -6619.785 | -16436.92 | -11077.59 | -29232.5 | -11124.84 | -28632.96 | -11828.61 | -28637.59 | -11193.75 | -25006.96 | -11499.09 | -22521.85 | -6655.293 | -12316.94 | -6103.637 | -10033.89 | 2244.744 | 9322.25 | 2048.649 | 8351.105 | 1191.179 | 5665.719
| -5623.198 | -20422.94 | -6162.015 | -21207.31 | -6436.105 | -21209.66 | -6693.101 | -19292.05 | -6583.823 | -16375.4 | -11061.2 | -29205.77 | -11111.56 | -28604.25 | -11815.73 | -28621.65 | -11182.24 | -24986.48 | -11488.41 | -22516.95 | -6678.945 | -12373.88 | -6128.409 | -10084.83 | 2216.935 | 9258.046 | 2020.728 | 8288.305 | 1162.644 | 5603.507
| -5584.872 | -20344.29 | -6125.64 | -21134.32 | -6397.139 | -21132.94 | -6654.873 | -19222.13 | -6547.601 | -16313.67 | -11044.75 | -29178.37 | -11098.26 | -28575.84 | -11802.65 | -28607.51 | -11170.93 | -24966.5 | -11477.7 | -22509.04 | -6702.539 | -12430.64 | -6153.073 | -10135.66 | 2189.122 | 9193.719 | 1992.807 | 8225.353 | 1134.108 | 5540.971
| -5546.545 | -20265.54 | -6089.189 | -21061.18 | -6357.983 | -21056 | -6616.644 | -19152.2 | -6511.263 | -16251.68 | -11028.02 | -29150.92 | -11084.82 | -28547.99 | -11789.49 | -28593.9 | -11159.86 | -24945.99 | -11466.98 | -22496.32 | -6726.114 | -12487.22 | -6177.664 | -10186.4 | 2161.304 | 9129.308 | 1964.885 | 8162.152 | 1105.572 | 5478.159
| -5508.219 | -20186.68 | -6052.731 | -20987.89 | -6318.614 | -20978.69 | -6578.414 | -19082.02 | -6474.913 | -16189.55 | -11010.78 | -29124.48 | -11071.11 | -28520.23 | -11776.21 | -28578.97 | -11148.78 | -24925 | -11455.95 | -22480.46 | -6749.686 | -12543.65 | -6202.247 | -10237.01 | 2133.48 | 9064.762 | 1936.964 | 8098.74 | 1077.036 | 5415.287
| -5469.892 | -20107.56 | -6016.273 | -20914.37 | -6279.144 | -20900.91 | -6540.179 | -19011.55 | -6438.562 | -16127.37 | -10993.17 | -29099.27 | -11057.22 | -28493.11 | -11762.69 | -28561.89 | -11137.48 | -24904.4 | -11444.62 | -22460.65 | -6773.253 | -12599.95 | -6226.83 | -10287.48 | 2105.652 | 9000.086 | 1909.043 | 8035.224 | 1048.5 | 5352.395
| -5431.539 | -20027.97 | -5979.815 | -20840.54 | -6239.656 | -20822.67 | -6501.807 | -18940.08 | -6402.21 | -16065.15 | -10975.43 | -29074.28 | -11043.3 | -28468.3 | -11748.93 | -28543.1 | -11125.96 | -24884.46 | -11433.29 | -22438.46 | -6796.772 | -12656.11 | -6251.409 | -10337.79 | 2077.825 | 8935.308 | 1881.122 | 7971.565 | 1019.964 | 5289.324
| -5393.034 | -19947.81 | -5943.355 | -20766.42 | -6200.168 | -20744.04 | -6463.364 | -18867.61 | -6365.858 | -16002.86 | -10957.68 | -29048.69 | -11029.35 | -28446.58 | -11734.92 | -28523.23 | -11114.32 | -24864.93 | -11421.88 | -22415.97 | -6820.204 | -12712.12 | -6275.954 | -10387.99 | 2049.997 | 8870.391 | 1853.201 | 7907.813 | 991.4267 | 5225.891
| -5354.258 | -19867.27 | -5906.843 | -20692 | -6160.647 | -20665.12 | -6424.57 | -18795 | -6329.505 | -15940.32 | -10939.87 | -29022.84 | -11015.16 | -28426.7 | -11720.64 | -28502.29 | -11102.48 | -24846.2 | -11410.55 | -22393.21 | -6843.52 | -12768 | -6300.453 | -10438.09 | 2022.169 | 8805.282 | 1825.28 | 7844.089 | 962.8885 | 5162.292
| -5315.315 | -19786.59 | -5870.231 | -20617.36 | -6121.035 | -20586.04 | -6385.689 | -18722.53 | -6293.151 | -15877.43 | -10921.79 | -28997.34 | -11000.55 | -28406.65 | -11706.22 | -28479.9 | -11090.34 | -24829.27 | -11399.37 | -22369.94 | -6866.713 | -12823.71 | -6324.875 | -10488.1 | 1994.341 | 8740.006 | 1797.36 | 7780.27 | 934.3474 | 5098.686
| -5276.35 | -19705.78 | -5833.487 | -20542.57 | -6081.23 | -20506.76 | -6346.804 | -18650.12 | -6256.758 | -15814.24 | -10903.47 | -28971.59 | -10985.53 | -28385.71 | -11691.76 | -28456.29 | -11077.86 | -24814.74 | -11388.16 | -22346.26 | -6889.79 | -12879.26 | -6349.166 | -10538.02 | 1966.513 | 8674.629 | 1769.439 | 7716.231 | 905.8028 | 5035.041
| -5237.384 | -19624.79 | -5796.59 | -20467.57 | -6041.242 | -20427.02 | -6307.918 | -18577.59 | -6220.272 | -15750.74 | -10885.12 | -28943.82 | -10970.12 | -28364.53 | -11677.33 | -28432.28 | -11065.19 | -24801.59 | -11376.9 | -22323.12 | -6912.768 | -12934.6 | -6373.298 | -10587.84 | 1938.685 | 8609.173 | 1741.518 | 7652.099 | 877.2539 | 4971.062
| -5198.419 | -19543.5 | -5759.57 | -20392.17 | -6001.155 | -20346.69 | -6269.032 | -18504.8 | -6183.608 | -15686.93 | -10866.67 | -28913.26 | -10954.41 | -28343.6 | -11663.03 | -28408.36 | -11052.48 | -24787.63 | -11365.69 | -22300.7 | -6935.712 | -12989.73 | -6397.307 | -10637.54 | 1910.857 | 8543.645 | 1713.598 | 7587.993 | 848.7009 | 4906.807
| -5159.454 | -19461.62 | -5722.497 | -20316.23 | -5961.031 | -20265.84 | -6230.147 | -18431.57 | -6146.729 | -15622.87 | -10847.95 | -28881.23 | -10938.59 | -28323.16 | -11648.94 | -28384.06 | -11039.68 | -24771.39 | -11354.44 | -22279.05 | -6958.65 | -13044.64 | -6421.271 | -10687.12 | 1883.029 | 8477.982 | 1685.677 | 7523.78 | 820.1471 | 4842.499
| -5120.488 | -19379.04 | -5685.402 | -20239.9 | -5920.887 | -20184.66 | -6191.261 | -18357.97 | -6109.748 | -15558.66 | -10829.15 | -28849.65 | -10922.77 | -28303.68 | -11634.99 | -28358.76 | -11026.6 | -24753.17 | -11343.11 | -22258.07 | -6981.579 | -13099.36 | -6445.233 | -10736.58 | 1855.195 | 8412.14 | 1657.756 | 7459.36 | 791.5923 | 4778.189
| -5081.491 | -19296.02 | -5648.307 | -20163.35 | -5880.741 | -20103.25 | -6152.34 | -18283.87 | -6072.753 | -15494.33 | -10810.59 | -28819.38 | -10907.08 | -28284.94 | -11621.1 | -28332.57 | -11013.15 | -24734.27 | -11331.39 | -22238.98 | -7004.454 | -13153.94 | -6469.196 | -10785.91 | 1827.274 | 8346.116 | 1629.835 | 7394.779 | 763.0369 | 4713.88
| -5042.287 | -19212.67 | -5611.211 | -20086.55 | -5840.596 | -20021.69 | -6113.331 | -18209.39 | -6035.757 | -15429.79 | -10792.22 | -28790.01 | -10891.66 | -28264.99 | -11607.13 | -28306.29 | -10999.41 | -24715.08 | -11319.37 | -22223.86 | -7027.236 | -13208.37 | -6493.159 | -10835.1 | 1799.23 | 8279.932 | 1601.913 | 7330.097 | 734.4805 | 4649.573
| -5002.806 | -19128.8 | -5574.101 | -20009.27 | -5800.45 | -19940.11 | -6073.866 | -18134.88 | -5998.76 | -15364.92 | -10773.87 | -28760.39 | -10876.42 | -28241.45 | -11592.97 | -28280.57 | -10985.68 | -24694.72 | -11307.17 | -22211.02 | -7049.9 | -13262.66 | -6517.101 | -10884.18 | 1771.044 | 8213.602 | 1573.992 | 7265.362 | 705.9238 | 4585.267
| -4963.216 | -19044.33 | -5536.948 | -19931.48 | -5760.3 | -19858.62 | -6034.333 | -18060.4 | -5961.763 | -15299.76 | -10755.52 | -28729.76 | -10861.02 | -28213.73 | -11578.55 | -28255.22 | -10972.1 | -24672.93 | -11294.61 | -22199.91 | -7072.457 | -13316.78 | -6540.965 | -10933.14 | 1742.723 | 8147.154 | 1546.07 | 7200.526 | 677.367 | 4520.96
| -4923.608 | -18959.43 | -5499.701 | -19853.35 | -5720.147 | -19777.23 | -5994.794 | -17985.92 | -5924.764 | -15234.36 | -10737.18 | -28698.47 | -10845.37 | -28183.77 | -11563.84 | -28229.88 | -10958.61 | -24650.86 | -11281.93 | -22190.03 | -7094.91 | -13370.73 | -6564.702 | -10981.98 | 1714.309 | 8080.551 | 1518.148 | 7135.537 | 648.8102 | 4456.652
| -4884.001 | -18874.35 | -5462.334 | -19774.92 | -5679.99 | -19695.86 | -5955.252 | -17911.44 | -5887.729 | -15168.7 | -10718.81 | -28667.18 | -10829.56 | -28154.03 | -11548.91 | -28204.77 | -10945.13 | -24629.52 | -11269.16 | -22178.29 | -7117.257 | -13424.51 | -6588.326 | -11030.69 | 1685.874 | 8013.734 | 1490.226 | 7070.462 | 620.2533 | 4392.34
| -4844.393 | -18789.19 | -5424.811 | -19696.27 | -5639.829 | -19614.29 | -5915.709 | -17836.96 | -5850.475 | -15102.89 | -10700.22 | -28635.86 | -10813.84 | -28124.93 | -11533.81 | -28180.45 | -10931.75 | -24608.52 | -11256.32 | -22164.63 | -7139.567 | -13478.12 | -6611.818 | -11079.26 | 1657.427 | 7946.738 | 1462.303 | 7005.368 | 591.6965 | 4328.025
| -4804.786 | -18703.95 | -5387.159 | -19617.56 | -5599.642 | -19532.4 | -5876.166 | -17762.47 | -5812.951 | -15037.02 | -10681.35 | -28604.32 | -10798.37 | -28095.37 | -11518.6 | -28157.11 | -10918.58 | -24586.78 | -11242.72 | -22151.19 | -7161.875 | -13531.55 | -6635.203 | -11127.7 | 1628.977 | 7879.625 | 1434.378 | 6940.168 | 563.1397 | 4263.705
| -4765.178 | -18618.68 | -5349.436 | -19538.86 | -5559.381 | -19450.24 | -5836.623 | -17687.66 | -5775.332 | -14971.09 | -10662.29 | -28573.56 | -10783.12 | -28065 | -11503.23 | -28134.09 | -10905.63 | -24564 | -11228.89 | -22138.44 | -7184.173 | -13584.78 | -6658.547 | -11176.04 | 1600.523 | 7812.388 | 1406.436 | 6874.787 | 534.5828 | 4199.381
| -4725.569 | -18533.3 | -5311.706 | -19460.14 | -5518.89 | -19367.88 | -5797.079 | -17611.83 | -5737.695 | -14905.08 | -10642.97 | -28545.12 | -10767.8 | -28034.77 | -11487.54 | -28110.37 | -10892.64 | -24541.01 | -11215.34 | -22124.08 | -7206.416 | -13637.81 | -6681.888 | -11224.27 | 1572.062 | 7744.92 | 1378.428 | 6809.259 | 506.0257 | 4134.905
| -4685.96 | -18447.76 | -5273.975 | -19381.39 | -5478.166 | -19285.32 | -5757.531 | -17535.42 | -5700.056 | -14839.05 | -10623.46 | -28518.39 | -10752.21 | -28005.62 | -11471.47 | -28085.52 | -10879.38 | -24518.64 | -11201.89 | -22106.62 | -7228.56 | -13690.67 | -6705.23 | -11272.33 | 1543.596 | 7677.185 | 1350.354 | 6743.701 | 477.4686 | 4070.24
| -4646.35 | -18361.95 | -5236.244 | -19302.56 | -5437.368 | -19202.58 | -5717.941 | -17459.54 | -5662.416 | -14773.05 | -10603.97 | -28490.45 | -10736.42 | -27977.49 | -11455.08 | -28059.72 | -10865.83 | -24496.57 | -11188.49 | -22088.04 | -7250.601 | -13743.38 | -6728.567 | -11320.27 | 1515.13 | 7609.228 | 1322.191 | 6678.011 | 448.9115 | 4005.5
| -4606.74 | -18275.93 | -5198.513 | -19223.63 | -5396.566 | -19119.6 | -5678.342 | -17384.05 | -5624.775 | -14707.02 | -10584.42 | -28459.83 | -10720.59 | -27949.67 | -11438.49 | -28033.66 | -10852.03 | -24474.03 | -11175.14 | -22069.84 | -7272.531 | -13795.91 | -6751.856 | -11368.1 | 1486.663 | 7540.978 | 1293.859 | 6612.151 | 420.3544 | 3940.706
| -4567.13 | -18189.73 | -5160.762 | -19144.6 | -5355.763 | -19036.47 | -5638.77 | -17308.35 | -5587.133 | -14640.83 | -10564.57 | -28428.19 | -10704.64 | -27922.05 | -11421.84 | -28008.12 | -10838 | -24451.33 | -11161.79 | -22050.89 | -7294.342 | -13848.3 | -6775.032 | -11415.81 | 1458.196 | 7472.499 | 1265.366 | 6546.197 | 391.7973 | 3875.874
| -4527.491 | -18103.35 | -5122.995 | -19065.4 | -5314.96 | -18953.21 | -5599.208 | -17232.39 | -5549.49 | -14574.3 | -10544.42 | -28397.99 | -10688.3 | -27895.8 | -11405.23 | -27983.33 | -10823.89 | -24429.58 | -11148.55 | -22028.69 | -7316.051 | -13900.59 | -6798.092 | -11463.39 | 1429.729 | 7403.907 | 1236.82 | 6480.108 | 363.24 | 3810.939
| -4487.717 | -18016.76 | -5085.147 | -18985.99 | -5274.155 | -18869.67 | -5559.461 | -17156.27 | -5511.84 | -14507.46 | -10524.13 | -28369.24 | -10671.46 | -27872.03 | -11388.77 | -27958.76 | -10809.66 | -24409.2 | -11135.32 | -22004.52 | -7337.731 | -13952.73 | -6821.059 | -11510.82 | 1401.261 | 7335.298 | 1208.26 | 6413.894 | 334.6826 | 3745.886
| -4447.731 | -17929.83 | -5047.174 | -18906.37 | -5233.331 | -18785.62 | -5519.632 | -17080 | -5474.175 | -14440.48 | -10503.93 | -28339.25 | -10654.25 | -27849.83 | -11372.42 | -27933.67 | -10795.2 | -24389.11 | -11122.09 | -21980.7 | -7359.407 | -14004.68 | -6843.903 | -11558.11 | 1372.794 | 7266.625 | 1179.7 | 6347.609 | 306.125 | 3680.736
| -4407.567 | -17842.47 | -5009.065 | -18826.52 | -5192.422 | -18700.96 | -5479.566 | -17003.3 | -5436.512 | -14373.46 | -10483.75 | -28306.49 | -10636.88 | -27827.25 | -11356.13 | -27907.04 | -10780.41 | -24367.73 | -11108.79 | -21956.87 | -7381.068 | -14056.41 | -6866.645 | -11605.28 | 1344.327 | 7197.812 | 1151.14 | 6281.261 | 277.5673 | 3615.547
| -4367.323 | -17754.74 | -4970.851 | -18746.44 | -5151.351 | -18615.79 | -5439.451 | -16926 | -5398.829 | -14306.46 | -10463.33 | -28272.8 | -10619.44 | -27803.6 | -11339.85 | -27878.11 | -10765.27 | -24344.38 | -11095.1 | -21930.86 | -7402.658 | -14107.92 | -6889.366 | -11652.34 | 1315.859 | 7128.902 | 1122.58 | 6214.78 | 249.0097 | 3550.213
| -4327.073 | -17666.63 | -4932.558 | -18665.99 | -5110.063 | -18530.26 | -5399.262 | -16848.55 | -5361.057 | -14239.54 | -10442.58 | -28240.36 | -10601.85 | -27779.76 | -11323.45 | -27847.59 | -10749.72 | -24319.34 | -11081.32 | -21902.85 | -7424.152 | -14159.21 | -6912.086 | -11699.27 | 1287.392 | 7059.943 | 1094.019 | 6148.122 | 220.4519 | 3484.572
| -4286.823 | -17578.06 | -4894.213 | -18584.88 | -5068.622 | -18444.45 | -5359.062 | -16771.47 | -5323.144 | -14172.5 | -10421.87 | -28209.05 | -10584.13 | -27756.32 | -11306.87 | -27816.98 | -10733.87 | -24293.26 | -11067.1 | -21876.5 | -7445.535 | -14210.28 | -6934.795 | -11746.06 | 1258.925 | 6990.914 | 1065.459 | 6081.268 | 191.8941 | 3418.802
| -4246.572 | -17488.96 | -4855.847 | -18503.2 | -5027.164 | -18358.47 | -5318.861 | -16694.58 | -5285.129 | -14105.13 | -10401.53 | -28177.05 | -10566.4 | -27732.12 | -11290.2 | -27787.13 | -10717.88 | -24267.09 | -11052.64 | -21852.51 | -7466.792 | -14261.18 | -6957.431 | -11792.71 | 1230.457 | 6921.844 | 1036.898 | 6014.242 | 163.3361 | 3353.055
| -4206.321 | -17399.47 | -4817.479 | -18421.17 | -4985.704 | -18272.4 | -5278.661 | -16617.31 | -5246.994 | -14037.53 | -10381.53 | -28143.06 | -10548.66 | -27704.93 | -11273.56 | -27758.08 | -10701.87 | -24241.79 | -11038.16 | -21829.34 | -7487.94 | -14311.93 | -6979.931 | -11839.23 | 1201.989 | 6852.71 | 1008.338 | 5947.127 | 134.7778 | 3287.29
| -4166.071 | -17309.83 | -4779.112 | -18338.84 | -4944.245 | -18186.08 | -5238.438 | -16539.69 | -5208.75 | -13969.83 | -10361.47 | -28108 | -10530.85 | -27673.89 | -11257 | -27729.41 | -10686 | -24217.79 | -11023.66 | -21807.9 | -7509.001 | -14362.56 | -7002.312 | -11885.61 | 1173.522 | 6783.525 | 979.777 | 5879.914 | 106.2193 | 3221.377
| -4125.821 | -17220.08 | -4740.744 | -18256.13 | -4902.786 | -18099.26 | -5197.937 | -16461.55 | -5170.467 | -13902.09 | -10340.94 | -28073.79 | -10512.9 | -27640.64 | -11240.43 | -27700.88 | -10670.37 | -24194.18 | -11008.84 | -21787.52 | -7530.044 | -14413.06 | -7024.599 | -11931.87 | 1145.054 | 6714.302 | 951.2161 | 5812.51 | 77.66087 | 3155.38
| -4085.555 | -17130.07 | -4702.375 | -18173.05 | -4861.326 | -18011.91 | -5157.336 | -16382.97 | -5132.179 | -13834.23 | -10320.08 | -28040.29 | -10494.95 | -27607.41 | -11223.69 | -27672.67 | -10654.93 | -24169.05 | -10993.59 | -21765.69 | -7551.079 | -14463.4 | -7046.775 | -11977.99 | 1116.586 | 6644.964 | 922.6551 | 5744.88 | 49.10263 | 3089.499
| -4045.246 | -17039.53 | -4664.006 | -18089.71 | -4819.867 | -17924.22 | -5116.519 | -16303.85 | -5093.89 | -13766.16 | -10299.15 | -28005.25 | -10477.14 | -27574.87 | -11206.75 | -27644.86 | -10639.5 | -24141.02 | -10978.21 | -21742.85 | -7572.07 | -14513.58 | -7068.878 | -12023.94 | 1088.118 | 6575.427 | 894.094 | 5677.048 | 20.54455 | 3023.723
| -4004.843 | -16948.32 | -4625.636 | -18006.09 | -4778.407 | -17836.38 | -5075.681 | -16224.16 | -5055.6 | -13697.92 | -10278.21 | -27968.31 | -10459.45 | -27542.19 | -11189.62 | -27617.22 | -10623.93 | -24110.98 | -10962.44 | -21721.36 | -7592.951 | -14563.55 | -7090.977 | -12069.75 | 1059.65 | 6505.598 | 865.5327 | 5609.111 | -8.013516 | 2957.749
| -3964.264 | -16856.53 | -4587.259 | -17922.17 | -4736.946 | -17748.47 | -5034.825 | -16144.54 | -5017.31 | -13629.62 | -10257.26 | -27932.45 | -10441.87 | -27508.71 | -11172.26 | -27589.71 | -10608.11 | -24081.28 | -10946.62 | -21701.22 | -7613.726 | -14613.28 | -7113.077 | -12115.41 | 1031.182 | 6435.419 | 836.9713 | 5541.033 | -36.57169 | 2891.428
| -3923.492 | -16764.45 | -4548.836 | -17837.91 | -4695.464 | -17660.5 | -4993.967 | -16065.23 | -4978.968 | -13561.08 | -10236.3 | -27900.39 | -10424.26 | -27474.63 | -11154.65 | -27562.7 | -10592.19 | -24053.36 | -10930.85 | -21682.79 | -7634.375 | -14662.79 | -7135.162 | -12160.92 | 1002.714 | 6364.945 | 808.4098 | 5472.702 | -65.13023 | 2824.972
| -3882.611 | -16672.25 | -4510.307 | -17753.31 | -4653.959 | -17572.55 | -4953.109 | -15985.98 | -4940.486 | -13492 | -10215.31 | -27870.69 | -10406.54 | -27440.08 | -11136.79 | -27536.48 | -10576.42 | -24026.92 | -10915.09 | -21666.13 | -7654.892 | -14712.14 | -7157.182 | -12206.29 | 974.2409 | 6294.242 | 779.8482 | 5404.192 | -93.69104 | 2758.513
| -3841.715 | -16579.93 | -4471.657 | -17668.41 | -4612.387 | -17484.63 | -4912.252 | -15906.66 | -4901.774 | -13422.41 | -10194.14 | -27838.62 | -10388.74 | -27404.85 | -11118.69 | -27510.87 | -10560.89 | -24000.86 | -10899.65 | -21647.83 | -7675.336 | -14761.34 | -7179.096 | -12251.51 | 945.7614 | 6223.363 | 751.2865 | 5335.641 | -122.2541 | 2692.049
| -3800.817 | -16487.42 | -4432.898 | -17583.28 | -4570.679 | -17396.7 | -4871.394 | -15827.36 | -4862.903 | -13352.56 | -10172.67 | -27801.61 | -10370.73 | -27369.47 | -11100.43 | -27484.97 | -10545.31 | -23974.87 | -10884.4 | -21626.88 | -7695.75 | -14810.37 | -7200.909 | -12296.61 | 917.2761 | 6152.374 | 722.7248 | 5267.064 | -150.8186 | 2625.58
| -3759.92 | -16394.65 | -4394.032 | -17498.05 | -4528.816 | -17308.67 | -4830.535 | -15748.04 | -4823.976 | -13282.6 | -10150.85 | -27762.68 | -10352.46 | -27335.77 | -11082.07 | -27457.9 | -10529.47 | -23949.55 | -10868.94 | -21604.72 | -7716.163 | -14859.25 | -7222.609 | -12341.55 | 888.7888 | 6081.291 | 694.163 | 5198.463 | -179.3846 | 2559.104
| -3719.025 | -16301.53 | -4355.062 | -17412.81 | -4486.801 | -17220.49 | -4789.673 | -15668.49 | -4785.045 | -13212.51 | -10128.72 | -27726.4 | -10334.1 | -27305.54 | -11063.7 | -27429.72 | -10513.48 | -23925.23 | -10853.18 | -21580.03 | -7736.558 | -14907.97 | -7244.185 | -12386.34 | 860.3011 | 6010.085 | 665.6013 | 5129.871 | -207.952 | 2492.621
| -3678.131 | -16207.93 | -4316.059 | -17327.56 | -4444.705 | -17132.01 | -4748.805 | -15587.97 | -4746.112 | -13142.29 | -10106.47 | -27693.05 | -10315.72 | -27278.25 | -11045.31 | -27400.81 | -10497.45 | -23901.34 | -10837.41 | -21553.47 | -7756.874 | -14956.55 | -7265.68 | -12431.01 | 831.8132 | 5938.786 | 637.0395 | 5061.289 | -236.5198 | 2426.131
| -3637.239 | -16113.94 | -4277.055 | -17242.18 | -4402.59 | -17043.17 | -4707.933 | -15506.73 | -4707.18 | -13072.07 | -10084.2 | -27659.48 | -10297.26 | -27251.3 | -11026.83 | -27371.02 | -10481.25 | -23877.05 | -10821.64 | -21527.43 | -7777.079 | -15004.93 | -7287.159 | -12475.56 | 803.3253 | 5867.481 | 608.4778 | 4992.647 | -265.0884 | 2359.418
| -3596.347 | -16019.78 | -4238.05 | -17156.58 | -4360.473 | -16954 | -4667.022 | -15425.62 | -4668.247 | -13001.88 | -10061.93 | -27624.02 | -10278.55 | -27223 | -11008.25 | -27339.6 | -10464.72 | -23852.47 | -10805.87 | -21502.01 | -7797.186 | -15053.09 | -7308.639 | -12519.96 | 774.8374 | 5796.135 | 579.9161 | 4923.897 | -293.6575 | 2292.372
| -3555.455 | -15925.51 | -4199.045 | -17070.82 | -4318.357 | -16864.52 | -4626.104 | -15344.71 | -4629.314 | -12931.7 | -10039.67 | -27587.6 | -10259.44 | -27194.51 | -10989.53 | -27306.01 | -10447.82 | -23828.64 | -10790.1 | -21475.83 | -7817.159 | -15101.02 | -7330.101 | -12564.24 | 746.3494 | 5724.685 | 551.3544 | 4855.063 | -322.2284 | 2225.196
| -3514.551 | -15831.04 | -4160.025 | -16984.86 | -4276.24 | -16774.71 | -4585.201 | -15263.7 | -4590.38 | -12861.49 | -10017.39 | -27551.48 | -10240 | -27167.75 | -10970.66 | -27270.82 | -10430.58 | -23805.89 | -10774.33 | -21448.7 | -7837.014 | -15148.71 | -7351.481 | -12608.4 | 717.8612 | 5653.166 | 522.7927 | 4786.122 | -350.8015 | 2158.019
| -3473.629 | -15736.39 | -4120.998 | -16898.54 | -4234.124 | -16684.69 | -4544.293 | -15182.47 | -4551.444 | -12791.18 | -9995.11 | -27515.15 | -10220.4 | -27141.83 | -10951.7 | -27235.25 | -10413.2 | -23782.87 | -10758.55 | -21422.53 | -7856.805 | -15196.16 | -7372.756 | -12652.42 | 689.373 | 5581.615 | 494.2306 | 4717.058 | -379.3764 | 2090.843
| -3432.634 | -15641.42 | -4081.928 | -16811.82 | -4192.006 | -16594.5 | -4502.961 | -15101.2 | -4512.508 | -12720.66 | -9972.821 | -27477.31 | -10200.84 | -27113.56 | -10932.79 | -27200.37 | -10395.85 | -23758.09 | -10742.76 | -21397.98 | -7876.581 | -15243.41 | -7393.947 | -12696.27 | 660.8847 | 5509.895 | 465.6663 | 4647.911 | -407.9523 | 2023.659
| -3391.457 | -15545.84 | -4042.726 | -16724.77 | -4149.885 | -16503.88 | -4461.457 | -15019.95 | -4473.57 | -12649.99 | -9950.391 | -27438.39 | -10181.23 | -27082.36 | -10913.92 | -27166.38 | -10378.54 | -23731.86 | -10726.82 | -21373.05 | -7896.299 | -15290.5 | -7415.023 | -12739.99 | 632.3964 | 5437.843 | 437.1004 | 4578.709 | -436.5296 | 1956.465
| -3350.133 | -15449.71 | -4003.312 | -16637.4 | -4107.76 | -16412.57 | -4419.942 | -14938.54 | -4434.631 | -12579.44 | -9927.728 | -27400.32 | -10161.32 | -27050.99 | -10895.06 | -27132.71 | -10361.25 | -23705.5 | -10710.86 | -21346.18 | -7915.909 | -15337.41 | -7435.968 | -12783.59 | 603.8787 | 5365.513 | 408.5341 | 4509.455 | -465.1081 | 1889.268
| -3308.735 | -15353.34 | -3963.771 | -16549.73 | -4065.629 | -16320.63 | -4378.427 | -14856.66 | -4395.667 | -12509.06 | -9904.887 | -27363.94 | -10141.17 | -27021 | -10876.18 | -27098.88 | -10343.89 | -23678.87 | -10694.29 | -21319.57 | -7935.407 | -15384.15 | -7456.84 | -12827.04 | 575.2722 | 5293.143 | 379.9668 | 4440.103 | -493.687 | 1822.073
| -3267.253 | -15256.94 | -3924.226 | -16461.75 | -4023.45 | -16228.41 | -4336.912 | -14774.53 | -4356.65 | -12438.61 | -9881.993 | -27327.83 | -10121.17 | -26990.25 | -10857.12 | -27064.89 | -10326.36 | -23650.27 | -10677.12 | -21296.38 | -7954.807 | -15430.74 | -7477.696 | -12870.36 | 546.5841 | 5220.837 | 351.3989 | 4370.581 | -522.2662 | 1754.878
| -3225.723 | -15160.27 | -3884.661 | -16373.46 | -3981.168 | -16136.09 | -4295.397 | -14692.73 | -4317.491 | -12368.01 | -9859.088 | -27290.54 | -10101.58 | -26956.25 | -10837.86 | -27030.81 | -10308.62 | -23618.26 | -10659.84 | -21274.71 | -7974.092 | -15477.16 | -7498.537 | -12913.51 | 517.8422 | 5148.42 | 322.829 | 4300.991 | -550.8452 | 1687.685
| -3184.191 | -15063.09 | -3845.042 | -16284.88 | -3938.752 | -16043.68 | -4253.882 | -14611.1 | -4278.178 | -12297.29 | -9836.179 | -27252.48 | -10082.24 | -26919.53 | -10818.43 | -26996.72 | -10290.75 | -23583.75 | -10642.22 | -21250.89 | -7993.272 | -15523.4 | -7519.333 | -12956.5 | 489.0074 | 5075.684 | 294.2567 | 4231.442 | -579.4241 | 1620.485
| -3142.661 | -14965.39 | -3805.403 | -16195.93 | -3896.176 | -15951.22 | -4212.367 | -14528.73 | -4238.713 | -12226.31 | -9813.268 | -27215.07 | -10062.8 | -26882.63 | -10798.77 | -26963.13 | -10272.85 | -23549.11 | -10624.56 | -21225.76 | -8012.428 | -15569.44 | -7540.013 | -12999.35 | 460.0734 | 5002.609 | 265.6838 | 4161.727 | -608.003 | 1553.274
| -3101.131 | -14867.32 | -3765.762 | -16106.53 | -3853.461 | -15858.7 | -4170.851 | -14445.68 | -4199.151 | -12154.95 | -9790.354 | -27178.37 | -10043.18 | -26846.73 | -10778.86 | -26930.93 | -10254.95 | -23515.89 | -10606.89 | -21202.67 | -8031.576 | -15615.29 | -7560.55 | -13042.05 | 431.099 | 4929.386 | 237.1091 | 4091.705 | -636.582 | 1485.988
| -3059.601 | -14769 | -3726.122 | -16016.83 | -3810.691 | -15766.03 | -4129.32 | -14362.31 | -4159.572 | -12083.16 | -9767.414 | -27141.11 | -10023.49 | -26810.24 | -10758.8 | -26900.66 | -10237.04 | -23483.95 | -10589.21 | -21181.34 | -8050.685 | -15660.91 | -7580.994 | -13084.58 | 402.1003 | 4856.133 | 208.5319 | 4021.501 | -665.1611 | 1418.369
| -3018.07 | -14670.42 | -3686.481 | -15927 | -3767.918 | -15673.13 | -4087.776 | -14278.74 | -4119.991 | -12011.03 | -9744.26 | -27102.75 | -10003.75 | -26771.31 | -10738.65 | -26871.59 | -10219.14 | -23452.32 | -10571.54 | -21156.81 | -8069.698 | -15706.32 | -7601.328 | -13126.96 | 373.0633 | 4782.728 | 179.9526 | 3951.196 | -693.7401 | 1350.525
| -2976.537 | -14571.59 | -3646.84 | -15837.12 | -3725.144 | -15579.9 | -4046.226 | -14194.51 | -4080.409 | -11938.73 | -9720.832 | -27064.06 | -9983.827 | -26731.17 | -10718.52 | -26841.83 | -10201.23 | -23420.41 | -10553.84 | -21128.48 | -8088.617 | -15751.55 | -7621.594 | -13169.19 | 343.9756 | 4709.047 | 151.372 | 3880.735 | -722.3192 | 1282.658
| -2935.002 | -14472.44 | -3607.198 | -15747.15 | -3682.371 | -15486.36 | -4004.67 | -14109.33 | -4040.827 | -11866.26 | -9697.266 | -27025.48 | -9963.656 | -26693.44 | -10698.39 | -26809.93 | -10183.31 | -23388.31 | -10535.75 | -21099.44 | -8107.41 | -15796.61 | -7641.833 | -13211.25 | 314.882 | 4635.193 | 122.7902 | 3810.135 | -750.8985 | 1214.799
| -2893.464 | -14372.84 | -3567.556 | -15656.98 | -3639.597 | -15392.57 | -3962.73 | -14023.98 | -4001.244 | -11793.43 | -9673.549 | -26986.25 | -9943.392 | -26660 | -10678.1 | -26776.4 | -10165.21 | -23356.23 | -10517.46 | -21069.95 | -8126.084 | -15841.51 | -7662.064 | -13253.16 | 285.7935 | 4561.269 | 94.20821 | 3739.452 | -779.4781 | 1146.927
| -2851.924 | -14272.77 | -3527.909 | -15566.55 | -3596.824 | -15298.59 | -3920.571 | -13938.99 | -3961.66 | -11720.12 | -9649.552 | -26945.9 | -9923.126 | -26628.58 | -10657.5 | -26742.92 | -10146.85 | -23324.26 | -10499.25 | -21040.05 | -8144.681 | -15886.26 | -7682.249 | -13294.95 | 256.6962 | 4487.219 | 65.62654 | 3668.671 | -808.0578 | 1079.026
| -2810.384 | -14172.24 | -3488.211 | -15475.78 | -3554.05 | -15204.44 | -3878.399 | -13854.18 | -3922.074 | -11646.4 | -9625.379 | -26905.3 | -9902.804 | -26595 | -10636.76 | -26710.27 | -10128.21 | -23292.73 | -10481.06 | -21010.91 | -8163.222 | -15930.84 | -7702.358 | -13336.59 | 227.5887 | 4412.951 | 37.04479 | 3597.864 | -836.6375 | 1011.111
| -2768.836 | -14071.5 | -3448.418 | -15384.56 | -3511.277 | -15110.07 | -3836.227 | -13769.48 | -3882.488 | -11572.31 | -9601.203 | -26865.44 | -9882.222 | -26558.1 | -10616.09 | -26677.64 | -10109.31 | -23262.81 | -10463 | -20982.32 | -8181.735 | -15975.22 | -7722.353 | -13378.08 | 198.4808 | 4338.471 | 8.462575 | 3527.071 | -865.2174 | 943.1896
| -2727.222 | -13970.73 | -3408.499 | -15292.94 | -3468.501 | -15015.52 | -3794.055 | -13684.86 | -3842.885 | -11498.04 | -9577.006 | -26825.76 | -9861.216 | -26521.08 | -10595.47 | -26643.78 | -10090.22 | -23235.59 | -10445.29 | -20953.25 | -8200.194 | -16019.39 | -7742.2 | -13419.41 | 169.3728 | 4263.8 | -20.11967 | 3456.134 | -893.7975 | 875.179
| -2685.45 | -13869.91 | -3368.45 | -15201.05 | -3425.722 | -14920.76 | -3751.883 | -13600.24 | -3803.161 | -11423.7 | -9552.778 | -26784.68 | -9839.86 | -26487.07 | -10574.8 | -26608.51 | -10071.09 | -23210.34 | -10427.58 | -20923.67 | -8218.568 | -16063.37 | -7761.918 | -13460.57 | 140.2648 | 4189.055 | -48.70193 | 3384.929 | -922.378 | 806.8046
| -2643.529 | -13768.91 | -3328.295 | -15108.99 | -3382.939 | -14825.59 | -3709.71 | -13515.55 | -3763.303 | -11349.35 | -9528.495 | -26741.43 | -9818.333 | -26454.92 | -10554.04 | -26573.05 | -10051.99 | -23184.41 | -10409.87 | -20893.87 | -8236.83 | -16107.12 | -7781.556 | -13501.59 | 111.1697 | 4114.228 | -77.28418 | 3313.607 | -950.9587 | 738.2321
| -2601.492 | -13667.62 | -3288.05 | -15016.78 | -3340.152 | -14730 | -3667.538 | -13430.3 | -3723.329 | -11275.01 | -9503.969 | -26697.25 | -9796.779 | -26421.65 | -10533.23 | -26538.14 | -10032.82 | -23155.85 | -10392.09 | -20864.12 | -8254.975 | -16150.6 | -7801.174 | -13542.44 | 82.08036 | 4039.285 | -105.8664 | 3242.261 | -979.5394 | 669.963
| -2559.377 | -13565.83 | -3247.774 | -14924.3 | -3297.318 | -14633.97 | -3625.366 | -13344.52 | -3683.215 | -11200.67 | -9479.213 | -26654.27 | -9775.211 | -26387 | -10512.48 | -26503.1 | -10013.49 | -23125.73 | -10373.89 | -20833.95 | -8272.984 | -16193.81 | -7820.791 | -13583.14 | 52.98202 | 3964.288 | -134.4487 | 3170.86 | -1008.12 | 601.9651
| -2517.206 | -13463.33 | -3207.495 | -14831.49 | -3254.377 | -14537.47 | -3583.193 | -13258.67 | -3643.018 | -11126.33 | -9454.567 | -26613.12 | -9753.582 | -26353.01 | -10491.85 | -26466.95 | -9993.897 | -23096.5 | -10355.55 | -20802.65 | -8290.89 | -16236.81 | -7840.355 | -13623.71 | 23.87226 | 3889.193 | -163.031 | 3099.386 | -1036.7 | 533.7563
| -2475.031 | -13360.33 | -3167.217 | -14738.33 | -3211.278 | -14440.74 | -3541.021 | -13172.81 | -3602.812 | -11052 | -9430.182 | -26572.5 | -9731.932 | -26319.69 | -10471.2 | -26429.82 | -9974.23 | -23068.36 | -10336.82 | -20773.28 | -8308.759 | -16279.64 | -7859.828 | -13664.14 | -5.23933 | 3813.935 | -191.6133 | 3027.878 | -1065.281 | 465.2221
| -2432.855 | -13257.08 | -3126.938 | -14644.77 | -3168.054 | -14344 | -3498.848 | -13086.95 | -3562.589 | -10977.69 | -9405.93 | -26531.34 | -9710.334 | -26284.47 | -10450.27 | -26392.89 | -9954.751 | -23038.82 | -10317.88 | -20748.85 | -8326.577 | -16322.32 | -7879.209 | -13704.37 | -34.35395 | 3738.549 | -220.1958 | 2956.365 | -1093.861 | 396.5866
| -2390.678 | -13153.52 | -3086.659 | -14550.84 | -3124.717 | -14247.19 | -3456.674 | -13001.09 | -3522.36 | -10903.38 | -9381.599 | -26490.03 | -9688.774 | -26246.16 | -10429 | -26356.86 | -9935.399 | -23006.53 | -10298.94 | -20725.05 | -8344.333 | -16364.85 | -7898.478 | -13744.43 | -63.47272 | 3663.053 | -248.7784 | 2884.85 | -1122.441 | 327.9531
| -2348.501 | -13049.65 | -3046.38 | -14456.6 | -3081.334 | -14150.21 | -3414.496 | -12915.22 | -3482.131 | -10829.07 | -9357.016 | -26449.1 | -9667.215 | -26206.93 | -10407.56 | -26321.09 | -9915.869 | -22973.29 | -10279.99 | -20696.72 | -8362.007 | -16407.2 | -7917.608 | -13784.34 | -92.5952 | 3587.475 | -277.361 | 2813.278 | -1151.022 | 259.3227
| -2306.322 | -12945.45 | -3006.101 | -14362.13 | -3037.943 | -14053.04 | -3372.312 | -12829.3 | -3441.901 | -10754.73 | -9332.205 | -26408.06 | -9645.619 | -26168.91 | -10386.06 | -26284.72 | -9896.056 | -22941.06 | -10260.71 | -20666.76 | -8379.56 | -16449.35 | -7936.64 | -13824.11 | -121.7214 | 3511.869 | -305.9437 | 2741.559 | -1179.602 | 190.6931
| -2264.142 | -12840.75 | -2965.823 | -14267.43 | -2994.525 | -13955.63 | -3330.123 | -12743.1 | -3401.671 | -10680.36 | -9307.342 | -26366.3 | -9623.913 | -26131.28 | -10364.52 | -26248.1 | -9876.233 | -22909.05 | -10240.99 | -20640.69 | -8396.989 | -16491.24 | -7955.639 | -13863.71 | -150.8492 | 3436.235 | -334.5265 | 2669.59 | -1208.182 | 122.063
| -2221.961 | -12735.66 | -2925.544 | -14172.5 | -2951.095 | -13857.95 | -3287.911 | -12655.85 | -3361.442 | -10605.9 | -9282.451 | -26324.31 | -9602.189 | -26092.27 | -10342.85 | -26212.8 | -9856.691 | -22875.25 | -10221.32 | -20616.7 | -8414.33 | -16532.91 | -7974.636 | -13903.14 | -179.9773 | 3360.563 | -363.1094 | 2597.43 | -1236.762 | 53.4331
| -2179.781 | -12630.33 | -2885.265 | -14077.42 | -2907.665 | -13759.94 | -3245.568 | -12567.84 | -3321.212 | -10531.32 | -9257.341 | -26283.18 | -9580.573 | -26052.1 | -10320.97 | -26179.15 | -9837.339 | -22839.51 | -10201.73 | -20588.11 | -8431.62 | -16574.35 | -7993.612 | -13942.41 | -209.1055 | 3284.845 | -391.6924 | 2525.249 | -1265.343 | -15.19643
| -2137.602 | -12524.71 | -2844.986 | -13982.11 | -2864.234 | -13661.55 | -3202.783 | -12479.77 | -3280.982 | -10456.67 | -9231.956 | -26243.11 | -9559.005 | -26012.23 | -10298.82 | -26144.9 | -9817.817 | -22803.83 | -10182.03 | -20555.62 | -8448.887 | -16615.57 | -8012.477 | -13981.54 | -238.2338 | 3209.094 | -420.2755 | 2453.102 | -1293.923 | -83.82676
| -2095.424 | -12418.69 | -2804.692 | -13886.45 | -2820.803 | -13562.83 | -3159.955 | -12391.67 | -3240.749 | -10381.9 | -9206.444 | -26202.93 | -9537.429 | -25973.24 | -10276.46 | -26107.52 | -9797.886 | -22769.7 | -10161.76 | -20525.67 | -8466.107 | -16656.59 | -8031.192 | -14020.52 | -267.3621 | 3133.284 | -448.8587 | 2380.892 | -1322.504 | -152.4594
| -2053.249 | -12312.14 | -2764.377 | -13790.46 | -2777.373 | -13463.96 | -3117.125 | -12303.56 | -3200.515 | -10306.86 | -9180.918 | -26161.59 | -9515.738 | -25934.44 | -10253.95 | -26067.26 | -9777.599 | -22736.01 | -10141.4 | -20498.74 | -8483.225 | -16697.41 | -8049.794 | -14059.34 | -296.4905 | 3057.291 | -477.4418 | 2308.437 | -1351.085 | -221.0954
| -2011.075 | -12205.17 | -2724.03 | -13694.21 | -2733.942 | -13365 | -3074.295 | -12215.43 | -3160.279 | -10231.35 | -9155.384 | -26119.12 | -9493.783 | -25895.01 | -10231.26 | -26026.79 | -9757.182 | -22700.67 | -10121.44 | -20470.2 | -8500.23 | -16738.08 | -8068.273 | -14098 | -325.619 | 2981.001 | -506.025 | 2235.746 | -1379.666 | -289.7348
| -1968.884 | -12097.97 | -2683.567 | -13597.78 | -2690.51 | -13265.92 | -3031.465 | -12127.29 | -3120.043 | -10155.44 | -9129.844 | -26075.77 | -9471.587 | -25855.08 | -10208.4 | -25988.15 | -9736.754 | -22664.2 | -10101.52 | -20439.04 | -8517.126 | -16778.61 | -8086.669 | -14136.51 | -354.7476 | 2904.495 | -534.6082 | 2162.913 | -1408.247 | -358.4778
| -1926.668 | -11990.65 | -2642.932 | -13501.23 | -2647.076 | -13166.69 | -2988.635 | -12039.13 | -3079.776 | -10079.23 | -9104.216 | -26031.48 | -9449.167 | -25815.45 | -10185.47 | -25950.75 | -9716.326 | -22629.37 | -10081.64 | -20407.7 | -8533.912 | -16819.01 | -8105.047 | -14174.85 | -383.8762 | 2827.907 | -563.1915 | 2089.882 | -1436.829 | -427.5851
| -1884.348 | -11883.23 | -2602.163 | -13404.54 | -2603.639 | -13067.19 | -2945.806 | -11950.57 | -3039.427 | -10002.75 | -9078.322 | -25986.13 | -9426.473 | -25776.43 | -10162.53 | -25912.39 | -9695.896 | -22597.84 | -10062.01 | -20376.4 | -8550.591 | -16859.21 | -8123.414 | -14213.01 | -413.0049 | 2751.178 | -591.7748 | 2016.714 | -1465.41 | -496.8811
| -1841.876 | -11775.71 | -2561.305 | -13307.56 | -2560.2 | -12967.28 | -2902.976 | -11861.07 | -2998.963 | -9926.108 | -9052.187 | -25940.02 | -9403.549 | -25737.5 | -10139.59 | -25871.89 | -9675.388 | -22567.84 | -10042.2 | -20344.13 | -8567.223 | -16899.15 | -8141.745 | -14250.98 | -442.1337 | 2674.203 | -620.3582 | 1943.489 | -1493.992 | -565.8929
| -1799.308 | -11667.99 | -2520.403 | -13210.08 | -2516.744 | -12866.9 | -2860.146 | -11771.2 | -2958.377 | -9849.343 | -9026.002 | -25893.69 | -9380.347 | -25698.33 | -10116.64 | -25830.07 | -9654.643 | -22535.7 | -10022.02 | -20311.31 | -8583.81 | -16938.84 | -8159.997 | -14288.8 | -471.2625 | 2597.058 | -648.9416 | 1870.2 | -1522.574 | -634.6627
| -1756.66 | -11559.77 | -2479.489 | -13112.11 | -2473.177 | -12766.08 | -2817.316 | -11681.91 | -2917.731 | -9772.524 | -8999.81 | -25847.44 | -9356.924 | -25659.49 | -10093.7 | -25788.11 | -9633.537 | -22499.68 | -10001.74 | -20278.87 | -8600.336 | -16978.3 | -8178.132 | -14326.5 | -500.3914 | 2519.874 | -677.525 | 1796.842 | -1551.157 | -703.6372
| -1713.912 | -11450.84 | -2438.574 | -13013.73 | -2429.457 | -12664.95 | -2774.486 | -11592.95 | -2877.046 | -9695.71 | -8973.616 | -25801.19 | -9333.46 | -25621.52 | -10070.74 | -25746.23 | -9612.107 | -22462.03 | -9981.428 | -20245.48 | -8616.771 | -17017.55 | -8196.117 | -14364.05 | -529.5204 | 2442.701 | -706.1085 | 1723.416 | -1579.739 | -772.9049
| -1671.094 | -11341.39 | -2397.659 | -12914.84 | -2385.653 | -12563.6 | -2731.656 | -11503.53 | -2836.301 | -9618.794 | -8947.421 | -25754.63 | -9309.993 | -25583.6 | -10047.78 | -25704.34 | -9590.458 | -22426.13 | -9961.142 | -20210.33 | -8633.079 | -17056.61 | -8213.983 | -14401.43 | -558.6495 | 2365.516 | -734.6919 | 1649.864 | -1608.321 | -842.2636
| -1628.269 | -11231.7 | -2356.744 | -12815.45 | -2341.801 | -12462.09 | -2688.826 | -11413.74 | -2795.478 | -9541.689 | -8921.227 | -25707.69 | -9286.525 | -25544.2 | -10024.82 | -25663 | -9568.77 | -22392.04 | -9940.683 | -20177.93 | -8649.267 | -17095.51 | -8231.774 | -14438.62 | -587.7786 | 2288.179 | -763.2753 | 1576.17 | -1636.903 | -911.6256
| -1585.446 | -11121.72 | -2315.828 | -12715.7 | -2297.879 | -12360.44 | -2645.996 | -11323.96 | -2754.603 | -9464.431 | -8895.031 | -25660.73 | -9262.984 | -25502.89 | -10001.86 | -25623.09 | -9547.081 | -22357.23 | -9920.091 | -20150.4 | -8665.341 | -17134.17 | -8249.535 | -14475.65 | -616.9079 | 2210.66 | -791.8588 | 1502.378 | -1665.453 | -980.989
| -1542.624 | -11011.17 | -2274.913 | -12615.73 | -2253.923 | -12258.64 | -2603.163 | -11234.24 | -2713.72 | -9387.017 | -8868.783 | -25613.97 | -9239.195 | -25460.84 | -9978.865 | -25584.74 | -9525.392 | -22320.81 | -9899.267 | -20120.68 | -8681.357 | -17172.62 | -8267.262 | -14512.49 | -646.0372 | 2133.001 | -820.4424 | 1428.597 | -1693.959 | -1050.354
| -1499.803 | -10900.05 | -2233.998 | -12515.51 | -2209.951 | -12156.61 | -2560.325 | -11144.07 | -2672.837 | -9309.507 | -8842.318 | -25567.32 | -9215.17 | -25419.24 | -9955.762 | -25546.96 | -9503.702 | -22284.24 | -9878.411 | -20084.35 | -8697.318 | -17210.87 | -8284.905 | -14549.16 | -675.1666 | 2055.256 | -849.0261 | 1354.869 | -1722.347 | -1119.72
| -1456.983 | -10788.55 | -2193.083 | -12414.98 | -2165.917 | -12054.35 | -2517.482 | -11053.32 | -2631.953 | -9232.019 | -8815.597 | -25520.66 | -9191.223 | -25378.08 | -9932.462 | -25508.8 | -9482.013 | -22248.29 | -9857.224 | -20047.62 | -8713.213 | -17248.94 | -8302.427 | -14585.72 | -704.296 | 1977.487 | -877.6098 | 1281.052 | -1750.406 | -1189.088
| -1414.163 | -10676.79 | -2152.168 | -12314.24 | -2121.834 | -11951.79 | -2474.577 | -10962.49 | -2591.07 | -9154.482 | -8788.776 | -25474.11 | -9167.544 | -25336.53 | -9908.96 | -25470.23 | -9460.324 | -22211.65 | -9835.734 | -20015.86 | -8729.005 | -17286.82 | -8319.837 | -14622.12 | -733.4254 | 1899.645 | -906.1936 | 1207.114 | -1778.411 | -1258.455
| -1371.342 | -10564.83 | -2111.253 | -12213.37 | -2077.747 | -11848.81 | -2431.608 | -10871.91 | -2550.186 | -9076.755 | -8761.948 | -25427.93 | -9144.044 | -25294.32 | -9885.314 | -25431.73 | -9438.635 | -22173.28 | -9814.226 | -19985.58 | -8744.682 | -17324.48 | -8337.13 | -14658.32 | -762.555 | 1821.704 | -934.7774 | 1133.16 | -1806.398 | -1327.821
| -1328.519 | -10452.65 | -2070.338 | -12112.38 | -2033.659 | -11745.51 | -2388.671 | -10781.41 | -2509.301 | -8998.784 | -8735.118 | -25382.47 | -9120.571 | -25251.94 | -9861.571 | -25393.32 | -9416.945 | -22134.51 | -9792.718 | -19952.35 | -8760.239 | -17361.9 | -8354.315 | -14694.33 | -791.6846 | 1743.657 | -963.3614 | 1059.228 | -1834.38 | -1397.186
| -1285.695 | -10339.98 | -2029.423 | -12011.31 | -1989.571 | -11642.01 | -2345.814 | -10690.69 | -2468.417 | -8920.559 | -8708.281 | -25337.58 | -9097.097 | -25209.27 | -9837.692 | -25354.68 | -9395.256 | -22097.53 | -9771.093 | -19917.72 | -8775.705 | -17399.05 | -8371.453 | -14730.19 | -820.8143 | 1665.458 | -991.9454 | 985.2995 | -1862.349 | -1466.551
| -1242.868 | -10226.72 | -1988.508 | -11910.02 | -1945.483 | -11538.34 | -2302.782 | -10599.76 | -2427.531 | -8842.107 | -8681.435 | -25292.65 | -9073.59 | -25165.6 | -9813.622 | -25315.58 | -9373.567 | -22062.46 | -9749.058 | -19885.47 | -8791.114 | -17435.95 | -8388.59 | -14765.88 | -849.944 | 1587.064 | -1020.529 | 911.323 | -1890.311 | -1535.915
| -1200.039 | -10113.14 | -1947.566 | -11808.27 | -1901.395 | -11434.56 | -2259.4 | -10508.42 | -2386.643 | -8763.421 | -8654.472 | -25247.06 | -9049.893 | -25121.09 | -9789.378 | -25275.82 | -9351.876 | -22027.45 | -9726.959 | -19854.95 | -8806.492 | -17472.65 | -8405.688 | -14801.39 | -879.0737 | 1508.55 | -1049.113 | 837.2271 | -1918.274 | -1605.281
| -1157.209 | -9999.331 | -1906.589 | -11706.11 | -1857.308 | -11330.74 | -2216.071 | -10416.69 | -2345.752 | -8684.602 | -8627.233 | -25200.78 | -9025.934 | -25076.88 | -9764.983 | -25235.16 | -9330.091 | -21991.51 | -9704.878 | -19821.62 | -8821.811 | -17509.16 | -8422.663 | -14836.75 | -908.1872 | 1429.854 | -1077.698 | 762.9844 | -1946.237 | -1674.647
| -1114.379 | -9885.293 | -1865.535 | -11603.71 | -1813.22 | -11226.81 | -2172.933 | -10324.45 | -2304.86 | -8605.78 | -8599.782 | -25154.13 | -9001.839 | -25033.8 | -9740.447 | -25193.32 | -9308.038 | -21955.75 | -9682.794 | -19785.23 | -8837.01 | -17545.47 | -8439.487 | -14871.96 | -937.2979 | 1350.941 | -1106.282 | 688.7102 | -1974.2 | -1744.015
| -1071.549 | -9771.015 | -1824.365 | -11501.12 | -1769.132 | -11122.65 | -2129.767 | -10231.8 | -2263.967 | -8526.949 | -8572.298 | -25107.29 | -8977.729 | -24991.72 | -9715.793 | -25150.4 | -9285.774 | -21921.12 | -9660.686 | -19749.91 | -8852.086 | -17581.58 | -8456.198 | -14907.01 | -966.4206 | 1271.896 | -1134.866 | 614.3224 | -2002.163 | -1813.384
| -1028.722 | -9656.447 | -1783.129 | -11398.33 | -1725.044 | -11018.16 | -2086.324 | -10139.13 | -2223.073 | -8448.043 | -8544.805 | -25060.27 | -8953.575 | -24949.95 | -9691.07 | -25106.89 | -9263.451 | -21886.53 | -9638.562 | -19716.67 | -8867.05 | -17617.49 | -8472.826 | -14941.89 | -995.5505 | 1192.722 | -1163.45 | 539.8004 | -2030.126 | -1882.765
| -985.8982 | -9541.738 | -1741.862 | -11295.37 | -1680.956 | -10913.27 | -2042.839 | -10046.45 | -2182.18 | -8369.005 | -8517.307 | -25012.88 | -8929.253 | -24908.06 | -9666.335 | -25063.03 | -9241.076 | -21850.51 | -9616.437 | -19683.18 | -8881.91 | -17653.2 | -8489.383 | -14976.59 | -1024.676 | 1113.442 | -1192.035 | 465.3251 | -2058.089 | -1952.186
| -943.047 | -9426.88 | -1700.511 | -11192.2 | -1636.868 | -10808 | -1999.352 | -9953.76 | -2141.286 | -8289.866 | -8489.803 | -24965.03 | -8904.679 | -24866.17 | -9641.559 | -25018.4 | -9218.489 | -21813.27 | -9594.311 | -19648.53 | -8896.698 | -17688.74 | -8505.899 | -15011.11 | -1053.772 | 1034.066 | -1220.619 | 390.8323 | -2086.051 | -2021.63
| -900.162 | -9311.584 | -1659.091 | -11088.77 | -1592.78 | -10702.45 | -1955.864 | -9861.057 | -2100.392 | -8210.653 | -8462.291 | -24916.65 | -8879.95 | -24824.33 | -9616.698 | -24972.56 | -9195.603 | -21775.79 | -9572.184 | -19613.81 | -8911.447 | -17724.09 | -8522.372 | -15045.47 | -1082.845 | 954.5955 | -1249.203 | 316.1066 | -2114.014 | -2091.041
| -857.2389 | -9195.648 | -1617.627 | -10985.05 | -1548.691 | -10596.69 | -1912.377 | -9768.344 | -2059.494 | -8131.325 | -8434.773 | -24867.49 | -8855.182 | -24782.15 | -9591.801 | -24925.95 | -9172.461 | -21738.16 | -9550.056 | -19579.75 | -8926.135 | -17759.23 | -8538.762 | -15079.62 | -1111.927 | 875.0168 | -1277.788 | 241.2325 | -2141.975 | -2160.427
| -814.285 | -9079.316 | -1576.114 | -10880.86 | -1504.598 | -10490.74 | -1868.889 | -9675.625 | -2018.561 | -8051.848 | -8407.22 | -24817.31 | -8830.254 | -24739.38 | -9566.897 | -24879.82 | -9149.071 | -21699.63 | -9527.927 | -19545.74 | -8940.714 | -17794.13 | -8555.035 | -15113.6 | -1140.97 | 795.4108 | -1306.372 | 166.3225 | -2169.935 | -2229.925
| -771.2313 | -8962.728 | -1534.569 | -10776.16 | -1460.503 | -10384.52 | -1825.402 | -9582.687 | -1977.56 | -7972.252 | -8379.48 | -24766.09 | -8805.059 | -24696.1 | -9541.984 | -24834.94 | -9125.526 | -21659.81 | -9505.798 | -19511.19 | -8955.166 | -17828.81 | -8571.182 | -15147.44 | -1169.991 | 715.7856 | -1334.956 | 91.35897 | -2197.892 | -2299.717
| -728.1024 | -8845.769 | -1493.019 | -10671.11 | -1416.403 | -10277.87 | -1781.914 | -9488.834 | -1936.46 | -7892.485 | -8351.486 | -24714.19 | -8779.7 | -24652.54 | -9517.066 | -24790.94 | -9101.946 | -21619.39 | -9483.608 | -19476.45 | -8969.509 | -17863.3 | -8587.204 | -15181.11 | -1199.017 | 636.0788 | -1363.541 | 16.34665 | -2225.847 | -2369.603
| -684.9369 | -8728.349 | -1451.468 | -10565.77 | -1372.301 | -10170.71 | -1738.426 | -9394.374 | -1895.24 | -7812.491 | -8323.349 | -24662.24 | -8754.319 | -24608.68 | -9492.099 | -24747.04 | -9078.365 | -21579.3 | -9460.982 | -19441.58 | -8983.74 | -17897.6 | -8603.123 | -15214.61 | -1228.013 | 556.2939 | -1392.126 | -58.7843 | -2253.801 | -2439.213
| -641.6439 | -8610.376 | -1409.917 | -10460.06 | -1328.186 | -10063.12 | -1694.939 | -9300.148 | -1853.921 | -7732.59 | -8295.197 | -24610.55 | -8728.937 | -24564.29 | -9466.985 | -24702.88 | -9054.785 | -21539.31 | -9438.205 | -19406.17 | -8997.879 | -17931.74 | -8619.019 | -15247.96 | -1256.97 | 476.4184 | -1420.71 | -134.1035 | -2281.754 | -2508.649
| -598.2329 | -8492.023 | -1368.366 | -10353.95 | -1284.053 | -9955.161 | -1651.451 | -9206.095 | -1812.558 | -7652.913 | -8267.044 | -24559.14 | -8703.555 | -24519.23 | -9441.691 | -24658.53 | -9031.204 | -21498.12 | -9415.03 | -19369.77 | -9011.977 | -17965.7 | -8634.872 | -15281.13 | -1285.889 | 396.4255 | -1449.295 | -209.5599 | -2309.705 | -2578.351
| -554.7884 | -8373.431 | -1326.815 | -10247.45 | -1239.849 | -9846.934 | -1607.964 | -9111.655 | -1771.112 | -7573.169 | -8238.885 | -24507.92 | -8678.172 | -24473.52 | -9416.236 | -24614.25 | -9007.624 | -21455.03 | -9391.664 | -19332.8 | -9026.018 | -17999.46 | -8650.66 | -15314.13 | -1314.783 | 316.3498 | -1477.88 | -285.0465 | -2337.655 | -2648.328
| -511.3268 | -8254.628 | -1285.263 | -10140.62 | -1195.53 | -9738.645 | -1564.474 | -9016.83 | -1729.617 | -7493.094 | -8210.674 | -24456.79 | -8652.788 | -24427.2 | -9390.607 | -24570.12 | -8984.043 | -21411.28 | -9368.288 | -19296.19 | -9039.972 | -18033 | -8666.334 | -15346.95 | -1343.584 | 236.2576 | -1506.464 | -360.5901 | -2365.606 | -2718.151
| -467.8612 | -8135.516 | -1243.712 | -10033.5 | -1151.131 | -9630.375 | -1520.982 | -8921.974 | -1688.106 | -7412.636 | -8182.254 | -24405.67 | -8627.403 | -24380.25 | -9364.829 | -24526.06 | -8960.463 | -21368.85 | -9344.892 | -19259.79 | -9053.797 | -18066.34 | -8681.893 | -15379.56 | -1372.274 | 156.1702 | -1535.049 | -436.2764 | -2393.556 | -2787.661
| -424.3966 | -8015.87 | -1202.16 | -9926.11 | -1106.678 | -9522.016 | -1477.487 | -8827.139 | -1646.579 | -7331.867 | -8153.585 | -24354.5 | -8602.006 | -24332.59 | -9338.913 | -24482.36 | -8936.882 | -21328.35 | -9321.495 | -19222.99 | -9067.513 | -18099.46 | -8697.334 | -15412.01 | -1400.915 | 76.03347 | -1563.634 | -512.0948 | -2421.505 | -2857.187
| -380.9328 | -7895.653 | -1160.609 | -9818.506 | -1062.148 | -9413.454 | -1433.99 | -8731.748 | -1605.042 | -7250.865 | -8124.804 | -24303.2 | -8576.498 | -24284.26 | -9312.845 | -24439.35 | -8913.302 | -21288.59 | -9298.096 | -19186.05 | -9081.12 | -18132.33 | -8712.681 | -15444.34 | -1429.527 | -4.169218 | -1592.219 | -587.9982 | -2449.453 | -2927.052
| -337.4689 | -7774.994 | -1119.057 | -9710.707 | -1017.531 | -9304.553 | -1390.487 | -8635.316 | -1563.502 | -7169.639 | -8096.014 | -24251.8 | -8550.737 | -24235.73 | -9286.682 | -24396.63 | -8889.721 | -21248.7 | -9274.573 | -19149.15 | -9094.626 | -18164.95 | -8727.981 | -15476.53 | -1458.088 | -84.39041 | -1620.804 | -663.9002 | -2477.4 | -2997.028
| -294.0043 | -7654.063 | -1077.506 | -9602.595 | -972.8373 | -9195.224 | -1346.982 | -8538.558 | -1521.96 | -7088.255 | -8067.21 | -24200.45 | -8524.769 | -24187.73 | -9260.492 | -24353.36 | -8866.138 | -21209.06 | -9250.618 | -19110.38 | -9108.093 | -18197.32 | -8743.246 | -15508.53 | -1486.621 | -164.6156 | -1649.389 | -739.789 | -2505.346 | -3066.68
| -250.5382 | -7532.841 | -1035.955 | -9494.12 | -928.0976 | -9085.484 | -1303.476 | -8442.268 | -1480.416 | -7006.871 | -8038.339 | -24149.27 | -8498.75 | -24140.58 | -9234.276 | -24309.06 | -8842.464 | -21169.89 | -9226.59 | -19069.52 | -9121.484 | -18229.44 | -8758.453 | -15540.34 | -1515.135 | -244.8478 | -1677.974 | -815.737 | -2533.291 | -3136.131
| -207.0699 | -7411.225 | -994.4032 | -9385.441 | -883.3527 | -8975.379 | -1259.968 | -8346.196 | -1438.874 | -6925.521 | -8009.417 | -24098.17 | -8472.728 | -24094.18 | -9208.004 | -24263.87 | -8818.554 | -21130.48 | -9202.558 | -19029.78 | -9134.795 | -18261.37 | -8773.553 | -15571.95 | -1543.648 | -325.0915 | -1706.56 | -891.6963 | -2561.236 | -3205.873
| -163.5989 | -7289.141 | -952.8518 | -9276.618 | -838.6077 | -8865.028 | -1216.459 | -8249.973 | -1397.332 | -6844.083 | -7980.54 | -24047.02 | -8446.705 | -24048.23 | -9181.597 | -24218.1 | -8794.397 | -21090.41 | -9178.525 | -18992.16 | -9147.996 | -18293.1 | -8788.563 | -15603.4 | -1572.161 | -405.4423 | -1735.145 | -967.5878 | -2589.156 | -3275.903
| -120.1256 | -7166.547 | -911.3003 | -9167.504 | -793.8626 | -8754.561 | -1172.951 | -8153.721 | -1355.791 | -6762.421 | -7951.718 | -23995.7 | -8420.682 | -24002.29 | -9154.992 | -24171.93 | -8770.128 | -21050.15 | -9154.491 | -18954.99 | -9161.046 | -18324.61 | -8803.441 | -15634.68 | -1600.673 | -485.8948 | -1763.73 | -1043.449 | -2616.827 | -3345.759
| -76.65072 | -7043.642 | -869.7488 | -9057.99 | -749.1174 | -8644.004 | -1129.426 | -8057.599 | -1314.251 | -6680.46 | -7922.861 | -23943.99 | -8394.632 | -23956.05 | -9128.236 | -24125.49 | -8745.67 | -21010.59 | -9130.455 | -18917.34 | -9173.984 | -18355.91 | -8818.177 | -15665.78 | -1629.186 | -566.3052 | -1792.315 | -1119.328 | -2644.444 | -3415.294
| -33.17505 | -6920.67 | -828.1665 | -8948.162 | -704.3723 | -8533.391 | -1085.897 | -7961.467 | -1272.708 | -6598.125 | -7893.833 | -23891.57 | -8368.394 | -23909.44 | -9101.425 | -24078.89 | -8720.977 | -20972.01 | -9106.42 | -18879.67 | -9186.861 | -18387.02 | -8832.835 | -15696.73 | -1657.699 | -646.728 | -1820.9 | -1195.196 | -2671.935 | -3484.869
| 10.30023 | -6797.684 | -786.5209 | -8838.269 | -659.6271 | -8422.77 | -1042.381 | -7864.781 | -1231.162 | -6515.436 | -7864.553 | -23838.37 | -8341.887 | -23862.65 | -9074.61 | -24032.1 | -8696.154 | -20933.52 | -9082.384 | -18842.91 | -9199.702 | -18417.91 | -8847.491 | -15727.52 | -1686.213 | -727.3587 | -1849.481 | -1271.03 | -2699.268 | -3554.793
| 53.77414 | -6674.598 | -744.8359 | -8728.308 | -614.8819 | -8312.067 | -998.8662 | -7767.615 | -1189.612 | -6432.593 | -7835.123 | -23784.53 | -8315.238 | -23815.99 | -9047.77 | -23984.9 | -8671.312 | -20894.05 | -9058.347 | -18806.51 | -9212.492 | -18448.56 | -8862.087 | -15758.12 | -1714.726 | -808.1906 | -1878.027 | -1346.84 | -2726.595 | -3624.809
| 97.24601 | -6551.184 | -703.1655 | -8618.092 | -570.1367 | -8201.146 | -955.0731 | -7670.39 | -1148.057 | -6349.759 | -7805.665 | -23730.31 | -8288.579 | -23769.43 | -9020.912 | -23937.14 | -8646.47 | -20853.45 | -9034.311 | -18768.89 | -9225.194 | -18478.99 | -8876.601 | -15788.52 | -1743.239 | -889.1511 | -1906.527 | -1422.658 | -2753.922 | -3694.473
| 140.7158 | -6427.142 | -661.476 | -8507.525 | -525.3914 | -8089.906 | -911.1417 | -7573.167 | -1106.499 | -6266.911 | -7776.206 | -23675.97 | -8261.919 | -23722.69 | -8994.048 | -23888.8 | -8621.621 | -20812.16 | -9010.15 | -18730.53 | -9237.773 | -18509.2 | -8890.982 | -15818.74 | -1771.752 | -970.1592 | -1934.976 | -1498.519 | -2781.249 | -3763.907
| 184.1837 | -6302.415 | -619.7242 | -8396.518 | -480.6461 | -7978.29 | -867.3995 | -7475.945 | -1064.937 | -6183.976 | -7746.746 | -23621.61 | -8235.258 | -23675.56 | -8967.149 | -23839.92 | -8596.741 | -20770.18 | -8985.556 | -18693.44 | -9250.226 | -18539.19 | -8905.205 | -15848.8 | -1800.266 | -1051.117 | -1963.291 | -1574.46 | -2808.577 | -3833.347
| 227.6498 | -6177.308 | -577.9252 | -8285.104 | -435.9009 | -7866.345 | -823.8189 | -7378.716 | -1023.372 | -6100.977 | -7717.281 | -23567.14 | -8208.547 | -23627.82 | -8940.173 | -23790.79 | -8571.715 | -20727.01 | -8960.889 | -18657.46 | -9262.563 | -18568.98 | -8919.312 | -15878.65 | -1828.78 | -1132.045 | -1991.45 | -1650.471 | -2835.904 | -3902.818
| 271.1145 | -6052.04 | -536.1574 | -8173.358 | -391.1556 | -7754.116 | -780.0176 | -7281.478 | -981.8067 | -6017.968 | -7687.806 | -23512.39 | -8181.631 | -23579.16 | -8913.07 | -23741.7 | -8546.469 | -20682.71 | -8936.217 | -18620.58 | -9274.817 | -18598.58 | -8933.363 | -15908.32 | -1857.293 | -1213.127 | -2019.489 | -1726.543 | -2863.231 | -3972.277
| 314.5786 | -5926.631 | -494.4324 | -8061.371 | -346.4102 | -7641.611 | -735.9126 | -7184.231 | -940.2434 | -5934.921 | -7658.289 | -23457.31 | -8154.465 | -23529.48 | -8885.785 | -23692.63 | -8521.041 | -20637.83 | -8911.525 | -18582.73 | -9287.023 | -18628.01 | -8947.394 | -15937.82 | -1885.807 | -1294.505 | -2047.454 | -1802.604 | -2890.558 | -4041.704
| 358.0432 | -5800.971 | -452.6418 | -7949.205 | -301.6648 | -7528.864 | -691.8174 | -7086.845 | -898.6839 | -5851.761 | -7628.556 | -23402.01 | -8127.183 | -23478.87 | -8858.341 | -23643.47 | -8495.57 | -20592.83 | -8886.668 | -18544.65 | -9299.151 | -18657.26 | -8961.373 | -15967.15 | -1914.321 | -1375.996 | -2075.404 | -1878.672 | -2917.885 | -4111.118
| 401.5092 | -5674.801 | -410.7534 | -7836.831 | -256.9194 | -7415.892 | -647.7906 | -6988.507 | -857.129 | -5768.555 | -7598.563 | -23346.51 | -8099.888 | -23427.59 | -8830.838 | -23594.39 | -8470.097 | -20547.79 | -8861.798 | -18506.12 | -9311.171 | -18686.35 | -8975.232 | -15996.3 | -1942.835 | -1457.532 | -2103.352 | -1954.818 | -2945.212 | -4180.532
| 444.9769 | -5548.055 | -368.8091 | -7724.054 | -212.174 | -7302.668 | -603.7486 | -6889.37 | -815.5777 | -5685.367 | -7568.461 | -23290.68 | -8072.591 | -23376.01 | -8803.329 | -23545.56 | -8444.625 | -20502.59 | -8836.779 | -18466.6 | -9323.083 | -18715.25 | -8988.953 | -16025.26 | -1971.349 | -1539.238 | -2131.3 | -2031.029 | -2972.539 | -4249.947
| 488.4466 | -5420.887 | -326.8108 | -7610.676 | -167.4286 | -7189.145 | -559.6138 | -6790.099 | -774.0285 | -5602.088 | -7538.35 | -23234.72 | -8045.292 | -23324.4 | -8775.778 | -23496.87 | -8419.153 | -20457.23 | -8811.488 | -18425.52 | -9334.879 | -18743.92 | -9002.585 | -16054.06 | -1999.863 | -1621.032 | -2159.247 | -2107.187 | -2999.865 | -4319.349
| 531.9181 | -5293.44 | -284.7166 | -7496.866 | -122.6832 | -7075.274 | -515.4714 | -6690.765 | -732.4793 | -5518.657 | -7508.191 | -23178.95 | -8017.992 | -23272.93 | -8748.114 | -23448.04 | -8393.681 | -20411.86 | -8786.092 | -18383.88 | -9346.571 | -18772.33 | -9016.122 | -16082.68 | -2028.377 | -1702.788 | -2187.195 | -2183.306 | -3027.192 | -4388.742
| 575.3905 | -5165.674 | -242.55 | -7382.899 | -77.93766 | -6961.103 | -471.3453 | -6591.353 | -690.9282 | -5435.172 | -7477.868 | -23123.34 | -7990.692 | -23221.58 | -8720.286 | -23398.91 | -8368.194 | -20366.52 | -8760.648 | -18342.68 | -9358.192 | -18800.53 | -9029.568 | -16111.09 | -2056.892 | -1784.55 | -2215.143 | -2259.426 | -3054.519 | -4458.144
| 618.8628 | -5037.498 | -200.3644 | -7268.814 | -33.19214 | -6846.701 | -427.2201 | -6491.869 | -649.3734 | -5351.669 | -7447.332 | -23067.73 | -7963.391 | -23170.21 | -8692.281 | -23349.43 | -8342.617 | -20321.1 | -8735.141 | -18301.56 | -9369.736 | -18828.51 | -9042.963 | -16139.3 | -2085.406 | -1866.388 | -2243.091 | -2335.583 | -3081.846 | -4527.556
| 662.3346 | -4908.773 | -158.1777 | -7154.438 | 11.55341 | -6731.999 | -383.0765 | -6392.365 | -607.8144 | -5268.01 | -7416.645 | -23011.98 | -7936.087 | -23118.72 | -8664.162 | -23299.54 | -8316.827 | -20275.64 | -8709.272 | -18259.74 | -9381.209 | -18856.27 | -9056.28 | -16167.35 | -2113.92 | -1948.322 | -2271.039 | -2411.799 | -3109.173 | -4596.973
| 705.8055 | -4779.498 | -115.9908 | -7039.603 | 56.29898 | -6616.996 | -338.9306 | -6292.852 | -566.2527 | -5184.203 | -7385.893 | -22955.96 | -7908.709 | -23067.09 | -8636.017 | -23249.42 | -8290.807 | -20230.39 | -8683.349 | -18217.46 | -9392.573 | -18883.82 | -9069.476 | -16195.25 | -2142.435 | -2030.332 | -2298.987 | -2488.081 | -3136.5 | -4666.392
| 749.2756 | -4649.964 | -73.80365 | -6924.289 | 101.0446 | -6501.867 | -294.7846 | -6193.16 | -524.6908 | -5100.281 | -7355.13 | -22899.49 | -7881.114 | -23015.38 | -8607.863 | -23199.37 | -8264.708 | -20185.71 | -8657.593 | -18175.31 | -9403.794 | -18911.16 | -9082.555 | -16222.97 | -2170.95 | -2112.307 | -2326.935 | -2564.334 | -3163.828 | -4735.813
| 792.7453 | -4520.326 | -31.61655 | -6808.623 | 145.7902 | -6386.656 | -250.6389 | -6092.835 | -483.1303 | -5016.021 | -7324.365 | -22842.42 | -7853.29 | -22963.65 | -8579.704 | -23149.27 | -8238.606 | -20141.84 | -8631.898 | -18133.16 | -9414.871 | -18938.27 | -9095.517 | -16250.53 | -2199.464 | -2194.142 | -2354.883 | -2640.464 | -3191.155 | -4805.234
| 836.2154 | -4390.52 | 10.57046 | -6692.687 | 190.5359 | -6271.285 | -206.4934 | -5992.168 | -441.5719 | -4931.288 | -7293.6 | -22784.87 | -7825.359 | -22911.96 | -8551.545 | -23098.99 | -8212.503 | -20098.65 | -8606.061 | -18090.75 | -9425.871 | -18965.16 | -9108.381 | -16277.95 | -2227.979 | -2275.976 | -2382.831 | -2716.525 | -3218.286 | -4874.655
| 879.6869 | -4260.376 | 52.75735 | -6576.483 | 235.2815 | -6155.768 | -162.3479 | -5891.988 | -400.0141 | -4846.189 | -7262.835 | -22727.05 | -7797.421 | -22860.36 | -8523.382 | -23048.46 | -8186.401 | -20055.65 | -8580.121 | -18048.46 | -9436.831 | -18991.84 | -9121.187 | -16305.18 | -2256.494 | -2358.025 | -2410.779 | -2792.599 | -3245.199 | -4944.076
| 923.1669 | -4129.737 | 94.94406 | -6460.105 | 280.0272 | -6040.064 | -118.2025 | -5792.142 | -358.4546 | -4760.877 | -7232.07 | -22669.09 | -7769.481 | -22808.95 | -8495.196 | -22997.39 | -8160.263 | -20012.34 | -8554.157 | -18006.52 | -9447.725 | -19018.32 | -9133.941 | -16332.23 | -2285.009 | -2440.25 | -2438.727 | -2868.716 | -3272.079 | -5013.498
| 966.6821 | -3998.53 | 137.1305 | -6343.593 | 324.7729 | -5924.059 | -74.05706 | -5691.942 | -316.8917 | -4675.452 | -7201.3 | -22611.02 | -7741.539 | -22757.63 | -8466.899 | -22945.63 | -8133.912 | -19968.35 | -8528.191 | -17964.57 | -9458.549 | -19044.61 | -9146.623 | -16359.11 | -2313.525 | -2522.484 | -2466.675 | -2944.876 | -3298.814 | -5082.92
| 1010.228 | -3866.899 | 179.3167 | -6226.845 | 369.5193 | -5807.844 | -29.91149 | -5591.472 | -275.3242 | -4589.932 | -7170.522 | -22552.83 | -7713.526 | -22706.17 | -8438.442 | -22893.29 | -8107.298 | -19923.63 | -8502.034 | -17922.62 | -9469.256 | -19070.66 | -9159.231 | -16385.81 | -2342.037 | -2604.646 | -2494.623 | -3021.032 | -3325.522 | -5152.333
| 1053.807 | -3735.089 | 221.5026 | -6109.678 | 414.2659 | -5691.504 | 14.23422 | -5491.319 | -233.7515 | -4504.338 | -7139.738 | -22494.42 | -7685.279 | -22654.5 | -8409.846 | -22840.62 | -8080.574 | -19878.54 | -8475.491 | -17881.48 | -9479.843 | -19096.45 | -9171.726 | -16412.33 | -2370.494 | -2686.756 | -2522.571 | -3097.224 | -3352.226 | -5221.496
| 1097.402 | -3603.127 | 263.6886 | -5992.041 | 459.0126 | -5574.865 | 58.37998 | -5391.449 | -192.1728 | -4418.727 | -7108.951 | -22435.62 | -7656.797 | -22602.55 | -8381.12 | -22787.97 | -8053.842 | -19833.35 | -8448.913 | -17840.96 | -9490.303 | -19122 | -9184.095 | -16438.63 | -2398.866 | -2768.833 | -2550.519 | -3173.519 | -3378.926 | -5290.376
| 1140.942 | -3470.969 | 305.8747 | -5874.045 | 503.7589 | -5457.897 | 102.5259 | -5290.954 | -150.5883 | -4333.143 | -7078.09 | -22376.47 | -7628.228 | -22550.16 | -8352.326 | -22735.62 | -8027.109 | -19788.17 | -8422.332 | -17800.33 | -9500.67 | -19147.36 | -9196.372 | -16464.76 | -2427.152 | -2850.877 | -2578.467 | -3249.794 | -3405.622 | -5359.273
| 1184.466 | -3338.471 | 348.0612 | -5755.819 | 548.5048 | -5340.757 | 146.6717 | -5189.517 | -109.0009 | -4247.576 | -7046.994 | -22316.96 | -7599.652 | -22497.18 | -8323.515 | -22683.68 | -8000.376 | -19742.94 | -8395.751 | -17759.57 | -9510.969 | -19172.53 | -9208.564 | -16490.73 | -2455.324 | -2932.964 | -2606.416 | -3326.04 | -3432.315 | -5428.423
| 1227.974 | -3205.463 | 390.2479 | -5637.446 | 593.2507 | -5223.433 | 190.8175 | -5087.799 | -67.41467 | -4161.974 | -7015.656 | -22257.13 | -7571.075 | -22443.77 | -8294.7 | -22631.98 | -7973.643 | -19697.52 | -8369.169 | -17718.61 | -9521.187 | -19197.5 | -9220.703 | -16516.51 | -2483.371 | -3015.113 | -2634.364 | -3402.34 | -3459.006 | -5497.646
| 1271.476 | -3072.02 | 432.4348 | -5518.99 | 637.9966 | -5105.804 | 234.9633 | -4986.224 | -25.83347 | -4076.35 | -6984.242 | -22197.12 | -7542.497 | -22390.09 | -8265.831 | -22580.24 | -7946.91 | -19651.52 | -8342.569 | -17677.43 | -9531.294 | -19222.29 | -9232.767 | -16542.07 | -2511.355 | -3097.268 | -2662.312 | -3478.658 | -3485.695 | -5566.581
| 1314.973 | -2938.32 | 474.6219 | -5400.483 | 682.7426 | -4987.914 | 279.1091 | -4884.697 | 15.74065 | -3990.76 | -6952.825 | -22137.13 | -7513.919 | -22336.21 | -8236.828 | -22528.22 | -7920.177 | -19604.56 | -8315.715 | -17635.81 | -9541.285 | -19246.88 | -9244.713 | -16567.46 | -2539.278 | -3179.399 | -2690.26 | -3555.006 | -3512.385 | -5635.332
| 1358.474 | -2804.426 | 516.8089 | -5281.822 | 727.4885 | -4869.927 | 323.2547 | -4783.016 | 57.30907 | -3905.201 | -6921.407 | -22077.46 | -7485.339 | -22282.15 | -8207.662 | -22475.79 | -7893.436 | -19556.53 | -8288.817 | -17593.46 | -9551.162 | -19271.3 | -9256.524 | -16592.67 | -2567.189 | -3261.469 | -2718.161 | -3631.38 | -3539.075 | -5704.07
| 1402.03 | -2670.347 | 558.9958 | -5162.842 | 772.2345 | -4751.945 | 367.4002 | -4681.226 | 98.87575 | -3819.645 | -6889.987 | -22018.19 | -7456.759 | -22227.81 | -8178.333 | -22422.84 | -7866.592 | -19507.65 | -8261.832 | -17550.8 | -9560.942 | -19295.52 | -9268.248 | -16617.68 | -2595.086 | -3343.521 | -2745.935 | -3707.682 | -3565.765 | -5772.806
| 1445.6 | -2536.159 | 601.1822 | -5043.375 | 816.9805 | -4633.801 | 411.5459 | -4579.43 | 140.4439 | -3734.081 | -6858.53 | -21958.9 | -7428.174 | -22172.98 | -8148.888 | -22369.56 | -7839.493 | -19458.38 | -8234.628 | -17508.02 | -9570.659 | -19319.53 | -9279.876 | -16642.51 | -2622.983 | -3425.635 | -2773.532 | -3783.966 | -3592.455 | -5841.508
| 1489.126 | -2401.777 | 643.3684 | -4923.378 | 861.7265 | -4515.297 | 455.692 | -4477.585 | 182.0152 | -3648.46 | -6826.914 | -21899.18 | -7399.46 | -22117.53 | -8119.388 | -22316.24 | -7812.189 | -19409.25 | -8207.41 | -17464.92 | -9580.318 | -19343.3 | -9291.452 | -16667.2 | -2650.881 | -3507.852 | -2800.972 | -3860.309 | -3619.144 | -5910.183
| 1532.612 | -2267.093 | 685.5544 | -4802.983 | 906.4726 | -4396.422 | 499.8381 | -4374.94 | 223.5891 | -3562.747 | -6795.038 | -21838.99 | -7370.487 | -22061.62 | -8089.866 | -22262.93 | -7784.828 | -19360.64 | -8180.191 | -17421.25 | -9589.922 | -19366.86 | -9302.951 | -16691.7 | -2678.778 | -3590.082 | -2828.309 | -3936.652 | -3645.834 | -5978.881
| 1576.089 | -2132.029 | 727.7402 | -4682.285 | 951.2186 | -4277.159 | 543.9843 | -4271.44 | 265.1653 | -3476.96 | -6763.001 | -21778.27 | -7341.321 | -22005.52 | -8060.301 | -22209.46 | -7757.466 | -19312.53 | -8152.972 | -17377.18 | -9599.431 | -19390.18 | -9314.33 | -16715.99 | -2706.675 | -3672.284 | -2855.639 | -4012.968 | -3672.524 | -6047.608
| 1619.567 | -1996.463 | 769.9259 | -4561.386 | 995.9648 | -4157.53 | 588.1307 | -4167.849 | 306.7434 | -3391.107 | -6730.932 | -21716.96 | -7312.112 | -21949.47 | -8030.667 | -22155.67 | -7730.101 | -19264.7 | -8125.751 | -17332.33 | -9608.795 | -19413.26 | -9325.575 | -16740.09 | -2734.572 | -3754.551 | -2882.968 | -4089.27 | -3698.994 | -6116.229
| 1663.046 | -1860.483 | 812.1115 | -4440.432 | 1040.712 | -4037.617 | 632.277 | -4064.352 | 348.3236 | -3305.227 | -6698.862 | -21655.16 | -7282.895 | -21893.66 | -8000.95 | -22101.38 | -7702.693 | -19216.94 | -8098.471 | -17286.7 | -9618.014 | -19436.14 | -9336.708 | -16764.03 | -2762.47 | -3836.857 | -2910.298 | -4165.652 | -3725.265 | -6184.487
| 1706.526 | -1724.293 | 854.2972 | -4319.311 | 1085.458 | -3917.509 | 676.4231 | -3960.731 | 389.9047 | -3219.39 | -6666.791 | -21593.09 | -7253.677 | -21838.09 | -7971.163 | -22046.44 | -7675.154 | -19168.9 | -8070.97 | -17240.83 | -9627.14 | -19458.83 | -9347.733 | -16787.79 | -2790.368 | -3919.131 | -2937.627 | -4242.084 | -3751.502 | -6252.569
| 1750.006 | -1587.926 | 896.4829 | -4197.831 | 1130.205 | -3797.28 | 720.5693 | -3856.897 | 431.4837 | -3133.506 | -6634.716 | -21530.95 | -7224.459 | -21782.68 | -7941.262 | -21990.78 | -7647.378 | -19120.28 | -8043.452 | -17194.77 | -9636.213 | -19481.33 | -9358.689 | -16811.38 | -2818.266 | -4001.345 | -2964.953 | -4318.423 | -3777.593 | -6320.824
| 1793.485 | -1451.283 | 938.6688 | -4075.965 | 1174.953 | -3676.883 | 764.7154 | -3752.974 | 473.0583 | -3047.384 | -6602.634 | -21468.67 | -7195.215 | -21727.22 | -7911.233 | -21934.36 | -7619.434 | -19071.35 | -8015.782 | -17148.89 | -9645.229 | -19503.64 | -9369.601 | -16834.81 | -2846.164 | -4083.468 | -2992.275 | -4394.631 | -3803.665 | -6389.206
| 1836.961 | -1314.332 | 980.8547 | -3953.735 | 1219.7 | -3556.161 | 808.8614 | -3649.048 | 514.6293 | -2960.97 | -6570.546 | -21406.08 | -7165.843 | -21671.54 | -7881.129 | -21877.33 | -7591.444 | -19022.69 | -7987.936 | -17103.47 | -9654.165 | -19525.76 | -9380.442 | -16858.06 | -2874.062 | -4165.558 | -3019.591 | -4470.753 | -3829.737 | -6457.452
| 1880.435 | -1177.019 | 1023.041 | -3831.132 | 1264.449 | -3435.037 | 853.0074 | -3545.113 | 556.2011 | -2874.314 | -6538.455 | -21343.11 | -7136.215 | -21615.57 | -7851.014 | -21820.1 | -7563.451 | -18974.42 | -7960.08 | -17058.27 | -9662.972 | -19547.65 | -9391.198 | -16881.12 | -2901.96 | -4247.748 | -3046.904 | -4546.852 | -3855.808 | -6525.536
| 1923.908 | -1039.245 | 1065.226 | -3708.262 | 1309.196 | -3313.576 | 897.1535 | -3441.066 | 597.7785 | -2787.402 | -6506.361 | -21279.56 | -7106.395 | -21559.39 | -7820.897 | -21763.14 | -7535.459 | -18926.24 | -7932.223 | -17013.21 | -9671.635 | -19569.27 | -9401.868 | -16903.99 | -2929.858 | -4329.962 | -3074.215 | -4623.009 | -3881.88 | -6593.576
| 1967.381 | -901.0627 | 1107.412 | -3585.224 | 1353.943 | -3191.86 | 941.2996 | -3336.933 | 639.3644 | -2700.161 | -6474.155 | -21215.34 | -7076.543 | -21503.13 | -7790.781 | -21706.75 | -7507.467 | -18877.8 | -7904.365 | -16968.26 | -9680.188 | -19590.66 | -9412.416 | -16926.7 | -2957.756 | -4412.056 | -3101.526 | -4699.187 | -3907.952 | -6661.614
| 2010.856 | -762.6367 | 1149.597 | -3462.025 | 1398.689 | -3069.97 | 985.4459 | -3232.833 | 680.9576 | -2612.691 | -6441.686 | -21150.77 | -7046.688 | -21446.8 | -7760.653 | -21650.86 | -7479.475 | -18828.99 | -7876.506 | -16923.24 | -9688.674 | -19611.82 | -9422.821 | -16949.24 | -2985.654 | -4494.1 | -3128.837 | -4775.367 | -3934.024 | -6729.626
| 2054.334 | -624.0969 | 1191.783 | -3338.601 | 1443.436 | -2948.016 | 1029.592 | -3128.764 | 722.5543 | -2525.179 | -6409.009 | -21086.11 | -7016.834 | -21390.4 | -7730.448 | -21595.15 | -7451.483 | -18779.75 | -7848.525 | -16878.17 | -9697.08 | -19632.75 | -9433.16 | -16971.57 | -3013.537 | -4576.182 | -3156.147 | -4851.531 | -3960.096 | -6797.609
| 2097.816 | -485.4719 | 1233.969 | -3214.928 | 1488.182 | -2826.056 | 1073.739 | -3024.699 | 764.1509 | -2437.687 | -6376.288 | -21021.44 | -6986.98 | -21333.9 | -7700.133 | -21539.32 | -7423.482 | -18730.04 | -7820.123 | -16833.17 | -9705.408 | -19653.48 | -9443.452 | -16993.71 | -3041.342 | -4658.219 | -3183.458 | -4927.639 | -3986.168 | -6865.598
| 2141.3 | -346.77 | 1276.154 | -3090.989 | 1532.929 | -2704.073 | 1117.885 | -2920.629 | 805.7463 | -2350.206 | -6343.565 | -20956.73 | -6957.126 | -21277.04 | -7669.697 | -21483.4 | -7395.359 | -18679.78 | -7791.654 | -16788.2 | -9713.636 | -19674.04 | -9453.676 | -17015.68 | -3069.047 | -4740.106 | -3210.769 | -5003.722 | -4012.237 | -6933.62
| 2184.785 | -207.7783 | 1318.34 | -2966.685 | 1577.675 | -2582.054 | 1162.032 | -2816.549 | 847.3409 | -2262.66 | -6310.839 | -20891.99 | -6927.264 | -21219.56 | -7639.101 | -21427.51 | -7367.016 | -18628.89 | -7763.173 | -16743.24 | -9721.734 | -19694.37 | -9463.779 | -17037.49 | -3096.678 | -4821.906 | -3238.08 | -5079.812 | -4038.305 | -7001.64
| 2228.272 | -68.28553 | 1360.526 | -2842.02 | 1622.421 | -2459.949 | 1206.178 | -2712.459 | 888.9343 | -2174.974 | -6278.108 | -20827.25 | -6897.368 | -21161.54 | -7608.385 | -21371.7 | -7338.474 | -18577.47 | -7734.68 | -16698.36 | -9729.719 | -19714.51 | -9473.747 | -17059.09 | -3124.165 | -4903.691 | -3265.391 | -5155.914 | -4064.369 | -7069.358
| 2271.758 | 71.63865 | 1402.711 | -2717.08 | 1667.168 | -2337.649 | 1250.324 | -2608.077 | 930.5258 | -2087.153 | -6245.369 | -20762.53 | -6867.31 | -21103.23 | -7577.609 | -21315.97 | -7309.856 | -18525.95 | -7706.186 | -16653.49 | -9737.599 | -19734.46 | -9483.574 | -17080.51 | -3151.513 | -4985.482 | -3292.698 | -5232.048 | -4090.428 | -7136.777
| 2315.243 | 211.8503 | 1444.896 | -2591.928 | 1711.914 | -2215.081 | 1294.47 | -2502.886 | 972.1145 | -1999.224 | -6212.624 | -20697.64 | -6837.012 | -21044.66 | -7546.801 | -21260.29 | -7281.233 | -18474.71 | -7677.69 | -16608.48 | -9745.424 | -19754.2 | -9493.307 | -17101.75 | -3178.805 | -5067.24 | -3319.976 | -5308.189 | -4116.484 | -7204.125
| 2358.728 | 352.1834 | 1487.082 | -2466.618 | 1756.661 | -2092.226 | 1338.617 | -2397.258 | 1013.701 | -1911.219 | -6179.782 | -20632.39 | -6806.558 | -20985.63 | -7515.946 | -21204.55 | -7252.611 | -18423.72 | -7649.195 | -16562.95 | -9753.185 | -19773.73 | -9502.994 | -17122.81 | -3206.086 | -5148.984 | -3347.116 | -5384.278 | -4142.537 | -7271.473
| 2402.212 | 492.6282 | 1529.267 | -2341.135 | 1801.408 | -1969.117 | 1382.763 | -2291.85 | 1055.288 | -1823.178 | -6146.682 | -20566.78 | -6776.069 | -20926.39 | -7485.02 | -21148.59 | -7223.989 | -18372.7 | -7620.698 | -16516.43 | -9760.856 | -19793.05 | -9512.64 | -17143.69 | -3233.366 | -5230.727 | -3374.065 | -5460.305 | -4168.295 | -7338.761
| 2445.694 | 633.216 | 1571.453 | -2215.507 | 1846.154 | -1845.751 | 1426.909 | -2186.557 | 1096.877 | -1735.122 | -6113.355 | -20500.96 | -6745.579 | -20867.32 | -7453.995 | -21092.21 | -7195.367 | -18321.58 | -7592.097 | -16469.35 | -9768.408 | -19812.16 | -9522.202 | -17164.38 | -3260.646 | -5312.433 | -3400.859 | -5536.313 | -4193.796 | -7405.965
| 2489.176 | 773.877 | 1613.638 | -2089.786 | 1890.901 | -1722.112 | 1471.056 | -2080.96 | 1138.469 | -1647.094 | -6079.981 | -20435.08 | -6715.089 | -20808.45 | -7422.821 | -21035.28 | -7166.714 | -18270.36 | -7563.444 | -16421.89 | -9775.83 | -19831.04 | -9531.647 | -17184.88 | -3287.927 | -5394.068 | -3427.576 | -5612.317 | -4219.276 | -7473.172
| 2532.658 | 914.562 | 1655.823 | -1963.864 | 1935.647 | -1598.243 | 1515.203 | -1975.136 | 1180.066 | -1559.074 | -6046.605 | -20369.23 | -6684.595 | -20749.52 | -7391.509 | -20977.65 | -7137.908 | -18218.98 | -7534.739 | -16374.14 | -9783.13 | -19849.69 | -9540.94 | -17205.18 | -3315.207 | -5475.619 | -3454.269 | -5688.318 | -4244.714 | -7540.471
| 2576.141 | 1055.259 | 1698.009 | -1837.556 | 1980.394 | -1474.174 | 1559.35 | -1869.396 | 1221.665 | -1470.987 | -6013.226 | -20303.28 | -6654.098 | -20690.26 | -7360.118 | -20919.25 | -7108.874 | -18167.45 | -7505.681 | -16326.42 | -9790.339 | -19868.18 | -9550.119 | -17225.27 | -3342.488 | -5557.123 | -3480.962 | -5764.32 | -4270.148 | -7607.794
| 2619.625 | 1196.015 | 1740.195 | -1710.778 | 2025.141 | -1349.946 | 1603.492 | -1763.712 | 1263.264 | -1382.848 | -5979.84 | -20237.08 | -6623.58 | -20630.67 | -7328.707 | -20860.22 | -7079.671 | -18115.8 | -7476.553 | -16278.77 | -9797.5 | -19886.5 | -9559.228 | -17245.18 | -3369.769 | -5638.565 | -3507.654 | -5840.32 | -4295.582 | -7674.807
| 2663.11 | 1336.901 | 1782.38 | -1583.656 | 2069.888 | -1225.557 | 1647.484 | -1657.741 | 1304.861 | -1294.704 | -5946.447 | -20170.57 | -6592.943 | -20570.84 | -7297.287 | -20800.7 | -7050.421 | -18064.08 | -7447.421 | -16231.09 | -9804.574 | -19904.63 | -9568.305 | -17264.94 | -3397.05 | -5719.888 | -3534.347 | -5916.322 | -4321.016 | -7741.526
| 2706.596 | 1477.962 | 1824.566 | -1456.329 | 2114.634 | -1100.919 | 1691.409 | -1551.464 | 1346.456 | -1206.494 | -5913.051 | -20103.71 | -6562.084 | -20510.75 | -7265.866 | -20740.88 | -7021.169 | -18012.34 | -7418.287 | -16183.29 | -9811.543 | -19922.57 | -9577.276 | -17284.52 | -3424.331 | -5801.021 | -3561.04 | -5992.325 | -4346.45 | -7808.177
| 2750.083 | 1619.075 | 1866.751 | -1328.796 | 2159.381 | -975.9984 | 1735.45 | -1445.121 | 1388.047 | -1118.195 | -5879.655 | -20036.52 | -6531.036 | -20450.41 | -7234.445 | -20680.97 | -6991.918 | -17960.6 | -7389.153 | -16135.34 | -9818.379 | -19940.3 | -9586.13 | -17303.89 | -3451.611 | -5881.907 | -3587.732 | -6068.329 | -4371.884 | -7874.825
| 2793.57 | 1760.201 | 1908.937 | -1201.113 | 2204.128 | -850.7467 | 1779.59 | -1338.776 | 1429.637 | -1029.914 | -5846.257 | -19968.98 | -6499.909 | -20389.94 | -7203.021 | -20621.01 | -6962.652 | -17908.77 | -7360.016 | -16087.29 | -9825.087 | -19957.78 | -9594.877 | -17323.12 | -3478.883 | -5962.647 | -3614.422 | -6144.328 | -4397.319 | -7941.353
| 2837.057 | 1901.493 | 1951.122 | -1073.33 | 2248.875 | -725.0912 | 1823.47 | -1232.431 | 1471.228 | -941.6276 | -5812.768 | -19900.97 | -6468.775 | -20329.41 | -7171.556 | -20560.88 | -6933.327 | -17856.56 | -7330.651 | -16039.26 | -9831.712 | -19975.04 | -9603.524 | -17342.19 | -3506.132 | -6043.346 | -3641.111 | -6220.289 | -4422.753 | -8007.712
| 2880.535 | 2043.038 | 1993.307 | -945.3519 | 2293.621 | -599.1424 | 1867.041 | -1126.083 | 1512.822 | -853.0851 | -5779.126 | -19832.58 | -6437.64 | -20268.81 | -7139.99 | -20500.43 | -6903.872 | -17803.74 | -7301.185 | -15991.15 | -9838.274 | -19992.09 | -9612.069 | -17361.06 | -3533.355 | -6124.02 | -3667.796 | -6296.224 | -4448.188 | -8074.072
| 2923.978 | 2184.915 | 2035.492 | -816.9506 | 2338.368 | -473.0565 | 1910.746 | -1019.73 | 1554.422 | -764.2473 | -5745.326 | -19764.12 | -6406.505 | -20208.04 | -7108.293 | -20439.7 | -6874.225 | -17750.37 | -7271.675 | -15943.03 | -9844.756 | -20008.92 | -9620.528 | -17379.73 | -3560.543 | -6204.666 | -3694.475 | -6372.178 | -4473.623 | -8140.591
| 2967.374 | 2326.908 | 2077.677 | -688.1359 | 2383.115 | -346.8082 | 1954.824 | -913.371 | 1596.029 | -675.408 | -5711.405 | -19695.51 | -6375.369 | -20146.84 | -7076.463 | -20378.86 | -6844.416 | -17696.52 | -7241.932 | -15895.24 | -9851.124 | -20025.53 | -9628.921 | -17398.23 | -3587.643 | -6285.176 | -3721.15 | -6448.104 | -4499.045 | -8207.163
| 3010.698 | 2468.948 | 2119.862 | -559.0136 | 2427.862 | -220.428 | 1998.841 | -806.9359 | 1637.641 | -586.5879 | -5677.405 | -19626.57 | -6344.232 | -20085.06 | -7044.489 | -20318.1 | -6814.538 | -17642.33 | -7212.162 | -15847.67 | -9857.369 | -20041.94 | -9637.216 | -17416.57 | -3614.63 | -6365.566 | -3747.824 | -6523.959 | -4524.441 | -8273.441
| 3053.912 | 2611.124 | 2162.048 | -429.613 | 2472.609 | -94.01669 | 2042.435 | -699.5824 | 1679.255 | -497.5801 | -5643.372 | -19557.35 | -6313.082 | -20022.77 | -7012.428 | -20257.52 | -6784.656 | -17588 | -7182.391 | -15799.93 | -9863.493 | -20058.15 | -9645.412 | -17434.74 | -3641.492 | -6445.924 | -3774.493 | -6599.735 | -4549.799 | -8339.449
| 3096.977 | 2753.444 | 2204.233 | -300.1121 | 2517.356 | 32.4208 | 2085.985 | -591.3502 | 1720.867 | -408.3837 | -5609.333 | -19487.87 | -6281.844 | -19960.13 | -6980.336 | -20197.07 | -6754.774 | -17533.67 | -7152.619 | -15752.01 | -9869.513 | -20074.12 | -9653.503 | -17452.74 | -3668.238 | -6526.278 | -3801.123 | -6675.396 | -4574.761 | -8405.398
| 3139.898 | 2895.884 | 2246.419 | -170.599 | 2562.103 | 158.9451 | 2129.711 | -483.1855 | 1762.475 | -319.065 | -5575.287 | -19418.04 | -6250.363 | -19897.29 | -6948.222 | -20136.74 | -6724.893 | -17479.38 | -7122.847 | -15703.5 | -9875.45 | -20089.86 | -9661.47 | -17470.56 | -3694.903 | -6606.628 | -3827.615 | -6750.971 | -4599.569 | -8471.345
| 3182.75 | 3038.376 | 2288.605 | -41.04591 | 2606.842 | 285.5912 | 2173.482 | -375.2452 | 1804.08 | -229.608 | -5541.239 | -19347.77 | -6218.662 | -19834.4 | -6916.062 | -20076.49 | -6695.011 | -17425.21 | -7093.058 | -15654.36 | -9881.354 | -20105.41 | -9669.332 | -17488.2 | -3721.548 | -6686.979 | -3853.892 | -6826.518 | -4624.367 | -8537.134
| 3225.599 | 3181.032 | 2330.79 | 88.65659 | 2651.57 | 412.2851 | 2217.084 | -267.2037 | 1845.685 | -139.9937 | -5507.173 | -19277.13 | -6186.887 | -19771.53 | -6883.826 | -20016.17 | -6665.129 | -17371.1 | -7063.059 | -15604.77 | -9887.177 | -20120.76 | -9677.153 | -17505.63 | -3748.191 | -6767.334 | -3880.01 | -6902.031 | -4649.165 | -8602.561
| 3268.449 | 3323.838 | 2372.975 | 218.519 | 2696.278 | 538.9853 | 2260.599 | -158.951 | 1887.29 | -50.21015 | -5472.974 | -19206.29 | -6155.108 | -19708.72 | -6851.465 | -19955.5 | -6635.247 | -17316.97 | -7033.009 | -15554.67 | -9892.881 | -20135.92 | -9684.902 | -17522.86 | -3774.835 | -6847.692 | -3906.068 | -6977.445 | -4673.961 | -8667.813
| 3311.301 | 3466.614 | 2415.152 | 348.3898 | 2740.934 | 665.7747 | 2304.11 | -50.69913 | 1928.896 | 39.70747 | -5438.506 | -19135.36 | -6123.33 | -19645.94 | -6818.942 | -19894.3 | -6605.358 | -17262.82 | -7002.837 | -15504.42 | -9898.463 | -20150.88 | -9692.544 | -17539.9 | -3801.479 | -6928.054 | -3932.123 | -7052.561 | -4698.758 | -8733.061
| 3354.154 | 3609.319 | 2457.303 | 478.3211 | 2785.529 | 792.6444 | 2347.62 | 57.45175 | 1970.502 | 129.7207 | -5403.852 | -19064.31 | -6091.553 | -19583.05 | -6786.284 | -19832.59 | -6575.341 | -17208.64 | -6972.441 | -15454.23 | -9903.93 | -20165.58 | -9700.05 | -17556.76 | -3828.123 | -7008.394 | -3958.178 | -7127.353 | -4723.554 | -8798.288
| 3397.007 | 3752.047 | 2499.447 | 608.5744 | 2830.089 | 919.5495 | 2391.131 | 165.6555 | 2012.109 | 219.7799 | -5369.171 | -18993.11 | -6059.776 | -19519.94 | -6753.568 | -19770.46 | -6545.125 | -17154.38 | -6942.033 | -15403.97 | -9909.308 | -20180.05 | -9707.419 | -17573.39 | -3854.767 | -7088.577 | -3984.233 | -7201.989 | -4748.35 | -8863.455
| 3439.859 | 3894.844 | 2541.589 | 739.2816 | 2874.572 | 1046.551 | 2434.642 | 274.1102 | 2053.719 | 309.8303 | -5334.487 | -18921.79 | -6027.999 | -19456.45 | -6720.843 | -19708.13 | -6514.731 | -17100.05 | -6911.625 | -15353.44 | -9914.608 | -20194.31 | -9714.683 | -17589.85 | -3881.412 | -7168.58 | -4010.288 | -7276.597 | -4773.147 | -8928.596
| 3482.711 | 4037.681 | 2583.654 | 870.3226 | 2918.942 | 1173.719 | 2478.152 | 382.7201 | 2095.333 | 399.8567 | -5299.798 | -18850.26 | -5996.22 | -19392.49 | -6688.119 | -19645.75 | -6484.237 | -17045.84 | -6881.215 | -15302.68 | -9919.809 | -20208.38 | -9721.884 | -17606.15 | -3908.056 | -7248.503 | -4036.343 | -7351.178 | -4797.943 | -8993.798
| 3525.562 | 4180.519 | 2625.639 | 1001.611 | 2963.244 | 1301.212 | 2521.663 | 491.2996 | 2136.951 | 489.8582 | -5265.105 | -18778.45 | -5964.37 | -19328.19 | -6655.394 | -19583.33 | -6453.726 | -16991.77 | -6850.804 | -15251.61 | -9924.889 | -20222.25 | -9729.02 | -17622.26 | -3934.7 | -7328.427 | -4062.399 | -7425.737 | -4822.738 | -9059.037
| 3568.412 | 4323.299 | 2667.585 | 1133.135 | 3007.458 | 1429.17 | 2565.174 | 599.8475 | 2178.568 | 579.8847 | -5230.409 | -18706.42 | -5932.277 | -19263.67 | -6622.669 | -19520.71 | -6423.216 | -16937.69 | -6820.392 | -15200.29 | -9929.856 | -20235.95 | -9736.079 | -17638.18 | -3961.332 | -7408.377 | -4088.454 | -7500.242 | -4847.433 | -9124.108
| 3611.263 | 4466.052 | 2709.471 | 1264.723 | 3051.597 | 1557.474 | 2608.684 | 708.4241 | 2220.152 | 669.9851 | -5195.711 | -18634.28 | -5899.931 | -19199.05 | -6589.942 | -19457.78 | -6392.705 | -16883.34 | -6789.98 | -15148.9 | -9934.7 | -20249.46 | -9743.019 | -17653.93 | -3987.898 | -7488.22 | -4114.508 | -7574.606 | -4872.115 | -9188.821
| 3654.114 | 4608.808 | 2751.268 | 1396.288 | 3095.709 | 1685.838 | 2652.195 | 817.0397 | 2261.673 | 760.1051 | -5161.009 | -18562.12 | -5867.505 | -19134.61 | -6557.202 | -19394.5 | -6362.177 | -16828.46 | -6759.547 | -15097.38 | -9939.461 | -20262.78 | -9749.835 | -17669.47 | -4014.333 | -7567.819 | -4140.559 | -7648.792 | -4896.636 | -9253.37
| 3696.965 | 4751.518 | 2792.954 | 1527.93 | 3139.82 | 1814.246 | 2695.705 | 925.6679 | 2303.107 | 850.1778 | -5126.307 | -18489.89 | -5835.078 | -19070.38 | -6524.414 | -19330.82 | -6331.555 | -16772.95 | -6728.733 | -15045.87 | -9944.169 | -20275.91 | -9756.531 | -17684.81 | -4040.606 | -7647.192 | -4166.605 | -7722.846 | -4920.832 | -9317.916
| 3739.812 | 4894.199 | 2834.563 | 1659.664 | 3183.93 | 1942.851 | 2739.215 | 1034.298 | 2344.448 | 940.226 | -5091.605 | -18417.5 | -5802.655 | -19005.98 | -6491.479 | -19266.73 | -6300.757 | -16717.04 | -6697.735 | -14994.47 | -9948.808 | -20288.84 | -9763.154 | -17699.98 | -4066.753 | -7726.386 | -4192.645 | -7796.842 | -4945.01 | -9382.425
| 3782.623 | 5036.883 | 2876.161 | 1791.497 | 3228.037 | 2071.554 | 2782.723 | 1143.151 | 2385.687 | 1030.281 | -5056.903 | -18344.87 | -5770.237 | -18941.19 | -6458.383 | -19202.33 | -6269.772 | -16660.91 | -6666.724 | -14943.17 | -9953.322 | -20301.54 | -9769.716 | -17714.98 | -4092.851 | -7805.496 | -4218.677 | -7870.778 | -4969.187 | -9446.601
| 3825.336 | 5179.473 | 2917.744 | 1923.432 | 3272.139 | 2200.247 | 2826.229 | 1252.583 | 2426.801 | 1120.341 | -5022.201 | -18271.91 | -5737.823 | -18876.13 | -6425.158 | -19137.84 | -6238.65 | -16604.62 | -6635.677 | -14892.16 | -9957.725 | -20314 | -9776.211 | -17729.8 | -4118.899 | -7884.443 | -4244.618 | -7944.633 | -4993.361 | -9510.501
| 3867.886 | 5321.858 | 2959.296 | 2055.404 | 3316.238 | 2328.966 | 2869.733 | 1362.226 | 2467.841 | 1210.393 | -4987.485 | -18198.57 | -5705.41 | -18810.8 | -6391.829 | -19073.43 | -6207.51 | -16548.23 | -6604.629 | -14841.23 | -9962.04 | -20326.25 | -9782.593 | -17744.44 | -4144.925 | -7963.118 | -4270.362 | -8018.454 | -5017.53 | -9574.348
| 3910.302 | 5464.203 | 3000.843 | 2187.407 | 3360.334 | 2457.736 | 2913.234 | 1471.362 | 2508.855 | 1300.429 | -4952.658 | -18124.77 | -5672.995 | -18745.05 | -6358.455 | -19009.13 | -6176.369 | -16491.79 | -6573.58 | -14789.86 | -9966.241 | -20338.3 | -9788.854 | -17758.9 | -4170.95 | -8041.578 | -4295.896 | -8092.23 | -5041.695 | -9638.192
| 3952.602 | 5606.443 | 3042.391 | 2319.433 | 3404.428 | 2586.558 | 2956.732 | 1580.238 | 2549.86 | 1390.464 | -4917.581 | -18050.51 | -5640.576 | -18678.85 | -6325.078 | -18944.82 | -6145.228 | -16435.15 | -6542.508 | -14738.17 | -9970.343 | -20350.16 | -9794.988 | -17773.21 | -4196.973 | -8119.935 | -4321.323 | -8165.885 | -5065.855 | -9701.854
| 3994.833 | 5748.366 | 3083.937 | 2451.468 | 3448.519 | 2715.448 | 3000.228 | 1689.442 | 2590.851 | 1480.486 | -4882.301 | -17975.89 | -5608.138 | -18612.33 | -6291.698 | -18880.28 | -6114.087 | -16377.95 | -6511.418 | -14686.38 | -9974.34 | -20361.85 | -9801.026 | -17787.39 | -4222.993 | -8198.234 | -4346.74 | -8239.431 | -5090.015 | -9765.161
| 4037.051 | 5890.104 | 3125.484 | 2583.627 | 3492.61 | 2844.406 | 3043.722 | 1798.831 | 2631.834 | 1570.46 | -4846.966 | -17900.98 | -5575.638 | -18545.59 | -6258.281 | -18815.47 | -6082.947 | -16320.05 | -6480.283 | -14634.53 | -9978.268 | -20373.34 | -9807.004 | -17801.38 | -4249.01 | -8276.464 | -4372.158 | -8312.851 | -5114.174 | -9828.31
| 4079.267 | 6031.682 | 3167.031 | 2716.068 | 3536.701 | 2973.427 | 3087.213 | 1908.031 | 2672.817 | 1660.469 | -4811.622 | -17825.88 | -5543.022 | -18478.68 | -6224.763 | -18750.42 | -6051.806 | -16261.79 | -6448.762 | -14582.47 | -9982.111 | -20384.6 | -9812.915 | -17815.16 | -4275.023 | -8354.581 | -4397.575 | -8386.1 | -5138.333 | -9891.456
| 4121.482 | 6173.055 | 3208.578 | 2848.765 | 3580.792 | 3102.594 | 3130.703 | 2017.118 | 2713.801 | 1750.588 | -4776.271 | -17750.77 | -5510.202 | -18411.6 | -6191.103 | -18685.19 | -6020.667 | -16203.49 | -6417.122 | -14530.18 | -9985.828 | -20395.65 | -9818.7 | -17828.78 | -4301.034 | -8432.662 | -4422.993 | -8459.235 | -5162.385 | -9954.56
| 4163.696 | 6314.221 | 3250.125 | 2981.658 | 3624.883 | 3231.975 | 3174.055 | 2126.906 | 2754.786 | 1840.759 | -4740.917 | -17675.48 | -5477.207 | -18344.36 | -6157.273 | -18619.82 | -5989.494 | -16145.18 | -6385.459 | -14477.78 | -9989.386 | -20406.51 | -9824.36 | -17842.22 | -4327.043 | -8510.693 | -4448.41 | -8532.197 | -5186.279 | -10017.51
| 4205.91 | 6455.228 | 3291.672 | 3114.81 | 3668.974 | 3361.47 | 3217.363 | 2237.543 | 2795.771 | 1931.022 | -4705.562 | -17599.79 | -5444.158 | -18276.82 | -6123.311 | -18554.27 | -5958.215 | -16086.88 | -6353.773 | -14425.35 | -9992.848 | -20417.15 | -9829.925 | -17855.45 | -4353.032 | -8588.552 | -4473.828 | -8604.93 | -5210.156 | -10080.37
| 4248.125 | 6596.143 | 3333.219 | 3248.316 | 3713.065 | 3490.938 | 3260.759 | 2348.256 | 2836.757 | 2021.442 | -4670.207 | -17523.79 | -5411.107 | -18208.78 | -6089.29 | -18488.57 | -5926.766 | -16028.61 | -6322.085 | -14372.73 | -9996.261 | -20427.56 | -9835.381 | -17868.52 | -4378.902 | -8666.263 | -4499.245 | -8677.591 | -5233.804 | -10143.15
| 4290.334 | 6736.971 | 3374.766 | 3381.939 | 3757.156 | 3620.445 | 3304.206 | 2458.769 | 2877.746 | 2111.952 | -4634.838 | -17447.52 | -5378.053 | -18140.36 | -6055.262 | -18422.82 | -5895.118 | -15970.48 | -6290.397 | -14319.38 | -9999.589 | -20437.75 | -9840.761 | -17881.42 | -4404.632 | -8743.874 | -4524.662 | -8750.242 | -5257.347 | -10205.84
| 4332.516 | 6877.743 | 3416.313 | 3515.42 | 3801.237 | 3750.183 | 3347.345 | 2569.325 | 2918.738 | 2202.47 | -4599.379 | -17370.95 | -5344.997 | -18071.88 | -6021.233 | -18356.89 | -5863.373 | -15912.46 | -6258.708 | -14265.54 | -10002.8 | -20447.73 | -9846.055 | -17894.12 | -4430.244 | -8821.339 | -4550.079 | -8822.762 | -5280.887 | -10268.47
| 4374.589 | 7018.469 | 3457.848 | 3648.866 | 3845.282 | 3880.121 | 3390.216 | 2680.018 | 2959.734 | 2292.996 | -4563.684 | -17294.08 | -5311.936 | -18003.46 | -5987.204 | -18290.57 | -5831.604 | -15854.38 | -6227.019 | -14211.61 | -10005.91 | -20457.47 | -9851.257 | -17906.6 | -4455.741 | -8898.479 | -4575.484 | -8895.141 | -5304.427 | -10330.98
| 4416.518 | 7159.163 | 3499.37 | 3782.414 | 3889.219 | 4010.143 | 3433.071 | 2790.737 | 3000.731 | 2383.534 | -4527.778 | -17216.85 | -5278.872 | -17934.94 | -5953.175 | -18223.94 | -5799.835 | -15796.08 | -6195.328 | -14157.62 | -10008.89 | -20467.02 | -9856.335 | -17918.9 | -4481.145 | -8975.253 | -4600.806 | -8967.309 | -5327.967 | -10393.4
| 4458.307 | 7299.832 | 3540.886 | 3916.12 | 3933.051 | 4140.261 | 3475.925 | 2901.423 | 3041.728 | 2474.058 | -4491.792 | -17139.2 | -5245.787 | -17866.16 | -5919.145 | -18157.05 | -5768.066 | -15737.54 | -6163.637 | -14103.51 | -10011.76 | -20476.4 | -9861.318 | -17931.01 | -4506.534 | -9051.812 | -4625.965 | -9039.224 | -5351.506 | -10455.79
| 4499.964 | 7440.451 | 3582.382 | 4049.956 | 3976.778 | 4270.567 | 3518.779 | 3012.107 | 3082.721 | 2564.58 | -4455.796 | -17061.39 | -5212.594 | -17797.22 | -5885.116 | -18089.91 | -5736.295 | -15678.77 | -6131.919 | -14049.27 | -10014.56 | -20485.58 | -9866.182 | -17942.94 | -4531.924 | -9128.197 | -4650.897 | -9111.006 | -5375.042 | -10518.15
| 4541.552 | 7580.995 | 3623.804 | 4183.835 | 4020.363 | 4401.073 | 3561.633 | 3122.886 | 3123.711 | 2655.143 | -4419.793 | -16983.53 | -5179.226 | -17728.11 | -5851.073 | -18022.66 | -5704.486 | -15619.91 | -6100.118 | -13995.2 | -10017.29 | -20494.58 | -9870.952 | -17954.67 | -4557.313 | -9204.413 | -4675.697 | -9182.713 | -5398.572 | -10580.18
| 4583.135 | 7721.487 | 3665.071 | 4317.718 | 4063.845 | 4531.632 | 3604.487 | 3233.758 | 3164.697 | 2745.828 | -4383.785 | -16905.54 | -5145.704 | -17658.78 | -5816.97 | -17955.47 | -5672.551 | -15561.08 | -6068.298 | -13941.33 | -10019.91 | -20503.38 | -9875.663 | -17966.23 | -4582.702 | -9280.551 | -4700.477 | -9254.352 | -5422.055 | -10641.96
| 4624.717 | 7861.844 | 3706.201 | 4451.592 | 4107.301 | 4662.168 | 3647.341 | 3344.652 | 3205.681 | 2836.564 | -4347.777 | -16827.41 | -5112.064 | -17589.31 | -5782.772 | -17888.34 | -5640.458 | -15502.24 | -6036.215 | -13887.45 | -10022.41 | -20511.94 | -9880.298 | -17977.62 | -4608.091 | -9356.674 | -4725.256 | -9325.972 | -5445.409 | -10703.69
| 4666.299 | 8001.889 | 3747.231 | 4585.43 | 4150.756 | 4792.693 | 3690.195 | 3455.547 | 3246.647 | 2927.25 | -4311.769 | -16749.1 | -5078.374 | -17519.75 | -5748.477 | -17821.23 | -5608.276 | -15443.3 | -6003.976 | -13833.48 | -10024.77 | -20520.25 | -9884.817 | -17988.81 | -4633.48 | -9432.718 | -4750.036 | -9397.543 | -5468.751 | -10765.42
| 4707.88 | 8141.596 | 3788.207 | 4719.286 | 4194.211 | 4923.275 | 3733.049 | 3566.442 | 3287.608 | 3017.928 | -4275.761 | -16670.55 | -5044.674 | -17450.17 | -5714.071 | -17754.04 | -5576.095 | -15384.17 | -5971.708 | -13779.46 | -10027.02 | -20528.39 | -9889.219 | -17999.79 | -4658.868 | -9508.685 | -4774.816 | -9469.007 | -5491.84 | -10826.95
| 4749.462 | 8281.01 | 3829.159 | 4853.166 | 4237.663 | 5054.025 | 3775.904 | 3677.338 | 3328.546 | 3108.609 | -4239.753 | -16591.87 | -5010.978 | -17380.58 | -5679.536 | -17686.57 | -5543.888 | -15324.73 | -5939.383 | -13725.39 | -10029.21 | -20536.34 | -9893.485 | -18010.6 | -4684.248 | -9584.526 | -4799.595 | -9540.377 | -5514.749 | -10888.12
| 4791.046 | 8420.094 | 3870.08 | 4986.985 | 4281.111 | 5184.84 | 3818.758 | 3788.238 | 3369.353 | 3199.231 | -4203.745 | -16513.07 | -4977.282 | -17310.96 | -5644.936 | -17618.74 | -5511.609 | -15264.79 | -5907.056 | -13671.29 | -10031.32 | -20544.08 | -9897.663 | -18021.22 | -4709.545 | -9660.22 | -4824.375 | -9611.625 | -5537.652 | -10949.15
| 4832.624 | 8558.878 | 3910.99 | 5120.695 | 4324.554 | 5315.563 | 3861.611 | 3899.139 | 3410.044 | 3289.853 | -4167.737 | -16434.13 | -4943.586 | -17241.22 | -5610.294 | -17550.43 | -5479.241 | -15204.51 | -5874.73 | -13617.13 | -10033.31 | -20551.62 | -9901.78 | -18031.63 | -4734.719 | -9735.851 | -4849.155 | -9682.633 | -5560.554 | -11010.16
| 4874.115 | 8697.53 | 3951.901 | 5254.342 | 4367.994 | 5446.203 | 3904.462 | 4010.038 | 3450.64 | 3380.554 | -4131.729 | -16355.19 | -4909.889 | -17171.19 | -5575.618 | -17481.66 | -5446.847 | -15144.01 | -5842.373 | -13562.92 | -10035.15 | -20558.96 | -9905.798 | -18041.86 | -4759.789 | -9811.438 | -4873.934 | -9753.377 | -5583.456 | -11071.12
| 4915.435 | 8836.103 | 3992.811 | 5387.991 | 4411.431 | 5576.776 | 3947.31 | 4120.935 | 3491.096 | 3471.185 | -4095.72 | -16276.15 | -4876.187 | -17100.62 | -5540.916 | -17412.59 | -5414.448 | -15083.25 | -5809.969 | -13508.7 | -10036.87 | -20566.1 | -9909.702 | -18051.97 | -4784.724 | -9886.837 | -4898.704 | -9824.011 | -5606.359 | -11131.74
| 4956.552 | 8974.481 | 4033.72 | 5521.619 | 4454.86 | 5707.364 | 3990.156 | 4231.831 | 3531.468 | 3561.671 | -4059.712 | -16196.77 | -4842.48 | -17029.52 | -5506.153 | -17343.39 | -5382.05 | -15022.38 | -5777.552 | -13454.43 | -10038.5 | -20573.02 | -9913.497 | -18061.92 | -4809.534 | -9961.947 | -4923.384 | -9894.611 | -5629.261 | -11192.1
| 4997.536 | 9112.544 | 4074.63 | 5655.226 | 4498.264 | 5838.125 | 4032.997 | 4342.729 | 3571.825 | 3652.117 | -4023.674 | -16116.91 | -4808.771 | -16958.11 | -5471.258 | -17274.14 | -5349.652 | -14961.64 | -5745.049 | -13399.86 | -10040.08 | -20579.75 | -9917.15 | -18071.68 | -4834.301 | -10036.82 | -4947.836 | -9965.063 | -5652.163 | -11252.43
| 5038.491 | 9250.179 | 4115.54 | 5788.846 | 4541.611 | 5968.977 | 4075.791 | 4453.628 | 3612.181 | 3742.679 | -3987.52 | -16036.55 | -4775.04 | -16886.58 | -5436.192 | -17204.79 | -5317.254 | -14901.08 | -5712.51 | -13345.09 | -10041.59 | -20586.27 | -9920.695 | -18081.27 | -4859.054 | -10111.45 | -4972.065 | -10035.15 | -5675.051 | -11312.76
| 5079.444 | 9387.361 | 4156.432 | 5922.408 | 4584.872 | 6099.838 | 4118.203 | 4564.528 | 3652.537 | 3833.462 | -3951.149 | -15955.87 | -4741.156 | -16815 | -5400.984 | -17135.27 | -5284.857 | -14840.47 | -5679.742 | -13290.08 | -10043 | -20592.62 | -9924.184 | -18090.69 | -4883.806 | -10185.81 | -4996.213 | -10104.9 | -5697.84 | -11372.86
| 5120.395 | 9524.132 | 4197.281 | 6055.836 | 4628.012 | 6230.802 | 4160.536 | 4675.428 | 3692.895 | 3924.438 | -3914.588 | -15874.97 | -4707.025 | -16743.24 | -5365.698 | -17065.52 | -5252.453 | -14779.59 | -5646.864 | -13234.46 | -10044.31 | -20598.78 | -9927.617 | -18099.91 | -4908.559 | -10260 | -5020.355 | -10174.56 | -5720.617 | -11432.62
| 5161.345 | 9660.56 | 4238.068 | 6189.029 | 4671.021 | 6361.843 | 4202.781 | 4786.329 | 3733.256 | 4015.488 | -3877.933 | -15793.76 | -4672.736 | -16671.23 | -5330.367 | -16995.42 | -5219.999 | -14718.26 | -5613.973 | -13178.51 | -10045.51 | -20604.76 | -9930.93 | -18108.92 | -4933.312 | -10334.1 | -5044.497 | -10244.15 | -5743.177 | -11492.25
| 5202.294 | 9796.855 | 4278.803 | 6321.969 | 4713.93 | 6492.851 | 4245.019 | 4897.234 | 3773.621 | 4106.48 | -3841.272 | -15712.15 | -4638.405 | -16598.94 | -5295.033 | -16924.8 | -5187.399 | -14656.38 | -5581.016 | -13122.5 | -10046.59 | -20610.5 | -9934.136 | -18117.73 | -4958.065 | -10408.11 | -5068.639 | -10313.66 | -5765.453 | -11551.87
| 5243.234 | 9932.956 | 4319.438 | 6454.809 | 4756.772 | 6623.776 | 4287.223 | 5008.185 | 3813.991 | 4197.32 | -3804.611 | -15630.17 | -4604.068 | -16526.32 | -5259.699 | -16853.73 | -5154.588 | -14594.01 | -5548.051 | -13066.4 | -10047.56 | -20616.01 | -9937.22 | -18126.38 | -4982.796 | -10481.98 | -5092.781 | -10383.11 | -5787.717 | -11611.42
| 5284.132 | 10068.69 | 4359.925 | 6587.619 | 4799.573 | 6754.613 | 4329.421 | 5119.206 | 3854.364 | 4288.09 | -3767.95 | -15547.78 | -4569.727 | -16453.24 | -5224.366 | -16782.41 | -5121.617 | -14531.39 | -5515.082 | -13010.27 | -10048.43 | -20621.32 | -9940.178 | -18134.84 | -5007.45 | -10555.68 | -5116.923 | -10452.52 | -5809.982 | -11670.63
| 5324.92 | 10204.05 | 4400.288 | 6720.354 | 4842.372 | 6885.433 | 4371.618 | 5230.224 | 3894.739 | 4378.954 | -3731.289 | -15465.04 | -4535.381 | -16379.62 | -5189.032 | -16710.92 | -5088.6 | -14468.72 | -5482.11 | -12954.1 | -10049.24 | -20626.45 | -9943.055 | -18143.1 | -5031.996 | -10629.21 | -5141.065 | -10521.88 | -5832.246 | -11729.58
| 5365.528 | 10339.06 | 4440.595 | 6852.918 | 4885.17 | 7016.299 | 4413.816 | 5341.168 | 3935.111 | 4469.915 | -3694.628 | -15382.01 | -4501.029 | -16305.68 | -5153.699 | -16639.38 | -5055.574 | -14406.04 | -5449.135 | -12897.74 | -10049.95 | -20631.35 | -9945.865 | -18151.2 | -5056.402 | -10702.58 | -5165.206 | -10591.17 | -5854.51 | -11788.5
| 5405.938 | 10473.7 | 4480.877 | 6985.281 | 4927.968 | 7147.177 | 4456.013 | 5452.073 | 3975.479 | 4560.827 | -3657.967 | -15298.57 | -4466.671 | -16231.73 | -5118.365 | -16567.87 | -5022.546 | -14343.36 | -5416.154 | -12841.21 | -10050.55 | -20635.98 | -9948.583 | -18159.1 | -5080.674 | -10775.72 | -5189.339 | -10660.36 | -5876.775 | -11847.41
| 5446.262 | 10608 | 4521.151 | 7117.501 | 4970.762 | 7277.987 | 4498.211 | 5562.982 | 4015.778 | 4651.655 | -3621.306 | -15214.62 | -4432.31 | -16157.81 | -5083.031 | -16496.4 | -4989.52 | -14280.68 | -5383.161 | -12784.23 | -10051.02 | -20640.35 | -9951.21 | -18166.77 | -5104.866 | -10848.58 | -5213.402 | -10729.36 | -5899.039 | -11906.09
| 5486.578 | 10742.14 | 4561.423 | 7249.672 | 5013.551 | 7408.64 | 4540.408 | 5673.895 | 4055.94 | 4742.495 | -3584.645 | -15130.31 | -4397.938 | -16083.82 | -5047.697 | -16424.97 | -4956.493 | -14217.96 | -5350.152 | -12726.72 | -10051.38 | -20644.45 | -9953.729 | -18174.26 | -5129.011 | -10921.11 | -5237.312 | -10798.05 | -5921.303 | -11964.41
| 5526.893 | 10876.18 | 4601.695 | 7381.883 | 5056.337 | 7539.104 | 4582.606 | 5784.812 | 4095.985 | 4833.344 | -3547.98 | -15045.83 | -4363.517 | -16009.74 | -5012.363 | -16353.54 | -4923.467 | -14155.09 | -5316.77 | -12669.04 | -10051.68 | -20648.33 | -9956.124 | -18181.61 | -5153.145 | -10993.4 | -5261.021 | -10866.55 | -5943.335 | -12022.61
| 5567.209 | 11010.1 | 4641.967 | 7514.04 | 5099.119 | 7669.448 | 4624.803 | 5895.733 | 4135.964 | 4924.129 | -3511.273 | -14961.3 | -4329 | -15935.66 | -4976.976 | -16281.96 | -4890.441 | -14091.94 | -5283.176 | -12611.35 | -10051.91 | -20652.05 | -9958.41 | -18188.8 | -5177.277 | -11065.53 | -5284.57 | -10934.88 | -5965.291 | -12080.82
| 5607.523 | 11143.68 | 4682.239 | 7646.045 | 5141.848 | 7799.733 | 4666.999 | 6006.767 | 4175.819 | 5014.916 | -3474.485 | -14876.68 | -4294.414 | -15861.6 | -4941.481 | -16210.12 | -4857.405 | -14028.46 | -5249.569 | -12553.72 | -10052.05 | -20655.68 | -9960.601 | -18195.78 | -5201.404 | -11137.52 | -5308.079 | -11002.93 | -5987.211 | -12138.96
| 5647.833 | 11276.87 | 4722.496 | 7778.002 | 5184.439 | 7929.899 | 4709.193 | 6117.932 | 4215.571 | 5105.783 | -3437.587 | -14792 | -4259.785 | -15787.35 | -4905.868 | -16138.14 | -4824.3 | -13964.73 | -5215.962 | -12496.24 | -10052.1 | -20659.15 | -9962.723 | -18202.57 | -5225.524 | -11209.38 | -5331.583 | -11070.79 | -6008.873 | -12196.75
| 5688.067 | 11409.71 | 4762.676 | 7909.96 | 5226.887 | 8059.906 | 4751.383 | 6229.032 | 4255.308 | 5196.662 | -3400.564 | -14707.25 | -4225.076 | -15712.67 | -4870.109 | -16066.12 | -4791.031 | -13901.08 | -5182.354 | -12438.78 | -10052.02 | -20662.4 | -9964.757 | -18209.2 | -5249.628 | -11281.09 | -5355.087 | -11138.57 | -6030.506 | -12254.28
| 5728.131 | 11542.09 | 4802.742 | 8041.84 | 5269.22 | 8189.789 | 4793.57 | 6339.994 | 4295.046 | 5287.496 | -3363.391 | -14622.34 | -4190.227 | -15637.57 | -4834.201 | -15994.1 | -4757.576 | -13837.77 | -5148.746 | -12381.03 | -10051.79 | -20665.43 | -9966.681 | -18215.65 | -5273.689 | -11352.59 | -5378.591 | -11206.21 | -6052.133 | -12311.79
| 5767.987 | 11674.12 | 4842.683 | 8173.61 | 5311.454 | 8319.469 | 4835.392 | 6450.903 | 4334.783 | 5378.338 | -3326.095 | -14537.2 | -4155.279 | -15562.31 | -4798.227 | -15922.09 | -4724.032 | -13774.73 | -5115.136 | -12323.05 | -10051.47 | -20668.2 | -9968.47 | -18221.9 | -5297.661 | -11423.99 | -5402.095 | -11273.67 | -6073.759 | -12369.29
| 5807.715 | 11805.95 | 4882.523 | 8305.202 | 5353.615 | 8448.878 | 4876.95 | 6561.813 | 4374.519 | 5469.215 | -3288.781 | -14451.82 | -4120.294 | -15486.96 | -4762.242 | -15849.88 | -4690.481 | -13711.62 | -5081.524 | -12264.83 | -10051.08 | -20670.71 | -9970.155 | -18227.97 | -5321.539 | -11495.33 | -5425.599 | -11340.93 | -6095.386 | -12426.55
| 5847.396 | 11937.51 | 4922.253 | 8436.529 | 5395.758 | 8578.103 | 4918.491 | 6672.725 | 4414.254 | 5560.094 | -3251.467 | -14366.19 | -4085.305 | -15411.41 | -4726.256 | -15777.27 | -4656.898 | -13648.26 | -5047.908 | -12206.45 | -10050.61 | -20673.03 | -9971.777 | -18233.88 | -5345.292 | -11566.44 | -5449.094 | -11408 | -6117.012 | -12483.47
| 5887.076 | 12068.51 | 4961.907 | 8567.624 | 5437.901 | 8707.239 | 4960.032 | 6783.64 | 4453.987 | 5650.913 | -3214.153 | -14280.26 | -4050.315 | -15335.76 | -4690.271 | -15704.32 | -4623.277 | -13584.79 | -5014.273 | -12148.08 | -10050.02 | -20675.23 | -9973.329 | -18239.61 | -5368.894 | -11637.23 | -5472.553 | -11474.89 | -6138.639 | -12540.27
| 5926.756 | 12198.84 | 5001.543 | 8698.509 | 5480.043 | 8836.333 | 5001.573 | 6894.56 | 4493.719 | 5741.711 | -3176.839 | -14193.99 | -4015.325 | -15260.2 | -4654.284 | -15631.07 | -4589.623 | -13521 | -4980.633 | -12089.73 | -10049.29 | -20677.3 | -9974.763 | -18245.15 | -5392.405 | -11707.8 | -5495.884 | -11541.64 | -6160.265 | -12597.07
| 5966.439 | 12328.71 | 5041.178 | 8829.138 | 5522.185 | 8965.351 | 5043.113 | 7005.544 | 4533.453 | 5832.564 | -3139.525 | -14107.38 | -3980.336 | -15184.65 | -4618.288 | -15557.4 | -4555.968 | -13456.69 | -4946.949 | -12031.44 | -10048.43 | -20679.23 | -9976.073 | -18250.55 | -5415.903 | -11778.05 | -5518.982 | -11608.22 | -6181.697 | -12653.79
| 6006.123 | 12458.38 | 5080.814 | 8959.565 | 5564.321 | 9094.297 | 5084.654 | 7116.59 | 4573.188 | 5923.428 | -3102.211 | -14020.54 | -3945.35 | -15108.72 | -4582.267 | -15483.35 | -4522.313 | -13392.06 | -4913.256 | -11973.22 | -10047.49 | -20680.96 | -9977.249 | -18255.79 | -5439.4 | -11847.95 | -5541.918 | -11674.53 | -6202.908 | -12710.15
| 6045.761 | 12587.88 | 5120.449 | 9089.783 | 5606.435 | 9223.264 | 5126.195 | 7227.589 | 4612.923 | 6014.298 | -3064.897 | -13933.53 | -3910.37 | -15032.3 | -4546.214 | -15409.02 | -4488.659 | -13327.32 | -4879.486 | -11914.93 | -10046.5 | -20682.4 | -9978.325 | -18260.81 | -5462.898 | -11917.62 | -5564.8 | -11740.63 | -6224.107 | -12766.27
| 6085.222 | 12717.07 | 5160.084 | 9219.704 | 5648.498 | 9352.213 | 5167.736 | 7338.515 | 4652.593 | 6105.195 | -3027.583 | -13846.26 | -3875.391 | -14955.4 | -4510.132 | -15334.43 | -4455.005 | -13262.52 | -4845.601 | -11856.39 | -10045.4 | -20683.58 | -9979.326 | -18265.63 | -5486.395 | -11987.2 | -5587.674 | -11806.53 | -6245.16 | -12822.36
| 6124.423 | 12845.82 | 5199.692 | 9349.441 | 5690.451 | 9481.075 | 5209.277 | 7449.416 | 4692.128 | 6196.046 | -2990.268 | -13758.65 | -3840.406 | -14878 | -4473.983 | -15259.59 | -4421.342 | -13197.68 | -4811.597 | -11797.67 | -10044.19 | -20684.55 | -9980.264 | -18270.31 | -5509.888 | -12056.74 | -5610.543 | -11872.31 | -6266.16 | -12878.45
| 6163.49 | 12974.02 | 5239.244 | 9479.074 | 5732.268 | 9609.853 | 5250.818 | 7560.318 | 4731.471 | 6286.756 | -2952.95 | -13670.59 | -3805.391 | -14800.22 | -4437.772 | -15184.52 | -4387.646 | -13132.79 | -4777.444 | -11738.84 | -10042.85 | -20685.35 | -9981.103 | -18274.8 | -5533.329 | -12126.25 | -5633.409 | -11937.95 | -6287.154 | -12934.28
| 6202.535 | 13101.7 | 5278.665 | 9608.627 | 5773.953 | 9738.468 | 5292.356 | 7671.201 | 4770.661 | 6377.291 | -2915.627 | -13582.06 | -3770.282 | -14722.24 | -4401.506 | -15109.23 | -4353.844 | -13067.82 | -4743.282 | -11679.87 | -10041.4 | -20686 | -9981.825 | -18279.04 | -5556.674 | -12195.62 | -5656.275 | -12003.4 | -6308.145 | -12989.78
| 6241.579 | 13229.16 | 5317.922 | 9738.146 | 5815.506 | 9866.939 | 5333.89 | 7782.05 | 4809.777 | 6467.73 | -2878.3 | -13493.06 | -3735.004 | -14644.16 | -4365.196 | -15033.69 | -4319.842 | -13002.63 | -4709.046 | -11620.49 | -10039.85 | -20686.48 | -9982.405 | -18283.04 | -5579.888 | -12264.8 | -5679.141 | -12068.66 | -6329.134 | -13045.17
| 6280.623 | 13356.43 | 5357.053 | 9867.571 | 5857.003 | 9995.367 | 5375.136 | 7892.899 | 4848.886 | 6558.16 | -2840.97 | -13403.73 | -3699.528 | -14566 | -4328.758 | -14957.94 | -4285.641 | -12936.86 | -4674.78 | -11560.8 | -10038.23 | -20686.77 | -9982.903 | -18286.87 | -5602.977 | -12333.87 | -5702.008 | -12133.8 | -6350.122 | -13100.55
| 6319.667 | 13483.3 | 5396.135 | 9996.857 | 5898.489 | 10123.68 | 5416.064 | 8003.782 | 4887.995 | 6648.536 | -2803.627 | -13314.3 | -3663.923 | -14487.72 | -4292.209 | -14882.03 | -4251.377 | -12870.45 | -4640.513 | -11501 | -10036.54 | -20686.83 | -9983.32 | -18290.5 | -5625.934 | -12402.73 | -5724.85 | -12198.87 | -6371.111 | -13155.84
| 6358.688 | 13609.63 | 5435.176 | 10125.98 | 5939.975 | 10251.76 | 5456.956 | 8114.685 | 4927.103 | 6738.846 | -2766.245 | -13224.8 | -3628.291 | -14409.24 | -4255.598 | -14806.03 | -4217.094 | -12803.66 | -4606.25 | -11441.11 | -10034.73 | -20686.65 | -9983.657 | -18293.98 | -5648.81 | -12471.24 | -5747.541 | -12263.89 | -6392.099 | -13210.75
| 6397.554 | 13735.47 | 5474.18 | 10254.75 | 5981.46 | 10379.61 | 5497.841 | 8225.588 | 4966.211 | 6829.174 | -2728.771 | -13135.17 | -3592.66 | -14330.45 | -4218.961 | -14730.01 | -4182.811 | -12736.68 | -4571.992 | -11381.14 | -10032.79 | -20686.26 | -9983.879 | -18297.36 | -5671.67 | -12539.32 | -5769.988 | -12328.8 | -6412.97 | -13265.43
| 6436.156 | 13861 | 5513.178 | 10382.95 | 6022.945 | 10507.22 | 5538.725 | 8336.49 | 5005.322 | 6919.487 | -2691.143 | -13045.35 | -3557.031 | -14251.34 | -4182.322 | -14653.98 | -4148.527 | -12669.63 | -4537.738 | -11320.97 | -10030.73 | -20685.69 | -9983.99 | -18300.6 | -5694.529 | -12607.03 | -5792.278 | -12393.56 | -6433.403 | -13320.09
| 6474.589 | 13986.27 | 5552.176 | 10510.63 | 6064.411 | 10634.59 | 5579.609 | 8447.39 | 5044.435 | 7009.748 | -2653.335 | -12955.28 | -3521.404 | -14171.96 | -4145.683 | -14577.94 | -4114.244 | -12602.58 | -4503.313 | -11260.6 | -10028.58 | -20685.02 | -9983.975 | -18303.64 | -5717.389 | -12674.51 | -5814.526 | -12458.21 | -6453.775 | -13374.74
| 6513.001 | 14111.18 | 5591.151 | 10638.09 | 6105.759 | 10761.76 | 5620.493 | 8558.277 | 5083.551 | 7100.029 | -2615.417 | -12864.91 | -3485.777 | -14092.35 | -4109.045 | -14501.86 | -4079.961 | -12535.5 | -4468.825 | -11199.98 | -10026.34 | -20684.25 | -9983.865 | -18306.46 | -5740.249 | -12741.86 | -5836.766 | -12522.81 | -6474.143 | -13429.12
| 6551.412 | 14235.43 | 5630.061 | 10765.54 | 6146.951 | 10888.73 | 5661.377 | 8669.013 | 5122.668 | 7190.299 | -2577.46 | -12774.3 | -3450.15 | -14012.63 | -4072.406 | -14425.69 | -4045.678 | -12468.34 | -4434.262 | -11139.17 | -10024 | -20683.33 | -9983.676 | -18309.03 | -5763.104 | -12809.04 | -5859 | -12587.26 | -6494.506 | -13483.17
| 6589.823 | 14359 | 5668.882 | 10892.99 | 6188.018 | 11015.51 | 5702.262 | 8779.59 | 5161.742 | 7280.461 | -2539.494 | -12683.55 | -3414.52 | -13932.86 | -4035.765 | -14349.34 | -4011.396 | -12401.17 | -4399.404 | -11078.19 | -10021.58 | -20682.26 | -9983.442 | -18311.33 | -5785.901 | -12876.08 | -5881.23 | -12651.46 | -6514.865 | -13536.98
| 6628.232 | 14482.18 | 5707.583 | 11020.31 | 6228.95 | 11142.18 | 5743.146 | 8890.258 | 5200.653 | 7370.588 | -2501.527 | -12592.55 | -3378.887 | -13852.91 | -3999.089 | -14272.73 | -3977.114 | -12334.04 | -4364.51 | -11017.15 | -10019.04 | -20680.98 | -9983.117 | -18313.42 | -5808.598 | -12943.02 | -5903.458 | -12715.29 | -6535.221 | -13590.6
| 6666.631 | 14605.19 | 5746.147 | 11147.41 | 6269.803 | 11268.79 | 5784.03 | 9001.098 | 5239.322 | 7460.739 | -2463.56 | -12501.16 | -3343.249 | -13772.67 | -3962.322 | -14195.9 | -3942.832 | -12266.89 | -4329.615 | -10956.11 | -10016.38 | -20679.53 | -9982.677 | -18315.38 | -5831.186 | -13009.83 | -5925.687 | -12778.7 | -6555.555 | -13644.13
| 6704.922 | 14727.9 | 5784.576 | 11274.15 | 6310.634 | 11395.35 | 5824.913 | 9111.89 | 5277.85 | 7550.859 | -2425.593 | -12409.51 | -3307.609 | -13692.25 | -3925.436 | -14118.86 | -3908.55 | -12199.71 | -4294.721 | -10895.02 | -10013.61 | -20678.02 | -9982.103 | -18317.26 | -5853.63 | -13076.49 | -5947.913 | -12841.89 | -6575.886 | -13697.48
| 6743.02 | 14850.21 | 5822.948 | 11400.44 | 6351.463 | 11521.85 | 5865.792 | 9222.391 | 5316.326 | 7640.956 | -2387.626 | -12317.73 | -3271.968 | -13611.7 | -3888.417 | -14041.6 | -3874.269 | -12132.61 | -4259.83 | -10833.96 | -10010.78 | -20676.58 | -9981.42 | -18319.03 | -5875.93 | -13143 | -5970.082 | -12905 | -6596.099 | -13750.67
| 6780.914 | 14972.11 | 5861.31 | 11526.35 | 6392.293 | 11648.2 | 5906.426 | 9332.585 | 5354.799 | 7731.064 | -2349.658 | -12225.78 | -3236.329 | -13531.01 | -3851.262 | -13964.15 | -3839.931 | -12065.57 | -4224.942 | -10773.05 | -10007.92 | -20675.39 | -9980.646 | -18320.64 | -5898.167 | -13209.13 | -5992.084 | -12967.87 | -6615.887 | -13803.54
| 6818.699 | 15093.56 | 5899.67 | 11651.81 | 6433.123 | 11774.35 | 5946.68 | 9442.45 | 5393.273 | 7821.183 | -2311.687 | -12133.48 | -3200.678 | -13450.25 | -3814.009 | -13886.64 | -3805.482 | -11998.49 | -4190.055 | -10712.12 | -10005.01 | -20674.61 | -9979.774 | -18322.03 | -5920.392 | -13274.8 | -6013.865 | -13030.48 | -6635.62 | -13856.17
| 6856.471 | 15214.58 | 5938.028 | 11776.94 | 6473.945 | 11900.32 | 5986.908 | 9552.125 | 5431.749 | 7911.307 | -2273.71 | -12040.77 | -3164.961 | -13369.35 | -3776.722 | -13808.9 | -3770.946 | -11931.38 | -4155.165 | -10650.87 | -10001.99 | -20674.29 | -9978.793 | -18323.16 | -5942.615 | -13340.25 | -6035.51 | -13093.03 | -6655.351 | -13908.53
| 6894.245 | 15335.12 | 5976.352 | 11901.92 | 6514.71 | 12026.01 | 6027.136 | 9661.392 | 5470.229 | 8001.421 | -2235.729 | -11947.67 | -3129.152 | -13288.15 | -3739.432 | -13730.7 | -3736.327 | -11864.28 | -4120.273 | -10589.35 | -9998.841 | -20674.41 | -9977.691 | -18324.05 | -5964.838 | -13405.62 | -6057.119 | -13155.51 | -6675.083 | -13960.7
| 6932.02 | 15455.14 | 6014.605 | 12026.6 | 6555.327 | 12151.29 | 6067.363 | 9770.299 | 5508.712 | 8091.517 | -2197.745 | -11854.24 | -3093.199 | -13206.64 | -3702.141 | -13652.16 | -3701.569 | -11797.06 | -4085.377 | -10527.56 | -9995.571 | -20674.93 | -9976.488 | -18324.75 | -5987.05 | -13470.88 | -6078.725 | -13217.77 | -6694.814 | -14012.82
| 6969.775 | 15574.63 | 6052.756 | 12150.86 | 6595.729 | 12276.3 | 6107.591 | 9879.959 | 5547.196 | 8181.589 | -2159.759 | -11760.53 | -3057.065 | -13124.92 | -3664.851 | -13573.37 | -3666.706 | -11729.56 | -4050.478 | -10465.65 | -9992.198 | -20675.82 | -9975.181 | -18325.31 | -6009.203 | -13536 | -6100.327 | -13279.81 | -6714.541 | -14064.77
| 7007.459 | 15693.63 | 6090.758 | 12274.9 | 6635.97 | 12401.12 | 6147.818 | 9990.461 | 5585.681 | 8271.588 | -2121.771 | -11666.54 | -3020.816 | -13042.92 | -3627.561 | -13494.25 | -3631.805 | -11661.74 | -4015.575 | -10403.93 | -9988.763 | -20676.95 | -9973.767 | -18325.76 | -6031.263 | -13600.96 | -6121.921 | -13341.59 | -6734.263 | -14116.53
| 7044.931 | 15812.32 | 6128.618 | 12398.68 | 6676.163 | 12525.79 | 6188.045 | 10100.42 | 5624.163 | 8361.513 | -2083.784 | -11572.37 | -2984.555 | -12960.52 | -3590.271 | -13414.78 | -3596.895 | -11593.5 | -3980.668 | -10342.39 | -9985.3 | -20678.34 | -9972.282 | -18326.1 | -6053.211 | -13665.76 | -6143.512 | -13403.13 | -6753.981 | -14167.95
| 7082.191 | 15930.8 | 6166.392 | 12522.06 | 6716.337 | 12650.28 | 6228.273 | 10209.45 | 5662.544 | 8451.422 | -2045.797 | -11478 | -2948.29 | -12877.81 | -3552.98 | -13335.13 | -3561.985 | -11524.85 | -3945.757 | -10280.84 | -9981.818 | -20680.02 | -9970.714 | -18326.29 | -6075.052 | -13730.42 | -6165.102 | -13464.41 | -6773.552 | -14219.19
| 7119.347 | 16048.93 | 6204.12 | 12645.15 | 6756.51 | 12774.54 | 6268.243 | 10318.15 | 5700.702 | 8541.28 | -2007.809 | -11383.22 | -2912.01 | -12794.95 | -3515.69 | -13255.36 | -3527.075 | -11455.88 | -3910.824 | -10219.26 | -9978.263 | -20681.94 | -9969.034 | -18326.27 | -6096.785 | -13794.88 | -6186.641 | -13525.41 | -6792.739 | -14270.4
| 7156.487 | 16166.52 | 6241.845 | 12768.04 | 6796.677 | 12898.54 | 6308.007 | 10426.81 | 5738.634 | 8631.105 | -1969.795 | -11287.92 | -2875.725 | -12711.94 | -3478.399 | -13175.51 | -3492.165 | -11386.72 | -3875.856 | -10157.34 | -9974.601 | -20683.95 | -9967.247 | -18326.01 | -6118.418 | -13859.04 | -6207.984 | -13586.14 | -6811.891 | -14321.55
| 7193.625 | 16283.56 | 6279.561 | 12890.7 | 6836.807 | 13022.21 | 6347.64 | 10535.46 | 5776.49 | 8720.946 | -1931.677 | -11192.26 | -2839.443 | -12628.67 | -3441.109 | -13095.58 | -3457.256 | -11317.42 | -3840.88 | -10095.06 | -9970.813 | -20685.75 | -9965.345 | -18325.5 | -6140.022 | -13922.87 | -6229.083 | -13646.64 | -6831.013 | -14372.4
| 7230.764 | 16400.24 | 6317.245 | 13013.16 | 6876.834 | 13145.46 | 6387.219 | 10644.1 | 5814.341 | 8810.616 | -1893.379 | -11096.44 | -2803.167 | -12545.18 | -3403.818 | -13015.55 | -3422.346 | -11248.03 | -3805.588 | -10032.64 | -9966.884 | -20687 | -9963.341 | -18324.86 | -6161.62 | -13986.38 | -6250.076 | -13707 | -6850.107 | -14422.93
| 7267.887 | 16516.48 | 6354.865 | 13135.44 | 6916.695 | 13268.35 | 6426.791 | 10752.74 | 5852.194 | 8899.962 | -1854.922 | -11000.44 | -2766.893 | -12461.49 | -3366.523 | -12935.31 | -3387.437 | -11178.46 | -3770.125 | -9970.052 | -9962.752 | -20687.16 | -9961.255 | -18324.14 | -6183.212 | -14049.56 | -6271.048 | -13767.32 | -6869.201 | -14473.36
| 7304.85 | 16632.1 | 6392.367 | 13257.46 | 6956.384 | 13390.96 | 6466.362 | 10861.41 | 5890.05 | 8989.048 | -1816.359 | -10904.24 | -2730.619 | -12377.58 | -3329.203 | -12854.83 | -3352.529 | -11108.46 | -3734.645 | -9907.32 | -9958.418 | -20685.82 | -9959.082 | -18323.31 | -6204.798 | -14112.46 | -6292.019 | -13827.55 | -6888.293 | -14523.8
| 7341.557 | 16747.14 | 6429.711 | 13379.07 | 6995.959 | 13513.35 | 6505.932 | 10970.1 | 5927.907 | 9078.022 | -1777.742 | -10807.85 | -2694.342 | -12293.5 | -3291.785 | -12774.22 | -3317.621 | -11038.06 | -3699.117 | -9844.46 | -9953.933 | -20682.69 | -9956.793 | -18322.36 | -6226.352 | -14175.16 | -6312.988 | -13887.47 | -6907.384 | -14574.12
| 7378.1 | 16861.81 | 6466.916 | 13500.26 | 7035.493 | 13635.57 | 6545.503 | 11078.58 | 5965.765 | 9166.857 | -1739.122 | -10711.37 | -2658.063 | -12209.16 | -3254.223 | -12693.57 | -3282.713 | -10967.39 | -3663.585 | -9781.464 | -9949.302 | -20677.55 | -9954.412 | -18321.29 | -6247.803 | -14237.68 | -6333.951 | -13947 | -6926.47 | -14624.07
| 7414.607 | 16976.15 | 6504.033 | 13621.1 | 7075.011 | 13757.65 | 6585.073 | 11186.81 | 6003.623 | 9255.462 | -1700.502 | -10614.84 | -2621.783 | -12124.5 | -3216.519 | -12612.86 | -3247.78 | -10896.51 | -3628.049 | -9718.335 | -9944.507 | -20670.46 | -9951.929 | -18320.05 | -6269.11 | -14299.98 | -6354.907 | -14006.26 | -6945.398 | -14673.77
| 7451.112 | 17090.14 | 6541.122 | 13741.6 | 7114.527 | 13879.68 | 6624.644 | 11294.72 | 6041.462 | 9343.961 | -1661.882 | -10518.04 | -2585.503 | -12039.64 | -3178.695 | -12532.12 | -3212.762 | -10825.59 | -3592.508 | -9655.103 | -9939.562 | -20661.54 | -9949.331 | -18318.67 | -6290.269 | -14362.05 | -6375.851 | -14065.39 | -6964.015 | -14723.33
| 7487.618 | 17203.57 | 6578.209 | 13861.67 | 7154.043 | 14001.66 | 6664.215 | 11402.24 | 6079.221 | 9432.456 | -1623.263 | -10420.78 | -2549.219 | -11954.73 | -3140.792 | -12451.29 | -3177.655 | -10754.73 | -3556.964 | -9591.53 | -9934.503 | -20651.24 | -9946.657 | -18317.29 | -6311.291 | -14423.81 | -6396.731 | -14124.35 | -6982.607 | -14772.83
| 7524.118 | 17316.31 | 6615.284 | 13981.23 | 7193.542 | 14123.47 | 6703.585 | 11509.35 | 6116.812 | 9520.883 | -1584.643 | -10323 | -2512.933 | -11869.76 | -3102.864 | -12370.28 | -3142.462 | -10683.95 | -3521.421 | -9527.625 | -9929.326 | -20639.94 | -9943.933 | -18316.09 | -6332.263 | -14485.23 | -6417.442 | -14183.05 | -7001.111 | -14822.1
| 7560.545 | 17428.58 | 6652.332 | 14100.31 | 7232.955 | 14244.95 | 6742.812 | 11616.08 | 6154.192 | 9609.234 | -1546.022 | -10224.77 | -2476.645 | -11784.69 | -3064.921 | -12289.02 | -3107.15 | -10613.22 | -3485.88 | -9463.459 | -9924.07 | -20627.84 | -9941.103 | -18315.24 | -6353.231 | -14546.32 | -6437.937 | -14241.48 | -7019.568 | -14871.11
| 7596.734 | 17540.6 | 6689.289 | 14219.08 | 7272.19 | 14366.02 | 6781.824 | 11723.02 | 6191.444 | 9697.557 | -1507.397 | -10126.26 | -2440.354 | -11699.56 | -3026.978 | -12207.34 | -3071.703 | -10542.37 | -3450.343 | -9399.071 | -9918.749 | -20614.95 | -9938.166 | -18314.9 | -6374.198 | -14607.17 | -6458.299 | -14299.75 | -7038.024 | -14919.89
| 7632.695 | 17652.4 | 6726.105 | 14337.63 | 7311.229 | 14486.73 | 6820.747 | 11830.69 | 6228.663 | 9785.816 | -1468.766 | -10027.62 | -2404.008 | -11614.36 | -2989.035 | -12125.17 | -3036.192 | -10471.26 | -3414.807 | -9334.584 | -9913.349 | -20601.26 | -9935.11 | -18315.14 | -6395.164 | -14667.92 | -6478.634 | -14357.89 | -7056.479 | -14968.42
| 7668.571 | 17763.72 | 6762.763 | 14456.09 | 7350.147 | 14607.11 | 6859.662 | 11938.52 | 6265.882 | 9873.99 | -1430.129 | -9928.852 | -2367.65 | -11528.91 | -2951.092 | -12042.7 | -3000.655 | -10399.93 | -3379.271 | -9269.961 | -9907.834 | -20587.03 | -9931.928 | -18315.88 | -6416.096 | -14728.62 | -6498.967 | -14415.87 | -7074.934 | -15016.74
| 7704.436 | 17874.38 | 6799.301 | 14574.5 | 7389.02 | 14727.21 | 6898.576 | 12045.52 | 6303.103 | 9962.096 | -1391.489 | -9829.841 | -2331.268 | -11443.01 | -2913.149 | -11960.07 | -2965.118 | -10328.51 | -3343.702 | -9205.332 | -9902.194 | -20572.68 | -9928.665 | -18317 | -6436.956 | -14789.23 | -6519.297 | -14473.71 | -7093.388 | -15064.82
| 7740.301 | 17984.56 | 6835.768 | 14692.6 | 7427.882 | 14847.01 | 6937.49 | 12151.94 | 6340.325 | 10050.11 | -1352.849 | -9730.42 | -2294.728 | -11356.53 | -2875.206 | -11877.31 | -2929.582 | -10257.13 | -3308.119 | -9140.853 | -9896.464 | -20559.11 | -9925.36 | -18318.43 | -6457.71 | -14849.63 | -6539.622 | -14531.45 | -7111.674 | -15112.78
| 7776.166 | 18094.39 | 6872.218 | 14810.15 | 7466.742 | 14966.55 | 6976.404 | 12258.29 | 6377.547 | 10138.09 | -1314.209 | -9630.486 | -2257.965 | -11269.6 | -2837.263 | -11794.48 | -2894.045 | -10185.78 | -3272.503 | -9076.434 | -9890.68 | -20547.33 | -9922.047 | -18320.13 | -6478.341 | -14909.72 | -6559.939 | -14589.08 | -7129.659 | -15160.58
| 7811.983 | 18203.76 | 6908.661 | 14927.19 | 7505.584 | 15085.87 | 7015.318 | 12364.61 | 6414.767 | 10226.09 | -1275.569 | -9530.116 | -2221.064 | -11182.47 | -2799.32 | -11711.59 | -2858.509 | -10114.41 | -3236.87 | -9012.031 | -9884.916 | -20537.94 | -9918.705 | -18322.2 | -6498.843 | -14969.5 | -6580.217 | -14646.6 | -7147.616 | -15208.2
| 7847.568 | 18312.45 | 6945.069 | 15043.82 | 7544.334 | 15204.79 | 7054.146 | 12470.6 | 6451.923 | 10314.01 | -1236.928 | -9429.425 | -2184.137 | -11095.19 | -2761.377 | -11628.62 | -2822.974 | -10042.96 | -3201.164 | -8947.654 | -9879.176 | -20531.15 | -9915.292 | -18324.67 | -6519.242 | -15028.99 | -6600.38 | -14703.91 | -7165.477 | -15255.49
| 7882.903 | 18420.52 | 6981.405 | 15160.05 | 7582.916 | 15323.14 | 7092.916 | 12576.25 | 6488.9 | 10401.81 | -1198.288 | -9328.417 | -2147.207 | -11007.75 | -2723.435 | -11545.58 | -2787.439 | -9971.394 | -3165.203 | -8883.092 | -9873.422 | -20526.48 | -9911.77 | -18327.44 | -6539.581 | -15088.19 | -6620.317 | -14760.94 | -7183.296 | -15302.47
| 7918.141 | 18528.22 | 7017.6 | 15275.98 | 7621.317 | 15441.1 | 7131.29 | 12682.1 | 6525.651 | 10489.49 | -1159.648 | -9227.179 | -2110.279 | -10920.18 | -2685.492 | -11462.45 | -2751.904 | -9899.587 | -3129.199 | -8818.331 | -9867.594 | -20523.1 | -9908.14 | -18330.33 | -6559.912 | -15147.04 | -6640.071 | -14817.71 | -7201.113 | -15349.37
| 7953.374 | 18635.67 | 7053.642 | 15391.61 | 7659.59 | 15558.82 | 7169.561 | 12788.33 | 6562.262 | 10576.95 | -1121.007 | -9125.868 | -2073.355 | -10832.43 | -2647.549 | -11379.09 | -2716.369 | -9827.433 | -3093.08 | -8753.513 | -9861.566 | -20520.2 | -9904.34 | -18333.07 | -6580.242 | -15205.66 | -6659.769 | -14874.28 | -7218.93 | -15396.27
| 7988.607 | 18742.72 | 7089.585 | 15506.88 | 7697.81 | 15676.28 | 7207.822 | 12894.29 | 6598.851 | 10664.18 | -1082.367 | -9024.45 | -2036.434 | -10744.3 | -2609.587 | -11295.4 | -2680.834 | -9754.916 | -3056.898 | -8688.634 | -9855.301 | -20517.22 | -9900.343 | -18335.25 | -6600.54 | -15264.16 | -6679.464 | -14930.65 | -7236.747 | -15443.03
| 8023.828 | 18849.18 | 7125.459 | 15621.72 | 7736.019 | 15793.53 | 7246.08 | 12999.33 | 6635.44 | 10751.37 | -1043.727 | -8922.839 | -1999.514 | -10655.72 | -2571.616 | -11211.38 | -2645.299 | -9682.063 | -3020.718 | -8623.681 | -9848.873 | -20514.09 | -9896.183 | -18336.37 | -6620.771 | -15322.55 | -6699.16 | -14986.78 | -7254.564 | -15489.42
| 8058.971 | 18955.11 | 7161.28 | 15735.99 | 7774.224 | 15910.39 | 7284.337 | 13103.8 | 6672.033 | 10838.41 | -1005.087 | -8820.931 | -1962.592 | -10566.85 | -2533.633 | -11127.12 | -2609.764 | -9609.001 | -2984.541 | -8558.682 | -9842.331 | -20510.93 | -9891.89 | -18335.99 | -6640.899 | -15380.8 | -6718.854 | -15042.6 | -7272.199 | -15535.59
| 8093.903 | 19060.67 | 7197.091 | 15849.76 | 7812.411 | 16026.68 | 7322.594 | 13208.09 | 6708.628 | 10925.1 | -966.4466 | -8718.567 | -1925.67 | -10477.84 | -2495.6 | -11042.76 | -2574.23 | -9535.855 | -2948.362 | -8493.618 | -9835.74 | -20507.72 | -9887.467 | -18333.89 | -6660.885 | -15438.83 | -6738.543 | -15098.15 | -7289.56 | -15581.71
| 8128.606 | 19165.95 | 7232.856 | 15963.16 | 7850.466 | 16142.46 | 7360.85 | 13312.28 | 6745.224 | 11011.54 | -927.7892 | -8615.804 | -1888.745 | -10388.65 | -2457.487 | -10958.29 | -2538.697 | -9462.661 | -2912.179 | -8428.448 | -9829.089 | -20503.87 | -9882.891 | -18329.91 | -6680.737 | -15496.5 | -6758.203 | -15153.47 | -7306.901 | -15627.79
| 8163.207 | 19270.73 | 7268.522 | 16076.16 | 7888.3 | 16257.9 | 7399.032 | 13416.43 | 6781.807 | 11097.81 | -889.0676 | -8512.847 | -1851.818 | -10299.34 | -2419.286 | -10873.64 | -2503.164 | -9389.444 | -2875.992 | -8363.12 | -9822.321 | -20498.45 | -9878.156 | -18324.06 | -6700.508 | -15553.82 | -6777.801 | -15208.55 | -7324.135 | -15673.61
| 8197.803 | 19374.89 | 7304.067 | 16188.73 | 7925.954 | 16373.18 | 7437.112 | 13520.55 | 6818.295 | 11183.91 | -850.2458 | -8409.781 | -1814.888 | -10210.01 | -2380.974 | -10788.71 | -2467.629 | -9316.176 | -2839.803 | -8297.338 | -9815.427 | -20490.71 | -9873.288 | -18316.48 | -6720.226 | -15610.9 | -6797.224 | -15263.28 | -7341.317 | -15719.16
| 8232.399 | 19478.6 | 7339.469 | 16301.01 | 7963.541 | 16488.43 | 7474.778 | 13624.68 | 6854.546 | 11269.96 | -811.3072 | -8306.621 | -1777.954 | -10120.71 | -2342.558 | -10703.48 | -2432.069 | -9242.743 | -2803.614 | -8231.222 | -9808.411 | -20480.12 | -9868.31 | -18307.51 | -6739.919 | -15667.79 | -6816.413 | -15317.62 | -7358.496 | -15764.4
| 8266.984 | 19581.91 | 7374.727 | 16413.12 | 8001.1 | 16603.54 | 7512.392 | 13728.78 | 6890.579 | 11355.92 | -772.2921 | -8203.33 | -1741.019 | -10031.42 | -2304.079 | -10618 | -2396.427 | -9169.172 | -2767.424 | -8164.941 | -9801.283 | -20466.73 | -9863.221 | -18297.4 | -6759.612 | -15724.54 | -6835.482 | -15371.72 | -7375.675 | -15809.35
| 8301.467 | 19684.79 | 7409.91 | 16525.04 | 8038.652 | 16718.32 | 7549.997 | 13832.61 | 6926.539 | 11441.73 | -733.2533 | -8099.824 | -1704.084 | -9942.044 | -2265.544 | -10532.2 | -2360.64 | -9095.537 | -2731.233 | -8098.513 | -9794.062 | -20450.86 | -9858.06 | -18286.15 | -6779.288 | -15781.13 | -6854.54 | -15425.71 | -7392.854 | -15854.06
| 8335.764 | 19787.06 | 7445.085 | 16636.61 | 8076.192 | 16832.71 | 7587.597 | 13936.06 | 6962.496 | 11527.53 | -694.1831 | -7996.031 | -1667.151 | -9852.436 | -2226.959 | -10445.89 | -2324.713 | -9021.851 | -2695.042 | -8031.976 | -9786.736 | -20433.1 | -9852.828 | -18273.64 | -6798.919 | -15837.52 | -6873.597 | -15479.63 | -7410.033 | -15898.53
| 8369.862 | 19888.68 | 7480.254 | 16747.57 | 8113.682 | 16946.75 | 7625.197 | 14039.11 | 6998.453 | 11613.39 | -655.0792 | -7891.998 | -1630.22 | -9762.64 | -2188.364 | -10359.16 | -2288.666 | -8948.143 | -2658.853 | -7965.343 | -9779.279 | -20414.28 | -9847.491 | -18259.87 | -6818.47 | -15893.67 | -6892.655 | -15533.49 | -7427.014 | -15942.91
| 8403.852 | 19989.85 | 7515.377 | 16857.94 | 8151.054 | 17060.39 | 7662.797 | 14141.73 | 7034.412 | 11699.14 | -615.9291 | -7787.659 | -1593.293 | -9672.675 | -2149.768 | -10272.21 | -2252.533 | -8874.413 | -2622.669 | -7898.598 | -9771.727 | -20395.04 | -9842.028 | -18245.23 | -6837.916 | -15949.51 | -6911.709 | -15587.22 | -7443.598 | -15987.14
| 8437.816 | 20090.79 | 7550.378 | 16967.89 | 8188.238 | 17173.64 | 7700.355 | 14244.01 | 7070.372 | 11784.72 | -576.7301 | -7682.868 | -1556.367 | -9582.294 | -2111.173 | -10185.24 | -2216.376 | -8800.664 | -2586.488 | -7831.809 | -9764.126 | -20375.99 | -9836.454 | -18230.5 | -6857.239 | -16005.07 | -6930.758 | -15640.78 | -7460.151 | -16031.2
| 8471.777 | 20191.54 | 7585.248 | 17077.44 | 8225.245 | 17286.6 | 7737.798 | 14345.99 | 7106.321 | 11870.19 | -537.4854 | -7577.583 | -1519.435 | -9491.423 | -2072.577 | -10098.22 | -2180.214 | -8726.86 | -2550.306 | -7765.012 | -9756.522 | -20357.8 | -9830.774 | -18216.58 | -6876.431 | -16060.36 | -6949.756 | -15694.13 | -7476.698 | -16074.92
| 8505.716 | 20291.85 | 7619.98 | 17186.61 | 8262.169 | 17399.27 | 7775.03 | 14447.89 | 7142.136 | 11955.59 | -498.2226 | -7471.887 | -1482.467 | -9400.212 | -2033.982 | -10011.05 | -2144.052 | -8652.902 | -2514.117 | -7698.064 | -9748.934 | -20341.05 | -9825.042 | -18204.47 | -6895.512 | -16115.38 | -6968.557 | -15747.27 | -7493.24 | -16118.34
| 8539.581 | 20391.55 | 7654.626 | 17295.43 | 8299.074 | 17511.54 | 7812.006 | 14549.93 | 7177.674 | 12040.79 | -458.9416 | -7365.788 | -1445.46 | -9308.745 | -1995.387 | -9923.743 | -2107.891 | -8578.586 | -2477.872 | -7631.005 | -9741.385 | -20326.24 | -9819.313 | -18194.71 | -6914.569 | -16170.05 | -6987.104 | -15800.23 | -7509.781 | -16161.7
| 8573.204 | 20490.76 | 7689.214 | 17403.85 | 8335.972 | 17623.35 | 7848.96 | 14652.03 | 7213.026 | 12125.83 | -419.6571 | -7259.299 | -1408.434 | -9217.121 | -1956.792 | -9836.369 | -2071.73 | -8503.885 | -2441.554 | -7563.93 | -9733.831 | -20313.51 | -9813.53 | -18187.12 | -6933.624 | -16224.49 | -7005.535 | -15852.92 | -7526.322 | -16205.05
| 8606.599 | 20589.62 | 7723.761 | 17511.88 | 8372.842 | 17734.78 | 7885.908 | 14753.96 | 7248.35 | 12210.79 | -380.3677 | -7152.498 | -1371.394 | -9125.298 | -1918.196 | -9748.904 | -2035.57 | -8428.865 | -2405.175 | -7496.841 | -9726.182 | -20302.76 | -9807.647 | -18181.03 | -6952.662 | -16278.79 | -7023.955 | -15905.26 | -7542.863 | -16248.24
| 8639.925 | 20688.09 | 7758.287 | 17619.6 | 8409.585 | 17845.89 | 7922.852 | 14855.69 | 7283.673 | 12295.58 | -341.0749 | -7045.451 | -1334.294 | -9033.148 | -1879.601 | -9661.352 | -1999.41 | -8353.486 | -2368.642 | -7429.724 | -9718.318 | -20293.73 | -9801.674 | -18175.68 | -6971.663 | -16332.92 | -7042.374 | -15957.34 | -7559.404 | -16291.07
| 8673.246 | 20786.08 | 7792.756 | 17726.95 | 8446.116 | 17956.75 | 7959.795 | 14957.04 | 7318.995 | 12380.11 | -301.7817 | -6938.213 | -1297.052 | -8940.731 | -1841.006 | -9573.791 | -1963.25 | -8277.846 | -2332.074 | -7362.602 | -9710.198 | -20286.26 | -9795.58 | -18170.59 | -6990.597 | -16386.86 | -7060.794 | -16009.25 | -7575.732 | -16333.66
| 8706.569 | 20883.49 | 7827.098 | 17834 | 8482.472 | 18067.4 | 7996.738 | 15058.03 | 7354.318 | 12464.4 | -262.4885 | -6830.746 | -1259.712 | -8848.034 | -1802.41 | -9486.289 | -1927.09 | -8202.119 | -2295.332 | -7295.502 | -9701.894 | -20280.25 | -9789.349 | -18165.64 | -7009.419 | -16440.7 | -7079.211 | -16060.97 | -7591.676 | -16376.11
| 8739.874 | 20980.34 | 7861.269 | 17940.77 | 8518.733 | 18177.73 | 8033.42 | 15158.45 | 7389.643 | 12548.51 | -223.1952 | -6722.981 | -1222.333 | -8754.93 | -1763.815 | -9398.778 | -1890.931 | -8126.376 | -2258.524 | -7228.401 | -9693.482 | -20275.46 | -9782.998 | -18160.97 | -7028.092 | -16494.41 | -7097.625 | -16112.5 | -7607.593 | -16418.48
| 8773.046 | 21076.92 | 7895.313 | 18047.05 | 8554.984 | 18287.65 | 8069.961 | 15258.24 | 7424.947 | 12632.45 | -183.902 | -6614.929 | -1184.883 | -8661.48 | -1725.219 | -9311.134 | -1854.772 | -8050.65 | -2221.703 | -7161.171 | -9685.013 | -20271.48 | -9776.583 | -18156.76 | -7046.639 | -16547.89 | -7115.954 | -16163.82 | -7623.504 | -16460.57
| 8805.958 | 21173.3 | 7929.272 | 18152.88 | 8591.23 | 18397.06 | 8106.304 | 15357.91 | 7460.111 | 12716.17 | -144.6088 | -6506.621 | -1147.351 | -8567.833 | -1686.623 | -9223.294 | -1818.613 | -7974.93 | -2184.875 | -7093.793 | -9676.486 | -20267.51 | -9770.114 | -18152.73 | -7065.104 | -16601.15 | -7134.074 | -16214.86 | -7639.411 | -16502.4
| 8838.698 | 21269.19 | 7963.183 | 18258.46 | 8627.441 | 18505.99 | 8142.604 | 15457.72 | 7495.003 | 12799.71 | -105.3156 | -6397.999 | -1109.796 | -8474.147 | -1648.028 | -9135.226 | -1782.455 | -7899.16 | -2148.047 | -7026.322 | -9667.821 | -20262.4 | -9763.551 | -18148.23 | -7083.53 | -16654.09 | -7151.959 | -16265.61 | -7655.314 | -16544.01
| 8871.39 | 21364.42 | 7997.023 | 18363.64 | 8663.539 | 18614.61 | 8178.895 | 15557.53 | 7529.735 | 12883.13 | -66.0224 | -6289.015 | -1072.23 | -8380.452 | -1609.432 | -9046.836 | -1746.296 | -7823.316 | -2111.218 | -6958.679 | -9658.946 | -20255.09 | -9756.879 | -18142.48 | -7101.95 | -16706.65 | -7169.75 | -16316.1 | -7671.216 | -16585.34
| 8904.078 | 21459.13 | 8030.77 | 18468.25 | 8699.451 | 18722.97 | 8215.182 | 15657.19 | 7564.432 | 12966.46 | -26.72922 | -6179.736 | -1034.66 | -8286.655 | -1570.837 | -8958.118 | -1710.138 | -7747.408 | -2074.386 | -6890.939 | -9649.837 | -20244.75 | -9750.085 | -18134.94 | -7120.35 | -16758.84 | -7187.532 | -16366.36 | -7687.1 | -16626.4
| 8936.759 | 21553.51 | 8064.409 | 18572.26 | 8735.191 | 18831.01 | 8251.455 | 15756.76 | 7599.128 | 13049.7 | 12.56398 | -6070.233 | -997.085 | -8192.752 | -1532.23 | -8869.285 | -1673.979 | -7671.458 | -2037.549 | -6823.018 | -9640.499 | -20231.23 | -9743.173 | -18125.46 | -7138.703 | -16810.81 | -7205.313 | -16416.44 | -7702.984 | -16667.11
| 8969.33 | 21647.45 | 8097.927 | 18675.65 | 8770.825 | 18938.67 | 8287.536 | 15856.15 | 7633.822 | 13132.76 | 51.85719 | -5960.571 | -959.5059 | -8098.813 | -1493.614 | -8780.389 | -1637.821 | -7595.488 | -2000.709 | -6754.876 | -9630.976 | -20214.98 | -9736.178 | -18114.15 | -7156.975 | -16862.61 | -7223.094 | -16466.29 | -7718.652 | -16707.66
| 9001.657 | 21740.79 | 8131.312 | 18778.54 | 8806.422 | 19045.88 | 8323.511 | 15955.3 | 7668.517 | 13215.6 | 91.15042 | -5850.793 | -921.9242 | -8004.836 | -1454.991 | -8691.237 | -1601.664 | -7519.467 | -1963.869 | -6686.605 | -9621.376 | -20196.7 | -9729.122 | -18101.45 | -7175.105 | -16914.23 | -7240.875 | -16515.86 | -7733.954 | -16748.19
| 9033.775 | 21833.55 | 8164.61 | 18881.08 | 8842.015 | 19152.66 | 8359.185 | 16053.61 | 7703.188 | 13298.21 | 130.4437 | -5740.92 | -884.3431 | -7910.728 | -1416.352 | -8601.74 | -1565.506 | -7443.424 | -1927.029 | -6618.305 | -9611.822 | -20177.17 | -9721.981 | -18087.84 | -7193.085 | -16965.67 | -7258.637 | -16565.22 | -7749.233 | -16788.67
| 9065.834 | 21925.9 | 8197.877 | 18983.21 | 8877.603 | 19259.12 | 8394.833 | 16151.14 | 7737.752 | 13380.44 | 169.7369 | -5630.919 | -846.7653 | -7816.448 | -1377.712 | -8511.933 | -1529.349 | -7367.376 | -1890.192 | -6549.902 | -9602.347 | -20156.81 | -9714.731 | -18073.84 | -7210.967 | -17016.91 | -7276.271 | -16614.37 | -7764.506 | -16828.82
| 9097.886 | 22017.85 | 8231.131 | 19084.85 | 8913.083 | 19365.27 | 8430.475 | 16248.83 | 7772.094 | 13462.34 | 209.0302 | -5520.709 | -809.1914 | -7721.915 | -1339.086 | -8421.923 | -1493.193 | -7291.244 | -1853.358 | -6481.329 | -9592.973 | -20135.82 | -9707.421 | -18059.92 | -7228.79 | -17067.87 | -7293.678 | -16663.3 | -7779.773 | -16868.7
| 9129.938 | 22109.44 | 8264.33 | 19186.16 | 8948.373 | 19471 | 8466.109 | 16346.8 | 7806.228 | 13544.14 | 248.3234 | -5410.213 | -771.6195 | -7626.932 | -1300.433 | -8331.607 | -1457.037 | -7214.871 | -1816.526 | -6412.681 | -9583.664 | -20114.3 | -9700.13 | -18046.39 | -7246.589 | -17118.51 | -7310.89 | -16711.99 | -7795.038 | -16908.45
| 9161.967 | 22200.52 | 8297.391 | 19287.23 | 8983.471 | 19576.18 | 8501.74 | 16444.54 | 7840.296 | 13625.82 | 287.6167 | -5299.378 | -734.0475 | -7531.415 | -1261.704 | -8240.91 | -1420.872 | -7137.934 | -1779.695 | -6343.922 | -9574.347 | -20092.46 | -9692.836 | -18033.63 | -7264.381 | -17168.79 | -7328.04 | -16760.46 | -7810.294 | -16948.13
| 9193.852 | 22290.93 | 8330.305 | 19388.06 | 9018.453 | 19680.84 | 8537.369 | 16541.88 | 7874.362 | 13707.28 | 326.9099 | -5188.107 | -696.4733 | -7435.516 | -1222.898 | -8150.025 | -1384.656 | -7060.375 | -1742.862 | -6275.04 | -9564.972 | -20070.87 | -9685.528 | -18021.88 | -7282.129 | -17218.71 | -7345.183 | -16808.66 | -7825.255 | -16987.66
| 9225.481 | 22380.91 | 8363.083 | 19488.59 | 9053.396 | 19785.18 | 8572.716 | 16638.93 | 7908.427 | 13788.6 | 366.2031 | -5076.391 | -658.8959 | -7339.472 | -1184.019 | -8058.972 | -1348.365 | -6982.542 | -1706.023 | -6206.031 | -9555.473 | -20050.22 | -9678.171 | -18011.11 | -7299.823 | -17268.39 | -7362.326 | -16856.54 | -7840.116 | -17026.88
| 9256.947 | 22470.73 | 8395.764 | 19588.74 | 9088.33 | 19889.28 | 8607.769 | 16735.42 | 7942.491 | 13869.86 | 405.4963 | -4964.374 | -621.315 | -7243.383 | -1145.037 | -7967.613 | -1312.01 | -6904.653 | -1669.178 | -6136.973 | -9545.803 | -20031.21 | -9670.665 | -18001.07 | -7317.403 | -17317.9 | -7379.469 | -16904.15 | -7854.946 | -17065.87
| 9288.372 | 22560.37 | 8428.393 | 19688.38 | 9123.213 | 19993.21 | 8642.775 | 16831.43 | 7976.526 | 13950.96 | 444.7895 | -4852.149 | -583.7317 | -7147.198 | -1105.979 | -7876.015 | -1275.588 | -6826.734 | -1632.327 | -6068.024 | -9535.989 | -20014.28 | -9662.943 | -17991.48 | -7334.834 | -17367.22 | -7396.61 | -16951.57 | -7869.6 | -17104.51
| 9319.79 | 22649.49 | 8460.996 | 19787.52 | 9157.961 | 20096.89 | 8677.765 | 16926.93 | 8010.434 | 14031.84 | 484.0827 | -4739.644 | -546.1473 | -7050.81 | -1066.838 | -7784.299 | -1239.106 | -6748.776 | -1595.473 | -5999.137 | -9526.056 | -19999.6 | -9655.003 | -17982.22 | -7352.122 | -17416.32 | -7413.692 | -16998.82 | -7884.242 | -17142.92
| 9351.177 | 22737.89 | 8493.512 | 19886.26 | 9192.518 | 20200.17 | 8712.747 | 17022.08 | 8044.141 | 14112.42 | 523.3759 | -4626.78 | -508.563 | -6954.119 | -1027.652 | -7692.57 | -1202.587 | -6670.763 | -1558.618 | -5930.053 | -9515.996 | -19987.03 | -9646.91 | -17973.35 | -7369.326 | -17465.15 | -7430.582 | -17045.91 | -7898.877 | -17181
| 9382.472 | 22825.76 | 8525.877 | 19984.57 | 9226.909 | 20302.95 | 8747.723 | 17117.36 | 8077.672 | 14192.64 | 562.6691 | -4513.458 | -470.9797 | -6857.082 | -988.4376 | -7600.9 | -1166.058 | -6592.728 | -1521.768 | -5860.766 | -9505.766 | -19975.89 | -9638.721 | -17964.88 | -7386.489 | -17513.73 | -7447.231 | -17092.87 | -7913.498 | -17218.85
| 9413.567 | 22913.22 | 8558.093 | 20082.37 | 9261.204 | 20405.2 | 8782.696 | 17212.79 | 8111.111 | 14272.59 | 601.9624 | -4399.714 | -433.3986 | -6759.679 | -949.2107 | -7509.213 | -1129.544 | -6514.688 | -1484.923 | -5791.362 | -9495.367 | -19965.47 | -9630.409 | -17956.73 | -7403.651 | -17562.01 | -7463.756 | -17139.65 | -7928.087 | -17256.64
| 9444.451 | 23000.14 | 8590.196 | 20179.72 | 9295.488 | 20507.09 | 8817.611 | 17307.95 | 8144.538 | 14352.33 | 641.2557 | -4285.711 | -395.8199 | -6661.919 | -909.9784 | -7417.441 | -1093.023 | -6436.609 | -1448.081 | -5721.892 | -9484.767 | -19955.21 | -9621.962 | -17948.58 | -7420.81 | -17609.95 | -7480.261 | -17186.28 | -7942.663 | -17294.35
| 9475.243 | 23086.46 | 8622.222 | 20276.72 | 9329.758 | 20608.76 | 8852.487 | 17402.77 | 8177.966 | 14431.79 | 680.549 | -4171.499 | -358.2423 | -6563.917 | -870.7313 | -7325.58 | -1056.449 | -6358.402 | -1411.239 | -5652.339 | -9473.922 | -19944.68 | -9613.379 | -17939.89 | -7437.904 | -17657.68 | -7496.766 | -17232.72 | -7956.918 | -17331.84
| 9506.022 | 23172.32 | 8654.214 | 20373.34 | 9363.937 | 20710.1 | 8886.959 | 17497.28 | 8211.396 | 14511.02 | 719.8424 | -4057.12 | -320.6646 | -6465.79 | -831.4833 | -7233.614 | -1019.783 | -6280.082 | -1374.396 | -5582.669 | -9462.816 | -19933.55 | -9604.612 | -17929.9 | -7454.877 | -17705.29 | -7513.271 | -17278.96 | -7970.989 | -17368.97
| 9536.799 | 23257.91 | 8686.192 | 20469.55 | 9397.949 | 20810.87 | 8921.301 | 17591.4 | 8244.805 | 14590.14 | 759.1357 | -3942.664 | -283.0849 | -6367.55 | -792.2354 | -7141.538 | -983.0525 | -6201.718 | -1337.549 | -5512.922 | -9451.481 | -19921.45 | -9595.636 | -17917.96 | -7471.729 | -17752.81 | -7529.776 | -17324.88 | -7985.045 | -17405.91
| 9567.499 | 23343.35 | 8718.07 | 20565.41 | 9431.781 | 20911 | 8955.63 | 17685 | 8278.055 | 14669.23 | 798.4291 | -3828.133 | -245.5022 | -6269.216 | -752.9876 | -7049.406 | -946.2832 | -6123.364 | -1300.702 | -5443.127 | -9440.05 | -19908.33 | -9586.478 | -17903.9 | -7488.459 | -17800.2 | -7546.256 | -17370.46 | -7999.051 | -17442.82
| 9597.983 | 23428.45 | 8749.832 | 20660.91 | 9465.473 | 21010.63 | 8989.952 | 17778.03 | 8311.034 | 14748.31 | 837.723 | -3713.33 | -207.9155 | -6170.737 | -713.7397 | -6957.278 | -909.5014 | -6045.013 | -1263.845 | -5373.247 | -9428.644 | -19894.2 | -9577.193 | -17888.01 | -7505.049 | -17847.41 | -7562.616 | -17415.79 | -8013.051 | -17479.67
| 9628.228 | 23512.93 | 8781.465 | 20755.94 | 9499.11 | 21110.02 | 9024.229 | 17870.82 | 8343.858 | 14827.4 | 877.0169 | -3598.058 | -170.3255 | -6072.091 | -674.4919 | -6865.056 | -872.7191 | -5966.564 | -1226.976 | -5303.015 | -9417.325 | -19878.98 | -9567.811 | -17871.05 | -7521.577 | -17894.36 | -7578.749 | -17460.98 | -8027.045 | -17516.18
| 9658.378 | 23596.85 | 8812.969 | 20850.56 | 9532.735 | 21209.29 | 9058.331 | 17963.64 | 8376.653 | 14906.46 | 916.311 | -3482.47 | -132.7332 | -5973.422 | -635.244 | -6772.55 | -835.9371 | -5887.99 | -1190.067 | -5232.495 | -9406.126 | -19862.39 | -9558.422 | -17853.84 | -7538.102 | -17940.98 | -7594.687 | -17506.06 | -8040.971 | -17552.41
| 9688.522 | 23680.36 | 8844.372 | 20944.87 | 9566.303 | 21308.35 | 9092.329 | 18056.43 | 8409.446 | 14985.38 | 955.6063 | -3366.822 | -95.14036 | -5874.74 | -595.9961 | -6679.632 | -799.1551 | -5809.329 | -1153.071 | -5161.709 | -9395.033 | -19844.21 | -9549.139 | -17836.84 | -7554.609 | -17987.33 | -7610.557 | -17550.89 | -8054.556 | -17588.34
| 9718.666 | 23763.62 | 8875.731 | 21038.82 | 9599.72 | 21407.05 | 9126.125 | 18149.03 | 8442.24 | 15063.96 | 994.9024 | -3251.024 | -57.5485 | -5775.835 | -556.748 | -6586.335 | -762.3734 | -5730.413 | -1116.047 | -5090.716 | -9384.004 | -19824.5 | -9539.96 | -17820.14 | -7571.086 | -18033.51 | -7626.423 | -17595.45 | -8068.1 | -17624.01
| 9748.791 | 23846.62 | 8907.041 | 21132.28 | 9632.922 | 21505.32 | 9159.868 | 18241.48 | 8475.005 | 15142.14 | 1034.198 | -3134.873 | -19.95888 | -5676.53 | -517.4998 | -6492.747 | -725.5922 | -5651.16 | -1078.933 | -5019.703 | -9373.02 | -19803.37 | -9530.823 | -17803.67 | -7587.483 | -18079.48 | -7642.29 | -17639.72 | -8081.581 | -17659.42
| 9778.743 | 23929.06 | 8938.241 | 21225.14 | 9665.966 | 21603.19 | 9193.545 | 18333.5 | 8507.619 | 15220.02 | 1073.493 | -3018.353 | 17.6286 | -5576.883 | -478.2517 | -6398.933 | -688.8114 | -5571.792 | -1041.807 | -4948.654 | -9361.968 | -19781.01 | -9521.691 | -17787.42 | -7603.749 | -18125.13 | -7658.157 | -17683.62 | -8094.954 | -17694.56
| 9808.426 | 24010.83 | 8969.323 | 21317.55 | 9698.942 | 21700.65 | 9227.211 | 18425.01 | 8539.988 | 15297.58 | 1112.79 | -2901.613 | 55.21532 | -5477.008 | -439.0035 | -6305.008 | -652.0313 | -5492.31 | -1004.596 | -4877.553 | -9350.796 | -19757.77 | -9512.507 | -17771.41 | -7619.874 | -18170.42 | -7674.024 | -17727.2 | -8108.322 | -17729.6
| 9837.947 | 24092.15 | 9000.279 | 21409.57 | 9731.913 | 21797.65 | 9260.872 | 18515.97 | 8572.201 | 15374.87 | 1152.089 | -2784.792 | 92.80277 | -5376.907 | -399.7553 | -6211.019 | -615.2516 | -5412.542 | -967.3246 | -4806.542 | -9339.496 | -19734.21 | -9503.171 | -17755.83 | -7635.865 | -18215.37 | -7689.854 | -17770.52 | -8121.686 | -17764.54
| 9867.454 | 24173.21 | 9031.103 | 21501.04 | 9764.864 | 21894.17 | 9294.527 | 18606.53 | 8604.368 | 15451.95 | 1191.387 | -2667.871 | 130.3923 | -5276.631 | -360.5072 | -6116.896 | -578.4722 | -5332.649 | -930.0333 | -4735.623 | -9328.076 | -19710.94 | -9493.612 | -17741.06 | -7651.77 | -18260.14 | -7705.484 | -17813.6 | -8135.047 | -17799.35
| 9896.96 | 24253.81 | 9061.833 | 21591.87 | 9797.727 | 21990.18 | 9327.773 | 18697.02 | 8636.532 | 15528.9 | 1230.681 | -2550.829 | 167.9846 | -5176.284 | -321.2591 | -6022.649 | -541.6931 | -5252.765 | -892.6887 | -4664.669 | -9316.557 | -19688.32 | -9483.855 | -17727.54 | -7667.658 | -18304.76 | -7720.86 | -17856.51 | -8148.403 | -17833.8
| 9926.442 | 24333.84 | 9092.521 | 21682.28 | 9830.425 | 22085.67 | 9360.808 | 18787.49 | 8668.695 | 15605.7 | 1269.976 | -2433.574 | 205.5798 | -5075.927 | -282.011 | -5928.331 | -504.9141 | -5172.768 | -855.3045 | -4593.669 | -9304.916 | -19666.51 | -9473.965 | -17715.48 | -7683.545 | -18349.14 | -7736.104 | -17899.26 | -8161.682 | -17867.97
| 9955.734 | 24413.36 | 9123.115 | 21772.46 | 9862.941 | 22180.76 | 9393.83 | 18877.84 | 8700.858 | 15682.2 | 1309.272 | -2315.967 | 243.1766 | -4975.553 | -242.7629 | -5833.812 | -468.1353 | -5092.614 | -817.8546 | -4522.624 | -9293.127 | -19645.57 | -9463.972 | -17704.66 | -7699.393 | -18393.2 | -7751.333 | -17941.86 | -8174.515 | -17902.05
| 9984.764 | 24492.49 | 9153.578 | 21862.43 | 9895.32 | 22275.56 | 9426.847 | 18967.63 | 8732.952 | 15758.4 | 1348.569 | -2197.931 | 280.774 | -4875.087 | -203.5147 | -5738.959 | -431.3569 | -5012.389 | -780.3984 | -4451.551 | -9281.126 | -19625.42 | -9453.878 | -17694.55 | -7715.164 | -18436.95 | -7766.562 | -17984.44 | -8187.249 | -17936.11
| 10013.65 | 24571.42 | 9183.903 | 21952.08 | 9927.648 | 22370.02 | 9459.857 | 19056.86 | 8764.858 | 15834.37 | 1387.866 | -2079.502 | 318.371 | -4774.424 | -164.2664 | -5643.889 | -394.5787 | -4932.116 | -742.913 | -4380.435 | -9268.876 | -19605.92 | -9443.653 | -17684.5 | -7730.799 | -18480.41 | -7781.791 | -18026.96 | -8199.98 | -17969.98
| 10042.52 | 24650.14 | 9214.126 | 22041.24 | 9959.963 | 22463.99 | 9492.841 | 19145.52 | 8796.526 | 15910.11 | 1427.165 | -1960.828 | 355.9663 | -4673.532 | -125.0181 | -5548.629 | -357.801 | -4851.691 | -705.4245 | -4309.274 | -9256.298 | -19586.86 | -9433.244 | -17673.83 | -7746.293 | -18523.66 | -7797.019 | -18069.29 | -8212.709 | -18003.52
| 10071.39 | 24728.39 | 9244.269 | 22129.86 | 9992.229 | 22557.39 | 9525.76 | 19233.83 | 8828.073 | 15985.56 | 1466.466 | -1842.017 | 393.5593 | -4572.364 | -85.76968 | -5453.12 | -321.0236 | -4771.135 | -667.9439 | -4238.047 | -9243.41 | -19568.14 | -9422.621 | -17662.09 | -7761.672 | -18566.8 | -7812.193 | -18111.37 | -8225.438 | -18036.78
| 10100.24 | 24806.02 | 9274.358 | 22218.08 | 10024.35 | 22650.32 | 9558.297 | 19322.08 | 8859.602 | 16060.71 | 1505.771 | -1723.001 | 431.1508 | -4470.743 | -46.52125 | -5357.402 | -284.2467 | -4690.484 | -630.4749 | -4166.756 | -9230.307 | -19549.78 | -9411.782 | -17649.06 | -7776.969 | -18609.83 | -7827.192 | -18153.18 | -8238.163 | -18069.75
| 10128.92 | 24883.17 | 9304.403 | 22306.08 | 10056.28 | 22743.01 | 9590.758 | 19410.3 | 8891.132 | 16135.64 | 1545.077 | -1603.711 | 468.7419 | -4368.607 | -7.272842 | -5261.565 | -247.4703 | -4609.793 | -593.0022 | -4095.336 | -9217.053 | -19531.87 | -9400.751 | -17634.85 | -7792.224 | -18652.72 | -7841.941 | -18194.67 | -8250.741 | -18102.51
| 10157.33 | 24960.04 | 9334.325 | 22393.85 | 10088.04 | 22835.55 | 9623.129 | 19498.51 | 8922.662 | 16210.45 | 1584.383 | -1484.17 | 506.3336 | -4266.187 | 31.97552 | -5165.638 | -210.6942 | -4529.044 | -555.5128 | -4023.751 | -9203.756 | -19514.48 | -9389.583 | -17619.68 | -7807.474 | -18695.47 | -7856.558 | -18235.76 | -8263.134 | -18134.93
| 10185.61 | 25036.61 | 9364.096 | 22481.22 | 10119.71 | 22927.87 | 9655.49 | 19586.7 | 8954.165 | 16285.2 | 1623.688 | -1364.36 | 543.9273 | -4163.685 | 71.22381 | -5069.509 | -173.9185 | -4448.085 | -518.0212 | -3952.113 | -9190.487 | -19497.29 | -9378.396 | -17603.73 | -7822.714 | -18737.95 | -7871.149 | -18276.56 | -8275.505 | -18167.1
| 10213.84 | 25112.69 | 9393.73 | 22568.09 | 10151.37 | 23019.86 | 9687.844 | 19674.35 | 8985.481 | 16359.87 | 1662.995 | -1244.298 | 581.5241 | -4061.145 | 110.4721 | -4973.067 | -137.1431 | -4366.881 | -480.5269 | -3880.385 | -9177.286 | -19479.73 | -9367.282 | -17587.16 | -7837.867 | -18780.06 | -7885.739 | -18317.19 | -8287.675 | -18199.2
| 10242.08 | 25188.12 | 9423.247 | 22654.4 | 10182.97 | 23111.37 | 9720.191 | 19761.12 | 9016.518 | 16434.38 | 1702.304 | -1124.004 | 619.1247 | -3958.55 | 149.7203 | -4876.369 | -100.3682 | -4285.518 | -443.0292 | -3808.479 | -9164.15 | -19461.05 | -9356.284 | -17570.05 | -7852.889 | -18821.81 | -7900.33 | -18357.64 | -8299.77 | -18231.22
| 10270.29 | 25263.11 | 9452.696 | 22740.2 | 10214.41 | 23202.32 | 9752.179 | 19847.36 | 9047.422 | 16508.64 | 1741.616 | -1003.393 | 656.7284 | -3855.84 | 188.9686 | -4779.597 | -63.59388 | -4204.016 | -405.5285 | -3736.349 | -9151.03 | -19440.67 | -9345.409 | -17552.33 | -7867.788 | -18863.28 | -7914.92 | -18397.85 | -8311.862 | -18262.99
| 10298.36 | 25337.85 | 9482.109 | 22825.65 | 10245.66 | 23292.75 | 9783.904 | 19933.38 | 9078.315 | 16582.62 | 1780.926 | -882.4624 | 694.333 | -3753.017 | 228.2169 | -4682.923 | -26.81999 | -4122.246 | -368.0268 | -3664.132 | -9137.856 | -19418.55 | -9334.623 | -17533.92 | -7882.544 | -18904.5 | -7929.493 | -18437.91 | -8323.951 | -18294.41
| 10326.18 | 25412.32 | 9511.421 | 22910.79 | 10276.74 | 23382.75 | 9815.613 | 20019.28 | 9109.208 | 16656.35 | 1820.237 | -761.3487 | 731.9367 | -3650.022 | 267.4653 | -4586.263 | 9.953586 | -4040.205 | -330.5263 | -3592.029 | -9124.63 | -19394.96 | -9323.817 | -17514.94 | -7897.18 | -18945.47 | -7943.919 | -18477.74 | -8335.955 | -18325.65
| 10353.83 | 25486.56 | 9540.583 | 22995.54 | 10307.76 | 23472.38 | 9847.319 | 20104.77 | 9140.103 | 16729.82 | 1859.548 | -640.1359 | 769.5384 | -3546.698 | 306.7138 | -4489.469 | 46.72673 | -3958.092 | -293.0287 | -3519.954 | -9111.375 | -19370.54 | -9312.909 | -17495.64 | -7911.794 | -18986.23 | -7958.088 | -18517.34 | -8347.94 | -18356.83
| 10381.43 | 25560.53 | 9569.611 | 23079.86 | 10338.76 | 23561.73 | 9879.02 | 20189.93 | 9170.928 | 16802.92 | 1898.859 | -518.8084 | 807.1386 | -3443.072 | 345.9623 | -4392.566 | 83.49942 | -3875.976 | -255.5341 | -3447.4 | -9098.149 | -19345.87 | -9301.875 | -17476.2 | -7926.406 | -19026.8 | -7972.083 | -18556.63 | -8359.793 | -18387.96
| 10409.03 | 25633.95 | 9598.548 | 23163.75 | 10369.74 | 23650.81 | 9910.713 | 20275.35 | 9201.519 | 16875.66 | 1938.169 | -397.4344 | 844.7381 | -3339.148 | 385.2109 | -4295.535 | 120.2718 | -3793.794 | -218.0417 | -3374.386 | -9085.013 | -19321.29 | -9290.708 | -17456.81 | -7940.997 | -19067.27 | -7986.038 | -18595.56 | -8371.278 | -18418.77
| 10436.6 | 25706.69 | 9627.412 | 23247.24 | 10400.61 | 23739.41 | 9942.375 | 20361 | 9231.865 | 16948.24 | 1977.475 | -276.0517 | 882.3381 | -3234.859 | 424.4594 | -4198.263 | 157.0439 | -3711.556 | -180.5499 | -3301.409 | -9071.945 | -19296.98 | -9279.412 | -17437.7 | -7955.507 | -19107.61 | -7999.991 | -18634.25 | -8382.733 | -18449.33
| 10464.02 | 25779.01 | 9656.228 | 23330.39 | 10431.25 | 23827.54 | 9973.647 | 20445.77 | 9262.136 | 17020.8 | 2016.78 | -154.5843 | 919.9396 | -3130.345 | 463.7079 | -4100.659 | 193.816 | -3629.298 | -143.0568 | -3228.574 | -9058.884 | -19272.9 | -9267.962 | -17419.14 | -7969.874 | -19147.59 | -8013.943 | -18672.77 | -8394.187 | -18479.57
| 10491.18 | 25850.98 | 9684.985 | 23413.09 | 10461.68 | 23915.29 | 10004.82 | 20529.61 | 9292.399 | 17093.17 | 2056.085 | -33.03298 | 957.5432 | -3025.738 | 502.9564 | -4002.834 | 230.5881 | -3547.002 | -105.561 | -3155.747 | -9045.757 | -19249 | -9256.348 | -17401.18 | -7984.132 | -19187.17 | -8027.892 | -18711.08 | -8405.641 | -18509.54
| 10518.17 | 25922.48 | 9713.606 | 23495.28 | 10492.03 | 24002.7 | 10035.88 | 20613.25 | 9322.661 | 17165.25 | 2095.391 | 88.67247 | 995.1495 | -2921.045 | 542.2048 | -3904.95 | 267.36 | -3464.682 | -68.06144 | -3082.951 | -9032.481 | -19225.35 | -9244.563 | -17383.67 | -7998.291 | -19226.4 | -8041.771 | -18749.12 | -8417.095 | -18539.22
| 10545.14 | 25993.44 | 9742.082 | 23577.03 | 10522.37 | 24089.63 | 10066.93 | 20696.84 | 9352.915 | 17237.09 | 2134.696 | 210.5032 | 1032.758 | -2816.303 | 581.4533 | -3806.917 | 304.1318 | -3382.336 | -30.55831 | -3010.204 | -9018.977 | -19202.28 | -9232.59 | -17366.37 | -8012.342 | -19265.35 | -8055.441 | -18786.89 | -8428.542 | -18568.61
| 10572.1 | 26063.93 | 9770.431 | 23658.38 | 10552.65 | 24176.03 | 10097.97 | 20779.9 | 9383.076 | 17308.66 | 2174 | 332.3819 | 1070.368 | -2711.512 | 620.7018 | -3708.629 | 340.9034 | -3299.933 | 6.947054 | -2937.391 | -9005.22 | -19180.1 | -9220.403 | -17349.03 | -8026.329 | -19304.13 | -8068.873 | -18824.48 | -8439.654 | -18597.9
| 10599.04 | 26134.12 | 9798.667 | 23739.38 | 10582.79 | 24262.06 | 10129 | 20861.99 | 9412.982 | 17379.88 | 2213.304 | 454.4497 | 1107.978 | -2606.536 | 659.9504 | -3610.132 | 377.6747 | -3217.499 | 44.45269 | -2864.506 | -8991.235 | -19158.89 | -9207.98 | -17331.41 | -8040.304 | -19342.71 | -8082.197 | -18861.77 | -8450.485 | -18627.12
| 10625.8 | 26204.02 | 9826.841 | 23820 | 10612.71 | 24347.77 | 10159.74 | 20943.73 | 9442.676 | 17450.75 | 2252.604 | 576.7737 | 1145.587 | -2501.266 | 699.199 | -3511.541 | 414.4455 | -3135.029 | 81.95726 | -2791.496 | -8977.008 | -19138.54 | -9195.314 | -17313.37 | -8054.26 | -19381.14 | -8095.512 | -18898.71 | -8461.302 | -18656.2
| 10652.3 | 26273.55 | 9854.972 | 23900.11 | 10642.45 | 24433.11 | 10190.15 | 21025.72 | 9472.306 | 17521.31 | 2291.903 | 699.3427 | 1183.195 | -2395.834 | 738.4478 | -3412.932 | 451.2157 | -3052.535 | 119.4599 | -2718.423 | -8962.586 | -19118.82 | -9182.422 | -17294.91 | -8068.129 | -19419.4 | -8108.826 | -18935.45 | -8472.118 | -18684.92
| 10678.64 | 26342.56 | 9882.998 | 23979.68 | 10672.15 | 24518.02 | 10220.55 | 21107.72 | 9501.933 | 17591.64 | 2331.203 | 822.1944 | 1220.8 | -2290.338 | 777.6965 | -3314.304 | 487.9855 | -2970.052 | 156.9605 | -2645.39 | -8947.981 | -19099.37 | -9169.373 | -17276.24 | -8081.864 | -19457.39 | -8122.14 | -18972.07 | -8482.933 | -18713.37
| 10704.97 | 26411.06 | 9910.874 | 24058.79 | 10701.83 | 24602.41 | 10250.94 | 21189.35 | 9531.561 | 17661.89 | 2370.505 | 945.2963 | 1258.403 | -2184.627 | 816.9453 | -3215.613 | 524.7548 | -2887.435 | 194.4599 | -2572.307 | -8933.269 | -19079.75 | -9156.28 | -17257.68 | -8095.465 | -19495.05 | -8135.449 | -19008.45 | -8493.749 | -18741.73
| 10731.29 | 26479.21 | 9938.589 | 24137.58 | 10731.49 | 24686.3 | 10281.32 | 21270.74 | 9561.163 | 17732.11 | 2409.794 | 1068.568 | 1296.007 | -2078.515 | 856.1941 | -3116.868 | 561.5236 | -2804.519 | 231.9589 | -2499.098 | -8918.449 | -19059.43 | -9143.237 | -17239.36 | -8108.925 | -19532.43 | -8148.687 | -19044.58 | -8504.55 | -18770.03
| 10757.57 | 26547.11 | 9966.184 | 24216.11 | 10761.02 | 24769.82 | 10311.54 | 21351.95 | 9590.575 | 17802.07 | 2449.067 | 1191.965 | 1333.613 | -1972.05 | 895.4428 | -3018.018 | 598.292 | -2721.328 | 269.4588 | -2425.798 | -8903.509 | -19038.07 | -9130.307 | -17221.04 | -8122.291 | -19569.45 | -8161.708 | -19080.6 | -8515.305 | -18798.16
| 10783.64 | 26614.87 | 9993.698 | 24294.31 | 10790.34 | 24853.02 | 10341.66 | 21432.93 | 9619.716 | 17871.59 | 2488.285 | 1315.454 | 1371.221 | -1865.47 | 934.6915 | -2918.922 | 635.0603 | -2637.956 | 306.9611 | -2352.406 | -8888.442 | -19015.37 | -9117.459 | -17202.16 | -8135.637 | -19606.2 | -8174.51 | -19116.63 | -8526.051 | -18826
| 10809.45 | 26682.22 | 10021.16 | 24372.05 | 10819.48 | 24935.79 | 10371.44 | 21513.04 | 9648.723 | 17940.66 | 2527.413 | 1438.984 | 1408.832 | -1758.839 | 973.9401 | -2819.632 | 671.8283 | -2554.341 | 344.4676 | -2278.805 | -8873.254 | -18991.14 | -9104.661 | -17182.18 | -8148.977 | -19642.91 | -8187.205 | -19152.57 | -8536.496 | -18853.57
| 10835.15 | 26748.9 | 10048.55 | 24449.26 | 10848.54 | 25018.05 | 10401.18 | 21592.33 | 9677.716 | 18009.34 | 2566.459 | 1562.574 | 1446.445 | -1652.07 | 1013.189 | -2720.211 | 708.5958 | -2470.502 | 381.9787 | -2205.086 | -8857.96 | -18965.42 | -9091.832 | -17160.97 | -8162.277 | -19679.6 | -8199.884 | -19188.31 | -8546.686 | -18880.81
| 10860.84 | 26814.98 | 10075.76 | 24525.99 | 10877.57 | 25099.91 | 10430.92 | 21671.54 | 9706.708 | 18077.75 | 2605.431 | 1686.286 | 1484.06 | -1545.199 | 1052.438 | -2620.603 | 745.3627 | -2386.657 | 419.4925 | -2131.354 | -8842.641 | -18938.43 | -9078.903 | -17138.8 | -8175.511 | -19716.1 | -8212.561 | -19223.81 | -8556.863 | -18907.79
| 10886.53 | 26880.73 | 10102.82 | 24602.4 | 10906.56 | 25181.42 | 10460.65 | 21750.85 | 9735.7 | 18145.95 | 2644.347 | 1810.1 | 1521.675 | -1438.284 | 1091.686 | -2520.827 | 782.1293 | -2302.833 | 457.0062 | -2057.599 | -8827.397 | -18910.65 | -9065.887 | -17116.16 | -8188.619 | -19752.39 | -8225.236 | -19258.94 | -8567.041 | -18934.43
| 10912.13 | 26946.31 | 10129.77 | 24678.53 | 10935.4 | 25262.65 | 10490.36 | 21829.96 | 9764.611 | 18214.07 | 2683.215 | 1934.025 | 1559.289 | -1331.313 | 1130.935 | -2420.76 | 818.8953 | -2218.946 | 494.5171 | -1983.838 | -8812.291 | -18882.47 | -9052.835 | -17093.61 | -8201.584 | -19788.57 | -8237.895 | -19293.6 | -8577.218 | -18960.86
| 10937.52 | 27011.63 | 10156.68 | 24754.19 | 10964.01 | 25343.63 | 10520.02 | 21908.42 | 9793.294 | 18282.17 | 2722.008 | 2058.063 | 1596.901 | -1224.274 | 1170.184 | -2320.333 | 855.661 | -2134.949 | 532.0243 | -1910.072 | -8797.297 | -18854.13 | -9039.781 | -17071.59 | -8214.426 | -19824.59 | -8250.474 | -19327.9 | -8587.395 | -18987.24
| 10962.68 | 27076.41 | 10183.52 | 24829.26 | 10992.46 | 25424.2 | 10549.45 | 21986.34 | 9821.755 | 18350.26 | 2760.729 | 2182.121 | 1634.511 | -1117.125 | 1209.433 | -2219.836 | 892.4263 | -2050.762 | 569.5291 | -1836.256 | -8782.363 | -18825.66 | -9026.739 | -17050.25 | -8227.184 | -19860.27 | -8262.873 | -19362.12 | -8597.524 | -19013.56
| 10987.74 | 27140.54 | 10210.25 | 24903.92 | 11020.85 | 25504.18 | 10578.55 | 22063.73 | 9850.124 | 18418.07 | 2799.404 | 2306.159 | 1672.122 | -1009.839 | 1248.682 | -2119.352 | 929.1913 | -1966.402 | 607.033 | -1762.38 | -8767.433 | -18796.92 | -9013.64 | -17029.41 | -8239.9 | -19895.52 | -8275.043 | -19396.25 | -8607.225 | -19039.6
| 11012.79 | 27204.29 | 10236.84 | 24978.36 | 11049.22 | 25583.63 | 10607.63 | 22140.76 | 9878.485 | 18485.41 | 2838.067 | 2430.235 | 1709.734 | -902.3606 | 1287.931 | -2018.636 | 965.9562 | -1881.959 | 644.5382 | -1688.499 | -8752.447 | -18767.89 | -9000.402 | -17008.85 | -8252.608 | -19930.44 | -8287.109 | -19430.15 | -8616.794 | -19065.31
| 11037.82 | 27267.89 | 10263.27 | 25052.64 | 11077.54 | 25662.71 | 10636.71 | 22217.67 | 9906.846 | 18552.35 | 2876.728 | 2554.402 | 1747.347 | -794.5648 | 1327.179 | -1917.707 | 1002.721 | -1797.475 | 682.0463 | -1614.63 | -8737.338 | -18738.82 | -8986.986 | -16988.42 | -8265.275 | -19965.16 | -8299.15 | -19463.82 | -8626.35 | -19090.86
| 11062.71 | 27331.35 | 10289.6 | 25126.61 | 11105.67 | 25741.56 | 10665.77 | 22294.51 | 9935.186 | 18619.04 | 2915.389 | 2678.761 | 1784.963 | -686.4073 | 1366.428 | -1816.757 | 1039.485 | -1712.975 | 719.5578 | -1540.764 | -8722.007 | -18710.44 | -8973.393 | -16968.15 | -8277.851 | -19999.7 | -8311.188 | -19497.4 | -8635.889 | -19116.36
| 11087.36 | 27394.59 | 10315.88 | 25200.14 | 11133.56 | 25820.09 | 10694.52 | 22371.33 | 9963.37 | 18685.51 | 2954.05 | 2803.309 | 1822.581 | -577.9082 | 1405.677 | -1715.867 | 1076.25 | -1628.477 | 757.0721 | -1466.914 | -8706.449 | -18683.51 | -8959.594 | -16948.26 | -8290.302 | -20034.02 | -8323.223 | -19530.7 | -8645.428 | -19141.77
| 11111.85 | 27457.45 | 10342.12 | 25273.2 | 11161.31 | 25898.12 | 10723.17 | 22448.14 | 9991.304 | 18751.76 | 2992.711 | 2927.968 | 1860.202 | -469.1793 | 1444.926 | -1615.003 | 1113.014 | -1543.952 | 794.5882 | -1393.076 | -8690.742 | -18658.27 | -8945.606 | -16929.05 | -8302.598 | -20068.1 | -8335.223 | -19563.5 | -8654.967 | -19166.85
| 11136.27 | 27519.8 | 10368.25 | 25345.82 | 11189.04 | 25975.7 | 10751.61 | 22524.33 | 10019.08 | 18817.78 | 3031.372 | 3052.7 | 1897.823 | -360.3185 | 1484.175 | -1514.072 | 1149.778 | -1459.362 | 832.1049 | -1319.196 | -8674.939 | -18634.41 | -8931.485 | -16910.52 | -8314.757 | -20101.99 | -8347.078 | -19595.85 | -8664.379 | -19191.69
| 11160.69 | 27581.62 | 10394.23 | 25418.06 | 11216.74 | 26052.84 | 10780.04 | 22599.63 | 10046.81 | 18883.61 | 3070.033 | 3177.556 | 1935.444 | -251.3275 | 1523.424 | -1413.052 | 1186.541 | -1374.752 | 869.6214 | -1245.278 | -8659.016 | -18611.38 | -8917.242 | -16892.34 | -8326.859 | -20135.66 | -8358.699 | -19627.94 | -8673.396 | -19216.2
| 11185.07 | 27642.99 | 10420.04 | 25489.87 | 11244.34 | 26129.6 | 10808.45 | 22674.52 | 10074.53 | 18949.25 | 3108.694 | 3302.561 | 1973.064 | -142.296 | 1562.673 | -1311.912 | 1223.304 | -1290.198 | 907.1364 | -1171.32 | -8642.882 | -18588.74 | -8902.9 | -16874.03 | -8338.936 | -20169.07 | -8370.143 | -19659.92 | -8682.365 | -19240.46
| 11209.28 | 27704.03 | 10445.75 | 25561.18 | 11271.75 | 26206.15 | 10836.85 | 22749.22 | 10102.26 | 19014.58 | 3147.355 | 3427.557 | 2010.682 | -33.24509 | 1601.922 | -1210.657 | 1260.066 | -1205.667 | 944.6496 | -1097.322 | -8626.583 | -18566.15 | -8888.499 | -16855.26 | -8350.961 | -20202.1 | -8381.55 | -19691.78 | -8691.301 | -19264.44
| 11233.22 | 27764.74 | 10471.39 | 25632.02 | 11298.97 | 26282.47 | 10865.06 | 22823.8 | 10129.89 | 19079.56 | 3186.016 | 3552.457 | 2048.3 | 75.88706 | 1641.171 | -1109.263 | 1296.828 | -1121.104 | 982.1616 | -1023.264 | -8610.17 | -18543.23 | -8874.036 | -16835.79 | -8362.913 | -20234.79 | -8392.952 | -19723.49 | -8700.204 | -19288.16
| 11257.01 | 27825.01 | 10496.95 | 25702.51 | 11326.07 | 26358.33 | 10892.99 | 22898.07 | 10157.28 | 19144.18 | 3224.677 | 3677.279 | 2085.917 | 185.0708 | 1680.42 | -1007.623 | 1333.589 | -1036.512 | 1019.674 | -949.1646 | -8593.62 | -18519.86 | -8859.486 | -16815.31 | -8374.783 | -20267.31 | -8404.351 | -19755.01 | -8709.105 | -19311.79
| 11280.79 | 27884.81 | 10522.42 | 25772.74 | 11353.13 | 26433.62 | 10920.82 | 22972.13 | 10184.44 | 19208.41 | 3263.338 | 3802.076 | 2123.534 | 294.2825 | 1719.669 | -905.7415 | 1370.351 | -951.931 | 1057.164 | -875.1195 | -8576.949 | -18496.17 | -8844.824 | -16793.56 | -8386.518 | -20299.66 | -8415.749 | -19786.37 | -8718.005 | -19335.33
| 11304.56 | 27944.3 | 10547.73 | 25842.66 | 11380.15 | 26508.47 | 10948.59 | 23046.25 | 10211.54 | 19272.38 | 3301.999 | 3926.889 | 2161.154 | 403.5434 | 1758.918 | -803.6864 | 1407.112 | -867.3863 | 1094.641 | -801.0975 | -8560.215 | -18472.2 | -8830.04 | -16770.5 | -8398.112 | -20331.79 | -8427.079 | -19817.61 | -8726.71 | -19358.7
| 11328.26 | 28003.46 | 10572.91 | 25912.13 | 11407.02 | 26583.03 | 10976.35 | 23120.38 | 10238.63 | 19336.23 | 3340.66 | 4051.77 | 2198.775 | 512.8628 | 1798.167 | -701.4316 | 1443.872 | -782.8371 | 1132.082 | -727.0253 | -8543.427 | -18447.58 | -8815.147 | -16746.28 | -8409.628 | -20363.79 | -8438.227 | -19848.69 | -8735.303 | -19381.69
| 11351.71 | 28062.25 | 10597.99 | 25981.07 | 11433.67 | 26657.32 | 11004.1 | 23193.61 | 10265.72 | 19400 | 3379.321 | 4176.706 | 2236.399 | 622.2967 | 1837.416 | -598.9412 | 1480.633 | -698.2513 | 1169.432 | -652.8579 | -8526.568 | -18421.86 | -8800.18 | -16721.1 | -8421.093 | -20395.72 | -8449.166 | -19879.54 | -8743.874 | -19404.45
| 11374.92 | 28120.58 | 10622.99 | 26049.49 | 11460.15 | 26731.24 | 11031.79 | 23266.02 | 10292.76 | 19463.69 | 3417.979 | 4301.625 | 2274.024 | 731.8957 | 1876.665 | -496.3041 | 1517.392 | -613.5248 | 1206.699 | -578.617 | -8509.709 | -18394.99 | -8785.194 | -16695.27 | -8432.527 | -20427.5 | -8459.98 | -19910.09 | -8752.19 | -19427.15
| 11398.07 | 28178.38 | 10647.93 | 26117.5 | 11486.57 | 26804.65 | 11059.04 | 23338.18 | 10319.55 | 19527.24 | 3456.583 | 4426.531 | 2311.65 | 841.5702 | 1915.914 | -393.536 | 1554.152 | -528.5932 | 1243.878 | -504.3349 | -8492.895 | -18366.97 | -8770.265 | -16669.21 | -8443.935 | -20459.12 | -8470.749 | -19940.31 | -8760.458 | -19449.8
| 11421.21 | 28235.68 | 10672.75 | 26185.25 | 11512.97 | 26877.57 | 11086.17 | 23410.16 | 10346.08 | 19590.55 | 3494.994 | 4551.46 | 2349.275 | 951.2661 | 1955.163 | -290.6035 | 1590.911 | -443.5117 | 1281.028 | -430.0615 | -8476.139 | -18337.76 | -8755.36 | -16643.37 | -8455.236 | -20490.57 | -8481.511 | -19970.28 | -8768.72 | -19472.23
| 11444.33 | 28292.66 | 10697.42 | 26252.76 | 11539.29 | 26950.09 | 11113.28 | 23481.53 | 10372.54 | 19653.43 | 3533.22 | 4676.375 | 2386.899 | 1061.102 | 1994.412 | -187.5704 | 1627.669 | -358.2803 | 1318.094 | -355.8078 | -8459.374 | -18307.41 | -8740.437 | -16617.88 | -8466.41 | -20521.78 | -8492.272 | -20000.05 | -8776.973 | -19494.36
| 11467.22 | 28349.51 | 10721.93 | 26319.79 | 11565.43 | 27022.22 | 11140.39 | 23552.05 | 10399 | 19715.79 | 3571.336 | 4801.262 | 2424.517 | 1171.245 | 2033.662 | -84.481 | 1664.428 | -272.8664 | 1355.138 | -281.5214 | -8442.515 | -18276.17 | -8725.496 | -16592.6 | -8477.444 | -20552.65 | -8502.962 | -20029.58 | -8785.107 | -19516.21
| 11489.83 | 28406.25 | 10746.37 | 26386.27 | 11591.36 | 27093.89 | 11167.36 | 23622.32 | 10425.45 | 19777.75 | 3609.378 | 4926.17 | 2462.101 | 1281.78 | 2072.911 | 18.66173 | 1701.185 | -187.3316 | 1392.097 | -207.1399 | -8425.513 | -18244.4 | -8710.477 | -16567.34 | -8488.345 | -20583.16 | -8513.52 | -20058.89 | -8793.232 | -19537.7
| 11512.34 | 28462.77 | 10770.74 | 26452.39 | 11617.17 | 27165.06 | 11194.12 | 23692.76 | 10451.85 | 19839.48 | 3647.408 | 5051.029 | 2499.653 | 1392.615 | 2112.156 | 121.8402 | 1737.943 | -101.5813 | 1429.026 | -132.6883 | -8408.397 | -18212.31 | -8695.259 | -16541.98 | -8499.162 | -20613.32 | -8523.879 | -20088.02 | -8801.195 | -19558.93
| 11534.85 | 28518.86 | 10795.03 | 26518.3 | 11642.93 | 27235.76 | 11220.7 | 23763.15 | 10478.01 | 19901 | 3685.436 | 5175.786 | 2537.132 | 1503.517 | 2151.353 | 225.008 | 1774.698 | -15.62941 | 1465.932 | -58.09382 | -8391.216 | -18180.28 | -8679.855 | -16516.62 | -8509.969 | -20643.17 | -8534.085 | -20116.93 | -8808.844 | -19579.91
| 11557.35 | 28574.46 | 10819.16 | 26584 | 11668.67 | 27306.06 | 11247.16 | 23833.24 | 10503.91 | 19962.35 | 3723.465 | 5300.461 | 2574.469 | 1614.46 | 2190.493 | 328.1017 | 1811.382 | 70.32196 | 1502.843 | 16.74028 | -8373.991 | -18148.85 | -8664.266 | -16491.66 | -8520.759 | -20672.78 | -8544.228 | -20145.55 | -8816.476 | -19600.76
| 11579.78 | 28629.64 | 10843.16 | 26649.36 | 11694.3 | 27376.1 | 11273.62 | 23903.12 | 10529.74 | 20023.54 | 3761.493 | 5424.931 | 2611.662 | 1725.624 | 2229.6 | 431.1776 | 1847.956 | 156.3416 | 1539.771 | 91.67144 | -8356.744 | -18118.38 | -8648.505 | -16467.64 | -8531.464 | -20702.11 | -8554.356 | -20173.87 | -8824.102 | -19621.52
| 11601.97 | 28684.4 | 10867.03 | 26714.26 | 11719.72 | 27445.94 | 11300.07 | 23972.41 | 10555.56 | 20084.42 | 3799.521 | 5549.219 | 2648.762 | 1836.963 | 2268.599 | 534.3752 | 1884.46 | 242.5658 | 1576.688 | 166.5271 | -8339.441 | -18088.7 | -8632.632 | -16444.75 | -8542.053 | -20731.16 | -8564.479 | -20201.88 | -8831.727 | -19642.16
| 11623.92 | 28738.91 | 10890.79 | 26778.62 | 11744.93 | 27515.44 | 11326.49 | 24041.14 | 10581.38 | 20144.9 | 3837.546 | 5673.429 | 2685.824 | 1948.291 | 2307.485 | 637.6903 | 1920.919 | 328.8992 | 1613.595 | 241.3539 | -8322.042 | -18059.44 | -8616.743 | -16422.52 | -8552.525 | -20760.05 | -8574.587 | -20229.54 | -8839.351 | -19662.48
| 11645.79 | 28793.15 | 10914.48 | 26842.53 | 11770.06 | 27584.42 | 11352.54 | 24109.34 | 10607.14 | 20205.04 | 3875.568 | 5797.477 | 2722.847 | 2059.582 | 2346.313 | 741.0442 | 1957.296 | 415.2892 | 1650.493 | 316.3302 | -8304.456 | -18030.48 | -8600.814 | -16400.23 | -8562.86 | -20788.77 | -8584.63 | -20257.04 | -8846.958 | -19682.48
| 11667.66 | 28846.93 | 10938.1 | 26906.14 | 11795.16 | 27652.91 | 11378.49 | 24177.12 | 10632.67 | 20264.81 | 3913.587 | 5921.355 | 2759.846 | 2170.903 | 2385.091 | 844.4105 | 1993.581 | 501.7956 | 1687.39 | 391.4232 | -8286.632 | -18001.73 | -8584.73 | -16377.35 | -8573.088 | -20817.19 | -8594.503 | -20284.47 | -8854.168 | -19702.36
| 11689.52 | 28900.1 | 10961.57 | 26969.47 | 11820.19 | 27720.98 | 11404.3 | 24244.86 | 10657.96 | 20324.24 | 3951.602 | 6045.188 | 2796.843 | 2282.262 | 2423.817 | 947.8419 | 2029.847 | 588.3485 | 1724.285 | 466.6255 | -8268.556 | -17973.06 | -8568.489 | -16353.75 | -8583.277 | -20845.33 | -8604.169 | -20311.73 | -8861.175 | -19722.2
| 11711.24 | 28952.83 | 10984.9 | 27032.47 | 11845.02 | 27788.71 | 11430.09 | 24312.58 | 10683.16 | 20383.45 | 3989.612 | 6169.038 | 2833.839 | 2393.639 | 2462.494 | 1051.442 | 2066.079 | 674.9032 | 1761.178 | 541.969 | -8250.268 | -17944.68 | -8552.081 | -16329.65 | -8593.433 | -20873.24 | -8613.691 | -20338.72 | -8868.17 | -19741.95
| 11732.69 | 29005.41 | 11008.1 | 27095.14 | 11869.62 | 27856.19 | 11455.88 | 24379.93 | 10708.34 | 20442.52 | 4027.614 | 6292.914 | 2870.835 | 2505.032 | 2501.133 | 1155.182 | 2102.246 | 761.4818 | 1798.07 | 617.3394 | -8231.843 | -17917.05 | -8535.589 | -16305.29 | -8603.534 | -20900.97 | -8623.186 | -20365.48 | -8875.161 | -19761.36
| 11753.96 | 29057.89 | 11031.21 | 27157.42 | 11894.09 | 27923.36 | 11481.65 | 24446.44 | 10733.53 | 20501.48 | 4065.535 | 6416.771 | 2907.831 | 2616.439 | 2539.762 | 1259.021 | 2138.375 | 848.0661 | 1834.961 | 692.6541 | -8213.367 | -17890.18 | -8519.097 | -16280.86 | -8613.559 | -20928.55 | -8632.673 | -20392 | -8882.147 | -19780.51
| 11775.19 | 29110.21 | 11054.23 | 27219.25 | 11918.53 | 27990.1 | 11507.13 | 24512.35 | 10758.69 | 20560.21 | 4103.262 | 6540.554 | 2944.827 | 2727.856 | 2578.379 | 1362.952 | 2174.498 | 934.5913 | 1871.854 | 767.9119 | -8194.889 | -17863.21 | -8502.632 | -16256.52 | -8623.452 | -20955.92 | -8642.158 | -20418.24 | -8889.133 | -19799.36
| 11796.42 | 29162.3 | 11077.15 | 27280.61 | 11942.94 | 28056.39 | 11532.29 | 24577.96 | 10783.63 | 20618.48 | 4140.789 | 6664.246 | 2981.825 | 2839.275 | 2616.993 | 1466.975 | 2210.62 | 1021.064 | 1908.75 | 843.0702 | -8176.41 | -17835.28 | -8486.186 | -16232.17 | -8633.203 | -20983.04 | -8651.634 | -20444.22 | -8896.043 | -19817.98
| 11817.55 | 29214.02 | 11099.96 | 27341.67 | 11967.2 | 28122.2 | 11557.43 | 24643.41 | 10808.3 | 20676.27 | 4178.208 | 6787.804 | 3018.826 | 2950.691 | 2655.604 | 1571.072 | 2246.743 | 1107.603 | 1945.65 | 918.1956 | -8157.931 | -17806.27 | -8469.774 | -16207.48 | -8642.843 | -21009.87 | -8661.008 | -20470.08 | -8902.728 | -19836.36
| 11838.47 | 29265.21 | 11122.64 | 27402.47 | 11991.24 | 28187.64 | 11582.57 | 24708.8 | 10832.86 | 20733.74 | 4215.586 | 6911.281 | 3055.828 | 3062.099 | 2694.213 | 1675.245 | 2282.864 | 1194.234 | 1982.553 | 993.3737 | -8139.452 | -17776.35 | -8453.373 | -16182.22 | -8652.409 | -21036.5 | -8670.134 | -20495.77 | -8909.4 | -19854.52
| 11859.15 | 29315.86 | 11145.17 | 27462.9 | 12015.11 | 28252.91 | 11607.68 | 24774.11 | 10857.41 | 20791.02 | 4252.961 | 7034.752 | 3092.832 | 3173.499 | 2732.819 | 1779.51 | 2318.985 | 1280.861 | 2019.457 | 1068.618 | -8120.973 | -17745.59 | -8436.943 | -16156.39 | -8661.93 | -21062.84 | -8679.05 | -20521.21 | -8915.921 | -19872.58
| 11879.76 | 29366.18 | 11167.62 | 27522.82 | 12038.92 | 28317.93 | 11632.44 | 24839.44 | 10881.96 | 20848.2 | 4290.337 | 7158.142 | 3129.835 | 3284.892 | 2771.423 | 1883.78 | 2355.105 | 1367.462 | 2056.362 | 1143.948 | -8102.494 | -17714.02 | -8420.442 | -16130.13 | -8671.433 | -21088.87 | -8687.914 | -20546.45 | -8922.281 | -19890.45
| 11900.35 | 29416.28 | 11189.99 | 27582.31 | 12062.71 | 28382.55 | 11657.09 | 24904.83 | 10906.42 | 20905.28 | 4327.713 | 7281.391 | 3166.837 | 3396.306 | 2810.023 | 1988.196 | 2391.224 | 1454.087 | 2093.266 | 1219.329 | -8084.015 | -17681.84 | -8403.86 | -16103.71 | -8680.892 | -21114.64 | -8696.77 | -20571.54 | -8928.629 | -19908.1
| 11920.88 | 29466.05 | 11212.25 | 27641.46 | 12086.4 | 28446.76 | 11681.59 | 24969.41 | 10930.62 | 20962.21 | 4365.089 | 7404.539 | 3203.838 | 3507.755 | 2848.622 | 2092.907 | 2427.342 | 1540.768 | 2130.168 | 1294.701 | -8065.536 | -17649.44 | -8387.159 | -16077.35 | -8690.255 | -21140.24 | -8705.619 | -20596.44 | -8934.977 | -19925.38
| 11941.21 | 29515.25 | 11234.36 | 27700.24 | 12109.89 | 28510.53 | 11706.07 | 25032.96 | 10954.59 | 21018.92 | 4402.465 | 7527.551 | 3240.838 | 3619.215 | 2887.221 | 2197.645 | 2463.461 | 1627.492 | 2167.07 | 1370.133 | -8047.057 | -17616.99 | -8370.32 | -16051.02 | -8699.485 | -21165.73 | -8714.439 | -20621.2 | -8941.155 | -19942.46
| 11961.3 | 29563.93 | 11256.32 | 27758.55 | 12133.17 | 28573.89 | 11730.55 | 25096.14 | 10978.51 | 21075.31 | 4439.841 | 7650.253 | 3277.838 | 3730.723 | 2925.818 | 2302.299 | 2499.581 | 1714.214 | 2203.971 | 1445.764 | -8028.578 | -17584.26 | -8353.329 | -16024.47 | -8708.561 | -21191.09 | -8723.137 | -20645.79 | -8947.088 | -19959.53
| 11981.27 | 29612.25 | 11278.17 | 27816.35 | 12156.33 | 28636.88 | 11755.03 | 25159.17 | 11002.42 | 21131.27 | 4477.217 | 7772.567 | 3314.831 | 3842.27 | 2964.416 | 2407.121 | 2535.701 | 1800.93 | 2240.872 | 1521.531 | -8010.086 | -17551.1 | -8336.172 | -15997.83 | -8717.506 | -21216.35 | -8731.639 | -20670.16 | -8953.008 | -19976.57
| 12001.23 | 29660.25 | 11299.96 | 27873.77 | 12179.46 | 28699.49 | 11779.2 | 25221.79 | 11026.34 | 21186.85 | 4514.592 | 7894.545 | 3351.808 | 3953.783 | 3003.014 | 2512.106 | 2571.82 | 1887.751 | 2277.775 | 1597.253 | -7991.508 | -17517.71 | -8318.895 | -15971.51 | -8726.402 | -21241.51 | -8739.957 | -20694.25 | -8958.791 | -19993.3
| 12021.17 | 29708.03 | 11321.67 | 27930.96 | 12202.52 | 28761.7 | 11803.09 | 25283.55 | 11050.09 | 21242.13 | 4551.963 | 8016.253 | 3388.717 | 4065.42 | 3041.611 | 2617.159 | 2607.937 | 1974.732 | 2314.68 | 1672.949 | -7972.807 | -17484.39 | -8301.576 | -15945.65 | -8735.295 | -21266.5 | -8748.192 | -20718.04 | -8964.512 | -20009.73
| 12040.93 | 29755.57 | 11343.27 | 27987.92 | 12225.41 | 28823.45 | 11826.93 | 25344.91 | 11073.57 | 21297.14 | 4589.252 | 8137.801 | 3425.464 | 4177.267 | 3080.209 | 2722.356 | 2644.053 | 2061.792 | 2351.588 | 1748.733 | -7953.951 | -17451.22 | -8284.184 | -15919.89 | -8744.143 | -21291.28 | -8756.41 | -20741.56 | -8970.225 | -20025.89
| 12060.43 | 29802.77 | 11364.72 | 28044.63 | 12248.1 | 28884.75 | 11850.76 | 25406.63 | 11096.88 | 21351.96 | 4626.346 | 8259.279 | 3462.04 | 4289.1 | 3118.806 | 2827.651 | 2680.168 | 2148.845 | 2388.497 | 1824.57 | -7934.892 | -17418.24 | -8266.64 | -15893.8 | -8752.888 | -21315.81 | -8764.622 | -20764.81 | -8975.936 | -20041.87
| 12079.78 | 29849.52 | 11386 | 28101.12 | 12270.65 | 28945.71 | 11874.58 | 25468.54 | 11120.17 | 21406.6 | 4663.211 | 8380.706 | 3498.502 | 4400.866 | 3157.404 | 2932.983 | 2716.284 | 2235.848 | 2425.408 | 1900.4 | -7915.657 | -17385.49 | -8248.892 | -15867.07 | -8761.499 | -21340.13 | -8772.825 | -20787.81 | -8981.573 | -20057.7
| 12099.1 | 29895.84 | 11407.19 | 28157.38 | 12293.15 | 29006.38 | 11898.16 | 25529.88 | 11143.45 | 21460.96 | 4699.958 | 8502.091 | 3534.897 | 4512.628 | 3196.001 | 3038.349 | 2752.4 | 2322.838 | 2462.318 | 1976.268 | -7896.238 | -17353.02 | -8230.934 | -15839.64 | -8769.948 | -21364.15 | -8781 | -20810.64 | -8987.204 | -20073.26
| 12118.42 | 29941.82 | 11428.33 | 28213.19 | 12315.62 | 29066.63 | 11921.65 | 25590.72 | 11166.69 | 21514.95 | 4736.684 | 8623.358 | 3571.272 | 4624.387 | 3234.598 | 3143.727 | 2788.516 | 2409.821 | 2499.208 | 2052.196 | -7876.659 | -17320.83 | -8212.808 | -15811.58 | -8778.255 | -21387.85 | -8789.03 | -20833.34 | -8992.696 | -20088.68
| 12137.7 | 29987.61 | 11449.34 | 28268.57 | 12337.97 | 29126.25 | 11944.84 | 25651.04 | 11189.71 | 21568.55 | 4773.407 | 8744.433 | 3607.645 | 4736.122 | 3273.177 | 3249.11 | 2824.632 | 2496.732 | 2535.983 | 2128.137 | -7856.978 | -17288.83 | -8194.581 | -15783.06 | -8786.513 | -21411.31 | -8796.827 | -20855.9 | -8997.812 | -20103.84
| 12156.77 | 30033.3 | 11470.19 | 28323.59 | 12360.09 | 29185.33 | 11968.01 | 25710.78 | 11212.44 | 21621.76 | 4810.13 | 8865.331 | 3644.018 | 4847.796 | 3311.71 | 3354.523 | 2860.747 | 2583.656 | 2572.69 | 2204.052 | -7837.22 | -17256.89 | -8176.313 | -15754.46 | -8794.764 | -21434.57 | -8804.447 | -20878.29 | -9002.894 | -20118.77
| 12175.58 | 30078.81 | 11490.88 | 28378.13 | 12382.02 | 29244.1 | 11991.16 | 25769.94 | 11235.09 | 21674.67 | 4846.853 | 8985.924 | 3680.391 | 4959.481 | 3350.148 | 3460.012 | 2896.861 | 2670.765 | 2609.16 | 2279.946 | -7817.363 | -17224.88 | -8158.058 | -15726 | -8802.963 | -21457.64 | -8812.034 | -20900.42 | -9007.971 | -20133.39
| 12194.28 | 30123.97 | 11511.45 | 28432.2 | 12403.86 | 29302.6 | 12014.31 | 25828.61 | 11257.74 | 21727.42 | 4883.576 | 9106.087 | 3716.763 | 5071.234 | 3388.455 | 3565.615 | 2932.945 | 2758.051 | 2645.555 | 2355.855 | -7797.387 | -17192.5 | -8139.854 | -15697.46 | -8811.087 | -21480.43 | -8819.614 | -20922.21 | -9013.024 | -20147.75
| 12212.97 | 30168.72 | 11531.96 | 28485.92 | 12425.66 | 29360.89 | 12037.07 | 25887.21 | 11280.39 | 21780.04 | 4920.299 | 9226.008 | 3753.138 | 5183.018 | 3426.652 | 3671.276 | 2968.99 | 2845.353 | 2681.875 | 2431.806 | -7777.302 | -17159.56 | -8121.687 | -15668.27 | -8819.124 | -21502.94 | -8827.187 | -20943.61 | -9018.001 | -20162.05
| 12231.64 | 30213.07 | 11552.41 | 28539.29 | 12447.33 | 29419.06 | 12059.6 | 25945.87 | 11302.96 | 21832.53 | 4957.022 | 9345.805 | 3789.514 | 5294.762 | 3464.734 | 3776.905 | 3004.99 | 2932.56 | 2718.156 | 2507.751 | -7757.094 | -17126.1 | -8103.459 | -15638.07 | -8827.047 | -21525.33 | -8834.727 | -20964.71 | -9022.974 | -20176.3
| 12250.15 | 30257.04 | 11572.72 | 28592.24 | 12468.8 | 29477.03 | 12082.11 | 26004.45 | 11325.29 | 21884.95 | 4993.725 | 9465.445 | 3825.892 | 5406.455 | 3502.731 | 3882.532 | 3040.87 | 3019.75 | 2754.437 | 2583.668 | -7736.808 | -17092.26 | -8085.115 | -15607.09 | -8834.834 | -21547.64 | -8842.141 | -20985.63 | -9027.696 | -20190.37
| 12268.42 | 30300.7 | 11592.88 | 28644.84 | 12490.07 | 29534.56 | 12104.62 | 26062.51 | 11347.38 | 21937.29 | 5030.301 | 9584.955 | 3862.271 | 5518.208 | 3540.698 | 3988.246 | 3076.572 | 3106.962 | 2790.719 | 2659.568 | -7716.473 | -17058.15 | -8066.684 | -15575.87 | -8842.517 | -21569.69 | -8849.314 | -21006.47 | -9032.154 | -20204.06
| 12286.5 | 30344.13 | 11612.91 | 28697.2 | 12511.25 | 29591.52 | 12127.08 | 26120.07 | 11369.4 | 21989.28 | 5066.672 | 9704.293 | 3898.649 | 5630.01 | 3578.664 | 4093.991 | 3112.136 | 3194.297 | 2827.002 | 2735.445 | -7696.133 | -17023.9 | -8048.171 | -15545.03 | -8850.143 | -21591.3 | -8856.302 | -21027.27 | -9036.598 | -20217.54
| 12304.55 | 30387.24 | 11632.85 | 28749.35 | 12532.4 | 29647.99 | 12149.22 | 26177.04 | 11391.41 | 22040.69 | 5102.866 | 9823.437 | 3935.028 | 5741.781 | 3616.627 | 4199.672 | 3147.629 | 3281.881 | 2863.284 | 2811.31 | -7675.8 | -16989.64 | -8029.564 | -15514.89 | -8857.73 | -21612.63 | -8863.249 | -21048.01 | -9041.038 | -20230.93
| 12322.59 | 30429.9 | 11652.7 | 28801.29 | 12553.46 | 29704.1 | 12171.26 | 26233.53 | 11413.42 | 22091.61 | 5138.967 | 9942.437 | 3971.406 | 5853.481 | 3654.586 | 4305.379 | 3183.109 | 3369.598 | 2899.566 | 2887.177 | -7655.471 | -16955.34 | -8010.923 | -15485.49 | -8865.258 | -21633.86 | -8870.189 | -21068.57 | -9045.474 | -20244.26
| 12340.48 | 30472.06 | 11672.4 | 28852.97 | 12574.32 | 29759.84 | 12193.12 | 26289.82 | 11435.31 | 22142.3 | 5175.054 | 10061.3 | 4007.782 | 5965.101 | 3692.54 | 4411.142 | 3218.589 | 3457.297 | 2935.846 | 2962.967 | -7635.139 | -16920.72 | -7992.237 | -15456.77 | -8872.657 | -21654.96 | -8877.122 | -21088.88 | -9049.907 | -20257.36
| 12358.1 | 30513.85 | 11691.95 | 28904.28 | 12594.97 | 29815.11 | 12214.98 | 26345.96 | 11456.92 | 22192.88 | 5211.137 | 10179.96 | 4044.067 | 6076.748 | 3730.489 | 4516.884 | 3254.069 | 3544.997 | 2972.126 | 3038.693 | -7614.8 | -16885.6 | -7973.569 | -15428.61 | -8879.887 | -21675.87 | -8884.05 | -21108.84 | -9054.3 | -20270.21
| 12375.53 | 30555.4 | 11711.38 | 28955.16 | 12615.51 | 29869.94 | 12236.78 | 26402.16 | 11478.32 | 22243.3 | 5247.215 | 10298.27 | 4080.154 | 6188.456 | 3768.435 | 4622.565 | 3289.548 | 3632.737 | 3008.407 | 3114.503 | -7594.444 | -16850.12 | -7954.867 | -15400.71 | -8886.985 | -21696.61 | -8890.883 | -21128.52 | -9058.264 | -20282.75
| 12392.95 | 30596.77 | 11730.72 | 29005.75 | 12636.01 | 29924.4 | 12258.52 | 26458.46 | 11499.7 | 22293.42 | 5283.287 | 10416.18 | 4116.037 | 6300.119 | 3806.381 | 4728.238 | 3325.027 | 3720.406 | 3044.689 | 3190.449 | -7574.058 | -16814.61 | -7936.075 | -15372.82 | -8894.017 | -21717.22 | -8897.516 | -21148.05 | -9062.08 | -20295
| 12410.36 | 30638.03 | 11749.95 | 29056.06 | 12656.43 | 29978.52 | 12279.9 | 26514.17 | 11521.07 | 22343.13 | 5319.357 | 10533.78 | 4151.819 | 6411.678 | 3844.327 | 4833.957 | 3360.505 | 3807.945 | 3080.972 | 3266.471 | -7553.608 | -16779.27 | -7917.159 | -15344.83 | -8901.002 | -21737.73 | -8903.935 | -21167.31 | -9065.889 | -20307.01
| 12427.68 | 30679.1 | 11769.07 | 29105.94 | 12676.68 | 30032.44 | 12301.13 | 26568.8 | 11542.39 | 22392.39 | 5355.428 | 10651.15 | 4187.569 | 6523.221 | 3882.273 | 4939.689 | 3395.982 | 3895.444 | 3117.257 | 3342.524 | -7533.061 | -16744.19 | -7898.121 | -15316.87 | -8907.983 | -21757.97 | -8910.265 | -21186.26 | -9069.693 | -20318.8
| 12444.73 | 30719.86 | 11788.07 | 29155.33 | 12696.72 | 30086.15 | 12322.33 | 26622.92 | 11563.48 | 22441.27 | 5391.493 | 10768.28 | 4223.319 | 6634.827 | 3920.219 | 5045.351 | 3431.459 | 3982.981 | 3153.545 | 3418.584 | -7512.371 | -16709.45 | -7878.952 | -15289.05 | -8914.922 | -21777.82 | -8916.575 | -21205.03 | -9073.476 | -20330.48
| 12461.56 | 30760.18 | 11806.93 | 29204.24 | 12716.62 | 30139.43 | 12343.53 | 26676.99 | 11584.33 | 22489.97 | 5427.499 | 10885.21 | 4259.071 | 6746.41 | 3958.165 | 5150.935 | 3466.936 | 4070.51 | 3189.833 | 3494.638 | -7491.542 | -16675.02 | -7859.668 | -15261.2 | -8921.756 | -21797.38 | -8922.878 | -21223.64 | -9077.251 | -20342
| 12478.34 | 30800.01 | 11825.64 | 29252.73 | 12736.47 | 30192.22 | 12364.64 | 26731.01 | 11605.08 | 22538.56 | 5463.284 | 11001.9 | 4294.822 | 6857.908 | 3996.11 | 5256.548 | 3502.413 | 4158.037 | 3226.123 | 3570.646 | -7470.639 | -16640.72 | -7840.287 | -15232.91 | -8928.438 | -21816.76 | -8929.174 | -21242.07 | -9080.92 | -20353.36
| 12495.11 | 30839.44 | 11844.27 | 29300.92 | 12756.27 | 30244.62 | 12385.44 | 26784.63 | 11625.82 | 22586.92 | 5498.833 | 11118.22 | 4330.573 | 6969.384 | 4034.006 | 5362.251 | 3537.89 | 4245.657 | 3262.411 | 3646.544 | -7449.618 | -16606.22 | -7820.848 | -15203.85 | -8934.959 | -21835.87 | -8935.429 | -21260.31 | -9084.343 | -20364.37
| 12511.79 | 30878.63 | 11862.82 | 29348.83 | 12775.89 | 30296.65 | 12406.12 | 26837.94 | 11646.55 | 22635 | 5534.277 | 11234.06 | 4366.323 | 7080.848 | 4071.79 | 5467.983 | 3573.366 | 4333.317 | 3298.68 | 3722.405 | -7428.451 | -16571.31 | -7801.35 | -15174.01 | -8941.362 | -21854.72 | -8941.51 | -21278.4 | -9087.749 | -20375.09
| 12528.22 | 30917.71 | 11881.24 | 29396.49 | 12795.31 | 30348.33 | 12426.67 | 26891.37 | 11667.14 | 22682.86 | 5569.714 | 11349.44 | 4402.072 | 7192.281 | 4109.418 | 5573.708 | 3608.841 | 4420.935 | 3334.927 | 3798.324 | -7407.154 | -16536.06 | -7781.806 | -15143.44 | -8947.713 | -21873.37 | -8947.347 | -21296.19 | -9091.02 | -20385.75
| 12544.43 | 30956.68 | 11899.51 | 29443.88 | 12814.58 | 30399.68 | 12447.21 | 26944.95 | 11687.47 | 22730.36 | 5605.152 | 11464.47 | 4437.821 | 7303.676 | 4146.904 | 5679.48 | 3644.31 | 4508.589 | 3371.139 | 3874.27 | -7385.736 | -16500.56 | -7762.126 | -15112.12 | -8954.057 | -21891.85 | -8953.056 | -21313.64 | -9094.19 | -20396.41
| 12560.58 | 30995.38 | 11917.65 | 29490.79 | 12833.8 | 30450.7 | 12467.72 | 26997.79 | 11707.61 | 22777.3 | 5640.585 | 11579.34 | 4473.57 | 7415.024 | 4184.281 | 5785.288 | 3679.724 | 4596.237 | 3407.067 | 3950.27 | -7364.213 | -16464.86 | -7742.313 | -15079.89 | -8960.373 | -21910.16 | -8958.726 | -21330.84 | -9097.351 | -20406.89
| 12576.72 | 31033.64 | 11935.67 | 29537.17 | 12852.99 | 30501.34 | 12488.18 | 27049.76 | 11727.72 | 22823.76 | 5676.013 | 11694.17 | 4509.301 | 7526.285 | 4221.608 | 5891.15 | 3715.041 | 4683.786 | 3442.883 | 4026.339 | -7342.629 | -16428.92 | -7722.396 | -15046.78 | -8966.617 | -21928.27 | -8964.387 | -21347.84 | -9100.508 | -20417.01
| 12592.82 | 31071.42 | 11953.6 | 29583.15 | 12872.06 | 30551.48 | 12508.21 | 27101.34 | 11747.82 | 22869.93 | 5711.436 | 11808.94 | 4544.949 | 7637.435 | 4258.923 | 5997.036 | 3750.231 | 4771.304 | 3478.597 | 4102.361 | -7321.029 | -16392.75 | -7702.414 | -15013.09 | -8972.751 | -21946.11 | -8970.044 | -21364.65 | -9103.423 | -20426.88
| 12608.76 | 31108.76 | 11971.43 | 29628.85 | 12890.89 | 30601.17 | 12528.1 | 27152.56 | 11767.83 | 22915.98 | 5746.854 | 11923.5 | 4580.488 | 7748.485 | 4296.238 | 6102.933 | 3785.223 | 4858.811 | 3514.258 | 4178.243 | -7299.428 | -16356.28 | -7682.423 | -14979.14 | -8978.726 | -21963.72 | -8975.651 | -21381.25 | -9105.993 | -20436.52
| 12624.42 | 31145.76 | 11989.1 | 29674.4 | 12909.51 | 30650.54 | 12547.98 | 27203.25 | 11787.6 | 22962.03 | 5782.22 | 12037.61 | 4615.875 | 7859.414 | 4333.551 | 6208.885 | 3820.077 | 4946.397 | 3549.918 | 4254.072 | -7277.828 | -16319.4 | -7662.433 | -14945.2 | -8984.558 | -21981.12 | -8981.088 | -21397.65 | -9108.548 | -20446.04
| 12639.95 | 31182.48 | 12006.64 | 29719.77 | 12928.06 | 30699.61 | 12567.87 | 27253.22 | 11807.13 | 23008.07 | 5817.386 | 12151.28 | 4651.093 | 7970.226 | 4370.861 | 6314.867 | 3854.92 | 5034.162 | 3585.58 | 4329.954 | -7256.227 | -16281.98 | -7642.445 | -14911.53 | -8990.318 | -21998.33 | -8986.282 | -21413.84 | -9111.09 | -20455.44
| 12655.46 | 31218.76 | 12024.06 | 29764.81 | 12946.57 | 30748.26 | 12587.5 | 27302.88 | 11826.61 | 23053.94 | 5852.321 | 12264.64 | 4686.239 | 8080.939 | 4408.164 | 6420.847 | 3889.762 | 5121.997 | 3621.241 | 4405.871 | -7234.625 | -16244.01 | -7622.448 | -14878.33 | -8996.037 | -22015.26 | -8991.338 | -21429.83 | -9113.62 | -20464.69
| 12670.94 | 31254.59 | 12041.42 | 29809.45 | 12964.95 | 30796.39 | 12606.78 | 27352.63 | 11846.08 | 23099.38 | 5887.148 | 12377.7 | 4721.362 | 8191.521 | 4445.462 | 6526.728 | 3924.604 | 5209.819 | 3656.901 | 4481.749 | -7212.957 | -16205.62 | -7602.409 | -14845.71 | -9001.686 | -22031.89 | -8996.371 | -21445.55 | -9116.145 | -20473.63
| 12686.24 | 31290.03 | 12058.68 | 29853.66 | 12983.12 | 30844.08 | 12626.02 | 27402.35 | 11865.53 | 23144.33 | 5921.935 | 12490.42 | 4756.484 | 8301.837 | 4482.758 | 6632.451 | 3959.447 | 5297.633 | 3692.561 | 4557.544 | -7191.166 | -16166.92 | -7582.281 | -14813.47 | -9007.232 | -22048.31 | -9001.399 | -21460.95 | -9118.656 | -20482.26
| 12701.27 | 31325.16 | 12075.82 | 29897.48 | 13001.1 | 30891.47 | 12645.24 | 27451.58 | 11884.78 | 23188.91 | 5956.72 | 12602.91 | 4791.604 | 8411.816 | 4520.052 | 6738.108 | 3994.29 | 5385.436 | 3728.22 | 4633.205 | -7169.26 | -16128.07 | -7562.022 | -14781.32 | -9012.664 | -22064.59 | -9006.42 | -21476.1 | -9120.836 | -20490.61
| 12716.14 | 31360.05 | 12092.84 | 29941.02 | 13018.99 | 30938.66 | 12664.47 | 27500.33 | 11903.75 | 23233.16 | 5991.505 | 12715.16 | 4826.724 | 8521.667 | 4557.346 | 6843.74 | 4029.133 | 5473.265 | 3763.878 | 4708.832 | -7147.23 | -16089.17 | -7541.649 | -14749.19 | -9017.976 | -22080.68 | -9011.42 | -21491 | -9122.874 | -20498.69
| 12731.01 | 31394.73 | 12109.75 | 29984.28 | 13036.84 | 30985.74 | 12683.43 | 27548.41 | 11922.59 | 23277.21 | 6026.289 | 12826.95 | 4861.845 | 8631.534 | 4594.623 | 6949.331 | 4063.975 | 5561.105 | 3799.537 | 4784.531 | -7125.084 | -16050.41 | -7521.16 | -14717.34 | -9023.163 | -22096.57 | -9016.302 | -21505.6 | -9124.886 | -20506.66
| 12745.84 | 31429.28 | 12126.52 | 30027.23 | 13054.58 | 31032.66 | 12702.29 | 27595.88 | 11941.43 | 23321.09 | 6061.071 | 12938.33 | 4896.966 | 8741.284 | 4631.855 | 7054.889 | 4098.817 | 5648.8 | 3835.197 | 4860.188 | -7102.869 | -16011.88 | -7500.565 | -14685.97 | -9028.28 | -22112.26 | -9020.958 | -21519.95 | -9126.787 | -20514.56
| 12760.48 | 31463.76 | 12143.16 | 30069.84 | 13072.12 | 31079.22 | 12720.89 | 27643.2 | 11960.26 | 23364.8 | 6095.823 | 13049.43 | 4932.09 | 8850.849 | 4668.969 | 7160.404 | 4133.658 | 5736.388 | 3870.859 | 4935.745 | -7080.645 | -15973.61 | -7479.861 | -14655.1 | -9033.359 | -22127.67 | -9025.428 | -21534.17 | -9128.679 | -20522.34
| 12774.86 | 31498.11 | 12159.67 | 30112.06 | 13089.46 | 31125.23 | 12739.46 | 27690.44 | 11979.02 | 23408.23 | 6130.478 | 13160.21 | 4967.202 | 8960.284 | 4705.912 | 7265.84 | 4168.497 | 5824.001 | 3906.523 | 5011.308 | -7058.42 | -15935.5 | -7459.104 | -14624.53 | -9038.396 | -22142.75 | -9029.825 | -21548.29 | -9130.566 | -20529.77
| 12789.1 | 31532.06 | 12176.03 | 30153.92 | 13106.7 | 31170.68 | 12757.98 | 27737.67 | 11997.51 | 23451.12 | 6164.924 | 13270.68 | 5002.224 | 9069.629 | 4742.736 | 7371.249 | 4203.335 | 5911.551 | 3942.189 | 5086.933 | -7036.168 | -15897.4 | -7438.239 | -14593.94 | -9043.368 | -22157.58 | -9034.216 | -21562.36 | -9132.39 | -20536.93
| 12803.33 | 31565.61 | 12192.28 | 30195.49 | 13123.91 | 31215.75 | 12776.43 | 27784.88 | 12015.75 | 23493.5 | 6199.166 | 13380.97 | 5037.093 | 9178.898 | 4779.479 | 7476.756 | 4238.166 | 5998.983 | 3977.855 | 5162.618 | -7013.812 | -15859.3 | -7417.329 | -14563.09 | -9048.224 | -22172.18 | -9038.6 | -21576.34 | -9133.9 | -20543.98
| 12817.55 | 31598.81 | 12208.41 | 30236.85 | 13140.98 | 31260.61 | 12794.6 | 27831.91 | 12033.95 | 23535.72 | 6233.31 | 13491.12 | 5071.792 | 9288.119 | 4816.158 | 7582.341 | 4272.984 | 6086.365 | 4013.366 | 5238.272 | -6991.331 | -15821.22 | -7396.31 | -14531.69 | -9052.958 | -22186.59 | -9042.945 | -21590.16 | -9135.373 | -20550.98
| 12831.63 | 31631.65 | 12224.47 | 30278.01 | 13157.8 | 31305.22 | 12812.56 | 27878.24 | 12052.15 | 23577.83 | 6267.443 | 13601.06 | 5106.345 | 9397.274 | 4852.821 | 7687.819 | 4307.73 | 6173.655 | 4048.572 | 5313.803 | -6968.728 | -15783.23 | -7375.179 | -14499.49 | -9057.557 | -22200.87 | -9047.146 | -21603.84 | -9136.756 | -20557.82
| 12845.43 | 31664.23 | 12240.43 | 30318.91 | 13174.45 | 31349.33 | 12830.48 | 27923.98 | 12070.3 | 23619.68 | 6301.575 | 13710.6 | 5140.842 | 9506.354 | 4889.482 | 7793.14 | 4342.327 | 6260.872 | 4083.729 | 5389.32 | -6946.006 | -15745.36 | -7353.991 | -14466.56 | -9062.049 | -22215.05 | -9051.126 | -21617.34 | -9138.018 | -20564.36
| 12859.05 | 31696.54 | 12256.23 | 30359.44 | 13191.04 | 31392.87 | 12848.39 | 27969.4 | 12088.21 | 23661.28 | 6335.708 | 13819.69 | 5175.334 | 9615.345 | 4926.14 | 7898.317 | 4376.714 | 6348.023 | 4118.781 | 5464.872 | -6923.213 | -15707.58 | -7332.754 | -14433.15 | -9066.495 | -22229.17 | -9054.928 | -21630.56 | -9139.274 | -20570.67
| 12872.64 | 31728.46 | 12271.88 | 30399.57 | 13207.58 | 31435.96 | 12866.26 | 28014.62 | 12105.87 | 23702.72 | 6369.84 | 13928.3 | 5209.827 | 9724.079 | 4962.79 | 8003.355 | 4410.972 | 6435.012 | 4153.813 | 5540.405 | -6900.372 | -15669.77 | -7311.515 | -14399.46 | -9070.916 | -22243.22 | -9058.693 | -21643.43 | -9140.525 | -20576.86
| 12886.23 | 31759.83 | 12287.41 | 30439.33 | 13224 | 31478.79 | 12883.74 | 28059.48 | 12123.44 | 23743.97 | 6403.964 | 14036.55 | 5244.32 | 9832.327 | 4999.436 | 8108.364 | 4445.197 | 6521.848 | 4188.845 | 5615.858 | -6877.521 | -15631.76 | -7290.279 | -14365.57 | -9075.267 | -22257.14 | -9062.446 | -21655.91 | -9141.711 | -20582.94
| 12899.7 | 31790.78 | 12302.85 | 30478.77 | 13240.2 | 31521.47 | 12901.13 | 28103.98 | 12141 | 23784.76 | 6438.023 | 14144.59 | 5278.814 | 9940.168 | 5036.079 | 8213.355 | 4479.402 | 6608.586 | 4223.879 | 5691.269 | -6854.641 | -15593.34 | -7269.045 | -14331.52 | -9079.467 | -22270.84 | -9066.192 | -21668.14 | -9142.857 | -20588.47
| 12912.9 | 31821.54 | 12318.19 | 30517.96 | 13256.21 | 31564.06 | 12918.4 | 28148.59 | 12158.55 | 23825.06 | 6471.856 | 14252.36 | 5313.31 | 10047.79 | 5072.721 | 8318.257 | 4513.604 | 6695.287 | 4258.915 | 5766.665 | -6831.697 | -15554.38 | -7247.815 | -14297.27 | -9083.514 | -22284.25 | -9069.925 | -21680.22 | -9143.967 | -20593.53
| 12925.9 | 31852.13 | 12333.39 | 30556.96 | 13272.14 | 31606.5 | 12935.65 | 28193.44 | 12175.88 | 23865.04 | 6505.448 | 14359.59 | 5347.807 | 10155.18 | 5109.325 | 8423.175 | 4547.807 | 6781.964 | 4293.952 | 5841.908 | -6808.64 | -15514.82 | -7226.573 | -14262.75 | -9087.437 | -22297.32 | -9073.53 | -21692.16 | -9144.692 | -20598.51
| 12938.85 | 31882.59 | 12348.44 | 30595.63 | 13288.06 | 31648.64 | 12952.83 | 28237.64 | 12192.94 | 23904.82 | 6538.934 | 14466.24 | 5382.301 | 10262.37 | 5145.843 | 8528.167 | 4582.01 | 6868.592 | 4328.991 | 5917.055 | -6785.46 | -15474.66 | -7205.261 | -14227.91 | -9091.284 | -22310.1 | -9076.893 | -21703.94 | -9145.313 | -20603.48
| 12951.81 | 31912.97 | 12363.37 | 30633.79 | 13303.87 | 31690.29 | 12969.92 | 28280.74 | 12209.88 | 23944.46 | 6572.414 | 14572.54 | 5416.716 | 10369.52 | 5182.186 | 8632.985 | 4616.214 | 6955.2 | 4364.031 | 5992.144 | -6762.144 | -15434.05 | -7183.842 | -14192.75 | -9095.089 | -22322.65 | -9080.066 | -21715.58 | -9145.93 | -20608.44
| 12964.68 | 31943.23 | 12378.17 | 30671.44 | 13319.45 | 31731.46 | 12986.69 | 28323.41 | 12226.81 | 23984 | 6605.893 | 14678.64 | 5450.905 | 10476.7 | 5218.339 | 8737.434 | 4650.417 | 7041.817 | 4399.069 | 6067.124 | -6738.728 | -15393.15 | -7162.332 | -14157.38 | -9098.874 | -22335.01 | -9083.188 | -21727 | -9146.542 | -20613.38
| 12977.31 | 31973.2 | 12392.88 | 30708.66 | 13334.82 | 31772.27 | 13003.31 | 28366.03 | 12243.73 | 24023.35 | 6639.373 | 14784.52 | 5484.865 | 10583.85 | 5254.388 | 8841.677 | 4684.619 | 7128.463 | 4434.107 | 6141.934 | -6715.277 | -15352.11 | -7140.716 | -14121.95 | -9102.603 | -22347.15 | -9086.306 | -21738.24 | -9147.011 | -20618.13
| 12989.69 | 32002.75 | 12407.46 | 30745.65 | 13350.1 | 31812.7 | 13019.9 | 28408.48 | 12260.53 | 24062.38 | 6672.852 | 14890.08 | 5518.737 | 10690.94 | 5290.406 | 8945.879 | 4718.818 | 7215.188 | 4469.143 | 6216.598 | -6691.809 | -15310.95 | -7118.981 | -14086.59 | -9106.211 | -22359.12 | -9089.416 | -21749.25 | -9147.441 | -20622.2
| 13002.02 | 32031.88 | 12421.88 | 30782.6 | 13365.36 | 31852.78 | 13036.5 | 28450.26 | 12277.05 | 24100.94 | 6706.297 | 14995.04 | 5552.601 | 10797.95 | 5326.418 | 9049.966 | 4753.017 | 7301.959 | 4504.179 | 6291.103 | -6668.338 | -15269.67 | -7097.119 | -14051.4 | -9109.679 | -22370.99 | -9092.504 | -21759.86 | -9147.796 | -20625.81
| 13014.34 | 32060.58 | 12436.17 | 30819.39 | 13380.52 | 31892.5 | 13052.96 | 28491.61 | 12293.37 | 24138.99 | 6739.595 | 15099.35 | 5586.466 | 10904.8 | 5362.428 | 9153.852 | 4787.175 | 7388.678 | 4539.168 | 6365.538 | -6644.867 | -15228.22 | -7075.138 | -14016.29 | -9113.019 | -22382.62 | -9095.491 | -21770.1 | -9147.813 | -20629.15
| 13026.61 | 32089.03 | 12450.37 | 30855.82 | 13395.44 | 31931.85 | 13068.97 | 28533.34 | 12309.66 | 24176.69 | 6772.658 | 15203.27 | 5620.33 | 11011.4 | 5398.437 | 9257.586 | 4821.239 | 7475.382 | 4573.851 | 6439.882 | -6621.388 | -15186.59 | -7053.038 | -13981.15 | -9116.246 | -22393.86 | -9098.263 | -21780.16 | -9147.794 | -20632.4
| 13038.63 | 32117.31 | 12464.47 | 30891.81 | 13410.15 | 31970.9 | 13084.93 | 28575.38 | 12325.95 | 24214.24 | 6805.551 | 15306.97 | 5654.196 | 11117.72 | 5434.442 | 9361.179 | 4855.112 | 7562.151 | 4608.459 | 6514.059 | -6597.875 | -15144.88 | -7030.85 | -13945.98 | -9119.42 | -22404.9 | -9100.829 | -21790.06 | -9147.773 | -20635.86
| 13050.39 | 32145.35 | 12478.47 | 30927.31 | 13424.78 | 32009.63 | 13100.87 | 28616.67 | 12342.13 | 24251.72 | 6838.384 | 15410.51 | 5688.062 | 11223.78 | 5470.44 | 9464.635 | 4888.815 | 7648.947 | 4642.973 | 6588.163 | -6574.297 | -15103.2 | -7008.538 | -13910.67 | -9122.585 | -22415.81 | -9103.317 | -21799.81 | -9147.747 | -20639.45
| 13062.08 | 32173.09 | 12492.33 | 30962.3 | 13439.39 | 32047.92 | 13116.8 | 28657.19 | 12358.05 | 24289.05 | 6871.212 | 15513.9 | 5721.926 | 11329.64 | 5506.434 | 9567.998 | 4922.412 | 7735.688 | 4677.389 | 6662.339 | -6550.611 | -15061.6 | -6986.079 | -13875.14 | -9125.684 | -22426.43 | -9105.796 | -21809.53 | -9147.715 | -20642.8
| 13073.76 | 32200.54 | 12506.07 | 30996.96 | 13453.87 | 32085.81 | 13132.35 | 28697.37 | 12373.76 | 24326.1 | 6904.039 | 15617.1 | 5755.684 | 11435.26 | 5542.415 | 9671.33 | 4955.982 | 7822.331 | 4711.8 | 6736.584 | -6526.783 | -15020.16 | -6963.495 | -13839.37 | -9128.664 | -22436.73 | -9108.269 | -21819.21 | -9147.68 | -20645.78
| 13085.37 | 32227.62 | 12519.67 | 31031.5 | 13468.14 | 32123.37 | 13147.75 | 28737.19 | 12389.42 | 24362.67 | 6936.866 | 15719.96 | 5789.253 | 11540.55 | 5578.32 | 9774.645 | 4989.55 | 7908.901 | 4746.211 | 6810.778 | -6502.812 | -14978.94 | -6940.809 | -13803.39 | -9131.503 | -22446.79 | -9110.716 | -21828.79 | -9147.333 | -20648.42
| 13096.75 | 32254.31 | 12533.15 | 31065.9 | 13482.2 | 32160.5 | 13163.05 | 28776.41 | 12405.08 | 24398.68 | 6969.692 | 15822.33 | 5822.627 | 11645.58 | 5614.075 | 9877.904 | 5023.116 | 7995.449 | 4780.622 | 6884.933 | -6478.739 | -14937.91 | -6918.068 | -13767.32 | -9134.189 | -22456.73 | -9113.051 | -21838.22 | -9146.687 | -20650.64
| 13107.91 | 32280.75 | 12546.52 | 31100.06 | 13496.17 | 32197.17 | 13178.33 | 28814.91 | 12420.66 | 24434.29 | 7002.44 | 15924.21 | 5855.886 | 11750.45 | 5649.64 | 9981.088 | 5056.68 | 8081.94 | 4815.032 | 6959.068 | -6454.646 | -14896.95 | -6895.361 | -13731.3 | -9136.758 | -22466.64 | -9115.148 | -21847.49 | -9146.03 | -20652.68
| 13118.96 | 32306.91 | 12559.73 | 31134.03 | 13510.09 | 32233.52 | 13193.51 | 28853.2 | 12435.99 | 24469.64 | 7034.966 | 16025.73 | 5889.122 | 11855.24 | 5685.058 | 10084.23 | 5090.242 | 8168.364 | 4849.441 | 7033.167 | -6430.551 | -14855.91 | -6872.694 | -13695.35 | -9139.295 | -22476.47 | -9117.053 | -21856.43 | -9145.371 | -20654.78
| 13130 | 32332.85 | 12572.79 | 31167.75 | 13523.88 | 32269.64 | 13208.46 | 28891.62 | 12451.07 | 24504.77 | 7067.268 | 16126.89 | 5922.356 | 11959.81 | 5720.426 | 10187.37 | 5123.802 | 8254.778 | 4883.85 | 7107.258 | -6406.444 | -14814.71 | -6850.073 | -13659.38 | -9141.824 | -22486.16 | -9118.899 | -21864.97 | -9144.697 | -20656.87
| 13140.96 | 32358.62 | 12585.74 | 31201.08 | 13537.44 | 32305.58 | 13223.24 | 28930.02 | 12466.09 | 24539.8 | 7099.475 | 16227.55 | 5955.59 | 12063.98 | 5755.786 | 10290.44 | 5157.363 | 8341.106 | 4918.259 | 7181.367 | -6382.268 | -14773.27 | -6827.507 | -13623.29 | -9144.274 | -22495.68 | -9120.741 | -21873.2 | -9144.008 | -20658.72
| 13151.7 | 32384.17 | 12598.62 | 31234.09 | 13550.8 | 32341.33 | 13237.88 | 28968.01 | 12481.11 | 24574.71 | 7131.657 | 16327.8 | 5988.825 | 12167.78 | 5791.145 | 10393.38 | 5190.925 | 8427.271 | 4952.669 | 7255.445 | -6358.018 | -14731.54 | -6804.919 | -13586.94 | -9146.604 | -22505.03 | -9122.577 | -21881.19 | -9143.292 | -20660.39
| 13162.19 | 32409.43 | 12611.39 | 31266.79 | 13564.11 | 32376.91 | 13252.51 | 29005.66 | 12496.05 | 24609.47 | 7163.835 | 16427.71 | 6022.062 | 12271.37 | 5826.504 | 10496.3 | 5224.474 | 8513.231 | 4987.072 | 7329.457 | -6333.663 | -14689.52 | -6782.266 | -13550.22 | -9148.809 | -22514.15 | -9124.392 | -21889.05 | -9142.169 | -20661.87
| 13172.6 | 32434.3 | 12624.02 | 31299.06 | 13577.38 | 32412.18 | 13267.06 | 29042.64 | 12510.72 | 24644.16 | 7196.009 | 16527.27 | 6055.293 | 12374.76 | 5861.86 | 10599.19 | 5257.933 | 8598.887 | 5021.356 | 7403.417 | -6309.177 | -14647.28 | -6759.494 | -13513.15 | -9150.861 | -22522.9 | -9126.102 | -21896.76 | -9140.88 | -20662.94
| 13183.01 | 32458.79 | 12636.52 | 31330.94 | 13590.56 | 32446.91 | 13281.54 | 29079 | 12525.15 | 24678.62 | 7228.183 | 16626.52 | 6088.469 | 12477.86 | 5897.209 | 10701.89 | 5291.173 | 8684.326 | 5055.614 | 7477.337 | -6284.566 | -14604.88 | -6736.596 | -13475.81 | -9152.786 | -22531.29 | -9127.578 | -21904.31 | -9139.584 | -20663.67
| 13193.35 | 32482.87 | 12648.88 | 31362.42 | 13603.51 | 32481.15 | 13295.59 | 29115.05 | 12539.54 | 24712.65 | 7260.293 | 16725.56 | 6121.439 | 12580.7 | 5932.534 | 10804.25 | 5324.213 | 8769.694 | 5089.693 | 7551.238 | -6259.866 | -14562.32 | -6713.601 | -13438.38 | -9154.685 | -22539.42 | -9128.855 | -21911.69 | -9138.285 | -20664.24
| 13203.44 | 32506.69 | 12661.15 | 31393.54 | 13616.25 | 32515.17 | 13309.57 | 29150.9 | 12553.93 | 24746.25 | 7292.202 | 16824.43 | 6154.164 | 12683.35 | 5967.799 | 10906.22 | 5357.168 | 8854.968 | 5123.494 | 7625.132 | -6235.149 | -14519.6 | -6690.535 | -13401 | -9156.572 | -22547.3 | -9130.069 | -21919 | -9136.982 | -20664.81
| 13213.29 | 32530.42 | 12673.33 | 31424.44 | 13628.9 | 32548.98 | 13323.54 | 29186.74 | 12568.25 | 24779.58 | 7323.862 | 16922.98 | 6186.785 | 12785.85 | 6002.915 | 11007.91 | 5390.096 | 8940.097 | 5157.278 | 7699.024 | -6210.432 | -14476.66 | -6667.452 | -13363.72 | -9158.389 | -22555.02 | -9131.272 | -21926.2 | -9135.673 | -20665.46
| 13223.06 | 32554.05 | 12685.39 | 31455.1 | 13641.51 | 32582.46 | 13337.51 | 29222.56 | 12582.32 | 24812.64 | 7355.41 | 17020.95 | 6219.393 | 12888.08 | 6037.826 | 11109.51 | 5423.021 | 9024.999 | 5191.06 | 7772.918 | -6185.716 | -14433.47 | -6644.352 | -13326.5 | -9160.089 | -22562.67 | -9132.468 | -21933.1 | -9134.261 | -20666.12
| 13232.83 | 32577.54 | 12697.3 | 31485.51 | 13653.99 | 32615.61 | 13351.24 | 29258.25 | 12596.15 | 24845.42 | 7386.944 | 17118.23 | 6251.999 | 12989.87 | 6072.582 | 11210.98 | 5455.946 | 9109.618 | 5224.841 | 7846.817 | -6160.999 | -14390.02 | -6621.18 | -13289.34 | -9161.628 | -22570.27 | -9133.643 | -21939.48 | -9132.405 | -20666.46
| 13242.56 | 32600.75 | 12709.05 | 31515.68 | 13666.26 | 32648.38 | 13364.7 | 29293.5 | 12609.9 | 24877.92 | 7418.472 | 17215.07 | 6284.606 | 13091.25 | 6107.291 | 11312.22 | 5488.872 | 9194.14 | 5258.621 | 7920.723 | -6136.282 | -14346.36 | -6597.907 | -13252.12 | -9163.007 | -22577.84 | -9134.673 | -21945.36 | -9130.473 | -20666.5
| 13252.05 | 32623.55 | 12720.67 | 31545.62 | 13678.36 | 32680.63 | 13378.06 | 29328.26 | 12623.65 | 24910.1 | 7449.996 | 17311.67 | 6317.212 | 13192.36 | 6141.999 | 11413.31 | 5521.799 | 9278.682 | 5292.402 | 7994.634 | -6111.566 | -14302.55 | -6574.519 | -13214.78 | -9164.284 | -22585.28 | -9135.458 | -21951.01 | -9128.539 | -20666.23
| 13261.28 | 32645.87 | 12732.19 | 31575.24 | 13690.36 | 32712.43 | 13391.38 | 29362.43 | 12637.37 | 24941.97 | 7481.517 | 17408.02 | 6349.807 | 13293.25 | 6176.706 | 11514.31 | 5554.727 | 9363.181 | 5326.184 | 8068.374 | -6086.845 | -14258.68 | -6551.004 | -13177.31 | -9165.545 | -22592.38 | -9136.073 | -21956.69 | -9126.601 | -20665.62
| 13270.42 | 32667.74 | 12743.61 | 31604.39 | 13702.28 | 32743.95 | 13404.64 | 29396.21 | 12650.87 | 24973.48 | 7513 | 17504.01 | 6382.331 | 13393.95 | 6211.412 | 11615.16 | 5587.654 | 9447.64 | 5359.967 | 8141.885 | -6062.056 | -14214.81 | -6527.369 | -13139.71 | -9166.783 | -22599.13 | -9136.643 | -21962.47 | -9124.66 | -20665.14
| 13279.55 | 32689.37 | 12754.88 | 31633.17 | 13714.05 | 32775.28 | 13417.56 | 29429.69 | 12664.1 | 25004.63 | 7544.256 | 17599.5 | 6414.674 | 13494.5 | 6246.114 | 11715.86 | 5620.561 | 9532.113 | 5393.729 | 8215.259 | -6037.171 | -14170.96 | -6503.671 | -13102.02 | -9167.945 | -22605.56 | -9137.209 | -21968.24 | -9122.714 | -20665.11
| 13288.64 | 32710.9 | 12766 | 31661.72 | 13725.62 | 32806.48 | 13430.38 | 29462.91 | 12677.22 | 25035.5 | 7575.243 | 17694.53 | 6446.797 | 13594.98 | 6280.797 | 11816.49 | 5653.34 | 9616.569 | 5427.476 | 8288.562 | -6012.163 | -14127.09 | -6479.952 | -13064.31 | -9168.992 | -22611.57 | -9137.769 | -21973.84 | -9120.596 | -20665.44
| 13297.53 | 32732.32 | 12776.99 | 31690.19 | 13737.02 | 32837.5 | 13443.05 | 29496.18 | 12690.33 | 25066.2 | 7606.14 | 17789.24 | 6478.789 | 13695.35 | 6315.419 | 11916.97 | 5685.902 | 9700.97 | 5460.96 | 8361.833 | -5987.033 | -14083.13 | -6456.225 | -13026.55 | -9169.878 | -22617.22 | -9138.308 | -21978.88 | -9118.357 | -20666.6
| 13306.16 | 32753.58 | 12787.91 | 31718.54 | 13748.36 | 32868.2 | 13455.71 | 29529.58 | 12703.43 | 25096.79 | 7637.026 | 17883.63 | 6510.769 | 13795.47 | 6349.914 | 12017.1 | 5718.275 | 9785.351 | 5494.171 | 8435.031 | -5961.813 | -14039.01 | -6432.501 | -12988.64 | -9170.603 | -22622.79 | -9138.737 | -21983.36 | -9116.104 | -20668.3
| 13314.68 | 32774.56 | 12798.68 | 31746.57 | 13759.64 | 32898.48 | 13468.3 | 29562.34 | 12716.34 | 25127.33 | 7667.908 | 17977.55 | 6542.747 | 13895.27 | 6384.227 | 12116.88 | 5750.577 | 9869.748 | 5527.366 | 8508.124 | -5936.516 | -13994.65 | -6408.764 | -12950.46 | -9171.241 | -22628.36 | -9138.925 | -21987.67 | -9113.594 | -20670.22
| 13323.17 | 32795.12 | 12809.3 | 31774.21 | 13770.76 | 32928.36 | 13480.83 | 29594.13 | 12728.96 | 25157.79 | 7698.783 | 18070.95 | 6574.724 | 13994.6 | 6418.391 | 12216.57 | 5782.871 | 9954.161 | 5560.525 | 8581.045 | -5911.187 | -13950 | -6384.961 | -12911.85 | -9171.864 | -22633.72 | -9138.918 | -21991.83 | -9111.019 | -20672.33
| 13331.6 | 32815.26 | 12819.8 | 31801.5 | 13781.63 | 32957.93 | 13493.01 | 29625.51 | 12741.44 | 25187.95 | 7729.65 | 18163.86 | 6606.7 | 14093.46 | 6452.472 | 12316.16 | 5815.165 | 10038.55 | 5593.679 | 8653.823 | -5885.848 | -13905.13 | -6361.057 | -12872.72 | -9172.448 | -22638.86 | -9138.849 | -21995.56 | -9108.437 | -20674.39
| 13339.8 | 32835.08 | 12830.18 | 31828.43 | 13792.35 | 32987.18 | 13505.02 | 29656.81 | 12753.92 | 25217.7 | 7760.437 | 18256.39 | 6638.677 | 14192 | 6486.529 | 12415.48 | 5847.458 | 10122.9 | 5626.832 | 8726.371 | -5860.509 | -13860.12 | -6337.003 | -12833.08 | -9172.957 | -22643.86 | -9138.777 | -21999.08 | -9105.851 | -20676.38
| 13347.75 | 32854.59 | 12840.42 | 31854.96 | 13803.02 | 33016.19 | 13517.01 | 29688.02 | 12766.38 | 25247.02 | 7790.979 | 18348.71 | 6670.622 | 14290.4 | 6520.585 | 12514.51 | 5879.751 | 10207.2 | 5659.986 | 8798.708 | -5835.169 | -13815.01 | -6312.812 | -12793 | -9173.353 | -22648.57 | -9138.701 | -22002.83 | -9103.241 | -20678.83
| 13355.62 | 32873.9 | 12850.54 | 31881.13 | 13813.6 | 33044.99 | 13528.97 | 29718.97 | 12778.67 | 25275.97 | 7821.296 | 18440.9 | 6702.401 | 14388.74 | 6554.64 | 12613.46 | 5912.042 | 10291.26 | 5693.141 | 8870.979 | -5809.829 | -13769.83 | -6288.522 | -12752.67 | -9173.605 | -22653 | -9138.605 | -22006.65 | -9100.629 | -20682.16
| 13363.47 | 32893.12 | 12860.54 | 31906.98 | 13824.01 | 33073.47 | 13540.75 | 29749.75 | 12790.68 | 25304.66 | 7851.535 | 18532.88 | 6733.929 | 14486.97 | 6588.693 | 12712.35 | 5944.334 | 10375.05 | 5726.297 | 8943.291 | -5784.476 | -13724.59 | -6264.204 | -12712.27 | -9173.7 | -22657.31 | -9138.411 | -22010.12 | -9097.977 | -20685.78
| 13371.25 | 32912.32 | 12870.41 | 31932.52 | 13834.21 | 33101.49 | 13552.13 | 29780.74 | 12802.53 | 25333.07 | 7881.77 | 18624.42 | 6765.305 | 14584.81 | 6622.728 | 12811.09 | 5976.597 | 10458.68 | 5759.455 | 9015.585 | -5759.077 | -13679.23 | -6239.877 | -12671.92 | -9173.708 | -22661.49 | -9137.988 | -22013.23 | -9095.307 | -20689.4
| 13378.77 | 32931.42 | 12880.15 | 31957.88 | 13844.26 | 33129.09 | 13563.48 | 29811.81 | 12814.37 | 25361.24 | 7912 | 18715.33 | 6796.655 | 14682.08 | 6656.709 | 12909.73 | 6008.72 | 10542.24 | 5792.614 | 9087.734 | -5733.583 | -13633.71 | -6215.55 | -12631.68 | -9173.693 | -22665.4 | -9137.353 | -22016.09 | -9092.547 | -20692.97
| 13386.05 | 32950.26 | 12889.81 | 31983.18 | 13854.28 | 33156.33 | 13574.82 | 29841.9 | 12826.2 | 25389.31 | 7942.223 | 18805.71 | 6828.005 | 14778.89 | 6690.569 | 13008.28 | 6040.646 | 10625.72 | 5825.526 | 9159.79 | -5707.947 | -13588.01 | -6191.226 | -12591.61 | -9173.653 | -22669.05 | -9136.645 | -22018.83 | -9089.386 | -20695.67
| 13393.28 | 32968.7 | 12899.38 | 32008.24 | 13864.21 | 33183.24 | 13586.14 | 29871.05 | 12837.85 | 25417.13 | 7972.438 | 18895.76 | 6859.354 | 14875.38 | 6724.227 | 13106.71 | 6072.402 | 10708.98 | 5858.205 | 9231.77 | -5682.176 | -13542.15 | -6166.872 | -12551.67 | -9173.546 | -22672.54 | -9135.932 | -22021.55 | -9086.126 | -20697.57
| 13400.5 | 32986.69 | 12908.78 | 32032.83 | 13873.93 | 33209.91 | 13597.02 | 29900.01 | 12849.22 | 25444.44 | 8002.515 | 18985.49 | 6890.702 | 14971.63 | 6757.699 | 13204.9 | 6104.078 | 10791.98 | 5890.851 | 9303.675 | -5656.295 | -13496.18 | -6142.46 | -12511.82 | -9173.301 | -22675.9 | -9135.212 | -22024.25 | -9082.719 | -20697.26
| 13407.62 | 33004.35 | 12918.04 | 32056.99 | 13883.43 | 33236.32 | 13607.78 | 29928.88 | 12860.44 | 25471.31 | 8032.331 | 19074.76 | 6922.045 | 15067.76 | 6791.107 | 13302.7 | 6135.739 | 10874.76 | 5923.393 | 9375.479 | -5630.359 | -13450.15 | -6117.945 | -12472.1 | -9172.918 | -22679.1 | -9134.474 | -22026.75 | -9079.295 | -20694.65
| 13414.48 | 33021.77 | 12927.18 | 32080.83 | 13892.8 | 33262.39 | 13618.48 | 29957.2 | 12871.65 | 25497.92 | 8061.952 | 19163.6 | 6953.314 | 15163.84 | 6824.511 | 13400.12 | 6167.399 | 10957.32 | 5955.918 | 9447.215 | -5604.397 | -13404.1 | -6093.311 | -12432.55 | -9172.386 | -22682.16 | -9133.619 | -22028.84 | -9075.652 | -20690.7
| 13421.12 | 33039.05 | 12936.22 | 32104.52 | 13902.15 | 33287.95 | 13629.16 | 29984.67 | 12882.84 | 25524.28 | 8091.535 | 19252.13 | 6984.376 | 15259.81 | 6857.915 | 13497.3 | 6199.058 | 11039.74 | 5988.443 | 9518.89 | -5578.434 | -13358.07 | -6068.563 | -12393.19 | -9171.763 | -22685.2 | -9132.519 | -22030.46 | -9071.809 | -20684.95
| 13427.71 | 33056.16 | 12945.16 | 32128.11 | 13911.38 | 33313.03 | 13639.71 | 30012.05 | 12893.86 | 25550.44 | 8121.116 | 19340.29 | 7015.209 | 15355.51 | 6891.317 | 13594.27 | 6230.715 | 11122.09 | 6020.969 | 9590.505 | -5552.472 | -13312.07 | -6043.716 | -12354.05 | -9171.111 | -22688.25 | -9131.224 | -22031.77 | -9067.898 | -20678.11
| 13434.29 | 33073.08 | 12953.96 | 32151.5 | 13920.43 | 33337.87 | 13650.04 | 30039.96 | 12904.59 | 25576.43 | 8150.692 | 19428.1 | 7045.936 | 15450.77 | 6924.697 | 13690.94 | 6262.361 | 11204.34 | 6053.495 | 9662.116 | -5526.51 | -13266.04 | -6018.807 | -12315.05 | -9170.452 | -22691.16 | -9129.877 | -22033.05 | -9063.928 | -20670.42
| 13440.81 | 33089.72 | 12962.59 | 32174.56 | 13929.29 | 33362.57 | 13660.19 | 30067.88 | 12915.17 | 25602.19 | 8180.261 | 19515.71 | 7076.654 | 15545.55 | 6957.991 | 13787.43 | 6293.975 | 11286.52 | 6086.023 | 9733.763 | -5500.515 | -13219.9 | -5993.871 | -12276.06 | -9169.751 | -22693.76 | -9128.527 | -22034.23 | -9059.848 | -20662.09
| 13447.09 | 33105.93 | 12971.09 | 32197.35 | 13938.02 | 33387.05 | 13670.23 | 30095.07 | 12925.74 | 25627.58 | 8209.767 | 19603.11 | 7107.373 | 15639.91 | 6991.149 | 13883.84 | 6325.501 | 11368.67 | 6118.553 | 9805.231 | -5474.443 | -13173.61 | -5968.935 | -12236.92 | -9168.909 | -22695.92 | -9127.172 | -22035.17 | -9055.413 | -20652.73
| 13453.13 | 33121.73 | 12979.5 | 32219.82 | 13946.68 | 33411.28 | 13680.26 | 30121.78 | 12936.28 | 25652.41 | 8239.05 | 19690.13 | 7138.092 | 15733.98 | 7024.12 | 13980.15 | 6356.818 | 11450.73 | 6151.083 | 9876.39 | -5448.261 | -13127.1 | -5943.995 | -12197.42 | -9167.913 | -22697.76 | -9125.798 | -22036 | -9050.926 | -20642.52
| 13459.08 | 33137.2 | 12987.79 | 32241.82 | 13955.21 | 33435.23 | 13690.12 | 30148.19 | 12946.62 | 25676.76 | 8268.082 | 19776.56 | 7168.808 | 15827.92 | 7056.94 | 14076.23 | 6387.956 | 11532.68 | 6183.332 | 9947.377 | -5421.929 | -13080.36 | -5919.017 | -12157.43 | -9166.773 | -22699.43 | -9124.314 | -22036.79 | -9046.438 | -20629.99
| 13465.03 | 33152.44 | 12995.93 | 32263.44 | 13963.52 | 33458.86 | 13699.87 | 30174.26 | 12956.69 | 25700.97 | 8297.025 | 19862.45 | 7199.459 | 15921.71 | 7089.695 | 14171.97 | 6419.015 | 11614.47 | 6215.287 | 10018.15 | -5395.463 | -13033.4 | -5893.94 | -12116.9 | -9165.534 | -22700.92 | -9122.604 | -22037.37 | -9041.937 | -20615.01
| 13470.9 | 33167.43 | 13003.92 | 32284.75 | 13971.65 | 33482.21 | 13709.29 | 30199.6 | 12966.63 | 25725.15 | 8325.955 | 19948.03 | 7229.894 | 16015.16 | 7122.447 | 14267.34 | 6450.045 | 11695.99 | 6247.226 | 10088.77 | -5368.911 | -12986.28 | -5868.758 | -12075.86 | -9164.25 | -22702.19 | -9120.701 | -22037.71 | -9037.053 | -20600.4
| 13476.5 | 33182.25 | 13011.77 | 32305.79 | 13979.72 | 33505.23 | 13718.66 | 30224.26 | 12976.56 | 25749.23 | 8354.882 | 20033.4 | 7260.091 | 16108.15 | 7155.199 | 14362.38 | 6481.071 | 11777.2 | 6279.133 | 10159.25 | -5342.327 | -12939.02 | -5843.471 | -12034.36 | -9162.937 | -22703.22 | -9118.736 | -22037.75 | -9031.946 | -20586.91
| 13481.87 | 33196.88 | 13019.53 | 32326.64 | 13987.74 | 33527.82 | 13728.01 | 30248.81 | 12986.48 | 25773.21 | 8383.806 | 20118.49 | 7290.187 | 16200.71 | 7187.95 | 14457.13 | 6512.097 | 11858.2 | 6311.03 | 10229.61 | -5315.743 | -12891.62 | -5818.05 | -11992.48 | -9161.553 | -22704.2 | -9116.754 | -22037.49 | -9027.081 | -20574.86
| 13487.18 | 33211.27 | 13027.19 | 32347.41 | 13995.63 | 33550.03 | 13737.34 | 30273.38 | 12996.18 | 25797.12 | 8412.705 | 20203.13 | 7320.272 | 16292.94 | 7220.694 | 14551.59 | 6543.121 | 11938.96 | 6342.928 | 10299.81 | -5289.159 | -12844.05 | -5792.541 | -11950.33 | -9160.039 | -22705.12 | -9114.763 | -22037.34 | -9022.432 | -20567.1
| 13492.48 | 33225.4 | 13034.68 | 32367.96 | 14003.27 | 33571.99 | 13746.32 | 30297.9 | 13005.61 | 25820.85 | 8441.401 | 20287.24 | 7350.359 | 16384.87 | 7253.364 | 14645.78 | 6574.144 | 12019.36 | 6374.826 | 10369.82 | -5262.575 | -12796.25 | -5766.979 | -11908.01 | -9158.388 | -22705.89 | -9112.758 | -22037.62 | -9017.667 | -20561.77
| 13497.63 | 33239.18 | 13042.04 | 32388.1 | 14010.73 | 33593.77 | 13755.08 | 30322.26 | 13014.91 | 25844.05 | 8469.824 | 20370.86 | 7380.446 | 16476.47 | 7285.869 | 14739.82 | 6605.163 | 12099.52 | 6406.726 | 10439.65 | -5235.99 | -12748.16 | -5741.414 | -11865.59 | -9156.604 | -22706.55 | -9110.712 | -22038.3 | -9012.879 | -20556.61
| 13502.5 | 33252.59 | 13049.27 | 32407.82 | 14018.13 | 33615.44 | 13763.8 | 30346.44 | 13024.21 | 25866.65 | 8498.112 | 20454.15 | 7410.53 | 16567.7 | 7318.175 | 14833.75 | 6636.096 | 12179.63 | 6438.621 | 10509.36 | -5209.372 | -12699.8 | -5715.85 | -11823.04 | -9154.729 | -22707.11 | -9108.532 | -22039.58 | -9008.053 | -20551.67
| 13507.19 | 33265.63 | 13056.4 | 32427.2 | 14025.48 | 33636.72 | 13772.52 | 30370.12 | 13033.49 | 25888.91 | 8526.389 | 20537.14 | 7440.552 | 16658.69 | 7350.35 | 14927.5 | 6666.827 | 12259.72 | 6470.416 | 10579.07 | -5182.712 | -12651.22 | -5690.277 | -11780.35 | -9152.812 | -22707.55 | -9106.118 | -22041.7 | -9002.555 | -20545.99
| 13511.86 | 33278.38 | 13063.4 | 32446.34 | 14032.64 | 33657.44 | 13781.08 | 30393.31 | 13042.6 | 25911.06 | 8554.666 | 20619.63 | 7470.393 | 16749.45 | 7382.48 | 15020.93 | 6697.325 | 12339.77 | 6502.182 | 10648.81 | -5156.002 | -12602.54 | -5664.68 | -11737.55 | -9150.884 | -22707.93 | -9103.542 | -22044.27 | -8996.867 | -20539.15
| 13516.53 | 33290.98 | 13070.29 | 32465.31 | 14039.57 | 33677.73 | 13789.23 | 30415.91 | 13051.43 | 25933.1 | 8582.94 | 20701.48 | 7500.008 | 16839.82 | 7414.581 | 15114 | 6727.719 | 12419.81 | 6533.751 | 10718.53 | -5129.219 | -12553.86 | -5639.025 | -11694.72 | -9148.942 | -22708.61 | -9100.917 | -22046.9 | -8991.152 | -20533.36
| 13521.06 | 33303.56 | 13077.03 | 32484.07 | 14046.35 | 33697.77 | 13797.33 | 30438.13 | 13060.1 | 25955 | 8611.185 | 20782.8 | 7529.491 | 16929.78 | 7446.681 | 15206.72 | 6758.108 | 12499.74 | 6565.04 | 10788.14 | -5102.342 | -12505.18 | -5613.317 | -11651.95 | -9146.939 | -22709.99 | -9098.287 | -22049.46 | -8985.391 | -20529.89
| 13525.31 | 33316.09 | 13083.62 | 32502.61 | 14053.08 | 33717.61 | 13805.39 | 30460.43 | 13068.75 | 25976.67 | 8639.277 | 20863.86 | 7558.949 | 17019.49 | 7478.771 | 15299.04 | 6788.498 | 12579.48 | 6596.311 | 10857.66 | -5075.35 | -12456.45 | -5587.499 | -11609.31 | -9144.823 | -22712.01 | -9095.65 | -22052.04 | -8979.727 | -20527.11
| 13529.36 | 33328.48 | 13090.12 | 32520.98 | 14059.74 | 33737.17 | 13813.44 | 30482.8 | 13077.38 | 25998.03 | 8667.116 | 20944.76 | 7588.405 | 17109.08 | 7510.821 | 15391.1 | 6818.888 | 12659 | 6627.58 | 10927.08 | -5048.249 | -12407.66 | -5561.545 | -11566.83 | -9142.586 | -22714.38 | -9093.007 | -22054.81 | -8974.264 | -20524.46
| 13533.4 | 33340.55 | 13096.51 | 32539.15 | 14066.19 | 33756.51 | 13821.24 | 30504.86 | 13085.78 | 26019.06 | 8694.781 | 21025.45 | 7617.861 | 17198.52 | 7542.74 | 15483.09 | 6849.278 | 12738.23 | 6658.849 | 10996.42 | -5021.086 | -12358.81 | -5535.499 | -11524.54 | -9140.188 | -22717 | -9090.362 | -22057.98 | -8968.751 | -20521.48
| 13537.41 | 33352.14 | 13102.76 | 32556.97 | 14072.43 | 33775.71 | 13828.92 | 30526.58 | 13093.9 | 26039.73 | 8722.407 | 21105.78 | 7647.315 | 17287.65 | 7574.498 | 15575.06 | 6879.663 | 12817.21 | 6690.119 | 11065.47 | -4993.9 | -12309.84 | -5509.392 | -11482.35 | -9137.678 | -22719.77 | -9087.713 | -22061.65 | -8962.993 | -20514.88
| 13541.23 | 33363.27 | 13108.87 | 32574.32 | 14078.54 | 33794.53 | 13836.37 | 30547.79 | 13101.92 | 26060.04 | 8750.031 | 21185.56 | 7676.653 | 17376.37 | 7606.113 | 15666.96 | 6909.958 | 12896.03 | 6721.389 | 11134.26 | -4966.697 | -12260.79 | -5483.246 | -11440.1 | -9135.132 | -22722.59 | -9085.001 | -22065.38 | -8957.205 | -20505.61
| 13544.8 | 33374.04 | 13114.85 | 32591.33 | 14084.61 | 33812.86 | 13843.77 | 30568.29 | 13109.95 | 26080.07 | 8777.656 | 21264.87 | 7705.735 | 17464.66 | 7637.624 | 15758.64 | 6940.053 | 12974.66 | 6752.66 | 11202.77 | -4939.492 | -12211.67 | -5457.073 | -11397.7 | -9132.566 | -22725.55 | -9082.068 | -22068.5 | -8951.386 | -20495.06
| 13548.22 | 33384.58 | 13120.72 | 32608.17 | 14090.58 | 33830.78 | 13851.07 | 30588.39 | 13117.94 | 26099.91 | 8805.271 | 21343.88 | 7734.616 | 17552.57 | 7669.088 | 15849.98 | 6969.921 | 13053.05 | 6783.919 | 11270.99 | -4912.287 | -12162.51 | -5430.9 | -11355.08 | -9129.999 | -22728.67 | -9078.909 | -22070.63 | -8945.52 | -20483.2
| 13551.62 | 33395 | 13126.5 | 32624.85 | 14096.33 | 33848.44 | 13858.18 | 30608.34 | 13125.72 | 26119.58 | 8832.776 | 21422.57 | 7763.446 | 17640.21 | 7700.537 | 15940.97 | 6999.692 | 13131.17 | 6814.813 | 11339.11 | -4885.064 | -12113.41 | -5404.727 | -11312.23 | -9127.4 | -22731.98 | -9075.635 | -22071.57 | -8939.274 | -20470.48
| 13554.99 | 33405.37 | 13132.14 | 32641.2 | 14101.87 | 33865.95 | 13865.09 | 30628.22 | 13133.22 | 26139.15 | 8860.018 | 21500.95 | 7792.273 | 17727.61 | 7731.972 | 16031.54 | 7029.444 | 13209.14 | 6845.505 | 11407.19 | -4857.838 | -12064.45 | -5378.556 | -11269.19 | -9124.728 | -22735.16 | -9072.29 | -22070.91 | -8932.876 | -20457.35
| 13558.2 | 33415.59 | 13137.63 | 32657.15 | 14107.31 | 33883.26 | 13871.85 | 30648.09 | 13140.61 | 26158.59 | 8887.043 | 21578.95 | 7821.1 | 17814.6 | 7763.364 | 16121.75 | 7059.193 | 13287.03 | 6876.184 | 11475.12 | -4830.604 | -12015.56 | -5352.384 | -11226.02 | -9121.943 | -22737.74 | -9068.735 | -22068.27 | -8926.471 | -20444.38
| 13561.14 | 33425.44 | 13142.96 | 32672.83 | 14112.7 | 33900.25 | 13878.6 | 30667.93 | 13148 | 26177.73 | 8914.017 | 21656.4 | 7849.927 | 17901.1 | 7794.657 | 16211.77 | 7088.942 | 13364.85 | 6906.828 | 11542.72 | -4803.339 | -11966.61 | -5326.212 | -11182.79 | -9119.005 | -22739.17 | -9064.953 | -22063.73 | -8920.067 | -20431.73
| 13563.93 | 33434.83 | 13148.18 | 32688.19 | 14117.93 | 33916.91 | 13885.3 | 30687.38 | 13155.32 | 26196.39 | 8940.988 | 21733.33 | 7878.73 | 17987.06 | 7825.769 | 16301.63 | 7118.69 | 13442.61 | 6937.468 | 11610.14 | -4776 | -11917.48 | -5300.041 | -11139.53 | -9115.881 | -22739.21 | -9061.063 | -22057.65 | -8913.663 | -20419.29
| 13566.69 | 33443.85 | 13153.29 | 32703.18 | 14122.93 | 33933.06 | 13891.92 | 30706.41 | 13162.4 | 26214.61 | 8967.96 | 21809.93 | 7907.391 | 18072.63 | 7856.69 | 16391.26 | 7148.424 | 13520.32 | 6968.108 | 11677.57 | -4748.576 | -11868.09 | -5273.861 | -11096.19 | -9112.56 | -22737.77 | -9057.137 | -22050.53 | -8907.258 | -20407.64
| 13569.44 | 33452.62 | 13158.27 | 32717.87 | 14127.75 | 33948.68 | 13898.09 | 30724.87 | 13169.23 | 26232.65 | 8994.903 | 21886.36 | 7935.803 | 18158 | 7887.508 | 16480.62 | 7178.039 | 13597.83 | 6998.748 | 11745.01 | -4721.047 | -11818.44 | -5247.636 | -11052.7 | -9109.052 | -22734.79 | -9053.144 | -22042.76 | -8900.85 | -20396.61
| 13572.02 | 33461.23 | 13163.11 | 32732.32 | 14132.53 | 33964.03 | 13904.19 | 30742.81 | 13175.98 | 26250.5 | 9021.647 | 21962.62 | 7964.032 | 18243.26 | 7918.305 | 16569.61 | 7207.459 | 13674.94 | 7029.389 | 11812.42 | -4693.362 | -11768.56 | -5221.338 | -11009 | -9105.393 | -22730.2 | -9048.976 | -22034.36 | -8894.438 | -20386.36
| 13574.31 | 33469.67 | 13167.82 | 32746.54 | 14137.22 | 33979.09 | 13910.28 | 30760.49 | 13182.73 | 26268.09 | 9048.109 | 22038.57 | 7992.228 | 18328.39 | 7949.101 | 16658.23 | 7236.696 | 13751.77 | 7059.982 | 11879.8 | -4665.578 | -11718.48 | -5194.938 | -10965.06 | -9101.621 | -22724.15 | -9044.584 | -22025.05 | -8887.987 | -20376.84
| 13576.45 | 33477.94 | 13172.42 | 32760.47 | 14141.73 | 33993.82 | 13916.36 | 30778 | 13189.4 | 26285.47 | 9074.445 | 22114.1 | 8020.423 | 18413.34 | 7979.884 | 16746.54 | 7265.838 | 13828.49 | 7090.194 | 11947.16 | -4637.752 | -11668.22 | -5168.417 | -10920.88 | -9097.785 | -22717 | -9040.071 | -22014.44 | -8881.089 | -20367.37
| 13578.58 | 33486.13 | 13176.91 | 32774.11 | 14146.01 | 34008.28 | 13922.07 | 30795.49 | 13195.81 | 26302.61 | 9100.765 | 22189.21 | 8048.619 | 18498.03 | 8010.631 | 16834.56 | 7294.957 | 13904.9 | 7120.291 | 12014.53 | -4609.926 | -11617.79 | -5141.811 | -10876.53 | -9093.944 | -22709.26 | -9035.527 | -22002.04 | -8874.01 | -20357.55
| 13580.66 | 33494.27 | 13181.25 | 32787.5 | 14150.16 | 34022.5 | 13927.53 | 30813.04 | 13201.97 | 26319.36 | 9127.084 | 22263.86 | 8076.806 | 18582.33 | 8041.274 | 16922.33 | 7324.075 | 13980.93 | 7150.354 | 12081.87 | -4582.099 | -11567.19 | -5115.108 | -10832.08 | -9090.085 | -22701.1 | -9030.894 | -21987.91 | -8866.956 | -20348.37
| 13582.49 | 33502.24 | 13185.45 | 32800.55 | 14154.28 | 34036.47 | 13932.96 | 30830.33 | 13208.08 | 26335.64 | 9153.403 | 22338.07 | 8104.933 | 18666.08 | 8071.715 | 17009.93 | 7353.193 | 14056.78 | 7180.371 | 12149.13 | -4554.273 | -11516.37 | -5088.345 | -10787.6 | -9086.151 | -22692.22 | -9026.037 | -21973.36 | -8859.899 | -20341.22
| 13584.07 | 33509.9 | 13189.53 | 32813.24 | 14158.33 | 34050.08 | 13938.39 | 30846.58 | 13214.19 | 26351.6 | 9179.706 | 22411.95 | 8132.843 | 18749.34 | 8101.966 | 17097.35 | 7382.302 | 14132.56 | 7210.384 | 12216.16 | -4526.448 | -11465.3 | -5061.549 | -10743.16 | -9082.099 | -22682.47 | -9020.986 | -21960.46 | -8852.753 | -20334.81
| 13585.56 | 33517.29 | 13193.49 | 32825.75 | 14162.19 | 34063.31 | 13943.69 | 30862.13 | 13220.23 | 26367.31 | 9205.804 | 22485.38 | 8160.514 | 18832.38 | 8132.134 | 17184.65 | 7411.332 | 14208.23 | 7240.397 | 12282.71 | -4498.623 | -11413.94 | -5034.747 | -10698.72 | -9077.913 | -22671.91 | -9015.952 | -21951.02 | -8845.557 | -20327.74
| 13587.05 | 33524.4 | 13197.34 | 32838.16 | 14165.81 | 34076.3 | 13948.55 | 30877.55 | 13225.99 | 26382.8 | 9231.609 | 22558.23 | 8188.09 | 18915.22 | 8162.279 | 17271.79 | 7440.204 | 14283.81 | 7270.409 | 12348.92 | -4470.759 | -11362.31 | -5007.933 | -10654.17 | -9073.566 | -22660.6 | -9011.152 | -21945.4 | -8838.32 | -20320.12
| 13588.47 | 33531.12 | 13201.06 | 32850.46 | 14169.29 | 34089.2 | 13953.36 | 30892.87 | 13231.52 | 26398.1 | 9257.284 | 22630.58 | 8215.654 | 18997.66 | 8192.423 | 17358.6 | 7468.885 | 14359.19 | 7300.421 | 12414.86 | -4442.807 | -11310.45 | -4981.067 | -10609.48 | -9069.008 | -22649.05 | -9006.55 | -21942.47 | -8830.719 | -20309.04
| 13589.65 | 33537.46 | 13204.62 | 32862.58 | 14172.73 | 34102.04 | 13958.14 | 30907.8 | 13237 | 26413.24 | 9282.95 | 22702.59 | 8243.217 | 19079.57 | 8222.56 | 17445.03 | 7497.415 | 14434.31 | 7330.34 | 12480.63 | -4414.753 | -11258.42 | -4954.113 | -10564.6 | -9064.323 | -22638.37 | -9001.927 | -21940.31 | -8823.005 | -20294.73
| 13590.58 | 33543.63 | 13208.06 | 32874.45 | 14176.05 | 34114.67 | 13962.91 | 30922.3 | 13242.46 | 26428.2 | 9308.616 | 22774.37 | 8270.777 | 19161.04 | 8252.622 | 17531.04 | 7525.908 | 14509.17 | 7359.936 | 12546.37 | -4386.582 | -11206.3 | -4927.034 | -10519.56 | -9059.596 | -22629.53 | -8997.086 | -21937.33 | -8814.862 | -20278.82
| 13591.44 | 33549.72 | 13211.38 | 32885.99 | 14179.15 | 34126.88 | 13967.31 | 30936.96 | 13247.76 | 26442.89 | 9334.282 | 22845.84 | 8298.277 | 19242.22 | 8282.517 | 17616.62 | 7554.396 | 14583.78 | 7389.475 | 12612.05 | -4358.293 | -11154.14 | -4899.845 | -10474.39 | -9054.892 | -22623.25 | -8991.905 | -21933 | -8806.554 | -20261.23
| 13592.28 | 33555.64 | 13214.59 | 32897.14 | 14182.05 | 34138.68 | 13971.59 | 30952.02 | 13252.77 | 26457.31 | 9359.917 | 22916.82 | 8325.573 | 19323.12 | 8312.224 | 17701.94 | 7582.884 | 14658.21 | 7418.914 | 12677.6 | -4329.898 | -11101.97 | -4872.535 | -10429.11 | -9050.218 | -22619.55 | -8986.363 | -21928.01 | -8798.253 | -20243.56
| 13593.01 | 33561.23 | 13217.64 | 32907.98 | 14184.86 | 34150.11 | 13975.73 | 30966.63 | 13257.62 | 26471.42 | 9385.325 | 22987.29 | 8352.636 | 19403.75 | 8341.79 | 17787.08 | 7611.371 | 14732.36 | 7448.3 | 12743.03 | -4301.457 | -11049.82 | -4845.154 | -10383.79 | -9045.552 | -22617 | -8980.61 | -21923.78 | -8789.95 | -20227.45
| 13593.5 | 33566.35 | 13220.54 | 32918.53 | 14187.64 | 34161.2 | 13979.84 | 30980.21 | 13262.46 | 26485.13 | 9410.455 | 23057.37 | 8379.589 | 19484.1 | 8371.287 | 17871.88 | 7639.835 | 14806.17 | 7477.684 | 12808.32 | -4273.01 | -10997.66 | -4817.747 | -10338.45 | -9040.769 | -22614.13 | -8974.866 | -21921.26 | -8781.833 | -20211.94
| 13593.78 | 33571.06 | 13223.34 | 32928.79 | 14190.29 | 34172.01 | 13983.86 | 30993.31 | 13267.3 | 26498.48 | 9435.478 | 23127.24 | 8406.523 | 19564 | 8400.78 | 17956.31 | 7668.158 | 14879.78 | 7507.069 | 12873.48 | -4244.562 | -10945.48 | -4790.339 | -10293.06 | -9035.732 | -22610.59 | -8969.292 | -21920.03 | -8774.1 | -20195.95
| 13593.99 | 33575.48 | 13226.02 | 32938.91 | 14192.71 | 34182.62 | 13987.66 | 31006.36 | 13271.95 | 26511.67 | 9460.491 | 23196.95 | 8433.456 | 19643.42 | 8430.263 | 18040.46 | 7696.256 | 14953.31 | 7536.453 | 12938.55 | -4216.116 | -10893.27 | -4762.931 | -10247.54 | -9030.441 | -22606.71 | -8963.832 | -21918.59 | -8766.292 | -20179.73
| 13594.2 | 33579.64 | 13228.57 | 32948.88 | 14194.94 | 34192.97 | 13991.28 | 31019.34 | 13276.33 | 26524.77 | 9485.504 | 23266.47 | 8460.389 | 19722.46 | 8459.705 | 18124.28 | 7724.177 | 15026.79 | 7565.837 | 13003.49 | -4187.669 | -10841.07 | -4735.524 | -10201.89 | -9025.03 | -22603.28 | -8958.237 | -21915.13 | -8758.137 | -20163.04
| 13594.33 | 33583.62 | 13230.99 | 32958.48 | 14197.1 | 34202.91 | 13994.76 | 31031.98 | 13280.54 | 26537.74 | 9510.514 | 23335.78 | 8487.312 | 19801.27 | 8489.037 | 18207.76 | 7752.028 | 15100.24 | 7595.039 | 13068.29 | -4159.223 | -10788.87 | -4708.117 | -10156.04 | -9019.622 | -22600.89 | -8952.467 | -21908.55 | -8749.927 | -20145.82
| 13594.2 | 33587.45 | 13233.28 | 32967.68 | 14199.15 | 34212.31 | 13998.22 | 31044.38 | 13284.75 | 26550.58 | 9535.436 | 23404.81 | 8514.095 | 19879.93 | 8518.186 | 18291 | 7779.875 | 15173.66 | 7623.85 | 13132.74 | -4130.777 | -10736.68 | -4680.71 | -10109.96 | -9014.264 | -22599.36 | -8946.59 | -21898.53 | -8741.579 | -20130.17
| 13593.83 | 33591.1 | 13235.42 | 32976.57 | 14201.02 | 34221.34 | 14001.52 | 31057.05 | 13288.93 | 26563.19 | 9560.092 | 23473.45 | 8540.616 | 19958.48 | 8547.159 | 18373.96 | 7807.72 | 15247 | 7652.623 | 13196.85 | -4102.331 | -10684.52 | -4653.303 | -10063.75 | -9008.959 | -22597.54 | -8940.668 | -21886 | -8733.149 | -20116.59
| 13593.41 | 33594.37 | 13237.45 | 32985.14 | 14202.67 | 34230.2 | 14004.74 | 31069.93 | 13292.91 | 26575.36 | 9584.516 | 23541.55 | 8566.95 | 20036.77 | 8576.032 | 18456.51 | 7835.565 | 15320.15 | 7681.384 | 13260.73 | -4073.885 | -10632.35 | -4625.896 | -10017.5 | -9003.612 | -22594.33 | -8934.661 | -21872.29 | -8724.794 | -20104.41
| 13592.98 | 33597.35 | 13239.35 | 32993.37 | 14204.2 | 34238.9 | 14007.6 | 31081.93 | 13296.62 | 26587.06 | 9608.88 | 23609.14 | 8593.252 | 20114.53 | 8604.875 | 18538.67 | 7863.389 | 15393.06 | 7710.137 | 13324.49 | -4045.44 | -10580.13 | -4598.489 | -9971.273 | -8998.133 | -22588.59 | -8928.448 | -21858.17 | -8716.429 | -20094.56
| 13592.41 | 33600.38 | 13241.13 | 33001.4 | 14205.68 | 34247.38 | 14010.41 | 31092.93 | 13300.19 | 26598.43 | 9633.24 | 23676.34 | 8619.554 | 20191.74 | 8633.714 | 18620.54 | 7891.127 | 15465.65 | 7738.89 | 13388.19 | -4016.995 | -10527.81 | -4571.082 | -9925.126 | -8992.47 | -22579.71 | -8922.058 | -21843.79 | -8707.846 | -20085.75
| 13591.55 | 33603.55 | 13242.75 | 33009.37 | 14207.07 | 34255.71 | 14013.18 | 31103.7 | 13303.76 | 26609.59 | 9657.601 | 23743.09 | 8645.856 | 20268.62 | 8662.525 | 18702.12 | 7918.644 | 15537.79 | 7767.639 | 13451.78 | -3988.545 | -10475.32 | -4543.657 | -9879.057 | -8986.648 | -22568.26 | -8915.59 | -21829.12 | -8698.903 | -20076.4
| 13590.51 | 33606.54 | 13244.23 | 33017.22 | 14208.25 | 34263.83 | 14015.92 | 31114.45 | 13307.31 | 26620.64 | 9681.95 | 23809.39 | 8672.149 | 20345.25 | 8691.277 | 18783.4 | 7945.957 | 15609.5 | 7796.356 | 13515.2 | -3960.042 | -10422.6 | -4516.185 | -9832.995 | -8980.686 | -22555.11 | -8909.124 | -21814.55 | -8689.837 | -20066.53
| 13589.45 | 33608.92 | 13245.6 | 33024.77 | 14209.22 | 34271.57 | 14018.32 | 31124.8 | 13310.64 | 26631.61 | 9706.159 | 23875.41 | 8698.31 | 20421.61 | 8719.879 | 18864.42 | 7973.18 | 15680.92 | 7825.071 | 13578.37 | -3931.49 | -10369.63 | -4488.599 | -9786.853 | -8974.593 | -22540.85 | -8902.665 | -21800.26 | -8680.586 | -20055.21
| 13588.33 | 33610.73 | 13246.88 | 33032.04 | 14210.08 | 34278.83 | 14020.49 | 31134.23 | 13313.68 | 26642.31 | 9730.091 | 23941.13 | 8724.205 | 20497.6 | 8748.249 | 18945.22 | 8000.394 | 15752.18 | 7853.541 | 13641.42 | -3902.844 | -10316.45 | -4460.879 | -9740.59 | -8968.385 | -22525.88 | -8896.207 | -21786.27 | -8671.279 | -20042.7
| 13586.96 | 33612.31 | 13248.01 | 33038.99 | 14210.88 | 34285.75 | 14022.64 | 31143.38 | 13316.62 | 26652.53 | 9753.834 | 24006.53 | 8749.909 | 20573.12 | 8776.467 | 19025.76 | 8027.608 | 15823.32 | 7881.684 | 13704.47 | -3874.046 | -10263.12 | -4433.033 | -9694.188 | -8962.069 | -22510.46 | -8889.746 | -21772.93 | -8661.511 | -20028.93
| 13585.34 | 33613.86 | 13248.99 | 33045.63 | 14211.54 | 34292.44 | 14024.78 | 31153.13 | 13319.55 | 26662.33 | 9777.545 | 24071.66 | 8775.58 | 20648.26 | 8804.657 | 19105.94 | 8054.819 | 15894.32 | 7909.807 | 13767.52 | -3845.114 | -10209.67 | -4405.099 | -9647.649 | -8955.704 | -22495.02 | -8883.233 | -21760.58 | -8651.61 | -20013.7
| 13583.64 | 33615.4 | 13249.82 | 33052 | 14211.99 | 34298.91 | 14026.78 | 31163.12 | 13322.44 | 26671.91 | 9801.253 | 24136.53 | 8801.249 | 20723.06 | 8832.843 | 19185.81 | 8081.978 | 15965.03 | 7937.929 | 13830.55 | -3816.104 | -10156.11 | -4377.1 | -9600.998 | -8949.313 | -22480 | -8876.536 | -21749.32 | -8641.695 | -19997.71
| 13581.94 | 33616.74 | 13250.55 | 33058.09 | 14212.26 | 34305.17 | 14028.35 | 31172.29 | 13325.11 | 26681.29 | 9824.96 | 24201.01 | 8826.918 | 20797.53 | 8861.007 | 19265.46 | 8108.962 | 16035.31 | 7966.051 | 13893.51 | -3787.053 | -10102.41 | -4349.078 | -9554.24 | -8942.92 | -22465.99 | -8869.586 | -21739.21 | -8631.588 | -19981.27
| 13580.22 | 33617.66 | 13251.18 | 33063.96 | 14212.44 | 34311.24 | 14029.86 | 31180.81 | 13327.51 | 26690.34 | 9848.589 | 24265.05 | 8852.561 | 20871.8 | 8889.112 | 19344.79 | 8135.729 | 16105.2 | 7994.173 | 13956.14 | -3757.987 | -10048.52 | -4321.051 | -9507.344 | -8936.517 | -22453.25 | -8862.503 | -21730.4 | -8621.615 | -19964.43
| 13578.31 | 33618.3 | 13251.66 | 33069.59 | 14212.57 | 34317 | 14031.35 | 31189.28 | 13329.81 | 26699.1 | 9871.954 | 24328.68 | 8878.009 | 20945.92 | 8917.078 | 19423.77 | 8162.349 | 16174.8 | 8022.264 | 14018.45 | -3728.921 | -9994.408 | -4293.024 | -9460.241 | -8930.057 | -22441.85 | -8855.403 | -21723.32 | -8611.98 | -19946.63
| 13576.13 | 33618.85 | 13251.99 | 33074.91 | 14212.54 | 34322.28 | 14032.84 | 31197.73 | 13332.1 | 26707.78 | 9895.078 | 24391.91 | 8903.182 | 21019.75 | 8944.85 | 19502.54 | 8188.936 | 16244.21 | 8050.185 | 14080.53 | -3699.855 | -9940.035 | -4264.997 | -9412.869 | -8923.496 | -22431.78 | -8848.306 | -21718.13 | -8602.362 | -19928.21
| 13573.8 | 33619.13 | 13252.19 | 33079.96 | 14212.3 | 34327.1 | 14034 | 31205.47 | 13334.3 | 26716.37 | 9918.142 | 24454.82 | 8928.232 | 21093.07 | 8972.473 | 19581.08 | 8215.522 | 16313.42 | 8078.072 | 14142.37 | -3670.79 | -9885.428 | -4236.94 | -9365.212 | -8916.801 | -22423.14 | -8841.204 | -21714.25 | -8592.745 | -19909.47
| 13571.47 | 33618.98 | 13252.29 | 33084.81 | 14211.9 | 34331.6 | 14035.04 | 31212.23 | 13336.25 | 26724.79 | 9941.198 | 24517.52 | 8953.271 | 21165.8 | 9000.025 | 19659.27 | 8242.109 | 16382.49 | 8105.753 | 14204.07 | -3641.716 | -9830.665 | -4208.824 | -9317.251 | -8909.949 | -22416.09 | -8834.085 | -21710.42 | -8583.087 | -19890.54
| 13569.1 | 33618.47 | 13252.27 | 33089.38 | 14211.43 | 34335.86 | 14035.9 | 31219 | 13337.98 | 26732.95 | 9964.253 | 24579.89 | 8978.31 | 21238.09 | 9027.562 | 19737 | 8268.697 | 16451.48 | 8133.257 | 14265.58 | -3612.629 | -9775.788 | -4180.616 | -9269.005 | -8902.975 | -22410.7 | -8826.866 | -21705.1 | -8573.338 | -19871.06
| 13566.57 | 33617.81 | 13252.13 | 33093.7 | 14210.87 | 34339.92 | 14036.73 | 31226.41 | 13339.64 | 26740.73 | 9987.263 | 24641.72 | 9003.348 | 21310.13 | 9055.087 | 19814.36 | 8295.235 | 16520.29 | 8160.75 | 14326.88 | -3583.532 | -9720.842 | -4152.285 | -9220.551 | -8895.954 | -22406.89 | -8819.449 | -21697.2 | -8563.584 | -19850.83
| 13563.77 | 33617.11 | 13251.85 | 33097.76 | 14210.1 | 34343.87 | 14037.42 | 31233.87 | 13341.29 | 26748.2 | 10010.07 | 24703.01 | 9028.359 | 21381.96 | 9082.553 | 19891.48 | 8321.602 | 16588.85 | 8188.242 | 14387.92 | -3554.448 | -9665.88 | -4123.855 | -9171.982 | -8888.917 | -22404.39 | -8811.754 | -21686.33 | -8553.574 | -19831.24
| 13560.82 | 33616.29 | 13251.43 | 33101.52 | 14209.11 | 34347.67 | 14037.85 | 31240.55 | 13342.83 | 26755.41 | 10032.6 | 24763.93 | 9053.18 | 21453.48 | 9109.908 | 19968.31 | 8347.734 | 16657.11 | 8215.733 | 14448.75 | -3525.383 | -9610.92 | -4095.317 | -9123.407 | -8881.819 | -22402.07 | -8803.742 | -21673.13 | -8543.336 | -19813.21
| 13557.85 | 33615.01 | 13250.88 | 33105.1 | 14208 | 34351.1 | 14038.14 | 31246.76 | 13344.11 | 26762.33 | 10055.03 | 24824.65 | 9077.728 | 21524.64 | 9137.095 | 20044.8 | 8373.719 | 16724.99 | 8243.224 | 14509.44 | -3496.274 | -9555.957 | -4066.709 | -9074.919 | -8874.645 | -22398.62 | -8795.471 | -21658.59 | -8533.085 | -19795.89
| 13554.86 | 33613.05 | 13250.21 | 33108.67 | 14206.84 | 34353.91 | 14038.33 | 31252.81 | 13345.17 | 26768.99 | 10077.43 | 24885.07 | 9102.146 | 21595.37 | 9164.092 | 20121.04 | 8399.67 | 16792.46 | 8270.614 | 14570.02 | -3467.081 | -9500.971 | -4038.068 | -9026.552 | -8867.305 | -22392.91 | -8787.116 | -21643.64 | -8522.83 | -19779.19
| 13551.75 | 33610.78 | 13249.4 | 33112.08 | 14205.55 | 34356.09 | 14038.5 | 31258.62 | 13346.19 | 26775.43 | 10099.84 | 24945.12 | 9126.552 | 21665.75 | 9190.99 | 20197.06 | 8425.618 | 16859.63 | 8297.577 | 14630.43 | -3437.779 | -9445.935 | -4009.425 | -8978.287 | -8859.763 | -22384.2 | -8778.873 | -21628.83 | -8512.436 | -19762.8
| 13548.38 | 33608.92 | 13248.44 | 33115.11 | 14204.03 | 34357.95 | 14038.49 | 31263.48 | 13347.2 | 26781.72 | 10122.24 | 25004.73 | 9150.958 | 21735.83 | 9217.873 | 20272.83 | 8451.565 | 16926.61 | 8324.463 | 14690.63 | -3408.387 | -9390.831 | -3980.782 | -8930.077 | -8851.985 | -22372.59 | -8770.879 | -21613.94 | -8501.765 | -19745.61
| 13544.79 | 33607.46 | 13247.35 | 33117.7 | 14202.32 | 34359.86 | 14038.39 | 31267.53 | 13348.04 | 26787.83 | 10144.55 | 25063.83 | 9175.358 | 21805.66 | 9244.717 | 20348.23 | 8477.492 | 16993.49 | 8351.339 | 14750.51 | -3378.893 | -9335.676 | -3952.14 | -8881.888 | -8844 | -22358.99 | -8763.075 | -21598.24 | -8491.022 | -19727.72
| 13541.18 | 33605.53 | 13246.12 | 33119.89 | 14200.54 | 34361.76 | 14037.95 | 31271.68 | 13348.6 | 26793.7 | 10166.58 | 25122.53 | 9199.664 | 21875.13 | 9271.455 | 20423.19 | 8503.269 | 17060.34 | 8378.203 | 14810.14 | -3349.312 | -9280.53 | -3923.497 | -8833.719 | -8835.858 | -22344.19 | -8755.311 | -21581.08 | -8479.74 | -19709.04
| 13537.5 | 33602.81 | 13244.74 | 33121.8 | 14198.71 | 34363.36 | 14037.47 | 31275.98 | 13349 | 26799.32 | 10188.38 | 25180.98 | 9223.723 | 21944.08 | 9298.061 | 20497.86 | 8528.814 | 17127.18 | 8405.067 | 14869.64 | -3319.669 | -9225.431 | -3894.854 | -8785.576 | -8827.714 | -22328.54 | -8747.424 | -21562.64 | -8468.259 | -19689.55
| 13533.58 | 33599.83 | 13243.19 | 33123.48 | 14196.75 | 34364.59 | 14036.92 | 31280.09 | 13349.38 | 26804.55 | 10210.14 | 25239.32 | 9247.562 | 22012.48 | 9324.489 | 20572.32 | 8554.177 | 17193.92 | 8431.93 | 14928.88 | -3289.988 | -9170.382 | -3866.211 | -8737.429 | -8819.654 | -22312.07 | -8739.271 | -21543.65 | -8456.758 | -19670.27
| 13529.41 | 33596.96 | 13241.51 | 33125.08 | 14194.57 | 34365.63 | 14036.3 | 31284.02 | 13349.74 | 26809.34 | 10231.89 | 25297.55 | 9271.339 | 22080.47 | 9350.765 | 20646.5 | 8579.492 | 17260.41 | 8458.64 | 14987.93 | -3260.303 | -9115.331 | -3837.568 | -8689.267 | -8811.731 | -22294.54 | -8730.918 | -21525.11 | -8445.234 | -19651.6
| 13525.17 | 33594.1 | 13239.73 | 33126.52 | 14192.22 | 34366.56 | 14035.36 | 31287.82 | 13349.92 | 26813.82 | 10253.63 | 25355.53 | 9295.114 | 22148.22 | 9377 | 20720.39 | 8604.803 | 17326.6 | 8485.308 | 15046.9 | -3230.619 | -9060.201 | -3808.925 | -8641.128 | -8803.919 | -22275.76 | -8722.531 | -21508.31 | -8433.703 | -19633.05
| 13520.92 | 33591.13 | 13237.87 | 33127.59 | 14189.77 | 34367.13 | 14034.24 | 31291.08 | 13349.8 | 26818.06 | 10275.29 | 25412.96 | 9318.888 | 22215.84 | 9403.233 | 20793.96 | 8630.115 | 17392.47 | 8511.91 | 15105.83 | -3200.935 | -9004.916 | -3780.282 | -8592.973 | -8796.068 | -22256.1 | -8714.139 | -21494.15 | -8422.171 | -19614.59
| 13516.6 | 33587.8 | 13235.89 | 33128.37 | 14187.27 | 34367.12 | 14033.09 | 31293.69 | 13349.55 | 26822.14 | 10296.7 | 25469.85 | 9342.655 | 22283.41 | 9429.448 | 20867.1 | 8655.426 | 17457.98 | 8538.183 | 15164.59 | -3171.251 | -8949.396 | -3751.627 | -8544.725 | -8788.096 | -22236.25 | -8705.737 | -21482.21 | -8410.646 | -19596.11
| 13512.04 | 33584.02 | 13233.76 | 33129.03 | 14184.65 | 34366.74 | 14031.83 | 31295.69 | 13349.3 | 26826.11 | 10317.87 | 25526.35 | 9366.322 | 22350.81 | 9455.563 | 20939.76 | 8680.685 | 17523.1 | 8564.417 | 15223.2 | -3141.568 | -8893.622 | -3722.893 | -8496.285 | -8779.995 | -22217.21 | -8697.237 | -21471.07 | -8399.126 | -19576.75
| 13507.23 | 33580.25 | 13231.5 | 33129.51 | 14181.82 | 34366.35 | 14030.42 | 31297.48 | 13349 | 26829.96 | 10338.99 | 25582.56 | 9389.733 | 22417.74 | 9481.507 | 21012.07 | 8705.734 | 17587.88 | 8590.649 | 15281.72 | -3111.885 | -8837.654 | -3694.059 | -8447.573 | -8771.762 | -22199.99 | -8688.496 | -21459.53 | -8387.61 | -19556.66
| 13502.35 | 33576.88 | 13229.13 | 33129.64 | 14178.79 | 34365.9 | 14028.67 | 31299.87 | 13348.49 | 26833.7 | 10360.09 | 25638.56 | 9412.927 | 22484.18 | 9507.256 | 21084.12 | 8730.518 | 17652.5 | 8616.881 | 15340.14 | -3082.202 | -8781.555 | -3665.146 | -8398.585 | -8763.457 | -22184.91 | -8679.529 | -21447.25 | -8376.094 | -19534.97
| 13497.46 | 33573.61 | 13226.65 | 33129.48 | 14175.68 | 34365.17 | 14026.88 | 31302.66 | 13347.71 | 26837.19 | 10381.19 | 25694.38 | 9436.073 | 22550.2 | 9532.874 | 21155.91 | 8755.203 | 17717.07 | 8643.115 | 15398.16 | -3052.519 | -8725.312 | -3636.114 | -8349.319 | -8755.131 | -22171.78 | -8670.383 | -21434.33 | -8364.568 | -19511.74
| 13492.54 | 33570.36 | 13224.02 | 33129.12 | 14172.53 | 34364 | 14025.08 | 31304.51 | 13346.83 | 26840.11 | 10402.28 | 25749.85 | 9459.216 | 22615.88 | 9558.457 | 21227.45 | 8779.883 | 17781.48 | 8669.338 | 15455.66 | -3022.837 | -8668.895 | -3606.964 | -8299.792 | -8746.712 | -22160.3 | -8660.995 | -21420.71 | -8352.919 | -19488.81
| 13487.4 | 33567.6 | 13221.27 | 33128.46 | 14169.21 | 34362.35 | 14023.26 | 31305.37 | 13345.93 | 26842.35 | 10423.26 | 25804.78 | 9482.359 | 22681.25 | 9584.038 | 21298.74 | 8804.564 | 17845.54 | 8695.188 | 15512.84 | -2993.151 | -8612.302 | -3577.725 | -8250.069 | -8738.14 | -22149.92 | -8651.349 | -21406.45 | -8341.235 | -19466.47
| 13481.99 | 33565.95 | 13218.38 | 33127.47 | 14165.63 | 34360.53 | 14020.97 | 31306.12 | 13344.87 | 26844.3 | 10443.96 | 25859.19 | 9505.405 | 22746.27 | 9609.572 | 21369.67 | 8829.245 | 17909.17 | 8720.804 | 15569.73 | -2963.451 | -8555.524 | -3548.471 | -8200.227 | -8729.407 | -22140.14 | -8641.425 | -21392 | -8329.638 | -19444.53
| 13476.48 | 33565.57 | 13215.38 | 33126.12 | 14161.9 | 34358.86 | 14018.54 | 31306.89 | 13343.52 | 26846.42 | 10464.44 | 25913.23 | 9528.189 | 22810.87 | 9635.004 | 21440.18 | 8853.904 | 17972.34 | 8746.406 | 15626.48 | -2933.722 | -8498.543 | -3519.211 | -8150.285 | -8720.486 | -22130.46 | -8631.33 | -21377.92 | -8318.102 | -19424.11
| 13470.95 | 33565.67 | 13212.29 | 33124.57 | 14158.12 | 34357.04 | 14016.09 | 31307.19 | 13342.01 | 26848.68 | 10484.89 | 25966.97 | 9550.749 | 22875.1 | 9660.255 | 21510.29 | 8878.399 | 18035.14 | 8772.008 | 15683.13 | -2903.946 | -8441.345 | -3489.951 | -8100.213 | -8711.381 | -22120.4 | -8621.305 | -21364.23 | -8306.567 | -19404.48
| 13465.43 | 33565.44 | 13209.1 | 33122.98 | 14154.24 | 34354.56 | 14013.63 | 31306.82 | 13340.48 | 26850.6 | 10505.34 | 26020.52 | 9573.261 | 22939 | 9685.328 | 21580.05 | 8902.652 | 18097.69 | 8797.609 | 15739.69 | -2874.085 | -8383.951 | -3460.692 | -8050.024 | -8702.018 | -22109.86 | -8611.504 | -21350.39 | -8295.031 | -19383.66
| 13459.85 | 33564.91 | 13205.76 | 33121.27 | 14150.15 | 34351.52 | 14011.03 | 31306.45 | 13338.94 | 26851.89 | 10525.78 | 26073.88 | 9595.771 | 23002.51 | 9710.304 | 21649.54 | 8926.756 | 18160.17 | 8823.21 | 15796.18 | -2844.122 | -8326.404 | -3431.433 | -7999.693 | -8692.376 | -22098.95 | -8601.825 | -21335.87 | -8283.336 | -19361.91
| 13454.05 | 33564.65 | 13202.26 | 33119.28 | 14145.85 | 34348.35 | 14008.16 | 31306.76 | 13337.26 | 26852.71 | 10546.08 | 26126.9 | 9618.282 | 23065.8 | 9735.237 | 21718.82 | 8950.812 | 18222.63 | 8848.712 | 15852.6 | -2814.056 | -8268.757 | -3402.175 | -7949.234 | -8682.595 | -22087.71 | -8592.192 | -21320.46 | -8270.967 | -19340.64
| 13447.99 | 33564.69 | 13198.63 | 33117.03 | 14141.46 | 34345.26 | 14005.16 | 31307.3 | 13335.29 | 26853.49 | 10566.12 | 26179.53 | 9640.779 | 23129.06 | 9760.157 | 21787.86 | 8974.864 | 18285.01 | 8873.829 | 15908.91 | -2783.905 | -8211.075 | -3372.917 | -7898.698 | -8672.783 | -22075.99 | -8582.561 | -21304.38 | -8258.487 | -19319.98
| 13441.83 | 33564.36 | 13194.9 | 33114.52 | 14137.01 | 34342.15 | 14002.06 | 31306.69 | 13333.15 | 26854.27 | 10585.95 | 26231.84 | 9663.151 | 23192.19 | 9784.995 | 21856.53 | 8998.909 | 18347.22 | 8898.863 | 15965.1 | -2753.667 | -8153.39 | -3343.66 | -7848.116 | -8662.982 | -22063.52 | -8572.914 | -21287.57 | -8245.863 | -19299.9
| 13435.67 | 33563.08 | 13191.04 | 33111.71 | 14132.41 | 34338.64 | 13998.91 | 31305.1 | 13330.98 | 26854.7 | 10605.76 | 26283.78 | 9685.255 | 23254.96 | 9809.661 | 21924.88 | 9022.898 | 18409.2 | 8923.848 | 16021.11 | -2723.389 | -8095.706 | -3314.403 | -7797.552 | -8653.287 | -22050.06 | -8563.251 | -21269.89 | -8233.079 | -19280.34
| 13429.4 | 33560.82 | 13187.04 | 33108.68 | 14127.61 | 34334.56 | 13995.4 | 31303.04 | 13328.8 | 26854.72 | 10625.56 | 26335.43 | 9707.166 | 23317.27 | 9834.124 | 21992.94 | 9046.688 | 18470.85 | 8948.821 | 16076.95 | -2693.089 | -8038.022 | -3285.145 | -7747.095 | -8643.675 | -22035.43 | -8553.575 | -21251.64 | -8220.272 | -19261.25
| 13422.86 | 33557.97 | 13182.9 | 33105.56 | 14122.64 | 34330.21 | 13991.8 | 31300.77 | 13326.48 | 26854.65 | 10645.34 | 26386.87 | 9729.046 | 23379.09 | 9858.447 | 22060.67 | 9070.267 | 18532.14 | 8973.793 | 16132.49 | -2662.788 | -7980.335 | -3255.888 | -7696.786 | -8634.084 | -22019.49 | -8543.758 | -21233.41 | -8207.45 | -19243.34
| 13416.1 | 33554.05 | 13178.63 | 33102.37 | 14117.59 | 34326.01 | 13988.06 | 31298.68 | 13323.89 | 26854.63 | 10665 | 26437.97 | 9750.925 | 23440.47 | 9882.73 | 22128.04 | 9093.72 | 18593.09 | 8998.765 | 16187.52 | -2632.488 | -7922.629 | -3226.608 | -7646.578 | -8624.498 | -22002.03 | -8533.753 | -21215.73 | -8194.629 | -19225.6
| 13409.29 | 33547.53 | 13174.28 | 33099.04 | 14112.49 | 34322.09 | 13984.29 | 31296.55 | 13321.1 | 26854.49 | 10684.39 | 26488.68 | 9772.804 | 23501.51 | 9907.001 | 22195.1 | 9117.138 | 18653.78 | 9023.518 | 16242.23 | -2602.188 | -7864.874 | -3197.265 | -7596.337 | -8614.914 | -21982.92 | -8523.609 | -21198.58 | -8181.813 | -19205.44
| 13402.35 | 33537.37 | 13169.8 | 33095.55 | 14107.26 | 34318.32 | 13980.37 | 31294.02 | 13318.3 | 26853.94 | 10703.57 | 26539.05 | 9794.627 | 23562.31 | 9931.227 | 22261.82 | 9140.554 | 18714.29 | 9048.14 | 16296.7 | -2571.888 | -7807.05 | -3167.834 | -7545.979 | -8605.325 | -21962.54 | -8513.38 | -21181.37 | -8168.931 | -19183.63
| 13395.14 | 33524.29 | 13165.14 | 33092.01 | 14101.83 | 34314.76 | 13976.3 | 31291.2 | 13315.48 | 26852.66 | 10722.73 | 26589 | 9816.202 | 23622.93 | 9955.337 | 22328.12 | 9163.969 | 18774.59 | 9072.73 | 16351.01 | -2541.589 | -7749.147 | -3138.364 | -7495.492 | -8595.706 | -21941.69 | -8503.075 | -21163.42 | -8155.932 | -19161.23
| 13387.65 | 33509.66 | 13160.34 | 33088.58 | 14096.21 | 34312.12 | 13971.98 | 31288.35 | 13312.53 | 26850.83 | 10741.87 | 26638.56 | 9837.516 | 23683.24 | 9979.269 | 22394.04 | 9187.341 | 18834.71 | 9097.106 | 16405.3 | -2511.29 | -7691.175 | -3108.773 | -7444.871 | -8586.014 | -21921.12 | -8492.656 | -21144.53 | -8142.926 | -19138.2
| 13379.88 | 33494.03 | 13155.44 | 33085.36 | 14090.49 | 34310.93 | 13967.57 | 31285.46 | 13309.29 | 26849.21 | 10761.01 | 26687.82 | 9858.765 | 23743.08 | 10003.01 | 22459.57 | 9210.501 | 18894.55 | 9121.447 | 16459.59 | -2480.991 | -7633.122 | -3079.058 | -7394.149 | -8576.184 | -21901.01 | -8481.974 | -21124.66 | -8129.667 | -19113.87
| 13371.86 | 33477.28 | 13150.47 | 33082.46 | 14084.76 | 34310.65 | 13963.11 | 31282.45558 | 13305.87 | 26847.98 | 10780.04 | 26736.77 | 9880.011 | 23802.55 | 10026.66 | 22524.69 | 9233.411 | 18954.06 | 9145.788 | 16513.66 | -2450.693 | -7574.975 | -3049.261 | -7343.362 | -8566.181 | -21881.23 | -8470.959 | -21103.87 | -8116.243 | -19088.38
| 13363.78 | 33459.49 | 13145.44 | 33080.09 | 14079.03 | 34310.44 | 13958.43 | 31278.78 | 13302.43 | 26846.27 | 10798.8 | 26785.35 | 9901.258 | 23861.8 | 10050.29 | 22589.58 | 9256.2 | 19013.2 | 9170.091 | 16567.52 | -2420.394 | -7516.706 | -3019.411 | -7292.543 | -8556.007 | -21861.65 | -8459.625 | -21082.57 | -8102.812 | -19062.67
| 13355.71 | 33441.19 | 13140.31 | 33078.42 | 14073.19 | 34310 | 13953.61 | 31274.44 | 13298.93 | 26843.64 | 10817.34 | 26833.58 | 9922.459 | 23920.8 | 10073.91 | 22654.29 | 9278.979 | 19071.89 | 9194.231 | 16621.1 | -2390.096 | -7458.316 | -2989.535 | -7241.669 | -8545.681 | -21842.14 | -8448.106 | -21061.33 | -8089.382 | -19036.48
| 13347.59 | 33422.88 | 13135.09 | 33077.49 | 14067.15 | 34309.56 | 13948.56 | 31269.76 | 13295.18 | 26840.74 | 10835.84 | 26881.44 | 9943.444 | 23979.47 | 10097.46 | 22718.79 | 9301.756 | 19130.2 | 9218.356 | 16674.28 | -2359.798 | -7399.791 | -2959.657 | -7190.688 | -8535.198 | -21822.62 | -8436.542 | -21040.75 | -8076.132 | -19010.01
| 13339.23 | 33405.28 | 13129.76 | 33077.14 | 14060.89 | 34309.33 | 13943.48 | 31264.98 | 13291.17 | 26838.15 | 10854.34 | 26928.85 | 9964.173 | 24037.65 | 10120.87 | 22783.11 | 9324.523 | 19188.31 | 9242.282 | 16727.12 | -2329.501 | -7341.115 | -2929.779 | -7139.552 | -8524.467 | -21803.3 | -8424.977 | -21021.13 | -8063.185 | -18984.51
| 13330.61 | 33389.31 | 13124.31 | 33077.07 | 14054.53 | 34308.93 | 13938.4 | 31261.03 | 13287.09 | 26835.72 | 10872.82 | 26976.01 | 9984.802 | 24095.19 | 10144.06 | 22847.14 | 9347.169 | 19246.36 | 9266.004 | 16779.77 | -2299.204 | -7282.27 | -2899.902 | -7088.228 | -8513.46 | -21784.39 | -8413.412 | -21002.22 | -8050.163 | -18959.73
| 13321.91 | 33375.21 | 13118.75 | 33077.06 | 14048.11 | 34307.76 | 13933.32 | 31257.91 | 13283.01 | 26833 | 10891.19 | 27023.09 | 10005.42 | 24152.22 | 10167.1 | 22910.7 | 9369.594 | 19304.27 | 9289.715 | 16832.3 | -2268.906 | -7223.273 | -2870.027 | -7036.681 | -8502.221 | -21766.13 | -8401.85 | -20983.62 | -8036.768 | -18933.98
| 13313.29 | 33363.09 | 13113.05 | 33076.97 | 14041.56 | 34305.7 | 13927.89 | 31254.92 | 13278.9 | 26829.76 | 10909.3 | 27070 | 10026.03 | 24209 | 10190.08 | 22973.83 | 9391.819 | 19361.92 | 9313.424 | 16884.56 | -2238.584 | -7164.201 | -2840.151 | -6984.9 | -8490.84 | -21748.85 | -8390.293 | -20964.83 | -8023.285 | -18907.18
| 13304.72 | 33353.5 | 13107.21 | 33076.71 | 14034.79 | 34303.04 | 13922.31 | 31252.14 | 13274.59 | 26826.09 | 10927.21 | 27116.7 | 10046.63 | 24265.69 | 10213.05 | 23036.69 | 9413.974 | 19419.23 | 9337.105 | 16936.61 | -2208.25 | -7105.095 | -2810.277 | -6932.944 | -8479.377 | -21732.7 | -8378.736 | -20944.99 | -8009.369 | -18880.87
| 13296.07 | 33346.81 | 13101.24 | 33076.06 | 14027.83 | 34299.64 | 13916.59 | 31250.22 | 13270.01 | 26822.55 | 10945.06 | 27163.23 | 10067.07 | 24322.31 | 10235.95 | 23099.36 | 9436.123 | 19476.11 | 9360.757 | 16988.62 | -2177.937 | -7045.926 | -2780.403 | -6880.859 | -8467.9 | -21717.45 | -8367.174 | -20923.59 | -7995.285 | -18855.45
| 13287.37 | 33342.14 | 13095.16 | 33074.69 | 14020.78 | 34294.53 | 13910.86 | 31249.4 | 13265.3 | 26819.43 | 10962.9 | 27209.36 | 10087.26 | 24378.75 | 10258.75 | 23161.84 | 9458.271 | 19532.52 | 9384.326 | 17040.61 | -2147.622 | -6986.65 | -2750.529 | -6828.685 | -8456.414 | -21702.59 | -8355.586 | -20901.24 | -7981.186 | -18830.79
| 13278.65 | 33338.11 | 13088.89 | 33072.54 | 14013.59 | 34286.63 | 13905.11 | 31248.62 | 13260.59 | 26816.34 | 10980.74 | 27254.99 | 10107.28 | 24434.85 | 10281.37 | 23223.98 | 9480.411 | 19588.58 | 9407.494 | 17092.56 | -2117.276 | -6927.241 | -2720.656 | -6776.476 | -8444.921 | -21687.22 | -8343.898 | -20879.29 | -7967.083 | -18807.27
| 13269.91 | 33334.4 | 13082.42 | 33069.64 | 14006.19 | 34275.76 | 13899.35 | 31247.1 | 13255.85 | 26813.23 | 10998.47 | 27300.23 | 10127.27 | 24490.51 | 10303.8 | 23285.62 | 9502.421 | 19644.5 | 9430.576 | 17144.44 | -2086.863 | -6867.691 | -2690.784 | -6724.264 | -8433.424 | -21670.64 | -8332.193 | -20858.96 | -7952.976 | -18784.5
| 13260.93 | 33331.5 | 13075.81 | 33065.54 | 13998.49 | 34262.81 | 13893.41 | 31245.47 | 13250.93 | 26810.78 | 11015.94 | 27345.14 | 10147.25 | 24545.78 | 10326.13 | 23346.79 | 9524.187 | 19700.35 | 9453.655 | 17195.91 | -2056.382 | -6808.025 | -2660.911 | -6672.045 | -8421.928 | -21652.6 | -8320.611 | -20840.21 | -7938.868 | -18763.08
| 13251.69 | 33329.27 | 13069.06 | 33059.57 | 13990.48 | 34248.56 | 13887.05 | 31244.64 | 13245.73 | 26809.87 | 11033.18 | 27389.78 | 10167.21 | 24600.69 | 10348.46 | 23407.61 | 9545.751 | 19756.2 | 9476.732 | 17246.97 | -2025.767 | -6748.29 | -2631.039 | -6619.787 | -8410.431 | -21633.19 | -8309.232 | -20821.72 | -7924.659 | -18742.33
| 13242.34 | 33325.96 | 13062.13 | 33051.32 | 13982.26 | 34233.14 | 13880.66 | 31244.2 | 13240.38 | 26810.39 | 11050.38 | 27434.07 | 10187.06 | 24655.3 | 10370.76 | 23468.09 | 9567.271 | 19811.97 | 9499.776 | 17297.83 | -1995.023 | -6688.533 | -2601.129 | -6567.487 | -8398.934 | -21612.84 | -8297.956 | -20802.26 | -7910.267 | -18718.17
| 13232.85 | 33319.35 | 13055.04 | 33040.8 | 13973.94 | 34216.43 | 13874.26 | 31242.41 | 13235.02 | 26810.97 | 11067.57 | 27477.83 | 10206.67 | 24709.59 | 10392.94 | 23528.31 | 9588.788 | 19867.55 | 9522.815 | 17348.37 | -1964.176 | -6628.776 | -2571.173 | -6515.13 | -8387.452 | -21592.3 | -8286.514 | -20781.6 | -7895.83 | -18691.03
| 13223.05 | 33308.57 | 13047.8 | 33028.38 | 13965.6 | 34198.36 | 13867.82 | 31239.31 | 13229.67 | 26810.72 | 11084.75 | 27521.14 | 10226.08 | 24763.43 | 10414.96 | 23588.24 | 9610.306 | 19922.78 | 9545.609 | 17398.65 | -1933.295 | -6569.019 | -2541.132 | -6462.673 | -8376.052 | -21571.89 | -8274.729 | -20760.47 | -7880.813 | -18665.21
| 13212.84 | 33294.21 | 13040.4 | 33014.52 | 13957.14 | 34179.13 | 13860.91 | 31235.62 | 13224.23 | 26810.28 | 11101.79 | 27564.2 | 10245.43 | 24816.81 | 10436.82 | 23647.81 | 9631.8 | 19977.66 | 9568.076 | 17448.76 | -1902.4 | -6509.23 | -2511.052 | -6410.186 | -8364.72 | -21551.2 | -8262.663 | -20739.6 | -7865.58 | -18641.04
| 13202.34 | 33277.56 | 13032.87 | 32999.56 | 13948.45 | 34159.36 | 13853.88 | 31231.34 | 13218.52 | 26810.34 | 11118.55 | 27607.05 | 10264.78 | 24869.8 | 10458.56 | 23707.07 | 9653.113 | 20032.24 | 9590.523 | 17498.7 | -1871.502 | -6449.368 | -2480.889 | -6357.704 | -8353.409 | -21529.84 | -8250.45 | -20718.88 | -7850.898 | -18616.29
| 13191.72 | 33259.29 | 13025.21 | 32983.64 | 13939.56 | 34139.77 | 13846.82 | 31224.63 | 13212.58 | 26810.31 | 11135.12 | 27649.65 | 10284.13 | 24922.48 | 10480.23 | 23765.98 | 9674.157 | 20086.44 | 9612.969 | 17548.46 | -1840.589 | -6389.371 | -2450.601 | -6305.214 | -8342.044 | -21507.72 | -8238.195 | -20698.02 | -7836.434 | -18591.16
| 13181.1 | 33239.23 | 13017.42 | 32966.83 | 13930.58 | 34120.88 | 13839.73 | 31214.17 | 13206.59 | 26809.18 | 11151.67 | 27692.09 | 10303.41 | 24974.94 | 10501.85 | 23824.5 | 9695.053 | 20140.25 | 9635.394 | 17598.09 | -1809.675 | -6329.204 | -2420.338 | -6252.719 | -8330.55 | -21484.96 | -8225.816 | -20677.6 | -7821.809 | -18566.27
| 13170.47 | 33216.93 | 13009.45 | 32949.36 | 13921.57 | 34103.15 | 13832.26 | 31201.18 | 13200.58 | 26806.94 | 11168.21 | 27734.4 | 10322.49 | 25027.29 | 10523.35 | 23882.76 | 9715.939 | 20193.84 | 9657.803 | 17647.43 | -1778.761 | -6268.87 | -2390.015 | -6200.154 | -8318.84 | -21461.92 | -8213.203 | -20658.31 | -7807.177 | -18540.51
| 13159.85 | 33192.63 | 13001.23 | 32931.78 | 13912.55 | 34087.23 | 13824.43 | 31186.4 | 13194.38 | 26804.19 | 11184.74 | 27776.41 | 10341.31 | 25079.6 | 10544.67 | 23940.75 | 9736.824 | 20247.3 | 9680.181 | 17696.46 | -1747.848 | -6208.358 | -2359.598 | -6147.44 | -8306.922 | -21439.13 | -8200.398 | -20639.54 | -7792.556 | -18513.81
| 13149.22 | 33167.27 | 12992.85 | 32914.62 | 13903.38 | 34073.46 | 13816.36 | 31170.49 | 13187.9 | 26800.85 | 11201.11 | 27817.91 | 10360.04 | 25131.68 | 10565.82 | 23998.45 | 9757.699 | 20300.5 | 9702.159 | 17745.22 | -1716.935 | -6147.686 | -2329.201 | -6094.525 | -8294.808 | -21417.08 | -8187.538 | -20619.77 | -7777.811 | -18486.59
| 13138.6 | 33141.95 | 12984.4 | 32898.4 | 13893.95 | 34061.38 | 13808.03 | 31153.26 | 13181.28 | 26795.71 | 11217.2 | 27858.9 | 10378.76 | 25183.22 | 10586.88 | 24055.96 | 9778.428 | 20353.36 | 9723.984 | 17793.68 | -1686.023 | -6086.863 | -2298.786 | -6041.384 | -8282.521 | -21395.99 | -8174.679 | -20598.05 | -7762.997 | -18459.33
| 13127.97 | 33118.2 | 12975.84 | 32883.52 | 13884.34 | 34050.27 | 13799.68 | 31134.97 | 13174.63 | 26787.32 | 11233.11 | 27899.56 | 10397.47 | 25234.14 | 10607.91 | 24113.25 | 9798.903 | 20405.88 | 9745.8 | 17841.94 | -1655.111 | -6025.911 | -2268.319 | -5988.08 | -8270.084 | -21375.87 | -8161.818 | -20574.9 | -7748.222 | -18431.75
| 13117.32 | 33097.47 | 12967.26 | 32870.13 | 13874.67 | 34039.92 | 13791.33 | 31115.96 | 13167.78 | 26775.6 | 11249.01 | 27939.99 | 10416.1 | 25284.7 | 10628.9 | 24170.11 | 9819.186 | 20458.07 | 9767.616 | 17890.03 | -1624.2 | -5964.877 | -2237.827 | -5934.692 | -8257.488 | -21356.39 | -8148.91 | -20551.43 | -7733.496 | -18403.11
| 13106.68 | 33080.55 | 12958.67 | 32858.2 | 13865 | 34030.69 | 13782.96 | 31096.36 | 13160.65 | 26761.63 | 11264.89 | 27980.23 | 10434.49 | 25335.03 | 10649.8 | 24226.46 | 9839.436 | 20510.01 | 9789.38 | 17937.95 | -1593.289 | -5903.782 | -2207.335 | -5881.25 | -8244.758 | -21337.23 | -8135.793 | -20527.82 | -7718.385 | -18375.05
| 13096.05 | 33067.38 | 12950 | 32847.56 | 13855.3 | 34022.99 | 13774.23 | 31077.12 | 13153.29 | 26746.44 | 11280.76 | 28020.32 | 10452.65 | 25385.12 | 10670.55 | 24282.5 | 9859.684 | 20561.7 | 9811.137 | 17985.71 | -1562.379 | -5842.651 | -2176.844 | -5827.758 | -8231.985 | -21317.98 | -8122.438 | -20503.22 | -7703.009 | -18350.2
| 13085.35 | 33056.94 | 12941.22 | 32837.89 | 13845.49 | 34016.36 | 13765.39 | 31058.6 | 13145.64 | 26730.53 | 11296.48 | 28060.14 | 10470.74 | 25434.95 | 10691.11 | 24338.37 | 9879.931 | 20613.25 | 9832.756 | 18033.35 | -1531.469 | -5781.502 | -2146.353 | -5774.294 | -8219.171 | -21298.31 | -8108.969 | -20477 | -7687.625 | -18326.33
| 13074.38 | 33048.3 | 12932.34 | 32829.17 | 13835.47 | 34009.18 | 13756.38 | 31041.94 | 13137.78 | 26713.93 | 11311.94 | 28099.59 | 10488.82 | 25484.48 | 10711.54 | 24393.97 | 9900.089 | 20664.72 | 9853.987 | 18080.87 | -1500.56 | -5720.345 | -2115.864 | -5720.867 | -8206.237 | -21277.94 | -8095.491 | -20450.03 | -7672.246 | -18298.91
| 13063.16 | 33041.32 | 12923.35 | 32821.56 | 13825.2 | 33999.72 | 13747.35 | 31027.55 | 13129.88 | 26696.44 | 11327.2 | 28138.7 | 10506.9 | 25533.62 | 10731.91 | 24449.13 | 9920.016 | 20716.06 | 9875.173 | 18128.24 | -1469.651 | -5659.199 | -2085.374 | -5667.395 | -8193.169 | -21256.81 | -8082.04 | -20424.01 | -7656.734 | -18269.49
| 13051.69 | 33035.97 | 12914.21 | 32814.72 | 13814.72 | 33987.38 | 13738.33 | 31015.24 | 13121.97 | 26678.41 | 11342.44 | 28177.48 | 10524.88 | 25582.29 | 10752.24 | 24503.81 | 9939.73 | 20767.15 | 9896.358 | 18175.19 | -1438.742 | -5598.054 | -2054.884 | -5613.893 | -8179.96 | -21234.86 | -8068.747 | -20399.46 | -7640.799 | -18243.04
| 13039.95 | 33031.41 | 12904.9 | 32807.89 | 13803.97 | 33972.79 | 13729.3 | 31005.65 | 13114.04 | 26660.91 | 11357.68 | 28215.85 | 10542.64 | 25630.56 | 10772.45 | 24558.14 | 9959.363 | 20817.82 | 9917.517 | 18221.82 | -1407.834 | -5536.896 | -2024.395 | -5560.384 | -8166.623 | -21212.12 | -8055.672 | -20375.44 | -7624.813 | -18219.04
| 13027.93 | 33026.16 | 12895.4 | 32800.13 | 13793.06 | 33957.12 | 13720.09 | 30998.02 | 13105.88 | 26644.92 | 11372.88 | 28253.84 | 10560.19 | 25678.64 | 10792.52 | 24612.15 | 9978.98 | 20868.04 | 9938.59 | 18268.11 | -1376.927 | -5475.722 | -1993.907 | -5506.854 | -8153.252 | -21188.67 | -8042.584 | -20350.72 | -7608.817 | -18191.87
| 13015.59 | 33019.44 | 12885.75 | 32790.56 | 13782.1 | 33940.59 | 13710.56 | 30991.63 | 13097.46 | 26630.46 | 11387.87 | 28291.58 | 10577.65 | 25726.59 | 10812.41 | 24665.88 | 9998.596 | 20917.83 | 9959.652 | 18313.96 | -1346.02 | -5414.51 | -1963.419 | -5453.293 | -8139.944 | -21164.91 | -8029.275 | -20324.8 | -7592.794 | -18161.09
| 13002.82 | 33011 | 12875.97 | 32778.96 | 13771.12 | 33922.33 | 13700.93 | 30985.94 | 13089.13 | 26617.32 | 11402.58 | 28329.08 | 10595.1 | 25774.33 | 10832.17 | 24719.45 | 10018.15 | 20967.27 | 9980.447 | 18359.65 | -1315.113 | -5353.223 | -1932.931 | -5399.72 | -8126.736 | -21141.16 | -8015.751 | -20298.37 | -7576.387 | -18130.99
| 12989.76 | 32999.94 | 12866.06 | 32765.78 | 13760.06 | 33901.82 | 13691.25 | 30980.76 | 13080.96 | 26606.18 | 11417.17 | 28366.2 | 10612.55 | 25821.68 | 10851.9 | 24772.79 | 10037.51 | 21016.59 | 10001.01 | 18405.26 | -1284.207 | -5291.84 | -1902.445 | -5346.15 | -8113.623 | -21117.17 | -8002.031 | -20272.51 | -7559.753 | -18102.33
| 12976.59 | 32984.84 | 12856.03 | 32751.36 | 13748.77 | 33879.48 | 13681.57 | 30976.15 | 13072.63 | 26597.91 | 11431.76 | 28402.85 | 10629.94 | 25868.56 | 10871.58 | 24825.85 | 10056.65 | 21065.88 | 10021.57 | 18450.8 | -1253.302 | -5230.353 | -1871.958 | -5292.548 | -8100.551 | -21092.54 | -7988.065 | -20247.72 | -7543.365 | -18073.35
| 12963.41 | 32965.64 | 12845.93 | 32735.57 | 13737.25 | 33856.11 | 13671.71 | 30971.59 | 13064.12 | 26591.87 | 11446.34 | 28439.09 | 10647.1 | 25914.94 | 10891.13 | 24878.71 | 10075.65 | 21114.96 | 10042.12 | 18496.3 | -1222.397 | -5168.731 | -1841.472 | -5238.852 | -8087.462 | -21067.08 | -7973.961 | -20224.06 | -7527.326 | -18043.99
| 12950.24 | 32943.61 | 12835.75 | 32718.24 | 13725.63 | 33832.72 | 13661.77 | 30966.56 | 13055.58 | 26586.56 | 11460.87 | 28475.07 | 10664.01 | 25960.93 | 10910.5 | 24931.27 | 10094.64 | 21163.68 | 10062.55 | 18541.73 | -1191.492 | -5106.963 | -1810.986 | -5185.015 | -8074.32 | -21040.72 | -7959.829 | -20201.78 | -7511.165 | -18014.75
| 12937.06 | 32919.3 | 12825.42 | 32699.32 | 13714 | 33810.44 | 13651.43 | 30956.97 | 13047.01 | 26581.48 | 11475.19 | 28510.88 | 10680.84 | 26006.71 | 10929.71 | 24983.27 | 10113.62 | 21212.09 | 10082.89 | 18586.83 | -1160.588 | -5045.062 | -1780.5 | -5130.993 | -8061.023 | -21013.88 | -7945.69 | -20181.02 | -7494.669 | -17984.01
| 12923.89 | 32892.5 | 12814.95 | 32679.1 | 13702.37 | 33790.25 | 13641 | 30942.03 | 13038.32 | 26577.25 | 11489.24 | 28546.5 | 10697.65 | 26052.37 | 10948.82 | 25034.81 | 10132.57 | 21260.15 | 10103.21 | 18631.61 | -1129.669 | -4983.038 | -1750.013 | -5076.723 | -8047.572 | -20987.56 | -7931.552 | -20160.77 | -7478.156 | -17951.63
| 12910.71 | 32863.71 | 12804.36 | 32658.23 | 13690.73 | 33772.6 | 13630.18 | 30924.25 | 13029.36 | 26573.97 | 11503.18 | 28581.99 | 10714.47 | 26097.88 | 10967.89 | 25086.16 | 10151.43 | 21307.83 | 10123.22 | 18676.05 | -1098.738 | -4920.899 | -1719.526 | -5022.204 | -8034.043 | -20962.54 | -7917.406 | -20138.99 | -7461.587 | -17918.96
| 12897.54 | 32834.34 | 12793.69 | 32637.65 | 13679.09 | 33757.14 | 13619.21 | 30904.74 | 13020.2 | 26570.64 | 11517.12 | 28617.45 | 10731.2 | 26143.16 | 10986.94 | 25137.39 | 10170.06 | 21355.25 | 10143.14 | 18720.26 | -1067.808 | -4858.626 | -1689.02 | -4967.53 | -8020.522 | -20938.99 | -7903.204 | -20114.37 | -7444.959 | -17886.76
| 12884.36 | 32805.25 | 12782.99 | 32618.36 | 13667.41 | 33742.93 | 13608.24 | 30883.84 | 13011 | 26565.58 | 11531.04 | 28652.78 | 10747.69 | 26188.12 | 11005.9 | 25188.28 | 10188.49 | 21402.47 | 10163.07 | 18764.24 | -1036.878 | -4796.221 | -1658.513 | -4912.75 | -8006.982 | -20916.62 | -7888.79 | -20088.02 | -7428.324 | -17855.6
| 12871.18 | 32776.76 | 12772.29 | 32600.96 | 13655.58 | 33729.33 | 13597.26 | 30860.13 | 13001.55 | 26556.97 | 11544.85 | 28687.74 | 10763.96 | 26232.66 | 11024.68 | 25238.65 | 10206.85 | 21449.54 | 10182.98 | 18807.89 | -1005.933 | -4733.69 | -1628.022 | -4857.865 | -7993.367 | -20894.4 | -7874.137 | -20062.57 | -7411.684 | -17825.16
| 12857.99 | 32750.02 | 12761.57 | 32585.59 | 13643.53 | 33716.45 | 13586.19 | 30834.28 | 12991.76 | 26544.03 | 11558.39 | 28722.1 | 10780.15 | 26276.69 | 11043.26 | 25288.59 | 10225.21 | 21496.48 | 10202.59 | 18851.33 | -974.9626 | -4671.023 | -1597.535 | -4802.918 | -7979.646 | -20871.4 | -7859.398 | -20039.18 | -7395.041 | -17795.08
| 12844.68 | 32726.44 | 12750.79 | 32571.9 | 13631.25 | 33704.57 | 13574.8 | 30807.48 | 12981.6 | 26527.59 | 11571.7 | 28755.89 | 10796.34 | 26320.42 | 11061.72 | 25338.3 | 10243.54 | 21543.18 | 10222.07 | 18894.66 | -943.9477 | -4608.205 | -1567.049 | -4747.956 | -7965.695 | -20847.56 | -7844.801 | -20015.93 | -7378.396 | -17766.69
| 12831.25 | 32705.97 | 12739.86 | 32559.38 | 13618.75 | 33693.2 | 13563.29 | 30780.19 | 12971.19 | 26509.25 | 11584.98 | 28789.38 | 10812.52 | 26363.99 | 11080.13 | 25387.64 | 10261.83 | 21589.48 | 10241.5 | 18937.92 | -912.8687 | -4545.222 | -1536.558 | -4692.992 | -7951.469 | -20823.47 | -7830.415 | -19990.54 | -7361.742 | -17739.27
| 12817.79 | 32687.4 | 12728.8 | 32547.63 | 13605.96 | 33681 | 13551.64 | 30753.87 | 12960.73 | 26489.7 | 11598.26 | 28822.74 | 10828.63 | 26407.28 | 11098.49 | 25436.59 | 10279.92 | 21635.34 | 10260.79 | 18981.04 | -881.7562 | -4482.112 | -1505.993 | -4638.027 | -7937.035 | -20799.57 | -7816.016 | -19963.49 | -7345.078 | -17710.58
| 12804.12 | 32670.32 | 12717.56 | 32536.4 | 13592.81 | 33666.78 | 13539.99 | 30728.71 | 12950.28 | 26468.27 | 11611.53 | 28856.01 | 10844.48 | 26450.09 | 11116.73 | 25485.31 | 10297.77 | 21680.78 | 10280.08 | 19023.94 | -850.6046 | -4418.934 | -1475.378 | -4583.061 | -7922.485 | -20775.99 | -7801.376 | -19936.64 | -7328.343 | -17680.77
| 12789.94 | 32655.69 | 12706.1 | 32525.37 | 13579.38 | 33650.07 | 13528.37 | 30707.16 | 12939.82 | 26444.64 | 11624.65 | 28889.04 | 10860.09 | 26492.49 | 11134.8 | 25533.76 | 10315.51 | 21725.9 | 10299.37 | 19066.36 | -819.4262 | -4355.733 | -1444.762 | -4528.095 | -7907.841 | -20752.71 | -7786.577 | -19910.07 | -7311.172 | -17651.18
| 12775.23 | 32643.81 | 12694.37 | 32514.05 | 13565.75 | 33630.76 | 13516.8 | 30689.42 | 12929.36 | 26419.67 | 11637.49 | 28921.69 | 10875.65 | 26534.64 | 11152.7 | 25581.84 | 10333.23 | 21770.84 | 10318.56 | 19108.49 | -788.163 | -4292.529 | -1414.051 | -4473.129 | -7893.13 | -20729.34 | -7771.785 | -19882.18 | -7293.889 | -17622.1
| 12760.2 | 32633.46 | 12682.34 | 32501.84 | 13551.9 | 33608.58 | 13505.33 | 30674.42 | 12918.9 | 26394.46 | 11650.15 | 28953.9 | 10891.2 | 26576.47 | 11170.49 | 25629.51 | 10350.93 | 21815.73 | 10337.36 | 19150.36 | -756.848 | -4229.327 | -1383.249 | -4418.165 | -7878.375 | -20705.52 | -7757.043 | -19852.51 | -7276.593 | -17593.28
| 12745.12 | 32622.88 | 12670.06 | 32488.14 | 13537.81 | 33583.79 | 13493.83 | 30661.99 | 12908.4 | 26369.91 | 11662.78 | 28985.69 | 10906.73 | 26617.97 | 11188.26 | 25676.82 | 10368.54 | 21860.59 | 10356.08 | 19191.9 | -725.4739 | -4166.123 | -1352.335 | -4363.204 | -7863.601 | -20681.07 | -7742.202 | -19822.62 | -7259.293 | -17564.4
| 12729.94 | 32610.9 | 12657.54 | 32472.38 | 13523.58 | 33557.4 | 13481.96 | 30651.36 | 12897.84 | 26347.21 | 11675.41 | 29017.11 | 10922.12 | 26659.31 | 11205.95 | 25723.9 | 10385.96 | 21905.3 | 10374.77 | 19233.27 | -694.0715 | -4102.908 | -1321.377 | -4308.245 | -7848.843 | -20655.95 | -7727.095 | -19794.38 | -7241.992 | -17534.99
| 12714.5 | 32597.9 | 12644.81 | 32454.13 | 13509.34 | 33530.33 | 13469.86 | 30642.93 | 12887.28 | 26328.06 | 11688.02 | 29048.27 | 10937.26 | 26700.57 | 11223.49 | 25770.76 | 10403.15 | 21949.61 | 10393.43 | 19274.54 | -662.6637 | -4039.687 | -1290.423 | -4253.29 | -7834.133 | -20629.93 | -7711.77 | -19767.86 | -7224.69 | -17504.82
| 12698.82 | 32584.59 | 12631.89 | 32433.37 | 13495.1 | 33502.76 | 13457.59 | 30635.92 | 12876.8 | 26313.23 | 11700.47 | 29079.34 | 10952.22 | 26741.64 | 11240.88 | 25817.39 | 10420.24 | 21993.51 | 10412.09 | 19315.74 | -631.2586 | -3976.465 | -1259.421 | -4198.326 | -7819.442 | -20603.02 | -7696.368 | -19741.06 | -7207.216 | -17474.15
| 12683.12 | 32569.75 | 12618.79 | 32410.63 | 13480.93 | 33474.47 | 13445.14 | 30628.68 | 12866.33 | 26301.96 | 11712.62 | 29110.35 | 10967.14 | 26782.33 | 11258.11 | 25863.87 | 10437.32 | 22037.12 | 10430.75 | 19356.87 | -599.8151 | -3913.244 | -1228.385 | -4143.303 | -7804.652 | -20575.59 | -7681 | -19712.63 | -7189.329 | -17441.81
| 12667.55 | 32550.77 | 12605.58 | 32386.53 | 13466.92 | 33445.65 | 13432.48 | 30620.78 | 12855.72 | 26292.95 | 11724.61 | 29141.23 | 10982.06 | 26822.46 | 11275.24 | 25910.13 | 10454.41 | 22080.37 | 10449.13 | 19397.87 | -568.3312 | -3850.023 | -1197.321 | -4088.177 | -7789.701 | -20548.12 | -7665.636 | -19683.67 | -7171.409 | -17408.06
| 12652.01 | 32527.13 | 12592.33 | 32361.58 | 13453.05 | 33417.53 | 13419.22 | 30610.65 | 12844.82 | 26285.37 | 11736.59 | 29171.85 | 10996.94 | 26862.12 | 11292.35 | 25955.99 | 10471.46 | 22123.3 | 10467.2 | 19438.61 | -536.8147 | -3786.802 | -1166.223 | -4032.94 | -7774.662 | -20520.71 | -7650.244 | -19656.42 | -7153.491 | -17374.23
| 12636.36 | 32501.38 | 12579.11 | 32336.16 | 13439.13 | 33391.87 | 13405.83 | 30598.54 | 12833.67 | 26279.26 | 11748.57 | 29202.05 | 11011.62 | 26901.52 | 11309.37 | 26001.41 | 10488.33 | 22166 | 10485.25 | 19479.08 | -505.2971 | -3723.585 | -1135.121 | -3977.618 | -7759.604 | -20493.09 | -7634.83 | -19631.22 | -7135.574 | -17340.69
| 12620.68 | 32475.52 | 12566 | 32310.6 | 13425.03 | 33369.39 | 13392.25 | 30582.66 | 12822.25 | 26274.54 | 11760.48 | 29231.83 | 11026.04 | 26940.76 | 11326.25 | 26046.46 | 10504.94 | 22208.53 | 10503.28 | 19519.11 | -473.7799 | -3660.353 | -1104.018 | -3922.196 | -7744.555 | -20465.21 | -7619.286 | -19605.5 | -7117.659 | -17306.65
| 12605.23 | 32448.54 | 12552.98 | 32285.4 | 13410.81 | 33349.26 | 13378.65 | 30562.89 | 12810.57 | 26270.02 | 11772.13 | 29261.31 | 11040.33 | 26979.8 | 11342.98 | 26091.17 | 10521.41 | 22250.96 | 10521.28 | 19558.8 | -442.2628 | -3597.039 | -1072.914 | -3866.634 | -7729.501 | -20437.53 | -7603.477 | -19576.77 | -7099.736 | -17271.47
| 12590.06 | 32418.4 | 12539.99 | 32261.46 | 13396.54 | 33330.09 | 13365.01 | 30540.03 | 12798.67 | 26264.18 | 11783.53 | 29290.55 | 11054.62 | 27018.64 | 11359.56 | 26135.6 | 10537.86 | 22293.17 | 10539.23 | 19598.3 | -410.7461 | -3533.601 | -1041.811 | -3810.986 | -7714.367 | -20410.27 | -7587.395 | -19545.48 | -7081.807 | -17236.34
| 12574.96 | 32385.68 | 12526.98 | 32239.6 | 13382.13 | 33311.42 | 13351.34 | 30514.61 | 12786.42 | 26256.28 | 11794.86 | 29319.53 | 11068.91 | 27057.19 | 11376.05 | 26179.71 | 10554.31 | 22334.82 | 10557.15 | 19637.65 | -379.2299 | -3470.025 | -1010.708 | -3755.29 | -7699.064 | -20382.82 | -7571.206 | -19514.92 | -7063.878 | -17202.57
| 12559.87 | 32353.72 | 12513.87 | 32220.02 | 13367.36 | 33293.71 | 13337.27 | 30487.24 | 12773.76 | 26245.88 | 11806.18 | 29348.26 | 11083.18 | 27095.3 | 11392.49 | 26223.5 | 10570.68 | 22375.93 | 10574.7 | 19676.83 | -347.7142 | -3406.288 | -979.6038 | -3699.533 | -7683.615 | -20354.49 | -7555.038 | -19487.46 | -7045.952 | -17169.39
| 12544.62 | 32324.66 | 12500.65 | 32202.2 | 13352.18 | 33277.3 | 13323.03 | 30457.29 | 12760.82 | 26231.69 | 11817.5 | 29376.71 | 11097.25 | 27132.96 | 11408.85 | 26267.07 | 10586.82 | 22416.81 | 10592.1 | 19715.81 | -316.199 | -3342.378 | -948.4995 | -3643.678 | -7668.017 | -20325.34 | -7538.954 | -19461.27 | -7028.027 | -17135.68
| 12529.07 | 32297.46 | 12487.29 | 32185.59 | 13336.74 | 33261.56 | 13308.94 | 30425.8 | 12747.81 | 26212.91 | 11828.73 | 29404.82 | 11111.05 | 27170.26 | 11425.05 | 26310.36 | 10602.75 | 22457.61 | 10609.5 | 19754.63 | -284.6845 | -3278.319 | -917.3953 | -3587.701 | -7652.282 | -20296.03 | -7522.901 | -19433.42 | -7010.008 | -17101.69
| 12513.18 | 32270.11 | 12473.73 | 32169.78 | 13321.15 | 33245.14 | 13295.11 | 30393.6 | 12734.8 | 26190.42 | 11839.68 | 29432.62 | 11124.72 | 27207.33 | 11441.05 | 26353.21 | 10618.6 | 22498.25 | 10626.89 | 19793.24 | -253.1709 | -3214.131 | -886.2915 | -3531.584 | -7636.412 | -20267.15 | -7506.847 | -19403.26 | -6991.541 | -17068.18
| 12496.96 | 32243.2 | 12459.9 | 32154.56 | 13305.37 | 33226.98 | 13281.38 | 30361.33 | 12721.79 | 26165.56 | 11850.39 | 29460.14 | 11138.37 | 27244.29 | 11456.93 | 26395.74 | 10634.42 | 22538.75 | 10644.09 | 19831.56 | -221.658 | -3149.791 | -855.188 | -3475.351 | -7620.463 | -20239.2 | -7490.794 | -19372.35 | -6972.984 | -17035.03
| 12480.42 | 32219.37 | 12445.78 | 32139.87 | 13289.25 | 33207.3 | 13267.52 | 30331.41 | 12708.78 | 26138.5 | 11861.06 | 29487.31 | 11152.02 | 27280.95 | 11472.74 | 26438.05 | 10650.24 | 22579.15 | 10661.17 | 19869.48 | -190.1453 | -3085.315 | -824.0849 | -3419.048 | -7604.474 | -20212.13 | -7474.668 | -19341.67 | -6954.418 | -17001.91
| 12463.57 | 32199.33 | 12431.4 | 32125.29 | 13272.78 | 33186.81 | 13253.53 | 30303.79 | 12695.77 | 26109.13 | 11871.73 | 29514.12 | 11165.53 | 27317.04 | 11488.51 | 26480.11 | 10665.98 | 22619.29 | 10678.22 | 19907.13 | -158.6329 | -3020.757 | -792.9823 | -3362.716 | -7588.46 | -20185.08 | -7458.306 | -19310.63 | -6935.846 | -16968.79
| 12446.41 | 32180.65 | 12416.82 | 32110.13 | 13256.14 | 33164.93 | 13239.27 | 30278.68 | 12682.76 | 26078.36 | 11882.38 | 29540.7 | 11178.78 | 27352.65 | 11504.16 | 26521.91 | 10681.5 | 22659.01 | 10695.02 | 19944.42 | -127.1209 | -2956.166 | -761.8801 | -3306.378 | -7572.44 | -20157.38 | -7441.701 | -19278.85 | -6917.268 | -16936.01
| 12428.94 | 32161.07 | 12402.04 | 32094.02 | 13239.58 | 33140.06 | 13224.98 | 30255.61 | 12669.75 | 26047.11 | 11892.86 | 29567.16 | 11191.84 | 27387.92 | 11519.64 | 26563.53 | 10696.8 | 22698.23 | 10711.79 | 19981.43 | -95.6097 | -2891.572 | -730.7786 | -3250.039 | -7556.355 | -20128.95 | -7425.016 | -19247.52 | -6898.687 | -16904.11
| 12411.12 | 32141.08 | 12387.06 | 32076.71 | 13223.18 | 33111.93 | 13210.5 | 30234.28 | 12656.74 | 26016.46 | 11903.07 | 29593.41 | 11204.87 | 27422.87 | 11534.94 | 26604.87 | 10712.01 | 22737.12 | 10728.55 | 20018.26 | -64.09944 | -2826.977 | -699.6772 | -3193.7 | -7540.148 | -20099.97 | -7408.324 | -19218.06 | -6879.97 | -16872.44
| 12393.02 | 32121.77 | 12371.92 | 32057.81 | 13206.77 | 33082.41 | 13195.91 | 30214.96 | 12643.72 | 25988.64 | 11913.11 | 29619.29 | 11217.89 | 27457.64 | 11550.15 | 26645.69 | 10727.2 | 22775.78 | 10745.27 | 20054.94 | -32.59004 | -2762.383 | -668.5763 | -3137.362 | -7523.773 | -20070.54 | -7391.638 | -19190 | -6861.11 | -16839.86
| 12374.76 | 32102.21 | 12356.69 | 32036.75 | 13190.22 | 33053.21 | 13180.6 | 30198.5 | 12630.71 | 25964.91 | 11923.12 | 29644.71 | 11230.9 | 27492.37 | 11565.31 | 26685.99 | 10742.39 | 22814.26 | 10761.57 | 20091.48 | -1.081152 | -2697.776 | -637.476 | -3081.025 | -7507.251 | -20040.92 | -7374.956 | -19161.71 | -6842.22 | -16806.69
| 12356.48 | 32080.53 | 12341.43 | 32013.21 | 13173.7 | 33023.51 | 13165.07 | 30184.87 | 12617.7 | 25943.97 | 11933.14 | 29669.69 | 11243.78 | 27526.99 | 11580.39 | 26726.04 | 10757.5 | 22852.64 | 10777.71 | 20127.86 | 30.42741 | -2633.16 | -606.3767 | -3024.688 | -7490.662 | -20011.4 | -7358.271 | -19132.38 | -6823.074 | -16772.75
| 12338.2 | 32056.35 | 12326.22 | 31987.71 | 13157.35 | 32991.69 | 13149.46 | 30171.1 | 12604.62 | 25924.24 | 11943.13 | 29694.36 | 11256.39 | 27561.33 | 11595.31 | 26765.87 | 10772.4 | 22890.92 | 10793.84 | 20163.97 | 61.93559 | -2568.554 | -575.2781 | -2968.343 | -7474.057 | -19982.35 | -7341.58 | -19102.36 | -6803.872 | -16738.05
| 12319.92 | 32031.03 | 12311.03 | 31960.97 | 13141.09 | 32958.25 | 13133.75 | 30155.26 | 12591.26 | 25906.07 | 11952.89 | 29718.86 | 11268.8 | 27595.25 | 11610.03 | 26805.37 | 10787.04 | 22928.92 | 10809.97 | 20199.71 | 93.44329 | -2503.959 | -544.1801 | -2911.989 | -7457.446 | -19953.73 | -7324.83 | -19072.05 | -6784.662 | -16703.07
| 12301.65 | 32004.51 | 12295.85 | 31933.36 | 13124.85 | 32925.66 | 13117.67 | 30138.89 | 12577.46 | 25890.62 | 11962.37 | 29743.27 | 11281.19 | 27628.77 | 11624.6 | 26844.55 | 10801.6 | 22966.53 | 10826.08 | 20235.12 | 124.9503 | -2439.359 | -513.0826 | -2855.638 | -7440.828 | -19924.92 | -7307.94 | -19041.57 | -6765.447 | -16667.99
| 12283.47 | 31975.02 | 12280.68 | 31904.99 | 13108.56 | 32895.3 | 13101.06 | 30124.36 | 12563.18 | 25878.34 | 11971.74 | 29767.57 | 11293.58 | 27661.96 | 11639.11 | 26883.39 | 10816.16 | 23003.79 | 10842.19 | 20270.19 | 156.4565 | -2374.744 | -481.9852 | -2799.301 | -7424.207 | -19895.5 | -7290.802 | -19011.02 | -6746.229 | -16632.95
| 12265.55 | 31943.05 | 12265.51 | 31875.94 | 13092.12 | 32866.29 | 13084.43 | 30110.38 | 12548.47 | 25868.28 | 11981.11 | 29791.71 | 11305.95 | 27694.88 | 11653.6 | 26921.79 | 10830.7 | 23040.6 | 10858.14 | 20305.05 | 187.9619 | -2310.099 | -450.888 | -2742.97 | -7407.586 | -19865.38 | -7273.501 | -18980.63 | -6727.01 | -16597.99
| 12247.86 | 31911.82 | 12250.35 | 31846.65 | 13075.41 | 32837.53 | 13068.13 | 30090.5 | 12533.57 | 25857.88 | 11990.47 | 29815.72 | 11318.15 | 27727.61 | 11667.99 | 26959.89 | 10845.16 | 23076.95 | 10873.69 | 20339.75 | 219.4668 | -2245.382 | -419.7907 | -2686.63 | -7390.95 | -19834.73 | -7256.17 | -18950.32 | -6707.793 | -16562.87
| 12230.29 | 31881.94 | 12235.18 | 31817.74 | 13058.35 | 32809.34 | 13051.86 | 30065.4 | 12518.6 | 25845.36 | 11999.73 | 29839.56 | 11330.1 | 27760.22 | 11682.19 | 26997.74 | 10859.36 | 23113.11 | 10889.19 | 20374.3 | 250.9715 | -2180.59 | -388.6934 | -2630.226 | -7374.203 | -19803.76 | -7238.837 | -18919.6 | -6688.577 | -16527.03
| 12212.87 | 31850.59 | 12219.93 | 31789.81 | 13040.92 | 32783.01 | 13035.32 | 30039.41 | 12503.36 | 25832.09 | 12008.73 | 29862.97 | 11341.89 | 27792.59 | 11696.22 | 27035.36 | 10873.35 | 23149.13 | 10904.69 | 20408.82 | 282.4759 | -2115.722 | -357.5962 | -2573.712 | -7357.307 | -19772.72 | -7221.504 | -18887.79 | -6669.35 | -16490.77
| 12195.38 | 31817.37 | 12204.5 | 31763.14 | 13023.17 | 32759 | 13018.72 | 30013.28 | 12487.73 | 25819.76 | 12017.49 | 29885.93 | 11353.64 | 27824.61 | 11710.14 | 27072.81 | 10887.27 | 23184.85 | 10920.15 | 20443.34 | 313.9801 | -2050.762 | -326.4989 | -2517.111 | -7340.265 | -19741.62 | -7204.161 | -18854.57 | -6650.116 | -16453.96
| 12177.49 | 31785.27 | 12188.83 | 31737.76 | 13005.17 | 32736.22 | 13002.33 | 29984.33 | 12472.07 | 25806.18 | 12026.2 | 29908.59 | 11365.4 | 27856.27 | 11724 | 27109.9 | 10901.19 | 23220.19 | 10935.41 | 20477.71 | 345.4841 | -1985.711 | -295.4016 | -2460.415 | -7323.098 | -19710.5 | -7186.802 | -18820.49 | -6630.844 | -16416.62
| 12159.3 | 31755.98 | 12172.89 | 31713.6 | 12986.91 | 32713.11 | 12986.06 | 29951.13 | 12456.75 | 25787.27 | 12034.91 | 29930.96 | 11377.07 | 27887.49 | 11737.78 | 27146.52 | 10915.09 | 23255.28 | 10950.65 | 20511.93 | 376.9877 | -1920.595 | -264.3043 | -2403.605 | -7305.864 | -19679.45 | -7169.362 | -18786.5 | -6611.153 | -16379.49
| 12141.03 | 31728.99 | 12156.69 | 31690.71 | 12968.36 | 32689.11 | 12969.79 | 29916.52 | 12441.56 | 25763.15 | 12043.6 | 29953.01 | 11388.48 | 27918.22 | 11751.42 | 27182.77 | 10928.88 | 23290.12 | 10965.73 | 20545.87 | 408.4907 | -1855.425 | -233.207 | -2346.696 | -7288.616 | -19648.25 | -7151.705 | -18752.56 | -6591.315 | -16342.89
| 12122.71 | 31703.51 | 12140.22 | 31669.11 | 12949.59 | 32664.54 | 12953.52 | 29883.2 | 12426.16 | 25737.79 | 12052.05 | 29974.76 | 11399.66 | 27948.64 | 11764.87 | 27218.77 | 10942.38 | 23324.67 | 10980.61 | 20579.34 | 439.9931 | -1790.207 | -202.1096 | -2289.759 | -7271.348 | -19616.57 | -7133.819 | -18717.95 | -6571.467 | -16306.49
| 12104.15 | 31678.59 | 12123.46 | 31648.45 | 12930.6 | 32639.35 | 12937.25 | 29851.25 | 12410.62 | 25712.78 | 12060.22 | 29996.29 | 11410.79 | 27978.99 | 11778.16 | 27254.56 | 10955.7 | 23358.89 | 10995.48 | 20612.45 | 471.4946 | -1724.937 | -171.0123 | -2232.808 | -7254.016 | -19584.4 | -7115.856 | -18682.6 | -6551.614 | -16270.09
| 12085.15 | 31653.59 | 12106.43 | 31627.97 | 12911.38 | 32612.88 | 12920.97 | 29818.94 | 12395.26 | 25685.45 | 12068.29 | 30017.66 | 11421.91 | 28009.29 | 11791.38 | 27290.11 | 10968.99 | 23392.86 | 11010.34 | 20645.18 | 502.989 | -1659.624 | -139.915 | -2175.806 | -7236.589 | -19551.89 | -7097.89 | -18647.45 | -6531.758 | -16233.66
| 12065.58 | 31629.13 | 12089.13 | 31606.97 | 12892.01 | 32584.66 | 12904.47 | 29785.82 | 12380.18 | 25653.71 | 12076.35 | 30038.9 | 11433.03 | 28039.47 | 11804.56 | 27325.5 | 10982.28 | 23426.77 | 11025.04 | 20677.65 | 534.4702 | -1594.254 | -108.8177 | -2118.771 | -7219.037 | -19519.04 | -7079.93 | -18613.61 | -6511.899 | -16197.15
| 12045.59 | 31605.52 | 12071.64 | 31585.05 | 12872.65 | 32554.79 | 12887.31 | 29754.02 | 12365.14 | 25619.86 | 12084.4 | 30059.93 | 11444.06 | 28069.36 | 11817.65 | 27360.73 | 10995.54 | 23460.65 | 11039.34 | 20710.06 | 565.9526 | -1528.797 | -77.7204 | -2061.706 | -7201.351 | -19485.83 | -7061.974 | -18581 | -6491.919 | -16160.55
| 12025.42 | 31581.38 | 12053.97 | 31562.05 | 12853.46 | 32523.46 | 12869.99 | 29724.19 | 12349.84 | 25587.7 | 12092.36 | 30080.57 | 11454.85 | 28098.91 | 11830.58 | 27395.75 | 11008.61 | 23494.42 | 11053.59 | 20742.43 | 597.451 | -1463.226 | -46.6234 | -2004.612 | -7183.545 | -19452.5 | -7044.015 | -18548.53 | -6471.504 | -16123.4
| 12005.22 | 31555.28 | 12036.25 | 31537.74 | 12834.48 | 32490.06 | 12852.45 | 29697.62 | 12334.51 | 25558.04 | 12100.05 | 30100.83 | 11465.41 | 28128.11 | 11843.35 | 27430.36 | 11021.43 | 23527.85 | 11067.84 | 20774.57 | 628.9493 | -1397.521 | -15.52688 | -1947.476 | -7165.676 | -19419.53 | -7026.049 | -18515.37 | -6451.023 | -16085.78
| 11984.84 | 31527.94 | 12018.54 | 31511.86 | 12815.6 | 32454.49 | 12834.84 | 29673.47 | 12319.32 | 25528.83 | 12107.5 | 30120.85 | 11475.9 | 28156.94 | 11855.97 | 27464.43 | 11034.1 | 23560.8 | 11082.06 | 20806.42 | 660.4467 | -1331.699 | 15.56906 | -1890.332 | -7147.789 | -19387.09 | -7008.052 | -18481.88 | -6430.537 | -16048.05
| 11964.17 | 31501.21 | 12000.82 | 31484.23 | 12796.72 | 32418.75 | 12816.52 | 29649.16 | 12303.9 | 25498.72 | 12114.91 | 30140.68 | 11486.39 | 28185.49 | 11868.53 | 27498.1 | 11046.76 | 23593.26 | 11096.24 | 20837.84 | 691.9432 | -1265.808 | 46.66453 | -1833.233 | -7129.893 | -19355.14 | -6989.95 | -18448.75 | -6410.046 | -16010.28
| 11943.35 | 31474.15 | 11983.11 | 31454.85 | 12777.92 | 32384.5 | 12798 | 29624.69 | 12287.92 | 25469.24 | 12122.31 | 30160.36 | 11496.83 | 28213.87 | 11881.02 | 27531.5 | 11059.41 | 23625.38 | 11110.41 | 20868.81 | 723.4394 | -1199.885 | 77.75925 | -1776.14 | -7111.989 | -19323.4 | -6971.605 | -18415.85 | -6389.55 | -15972.66
| 11922.57 | 31443.37 | 11965.4 | 31424.15 | 12759.28 | 32350.69 | 12779.2 | 29600.95 | 12271.44 | 25443.1 | 12129.71 | 30179.87 | 11507.03 | 28242.03 | 11893.43 | 27564.7 | 11072.04 | 23657.25 | 11124.26 | 20899.46 | 754.9352 | -1133.938 | 108.8533 | -1719.012 | -7094.078 | -19291.56 | -6953.061 | -18382.91 | -6369.052 | -15935.39
| 11901.98 | 31408.35 | 11947.7 | 31392.72 | 12740.7 | 32315.59 | 12760.35 | 29577.99 | 12254.66 | 25420.92 | 12136.91 | 30199.16 | 11516.98 | 28269.88 | 11905.69 | 27597.67 | 11084.45 | 23688.99 | 11137.87 | 20929.84 | 786.4308 | -1067.977 | 139.9468 | -1661.832 | -7076.16 | -19259.26 | -6934.454 | -18350.28 | -6348.555 | -15898.12
| 11881.66 | 31372.47 | 11930.07 | 31360.89 | 12721.85 | 32280.01 | 12741.14 | 29554.31 | 12237.75 | 25400.3 | 12143.83 | 30218.12 | 11526.84 | 28297.31 | 11917.78 | 27630.31 | 11096.62 | 23720.65 | 11151.48 | 20960.13 | 817.926 | -1002.016 | 171.0401 | -1604.533 | -7058.176 | -19226.39 | -6915.844 | -18318.42 | -6328.057 | -15860.39
| 11861.45 | 31337.77 | 11912.56 | 31328.83 | 12702.61 | 32246.25 | 12721.66 | 29528.45 | 12220.53 | 25378.93 | 12150.59 | 30236.68 | 11536.69 | 28324.31 | 11929.75 | 27662.56 | 11108.68 | 23752.19 | 11165.08 | 20990.42 | 849.4205 | -936.0583 | 202.1333 | -1547.094 | -7040.077 | -19193.28 | -6897.233 | -18286.96 | -6307.559 | -15822.34
| 11841.26 | 31302.99 | 11895.12 | 31296.98 | 12683.15 | 32215.12 | 12702.27 | 29501.18 | 12202.84 | 25357.57 | 12157.35 | 30254.92 | 11546.55 | 28351.02 | 11941.64 | 27694.5 | 11120.7 | 23783.39 | 11178.52 | 21020.69 | 880.9146 | -870.1013 | 233.2265 | -1489.543 | -7021.852 | -19160.36 | -6878.623 | -18254.9 | -6287.062 | -15783.79
| 11821.06 | 31266.85 | 11877.63 | 31265.62 | 12663.62 | 32185.74 | 12683.17 | 29472.44 | 12184.83 | 25338.36 | 12164.1 | 30272.97 | 11556.33 | 28377.46 | 11953.46 | 27726.13 | 11132.73 | 23814.14 | 11191.68 | 21050.86 | 912.408 | -804.1445 | 264.3197 | -1431.9 | -7003.482 | -19127.78 | -6860.012 | -18221.62 | -6266.511 | -15744.86
| 11800.86 | 31229.82 | 11859.99 | 31234.96 | 12643.9 | 32157.01 | 12664.18 | 29442.09 | 12166.72 | 25320.51 | 12170.78 | 30290.79 | 11565.87 | 28403.62 | 11965.14 | 27757.41 | 11144.67 | 23844.47 | 11204.83 | 21080.92 | 943.9007 | -738.1978 | 295.4129 | -1374.214 | -6984.994 | -19095.55 | -6841.348 | -18187.25 | -6245.751 | -15705.82
| 11780.65 | 31193.3 | 11842.1 | 31205.48 | 12623.86 | 32128.3 | 12645.27 | 29410.62 | 12148.6 | 25300.67 | 12177.2 | 30308.4 | 11575.16 | 28429.61 | 11976.67 | 27788.45 | 11156.39 | 23874.48 | 11217.86 | 21110.65 | 975.3925 | -672.2498 | 326.506 | -1316.519 | -6966.473 | -19063.45 | -6822.511 | -18152.27 | -6224.983 | -15666.66
| 11760.25 | 31158.5 | 11823.95 | 31177.58 | 12603.39 | 32099.94 | 12626.39 | 29378.82 | 12130.49 | 25277.84 | 12183.37 | 30325.8 | 11584.39 | 28455.41 | 11988.04 | 27819.3 | 11167.86 | 23904.21 | 11230.82 | 21140.09 | 1006.884 | -606.2772 | 357.5992 | -1258.828 | -6947.955 | -19031.04 | -6803.419 | -18116.82 | -6204.079 | -15627.64
| 11739.61 | 31125.54 | 11805.61 | 31151.11 | 12582.5 | 32072.12 | 12607.88 | 29346.51 | 12112.37 | 25253.95 | 12189.47 | 30342.98 | 11593.61 | 28480.84 | 11999.31 | 27849.96 | 11179.26 | 23933.81 | 11243.76 | 21169.39 | 1038.348 | -540.2591 | 388.6923 | -1201.134 | -6929.424 | -18997.92 | -6784.194 | -18080.77 | -6182.986 | -15588.96
| 11718.84 | 31093.81 | 11787.09 | 31125.46 | 12561.27 | 32043.84 | 12589.47 | 29312.88 | 12094.25 | 25229.23 | 12195.57 | 30359.84 | 11602.82 | 28505.76 | 12010.54 | 27880.47 | 11190.65 | 23963.36 | 11256.68 | 21198.4 | 1069.761 | -474.185 | 419.7855 | -1143.431 | -6910.818 | -18964.02 | -6764.946 | -18044.27 | -6161.867 | -15550.38
| 11697.99 | 31063.14 | 11768.33 | 31100.1 | 12539.89 | 32013.77 | 12570.79 | 29278.2 | 12076.13 | 25202.31 | 12201.67 | 30376.45 | 11611.9 | 28530.25 | 12021.7 | 27910.86 | 11202.02 | 23992.85 | 11269.27 | 21226.97 | 1101.15 | -408.0362 | 450.8788 | -1085.723 | -6892.08 | -18929.33 | -6745.697 | -18007.71 | -6140.737 | -15511.77
| 11676.86 | 31033.7 | 11749.3 | 31074.69 | 12518.45 | 31982.15 | 12551.89 | 29243.48 | 12058.05 | 25173.75 | 12207.6 | 30392.82 | 11620.72 | 28554.57 | 12032.71 | 27940.89 | 11213.29 | 24022.27 | 11281.62 | 21255.22 | 1132.539 | -341.8179 | 481.972 | -1028.015 | -6873.204 | -18894.01 | -6726.449 | -17971.23 | -6119.603 | -15473.1
| 11655.29 | 31005.16 | 11729.96 | 31048.8 | 12496.99 | 31950.5 | 12532.76 | 29209.78 | 12040.23 | 25144.43 | 12213.25 | 30408.77 | 11629.34 | 28578.81 | 12043.51 | 27970.37 | 11224.32 | 24051.45 | 11293.96 | 21283.28 | 1163.843 | -275.5609 | 513.0653 | -970.3065 | -6854.2 | -18858.37 | -6707.204 | -17934.63 | -6098.467 | -15434.09
| 11633.37 | 30977.16 | 11710.41 | 31021.95 | 12475.53 | 31919.03 | 12513.71 | 29177.84 | 12022.95 | 25113.53 | 12218.71 | 30424.35 | 11637.93 | 28602.84 | 12054.19 | 27999.47 | 11235.16 | 24080.17 | 11306.3 | 21311.11 | 1195.065 | -209.3126 | 544.1586 | -912.5974 | -6835.102 | -18822.73 | -6687.958 | -17897.5 | -6077.265 | -15394.81
| 11611.23 | 30949.49 | 11690.72 | 30994.2 | 12454.05 | 31885.49 | 12494.52 | 29147.33 | 12005.81 | 25081.01 | 12224.16 | 30439.71 | 11646.52 | 28626.65 | 12064.77 | 28028.38 | 11245.92 | 24108.43 | 11318.51 | 21338.77 | 1226.227 | -143.0809 | 575.2519 | -854.8875 | -6815.944 | -18787.07 | -6668.71 | -17859.47 | -6055.673 | -15355.26
| 11588.86 | 30922.09 | 11670.93 | 30965.9 | 12432.56 | 31847.9 | 12475 | 29116.71 | 11988.23 | 25047.84 | 12229.61 | 30454.93 | 11655.02 | 28650.31 | 12075.28 | 28057.11 | 11256.68 | 24136.34 | 11330.62 | 21366.25 | 1257.294 | -76.84371 | 606.3452 | -797.177 | -6796.773 | -18751.33 | -6649.439 | -17820.92 | -6034.008 | -15315.43
| 11566.22 | 30894.85 | 11651.03 | 30937 | 12411.07 | 31807.71 | 12455.17 | 29085.59 | 11970.23 | 25014.36 | 12234.98 | 30470.08 | 11663.27 | 28673.7 | 12085.64 | 28085.53 | 11267.43 | 24163.92 | 11342.7 | 21393.61 | 1288.31 | -10.56405 | 637.4386 | -739.466 | -6777.598 | -18715.44 | -6630.055 | -17782.67 | -6012.304 | -15275.68
| 11543.48 | 30866.98 | 11631.04 | 30906.91 | 12389.57 | 31767.76 | 12434.65 | 29055.93 | 11952.13 | 24981.97 | 12240.09 | 30485.01 | 11671.29 | 28696.71 | 12095.83 | 28113.5 | 11278.03 | 24191.31 | 11354.5 | 21420.59 | 1319.317 | 55.79543 | 668.5319 | -681.7543 | -6758.417 | -18679.24 | -6610.416 | -17745.13 | -5990.533 | -15236.2
| 11520.73 | 30837.04 | 11611.04 | 30875.07 | 12368.08 | 31728.71 | 12413.9 | 29027.77 | 11934.03 | 24952.36 | 12244.94 | 30499.57 | 11679.25 | 28719.27 | 12105.88 | 28141.03 | 11288.35 | 24218.59 | 11366.21 | 21447.15 | 1350.289 | 122.222 | 699.6251 | -624.0422 | -6739.218 | -18642.65 | -6590.577 | -17708.1 | -5968.758 | -15196.64
| 11497.99 | 30804.38 | 11591.1 | 30841.35 | 12346.58 | 31689.3 | 12392.56 | 28997.6 | 11915.87 | 24923.82 | 12249.74 | 30513.76 | 11687.2 | 28741.41 | 12115.84 | 28168.27 | 11298.51 | 24245.6 | 11377.91 | 21473.41 | 1381.225 | 188.7213 | 730.7181 | -566.3256 | -6719.943 | -18605.77 | -6570.693 | -17671.17 | -5946.983 | -15156.58
| 11475.24 | 30769.73 | 11571.27 | 30806.01 | 12325.09 | 31649.01 | 12371.14 | 28964.9 | 11897.37 | 24893.95 | 12254.54 | 30527.56 | 11695.15 | 28763.37 | 12125.72 | 28195.24 | 11308.64 | 24272.17 | 11389.61 | 21499.44 | 1412.151 | 255.2886 | 761.8105 | -508.584 | -6700.557 | -18568.75 | -6550.805 | -17634.41 | -5925.207 | -15116.15
| 11452.49 | 30734.02 | 11551.56 | 30769.85 | 12303.53 | 31608.63 | 12349.68 | 28932.83 | 11878.33 | 24864.43 | 12259.32 | 30541.01 | 11702.97 | 28785.25 | 12135.48 | 28221.9 | 11318.76 | 24298.28 | 11400.94 | 21525.33 | 1443.063 | 321.8917 | 792.9025 | -450.792 | -6681.051 | -18531.77 | -6530.917 | -17598.12 | -5903.431 | -15074.97
| 11429.75 | 30697.46 | 11531.91 | 30733.78 | 12281.82 | 31569.13 | 12328.17 | 28902.84 | 11858.8 | 24838.14 | 12263.91 | 30554.23 | 11710.54 | 28806.92 | 12145.09 | 28248.25 | 11328.78 | 24324.08 | 11412.02 | 21551.03 | 1473.958 | 388.516 | 823.9939 | -392.939 | -6661.398 | -18495 | -6511.029 | -17562.22 | -5881.656 | -15033.2
| 11407 | 30659.74 | 11512.27 | 30697.99 | 12259.91 | 31531.04 | 12306.29 | 28872.16 | 11839.08 | 24813.66 | 12268.2 | 30567.31 | 11717.9 | 28828.3 | 12154.54 | 28274.35 | 11338.59 | 24349.66 | 11423.1 | 21576.52 | 1504.831 | 455.1486 | 855.0848 | -334.9976 | -6641.631 | -18458.58 | -6491.14 | -17526.17 | -5859.88 | -14991
| 11384.27 | 30620.9 | 11492.53 | 30662.21 | 12237.84 | 31494.3 | 12284.3 | 28837.51 | 11819.23 | 24787.16 | 12272.36 | 30580.28 | 11725.23 | 28849.47 | 12163.88 | 28300.21 | 11348.17 | 24374.99 | 11434.17 | 21601.71 | 1535.707 | 521.7811 | 886.175 | -277.023 | -6621.822 | -18422.53 | -6471.227 | -17489.62 | -5838.103 | -14948.36
| 11361.58 | 30581.54 | 11472.61 | 30626.6 | 12215.65 | 31458.73 | 12262.6 | 28800.1 | 11799.21 | 24758.99 | 12276.5 | 30593.18 | 11732.55 | 28870.44 | 12173.19 | 28325.69 | 11357.68 | 24400.08 | 11445.19 | 21626.67 | 1566.573 | 588.4136 | 917.2646 | -218.9671 | -6602.01 | -18386.72 | -6451.184 | -17452.7 | -5816.325 | -14905.8
| 11338.91 | 30542.23 | 11452.52 | 30591.63 | 12193.25 | 31424.31 | 12241.08 | 28763.28 | 11778.91 | 24733 | 12280.64 | 30605.98 | 11739.79 | 28891.04 | 12182.45 | 28350.81 | 11367.17 | 24424.93 | 11456.19 | 21651.22 | 1597.43 | 655.06 | 948.3539 | -160.7605 | -6582.198 | -18350.91 | -6430.892 | -17415.69 | -5794.543 | -14863.55
| 11316.23 | 30502.66 | 11432.28 | 30557.42 | 12170.47 | 31390.83 | 12219.55 | 28727.43 | 11758.33 | 24709.14 | 12284.72 | 30618.57 | 11746.81 | 28911.2 | 12191.58 | 28375.73 | 11376.67 | 24449.6 | 11467.12 | 21675.35 | 1628.285 | 721.7457 | 979.4431 | -102.5036 | -6562.379 | -18315.07 | -6410.416 | -17378.74 | -5772.757 | -14821.51
| 11293.48 | 30462.35 | 11411.86 | 30524.05 | 12147.28 | 31357.79 | 12198.02 | 28690.62 | 11737.67 | 24682.5 | 12288.54 | 30630.9 | 11753.58 | 28931.03 | 12200.49 | 28400.44 | 11386.06 | 24474.14 | 11477.66 | 21699.21 | 1659.139 | 788.4856 | 1010.532 | -44.22017 | -6542.515 | -18278.93 | -6389.892 | -17341.79 | -5750.967 | -14779.77
| 11270.56 | 30422.52 | 11391.23 | 30491.81 | 12123.9 | 31324.84 | 12176.56 | 28652.62 | 11717 | 24650.99 | 12292.09 | 30643.02 | 11760.29 | 28950.61 | 12209.23 | 28424.84 | 11395.19 | 24498.39 | 11488.1 | 21722.91 | 1689.992 | 855.28 | 1041.622 | 14.11643 | -6522.574 | -18242.37 | -6369.365 | -17304.74 | -5729.028 | -14738.16
| 11247.37 | 30384.9 | 11370.31 | 30460.6 | 12100.41 | 31291.79 | 12155.34 | 28613.87 | 11696.45 | 24618.27 | 12295.59 | 30654.86 | 11766.97 | 28970.06 | 12217.89 | 28448.95 | 11404.12 | 24522.21 | 11498.54 | 21746.59 | 1720.845 | 922.1151 | 1072.711 | 72.49498 | -6502.53 | -18205.55 | -6348.839 | -17267.4 | -5706.953 | -14696.3
| 11223.97 | 30349.31 | 11349.11 | 30429.93 | 12076.74 | 31258.46 | 12134.12 | 28574.8 | 11676.14 | 24587.28 | 12299.08 | 30666.34 | 11773.65 | 28989.41 | 12226.46 | 28472.95 | 11412.99 | 24545.61 | 11508.97 | 21770.23 | 1751.697 | 988.964 | 1103.8 | 130.8879 | -6482.376 | -18168.6 | -6328.33 | -17229.49 | -5684.869 | -14654.28
| 11200.37 | 30314.16 | 11327.68 | 30399.37 | 12052.89 | 31224.51 | 12112.62 | 28537.58 | 11656.03 | 24556.33 | 12302.55 | 30677.48 | 11780.18 | 29008.6 | 12234.89 | 28496.91 | 11421.85 | 24568.83 | 11519.04 | 21793.77 | 1782.548 | 1055.808 | 1134.889 | 189.2553 | -6462.063 | -18131.55 | -6307.822 | -17190.78 | -5662.543 | -14612.47
| 11176.42 | 30278.62 | 11306.02 | 30368.72 | 12029.07 | 31189.44 | 12091.09 | 28502.27 | 11635.99 | 24522.53 | 12305.85 | 30688.32 | 11786.46 | 29027.55 | 12243.14 | 28520.7 | 11430.68 | 24592.01 | 11528.86 | 21817.18 | 1813.398 | 1122.672 | 1165.978 | 247.5396 | -6441.648 | -18094.29 | -6287.301 | -17151.29 | -5640.131 | -14570.81
| 11152.1 | 30243.35 | 11284.17 | 30337.9 | 12005.35 | 31152.83 | 12069.48 | 28467.35 | 11615.95 | 24485.49 | 12308.86 | 30698.88 | 11792.55 | 29046.22 | 12251.25 | 28544.16 | 11439.36 | 24615.08 | 11538.67 | 21840.4 | 1844.249 | 1189.572 | 1197.067 | 305.6996 | -6421.205 | -18056.75 | -6266.774 | -17111.03 | -5617.716 | -14529.42
| 11127.52 | 30208.92 | 11262.18 | 30306.82 | 11981.51 | 31114.43 | 12047.79 | 28432.45 | 11595.91 | 24447.5 | 12311.71 | 30709.28 | 11798.61 | 29064.67 | 12259.28 | 28567.22 | 11447.77 | 24638.03 | 11548.48 | 21863.28 | 1875.099 | 1256.468 | 1228.156 | 363.755 | -6400.756 | -18018.8 | -6246.246 | -17070.21 | -5595.298 | -14488.48
| 11102.87 | 30174.94 | 11240.07 | 30275.2 | 11957.53 | 31074.51 | 12025.57 | 28398.1 | 11575.8 | 24411.38 | 12314.55 | 30719.51 | 11804.66 | 29082.78 | 12267.26 | 28589.88 | 11456.02 | 24660.79 | 11558.22 | 21885.96 | 1905.949 | 1323.354 | 1259.245 | 421.7287 | -6380.306 | -17980.2 | -6225.688 | -17029.15 | -5572.876 | -14447.57
| 11078.2 | 30140.46 | 11217.92 | 30242.64 | 11933.61 | 31033.68 | 12003.01 | 28364.83 | 11555.53 | 24377.65 | 12317.39 | 30729.44 | 11810.67 | 29100.42 | 12275.13 | 28612.21 | 11464.25 | 24683.19 | 11567.93 | 21908.37 | 1936.798 | 1390.226 | 1290.334 | 479.6981 | -6359.855 | -17940.78 | -6205.055 | -16988.2 | -5550.449 | -14406.36
| 11053.38 | 30104.95 | 11195.75 | 30208.92 | 11909.91 | 30992.37 | 11980.2 | 28331.87 | 11535.24 | 24344.38 | 12320.16 | 30738.93 | 11816.46 | 29117.78 | 12282.83 | 28634.29 | 11472.47 | 24705.17 | 11577.59 | 21930.5 | 1967.646 | 1457.069 | 1321.424 | 537.7604 | -6339.401 | -17900.69 | -6184.287 | -16947.42 | -5528.018 | -14364.87
| 11028.29 | 30068.97 | 11173.58 | 30174.09 | 11886.38 | 30950.72 | 11957.11 | 28298.04 | 11514.85 | 24310.61 | 12322.69 | 30748.06 | 11821.99 | 29134.97 | 12290.36 | 28656.15 | 11480.55 | 24726.79 | 11586.86 | 21952.34 | 1998.493 | 1523.853 | 1352.513 | 595.8895 | -6318.9 | -17860.28 | -6163.353 | -16906.61 | -5505.584 | -14322.75
| 11003.09 | 30032.82 | 11151.43 | 30138.22 | 11862.92 | 30909.11 | 11933.84 | 28263.71 | 11494.18 | 24277.55 | 12324.95 | 30756.99 | 11827.41 | 29151.97 | 12297.75 | 28677.73 | 11488.38 | 24748.04 | 11596.04 | 21973.91 | 2029.339 | 1590.585 | 1383.603 | 654.0787 | -6298.303 | -17819.88 | -6142.289 | -16865.67 | -5483.058 | -14280.16
| 10978.09 | 29995.66 | 11129.28 | 30101.44 | 11839.45 | 30868.03 | 11910.39 | 28230.23 | 11473.2 | 24246.21 | 12327.14 | 30765.7 | 11832.83 | 29168.78 | 12305.1 | 28698.94 | 11496.04 | 24769.03 | 11605.22 | 21995.26 | 2060.185 | 1657.297 | 1414.692 | 712.3611 | -6277.589 | -17779.56 | -6121.138 | -16824.56 | -5460.088 | -14236.87
| 10953.34 | 29956.71 | 11107.12 | 30064.1 | 11815.89 | 30827.32 | 11886.92 | 28197.39 | 11451.95 | 24215.83 | 12329.32 | 30774.19 | 11838.24 | 29185.2 | 12312.37 | 28719.77 | 11503.64 | 24789.87 | 11614.38 | 22016.45 | 2091.031 | 1724.02 | 1445.782 | 770.6695 | -6256.758 | -17739.36 | -6099.973 | -16783.33 | -5437.037 | -14192.95
| 10928.67 | 29916.55 | 11084.97 | 30026.6 | 11792.11 | 30786.06 | 11863.41 | 28162.52 | 11430.43 | 24185.34 | 12331.48 | 30782.53 | 11843.52 | 29201.19 | 12319.47 | 28740.21 | 11511.24 | 24810.47 | 11623.21 | 22037.44 | 2121.876 | 1790.786 | 1476.871 | 828.9892 | -6235.826 | -17699.29 | -6078.803 | -16742 | -5413.983 | -14148.87
| 10904.01 | 29876.16 | 11062.82 | 29989.09 | 11768 | 30744.06 | 11839.83 | 28125.43 | 11408.61 | 24155.28 | 12333.43 | 30790.78 | 11848.55 | 29216.8 | 12326.38 | 28760.34 | 11518.81 | 24830.86 | 11631.86 | 22058.04 | 2152.72 | 1857.58 | 1507.888 | 887.3542 | -6214.853 | -17659.14 | -6057.599 | -16700.69 | -5390.928 | -14104.69
| 10879.35 | 29835.42 | 11040.65 | 29951.54 | 11743.57 | 30702.69 | 11815.81 | 28087.08 | 11386.51 | 24126.49 | 12335.09 | 30798.93 | 11853.38 | 29232.04 | 12333.16 | 28780.31 | 11526.22 | 24850.98 | 11640.49 | 22078.33 | 2183.563 | 1924.396 | 1538.856 | 945.7134 | -6193.827 | -17618.71 | -6036.241 | -16659.63 | -5367.872 | -14060.31
| 10854.69 | 29793.78 | 11018.44 | 29913.76 | 11718.9 | 30662.97 | 11791.68 | 28047.91 | 11364.11 | 24098.08 | 12336.64 | 30806.84 | 11858.17 | 29247.03 | 12339.88 | 28800.13 | 11533.37 | 24870.67 | 11649.04 | 22098.33 | 2214.406 | 1991.278 | 1569.802 | 1004.051 | -6172.753 | -17578.09 | -6014.661 | -16619 | -5344.815 | -14015.58
| 10830.02 | 29751.38 | 10996.11 | 29875.77 | 11694.03 | 30623.95 | 11767.9 | 28007.96 | 11341.54 | 24068.45 | 12338.17 | 30814.45 | 11862.95 | 29261.89 | 12346.55 | 28819.73 | 11540.35 | 24890.01 | 11657.51 | 22118.16 | 2245.248 | 2058.235 | 1600.665 | 1062.413 | -6151.664 | -17537.28 | -5992.944 | -16578.69 | -5321.757 | -13970.63
| 10805.29 | 29709.04 | 10973.63 | 29837.83 | 11668.91 | 30584.09 | 11744.31 | 27966.83 | 11318.95 | 24036.9 | 12339.69 | 30821.83 | 11867.7 | 29276.6 | 12353.09 | 28839.15 | 11547.32 | 24909.16 | 11665.93 | 22137.73 | 2276.089 | 2125.229 | 1631.484 | 1120.806 | -6130.565 | -17496.39 | -5971.25 | -16538.4 | -5298.698 | -13925.61
| 10780.29 | 29667.2 | 10950.95 | 29800.28 | 11643.41 | 30543.2 | 11720.8 | 27925.52 | 11296.36 | 24003.96 | 12341.12 | 30828.92 | 11872.24 | 29291.01 | 12359.44 | 28858.43 | 11554.28 | 24928.15 | 11674.31 | 22157.08 | 2306.917 | 2192.238 | 1662.183 | 1179.206 | -6109.457 | -17455.69 | -5949.64 | -16497.91 | -5275.636 | -13880.56
| 10755.05 | 29625.45 | 10928.02 | 29763.23 | 11617.56 | 30502.23 | 11697.29 | 27885.21 | 11273.76 | 23970.2 | 12342.28 | 30835.59 | 11876.51 | 29305.06 | 12365.63 | 28877.48 | 11561.16 | 24946.98 | 11682.32 | 22176.32 | 2337.712 | 2259.309 | 1692.77 | 1237.605 | -6088.355 | -17415.36 | -5928.104 | -16457.02 | -5252.57 | -13835.25
| 10729.72 | 29583.55 | 10904.81 | 29726.53 | 11591.55 | 30461.34 | 11673.78 | 27845.35 | 11251.17 | 23935.51 | 12343.2 | 30841.98 | 11880.68 | 29318.81 | 12371.72 | 28896.19 | 11567.78 | 24965.63 | 11690.23 | 22195.5 | 2368.486 | 2326.437 | 1723.292 | 1296.004 | -6067.247 | -17375.22 | -5906.516 | -16415.69 | -5229.465 | -13789.68
| 10704.16 | 29541.93 | 10881.32 | 29689.92 | 11565.5 | 30419.76 | 11650.17 | 27803.95 | 11228.58 | 23899.75 | 12344.08 | 30848.22 | 11884.83 | 29332.24 | 12377.77 | 28914.47 | 11574.2 | 24984.18 | 11698.14 | 22214.57 | 2399.209 | 2393.61 | 1753.8 | 1354.401 | -6046.104 | -17335.04 | -5884.787 | -16373.99 | -5205.93 | -13744.31
| 10678.32 | 29501.07 | 10857.58 | 29653 | 11539.42 | 30377.04 | 11626.43 | 27761.2 | 11205.99 | 23863.12 | 12344.96 | 30854.38 | 11888.96 | 29345.35 | 12383.73 | 28932.47 | 11580.54 | 25002.64 | 11706.04 | 22233.46 | 2429.864 | 2460.817 | 1784.285 | 1412.796 | -6024.922 | -17294.71 | -5862.99 | -16332 | -5182.242 | -13699.27
| 10652.27 | 29460.68 | 10833.67 | 29615.54 | 11513.3 | 30333.69 | 11602.32 | 27719.83 | 11183.39 | 23826.24 | 12345.8 | 30860.42 | 11892.93 | 29358.24 | 12389.53 | 28950.27 | 11586.87 | 25020.87 | 11713.6 | 22252.12 | 2460.422 | 2528.033 | 1814.749 | 1471.19 | -6003.682 | -17254.12 | -5841.186 | -16289.84 | -5158.548 | -13654.35
| 10625.94 | 29420.25 | 10809.6 | 29577.65 | 11487.19 | 30290.3 | 11578.13 | 27680.18 | 11160.8 | 23789.39 | 12346.41 | 30866.13 | 11896.63 | 29371.04 | 12395.11 | 28967.8 | 11593.18 | 25038.61 | 11720.93 | 22270.46 | 2490.862 | 2595.256 | 1845.212 | 1529.581 | -5982.319 | -17213.21 | -5819.381 | -16247.67 | -5134.855 | -13609.43
| 10599.39 | 29379.64 | 10785.4 | 29539.35 | 11461.11 | 30246.65 | 11553.51 | 27640.99 | 11138.2 | 23751.67 | 12346.76 | 30871.49 | 11900.17 | 29383.81 | 12400.55 | 28985.04 | 11599.35 | 25055.83 | 11728.23 | 22288.55 | 2521.213 | 2662.495 | 1875.675 | 1587.97 | -5960.816 | -17171.97 | -5797.576 | -16205.72 | -5111.162 | -13564.51
| 10572.77 | 29338.84 | 10761.09 | 29500.47 | 11435.03 | 30202.15 | 11528.8 | 27601.43 | 11115.61 | 23712.27 | 12346.99 | 30876.59 | 11903.68 | 29396.52 | 12405.94 | 29002.01 | 11605.26 | 25072.73 | 11735.51 | 22306.22 | 2551.512 | 2729.733 | 1906.138 | 1646.359 | -5939.2 | -17130.42 | -5775.771 | -16163.89 | -5087.468 | -13519.59
| 10545.95 | 29297.83 | 10736.74 | 29461.15 | 11408.95 | 30156.85 | 11503.69 | 27561.79 | 11093.01 | 23672.63 | 12347.22 | 30881.35 | 11907.2 | 29409.01 | 12411.27 | 29018.63 | 11611.01 | 25089.44 | 11742.71 | 22323.57 | 2581.764 | 2796.955 | 1936.601 | 1704.746 | -5917.509 | -17088.46 | -5753.966 | -16121.87 | -5063.773 | -13474.62
| 10518.86 | 29256.45 | 10712.36 | 29421.55 | 11382.86 | 30111.41 | 11478.42 | 27523.1 | 11070.41 | 23635.11 | 12347.44 | 30885.68 | 11910.63 | 29421.21 | 12416.47 | 29034.86 | 11616.72 | 25105.99 | 11749.85 | 22340.74 | 2611.979 | 2864.167 | 1967.065 | 1763.132 | -5895.783 | -17046.16 | -5732.159 | -16079.44 | -5040.076 | -13429.32
| 10491.65 | 29214.55 | 10688.02 | 29381.48 | 11356.77 | 30066.24 | 11452.97 | 27484.75 | 11047.67 | 23599.34 | 12347.53 | 30889.92 | 11913.82 | 29433.16 | 12421.49 | 29050.74 | 11622.42 | 25122.43 | 11756.95 | 22357.8 | 2642.189 | 2931.371 | 1997.528 | 1821.518 | -5874.05 | -17003.8 | -5710.345 | -16036.56 | -5016.373 | -13383.73
| 10464.44 | 29172.02 | 10663.8 | 29340.74 | 11330.67 | 30021.11 | 11427.38 | 27445.39 | 11024.65 | 23563 | 12347.33 | 30894.29 | 11916.78 | 29444.69 | 12426.34 | 29066.38 | 11628.05 | 25138.8 | 11763.69 | 22374.72 | 2672.398 | 2998.546 | 2027.991 | 1879.904 | -5852.31 | -16961.49 | -5688.459 | -15993.38 | -4992.665 | -13338.08
| 10437.23 | 29128.72 | 10639.67 | 29299.38 | 11304.56 | 29975.69 | 11401.53 | 27404.98 | 11001.27 | 23525.68 | 12346.94 | 30898.49 | 11919.66 | 29455.77 | 12431.09 | 29081.81 | 11633.47 | 25155.01 | 11770.34 | 22391.5 | 2702.606 | 3065.713 | 2058.454 | 1938.292 | -5830.565 | -16919.05 | -5666.342 | -15949.99 | -4968.954 | -13292.42
| 10410.01 | 29084.7 | 10615.59 | 29257.59 | 11278.35 | 29930.14 | 11375.47 | 27363.75 | 10977.59 | 23488.95 | 12346.51 | 30902.19 | 11922.54 | 29466.55 | 12435.78 | 29097.06 | 11638.65 | 25170.95 | 11776.99 | 22407.94 | 2732.814 | 3132.883 | 2088.917 | 1996.68 | -5808.799 | -16876.39 | -5643.983 | -15906.51 | -4945.241 | -13246.73
| 10382.8 | 29040.2 | 10591.49 | 29215.66 | 11251.93 | 29884.92 | 11349.38 | 27322.12 | 10953.72 | 23453.49 | 12346.08 | 30905.12 | 11925.39 | 29477.13 | 12440.35 | 29112.05 | 11643.74 | 25186.51 | 11783.62 | 22423.96 | 2763.02 | 3200.057 | 2119.38 | 2055.069 | -5786.942 | -16833.43 | -5621.543 | -15863.03 | -4921.527 | -13201.02
| 10355.58 | 28995.41 | 10567.31 | 29173.77 | 11225.31 | 29840.18 | 11323.28 | 27280.03 | 10929.63 | 23418.48 | 12345.54 | 30907.57 | 11928.04 | 29487.48 | 12444.79 | 29126.7 | 11648.81 | 25201.63 | 11789.9 | 22439.74 | 2793.226 | 3267.213 | 2149.843 | 2113.459 | -5764.969 | -16790.22 | -5599.099 | -15819.67 | -4897.814 | -13155.23
| 10328.37 | 28950.37 | 10543 | 29131.87 | 11198.51 | 29795.71 | 11297.18 | 27237.38 | 10905.25 | 23383.04 | 12344.73 | 30910.24 | 11930.45 | 29497.67 | 12449.06 | 29141.09 | 11653.82 | 25216.34 | 11795.96 | 22455.35 | 2823.432 | 3334.325 | 2180.306 | 2171.85 | -5742.873 | -16746.98 | -5576.655 | -15776.45 | -4874.101 | -13109.11
| 10301.15 | 28905.29 | 10518.53 | 29090.05 | 11171.48 | 29751.32 | 11271.07 | 27194.03 | 10880.75 | 23347.15 | 12343.69 | 30913.21 | 11932.72 | 29507.61 | 12453.19 | 29155.15 | 11658.67 | 25230.8 | 11802.01 | 22470.79 | 2853.637 | 3401.393 | 2210.77 | 2230.243 | -5720.623 | -16703.74 | -5554.211 | -15733.2 | -4850.262 | -13062.71
| 10273.93 | 28860.38 | 10493.89 | 29048.62 | 11144.23 | 29707.15 | 11244.95 | 27150.21 | 10856.18 | 23311.31 | 12342.61 | 30915.85 | 11934.97 | 29517.13 | 12457.24 | 29168.7 | 11663.26 | 25245.07 | 11808.02 | 22485.95 | 2883.841 | 3468.436 | 2241.233 | 2288.636 | -5698.268 | -16660.48 | -5531.767 | -15689.56 | -4826.094 | -13015.89
| 10246.72 | 28815.83 | 10469.08 | 29007.67 | 11116.8 | 29663.26 | 11218.83 | 27106.33 | 10831.38 | 23275.71 | 12341.53 | 30917.87 | 11937.21 | 29526.3 | 12461.19 | 29181.88 | 11667.71 | 25259.16 | 11813.93 | 22500.93 | 2914.045 | 3535.467 | 2271.696 | 2347.031 | -5675.903 | -16617.24 | -5509.323 | -15645.21 | -4801.896 | -12968.77
| 10219.5 | 28771.53 | 10444.1 | 28967.06 | 11089.16 | 29619.31 | 11192.7 | 27062.28 | 10806.34 | 23239.38 | 12340.4 | 30919.53 | 11939.38 | 29535.23 | 12464.98 | 29194.88 | 11672.15 | 25273.1 | 11819.74 | 22515.75 | 2944.247 | 3602.442 | 2302.159 | 2405.426 | -5653.536 | -16574 | -5486.837 | -15600.14 | -4777.622 | -12921.66
| 10192.23 | 28727.17 | 10418.97 | 28926.61 | 11061.3 | 29574.89 | 11166.57 | 27017.87 | 10781.24 | 23201.4 | 12339 | 30921.14 | 11941.28 | 29543.94 | 12468.64 | 29207.73 | 11676.58 | 25286.78 | 11825.54 | 22530.38 | 2974.449 | 3669.344 | 2332.621 | 2463.824 | -5631.166 | -16530.69 | -5464.201 | -15554.65 | -4753.283 | -12874.59
| 10164.75 | 28682.85 | 10393.68 | 28886.35 | 11033.32 | 29529.82 | 11140.44 | 26973.16 | 10756.14 | 23162.32 | 12337.34 | 30922.75 | 11942.94 | 29552.49 | 12472.16 | 29220.48 | 11680.92 | 25300.02 | 11831.01 | 22544.59 | 3004.651 | 3736.217 | 2363.084 | 2522.222 | -5608.788 | -16487.33 | -5441.306 | -15509.05 | -4728.936 | -12827.52
| 10137.01 | 28638.75 | 10368.21 | 28846.24 | 11005.3 | 29484.24 | 11114.28 | 26928.59 | 10731.09 | 23123.32 | 12335.61 | 30924.13 | 11944.55 | 29560.91 | 12475.6 | 29233.09 | 11685.02 | 25312.81 | 11836.39 | 22558.42 | 3034.852 | 3803.095 | 2393.546 | 2580.619 | -5586.394 | -16443.72 | -5418.25 | -15463.44 | -4704.585 | -12780.45
| 10109.15 | 28594.85 | 10342.57 | 28805.9 | 10977.26 | 29438.11 | 11087.99 | 26884.41 | 10706.24 | 23084.44 | 12333.88 | 30925.19 | 11946.16 | 29569.28 | 12478.95 | 29245.44 | 11688.91 | 25325.33 | 11841.77 | 22572.01 | 3065.049 | 3869.959 | 2424.008 | 2639.014 | -5563.959 | -16399.61 | -5395.168 | -15417.87 | -4680.233 | -12733.28
| 10081.11 | 28550.88 | 10316.79 | 28765.01 | 10949.15 | 29391.09 | 11061.49 | 26840.42 | 10681.59 | 23044.62 | 12332.15 | 30926.17 | 11947.74 | 29577.56 | 12482.15 | 29257.46 | 11692.72 | 25337.68 | 11847.14 | 22585.4 | 3095.211 | 3936.772 | 2454.457 | 2697.409 | -5541.437 | -16355.01 | -5372.085 | -15372.32 | -4655.881 | -12685.79
| 10052.8 | 28506.57 | 10290.86 | 28723.45 | 10920.97 | 29342.94 | 11034.74 | 26796.82 | 10657.04 | 23003.65 | 12330.31 | 30927.23 | 11949.09 | 29585.48 | 12485.19 | 29269.19 | 11696.53 | 25349.83 | 11852.14 | 22598.62 | 3125.29 | 4003.514 | 2484.897 | 2755.801 | -5518.788 | -16309.98 | -5349.002 | -15326.72 | -4631.51 | -12638.08
| 10024.32 | 28461.81 | 10264.8 | 28681.13 | 10892.71 | 29293.83 | 11007.96 | 26753.59 | 10632.43 | 22962.39 | 12328.2 | 30928.04 | 11950.18 | 29592.86 | 12488.1 | 29280.63 | 11700.29 | 25361.88 | 11856.9 | 22611.53 | 3155.254 | 4070.2 | 2515.316 | 2814.167 | -5495.986 | -16264.66 | -5325.919 | -15281.07 | -4607.119 | -12589.98
| 9995.81 | 28416.45 | 10238.62 | 28638.02 | 10864.31 | 29243.92 | 10980.91 | 26710.24 | 10607.55 | 22921.38 | 12325.86 | 30928.38 | 11951.17 | 29599.82 | 12490.91 | 29291.69 | 11703.89 | 25373.95 | 11861.65 | 22624.22 | 3185.116 | 4136.862 | 2545.658 | 2872.502 | -5473.062 | -16219.25 | -5302.836 | -15235.4 | -4582.679 | -12541.55
| 9967.115 | 28370.23 | 10212.31 | 28594.01 | 10835.73 | 29193.32 | 10953.76 | 26666.62 | 10582.43 | 22880.14 | 12323.48 | 30928.21 | 11952.15 | 29606.51 | 12493.66 | 29302.47 | 11707.23 | 25385.98 | 11866.39 | 22636.81 | 3214.894 | 4203.473 | 2575.92 | 2930.832 | -5450.06 | -16173.81 | -5279.753 | -15189.68 | -4557.827 | -12493.05
| 9938.147 | 28323.09 | 10185.86 | 28548.98 | 10807.05 | 29142.23 | 10926.21 | 26622.67 | 10557.28 | 22838.3 | 12321.09 | 30927.63 | 11953.11 | 29612.91 | 12496.29 | 29313 | 11710.43 | 25397.8 | 11871.03 | 22649.3 | 3244.584 | 4270.031 | 2606.046 | 2989.101 | -5427.043 | -16128.29 | -5256.67 | -15143.94 | -4532.857 | -12444.55
| 9909.033 | 28275.2 | 10159.3 | 28503.07 | 10778.35 | 29091.08 | 10898.57 | 26578.42 | 10532.11 | 22796.82 | 12318.69 | 30927.11 | 11953.95 | 29619.08 | 12498.75 | 29323.23 | 11713.6 | 25409.17 | 11875.56 | 22661.68 | 3274.22 | 4336.586 | 2636.055 | 3047.299 | -5404.021 | -16082.63 | -5233.585 | -15098.17 | -4507.88 | -12396.04
| 9879.904 | 28226.63 | 10132.7 | 28456.42 | 10749.66 | 29040.25 | 10870.58 | 26533.42 | 10506.73 | 22756.54 | 12316.08 | 30926.82 | 11954.52 | 29625.07 | 12501.01 | 29333.22 | 11716.77 | 25420.16 | 11880.07 | 22673.98 | 3303.822 | 4403.151 | 2665.952 | 3105.494 | -5380.998 | -16036.75 | -5210.493 | -15052.41 | -4482.899 | -12347.54
| 9850.773 | 28177.52 | 10106.07 | 28409.27 | 10720.96 | 28989.95 | 10842.53 | 26487.52 | 10481.07 | 22716.93 | 12313.18 | 30926.15 | 11954.91 | 29630.88 | 12503.16 | 29342.94 | 11719.82 | 25430.85 | 11884.27 | 22686.05 | 3333.399 | 4469.711 | 2695.808 | 3163.714 | -5357.975 | -15990.71 | -5187.391 | -15006.7 | -4457.915 | -12298.97
| 9821.643 | 28127.85 | 10079.44 | 28362.02 | 10692.26 | 28940.25 | 10814.46 | 26441.39 | 10455.28 | 22677.1 | 12310.16 | 30924.52 | 11955.26 | 29636.37 | 12505.25 | 29352.31 | 11722.65 | 25441.21 | 11888.38 | 22697.82 | 3362.967 | 4536.259 | 2725.646 | 3221.939 | -5334.951 | -15944.57 | -5164.255 | -14961.01 | -4432.928 | -12250.31
| 9792.512 | 28077.55 | 10052.82 | 28314.88 | 10663.54 | 28891.18 | 10786.4 | 26395.15 | 10429.33 | 22636.96 | 12307.12 | 30922.45 | 11955.6 | 29641.66 | 12507.26 | 29361.32 | 11725.29 | 25451.33 | 11892.47 | 22709.21 | 3392.536 | 4602.801 | 2755.485 | 3280.175 | -5311.928 | -15898.42 | -5141.094 | -14915.31 | -4407.939 | -12201.61
| 9763.382 | 28026.87 | 10026.19 | 28267.96 | 10634.69 | 28842.61 | 10758.32 | 26348.43 | 10403.1 | 22596.9 | 12304.08 | 30920.78 | 11955.87 | 29646.96 | 12509.11 | 29370.02 | 11727.85 | 25461.34 | 11896.56 | 22720.21 | 3422.103 | 4669.34 | 2785.323 | 3338.455 | -5288.891 | -15852.36 | -5117.849 | -14869.55 | -4382.948 | -12152.62
| 9734.25 | 27976.21 | 9999.557 | 28221.53 | 10605.62 | 28794.44 | 10730.24 | 26300.57 | 10376.69 | 22557.01 | 12300.96 | 30919.47 | 11955.89 | 29652.16 | 12510.77 | 29378.48 | 11730.39 | 25471.22 | 11900.3 | 22730.97 | 3451.67 | 4735.876 | 2815.162 | 3396.772 | -5265.849 | -15806.42 | -5094.395 | -14823.58 | -4357.956 | -12103.41
| 9705.119 | 27925.97 | 9972.921 | 28175.83 | 10576.34 | 28746.64 | 10702.16 | 26252 | 10350.23 | 22516.96 | 12297.58 | 30917.92 | 11955.68 | 29656.94 | 12512.29 | 29386.8 | 11732.91 | 25480.8 | 11903.79 | 22741.56 | 3481.236 | 4802.414 | 2845 | 3455.118 | -5242.78 | -15760.57 | -5070.75 | -14777.15 | -4332.965 | -12054.18
| 9675.987 | 27876.16 | 9946.224 | 28130.83 | 10546.92 | 28699.11 | 10674.06 | 26203.41 | 10323.54 | 22476.36 | 12293.95 | 30915.72 | 11955.39 | 29661.07 | 12513.75 | 29394.96 | 11735.29 | 25489.95 | 11907.27 | 22752.05 | 3510.802 | 4868.963 | 2874.838 | 3513.401 | -5219.599 | -15714.77 | -5047.031 | -14730.17 | -4307.973 | -12004.96
| 9646.853 | 27826.63 | 9919.397 | 28086.37 | 10517.28 | 28651.68 | 10645.96 | 26154.79 | 10296.59 | 22435.19 | 12290.26 | 30913.04 | 11955.1 | 29664.64 | 12515.15 | 29402.92 | 11737.38 | 25498.72 | 11910.75 | 22762.4 | 3540.366 | 4935.52 | 2904.676 | 3571.568 | -5196.288 | -15668.99 | -5023.309 | -14682.76 | -4282.98 | -11955.74
| 9617.623 | 27777.38 | 9892.415 | 28042.35 | 10487.43 | 28603.99 | 10617.79 | 26105.91 | 10269.52 | 22393.49 | 12286.57 | 30910.32 | 11954.72 | 29668.15 | 12516.4 | 29410.66 | 11739.31 | 25507.27 | 11914.07 | 22772.62 | 3569.93 | 5002.077 | 2934.515 | 3629.665 | -5172.888 | -15623.07 | -4999.587 | -14635.22 | -4257.988 | -11906.53
| 9588.116 | 27728.49 | 9865.275 | 27998.69 | 10457.47 | 28555.78 | 10589.59 | 26056.89 | 10242.45 | 22351.18 | 12282.87 | 30907.84 | 11954.11 | 29671.9 | 12517.48 | 29418.08 | 11741.22 | 25515.53 | 11917.15 | 22782.51 | 3599.493 | 5068.624 | 2964.354 | 3687.683 | -5149.367 | -15576.78 | -4975.864 | -14587.75 | -4232.996 | -11857.33
| 9558.384 | 27679.85 | 9837.945 | 27955.23 | 10427.48 | 28507 | 10561 | 26008.96 | 10215.38 | 22308.13 | 12279.08 | 30905.46 | 11953.28 | 29675.6 | 12518.39 | 29425.16 | 11743.1 | 25523.54 | 11920.22 | 22792.04 | 3629.056 | 5135.159 | 2994.192 | 3745.631 | -5125.76 | -15529.99 | -4952.141 | -14540.23 | -4208.004 | -11808.11
| 9528.615 | 27631.17 | 9810.425 | 27911.7 | 10397.47 | 28457.47 | 10532.3 | 25962.3 | 10188.31 | 22264.43 | 12275.03 | 30903.01 | 11952.38 | 29678.69 | 12519.22 | 29431.91 | 11744.87 | 25531.43 | 11923.13 | 22801.12 | 3658.607 | 5201.672 | 3024.031 | 3803.49 | -5102.119 | -15482.81 | -4928.419 | -14492.52 | -4182.964 | -11758.84
| 9498.794 | 27582.46 | 9782.751 | 27867.86 | 10367.37 | 28406.73 | 10503.57 | 25915.91 | 10161.24 | 22220.37 | 12270.75 | 30900.99 | 11951.45 | 29681.09 | 12519.96 | 29438.34 | 11746.42 | 25539.16 | 11925.97 | 22809.88 | 3688.126 | 5268.148 | 3053.868 | 3861.278 | -5078.458 | -15435.52 | -4904.697 | -14444.55 | -4157.896 | -11709.2
| 9468.739 | 27533.7 | 9754.947 | 27823.49 | 10337.07 | 28354.6 | 10474.83 | 25869.49 | 10134.17 | 22176.11 | 12266.41 | 30900.22 | 11950.45 | 29683.21 | 12520.57 | 29444.54 | 11747.78 | 25546.77 | 11928.8 | 22818.48 | 3717.584 | 5334.573 | 3083.706 | 3919.029 | -5054.796 | -15388.1 | -4880.974 | -14396.27 | -4132.775 | -11659.28
| 9438.416 | 27484.74 | 9727.057 | 27778.35 | 10306.56 | 28301.37 | 10445.92 | 25823.13 | 10107.09 | 22131.86 | 12262.06 | 30900.88 | 11949.24 | 29685.28 | 12521.02 | 29450.48 | 11749.06 | 25554.32 | 11931.62 | 22826.89 | 3746.944 | 5400.945 | 3113.544 | 3976.741 | -5031.134 | -15340.53 | -4857.249 | -14347.54 | -4107.254 | -11609.03
| 9408.012 | 27435.47 | 9699.104 | 27732.17 | 10275.94 | 28247.41 | 10416.75 | 25776.82 | 10080.02 | 22087.92 | 12257.72 | 30902.19 | 11947.8 | 29687.27 | 12521.31 | 29456.16 | 11750.34 | 25561.77 | 11934.09 | 22835.2 | 3776.182 | 5467.225 | 3143.381 | 4034.436 | -5007.472 | -15292.82 | -4833.498 | -14298.37 | -4081.633 | -11558.49
| 9377.604 | 27385.57 | 9671.051 | 27684.97 | 10245.28 | 28192.86 | 10387.45 | 25730.48 | 10052.95 | 22044.27 | 12253.37 | 30903.18 | 11946.26 | 29689.19 | 12521.51 | 29461.64 | 11751.55 | 25569.06 | 11936.32 | 22843.43 | 3805.324 | 5533.396 | 3173.182 | 4092.131 | -4983.808 | -15244.92 | -4809.578 | -14248.91 | -4056.003 | -11507.86
| 9347.179 | 27334.83 | 9642.868 | 27636.9 | 10214.61 | 28137.82 | 10358.08 | 25683.62 | 10025.87 | 22000.92 | 12248.93 | 30903.82 | 11944.7 | 29690.96 | 12521.64 | 29466.94 | 11752.57 | 25576.04 | 11938.53 | 22851.58 | 3834.395 | 5599.469 | 3202.904 | 4149.825 | -4960.139 | -15196.64 | -4785.399 | -14199.42 | -4030.372 | -11457.23
| 9316.564 | 27283.27 | 9614.554 | 27587.99 | 10183.94 | 28082.41 | 10328.62 | 25636.3 | 9998.744 | 21958.02 | 12244.22 | 30904.75 | 11943.13 | 29692.62 | 12521.67 | 29472.14 | 11753.33 | 25582.5 | 11940.74 | 22859.66 | 3863.391 | 5665.474 | 3232.49 | 4207.519 | -4936.446 | -15147.88 | -4761.064 | -14150.23 | -4004.741 | -11406.46
| 9285.688 | 27230.95 | 9586.121 | 27538.23 | 10153.27 | 28026.89 | 10298.73 | 25588.64 | 9971.369 | 21915.5 | 12239.27 | 30905.99 | 11941.45 | 29694.25 | 12521.54 | 29477.19 | 11753.99 | 25588.53 | 11942.79 | 22867.63 | 3892.344 | 5731.422 | 3261.968 | 4265.212 | -4912.644 | -15098.72 | -4736.703 | -14101.26 | -3979.11 | -11355.4
| 9254.668 | 27177.89 | 9557.599 | 27487.86 | 10122.6 | 27971.57 | 10268.76 | 25540.65 | 9943.728 | 21873.11 | 12234.27 | 30906.75 | 11939.54 | 29695.6 | 12521.27 | 29481.76 | 11754.64 | 25594.34 | 11944.46 | 22875.23 | 3921.276 | 5797.312 | 3291.366 | 4322.903 | -4888.721 | -15049.26 | -4712.342 | -14052.26 | -3953.478 | -11304.12
| 9223.622 | 27124.23 | 9529.06 | 27437.13 | 10091.92 | 27916.45 | 10238.73 | 25491.36 | 9916.019 | 21830.68 | 12229.27 | 30906.32 | 11937.43 | 29696.36 | 12520.85 | 29485.68 | 11755.27 | 25599.9 | 11946.11 | 22882.54 | 3950.207 | 5863.158 | 3320.649 | 4380.594 | -4864.68 | -14999.61 | -4687.981 | -14003.28 | -3927.847 | -11252.44
| 9192.574 | 27070.17 | 9500.52 | 27386.09 | 10061.14 | 27861.31 | 10208.69 | 25440.63 | 9888.246 | 21788.18 | 12224.16 | 30905.02 | 11935.25 | 29696.45 | 12520.32 | 29489.23 | 11755.76 | 25605.29 | 11947.71 | 22889.52 | 3979.137 | 5928.98 | 3349.895 | 4438.314 | -4840.493 | -14949.94 | -4663.62 | -13954.35 | -3902.215 | -11200.5
| 9161.526 | 27015.83 | 9471.981 | 27334.77 | 10030.16 | 27806.18 | 10178.63 | 25388.97 | 9860.221 | 21745.53 | 12218.76 | 30903.62 | 11933.05 | 29696.21 | 12519.64 | 29492.68 | 11755.97 | 25610.48 | 11949.26 | 22896.11 | 4008.065 | 5994.804 | 3379.13 | 4496.012 | -4816.203 | -14900.26 | -4639.258 | -13905.21 | -3876.584 | -11148.52
| 9130.478 | 26961.23 | 9443.439 | 27283.4 | 9998.969 | 27751.26 | 10148.56 | 25336.5 | 9831.925 | 21702.37 | 12213.15 | 30901.92 | 11930.84 | 29696.16 | 12518.82 | 29496.09 | 11756.01 | 25615.35 | 11950.71 | 22902.5 | 4036.993 | 6060.64 | 3408.351 | 4553.681 | -4791.903 | -14850.54 | -4614.892 | -13855.66 | -3850.952 | -11096.48
| 9099.429 | 26906.31 | 9414.857 | 27227.82 | 9967.65 | 27693.69 | 10118.25 | 25281.43 | 9803.577 | 21660.21 | 12207.5 | 30900.11 | 11928.4 | 29697.64 | 12517.84 | 29496.53 | 11756.03 | 25620.96 | 11952.14 | 22908.73 | 4065.92 | 6120.45 | 3437.57 | 4605.653 | -4767.601 | -14806.66 | -4590.519 | -13807.71 | -3825.318 | -11046.64
| 9068.38 | 26851.18 | 9386.182 | 27173.2 | 9936.127 | 27636.83 | 10087.67 | 25225.41 | 9775.195 | 21616.92 | 12201.85 | 30895.02 | 11925.67 | 29698.27 | 12516.76 | 29497.09 | 11756.04 | 25626.28 | 11953.33 | 22914.85 | 4094.839 | 6182.1 | 3466.815 | 4659.4 | -4743.329 | -14760.53 | -4566.174 | -13758.89 | -3799.749 | -10996
| 9038.075 | 26795.97 | 9353.404 | 27122.52 | 9902.49 | 27582.64 | 10056.17 | 25170.47 | 9746.904 | 21571.49 | 12196.38 | 30885.6 | 11923.33 | 29696.95 | 12515.52 | 29499.27 | 11755.75 | 25630.73 | 11954.79 | 22920.85 | 4119.497 | 6247.91 | 3491.314 | 4717.082 | -4722.408 | -14710.62 | -4542.979 | -13708.84 | -3776.041 | -10943.93
| 835263.6 |  | 792534.5 |  | 881394.7 |  | 773465.2 |  | 622413 |  | 190459.9 |  | 83086.8 |  | 39279.87 |  | 7848.948 |  | -22348.91 |  | -180280.1 |  | -137630.2 |  | 355260.4 |  | 334689.5 |  | 279195.7
| 842776.9 |  | 787965.7 |  | 878849.6 |  | 770762.8 |  | 623509.6 |  | 197934.1 |  | 83941.06 |  | 44474.99 |  | 12673.16 |  | -21682.28 |  | -182794.7 |  | -140062.6 |  | 356564 |  | 335897.6 |  | 279457.3
| 844761.3 |  | 790668.7 |  | 877561.2 |  | 769132.1 |  | 622261.6 |  | 206422 |  | 84985.7 |  | 49274.91 |  | 15190.21 |  | -17513.6 |  | -184207.3 |  | -141747.8 |  | 356130.2 |  | 336114.6 |  | 278435.4
| 843313.4 |  | 793041.9 |  | 876870.1 |  | 767500.1 |  | 620899.4 |  | 212882.2 |  | 90597.6 |  | 52180.3 |  | 15863.59 |  | -8240.109 |  | -185634.4 |  | -143427.8 |  | 356209.6 |  | 336309.9 |  | 277683.4
| 841620 |  | 796050.9 |  | 880404.9 |  | 765871.9 |  | 619521.4 |  | 213810.2 |  | 98360.63 |  | 53131.7 |  | 17622.85 |  | -7228.415 |  | -187037.8 |  | -145103.1 |  | 356585.7 |  | 336306.4 |  | 280619.2
| 840861.2 |  | 798139.7 |  | 885818.1 |  | 764254.2 |  | 618139.6 |  | 213865.9 |  | 102184.1 |  | 54674.86 |  | 20381.16 |  | -7181.387 |  | -188205.6 |  | -146772.4 |  | 357191.5 |  | 335993.2 |  | 280179.4
| 844657.5 |  | 798703.4 |  | 887749.2 |  | 769810.7 |  | 616760 |  | 215899.3 |  | 102727.7 |  | 58928.63 |  | 25241.73 |  | -6312.077 |  | -189182.8 |  | -148439.6 |  | 357642.4 |  | 334762.1 |  | 278841.7
| 850333.3 |  | 797601.4 |  | 886451 |  | 771641.4 |  | 615385 |  | 223855.1 |  | 102760.8 |  | 64716.04 |  | 29843.24 |  | -2861.458 |  | -190582.8 |  | -149884.7 |  | 356950.4 |  | 333490.1 |  | 277474.8
| 851407.1 |  | 796238.9 |  | 884691.2 |  | 774749.5 |  | 614019 |  | 231515 |  | 104354 |  | 69065.84 |  | 32010.9 |  | -2129.417 |  | -192259.2 |  | -151316.4 |  | 356182.4 |  | 332211.6 |  | 276107.1
| 849799.9 |  | 795090 |  | 882935 |  | 773960.4 |  | 612777.4 |  | 232299.8 |  | 110841.1 |  | 71529.58 |  | 34072.96 |  | 2808.605 |  | -194093.1 |  | -152319.5 |  | 355200.8 |  | 330934.1 |  | 274739.1
| 848011.7 |  | 794346.9 |  | 881167.6 |  | 774487.5 |  | 613896.4 |  | 227750.7 |  | 118262.5 |  | 74137.84 |  | 36983.73 |  | 7130.517 |  | -195932.4 |  | -153206.5 |  | 353940.9 |  | 329654.5 |  | 273370.7
| 846205.4 |  | 794945.8 |  | 879381.7 |  | 778236.2 |  | 618513.1 |  | 226813.8 |  | 121381.5 |  | 78759.35 |  | 41790.38 |  | 8587.799 |  | -197769.5 |  | -154033.1 |  | 352659.4 |  | 328367.2 |  | 271996.2
| 844380.6 |  | 797343.2 |  | 877503.9 |  | 780647.5 |  | 621300.2 |  | 231180.2 |  | 121562.2 |  | 84648.84 |  | 46339.05 |  | 9170.869 |  | -199602.8 |  | -155317.8 |  | 351367 |  | 327091.7 |  | 270621.5
| 842536.2 |  | 798961.4 |  | 875579.4 |  | 783178.5 |  | 620587.2 |  | 233361.2 |  | 121575.1 |  | 89087.89 |  | 48207.2 |  | 12406.74 |  | -201433.9 |  | -156791.5 |  | 350069.1 |  | 325863.8 |  | 269238.6
| 844126.5 |  | 800455.8 |  | 874150.5 |  | 781916.8 |  | 619531.5 |  | 233589.3 |  | 121725 |  | 90957.3 |  | 48576.22 |  | 19360.3 |  | -203264.5 |  | -158315.1 |  | 348785.5 |  | 324652.9 |  | 267929.2
| 849317.5 |  | 801172.5 |  | 875195.1 |  | 780394.2 |  | 622095.2 |  | 233630.3 |  | 124128.6 |  | 91760.92 |  | 51190.24 |  | 20501.67 |  | -205094.9 |  | -159926.5 |  | 347561.5 |  | 323472.7 |  | 266708.8
| 852800.7 |  | 800120.1 |  | 878850.5 |  | 778722.7 |  | 626479.4 |  | 235358.7 |  | 130715.2 |  | 94852.73 |  | 56436.17 |  | 22264.94 |  | -206836.1 |  | -161544 |  | 346362.5 |  | 323745.7 |  | 265340.2
| 851484.6 |  | 798483.7 |  | 882062.1 |  | 776963.8 |  | 628081 |  | 242907.2 |  | 137435.9 |  | 99268.68 |  | 61910.02 |  | 23634.16 |  | -208083.3 |  | -163158.1 |  | 345116.9 |  | 325490.1 |  | 263769.8
| 849572.7 |  | 796959.8 |  | 882533.6 |  | 775219.8 |  | 626932.7 |  | 251140 |  | 140105.9 |  | 103417 |  | 64210.43 |  | 32656.41 |  | -208837.7 |  | -164770.1 |  | 344175.7 |  | 326658.1 |  | 262351.8
| 847633.2 |  | 797129.2 |  | 881509.7 |  | 776305.9 |  | 625512.7 |  | 254098.6 |  | 140438.8 |  | 107532.5 |  | 64585.9 |  | 35856.49 |  | -209590.6 |  | -166381.4 |  | 344005.8 |  | 326011.9 |  | 261698.1
| 845692.7 |  | 798646.2 |  | 883016.6 |  | 777194.7 |  | 625227.2 |  | 261229 |  | 142338.9 |  | 110294.7 |  | 65874.3 |  | 36154.53 |  | -210691 |  | -167991.9 |  | 344645.1 |  | 324687.5 |  | 260999.9
| 844814.2 |  | 800774.5 |  | 886922.4 |  | 781851.7 |  | 628315.8 |  | 269612.8 |  | 149786.7 |  | 111743.4 |  | 69502.54 |  | 36490.58 |  | -211861.8 |  | -169601.9 |  | 345392.4 |  | 323335.2 |  | 260170.5
| 848454 |  | 803195 |  | 889664.1 |  | 783405.5 |  | 632239.1 |  | 272897.6 |  | 157299.4 |  | 113828.9 |  | 75260.51 |  | 40416.98 |  | -213155.8 |  | -171012.6 |  | 345604.3 |  | 321975.9 |  | 261636.5
| 853105.4 |  | 804616.9 |  | 890030.8 |  | 781716.8 |  | 632452.1 |  | 273120.4 |  | 159193.5 |  | 118344.6 |  | 79442.81 |  | 41897.99 |  | -214801.7 |  | -172450.2 |  | 344915.8 |  | 320606.7 |  | 260613.4
| 853848 |  | 804871.3 |  | 888392.7 |  | 779826.2 |  | 631055.6 |  | 273204 |  | 161096.8 |  | 124166.5 |  | 80620.01 |  | 43225.98 |  | -216566.2 |  | -173448.6 |  | 343980.3 |  | 319252.8 |  | 259410.2
| 852099.9 |  | 806066 |  | 886470.2 |  | 777928.4 |  | 629485.6 |  | 274784.2 |  | 167595.1 |  | 128225.8 |  | 80670.76 |  | 50176.48 |  | -218333.4 |  | -174419.4 |  | 342722.9 |  | 317931.5 |  | 258232.3
| 850113.2 |  | 808522.8 |  | 885868.9 |  | 779305.4 |  | 627906.5 |  | 282479.2 |  | 174851.3 |  | 129378.7 |  | 82586.05 |  | 51032.16 |  | -220098.4 |  | -175370.4 |  | 341365.9 |  | 316624.3 |  | 256787.6
| 848441.6 |  | 811002 |  | 885936.5 |  | 779609.4 |  | 626326.9 |  | 290521.9 |  | 180654.9 |  | 129820 |  | 87813.31 |  | 51080.91 |  | -221860.1 |  | -176026 |  | 340027.7 |  | 315280.5 |  | 255339.2
| 850174 |  | 812033 |  | 888372.7 |  | 786626.9 |  | 624743.7 |  | 292234.2 |  | 188755.6 |  | 131115.1 |  | 93677.77 |  | 52166.69 |  | -223618.2 |  | -177181.4 |  | 338721.5 |  | 313910.3 |  | 253903.3
| 855299.9 |  | 810839.5 |  | 891668.6 |  | 785795.3 |  | 623152.4 |  | 292205 |  | 195272.7 |  | 133976.8 |  | 95974.26 |  | 61975.65 |  | -225344.3 |  | -178507.8 |  | 337400.3 |  | 312536.8 |  | 252473.8
| 857487.4 |  | 809055.3 |  | 892251.9 |  | 784110.4 |  | 623417.1 |  | 292165.7 |  | 196298.6 |  | 138408.4 |  | 96788.8 |  | 65449.27 |  | -226724.9 |  | -180066.9 |  | 336048 |  | 311157 |  | 251017.3
| 855894.3 |  | 807223.2 |  | 890450.6 |  | 782315.1 |  | 627233.6 |  | 292087.3 |  | 196254.1 |  | 144268.9 |  | 97271.45 |  | 65633.71 |  | -227785.2 |  | -181633.9 |  | 334679.1 |  | 309771.8 |  | 249542.3
| 853800.1 |  | 805375.8 |  | 888329.4 |  | 785692.7 |  | 630227.3 |  | 291885.6 |  | 197737.3 |  | 147886.4 |  | 99512.73 |  | 65643.67 |  | -228577.6 |  | -183198.8 |  | 333294.2 |  | 308379.8 |  | 248052.2
| 851671.9 |  | 803757.4 |  | 886218.6 |  | 788824.2 |  | 629471.5 |  | 291669.9 |  | 204345.9 |  | 150425.9 |  | 104409.4 |  | 69628.7 |  | -229154 |  | -184761 |  | 331903.1 |  | 306982.4 |  | 246561.6
| 849528.8 |  | 802982 |  | 884084.6 |  | 790286.6 |  | 627928.3 |  | 293799.3 |  | 211300 |  | 154686.1 |  | 109455.1 |  | 71448.87 |  | -229935.9 |  | -186318.8 |  | 330510.6 |  | 305926.3 |  | 245066
| 847368.3 |  | 803861 |  | 881963.3 |  | 789714.9 |  | 626343.2 |  | 302129.5 |  | 209471.6 |  | 160611.2 |  | 112616.1 |  | 72819.94 |  | -230931.6 |  | -187873.5 |  | 329115.7 |  | 306327.1 |  | 243569.3
| 845189.7 |  | 805671.2 |  | 880996.1 |  | 788009.2 |  | 625594.7 |  | 309765 |  | 204081.4 |  | 165284.5 |  | 113003.9 |  | 79264.92 |  | -232355.9 |  | -189419.1 |  | 327771.3 |  | 307456.4 |  | 242071.6
| 842998.5 |  | 808110.7 |  | 883214.5 |  | 786134.6 |  | 628526.2 |  | 310957.7 |  | 205615.1 |  | 168040.7 |  | 113027.4 |  | 80126.76 |  | -233963.3 |  | -190732 |  | 326873.3 |  | 307776.1 |  | 240573
| 841332.5 |  | 808977 |  | 887553.4 |  | 784146.6 |  | 631964.7 |  | 315119.4 |  | 211628.8 |  | 171759.5 |  | 114162.8 |  | 80159.04 |  | -235657.3 |  | -192028.7 |  | 327043.4 |  | 307138.9 |  | 239070.2
| 843185.7 |  | 808090.1 |  | 889021.7 |  | 782118.6 |  | 632233.2 |  | 323416.5 |  | 214217.9 |  | 177332.6 |  | 119102.9 |  | 81227.49 |  | -237353.2 |  | -192980.1 |  | 327401 |  | 305766.4 |  | 237558.7
| 847750.7 |  | 806248 |  | 887294.7 |  | 780103.5 |  | 630840.4 |  | 332568.7 |  | 214397.4 |  | 184660.9 |  | 125310.3 |  | 90702.03 |  | -239045.4 |  | -193593.1 |  | 327491.9 |  | 304340.3 |  | 236040.6
| 849403.9 |  | 805180.2 |  | 885925.6 |  | 778150.5 |  | 629201.4 |  | 341209.7 |  | 214750.4 |  | 191171.5 |  | 128817.5 |  | 93627.66 |  | -240617.4 |  | -194689.3 |  | 327368.4 |  | 302946.2 |  | 234947.6
| 847471.4 |  | 805433 |  | 887366.5 |  | 776208.2 |  | 627526.8 |  | 348347.4 |  | 218905.3 |  | 195990.8 |  | 129315.5 |  | 93930.04 |  | -242016.2 |  | -195362.4 |  | 326750.3 |  | 301552.4 |  | 236811.6
| 845229.6 |  | 807001.3 |  | 890731.9 |  | 777799.7 |  | 625831.8 |  | 349702.3 |  | 226589.1 |  | 200784.3 |  | 132177.1 |  | 94670.93 |  | -243069.6 |  | -196169 |  | 325453.5 |  | 300108.3 |  | 236255.3
| 843158.1 |  | 808618.6 |  | 892206 |  | 779012.7 |  | 624125.3 |  | 349776.8 |  | 231980.2 |  | 204238.8 |  | 138475.2 |  | 94726.62 |  | -243769.1 |  | -197337.2 |  | 324080.2 |  | 298633.7 |  | 234646.9
| 842837.4 |  | 809817.9 |  | 891782.8 |  | 782159.9 |  | 623166.5 |  | 349655.1 |  | 234945.4 |  | 206752.7 |  | 143555.3 |  | 94743.33 |  | -244340.8 |  | -198826.4 |  | 322668 |  | 297146.9 |  | 232678.5
| 847065.5 |  | 809745.3 |  | 890051.6 |  | 782363.6 |  | 626148 |  | 349442.4 |  | 242588 |  | 211024.1 |  | 145250.2 |  | 98880.79 |  | -244736.3 |  | -200329.3 |  | 321195.1 |  | 295658 |  | 231295.5
| 850378 |  | 808472.8 |  | 887815.7 |  | 780369.8 |  | 629411.6 |  | 349193.7 |  | 250146.3 |  | 217087.3 |  | 146542.8 |  | 108214.1 |  | -245465.2 |  | -201831.9 |  | 319705.6 |  | 294167.1 |  | 230518.2
| 849186.8 |  | 806815.1 |  | 885567.2 |  | 779090.4 |  | 629262.3 |  | 349019.2 |  | 252807.6 |  | 221394.7 |  | 151811.2 |  | 109258.7 |  | -246786.4 |  | -203333.9 |  | 318210.7 |  | 292674.7 |  | 229029.9
| 846940.8 |  | 806643.3 |  | 883290.8 |  | 779862.9 |  | 627553.3 |  | 348935.2 |  | 252835.5 |  | 223607.5 |  | 157929.8 |  | 109313.4 |  | -248294.4 |  | -204833.2 |  | 316881.4 |  | 291180.5 |  | 227488.1
| 844611 |  | 808537.1 |  | 880957 |  | 787344 |  | 625754.5 |  | 348838.7 |  | 251610 |  | 224187.1 |  | 160950.8 |  | 110387 |  | -249912 |  | -206328 |  | 315752.5 |  | 289684.2 |  | 225917.7
| 842247.5 |  | 809764.6 |  | 878563.4 |  | 786125.8 |  | 623963.9 |  | 348921.7 |  | 252736.9 |  | 224346.3 |  | 161715.5 |  | 117444.9 |  | -251532.7 |  | -207769.9 |  | 314321.9 |  | 288243.9 |  | 224342.5
| 839862 |  | 810780.8 |  | 876415.5 |  | 784122 |  | 622493 |  | 352655.3 |  | 259572.4 |  | 226758.5 |  | 162345.9 |  | 118384.7 |  | -253154.9 |  | -208583.2 |  | 312879.8 |  | 287737.2 |  | 222751.2
| 837473.4 |  | 810748.2 |  | 875329.4 |  | 782112.8 |  | 624321 |  | 354552.9 |  | 266878.9 |  | 232135.5 |  | 166216.8 |  | 120134.8 |  | -254775.7 |  | -209217.6 |  | 312036.7 |  | 288488.3 |  | 221158.4
| 835981.9 |  | 809498.3 |  | 876869.9 |  | 780239.7 |  | 627745 |  | 356149.8 |  | 268892.5 |  | 237957.1 |  | 172776.2 |  | 123645.1 |  | -255991.2 |  | -209768 |  | 311585.5 |  | 289248.9 |  | 219565.7
| 838235.9 |  | 807393.8 |  | 879691.8 |  | 778370.3 |  | 628583.8 |  | 365326.3 |  | 268809 |  | 241468.4 |  | 178224.3 |  | 130197.5 |  | -256590.6 |  | -210084.1 |  | 311016.4 |  | 288617.1 |  | 217972.5
| 841463.2 |  | 805225.8 |  | 880743.3 |  | 782165.2 |  | 626944.4 |  | 378365.1 |  | 268629.9 |  | 242561.8 |  | 184031.8 |  | 136939.6 |  | -257244.8 |  | -210866 |  | 310427.3 |  | 287281.3 |  | 216375.5
| 841881.9 |  | 803047.6 |  | 879073.8 |  | 784691.9 |  | 625134.2 |  | 389758.1 |  | 268472 |  | 242710.2 |  | 189224 |  | 141198.8 |  | -257852.9 |  | -211957.3 |  | 310148.1 |  | 285755 |  | 214774.2
| 840106.5 |  | 801238.4 |  | 876635.8 |  | 784636.2 |  | 623324.3 |  | 393205.9 |  | 268358.1 |  | 243514 |  | 186040 |  | 147026.6 |  | -258356.1 |  | -213304.5 |  | 309904.5 |  | 284221.2 |  | 213169.8
| 837625.8 |  | 800754.9 |  | 876207.7 |  | 783364.5 |  | 621512.2 |  | 394232 |  | 268279 |  | 247026.6 |  | 181600.7 |  | 147542.4 |  | -259075.4 |  | -214672.4 |  | 308572.7 |  | 282697.9 |  | 211561.2
| 835107 |  | 801388.6 |  | 878700 |  | 781134.7 |  | 620790.9 |  | 399194.8 |  | 270694.4 |  | 252446.6 |  | 184790.7 |  | 150986.3 |  | -259893.9 |  | -216108.2 |  | 307073 |  | 281215.9 |  | 209949.5
| 832593.9 |  | 802373.2 |  | 881033.9 |  | 778823.8 |  | 623133.9 |  | 408184.2 |  | 278025.9 |  | 257499.1 |  | 190478 |  | 152292.8 |  | -261289.6 |  | -217543.8 |  | 305572.8 |  | 279747.6 |  | 208337.4
| 830094.7 |  | 803749.7 |  | 881119.3 |  | 776512.6 |  | 625688.1 |  | 417375.9 |  | 284769.7 |  | 260614.2 |  | 192394.6 |  | 152277.5 |  | -262831.1 |  | -218979.5 |  | 304144.7 |  | 278243.1 |  | 206725.7
| 830024.1 |  | 804038.5 |  | 879397.9 |  | 774196.1 |  | 625536 |  | 421595.4 |  | 286836.5 |  | 261494.8 |  | 192436.6 |  | 152241.4 |  | -264371.9 |  | -220271 |  | 302572.7 |  | 276691.8 |  | 205114
| 833697.8 |  | 802678.2 |  | 877040.2 |  | 771862.3 |  | 623845.3 |  | 414949.1 |  | 291401.4 |  | 263722.8 |  | 192389.1 |  | 156695.3 |  | -265889.3 |  | -221031.6 |  | 300991.6 |  | 275127 |  | 203501.9
| 836014.8 |  | 802120.4 |  | 874531.2 |  | 769515.7 |  | 621919.7 |  | 407403.5 |  | 300598 |  | 268502.4 |  | 194060 |  | 159961.4 |  | -267001.1 |  | -221640.3 |  | 299405.1 |  | 273555 |  | 201890.6
| 834445.3 |  | 802380.8 |  | 872064.7 |  | 767169.8 |  | 619968.8 |  | 406596.3 |  | 311555.6 |  | 273472.2 |  | 200432.6 |  | 162524.5 |  | -267503.1 |  | -222046 |  | 297813.2 |  | 271975 |  | 200284.2
| 831920.3 |  | 802988.5 |  | 869575 |  | 770208.1 |  | 618004 |  | 408847 |  | 319606.3 |  | 276919 |  | 206491.3 |  | 162303.4 |  | -268042.3 |  | -222158.3 |  | 296217 |  | 270388.5 |  | 198674.4
| 829336.1 |  | 803627 |  | 867606.8 |  | 771830.1 |  | 616031.3 |  | 407291.4 |  | 322820.4 |  | 278715.8 |  | 209210.4 |  | 162476.7 |  | -268258.8 |  | -223040.3 |  | 294613.4 |  | 268796.8 |  | 197550
| 826742.6 |  | 804440.9 |  | 867707.7 |  | 772733 |  | 614056 |  | 403887.1 |  | 322964.3 |  | 279461.1 |  | 214162.1 |  | 165728 |  | -268302.2 |  | -223833.3 |  | 292997.8 |  | 267197.3 |  | 197510.4
| 824141.2 |  | 803728.6 |  | 869953.4 |  | 771383.7 |  | 612322.7 |  | 403179.2 |  | 322773.2 |  | 279317.4 |  | 221070.1 |  | 166206.1 |  | -268966 |  | -225081.4 |  | 291376.6 |  | 265586.7 |  | 195948.5
| 821661.4 |  | 801651.9 |  | 871285.8 |  | 769154.5 |  | 613583.9 |  | 402792.6 |  | 322554.4 |  | 279334 |  | 223834.5 |  | 166216.3 |  | -270072.9 |  | -226408.3 |  | 289790.2 |  | 263964.5 |  | 193533.5
| 820983 |  | 799352.6 |  | 870435 |  | 767974.2 |  | 616782.5 |  | 404893.6 |  | 322312.3 |  | 279792.3 |  | 223920.4 |  | 167250.1 |  | -271457.5 |  | -227787.1 |  | 288473.4 |  | 262335.2 |  | 191853.8
| 822791.5 |  | 797030.7 |  | 868355.8 |  | 768138.7 |  | 617298.7 |  | 412539.8 |  | 322041.5 |  | 282455.5 |  | 223798.4 |  | 176503.3 |  | -272942.7 |  | -229164.7 |  | 287314.7 |  | 261204.9 |  | 191513.3
| 824207.8 |  | 794688.4 |  | 865647.1 |  | 774396.2 |  | 615475.8 |  | 419901.1 |  | 321757 |  | 287542.2 |  | 224470.3 |  | 179802.4 |  | -274425.6 |  | -230538.5 |  | 286287.7 |  | 260416.9 |  | 191391.2
| 823740 |  | 792326.7 |  | 862892.3 |  | 772807.7 |  | 613473.6 |  | 427754.2 |  | 321483 |  | 293200.2 |  | 228947.7 |  | 182505.9 |  | -275626.8 |  | -231691.2 |  | 285404.7 |  | 259913.7 |  | 189851.3
| 821915.8 |  | 789944.6 |  | 860157 |  | 770512.5 |  | 611468.2 |  | 435615 |  | 321209.6 |  | 298362.4 |  | 235456.3 |  | 183198.4 |  | -276488.7 |  | -232537 |  | 285098.7 |  | 259536 |  | 188213.8
| 819462.1 |  | 787719.7 |  | 857527.1 |  | 768141.7 |  | 610845.9 |  | 439630.7 |  | 322048.7 |  | 303393.4 |  | 238704.8 |  | 191494.4 |  | -276423.4 |  | -232896.2 |  | 285126.7 |  | 259047.1 |  | 186524.9
| 816710.7 |  | 786989.7 |  | 855701 |  | 765686.4 |  | 613107.4 |  | 446793.3 |  | 328399.2 |  | 308802 |  | 238892.2 |  | 200051.5 |  | -276605.5 |  | -233180.9 |  | 284511.7 |  | 257956.4 |  | 184828.9
| 813922.8 |  | 787215.2 |  | 857332.6 |  | 763196.5 |  | 615279.3 |  | 456339.8 |  | 335183.9 |  | 315799.8 |  | 238719.8 |  | 197401.1 |  | -276961.2 |  | -233371.1 |  | 282998 |  | 256445 |  | 183125.7
| 811118.6 |  | 788115 |  | 860271.9 |  | 760699.1 |  | 614367.9 |  | 466204.7 |  | 334984.4 |  | 323026.1 |  | 238187.7 |  | 197645.1 |  | -277350.9 |  | -233909.6 |  | 281426.3 |  | 254901.9 |  | 181416.6
| 808298.5 |  | 788957.1 |  | 860331.9 |  | 758184.5 |  | 612346.3 |  | 474065.7 |  | 336163.3 |  | 328880.3 |  | 237427.4 |  | 200205.7 |  | -277986.4 |  | -234649.4 |  | 279724.6 |  | 253384.4 |  | 179706.1
| 805689.7 |  | 788760.2 |  | 858072.2 |  | 755705.1 |  | 610255 |  | 475614.3 |  | 344733.9 |  | 335636.5 |  | 238080.8 |  | 205299.4 |  | -279083.1 |  | -235746.3 |  | 278011.6 |  | 251730.2 |  | 177994.9
| 805793.4 |  | 787067.9 |  | 855265.6 |  | 753267.5 |  | 608153.8 |  | 476751.1 |  | 359379 |  | 342613.7 |  | 243030.7 |  | 204812.2 |  | -280417.5 |  | -237001.8 |  | 276293 |  | 250063 |  | 176279.7
| 808650.4 |  | 785140 |  | 852654.3 |  | 750809.9 |  | 606044.6 |  | 479839.1 |  | 370583.9 |  | 346606.6 |  | 249000.5 |  | 206179.5 |  | -281821.8 |  | -238320.2 |  | 274570.3 |  | 248381.2 |  | 174559.7
| 809775.2 |  | 784751.2 |  | 851341.8 |  | 750035.4 |  | 603918.4 |  | 479858.2 |  | 373513.2 |  | 349396.5 |  | 252900.4 |  | 207856.8 |  | -283042.7 |  | -239619.1 |  | 272844.3 |  | 246694.4 |  | 172836.7
| 807601.3 |  | 785626.9 |  | 852498.5 |  | 749042.6 |  | 601781.5 |  | 476211.2 |  | 373601.5 |  | 351317.8 |  | 254763.9 |  | 207768.2 |  | -283515.3 |  | -240427.2 |  | 271114.2 |  | 245005.5 |  | 171109.9
| 804736.9 |  | 786347.9 |  | 854194.5 |  | 754120.8 |  | 599634.6 |  | 474345.3 |  | 378419.9 |  | 351293.6 |  | 258564.6 |  | 207611.1 |  | -283695 |  | -240776.1 |  | 269381.1 |  | 243313.7 |  | 169380.5
| 801829.5 |  | 786251.1 |  | 854166.4 |  | 752527 |  | 597481 |  | 473772.2 |  | 386342.8 |  | 349157.8 |  | 264527.2 |  | 207495.2 |  | -283739.8 |  | -240712.5 |  | 267654.8 |  | 241615.2 |  | 167652.9
| 798938.1 |  | 785593.3 |  | 851953.3 |  | 750549.3 |  | 595379.9 |  | 473431.2 |  | 389834.2 |  | 346296.6 |  | 269384.8 |  | 207405.2 |  | -284008.5 |  | -240983 |  | 265953.9 |  | 239907.3 |  | 165926.4
| 796726.5 |  | 783393.5 |  | 849194.3 |  | 747980.3 |  | 595759 |  | 471104 |  | 383153.7 |  | 344495.7 |  | 274970.9 |  | 211300.5 |  | -284268 |  | -241631.8 |  | 264271.8 |  | 238191.3 |  | 164214.2
| 797194.6 |  | 780824.2 |  | 846205.3 |  | 745364.2 |  | 598238.4 |  | 462864 |  | 379772.6 |  | 345323.4 |  | 280770.4 |  | 217173.6 |  | -284484.8 |  | -242066.5 |  | 262587.9 |  | 236471.2 |  | 162514.5
| 799147.5 |  | 778225.9 |  | 843190.2 |  | 742744.6 |  | 599135 |  | 456682.5 |  | 385200.2 |  | 347801.9 |  | 284309.6 |  | 217471.1 |  | -285527.3 |  | -242820.9 |  | 260877.1 |  | 234750.9 |  | 160817.7
| 799155.2 |  | 775612.7 |  | 840161.4 |  | 745747.3 |  | 597168.3 |  | 462287.5 |  | 388456.5 |  | 350276.6 |  | 284495.7 |  | 220000.6 |  | -286862.9 |  | -243956.8 |  | 259144.6 |  | 233029.8 |  | 159103.4
| 797064.9 |  | 772987 |  | 837141.1 |  | 749096.8 |  | 594956 |  | 469956.7 |  | 381746 |  | 351656.4 |  | 284277.1 |  | 223374.6 |  | -288144.3 |  | -245215.3 |  | 257398.8 |  | 231302.4 |  | 157373.4
| 794192.2 |  | 770355.4 |  | 834164.9 |  | 747114 |  | 592739.6 |  | 471736.4 |  | 374358.2 |  | 354019.9 |  | 284042.5 |  | 237874.8 |  | -289133.7 |  | -246477.9 |  | 255648 |  | 229566.6 |  | 155652.8
| 791140.4 |  | 768109.6 |  | 831182.4 |  | 744700.6 |  | 590691.4 |  | 473228 |  | 371843.6 |  | 360402.6 |  | 283799.7 |  | 241604.4 |  | -289611.5 |  | -247607.9 |  | 253889.9 |  | 227824.8 |  | 153933.5
| 788066.1 |  | 766099.9 |  | 828171.1 |  | 742073.8 |  | 591199.9 |  | 480400.2 |  | 371350.7 |  | 371163.3 |  | 283537.2 |  | 244900.9 |  | -289721.7 |  | -248518.1 |  | 252123.6 |  | 226079.8 |  | 152192.4
| 784982.8 |  | 765854.5 |  | 826552.4 |  | 739374.1 |  | 593634.3 |  | 490400.3 |  | 372051.3 |  | 380298.8 |  | 283258.6 |  | 249384 |  | -289830.3 |  | -248751.4 |  | 250351.6 |  | 224332.7 |  | 150442.6
| 781898.1 |  | 766754.4 |  | 827542.1 |  | 736639.9 |  | 593946.1 |  | 501505.4 |  | 375744.5 |  | 386204.8 |  | 282981.4 |  | 253244.1 |  | -289762.1 |  | -248655.7 |  | 248945.4 |  | 222585.4 |  | 148691
| 778812.4 |  | 767303.3 |  | 829336.3 |  | 733898.1 |  | 591886.2 |  | 514970 |  | 382804.6 |  | 389517.4 |  | 282726.2 |  | 254159.2 |  | -289532.6 |  | -248260 |  | 247811.5 |  | 220996.1 |  | 146939.1
| 775724.5 |  | 766778.6 |  | 828828.2 |  | 731178.6 |  | 589624.5 |  | 523106.1 |  | 392494.5 |  | 392490.8 |  | 282498.1 |  | 252698.4 |  | -290078.2 |  | -248391.4 |  | 246856.8 |  | 219743.5 |  | 145187
| 772632.5 |  | 764861 |  | 826218.4 |  | 728519.2 |  | 587345.5 |  | 524648.8 |  | 401194.1 |  | 396901.8 |  | 282568.6 |  | 256937.6 |  | -291002.8 |  | -249122.5 |  | 245719.8 |  | 218397.9 |  | 143433.8
| 769531 |  | 762197.1 |  | 823111 |  | 725857.3 |  | 585044.1 |  | 524757.6 |  | 406904.9 |  | 401430.5 |  | 286422.2 |  | 256692.3 |  | -292164.4 |  | -250060.9 |  | 244711.4 |  | 217094.2 |  | 141675.4
| 767395.1 |  | 759838.7 |  | 819967.6 |  | 723627.5 |  | 582724 |  | 528712.7 |  | 413757.7 |  | 403445 |  | 294653.6 |  | 251826.1 |  | -293099.9 |  | -251234.1 |  | 243840.1 |  | 215860.8 |  | 139908
| 768961.3 |  | 758485.7 |  | 817114.9 |  | 722136.7 |  | 580397 |  | 536045.2 |  | 423094.1 |  | 403332.4 |  | 305200.6 |  | 250333.8 |  | -293653.7 |  | -252431.3 |  | 242771.8 |  | 214683.2 |  | 138135.9
| 770803 |  | 758297.9 |  | 816391.7 |  | 723773.6 |  | 578067.1 |  | 540924.9 |  | 432290 |  | 403139.9 |  | 311105 |  | 248803.8 |  | -293781.9 |  | -253555.3 |  | 241056.1 |  | 213891.2 |  | 136363.5
| 769273.2 |  | 758390.7 |  | 817129.7 |  | 726150.1 |  | 575732.8 |  | 539389.4 |  | 438286.3 |  | 402982 |  | 312989 |  | 247838 |  | -293511.4 |  | -254341.8 |  | 239363.9 |  | 212885 |  | 134591
| 766165.4 |  | 758315.6 |  | 817318.6 |  | 723602.8 |  | 573388.1 |  | 531603.7 |  | 442826 |  | 402028.8 |  | 315386.3 |  | 255765.6 |  | -293212.2 |  | -254387.2 |  | 237664.5 |  | 211443.6 |  | 132818.9
| 762939.5 |  | 757473 |  | 816361.6 |  | 720722.8 |  | 571340.9 |  | 523792.5 |  | 450212.8 |  | 399814.1 |  | 322025.1 |  | 260794 |  | -293254.8 |  | -254086.4 |  | 235869.5 |  | 209757.5 |  | 131045.5
| 759699.4 |  | 755479.9 |  | 813945.8 |  | 717835.8 |  | 571732.4 |  | 521128.5 |  | 455471.7 |  | 398321.5 |  | 330731.2 |  | 259597.6 |  | -293681.5 |  | -254079.5 |  | 234059.2 |  | 207948.3 |  | 129266.7
| 756434.6 |  | 752680.4 |  | 810698.6 |  | 714946 |  | 573537.6 |  | 520444.3 |  | 451152.8 |  | 398970.1 |  | 336348.9 |  | 254034.8 |  | -294262.1 |  | -254257.6 |  | 232205.4 |  | 206127.2 |  | 127481.2
| 754448.1 |  | 749802.4 |  | 807385 |  | 712053.7 |  | 573421.5 |  | 519773.3 |  | 442985.8 |  | 400182.9 |  | 336365 |  | 261735.9 |  | -295266.4 |  | -254451.1 |  | 230325.9 |  | 204304.4 |  | 125691.8
| 753821 |  | 746908.9 |  | 804055.4 |  | 713521.9 |  | 571310.8 |  | 518996.3 |  | 438604.8 |  | 401382.8 |  | 331256.3 |  | 283397.9 |  | -296308.7 |  | -255318.3 |  | 228439.7 |  | 202477.5 |  | 124254.9
| 754037.5 |  | 743999.2 |  | 800720.5 |  | 712846.2 |  | 568904.3 |  | 521320.7 |  | 437821 |  | 405082.7 |  | 328835 |  | 284703.6 |  | -296947.3 |  | -256359.6 |  | 226549.2 |  | 200644.7 |  | 123045.4
| 753190 |  | 741075.3 |  | 797389.3 |  | 714083.2 |  | 566480.4 |  | 528740.6 |  | 436989.8 |  | 413276.9 |  | 331424.7 |  | 283330.2 |  | -296793 |  | -257504.7 |  | 224653.1 |  | 198805.3 |  | 121143.4
| 751268.2 |  | 738142.1 |  | 794065.1 |  | 712004 |  | 564056.1 |  | 534641.6 |  | 431487.1 |  | 422692.9 |  | 331954.1 |  | 285411.4 |  | -296168.4 |  | -258648.7 |  | 222752.7 |  | 196961.2 |  | 118641.4
| 748317.4 |  | 735470.9 |  | 790754.3 |  | 709106.5 |  | 561888.5 |  | 535024.2 |  | 423335.6 |  | 429264.1 |  | 328484.7 |  | 296542.5 |  | -295863.7 |  | -259021.7 |  | 220850.1 |  | 195113.7 |  | 116740.3
| 744926.3 |  | 734033.8 |  | 787588 |  | 706114.3 |  | 562608.7 |  | 537439 |  | 421083.1 |  | 435066 |  | 325805.5 |  | 298290.7 |  | -295902 |  | -258979.8 |  | 218947.6 |  | 193262.8 |  | 115250
| 741495.8 |  | 732871.1 |  | 785712.7 |  | 703094 |  | 564200.4 |  | 544951.4 |  | 427279.4 |  | 442137.7 |  | 325127.2 |  | 299047.7 |  | -296065.3 |  | -258532.1 |  | 217044.4 |  | 191410.1 |  | 113683.2
| 738047 |  | 732034.1 |  | 785846.6 |  | 700067.4 |  | 563658.4 |  | 552034.3 |  | 433361.3 |  | 449676.7 |  | 324770.6 |  | 301403.3 |  | -296656.4 |  | -258132.7 |  | 215139 |  | 189557.1 |  | 111710.6
| 734583.5 |  | 732339.4 |  | 786308.1 |  | 697046.5 |  | 561276.4 |  | 558123.4 |  | 434617.9 |  | 457229.1 |  | 325223.3 |  | 301326.9 |  | -297665.5 |  | -258270.7 |  | 213232 |  | 187703.8 |  | 109580.2
| 731113.1 |  | 731924.6 |  | 785510 |  | 694061.3 |  | 558779.2 |  | 565332.7 |  | 436636.2 |  | 463913.4 |  | 329124 |  | 301091.2 |  | -298693.3 |  | -258823.8 |  | 211323.9 |  | 185848.3 |  | 107953.5
| 727643.2 |  | 729528.5 |  | 783042.5 |  | 691130 |  | 556275.1 |  | 569253.4 |  | 443064.2 |  | 467754.3 |  | 336267.4 |  | 299365.4 |  | -298820.6 |  | -259559.3 |  | 209415.3 |  | 183989.8 |  | 106507.9
| 724180.5 |  | 726515.4 |  | 779667 |  | 688215.8 |  | 553760 |  | 569580.8 |  | 453027.5 |  | 469123.1 |  | 343863 |  | 298357.8 |  | -298324.9 |  | -260613.5 |  | 207506.3 |  | 182128.8 |  | 104649.9
| 720718.9 |  | 723466.4 |  | 776223.7 |  | 685222.9 |  | 551237.1 |  | 569272.2 |  | 465451.2 |  | 468280.1 |  | 350574 |  | 297085.2 |  | -298112.4 |  | -261693.8 |  | 205595.2 |  | 180262.1 |  | 102460.7
| 717402.3 |  | 720900.4 |  | 772760.8 |  | 682546.1 |  | 548708.2 |  | 568552.8 |  | 477579.9 |  | 465963.5 |  | 353775.8 |  | 288383.2 |  | -297605.1 |  | -261844.8 |  | 203681.2 |  | 178386.1 |  | 100590.9
| 715740.1 |  | 719145.2 |  | 769301.9 |  | 680100 |  | 546174.3 |  | 572193.1 |  | 483630.8 |  | 461525.3 |  | 358733.1 |  | 286803 |  | -297178.7 |  | -261717.7 |  | 201765.7 |  | 176503.2 |  | 99249.64
| 716388.2 |  | 718276.5 |  | 766173.4 |  | 682392 |  | 543635.4 |  | 579683 |  | 484983.1 |  | 458070.3 |  | 365853 |  | 289962.9 |  | -297362.8 |  | -261566 |  | 199847.9 |  | 174617.3 |  | 97673.66
| 716721.6 |  | 717639.4 |  | 763137.2 |  | 683082.9 |  | 541091.3 |  | 580453.5 |  | 488317.5 |  | 456101.3 |  | 374540.6 |  | 291047 |  | -297902.7 |  | -261311.4 |  | 197934.4 |  | 172729 |  | 95519.38
| 714227.3 |  | 717352.8 |  | 761546.5 |  | 680387.7 |  | 538535.2 |  | 572242.4 |  | 495091.5 |  | 453753 |  | 380789 |  | 299910.2 |  | -298941.5 |  | -261141.4 |  | 196081.8 |  | 170835.5 |  | 93346.7
| 710886.2 |  | 716143.3 |  | 762135.7 |  | 677336 |  | 536134.8 |  | 565476.4 |  | 499965.5 |  | 451260 |  | 382738.4 |  | 303797.2 |  | -299630.1 |  | -261300.3 |  | 194214.5 |  | 168935.4 |  | 92016.86
| 707265.5 |  | 713575.5 |  | 761660.2 |  | 674177.9 |  | 534842.8 |  | 563998.3 |  | 500497.6 |  | 450727.7 |  | 382555.7 |  | 309506.8 |  | -299868.5 |  | -261944.8 |  | 192248.2 |  | 167029.1 |  | 91431.09
| 703589.4 |  | 710419.4 |  | 759225.4 |  | 671013 |  | 535562.6 |  | 563239.5 |  | 497516.9 |  | 453044 |  | 382176.7 |  | 317072.1 |  | -299318.9 |  | -262958.9 |  | 190345.5 |  | 165118.2 |  | 89668.13
| 699882.1 |  | 707220.6 |  | 756147 |  | 667846.2 |  | 535972.1 |  | 563628.9 |  | 490047.6 |  | 458155.5 |  | 381769.6 |  | 321176.7 |  | -298209.7 |  | -263945.9 |  | 188405 |  | 163204.3 |  | 87451.81
| 696161.9 |  | 704010.2 |  | 752712.3 |  | 666826.5 |  | 534382.4 |  | 569366.6 |  | 483396.1 |  | 462416.8 |  | 381343.2 |  | 328970.2 |  | -297130 |  | -263941.6 |  | 186352.3 |  | 161291.4 |  | 85482.62
| 692441.3 |  | 700780.7 |  | 749072.3 |  | 664863.3 |  | 531833.6 |  | 576154.2 |  | 481115.5 |  | 464130.6 |  | 380895.4 |  | 331933.2 |  | -297076.1 |  | -263946.3 |  | 184689.5 |  | 159384.6 |  | 83919.04
| 688722.7 |  | 697531.9 |  | 745412.7 |  | 667599.6 |  | 529192.6 |  | 581788.1 |  | 480447.8 |  | 467222.9 |  | 380421 |  | 347325.8 |  | -297649 |  | -263996.5 |  | 183201.4 |  | 157478 |  | 82298.7
| 685003 |  | 694271.8 |  | 741744.1 |  | 665517.7 |  | 526550.4 |  | 588943.9 |  | 479852.7 |  | 475659.1 |  | 378842.3 |  | 350856.6 |  | -298500.5 |  | -263566.5 |  | 181381.1 |  | 155580.5 |  | 80217.2
| 681276.1 |  | 691005.6 |  | 738069.1 |  | 662363.9 |  | 523910.2 |  | 593938 |  | 479256.8 |  | 488626.9 |  | 374769.3 |  | 350809.8 |  | -299116.2 |  | -263237.7 |  | 179540 |  | 153684.2 |  | 78144.3
| 677698 |  | 687732.6 |  | 734390.4 |  | 659112 |  | 521471 |  | 595657.5 |  | 478669.4 |  | 500381 |  | 368754 |  | 350543.8 |  | -299167 |  | -263188 |  | 178266.9 |  | 151777.8 |  | 76394.18
| 675008.9 |  | 684490.4 |  | 730705.8 |  | 655830.9 |  | 521130.1 |  | 602539.7 |  | 478775.1 |  | 506934.4 |  | 367792.5 |  | 350221.8 |  | -298529.4 |  | -263761.1 |  | 176986.2 |  | 149876.6 |  | 74776.65
| 674772.1 |  | 682400.9 |  | 727233.1 |  | 652538.1 |  | 522064.8 |  | 609041.5 |  | 482653.9 |  | 510518.5 |  | 372659.8 |  | 349885.7 |  | -298034.7 |  | -264584.3 |  | 175237.6 |  | 147970.5 |  | 72784.52
| 674609.3 |  | 680993 |  | 725234 |  | 649227.6 |  | 521178 |  | 610118.4 |  | 489385.6 |  | 512688.5 |  | 377037.8 |  | 343657 |  | -297463.1 |  | -265461.4 |  | 173449.5 |  | 146056.1 |  | 70200.28
| 672482.2 |  | 680019.8 |  | 725160.7 |  | 645909.4 |  | 518948.5 |  | 609678.8 |  | 496032.1 |  | 513295 |  | 378064.3 |  | 336030.5 |  | -296783.6 |  | -265759.7 |  | 171653.7 |  | 144136.2 |  | 68239.08
| 668919.7 |  | 679250.2 |  | 724778.3 |  | 642590.4 |  | 516252.9 |  | 610588.5 |  | 503362.4 |  | 513136.9 |  | 380409.8 |  | 332181.9 |  | -296650.2 |  | -265682.9 |  | 169936.9 |  | 142339.8 |  | 66922.48
| 665067.5 |  | 677669.1 |  | 722728 |  | 639273.3 |  | 513533.5 |  | 615196.1 |  | 510701.2 |  | 512740.8 |  | 386068.6 |  | 329370.6 |  | -297228.3 |  | -265322 |  | 167905 |  | 140547 |  | 65277.41
| 661194.5 |  | 675019.8 |  | 719457.8 |  | 635960.2 |  | 510794.5 |  | 620408 |  | 518067.7 |  | 512241.1 |  | 394802.1 |  | 330781.3 |  | -297925.6 |  | -264600.6 |  | 165833.8 |  | 138636.1 |  | 62730.21
| 657313 |  | 672124.4 |  | 715687.4 |  | 632651.2 |  | 508026.1 |  | 621285.4 |  | 524536 |  | 511835 |  | 404034.9 |  | 331960.1 |  | -297915.7 |  | -264212 |  | 163839.2 |  | 136668.7 |  | 60242.97
| 653420.6 |  | 668750.6 |  | 711859.2 |  | 629364.3 |  | 505242.9 |  | 618701.6 |  | 527614 |  | 511392.6 |  | 413930 |  | 330580.4 |  | -297627.7 |  | -264121.1 |  | 161809.3 |  | 134716.9 |  | 58712.23
| 649513 |  | 665339 |  | 708009.3 |  | 626089.3 |  | 502461.4 |  | 613789.5 |  | 532527.1 |  | 510798.6 |  | 418532.6 |  | 331293.2 |  | -296935.8 |  | -264681.3 |  | 159739.5 |  | 132674.1 |  | 57570.5
| 645589.3 |  | 661918.2 |  | 704143 |  | 622801.5 |  | 499691.2 |  | 609204.8 |  | 536768.8 |  | 510149.4 |  | 419633.6 |  | 332778.4 |  | -295908.3 |  | -265471.9 |  | 157665 |  | 130742.7 |  | 55569.26
| 641652.1 |  | 658485.1 |  | 700265.8 |  | 622732.1 |  | 496931 |  | 608545.2 |  | 539049.9 |  | 509491.7 |  | 419257.6 |  | 339642 |  | -295049.2 |  | -266208.5 |  | 155586.9 |  | 128830.2 |  | 52952.66
| 637846.8 |  | 655072.5 |  | 696377 |  | 623257.5 |  | 494172.2 |  | 613067.2 |  | 540534.1 |  | 508856.4 |  | 419071.5 |  | 342245 |  | -294814.2 |  | -266124.3 |  | 153508 |  | 126956.7 |  | 50992.4
| 634733.7 |  | 652408 |  | 692491.1 |  | 621459.6 |  | 491409.8 |  | 617828.5 |  | 539922.7 |  | 509907.6 |  | 421470.8 |  | 353225.4 |  | -295199.7 |  | -265588.4 |  | 151430.5 |  | 125155 |  | 49783.11
| 633215.3 |  | 650511 |  | 688628.3 |  | 618719.6 |  | 488636.8 |  | 618376.3 |  | 535325.5 |  | 513143.7 |  | 423416.6 |  | 365590 |  | -295965.8 |  | -264894.2 |  | 149352.6 |  | 123400.1 |  | 48158.03
| 632253.6 |  | 649098 |  | 684777.9 |  | 615300.5 |  | 485853.2 |  | 617552.9 |  | 527219.7 |  | 517399 |  | 421032.2 |  | 366095.6 |  | -296285 |  | -264176.6 |  | 147272.1 |  | 121636.3 |  | 45871.54
| 630079.3 |  | 648264.2 |  | 680894.3 |  | 611837.7 |  | 483378.4 |  | 617330.9 |  | 521790.2 |  | 521505.7 |  | 417685.6 |  | 369910.8 |  | -295489.1 |  | -264225.9 |  | 145191 |  | 119863.3 |  | 43645.87
| 626719 |  | 646536.2 |  | 677093.6 |  | 608374.2 |  | 483159.7 |  | 622489.7 |  | 520425.2 |  | 526139 |  | 416134.7 |  | 372329.4 |  | -294545.6 |  | -264323.1 |  | 143099.7 |  | 117895.4 |  | 41974.71
| 622980.4 |  | 643899 |  | 674259.9 |  | 604900.8 |  | 483728.7 |  | 629299.6 |  | 519697.8 |  | 531236.8 |  | 415489.3 |  | 381250.9 |  | -293546.7 |  | -264860.4 |  | 141005.2 |  | 116035.1 |  | 40483.7
| 618874.7 |  | 640547.4 |  | 673363.1 |  | 601397.7 |  | 482265.8 |  | 631557.5 |  | 518998.4 |  | 535968.8 |  | 414898.7 |  | 382822.2 |  | -292775.2 |  | -265333.1 |  | 138908.5 |  | 114238.2 |  | 38490.97
| 614725.7 |  | 637082.9 |  | 672881.6 |  | 597882.6 |  | 479471.3 |  | 631111.4 |  | 520571 |  | 540489.5 |  | 414301.4 |  | 384681.9 |  | -292612.2 |  | -265425.5 |  | 136807.4 |  | 112395.1 |  | 36115
| 610550.9 |  | 633471.7 |  | 670711.5 |  | 594388.8 |  | 476582.6 |  | 634885.7 |  | 526719.7 |  | 545144 |  | 414317.7 |  | 386521.4 |  | -292891.2 |  | -264624.8 |  | 134693.8 |  | 110590.2 |  | 34175.86
| 606356.6 |  | 629841.2 |  | 667137 |  | 590933.2 |  | 473684.6 |  | 642009.4 |  | 532369.1 |  | 550023.4 |  | 417499 |  | 384853.7 |  | -293277.1 |  | -264159.1 |  | 132574 |  | 108891.6 |  | 32430.18
| 602152.8 |  | 626204.7 |  | 663117.1 |  | 587457.9 |  | 470775.4 |  | 645834.3 |  | 535682.1 |  | 552754.4 |  | 422884.9 |  | 381251.3 |  | -293096.7 |  | -263711.1 |  | 130446 |  | 107054 |  | 30602.97
| 597946.5 |  | 622561.5 |  | 659062.7 |  | 584078.1 |  | 467851.7 |  | 645447.8 |  | 542194.5 |  | 552913.8 |  | 425953.6 |  | 379849.4 |  | -292562 |  | -262854 |  | 128309.4 |  | 105102.3 |  | 28610.21
| 593747.3 |  | 618909.6 |  | 654998.3 |  | 581439.3 |  | 464919.2 |  | 644702.2 |  | 549064.2 |  | 552523.8 |  | 426700.7 |  | 379234 |  | -291378.6 |  | -262864.7 |  | 126168.5 |  | 103144.2 |  | 26631.85
| 589555.7 |  | 615252.4 |  | 650924.9 |  | 579928.9 |  | 461987.3 |  | 645701.9 |  | 555612.9 |  | 552102 |  | 430531.5 |  | 375630.2 |  | -290208.2 |  | -263406.6 |  | 124026.2 |  | 101109.2 |  | 24737.54
| 585361.9 |  | 611772.6 |  | 646841 |  | 581044.2 |  | 459049.5 |  | 649817.1 |  | 561475.7 |  | 551642.6 |  | 436438.3 |  | 366757.9 |  | -289337.1 |  | -264210.1 |  | 121882 |  | 99006.06 |  | 22844.07
| 581147.9 |  | 608614.5 |  | 642740 |  | 577994.2 |  | 456099.1 |  | 653638.9 |  | 563053 |  | 551111 |  | 443115.4 |  | 367268.3 |  | -289095.4 |  | -264244 |  | 119737.2 |  | 96958.47 |  | 20949.27
| 576907.5 |  | 606436.3 |  | 638618.8 |  | 574687.1 |  | 453142.1 |  | 655180.5 |  | 565490.2 |  | 550437.2 |  | 448687.8 |  | 375819.2 |  | -289321.4 |  | -264124.4 |  | 117592.7 |  | 94892.09 |  | 19053.63
| 572867.3 |  | 604477 |  | 634505.6 |  | 571090.4 |  | 450181.1 |  | 656052.1 |  | 571930.8 |  | 549687.5 |  | 452130.3 |  | 377202.6 |  | -289300 |  | -263451.2 |  | 115447.6 |  | 92799.73 |  | 17157.84
| 570872.4 |  | 602586.3 |  | 630400.5 |  | 567469.8 |  | 447215.2 |  | 655931.1 |  | 576854.3 |  | 548919.5 |  | 452256.9 |  | 376771.1 |  | -288835.1 |  | -262674 |  | 113302.1 |  | 90776.55 |  | 15262.05
| 570157.3 |  | 600644.4 |  | 626293.9 |  | 563832 |  | 444442.8 |  | 654730.7 |  | 577093.2 |  | 548147.3 |  | 451751.7 |  | 376477.9 |  | -287828.3 |  | -262311.9 |  | 111156.1 |  | 88801.39 |  | 13366.3
| 567672.3 |  | 598081.9 |  | 622170.8 |  | 560183.4 |  | 442388.6 |  | 653552.4 |  | 576402.2 |  | 547411.9 |  | 451209.8 |  | 383593.9 |  | -287041.5 |  | -261948.1 |  | 109007.3 |  | 86737.47 |  | 11470.61
| 563806.8 |  | 594893.7 |  | 618167.2 |  | 556545.5 |  | 441030.1 |  | 652464.2 |  | 575655.2 |  | 548371.8 |  | 450641 |  | 388097.2 |  | -286037 |  | -261916.1 |  | 106853.2 |  | 84663.64 |  | 9574.942
| 559418.4 |  | 591120.2 |  | 615220.1 |  | 552918.4 |  | 440017 |  | 651410.5 |  | 574886.1 |  | 551961.8 |  | 450042.2 |  | 393501.4 |  | -284987.8 |  | -262270.1 |  | 104692.9 |  | 82485.28 |  | 7679.281
| 554991.7 |  | 587279 |  | 613512.6 |  | 549270.2 |  | 438670.5 |  | 650374.6 |  | 572713.4 |  | 557725.2 |  | 449417.1 |  | 400045.2 |  | -284690.1 |  | -262780.1 |  | 102528.4 |  | 80240.49 |  | 5783.557
| 550556.8 |  | 583420.5 |  | 611667 |  | 545593.8 |  | 436179.1 |  | 649460.3 |  | 568718.2 |  | 563680.9 |  | 448773 |  | 403560.8 |  | -285115.3 |  | -262156.6 |  | 100361.4 |  | 78126.02 |  | 3887.714
| 546107.8 |  | 579546.6 |  | 609183.9 |  | 541929.4 |  | 433200.3 |  | 649456.7 |  | 564899.9 |  | 568292.3 |  | 448107.8 |  | 411527.7 |  | -285085 |  | -261426.1 |  | 98192.06 |  | 76022.51 |  | 1991.762
| 541642 |  | 575658.6 |  | 605745.1 |  | 538296.4 |  | 430175.7 |  | 654450.1 |  | 565586.5 |  | 572377.1 |  | 447429.2 |  | 412020.9 |  | -284073.8 |  | -260332.1 |  | 96019.6 |  | 73868.78 |  | 95.72871
| 537155.8 |  | 571760.9 |  | 601565.2 |  | 534649.1 |  | 427144.4 |  | 660634.3 |  | 568195.9 |  | 577962.8 |  | 446745.2 |  | 411570.8 |  | -282735.2 |  | -259627.6 |  | 93840.34 |  | 71867.77 |  | -1800.363
| 532648.9 |  | 567856.4 |  | 597261.6 |  | 530934.6 |  | 424105 |  | 662354.9 |  | 569482.7 |  | 583131.6 |  | 446059.2 |  | 411042.4 |  | -281702.2 |  | -259311.4 |  | 91651.64 |  | 70003.56 |  | -3696.495
| 528118 |  | 563947.6 |  | 592945.6 |  | 527343.9 |  | 421062.8 |  | 663318.6 |  | 568924.4 |  | 587641.1 |  | 445625.3 |  | 410473.1 |  | -281114.8 |  | -259091.2 |  | 89455.49 |  | 67970.23 |  | -5592.973
| 523568.2 |  | 560034 |  | 588618.8 |  | 523799.4 |  | 418015.8 |  | 669167.2 |  | 568629.3 |  | 589998.8 |  | 448125.2 |  | 409886.9 |  | -280577.4 |  | -259570.7 |  | 87254.5 |  | 65853.93 |  | -7490.349
| 519003.4 |  | 556111.7 |  | 584280.4 |  | 524361.3 |  | 414965 |  | 675080.3 |  | 572208.3 |  | 591385.8 |  | 453362 |  | 409284.4 |  | -280519.5 |  | -259588.4 |  | 85050.18 |  | 63768.67 |  | -9388.932
| 514428.1 |  | 552231.4 |  | 579933 |  | 522287.9 |  | 411900.5 |  | 675515.2 |  | 578389.7 |  | 593531.6 |  | 459718.8 |  | 408661.3 |  | -280578.1 |  | -258875.3 |  | 82843.21 |  | 61683.98 |  | -11292.2
| 509843.9 |  | 548895.6 |  | 575574.6 |  | 519550.5 |  | 408816.6 |  | 674635.2 |  | 581794.5 |  | 595368.9 |  | 466092.7 |  | 408015.4 |  | -280340.2 |  | -258005.7 |  | 80633.99 |  | 59586.15 |  | -13204.09
| 505249.6 |  | 546283.6 |  | 571199.1 |  | 515900.9 |  | 405715.8 |  | 673591 |  | 585661.4 |  | 594276.5 |  | 469816.3 |  | 407368.1 |  | -279309.5 |  | -257249.2 |  | 78423.78 |  | 57453.27 |  | -15120.23
| 500717.7 |  | 544278.2 |  | 566803.6 |  | 512044.4 |  | 402607.8 |  | 672473.9 |  | 591929.5 |  | 590037 |  | 473080.3 |  | 406729.3 |  | -277885.8 |  | -256035.4 |  | 76213.2 |  | 55305.01 |  | -17036.36
| 496315.4 |  | 542244.1 |  | 562409.1 |  | 508177.7 |  | 399680.8 |  | 671557 |  | 595020.6 |  | 586694 |  | 477682.1 |  | 406076.5 |  | -276262.8 |  | -255815.5 |  | 74000.06 |  | 53233.93 |  | -18952.21
| 492275.7 |  | 539739.6 |  | 558024.5 |  | 504311.4 |  | 396574.6 |  | 671585 |  | 596116.3 |  | 584645.5 |  | 481349 |  | 406134.8 |  | -274778.6 |  | -256180.1 |  | 71782.33 |  | 51204.02 |  | -20868.23
| 489464.3 |  | 536382.7 |  | 553633.5 |  | 500445.9 |  | 393665.1 |  | 672174.3 |  | 600613.9 |  | 583668.3 |  | 481674.2 |  | 406248.1 |  | -274454.9 |  | -256485.3 |  | 69560.86 |  | 49122.69 |  | -22784.57
| 487178.9 |  | 532492.8 |  | 549246.5 |  | 496581 |  | 391379.7 |  | 674225.1 |  | 606179.8 |  | 583162.6 |  | 481724.7 |  | 406046.3 |  | -274688 |  | -256330.7 |  | 67336.72 |  | 46997.34 |  | -24701.04
| 483856.7 |  | 528407.2 |  | 544865.6 |  | 492717 |  | 389971.8 |  | 677959.6 |  | 607987.6 |  | 584143.3 |  | 484115.3 |  | 412856.1 |  | -274363.1 |  | -255683.2 |  | 65109.12 |  | 44797.93 |  | -26617.45
| 479616.9 |  | 524296.7 |  | 540667.1 |  | 488848.1 |  | 388431.9 |  | 680015.4 |  | 607296 |  | 586345.6 |  | 488310.4 |  | 415525.5 |  | -273247.4 |  | -254615.9 |  | 62875.66 |  | 42522.48 |  | -28533.85
| 475034.4 |  | 520172 |  | 536717.4 |  | 484973.7 |  | 386230 |  | 679958.3 |  | 606370.7 |  | 588813.1 |  | 488233.3 |  | 422326.4 |  | -271648 |  | -253479.5 |  | 60637.05 |  | 40311.91 |  | -30450.16
| 470251.9 |  | 516030.5 |  | 533223 |  | 481097.7 |  | 383430.6 |  | 679050.3 |  | 605407.8 |  | 591720.1 |  | 483766.2 |  | 426202.7 |  | -269915.2 |  | -252976.2 |  | 58396.53 |  | 38131.02 |  | -32366.42
| 465437.3 |  | 511871.6 |  | 530621.5 |  | 477227.2 |  | 380314.1 |  | 677965.1 |  | 604416.1 |  | 594672.4 |  | 479381.8 |  | 430431 |  | -268671.2 |  | -252395.7 |  | 56154.15 |  | 35939.09 |  | -34282.84
| 460599 |  | 507695.3 |  | 528152.7 |  | 473324.1 |  | 377125.7 |  | 676839.5 |  | 603413.4 |  | 597138.9 |  | 476787 |  | 432872.4 |  | -268257.4 |  | -252434.3 |  | 53908.37 |  | 33720.14 |  | -36199.61
| 455734.4 |  | 503501.7 |  | 524945.6 |  | 469427.1 |  | 373924.6 |  | 676570.7 |  | 602413.1 |  | 599464.6 |  | 475730.1 |  | 432628.7 |  | -268320.8 |  | -252231.7 |  | 51656.6 |  | 31594.14 |  | -38116.69
| 450846.8 |  | 499296.1 |  | 520681.1 |  | 465548.6 |  | 370718.1 |  | 681016.5 |  | 601418.7 |  | 602970.5 |  | 474931.9 |  | 436109.7 |  | -268232.7 |  | -251633.5 |  | 49400.17 |  | 29478.9 |  | -40033.85
| 445946.5 |  | 495085.8 |  | 516223.7 |  | 461653.2 |  | 367511.4 |  | 686654 |  | 600420.4 |  | 608298.4 |  | 474143.2 |  | 436170.4 |  | -267186.4 |  | -250332.6 |  | 47137.35 |  | 27367.31 |  | -41951
| 441042 |  | 490871.4 |  | 511626.9 |  | 457724.6 |  | 364305 |  | 687900.3 |  | 599416.8 |  | 612150.8 |  | 474817.4 |  | 435520.3 |  | -265841.5 |  | -249381.1 |  | 44868.36 |  | 25238.7 |  | -43868.31
| 436134.2 |  | 486649.2 |  | 507007.4 |  | 453754.9 |  | 361096 |  | 686903.4 |  | 598419.7 |  | 614292.2 |  | 479090.8 |  | 434830.3 |  | -264649.9 |  | -248223.1 |  | 42601.1 |  | 23068.05 |  | -45785.86
| 431219.2 |  | 482421.1 |  | 502370.6 |  | 449766.6 |  | 357881.6 |  | 685849.9 |  | 597431.5 |  | 617527.5 |  | 483363.2 |  | 434133.3 |  | -263364.8 |  | -247344.4 |  | 40333.13 |  | 20941.15 |  | -47703.62
| 426293 |  | 478189.3 |  | 497720.7 |  | 445832.4 |  | 354659.4 |  | 686010.4 |  | 598970 |  | 619007 |  | 485065.3 |  | 433414.1 |  | -262060.2 |  | -247528.7 |  | 38062.23 |  | 18834.66 |  | -49621.43
| 421352.6 |  | 473951.5 |  | 493062.8 |  | 443876.8 |  | 351429 |  | 691112.4 |  | 604365.1 |  | 618482.7 |  | 486841.8 |  | 432669.2 |  | -261644.6 |  | -248018.6 |  | 35789.49 |  | 16720.39 |  | -51523.14
| 416394 |  | 469787.8 |  | 488395.9 |  | 440605.4 |  | 348186.5 |  | 696379 |  | 608938 |  | 617603.6 |  | 490846.8 |  | 431913.9 |  | -261624.6 |  | -248057.8 |  | 33515.65 |  | 14616.28 |  | -53420.29
| 411416.5 |  | 466187.4 |  | 483719.9 |  | 437230 |  | 344923.7 |  | 697102.3 |  | 609570.9 |  | 617592.1 |  | 494246 |  | 431150.2 |  | -261106.9 |  | -247246.3 |  | 31244.86 |  | 12511.38 |  | -55303.05
| 406426 |  | 462814.8 |  | 479036.6 |  | 433340.3 |  | 341632.8 |  | 695943.5 |  | 613249.3 |  | 618575.4 |  | 495987.5 |  | 430370.6 |  | -259584.9 |  | -246137.5 |  | 28976.1 |  | 10405.84 |  | -56475.6
| 401421.1 |  | 459315.3 |  | 474346.6 |  | 431275.9 |  | 338318.5 |  | 694607 |  | 619196.4 |  | 620109.2 |  | 498209.4 |  | 429860.3 |  | -257827.3 |  | -244480.4 |  | 26706.31 |  | 8300.142 |  | -58007.32
| 396401.8 |  | 456471.7 |  | 469647.1 |  | 427831.9 |  | 334996.4 |  | 693236.3 |  | 621627 |  | 621379.2 |  | 502116.8 |  | 429163.4 |  | -256317.4 |  | -243238.6 |  | 24433.37 |  | 6194.407 |  | -59911.54
| 391372.1 |  | 453839.1 |  | 464932.1 |  | 423756.1 |  | 331686 |  | 691843.8 |  | 620838.3 |  | 622626.5 |  | 505381.6 |  | 430041.6 |  | -254832.6 |  | -242828.3 |  | 22155.69 |  | 4088.625 |  | -61879.03
| 386329.3 |  | 450338.6 |  | 460195.3 |  | 419632.6 |  | 328393 |  | 690430.1 |  | 620502.9 |  | 623203.7 |  | 505497.6 |  | 437630 |  | -254113 |  | -242980.4 |  | 19872.72 |  | 1982.477 |  | -63721.43
| 381262.5 |  | 446256 |  | 455437.7 |  | 415507.9 |  | 325109 |  | 689008.5 |  | 623647.1 |  | 622559.7 |  | 504639.2 |  | 438880.4 |  | -253716.4 |  | -242677.4 |  | 17585.85 |  | -125.4092 |  | -65451.05
| 376170.8 |  | 441899.1 |  | 450670.3 |  | 411382.5 |  | 321813.9 |  | 687593 |  | 628932.3 |  | 623163.8 |  | 503951.1 |  | 438667.1 |  | -253127 |  | -241760.8 |  | 15297 |  | -2237.388 |  | -67297.76
| 371061.5 |  | 437454.9 |  | 445888 |  | 407257.6 |  | 318500.6 |  | 686868 |  | 631292.5 |  | 623502.1 |  | 503644.8 |  | 438002.6 |  | -251537.2 |  | -240367.4 |  | 13007.49 |  | -4354.811 |  | -69174.88
| 365943.2 |  | 432993.1 |  | 441091 |  | 403134.2 |  | 315267.8 |  | 690827.8 |  | 630766 |  | 622662.7 |  | 503125.8 |  | 443644.1 |  | -249322 |  | -238942.6 |  | 10716.13 |  | -6475.512 |  | -71058.93
| 361084 |  | 428513.8 |  | 436284.7 |  | 399010.5 |  | 312472.3 |  | 695960.6 |  | 629614.6 |  | 623226.9 |  | 502196.2 |  | 447510.1 |  | -247465.6 |  | -237991.2 |  | 8420.903 |  | -8596.004 |  | -72946.21
| 356530.8 |  | 424018.5 |  | 431469 |  | 394883.2 |  | 310578.8 |  | 697488.2 |  | 628409.2 |  | 626184 |  | 502179.3 |  | 452127.7 |  | -246301.7 |  | -237512.9 |  | 6120.401 |  | -10713.91 |  | -74830.12
| 352548.3 |  | 419511.5 |  | 426652.6 |  | 390740.3 |  | 308864.3 |  | 696267.7 |  | 627200.9 |  | 629231.7 |  | 502748.6 |  | 457553.8 |  | -246371.7 |  | -237450.6 |  | 3813.426 |  | -12829.25 |  | -76710.52
| 348782 |  | 414993.1 |  | 421907.6 |  | 386576.9 |  | 306259.5 |  | 694832.7 |  | 626006 |  | 631343.5 |  | 502970.7 |  | 457115.8 |  | -246587 |  | -237142.5 |  | 1500.6 |  | -14944.56 |  | -78594.59
| 344543.2 |  | 410459.9 |  | 417628.9 |  | 382395.6 |  | 303153 |  | 694702.7 |  | 624822.2 |  | 633041.9 |  | 504225.2 |  | 456558 |  | -245883.5 |  | -236367 |  | -818.0931 |  | -17063.76 |  | -80485.9
| 339601.6 |  | 405912.5 |  | 413909.5 |  | 378208.4 |  | 299798.5 |  | 699539.3 |  | 623634.8 |  | 635773.4 |  | 506967.3 |  | 455813.7 |  | -243804.4 |  | -235133.5 |  | -3141.576 |  | -19187.64 |  | -82379.47
| 334425.5 |  | 401356.4 |  | 410479.5 |  | 374021.9 |  | 296424.8 |  | 704405.9 |  | 622440.3 |  | 639607.7 |  | 508203.8 |  | 454961.8 |  | -241597.4 |  | -234302.3 |  | -5467.605 |  | -21312.54 |  | -84272.03
| 329090.9 |  | 396795.1 |  | 407066.8 |  | 369826.3 |  | 293037.7 |  | 704418.7 |  | 621245.3 |  | 642696.4 |  | 507396.1 |  | 454095.9 |  | -240061.5 |  | -232753 |  | -7789.205 |  | -23436.28 |  | -86164.75
| 323737.3 |  | 392227.4 |  | 402937 |  | 365621.8 |  | 289637.6 |  | 703157 |  | 620519.3 |  | 643715.4 |  | 506450.1 |  | 453214.7 |  | -238968.4 |  | -231389.5 |  | -10099.53 |  | -25560.58 |  | -88059.11
| 318376.4 |  | 387651.5 |  | 398192.6 |  | 361417.9 |  | 286231.6 |  | 701779.5 |  | 623636.3 |  | 642957.4 |  | 505762.6 |  | 452312.7 |  | -238522.6 |  | -231129.5 |  | -12399.19 |  | -27686.91 |  | -89953.71
| 313005.7 |  | 383068.5 |  | 393386.1 |  | 357217.7 |  | 282828.4 |  | 700294.2 |  | 628657.9 |  | 641940.8 |  | 507025.6 |  | 451394.3 |  | -238444.7 |  | -231233.7 |  | -14691.44 |  | -29816.97 |  | -91844.66
| 307623.4 |  | 378480.6 |  | 388441.4 |  | 353006.8 |  | 279420 |  | 698785.2 |  | 630914 |  | 640759.4 |  | 511080.6 |  | 450478.8 |  | -237174.6 |  | -230810.8 |  | -16988.59 |  | -31951.26 |  | -93729.79
| 302226.4 |  | 373883.6 |  | 383450.4 |  | 348781.3 |  | 275991.8 |  | 697358.2 |  | 630485.9 |  | 639501.4 |  | 514511.7 |  | 449562.6 |  | -235049.5 |  | -229682.8 |  | -19283.08 |  | -34085.4 |  | -95617.88
| 296811.6 |  | 369269.9 |  | 378441 |  | 344550.5 |  | 272541.2 |  | 695984.9 |  | 631268.2 |  | 638302.5 |  | 515244.7 |  | 448648.2 |  | -233216.8 |  | -227889.4 |  | -21556.7 |  | -36216.74 |  | -97503.93
| 291381.1 |  | 364639.6 |  | 373417.6 |  | 340313.9 |  | 269079.4 |  | 695136.1 |  | 635988.7 |  | 637200.3 |  | 516582.1 |  | 450380 |  | -231853.2 |  | -226218.5 |  | -23840.8 |  | -38349.21 |  | -99380.06
| 285935.9 |  | 359995.8 |  | 368382 |  | 336045.1 |  | 265617.9 |  | 697073.1 |  | 640345.8 |  | 636429.2 |  | 519989.4 |  | 452147.9 |  | -230969.7 |  | -225134.3 |  | -26099.68 |  | -40486.7 |  | -101246.5
| 280472.8 |  | 355338.2 |  | 363333.7 |  | 331755.3 |  | 262156.5 |  | 701591.8 |  | 640588 |  | 636698.5 |  | 523472.8 |  | 451599.1 |  | -230145.5 |  | -224614.3 |  | -28325.43 |  | -42629.59 |  | -103116.4
| 274995.8 |  | 350665.4 |  | 358272.7 |  | 327484.1 |  | 258692.1 |  | 703859.8 |  | 639384.1 |  | 638162.9 |  | 524038.8 |  | 455370.4 |  | -229401.8 |  | -224640 |  | -30575.6 |  | -44776.56 |  | -104845
| 269506 |  | 345976.5 |  | 353201.8 |  | 323248.8 |  | 255223 |  | 703067 |  | 638101.6 |  | 640677.1 |  | 523076 |  | 456640.1 |  | -228085.6 |  | -224167.7 |  | -32830.61 |  | -46925.57 |  | -105230.6
| 263998.8 |  | 341274.2 |  | 348123.9 |  | 319253.7 |  | 251753.9 |  | 701462.6 |  | 636806.1 |  | 643036.2 |  | 521968 |  | 461472.3 |  | -226477.5 |  | -222902.2 |  | -35073.25 |  | -49073.78 |  | -106614.7
| 258469.3 |  | 336560.6 |  | 343036.9 |  | 314974 |  | 248285.3 |  | 699817.4 |  | 635491.2 |  | 643953.6 |  | 520836.3 |  | 461428.5 |  | -224232.4 |  | -221153 |  | -37326.23 |  | -51220.33 |  | -108434.4
| 252919.7 |  | 331832.2 |  | 337939.4 |  | 310789.4 |  | 244816.7 |  | 698171.6 |  | 634149.9 |  | 645070.6 |  | 519689 |  | 461894.9 |  | -222409.7 |  | -219695.5 |  | -39616.96 |  | -53369.56 |  | -110191
| 247353 |  | 327086.5 |  | 332832.2 |  | 306872.2 |  | 241336.6 |  | 696732.7 |  | 632780.2 |  | 647957 |  | 518528.6 |  | 463830.6 |  | -221392.6 |  | -218533.3 |  | -41910.31 |  | -55523.16 |  | -111970.1
| 241772.2 |  | 322432.6 |  | 327712.4 |  | 304604.3 |  | 237836.6 |  | 698073.5 |  | 631392.9 |  | 651406.3 |  | 517357.7 |  | 467931.8 |  | -220594.7 |  | -218152.9 |  | -44205.01 |  | -57678.72 |  | -113622.9
| 236176.5 |  | 318056.6 |  | 322578.2 |  | 300356.7 |  | 234324.9 |  | 702667.4 |  | 630009.8 |  | 653230.6 |  | 516328.7 |  | 472628.3 |  | -219813.3 |  | -217727.5 |  | -46502.17 |  | -59837.2 |  | -115448.6
| 230562.5 |  | 313715.3 |  | 317432.2 |  | 294044.3 |  | 230816.2 |  | 705790.1 |  | 630620.7 |  | 653369.9 |  | 517010.1 |  | 471976 |  | -218026.6 |  | -217085.7 |  | -48801.78 |  | -61999.53 |  | -117281.3
| 224929.9 |  | 309520.9 |  | 312278.2 |  | 289181.3 |  | 227316 |  | 704974.4 |  | 635035.9 |  | 653438.8 |  | 519658.4 |  | 471515.2 |  | -216341.9 |  | -216007 |  | -51101.12 |  | -64141.52 |  | -119114.1
| 219283.3 |  | 305962.1 |  | 307118.1 |  | 285869.7 |  | 223813.9 |  | 703314 |  | 639142.8 |  | 655025.9 |  | 522882.1 |  | 470620.3 |  | -214406.9 |  | -214810 |  | -53398.84 |  | -66157.49 |  | -120947.4
| 213625.3 |  | 302112 |  | 301948.8 |  | 282216.3 |  | 220304.5 |  | 701748.4 |  | 639130.1 |  | 657279.7 |  | 523964.6 |  | 469554.5 |  | -212637.1 |  | -213126.1 |  | -55695.7 |  | -68043.68 |  | -122781.3
| 207948.6 |  | 297694.6 |  | 296765 |  | 277940.6 |  | 216791.7 |  | 703874.4 |  | 637786.6 |  | 659039.1 |  | 523149 |  | 468474.1 |  | -211680.4 |  | -211597.7 |  | -57993.65 |  | -69843.31 |  | -124615.5
| 202249.1 |  | 293094 |  | 291564.7 |  | 273497.5 |  | 213282.6 |  | 708740.3 |  | 636387.1 |  | 660211.6 |  | 522013.9 |  | 467392.8 |  | -211182.1 |  | -211023.9 |  | -60294.67 |  | -71634.58 |  | -126449.9
| 196533.9 |  | 288209.7 |  | 286349.5 |  | 269570.9 |  | 209775 |  | 710921.7 |  | 635906.3 |  | 659787.1 |  | 522513.3 |  | 466312.4 |  | -210537 |  | -210592.7 |  | -62598.07 |  | -73605.46 |  | -128283.7
| 190809.1 |  | 283276.6 |  | 281122.2 |  | 265873 |  | 206257.2 |  | 709525.1 |  | 639276.5 |  | 658641.4 |  | 526108.5 |  | 465236.1 |  | -208372.6 |  | -209514.2 |  | -64900.08 |  | -75581.96 |  | -130116.5
| 185071.4 |  | 278330.1 |  | 275885.3 |  | 261355.9 |  | 202720.1 |  | 707735.9 |  | 643934.2 |  | 657223.1 |  | 529689.3 |  | 464156.2 |  | -205927 |  | -208128.2 |  | -67200.23 |  | -77584.17 |  | -131949
| 179319.9 |  | 273370.7 |  | 270642.2 |  | 256837.1 |  | 199165.5 |  | 705921.8 |  | 645103.7 |  | 655757.5 |  | 530068.9 |  | 463647.3 |  | -204106.1 |  | -206687.6 |  | -69501.5 |  | -79655.51 |  | -133782
| 173558.6 |  | 268398.3 |  | 265394.4 |  | 252414.4 |  | 195601.6 |  | 704096.8 |  | 643886.7 |  | 654278.3 |  | 528993.5 |  | 462697.1 |  | -202771.2 |  | -204815.6 |  | -71804.68 |  | -81763.98 |  | -135615.7
| 167787.1 |  | 263414.5 |  | 260138.9 |  | 248094.2 |  | 192035.4 |  | 702260.4 |  | 642445.7 |  | 652788.6 |  | 527845 |  | 464218.1 |  | -201804.6 |  | -203845.2 |  | -74109.12 |  | -83873.11 |  | -137449.5
| 162002.1 |  | 258418.6 |  | 254875.3 |  | 243616 |  | 188463.7 |  | 700414.1 |  | 640975.8 |  | 651292.6 |  | 527044.8 |  | 470246.6 |  | -201393.6 |  | -203210.5 |  | -76419.53 |  | -85987.89 |  | -139283
| 156201.1 |  | 253407.1 |  | 249605.7 |  | 239124 |  | 184884.3 |  | 698568.3 |  | 639599.1 |  | 650514.3 |  | 528282.8 |  | 470035.1 |  | -199897.7 |  | -203080.3 |  | -78739.95 |  | -88103.59 |  | -141116.5
| 150385.5 |  | 248378.8 |  | 244328.6 |  | 234632.1 |  | 181300.7 |  | 696732.3 |  | 639083.8 |  | 651432.6 |  | 531373.4 |  | 468999.3 |  | -197922.7 |  | -201916.3 |  | -81064.17 |  | -90219.54 |  | -142950.3
| 144557.2 |  | 243334.4 |  | 239040.2 |  | 230138.1 |  | 177716.3 |  | 694982.6 |  | 640513.5 |  | 653888.8 |  | 533975.1 |  | 468646 |  | -196358.8 |  | -200233.4 |  | -83382.14 |  | -92335.4 |  | -143419.6
| 138713 |  | 238274.2 |  | 233737.9 |  | 225628.7 |  | 174127.7 |  | 693285.4 |  | 643935.4 |  | 656331.4 |  | 534187.2 |  | 474721.6 |  | -194422.5 |  | -198708.2 |  | -85691.16 |  | -94450.74 |  | -143431.6
| 132851.9 |  | 233199.1 |  | 228420.8 |  | 221095.9 |  | 170528.5 |  | 693593.9 |  | 646396.6 |  | 657523.4 |  | 532980.1 |  | 476089.5 |  | -192471.7 |  | -197414.9 |  | -88000.45 |  | -96564.99 |  | -145132.2
| 126976.3 |  | 228112.6 |  | 223090.2 |  | 216565 |  | 166916.8 |  | 697785.1 |  | 646121.2 |  | 656879.4 |  | 531684.8 |  | 475288.7 |  | -191384.8 |  | -196057.6 |  | -90249.51 |  | -98678.54 |  | -146833.1
| 121084.4 |  | 223017.9 |  | 217750.1 |  | 212056.3 |  | 163299.9 |  | 700874.8 |  | 644625 |  | 657003.7 |  | 530376.3 |  | 474681.2 |  | -190648.5 |  | -195250.4 |  | -92348.33 |  | -100792.1 |  | -148572.2
| 115173.9 |  | 217915.4 |  | 212404 |  | 207541.6 |  | 159686.5 |  | 699895.2 |  | 643053 |  | 658424.9 |  | 529054 |  | 474356.7 |  | -188837.8 |  | -194485.8 |  | -94465.41 |  | -102905 |  | -150341.4
| 109247.4 |  | 212806.2 |  | 207051.3 |  | 202983.4 |  | 156076.5 |  | 698034.4 |  | 641482 |  | 660180 |  | 527724.8 |  | 473464.6 |  | -186487.6 |  | -193178.5 |  | -96572.76 |  | -105017.1 |  | -152104
| 103311.1 |  | 207692.2 |  | 201689.2 |  | 198398.3 |  | 152462.7 |  | 696187.7 |  | 639917.6 |  | 661873.7 |  | 526391.5 |  | 474685.7 |  | -184118.4 |  | -191425.9 |  | -98495.93 |  | -107130.6 |  | -153855.8
| 97368.31 |  | 202571.2 |  | 196317 |  | 193812.5 |  | 148842.2 |  | 695157.1 |  | 638384 |  | 662707.3 |  | 525598.4 |  | 480252.3 |  | -182318.9 |  | -189919 |  | -100375.2 |  | -109246.7 |  | -155612.3
| 91417.49 |  | 197437.8 |  | 190934.9 |  | 189152.9 |  | 145215.1 |  | 698206 |  | 637888.9 |  | 662169.1 |  | 527026.5 |  | 479888.9 |  | -181310.4 |  | -188851.2 |  | -102340.7 |  | -111364.1 |  | -157365.4
| 85457.51 |  | 192288.9 |  | 185542.5 |  | 184546.9 |  | 141586.6 |  | 702089.4 |  | 640651.9 |  | 660649.2 |  | 529913.9 |  | 478705 |  | -180458.2 |  | -187715.7 |  | -104262.6 |  | -113480.6 |  | -159111.8
| 79486.81 |  | 187125.5 |  | 180136.7 |  | 179858.4 |  | 137964.7 |  | 702432.5 |  | 644499.4 |  | 659027.2 |  | 532049.6 |  | 477463.6 |  | -179209.8 |  | -186854.6 |  | -106420.2 |  | -115476 |  | -160874.4
| 73501.88 |  | 181947.6 |  | 174715.1 |  | 175276 |  | 134350.1 |  | 700558.8 |  | 645473.8 |  | 657520.5 |  | 531845 |  | 476202.2 |  | -177253.5 |  | -185785.2 |  | -108669.6 |  | -117312.7 |  | -162640.6
| 67501.96 |  | 176756.3 |  | 169280.9 |  | 170801.6 |  | 130734.8 |  | 698544.7 |  | 644211.5 |  | 656359.1 |  | 530659 |  | 474940.2 |  | -175529.9 |  | -184352.8 |  | -110919.3 |  | -119116.6 |  | -164411.1
| 61487.77 |  | 171555.1 |  | 163838.4 |  | 166235.4 |  | 127111.9 |  | 696512.1 |  | 642599.8 |  | 656840.6 |  | 530121.7 |  | 473683.3 |  | -173360.8 |  | -182626.4 |  | -113163.4 |  | -120826.7 |  | -166180.6
| 55457.98 |  | 166343.8 |  | 158386.7 |  | 161614.5 |  | 123480.5 |  | 694467.6 |  | 640987 |  | 658040.2 |  | 532508.4 |  | 472426.5 |  | -171143.8 |  | -180690.7 |  | -115405.3 |  | -122123.8 |  | -167943.2
| 49416.25 |  | 161115.7 |  | 152921.4 |  | 156980.6 |  | 119840.6 |  | 692436 |  | 639752.4 |  | 659866.4 |  | 535997.1 |  | 472134.9 |  | -170034.8 |  | -179074.9 |  | -117652.2 |  | -123560 |  | -169700.8
| 43366.27 |  | 155867.3 |  | 147444 |  | 152344.4 |  | 116197.4 |  | 690433.6 |  | 641739.6 |  | 660964.7 |  | 536920.5 |  | 471224.2 |  | -169820.5 |  | -178264.7 |  | -119904.6 |  | -125411 |  | -171457.4
| 37306.64 |  | 150605.2 |  | 141956.7 |  | 147697.2 |  | 112555.1 |  | 688511.1 |  | 645849.7 |  | 660570.2 |  | 535808 |  | 472119.8 |  | -168253.2 |  | -177837.7 |  | -122155.6 |  | -127469.4 |  | -171312.2
| 31238.61 |  | 145337.9 |  | 136456.2 |  | 143024.7 |  | 108914.2 |  | 686551.6 |  | 647403.4 |  | 659724 |  | 534428.6 |  | 477248.7 |  | -165962.9 |  | -176893.2 |  | -124404.1 |  | -129532 |  | -170940.2
| 25163.51 |  | 140065.7 |  | 130942.5 |  | 138347.7 |  | 105272.3 |  | 684501 |  | 646166.4 |  | 658058.2 |  | 533030.3 |  | 476798.4 |  | -163480.8 |  | -175396.5 |  | -126653.7 |  | -131591.7 |  | -172572.1
| 19077.13 |  | 134781.5 |  | 125417.7 |  | 133708.5 |  | 101622.5 |  | 682777.6 |  | 644445.3 |  | 656351.2 |  | 531618 |  | 475583.4 |  | -161423.8 |  | -173624.8 |  | -128903.2 |  | -133639.3 |  | -174283.4
| 12972.91 |  | 129485.9 |  | 119883.5 |  | 129093.4 |  | 97959.95 |  | 685399.4 |  | 642721.7 |  | 655041 |  | 530191.1 |  | 474663.1 |  | -160190.7 |  | -171913.5 |  | -131149.9 |  | -135675.1 |  | -175994.5
| 6850.203 |  | 124183.8 |  | 114341.6 |  | 124450.8 |  | 94288.44 |  | 689199 |  | 641010.7 |  | 655482.1 |  | 528752.8 |  | 474364.2 |  | -159201.3 |  | -170665.9 |  | -133397.1 |  | -137722.5 |  | -177705.9
| 713.1185 |  | 118874.5 |  | 108791.9 |  | 119771 |  | 90614.22 |  | 689164.3 |  | 639303.4 |  | 657342.5 |  | 527307.7 |  | 473210.7 |  | -157923.7 |  | -169757.8 |  | -135646.9 |  | -139781.1 |  | -179417.1
| -5431.488 |  | 113553.3 |  | 103235.6 |  | 115077.9 |  | 86939.98 |  | 687138 |  | 637577.1 |  | 659776.8 |  | 525855.9 |  | 476861.4 |  | -155764.9 |  | -169204 |  | -137853.3 |  | -141828.7 |  | -181127.9
| -11577.32 |  | 108218.8 |  | 97673.18 |  | 110359.8 |  | 83263.52 |  | 685030.9 |  | 635825.6 |  | 660826 |  | 524558.2 |  | 479577.4 |  | -153378.1 |  | -167784.7 |  | -139871.6 |  | -143876.8 |  | -182836.1
| -17728.24 |  | 102871.8 |  | 92104.99 |  | 105638.6 |  | 79579.73 |  | 683020.5 |  | 634042.1 |  | 659804.6 |  | 523871.6 |  | 478493.3 |  | -151151.5 |  | -165337.8 |  | -141845.5 |  | -145936 |  | -184540.9
| -23891.32 |  | 97512.64 |  | 86533.28 |  | 100664.8 |  | 75886.6 |  | 681022.7 |  | 633052.7 |  | 658211.3 |  | 525230.7 |  | 477185.1 |  | -149542.9 |  | -163302.7 |  | -143718.2 |  | -147996 |  | -186242.1
| -30064.06 |  | 92142.1 |  | 80957.77 |  | 95044.7 |  | 72187.43 |  | 679414.3 |  | 634863.5 |  | 656685.6 |  | 528336.6 |  | 475853.2 |  | -148429.9 |  | -161899.3 |  | -145278.6 |  | -150050.4 |  | -187936.9
| -36243.42 |  | 86762.9 |  | 75375.95 |  | 90307.78 |  | 68487.5 |  | 680506.3 |  | 638352.8 |  | 656397 |  | 529649.3 |  | 474507.7 |  | -146964.2 |  | -160773.9 |  | -146630.2 |  | -152099.9 |  | -189620.8
| -42433.79 |  | 81379.2 |  | 69786.48 |  | 85639.44 |  | 64785.78 |  | 683886.2 |  | 639569.2 |  | 657280.7 |  | 528597.3 |  | 473150.2 |  | -145402.7 |  | -159930.4 |  | -148346.3 |  | -154145.6 |  | -191204.3
| -48635.84 |  | 75990.75 |  | 64187.08 |  | 81002.74 |  | 61079.79 |  | 684917.8 |  | 638267.3 |  | 658253.1 |  | 527201.8 |  | 471786.3 |  | -143417.8 |  | -158988.1 |  | -150281 |  | -156187.4 |  | -192525.1
| -54846.56 |  | 70593.17 |  | 58574.51 |  | 76363.92 |  | 57370.75 |  | 683009.2 |  | 636492.9 |  | 658890.2 |  | 526884.4 |  | 470609.2 |  | -141096.8 |  | -157455 |  | -152418.5 |  | -158114.3 |  | -194034
| -61065.15 |  | 65182.78 |  | 52948.72 |  | 71725.24 |  | 53660.11 |  | 680765 |  | 634677.7 |  | 659519.8 |  | 528677.4 |  | 469941.4 |  | -138691.5 |  | -155782.3 |  | -154608.9 |  | -159544.5 |  | -194364
| -67280.91 |  | 59757.85 |  | 47310.13 |  | 67080.71 |  | 49946.19 |  | 678523.4 |  | 632931 |  | 658930.7 |  | 531539.7 |  | 468704.3 |  | -137186.1 |  | -154074.4 |  | -156798.4 |  | -160703.7 |  | -195872.2
| -73417.51 |  | 54318.2 |  | 41655.76 |  | 62408.98 |  | 46228.71 |  | 676367.4 |  | 632808.8 |  | 657202.9 |  | 532198.7 |  | 472276.6 |  | -136040.4 |  | -152352.7 |  | -158985.3 |  | -161791.3 |  | -196572.4
| -79431.59 |  | 48865.17 |  | 35985.37 |  | 57707.14 |  | 42509.98 |  | 674238.5 |  | 635740.5 |  | 655296.6 |  | 530885.2 |  | 474786.8 |  | -134683.8 |  | -151042.4 |  | -161168.4 |  | -162899.7 |  | -196542.6
| -85259.59 |  | 43401.16 |  | 30305.31 |  | 53014.54 |  | 38789.63 |  | 672015.1 |  | 638533.7 |  | 653378.4 |  | 529327.8 |  | 473582.6 |  | -132841.6 |  | -150328.5 |  | -163345.8 |  | -164553.5 |  | -198117.2
| -91108.75 |  | 37927.67 |  | 24620.91 |  | 48357.79 |  | 35065.73 |  | 669706.9 |  | 638336.7 |  | 651458.3 |  | 527756.1 |  | 472165.3 |  | -130264.3 |  | -149078.7 |  | -165519.6 |  | -166506.3 |  | -199752.1
| -97105.87 |  | 32444.88 |  | 18934.67 |  | 43700.93 |  | 31340.14 |  | 667381.6 |  | 636490.2 |  | 649535.7 |  | 526175.1 |  | 470891.8 |  | -127924.5 |  | -147368.7 |  | -167692 |  | -168486 |  | -201386.6
| -103199.4 |  | 26951.5 |  | 13245.13 |  | 39003.61 |  | 27614.65 |  | 665047.1 |  | 634528.4 |  | 648277.6 |  | 524583.4 |  | 469635.7 |  | -125729.4 |  | -145126.5 |  | -169830.5 |  | -170464.9 |  | -203020.2
| -109352.2 |  | 21445.76 |  | 7547.429 |  | 34281.29 |  | 23887.9 |  | 662902.9 |  | 632572.1 |  | 648870.4 |  | 522986.3 |  | 469611 |  | -124538.2 |  | -143236.9 |  | -171896.7 |  | -172442.1 |  | -204652
| -115509.6 |  | 15926.4 |  | 1840.621 |  | 29555.63 |  | 20157.63 |  | 664096.2 |  | 630634.8 |  | 650754.8 |  | 521387.3 |  | 474902.7 |  | -123501.6 |  | -141961.5 |  | -173950.8 |  | -174417.7 |  | -206282.1
| -121667.3 |  | 10385.57 |  | -3872.808 |  | 24827.37 |  | 16423.7 |  | 667185.1 |  | 628697.1 |  | 652288.7 |  | 520988.1 |  | 474978.4 |  | -122122.2 |  | -141220.6 |  | -175885.6 |  | -176383 |  | -207908.2
| -127825.7 |  | 4852.47 |  | -9579.851 |  | 20092.58 |  | 12684.62 |  | 667742.4 |  | 626751.6 |  | 652469.3 |  | 521484.8 |  | 473596.6 |  | -120030.9 |  | -140024.1 |  | -177698 |  | -178326.3 |  | -209529.6
| -133985.9 |  | -668.6919 |  | -15244.63 |  | 15351.54 |  | 8935.986 |  | 665512.4 |  | 624808.6 |  | 650880.3 |  | 523393.8 |  | 472128.3 |  | -117711.8 |  | -138432.4 |  | -179314.6 |  | -180254.1 |  | -211148.5
| -140148.6 |  | -6168.315 |  | -20866 |  | 10614.13 |  | 5178.217 |  | 663190.2 |  | 622882.8 |  | 649101.2 |  | 524776.2 |  | 470646.6 |  | -115045 |  | -136556.9 |  | -180655.5 |  | -182191.2 |  | -212352
| -146313.1 |  | -11646.88 |  | -26505.4 |  | 5884.496 |  | 1416.173 |  | 660920.1 |  | 621718.3 |  | 648526.5 |  | 524165.9 |  | 469161.5 |  | -113097.5 |  | -134536.6 |  | -181718.7 |  | -184140.2 |  | -213729
| -152478 |  | -17138.2 |  | -32164.46 |  | 1152.798 |  | -2349.275 |  | 658591.8 |  | 623103.9 |  | 648764.9 |  | 522583.7 |  | 467687.1 |  | -111791.7 |  | -132548.1 |  | -183125.6 |  | -186043.3 |  | -214642.1
| -158644.1 |  | -22637.93 |  | -37811.42 |  | -3586.613 |  | -6118.856 |  | 656179.4 |  | 626059.4 |  | 649311.1 |  | 520929.4 |  | 466213.4 |  | -110328.7 |  | -131342.8 |  | -184897.6 |  | -187678 |  | -212800.1
| -164813.2 |  | -28116.06 |  | -43464.65 |  | -8327.654 |  | -9889.588 |  | 654440.1 |  | 626909.2 |  | 650449.2 |  | 519272.5 |  | 464940.8 |  | -108796.7 |  | -130989.3 |  | -186962.9 |  | -188907.3 |  | -213750.9
| -170983.6 |  | -33583.77 |  | -49138.38 |  | -13067.9 |  | -13638.42 |  | 655365.9 |  | 625191.9 |  | 651045.1 |  | 517764.6 |  | 463492.5 |  | -106554.2 |  | -129920.5 |  | -189046.5 |  | -189746.8 |  | -215260.1
| -177151 |  | -39068.14 |  | -54830.2 |  | -17822.52 |  | -17343.91 |  | 657891 |  | 623154.9 |  | 649934.5 |  | 517965.5 |  | 463191.4 |  | -103960.2 |  | -127923.7 |  | -191140 |  | -190336.9 |  | -216791.5
| -183314.6 |  | -44569.02 |  | -60523.28 |  | -22612.18 |  | -21030.03 |  | 657843.4 |  | 621136.7 |  | 647970.8 |  | 520115.1 |  | 467483.5 |  | -101400.5 |  | -125783.9 |  | -193235.2 |  | -191514.9 |  | -218342.9
| -189473.6 |  | -50074.14 |  | -66214.07 |  | -27411.01 |  | -24700.79 |  | 655697.4 |  | 619128.2 |  | 645912 |  | 522127.6 |  | 466919.1 |  | -100178.9 |  | -123958 |  | -195326.4 |  | -193247.1 |  | -219900.1
| -195484.6 |  | -55586.19 |  | -71908.1 |  | -32171.5 |  | -28366.09 |  | 653180.3 |  | 617560.6 |  | 643829.7 |  | 521608.8 |  | 465878.3 |  | -99009.99 |  | -122376.3 |  | -197418 |  | -195154.5 |  | -221458.7
| -201091.7 |  | -61104.76 |  | -77609.64 |  | -36907.2 |  | -32070.3 |  | 650678.1 |  | 617392.8 |  | 641733.6 |  | 519975.7 |  | 465004.9 |  | -97048.89 |  | -121105.5 |  | -199506.7 |  | -197065.2 |  | -223015.4
| -206047.7 |  | -66625.69 |  | -83320.11 |  | -41666.95 |  | -35798.56 |  | 648216.1 |  | 618981.4 |  | 639626.5 |  | 518277 |  | 463472.8 |  | -94704.65 |  | -119794.1 |  | -201590.7 |  | -198973.9 |  | -224569.3
| -211255.3 |  | -72151.05 |  | -89036.36 |  | -46459.09 |  | -39524.6 |  | 645766 |  | 620599.7 |  | 637508.9 |  | 516563.7 |  | 461907.2 |  | -92142.88 |  | -117800.6 |  | -203669 |  | -200882.1 |  | -226120.2
| -217086.1 |  | -77687.56 |  | -94755.39 |  | -51262.95 |  | -43251.58 |  | 643285.9 |  | 620469.7 |  | 635383.4 |  | 514834.2 |  | 462152.1 |  | -89777.79 |  | -115653.8 |  | -205318.8 |  | -202790.7 |  | -227502.5
| -223148.9 |  | -83238.58 |  | -100477.2 |  | -56066.75 |  | -46984.22 |  | 640745.9 |  | 618592.1 |  | 634115.2 |  | 513095.9 |  | 461369.8 |  | -88082.89 |  | -113255 |  | -206674.2 |  | -204697.4 |  | -228201.8
| -229222.5 |  | -88801.37 |  | -106205.3 |  | -60874.56 |  | -50722.04 |  | 638169.2 |  | 616451 |  | 633616.4 |  | 511346 |  | 460990.8 |  | -87468.68 |  | -111424.6 |  | -207816.7 |  | -206590.7 |  | -229623.8
| -235294.8 |  | -94368.44 |  | -111942.9 |  | -65683.53 |  | -54463.47 |  | 635578.6 |  | 614305.6 |  | 633474.8 |  | 509958.1 |  | 464273.7 |  | -85571.56 |  | -110962 |  | -208983.4 |  | -208454.2 |  | -228514.9
| -241365.9 |  | -99935.44 |  | -117688.8 |  | -70421.5 |  | -58211 |  | 632977.4 |  | 612168.1 |  | 634286.4 |  | 510108.3 |  | 463353.1 |  | -83236 |  | -110383.6 |  | -210088 |  | -210265.7 |  | -227987.4
| -247435.1 |  | -105502.1 |  | -123439.3 |  | -75182.48 |  | -61964 |  | 630398.1 |  | 610028.1 |  | 635365.3 |  | 511744.1 |  | 461771.3 |  | -81042.15 |  | -108924.9 |  | -211484.9 |  | -211885.9 |  | -229396.4
| -253499.5 |  | -111067.9 |  | -129192.5 |  | -79720.12 |  | -65719.16 |  | 629853.5 |  | 607866 |  | 634649.1 |  | 512944.2 |  | 460149.6 |  | -78696.17 |  | -106387.6 |  | -213139.8 |  | -212989.9 |  | -230876.1
| -259559.1 |  | -116634.1 |  | -134950.6 |  | -84412.97 |  | -69476.43 |  | 632011.7 |  | 605681.6 |  | 632738.5 |  | 512294.5 |  | 458520.6 |  | -76529.11 |  | -104008.5 |  | -215059.5 |  | -213545.2 |  | -232323.8
| -265602 |  | -122205.1 |  | -140717.4 |  | -88591.41 |  | -73235.66 |  | 633121.7 |  | 603502.1 |  | 630971.7 |  | 510821 |  | 456882.5 |  | -75245.42 |  | -102110.7 |  | -217049 |  | -213764 |  | -233764.3
| -271307.9 |  | -127784.8 |  | -146441.8 |  | -93228.06 |  | -76994 |  | 631156.8 |  | 601435.4 |  | 630321.7 |  | 508999.8 |  | 455232.8 |  | -73255.75 |  | -100998.6 |  | -219039.8 |  | -214614.6 |  | -235198.9
| -276596.1 |  | -133350.2 |  | -152091.4 |  | -97982.75 |  | -80749.6 |  | 628620 |  | 601396.1 |  | 630512.7 |  | 507161.5 |  | 453577 |  | -70994.71 |  | -99930.94 |  | -221030.5 |  | -216153.9 |  | -236644.7
| -281344.6 |  | -138833.4 |  | -157643.4 |  | -102757.1 |  | -84504.12 |  | 625960.4 |  | 603720.9 |  | 631041.8 |  | 505324.5 |  | 452629.6 |  | -68699.89 |  | -98584.67 |  | -223017.9 |  | -217965.5 |  | -238108
| -286164.7 |  | -144224.6 |  | -162945 |  | -107546 |  | -88260.84 |  | 623240.2 |  | 605139.6 |  | 631125.8 |  | 503485.8 |  | 451348.6 |  | -66346.18 |  | -96729.29 |  | -224997.4 |  | -219784.3 |  | -239577.8
| -291508.3 |  | -149477.8 |  | -167983.5 |  | -112328.6 |  | -92021.67 |  | 620498.2 |  | 603944 |  | 630381.7 |  | 501964.9 |  | 451540.9 |  | -64780.13 |  | -94850.95 |  | -226773.9 |  | -221601.7 |  | -241046.5
| -297336.4 |  | -154631.8 |  | -173118.2 |  | -117091.1 |  | -95787.23 |  | 617738.6 |  | 601700.7 |  | 628904.2 |  | 501813.5 |  | 454279.2 |  | -63469.06 |  | -92697.03 |  | -228427 |  | -223418.6 |  | -239923.7
| -303247.2 |  | -159714.8 |  | -178651.6 |  | -121850.4 |  | -99555.14 |  | 614967.2 |  | 599393.2 |  | 626744.5 |  | 504052.6 |  | 453008 |  | -62243.76 |  | -90959.1 |  | -229849.2 |  | -225234.5 |  | -238185.2
| -309155.4 |  | -164815.3 |  | -184307.1 |  | -126625.9 |  | -103322.3 |  | 612190.2 |  | 597088.6 |  | 624478.2 |  | 505248.7 |  | 451948.3 |  | -59916.12 |  | -90108.01 |  | -230819.6 |  | -227048.6 |  | -239474.1
| -315059.1 |  | -170025.6 |  | -190011 |  | -131406.3 |  | -107019.7 |  | 609410.2 |  | 594794.6 |  | 622178.9 |  | 504150.8 |  | 450667.9 |  | -57422.3 |  | -88258.35 |  | -231634 |  | -228860.8 |  | -240555.1
| -320960.1 |  | -175463.4 |  | -195718.2 |  | -136174.2 |  | -110495.2 |  | 606834.1 |  | 592518.5 |  | 619868.8 |  | 502310.4 |  | 448968.6 |  | -54845.09 |  | -86339.52 |  | -232692.5 |  | -230665.7 |  | -241920.1
| -326858.3 |  | -180949.3 |  | -201421.9 |  | -140942.1 |  | -113670.2 |  | 605543.6 |  | 590252.6 |  | 617550 |  | 500432.2 |  | 447252.6 |  | -52299.86 |  | -84474.76 |  | -233756.9 |  | -232448.8 |  | -243333.2
| -332749 |  | -186467.3 |  | -207109.9 |  | -145742.1 |  | -116861.5 |  | 605529.1 |  | 587976.2 |  | 615222.9 |  | 498550.4 |  | 445534.2 |  | -50641.9 |  | -82463.71 |  | -235026.8 |  | -233795.1 |  | -244745.6
| -338506.9 |  | -191983.3 |  | -212794.8 |  | -150561.3 |  | -120363.5 |  | 605964.1 |  | 586540.1 |  | 612889.8 |  | 496663.6 |  | 443816.9 |  | -49311.55 |  | -80563.24 |  | -236775.3 |  | -234140 |  | -246138.6
| -343756.3 |  | -197496.5 |  | -218492.9 |  | -155346.5 |  | -123995.5 |  | 605541 |  | 587471.3 |  | 611313.3 |  | 494770.7 |  | 445342.7 |  | -47786.88 |  | -79365.1 |  | -238675.1 |  | -233777.7 |  | -247523
| -348080.3 |  | -203010.7 |  | -224201.9 |  | -160089.7 |  | -127701.7 |  | 603243.9 |  | 589129.9 |  | 610203.2 |  | 492863.6 |  | 446417.2 |  | -45406.4 |  | -77889.58 |  | -240573.3 |  | -234141.9 |  | -248875.5
| -351913.2 |  | -208524.9 |  | -229914.7 |  | -164846.7 |  | -131418.4 |  | 600490.9 |  | 588561.5 |  | 609757 |  | 490937.4 |  | 444925 |  | -42976.5 |  | -75977.61 |  | -242464.2 |  | -235372.6 |  | -250228.9
| -356741.5 |  | -214035.1 |  | -235632.5 |  | -169648.2 |  | -135140.9 |  | 597660.2 |  | 586636.9 |  | 610222.1 |  | 488995.7 |  | 445151.9 |  | -40554.86 |  | -74221.41 |  | -244349.3 |  | -237035.5 |  | -249885.4
| -362315.4 |  | -219541.8 |  | -241330.9 |  | -174464.2 |  | -138863.3 |  | 594777.9 |  | 584551.7 |  | 610208.2 |  | 487045 |  | 443753.9 |  | -38851.23 |  | -72241.24 |  | -246230.3 |  | -238761.2 |  | -246978.5
| -368035.5 |  | -225048.1 |  | -246773.8 |  | -179123.3 |  | -142583.6 |  | 591880.6 |  | 582192.4 |  | 609312.7 |  | 485598 |  | 442033.3 |  | -37039.61 |  | -69888.44 |  | -247919.9 |  | -240485.6 |  | -247974.7
| -373756.1 |  | -230422.8 |  | -251618.4 |  | -182733.1 |  | -146304.9 |  | 588977.8 |  | 579821.4 |  | 607663.7 |  | 486287.9 |  | 440286.2 |  | -35303.2 |  | -68485.54 |  | -249277.8 |  | -242206.6 |  | -249099.4
| -379467.2 |  | -235571.3 |  | -256040.7 |  | -187101.2 |  | -150029.2 |  | 586068.7 |  | 577462.7 |  | 605302.8 |  | 487918.9 |  | 438512.5 |  | -32767.22 |  | -67333.81 |  | -250048.5 |  | -243925.1 |  | -250238.3
| -385169.2 |  | -240317 |  | -260725.9 |  | -190979.3 |  | -153754.4 |  | 583151.2 |  | 575111.7 |  | 602920.2 |  | 488212.7 |  | 436714.7 |  | -29901.79 |  | -65456.78 |  | -250555.6 |  | -245641.2 |  | -251573.5
| -390758.5 |  | -244808.8 |  | -266121.1 |  | -195630.7 |  | -157476.9 |  | 580240.6 |  | 572760.3 |  | 601121.7 |  | 486539.2 |  | 434893.6 |  | -27366.88 |  | -63562.15 |  | -250794.7 |  | -247312.2 |  | -252910.6
| -395838.1 |  | -249321.7 |  | -271689 |  | -200334.5 |  | -161194.6 |  | 578369.4 |  | 570389.6 |  | 599645 |  | 484524.1 |  | 433056.7 |  | -25534.96 |  | -61773.07 |  | -251549.6 |  | -248619.6 |  | -254240.7
| -399832.1 |  | -254243.2 |  | -277319.8 |  | -205071.1 |  | -164910.3 |  | 579079.8 |  | 568143.7 |  | 598760.6 |  | 482492.4 |  | 431575.9 |  | -24550.47 |  | -59462.96 |  | -252949.6 |  | -248782.5 |  | -255568.4
| -403499.7 |  | -259497.4 |  | -282943.7 |  | -209838.6 |  | -168626.9 |  | 579919.5 |  | 567880.6 |  | 598398.2 |  | 480457.7 |  | 429886.8 |  | -22864.51 |  | -57687.1 |  | -254630.2 |  | -248395.3 |  | -256880.5
| -407575.9 |  | -264893.9 |  | -288552.8 |  | -214613.3 |  | -172346.2 |  | 578409.8 |  | 569648.7 |  | 597948.3 |  | 478417.7 |  | 429919.6 |  | -20427.5 |  | -56531.68 |  | -256392.7 |  | -248358.2 |  | -258187.4
| -412685.9 |  | -270301.7 |  | -294149.9 |  | -219388.7 |  | -175941.8 |  | 575471.6 |  | 570261.9 |  | 597371 |  | 477317.3 |  | 432565.4 |  | -17903.01 |  | -55235.13 |  | -258176.9 |  | -249368.5 |  | -258696.3
| -418095.3 |  | -275708.4 |  | -299742.5 |  | -224166 |  | -179077 |  | 572405.9 |  | 568501.4 |  | 595929.8 |  | 478399.2 |  | 431201.2 |  | -15547.43 |  | -53363.09 |  | -259968.1 |  | -250821.4 |  | -256934
| -423600.5 |  | -281109.2 |  | -305341.6 |  | -228941.3 |  | -182050.6 |  | 569326.3 |  | 566012.4 |  | 593908 |  | 479643 |  | 429820.2 |  | -13728.5 |  | -51374.55 |  | -261699.9 |  | -252436 |  | -257723.7
| -429102 |  | -286505.5 |  | -310951.7 |  | -233696.8 |  | -184955.6 |  | 566232.6 |  | 563480.2 |  | 591384.8 |  | 479106.9 |  | 428147.4 |  | -12259.83 |  | -49121.64 |  | -263173.6 |  | -254062.3 |  | -257287.1
| -434591 |  | -291859.3 |  | -316424.3 |  | -238406.6 |  | -188033.7 |  | 563126.3 |  | 560922.5 |  | 588831.8 |  | 477196.9 |  | 426253.3 |  | -11010.12 |  | -47197.09 |  | -264217 |  | -255688.4 |  | -257363.2
| -440066 |  | -297031.3 |  | -321425.8 |  | -243093.7 |  | -191623.4 |  | 560009.7 |  | 558338.6 |  | 586279.9 |  | 475105.6 |  | 424365.8 |  | -8773.964 |  | -46111.7 |  | -265154.8 |  | -257312.9 |  | -258590.6
| -445021 |  | -302250.7 |  | -325933.8 |  | -247789.9 |  | -195278.5 |  | 556885.3 |  | 555716.7 |  | 583724.9 |  | 473002.1 |  | 422488.5 |  | -6496.127 |  | -45185.96 |  | -265818.4 |  | -258936.4 |  | -259858.5
| -448588.2 |  | -307079.4 |  | -330390.1 |  | -252215.9 |  | -198936.3 |  | 553756 |  | 553061 |  | 581161.4 |  | 470888.5 |  | 420594.7 |  | -4340.187 |  | -43276.47 |  | -266269.6 |  | -260557.1 |  | -261120.4
| -451192.6 |  | -311316.7 |  | -334866.2 |  | -256765.1 |  | -202595 |  | 550620.7 |  | 550390.9 |  | 578588 |  | 468761.6 |  | 421205.2 |  | -1945.377 |  | -40937.29 |  | -266584 |  | -262095.8 |  | -262379.3
| -454973.1 |  | -315312.4 |  | -339765.1 |  | -259305.2 |  | -206255.6 |  | 547478.4 |  | 547737.3 |  | 576182.8 |  | 466625.4 |  | 420626.4 |  | 50.5553 |  | -38495.5 |  | -267532.5 |  | -262684.6 |  | -263637.8
| -459983.5 |  | -319607.3 |  | -345165.6 |  | -263154 |  | -209919.1 |  | 544331.9 |  | 545110.1 |  | 574610.1 |  | 464484.3 |  | 419036 |  | 936.1849 |  | -36875.9 |  | -268981 |  | -262025.2 |  | -264893.8
| -465276.3 |  | -324374.4 |  | -350689.8 |  | -267591.9 |  | -213585.6 |  | 541239.3 |  | 542491.5 |  | 573576.8 |  | 462338.8 |  | 420211.9 |  | 2580.374 |  | -35428.26 |  | -270677.8 |  | -261216.7 |  | -265778.1
| -470559 |  | -329600.3 |  | -356206.6 |  | -272217.6 |  | -217255.5 |  | 538874.8 |  | 539851.4 |  | 572798.6 |  | 460187.7 |  | 418805.9 |  | 5008.992 |  | -33443.88 |  | -272376.2 |  | -261648.2 |  | -262014.8
| -475827.5 |  | -334849.2 |  | -361701 |  | -276861.6 |  | -220925.9 |  | 537935.2 |  | 537207.3 |  | 572368.9 |  | 458036.7 |  | 416892.9 |  | 7491.233 |  | -31732.44 |  | -274054.7 |  | -263052.8 |  | -261278.6
| -481085.5 |  | -340091.8 |  | -367176.3 |  | -281514.3 |  | -224595.5 |  | 538292.4 |  | 535160.3 |  | 571934.1 |  | 455887.5 |  | 414947.5 |  | 9782.756 |  | -29971.14 |  | -275688.3 |  | -264571 |  | -262292.3
| -485877.1 |  | -345330.5 |  | -372628.6 |  | -286200.8 |  | -228261.7 |  | 537463.5 |  | 535857.6 |  | 570442.5 |  | 453735.1 |  | 413002 |  | 12200.16 |  | -27466.56 |  | -276892 |  | -266113.6 |  | -263278.1
| -489157.6 |  | -350567.5 |  | -378035.1 |  | -290901.9 |  | -231906.1 |  | 534521.9 |  | 537416.7 |  | 568002.1 |  | 451911.8 |  | 411059.6 |  | 13989.3 |  | -25735.82 |  | -277146.9 |  | -267655.6 |  | -264440.3
| -491334 |  | -355589.1 |  | -382894.1 |  | -295597.9 |  | -234976.8 |  | 531272.9 |  | 536432.4 |  | 565363.2 |  | 451875.4 |  | 409097 |  | 15616.62 |  | -24646.86 |  | -277062.9 |  | -269191.7 |  | -265615.9
| -494509.6 |  | -360272.8 |  | -386823.6 |  | -300291.4 |  | -236979 |  | 528002.1 |  | 533973.8 |  | 562676.5 |  | 453266.1 |  | 407098.8 |  | 17979.16 |  | -22961.52 |  | -277319 |  | -270725.5 |  | -266803.5
| -499215 |  | -364586.9 |  | -390340.5 |  | -304974.3 |  | -239272.2 |  | 524716.9 |  | 531324.1 |  | 559974.1 |  | 453287 |  | 405066.7 |  | 20498.79 |  | -21235.75 |  | -277772.9 |  | -272094.5 |  | -267992.5
| -504292.9 |  | -368562.7 |  | -394593.2 |  | -308396.8 |  | -242689.1 |  | 521415 |  | 528619 |  | 557261.3 |  | 451296.9 |  | 403026 |  | 22960.9 |  | -19530.9 |  | -278619.2 |  | -272443.4 |  | -268725.2
| -509377.8 |  | -372219.4 |  | -399524.6 |  | -312245 |  | -246285.1 |  | 518096.4 |  | 525894.2 |  | 554539.4 |  | 449096 |  | 400997.8 |  | 25238.39 |  | -17304.83 |  | -279947.4 |  | -271564.8 |  | -265759.5
| -514444.6 |  | -376120.2 |  | -404735.9 |  | -314666.8 |  | -249889.9 |  | 514763.5 |  | 523184.5 |  | 551806.9 |  | 446886.5 |  | 398989.3 |  | 27193.77 |  | -15023.4 |  | -281372.3 |  | -270852.2 |  | -265892.6
| -519413.2 |  | -380865.9 |  | -410101.3 |  | -318577 |  | -253491.5 |  | 511421.8 |  | 520490.5 |  | 549074.2 |  | 444672.2 |  | 397849.5 |  | 28867.55 |  | -13531.48 |  | -282966.3 |  | -271340.6 |  | -266239.8
| -522897.7 |  | -385935.6 |  | -415468.3 |  | -323133.9 |  | -257093.4 |  | 508084.8 |  | 517875.8 |  | 546498.6 |  | 442447.4 |  | 397624.5 |  | 30695.02 |  | -12383.84 |  | -284564 |  | -272394.9 |  | -265939.3
| -524356.2 |  | -391016.5 |  | -420822.3 |  | -327720.8 |  | -260696.1 |  | 504752.2 |  | 515346.2 |  | 544396.6 |  | 440210.1 |  | 395750.7 |  | 33052.72 |  | -11182.58 |  | -286098.8 |  | -273732.3 |  | -266945.7
| -526633.6 |  | -396090.7 |  | -426154.3 |  | -332287.9 |  | -264299.1 |  | 501398.9 |  | 513033.2 |  | 542719.7 |  | 438109.2 |  | 396323.7 |  | 35556.99 |  | -9057.356 |  | -287117.3 |  | -275128.5 |  | -267998.8
| -530827.8 |  | -400963.6 |  | -431168.5 |  | -336860 |  | -267895 |  | 498065.7 |  | 512485.9 |  | 541293.1 |  | 437074.5 |  | 395980.5 |  | 38165.23 |  | -6351.382 |  | -287324.1 |  | -276563.8 |  | -269085.5
| -535671.7 |  | -405687.3 |  | -435267.2 |  | -341458.9 |  | -271483.1 |  | 494755.1 |  | 512239.1 |  | 540329.7 |  | 437106.5 |  | 393982.2 |  | 39763.44 |  | -4192.577 |  | -287180.2 |  | -278013.4 |  | -270181.6
| -540538.2 |  | -409459.1 |  | -438202.5 |  | -346058.5 |  | -274744.8 |  | 491427.3 |  | 510503 |  | 539394.8 |  | 437313.8 |  | 391894.8 |  | 41002.52 |  | -2986.896 |  | -286683.9 |  | -279461.8 |  | -271209.2
| -545390.8 |  | -412490.3 |  | -441442.7 |  | -350624.2 |  | -277067.7 |  | 488051.6 |  | 508893.6 |  | 538228.3 |  | 436508.3 |  | 389811.8 |  | 42572.28 |  | -1330.725 |  | -286789.8 |  | -280814 |  | -271912.7
| -550231.9 |  | -415850.8 |  | -445942.7 |  | -355169.6 |  | -278892.2 |  | 484887.4 |  | 506829.5 |  | 536333.5 |  | 434502.6 |  | 387738.3 |  | 44785.64 |  | 25.4003 |  | -287583.4 |  | -281108.7 |  | -272942.4
| -553991.5 |  | -419943.6 |  | -451103 |  | -359718.2 |  | -281456.8 |  | 482419.2 |  | 504027.2 |  | 533611.1 |  | 432189.5 |  | 385766.3 |  | 47491.2 |  | 2002.246 |  | -289056.8 |  | -280186.7 |  | -269948.5
| -555109.5 |  | -424448.6 |  | -456337.5 |  | -361734.9 |  | -284748.2 |  | 481570.7 |  | 501118.5 |  | 530776.8 |  | 429860.1 |  | 383815.8 |  | 50335.01 |  | 4066.101 |  | -290574.9 |  | -278995.4 |  | -268834.9
| -556184.5 |  | -429334.9 |  | -461557 |  | -364775.2 |  | -288254.2 |  | 480995.1 |  | 498223.9 |  | 527928 |  | 427529.9 |  | 382373.3 |  | 52379.1 |  | 6357.592 |  | -292089.2 |  | -279163.9 |  | -269819.3
| -560152 |  | -434244.3 |  | -466759.8 |  | -367912.5 |  | -291773.2 |  | 478775.3 |  | 495351.2 |  | 525167.8 |  | 425201.8 |  | 381964.1 |  | 53213.85 |  | 8082.956 |  | -293595.2 |  | -280145.4 |  | -269715.2
| -564794 |  | -439140.9 |  | -471950.4 |  | -371928.6 |  | -295296.4 |  | 475323.9 |  | 492492.1 |  | 522524.2 |  | 422872.3 |  | 380225.6 |  | 55115.17 |  | 9543.351 |  | -294776.2 |  | -281452.1 |  | -270610.6
| -569457 |  | -443832.5 |  | -476765.5 |  | -376370.3 |  | -298819.4 |  | 471791.4 |  | 489636 |  | 519999.6 |  | 420534.9 |  | 379982.9 |  | 58220.8 |  | 11045.41 |  | -295546.3 |  | -282755 |  | -271608.4
| -574104.2 |  | -447833.9 |  | -480482.2 |  | -380839.1 |  | -302337.4 |  | 468244.8 |  | 486782.2 |  | 517787.3 |  | 418192.2 |  | 378854.4 |  | 61073.8 |  | 13071.94 |  | -295394.7 |  | -284094 |  | -272597.8
| -578731.8 |  | -451280.3 |  | -483394.4 |  | -385305.2 |  | -305850.5 |  | 464685 |  | 483925 |  | 516225.3 |  | 415848.4 |  | 377242.8 |  | 62587.98 |  | 15339.41 |  | -295097.1 |  | -285464.6 |  | -273593.3
| -582659.5 |  | -454644.2 |  | -486362.2 |  | -389768.7 |  | -309366.7 |  | 461113.9 |  | 481064.4 |  | 514891.5 |  | 413503.1 |  | 375638.4 |  | 64192.11 |  | 17493.93 |  | -294821.7 |  | -286833.7 |  | -274487.6
| -584107.1 |  | -457716.6 |  | -490211.7 |  | -394233 |  | -312711.8 |  | 457534.2 |  | 478187.3 |  | 513524.9 |  | 411157.8 |  | 373482.8 |  | 65483.66 |  | 19255.81 |  | -295115.3 |  | -287752.4 |  | -271508.9
| -584622.1 |  | -461246.5 |  | -495015.1 |  | -398697.2 |  | -315127.9 |  | 453963.3 |  | 475293.1 |  | 511609.4 |  | 408808.7 |  | 371285.9 |  | 66154.53 |  | 20830.48 |  | -295655.8 |  | -287496 |  | -271376.7
| -587249.6 |  | -465676.5 |  | -500068 |  | -403154.9 |  | -316575.1 |  | 450416.6 |  | 472520.1 |  | 509480.8 |  | 407073 |  | 369085.8 |  | 67360.36 |  | 22579.93 |  | -296912.6 |  | -285929 |  | -271945.6
| -591621.8 |  | -470145 |  | -505123.5 |  | -406567.4 |  | -318498.7 |  | 446885.8 |  | 470060.4 |  | 507400.8 |  | 406600.7 |  | 366891.7 |  | 68977.14 |  | 24947.58 |  | -298260 |  | -284925.7 |  | -270289.3
| -596087.1 |  | -474745.9 |  | -510140.7 |  | -410155.7 |  | -321580.1 |  | 443335 |  | 468342.3 |  | 504769.1 |  | 406780.3 |  | 364702.5 |  | 71131.36 |  | 27374.95 |  | -299637.4 |  | -285317.8 |  | -271133.4
| -600345.1 |  | -479352.3 |  | -514216.9 |  | -411211.8 |  | -324999.4 |  | 439721.4 |  | 467401 |  | 501790.4 |  | 405723.4 |  | 362522.1 |  | 73884.2 |  | 29282.77 |  | -300966.7 |  | -286561.1 |  | -272118.1
| -603759.1 |  | -483414.7 |  | -517486.3 |  | -414226.2 |  | -328437 |  | 436082.8 |  | 466567.7 |  | 498789.1 |  | 403999.6 |  | 360349.6 |  | 76369.39 |  | 30694.58 |  | -301604.2 |  | -287798.7 |  | -273069.9
| -605054.5 |  | -486687.1 |  | -520457.6 |  | -418467.7 |  | -331864.4 |  | 432427.1 |  | 465140.6 |  | 495783.7 |  | 401702.6 |  | 358172.6 |  | 78070.76 |  | 32020.72 |  | -301487.3 |  | -289036.3 |  | -273987
| -605415.2 |  | -489180.9 |  | -523462.4 |  | -422784.7 |  | -335276.1 |  | 428759.9 |  | 462663.3 |  | 492773.7 |  | 399261.8 |  | 355978.5 |  | 80520.62 |  | 33285.46 |  | -301035.2 |  | -290276.7 |  | -274778.1
| -607794.8 |  | -491706.7 |  | -527089.3 |  | -427121.5 |  | -338680.1 |  | 425085.5 |  | 459620.3 |  | 489759.1 |  | 396805.5 |  | 354103.8 |  | 83252.43 |  | 35337.33 |  | -300834.4 |  | -291530.6 |  | -274225
| -611957.2 |  | -495165.7 |  | -531559 |  | -431457.4 |  | -342078.9 |  | 421405.2 |  | 456526.1 |  | 486740.6 |  | 394336.4 |  | 351875.8 |  | 86197.61 |  | 37729.73 |  | -300879.8 |  | -292453.4 |  | -274847.7
| -616219.1 |  | -499235.7 |  | -536448.7 |  | -435774.4 |  | -345406.2 |  | 417800.7 |  | 453414.4 |  | 483717.9 |  | 391861.6 |  | 351652.7 |  | 88715.69 |  | 39897.84 |  | -301232.7 |  | -291875.6 |  | -273278.6
| -620470.3 |  | -503518.4 |  | -541355.2 |  | -440086.8 |  | -347843.1 |  | 414405.8 |  | 450269.8 |  | 480688.2 |  | 389381.9 |  | 352064.7 |  | 91193.15 |  | 41502.56 |  | -302073.3 |  | -289917.4 |  | -270000.9
| -624707.7 |  | -508014 |  | -546075.6 |  | -443958.6 |  | -349304 |  | 411792.2 |  | 447106.6 |  | 477649.1 |  | 386896.7 |  | 350111.9 |  | 94453.05 |  | 42929.33 |  | -303317.6 |  | -288740.5 |  | -270751.3
| -627047.8 |  | -511717.2 |  | -550133.1 |  | -442929.5 |  | -350721 |  | 410058.4 |  | 443958 |  | 474601 |  | 384401.5 |  | 348572.5 |  | 97106.83 |  | 44059.96 |  | -304568.3 |  | -289239.2 |  | -271680.4
| -626681.1 |  | -514871 |  | -553218.1 |  | -445774.9 |  | -353153.4 |  | 408506.2 |  | 440840.8 |  | 471812.9 |  | 381899.5 |  | 346441 |  | 99687.94 |  | 45939.07 |  | -305402.3 |  | -290411.9 |  | -272601.1
| -627182.7 |  | -517692.5 |  | -555201 |  | -449845.6 |  | -356378.8 |  | 405588.4 |  | 437747.4 |  | 469662.7 |  | 379395.7 |  | 344178.2 |  | 102122.5 |  | 48149.47 |  | -305791 |  | -291600.3 |  | -273486.7
| -630459.1 |  | -520421.7 |  | -557325.5 |  | -454018.7 |  | -359705.8 |  | 401865.3 |  | 434646.3 |  | 468108.6 |  | 376893.7 |  | 341919.7 |  | 103769.8 |  | 49735.46 |  | -305205.5 |  | -292731.5 |  | -274249.3
| -634496.1 |  | -522890.4 |  | -561203.3 |  | -458237.6 |  | -363039.3 |  | 398035.5 |  | 431519.9 |  | 466640.2 |  | 374394 |  | 339660.1 |  | 104617.7 |  | 51271.77 |  | -304535 |  | -293849.2 |  | -274176.9
| -638554 |  | -526203.6 |  | -565866.7 |  | -462457 |  | -366372.3 |  | 394189.2 |  | 428371.8 |  | 464903.5 |  | 371893.6 |  | 337388.9 |  | 106495 |  | 53365.09 |  | -303832.8 |  | -294978.2 |  | -274903.2
| -642500.3 |  | -530288.6 |  | -570595.2 |  | -466666.8 |  | -369701 |  | 390332.9 |  | 425222.3 |  | 462448.8 |  | 369389.1 |  | 335101 |  | 108943.1 |  | 55276.45 |  | -303818.4 |  | -295533.4 |  | -272471.2
| -645060 |  | -534639.9 |  | -575315.1 |  | -470878.7 |  | -372991.2 |  | 386455 |  | 422084.3 |  | 459891 |  | 367262 |  | 332796.8 |  | 111484.2 |  | 55613.14 |  | -304504.6 |  | -294284.8 |  | -268830.2
| -645641.6 |  | -538733.1 |  | -579604.7 |  | -473825.2 |  | -375522.5 |  | 382563.8 |  | 418958.1 |  | 457237.9 |  | 366225.2 |  | 330485.2 |  | 113764 |  | 56696.52 |  | -305693.1 |  | -292170.8 |  | -269528
| -645470.4 |  | -541930.9 |  | -582430.8 |  | -472860 |  | -376390.8 |  | 378700.5 |  | 415833.5 |  | 454497 |  | 365938.9 |  | 328172.7 |  | 115503.7 |  | 58705.44 |  | -306927.5 |  | -291178.3 |  | -270398.8
| -647192.2 |  | -544548.4 |  | -583815.2 |  | -476192.9 |  | -377373.7 |  | 374848.7 |  | 412700.2 |  | 451336 |  | 364993.1 |  | 325863.8 |  | 116594.1 |  | 61223.23 |  | -307765.4 |  | -291899.9 |  | -271263.9
| -650906.8 |  | -546685.3 |  | -585620.4 |  | -479624.7 |  | -379799.1 |  | 370969.3 |  | 409903.9 |  | 448143 |  | 362986.7 |  | 323557.9 |  | 117372.3 |  | 63383.62 |  | -308692.1 |  | -293022.6 |  | -272125.2
| -654785.8 |  | -548699.8 |  | -588891.7 |  | -483585 |  | -382999.3 |  | 367068.5 |  | 407592 |  | 444945.8 |  | 360614.1 |  | 321247.8 |  | 119148.1 |  | 65176.41 |  | -308600.1 |  | -294135 |  | -272866.4
| -658653.2 |  | -551369 |  | -593293 |  | -487639.9 |  | -386240.8 |  | 363136.3 |  | 405437.8 |  | 441744.4 |  | 358043.5 |  | 318927.4 |  | 121238.7 |  | 67456.93 |  | -307872.8 |  | -295208.6 |  | -271920.8
| -660703.7 |  | -555025.6 |  | -597799.8 |  | -491711.3 |  | -389474.9 |  | 359188.6 |  | 403274.3 |  | 438538.3 |  | 355456 |  | 316653.5 |  | 123528.5 |  | 69610.84 |  | -306746.9 |  | -296252.9 |  | -272502.1
| -660220.9 |  | -559069.7 |  | -602050.9 |  | -495785.9 |  | -392698.7 |  | 355226.4 |  | 401537.1 |  | 435328.4 |  | 352856.2 |  | 314568.4 |  | 126007.1 |  | 71425.92 |  | -305943.1 |  | -297146.1 |  | -270175.3
| -659609.5 |  | -562747.9 |  | -605257.6 |  | -499860.4 |  | -395917.8 |  | 351250.2 |  | 399673 |  | 432115.7 |  | 350246.1 |  | 312269.9 |  | 128174.6 |  | 73908.9 |  | -305978.4 |  | -296971.5 |  | -266822.9
| -662051.4 |  | -565207.9 |  | -607084 |  | -501457.3 |  | -399084 |  | 347263.1 |  | 397059.3 |  | 428898.2 |  | 347628.2 |  | 312508 |  | 129343.6 |  | 75838.62 |  | -306948.6 |  | -295113.2 |  | -267470.5
| -665651 |  | -566511.6 |  | -608239.7 |  | -501496.1 |  | -400996.7 |  | 343267.8 |  | 393828.9 |  | 425674.4 |  | 345004.4 |  | 311787.5 |  | 130151.5 |  | 77883.99 |  | -308104.8 |  | -293105.5 |  | -268279.9
| -669347.6 |  | -568111.5 |  | -610373 |  | -504386.1 |  | -401434.3 |  | 339266.9 |  | 390513.6 |  | 422447.2 |  | 342371.6 |  | 309571 |  | 131667.2 |  | 80422.26 |  | -309124.6 |  | -292871.5 |  | -269087
| -672986 |  | -570503 |  | -614389.7 |  | -507455.9 |  | -402299.2 |  | 335262.4 |  | 387178.1 |  | 419218 |  | 339732.3 |  | 307739.6 |  | 134517.3 |  | 82825.16 |  | -309742 |  | -293495.5 |  | -269890.9
| -674814.4 |  | -573756.1 |  | -618684.5 |  | -511295.7 |  | -404924.3 |  | 331250.5 |  | 383832.2 |  | 416104.8 |  | 337090.2 |  | 305379.3 |  | 138822.8 |  | 84704.53 |  | -309462.4 |  | -294545.6 |  | -270497.5
| -673298.4 |  | -577646 |  | -623017.8 |  | -515218 |  | -408041.1 |  | 327226.4 |  | 380482.6 |  | 413113.9 |  | 334445.4 |  | 302959.4 |  | 141991.8 |  | 86782.5 |  | -308896.6 |  | -295582.4 |  | -270303.2
| -672510.5 |  | -581445.9 |  | -627194.8 |  | -519157.2 |  | -411171.6 |  | 323188.3 |  | 377136.1 |  | 410118.9 |  | 331800.5 |  | 300541.7 |  | 144236.7 |  | 88476.16 |  | -308243.2 |  | -296559 |  | -270983.6
| -675097.1 |  | -584254.1 |  | -630101.2 |  | -523093.9 |  | -414299.2 |  | 319137.6 |  | 373787.6 |  | 407343.7 |  | 329155.4 |  | 298148.6 |  | 145527 |  | 90427.35 |  | -307165.8 |  | -297333.2 |  | -267736.7
| -678580.2 |  | -586217.6 |  | -630961.1 |  | -526991.8 |  | -417425.7 |  | 315077.3 |  | 370430.1 |  | 404562.6 |  | 326512.4 |  | 295776.8 |  | 147194.6 |  | 92416.15 |  | -306454.7749 |  | -297573.1 |  | -264050.6
| -682103.4 |  | -587901.6 |  | -631550.2 |  | -525572.3 |  | -420347.1 |  | 311008.1 |  | 367059.4 |  | 401877.9 |  | 323866.9 |  | 293403.3 |  | 148392.8 |  | 95010.63 |  | -307194.3 |  | -295995.8 |  | -264625.1
| -684887.4 |  | -589419.5 |  | -634038.4 |  | -526630.5 |  | -421153.9 |  | 306927 |  | 363674.2 |  | 399906.1 |  | 321216.8 |  | 291012.7 |  | 150183.9 |  | 96922.76 |  | -308263.6 |  | -293499.6 |  | -265368.3
| -684308.2 |  | -591153.7 |  | -637962.9 |  | -529735.9 |  | -421058.4 |  | 302833.3 |  | 360283.8 |  | 397558.8 |  | 318558.2 |  | 288591.3 |  | 153005 |  | 99040.04 |  | -309194.9 |  | -292549 |  | -266115.8
| -682122.2 |  | -594501.6 |  | -642059.6 |  | -533377.5 |  | -422484.6 |  | 298728.4 |  | 356892.8 |  | 394686.9 |  | 316029.3 |  | 286147.4 |  | 154508.5 |  | 100719.1 |  | -309961.7 |  | -292944.5 |  | -266862
| -683297.4 |  | -598280.4 |  | -645681.3 |  | -537130.9 |  | -425416.1 |  | 294609.7 |  | 353499.6 |  | 391844.4 |  | 313761 |  | 283699.3 |  | 154921.5 |  | 102092.9 |  | -309830.5 |  | -293913.1 |  | -267103.5
| -686520.6 |  | -601288.4 |  | -648066.1 |  | -540916.8 |  | -428463.6 |  | 290515.5 |  | 350107.5 |  | 389088.8 |  | 312207 |  | 281268.6 |  | 154475.8 |  | 104288.7 |  | -309244.7 |  | -294884.2 |  | -262687.1
| -689876.2 |  | -603343.5 |  | -649145.1 |  | -544713.8 |  | -431510.3 |  | 286831.9 |  | 346716.3 |  | 385870.6 |  | 311087.7 |  | 278856.5 |  | 154314.5 |  | 106392.1 |  | -308338.6 |  | -295834.1 |  | -262582
| -692898.2 |  | -604823.9 |  | -649926.5 |  | -548504.8 |  | -434550.5 |  | 283509.2 |  | 343318.3 |  | 382547.7 |  | 309568.8 |  | 276445 |  | 154826.1 |  | 108062.4 |  | -307407.7 |  | -296725.7 |  | -262409.3
| -694303.9 |  | -606244.8 |  | -651966.2 |  | -551459 |  | -437585.8 |  | 279938.3 |  | 339908.4 |  | 379275.6 |  | 307472.8 |  | 274012.8 |  | 156987.8 |  | 109412.8 |  | -306529.4 |  | -297290.5 |  | -260498.7
| -692654.8 |  | -607786.5 |  | -655550.9 |  | -548118.9 |  | -439352.7 |  | 276549.6 |  | 336486.1 |  | 375855.8 |  | 304886.9 |  | 271554.7 |  | 159537 |  | 110742.4 |  | -306723.6 |  | -296208 |  | -261055.2
| -691290.4 |  | -610353.3 |  | -659498 |  | -550354.3 |  | -439058.7 |  | 273381.2 |  | 333052.6 |  | 372423.5 |  | 302262.1 |  | 269078.7 |  | 161905 |  | 111298 |  | -307439.9 |  | -293300.9 |  | -261696.1
| -693178.2 |  | -613182.4 |  | -662945.3 |  | -553866.6 |  | -439255.6 |  | 269569.5 |  | 329614.1 |  | 368986.9 |  | 299504.1 |  | 266601.4 |  | 164166.8 |  | 111302.5 |  | -308400.7 |  | -291183.4 |  | -262380
| -696280.9 |  | -616071.7 |  | -665118.1 |  | -557458 |  | -441672.8 |  | 265361.3 |  | 326167.8 |  | 365549.2 |  | 296738.1 |  | 264131.2 |  | 166784.1 |  | 112219 |  | -309341.4 |  | -291480.8 |  | -263067.3
| -699472.3 |  | -617590 |  | -665430.1 |  | -561121.7 |  | -444599 |  | 261106.5 |  | 322706.7 |  | 362112.6 |  | 293970.9 |  | 261985.3 |  | 169927.3 |  | 114152.1 |  | -309246.8 |  | -292385.1 |  | -263132.6
| -702006.4 |  | -618444 |  | -665711.6 |  | -564813.3 |  | -447538.5 |  | 256941.4 |  | 319232.6 |  | 358675.2 |  | 291201.8 |  | 259573.9 |  | 172746.5 |  | 116205.7 |  | -308489.6 |  | -293305.6 |  | -257903.5
| -701226.6 |  | -619565.2 |  | -667738.3 |  | -566869 |  | -450465.2 |  | 252645.2 |  | 315750.1 |  | 355231.4 |  | 288427.9 |  | 257726.5 |  | 176204.8 |  | 118133.7 |  | -307225.4 |  | -294207.1 |  | -257210.9
| -698361 |  | -621142.6 |  | -671434.7 |  | -566373.3 |  | -453380.4 |  | 248330.9 |  | 312263.6 |  | 351780.1 |  | 285648.5 |  | 256142.9 |  | 179624.5 |  | 120044.6 |  | -305767.3 |  | -295041.5 |  | -257184
| -698632.2 |  | -623506.1 |  | -675198.7 |  | -567981 |  | -455651.3 |  | 244001.2 |  | 309167.4 |  | 348324.2 |  | 282864.4 |  | 254018.4 |  | 182658.5 |  | 121624.8 |  | -304866.4 |  | -295022.9 |  | -256165.3
| -701456.9 |  | -626658.3 |  | -678786.9 |  | -569565.6 |  | -455939.5 |  | 239656.8 |  | 306417.1 |  | 344864.3 |  | 280078.6 |  | 252632.6 |  | 185505 |  | 123307.5 |  | -305210.6 |  | -292759.2 |  | -256687.8
| -704490.8 |  | -629338.4 |  | -680878 |  | -572902.8 |  | -455543.6 |  | 235296.9 |  | 304195.9 |  | 341398.8 |  | 277292.7 |  | 250313.8 |  | 188316.6 |  | 125238.6 |  | -305706.6 |  | -289773.3 |  | -257262.5
| -707257.8 |  | -630952.7 |  | -680617.7 |  | -576338.2 |  | -456859.2 |  | 230921.5 |  | 302180.8 |  | 337924.7 |  | 274503.2 |  | 248172.6 |  | 190912.9 |  | 127484.3 |  | -306527.2 |  | -288489.9 |  | -257766.2
| -708010.8 |  | -631903.5 |  | -680354 |  | -579843 |  | -459411 |  | 226534.3 |  | 299439.7 |  | 334438.9 |  | 271705.3 |  | 245696.5 |  | 192889.3 |  | 129431.6 |  | -306922.1 |  | -289081.2 |  | -258208.4
| -705560.7 |  | -632800.2 |  | -682272.7 |  | -582643.2 |  | -462232.9 |  | 222138.2 |  | 295926.8 |  | 330941.3 |  | 268903.5 |  | 243221.5 |  | 193009.4 |  | 131524.1 |  | -306169.9 |  | -289929.2 |  | -258134.6
| -703718.1 |  | -633970.1 |  | -685666.9 |  | -585547.5 |  | -465061.8 |  | 217732.5 |  | 292368 |  | 327433.2 |  | 266101.5 |  | 240746.4 |  | 192520.7 |  | 133384.5 |  | -305257.5 |  | -290778.3 |  | -251800
| -705413 |  | -635607.3 |  | -689134.6 |  | -582823.9 |  | -467868.6 |  | 213318.1 |  | 288853.9 |  | 323915.6 |  | 263296.3 |  | 238203 |  | 191811.4 |  | 133648.9 |  | -304315.3 |  | -291620.2 |  | -250110.7
| -708248.6 |  | -638450.5 |  | -691813.6 |  | -583623.5 |  | -469622.1 |  | 208896 |  | 285236.7 |  | 320388.6 |  | 260481.8 |  | 235651.1 |  | 191040 |  | 132940.8 |  | -302709.5 |  | -292385 |  | -250548.3
| -711136.4 |  | -640911 |  | -692462.4 |  | -586859.5 |  | -469033.7 |  | 204465.1 |  | 281606 |  | 316852.1 |  | 257659.4 |  | 233096.5 |  | 190205.8 |  | 132968.2 |  | -301640.5 |  | -292096.3 |  | -251070.5
| -713152.3 |  | -642082.9 |  | -691502 |  | -590171.2 |  | -468332.3 |  | 200025.5 |  | 277963.6 |  | 313304.5 |  | 254830.8 |  | 230543.4 |  | 189734 |  | 133784.3 |  | -302235.7 |  | -289432.8 |  | -251599.1
| -710824.1 |  | -642389.1 |  | -691769.4 |  | -593480.7 |  | -470259.6 |  | 195578.3 |  | 274314 |  | 309748 |  | 251996.4 |  | 227993.6 |  | 189729.1 |  | 135445.6 |  | -303053.9 |  | -286355.4 |  | -252113.2
| -707257.7 |  | -642987.6 |  | -694779.4 |  | -596839.4 |  | -472951.7 |  | 191122.1 |  | 270653.5 |  | 306188.4 |  | 249154.3 |  | 225443.1 |  | 190951.8 |  | 137514.3 |  | -303828.5 |  | -285257.7 |  | -250534.8
| -708175.1 |  | -644051.1 |  | -698282.9 |  | -598871.2 |  | -475686.2 |  | 186652.5 |  | 266980.7 |  | 302627 |  | 246305.9 |  | 222887.9 |  | 194248.3 |  | 139570.2 |  | -304038.6 |  | -285791.3 |  | -246296.9
| -710825.9 |  | -645860.4 |  | -701346.6 |  | -595080.2 |  | -478418.9 |  | 182167 |  | 263301.4 |  | 299177.7 |  | 243452.4 |  | 220324.7 |  | 198762.7 |  | 142113.1 |  | -303102.4 |  | -286569.9 |  | -246612.9
| -713557.9 |  | -648283.5 |  | -702696.5 |  | -597165.1 |  | -481144.4 |  | 177666.7 |  | 259622.9 |  | 295910.5 |  | 240591.8 |  | 217754.3 |  | 203169.6 |  | 145303.8 |  | -301658.8 |  | -287351.1 |  | -245366.8
| -715102.2 |  | -649691.4 |  | -702814.6 |  | -599383.8 |  | -483196.1 |  | 173153.6 |  | 255937.5 |  | 292865.4 |  | 237723.3 |  | 215176.6 |  | 207727.5 |  | 147845.1 |  | -300320.5 |  | -288013.5 |  | -244445.3
| -712456.5 |  | -650748.1 |  | -702282.7 |  | -602503.1 |  | -482509.9 |  | 168630.4 |  | 252241.5 |  | 289892.1 |  | 234848.9 |  | 212591.4 |  | 211785.8 |  | 150842.4 |  | -298818.2 |  | -287775.3 |  | -244847.9
| -709308.8 |  | -651748.3 |  | -703128.6 |  | -605682.1 |  | -481413.6 |  | 164098.6 |  | 248540.3 |  | 287235.9 |  | 231968.3 |  | 209992.1 |  | 215349.5 |  | 155287 |  | -298072.9 |  | -285526 |  | -245307.6
| -709718.6 |  | -652175.7 |  | -705948 |  | -608913.8 |  | -482803.1 |  | 159557 |  | 244835.3 |  | 284268.9 |  | 229079.1 |  | 207374.3 |  | 218457.4 |  | 159273.7 |  | -298634 |  | -282563.8 |  | -245795.6
| -712205.8 |  | -652813.2 |  | -709159 |  | -608520.2 |  | -485386.1 |  | 155002.3 |  | 241123.3 |  | 281042.7 |  | 226180.6 |  | 204742.5 |  | 222060.5 |  | 161678.3 |  | -299193.7 |  | -280958.7 |  | -246271.6
| -714804.1 |  | -654595.6 |  | -711614 |  | -607678.7 |  | -488025.2 |  | 150432 |  | 237404.7 |  | 277801 |  | 223279.2 |  | 202111.7 |  | 226065.2 |  | 164018.1 |  | -298811.5 |  | -281113.1 |  | -244379.7
| -717041.1 |  | -656296.2 |  | -711983.4 |  | -608487.3 |  | -490650.9 |  | 145847.7 |  | 233679 |  | 274532.7 |  | 220381.2 |  | 199486.5 |  | 228571 |  | 166222 |  | -298036 |  | -281643.6 |  | -237502.9
| -714553.5 |  | -657799.3 |  | -710341.4 |  | -610576.6 |  | -492555.4 |  | 141255.6 |  | 229945.4 |  | 271110 |  | 217490.1 |  | 196864.9 |  | 228841.1 |  | 168063.4 |  | -297023.9 |  | -282368.6 |  | -237145.5
| -710620.2 |  | -658736.2 |  | -709876.9 |  | -613582.2 |  | -491626.7 |  | 136660.6 |  | 226200.5 |  | 267431.5 |  | 214601.8 |  | 194234.3 |  | 227379.9 |  | 168772.5 |  | -296008.8 |  | -283093.1 |  | -237607.9
| -710140.7 |  | -658648.9 |  | -712302.4 |  | -616585.9 |  | -490139.9 |  | 132060.5 |  | 222447 |  | 263664.9 |  | 211858.5 |  | 191592.1 |  | 225996.1 |  | 168680.7 |  | -294774 |  | -283614.5 |  | -238085.4
| -712439.7 |  | -658397 |  | -715530.4 |  | -619375.7 |  | -491521.4 |  | 127450.9 |  | 218684.9 |  | 259990.3 |  | 209288.7 |  | 188946.9 |  | 225191.2 |  | 168146.3 |  | -293841.5 |  | -282834.1 |  | -238491.2
| -714907.7 |  | -659047.3 |  | -718099.8 |  | -616553.9 |  | -493990.3 |  | 122831.2 |  | 214913.9 |  | 256383.3 |  | 206607.3 |  | 186304.1 |  | 224935.9 |  | 167252.2 |  | -293513 |  | -279614.8 |  | -238884.9
| -716789.1 |  | -661450.4 |  | -719478.4 |  | -617908.7 |  | -496517.4 |  | 118202.6 |  | 211135.1 |  | 252674.9 |  | 204142.7 |  | 183669.3 |  | 224683.2 |  | 165814.5 |  | -294121.3 |  | -276621.8 |  | -239321.7
| -715040.1 |  | -662863 |  | -718155.9 |  | -617485.8 |  | -499039.8 |  | 113566.3 |  | 207345.7 |  | 248956.5 |  | 201976.3 |  | 181040.3 |  | 224414.6 |  | 164589.9 |  | -294630.8 |  | -275559.5 |  | -239757.9
| -710902 |  | -663328.3 |  | -716372.2 |  | -620212.5 |  | -501360.9 |  | 108920.6 |  | 203544.9 |  | 245233.8 |  | 199645.9 |  | 178413.6 |  | 224150.4 |  | 164021.8 |  | -294176.7 |  | -276021.4 |  | -237547.3
| -709891.1 |  | -662913.4 |  | -717436.5 |  | -623107.1 |  | -501337.3 |  | 104263 |  | 199732.7 |  | 241502 |  | 196927.4 |  | 175784.4 |  | 224654 |  | 164342.6 |  | -292763 |  | -276690.8 |  | -230604.1
| -711613.3 |  | -662491.8 |  | -720440.1 |  | -625984.1 |  | -499369.8 |  | 99595.21 |  | 195915.3 |  | 237756.4 |  | 194140.6 |  | 173152 |  | 225657.7 |  | 166397.2 |  | -290878.7 |  | -277363.6 |  | -230287.5
| -713940.1 |  | -663258 |  | -723275.4 |  | -627495.6 |  | -499361.1 |  | 94920.69 |  | 192091.3 |  | 233997.8 |  | 191165.3 |  | 170520.6 |  | 228137.4 |  | 169699.6 |  | -289165.4 |  | -278030.9 |  | -230684.2
| -715085.2 |  | -665270.5 |  | -724456.2 |  | -626730.6 |  | -501534.4 |  | 90239.25 |  | 188256.3 |  | 230230.9 |  | 188160.1 |  | 167891.7 |  | 231423.2 |  | 173890.4 |  | -287920.7 |  | -277702.6 |  | -231102.4
| -712948 |  | -667238.5 |  | -723164.8 |  | -626350.1 |  | -503966.1 |  | 85549.77 |  | 184409.2 |  | 226460.2 |  | 185145.8 |  | 165262.1 |  | 235765.7 |  | 178014.7 |  | -287949.6 |  | -274936.4 |  | -231463.7
| -708767.1 |  | -667927.9 |  | -721302.1 |  | -625944.6 |  | -506400.9 |  | 80852.41 |  | 180557 |  | 222685.8 |  | 182101.9 |  | 162627.5 |  | 241137.8 |  | 181719.4 |  | -288136 |  | -271090 |  | -231798.1
| -707749.7 |  | -667385.5 |  | -721580.8 |  | -628600.8 |  | -508800.4 |  | 76145.86 |  | 176703.2 |  | 218905.4 |  | 179144.8 |  | 159986.1 |  | 246176.5 |  | 185222.4 |  | -288592.2 |  | -269628.4 |  | -227183.3
| -709744.6 |  | -666600.1 |  | -724136.8 |  | -631373.1 |  | -509106.6 |  | 71429.93 |  | 172846.3 |  | 215118.5 |  | 176429.3 |  | 157339.8 |  | 250534.9 |  | 188693.6 |  | -288311.2 |  | -269740.2 |  | -222443.6
| -711962.2 |  | -666144.7 |  | -726727.8 |  | -634138.9 |  | -507103.6 |  | 66705.83 |  | 168984.3 |  | 211327.2 |  | 173625.5 |  | 154687.4 |  | 254410.1 |  | 191961.3 |  | -286539.5 |  | -270341.8 |  | -222619.1
| -713720.1 |  | -666991.3 |  | -727449.7 |  | -633683.2 |  | -506234.7 |  | 61972.66 |  | 165115 |  | 207535.3 |  | 170642.4 |  | 152068.6 |  | 258164.2 |  | 194667.2 |  | -284690.2 |  | -270959.2 |  | -222472.3
| -711649 |  | -669125.1 |  | -725503.3 |  | -634862.5 |  | -508155.2 |  | 57228.16 |  | 161236 |  | 203742.2 |  | 167611.6 |  | 149430.9 |  | 262005.6 |  | 196529.2 |  | -283478.9 |  | -271565.1 |  | -222788.8
| -707096.5 |  | -669915.4 |  | -723396.4 |  | -631514.8 |  | -510493.7 |  | 52470.98 |  | 157350.1 |  | 199944.4 |  | 164580.8 |  | 146776.2 |  | 264372.8 |  | 197598.8 |  | -282249.7 |  | -270953.5 |  | -223141
| -705174.5 |  | -669440.2 |  | -724055.8 |  | -633038.8 |  | -512841.9 |  | 47701.93 |  | 153461.8 |  | 196140 |  | 161552 |  | 144132.6 |  | 264967.4 |  | 197566.7 |  | -281328 |  | -267790.6 |  | -223138.3
| -706814.2 |  | -668751.7 |  | -726604.1 |  | -635702.4 |  | -514685.7 |  | 42924.86 |  | 149570.2 |  | 192327.5 |  | 158520.3 |  | 141438.3 |  | 264256.5 |  | 196538.2 |  | -281478.2 |  | -264037.7 |  | -219214
| -708893.7 |  | -667986.6 |  | -729175.3 |  | -638326.5 |  | -513262.1 |  | 38139.65 |  | 145670.5 |  | 188504.7 |  | 155480.1 |  | 138688.3 |  | 262601.9 |  | 195345 |  | -281550.6 |  | -262435.3 |  | -218862.3
| -709904.9 |  | -667999.1 |  | -729993.8 |  | -638756.8 |  | -511129.8 |  | 33343.22 |  | 141761.5 |  | 184671.4 |  | 152434.5 |  | 135964 |  | 260448.3 |  | 194796.7 |  | -281177.9 |  | -262822 |  | -217331.7
| -706138.7 |  | -669968.3 |  | -728278.1 |  | -635353.5 |  | -511607.7 |  | 28536.49 |  | 137845.1 |  | 180828.7 |  | 149389.9 |  | 133261.8 |  | 258127.1 |  | 194564.7 |  | -280030 |  | -263382.9 |  | -213768.8
| -701681.5 |  | -671496.7 |  | -726184.9 |  | -635724.6 |  | -513737.7 |  | 23723.83 |  | 133917.3 |  | 176976.9 |  | 146346.7 |  | 130572.6 |  | 256182.8 |  | 194029.6 |  | -278161.7 |  | -263946.2 |  | -213991.7
| -701017.8 |  | -671234.8 |  | -726087.9 |  | -636306.5 |  | -515981.1 |  | 18906.24 |  | 129978.7 |  | 173117.6 |  | 143304.3 |  | 127927.1 |  | 253803.8 |  | 193744.2 |  | -276233.4 |  | -264424 |  | -214357.7
| -702864.5 |  | -670350.7 |  | -727962.1 |  | -638813.7 |  | -518211.8 |  | 14077.84 |  | 126035.7 |  | 169250.6 |  | 140260.1 |  | 125277.7 |  | 252219.5 |  | 193859.6 |  | -274555.2 |  | -263591.4 |  | -214695.1
| -704851.9 |  | -668961.4 |  | -730613.7 |  | -641348.2 |  | -520012.8 |  | 9235.026 |  | 122090.8 |  | 165376.6 |  | 137211.1 |  | 122742.1 |  | 251832.1 |  | 194680.6 |  | -273846.4 |  | -260739.9 |  | -214972.5
| -705708.4 |  | -668737.1 |  | -731194.5 |  | -643799.7 |  | -518553.2 |  | 4381.696 |  | 118138.3 |  | 161500.8 |  | 134158.4 |  | 119967.1 |  | 252113.1 |  | 197027.7 |  | -274131.8 |  | -257208.1 |  | -214714.6
| -701304.1 |  | -669822.3 |  | -728701.9 |  | -640782.9 |  | -516021.8 |  | -476.715 |  | 114174.6 |  | 157625.8 |  | 131104.7 |  | 117449 |  | 253785.3 |  | 200404.8 |  | -274676.5 |  | -255307 |  | -207379.7
| -696170.6 |  | -671345.6 |  | -725904.2 |  | -640671.4 |  | -516192.8 |  | -5337.255 |  | 110203.6 |  | 153747.3 |  | 128050.4 |  | 114997.5 |  | 255710.2 |  | 204197 |  | -274346.9 |  | -255305.4 |  | -204568.3
| -696188.8 |  | -671017.3 |  | -725967.2 |  | -639185 |  | -518222.7 |  | -10193.86 |  | 106223.6 |  | 149860.2 |  | 124993.9 |  | 112380.1 |  | 258820.9 |  | 208013.6 |  | -273042.6 |  | -255798.9 |  | -204796.4
| -697965.6 |  | -669498.9 |  | -728140.6 |  | -641016 |  | -520364 |  | -15037.45 |  | 102227 |  | 145964.9 |  | 121932.7 |  | 109894.6 |  | 262784.7 |  | 211877 |  | -270859.1 |  | -256308.2 |  | -205132.7
| -699498.1 |  | -667774.8 |  | -730415.1 |  | -643442.2 |  | -522404.1 |  | -19856.26 |  | 98216.72 |  | 142063.8 |  | 118864.4 |  | 107193.4 |  | 267940.9 |  | 215657 |  | -268500.5 |  | -256627.6 |  | -205457.1
| -697266.6 |  | -667392 |  | -730473.9 |  | -645823.5 |  | -522232.1 |  | -24652.9 |  | 94204.06 |  | 138158.6 |  | 115786.8 |  | 104560.5 |  | 274360.9 |  | 218812.2 |  | -266636.7 |  | -255491.1 |  | -205763.9
| -692317.9 |  | -668162.2 |  | -728234.8 |  | -645630.3 |  | -519694.9 |  | -29401.44 |  | 90189.59 |  | 134251.8 |  | 112698.9 |  | 101788.6 |  | 280199.2 |  | 221926.2 |  | -265983.5 |  | -251833 |  | -204320.8
| -689369.7 |  | -668924.3 |  | -725869.3 |  | -640051.4 |  | -518186.6 |  | -34124.42 |  | 86170.72 |  | 130340.3 |  | 109601 |  | 98912.36 |  | 284760.7 |  | 224132.8 |  | -266267.1 |  | -248368.3 |  | -200096.6
| -690419.2 |  | -668324 |  | -725460.3 |  | -641010.2 |  | -519706.2 |  | -38898.14 |  | 82145.57 |  | 126419 |  | 106498 |  | 96142.54 |  | 287146.5 |  | 225698.6 |  | -266190.4 |  | -246936.1 |  | -200009.9
| -692165.2 |  | -666512.3 |  | -727192.1 |  | -642255.5 |  | -521736.8 |  | -43693.03 |  | 78112.41 |  | 122487.2 |  | 103395.6 |  | 93185.92 |  | 288060.3 |  | 227404.9 |  | -265413.2 |  | -247162.3 |  | -197527.1
| -693679.5 |  | -665271.1 |  | -728564.9 |  | -644549.8 |  | -523785 |  | -48468.56 |  | 74072.9 |  | 118545.4 |  | 100292 |  | 90395.44 |  | 288565.1 |  | 227770.4 |  | -263894 |  | -247613.6 |  | -195600.4
| -691333.8 |  | -665013.9 |  | -727752.3 |  | -646574.6 |  | -525308.7 |  | -53284.8 |  | 70030.2 |  | 114595 |  | 97184.44 |  | 87599.31 |  | 288333 |  | 226659 |  | -261853.6 |  | -248073.3 |  | -195816.6
| -685616.2 |  | -666264.6 |  | -724441.1 |  | -648448.9 |  | -523364.2 |  | -58111.58 |  | 65984.88 |  | 110639.2 |  | 94074.67 |  | 84717.64 |  | 287975.6 |  | 224802.1 |  | -259993.1 |  | -248353.3 |  | -196112.4
| -682756.9 |  | -667306.7 |  | -722269.3 |  | -641631.8 |  | -520491.8 |  | -62946.83 |  | 61932.94 |  | 106680.7 |  | 90964.23 |  | 81883.78 |  | 287697.4 |  | 223295.4 |  | -258838 |  | -247524.7 |  | -194094.2
| -683817.7 |  | -666749.1 |  | -723111.7 |  | -640209.1 |  | -520533.4 |  | -67785.4 |  | 57873.72 |  | 102718.7 |  | 87850.28 |  | 78986.82 |  | 287236.9 |  | 221823.1 |  | -257704.9 |  | -243945 |  | -192654.4
| -685462.9 |  | -665025.1 |  | -724910.9 |  | -642306.8 |  | -522395.5 |  | -72628.06 |  | 53807.06 |  | 98752.48 |  | 84731.27 |  | 76216.63 |  | 286623.1 |  | 220478.2 |  | -257791.2 |  | -239736.2 |  | -192080.3
| -686347.9 |  | -663452.4 |  | -725682.3 |  | -644573.4 |  | -524356.7 |  | -77479.23 |  | 49729.73 |  | 94782.83 |  | 81608.77 |  | 73439.47 |  | 286224.6 |  | 219626 |  | -257895.2 |  | -238287.2 |  | -186582.7
| -682886 |  | -662335.2 |  | -724045.8 |  | -646342.6 |  | -526226.2 |  | -82336.6 |  | 45639.5 |  | 90808.89 |  | 78484.55 |  | 70663.62 |  | 285818.4 |  | 220527.4 |  | -256656.8 |  | -238469.8 |  | -185594.2
| -676923.7 |  | -662498.1 |  | -720481.8 |  | -645039 |  | -524619 |  | -87196.49 |  | 41538.2 |  | 86832.88 |  | 75359.05 |  | 67810.87 |  | 285397 |  | 222088.8 |  | -254404.6 |  | -238879.5 |  | -185810.9
| -674954.7 |  | -663131.3 |  | -718485.6 |  | -644029.2 |  | -521397.1 |  | -92058.11 |  | 37430.08 |  | 82857.26 |  | 72231.62 |  | 65033.52 |  | 284968 |  | 223683.4 |  | -252413 |  | -239299 |  | -186070.5
| -676329.6 |  | -661973 |  | -719998.5 |  | -639644.3 |  | -520491 |  | -96919.81 |  | 33317.48 |  | 78876.97 |  | 69101.5 |  | 62293.12 |  | 284538.7 |  | 225849.9 |  | -250349.2 |  | -239700.2 |  | -186322.7
| -677889.9 |  | -660140.4 |  | -721840.3 |  | -641444.5 |  | -522203.6 |  | -101782.3 |  | 29200.33 |  | 74886.84 |  | 65969.09 |  | 59541.93 |  | 284110 |  | 228723.5 |  | -248480.5 |  | -237939.7 |  | -186566.2
| -676995.5 |  | -658627.5 |  | -721886.2 |  | -643645.5 |  | -524079.5 |  | -106648.5 |  | 25078.69 |  | 70888.37 |  | 62799.76 |  | 56810.11 |  | 284784.4 |  | 231443.9 |  | -248450.8 |  | -234066.9 |  | -182446.9
| -671466.3 |  | -658090.3 |  | -719062.1 |  | -645705.6 |  | -525924.8 |  | -111518.8 |  | 20954.5 |  | 66885.95 |  | 59657.23 |  | 54129.61 |  | 286560.6 |  | 234586.4 |  | -248772.7 |  | -230348.9 |  | -175552.5
| -666603.5 |  | -657926.2 |  | -715402.2 |  | -642438.3 |  | -525942.5 |  | -116392.4 |  | 16827.8 |  | 62880.84 |  | 56512.32 |  | 51356.6 |  | 289537 |  | 238268 |  | -248518.3 |  | -229064.4 |  | -175316.9
| -666634.2 |  | -658186.9 |  | -714274.1 |  | -641595.3 |  | -522800 |  | -121266.7 |  | 12697.97 |  | 58871.78 |  | 53340.12 |  | 48514.16 |  | 293593.3 |  | 241835.2 |  | -247508.3 |  | -229255.9 |  | -175479.5
| -668040.1 |  | -656981 |  | -715968.9 |  | -638709.9 |  | -520416.1 |  | -126138.9 |  | 8564.796 |  | 54857.99 |  | 50068.41 |  | 45728.77 |  | 297479.8 |  | 245143.2 |  | -245120.7 |  | -229622.2 |  | -175690.8
| -669151.7 |  | -655074.4 |  | -717340.8 |  | -639708.6 |  | -521257 |  | -131009.8 |  | 4428.582 |  | 50837.75 |  | 46758.33 |  | 42942.2 |  | 301614.1 |  | 247836 |  | -242736 |  | -230001.2 |  | -175921.5
| -665768.3 |  | -653341 |  | -716167 |  | -641689.4 |  | -522988.7 |  | -135884 |  | 288.429 |  | 46812.12 |  | 43469.14 |  | 40169.23 |  | 306011.4 |  | 249601.1 |  | -240561.6 |  | -229669.2 |  | -176003.7
| -659138.4 |  | -652783.1 |  | -712439.9 |  | -643611.7 |  | -524768.1 |  | -140762.6 |  | -3857.94 |  | 42783.38 |  | 40255.58 |  | 37402.68 |  | 309463.3 |  | 249921.1 |  | -239554.3 |  | -226935.2 |  | -172359
| -656545.5 |  | -652973.6 |  | -709549.7 |  | -642833.1 |  | -525078.8 |  | -145506.4 |  | -8012.275 |  | 38749.51 |  | 37057.51 |  | 34628.34 |  | 312374.9 |  | 249777.7 |  | -239053.5 |  | -222581.7 |  | -171694.2
| -657508.9 |  | -652942.5 |  | -709610.8 |  | -635947.5 |  | -521944.8 |  | -149905.9 |  | -12173.6 |  | 34708.86 |  | 33905.33 |  | 31837.97 |  | 314092.3 |  | 249559.8 |  | -239148.4 |  | -219966.6 |  | -170120.6
| -658730.6 |  | -651297 |  | -711018.8 |  | -636318 |  | -519146 |  | -153974.6 |  | -16331.62 |  | 30660.27 |  | 30787.06 |  | 29043.07 |  | 314789.9 |  | 249098.4 |  | -238581.9 |  | -219337.8 |  | -165117.9
| -658106.8 |  | -648615.8 |  | -711534.7 |  | -636971.8 |  | -519721.2 |  | -158118.6 |  | -20471.31 |  | 26573.42 |  | 27665.28 |  | 26255.28 |  | 314544.3 |  | 248807.6 |  | -236604.4 |  | -219559.2 |  | -165007.2
| -652910.3 |  | -646964.9 |  | -708852.6 |  | -638850.7 |  | -521234 |  | -162539 |  | -24556.24 |  | 22458.9 |  | 24524.83 |  | 23464.29 |  | 314138.3 |  | 248550 |  | -233928.9 |  | -219864.8 |  | -165196.5
| -647463.4 |  | -646295.2 |  | -704371.2 |  | -639403.6 |  | -522939.2 |  | -167294.8 |  | -28612.33 |  | 18347.81 |  | 21403.17 |  | 20666.8 |  | 313704.2 |  | 248055.6 |  | -231217.5 |  | -220021.5 |  | -164422.1
| -646541.9 |  | -646356.1 |  | -702101.7 |  | -640001.1 |  | -522979.1 |  | -172094.8 |  | -32672.63 |  | 14269.43 |  | 18271.36 |  | 17864.7 |  | 313248.5 |  | 247602 |  | -229223.8 |  | -219096 |  | -159948.8
| -647736.9 |  | -645146.2 |  | -703266 |  | -632745.4 |  | -519579.5 |  | -176894 |  | -36735.8 |  | 10210.48 |  | 15128.13 |  | 15062.41 |  | 312466.4 |  | 247264.3 |  | -228524.3 |  | -215480.5 |  | -159788.6
| -648549.9 |  | -643312.1 |  | -704561.8 |  | -631510.3 |  | -516431.7 |  | -181692.5 |  | -40799.64 |  | 6166.742 |  | 11986.23 |  | 12259.66 |  | 311932.5 |  | 247437.2 |  | -228779.6 |  | -211206.6 |  | -157291.5
| -645817.6 |  | -641761.1 |  | -703093 |  | -633235.5 |  | -517153.1 |  | -186483.1 |  | -44853.08 |  | 2135.133 |  | 8845.216 |  | 9453.47 |  | 311103.3 |  | 248536.1 |  | -228687.4 |  | -209270.5 |  | -154054.2
| -639216.1 |  | -640336.5 |  | -699306.6 |  | -635087.9 |  | -518741.6 |  | -191267.4 |  | -48966.89 |  | -1892.545 |  | 5701.321 |  | 6644.188 |  | 310163.7 |  | 250061.1 |  | -227426.3 |  | -209176.7 |  | -154059.8
| -635554.3 |  | -639195.5 |  | -696103.4 |  | -635164.6 |  | -520368.8 |  | -196037.8 |  | -53096.55 |  | -5922.595 |  | 2554.648 |  | 3833.358 |  | 309128 |  | 251564.8 |  | -225066 |  | -209382.3 |  | -154177.8
| -636042.3 |  | -638343.3 |  | -695536.7 |  | -630154.9 |  | -520771.3 |  | -200806.4 |  | -57232 |  | -9958.346 |  | -595.9905 |  | 1020.847 |  | 309707.7 |  | 253559.7 |  | -222573.6 |  | -209659 |  | -154347.6
| -637136.7 |  | -637101.1 |  | -696137.5 |  | -628984.4 |  | -517445.1 |  | -205586.5 |  | -61372.42 |  | -13999.34 |  | -3751.403 |  | -1793.048 |  | 311053.5 |  | 255938.7 |  | -220264.9 |  | -209488 |  | -154520.2
| -635830.3 |  | -635154.2 |  | -695105.7 |  | -627144.8 |  | -513827.6 |  | -210367.5 |  | -65515.27 |  | -18042.73 |  | -6909.243 |  | -4607.714 |  | 312141.3 |  | 258493.2 |  | -218494.1 |  | -206543.6 |  | -153452.1
| -630573.2 |  | -633129.6 |  | -691477.5 |  | -628698.6 |  | -514059.5 |  | -215131.4 |  | -69659.81 |  | -22088.98 |  | -10067.39 |  | -7422.722 |  | 314381.3 |  | 260608 |  | -217935.4 |  | -202276.3 |  | -144932.9
| -625208.9 |  | -631407.4 |  | -687599.1 |  | -630059.5 |  | -515534.2 |  | -219834.9 |  | -73806.17 |  | -26138.33 |  | -13225.49 |  | -10237.92 |  | 317341 |  | 263012.5 |  | -217836.2 |  | -199129.3 |  | -142818.9
| -623918.9 |  | -630987.1 |  | -686108.6 |  | -631264.1 |  | -517053.1 |  | -224204.1 |  | -77956.71 |  | -30190.51 |  | -16383.52 |  | -13052.98 |  | 320692 |  | 265729.7 |  | -216659.1 |  | -198450.1 |  | -142818.5
| -624921.1 |  | -629720.7 |  | -687146.4 |  | -622941.5 |  | -516322.5 |  | -227889.5 |  | -82115.54 |  | -34244.66 |  | -19541.45 |  | -15867.88 |  | 323962.2 |  | 268201.7 |  | -214603.3 |  | -198519.2 |  | -142889
| -624997.5 |  | -627755.3 |  | -688158.4 |  | -621060.1 |  | -512433.8 |  | -231316.6 |  | -86281.79 |  | -38300.54 |  | -22699.22 |  | -18684.23 |  | 327116.9 |  | 269860.1 |  | -212077.7 |  | -198737.5 |  | -143028.3
| -620303.4 |  | -625608.8 |  | -685552.3 |  | -621643.7 |  | -509617.1 |  | -235237.8 |  | -90450.08 |  | -42358.87 |  | -25856.69 |  | -21503.31 |  | 330147.5 |  | 271129.2 |  | -209790.5 |  | -198908.4 |  | -143167.9
| -613569.4 |  | -623452.9 |  | -680317.5 |  | -623260.6 |  | -510135.8 |  | -239713.9 |  | -94619.69 |  | -46422.02 |  | -29013.94 |  | -24323.31 |  | 332776.4 |  | 272107 |  | -208143.4 |  | -197907.2 |  | -140208.4
| -611187.8 |  | -621398.1 |  | -677037.1 |  | -622962.7 |  | -511542.8 |  | -244383.6 |  | -98792.86 |  | -50490.53 |  | -32171.13 |  | -27143.39 |  | 334715 |  | 272109.3 |  | -207154 |  | -193700.1 |  | -132341.3
| -612051.9 |  | -620967.8 |  | -677220.7 |  | -618692.8 |  | -512997.1 |  | -249062.8 |  | -102968.5 |  | -54562.62 |  | -35328.95 |  | -29964.9 |  | 336117.8 |  | 271873.3 |  | -206952.4 |  | -189071.4 |  | -131668.7
| -612963 |  | -620126.4 |  | -678135.5 |  | -616406.5 |  | -512078.2 |  | -253736.5 |  | -107145.6 |  | -58636.85 |  | -38488.3 |  | -32787.82 |  | 337350.7 |  | 271472.7 |  | -207150.5 |  | -187306.5 |  | -131512.1
| -610701.3 |  | -618048.5 |  | -676587.2 |  | -614016.1 |  | -507593 |  | -258402.2 |  | -111323.9 |  | -62713.32 |  | -41648.19 |  | -35611.34 |  | 337376.6 |  | 271006.6 |  | -205981.4 |  | -187332.1 |  | -131359.7
| -604110.7 |  | -615773.9 |  | -672475.5 |  | -615370.9 |  | -504586.4 |  | -263062.8 |  | -115503 |  | -66791.09 |  | -44807.04 |  | -38434.61 |  | 337005.7 |  | 270433 |  | -203441 |  | -187477.5 |  | -131454.6
| -598738.6 |  | -613481.9 |  | -668348.8 |  | -616934.2 |  | -505518.4 |  | -267720.4 |  | -119684 |  | -70868 |  | -47965.54 |  | -41256.9 |  | 336459 |  | 270082.5 |  | -200341.1 |  | -187682.5 |  | -131560.4
| -598682.3 |  | -612170.9 |  | -666918.9 |  | -617757.6 |  | -506886.9 |  | -272373.4 |  | -123845 |  | -74945.58 |  | -51124.42 |  | -44078.54 |  | 335893.4 |  | 269975.9 |  | -197487.2 |  | -187440.7 |  | -126336.6
| -599641.9 |  | -611055.5 |  | -667878.2 |  | -608177.6 |  | -508105.1 |  | -277022 |  | -127907.9 |  | -79026.84 |  | -54282.88 |  | -46878.41 |  | 335119 |  | 269064.9 |  | -195482.7 |  | -184923.3 |  | -122386.9
| -598540 |  | -609722.6 |  | -667568.8 |  | -606504 |  | -506257.9 |  | -281649.5 |  | -131728.6 |  | -83111.13 |  | -57439.97 |  | -49606.92 |  | 334380.1 |  | 268689.9 |  | -195301.2 |  | -180224.8 |  | -122237
| -592071 |  | -607216.6 |  | -664055.2 |  | -606963.5 |  | -501848.8 |  | -285902.2 |  | -135227.5 |  | -87196.38 |  | -60597.82 |  | -52386.08 |  | 333892.8 |  | 269615.9 |  | -195450.2 |  | -176845.4 |  | -119927.4
| -585511.3 |  | -604283.9 |  | -659057.7 |  | -608418.1 |  | -499248.9 |  | -288944 |  | -138657.1 |  | -91280.35 |  | -63758.18 |  | -54943.91 |  | 333505.4 |  | 271006.3 |  | -194623.7 |  | -175875 |  | -119628.2
| -584817.1 |  | -602317.5 |  | -656356.5 |  | -607733.6 |  | -500289.3 |  | -291503.7 |  | -142453.8 |  | -95363.56 |  | -66899.92 |  | -57642.28 |  | 332903.6 |  | 272407.7 |  | -192855 |  | -175898.2 |  | -119657.6
| -585674.9 |  | -601983.3 |  | -656519 |  | -604224.9 |  | -501620 |  | -295116.9 |  | -146521.4 |  | -99448.43 |  | -70015.13 |  | -60256.12 |  | 332591.9 |  | 274225.4 |  | -190357.9 |  | -176032.2 |  | -119333.9
| -586198 |  | -600331.1 |  | -656770.9 |  | -600812.1 |  | -502421.2 |  | -299583.1 |  | -150657 |  | -103475 |  | -73129.12 |  | -62893.25 |  | 332976.9 |  | 277019.3 |  | -187804 |  | -176127.1 |  | -117955
| -581160.6 |  | -597738.7 |  | -653670.3 |  | -598040.5 |  | -498963.1 |  | -304108.9 |  | -154799.1 |  | -107352.2 |  | -76188.5 |  | -65634.7 |  | 333409.8 |  | 279955.7 |  | -185243.2 |  | -173759.3 |  | -118001.6
| -573967.9 |  | -595178.6 |  | -648451.4 |  | -599210.4 |  | -494464.7 |  | -308624.8 |  | -158935.8 |  | -111097.4 |  | -78989.81 |  | -68304.9 |  | 334435.6 |  | 282627.6 |  | -183839.9 |  | -169072.4 |  | -113603.6
| -570666.6 |  | -592226.3 |  | -644971.5 |  | -600591.6 |  | -493452.8 |  | -313135.7 |  | -163065.2 |  | -114727.1 |  | -81694.6 |  | -71073.42 |  | 336196.7 |  | 285916.2 |  | -183340.2 |  | -165406.6 |  | -107888.6
| -571252.9 |  | -590176.1 |  | -644479.4 |  | -600812.8 |  | -494437.3 |  | -317642 |  | -167194.5 |  | -118318.7 |  | -84566.28 |  | -73848.53 |  | 339229 |  | 288733.7 |  | -182834.3 |  | -164128.1 |  | -107659.9
| -572073 |  | -588295 |  | -644397.3 |  | -590440.5 |  | -495654.2 |  | -322141.4 |  | -171329 |  | -122077.9 |  | -87613.4 |  | -76622.45 |  | 342307.7 |  | 290409.7 |  | -181611.4 |  | -164126.9 |  | -107635.7
| -569478.3 |  | -586584.1 |  | -641772.8 |  | -589061.5 |  | -494426.6 |  | -326631.2 |  | -175465.2 |  | -126051.3 |  | -90723.74 |  | -79395.98 |  | 344313.1 |  | 291220.9 |  | -178994.7 |  | -164170.1 |  | -107072.4
| -562057.3 |  | -584087.4 |  | -636825.8 |  | -589445.2 |  | -489858.6 |  | -331070.6 |  | -179598 |  | -130081.6 |  | -93849.96 |  | -82171.26 |  | 345970.4 |  | 291942.2 |  | -176117.5 |  | -164273.3 |  | -105485.6
| -556387.6 |  | -581281.6 |  | -632700.8 |  | -590743.5 |  | -486290 |  | -335264.8 |  | -183726.2 |  | -134104.6 |  | -96980.86 |  | -84949.2 |  | 347198 |  | 292340.5 |  | -173712.9 |  | -163365.2 |  | -105040
| -556396.6 |  | -578654.5 |  | -631847.7 |  | -590284.1 |  | -486756.4 |  | -338458 |  | -187856.2 |  | -138131.2 |  | -100115.2 |  | -87728.78 |  | 347646.8 |  | 292017.1 |  | -172106.4 |  | -159532.5 |  | -98734.67
| -557180.9 |  | -577651.7 |  | -632909.8 |  | -588088.1 |  | -487898.8 |  | -340642.7 |  | -191987 |  | -142168.5 |  | -103248.4 |  | -90509.63 |  | 347300.9 |  | 291495.3 |  | -171250.5 |  | -154431.9 |  | -95607.05
| -555096.6 |  | -575780.7 |  | -631836.3 |  | -583128.5 |  | -488882.7 |  | -343262.7 |  | -196115.3 |  | -146214.6 |  | -106377.7 |  | -93290.7 |  | 346662.8 |  | 290971 |  | -170926.9 |  | -152164.9 |  | -95455.93
| -547263.5 |  | -573387.7 |  | -626879.7 |  | -579329 |  | -486059.2 |  | -347408.6 |  | -200241.4 |  | -150270.3 |  | -109506.4 |  | -96073.11 |  | 346001.8 |  | 290463.1 |  | -169977.7 |  | -151982.6 |  | -95406.3
| -541347 |  | -571036.6 |  | -621231.7 |  | -580292.7 |  | -481154.7 |  | -351744.8 |  | -204030.7 |  | -154328.3 |  | -112639.3 |  | -98855.03 |  | 345329.4 |  | 289970.9 |  | -167654.3 |  | -151987.4 |  | -95134.85
| -541091.3 |  | -567623.2 |  | -619013.5 |  | -581086.7 |  | -478825.8 |  | -356036.2 |  | -207087 |  | -158386.3 |  | -115777.8 |  | -101635.9 |  | 344646.6 |  | 289479.1 |  | -164777.6 |  | -152040.5 |  | -95088.75
| -541808.5 |  | -565333.1 |  | -619244.3 |  | -580180.1 |  | -479637.9 |  | -360308.2 |  | -209863.4 |  | -162448 |  | -118917.6 |  | -104416.4 |  | 343954.3 |  | 288968.7 |  | -162128.8 |  | -151533.9 |  | -93320.37
| -541431.5 |  | -564447.7 |  | -617854.3 |  | -569307.9 |  | -480740.2 |  | -364601.6 |  | -213232.4 |  | -166512.4 |  | -122059.7 |  | -107196.4 |  | 343255.8 |  | 288420.1 |  | -160065.4 |  | -148298.7 |  | -84675.58
| -534996.9 |  | -562450.2 |  | -613393.3 |  | -568500.3 |  | -479665.9 |  | -368913.8 |  | -217094.5 |  | -170575.9 |  | -125203.8 |  | -109975.9 |  | 342554.9 |  | 288149.6 |  | -158720.2 |  | -143103.6 |  | -83221.25
| -527282.7 |  | -558975.2 |  | -608113 |  | -569211.7 |  | -474815.7 |  | -373230.6 |  | -221144 |  | -174601.8 |  | -128345 |  | -112756 |  | 342182.5 |  | 288768.9 |  | -158327.3 |  | -140003.2 |  | -83126.71
| -525463.6 |  | -555584.6 |  | -605320.1 |  | -570372.6 |  | -470738.1 |  | -377341.5 |  | -225204.6 |  | -178517.7 |  | -131482.7 |  | -115537.6 |  | 342591 |  | 289821.3 |  | -157065.5 |  | -139539 |  | -83075.26
| -526027.9 |  | -553448.6 |  | -605455.6 |  | -566592.2 |  | -470964.6 |  | -379746.7 |  | -229260.7 |  | -182386.8 |  | -134622.4 |  | -118310.8 |  | 343851.2 |  | 290964.8 |  | -154980.7 |  | -139504.1 |  | -83059.28
| -525922.2 |  | -552202.6 |  | -604675.3 |  | -562958.1 |  | -471984.5 |  | -381177.3 |  | -233308.7 |  | -185880 |  | -137768.6 |  | -120876.7 |  | 345344.4 |  | 292603.5 |  | -152521.6 |  | -139526.9 |  | -83033.26
| -520753.5 |  | -550258.2 |  | -600441.8 |  | -558681.2 |  | -472889.7 |  | -383821.5 |  | -237350.9 |  | -188946.7 |  | -140898.5 |  | -123485.9 |  | 347015.9 |  | 294829.7 |  | -149956.5 |  | -138927.3 |  | -78722.45
| -512800.6 |  | -547259.4 |  | -594529.2 |  | -557745.4 |  | -469733.8 |  | -387814.2 |  | -241396.3 |  | -192249.3 |  | -143724.7 |  | -125632.5 |  | 348575.7 |  | 297041.7 |  | -147464.7 |  | -135795.7 |  | -71074.49
| -509753.2 |  | -543812.6 |  | -591068.2 |  | -558538.1 |  | -464533 |  | -391989.7 |  | -245443 |  | -195940.1 |  | -146171.5 |  | -127675.5 |  | 350316.1 |  | 298368.6 |  | -146182.8 |  | -131183.2 |  | -70618.66
| -509874.4 |  | -540983.9 |  | -591253.9 |  | -555718.4 |  | -462044.3 |  | -396148.5 |  | -249483.3 |  | -199776.2 |  | -148440.8 |  | -130342.1 |  | 352003.9 |  | 299527.9 |  | -145934 |  | -128425 |  | -70550.84
| -510332.2 |  | -538737.4 |  | -591225.5 |  | -553295.9 |  | -462735.7 |  | -400284.3 |  | -253470.5 |  | -203762.2 |  | -151019.6 |  | -132751.8 |  | 353461.4 |  | 300622.4 |  | -145040.9 |  | -127108.7 |  | -70473.62
| -506071.4 |  | -536789.5 |  | -587429.3 |  | -545188 |  | -463674.7 |  | -404392.6 |  | -256927.2 |  | -207750.8 |  | -153949 |  | -135406.6 |  | 354506.7 |  | 301004.1 |  | -143170.1 |  | -126869.1 |  | -70442.52
| -498163.6 |  | -534241.1 |  | -580684.9 |  | -545522.5 |  | -461647.7 |  | -408472 |  | -259269 |  | -211711.9 |  | -157005.6 |  | -138130.2 |  | 355564.4 |  | 300741 |  | -140586.3 |  | -126838.6 |  | -70303.68
| -493232 |  | -530394.5 |  | -576404.5 |  | -546549.5 |  | -456293 |  | -412454 |  | -261548.1 |  | -215665.7 |  | -160088.4 |  | -140857.6 |  | 357569.6 |  | 300185.5 |  | -137495.4 |  | -126881.4 |  | -63129.23
| -493290.8 |  | -527225.1 |  | -576072.3 |  | -547536.1 |  | -452620.6 |  | -414772.9 |  | -264904.2 |  | -219638.7 |  | -163176.7 |  | -143586.3 |  | 359305.8 |  | 299739.3 |  | -134817.4 |  | -125038.6 |  | -58476.42
| -493649.3 |  | -525195.1 |  | -575196.8 |  | -539275.3 |  | -453033.6 |  | -415599.9 |  | -268806.8 |  | -223628.6 |  | -166269 |  | -146317.4 |  | 360613.5 |  | 299675.6 |  | -133638.7 |  | -120360.2 |  | -58308.84
| -490986.9 |  | -524230.2 |  | -571414.2 |  | -535615.2 |  | -453935.4 |  | -417647.9 |  | -272735.2 |  | -227622.9 |  | -169362.7 |  | -149051.8 |  | 361455.4 |  | 300403.1 |  | -132967.4 |  | -115633.9 |  | -57926.57
| -483342.3 |  | -521744.4 |  | -564888.5 |  | -533360 |  | -454289.1 |  | -421367.8 |  | -276666.2 |  | -231619.3 |  | -172456.2 |  | -151789.8 |  | 361658.9 |  | 302117.6 |  | -131969.6 |  | -114104 |  | -57807.72
| -476910.3 |  | -517554.7 |  | -560774.3 |  | -533871 |  | -450320.1 |  | -425360.3 |  | -280593.3 |  | -235617.9 |  | -175546.2 |  | -154528 |  | 361519 |  | 302195.4 |  | -130614.6 |  | -113969.7 |  | -57724.41
| -476392.4 |  | -513509.9 |  | -560612.7 |  | -534450 |  | -445046 |  | -429355.9 |  | -284516.3 |  | -239611.5 |  | -178636.1 |  | -157263.5 |  | 360726.5 |  | 301376.9 |  | -128100 |  | -113904.5 |  | -56670.94
| -476421.8 |  | -510864 |  | -560143.7 |  | -532013.4 |  | -443146 |  | -433341.9 |  | -288438.7 |  | -243386.5 |  | -181729 |  | -159997.5 |  | 359893.2 |  | 301741.6 |  | -125262.5 |  | -113792.3 |  | -51330.75
| -473407.3 |  | -509072.2 |  | -556811.6 |  | -528441.9 |  | -443731.8 |  | -437310.4 |  | -292361.4 |  | -247009.7 |  | -184824 |  | -162733 |  | 359055.1 |  | 302684.5 |  | -122557.6 |  | -111995 |  | -51027.99
| -465414.2 |  | -506216.4 |  | -549967.4 |  | -520363.6 |  | -444253.7 |  | -441204.3 |  | -296283 |  | -250355.3 |  | -187918.5 |  | -165467.9 |  | 358214.7 |  | 303151 |  | -120963.2 |  | -107265.9 |  | -48888.27
| -459767.4 |  | -502839.7 |  | -545175.6 |  | -520668.2 |  | -441025.2 |  | -444478.3 |  | -300171.6 |  | -253112 |  | -191010.6 |  | -168200 |  | 357374.7 |  | 302854.3 |  | -119777.4 |  | -102731 |  | -45240.58
| -459131.1 |  | -499731.7 |  | -544738.3 |  | -521165.9 |  | -435312.5 |  | -445384.7 |  | -303695.1 |  | -255892.1 |  | -194050.4 |  | -170777.2 |  | 356536.8 |  | 302631.7 |  | -118981.8 |  | -101107.4 |  | -45015.75
| -459580.2 |  | -496297.9 |  | -544212.2 |  | -521093.9 |  | -432590.3 |  | -445959.3 |  | -306495 |  | -259199.4 |  | -196669.3 |  | -171893.6 |  | 355822.8 |  | 303281.2 |  | -117554.7 |  | -100876.9 |  | -44925.06
| -458379.6 |  | -493720.3 |  | -540052.3 |  | -509274.8 |  | -433102.1 |  | -448625 |  | -308454.2 |  | -263060.7 |  | -198638.8 |  | -174016.4 |  | 355825.4 |  | 304414.2 |  | -115164.6 |  | -100782.8 |  | -42119.09
| -451502.6 |  | -492180.8 |  | -534030.7 |  | -506379.8 |  | -433897.1 |  | -452407.9 |  | -310703.3 |  | -266956.4 |  | -200586.4 |  | -176426.3 |  | 356246.6 |  | 305480.2 |  | -112280.7 |  | -100724 |  | -36558.74
| -444078.2 |  | -489187.1 |  | -530084.6 |  | -506976.2 |  | -432443.8 |  | -456246.5 |  | -314049.3 |  | -270821.8 |  | -203018.6 |  | -178703.5 |  | 357302.8 |  | 306309.8 |  | -109452 |  | -99961.97 |  | -36151.94
| -441628.2 |  | -485857.4 |  | -528554.6 |  | -507812.9 |  | -426660.9 |  | -460074.7 |  | -317848.3 |  | -274671.8 |  | -205828.6 |  | -181364 |  | 358777.2 |  | 307208.8 |  | -107496.7 |  | -96896.73 |  | -33760.52
| -441921.1 |  | -482082.9 |  | -527929.8 |  | -503629.4 |  | -422162 |  | -463885.8 |  | -321660.3 |  | -278533.7 |  | -208861.2 |  | -184046.6 |  | 360020 |  | 308130.1 |  | -106315 |  | -91590.99 |  | -32228.45
| -440692.3 |  | -479510.7 |  | -525266.6 |  | -496597.9 |  | -422153.9 |  | -467678.7 |  | -325465.8 |  | -282417 |  | -211897.6 |  | -186729.1 |  | 360966 |  | 309048.7 |  | -106132.1 |  | -88171.02 |  | -32077.67
| -433963.4 |  | -477014 |  | -519036 |  | -494188.9 |  | -422893.1 |  | -471407.4 |  | -329271.1 |  | -286311.7 |  | -214922.8 |  | -189409 |  | 361403.3 |  | 310504 |  | -105434.4 |  | -87590.68 |  | -31991.75
| -425863.5 |  | -473970.5 |  | -513606.6 |  | -492973.5 |  | -423145.7 |  | -472647.8 |  | -333076.7 |  | -290205.4 |  | -217937.9 |  | -192087.5 |  | 362285.9 |  | 311653.9 |  | -102948.5 |  | -87501.94 |  | -29503.75
| -423667.3 |  | -470377.6 |  | -511789.5 |  | -493334.3 |  | -418932 |  | -472473.6 |  | -336874.5 |  | -293925.1 |  | -220943.6 |  | -194765.3 |  | 363319.4 |  | 312096.6 |  | -99405.83 |  | -87395.56 |  | -28724.16
| -423945.4 |  | -466777.5 |  | -510827.1 |  | -486479.3 |  | -412967.7 |  | -473804.3 |  | -340501.2 |  | -297207.3 |  | -223944 |  | -197444.5 |  | 364292.5 |  | 312332.2 |  | -95988.06 |  | -86749.25 |  | -27347.67
| -423293.1 |  | -463629 |  | -507435.7 |  | -484526.7 |  | -410909.8 |  | -477283.9 |  | -343128.7 |  | -299450.5 |  | -226943.6 |  | -200124.3 |  | 365019.2 |  | 312536.8 |  | -93547.23 |  | -82802.09 |  | -20083.74
| -416255.7 |  | -461296.7 |  | -501088.3 |  | -478170.7 |  | -411451.2 |  | -480930.3 |  | -344560 |  | -301633.9 |  | -229946.8 |  | -202803.7 |  | 365083.7 |  | 311874.9 |  | -92545.41 |  | -77238.19 |  | -19185.09
| -408028.3 |  | -458293.5 |  | -495790.8 |  | -478267.7 |  | -411530.5 |  | -484571.8 |  | -346369.5 |  | -304658.4 |  | -232955.6 |  | -205482.5 |  | 364548.3 |  | 311115.8 |  | -92450.14 |  | -74393.33 |  | -19076
| -405467.9 |  | -454446.7 |  | -494305 |  | -478967.1 |  | -406885.8 |  | -488200.7 |  | -349335.9 |  | -308222 |  | -235898.5 |  | -208160.5 |  | 363641.6 |  | 310349.5 |  | -91060.71 |  | -74091.13 |  | -18638.54
| -405680.5 |  | -450352.1 |  | -493708.7 |  | -479688.7 |  | -400777 |  | -491809.4 |  | -352980 |  | -311973.7 |  | -238533.5 |  | -209660.7 |  | 362712.7 |  | 309578.7 |  | -88101.29 |  | -74004.07 |  | -11141
| -405300.9 |  | -446837.9 |  | -489244.3 |  | -470955.8 |  | -399094 |  | -493787.2 |  | -356657.3 |  | -315769 |  | -240117 |  | -210671.2 |  | 361775 |  | 308800.1 |  | -85037.15 |  | -73881.31 |  | -8563.794
| -400220.6 |  | -445165.8 |  | -482094.7 |  | -463815.6 |  | -399614.5 |  | -493383.5 |  | -360337.1 |  | -319536.1 |  | -241318.3 |  | -213062 |  | 360827.2 |  | 308240.7 |  | -82455.08 |  | -72553.96 |  | -8326.127
| -392233.2 |  | -442857.3 |  | -477268.5 |  | -463482.9 |  | -400241 |  | -493668.1 |  | -364004.9 |  | -323284.4 |  | -243468.6 |  | -215064.1 |  | 359941.5 |  | 308535.6 |  | -79825.2 |  | -68753.33 |  | -6184.834
| -387258.9 |  | -438894.1 |  | -476537.7 |  | -463937.5 |  | -397096.5 |  | -496515.6 |  | -367655.6 |  | -327044.1 |  | -246368.8 |  | -217616.3 |  | 359537.7 |  | 309665.9 |  | -78695.01 |  | -63641.38 |  | -6070.318
| -387145 |  | -435311.7 |  | -476519.4 |  | -463524.3 |  | -391062.8 |  | -499916.2 |  | -371270.3 |  | -330826.2 |  | -249314.3 |  | -220229.4 |  | 359604.4 |  | 310614 |  | -78586.27 |  | -61124.2 |  | -5996.008
| -385988.6 |  | -431832.8 |  | -473044.9 |  | -455027.4 |  | -387160.9 |  | -503373.9 |  | -374011.8 |  | -334421.7 |  | -252259.5 |  | -222836.5 |  | 360458 |  | 311097.1 |  | -77431.25 |  | -60481 |  | -5013.707
| -379937.1 |  | -429214.2 |  | -466334.7 |  | -452697.1 |  | -387391.1 |  | -506842.7 |  | -375105.8 |  | -337800.3 |  | -255201.1 |  | -225441.3 |  | 361422.4 |  | 311673.6 |  | -75482.22 |  | -60376.64 |  | -137.2527
| -371712.9 |  | -426495.4 |  | -460548.2 |  | -448218.3 |  | -387871.4 |  | -510297.8 |  | -376161.8 |  | -340189.6 |  | -258137.9 |  | -228051.4 |  | 362100.4 |  | 312392.8 |  | -72520.77 |  | -60237.19 |  | 834.0295
| -368301.9 |  | -423534.7 |  | -458308.2 |  | -448492.4 |  | -385644.5 |  | -513358.1 |  | -378840 |  | -342111 |  | -261070.9 |  | -230662.1 |  | 362612.6 |  | 313189.9 |  | -68840.73 |  | -59902.97 |  | 4623.161
| -368336.7 |  | -419595.7 |  | -456732.5 |  | -444213.3 |  | -379615.6 |  | -514337.9 |  | -382272 |  | -344513.5 |  | -264000.8 |  | -233267.8 |  | 362452.7 |  | 314167.9 |  | -66145.18 |  | -56296.18 |  | 6966.842
| -368109.8 |  | -414888.5 |  | -451907.8 |  | -441487.9 |  | -375000.4 |  | -513591.2 |  | -385816.2 |  | -347592.6 |  | -266928.6 |  | -235868.1 |  | 361817.4 |  | 314796.2 |  | -65094.27 |  | -50773.11 |  | 7088.135