## Figure 3
DETERMINATION OF AIR CONTENT |  | BS EN 1015-7 (Method A-Pressure method)
Summary
Mortar Mix | Air content (%) |  | Mean | Flowability (mm) |  | Mean | Air content (%) | Flowability (mm)
M_Reference | 5.2 | 5.2 | 5.2% | 140 | 140 | 140 | 5.2% | 140
M_C_ Ø | 11.1 | 11.3 | 11.2% | 170 | 160 | 165 | 11.2% | 165
M_C_SD | 11.1 | 11.1 | 11.1% | 165 | 165 | 165 | 11.1% | 165
M_C_C201 | 22.6 | 22.3 | 22.45% | 222 | 218 | 220 | 22.45% | 220
M_C_B119 | 20.8 | 21.2 | 21% | 214 | 216 | 215 | 21% | 215
M_C_B130 | 24.4 | 24.7 | 24.55% | 220 | 220 | 220 | 24.55% | 220
M_C_ACG-S | 10.9 | 11.3 | 11.1% | 160 | 170 | 165 | 11.1% | 165
M_R+ACG-GM_ACG-S | 5.8 | 6.4 | 6.1% | 155 | 155 | 155 | 6.1% | 155
Fig. 3. Air content (%) and flowability (mm) of the different mortar mixes. (■) Reference mix, (□ ) Control mixes (with and without spores), (▤) mixes containing AEAs and (▧ ) mixes containing ACG particles.

## Figure 4
STRENGTH RESPONSE (BS EN 1015-11) | [6 empty] | cross-sectional area |  | 1600 | mm^2
SUMMARY
|  | Compressive Strength | [6 empty] | Flexural strength | [8 empty] | Mortar mix | CS (Mpa) | CS SD | DIF vs REF | FS (Mpa) | FS SD | DIF vs REF
| Mortar Mix | Force (kN) | Force (N) | CS (N/mm^2)) | CS (MPa)) | Average | SD | Dif vs Ref | b (mm) | d (mm) | l (mm) | Force (kN) | Force (N) | FS (Mpa) | Average | SD | Dif vs Ref | M_Reference | 37.58571 | 2.479302 | 0% | 8.502421 | 0.1235527 | 0%
| M_Reference | 63.1292 | 63129.2 | 39.45575 | 39.45575 | 37.58571 | 2.479302 | 0% | 40 | 38 | 100 | 3.2235 | 3223.5 | 8.371278 | 8.502421 | 0.1235527 | 0% | M_C_ Ø | 29.90575 | 1.142669 | -20.43% | 5.658259 | 0.05638026 | -33.45%
| M_Reference | 55.3154 | 55315.4 | 34.572125 | 34.572125 | [12 empty] | M_C_SD | 31.40921875 | 1.724772 | -16.43% | 5.852133 | 0.07191065 | -31.17%
| M_Reference | 62.6819 | 62681.9 | 39.1761875 | 39.1761875 |  |  |  | 40 | 37 | 100 | 3.11013 | 3110.13 | 8.519348 |  |  |  | M_C_C201 | 14.77898 | 0.566674 | -60.68% | 3.919805 | 0.3001376 | -53.9%
| M_Reference | 63.9073 | 63907.3 | 39.9420625 | 39.9420625 | [12 empty] | M_C_B119 | 18.60340625 | 0.7680961 | -50.5% | 4.897646 | 0.5795372 | -42.4%
| M_Reference | 60.699 | 60699 | 37.936875 | 37.936875 |  |  |  | 40 | 36 | 100 | 2.97791 | 2977.91 | 8.616638 |  |  |  | M_C_B130 | 16.5966 | 0.08366995 | -55.84% | 4.295656 | 0.2183128 | -49.48%
| M_Reference | 55.09 | 55090 | 34.43125 | 34.43125 | [12 empty] | M_C_ACG-S | 27.41135 | 0.8858372 | -27.07% | 5.242258 | 0.4482125 | -38.34%
| M_C_Ø | 47.0485 | 47048.5 | 29.4053125 | 29.4053125 | 29.90575 | 1.142669 | -20.43% | 40 | 39 | 100 | 2.31116 | 2311.16 | 5.698126 | 5.658259 | 0.05638026 | -33.45% | M_R+ACG-GM_ACG-S | 23.36704 | 0.8392647 | -37.83% | 4.661607 | 0.2250948 | -45.17%
| M_C_Ø | 45.8099 | 45809.9 | 28.6311875 | 28.6311875
| M_C_Ø | 48.4962 | 48496.2 | 30.310125 | 30.310125 |  |  |  | 40 | 39 | 100 | 2.27882 | 2278.82 | 5.618393 |  |  |  | Mortar mix | FS (Mpa)
| M_C_Ø | 50.0422 | 50042.2 | 31.276375 | 31.276375 | [12 empty] | M_Reference | 8.502421
| M_C_Ø | * | * | * | * |  |  |  | * Damaged specimen |  | * | * | * | * |  |  |  | M_C_ Ø | 5.658259
| M_C_C201 | 23.5154 | 23515.4 | 14.697125 | 14.697125 | 14.77898 | 0.566674 | -60.68% | 40 | 40 | 100 | 1.80338 | 1803.38 | 4.226671875 | 3.919805 | 0.3001376 | -53.9% | M_C_SD | 5.852133
| M_C_C201 | 22.3373 | 22337.3 | 13.9608125 | 13.9608125 | [12 empty] | M_C_C201 | 3.919805
| M_C_C201 | 23.1675 | 23167.5 | 14.4796875 | 14.4796875 |  |  |  | 40 | 40 | 100 | 1.6665 | 1666.5 | 3.905859375 |  |  |  | M_C_B119 | 4.897646
| M_C_C201 | 24.2525 | 24252.5 | 15.1578125 | 15.1578125 | [12 empty] | M_C_B130 | 4.295656
| M_C_C201 | 23.6241 | 23624.1 | 14.7650625 | 14.7650625 |  |  |  | 40 | 40 | 100 | 1.54747 | 1547.47 | 3.626883 |  |  |  | M_C_ACG-S | 5.242258
| M_C_C201 | 24.9814 | 24981.4 | 15.613375 | 15.613375 | [12 empty] | M_R+ACG-GM_ACG-S | 4.661607
| M_C_B119 | 30.6219 | 30621.9 | 19.1386875 | 19.1386875 | 18.60340625 | 0.7680961 | -50.5% | 40 | 38 | 100 | 2.12409 | 2124.09 | 5.516162 | 4.897646 | 0.5795372 | -42.4%
| M_C_B119 | 31.6982 | 31698.2 | 19.811375 | 19.811375
| M_C_B119 | 29.867 | 29867 | 18.666875 | 18.666875 |  |  |  | 40 | 39 | 100 | 1.77132 | 1771.32 | 4.36716
| M_C_B119 | 29.2302 | 29230.2 | 18.268875 | 18.268875
| M_C_B119 | 28.6639 | 28663.9 | 17.9149375 | 17.9149375 |  |  |  | 40 | 39 | 100 | 1.95078 | 1950.78 | 4.809615
| M_C_B119 | 28.5115 | 28511.5 | 17.8196875 | 17.8196875
| M_C_B130 | 26.6234 | 26623.4 | 16.639625 | 16.639625 | 16.5966 | 0.08366995 | -55.84% | 40 | 39 | 100 | 1.71026 | 1710.26 | 4.216617 | 4.295656 | 0.2183128 | -49.48%
| M_C_B130 | 26.4638 | 26463.8 | 16.539875 | 16.539875
| M_C_B130 | 26.6922 | 26692.2 | 16.682625 | 16.682625 |  |  |  | 40 | 39 | 100 | 1.84243 | 1842.43 | 4.54248
| M_C_B130 | 26.3713 | 26371.3 | 16.4820625 | 16.4820625
| M_C_B130 | 26.4839 | 26483.9 | 16.5524375 | 16.5524375 |  |  |  | 40 | 38.5 | 100 | 1.63161 | 1631.61 | 4.127871
| M_C_B130 | 26.6928 | 26692.8 | 16.683 | 16.683
| M_C_ACG-S | 43.0048 | 43004.8 | 26.878 | 26.878 | 27.41135 | 0.8858372 | -27.07% | 40 | 40 | 100 | 2.31293 | 2312.93 | 5.42093 | 5.242258 | 0.4482125 | -38.34%
| M_C_ACG-S | 43.1074 | 43107.4 | 26.942125 | 26.942125
| M_C_ACG-S | 42.9614 | 42961.4 | 26.850875 | 26.850875 |  |  |  | 40 | 40 | 100 | 2.0191 | 2019.1 | 4.732265625
| M_C_ACG-S | 42.7645 | 42764.5 | 26.7278125 | 26.7278125
| M_C_ACG-S | 45.2736 | 45273.6 | 28.296 | 28.296 |  |  |  | 40 | 40 | 100 | 2.37806 | 2378.06 | 5.573578125
| M_C_ACG-S | 46.0373 | 46037.3 | 28.7733125 | 28.7733125
| M_R+ACG-GM_ACG-S | 36.8473 | 36847.3 | 23.0295625 | 23.0295625 | 23.36704 | 0.8392647 | -37.83% | 40 | 37 | 100 | 1.73524 | 1735.24 | 4.753214 | 4.661607 | 0.2250948 | -45.17%
| M_R+ACG-GM_ACG-S | 36.2982 | 36298.2 | 22.686375 | 22.686375
| M_R+ACG-GM_ACG-S | 38.6317 | 38631.7 | 24.1448125 | 24.1448125 |  |  |  | 40 | 39 | 100 | 1.95761 | 1957.61 | 4.826455
| M_R+ACG-GM_ACG-S | 38.892 | 38892 | 24.3075 | 24.3075
| M_R+ACG-GM_ACG-S | 38.0718 | 38071.8 | 23.794875 | 23.794875 |  |  |  | 40 | 39 | 100 | 1.78673 | 1786.73 | 4.405153
| M_R+ACG-GM_ACG-S | 35.5826 | 35582.6 | 22.239125 | 22.239125
| M_C_SD | 48.1253 | 48125.3 | 30.0783125 | 30.0783125 | 31.40921875 | 1.724772 | -16.43% | 40 | 40 | 100 | 2.48236 | 2482.36 | 5.81803125 | 5.852133 | 0.07191065 | -31.17%
| M_C_SD | 49.6719 | 49671.9 | 31.0449375 | 31.0449375
| M_C_SD | 48.4995 | 48499.5 | 30.3121875 | 30.3121875 |  |  |  | 40 | 40 | 100 | 2.47621 | 2476.21 | 5.803617
| M_C_SD | 55.6794 | 55679.4 | 34.799625 | 34.799625
| M_C_SD | 49.4313 | 49431.3 | 30.8945625 | 30.8945625 |  |  |  | 40 | 40 | 100 | 2.53216 | 2532.16 | 5.93475
| M_C_SD | 50.1211 | 50121.1 | 31.3256875 | 31.3256875
Fig. 4. Compressive and flexural strength of Group I mixes after 28 days of curing and the percentage variation of the strength, Δ%, of all the mixes compared to the Reference mix. Mixes containing AEAs are shown inside the dotted box. Error bars represent ± one standard deviation.

## Figure 5
H-Reference_1M |  | Crack Area |  | H_C_Ø_1M |  | Crack Area |  | H_C_SD_1M |  | Crack Area
Day-0 | Day-56 | Day-0 | Day-56 | Day-0 | Day-56 | Day-0 | Day-56 | Day-0 | Day-56 | Day-0 | Day-56
H_C_C201_1M |  | Crack Area |  | H_C_B119_1M |  | Crack Area |  | H_C_B130_1M |  | Crack Area
Day-0 | Day-56 | Day-0 | Day-56 | Day-0 | Day-56 | Day-0 | Day-56 | Day-0 | Day-56 | Day-0 | Day-56
H_C_ACG-S_1M |  | Crack Area |  | H_R+ACG-GM_ACG-S_1M |  | Crack Area
Day-0 | Day-56 | Day-0 | Day-56 | Day-0 | Day-56 | Day-0 | Day-56
Fig. 5. Composed and binarization images are shown for a representative specimen of each mix tested from Group II (28-days curing) immediately after the cracking process and after 56 days of healing. Mixes containing AEAs are shown inside the dotted box. Scale bars represent 1.0 mm.
Day-0 Day-63
Day-0 Day-63
Day-0 Day-63
Day-0 Day-63
Day-0 Day-63

## Figure 6
H-Reference_9M |  | Crack Area |  | H_C_Ø_9M |  | Crack Area |  | H_C_SD_9M |  | Crack Area
Day-0 | Day-56 | Day-0 | Day-56 | Day-0 | Day-56 | Day-0 | Day-56 | Day-0 | Day-56 | Day-0 | Day-56
H_C_C201_9M |  | Crack Area |  | H_C_B119_9M |  | Crack Area |  | H_C_B130_9M |  | Crack Area
Day-0 | Day-56 | Day-0 | Day-56 | Day-0 | Day-56 | Day-0 | Day-56 | Day-0 | Day-56 | Day-0 | Day-56
H_C_ACG-S_9M |  | Crack Area |  | H_R+ACG-GM_ACG-S_9M |  | Crack Area
Day-0 | Day-56 | Day-0 | Day-56 | Day-0 | Day-56 | Day-0 | Day-56
Fig. 6. Composed and binarization images are shown for a representative specimen of each mix tested from Group III (9-months curing) immediately after the cracking process and after 56 days of healing. Mixes containing AEAs are shown inside the dotted box. Scale bars represent 1.0 mm.
Day-0 Day-63
Day-0 Day-63
Day-0 Day-63
Day-0 Day-63
Day-0 Day-63

## Figure 7
MEAN HEALING RATIO (HR)
|  |  | Area (mm^2) |  | Healing ratio (%)
| Mortar Mix | Specimen | Day-0 | Day-56 | Individual | Average | Mortar Mix | Healing ratio (%)
| H_Reference_1M | 1 | 15.03458 | 13.51 | 10.14051 | 7.995603 | H_Reference_1M | 10.14051
| H_Reference_1M | 2 | 14.7 | 13.24 | 9.931973 |  | H_Reference_1M | 9.931973
| H_Reference_1M | 3 | 13.54 | 13.01 | 3.914328 |  | H_Reference_1M | 3.914328
| H_C_Ø_1M | 1 | 15.14 | 3.37 | 77.74108 | 79.40813 | H_Reference_9M | 4.131227
| H_C_Ø_1M | 2 | 15.91 | 1.22 | 92.33187 |  | H_Reference_9M | 8.476586
| H_C_Ø_1M | 3 | 22.45 | 7.15 | 68.15145 |  | H_Reference_9M | 8.992806
| H_C_SD_1M | 1 | 12.73 | 2.22 | 82.56088 | 83.7736
| H_C_SD_1M | 2 | 13.92 | 1.32 | 90.51724 |  | H_C_0_1M | 77.74108
| H_C_SD_1M | 3 | 14.34 | 3.12 | 78.24268 |  | H_C_0_1M | 92.33187
| H_C_C201_1M | 1 | 16.2 | 4.46 | 72.46914 | 84.9229 | H_C_0_1M | 68.15145
| H_C_C201_1M | 2 | 14.4 | 0.7 | 95.13889 |  | H_C_0_9M | 9.49464
| H_C_C201_1M | 3 | 13.63 | 1.75 | 87.16067 |  | H_C_0_9M | 14.99348
| H_C_B119_1M | 1 | 16.21 | 8.46 | 47.80999 | 49.21366 | H_C_0_9M | 9.772884
| H_C_B119_1M | 2 | 13.17 | 1.4 | 89.36978
| H_C_B119_1M | 3 | 17.78 | 15.92 | 10.46119 |  | H_C_SD_1M | 82.56088
| H_C_B130_1M | 1 | 14.13 | 0.33 | 97.66454 | 67.36875 | H_C_SD_1M | 90.51724
| H_C_B130_1M | 2 | 35.53 | 10.7 | 69.8846 |  | H_C_SD_1M | 78.24268
| H_C_B130_1M | 3 | 17.16 | 11.23 | 34.55711 |  | H_C_SD_9M | 40.65245
| H_C_ACG-S_1M | 1 | 13.78 | 1.97 | 85.70392 | 53.14847 | H_C_SD_9M | 25.71429
| H_C_ACG-S_1M | 2 | 21.32 | 7.87 | 63.0863 |  | H_C_SD_9M | 10.9589
| H_C_ACG-S_1M | 3 | 15.11 | 13.5 | 10.6552
| H_R+ACG-GM_ACG-S_1M | 1 | 18 | 3.58 | 80.11111 | 83.16013 | H_C_C201_1M | 72.46914
| H_R+ACG-GM_ACG-S_1M | 2 | 19.16 | 3.24 | 83.08977 |  | H_C_C201_1M | 95.13889
| H_R+ACG-GM_ACG-S_1M | 3 | 15.67 | 2.15 | 86.27951 |  | H_C_C201_1M | 87.16067
| H_Reference_9M | 1 | 16.46 | 15.78 | 4.131227 | 7.200206 | H_C_C201_9M | 61.82405
| H_Reference_9M | 2 | 16.87 | 15.44 | 8.476586 |  | H_C_C201_9M | 69.27306
| H_Reference_9M | 3 | 16.68 | 15.18 | 8.992806 |  | H_C_C201_9M | 31.9883
| H_C_Ø_9M | 1 | 13.06 | 11.82 | 9.49464 | 11.42033
| H_C_Ø_9M | 2 | 15.34 | 13.04 | 14.99348 |  | H_C_B119_1M | 47.80999 | Fig. 7. Healing ratio percentage (HR%) obtained from the complete crack binarization images for Groups II and III specimens after 56 days of healing. Bars represent individual mortar specimens as: (■ ) Group II (28-days cracking) and (■) Group III (9-months cracking). The left dotted box shows the two mortar mixes without bacterial spores, and the right dotted box shows the mortar mix where bacterial spores and GM were independently encapsulated into ACG.
| H_C_Ø_9M | 3 | 14.53 | 13.11 | 9.772884 |  | H_C_B119_1M | 89.36978
| H_C_SD_9M | 1 | 15.94 | 9.46 | 40.65245 | 25.77521 | H_C_B119_1M | 10.46119
| H_C_SD_9M | 2 | 11.55 | 8.58 | 25.71429 |  | H_C_B119_9M | 8.494435
| H_C_SD_9M | 3 | 24.09 | 21.45 | 10.9589 |  | H_C_B119_9M | 13.81456
| H_C_C201_9M | 1 | 12.39 | 4.73 | 61.82405 | 54.36181 | H_C_B119_9M | 5.260244
| H_C_C201_9M | 2 | 16.37 | 5.03 | 69.27306
| H_C_C201_9M | 3 | 17.1 | 11.63 | 31.9883 |  | H_C_B130_1M | 97.66454
| H_C_B119_9M | 1 | 17.07 | 15.62 | 8.494435 | 9.189747 | H_C_B130_1M | 69.8846
| H_C_B119_9M | 2 | 16.07 | 13.85 | 13.81456 |  | H_C_B130_1M | 34.55711
| H_C_B119_9M | 3 | 18.06 | 17.11 | 5.260244 |  | H_C_B130_9M | 38.07471
| H_C_B130_9M | 1 | 13.92 | 8.62 | 38.07471 | 37.12154 | H_C_B130_9M | 34.69676
| H_C_B130_9M | 2 | 14.18 | 9.26 | 34.69676 |  | H_C_B130_9M | 38.59316
| H_C_B130_9M | 3 | 15.78 | 9.69 | 38.59316
| H_C_ACG-S_9M | 1 | 17.79 | 12.59 | 29.2299 | 37.61587 | H_C_ACG-S_1M | 85.70392
| H_C_ACG-S_9M | 2 | 19.19 | 14.08 | 26.62845 |  | H_C_ACG-S_1M | 63.0863
| H_C_ACG-S_9M | 3 | 16.74 | 7.2 | 56.98925 |  | H_C_ACG-S_1M | 10.6552
| H_R+ACG-GM_ACG-S_9M | 1 | 14.39 | 3.82 | 73.45379 | 75.45174 | H_C_ACG-S_9M | 29.2299
| H_R+ACG-GM_ACG-S_9M | 2 | 16.14 | 3.81 | 76.39405 |  | H_C_ACG-S_9M | 26.62845
| H_R+ACG-GM_ACG-S_9M | 3 | 17.58 | 4.13 | 76.50739 |  | H_C_ACG-S_9M | 56.98925
[7 empty] | H_R+ACG-GM_ACG-S_1M | 80.11111
[7 empty] | H_R+ACG-GM_ACG-S_1M | 83.08977
[7 empty] | H_R+ACG-GM_ACG-S_1M | 86.27951
[7 empty] | H_R+ACG-GM_ACG-S_9M | 73.45379
[7 empty] | H_R+ACG-GM_ACG-S_9M | 76.39405
[7 empty] | H_R+ACG-GM_ACG-S_9M | 76.50739

## Figure 8
HEALING (CRACK WIDTH) %
GRAPH (a) |  |  |  | GRAPH (b)
Crack widths for 28-days-old cracked specimens |  |  |  | Crack widths for 9-months-old cracked specimens
Sample | Post-cracking | Day 56 | healing (%) | Sample | Post-cracking | Day 56 | healing (%)
H_Reference | 0.471 | 0.471 | 0 | H_C_Ø | 0.499 | 0.457 | 8.416834
H_Reference | 0.454 | 0.445 | 1.982379 | H_C_Ø | 0.498 | 0.489 | 1.807229
H_Reference | 0.447 | 0.447 | 0 | H_C_Ø | 0.537 | 0.537 | 0
H_Reference | 0.474 | 0.441 | 6.962025 | H_C_Ø | 0.501 | 0.5 | 0.1996008
H_Reference | 0.445 | 0.445 | 0 | H_C_Ø | 0.496 | 0.495 | 0.2016129
H_Reference | 0.431 | 0.431 | 0 | H_C_Ø | 0.422 | 0.42 | 0.4739336
H_Reference | 0.549 | 0.542 | 1.275046 | H_C_Ø | 0.501 | 0.501 | 0
H_Reference | 0.357 | 0.344 | 3.641457 | H_C_Ø | 0.536 | 0.531 | 0.9328358
H_Reference | 0.422 | 0.422 | 0 | H_C_Ø | 0.549 | 0.545 | 0.7285974
H_Reference | 0.361 | 0.346 | 4.155125 | H_C_Ø | 0.523 | 0.523 | 0
H_Reference | 0.378 | 0.377 | 0.2645503 | H_C_Ø | 0.527 | 0.527 | 0
H_Reference | 0.339 | 0.33 | 2.654867 | H_C_Ø | 0.516 | 0.515 | 0.1937984
H_Reference | 0.46 | 0.445 | 3.26087 | H_C_Ø | 0.553 | 0.553 | 0
H_Reference | 0.483 | 0.426 | 11.80124 | H_C_Ø | 0.525 | 0.525 | 0
H_Reference | 0.451 | 0.441 | 2.217295 | H_C_Ø | 0.506 | 0.505 | 0.1976285
H_Reference | 0.439 | 0.412 | 6.150342 | H_C_Ø | 0.522 | 0.522 | 0
H_Reference | 0.474 | 0.443 | 6.540084 | H_C_Ø | 0.546 | 0.546 | 0
H_Reference | 0.398 | 0.394 | 1.005025 | H_C_Ø | 0.499 | 0.489 | 2.004008
H_C_Ø | 0.475 | 0 | 100 | H_C_SD | 0.545 | 0 | 100
H_C_Ø | 0.538 | 0 | 100 | H_C_SD | 0.551 | 0.139 | 74.77314
H_C_Ø | 0.474 | 0 | 100 | H_C_SD | 0.535 | 0.505 | 5.607477
H_C_Ø | 0.429 | 0 | 100 | H_C_SD | 0.531 | 0.511 | 3.766478
H_C_Ø | 0.465 | 0 | 100 | H_C_SD | 0.572 | 0.547 | 4.370629
H_C_Ø | 0.427 | 0 | 100 | H_C_SD | 0.592 | 0.105 | 82.26351 | Fig. 8. Crack healing (%) as a function of the initial crack width for specimens of: (a) Group II and (b) Group III. 18 measurements are plotted for each mix after a healing time of 56 days (144 total measurements per Group). Specimens were cracked after a curing period of 28 days or 9 months for Group II and Group III, respectively.
H_C_Ø | 0.413 | 0.071 | 82.80872 | H_C_SD | 0.653 | 0.041 | 93.72129
H_C_Ø | 0.42 | 0 | 100 | H_C_SD | 0.473 | 0.381 | 19.45032
H_C_Ø | 0.413 | 0 | 100 | H_C_SD | 0.382 | 0.121 | 68.32461
H_C_Ø | 0.381 | 0 | 100 | H_C_SD | 0.448 | 0.369 | 17.63393
H_C_Ø | 0.377 | 0 | 100 | H_C_SD | 0.4 | 0.232 | 42
H_C_Ø | 0.421 | 0 | 100 | H_C_SD | 0.427 | 0.33 | 22.71663
H_C_Ø | 0.55 | 0.133 | 75.81818 | H_C_SD | 0.611 | 0.442 | 27.65957
H_C_Ø | 0.582 | 0 | 100 | H_C_SD | 0.588 | 0.368 | 37.41497
H_C_Ø | 0.489 | 0 | 100 | H_C_SD | 0.586 | 0.573 | 2.21843
H_C_Ø | 0.518 | 0 | 100 | H_C_SD | 0.523 | 0.518 | 0.9560229
H_C_Ø | 0.526 | 0 | 100 | H_C_SD | 0.616 | 0.609 | 1.136364
H_C_Ø | 0.634 | 0.249 | 60.72555 | H_C_SD | 0.611 | 0.598 | 2.12766
H_C_SD | 0.8 | 0 | 100 | H_C_C201 | 0.469 | 0 | 100
H_C_SD | 0.383 | 0 | 100 | H_C_C201 | 0.446 | 0 | 100
H_C_SD | 0.658 | 0 | 100 | H_C_C201 | 0.417 | 0 | 100
H_C_SD | 0.697 | 0 | 100 | H_C_C201 | 0.462 | 0.141 | 69.48052
H_C_SD | 0.436 | 0 | 100 | H_C_C201 | 0.489 | 0 | 100
H_C_SD | 0.455 | 0 | 100 | H_C_C201 | 0.391 | 0 | 100
H_C_SD | 0.336 | 0 | 100 | H_C_C201 | 0.525 | 0.369 | 29.71429
H_C_SD | 0.419 | 0 | 100 | H_C_C201 | 0.565 | 0 | 100
H_C_SD | 0.447 | 0 | 100 | H_C_C201 | 0.786 | 0 | 100
H_C_SD | 0.472 | 0 | 100 | H_C_C201 | 0.526 | 0 | 100
H_C_SD | 0.559 | 0 | 100 | H_C_C201 | 0.583 | 0 | 100
H_C_SD | 0.479 | 0 | 100 | H_C_C201 | 0.521 | 0 | 100
H_C_SD | 0.362 | 0 | 100 | H_C_C201 | 0.532 | 0 | 100
H_C_SD | 0.348 | 0 | 100 | H_C_C201 | 0.519 | 0.465 | 10.40462
H_C_SD | 0.57 | 0.064 | 88.77193 | H_C_C201 | 0.51 | 0.51 | 0
H_C_SD | 0.545 | 0.241 | 55.77982 | H_C_C201 | 0.468 | 0.465 | 0.6410256
H_C_SD | 0.549 | 0.357 | 34.97268 | H_C_C201 | 0.529 | 0.528 | 0.1890359
H_C_SD | 0.334 | 0.197 | 41.01796 | H_C_C201 | 0.462 | 0.387 | 16.23377
H_C_C201 | 0.53 | 0.113 | 78.67925 | H_C_B119 | 0.525 | 0.525 | 0
H_C_C201 | 0.487 | 0 | 100 | H_C_B119 | 0.489 | 0.489 | 0
H_C_C201 | 0.541 | 0 | 100 | H_C_B119 | 0.403 | 0.403 | 0
H_C_C201 | 0.499 | 0.157 | 68.53707 | H_C_B119 | 0.522 | 0.522 | 0
H_C_C201 | 0.48 | 0 | 100 | H_C_B119 | 0.435 | 0.435 | 0
H_C_C201 | 0.437 | 0 | 100 | H_C_B119 | 0.614 | 0.614 | 0
H_C_C201 | 0.982 | 0 | 100 | H_C_B119 | 0.534 | 0.534 | 0
H_C_C201 | 0.364 | 0 | 100 | H_C_B119 | 0.484 | 0.462 | 4.545455
H_C_C201 | 0.427 | 0 | 100 | H_C_B119 | 0.498 | 0.496 | 0.4016064
H_C_C201 | 0.396 | 0 | 100 | H_C_B119 | 0.571 | 0.571 | 0
H_C_C201 | 0.459 | 0 | 100 | H_C_B119 | 0.474 | 0.474 | 0
H_C_C201 | 0.582 | 0 | 100 | H_C_B119 | 0.511 | 0.51 | 0.1956947
H_C_C201 | 0.463 | 0.115 | 75.16199 | H_C_B119 | 0.384 | 0.377 | 1.822917
H_C_C201 | 0.454 | 0.227 | 50 | H_C_B119 | 0.515 | 0.51 | 0.9708738
H_C_C201 | 0.324 | 0.081 | 75 | H_C_B119 | 0.435 | 0.426 | 2.068966
H_C_C201 | 0.304 | 0.069 | 77.30263 | H_C_B119 | 0.444 | 0.397 | 10.58559
H_C_C201 | 0.307 | 0.117 | 61.88925 | H_C_B119 | 0.455 | 0.43 | 5.494505
H_C_C201 | 0.406 | 0 | 100 | H_C_B119 | 0.42 | 0.099 | 76.42857
H_C_B119 | 0.327 | 0.229 | 29.96942 | H_C_B130 | 0.401 | 0.395 | 1.496259
H_C_B119 | 0.82 | 0.596 | 27.31707 | H_C_B130 | 0.398 | 0.382 | 4.020101
H_C_B119 | 0.341 | 0.053 | 84.45748 | H_C_B130 | 0.51 | 0.505 | 0.9803922
H_C_B119 | 0.588 | 0.311 | 47.10884 | H_C_B130 | 0.456 | 0.456 | 0
H_C_B119 | 0.377 | 0.116 | 69.23077 | H_C_B130 | 0.443 | 0.436 | 1.580135
H_C_B119 | 0.543 | 0.27 | 50.27624 | H_C_B130 | 0.469 | 0.156 | 66.73774
H_C_B119 | 0.297 | 0 | 100 | H_C_B130 | 0.725 | 0.26 | 64.13793
H_C_B119 | 0.297 | 0 | 100 | H_C_B130 | 0.408 | 0.394 | 3.431373
H_C_B119 | 0.282 | 0 | 100 | H_C_B130 | 0.443 | 0.409 | 7.674944
H_C_B119 | 0.323 | 0 | 100 | H_C_B130 | 0.434 | 0.39 | 10.13825
H_C_B119 | 0.26 | 0 | 100 | H_C_B130 | 0.396 | 0.396 | 0
H_C_B119 | 0.245 | 0 | 100 | H_C_B130 | 0.435 | 0.43 | 1.149425
H_C_B119 | 0.488 | 0.478 | 2.04918 | H_C_B130 | 0.547 | 0 | 100
H_C_B119 | 0.472 | 0.47 | 0.4237288 | H_C_B130 | 0.549 | 0 | 100
H_C_B119 | 0.519 | 0.519 | 0 | H_C_B130 | 0.535 | 0.26 | 51.40187
H_C_B119 | 0.491 | 0.491 | 0 | H_C_B130 | 0.568 | 0.588 | -3.521127
H_C_B119 | 0.507 | 0.507 | 0 | H_C_B130 | 0.58 | 0.58 | 0
H_C_B119 | 0.51 | 0.503 | 1.372549 | H_C_B130 | 0.553 | 0.189 | 65.82278
H_C_B130 | 0.517 | 0 | 100 | H_C_ACG-S | 0.564 | 0 | 100
H_C_B130 | 0.475 | 0 | 100 | H_C_ACG-S | 0.601 | 0 | 100
H_C_B130 | 0.506 | 0 | 100 | H_C_ACG-S | 0.566 | 0 | 100
H_C_B130 | 0.38 | 0 | 100 | H_C_ACG-S | 0.699 | 0.238 | 65.95136
H_C_B130 | 0.393 | 0 | 100 | H_C_ACG-S | 0.585 | 0.342 | 41.53846
H_C_B130 | 0.607 | 0 | 100 | H_C_ACG-S | 0.556 | 0.555 | 0.1798561
H_C_B130 | 0.565 | 0 | 100 | H_C_ACG-S | 0.548 | 0 | 100
H_C_B130 | 0.591 | 0 | 100 | H_C_ACG-S | 0.597 | 0 | 100
H_C_B130 | 0.658 | 0 | 100 | H_C_ACG-S | 0.563 | 0 | 100
H_C_B130 | 0.592 | 0.587 | 0.8445946 | H_C_ACG-S | 0.526 | 0 | 100
H_C_B130 | 0.791 | 0.789 | 0.2528445 | H_C_ACG-S | 0.48 | 0 | 100
H_C_B130 | 0.638 | 0.626 | 1.880878 | H_C_ACG-S | 0.614 | 0 | 100
H_C_B130 | 0.665 | 0.647 | 2.706767 | H_C_ACG-S | 0.709 | 0.206 | 70.94499
H_C_B130 | 0.694 | 0.688 | 0.8645533 | H_C_ACG-S | 0.538 | 0.404 | 24.90706
H_C_B130 | 0.638 | 0.629 | 1.410658 | H_C_ACG-S | 0.505 | 0.389 | 22.9703
H_C_B130 | 0.531 | 0.531 | 0 | H_C_ACG-S | 0.509 | 0.166 | 67.38703
H_C_B130 | 0.586 | 0.566 | 3.412969 | H_C_ACG-S | 0.551 | 0.245 | 55.53539
H_C_B130 | 0.711 | 0.711 | 0 | H_C_ACG-S | 0.386 | 0 | 100
H_C_ACG-S | 0.482 | 0 | 100 | H_Reference | 0.509 | 0.501 | 1.571709
H_C_ACG-S | 0.489 | 0 | 100 | H_Reference | 0.501 | 0.486 | 2.994012
H_C_ACG-S | 0.428 | 0 | 100 | H_Reference | 0.397 | 0.394 | 0.7556675
H_C_ACG-S | 0.449 | 0 | 100 | H_Reference | 0.454 | 0.439 | 3.303965
H_C_ACG-S | 0.451 | 0 | 100 | H_Reference | 0.583 | 0.581 | 0.3430532
H_C_ACG-S | 0.449 | 0 | 100 | H_Reference | 0.495 | 0.495 | 0
H_C_ACG-S | 0.571 | 0 | 100 | H_Reference | 0.484 | 0.479 | 1.033058
H_C_ACG-S | 0.636 | 0 | 100 | H_Reference | 0.537 | 0.532 | 0.9310987
H_C_ACG-S | 0.71 | 0 | 100 | H_Reference | 0.382 | 0.378 | 1.04712
H_C_ACG-S | 0.5 | 0.124 | 75.2 | H_Reference | 0.424 | 0.408 | 3.773585
H_C_ACG-S | 0.569 | 0.465 | 18.27768 | H_Reference | 0.54 | 0.514 | 4.814815
H_C_ACG-S | 0.521 | 0.509 | 2.303263 | H_Reference | 0.525 | 0.525 | 0
H_C_ACG-S | 0.634 | 0.627 | 1.104101 | H_Reference | 0.485 | 0.424 | 12.57732
H_C_ACG-S | 0.627 | 0.626 | 0.1594896 | H_Reference | 0.491 | 0.491 | 0
H_C_ACG-S | 0.641 | 0.641 | 0 | H_Reference | 0.509 | 0.509 | 0
H_C_ACG-S | 0.479 | 0.255 | 46.76409 | H_Reference | 0.491 | 0.491 | 0
H_C_ACG-S | 0.634 | 0.574 | 9.463722 | H_Reference | 0.494 | 0.494 | 0
H_C_ACG-S | 0.616 | 0.603 | 2.11039 | H_Reference | 0.506 | 0.506 | 0
REF+ACG-GM_ACG-S | 0.673 | 0 | 100 | REF+ACG-GM_ACG-S | 0.42 | 0.032 | 92.38095
REF+ACG-GM_ACG-S | 0.671 | 0 | 100 | REF+ACG-GM_ACG-S | 0.448 | 0.087 | 80.58036
REF+ACG-GM_ACG-S | 0.716 | 0 | 100 | REF+ACG-GM_ACG-S | 0.395 | 0 | 100
REF+ACG-GM_ACG-S | 0.617 | 0.074 | 88.00648 | REF+ACG-GM_ACG-S | 0.436 | 0.095 | 78.21101
REF+ACG-GM_ACG-S | 0.665 | 0 | 100 | REF+ACG-GM_ACG-S | 0.434 | 0 | 100
REF+ACG-GM_ACG-S | 0.7 | 0 | 100 | REF+ACG-GM_ACG-S | 0.43 | 0 | 100
REF+ACG-GM_ACG-S | 0.531 | 0 | 100 | REF+ACG-GM_ACG-S | 0.496 | 0 | 100
REF+ACG-GM_ACG-S | 0.576 | 0 | 100 | REF+ACG-GM_ACG-S | 0.449 | 0 | 100
REF+ACG-GM_ACG-S | 0.556 | 0 | 100 | REF+ACG-GM_ACG-S | 0.365 | 0.066 | 81.91781
REF+ACG-GM_ACG-S | 0.596 | 0 | 100 | REF+ACG-GM_ACG-S | 0.49 | 0 | 100
REF+ACG-GM_ACG-S | 0.563 | 0 | 100 | REF+ACG-GM_ACG-S | 0.498 | 0 | 100
REF+ACG-GM_ACG-S | 0.63 | 0 | 100 | REF+ACG-GM_ACG-S | 0.645 | 0 | 100
REF+ACG-GM_ACG-S | 0.512 | 0.132 | 74.21875 | REF+ACG-GM_ACG-S | 0.535 | 0 | 100
REF+ACG-GM_ACG-S | 0.56 | 0 | 100 | REF+ACG-GM_ACG-S | 0.602 | 0 | 100
REF+ACG-GM_ACG-S | 0.552 | 0 | 100 | REF+ACG-GM_ACG-S | 0.519 | 0 | 100
REF+ACG-GM_ACG-S | 0.556 | 0 | 100 | REF+ACG-GM_ACG-S | 0.523 | 0 | 100
REF+ACG-GM_ACG-S | 0.519 | 0 | 100 | REF+ACG-GM_ACG-S | 0.472 | 0 | 100
REF+ACG-GM_ACG-S | 0.625 | 0 | 100 | REF+ACG-GM_ACG-S | 0.494 | 0 | 100
(a)
(b)

## Figure 10
WATER PENETRATION RESISTANCE (RILEM TEST METHOD 11.4) | [26 empty] | Summary for Graph | [8 empty] | Water penetration resistance
Healing Ratio (%)
DATA WATER-FLOW TESTS (CRACKING at 28 DAYS) | [26 empty] | After 56 Days of healing |  |  |  | After 56 Days of healing |  |  |  |  | Cracking at:
Samples | Water absorption | [7 empty] | Water absorption coefficient, k | [15 empty] | Healing ratio (%) |  | 1Month samples |  | Healing ratio (%) | Mean | 9Month samples |  | Healing ratio (%) | Mean | Mix | 28-Days | 9-Months
| time (sec) | [25 empty] | H_Reference | 1 | 57.88% | 29.92% | H_Reference | 1 | 2.201% | 5.877% | H_Reference | 57.88% | 2.201%
| Post-cracking (Day 0) |  |  |  | 56- Days Healing |  |  |  | k1 (0 days) |  |  |  |  | k2 (56 days) | [12 empty] | H_Reference | 2 | 21.04% |  | H_Reference | 2 | 1.021% |  | H_Reference | 21.04% | 1.021%
| a | b | c | Mean Value | a | b | c | Mean Value | a | b | c | Mean Value | SD | a | b | c | Mean Value | SD |  |  |  | Mean | 2nd Average | SD | (k1-k2)/k1 | Mean | H_Reference | 3 | 10.84% |  | H_Reference | 3 | 14.41% |  | H_Reference | 10.84% | 14.41%
H_Reference_1M | 2.3 | 2.2 | 2.2 | 2.233333 | 5.33 | 5.29 | 5.28 | 5.3 | 0.00309418 | 0.003234824 | 0.003234824 | 0.003187943 | 6.630047e-05 | 0.0013352 | 0.001345296 | 0.001347844 | 0.00134278 | 5.459861e-06 | 56.85% | 58.41% |  | 57.63% | 29.82% | 0.007820341 | 57.88% | 29.92% | H_C_Ø | 1 | 64.7% | 84.91% | H_C_Ø | 1 | 42.67% | 33.56% | H_C_Ø | 64.7% | 42.67%
H_Reference_1M | 4.5 | 4.7 | 4.8 | 4.666667 | 5.82 | 5.89 | 6.01 | 5.906667 | 0.00158147 | 0.001514173 | 0.001482628 | 0.00152609 | 4.12225e-05 | 0.001222786 | 0.001208254 | 0.001184129 | 0.001205056 | 1.594285e-05 | 22.68% | 20.2% | 20.13% | 21.01% |  | 0.01184514 | 21.04% |  | H_C_Ø | 2 | 90.97% |  | H_C_Ø | 2 | 5.086% |  | H_C_Ø | 90.97% | 5.086%
H_Reference_1M | 3.9 | 3.8 | 3.9 | 3.866667 | 4.39 | 4.34 | 4.28 | 4.336667 | 0.001824773 | 0.001872793 | 0.001824773 | 0.00184078 | 2.2637e-05 | 0.001621097 | 0.001639773 | 0.00166276 | 0.00164121 | 1.703946e-05 | 11.16% | 12.44% | 8.879% | 10.83% |  | 0.01474018 | 10.84% |  | H_C_Ø | 3 | 99.07% |  | H_C_Ø | 3 | 52.94% |  | H_C_Ø | 99.07% | 52.94%
[11 empty] | ` | [15 empty] | H_C_SD | 1 | 81.24% | 80.88% | H_C_SD | 1 | 71.5% | 72.76% | H_C_SD | 81.24% | 71.5%
H_C_Ø_1M | 5.1 | 5 | 5 | 5.033333 | 14.06 | 14.22 | 14.5 | 14.26 | 0.001395414 | 0.001423323 | 0.001423323 | 0.00141402 | 1.315609e-05 | 0.0005061603 | 0.0005004651 | 0.0004908009 | 0.0004991421 | 6.339827e-06 | 63.73% | 64.84% | 65.52% | 64.69% | 84.91% | 0.00737981 | 64.7% | 84.91% | H_C_SD | 2 | 73.04% |  | H_C_SD | 2 | 92.05% |  | H_C_SD | 73.04% | 92.05%
H_C_Ø_1M | 2.7 | 2.6 | 2.9 | 2.733333 | 30.81 | 29.78 | 30.06 | 30.21667 | 0.002635783 | 0.002737159 | 0.002454005 | 0.002608982 | 0.0001171404 | 0.0002309839 | 0.0002389729 | 0.000236747 | 0.0002355679 | 3.366379e-06 | 91.24% | 91.27% | 90.35% | 90.95% |  | 0.004246303 | 90.97% |  | H_C_SD | 3 | 88.35% |  | H_C_SD | 3 | 54.72% |  | H_C_SD | 88.35% | 54.72%
H_C_Ø_1M | 3.7 | 3.9 | 3.9 | 3.833333 | 350.03 | 425.32 | 481.75 | 419.0333 | 0.001923409 | 0.001824773 | 0.001824773 | 0.001857652 | 4.649763e-05 | 2.033144e-05 | 1.673237e-05 | 1.477242e-05 | 1.727875e-05 | 2.302109e-06 | 98.94% | 99.08% | 99.19% | 99.07% |  | 0.000700478 | 99.07% |  | H_C_C201 | 1 | 85.55% | 66.08% | H_C_C201 | 1 | 76.11% | 84.79% | H_C_C201 | 85.55% | 76.11%
[27 empty] | H_C_C201 | 2 | 65.63% |  | H_C_C201 | 2 | 85.28% |  | H_C_C201 | 65.63% | 85.28%
H_C_SD_1M | 4.4 | 4.4 | 4.7 | 4.5 | 24.34 | 23.22 | 24.37 | 23.97667 | 0.001617412 | 0.001617412 | 0.001514173 | 0.001582999 | 4.866737e-05 | 0.0002923835 | 0.0003064864 | 0.0002920235 | 0.0002969645 | 6.734614e-06 | 81.92% | 81.05% | 80.71% | 81.23% | 80.87% | 0.005093412 | 81.24% | 80.88% | H_C_C201 | 3 | 47.05% |  | H_C_C201 | 3 | 92.97% |  | H_C_C201 | 47.05% | 92.97%
H_C_SD_1M | 3.5 | 3.5 | 3.5 | 3.5 | 13.5 | 13.15 | 12.35 | 13 | 0.002033318 | 0.002033318 | 0.002033318 | 0.002033318 | 0 | 0.0005271566 | 0.0005411874 | 0.000576244 | 0.000548196 | 2.064357e-05 | 74.07% | 73.38% | 71.66% | 73.04% |  | 0.01015265 | 73.04% |  | H_C_B119 | 1 | 68.02% | 74.47% | H_C_B119 | 1 | 58.43% | 32.85% | H_C_B119 | 68.02% | 58.43%
H_C_SD_1M | 5.3 | 5.4 | 5.5 | 5.4 | 46 | 45.5 | 47.53 | 46.34333 | 0.001342757 | 0.001317891 | 0.00129393 | 0.001318193 | 1.99349e-05 | 0.000154709 | 0.0001564091 | 0.0001497289 | 0.0001536157 | 2.834648e-06 | 88.48% | 88.13% | 88.43% | 88.35% |  | 0.001528928 | 88.35% |  | H_C_B119 | 2 | 77.88% |  | H_C_B119 | 2 | 9.294% |  | H_C_B119 | 77.88% | 9.294%
[27 empty] | H_C_B119 | 3 | 77.5% |  | H_C_B119 | 3 | 30.81% |  | H_C_B119 | 77.5% | 30.81%
H_C_C201_1M | 4.5 | 4.4 | 4.6 | 4.5 | 30.39 | 31.28 | 31.77 | 31.14667 | 0.00158147 | 0.001617412 | 0.00154709 | 0.001581991 | 2.871131e-05 | 0.0002341762 | 0.0002275132 | 0.0002240042 | 0.0002285645 | 4.218698e-06 | 85.19% | 85.93% | 85.52% | 85.55% | 65.96% | 0.003031639 | 85.55% | 66.08% | H_C_B130 | 1 | 99.52% | 86.21% | H_C_B130 | 1 | 91.36% | 81.54% | H_C_B130 | 99.52% | 91.36%
H_C_C201_1M | 3.8 | 3.9 | 3.6 | 3.766667 | 11.09 | 10.69 | 11.07 | 10.95 | 0.001872793 | 0.001824773 | 0.001976837 | 0.001891468 | 6.346889e-05 | 0.0006417145 | 0.0006657263 | 0.0006428739 | 0.0006501049 | 1.105612e-05 | 65.73% | 63.52% | 67.48% | 65.58% |  | 0.01621465 | 65.63% |  | H_C_B130 | 2 | 73.08% |  | H_C_B130 | 2 | 65.7% |  | H_C_B130 | 73.08% | 65.7%
H_C_C201_1M | 4.8 | 5.2 | 5.7 | 5.233333 | 9.64 | 10.34 | 9.56 | 9.846667 | 0.001482628 | 0.00136858 | 0.001248529 | 0.001366579 | 9.558104e-05 | 0.0007382379 | 0.0006882605 | 0.0007444157 | 0.000723638 | 2.51425e-05 | 50.21% | 49.71% | 40.38% | 46.76% |  | 0.0452161 | 47.05% |  | H_C_B130 | 3 | 86.02% |  | H_C_B130 | 3 | 87.55% |  | H_C_B130 | 86.02% | 87.55%
[27 empty] | H_C_ACG-S | 1 | 81.31% | 55.99% | H_C_ACG-S | 1 | 84.54% | 84.02% | H_C_ACG-S | 81.31% | 84.54%
H_C_B119_1M | 3.38 | 3.5 | 3.28 | 3.386667 | 10.69 | 10.47 | 10.59 | 10.58333 | 0.002105507 | 0.002033318 | 0.002169699 | 0.002102842 | 5.570924e-05 | 0.0006657263 | 0.0006797148 | 0.0006720126 | 0.0006724846 | 5.72053e-06 | 68.38% | 66.57% | 69.03% | 67.99% | 74.42% | 0.01039656 | 68.02% | 74.47% | H_C_ACG-S | 2 | 55.64% |  | H_C_ACG-S | 2 | 75.04% |  | H_C_ACG-S | 55.64% | 75.04%
H_C_B119_1M | 4.21 | 4.35 | 4.12 | 4.226667 | 18.93 | 18.96 | 19.4 | 19.09667 | 0.001690407 | 0.001636003 | 0.001727333 | 0.001684581 | 3.751231e-05 | 0.0003759437 | 0.0003753488 | 0.0003668358 | 0.0003727094 | 4.160398e-06 | 77.76% | 77.06% | 78.76% | 77.86% |  | 0.007000096 | 77.88% |  | H_C_ACG-S | 3 | 31.03% |  | H_C_ACG-S | 3 | 92.46% |  | H_C_ACG-S | 31.03% | 92.46%
H_C_B119_1M | 1.94 | 1.95 | 2.27 | 2.053333 | 8.97 | 9.12 | 9.15 | 9.08 | 0.003668358 | 0.003649546 | 0.003135072 | 0.003484325 | 0.0002470785 | 0.0007933795 | 0.0007803305 | 0.000777772 | 0.0007838273 | 6.834676e-06 | 78.37% | 78.62% | 75.19% | 77.39% |  | 0.01560818 | 77.5% |  | H_R+ACG-GM_ACG-S | 1 | 98.9% | 93.65% | H_R+ACG-GM_ACG-S | 1 | 70.53% | 72.55% | H_R+ACG-GM_ACG-S | 98.9% | 70.53%
[27 empty] | H_R+ACG-GM_ACG-S | 2 | 86.92% |  | H_R+ACG-GM_ACG-S | 2 | 74.5% |  | H_R+ACG-GM_ACG-S | 86.92% | 74.5%
H_C_B130_1M | 3.4 | 3.2 | 3.1 | 3.233333 | 619 | 620.05 | 838.83 | 692.6267 | 0.002093122 | 0.002223942 | 0.002295682 | 0.002204248 | 8.385911e-05 | 1.149695e-05 | 1.147748e-05 | 8.483976e-06 | 1.048614e-05 | 1.415764e-06 | 99.45% | 99.48% | 99.63% | 99.52% | 86.18% | 0.0007807887 | 99.52% | 86.21% | H_R+ACG-GM_ACG-S | 3 | 95.14% |  | H_R+ACG-GM_ACG-S | 3 | 72.62% |  | H_R+ACG-GM_ACG-S | 95.14% | 72.62%
H_C_B130_1M | 1.5 | 1.4 | 1.6 | 1.5 | 5.54 | 5.53 | 5.6 | 5.556667 | 0.004744409 | 0.005083296 | 0.004447884 | 0.004758529 | 0.0002595979 | 0.001284587 | 0.00128691 | 0.001270824 | 0.001280774 | 7.099294e-06 | 72.92% | 74.68% | 71.43% | 73.01% |  | 0.0133029 | 73.08%
H_C_B130_1M | 2.7 | 2.7 | 2.9 | 2.766667 | 19.81 | 19.19 | 20.34 | 19.78 | 0.002635783 | 0.002635783 | 0.002454005 | 0.00257519 | 8.569103e-05 | 0.0003592435 | 0.0003708501 | 0.0003498827 | 0.0003599921 | 8.576271e-06 | 86.37% | 85.93% | 85.74% | 86.01% |  | 0.002632558 | 86.02%
Fig. 10: Boxplot of the mean healing ratio percentage (HR%) as a function of reduction in the water-flow coefficient after 56 days of healing for mortar specimens cracked at 28 days (Group II (■ bars)) and 9 months (Group III (■ bars)). Individual measurements are shown by dots, while crosses show the mean value for each mix. The middle bar represents the median value, while the top and bottom bars represent the maximum and minimum value of each mix, respectively.
H_C_ACG-S_1M | 3.1 | 3.3 | 3.6 | 3.333333 | 17.03 | 17.94 | 18.38 | 17.78333 | 0.002295682 | 0.00215655 | 0.001976837 | 0.002143023 | 0.0001305187 | 0.0004178869 | 0.0003966897 | 0.0003871933 | 0.00040059 | 1.283049e-05 | 81.8% | 81.61% | 80.41% | 81.27% | 55.83% | 0.006119921 | 81.31% | 55.99%
H_C_ACG-S_1M | 1.8 | 1.7 | 1.8 | 1.766667 | 3.82 | 4.03 | 4.1 | 3.983333 | 0.003953674 | 0.004186243 | 0.003953674 | 0.004031197 | 0.0001096341 | 0.001862988 | 0.001765909 | 0.001735759 | 0.001788219 | 5.428358e-05 | 52.88% | 57.82% | 56.1% | 55.6% |  | 0.0204618 | 55.64%
H_C_ACG-S_1M | 2 | 2 | 1.7 | 1.9 | 2.66 | 2.81 | 2.75 | 2.74 | 0.003558307 | 0.003558307 | 0.004186243 | 0.003767619 | 0.0002960121 | 0.002675419 | 0.002532603 | 0.00258786 | 0.002598627 | 5.879939e-05 | 24.81% | 28.83% | 38.18% | 30.61% |  | 0.05601573 | 31.03%
H_R+ACG-GM_ACG-S_1M | 1.4 | 1.5 | 1.7 | 1.533333 | 162 | 130.57 | 126.25 | 139.6067 | 0.005083296 | 0.004744409 | 0.004186243 | 0.004671316 | 0.0003698492 | 4.392971e-05 | 5.45042e-05 | 5.636922e-05 | 5.160104e-05 | 5.477624e-06 | 99.14% | 98.85% | 98.65% | 98.88% | 93.64% | 0.001979754 | 98.9% | 93.65%
H_R+ACG-GM_ACG-S_1M | 2.7 | 2.5 | 2.8 | 2.666667 | 20.38 | 20.43 | 20.22 | 20.34333 | 0.002635783 | 0.002846645 | 0.002541648 | 0.002674692 | 0.0001275182 | 0.000349196 | 0.0003483413 | 0.0003519591 | 0.0003498321 | 1.543945e-06 | 86.75% | 87.76% | 86.15% | 86.89% |  | 0.006647247 | 86.92%
H_R+ACG-GM_ACG-S_1M | 3.5 | 3.6 | 3.7 | 3.6 | 76.5 | 69.79 | 76.28 | 74.19 | 0.002033318 | 0.001976837 | 0.001923409 | 0.001977855 | 4.487597e-05 | 9.302763e-05 | 0.0001019718 | 9.329593e-05 | 9.609846e-05 | 4.154539e-06 | 95.42% | 94.84% | 95.15% | 95.14% |  | 0.002382 | 95.14%
DATA WATER-FLOW TESTS (CRACKING at 9 MONTHS)
Samples | Water absorption | [7 empty] | Water absorption coefficient, k | [15 empty] | Healing Ratio (%)
time (sec)
| Post-cracking (Day 0) |  |  |  | 56- Days Healing |  |  |  | k1 (0 days) |  |  |  |  | k2 (56 days)
| a | b | c | Mean Value | a | b | c | Mean Value | a | b | c | Mean Value | SD | a | b | c | Mean Value | SD |  |  |  | Mean | 2nd Average | SD | (k1-k2)/k1 | Mean
H_Reference_9M | 2.66 | 2.86 | 3 | 2.84 | 2.77 | 2.8 | 3.15 | 2.906667 | 0.002675419 | 0.002488326 | 0.002372205 | 0.002511983 | 0.0001249118 | 0.002569175 | 0.002541648 | 0.002259242 | 0.002456688 | 0.0001400668 | 3.971% | -2.143% |  | 0.9141% | 5.341% | 0.03056988 | 2.201% | 5.877%
H_Reference_9M | 2.5 | 2.71 | 2.84 | 2.683333 | 2.63 | 2.6 | 2.9 | 2.71 | 0.002846645 | 0.002626057 | 0.00250585 | 0.002659517 | 0.0001411267 | 0.002705937 | 0.002737159 | 0.002454005 | 0.002632367 | 0.0001267636 | 4.943% | -4.231% | 2.069% | 0.9271% |  | 0.03831216 | 1.021%
H_Reference_9M | 1.72 | 1.63 | 1.76 | 1.703333 | 1.97 | 2.13 | 1.88 | 1.993333 | 0.004137566 | 0.004366021 | 0.004043531 | 0.004182372 | 0.0001354146 | 0.003612494 | 0.003341133 | 0.003785433 | 0.003579687 | 0.000182862 | 12.69% | 23.47% | 6.383% | 14.18% |  | 0.07056777 | 14.41%
`
H_C_Ø_9M | 3 | 2.89 | 2.9 | 2.93 | 4.8 | 5.36 | 5.2 | 5.12 | 0.002372205 | 0.002462496 | 0.002454005 | 0.002429568 | 4.071026e-05 | 0.001482628 | 0.001327726 | 0.00136858 | 0.001392978 | 6.554934e-05 | 37.5% | 46.08% | 44.23% | 42.6% | 33.53% | 0.0368756 | 42.67% | 33.56%
H_C_Ø_9M | 2.71 | 2.69 | 2.81 | 2.736667 | 2.83 | 2.86 | 2.96 | 2.883333 | 0.002626057 | 0.002645581 | 0.002532603 | 0.002601414 | 4.930518e-05 | 0.002514704 | 0.002488326 | 0.002404261 | 0.002469097 | 4.709378e-05 | 4.24% | 5.944% | 5.068% | 5.084% |  | 0.006956592 | 5.086%
H_C_Ø_9M | 2.2 | 2.2 | 2.31 | 2.236667 | 4.75 | 4.78 | 4.72 | 4.75 | 0.003234824 | 0.003234824 | 0.003080785 | 0.003183478 | 7.26148e-05 | 0.001498234 | 0.001488831 | 0.001507757 | 0.001498274 | 7.726486e-06 | 53.68% | 53.97% | 51.06% | 52.91% |  | 0.001453424 | 52.94%
H_C_SD_9M | 3.08 | 2.93 | 3.07 | 3.026667 | 10.75 | 10.69 | 10.41 | 10.61667 | 0.002310589 | 0.002428878 | 0.002318115 | 0.002352527 | 5.407561e-05 | 0.0006620106 | 0.0006657263 | 0.0006836324 | 0.0006704564 | 9.43953e-06 | 71.35% | 72.59% | 70.51% | 71.48% | 72.72% | 0.00855288 | 71.5% | 72.76%
H_C_SD_9M | 4.32 | 4.32 | 4.41 | 4.35 | 56.03 | 55 | 53.19 | 54.74 | 0.001647364 | 0.001647364 | 0.001613745 | 0.001636158 | 1.584847e-05 | 0.0001270143 | 0.000129393 | 0.0001337961 | 0.0001300678 | 2.809453e-06 | 92.29% | 92.15% | 91.71% | 92.05% |  | 0.002469339 | 92.05%
H_C_SD_9M | 1.7 | 1.88 | 1.96 | 1.846667 | 3.97 | 3.94 | 4.3 | 4.07 | 0.004186243 | 0.003785433 | 0.003630925 | 0.003867534 | 0.0002340227 | 0.001792598 | 0.001806247 | 0.001655026 | 0.001751291 | 6.829666e-05 | 57.18% | 52.28% | 54.42% | 54.63% |  | 0.02003641 | 54.72%
H_C_C201_9M | 4.07 | 4.05 | 4 | 4.04 | 16.93 | 16.85 | 16.95 | 16.91 | 0.001748554 | 0.001757189 | 0.001779153 | 0.001761632 | 1.288132e-05 | 0.0004203552 | 0.000422351 | 0.0004198592 | 0.0004208551 | 1.076921e-06 | 75.96% | 75.96% | 76.4% | 76.11% | 84.77% | 0.002069864 | 76.11% | 84.79%
H_C_C201_9M | 2.45 | 2.37 | 2.71 | 2.51 | 17.22 | 16.6 | 17.2 | 17.00667 | 0.00290474 | 0.003002791 | 0.002626057 | 0.002844529 | 0.0001595852 | 0.0004132761 | 0.0004287117 | 0.0004137566 | 0.0004185814 | 7.165836e-06 | 85.77% | 85.72% | 84.24% | 85.25% |  | 0.007090154 | 85.28%
H_C_C201_9M | 3.83 | 3.85 | 4.13 | 3.936667 | 55.09 | 56.18 | 56.47 | 55.91333 | 0.001858124 | 0.001848471 | 0.001723151 | 0.001809915 | 6.147801e-05 | 0.0001291816 | 0.0001266752 | 0.0001260247 | 0.0001272938 | 1.361011e-06 | 93.05% | 93.15% | 92.69% | 92.96% |  | 0.001979426 | 92.97%
H_C_B119_9M | 4.5 | 4.3 | 4.4 | 4.4 | 10.75 | 10.44 | 10.56 | 10.58333 | 0.00158147 | 0.001655026 | 0.001617412 | 0.001617969 | 3.003199e-05 | 0.0006620106 | 0.000681668 | 0.0006739218 | 0.0006725334 | 8.084921e-06 | 58.14% | 58.81% | 58.33% | 58.43% | 32.8% | 0.002827423 | 58.43% | 32.85%
H_C_B119_9M | 15.7 | 14.8 | 15.8 | 15.43333 | 17 | 17 | 17 | 17 | 0.0004532875 | 0.0004808523 | 0.0004504186 | 0.0004615195 | 1.372045e-05 | 0.0004186243 | 0.0004186243 | 0.0004186243 | 0.0004186243 | 0 | 7.647% | 12.94% | 7.059% | 9.216% |  | 0.02645243 | 9.294%
H_C_B119_9M | 3.1 | 3.3 | 3.1 | 3.166667 | 4.53 | 4.56 | 4.63 | 4.573333 | 0.002295682 | 0.00215655 | 0.002295682 | 0.002249304 | 6.558756e-05 | 0.001570996 | 0.001560661 | 0.001537066 | 0.001556241 | 1.420039e-05 | 31.57% | 27.63% | 33.05% | 30.75% |  | 0.02284821 | 30.81%
H_C_B130_9M | 3.26 | 3.45 | 3.64 | 3.45 | 40.12 | 39.5 | 39.91 | 39.84333 | 0.00218301 | 0.002062787 | 0.001955114 | 0.00206697 | 9.308545e-05 | 0.0001773832 | 0.0001801674 | 0.0001783166 | 0.0001786224 | 1.157052e-06 | 91.87% | 91.27% | 90.88% | 91.34% | 81.53% | 0.004095284 | 91.36% | 81.54%
H_C_B130_9M | 3.44 | 3.34 | 3.46 | 3.413333 | 9.94 | 10 | 9.91 | 9.95 | 0.002068783 | 0.002130723 | 0.002056825 | 0.002085444 | 3.238727e-05 | 0.0007159571 | 0.0007116614 | 0.0007181245 | 0.0007152477 | 2.685824e-06 | 65.39% | 66.6% | 65.09% | 65.69% |  | 0.006536468 | 65.7%
H_C_B130_9M | 3.15 | 3.16 | 3.06 | 3.123333 | 23.84 | 26.31 | 25.22 | 25.12333 | 0.002259242 | 0.002252093 | 0.002325691 | 0.002279009 | 3.313798e-05 | 0.0002985157 | 0.0002704908 | 0.0002821814 | 0.0002837293 | 1.149333e-05 | 86.79% | 87.99% | 87.87% | 87.55% |  | 0.005402672 | 87.55%
H_C_ACG-S_9M | 2.4 | 2.63 | 2.63 | 2.553333 | 16.41 | 16.25 | 16.81 | 16.49 | 0.002965256 | 0.002705937 | 0.002705937 | 0.002792376 | 0.0001222441 | 0.0004336754 | 0.0004379455 | 0.000423356 | 0.0004316589 | 6.124432e-06 | 85.37% | 83.82% | 84.35% | 84.51% | 84% | 0.006466355 | 84.54% | 84.02%
H_C_ACG-S_9M | 3.01 | 2.85 | 3.01 | 2.956667 | 11.75 | 11.87 | 11.9 | 11.84 | 0.002364323 | 0.002497057 | 0.002364323 | 0.002408568 | 6.257138e-05 | 0.0006056693 | 0.0005995462 | 0.0005980348 | 0.0006010834 | 3.300864e-06 | 74.38% | 75.99% | 74.71% | 75.03% |  | 0.006940308 | 75.04%
H_C_ACG-S_9M | 3.34 | 3.52 | 3.45 | 3.436667 | 46.72 | 44.56 | 45.5 | 45.59333 | 0.002130723 | 0.002021765 | 0.002062787 | 0.002071758 | 4.493177e-05 | 0.0001523248 | 0.0001597086 | 0.0001564091 | 0.0001561475 | 3.020089e-06 | 92.85% | 92.1% | 92.42% | 92.46% |  | 0.003076117 | 92.46%
H_R+ACG-GM_ACG-S_9M | 6.01 | 5.84 | 6 | 5.95 | 10.02 | 36.27 | 47.11 | 31.13333 | 0.001184129 | 0.001218598 | 0.001186102 | 0.001196276 | 1.580446e-05 | 0.0007102409 | 0.0001962121 | 0.0001510638 | 0.0003525056 | 0.0002536277 | 40.02% | 83.9% | 87.26% | 70.39% | 72.49% | 0.2152167 | 70.53% | 72.55%
H_R+ACG-GM_ACG-S_9M | 5.33 | 5.22 | 5.02 | 5.19 | 19.87 | 20.59 | 20.59 | 20.35 | 0.0013352 | 0.001363336 | 0.001417652 | 0.001372063 | 3.422203e-05 | 0.0003581587 | 0.0003456345 | 0.0003456345 | 0.0003498092 | 5.903987e-06 | 73.18% | 74.65% | 75.62% | 74.48% |  | 0.01004554 | 74.5%
H_R+ACG-GM_ACG-S_9M | 4 | 3.97 | 3.66 | 3.876667 | 14 | 14.69 | 13.75 | 14.14667 | 0.001779153 | 0.001792598 | 0.00194443 | 0.001838727 | 7.494447e-05 | 0.0005083296 | 0.0004844529 | 0.0005175719 | 0.0005034515 | 1.395381e-05 | 71.43% | 72.97% | 73.38% | 72.6% |  | 0.008414068 | 72.62%
Note on J21: [Threaded comment] Your version of Excel allows you to read this threaded comment; however, any edits to it will get removed if the file is opened in a newer version of Excel. Learn more: https://go.microsoft.com/fwlink/?linkid=870924 Comment: too much, doesn't make sense
Note on J58: [Threaded comment] Your version of Excel allows you to read this threaded comment; however, any edits to it will get removed if the file is opened in a newer version of Excel. Learn more: https://go.microsoft.com/fwlink/?linkid=870924 Comment: too much, doesn't make sense
This chart isn't available in your version of Excel. Editing this shape or saving this workbook into a different file format will permanently break the chart.

## Figure 14
RAMAN SPECTROSCOPY DATA
For graph
H_C_C201_9M specimens | [7 empty] | CALCITE REFERENCE |  | 3 | 350000
D1-1 |  | D1-2 | 100000 |  | D1-3 | 200000 |  | Source: | https://rruff.info/Calcite/R050307
Wavelength / cm-1 | Intensity | Wavelength / cm-1 | Intensity | For graph | Wavelength / cm-1 | Intensity | For graph | Wavelength / cm-1 | Intensity | For graph
1859.84375 | 467.9493 | 1859.84375 | 91.04313 | 100091 | 1859.84375 | 286.1713 | 200286.2 | 116.903 | 0 | 119.903 | 350000
1858.287 | 560.5042 | 1858.287 | 285.7096 | 100285.7 | 1858.287 | 197.602 | 200197.6 | 118.134 | 0.891357 | 121.134 | 350000.9
1856.729 | 447.9798 | 1856.729 | 430.0427 | 100430 | 1856.729 | 252.8827 | 200252.9 | 119.365 | 26.09375 | 122.365 | 350026.1
1855.171875 | 227.4795 | 1855.171875 | 133.3629 | 100133.4 | 1855.171875 | 85.11674 | 200085.1 | 120.596 | 12.37964 | 123.596 | 350012.4
1853.613 | 587.5074 | 1853.613 | 57.13385 | 100057.1 | 1853.613 | 61.97202 | 200062 | 121.827 | 53.93848 | 124.827 | 350053.9
1852.055 | 597.0704 | 1852.055 | 13.47802 | 100013.5 | 1852.055 | 168.9106 | 200168.9 | 123.058 | 1.478516 | 126.058 | 350001.5
1850.498 | 240.3111 | 1850.498 | 40.85154 | 100040.9 | 1850.498 | 27.27242 | 200027.3 | 124.288 | 92.31006 | 127.288 | 350092.3
1848.9375 | 415.5874 | 1848.9375 | -0.2895283 | 99999.71 | 1848.9375 | 62.2557 | 200062.3 | 125.519 | 0.061523002 | 128.519 | 350000.1
1847.379 | 97.8889 | 1847.379 | 127.3667 | 100127.4 | 1847.379 | -79.03992 | 199921 | 126.749 | 138.0427 | 129.749 | 350138.0427
1845.82 | 57.01413 | 1845.82 | 486.2413 | 100486.2 | 1845.82 | 251.1754 | 200251.2 | 127.979 | 75.35132 | 130.979 | 350075.4
1844.26 | -58.23685 | 1844.26 | -114.6915 | 99885.31 | 1844.26 | -88.57373 | 199911.4 | 129.209 | 185.6501 | 132.209 | 350185.6501
1842.699 | -244.6547 | 1842.699 | -255.0622 | 99744.94 | 1842.699 | -315.8689 | 199684.1 | 130.439 | 186.7798 | 133.439 | 350186.7798
1841.139 | -279.5204 | 1841.139 | -225.1526 | 99774.85 | 1841.139 | -39.85548 | 199960.1 | 131.668 | 174.6191 | 134.668 | 350174.6191
1839.578125 | -228.6297 | 1839.578125 | -29.88096 | 99970.12 | 1839.578125 | -76.16523 | 199923.8 | 132.898 | 284.0728 | 135.898 | 350284.0728
1838.018 | -303.454 | 1838.018 | -111.3687 | 99888.63 | 1838.018 | -250.0396 | 199750 | 134.127 | 349.2822 | 137.127 | 350349.2822
1836.457 | -164.499 | 1836.457 | -37.1394 | 99962.86 | 1836.457 | -34.613 | 199965.4 | 135.356 | 349.9316 | 138.356 | 350349.9316
1834.895 | -144.8774 | 1834.895 | 149.4913 | 100149.5 | 1834.895 | 59.22681 | 200059.2 | 136.585 | 500.061 | 139.585 | 350500.061
1833.332 | 81.94875 | 1833.332 | 11.51167 | 100011.5 | 1833.332 | 85.9621 | 200086 | 137.814 | 675.5325 | 140.814 | 350675.5325
1831.77 | 403.8149 | 1831.77 | 104.3552 | 100104.4 | 1831.77 | 108.0419 | 200108 | 139.043 | 802.3149 | 142.043 | 350802.3149
1830.207 | 284.7016 | 1830.207 | -13.67318 | 99986.33 | 1830.207 | 10.28621 | 200010.3 | 140.271 | 1184.381 | 143.271 | 351184.381
1828.645 | 219.1014 | 1828.645 | -185.7023 | 99814.3 | 1828.645 | -178.4384 | 199821.6 | 141.5 | 1459.709 | 144.5 | 351459.709
1827.082 | -4.129107 | 1827.082 | 71.23706 | 100071.2 | 1827.082 | -58.29094 | 199941.7 | 142.728 | 1903.277 | 145.728 | 351903.277
1825.518 | -92.3055 | 1825.518 | -200.7967 | 99799.2 | 1825.518 | 199.4794 | 200199.5 | 143.956 | 2258.067 | 146.956 | 352258.067
1823.953125 | 120.6817 | 1823.953125 | 21.52628 | 100021.5 | 1823.953125 | 131.2179 | 200131.2 | 145.184 | 2722.061 | 148.184 | 352722.061
1822.389 | 41.71778 | 1822.389 | 186.5229 | 100186.5 | 1822.389 | 232.552 | 200232.6 | 146.412 | 3259.247 | 149.412 | 353259.247
1820.824 | -4.682867 | 1820.824 | -76.45451 | 99923.55 | 1820.824 | -311.504 | 199688.5 | 147.639 | 3848.613 | 150.639 | 353848.613
1819.26 | 320.1042 | 1819.26 | 81.09856 | 100081.1 | 1819.26 | 4.268847 | 200004.3 | 148.867 | 4523.145 | 151.867 | 354523.145
1817.693 | 137.4292 | 1817.693 | 202.1609 | 100202.2 | 1817.693 | 115.6568 | 200115.7 | 150.094 | 4796.84 | 153.094 | 354796.84
1816.129 | 119.7912 | 1816.129 | 182.9068 | 100182.9 | 1816.129 | 54.69544 | 200054.7 | 151.321 | 5181.568 | 154.321 | 355181.568
1814.5625 | 81.93165 | 1814.5625 | 159.1685 | 100159.2 | 1814.5625 | -106.6369 | 199893.4 | 152.549 | 4935.448 | 155.549 | 354935.448
1812.996 | 154.7002 | 1812.996 | 220.301 | 100220.3 | 1812.996 | 19.56694 | 200019.6 | 153.775 | 4337.556 | 156.775 | 354337.556
1811.43 | 184.8171 | 1811.43 | 324.751 | 100324.8 | 1811.43 | 113.9667 | 200114 | 155.002 | 3543.899 | 158.002 | 353543.899
1809.863 | 169.1007 | 1809.863 | 193.2814 | 100193.3 | 1809.863 | 88.83325 | 200088.8 | 156.229 | 2790.145 | 159.229 | 352790.145 | Fig. 15. Raman spectra showing the mean value for each of the three mortar specimens of H_C_C201_9M mortar mix. The inset in the graph shows a representative location where the Raman analyses were conducted.
1808.295 | 228.8173 | 1808.295 | 159.4397 | 100159.4 | 1808.295 | 170.7618 | 200170.8 | 157.455 | 2278.506 | 160.455 | 352278.506
1806.729 | 30.53566 | 1806.729 | 58.84622 | 100058.8 | 1806.729 | -70.93779 | 199929.1 | 158.681 | 1696.973 | 161.681 | 351696.973
1805.16 | 122.9556 | 1805.16 | 277.4428 | 100277.4 | 1805.16 | -3.031737 | 199997 | 159.908 | 1219.54 | 162.908 | 351219.54
1803.592 | 281.078 | 1803.592 | 405.3139 | 100405.3 | 1803.592 | 160.6547 | 200160.7 | 161.134 | 962.1982 | 164.134 | 350962.1982
1802.023 | 114.3639 | 1802.023 | 436.1328 | 100436.1 | 1802.023 | 20.0189 | 200020 | 162.359 | 658.9456 | 165.359 | 350658.9456
1800.455 | -53.52241 | 1800.455 | 210.6047 | 100210.6 | 1800.455 | 35.76278 | 200035.8 | 163.585 | 589.7769 | 166.585 | 350589.7769
1798.885 | -120.6025 | 1798.885 | 128.7909 | 100128.8 | 1798.885 | 70.79057 | 200070.8 | 164.811 | 437.6882 | 167.811 | 350437.6882
1797.314 | 16.5423 | 1797.314 | -13.31088 | 99986.69 | 1797.314 | 67.7368 | 200067.7 | 166.036 | 342.6765 | 169.036 | 350342.6765
1795.746 | 169.8293 | 1795.746 | 254.081 | 100254.1 | 1795.746 | 117.3738 | 200117.4 | 167.261 | 247.7375 | 170.261 | 350247.7375
1794.176 | -26.88853 | 1794.176 | 180.8661 | 100180.9 | 1794.176 | 415.5331 | 200415.5 | 168.486 | 115.8677 | 171.486 | 350115.8677
1792.605 | 125.3581 | 1792.605 | 438.9634 | 100439 | 1792.605 | 268.0203 | 200268 | 169.711 | 199.0647 | 172.711 | 350199.0647
1791.033 | 190.3128 | 1791.033 | 164.0218 | 100164 | 1791.033 | 28.4355 | 200028.4 | 170.936 | 158.3254 | 173.936 | 350158.3254
1789.463 | -218.6912 | 1789.463 | 312.5866 | 100312.6 | 1789.463 | 32.52472 | 200032.5 | 172.161 | 115.646 | 175.161 | 350115.646
1787.890625 | -99.10955 | 1787.890625 | 229.0319 | 100229 | 1787.890625 | 114.7281 | 200114.7 | 173.385 | 32.02368 | 176.385 | 350032
1786.318 | 46.10516 | 1786.318 | 212.4794 | 100212.5 | 1786.318 | 270.2039 | 200270.2 | 174.61 | 77.45508 | 177.61 | 350077.5
1784.746 | 274.1598 | 1784.746 | 231.0801 | 100231.1 | 1784.746 | -38.55595 | 199961.4 | 175.834 | 86.96265 | 178.834 | 350087
1783.174 | -66.81656 | 1783.174 | 39.98127 | 100040 | 1783.174 | 85.38033 | 200085.4 | 177.058 | 60.51685 | 180.058 | 350060.5
1781.602 | -127.7062 | 1781.602 | -18.96256 | 99981.04 | 1781.602 | -200.673 | 199799.3 | 178.282 | 41.12476 | 181.282 | 350041.1
1780.027 | 26.17992 | 1780.027 | 97.09488 | 100097.1 | 1780.027 | 174.6234 | 200174.6 | 179.505 | 8.783447 | 182.505 | 350008.8
1778.455 | 45.09156 | 1778.455 | -71.17054 | 99928.83 | 1778.455 | 55.77039 | 200055.8 | 180.729 | 27.48145 | 183.729 | 350027.5
1776.881 | -218.5423 | 1776.881 | -112.1196 | 99887.88 | 1776.881 | -191.5417 | 199808.5 | 181.952 | 35.78296 | 184.952 | 350035.8
1775.307 | -281.8106 | 1775.307 | -103.69 | 99896.31 | 1775.307 | -38.41402 | 199961.6 | 183.176 | 46.98804 | 186.176 | 350047
1773.732 | -25.76218 | 1773.732 | 17.59793 | 100017.6 | 1773.732 | 127.483 | 200127.5 | 184.399 | 126.7935 | 187.399 | 350126.7935
1772.158 | -20.50414 | 1772.158 | -453.1546 | 99546.85 | 1772.158 | -171.6809 | 199828.3 | 185.622 | 8.661865 | 188.622 | 350008.7
1770.582 | -216.6414 | 1770.582 | 50.92739 | 100050.9 | 1770.582 | 102.3736 | 200102.4 | 186.845 | 6.644287 | 189.845 | 350006.6
1769.006 | 163.417 | 1769.006 | -73.44957 | 99926.55 | 1769.006 | 22.58551 | 200022.6 | 188.067 | 11.7207 | 191.067 | 350011.7207
1767.432 | 248.3128 | 1767.432 | -180.2358 | 99819.76 | 1767.432 | 38.11961 | 200038.1 | 189.29 | 2.111328 | 192.29 | 350002.1
1765.855 | 122.3581 | 1765.855 | 157.2653 | 100157.3 | 1765.855 | 279.0159 | 200279 | 190.512 | 0.115723 | 193.512 | 350000.1
1764.277 | 145.6506 | 1764.277 | 328.257 | 100328.3 | 1764.277 | 198.036 | 200198 | 191.734 | 10.76392 | 194.734 | 350010.8
1762.701 | 273.6193 | 1762.701 | 163.1321 | 100163.1 | 1762.701 | 581.71875 | 200581.7 | 192.956 | 14.6145 | 195.956 | 350014.6145
1761.123 | 685.3864 | 1761.123 | 695.6545 | 100695.7 | 1761.123 | 524.7141 | 200524.7 | 194.178 | 38.57129 | 197.178 | 350038.6
1759.546875 | 1103.354 | 1759.546875 | 563.9976 | 100564 | 1759.546875 | 1063.697 | 201063.7 | 195.4 | 16.77002 | 198.4 | 350016.8
1757.96875 | 1768.413 | 1757.96875 | 1277.016 | 101277 | 1757.96875 | 1556.634 | 201556.6 | 196.622 | 22.96631 | 199.622 | 350023
1756.390625 | 2610.674 | 1756.390625 | 1787.06 | 101787.1 | 1756.390625 | 2447.077 | 202447.1 | 197.843 | 94.17188 | 200.843 | 350094.2
1754.8125 | 4130.479 | 1754.8125 | 2856.041 | 102856 | 1754.8125 | 3482.957 | 203483 | 199.064 | 113.3892 | 202.064 | 350113.3892
1753.232 | 5420.128 | 1753.232 | 3448.069 | 103448.1 | 1753.232 | 4980.882 | 204980.9 | 200.286 | 80.61084 | 203.286 | 350080.6
1751.654 | 7302.896 | 1751.654 | 4880.518 | 104880.5 | 1751.654 | 6490.918 | 206490.9 | 201.507 | 48.83838 | 204.507 | 350048.8
1750.074 | 7575.269 | 1750.074 | 5378.633 | 105378.6 | 1750.074 | 7069.768 | 207069.8 | 202.727 | 85.07324 | 205.727 | 350085.1
1748.494 | 6652.812 | 1748.494 | 5327.503 | 105327.5 | 1748.494 | 6328.719 | 206328.7 | 203.948 | 92.31567 | 206.948 | 350092.3
1746.914 | 4914.404 | 1746.914 | 3681.712 | 103681.7 | 1746.914 | 4376.187 | 204376.2 | 205.169 | 60.60083 | 208.169 | 350060.6
1745.334 | 3154.606 | 1745.334 | 2367.268 | 102367.3 | 1745.334 | 2603.31 | 202603.3 | 206.389 | 35.93018 | 209.389 | 350035.9
1743.754 | 1721.332 | 1743.754 | 1241.628 | 101241.6 | 1743.754 | 1547.655 | 201547.7 | 207.609 | 146.2725 | 210.609 | 350146.2725
1742.171875 | 1104.554 | 1742.171875 | 826.4642 | 100826.5 | 1742.171875 | 696.5139 | 200696.5 | 208.829 | 9.627441 | 211.829 | 350009.6
1740.59 | 231.9516 | 1740.59 | 542.7366 | 100542.7 | 1740.59 | 378.5301 | 200378.5 | 210.049 | 102.9951 | 213.049 | 350102.9951
1739.008 | 296.9107 | 1739.008 | 237.0594 | 100237.1 | 1739.008 | 68.66405 | 200068.7 | 211.269 | 33.39185 | 214.269 | 350033.4
1737.426 | 374.4742 | 1737.426 | 250.7385 | 100250.7 | 1737.426 | 67.12638 | 200067.1 | 212.489 | 141.8276 | 215.489 | 350141.8276
1735.84375 | 523.0831 | 1735.84375 | 206.0059 | 100206 | 1735.84375 | -70.19665 | 199929.8 | 213.708 | 90.27319 | 216.708 | 350090.3
1734.262 | 84.06952 | 1734.262 | 252.9487 | 100252.9 | 1734.262 | 64.2727 | 200064.3 | 214.928 | 32.72485 | 217.928 | 350032.7
1732.678 | 377.9559 | 1732.678 | 225.7272 | 100225.7 | 1732.678 | -45.98037 | 199954 | 216.147 | 72.20142 | 219.147 | 350072.2
1731.09375 | 332.2631 | 1731.09375 | 45.41877 | 100045.4 | 1731.09375 | 74.38067 | 200074.4 | 217.366 | 72.7019 | 220.366 | 350072.7019
1729.51 | -96.99255 | 1729.51 | 147.7631 | 100147.8 | 1729.51 | 118.9942 | 200119 | 218.585 | 27.2085 | 221.585 | 350027.2085
1727.926 | 141.4356 | 1727.926 | 3.918251 | 100003.9 | 1727.926 | 59.49846 | 200059.5 | 219.803 | 71.72192 | 222.803 | 350071.7
1726.342 | 56.29066 | 1726.342 | 175.7179 | 100175.7 | 1726.342 | 165.7527 | 200165.8 | 221.022 | 68.27026 | 224.022 | 350068.3
1724.756 | -188.1349 | 1724.756 | 230.7838 | 100230.8 | 1724.756 | -5.577799 | 199994.4 | 222.24 | 77.84839 | 225.24 | 350077.8
1723.171875 | 102.0967 | 1723.171875 | 30.33515 | 100030.3 | 1723.171875 | -47.48257 | 199952.5 | 223.459 | 111.4221 | 226.459 | 350111.4221
1721.586 | -65.05154 | 1721.586 | 181.6449 | 100181.6 | 1721.586 | -114.5173 | 199885.5 | 224.677 | 164.001 | 227.677 | 350164.001
1720 | -216.4125 | 1720 | -221.979 | 99778.02 | 1720 | -346.9942 | 199653 | 225.895 | 101.5847 | 228.895 | 350101.5847
1718.414 | 90.89047 | 1718.414 | 79.10214 | 100079.1 | 1718.414 | 107.8503 | 200107.9 | 227.112 | 155.1799 | 230.112 | 350155.1799
1716.828125 | 82.86303 | 1716.828125 | 61.77728 | 100061.8 | 1716.828125 | -4.716407 | 199995.3 | 228.33 | 209.7822 | 231.33 | 350209.7822
1715.24 | 21.25916 | 1715.24 | -15.35476 | 99984.65 | 1715.24 | 41.95205 | 200042 | 229.548 | 173.3896 | 232.548 | 350173.3896
1713.652 | 73.03967 | 1713.652 | -231.0407 | 99768.96 | 1713.652 | -138.1637 | 199861.8 | 230.765 | 112.0015 | 233.765 | 350112.0015
1712.066 | 433.3572 | 1712.066 | 274.5862 | 100274.6 | 1712.066 | -69.37433 | 199930.6 | 231.982 | 242.6179 | 234.982 | 350242.6179
1710.479 | 308.5852 | 1710.479 | 299.8503 | 100299.9 | 1710.479 | 30.93746 | 200030.9 | 233.199 | 151.3162 | 236.199 | 350151.3162
1708.889 | 306.6243 | 1708.889 | 81.16454 | 100081.2 | 1708.889 | 52.5687 | 200052.6 | 234.416 | 229.9294 | 237.416 | 350229.9294
1707.301 | 184.9657 | 1707.301 | -16.26369 | 99983.74 | 1707.301 | 263.0545 | 200263.1 | 235.633 | 268.5459 | 238.633 | 350268.5459
1705.713 | 431.4773 | 1705.713 | 13.80945 | 100013.8 | 1705.713 | 18.7719 | 200018.8 | 236.849 | 261.1658 | 239.849 | 350261.1658
1704.123 | 591.343 | 1704.123 | 308.1864 | 100308.2 | 1704.123 | 65.67062 | 200065.7 | 238.066 | 356.7883 | 241.066 | 350356.7883
1702.533 | 90.52512 | 1702.533 | 149.4998 | 100149.5 | 1702.533 | 239.9733 | 200240 | 239.282 | 356.3687 | 242.282 | 350356.3687
1700.943 | 313.1674 | 1700.943 | 478.3382 | 100478.3 | 1700.943 | -11.88815 | 199988.1 | 240.498 | 319.8701 | 243.498 | 350319.8701
1699.354 | 573.3823 | 1699.354 | 212.7982 | 100212.8 | 1699.354 | 236.3072 | 200236.3 | 241.714 | 412.499 | 244.714 | 350412.499
1697.762 | 420.0923 | 1697.762 | 484.9442 | 100484.9 | 1697.762 | 94.65577 | 200094.7 | 242.93 | 398.1309 | 245.93 | 350398.1309
1696.171875 | 826.1851 | 1696.171875 | 398.6678 | 100398.7 | 1696.171875 | 56.78024 | 200056.8 | 244.146 | 447.7654 | 247.146 | 350447.7654
1694.58 | 396.2719 | 1694.58 | 463.2903 | 100463.3 | 1694.58 | 119.5177 | 200119.5 | 245.361 | 570.4028 | 248.361 | 350570.4028
1692.988 | 566.4959 | 1692.988 | 436.7845 | 100436.8 | 1692.988 | 109.9989 | 200110 | 246.577 | 524.0454 | 249.577 | 350524.0454
1691.396 | 431.9232 | 1691.396 | 22.40332 | 100022.4 | 1691.396 | 255.9746 | 200256 | 247.792 | 606.6897 | 250.792 | 350606.6897
1689.805 | 598.7958 | 1689.805 | -126.4555 | 99873.54 | 1689.805 | 62.77515 | 200062.8 | 249.007 | 718.3413 | 252.007 | 350718.3413
1688.211 | 627.4348 | 1688.211 | 300.8704 | 100300.9 | 1688.211 | -7.860094 | 199992.1 | 250.222 | 767.0012 | 253.222 | 350767.0012
1686.619 | 423.6865 | 1686.619 | 244.6126 | 100244.6 | 1686.619 | -180.4822 | 199819.5 | 251.437 | 883.6633 | 254.437 | 350883.6633
1685.025 | 387.8842 | 1685.025 | 34.63982 | 100034.6 | 1685.025 | -224.3261 | 199775.7 | 252.651 | 1029.326 | 255.651 | 351029.326
1683.432 | 243.7934 | 1683.432 | 34.9679 | 100035 | 1683.432 | -12.43632 | 199987.6 | 253.866 | 1069.266 | 256.866 | 351069.266
1681.838 | 628.2462 | 1681.838 | 243.8893 | 100243.9 | 1681.838 | 124.0959 | 200124.1 | 255.08 | 1285.232 | 258.08 | 351285.232
1680.244 | 645.5479 | 1680.244 | 5.825434 | 100005.8 | 1680.244 | -13.82823 | 199986.2 | 256.294 | 1442.2 | 259.294 | 351442.2
1678.648 | 656.5388 | 1678.648 | 379.306 | 100379.3 | 1678.648 | -35.64693 | 199964.4 | 257.508 | 1660.547 | 260.508 | 351660.547
1677.055 | 679.9693 | 1677.055 | 321.5592 | 100321.6 | 1677.055 | 439.3935 | 200439.4 | 258.722 | 1762.054 | 261.722 | 351762.054
1675.459 | 943.1174 | 1675.459 | 480.1217 | 100480.1 | 1675.459 | 85.29302 | 200085.3 | 259.936 | 1933.432 | 262.936 | 351933.432
1673.863 | 541.8042 | 1673.863 | 350.3341 | 100350.3 | 1673.863 | 160.6321 | 200160.6 | 261.149 | 2294.672 | 264.149 | 352294.672
1672.268 | 909.6982 | 1672.268 | 421.0983 | 100421.1 | 1672.268 | 8.819779 | 200008.8 | 262.363 | 2692.208 | 265.363 | 352692.208
1670.67 | 879.6322 | 1670.67 | 371.2724 | 100371.3 | 1670.67 | -28.57595 | 199971.4 | 263.576 | 3134.905 | 266.576 | 353134.905
1669.074 | 860.4436 | 1669.074 | 416.9444 | 100416.9 | 1669.074 | 281.6167 | 200281.6 | 264.789 | 3681.947 | 267.789 | 353681.947
1667.477 | 756.7067 | 1667.477 | 362.436 | 100362.4 | 1667.477 | 192.5308 | 200192.5 | 266.002 | 4305.552 | 269.002 | 354305.552
1665.879 | 673.3019 | 1665.879 | 115.4475 | 100115.4 | 1665.879 | 353.8952 | 200353.9 | 267.215 | 5092.271 | 270.215 | 355092.271
1664.28125 | 466.2655 | 1664.28125 | 345.7991 | 100345.8 | 1664.28125 | -95.04655 | 199905 | 268.427 | 6356.892 | 271.427 | 356356.892
1662.684 | 320.2744 | 1662.684 | 322.6196 | 100322.6 | 1662.684 | 110.1167 | 200110.1 | 269.64 | 7436.957 | 272.64 | 357436.957
1661.086 | 787.3961 | 1661.086 | 357.3153 | 100357.3 | 1661.086 | 88.40776 | 200088.4 | 270.852 | 8573.149 | 273.852 | 358573.149
1659.486 | 814.8967 | 1659.486 | 58.94742 | 100058.9 | 1659.486 | -99.02134 | 199901 | 272.064 | 10015.18 | 275.064 | 360015.18
1657.887 | 615.6454 | 1657.887 | 120.2868 | 100120.3 | 1657.887 | 7.543102 | 200007.5 | 273.276 | 11287.26 | 276.276 | 361287.26
1656.287 | 546.1592 | 1656.287 | 95.6226 | 100095.6 | 1656.287 | 282.8719 | 200282.9 | 274.488 | 12502.4 | 277.488 | 362502.4
1654.6875 | 721.9982 | 1654.6875 | 377.2635 | 100377.3 | 1654.6875 | 122.0856 | 200122.1 | 275.7 | 13644.57 | 278.7 | 363644.57
1653.088 | 503.9996 | 1653.088 | 307.2409 | 100307.2 | 1653.088 | 362.8965 | 200362.9 | 276.912 | 14243.79 | 279.912 | 364243.79
1651.488 | 718.7314 | 1651.488 | 265.3635 | 100265.4 | 1651.488 | 367.7318 | 200367.7 | 278.123 | 14289.07 | 281.123 | 364289.07
1649.887 | 550.7407 | 1649.887 | 595.2164 | 100595.2 | 1649.887 | 94.60322 | 200094.6 | 279.334 | 13704.36 | 282.334 | 363704.36
1648.285 | 399.9521 | 1648.285 | 378.4453125 | 100378.4 | 1648.285 | -1.978533 | 199998 | 280.545 | 12359.68 | 283.545 | 362359.68
1646.684 | 537.984375 | 1646.684 | 350.6484 | 100350.6 | 1646.684 | 84.12094 | 200084.1 | 281.756 | 10783.02 | 284.756 | 360783.02
1645.082 | 544.8118 | 1645.082 | 213.611 | 100213.6 | 1645.082 | -24.91125 | 199975.1 | 282.967 | 9018.388 | 285.967 | 359018.388
1643.48 | 328.4713 | 1643.48 | 137.4898 | 100137.5 | 1643.48 | 142.2878 | 200142.3 | 284.178 | 7280.781 | 287.178 | 357280.781
1641.877 | 299.4198 | 1641.877 | 290.7524 | 100290.8 | 1641.877 | -69.65874 | 199930.3 | 285.388 | 5958.193 | 288.388 | 355958.193
1640.275 | 313.9867 | 1640.275 | 468.8707 | 100468.9 | 1640.275 | 66.27341 | 200066.3 | 286.598 | 4744.627 | 289.598 | 354744.627
1638.671875 | 537.5022 | 1638.671875 | 260.2213 | 100260.2 | 1638.671875 | 69.61601 | 200069.6 | 287.809 | 3746.08 | 290.809 | 353746.08
1637.068 | 511.4426 | 1637.068 | 246.5404 | 100246.5 | 1637.068 | 224.181 | 200224.2 | 289.019 | 3006.55 | 292.019 | 353006.55
1635.465 | 857.8994 | 1635.465 | 248.4495 | 100248.4 | 1635.465 | 119.9271 | 200119.9 | 290.229 | 2604.038 | 293.229 | 352604.038
1633.859375 | 264.5132 | 1633.859375 | 100.7874 | 100100.8 | 1633.859375 | 73.39748 | 200073.4 | 291.438 | 2128.541 | 294.438 | 352128.541
1632.256 | 335.0436 | 1632.256 | 277.2314 | 100277.2 | 1632.256 | 61.13243 | 200061.1 | 292.648 | 1710.939 | 295.648 | 351710.939
1630.65 | 338.5745 | 1630.65 | 286.955 | 100287 | 1630.65 | 349.5269 | 200349.5 | 293.857 | 1413.471 | 296.857 | 351413.471
1629.045 | 292.2425 | 1629.045 | 260.8584 | 100260.9 | 1629.045 | 183.0397 | 200183 | 295.067 | 1195.221 | 298.067 | 351195.221
1627.439 | 521.5065 | 1627.439 | 138.2391 | 100138.2 | 1627.439 | 170.7644 | 200170.8 | 296.276 | 1112.972 | 299.276 | 351112.972
1625.834 | 56.36843 | 1625.834 | 297.4395 | 100297.4 | 1625.834 | -138.842 | 199861.2 | 297.485 | 1011.528 | 300.485 | 351011.528
1624.227 | 8.546934 | 1624.227 | 145.3318 | 100145.3 | 1624.227 | -105.8964 | 199894.1 | 298.693 | 941.0952 | 301.693 | 350941.0952
1622.621 | 267.2395 | 1622.621 | 242.2281 | 100242.2 | 1622.621 | 70.15948 | 200070.2 | 299.902 | 821.4436 | 302.902 | 350821.4436
1621.014 | 96.46726 | 1621.014 | 55.97967 | 100056 | 1621.014 | -82.09581 | 199917.9 | 301.111 | 729.1128 | 304.111 | 350729.1128
1619.40625 | 131.0703 | 1619.40625 | 92.23698 | 100092.2 | 1619.40625 | 37.89625 | 200037.9 | 302.319 | 611.5718 | 305.319 | 350611.5718
1617.799 | 321.1482 | 1617.799 | 69.39135 | 100069.4 | 1617.799 | 8.547898 | 200008.5 | 303.527 | 556.0654 | 306.527 | 350556.0654
1616.189 | 260.8647 | 1616.189 | 3.063091 | 100003.1 | 1616.189 | -8.330021 | 199991.7 | 304.735 | 511.8169 | 307.735 | 350511.8169
1614.582 | 68.44905 | 1614.582 | -134.7618 | 99865.24 | 1614.582 | 228.1296 | 200228.1 | 305.943 | 501.1936 | 308.943 | 350501.1936
1612.973 | 84.38696 | 1612.973 | -9.856952 | 99990.14 | 1612.973 | -26.56884 | 199973.4 | 307.151 | 441.7446 | 310.151 | 350441.7446
1611.363 | 224.6084 | 1611.363 | 220.6567 | 100220.7 | 1611.363 | 138.3365 | 200138.3 | 308.358 | 409.0273 | 311.358 | 350409.0273
1609.754 | -28.22434 | 1609.754 | -8.716154 | 99991.28 | 1609.754 | -68.08782 | 199931.9 | 309.566 | 353.2595 | 312.566 | 350353.2595
1608.145 | -422.2735 | 1608.145 | 41.5662 | 100041.6 | 1608.145 | -108.2535 | 199891.7 | 310.773 | 312.9036 | 313.773 | 350312.9036
1606.535 | 127.8889 | 1606.535 | 102.7057 | 100102.7 | 1606.535 | 123.3143 | 200123.3 | 311.98 | 273.5806 | 314.98 | 350273.5806
1604.924 | 22.76237 | 1604.924 | -244.4077 | 99755.59 | 1604.924 | 84.69226 | 200084.7 | 313.187 | 199.2358 | 316.187 | 350199.2358
1603.314 | -54.40814 | 1603.314 | -12.48321 | 99987.52 | 1603.314 | -96.72884 | 199903.3 | 314.394 | 246.646 | 317.394 | 350246.646
1601.703125 | 147.8006 | 1601.703125 | 48.69775 | 100048.7 | 1601.703125 | -138.3978 | 199861.6 | 315.601 | 202.3149 | 318.601 | 350202.3149
1600.092 | -50.31034 | 1600.092 | 36.95578 | 100037 | 1600.092 | -128.8571 | 199871.1 | 316.807 | 228.9878 | 319.807 | 350228.9878
1598.479 | 297.669 | 1598.479 | -257.0261 | 99742.97 | 1598.479 | -106.8897 | 199893.1 | 318.013 | 205.6641 | 321.013 | 350205.6641
1596.867 | 180.2763 | 1596.867 | 191.8904 | 100191.9 | 1596.867 | 147.6457 | 200147.6 | 319.22 | 155.3457 | 322.22 | 350155.3457
1595.254 | -65.69407 | 1595.254 | 279.4261 | 100279.4 | 1595.254 | 73.41724 | 200073.4 | 320.426 | 130.0854 | 323.426 | 350130.0854
1593.640625 | 48.07072 | 1593.640625 | 27.48351 | 100027.5 | 1593.640625 | -313.8869 | 199686.1 | 321.631 | 128.7725 | 324.631 | 350128.7725
1592.029 | 256.3053 | 1592.029 | 293.2386 | 100293.2 | 1592.029 | 135.7884 | 200135.8 | 322.837 | 144.8115 | 325.837 | 350144.8115
1590.414 | 57.06354 | 1590.414 | -200.2277 | 99799.77 | 1590.414 | -8.089615 | 199991.9 | 324.043 | 150.5522 | 327.043 | 350150.5522
1588.801 | -33.66941 | 1588.801 | 51.58936 | 100051.6 | 1588.801 | -111.6551 | 199888.3 | 325.248 | 134.8389 | 328.248 | 350134.8389
1587.1875 | 13.49678 | 1587.1875 | -136.508 | 99863.49 | 1587.1875 | 102.3093 | 200102.3 | 326.454 | 102.9287 | 329.454 | 350102.9287
1585.572 | 252.7065 | 1585.572 | 339.7728 | 100339.8 | 1585.572 | 353.3665 | 200353.4 | 327.659 | 89.93359 | 330.659 | 350089.9
1583.957 | -45.32152 | 1583.957 | 91.39683 | 100091.4 | 1583.957 | -61.33436 | 199938.7 | 328.864 | 110.6313 | 331.864 | 350110.6313
1582.342 | -13.52666 | 1582.342 | -101.1332 | 99898.87 | 1582.342 | -249.8884 | 199750.1 | 330.068 | 81.33008 | 333.068 | 350081.3
1580.727 | -204.5282 | 1580.727 | -315.2167 | 99684.78 | 1580.727 | -210.8986 | 199789.1 | 331.273 | 83.0293 | 334.273 | 350083.0293
1579.109375 | -147.8497 | 1579.109375 | -335.7741 | 99664.23 | 1579.109375 | -212.1203 | 199787.9 | 332.478 | 129.7295 | 335.478 | 350129.7295
1577.494 | 3.155285 | 1577.494 | -215.5774 | 99784.42 | 1577.494 | 58.85954 | 200058.9 | 333.682 | 124.4292 | 336.682 | 350124.4292
1575.877 | -329.8357 | 1575.877 | -316.5051 | 99683.49 | 1575.877 | -121.7868 | 199878.2 | 334.886 | 132.7495 | 337.886 | 350132.7495
1574.26 | -226.6625 | 1574.26 | -3.023891 | 99996.98 | 1574.26 | 88.79483 | 200088.8 | 336.09 | 78.7793 | 339.09 | 350078.7793
1572.643 | 181.0163 | 1572.643 | -23.51968 | 99976.48 | 1572.643 | -121.137 | 199878.9 | 337.294 | 104.3628 | 340.294 | 350104.3628
1571.025 | -116.1216 | 1571.025 | 99.74083 | 100099.7 | 1571.025 | -85.25734 | 199914.7 | 338.498 | 111.0679 | 341.498 | 350111.0679
1569.40625 | -11.33788 | 1569.40625 | -19.55896 | 99980.44 | 1569.40625 | 4.713589 | 200004.7 | 339.701 | 39.7627 | 342.701 | 350039.7627
1567.789 | -204.7095 | 1567.789 | -117.1798 | 99882.82 | 1567.789 | -186.5045 | 199813.5 | 340.905 | 65.56982 | 343.905 | 350065.6
1566.17 | 48.41034 | 1566.17 | 134.3303 | 100134.3 | 1566.17 | 14.66103 | 200014.7 | 342.108 | 108.3198 | 345.108 | 350108.3198
1564.551 | 0.3883382 | 1564.551 | 24.4634 | 100024.5 | 1564.551 | -9.67754 | 199990.3 | 343.311 | 96.0127 | 346.311 | 350096.0127
1562.932 | -260.5825 | 1562.932 | 24.28089 | 100024.3 | 1562.932 | 21.5781 | 200021.6 | 344.514 | 61.74805 | 347.514 | 350061.7
1561.311 | 40.43175 | 1561.311 | -230.4927 | 99769.51 | 1561.311 | -2.706155 | 199997.3 | 345.717 | 25.47559 | 348.717 | 350025.5
1559.691 | 258.0175 | 1559.691 | -40.75697 | 99959.24 | 1559.691 | 199.8338 | 200199.8 | 346.92 | 57.25879 | 349.92 | 350057.3
1558.07 | 313.6228 | 1558.07 | 96.51244 | 100096.5 | 1558.07 | 140.0659 | 200140.1 | 348.122 | 17.04102 | 351.122 | 350017
1556.449 | 99.35221 | 1556.449 | 119.6259 | 100119.6 | 1556.449 | 179.0474 | 200179 | 349.324 | 8.641602 | 352.324 | 350008.6
1554.828125 | 281.5432 | 1554.828125 | 71.83611 | 100071.8 | 1554.828125 | 122.4218 | 200122.4 | 350.527 | 92.32324 | 353.527 | 350092.3
1553.207 | -152.959 | 1553.207 | -88.4381 | 99911.56 | 1553.207 | 221.5451 | 200221.5 | 351.729 | 24.00195 | 354.729 | 350024
1551.584 | 243.6235 | 1551.584 | 85.903 | 100085.9 | 1551.584 | 200.4417 | 200200.4 | 352.931 | 53.68799 | 355.931 | 350053.7
1549.963 | 37.52464 | 1549.963 | -27.99389 | 99972.01 | 1549.963 | 12.9072 | 200012.9 | 354.132 | 7.362793 | 357.132 | 350007.4
1548.34 | 239.908 | 1548.34 | 380.527 | 100380.5 | 1548.34 | 252.2685 | 200252.3 | 355.334 | 110.0356 | 358.334 | 350110.0356
1546.717 | 64.88535 | 1546.717 | 125.0198 | 100125 | 1546.717 | 329.8057 | 200329.8 | 356.535 | 108.7061 | 359.535 | 350108.7061
1545.09375 | 47.09481 | 1545.09375 | 491.8369 | 100491.8 | 1545.09375 | 154.7657 | 200154.8 | 357.737 | 88.37305 | 360.737 | 350088.4
1543.46875 | -24.47071 | 1543.46875 | 353.5527 | 100353.6 | 1543.46875 | -43.25116 | 199956.7 | 358.938 | 11.94531 | 361.938 | 350011.9
1541.846 | 278.1055 | 1541.846 | 152.2258 | 100152.2 | 1541.846 | 266.8027 | 200266.8 | 360.139 | 82.97314 | 363.139 | 350083
1540.221 | 220.5267 | 1540.221 | -8.919572 | 99991.08 | 1540.221 | 332.0629 | 200332.1 | 361.34 | 7.799805 | 364.34 | 350007.8
1538.596 | 207.6775 | 1538.596 | 103.9382 | 100103.9 | 1538.596 | 412.704 | 200412.7 | 362.54 | 38.51025 | 365.54 | 350038.5
1536.971 | 559.5046 | 1536.971 | 447.55 | 100447.5 | 1536.971 | 376.4182 | 200376.4 | 363.741 | 64.27832 | 366.741 | 350064.3
1535.346 | 125.3295 | 1535.346 | 337.342 | 100337.3 | 1535.346 | 158.6828 | 200158.7 | 364.941 | 20.97217 | 367.941 | 350021
1533.721 | 377.2353 | 1533.721 | 413.2917 | 100413.3 | 1533.721 | 133.2797 | 200133.3 | 366.141 | 73.65332 | 369.141 | 350073.7
1532.09375 | 361.6529 | 1532.09375 | 782.9271 | 100782.9 | 1532.09375 | 383.1241 | 200383.1 | 367.341 | 121.3608 | 370.341 | 350121.3608
1530.467 | 558.2711 | 1530.467 | 843.5086 | 100843.5 | 1530.467 | 316.2574 | 200316.3 | 368.541 | 49.0127 | 371.541 | 350049.0127
1528.84 | 690.3488 | 1528.84 | 575.2617 | 100575.3 | 1528.84 | 300.1591 | 200300.2 | 369.741 | 75.74316 | 372.741 | 350075.7
1527.213 | 572.0276 | 1527.213 | 654.4037 | 100654.4 | 1527.213 | 299.4567 | 200299.5 | 370.94 | 12.3877 | 373.94 | 350012.3877
1525.586 | 820.9611 | 1525.586 | 887.166 | 100887.2 | 1525.586 | 278.817 | 200278.8 | 372.14 | 19.09912 | 375.14 | 350019.1
1523.957 | 661.4163 | 1523.957 | 972.4846 | 100972.5 | 1523.957 | 448.665 | 200448.7 | 373.339 | 68.01807 | 376.339 | 350068
1522.33 | 687.7721 | 1522.33 | 1020.94 | 101020.9 | 1522.33 | 612.3033 | 200612.3 | 374.538 | 74.65186 | 377.538 | 350074.7
1520.701 | 944.4993 | 1520.701 | 1262.875 | 101262.9 | 1520.701 | 545.6711 | 200545.7 | 375.737 | 42.28174 | 378.737 | 350042.3
1519.072 | 731.5906 | 1519.072 | 1187.078 | 101187.1 | 1519.072 | 417.71 | 200417.7 | 376.936 | 40.00439 | 379.936 | 350040
1517.443 | 790.453125 | 1517.443 | 1470.412 | 101470.4 | 1517.443 | 731.7352 | 200731.7 | 378.135 | 34.15918 | 381.135 | 350034.2
1515.8125 | 654.5964 | 1515.8125 | 1448.438 | 101448.4 | 1515.8125 | 473.4861 | 200473.5 | 379.333 | 44.77832 | 382.333 | 350044.8
1514.184 | 863.9414 | 1514.184 | 1449.505 | 101449.5 | 1514.184 | 555.8416 | 200555.8 | 380.531 | 94.17725 | 383.531 | 350094.2
1512.553 | 712.9831 | 1512.553 | 1616.263 | 101616.3 | 1512.553 | 618.2835 | 200618.3 | 381.73 | 69.78125 | 384.73 | 350069.8
1510.921875 | 706.2955 | 1510.921875 | 1448.807 | 101448.8 | 1510.921875 | 820.2401 | 200820.2 | 382.928 | 105.4961 | 385.928 | 350105.4961
1509.291 | 610.8129 | 1509.291 | 1460.808 | 101460.8 | 1509.291 | 632.8387 | 200632.8 | 384.126 | 40.0918 | 387.126 | 350040.0918
1507.66 | 579.8328 | 1507.66 | 1463.67 | 101463.7 | 1507.66 | 804.1291 | 200804.1 | 385.323 | 18.75293 | 388.323 | 350018.8
1506.027 | 619.4709 | 1506.027 | 1256.734 | 101256.7 | 1506.027 | 696.5773 | 200696.6 | 386.521 | 32.34082 | 389.521 | 350032.3
1504.395 | 625.496 | 1504.395 | 1259.791 | 101259.8 | 1504.395 | 477.2928 | 200477.3 | 387.718 | 44.0752 | 390.718 | 350044.0752
1502.764 | 319.1841 | 1502.764 | 829.4985 | 100829.5 | 1502.764 | 556.7362 | 200556.7 | 388.916 | 90.49072 | 391.916 | 350090.5
1501.129 | 20.83413 | 1501.129 | 921.6026 | 100921.6 | 1501.129 | 337.6802 | 200337.7 | 390.113 | 62.06445 | 393.113 | 350062.1
1499.496 | -43.12112 | 1499.496 | 606.5283 | 100606.5 | 1499.496 | 121.7969 | 200121.8 | 391.31 | 29.36621 | 394.31 | 350029.4
1497.863 | 257.2854 | 1497.863 | 743.115 | 100743.1 | 1497.863 | 291.7009 | 200291.7 | 392.506 | 59.18848 | 395.506 | 350059.2
1496.229 | 326.6659 | 1496.229 | 648.702 | 100648.7 | 1496.229 | 86.7374 | 200086.7 | 393.703 | 14.16895 | 396.703 | 350014.2
1494.596 | 103.903 | 1494.596 | 282.0707 | 100282.1 | 1494.596 | 53.20609 | 200053.2 | 394.9 | 35.47021 | 397.9 | 350035.5
1492.961 | 139.8495 | 1492.961 | 438.7434 | 100438.7 | 1492.961 | 91.63867 | 200091.6 | 396.096 | 31.05176 | 399.096 | 350031.1
1491.324 | -128.3611 | 1491.324 | 281.9922 | 100282 | 1491.324 | 10.85419 | 200010.9 | 397.292 | 19.68213 | 400.292 | 350019.7
1489.689 | -55.47955 | 1489.689 | 353.1194 | 100353.1 | 1489.689 | -108.0922 | 199891.9 | 398.488 | 6.820313 | 401.488 | 350006.8
1488.055 | 239.0867 | 1488.055 | 462.49 | 100462.5 | 1488.055 | 37.46703 | 200037.5 | 399.684 | 69.65918 | 402.684 | 350069.7
1486.418 | 180.6926 | 1486.418 | 234.2132 | 100234.2 | 1486.418 | 202.8969 | 200202.9 | 400.88 | 35.87305 | 403.88 | 350035.9
1484.78125 | 52.15582 | 1484.78125 | 198.5927 | 100198.6 | 1484.78125 | 100.9487 | 200100.9 | 402.075 | 18.43408 | 405.075 | 350018.4
1483.145 | 125.3947 | 1483.145 | 323.4314 | 100323.4 | 1483.145 | 393.1563 | 200393.2 | 403.271 | 75.10156 | 406.271 | 350075.1
1481.508 | 679.7336 | 1481.508 | 223.8058 | 100223.8 | 1481.508 | 222.5864 | 200222.6 | 404.466 | 106.5068 | 407.466 | 350106.5068
1479.871 | 262.9424 | 1479.871 | 438.7943 | 100438.8 | 1479.871 | 220.0756 | 200220.1 | 405.661 | 28.05176 | 408.661 | 350028.1
1478.232 | 160.9151 | 1478.232 | 478.2545 | 100478.3 | 1478.232 | 327.5377 | 200327.5 | 406.856 | 69.44092 | 409.856 | 350069.4
1476.59375 | 483.2816 | 1476.59375 | 322.4309 | 100322.4 | 1476.59375 | 219.8274 | 200219.8 | 408.051 | 55.01465 | 411.051 | 350055
1474.955 | 288.3974 | 1474.955 | 613.7809 | 100613.8 | 1474.955 | 251.0545 | 200251.1 | 409.245 | 27.40479 | 412.245 | 350027.4
1473.316 | 537.5984 | 1473.316 | 467.2831 | 100467.3 | 1473.316 | 308.2467 | 200308.2 | 410.44 | 40.79395 | 413.44 | 350040.8
1471.678 | 448.2323 | 1471.678 | 375.8204 | 100375.8 | 1471.678 | 307.5099 | 200307.5 | 411.634 | 2.816895 | 414.634 | 350002.8
1470.037 | 441.3893 | 1470.037 | 209.788 | 100209.8 | 1470.037 | 248.9107 | 200248.9 | 412.828 | 8.437012 | 415.828 | 350008.4
1468.398 | 452.9127 | 1468.398 | 251.1815 | 100251.2 | 1468.398 | 280.2996 | 200280.3 | 414.022 | 25.06104 | 417.022 | 350025.1
1466.758 | 239.0179 | 1466.758 | 315.5193 | 100315.5 | 1466.758 | 291.9362 | 200291.9 | 415.216 | 33.354 | 418.216 | 350033.354
1465.117 | 250.8334 | 1465.117 | 251.9066 | 100251.9 | 1465.117 | 405.7118 | 200405.7 | 416.41 | 37.82129 | 419.41 | 350037.8
1463.475 | 246.0396 | 1463.475 | 348.3813 | 100348.4 | 1463.475 | 126.4743 | 200126.5 | 417.603 | 39.30664 | 420.603 | 350039.3
1461.834 | -35.88453 | 1461.834 | 70.17286 | 100070.2 | 1461.834 | 126.107 | 200126.1 | 418.797 | 36.16016 | 421.797 | 350036.2
1460.191 | 361.6054 | 1460.191 | 425.6497 | 100425.6 | 1460.191 | 45.11204 | 200045.1 | 419.99 | 36.146 | 422.99 | 350036.146
1458.551 | 376.8629 | 1458.551 | 27.41798 | 100027.4 | 1458.551 | 122.5093 | 200122.5 | 421.183 | 4.524414 | 424.183 | 350004.5
1456.908 | 361.8233 | 1456.908 | 69.34053 | 100069.3 | 1456.908 | 300.4066 | 200300.4 | 422.376 | 31.93506 | 425.376 | 350031.9
1455.265625 | 325.5949 | 1455.265625 | 141.7507 | 100141.8 | 1455.265625 | 262.1927 | 200262.2 | 423.569 | 28.37744 | 426.569 | 350028.4
1453.621 | 485.7919 | 1453.621 | 235.5341 | 100235.5 | 1453.621 | 119.0966 | 200119.1 | 424.761 | 32.00244 | 427.761 | 350032
1451.979 | 719.0015 | 1451.979 | 409.9273 | 100409.9 | 1451.979 | 265.0948 | 200265.1 | 425.954 | 62.96582 | 428.954 | 350063
1450.334 | 822.9877 | 1450.334 | 517.438 | 100517.4 | 1450.334 | 292.4907 | 200292.5 | 427.146 | 39.35205 | 430.146 | 350039.4
1448.689 | 931.6004 | 1448.689 | 469.8895 | 100469.9 | 1448.689 | 567.7569 | 200567.8 | 428.338 | 101.6455 | 431.338 | 350101.6455
1447.045 | 1031.152 | 1447.045 | 769.0102 | 100769 | 1447.045 | 725.9092 | 200725.9 | 429.53 | 80.93408 | 432.53 | 350080.9
1445.4 | 1451.435 | 1445.4 | 989.0422 | 100989 | 1445.4 | 1213.834 | 201213.8 | 430.722 | 73.21826 | 433.722 | 350073.2
1443.754 | 1672.638 | 1443.754 | 1145.27 | 101145.3 | 1443.754 | 1502.58 | 201502.6 | 431.914 | 48.49707 | 434.914 | 350048.5
1442.109375 | 2317.635 | 1442.109375 | 1369.822 | 101369.8 | 1442.109375 | 2213.536 | 202213.5 | 433.105 | 76.77051 | 436.105 | 350076.8
1440.463 | 3779.588 | 1440.463 | 2051.526 | 102051.5 | 1440.463 | 3537.84 | 203537.8 | 434.297 | 80.03857 | 437.297 | 350080
1438.816 | 5603.912 | 1438.816 | 2916.732 | 102916.7 | 1438.816 | 5762.047 | 205762 | 435.488 | 63.69873 | 438.488 | 350063.7
1437.17 | 6686.714 | 1437.17 | 4522.458 | 104522.5 | 1437.17 | 6895.346 | 206895.3 | 436.679 | 47.51709 | 439.679 | 350047.5
1435.523 | 5908.37 | 1435.523 | 4078.576 | 104078.6 | 1435.523 | 6026.275 | 206026.3 | 437.87 | 14.72656 | 440.87 | 350014.7
1433.875 | 4194.256 | 1433.875 | 2932.422 | 102932.4 | 1433.875 | 4271.488 | 204271.5 | 439.061 | 14.92822 | 442.061 | 350014.9
1432.227 | 2779.867 | 1432.227 | 2155.492 | 102155.5 | 1432.227 | 2927.138 | 202927.1 | 440.251 | 63.18994 | 443.251 | 350063.2
1430.578125 | 1780.275 | 1430.578125 | 1482.111 | 101482.1 | 1430.578125 | 1839.763 | 201839.8 | 441.442 | 90.39502 | 444.442 | 350090.4
1428.93 | 1310.457 | 1428.93 | 1089.635 | 101089.6 | 1428.93 | 1229.08 | 201229.1 | 442.632 | 3.577148 | 445.632 | 350003.6
1427.28125 | 1263.938 | 1427.28125 | 609.4624 | 100609.5 | 1427.28125 | 918.9086 | 200918.9 | 443.822 | 46.80127 | 446.822 | 350046.8
1425.633 | 700.6642 | 1425.633 | 538.8285 | 100538.8 | 1425.633 | 607.4117 | 200607.4 | 445.012 | 110.9639 | 448.012 | 350110.9639
1423.982 | 728.8019 | 1423.982 | 677.4615 | 100677.5 | 1423.982 | 490.1077 | 200490.1 | 446.202 | 1.146484 | 449.202 | 350001.1
1422.332 | 243.402 | 1422.332 | 391.8689 | 100391.9 | 1422.332 | 477.4545 | 200477.5 | 447.391 | 2.702637 | 450.391 | 350002.7
1420.682 | 333.9324 | 1420.682 | 630.5854 | 100630.6 | 1420.682 | 417.903 | 200417.9 | 448.581 | 12.3916 | 451.581 | 350012.3916
1419.03125 | 326.0838 | 1419.03125 | 434.6166 | 100434.6 | 1419.03125 | 437.1857 | 200437.2 | 449.77 | 36.85596 | 452.77 | 350036.9
1417.381 | 62.44927 | 1417.381 | 408.3821 | 100408.4 | 1417.381 | 438.3434 | 200438.3 | 450.96 | 20.09668 | 453.96 | 350020.1
1415.729 | 403.0748 | 1415.729 | 279.3256 | 100279.3 | 1415.729 | 207.9751 | 200208 | 452.149 | 110.1919 | 455.149 | 350110.1919
1414.076 | 235.1239 | 1414.076 | 360.7625 | 100360.8 | 1414.076 | 204.7784 | 200204.8 | 453.337 | 110.2744 | 456.337 | 350110.2744
1412.424 | 205.0371 | 1412.424 | 79.08121 | 100079.1 | 1412.424 | 269.7299 | 200269.7 | 454.526 | 39.39795 | 457.526 | 350039.4
1410.771 | 135.7279 | 1410.771 | 265.0411 | 100265 | 1410.771 | -79.79568 | 199920.2 | 455.715 | 84.61035 | 458.715 | 350084.6
1409.119 | 310.0468 | 1409.119 | 242.2667 | 100242.3 | 1409.119 | 189.4807 | 200189.5 | 456.903 | 27.32715 | 459.903 | 350027.3
1407.465 | 387.6535 | 1407.465 | 196.9208 | 100196.9 | 1407.465 | 15.66613 | 200015.7 | 458.091 | 57.65381 | 461.091 | 350057.7
1405.8125 | 143.2613 | 1405.8125 | 231.751 | 100231.8 | 1405.8125 | 112.5674 | 200112.6 | 459.28 | 60.67871 | 462.28 | 350060.7
1404.158 | 56.30386 | 1404.158 | 160.8624 | 100160.9 | 1404.158 | 245.7816 | 200245.8 | 460.467 | 75.69727 | 463.467 | 350075.7
1402.504 | -121.1889 | 1402.504 | 100.6481 | 100100.6 | 1402.504 | 32.9435 | 200032.9 | 461.655 | 50.97363 | 464.655 | 350051
1400.85 | 68.6062 | 1400.85 | 26.92606 | 100026.9 | 1400.85 | 226.65625 | 200226.7 | 462.843 | 36.97803 | 465.843 | 350037
1399.193 | 3.185287 | 1399.193 | 24.32984 | 100024.3 | 1399.193 | -25.22484 | 199974.8 | 464.03 | 61.97607 | 467.03 | 350062
1397.539 | 85.83486 | 1397.539 | 240.7315 | 100240.7 | 1397.539 | 148.8916 | 200148.9 | 465.218 | 19.96924 | 468.218 | 350020
1395.883 | 14.57524 | 1395.883 | 111.3909 | 100111.4 | 1395.883 | -55.95164 | 199944 | 466.405 | 39.99414 | 469.405 | 350040
1394.227 | 159.2913 | 1394.227 | 213.1208 | 100213.1 | 1394.227 | 62.37597 | 200062.4 | 467.592 | 14.05078 | 470.592 | 350014.1
1392.57 | 61.05636 | 1392.57 | 295.2467 | 100295.2 | 1392.57 | 167.1221 | 200167.1 | 468.779 | 80.8877 | 471.779 | 350080.8877
1390.912 | -248.2427 | 1390.912 | 120.9378 | 100120.9 | 1390.912 | -23.82652 | 199976.2 | 469.965 | 107.8188 | 472.965 | 350107.8188
1389.256 | -160.6288 | 1389.256 | 8.575034 | 100008.6 | 1389.256 | 108.1482 | 200108.1 | 471.152 | 117.7812 | 474.152 | 350117.7812
1387.598 | -24.6707 | 1387.598 | -87.04974 | 99912.95 | 1387.598 | 25.98601 | 200026 | 472.338 | 111.7012 | 475.338 | 350111.7012
1385.939 | -37.96054 | 1385.939 | 135.5769 | 100135.6 | 1385.939 | 197.2253 | 200197.2 | 473.525 | 74.61426 | 476.525 | 350074.6
1384.28125 | 128.2272 | 1384.28125 | 8.427042 | 100008.4 | 1384.28125 | -142.6031 | 199857.4 | 474.711 | 161.6157 | 477.711 | 350161.6157
1382.623 | -65.78824 | 1382.623 | 116.5099 | 100116.5 | 1382.623 | -283.2849 | 199716.7 | 475.897 | 109.52 | 478.897 | 350109.52
1380.963 | -134.5296 | 1380.963 | -236.4526 | 99763.55 | 1380.963 | -12.46029 | 199987.5 | 477.082 | 20.4165 | 480.082 | 350020.4165
1379.305 | -325.2318 | 1379.305 | -146.3262 | 99853.67 | 1379.305 | 119.6657 | 200119.7 | 478.268 | 8.303711 | 481.268 | 350008.3
1377.645 | 17.45905 | 1377.645 | -80.2421875 | 99919.76 | 1377.645 | 81.61547 | 200081.6 | 479.454 | 54.17822 | 482.454 | 350054.2
1375.984375 | 43.84495 | 1375.984375 | 119.8866 | 100119.9 | 1375.984375 | 280.0461 | 200280 | 480.639 | 24.04492 | 483.639 | 350024
1374.324 | -75.73931 | 1374.324 | 136.3114 | 100136.3 | 1374.324 | 102.0587 | 200102.1 | 481.824 | 69.96533 | 484.824 | 350070
1372.662 | -183.1111 | 1372.662 | 36.9225 | 100036.9 | 1372.662 | 283.9641 | 200284 | 483.009 | 30.81641 | 486.009 | 350030.8
1371.002 | -25.55108 | 1371.002 | -0.7049874 | 99999.3 | 1371.002 | 152.7992 | 200152.8 | 484.194 | 44.89697 | 487.194 | 350044.9
1369.34 | -28.92914 | 1369.34 | -176.6415 | 99823.36 | 1369.34 | 98.49689 | 200098.5 | 485.378 | 94.73242 | 488.378 | 350094.7
1367.678 | -199.1977 | 1367.678 | -186.9877 | 99813.01 | 1367.678 | 130.005 | 200130 | 486.563 | 48.61523 | 489.563 | 350048.6
1366.015625 | 8.145919 | 1366.015625 | -31.84956 | 99968.15 | 1366.015625 | 126.9537 | 200127 | 487.747 | 50.43506 | 490.747 | 350050.4
1364.352 | 23.0601 | 1364.352 | -142.8172 | 99857.18 | 1364.352 | -113.5801 | 199886.4 | 488.932 | 37.25293 | 491.932 | 350037.3
1362.689 | 90.60335 | 1362.689 | 195.7366 | 100195.7 | 1362.689 | 191.6682 | 200191.7 | 490.116 | 57.20166 | 493.116 | 350057.2
1361.025 | 110.1388 | 1361.025 | 72.84734 | 100072.8 | 1361.025 | -36.66281 | 199963.3 | 491.3 | 85.14258 | 494.3 | 350085.1
1359.361 | -74.61649 | 1359.361 | -43.9256 | 99956.07 | 1359.361 | -51.49096 | 199948.5 | 492.483 | 134.1187 | 495.483 | 350134.1187
1357.697 | -84.97028 | 1357.697 | -151.5869 | 99848.41 | 1357.697 | -142.8813 | 199857.1 | 493.667 | 78.90527 | 496.667 | 350078.9
1356.033 | -15.6542 | 1356.033 | -181.0532 | 99818.95 | 1356.033 | -28.43205 | 199971.6 | 494.85 | 58.68359 | 497.85 | 350058.7
1354.369 | 158.8013 | 1354.369 | 14.77425 | 100014.8 | 1354.369 | -124.2084 | 199875.8 | 496.034 | 94.45557 | 499.034 | 350094.5
1352.703125 | 81.08134 | 1352.703125 | 363.7256 | 100363.7 | 1352.703125 | 272.5249 | 200272.5 | 497.217 | 116.2192 | 500.217 | 350116.2192
1351.037 | 207.5767 | 1351.037 | 88.19789 | 100088.2 | 1351.037 | -37.79279 | 199962.2 | 498.4 | 129.9756 | 501.4 | 350129.9756
1349.371 | 245.5419 | 1349.371 | 278.0126 | 100278 | 1349.371 | 184.7637 | 200184.8 | 499.582 | 76.7251 | 502.582 | 350076.7251
1347.705 | 118.5248 | 1347.705 | 56.72553 | 100056.7 | 1347.705 | 71.20926 | 200071.2 | 500.765 | 58.5293 | 503.765 | 350058.5293
1346.039 | 240.6002 | 1346.039 | 2.068431 | 100002.1 | 1346.039 | 29.7386 | 200029.7 | 501.948 | 22.56543 | 504.948 | 350022.6
1344.371 | 220.2661 | 1344.371 | -43.48392 | 99956.52 | 1344.371 | 25.84084 | 200025.8 | 503.13 | 27.29004 | 506.13 | 350027.3
1342.703125 | 180.5048 | 1342.703125 | 141.9086 | 100141.9 | 1342.703125 | -13.9979 | 199986 | 504.312 | 49.00586 | 507.312 | 350049
1341.035 | 407.6216 | 1341.035 | 75.4444 | 100075.4 | 1341.035 | 58.63378 | 200058.6 | 505.494 | 34.74902 | 508.494 | 350034.7
1339.367 | 370.9375 | 1339.367 | 253.32 | 100253.3 | 1339.367 | 462.4559 | 200462.5 | 506.676 | 52.22168 | 509.676 | 350052.2
1337.699 | 383.766 | 1337.699 | 146.4916 | 100146.5 | 1337.699 | 184.4306 | 200184.4 | 507.858 | 54.96826 | 510.858 | 350055
1336.029 | 362.2301 | 1336.029 | 252.4927 | 100252.5 | 1336.029 | 337.9925 | 200338 | 509.039 | 54.51514 | 512.039 | 350054.5
1334.361 | 205.9237 | 1334.361 | 90.37703 | 100090.4 | 1334.361 | 497.4831 | 200497.5 | 510.221 | 88.39209 | 513.221 | 350088.4
1332.691 | 121.6472 | 1332.691 | 61.66746 | 100061.7 | 1332.691 | 82.01656 | 200082 | 511.402 | 48.08105 | 514.402 | 350048.1
1331.021 | 164.6929 | 1331.021 | 55.46168 | 100055.5 | 1331.021 | 172.7271 | 200172.7 | 512.583 | 103.855 | 515.583 | 350103.855
1329.35 | 77.60803 | 1329.35 | -6.040652 | 99993.96 | 1329.35 | -119.6713 | 199880.3 | 513.764 | 51.68457 | 516.764 | 350051.7
1327.68 | 21.98024 | 1327.68 | 14.77826 | 100014.8 | 1327.68 | -25.90181 | 199974.1 | 514.945 | 25.36182 | 517.945 | 350025.4
1326.008 | 65.19807 | 1326.008 | -97.4783 | 99902.52 | 1326.008 | 49.93501 | 200049.9 | 516.125 | 103.0767 | 519.125 | 350103.0767
1324.336 | -69.53801 | 1324.336 | -124.4023 | 99875.6 | 1324.336 | -168.8685 | 199831.1 | 517.306 | 116.7021 | 520.306 | 350116.7021
1322.664 | -86.04755 | 1322.664 | 2.736002 | 100002.7 | 1322.664 | -104.9381 | 199895.1 | 518.486 | 46.39795 | 521.486 | 350046.4
1320.992 | 61.93391 | 1320.992 | 23.70717 | 100023.7 | 1320.992 | 138.3856 | 200138.4 | 519.666 | 16.00586 | 522.666 | 350016
1319.32 | -69.60654 | 1319.32 | -0.1380383 | 99999.86 | 1319.32 | -223.6932 | 199776.3 | 520.846 | 68.6001 | 523.846 | 350068.6001
1317.646 | -51.57656 | 1317.646 | -2.980667 | 99997.02 | 1317.646 | -144.7396 | 199855.3 | 522.026 | 9.186523 | 525.026 | 350009.2
1315.973 | 129.3257 | 1315.973 | -324.0065 | 99675.99 | 1315.973 | 26.82964 | 200026.8 | 523.206 | 142.7578 | 526.206 | 350142.7578
1314.299 | -239.477 | 1314.299 | -126.5719 | 99873.43 | 1314.299 | -12.25392 | 199987.7 | 524.385 | 45.55469 | 527.385 | 350045.6
1312.625 | 144.5453 | 1312.625 | -21.77927 | 99978.22 | 1312.625 | 48.75505 | 200048.8 | 525.565 | 90.11475 | 528.565 | 350090.1
1310.951 | 147.7197 | 1310.951 | 9.839364 | 100009.8 | 1310.951 | -109.7087 | 199890.3 | 526.744 | 55.78369 | 529.744 | 350055.8
1309.275 | 22.60337 | 1309.275 | 166.894 | 100166.9 | 1309.275 | 18.53971 | 200018.5 | 527.923 | 77.49609 | 530.923 | 350077.5
1307.602 | -9.950874 | 1307.602 | 126.8789 | 100126.9 | 1307.602 | 95.98366 | 200096 | 529.102 | 77.03711 | 532.102 | 350077
1305.926 | 133.6414 | 1305.926 | 21.29814 | 100021.3 | 1305.926 | 43.64207 | 200043.6 | 530.281 | 108.6343 | 533.281 | 350108.6343
1304.25 | -1.743712 | 1304.25 | -185.6436 | 99814.36 | 1304.25 | -69.81602 | 199930.2 | 531.459 | 91.12695 | 534.459 | 350091.1
1302.572 | 122.4979 | 1302.572 | 40.05452 | 100040.1 | 1302.572 | 44.99936 | 200045 | 532.638 | 137.6548 | 535.638 | 350137.6548
1300.896 | -72.41189 | 1300.896 | 31.54856 | 100031.5 | 1300.896 | -51.96951 | 199948 | 533.816 | 106.9585 | 536.816 | 350106.9585
1299.21875 | 75.69157 | 1299.21875 | 120.003 | 100120 | 1299.21875 | -35.55909 | 199964.4 | 534.994 | 49.49609 | 537.994 | 350049.5
1297.541 | -99.6517 | 1297.541 | 13.20447 | 100013.2 | 1297.541 | 164.175 | 200164.2 | 536.172 | 32.73926 | 539.172 | 350032.7
1295.863 | 373.2603 | 1295.863 | 30.14433 | 100030.1 | 1295.863 | 77.75343 | 200077.8 | 537.35 | 138.584 | 540.35 | 350138.584
1294.186 | 101.1434 | 1294.186 | 205.0014 | 100205 | 1294.186 | 326.566 | 200326.6 | 538.527 | 42.07031 | 541.527 | 350042.1
1292.506 | 250.7015 | 1292.506 | 148.9914 | 100149 | 1292.506 | 125.5262 | 200125.5 | 539.705 | 70.54785 | 542.705 | 350070.5
1290.828125 | -326.4785 | 1290.828125 | 57.24688 | 100057.2 | 1290.828125 | 136.002 | 200136 | 540.882 | 121.2163 | 543.882 | 350121.2163
1289.148 | 82.18036 | 1289.148 | 243.9871 | 100244 | 1289.148 | 79.52219 | 200079.5 | 542.059 | 98.68799 | 545.059 | 350098.7
1287.46875 | 181.0931 | 1287.46875 | 85.35801 | 100085.4 | 1287.46875 | 160.0116 | 200160 | 543.236 | 73.51416 | 546.236 | 350073.5
1285.789 | 105.8799 | 1285.789 | 111.3334 | 100111.3 | 1285.789 | -116.6535 | 199883.3 | 544.413 | 38.28564 | 547.413 | 350038.3
1284.107 | 14.39688 | 1284.107 | 135.8614 | 100135.9 | 1284.107 | -12.30403 | 199987.7 | 545.59 | 90.72461 | 548.59 | 350090.7
1282.428 | 117.7683 | 1282.428 | 4.180061 | 100004.2 | 1282.428 | 50.33439 | 200050.3 | 546.766 | 29.15625 | 549.766 | 350029.2
1280.746 | -122.3547 | 1280.746 | -33.70817 | 99966.29 | 1280.746 | 80.26911 | 200080.3 | 547.943 | 114.5806 | 550.943 | 350114.5806
1279.064 | -66.5004 | 1279.064 | 94.94816 | 100094.9 | 1279.064 | 187.507 | 200187.5 | 549.119 | 23.99658 | 552.119 | 350024
1277.383 | 111.2228 | 1277.383 | -27.64278 | 99972.36 | 1277.383 | -65.00169 | 199935 | 550.295 | 145.4043 | 553.295 | 350145.4043
1275.701 | 70.42724 | 1275.701 | 136.6413 | 100136.6 | 1275.701 | 60.06855 | 200060.1 | 551.471 | 92.80371 | 554.471 | 350092.8
1274.018 | -0.007330094 | 1274.018 | -66.07587 | 99933.92 | 1274.018 | -65.9724 | 199934 | 552.647 | 97.19434 | 555.647 | 350097.2
1272.334 | -103.0837 | 1272.334 | 127.9104 | 100127.9 | 1272.334 | 59.0835 | 200059.1 | 553.822 | 90.77344 | 556.822 | 350090.8
1270.652 | -246.2501 | 1270.652 | 51.49615 | 100051.5 | 1270.652 | 247.915 | 200247.9 | 554.998 | 62.95703 | 557.998 | 350063
1268.967 | -132.3905 | 1268.967 | -54.49427 | 99945.51 | 1268.967 | 101.1741 | 200101.2 | 556.173 | 3.881348 | 559.173 | 350003.9
1267.283 | 140.2094 | 1267.283 | 85.94517 | 100085.9 | 1267.283 | 91.03732 | 200091 | 557.348 | 33.46973 | 560.348 | 350033.5
1265.6 | 172.2711 | 1265.6 | 5.196189 | 100005.2 | 1265.6 | -15.5604 | 199984.4 | 558.523 | 28.8125 | 561.523 | 350028.8125
1263.914 | 162.8249 | 1263.914 | -57.66618 | 99942.33 | 1263.914 | -58.27792 | 199941.7 | 559.698 | 23.14697 | 562.698 | 350023.1
1262.229 | 148.9344 | 1262.229 | 161.3576 | 100161.4 | 1262.229 | -86.14151 | 199913.9 | 560.873 | 99.47266 | 563.873 | 350099.5
1260.543 | 51.99719 | 1260.543 | 140.0227 | 100140 | 1260.543 | -148.1031 | 199851.9 | 562.047 | 103.7905 | 565.047 | 350103.7905
1258.857 | -120.5169 | 1258.857 | 6.009856 | 100006 | 1258.857 | -88.45255 | 199911.5 | 563.222 | 29.07227 | 566.222 | 350029.1
1257.17 | 70.29352 | 1257.17 | -194.6136 | 99805.39 | 1257.17 | 106.1025 | 200106.1 | 564.396 | 32.37354 | 567.396 | 350032.4
1255.484375 | 114.2423 | 1255.484375 | -107.6544 | 99892.35 | 1255.484375 | 41.16855 | 200041.2 | 565.57 | 76.66113 | 568.57 | 350076.7
1253.796875 | 20.40837 | 1253.796875 | 57.84103 | 100057.8 | 1253.796875 | -17.78234 | 199982.2 | 566.744 | 106.9468 | 569.744 | 350106.9468
1252.109375 | 68.83597 | 1252.109375 | -6.363975 | 99993.64 | 1252.109375 | -165.6025 | 199834.4 | 567.917 | 48.2251 | 570.917 | 350048.2251
1250.421875 | 31.33097 | 1250.421875 | -54.24868 | 99945.75 | 1250.421875 | -18.61308 | 199981.4 | 569.091 | 97.49512 | 572.091 | 350097.5
1248.732 | 63.48602 | 1248.732 | -153.9022 | 99846.1 | 1248.732 | 0.9861137 | 200001 | 570.264 | 81.75732 | 573.264 | 350081.8
1247.045 | -48.03304 | 1247.045 | -225.4259 | 99774.57 | 1247.045 | 61.99314 | 200062 | 571.438 | 137.0127 | 574.438 | 350137.0127
1245.355 | -261.5909 | 1245.355 | 12.47159 | 100012.5 | 1245.355 | 268.0518 | 200268.1 | 572.611 | 126.9766 | 575.611 | 350126.9766
1243.666 | 140.5483 | 1243.666 | -33.86633 | 99966.13 | 1243.666 | 203.2025 | 200203.2 | 573.784 | 128.6025 | 576.784 | 350128.6025
1241.977 | 36.51276 | 1241.977 | -28.40711 | 99971.59 | 1241.977 | -95.38763 | 199904.6 | 574.957 | 106.7349 | 577.957 | 350106.7349
1240.287 | 259.4131 | 1240.287 | -12.6007 | 99987.4 | 1240.287 | -84.70744 | 199915.3 | 576.129 | 119.9614 | 579.129 | 350119.9614
1238.596 | 16.41606 | 1238.596 | 170.3387 | 100170.3 | 1238.596 | -66.61906 | 199933.4 | 577.302 | 83.30566 | 580.302 | 350083.3
1236.904 | 18.9511 | 1236.904 | 24.96186 | 100025 | 1236.904 | -50.0274 | 199950 | 578.474 | 82.52197 | 581.474 | 350082.5
1235.213 | -79.03913 | 1235.213 | 206.3227 | 100206.3 | 1235.213 | -70.40769 | 199929.6 | 579.646 | 76.48193 | 582.646 | 350076.5
1233.521 | -55.81311 | 1233.521 | 140.7896 | 100140.8 | 1233.521 | 11.1808 | 200011.2 | 580.818 | 44.52051 | 583.818 | 350044.5
1231.83 | -159.6781 | 1231.83 | -87.24926 | 99912.75 | 1231.83 | 46.91715 | 200046.9 | 581.99 | 56.71436 | 584.99 | 350056.7
1230.137 | -111.3073 | 1230.137 | 259.4742 | 100259.5 | 1230.137 | 76.74577 | 200076.7 | 583.162 | 71.90186 | 586.162 | 350071.9
1228.445 | -139.8153 | 1228.445 | 139.3025 | 100139.3 | 1228.445 | 3.137242 | 200003.1 | 584.333 | 47.35449 | 587.333 | 350047.4
1226.752 | -1.428617 | 1226.752 | -163.8817 | 99836.12 | 1226.752 | -201.8373 | 199798.2 | 585.504 | 86.52686 | 588.504 | 350086.5
1225.059 | -192.3132 | 1225.059 | 99.92767 | 100099.9 | 1225.059 | -87.87162 | 199912.1 | 586.676 | 54.63818 | 589.676 | 350054.6
1223.365 | -98.27834 | 1223.365 | 149.6029 | 100149.6 | 1223.365 | -33.00922 | 199967 | 587.847 | 57.95752 | 590.847 | 350058
1221.67 | -163.6182 | 1221.67 | -302.4101 | 99697.59 | 1221.67 | -189.1632 | 199810.8 | 589.018 | 14.96582 | 592.018 | 350015
1219.975 | -115.3484 | 1219.975 | -142.0117 | 99857.99 | 1219.975 | -97.42365 | 199902.6 | 590.188 | 23.34863 | 593.188 | 350023.3
1218.28125 | -297.2498 | 1218.28125 | 24.16188 | 100024.2 | 1218.28125 | -21.99574 | 199978 | 591.359 | 23.4541 | 594.359 | 350023.4541
1216.586 | -184.1214 | 1216.586 | -26.47779 | 99973.52 | 1216.586 | -95.52349 | 199904.5 | 592.529 | 56.43701 | 595.529 | 350056.4
1214.889 | -118.1924 | 1214.889 | -0.4098894 | 99999.59 | 1214.889 | -68.75754 | 199931.2 | 593.7 | 80.55615 | 596.7 | 350080.6
1213.193 | -120.1568 | 1213.193 | -283.9319 | 99716.07 | 1213.193 | -75.95325 | 199924 | 594.87 | 46.80176 | 597.87 | 350046.8
1211.496 | 26.74081 | 1211.496 | -359.5287 | 99640.47 | 1211.496 | -111.1337 | 199888.9 | 596.04 | 23.93555 | 599.04 | 350023.9
1209.799 | -93.10648 | 1209.799 | -252.4227 | 99747.58 | 1209.799 | -110.9611 | 199889 | 597.209 | 120.0322 | 600.209 | 350120.0322
1208.102 | -53.84365 | 1208.102 | -31.96584 | 99968.03 | 1208.102 | 111.6072 | 200111.6 | 598.379 | 8.626953 | 601.379 | 350008.6
1206.404 | 26.6187 | 1206.404 | 39.64204 | 100039.6 | 1206.404 | 104.3265 | 200104.3 | 599.549 | 59.44873 | 602.549 | 350059.4
1204.707 | -141.7941 | 1204.707 | 162.7286 | 100162.7 | 1204.707 | 30.77443 | 200030.8 | 600.718 | 79.70557 | 603.718 | 350079.7
1203.008 | -17.18516 | 1203.008 | 222.4853 | 100222.5 | 1203.008 | 82.37944 | 200082.4 | 601.887 | 4.768555 | 604.887 | 350004.8
1201.309 | -7.438568 | 1201.309 | 152.6943 | 100152.7 | 1201.309 | 157.4836 | 200157.5 | 603.056 | 86.82373 | 606.056 | 350086.8
1199.609375 | 65.54688 | 1199.609375 | 297.722 | 100297.7 | 1199.609375 | 72.15866 | 200072.2 | 604.225 | 63.0376 | 607.225 | 350063.0376
1197.91 | 125.2415 | 1197.91 | 319.1053 | 100319.1 | 1197.91 | 214.8515 | 200214.9 | 605.394 | 41.07617 | 608.394 | 350041.1
1196.211 | 231.9478 | 1196.211 | 313.9841 | 100314 | 1196.211 | 82.44459 | 200082.4 | 606.562 | 99.7583 | 609.562 | 350099.7583
1194.51 | -23.07057 | 1194.51 | 325.0558 | 100325.1 | 1194.51 | 183.8818 | 200183.9 | 607.73 | 107.7339 | 610.73 | 350107.7339
1192.811 | 142.3766 | 1192.811 | 421.3229 | 100421.3 | 1192.811 | 85.30127 | 200085.3 | 608.899 | 171.4375 | 611.899 | 350171.4375
1191.109375 | 77.03397 | 1191.109375 | 360.3073 | 100360.3 | 1191.109375 | 24.98005 | 200025 | 610.067 | 79.61523 | 613.067 | 350079.6
1189.408 | 127.7739 | 1189.408 | 259.6234 | 100259.6 | 1189.408 | 151.2664 | 200151.3 | 611.235 | 45.61963 | 614.235 | 350045.6
1187.705 | 81.55931 | 1187.705 | 204.5365 | 100204.5 | 1187.705 | 27.76418 | 200027.8 | 612.402 | 99.76465 | 615.402 | 350099.8
1186.004 | -115.978 | 1186.004 | 196.4129 | 100196.4 | 1186.004 | 118.6941 | 200118.7 | 613.57 | 110.7559 | 616.57 | 350110.7559
1184.301 | -31.48211 | 1184.301 | 405.6238 | 100405.6 | 1184.301 | 106.7977 | 200106.8 | 614.737 | 34.22412 | 617.737 | 350034.2
1182.598 | 80.84714 | 1182.598 | 193.3911 | 100193.4 | 1182.598 | 75.79636 | 200075.8 | 615.905 | 68.20068 | 618.905 | 350068.2
1180.895 | 267.9529 | 1180.895 | 345.2184 | 100345.2 | 1180.895 | 204.7621 | 200204.8 | 617.072 | 57.27686 | 620.072 | 350057.3
1179.191 | -228.8506 | 1179.191 | 272.4432 | 100272.4 | 1179.191 | -115.3776 | 199884.6 | 618.239 | 83.16113 | 621.239 | 350083.2
1177.486 | 330.8701 | 1177.486 | 359.6218 | 100359.6 | 1177.486 | 117.7057 | 200117.7 | 619.406 | 110.4155 | 622.406 | 350110.4155
1175.78125 | 165.7515 | 1175.78125 | 540.6052 | 100540.6 | 1175.78125 | 29.44256 | 200029.4 | 620.572 | 94.44531 | 623.572 | 350094.4
1174.078125 | -25.76132 | 1174.078125 | 294.7213 | 100294.7 | 1174.078125 | 121.5315 | 200121.5 | 621.739 | 40.19189 | 624.739 | 350040.2
1172.373 | 30.59906 | 1172.373 | 397.8819 | 100397.9 | 1172.373 | 244.364 | 200244.4 | 622.905 | 128.3286 | 625.905 | 350128.3286
1170.666 | 446.0628 | 1170.666 | 358.8306 | 100358.8 | 1170.666 | 19.75997 | 200019.8 | 624.071 | 3.155273 | 627.071 | 350003.2
1168.961 | 506.636 | 1168.961 | 261.1141 | 100261.1 | 1168.961 | 102.9351 | 200102.9 | 625.237 | 77.2417 | 628.237 | 350077.2417
1167.254 | 502.738 | 1167.254 | 380.2847 | 100380.3 | 1167.254 | 260.7942 | 200260.8 | 626.403 | 42.1665 | 629.403 | 350042.1665
1165.546875 | 257.1286 | 1165.546875 | 764.4964 | 100764.5 | 1165.546875 | 355.5652 | 200355.6 | 627.569 | 73.12061 | 630.569 | 350073.1
1163.84 | 319.136 | 1163.84 | 649.1337 | 100649.1 | 1163.84 | 371.1855 | 200371.2 | 628.734 | 94.51318 | 631.734 | 350094.5
1162.133 | 382.553 | 1162.133 | 769.5147 | 100769.5 | 1162.133 | 385.3033 | 200385.3 | 629.9 | 23.37109 | 632.9 | 350023.4
1160.426 | 447.3795 | 1160.426 | 746.3637 | 100746.4 | 1160.426 | 378.8931 | 200378.9 | 631.065 | 167.2568 | 634.065 | 350167.2568
1158.717 | 709.7616 | 1158.717 | 1166.659 | 101166.7 | 1158.717 | 281.7458 | 200281.7 | 632.23 | 13.29443 | 635.23 | 350013.3
1157.008 | 613.5316 | 1157.008 | 1310.202 | 101310.2 | 1157.008 | 537.2302 | 200537.2 | 633.395 | 131.2407 | 636.395 | 350131.2407
1155.299 | 542.1874 | 1155.299 | 1298.594 | 101298.6 | 1155.299 | 453.1938 | 200453.2 | 634.56 | 80.12061 | 637.56 | 350080.1
1153.59 | 339.2234 | 1153.59 | 1300.125 | 101300.1 | 1153.59 | 553.4394 | 200553.4 | 635.724 | 141.0903 | 638.724 | 350141.0903
1151.879 | 592.5607 | 1151.879 | 1361.608 | 101361.6 | 1151.879 | 375.8241 | 200375.8 | 636.889 | 117.1826 | 639.889 | 350117.1826
1150.17 | 556.2709 | 1150.17 | 1095.544 | 101095.5 | 1150.17 | 575.385 | 200575.4 | 638.053 | 67.05371 | 641.053 | 350067.1
1148.459 | 607.7062 | 1148.459 | 1186.214 | 101186.2 | 1148.459 | 285.245 | 200285.2 | 639.217 | 106.1646 | 642.217 | 350106.1646
1146.748 | 575.8048 | 1146.748 | 984.5748 | 100984.6 | 1146.748 | 322.5095 | 200322.5 | 640.381 | 42.12256 | 643.381 | 350042.1
1145.037 | 526.3597 | 1145.037 | 895.4814 | 100895.5 | 1145.037 | 517.4969 | 200517.5 | 641.545 | 111.2529 | 644.545 | 350111.2529
1143.324 | 434.5986 | 1143.324 | 809.353 | 100809.4 | 1143.324 | 462.6422 | 200462.6 | 642.708 | 69.84766 | 645.708 | 350069.8
1141.613 | 369.0937 | 1141.613 | 600.5367 | 100600.5 | 1141.613 | 333.2841 | 200333.3 | 643.872 | 125.7622 | 646.872 | 350125.7622
1139.9 | 372.2474 | 1139.9 | 745.1089 | 100745.1 | 1139.9 | 620.0428 | 200620 | 645.035 | 48.54395 | 648.035 | 350048.5
1138.1875 | 365.1585 | 1138.1875 | 607.8904 | 100607.9 | 1138.1875 | 514.0223 | 200514 | 646.198 | 24.2876 | 649.198 | 350024.2876
1136.475 | 619.2451 | 1136.475 | 670.6157 | 100670.6 | 1136.475 | 499.9471 | 200499.9 | 647.361 | 30.92529 | 650.361 | 350030.9
1134.76 | 566.8693 | 1134.76 | 693.926 | 100693.9 | 1134.76 | 332.6917 | 200332.7 | 648.524 | 51.08057 | 651.524 | 350051.1
1133.046875 | 664.6782 | 1133.046875 | 782.7922 | 100782.8 | 1133.046875 | 369.6499 | 200369.6 | 649.687 | 8.662598 | 652.687 | 350008.7
1131.332 | 692.4664 | 1131.332 | 772.4619 | 100772.5 | 1131.332 | 448.877 | 200448.9 | 650.849 | 51.44629 | 653.849 | 350051.4
1129.617 | 514.6512 | 1129.617 | 645.4693 | 100645.5 | 1129.617 | 398.282 | 200398.3 | 652.012 | 29.36914 | 655.012 | 350029.4
1127.902 | 669.2191 | 1127.902 | 629.2793 | 100629.3 | 1127.902 | 330.1872 | 200330.2 | 653.174 | 14.26758 | 656.174 | 350014.3
1126.1875 | 710.0257 | 1126.1875 | 615.9757 | 100616 | 1126.1875 | 367.0146 | 200367 | 654.336 | 49.63281 | 657.336 | 350049.6
1124.471 | 383.6832 | 1124.471 | 751.2916 | 100751.3 | 1124.471 | 400.9059 | 200400.9 | 655.498 | 38.13525 | 658.498 | 350038.1
1122.754 | 756.6364 | 1122.754 | 522.3569 | 100522.4 | 1122.754 | 345.8953 | 200345.9 | 656.66 | 59.89893 | 659.66 | 350059.9
1121.037 | 708.53 | 1121.037 | 458.0547 | 100458.1 | 1121.037 | 449.6157 | 200449.6 | 657.821 | 38.65723 | 660.821 | 350038.7
1119.32 | 500.2647 | 1119.32 | 454.8964 | 100454.9 | 1119.32 | 569.2742 | 200569.3 | 658.983 | 76.31006 | 661.983 | 350076.3
1117.604 | 666.1667 | 1117.604 | 525.9447 | 100525.9 | 1117.604 | 441.3886 | 200441.4 | 660.144 | 85.53027 | 663.144 | 350085.5
1115.885 | 791.2642 | 1115.885 | 604.2409 | 100604.2 | 1115.885 | 590.0635 | 200590.1 | 661.305 | 76.2749 | 664.305 | 350076.2749
1114.168 | 959.8885 | 1114.168 | 580.5831 | 100580.6 | 1114.168 | 513.0939 | 200513.1 | 662.466 | 81.74902 | 665.466 | 350081.7
1112.449 | 930.6227 | 1112.449 | 743.134 | 100743.1 | 1112.449 | 722.7203 | 200722.7 | 663.627 | 16.52344 | 666.627 | 350016.5
1110.73 | 844.6249 | 1110.73 | 696.1552 | 100696.2 | 1110.73 | 887.139 | 200887.1 | 664.787 | 61.95068 | 667.787 | 350062
1109.01 | 997.1454 | 1109.01 | 1043.236 | 101043.2 | 1109.01 | 718.5112 | 200718.5 | 665.948 | 29.67188 | 668.948 | 350029.7
1107.291 | 1248.381 | 1107.291 | 1150.235 | 101150.2 | 1107.291 | 903.1481 | 200903.1 | 667.108 | 17.31445 | 670.108 | 350017.3
1105.57 | 1636.14 | 1105.57 | 1284.802 | 101284.8 | 1105.57 | 1182.167 | 201182.2 | 668.268 | 128.3994 | 671.268 | 350128.3994
1103.85 | 1969.942 | 1103.85 | 1618.341 | 101618.3 | 1103.85 | 1405.814 | 201405.8 | 669.428 | 27.60986 | 672.428 | 350027.6
1102.129 | 2836.715 | 1102.129 | 2156.53 | 102156.5 | 1102.129 | 2214.775 | 202214.8 | 670.588 | 42.6875 | 673.588 | 350042.6875
1100.408 | 4051.649 | 1100.408 | 2931.183 | 102931.2 | 1100.408 | 2555.675 | 202555.7 | 671.748 | 82.23438 | 674.748 | 350082.2
1098.686 | 5751.048 | 1098.686 | 4302.288 | 104302.3 | 1098.686 | 4177.136 | 204177.1 | 672.907 | 134.8979 | 675.907 | 350134.8979
1096.965 | 9185.896 | 1096.965 | 6572.785 | 106572.8 | 1096.965 | 6278.339 | 206278.3 | 674.067 | 54.60352 | 677.067 | 350054.6
1095.242 | 15632.35 | 1095.242 | 10687.01 | 110687 | 1095.242 | 10580.39 | 210580.4 | 675.226 | 52.55176 | 678.226 | 350052.6
1093.518 | 29102.09 | 1093.518 | 18936.43 | 118936.4 | 1093.518 | 20036.2 | 220036.2 | 676.385 | 127.1577 | 679.385 | 350127.1577
1091.795 | 60347.67 | 1091.795 | 37186.51 | 137186.5 | 1091.795 | 43232.21 | 243232.2 | 677.544 | 76.81982 | 680.544 | 350076.8
1090.072 | 147976.4375 | 1090.072 | 79312.68 | 179312.7 | 1090.072 | 117725.4375 | 317725.4375 | 678.703 | 85.36865 | 681.703 | 350085.4
1088.348 | 314984 | 1088.348 | 181421.1 | 281421.1 | 1088.348 | 246210.5 | 446210.5 | 679.861 | 37.23779 | 682.861 | 350037.2
1086.623 | 433192.375 | 1086.623 | 322033.4375 | 422033.4375 | 1086.623 | 329554 | 529554 | 681.02 | 58.8877 | 684.02 | 350058.8877
1084.898 | 291225 | 1084.898 | 210069.625 | 310069.625 | 1084.898 | 206802.2 | 406802.2 | 682.178 | 30.61084 | 685.178 | 350030.6
1083.174 | 150300.8 | 1083.174 | 116289 | 216289 | 1083.174 | 99727.04 | 299727 | 683.336 | 80.46484 | 686.336 | 350080.5
1081.447 | 89877.73 | 1081.447 | 76157.75 | 176157.75 | 1081.447 | 57226.92 | 257226.9 | 684.494 | 87.00146 | 687.494 | 350087
1079.723 | 59135.01 | 1079.723 | 53908.59 | 153908.6 | 1079.723 | 36874.29 | 236874.3 | 685.652 | 93.62402 | 688.652 | 350093.6
1077.996 | 38423.01 | 1077.996 | 37890.7 | 137890.7 | 1077.996 | 24000.38 | 224000.4 | 686.809 | 87.57617 | 689.809 | 350087.6
1076.27 | 24221.05 | 1076.27 | 24714.81 | 124714.8 | 1076.27 | 14883.56 | 214883.6 | 687.967 | 88.68945 | 690.967 | 350088.7
1074.541 | 15110.59 | 1074.541 | 15940.92 | 115940.9 | 1074.541 | 9431.573 | 209431.6 | 689.124 | 71.65088 | 692.124 | 350071.7
1072.814 | 9823.271 | 1072.814 | 10328.66 | 110328.7 | 1072.814 | 6296.034 | 206296 | 690.281 | 85.26709 | 693.281 | 350085.3
1071.086 | 6811.369 | 1071.086 | 6929.724 | 106929.7 | 1071.086 | 4459.734 | 204459.7 | 691.438 | 84.87598 | 694.438 | 350084.9
1069.357 | 5639.345 | 1069.357 | 5443.149 | 105443.1 | 1069.357 | 3908.757 | 203908.8 | 692.595 | 95.47852 | 695.595 | 350095.5
1067.629 | 5520.671875 | 1067.629 | 4998.481 | 104998.5 | 1067.629 | 3882.976 | 203883 | 693.752 | 81.0791 | 696.752 | 350081.0791
1065.9 | 4788.98 | 1065.9 | 4014.668 | 104014.7 | 1065.9 | 3238.348 | 203238.3 | 694.908 | 81.71875 | 697.908 | 350081.7
1064.171875 | 3274.109 | 1064.171875 | 2727.7 | 102727.7 | 1064.171875 | 2306.317 | 202306.3 | 696.065 | 122.2515 | 699.065 | 350122.2515
1062.441 | 2054.774 | 1062.441 | 2004.954 | 102005 | 1062.441 | 1487.436 | 201487.4 | 697.221 | 244.9282 | 700.221 | 350244.9282
1060.711 | 1717.367 | 1060.711 | 1424.105 | 101424.1 | 1060.711 | 1158.726 | 201158.7 | 698.377 | 263.5322 | 701.377 | 350263.5322
1058.98 | 1459.551 | 1058.98 | 1203.189 | 101203.2 | 1058.98 | 1049.72 | 201049.7 | 699.533 | 253.9561 | 702.533 | 350253.9561
1057.25 | 1274.05 | 1057.25 | 1112.326 | 101112.3 | 1057.25 | 1072.167 | 201072.2 | 700.688 | 432.5571 | 703.688 | 350432.5571
1055.518 | 1251.826 | 1055.518 | 1124.029 | 101124 | 1055.518 | 740.8461 | 200740.8 | 701.844 | 858.1533 | 704.844 | 350858.1533
1053.787 | 1186.249 | 1053.787 | 810.8505 | 100810.9 | 1053.787 | 634.8329 | 200634.8 | 702.999 | 1256.604 | 705.999 | 351256.604
1052.055 | 862.3826 | 1052.055 | 699.8787 | 100699.9 | 1052.055 | 655.8807 | 200655.9 | 704.155 | 1612.15 | 707.155 | 351612.15
1050.322 | 1075.433 | 1050.322 | 721.6817 | 100721.7 | 1050.322 | 857.2699 | 200857.3 | 705.31 | 2049.764 | 708.31 | 352049.764
1048.588 | 1028.742 | 1048.588 | 783.8752 | 100783.9 | 1048.588 | 697.9143 | 200697.9 | 706.465 | 2629.431 | 709.465 | 352629.431
1046.855 | 820.4811 | 1046.855 | 845.9785 | 100846 | 1046.855 | 625.1281 | 200625.1 | 707.619 | 3315.933 | 710.619 | 353315.933
1045.121 | 798.36 | 1045.121 | 537.4688 | 100537.5 | 1045.121 | 715.3246 | 200715.3 | 708.774 | 3666.494 | 711.774 | 353666.494
1043.387 | 714.2495 | 1043.387 | 909.5359 | 100909.5 | 1043.387 | 714.6398 | 200714.6 | 709.929 | 3471.108 | 712.929 | 353471.108
1041.652 | 601.3391 | 1041.652 | 700.549 | 100700.5 | 1041.652 | 503.4997 | 200503.5 | 711.083 | 2736.846 | 714.083 | 352736.846
1039.918 | 753.6176 | 1039.918 | 575.2097 | 100575.2 | 1039.918 | 608.0242 | 200608 | 712.237 | 2008.436 | 715.237 | 352008.436
1038.184 | 620.5602 | 1038.184 | 428.2899 | 100428.3 | 1038.184 | 535.2781 | 200535.3 | 713.391 | 1320.971 | 716.391 | 351320.971
1036.447 | 614.3495 | 1036.447 | 438.4442 | 100438.4 | 1036.447 | 560.521 | 200560.5 | 714.545 | 883.6968 | 717.545 | 350883.6968
1034.711 | 672.9364 | 1034.711 | 566.6513 | 100566.7 | 1034.711 | 672.1387 | 200672.1 | 715.698 | 573.3594 | 718.698 | 350573.3594
1032.975 | 780.4385 | 1032.975 | 416.9096 | 100416.9 | 1032.975 | 580.6906 | 200580.7 | 716.852 | 404.9668 | 719.852 | 350404.9668
1031.238 | 758.3386 | 1031.238 | 690.3934 | 100690.4 | 1031.238 | 690.7863 | 200690.8 | 718.005 | 245.4956 | 721.005 | 350245.4956
1029.5 | 988.1221 | 1029.5 | 621.2629 | 100621.3 | 1029.5 | 641.1053 | 200641.1 | 719.158 | 143.0181 | 722.158 | 350143.0181
1027.764 | 846.5579 | 1027.764 | 441.3236 | 100441.3 | 1027.764 | 493.5756 | 200493.6 | 720.311 | 160.5659 | 723.311 | 350160.5659
1026.025 | 738.1746 | 1026.025 | 518.9504 | 100519 | 1026.025 | 629.4928 | 200629.5 | 721.464 | 201.2642 | 724.464 | 350201.2642
1024.287 | 878.6265 | 1024.287 | 596.5208 | 100596.5 | 1024.287 | 522.2977 | 200522.3 | 722.617 | 110.7676 | 725.617 | 350110.7676
1022.546875 | 682.6117 | 1022.546875 | 787.6501 | 100787.7 | 1022.546875 | 770.2946 | 200770.3 | 723.77 | 134.2871 | 726.77 | 350134.2871
1020.809 | 1017.059 | 1020.809 | 548.8392 | 100548.8 | 1020.809 | 723.4683 | 200723.5 | 724.922 | 77.77979 | 727.922 | 350077.8
1019.068 | 743.4865 | 1019.068 | 603.3204 | 100603.3 | 1019.068 | 568.8897 | 200568.9 | 726.074 | 86.56641 | 729.074 | 350086.6
1017.328125 | 859.4085 | 1017.328125 | 808.6196 | 100808.6 | 1017.328125 | 723.2869 | 200723.3 | 727.226 | 113.0396 | 730.226 | 350113.0396
1015.588 | 996.822 | 1015.588 | 597.2255 | 100597.2 | 1015.588 | 636.2736 | 200636.3 | 728.378 | 136.3354 | 731.378 | 350136.3354
1013.848 | 782.3093 | 1013.848 | 772.2324 | 100772.2 | 1013.848 | 579.45 | 200579.4 | 729.53 | 144.6729 | 732.53 | 350144.6729
1012.107 | 674.1443 | 1012.107 | 734.6346 | 100734.6 | 1012.107 | 491.0568 | 200491.1 | 730.681 | 89.00342 | 733.681 | 350089
1010.365 | 1153.189 | 1010.365 | 631.0317 | 100631 | 1010.365 | 750.113 | 200750.1 | 731.833 | 115.4683 | 734.833 | 350115.4683
1008.623 | 592.9415 | 1008.623 | 699.6785 | 100699.7 | 1008.623 | 602.8857 | 200602.9 | 732.984 | 32.96875 | 735.984 | 350033
1006.881 | 596.8435 | 1006.881 | 741.0128 | 100741 | 1006.881 | 442.8054 | 200442.8 | 734.135 | 51.38281 | 737.135 | 350051.4
1005.139 | 869.0029 | 1005.139 | 884.1601 | 100884.2 | 1005.139 | 480.7571 | 200480.8 | 735.286 | 129.7803 | 738.286 | 350129.7803
1003.395 | 859.973 | 1003.395 | 731.8094 | 100731.8 | 1003.395 | 458.4736 | 200458.5 | 736.437 | 84.43311 | 739.437 | 350084.4
1001.652 | 654.4626 | 1001.652 | 636.8298 | 100636.8 | 1001.652 | 264.1025 | 200264.1 | 737.588 | 88.07227 | 740.588 | 350088.1
999.9082 | 548.0018 | 999.9082 | 491.7339 | 100491.7 | 999.9082 | 280.5733 | 200280.6 | 738.738 | 19.64844 | 741.738 | 350019.6
998.1640625 | 382.8252 | 998.1640625 | 299.3881 | 100299.4 | 998.1640625 | 304.1993 | 200304.2 | 739.888 | 95.16602 | 742.888 | 350095.2
996.418 | 319.5016 | 996.418 | 316.3505 | 100316.4 | 996.418 | 48.41444 | 200048.4 | 741.039 | 64.32324 | 744.039 | 350064.3
994.6738 | 340.6911 | 994.6738 | 136.9902 | 100137 | 994.6738 | 308.453125 | 200308.5 | 742.189 | 11.74756 | 745.189 | 350011.7
992.9277 | 165.6893 | 992.9277 | 65.14603 | 100065.1 | 992.9277 | 88.58381 | 200088.6 | 743.338 | 116.1543 | 746.338 | 350116.1543
991.1816 | 106.7581 | 991.1816 | 222.4304 | 100222.4 | 991.1816 | 115.1071 | 200115.1 | 744.488 | 110.4902 | 747.488 | 350110.4902
989.4355 | 143.7729 | 989.4355 | 78.98627 | 100079 | 989.4355 | 11.33899 | 200011.3 | 745.638 | 66.89307 | 748.638 | 350066.9
987.6895 | 100.6186 | 987.6895 | -124.5238 | 99875.48 | 987.6895 | 2.081672 | 200002.1 | 746.787 | 23.71094 | 749.787 | 350023.7
985.9414 | 94.73524 | 985.9414 | 102.802 | 100102.8 | 985.9414 | -108.7467 | 199891.3 | 747.936 | 25.73633 | 750.936 | 350025.7
984.1953125 | -1.316653 | 984.1953125 | 55.29028 | 100055.3 | 984.1953125 | 30.81496 | 200030.8 | 749.085 | 109.1113 | 752.085 | 350109.1113
982.4473 | -1.45065 | 982.4473 | -19.35756 | 99980.64 | 982.4473 | 50.18933 | 200050.2 | 750.234 | 30.44336 | 753.234 | 350030.4
980.6992 | 102.812 | 980.6992 | 94.77402 | 100094.8 | 980.6992 | 49.53644 | 200049.5 | 751.383 | 127.002 | 754.383 | 350127.002
978.9492 | -106.0324 | 978.9492 | 61.61596 | 100061.6 | 978.9492 | 27.46278 | 200027.5 | 752.531 | 20.64502 | 755.531 | 350020.6
977.2012 | -50.38586 | 977.2012 | -93.06742 | 99906.93 | 977.2012 | -136.1299 | 199863.9 | 753.68 | 77.62988 | 756.68 | 350077.6
975.4512 | 145.328 | 975.4512 | 186.765 | 100186.8 | 975.4512 | -105.2724 | 199894.7 | 754.828 | 40.95605 | 757.828 | 350041
973.7012 | 129.506 | 973.7012 | -25.01999 | 99974.98 | 973.7012 | -24.42163 | 199975.6 | 755.976 | 20.27441 | 758.976 | 350020.3
971.9512 | -9.148564 | 971.9512 | 114.6659 | 100114.7 | 971.9512 | 53.53895 | 200053.5 | 757.124 | 119.877 | 760.124 | 350119.877
970.2012 | -173.4382 | 970.2012 | 131.4598 | 100131.5 | 970.2012 | -109.8765 | 199890.1 | 758.272 | 45.18506 | 761.272 | 350045.2
968.4492 | -24.9329 | 968.4492 | 231.0795 | 100231.1 | 968.4492 | 170.8399 | 200170.8 | 759.419 | 100.4849 | 762.419 | 350100.4849
966.6992 | 40.68002 | 966.6992 | 103.6472 | 100103.6 | 966.6992 | -93.8673 | 199906.1 | 760.567 | 23.01318 | 763.567 | 350023
964.9473 | 66.35189 | 964.9473 | 253.1549 | 100253.2 | 964.9473 | 21.18418 | 200021.2 | 761.714 | 100.2988 | 764.714 | 350100.2988
963.1953125 | 337.4228 | 963.1953125 | 277.0261 | 100277 | 963.1953125 | -60.70696 | 199939.3 | 762.861 | 18.48877 | 765.861 | 350018.5
961.4414 | 106.3031 | 961.4414 | 229.5879 | 100229.6 | 961.4414 | 148.4651 | 200148.5 | 764.008 | 72.98438 | 767.008 | 350073
959.6895 | 198.9872 | 959.6895 | 274.8278 | 100274.8 | 959.6895 | 79.42928 | 200079.4 | 765.155 | 50.19287 | 768.155 | 350050.2
957.9355 | -110.4038 | 957.9355 | 300.1088 | 100300.1 | 957.9355 | 105.9848 | 200106 | 766.302 | 20.23193 | 769.302 | 350020.2
956.1816 | 104.9332 | 956.1816 | 108.6943 | 100108.7 | 956.1816 | 327.827 | 200327.8 | 767.448 | 58.13574 | 770.448 | 350058.1
954.4277 | -0.4841986 | 954.4277 | -18.50716 | 99981.49 | 954.4277 | 72.14458 | 200072.1 | 768.595 | 84.42822 | 771.595 | 350084.4
952.6738 | 120.7037 | 952.6738 | 286.0674 | 100286.1 | 952.6738 | 131.4771 | 200131.5 | 769.741 | 35.65039 | 772.741 | 350035.7
950.918 | -1.710258 | 950.918 | 257.1923 | 100257.2 | 950.918 | 186.5413 | 200186.5 | 770.887 | 55.68359 | 773.887 | 350055.7
949.1621 | -14.39758 | 949.1621 | 181.3224 | 100181.3 | 949.1621 | 173.2267 | 200173.2 | 772.033 | 99.89014 | 775.033 | 350099.9
947.40625 | 98.22777 | 947.40625 | 111.177 | 100111.2 | 947.40625 | 46.01797 | 200046 | 773.178 | 49.66162 | 776.178 | 350049.7
945.6504 | 200.8456 | 945.6504 | 103.6939 | 100103.7 | 945.6504 | 108.2085 | 200108.2 | 774.324 | 20.97803 | 777.324 | 350021
943.8945 | -2.569341 | 943.8945 | 23.62338 | 100023.6 | 943.8945 | 183.1893 | 200183.2 | 775.469 | 136.2686 | 778.469 | 350136.2686
942.1367 | 85.85006 | 942.1367 | 369.064 | 100369.1 | 942.1367 | -83.3279 | 199916.7 | 776.614 | 15.85449 | 779.614 | 350015.9
940.3789 | 76.08062 | 940.3789 | 233.5098 | 100233.5 | 940.3789 | 50.03275 | 200050 | 777.759 | 51.09961 | 780.759 | 350051.1
938.623 | 138.816 | 938.623 | 180.4725 | 100180.5 | 938.623 | 133.5406 | 200133.5 | 778.904 | 4.399902 | 781.904 | 350004.4
936.8633 | 19.60451 | 936.8633 | 138.8931 | 100138.9 | 936.8633 | 96.20435 | 200096.2 | 780.049 | 158.5854 | 783.049 | 350158.5854
935.1055 | -210.4712 | 935.1055 | 104.4056 | 100104.4 | 935.1055 | 149.8558 | 200149.9 | 781.194 | 16.72998 | 784.194 | 350016.7
933.3457 | 27.21172 | 933.3457 | 139.6047 | 100139.6 | 933.3457 | 52.86148 | 200052.9 | 782.338 | 85.86621 | 785.338 | 350085.9
931.5879 | 97.07937 | 931.5879 | 76.70511 | 100076.7 | 931.5879 | 18.42187 | 200018.4 | 783.482 | 66.95947 | 786.482 | 350067
929.828125 | 364.4342 | 929.828125 | 91.99873 | 100092 | 929.828125 | 49.38399 | 200049.4 | 784.626 | 59.23926 | 787.626 | 350059.2
928.0664 | 117.5574 | 928.0664 | 105.8941 | 100105.9 | 928.0664 | 42.0206 | 200042 | 785.77 | 113.5591 | 788.77 | 350113.5591
926.3066 | 176.0607 | 926.3066 | -83.31018 | 99916.69 | 926.3066 | 85.76839 | 200085.8 | 786.914 | 72.29102 | 789.914 | 350072.3
924.5449 | 112.4947 | 924.5449 | 72.58211 | 100072.6 | 924.5449 | -52.18475 | 199947.8 | 788.058 | 101.228 | 791.058 | 350101.228
922.7852 | 213.5706 | 922.7852 | 49.53376 | 100049.5 | 922.7852 | 18.55876 | 200018.6 | 789.201 | 26.40869 | 792.201 | 350026.4
921.0234375 | 130.1727 | 921.0234375 | -6.114668 | 99993.89 | 921.0234375 | -0.09055096 | 199999.9 | 790.345 | 50.37695 | 793.345 | 350050.4
919.2598 | 79.49445 | 919.2598 | 172.3832 | 100172.4 | 919.2598 | -18.69396 | 199981.3 | 791.488 | 3.726563 | 794.488 | 350003.7
917.498 | 179.1554 | 917.498 | 186.2345 | 100186.2 | 917.498 | 179.7154 | 200179.7 | 792.631 | 74.41992 | 795.631 | 350074.4
915.734375 | 166.7917 | 915.734375 | 143.385 | 100143.4 | 915.734375 | 84.53248 | 200084.5 | 793.773 | 113.4209 | 796.773 | 350113.4209
913.9707 | 168.6184 | 913.9707 | 62.27842 | 100062.3 | 913.9707 | 278.628 | 200278.6 | 794.916 | 92.65479 | 797.916 | 350092.7
912.207 | 349.0495 | 912.207 | 115.8642 | 100115.9 | 912.207 | 57.34384 | 200057.3 | 796.059 | 106.6182 | 799.059 | 350106.6182
910.4434 | 210.5558 | 910.4434 | -26.1347 | 99973.87 | 910.4434 | 38.82095 | 200038.8 | 797.201 | 89.03027 | 800.201 | 350089
908.6796875 | 130.223 | 908.6796875 | 248.4676 | 100248.5 | 908.6796875 | 72.74305 | 200072.7 | 798.343 | 139.061 | 801.343 | 350139.061
906.9140625 | 146.2929 | 906.9140625 | -63.43978 | 99936.56 | 906.9140625 | 278.0806 | 200278.1 | 799.485 | 130.2808 | 802.485 | 350130.2808
905.1484375 | 170.8596 | 905.1484375 | 230.907 | 100230.9 | 905.1484375 | 127.8889 | 200127.9 | 800.627 | 0.664063 | 803.627 | 350000.7
903.3828125 | 317.1846 | 903.3828125 | 108.8695 | 100108.9 | 903.3828125 | 103.7891 | 200103.8 | 801.769 | 5.433105 | 804.769 | 350005.4
901.6171875 | 146.3792 | 901.6171875 | 80.31333 | 100080.3 | 901.6171875 | 102.3645 | 200102.4 | 802.91 | 85.55908 | 805.91 | 350085.6
899.8496 | 110.1401 | 899.8496 | -13.2944 | 99986.71 | 899.8496 | 187.306 | 200187.3 | 804.052 | 121.4263 | 807.052 | 350121.4263
898.084 | 96.52271 | 898.084 | 81.2887 | 100081.3 | 898.084 | 92.51413 | 200092.5 | 805.193 | 13.76562 | 808.193 | 350013.8
896.3164 | 39.1081 | 896.3164 | 95.2329 | 100095.2 | 896.3164 | 126.5282 | 200126.5 | 806.334 | 31.80762 | 809.334 | 350031.8
894.5488 | -22.51559 | 894.5488 | -15.27405 | 99984.73 | 894.5488 | 152.0576 | 200152.1 | 807.475 | 124.9814 | 810.475 | 350124.9814
892.7793 | 123.7761 | 892.7793 | 68.00443 | 100068 | 892.7793 | 101.2652 | 200101.3 | 808.616 | 18.94434 | 811.616 | 350018.9
891.0117 | 154.056 | 891.0117 | -125.8396 | 99874.16 | 891.0117 | 1.014044 | 200001 | 809.756 | 103.9292 | 812.756 | 350103.9292
889.2421875 | 41.63184 | 889.2421875 | 40.81719 | 100040.8 | 889.2421875 | -44.03432 | 199956 | 810.897 | 69.93164 | 813.897 | 350069.9
887.4727 | -240.2853 | 887.4727 | -102.0289 | 99897.97 | 887.4727 | 39.53061 | 200039.5 | 812.037 | 0.851074 | 815.037 | 350000.9
885.703125 | -40.37333 | 885.703125 | -241.9771 | 99758.02 | 885.703125 | -60.56456 | 199939.4 | 813.177 | 53.70117 | 816.177 | 350053.7
883.9336 | -219.0348 | 883.9336 | 40.4121 | 100040.4 | 883.9336 | -183.1938 | 199816.8 | 814.317 | 118.5796 | 817.317 | 350118.5796
882.1621 | -329.7957 | 882.1621 | -304.1989 | 99695.8 | 882.1621 | -171.5909 | 199828.4 | 815.457 | 108.3584 | 818.457 | 350108.3584
880.390625 | -299.3375 | 880.390625 | -102.3449 | 99897.66 | 880.390625 | -130.3315 | 199869.7 | 816.596 | 28.35449 | 819.596 | 350028.4
878.6191 | -120.6994 | 878.6191 | -30.41833 | 99969.58 | 878.6191 | 8.305861 | 200008.3 | 817.736 | 152.1079 | 820.736 | 350152.1079
876.8477 | -129.7998 | 876.8477 | -143.3565 | 99856.64 | 876.8477 | -155.0557 | 199844.9 | 818.875 | 61.22656 | 821.875 | 350061.2
875.0762 | -120.5528 | 875.0762 | -120.8153 | 99879.18 | 875.0762 | -132.1174 | 199867.9 | 820.014 | 30.93652 | 823.014 | 350030.9
873.3027 | -208.5784 | 873.3027 | 73.8185 | 100073.8 | 873.3027 | -79.53084 | 199920.5 | 821.153 | 82.89502 | 824.153 | 350082.9
871.53125 | -173.9285 | 871.53125 | -88.39991 | 99911.6 | 871.53125 | -107.3484 | 199892.7 | 822.292 | 84.98486 | 825.292 | 350085
869.7578125 | -281.6298 | 869.7578125 | -127.8611 | 99872.14 | 869.7578125 | -238.0207 | 199762 | 823.431 | 0.00293 | 826.431 | 350000
867.9824 | -439.9756 | 867.9824 | -240.5552 | 99759.44 | 867.9824 | -51.48049 | 199948.5 | 824.569 | 78.84131 | 827.569 | 350078.8
866.209 | -83.9769 | 866.209 | -147.4975 | 99852.5 | 866.209 | -256.7538 | 199743.2 | 825.707 | 147.6362 | 828.707 | 350147.6362
864.4336 | -239.4709 | 864.4336 | -185.4573 | 99814.54 | 864.4336 | -168.8742 | 199831.1 | 826.846 | 91.46777 | 829.846 | 350091.5
862.6602 | -245.6404 | 862.6602 | -162.8622 | 99837.14 | 862.6602 | -85.26833 | 199914.7 | 827.984 | 160.3682 | 830.984 | 350160.3682
860.8828125 | -117.9523 | 860.8828125 | -388.0306 | 99611.97 | 860.8828125 | -148.0774 | 199851.9 | 829.122 | 82.14648 | 832.122 | 350082.1
859.1074 | -21.33288 | 859.1074 | -40.1553 | 99959.84 | 859.1074 | -88.39077 | 199911.6 | 830.259 | 130.1509 | 833.259 | 350130.1509
857.332 | -54.24203 | 857.332 | -48.51757 | 99951.48 | 857.332 | -70.93835 | 199929.1 | 831.397 | 68.90918 | 834.397 | 350068.9
855.5546875 | -120.8643 | 855.5546875 | 19.14828 | 100019.1 | 855.5546875 | -170.2458 | 199829.8 | 832.534 | 127.9082 | 835.534 | 350127.9082
853.7773 | -32.70529 | 853.7773 | -124.2278 | 99875.77 | 853.7773 | -116.15 | 199883.9 | 833.671 | 33.88965 | 836.671 | 350033.9
852 | 101.8284 | 852 | -117.0362 | 99882.96 | 852 | 44.83038 | 200044.8 | 834.808 | 46.88818 | 837.808 | 350046.9
850.2227 | 22.56272 | 850.2227 | -52.18707 | 99947.81 | 850.2227 | -40.3274 | 199959.7 | 835.945 | 101.7681 | 838.945 | 350101.7681
848.4434 | -173.3121 | 848.4434 | 43.60096 | 100043.6 | 848.4434 | -201.3238 | 199798.7 | 837.082 | 88.98584 | 840.082 | 350089
846.666 | -189.2286 | 846.666 | -150.2147 | 99849.79 | 846.666 | -86.77105 | 199913.2 | 838.219 | 136.9575 | 841.219 | 350136.9575
844.8867 | -167.1592 | 844.8867 | -60.05024 | 99939.95 | 844.8867 | -115.5632 | 199884.4 | 839.355 | 99.66357 | 842.355 | 350099.7
843.1074 | -220.963 | 843.1074 | -146.9327 | 99853.07 | 843.1074 | -71.27444 | 199928.7 | 840.491 | 64.56836 | 843.491 | 350064.6
841.3262 | -7.83646 | 841.3262 | -159.2937 | 99840.71 | 841.3262 | -24.15715 | 199975.8 | 841.627 | 78.25879 | 844.627 | 350078.3
839.546875 | -61.65535 | 839.546875 | 140.0721 | 100140.1 | 839.546875 | -137.1557 | 199862.8 | 842.763 | 63.94092 | 845.763 | 350063.9
837.765625 | -77.50562 | 837.765625 | 16.76035 | 100016.8 | 837.765625 | -29.6484 | 199970.4 | 843.899 | 115.9014 | 846.899 | 350115.9014
835.984375 | -9.134925 | 835.984375 | 29.66579 | 100029.7 | 835.984375 | 138.178 | 200138.2 | 845.035 | 128.7715 | 848.035 | 350128.7715
834.203125 | -260.7468 | 834.203125 | -212.8228 | 99787.18 | 834.203125 | -4.184441 | 199995.8 | 846.17 | 72.42871 | 849.17 | 350072.4
832.421875 | -17.00176 | 832.421875 | -97.43581 | 99902.56 | 832.421875 | -38.44023 | 199961.6 | 847.306 | 41.08887 | 850.306 | 350041.1
830.6387 | -166.0691 | 830.6387 | -59.20647 | 99940.79 | 830.6387 | 104.0891 | 200104.1 | 848.441 | 74.94287 | 851.441 | 350074.9
828.8555 | -212.7043 | 828.8555 | -39.21464 | 99960.79 | 828.8555 | -115.2315 | 199884.8 | 849.576 | 134.5732 | 852.576 | 350134.5732
827.0723 | 40.70373 | 827.0723 | 123.7839 | 100123.8 | 827.0723 | -128.3467 | 199871.7 | 850.71 | 39.46436 | 853.71 | 350039.5
825.2890625 | -52.22253 | 825.2890625 | 63.84975 | 100063.8 | 825.2890625 | 77.21792 | 200077.2 | 851.845 | 8.92334 | 854.845 | 350008.9
823.5059 | 11.84075 | 823.5059 | -189.433 | 99810.57 | 823.5059 | -34.00677 | 199966 | 852.98 | 69.6709 | 855.98 | 350069.6709
821.7207 | 45.08747 | 821.7207 | -72.6836 | 99927.32 | 821.7207 | 22.97986 | 200023 | 854.114 | 122.2563 | 857.114 | 350122.2563
819.9355 | -214.4389 | 819.9355 | 59.42825 | 100059.4 | 819.9355 | 60.34159 | 200060.3 | 855.248 | 135.834 | 858.248 | 350135.834
818.1504 | 131.1187 | 818.1504 | 71.05885 | 100071.1 | 818.1504 | 104.6982 | 200104.7 | 856.382 | 63.46582 | 859.382 | 350063.5
816.3652 | 167.0938 | 816.3652 | 100.8938 | 100100.9 | 816.3652 | 45.43996 | 200045.4 | 857.516 | 38.02637 | 860.516 | 350038
814.5801 | 89.66554 | 814.5801 | 41.14214 | 100041.1 | 814.5801 | 155.589 | 200155.6 | 858.65 | 126.5771 | 861.65 | 350126.5771
812.793 | 244.6098 | 812.793 | 294.9326 | 100294.9 | 812.793 | 46.01114 | 200046 | 859.783 | 69.11963 | 862.783 | 350069.1
811.0059 | 146.2358 | 811.0059 | 63.12685 | 100063.1 | 811.0059 | 160.3496 | 200160.3 | 860.917 | 96.65332 | 863.917 | 350096.7
809.21875 | -1.058448 | 809.21875 | 104.2013 | 100104.2 | 809.21875 | 187.9204 | 200187.9 | 862.05 | 9.179199 | 865.05 | 350009.2
807.4316 | 360.7461 | 807.4316 | 106.1112 | 100106.1 | 807.4316 | 135.7739 | 200135.8 | 863.183 | 96.77588 | 866.183 | 350096.8
805.6426 | 293.1829 | 805.6426 | 187.7548 | 100187.8 | 805.6426 | 210.9147 | 200210.9 | 864.316 | 198.2827 | 867.316 | 350198.2827
803.8555 | 362.5898 | 803.8555 | 20.52884 | 100020.5 | 803.8555 | 114.0728 | 200114.1 | 865.448 | 92.7832 | 868.448 | 350092.7832
802.0664 | 329.9738 | 802.0664 | 121.7437 | 100121.7 | 802.0664 | 147.2751 | 200147.3 | 866.581 | 97.27588 | 869.581 | 350097.3
800.2773 | 293.1716 | 800.2773 | 190.7861 | 100190.8 | 800.2773 | 335.5565 | 200335.6 | 867.713 | 86.76123 | 870.713 | 350086.8
798.4863 | 242.4449 | 798.4863 | 301.7459 | 100301.7 | 798.4863 | 396.6674 | 200396.7 | 868.846 | 78.35107 | 871.846 | 350078.4
796.6973 | 289.4484 | 796.6973 | 133.3265 | 100133.3 | 796.6973 | 333.4396 | 200333.4 | 869.978 | 85.68652 | 872.978 | 350085.7
794.90625 | 245.7003 | 794.90625 | 358.7599 | 100358.8 | 794.90625 | 236.7621 | 200236.8 | 871.11 | 65.09131 | 874.11 | 350065.1
793.1152 | 391.8051 | 793.1152 | 274.2123 | 100274.2 | 793.1152 | 306.246 | 200306.2 | 872.241 | 36.54932 | 875.241 | 350036.5
791.3242 | 214.0513 | 791.3242 | 326.4787 | 100326.5 | 791.3242 | 231.9591 | 200232 | 873.373 | 53.60986 | 876.373 | 350053.6
789.53125 | 245.6948 | 789.53125 | 202.9632 | 100203 | 789.53125 | 132.6198 | 200132.6 | 874.505 | 54.44141 | 877.505 | 350054.4
787.7402 | 362.3612 | 787.7402 | 178.5234 | 100178.5 | 787.7402 | 376.461 | 200376.5 | 875.636 | 66.70166 | 878.636 | 350066.7
785.9473 | 276.7794 | 785.9473 | 246.1805 | 100246.2 | 785.9473 | 148.8367 | 200148.8 | 876.767 | 90.14111 | 879.767 | 350090.1
784.1543 | 149.3918 | 784.1543 | 288.7218 | 100288.7 | 784.1543 | 232.2485 | 200232.2 | 877.898 | 85.85059 | 880.898 | 350085.9
782.3613 | 249.2644 | 782.3613 | 232.282 | 100232.3 | 782.3613 | 241.7438 | 200241.7 | 879.029 | 98.05957 | 882.029 | 350098.1
780.5664 | 148.4283 | 780.5664 | 196.814 | 100196.8 | 780.5664 | 231.7507 | 200231.8 | 880.159 | 131.4839 | 883.159 | 350131.4839
778.7734375 | 57.33547 | 778.7734375 | 221.2556 | 100221.3 | 778.7734375 | 19.70555 | 200019.7 | 881.29 | 99.94287 | 884.29 | 350099.9
776.9785 | 48.49387 | 776.9785 | 114.7841 | 100114.8 | 776.9785 | 273.0509 | 200273.1 | 882.42 | 119.7646 | 885.42 | 350119.7646
775.1836 | 256.8988 | 775.1836 | 271.5931 | 100271.6 | 775.1836 | 231.0287 | 200231 | 883.55 | 72.03711 | 886.55 | 350072
773.3867 | 260.5501 | 773.3867 | 179.1354 | 100179.1 | 773.3867 | 247.5309 | 200247.5 | 884.68 | 87.26172 | 887.68 | 350087.3
771.5918 | 58.11673 | 771.5918 | 113.1476 | 100113.1 | 771.5918 | 117.8346 | 200117.8 | 885.81 | 122.6455 | 888.81 | 350122.6455
769.7949 | 244.0908 | 769.7949 | 34.70746 | 100034.7 | 769.7949 | 112.0865 | 200112.1 | 886.94 | 39.87305 | 889.94 | 350039.9
767.998 | 183.6786 | 767.998 | 20.31902 | 100020.3 | 767.998 | 42.33519 | 200042.3 | 888.069 | 157.2393 | 891.069 | 350157.2393
766.2012 | 203.9581 | 766.2012 | 51.85327 | 100051.9 | 766.2012 | 104.7676 | 200104.8 | 889.199 | 79.11377 | 892.199 | 350079.1
764.4043 | 132.4168 | 764.4043 | 102.8551 | 100102.9 | 764.4043 | 119.8832 | 200119.9 | 890.328 | 215.5391 | 893.328 | 350215.5391
762.6055 | 137.4001 | 762.6055 | -1.855515 | 99998.14 | 762.6055 | 59.92951 | 200059.9 | 891.457 | 196.5894 | 894.457 | 350196.5894
760.8066 | 42.26885 | 760.8066 | -57.85457 | 99942.15 | 760.8066 | 109.8212 | 200109.8 | 892.586 | 16.98389 | 895.586 | 350017
759.0078125 | 262.6495 | 759.0078125 | -212.4937 | 99787.51 | 759.0078125 | -61.29482 | 199938.7 | 893.714 | 141.3091 | 896.714 | 350141.3091
757.209 | 256.4168 | 757.209 | 106.764 | 100106.8 | 757.209 | 165.0596 | 200165.1 | 894.843 | 128.5361 | 897.843 | 350128.5361
755.4102 | 162.6463 | 755.4102 | 103.5983 | 100103.6 | 755.4102 | 124.5841 | 200124.6 | 895.971 | 29.03662 | 898.971 | 350029
753.609375 | 180.0424 | 753.609375 | 197.6943 | 100197.7 | 753.609375 | 91.09047 | 200091.1 | 897.1 | 182.0718 | 900.1 | 350182.0718
751.8086 | 97.43318 | 751.8086 | 32.10106 | 100032.1 | 751.8086 | 165.9124 | 200165.9 | 898.228 | 51.36426 | 901.228 | 350051.4
750.0078125 | 361.8903 | 750.0078125 | 122.0254 | 100122 | 750.0078125 | -5.018804 | 199995 | 899.356 | 33.44043 | 902.356 | 350033.4
748.207 | 183.4623 | 748.207 | 59.24858 | 100059.2 | 748.207 | 23.97788 | 200024 | 900.483 | 144.7188 | 903.483 | 350144.7188
746.40625 | 175.762 | 746.40625 | 117.2294 | 100117.2 | 746.40625 | 79.31901 | 200079.3 | 901.611 | 11.01074 | 904.611 | 350011
744.6035 | 251.3158 | 744.6035 | 104.4734 | 100104.5 | 744.6035 | 260.8905 | 200260.9 | 902.738 | 54.79102 | 905.738 | 350054.8
742.8008 | 286.5848 | 742.8008 | 145.8245 | 100145.8 | 742.8008 | 103.9597 | 200104 | 903.866 | 37.99658 | 906.866 | 350038
740.998 | 443.8361 | 740.998 | 169.138 | 100169.1 | 740.998 | 157.8573 | 200157.9 | 904.993 | 124.2407 | 907.993 | 350124.2407
739.1934 | 133.8421 | 739.1934 | 71.87454 | 100071.9 | 739.1934 | 220.0638 | 200220.1 | 906.12 | 131.4072 | 909.12 | 350131.4072
737.390625 | 210.6154 | 737.390625 | 307.2668 | 100307.3 | 737.390625 | 178.2592 | 200178.3 | 907.246 | 113.5796 | 910.246 | 350113.5796
735.5859375 | 468.8809 | 735.5859375 | 395.7127 | 100395.7 | 735.5859375 | 273.6689 | 200273.7 | 908.373 | 34.09033 | 911.373 | 350034.1
733.78125 | 526.129 | 733.78125 | 327.5815 | 100327.6 | 733.78125 | 409.1979 | 200409.2 | 909.5 | 57.0166 | 912.5 | 350057.0166
731.9765625 | 448.9727 | 731.9765625 | 330.1269 | 100330.1 | 731.9765625 | 507.259 | 200507.3 | 910.626 | 61.20703 | 913.626 | 350061.2
730.171875 | 809.3882 | 730.171875 | 566.6926 | 100566.7 | 730.171875 | 547.1066 | 200547.1 | 911.752 | 15.60742 | 914.752 | 350015.6
728.3652 | 968.9114 | 728.3652 | 513.8563 | 100513.9 | 728.3652 | 575.8724 | 200575.9 | 912.878 | 68.31592 | 915.878 | 350068.3
726.5586 | 966.3962 | 726.5586 | 688.0341 | 100688 | 726.5586 | 842.671 | 200842.7 | 914.004 | 38.56885 | 917.004 | 350038.6
724.752 | 1381.741 | 724.752 | 592.3138 | 100592.3 | 724.752 | 1200.659 | 201200.7 | 915.129 | 78.42822 | 918.129 | 350078.4
722.9453125 | 1719.39 | 722.9453125 | 1128.863 | 101128.9 | 722.9453125 | 1406.294 | 201406.3 | 916.255 | 159.5693 | 919.255 | 350159.5693
721.1387 | 2520.189 | 721.1387 | 1908.598 | 101908.6 | 721.1387 | 2355.924 | 202355.9 | 917.38 | 149.4644 | 920.38 | 350149.4644
719.3301 | 4584.481 | 719.3301 | 2877.452 | 102877.5 | 719.3301 | 3917.692 | 203917.7 | 918.505 | 87.62549 | 921.505 | 350087.6
717.5215 | 8382.765 | 717.5215 | 4690.542 | 104690.5 | 717.5215 | 7640.882 | 207640.9 | 919.63 | 16.75049 | 922.63 | 350016.8
715.7129 | 16108.67 | 715.7129 | 8552.507 | 108552.5 | 715.7129 | 15106.54 | 215106.5 | 920.755 | 30.16699 | 923.755 | 350030.2
713.9043 | 25093.94 | 713.9043 | 15002.21 | 115002.2 | 713.9043 | 23700.42 | 223700.4 | 921.88 | 69.95117 | 924.88 | 350070
712.09375 | 26845.69 | 712.09375 | 18493.95 | 118494 | 712.09375 | 25458.85 | 225458.9 | 923.004 | 78.07129 | 926.004 | 350078.1
710.2832 | 18862.08 | 710.2832 | 12587.95 | 112587.9 | 710.2832 | 16527.54 | 216527.5 | 924.129 | 58.81055 | 927.129 | 350058.8
708.4727 | 10771.67 | 708.4727 | 7184.552 | 107184.6 | 708.4727 | 8611.122 | 208611.1 | 925.253 | 96.06055 | 928.253 | 350096.1
706.6621 | 6366.849 | 706.6621 | 4270.01 | 104270 | 706.6621 | 4951.784 | 204951.8 | 926.377 | 200.0239 | 929.377 | 350200.0239
704.8515625 | 3975.011 | 704.8515625 | 3029.645 | 103029.6 | 704.8515625 | 2951.764 | 202951.8 | 927.501 | 59.43457 | 930.501 | 350059.4
703.0390625 | 2619.207 | 703.0390625 | 2275.615 | 102275.6 | 703.0390625 | 2028.993 | 202029 | 928.625 | 81.48242 | 931.625 | 350081.5
701.2265625 | 2362.136 | 701.2265625 | 1730.254 | 101730.3 | 701.2265625 | 1509.467 | 201509.5 | 929.748 | 43.53467 | 932.748 | 350043.5
699.4140625 | 1604.482 | 699.4140625 | 1280.322 | 101280.3 | 699.4140625 | 1209.465 | 201209.5 | 930.872 | 89.57959 | 933.872 | 350089.6
697.6015625 | 1173.951 | 697.6015625 | 1038.822 | 101038.8 | 697.6015625 | 908.2057 | 200908.2 | 931.995 | 47.38086 | 934.995 | 350047.4
695.7890625 | 740.827 | 695.7890625 | 678.8804 | 100678.9 | 695.7890625 | 573.9783 | 200574 | 933.118 | 112.6221 | 936.118 | 350112.6221
693.9746 | 704.8572 | 693.9746 | 506.5903 | 100506.6 | 693.9746 | 551.406 | 200551.4 | 934.241 | 40.61768 | 937.241 | 350040.6
692.1602 | 660.5994 | 692.1602 | 525.9226 | 100525.9 | 692.1602 | 469.5706 | 200469.6 | 935.364 | 15.396 | 938.364 | 350015.396
690.3457 | 650.7682 | 690.3457 | 297.2737 | 100297.3 | 690.3457 | 357.4442 | 200357.4 | 936.486 | 57.06836 | 939.486 | 350057.1
688.5293 | 532.131 | 688.5293 | 90.80306 | 100090.8 | 688.5293 | 308.7296 | 200308.7 | 937.609 | 102.1753 | 940.609 | 350102.1753
686.7148 | 392.8225 | 686.7148 | 257.5738 | 100257.6 | 686.7148 | 184.2578 | 200184.3 | 938.731 | 117.1313 | 941.731 | 350117.1313
684.8984375 | 231.5512 | 684.8984375 | 153.0948 | 100153.1 | 684.8984375 | 52.96277 | 200053 | 939.853 | 120.0815 | 942.853 | 350120.0815
683.082 | 291.9167 | 683.082 | 39.03209 | 100039 | 683.082 | 114.3999 | 200114.4 | 940.975 | 168.644 | 943.975 | 350168.644
681.265625 | 224.2432 | 681.265625 | 90.15514 | 100090.2 | 681.265625 | 193.6745 | 200193.7 | 942.097 | 85.06738 | 945.097 | 350085.1
679.4492 | 185.4541 | 679.4492 | 105.4881 | 100105.5 | 679.4492 | 127.0626 | 200127.1 | 943.218 | 107.998 | 946.218 | 350107.998
677.6309 | 82.03741 | 677.6309 | 130.4767 | 100130.5 | 677.6309 | 72.86048 | 200072.9 | 944.34 | 66.68213 | 947.34 | 350066.7
675.8125 | -57.12013 | 675.8125 | 134.8302 | 100134.8 | 675.8125 | -19.84204 | 199980.2 | 945.461 | 60.60986 | 948.461 | 350060.6
673.9941 | 141.9463 | 673.9941 | -78.03 | 99921.97 | 673.9941 | -43.78543 | 199956.2 | 946.582 | 72.49072 | 949.582 | 350072.5
672.1758 | 4.138807 | 672.1758 | -114.8578 | 99885.14 | 672.1758 | 69.70488 | 200069.7 | 947.703 | 145.0205 | 950.703 | 350145.0205
670.3555 | 220.9236 | 670.3555 | -7.349236 | 99992.65 | 670.3555 | -61.45487 | 199938.5 | 948.824 | 106.5576 | 951.824 | 350106.5576
668.5371 | 143.5341 | 668.5371 | -22.1892 | 99977.81 | 668.5371 | 89.03296 | 200089 | 949.945 | 10.28271 | 952.945 | 350010.3
666.7168 | -115.1228 | 666.7168 | -134.5077 | 99865.49 | 666.7168 | 16.94151 | 200016.9 | 951.065 | 52.6001 | 954.065 | 350052.6001
664.8965 | 5.303045 | 664.8965 | -143.783 | 99856.22 | 664.8965 | 50.59528 | 200050.6 | 952.186 | 86.25879 | 955.186 | 350086.3
663.0742 | -69.27721 | 663.0742 | -70.64871 | 99929.35 | 663.0742 | -18.73409 | 199981.3 | 953.306 | 17.12744 | 956.306 | 350017.1
661.2539 | -16.25063 | 661.2539 | -55.22514 | 99944.77 | 661.2539 | -64.74477 | 199935.3 | 954.426 | 89.90674 | 957.426 | 350089.9
659.4316 | 77.91613 | 659.4316 | -1.35334 | 99998.65 | 659.4316 | -51.73125 | 199948.3 | 955.546 | 53.57471 | 958.546 | 350053.6
657.609375 | 159.6516 | 657.609375 | 18.19543 | 100018.2 | 657.609375 | -129.2946 | 199870.7 | 956.665 | 20.44141 | 959.665 | 350020.4
655.7871 | -115.3001 | 655.7871 | -113.1367 | 99886.86 | 655.7871 | 0.2622672 | 200000.3 | 957.785 | 37.29883 | 960.785 | 350037.3
653.9629 | -51.42256 | 653.9629 | -111.3641 | 99888.64 | 653.9629 | 36.51064 | 200036.5 | 958.904 | 74.70068 | 961.904 | 350074.7
652.140625 | 76.78445 | 652.140625 | 82.30979 | 100082.3 | 652.140625 | 98.74104 | 200098.7 | 960.023 | 102.5352 | 963.023 | 350102.5352
650.3164 | 122.6897 | 650.3164 | -33.83695 | 99966.16 | 650.3164 | -152.9351 | 199847.1 | 961.142 | 74.36865 | 964.142 | 350074.4
648.4921875 | -74.00849 | 648.4921875 | -60.85976 | 99939.14 | 648.4921875 | 131.2711 | 200131.3 | 962.261 | 56.19482 | 965.261 | 350056.2
646.666 | -103.4794 | 646.666 | -64.54951 | 99935.45 | 646.666 | -98.40523 | 199901.6 | 963.38 | 83.59033 | 966.38 | 350083.6
644.8418 | -13.84922 | 644.8418 | -57.31157 | 99942.69 | 644.8418 | -41.76206 | 199958.2 | 964.499 | 27.82324 | 967.499 | 350027.8
643.015625 | -73.52509 | 643.015625 | -148.6406 | 99851.36 | 643.015625 | -115.238 | 199884.8 | 965.617 | 102.6245 | 968.617 | 350102.6245
641.1895 | 21.49047 | 641.1895 | -78.38285 | 99921.62 | 641.1895 | 34.44711 | 200034.4 | 966.735 | 25.36865 | 969.735 | 350025.4
639.3633 | -146.3708 | 639.3633 | -212.0973 | 99787.9 | 639.3633 | -74.65212 | 199925.3 | 967.853 | 15.84619 | 970.853 | 350015.8
637.5352 | -78.79234 | 637.5352 | -114.4607 | 99885.54 | 637.5352 | -105.7068 | 199894.3 | 968.971 | 16.27881 | 971.971 | 350016.3
635.709 | -197.3801 | 635.709 | -36.05693 | 99963.94 | 635.709 | -67.02345 | 199933 | 970.089 | 49.32178 | 973.089 | 350049.3
633.8809 | -117.5905 | 633.8809 | -106.7461 | 99893.25 | 633.8809 | 18.1398 | 200018.1 | 971.207 | 51.93604 | 974.207 | 350051.9
632.0527 | -59.75599 | 632.0527 | -65.27479 | 99934.73 | 632.0527 | -44.44648 | 199955.6 | 972.324 | 23.76953 | 975.324 | 350023.8
630.2246 | -90.84904 | 630.2246 | 58.20129 | 100058.2 | 630.2246 | -66.01768 | 199934 | 973.441 | 154.4658 | 976.441 | 350154.4658
628.3945 | -72.72706 | 628.3945 | -45.24173 | 99954.76 | 628.3945 | -24.70996 | 199975.3 | 974.558 | 36.15625 | 977.558 | 350036.2
626.5645 | -195.3999 | 626.5645 | 56.33207 | 100056.3 | 626.5645 | -129.6637 | 199870.3 | 975.675 | 141.7471 | 978.675 | 350141.7471
624.734375 | -69.41433 | 624.734375 | 63.58838 | 100063.6 | 624.734375 | 67.32626 | 200067.3 | 976.792 | 152.3877 | 979.792 | 350152.3877
622.9043 | -174.3524 | 622.9043 | -79.40478 | 99920.6 | 622.9043 | -8.970676 | 199991 | 977.909 | 16.96094 | 980.909 | 350017
621.0742 | -118.1495 | 621.0742 | -5.217086 | 99994.78 | 621.0742 | -158.9988 | 199841 | 979.025 | 36.61719 | 982.025 | 350036.6
619.2421875 | -124.7766 | 619.2421875 | 44.38662 | 100044.4 | 619.2421875 | 25.51274 | 200025.5 | 980.141 | 102.2661 | 983.141 | 350102.2661
617.4121 | -151.946 | 617.4121 | -157.2067 | 99842.79 | 617.4121 | -11.222 | 199988.8 | 981.258 | 82.8501 | 984.258 | 350082.8501
615.578125 | 24.24761 | 615.578125 | -100.7479 | 99899.25 | 615.578125 | 57.14769 | 200057.1 | 982.374 | 34.2959 | 985.374 | 350034.2959
613.7461 | -71.19862 | 613.7461 | -88.00833 | 99911.99 | 613.7461 | 36.76036 | 200036.8 | 983.489 | 101.8735 | 986.489 | 350101.8735
611.9140625 | -53.43338 | 611.9140625 | 82.93462 | 100082.9 | 611.9140625 | 44.99726 | 200045 | 984.605 | 21.49316 | 987.605 | 350021.5
610.0801 | -162.4962 | 610.0801 | -102.0805 | 99897.92 | 610.0801 | -117.2263 | 199882.8 | 985.72 | 108.9058 | 988.72 | 350108.9058
608.2461 | 85.63301 | 608.2461 | 180.5913 | 100180.6 | 608.2461 | -85.81496 | 199914.2 | 986.836 | 176.3687 | 989.836 | 350176.3687
606.4121 | 111.4464 | 606.4121 | -45.26426 | 99954.74 | 606.4121 | -38.0899 | 199961.9 | 987.951 | 145.8936 | 990.951 | 350145.8936
604.578125 | -144.8605 | 604.578125 | 95.53014 | 100095.5 | 604.578125 | 38.19988 | 200038.2 | 989.066 | 92.48291 | 992.066 | 350092.5
602.7421875 | 119.358 | 602.7421875 | -7.576716 | 99992.42 | 602.7421875 | -39.49435 | 199960.5 | 990.181 | 70.06641 | 993.181 | 350070.1
600.90625 | 330.2961 | 600.90625 | 28.2809 | 100028.3 | 600.90625 | 148.4123 | 200148.4 | 991.295 | 147.5444 | 994.295 | 350147.5444
599.0703125 | 136.6743 | 599.0703125 | 94.06837 | 100094.1 | 599.0703125 | -24.64462 | 199975.4 | 992.41 | 195.9077 | 995.41 | 350195.9077
597.234375 | 109.1942 | 597.234375 | 16.87214 | 100016.9 | 597.234375 | 48.76078 | 200048.8 | 993.524 | 149.4707 | 996.524 | 350149.4707
595.3984375 | 103.4631 | 595.3984375 | 75.80697 | 100075.8 | 595.3984375 | -38.50039 | 199961.5 | 994.639 | 105.9517 | 997.639 | 350105.9517
593.5605 | 143.9956 | 593.5605 | 47.64569 | 100047.6 | 593.5605 | -57.6899 | 199942.3 | 995.753 | 185.5151 | 998.753 | 350185.5151
591.7227 | 25.3036 | 591.7227 | 33.09005 | 100033.1 | 591.7227 | -124.5127 | 199875.5 | 996.866 | 65.74561 | 999.866 | 350065.7
589.8848 | 106.5618 | 589.8848 | 150.4589 | 100150.5 | 589.8848 | 69.80757 | 200069.8 | 997.98 | 116.2959 | 1000.98 | 350116.2959
588.046875 | 242.1347 | 588.046875 | 90.98893 | 100091 | 588.046875 | 83.15874 | 200083.2 | 999.094 | 184.0547 | 1002.094 | 350184.0547
586.207 | 7.867551 | 586.207 | 124.0066 | 100124 | 586.207 | 48.91652 | 200048.9 | 1000.207 | 154.5898 | 1003.207 | 350154.5898
584.3671875 | 93.06931 | 584.3671875 | 118.9403 | 100118.9 | 584.3671875 | -39.70298 | 199960.3 | 1001.32 | 124.2812 | 1004.32 | 350124.2812
582.5273 | 224.3933 | 582.5273 | 166.8548 | 100166.9 | 582.5273 | -83.46631 | 199916.5 | 1002.433 | 58.80273 | 1005.433 | 350058.8
580.6875 | 297.2008 | 580.6875 | 201.1481 | 100201.1 | 580.6875 | 115.9352 | 200115.9 | 1003.546 | 156.2808 | 1006.546 | 350156.2808
578.8477 | -75.54707 | 578.8477 | 9.951383 | 100010 | 578.8477 | 66.66856 | 200066.7 | 1004.659 | 271.9863 | 1007.659 | 350271.9863
577.0059 | 28.484 | 577.0059 | 76.85155 | 100076.9 | 577.0059 | 105.6806 | 200105.7 | 1005.772 | 217.5493 | 1008.772 | 350217.5493
575.1640625 | 126.9986 | 575.1640625 | -16.48565 | 99983.51 | 575.1640625 | -4.683372 | 199995.3 | 1006.884 | 145.832 | 1009.884 | 350145.832
573.3223 | 9.629549 | 573.3223 | -2.576472 | 99997.42 | 573.3223 | -21.37364 | 199978.6 | 1007.996 | 189.3877 | 1010.996 | 350189.3877
571.4805 | 89.02819 | 571.4805 | -38.89615 | 99961.1 | 571.4805 | 16.19288 | 200016.2 | 1009.108 | 106.8618 | 1012.108 | 350106.8618
569.6367 | 172.4545 | 569.6367 | 10.2768 | 100010.3 | 569.6367 | 27.96093 | 200028 | 1010.22 | 137.2515 | 1013.22 | 350137.2515
567.793 | 200.1952 | 567.793 | 94.6697 | 100094.7 | 567.793 | -70.16168 | 199929.8 | 1011.332 | 23.12402 | 1014.332 | 350023.1
565.9492 | 278.055 | 565.9492 | -29.81287 | 99970.19 | 565.9492 | 1.228387 | 200001.2 | 1012.444 | 309.9932 | 1015.444 | 350309.9932
564.1055 | 122.6715 | 564.1055 | 107.3792 | 100107.4 | 564.1055 | -107.7409 | 199892.3 | 1013.555 | 213.6343 | 1016.555 | 350213.6343
562.2617 | 268.1999 | 562.2617 | 58.80665 | 100058.8 | 562.2617 | 1.51832 | 200001.5 | 1014.666 | 203.1201 | 1017.666 | 350203.1201
560.416 | -144.6011 | 560.416 | 25.17028 | 100025.2 | 560.416 | 108.0102 | 200108 | 1015.777 | 291.562 | 1018.777 | 350291.562
558.5703125 | 0.8767255 | 558.5703125 | -58.59649 | 99941.4 | 558.5703125 | 4.451194 | 200004.5 | 1016.888 | 224.0029 | 1019.888 | 350224.0029
556.7246 | -266.8296 | 556.7246 | -28.5823 | 99971.42 | 556.7246 | -193.8911 | 199806.1 | 1017.999 | 183.3804 | 1020.999 | 350183.3804
554.8789 | -128.2407 | 554.8789 | -62.24597 | 99937.75 | 554.8789 | -53.65916 | 199946.3 | 1019.11 | 326.8154 | 1022.11 | 350326.8154
553.03125 | -176.5347 | 553.03125 | -117.5491 | 99882.45 | 553.03125 | -48.87171 | 199951.1 | 1020.22 | 148.293 | 1023.22 | 350148.293
551.1836 | -127.403 | 551.1836 | -82.17529 | 99917.82 | 551.1836 | 12.72899 | 200012.7 | 1021.331 | 207.5317 | 1024.331 | 350207.5317
549.3379 | 96.18093 | 549.3379 | 74.90182 | 100074.9 | 549.3379 | -90.82191 | 199909.2 | 1022.441 | 166.0024 | 1025.441 | 350166.0024
547.4883 | -60.44043 | 547.4883 | -79.1983 | 99920.8 | 547.4883 | 26.18823 | 200026.2 | 1023.551 | 73.40088 | 1026.551 | 350073.4
545.640625 | 110.229 | 545.640625 | -4.721838 | 99995.28 | 545.640625 | -51.65552 | 199948.3 | 1024.661 | 74.82324 | 1027.661 | 350074.8
543.791 | -95.07955 | 543.791 | 45.38011 | 100045.4 | 543.791 | 81.45998 | 200081.5 | 1025.77 | 92.23828 | 1028.77 | 350092.2
541.9414 | 5.174186 | 541.9414 | 56.22574 | 100056.2 | 541.9414 | -86.96625 | 199913 | 1026.88 | 91.57275 | 1029.88 | 350091.6
540.0918 | 140.4782 | 540.0918 | -41.08434 | 99958.92 | 540.0918 | 12.2512 | 200012.3 | 1027.989 | 116.9741 | 1030.989 | 350116.9741
538.2421875 | 100.0257 | 538.2421875 | -69.47197 | 99930.53 | 538.2421875 | 34.37879 | 200034.4 | 1029.098 | 63.36914 | 1032.098 | 350063.4
536.390625 | 96.05566 | 536.390625 | -4.643492 | 99995.36 | 536.390625 | -31.31834 | 199968.7 | 1030.207 | 223.8438 | 1033.207 | 350223.8438
534.541 | 65.00202 | 534.541 | 49.2863 | 100049.3 | 534.541 | 120.4024 | 200120.4 | 1031.316 | 196.3896 | 1034.316 | 350196.3896
532.6895 | 21.80124 | 532.6895 | -102.0465 | 99897.95 | 532.6895 | 4.701347 | 200004.7 | 1032.425 | 144.165 | 1035.425 | 350144.165
530.8359375 | -227.9222 | 530.8359375 | -8.987775 | 99991.01 | 530.8359375 | 7.835898 | 200007.8 | 1033.533 | 180.6621 | 1036.533 | 350180.6621
528.984375 | 67.62122 | 528.984375 | 152.7883 | 100152.8 | 528.984375 | 75.69828 | 200075.7 | 1034.642 | 70.02197 | 1037.642 | 350070
527.1309 | -2.633331 | 527.1309 | 6.849049 | 100006.8 | 527.1309 | -10.29472 | 199989.7 | 1035.75 | 85.08936 | 1038.75 | 350085.1
525.2773 | 199.5842 | 525.2773 | -32.49661 | 99967.5 | 525.2773 | 0.8463273 | 200000.8 | 1036.858 | 106.6602 | 1039.858 | 350106.6602
523.4238 | 13.26156 | 523.4238 | -55.68148 | 99944.32 | 523.4238 | 67.24416 | 200067.2 | 1037.966 | 117.7993 | 1040.966 | 350117.7993
521.5703125 | 45.40518 | 521.5703125 | 50.53642 | 100050.5 | 521.5703125 | 66.16503 | 200066.2 | 1039.073 | 77.13184 | 1042.073 | 350077.1
519.7148 | 271.6265 | 519.7148 | 245.6552 | 100245.7 | 519.7148 | 44.85599 | 200044.9 | 1040.181 | 185.9785 | 1043.181 | 350185.9785
517.859375 | 144.6097 | 517.859375 | 183.2347 | 100183.2 | 517.859375 | 117.8612 | 200117.9 | 1041.288 | 69.58105 | 1044.288 | 350069.6
516.0039 | 75.54176 | 516.0039 | 252.8363 | 100252.8 | 516.0039 | 107.2652 | 200107.3 | 1042.396 | 299.7344 | 1045.396 | 350299.7344
514.1484375 | 168.0989 | 514.1484375 | 184.9606 | 100185 | 514.1484375 | -32.67079 | 199967.3 | 1043.503 | 43.32471 | 1046.503 | 350043.3
512.293 | 183.8028 | 512.293 | 188.4423 | 100188.4 | 512.293 | 160.0597 | 200160.1 | 1044.61 | 177.5415 | 1047.61 | 350177.5415
510.4355 | 63.49703 | 510.4355 | 43.7995 | 100043.8 | 510.4355 | 95.5266 | 200095.5 | 1045.716 | 261.4321 | 1048.716 | 350261.4321
508.578125 | 46.84444 | 508.578125 | 39.16166 | 100039.2 | 508.578125 | 65.98891 | 200066 | 1046.823 | 48.04346 | 1049.823 | 350048
506.7207 | -37.13712 | 506.7207 | 125.9835 | 100126 | 506.7207 | 10.86115 | 200010.9 | 1047.929 | 185.1235 | 1050.929 | 350185.1235
504.8613 | -47.10163 | 504.8613 | 125.2847 | 100125.3 | 504.8613 | 67.41321 | 200067.4 | 1049.036 | 262.5234 | 1052.036 | 350262.5234
503.0039 | 90.8161 | 503.0039 | -54.39644 | 99945.6 | 503.0039 | -13.31643 | 199986.7 | 1050.142 | 160.0132 | 1053.142 | 350160.0132
501.1445 | 22.89466 | 501.1445 | -133.1637 | 99866.84 | 501.1445 | -25.44183 | 199974.6 | 1051.248 | 243.4258 | 1054.248 | 350243.4258
499.2852 | 98.80792 | 499.2852 | 65.00523 | 100065 | 499.2852 | 111.637 | 200111.6 | 1052.353 | 162.8955 | 1055.353 | 350162.8955
497.4258 | 30.80792 | 497.4258 | 35.85978 | 100035.9 | 497.4258 | -39.03291 | 199961 | 1053.459 | 204.0122 | 1056.459 | 350204.0122
495.5645 | 122.7294 | 495.5645 | -75.28095 | 99924.72 | 495.5645 | 1.171528 | 200001.2 | 1054.564 | 202.0801 | 1057.564 | 350202.0801
493.703125 | -1.754583 | 493.703125 | -70.89165 | 99929.11 | 493.703125 | -56.7591 | 199943.2 | 1055.67 | 174.2441 | 1058.67 | 350174.2441
491.84375 | -0.008933239 | 491.84375 | 55.63237 | 100055.6 | 491.84375 | -44.87505 | 199955.1 | 1056.775 | 285.7002 | 1059.775 | 350285.7002
489.9805 | -18.40404 | 489.9805 | 31.68156 | 100031.7 | 489.9805 | 24.74257 | 200024.7 | 1057.88 | 265.3242 | 1060.88 | 350265.3242
488.1191 | 118.8532 | 488.1191 | 158.0116 | 100158 | 488.1191 | 15.05593 | 200015.1 | 1058.985 | 190.5293 | 1061.985 | 350190.5293
486.2559 | 25.15136 | 486.2559 | -56.68864 | 99943.31 | 486.2559 | 96.62077 | 200096.6 | 1060.089 | 379.8301 | 1063.089 | 350379.8301
484.3926 | 292.4047 | 484.3926 | 93.63857 | 100093.6 | 484.3926 | 50.62208 | 200050.6 | 1061.194 | 373.9053 | 1064.194 | 350373.9053
482.5293 | 199.9208 | 482.5293 | 113.6868 | 100113.7 | 482.5293 | 48.87136 | 200048.9 | 1062.298 | 580.2402 | 1065.298 | 350580.2402
480.666 | 110.0987 | 480.666 | 157.7903 | 100157.8 | 480.666 | 61.82945 | 200061.8 | 1063.402 | 729.5469 | 1066.402 | 350729.5469
478.8008 | -6.536477 | 478.8008 | 78.45459 | 100078.5 | 478.8008 | -16.43228 | 199983.6 | 1064.506 | 684.2656 | 1067.506 | 350684.2656
476.9375 | 59.11162 | 476.9375 | 23.18062 | 100023.2 | 476.9375 | -0.8793287 | 199999.1 | 1065.61 | 495.1338 | 1068.61 | 350495.1338
475.0723 | 41.58942 | 475.0723 | -29.4417 | 99970.56 | 475.0723 | -8.151202 | 199991.8 | 1066.713 | 456.4199 | 1069.713 | 350456.4199
473.2051 | 91.03494 | 473.2051 | 118.9029 | 100118.9 | 473.2051 | -6.072567 | 199993.9 | 1067.817 | 606.3672 | 1070.817 | 350606.3672
471.3398 | -213.3194 | 471.3398 | 147.832 | 100147.8 | 471.3398 | 85.6921 | 200085.7 | 1068.92 | 521.3965 | 1071.92 | 350521.3965
469.4727 | 319.5243 | 469.4727 | 153.9173 | 100153.9 | 469.4727 | 60.85336 | 200060.9 | 1070.023 | 663.3965 | 1073.023 | 350663.3965
467.6055 | 162.436 | 467.6055 | 80.90558 | 100080.9 | 467.6055 | -53.74352 | 199946.3 | 1071.126 | 627.5225 | 1074.126 | 350627.5225
465.7383 | 176.7002 | 465.7383 | 140.3692 | 100140.4 | 465.7383 | 19.07681 | 200019.1 | 1072.229 | 862.8369 | 1075.229 | 350862.8369
463.8711 | 97.19133 | 463.8711 | 96.65368 | 100096.7 | 463.8711 | 115.8949 | 200115.9 | 1073.332 | 1259.071 | 1076.332 | 351259.071
462.002 | -117.4758 | 462.002 | 99.72147 | 100099.7 | 462.002 | 7.899271 | 200007.9 | 1074.435 | 1585.385 | 1077.435 | 351585.385
460.1328125 | 38.43604 | 460.1328125 | -2.994747 | 99997.01 | 460.1328125 | 16.27903 | 200016.3 | 1075.537 | 2326.728 | 1078.537 | 352326.728
458.2637 | -82.65983 | 458.2637 | 22.63184 | 100022.6 | 458.2637 | 122.223 | 200122.2 | 1076.639 | 3914.838 | 1079.639 | 353914.838
456.3945 | -90.1284 | 456.3945 | -173.8198 | 99826.18 | 456.3945 | 76.95797 | 200077 | 1077.741 | 7051.867 | 1080.741 | 357051.867
454.5254 | -99.01833 | 454.5254 | -40.09216 | 99959.91 | 454.5254 | -29.84585 | 199970.2 | 1078.843 | 13322.87 | 1081.843 | 363322.87
452.6543 | -41.1394 | 452.6543 | 74.77847 | 100074.8 | 452.6543 | 5.01798 | 200005 | 1079.945 | 21043.92 | 1082.945 | 371043.92
450.7832 | -8.766771 | 450.7832 | -80.42128 | 99919.58 | 450.7832 | 55.82753 | 200055.8 | 1081.046 | 28902.31 | 1084.046 | 378902.31
448.9121 | -91.38573 | 448.9121 | -190.2405 | 99809.76 | 448.9121 | -60.43958 | 199939.6 | 1082.148 | 40669.47 | 1085.148 | 390669.47
447.0390625 | -21.78211 | 447.0390625 | -114.4582 | 99885.54 | 447.0390625 | -80.54996 | 199919.5 | 1083.249 | 50025.68 | 1086.249 | 400025.68
445.168 | -180.6578 | 445.168 | -36.18443 | 99963.82 | 445.168 | -331.7361 | 199668.3 | 1084.35 | 46852.91 | 1087.35 | 396852.91
443.2949 | -191.3552 | 443.2949 | 25.93895 | 100025.9 | 443.2949 | -36.89464 | 199963.1 | 1085.451 | 33297.95 | 1088.451 | 383297.95
441.421875 | -178.1286 | 441.421875 | -49.54992 | 99950.45 | 441.421875 | 1.487921 | 200001.5 | 1086.551 | 20887.72 | 1089.551 | 370887.72
439.546875 | -32.8923 | 439.546875 | -17.02841 | 99982.97 | 439.546875 | -133.6661 | 199866.3 | 1087.652 | 12087.99 | 1090.652 | 362087.99
437.6738 | -74.61025 | 437.6738 | 5.988339 | 100006 | 437.6738 | -154.1405 | 199845.9 | 1088.752 | 6519.193 | 1091.752 | 356519.193
435.7988 | -47.04091 | 435.7988 | -39.12431 | 99960.88 | 435.7988 | -29.31232 | 199970.7 | 1089.853 | 3383.11 | 1092.853 | 353383.11
433.9238 | -50.26151 | 433.9238 | -4.350184 | 99995.65 | 433.9238 | 82.03426 | 200082 | 1090.953 | 1872.926 | 1093.953 | 351872.926
432.0488 | 11.72276 | 432.0488 | -7.051067 | 99992.95 | 432.0488 | -9.377525 | 199990.6 | 1092.053 | 1182.893 | 1095.053 | 351182.893
430.171875 | 53.59826 | 430.171875 | -127.1364 | 99872.86 | 430.171875 | -124.8117 | 199875.2 | 1093.152 | 955.8916 | 1096.152 | 350955.8916
428.2949 | -57.88095 | 428.2949 | -147.3787 | 99852.62 | 428.2949 | 58.15476 | 200058.2 | 1094.252 | 622.9941 | 1097.252 | 350622.9941
426.4199 | 35.67449 | 426.4199 | -219.7266 | 99780.27 | 426.4199 | -142.7041 | 199857.3 | 1095.351 | 636.8564 | 1098.351 | 350636.8564
424.541 | -225.1141 | 424.541 | -101.7043 | 99898.3 | 424.541 | -87.85029 | 199912.1 | 1096.451 | 332.8232 | 1099.451 | 350332.8232
422.6640625 | -174.3885 | 422.6640625 | -99.73994 | 99900.26 | 422.6640625 | -134.3289 | 199865.7 | 1097.55 | 397.5479 | 1100.55 | 350397.5479
420.7852 | 82.52591 | 420.7852 | -127.1862 | 99872.81 | 420.7852 | -53.09641 | 199946.9 | 1098.649 | 422.583 | 1101.649 | 350422.583
418.90625 | -72.01175 | 418.90625 | -41.66053 | 99958.34 | 418.90625 | 169.044 | 200169 | 1099.748 | 299.458 | 1102.748 | 350299.458
417.0273 | -178.714 | 417.0273 | -187.8228 | 99812.18 | 417.0273 | 66.34155 | 200066.3 | 1100.846 | 322.5732 | 1103.846 | 350322.5732
415.1484375 | -70.02476 | 415.1484375 | -218.3551 | 99781.64 | 415.1484375 | -181.4078 | 199818.6 | 1101.945 | 203.5039 | 1104.945 | 350203.5039
413.2676 | -135.7017 | 413.2676 | -66.83059 | 99933.17 | 413.2676 | -121.9647 | 199878 | 1103.043 | 239.3906 | 1106.043 | 350239.3906
411.3887 | -34.00209 | 411.3887 | 0.6792195 | 100000.7 | 411.3887 | -29.45116 | 199970.5 | 1104.141 | 191.0576 | 1107.141 | 350191.0576
409.5078125 | 23.66857 | 409.5078125 | 8.200325 | 100008.2 | 409.5078125 | -159.0599 | 199840.9 | 1105.239 | 166.915 | 1108.239 | 350166.915
407.625 | -131.4214 | 407.625 | 76.69742 | 100076.7 | 407.625 | 27.53968 | 200027.5 | 1106.337 | 162.0068 | 1109.337 | 350162.0068
405.7441 | -31.53907 | 405.7441 | -152.6167 | 99847.38 | 405.7441 | -61.09702 | 199938.9 | 1107.434 | 191.6855 | 1110.434 | 350191.6855
403.8613 | 175.7498 | 403.8613 | 72.26542 | 100072.3 | 403.8613 | -30.27493 | 199969.7 | 1108.532 | 176.3838 | 1111.532 | 350176.3838
401.9785 | -132.427 | 401.9785 | 73.78138 | 100073.8 | 401.9785 | 1.721075 | 200001.7 | 1109.629 | 211.4521 | 1112.629 | 350211.4521
400.0957 | -103.4189 | 400.0957 | 2.101584 | 100002.1 | 400.0957 | 141.09 | 200141.1 | 1110.726 | 193.0244 | 1113.726 | 350193.0244
398.2129 | 26.28321 | 398.2129 | -100.2511 | 99899.75 | 398.2129 | 29.40287 | 200029.4 | 1111.823 | 145.2041 | 1114.823 | 350145.2041
396.328125 | 105.3613 | 396.328125 | -51.45307 | 99948.55 | 396.328125 | -9.385928 | 199990.6 | 1112.92 | 174.2236 | 1115.92 | 350174.2236
394.4434 | -33.32576 | 394.4434 | -123.5843 | 99876.42 | 394.4434 | 29.96067 | 200030 | 1114.017 | 157.0781 | 1117.017 | 350157.0781
392.5586 | -30.20645 | 392.5586 | -133.5379 | 99866.46 | 392.5586 | 165.9501 | 200166 | 1115.113 | 201.6865 | 1118.113 | 350201.6865
390.6738 | -21.95741 | 390.6738 | 77.75409 | 100077.8 | 390.6738 | 41.83104 | 200041.8 | 1116.21 | 299.7842 | 1119.21 | 350299.7842
388.7871 | -49.65614 | 388.7871 | -21.42857 | 99978.57 | 388.7871 | -25.37657 | 199974.6 | 1117.306 | 180.4277 | 1120.306 | 350180.4277
386.9004 | -106.6774 | 386.9004 | -79.67664 | 99920.32 | 386.9004 | -5.246643 | 199994.8 | 1118.402 | 261.2598 | 1121.402 | 350261.2598
385.0137 | 64.04346 | 385.0137 | -102.3235 | 99897.68 | 385.0137 | 122.028 | 200122 | 1119.498 | 218.291 | 1122.498 | 350218.291
383.127 | 56.99287 | 383.127 | -40.38334 | 99959.62 | 383.127 | 91.43214 | 200091.4 | 1120.593 | 242.0781 | 1123.593 | 350242.0781
381.2383 | -45.57347 | 381.2383 | -11.76932 | 99988.23 | 381.2383 | 118.9586 | 200119 | 1121.689 | 205.2295 | 1124.689 | 350205.2295
379.3515625 | -49.00063 | 379.3515625 | -56.2177 | 99943.78 | 379.3515625 | 140.9835 | 200141 | 1122.784 | 215.0898 | 1125.784 | 350215.0898
377.4629 | -11.56274 | 377.4629 | 24.91587 | 100024.9 | 377.4629 | 165.4729 | 200165.5 | 1123.879 | 315.8525 | 1126.879 | 350315.8525
375.5723 | 66.70756 | 375.5723 | -33.14101 | 99966.86 | 375.5723 | 238.7414 | 200238.7 | 1124.974 | 258.0088 | 1127.974 | 350258.0088
373.6836 | 95.76434 | 373.6836 | 99.11909 | 100099.1 | 373.6836 | 321.0321 | 200321 | 1126.069 | 243.8545 | 1129.069 | 350243.8545
371.793 | 145.7913 | 371.793 | 229.7924 | 100229.8 | 371.793 | 293.3121 | 200293.3 | 1127.164 | 196.9902 | 1130.164 | 350196.9902
369.9023 | 100.3736 | 369.9023 | 119.4996 | 100119.5 | 369.9023 | 229.7006 | 200229.7 | 1128.259 | 124.9414 | 1131.259 | 350124.9414
368.0117 | 108.9764 | 368.0117 | 47.37911 | 100047.4 | 368.0117 | 139.4762 | 200139.5 | 1129.353 | 122.8232 | 1132.353 | 350122.8232
366.1211 | 39.37743 | 366.1211 | 55.69869 | 100055.7 | 366.1211 | 289.655 | 200289.7 | 1130.447 | 55.53418 | 1133.447 | 350055.5
364.2285 | 255.0582 | 364.2285 | 63.80511 | 100063.8 | 364.2285 | 321.9515 | 200322 | 1131.541 | 144.2314 | 1134.541 | 350144.2314
362.3359375 | 245.8227 | 362.3359375 | 131.1297 | 100131.1 | 362.3359375 | 319.6693 | 200319.7 | 1132.635 | 69.72559 | 1135.635 | 350069.7
360.4434 | 266.7515 | 360.4434 | 188.9461 | 100188.9 | 360.4434 | 285.471 | 200285.5 | 1133.729 | 156.4932 | 1136.729 | 350156.4932
358.5508 | 109.1792 | 358.5508 | 16.73312 | 100016.7 | 358.5508 | 325.0182 | 200325 | 1134.822 | 177.0469 | 1137.822 | 350177.0469
356.65625 | 144.2271 | 356.65625 | 56.93561 | 100056.9 | 356.65625 | 224.3917 | 200224.4 | 1135.916 | 59.7041 | 1138.916 | 350059.7041
354.7637 | 101.1394 | 354.7637 | 112.7071 | 100112.7 | 354.7637 | 238.405 | 200238.4 | 1137.009 | 11.64844 | 1140.009 | 350011.6
352.8671875 | 233.3831 | 352.8671875 | 73.23586 | 100073.2 | 352.8671875 | 372.2793 | 200372.3 | 1138.102 | 135.5088 | 1141.102 | 350135.5088
350.9727 | 278.2427 | 350.9727 | 75.74605 | 100075.7 | 350.9727 | 521.6744 | 200521.7 | 1139.195 | 59.14844 | 1142.195 | 350059.1
349.078125 | 148.75 | 349.078125 | 54.27335 | 100054.3 | 349.078125 | 468.9662 | 200469 | 1140.288 | 42.97461 | 1143.288 | 350043
347.1816 | 385.672 | 347.1816 | 134.1172 | 100134.1 | 347.1816 | 476.7072 | 200476.7 | 1141.38 | 141.1865 | 1144.38 | 350141.1865
345.2852 | 237.3066 | 345.2852 | 217.633 | 100217.6 | 345.2852 | 604.1613 | 200604.2 | 1142.473 | 14.19629 | 1145.473 | 350014.2
343.3887 | 322.0496 | 343.3887 | 120.3062 | 100120.3 | 343.3887 | 628.5062 | 200628.5 | 1143.565 | 15.53418 | 1146.565 | 350015.5
341.4902 | 328.7885 | 341.4902 | 240.2053 | 100240.2 | 341.4902 | 582.7617 | 200582.8 | 1144.657 | 65.99121 | 1147.657 | 350066
339.59375 | 348.4346 | 339.59375 | 238.5935 | 100238.6 | 339.59375 | 684.3158 | 200684.3 | 1145.749 | 101.5205 | 1148.749 | 350101.5205
337.6953125 | 394.1846 | 337.6953125 | 324.9893 | 100325 | 337.6953125 | 694.6993 | 200694.7 | 1146.841 | 149.3457 | 1149.841 | 350149.3457
335.796875 | 562.1157 | 335.796875 | 438.7454 | 100438.7 | 335.796875 | 862.8173 | 200862.8 | 1147.932 | 152.5322 | 1150.932 | 350152.5322
333.8965 | 561.241 | 333.8965 | 291.5761 | 100291.6 | 333.8965 | 754.1646 | 200754.2 | 1149.024 | 146.585 | 1152.024 | 350146.585
331.998 | 702.2319 | 331.998 | 590.3517 | 100590.4 | 331.998 | 905.8663 | 200905.9 | 1150.115 | 135.6943 | 1153.115 | 350135.6943
330.0977 | 745.5582 | 330.0977 | 590.0817 | 100590.1 | 330.0977 | 1023.025 | 201023 | 1151.206 | 100.792 | 1154.206 | 350100.792
328.1973 | 1005.65 | 328.1973 | 501.4337 | 100501.4 | 328.1973 | 1056.986 | 201057 | 1152.297 | 114.292 | 1155.297 | 350114.292
326.2949 | 1102.312 | 326.2949 | 641.4158 | 100641.4 | 326.2949 | 1243.211 | 201243.2 | 1153.388 | 105.1416 | 1156.388 | 350105.1416
324.3945 | 1088.21875 | 324.3945 | 628.5623 | 100628.6 | 324.3945 | 1476.397 | 201476.4 | 1154.479 | 179.7822 | 1157.479 | 350179.7822
322.4921875 | 1228.997 | 322.4921875 | 729.8352 | 100729.8 | 322.4921875 | 1439.739 | 201439.7 | 1155.569 | 119.6406 | 1158.569 | 350119.6406
320.5898 | 1217.017 | 320.5898 | 930.6873 | 100930.7 | 320.5898 | 1643.301 | 201643.3 | 1156.659 | 153.9824 | 1159.659 | 350153.9824
318.6875 | 1542.433 | 318.6875 | 1026.095 | 101026.1 | 318.6875 | 1933.194 | 201933.2 | 1157.75 | 63.62012 | 1160.75 | 350063.6
316.7832 | 1866.137 | 316.7832 | 1209.228 | 101209.2 | 316.7832 | 2163.563 | 202163.6 | 1158.839 | 146.2363 | 1161.839 | 350146.2363
314.8789 | 1949.125 | 314.8789 | 1318.495 | 101318.5 | 314.8789 | 2405.353 | 202405.4 | 1159.929 | 175.8682 | 1162.929 | 350175.8682
312.9746 | 2218.242 | 312.9746 | 1545.624 | 101545.6 | 312.9746 | 2837.101 | 202837.1 | 1161.019 | 60.74023 | 1164.019 | 350060.7
311.0703125 | 2497.475 | 311.0703125 | 1841.97 | 101842 | 311.0703125 | 3138.415 | 203138.4 | 1162.108 | 76.93262 | 1165.108 | 350076.9
309.166 | 2902.293 | 309.166 | 2259.971 | 102260 | 309.166 | 3604.632 | 203604.6 | 1163.198 | 1.245117 | 1166.198 | 350001.2
307.2598 | 3436.552 | 307.2598 | 2499.132 | 102499.1 | 307.2598 | 4246.128 | 204246.1 | 1164.287 | 31.54297 | 1167.287 | 350031.5
305.3535 | 3932.267 | 305.3535 | 2883.53 | 102883.5 | 305.3535 | 4822.759 | 204822.8 | 1165.376 | 125.2295 | 1168.376 | 350125.2295
303.4473 | 4621.558 | 303.4473 | 3481.245 | 103481.2 | 303.4473 | 5710.894 | 205710.9 | 1166.465 | 108.4023 | 1169.465 | 350108.4023
301.5390625 | 5672.09 | 301.5390625 | 3889.685 | 103889.7 | 301.5390625 | 6851.315 | 206851.3 | 1167.553 | 32.65723 | 1170.553 | 350032.7
299.6328125 | 6761.171875 | 299.6328125 | 4542.778 | 104542.8 | 299.6328125 | 8099.67 | 208099.7 | 1168.642 | 137.9561 | 1171.642 | 350137.9561
297.7246 | 8099.759 | 297.7246 | 5361.751 | 105361.8 | 297.7246 | 9737.59 | 209737.6 | 1169.73 | 141.1943 | 1172.73 | 350141.1943
295.8164 | 10211.63 | 295.8164 | 6783.999 | 106784 | 295.8164 | 12142.06 | 212142.1 | 1170.818 | 2.515625 | 1173.818 | 350002.5
293.90625 | 12737.4 | 293.90625 | 8281.314 | 108281.3 | 293.90625 | 15406.8 | 215406.8 | 1171.906 | 49.72656 | 1174.906 | 350049.7
291.998 | 16262.01 | 291.998 | 10726.94 | 110726.9 | 291.998 | 20259.15 | 220259.2 | 1172.994 | 13.18262 | 1175.994 | 350013.2
290.0879 | 21427.45 | 290.0879 | 13965.73 | 113965.7 | 290.0879 | 27557.97 | 227558 | 1174.082 | 19.42871 | 1177.082 | 350019.4
288.1777 | 28787.39 | 288.1777 | 18888.3 | 118888.3 | 288.1777 | 37624.68 | 237624.7 | 1175.17 | 116.4609 | 1178.17 | 350116.4609
286.265625 | 38423.96 | 286.265625 | 25341.67 | 125341.7 | 286.265625 | 51815.32 | 251815.3 | 1176.257 | 120.6172 | 1179.257 | 350120.6172
284.3555 | 47962.71 | 284.3555 | 32666.76 | 132666.8 | 284.3555 | 65925.48 | 265925.5 | 1177.344 | 26.0752 | 1180.344 | 350026.0752
282.4434 | 54900.8125 | 282.4434 | 37962.46 | 137962.5 | 282.4434 | 74627.65 | 274627.6 | 1178.431 | 222.0254 | 1181.431 | 350222.0254
280.53125 | 54321.78125 | 280.53125 | 38580.21 | 138580.2 | 280.53125 | 72908.07 | 272908.1 | 1179.518 | 83.32812 | 1182.518 | 350083.3
278.6191 | 48144.7 | 278.6191 | 34366.61 | 134366.6 | 278.6191 | 63438.1875 | 263438.1875 | 1180.605 | 68.55371 | 1183.605 | 350068.6
276.7051 | 39788.21875 | 276.7051 | 28256.24 | 128256.2 | 276.7051 | 50860.05 | 250860 | 1181.691 | 119.0967 | 1184.691 | 350119.0967
274.791 | 31832.81 | 274.791 | 23004.4375 | 123004.4375 | 274.791 | 40065.87 | 240065.9 | 1182.778 | 70.12891 | 1185.778 | 350070.1
272.877 | 25030.5 | 272.877 | 18843.07 | 118843.1 | 272.877 | 31474.90625 | 231474.9 | 1183.864 | 82.12988 | 1186.864 | 350082.1
270.9629 | 20176.98 | 270.9629 | 15602.9 | 115602.9 | 270.9629 | 24974.57 | 224974.6 | 1184.95 | 87.12109 | 1187.95 | 350087.1
269.0488 | 16411.84375 | 269.0488 | 12781.96 | 112782 | 269.0488 | 20225.21 | 220225.2 | 1186.036 | 120.2578 | 1189.036 | 350120.2578
267.1328125 | 13297.08 | 267.1328125 | 10492.21 | 110492.2 | 267.1328125 | 16600.38 | 216600.4 | 1187.122 | 56.55176 | 1190.122 | 350056.6
265.2168 | 11213.22 | 265.2168 | 9077.727 | 109077.7 | 265.2168 | 13745.66 | 213745.7 | 1188.207 | 13.4873 | 1191.207 | 350013.4873
263.3008 | 9469.4375 | 263.3008 | 7699.099 | 107699.1 | 263.3008 | 11751.82 | 211751.8 | 1189.292 | 166.4639 | 1192.292 | 350166.4639
261.3828125 | 7945.521 | 261.3828125 | 6472.386 | 106472.4 | 261.3828125 | 9852.664 | 209852.7 | 1190.378 | 97.75879 | 1193.378 | 350097.8
259.4648 | 6784.735 | 259.4648 | 5496.578125 | 105496.6 | 259.4648 | 8452.34375 | 208452.3 | 1191.463 | 199.6846 | 1194.463 | 350199.6846
257.5488 | 5889.054 | 257.5488 | 4737.607 | 104737.6 | 257.5488 | 7146.409 | 207146.4 | 1192.548 | 80.59766 | 1195.548 | 350080.6
255.6289 | 5073.264 | 255.6289 | 4117.153 | 104117.2 | 255.6289 | 6338.788 | 206338.8 | 1193.632 | 47.49902 | 1196.632 | 350047.5
253.7109375 | 4389.413 | 253.7109375 | 3732.828 | 103732.8 | 253.7109375 | 5401.144 | 205401.1 | 1194.717 | 3.673828 | 1197.717 | 350003.7
251.791 | 3741.045 | 251.791 | 3094.722 | 103094.7 | 251.791 | 4373.958 | 204374 | 1195.801 | 102.9834 | 1198.801 | 350102.9834
249.8711 | 3100.795 | 249.8711 | 2765.603 | 102765.6 | 249.8711 | 4013.923 | 204013.9 | 1196.886 | 90.85352 | 1199.886 | 350090.9
247.9512 | 2744.684 | 247.9512 | 2427.593 | 102427.6 | 247.9512 | 3506.857 | 203506.9 | 1197.97 | 205.001 | 1200.97 | 350205.001
246.03125 | 2345.814 | 246.03125 | 1980.494 | 101980.5 | 246.03125 | 3068.952 | 203069 | 1199.054 | 61.8457 | 1202.054 | 350061.8457
244.109375 | 2269.907 | 244.109375 | 1869.45 | 101869.4 | 244.109375 | 2601.272 | 202601.3 | 1200.137 | 170.6826 | 1203.137 | 350170.6826
242.1875 | 1863.653 | 242.1875 | 1450.25 | 101450.25 | 242.1875 | 2237.862 | 202237.9 | 1201.221 | 200.8818 | 1204.221 | 350200.8818
240.265625 | 1527.913 | 240.265625 | 1351.357 | 101351.4 | 240.265625 | 2033.29 | 202033.3 | 1202.305 | 76.69629 | 1205.305 | 350076.7
238.34375 | 1137.826 | 238.34375 | 1156.45 | 101156.4 | 238.34375 | 1843.124 | 201843.1 | 1203.388 | 93.49512 | 1206.388 | 350093.5
236.4199 | 1113.365 | 236.4199 | 889.03125 | 100889 | 236.4199 | 1445.071 | 201445.1 | 1204.471 | 74.28223 | 1207.471 | 350074.3
234.4961 | 921.4031 | 234.4961 | 854.5977 | 100854.6 | 234.4961 | 1090.149 | 201090.1 | 1205.554 | 68.06445 | 1208.554 | 350068.1
232.5723 | 972.6877 | 232.5723 | 751.549 | 100751.5 | 232.5723 | 1075.904 | 201075.9 | 1206.637 | 145.5918 | 1209.637 | 350145.5918
230.6484375 | 752.645 | 230.6484375 | 650.111 | 100650.1 | 230.6484375 | 852.6152 | 200852.6 | 1207.719 | 149.3477 | 1210.719 | 350149.3477
228.7227 | 486.1909 | 228.7227 | 368.4976 | 100368.5 | 228.7227 | 858.1256 | 200858.1 | 1208.802 | 145.7812 | 1211.802 | 350145.7812
226.796875 | 504.4678 | 226.796875 | 393.7599 | 100393.8 | 226.796875 | 552.1674 | 200552.2 | 1209.884 | 156.373 | 1212.884 | 350156.373
224.8711 | 411.3821 | 224.8711 | 255.798 | 100255.8 | 224.8711 | 587.928 | 200587.9 | 1210.966 | 53.4707 | 1213.966 | 350053.4707
222.9453125 | 248.573 | 222.9453125 | 341.4924 | 100341.5 | 222.9453125 | 411.0455 | 200411 | 1212.048 | 108.5557 | 1215.048 | 350108.5557
221.0176 | 328.8156 | 221.0176 | 299.1132 | 100299.1 | 221.0176 | 421.3142 | 200421.3 | 1213.13 | 117.3525 | 1216.13 | 350117.3525
219.0918 | 213.519 | 219.0918 | 144.3384 | 100144.3 | 219.0918 | 92.00696 | 200092 | 1214.212 | 58.12012 | 1217.212 | 350058.1
217.1640625 | 218.0013 | 217.1640625 | 134.064 | 100134.1 | 217.1640625 | 211.8509 | 200211.9 | 1215.293 | 176.1387 | 1218.293 | 350176.1387
215.234375 | 102.3648 | 215.234375 | -35.15169 | 99964.85 | 215.234375 | 373.4583 | 200373.5 | 1216.374 | 163.8447 | 1219.374 | 350163.8447
213.3066 | 142.7895 | 213.3066 | -58.58298 | 99941.42 | 213.3066 | 259.2839 | 200259.3 | 1217.456 | 70.38574 | 1220.456 | 350070.4
211.377 | -114.3157 | 211.377 | -39.94343 | 99960.06 | 211.377 | -78.59865 | 199921.4 | 1218.536 | 55.53516 | 1221.536 | 350055.5
209.4473 | -27.43031 | 209.4473 | -34.94339 | 99965.06 | 209.4473 | 124.363 | 200124.4 | 1219.617 | 90.32227 | 1222.617 | 350090.3
207.5176 | -83.75644 | 207.5176 | -141.9672 | 99858.03 | 207.5176 | -21.97956 | 199978 | 1220.698 | 221.0352 | 1223.698 | 350221.0352
205.5859375 | 36.69803 | 205.5859375 | -4.789848 | 99995.21 | 205.5859375 | -20.09664 | 199979.9 | 1221.778 | 163.8213 | 1224.778 | 350163.8213
203.6543 | 87.8715 | 203.6543 | -133.6095 | 99866.39 | 203.6543 | 66.51304 | 200066.5 | 1222.859 | 159.4355 | 1225.859 | 350159.4355
201.7227 | -93.21198 | 201.7227 | -9.204952 | 99990.8 | 201.7227 | 19.11256 | 200019.1 | 1223.939 | 92.21289 | 1226.939 | 350092.2
199.791 | -94.87449 | 199.791 | 65.50995 | 100065.5 | 199.791 | -173.7949 | 199826.2 | 1225.019 | 171.8955 | 1228.019 | 350171.8955
197.8574 | -196.5951 | 197.8574 | -104.6916 | 99895.31 | 197.8574 | -114.9219 | 199885.1 | 1226.099 | 142.501 | 1229.099 | 350142.501
195.9258 | -124.1148 | 195.9258 | 86.92161 | 100086.9 | 195.9258 | 8.069645 | 200008.1 | 1227.178 | 158.1494 | 1230.178 | 350158.1494
193.9921875 | -26.16284 | 193.9921875 | 29.90241 | 100029.9 | 193.9921875 | -86.66447 | 199913.3 | 1228.258 | 110.8447 | 1231.258 | 350110.8447
192.0566 | -12.57111 | 192.0566 | 14.0365 | 100014 | 192.0566 | -65.40966 | 199934.6 | 1229.337 | 87.33105 | 1232.337 | 350087.3
190.123 | 2.026358 | 190.123 | 213.7648 | 100213.8 | 190.123 | -0.5748335 | 199999.4 | 1230.417 | 31.80371 | 1233.417 | 350031.8
188.1875 | 146.9255 | 188.1875 | 277.6095 | 100277.6 | 188.1875 | 31.65675 | 200031.7 | 1231.496 | 67.4834 | 1234.496 | 350067.4834
186.252 | 159.8647 | 186.252 | 248.3345 | 100248.3 | 186.252 | 218.6539 | 200218.7 | 1232.574 | 102.9336 | 1235.574 | 350102.9336
184.3164 | 211.4578 | 184.3164 | 344.2986 | 100344.3 | 184.3164 | 99.36582 | 200099.4 | 1233.653 | 70.57812 | 1236.653 | 350070.6
182.3809 | 293.9927 | 182.3809 | 299.5264 | 100299.5 | 182.3809 | 89.78967 | 200089.8 | 1234.732 | 80.2998 | 1237.732 | 350080.2998
180.4434 | 371.4005 | 180.4434 | 507.8655 | 100507.9 | 180.4434 | 306.0852 | 200306.1 | 1235.81 | 83.73145 | 1238.81 | 350083.7
178.5059 | 448.8881 | 178.5059 | 693.0337 | 100693 | 178.5059 | 384.2678 | 200384.3 | 1236.888 | 230.3242 | 1239.888 | 350230.3242
176.5684 | 689.0685 | 176.5684 | 860.2731 | 100860.3 | 176.5684 | 727.0032 | 200727 | 1237.966 | 136.7275 | 1240.966 | 350136.7275
174.6289 | 756.5999 | 174.6289 | 933.607 | 100933.6 | 174.6289 | 885.3722 | 200885.4 | 1239.044 | 126.1182 | 1242.044 | 350126.1182
172.6895 | 1109.388 | 172.6895 | 1271.595 | 101271.6 | 172.6895 | 1309.571 | 201309.6 | 1240.122 | 263.4961 | 1243.122 | 350263.4961
170.75 | 1619.677 | 170.75 | 1712.977 | 101713 | 170.75 | 1950.5 | 201950.5 | 1241.199 | 13.86328 | 1244.199 | 350013.9
168.8105 | 2188.194 | 168.8105 | 2204.915 | 102204.9 | 168.8105 | 2552.912 | 202552.9 | 1242.277 | 89.38477 | 1245.277 | 350089.4
166.8711 | 3108.736 | 166.8711 | 3070.837 | 103070.8 | 166.8711 | 3869.358 | 203869.4 | 1243.354 | 123.7324 | 1246.354 | 350123.7324
164.9296875 | 4515.123 | 164.9296875 | 4305.431 | 104305.4 | 164.9296875 | 5564.514 | 205564.5 | 1244.431 | 163.0811 | 1247.431 | 350163.0811
162.9883 | 6332.348 | 162.9883 | 5796.428 | 105796.4 | 162.9883 | 8498.396 | 208498.4 | 1245.508 | 64.88477 | 1248.508 | 350064.9
161.046875 | 9802.575 | 161.046875 | 8433.34375 | 108433.3 | 161.046875 | 13579.1 | 213579.1 | 1246.585 | 107.2363 | 1249.585 | 350107.2363
159.1035 | 13815.2 | 159.1035 | 12046.84 | 112046.8 | 159.1035 | 20460.21 | 220460.2 | 1247.661 | 124.5322 | 1250.661 | 350124.5322
157.1621 | 17039.26 | 157.1621 | 15602.87 | 115602.9 | 157.1621 | 26052.08 | 226052.1 | 1248.738 | 75.96387 | 1251.738 | 350076
155.21875 | 17228.08 | 155.21875 | 16191.66 | 116191.7 | 155.21875 | 26837.34 | 226837.3 | 1249.814 | 173.457 | 1252.814 | 350173.457
153.2734375 | 14224.56 | 153.2734375 | 13537.74 | 113537.7 | 153.2734375 | 21973.45 | 221973.5 | 1250.89 | 44.36621 | 1253.89 | 350044.4
151.3301 | 10539.75 | 151.3301 | 10229.34 | 110229.3 | 151.3301 | 15736.22 | 215736.2 | 1251.966 | 96.76074 | 1254.966 | 350096.8
149.3848 | 7652.724 | 149.3848 | 7309.71 | 107309.7 | 149.3848 | 10831.59 | 210831.6 | 1253.042 | 147.4707 | 1256.042 | 350147.4707
147.4395 | 5676.027 | 147.4395 | 5562.575 | 105562.6 | 147.4395 | 7754.728 | 207754.7 | 1254.117 | 38.12988 | 1257.117 | 350038.1
145.4941 | 4560.265 | 145.4941 | 4366.568 | 104366.6 | 145.4941 | 5700.056 | 205700.1 | 1255.193 | 110.4082 | 1258.193 | 350110.4082
143.5488 | 3615.105 | 143.5488 | 3694.405 | 103694.4 | 143.5488 | 4445.994 | 204446 | 1256.268 | 40.36328 | 1259.268 | 350040.4
141.6015625 | 2834.192 | 141.6015625 | 3399.475 | 103399.5 | 141.6015625 | 3645.394 | 203645.4 | 1257.343 | 80.88574 | 1260.343 | 350080.9
139.6543 | 2614.178 | 139.6543 | 2779.254 | 102779.3 | 139.6543 | 2971.89 | 202971.9 | 1258.418 | 76.02051 | 1261.418 | 350076
137.707 | 2259.073 | 137.707 | 2531.083 | 102531.1 | 137.707 | 2475.59 | 202475.6 | 1259.493 | 231.1377 | 1262.493 | 350231.1377
135.7578125 | 2141.331 | 135.7578125 | 2293.008 | 102293 | 135.7578125 | 2056.478 | 202056.5 | 1260.567 | 135.0283 | 1263.567 | 350135.0283
133.8086 | 1982.437 | 133.8086 | 2076.617 | 102076.6 | 133.8086 | 1998.114 | 201998.1 | 1261.642 | 1.12207 | 1264.642 | 350001.1
131.8613 | 2108.245 | 131.8613 | 2201.298 | 102201.3 | 131.8613 | 1782.13 | 201782.1 | 1262.716 | 113.043 | 1265.716 | 350113.043
129.9102 | 2034.256 | 129.9102 | 2126.073 | 102126.1 | 129.9102 | 1628.308 | 201628.3 | 1263.79 | 167.1006 | 1266.79 | 350167.1006
127.9609375 | 1893.811 | 127.9609375 | 2158.626 | 102158.6 | 127.9609375 | 1490.381 | 201490.4 | 1264.864 | 181.3311 | 1267.864 | 350181.3311
126.0098 | 1966.701 | 126.0098 | 2094.145 | 102094.1 | 126.0098 | 1571.171 | 201571.2 | 1265.938 | 194.3115 | 1268.938 | 350194.3115
124.0586 | 2079.843 | 124.0586 | 2246.67 | 102246.7 | 124.0586 | 1569.499 | 201569.5 | 1267.011 | 17.36719 | 1270.011 | 350017.4
122.1074 | 2109.108 | 122.1074 | 1942.385 | 101942.4 | 122.1074 | 1511.224 | 201511.2 | 1268.085 | 129.3965 | 1271.085 | 350129.3965
120.1543 | 2150.886 | 120.1543 | 2056.591 | 102056.6 | 120.1543 | 1182.807 | 201182.8 | 1269.158 | 70.35156 | 1272.158 | 350070.4
118.203125 | 2160.29 | 118.203125 | 2161.265 | 102161.3 | 118.203125 | 1360.323 | 201360.3 | 1270.231 | 8.306641 | 1273.231 | 350008.3
116.25 | 2123.673 | 116.25 | 2226.084 | 102226.1 | 116.25 | 1303.947 | 201303.9 | 1271.304 | 25.39551 | 1274.304 | 350025.4
114.2949 | 1949.121 | 114.2949 | 1923.656 | 101923.7 | 114.2949 | 1250.819 | 201250.8 | 1272.377 | 199.0996 | 1275.377 | 350199.0996
112.3418 | 1966.732 | 112.3418 | 1855.469 | 101855.5 | 112.3418 | 1048.657 | 201048.7 | 1273.45 | 142.6084 | 1276.45 | 350142.6084
110.3867 | 2087.28125 | 110.3867 | 2147.127 | 102147.1 | 110.3867 | 1382.323 | 201382.3 | 1274.522 | 128.334 | 1277.522 | 350128.334
108.4316 | 2359.337 | 108.4316 | 2285.634 | 102285.6 | 108.4316 | 1525.194 | 201525.2 | 1275.594 | 55.36914 | 1278.594 | 350055.4
106.4765625 | 2274.174 | 106.4765625 | 2174.125 | 102174.125 | 106.4765625 | 1370.252 | 201370.3 | 1276.666 | 11.75098 | 1279.666 | 350011.8
104.5195 | 1849.038 | 104.5195 | 1523.01 | 101523 | 104.5195 | 994.7908 | 200994.8 | 1277.738 | 96.10156 | 1280.738 | 350096.1
102.5645 | 875.8005 | 102.5645 | 847.504 | 100847.5 | 102.5645 | 476.8552 | 200476.9 | 1278.81 | 75.25977 | 1281.81 | 350075.3
100.6074 | 9.454638 | 100.6074 | 15.2903 | 100015.3 | 100.6074 | 2.335487 | 200002.3 | 1279.882 | 4.081055 | 1282.882 | 350004.1
[8 empty] | 1280.953 | 36.16504 | 1283.953 | 350036.2
[8 empty] | 1282.025 | 35.75293 | 1285.025 | 350035.8
[8 empty] | 1283.096 | 82.45703 | 1286.096 | 350082.5
[8 empty] | 1284.167 | 18.32129 | 1287.167 | 350018.3
[8 empty] | 1285.238 | 165.2451 | 1288.238 | 350165.2451
[8 empty] | 1286.308 | 75.94141 | 1289.308 | 350075.9
[8 empty] | 1287.379 | 78.40332 | 1290.379 | 350078.4
[8 empty] | 1288.449 | 72.06738 | 1291.449 | 350072.1
[8 empty] | 1289.519 | 98.71484 | 1292.519 | 350098.7
[8 empty] | 1290.589 | 47.09375 | 1293.589 | 350047.1
[8 empty] | 1291.659 | 136.5439 | 1294.659 | 350136.5439
[8 empty] | 1292.729 | 155.5938 | 1295.729 | 350155.5938
[8 empty] | 1293.798 | 34.04883 | 1296.798 | 350034
[8 empty] | 1294.868 | 239.6162 | 1297.868 | 350239.6162
[8 empty] | 1295.937 | 123.1348 | 1298.937 | 350123.1348
[8 empty] | 1297.006 | 118.3203 | 1300.006 | 350118.3203
[8 empty] | 1298.075 | 152.8447 | 1301.075 | 350152.8447
[8 empty] | 1299.143 | 90.35352 | 1302.143 | 350090.4
[8 empty] | 1300.212 | 220.3252 | 1303.212 | 350220.3252
[8 empty] | 1301.28 | 174.5176 | 1304.28 | 350174.5176
[8 empty] | 1302.348 | 27.56445 | 1305.348 | 350027.6
[8 empty] | 1303.416 | 38.4043 | 1306.416 | 350038.4043
[8 empty] | 1304.484 | 190.9824 | 1307.484 | 350190.9824
[8 empty] | 1305.552 | 56.37012 | 1308.552 | 350056.4
[8 empty] | 1306.62 | 129.3438 | 1309.62 | 350129.3438
[8 empty] | 1307.687 | 87.7002 | 1310.687 | 350087.7002
[8 empty] | 1308.754 | 102.8818 | 1311.754 | 350102.8818
[8 empty] | 1309.821 | 69.9834 | 1312.821 | 350069.9834
[8 empty] | 1310.888 | 73.13867 | 1313.888 | 350073.1
[8 empty] | 1311.955 | 139.2139 | 1314.955 | 350139.2139
[8 empty] | 1313.021 | 135.3281 | 1316.021 | 350135.3281
[8 empty] | 1314.088 | 87.44824 | 1317.088 | 350087.4
[8 empty] | 1315.154 | 46.69043 | 1318.154 | 350046.7
[8 empty] | 1316.22 | 149.6494 | 1319.22 | 350149.6494
[8 empty] | 1317.286 | 155.3438 | 1320.286 | 350155.3438
[8 empty] | 1318.352 | 37.54492 | 1321.352 | 350037.5
[8 empty] | 1319.417 | 132.623 | 1322.417 | 350132.623
[8 empty] | 1320.483 | 122.7881 | 1323.483 | 350122.7881
[8 empty] | 1321.548 | 196.7588 | 1324.548 | 350196.7588
[8 empty] | 1322.613 | 53.57715 | 1325.613 | 350053.6
[8 empty] | 1323.678 | 18.14746 | 1326.678 | 350018.1
[8 empty] | 1324.743 | 250.1719 | 1327.743 | 350250.1719
[8 empty] | 1325.807 | 53.18457 | 1328.807 | 350053.2
[8 empty] | 1326.872 | 154.2695 | 1329.872 | 350154.2695
[8 empty] | 1327.936 | 203.0879 | 1330.936 | 350203.0879
[8 empty] | 1329 | 33.5752 | 1332 | 350033.5752
[8 empty] | 1330.064 | 145.6074 | 1333.064 | 350145.6074
[8 empty] | 1331.128 | 186.6035 | 1334.128 | 350186.6035
[8 empty] | 1332.191 | 137.7793 | 1335.191 | 350137.7793
[8 empty] | 1333.255 | 204.9531 | 1336.255 | 350204.9531
[8 empty] | 1334.318 | 36.0459 | 1337.318 | 350036.0459
[8 empty] | 1335.381 | 173.0645 | 1338.381 | 350173.0645
[8 empty] | 1336.444 | 18.98926 | 1339.444 | 350019
[8 empty] | 1337.507 | 189.9375 | 1340.507 | 350189.9375
[8 empty] | 1338.569 | 67.85254 | 1341.569 | 350067.9
[8 empty] | 1339.632 | 33.50781 | 1342.632 | 350033.5
[8 empty] | 1340.694 | 99.59473 | 1343.694 | 350099.6
[8 empty] | 1341.756 | 104.4248 | 1344.756 | 350104.4248
[8 empty] | 1342.818 | 41.07422 | 1345.818 | 350041.1
[8 empty] | 1343.88 | 119.9785 | 1346.88 | 350119.9785
[8 empty] | 1344.941 | 101.8457 | 1347.941 | 350101.8457
[8 empty] | 1346.003 | 47.4502 | 1349.003 | 350047.4502
[8 empty] | 1347.064 | 75.95801 | 1350.064 | 350076
[8 empty] | 1348.125 | 90.89258 | 1351.125 | 350090.9
[8 empty] | 1349.186 | 70.4502 | 1352.186 | 350070.4502
[8 empty] | 1350.247 | 108.6719 | 1353.247 | 350108.6719
[8 empty] | 1351.308 | 66.94238 | 1354.308 | 350066.9
[8 empty] | 1352.368 | 89.35938 | 1355.368 | 350089.4
[8 empty] | 1353.428 | 107.9531 | 1356.428 | 350107.9531
[8 empty] | 1354.489 | 94.6709 | 1357.489 | 350094.6709
[8 empty] | 1355.549 | 80.37793 | 1358.549 | 350080.4
[8 empty] | 1356.608 | 207.9932 | 1359.608 | 350207.9932
[8 empty] | 1357.668 | 210.5264 | 1360.668 | 350210.5264
[8 empty] | 1358.727 | 74.80957 | 1361.727 | 350074.8
[8 empty] | 1359.787 | 210.2021 | 1362.787 | 350210.2021
[8 empty] | 1360.846 | 77.98828 | 1363.846 | 350078
[8 empty] | 1361.905 | 61.78418 | 1364.905 | 350061.8
[8 empty] | 1362.964 | 257.3213 | 1365.964 | 350257.3213
[8 empty] | 1364.022 | 85.72754 | 1367.022 | 350085.7
[8 empty] | 1365.081 | 129.5869 | 1368.081 | 350129.5869
[8 empty] | 1366.139 | 149.29 | 1369.139 | 350149.29
[8 empty] | 1367.197 | 239.0586 | 1370.197 | 350239.0586
[8 empty] | 1368.255 | 155.2646 | 1371.255 | 350155.2646
[8 empty] | 1369.313 | 91.06152 | 1372.313 | 350091.1
[8 empty] | 1370.371 | 230.4932 | 1373.371 | 350230.4932
[8 empty] | 1371.428 | 126.9941 | 1374.428 | 350126.9941
[8 empty] | 1372.486 | 23.45898 | 1375.486 | 350023.5
[8 empty] | 1373.543 | 120.6758 | 1376.543 | 350120.6758
[8 empty] | 1374.6 | 142.1328 | 1377.6 | 350142.1328
[8 empty] | 1375.657 | 95.57715 | 1378.657 | 350095.6
[8 empty] | 1376.713 | 76.80566 | 1379.713 | 350076.8
[8 empty] | 1377.77 | 4.398438 | 1380.77 | 350004.4
[8 empty] | 1378.826 | 93.80078 | 1381.826 | 350093.8
[8 empty] | 1379.882 | 27.28027 | 1382.882 | 350027.3
[8 empty] | 1380.938 | 31.70117 | 1383.938 | 350031.7
[8 empty] | 1381.994 | 116.8027 | 1384.994 | 350116.8027
[8 empty] | 1383.05 | 125.2666 | 1386.05 | 350125.2666
[8 empty] | 1384.106 | 107.2578 | 1387.106 | 350107.2578
[8 empty] | 1385.161 | 177.415 | 1388.161 | 350177.415
[8 empty] | 1386.216 | 155.5947 | 1389.216 | 350155.5947
[8 empty] | 1387.271 | 161.8408 | 1390.271 | 350161.8408
[8 empty] | 1388.326 | 162.4697 | 1391.326 | 350162.4697
[8 empty] | 1389.381 | 129.3408 | 1392.381 | 350129.3408
[8 empty] | 1390.435 | 136.7549 | 1393.435 | 350136.7549
[8 empty] | 1391.49 | 87.05078 | 1394.49 | 350087.1
[8 empty] | 1392.544 | 92.33594 | 1395.544 | 350092.3
[8 empty] | 1393.598 | 87.61133 | 1396.598 | 350087.6
[8 empty] | 1394.652 | 124.3506 | 1397.652 | 350124.3506
[8 empty] | 1395.705 | 88.58594 | 1398.705 | 350088.6
[8 empty] | 1396.759 | 105.6113 | 1399.759 | 350105.6113
[8 empty] | 1397.812 | 100.2324 | 1400.812 | 350100.2324
[8 empty] | 1398.866 | 92.03711 | 1401.866 | 350092
[8 empty] | 1399.919 | 177.2178 | 1402.919 | 350177.2178
[8 empty] | 1400.972 | 156.3525 | 1403.972 | 350156.3525
[8 empty] | 1402.024 | 90.46191 | 1405.024 | 350090.5
[8 empty] | 1403.077 | 184.2539 | 1406.077 | 350184.2539
[8 empty] | 1404.129 | 136.0068 | 1407.129 | 350136.0068
[8 empty] | 1405.181 | 54.9248 | 1408.181 | 350054.9248
[8 empty] | 1406.233 | 132.7412 | 1409.233 | 350132.7412
[8 empty] | 1407.285 | 222.1465 | 1410.285 | 350222.1465
[8 empty] | 1408.337 | 91.39453 | 1411.337 | 350091.4
[8 empty] | 1409.389 | 242.9521 | 1412.389 | 350242.9521
[8 empty] | 1410.44 | 96.67871 | 1413.44 | 350096.7
[8 empty] | 1411.491 | 78.08887 | 1414.491 | 350078.1
[8 empty] | 1412.542 | 203.9971 | 1415.542 | 350203.9971
[8 empty] | 1413.593 | 129.6436 | 1416.593 | 350129.6436
[8 empty] | 1414.644 | 143.3945 | 1417.644 | 350143.3945
[8 empty] | 1415.695 | 185.957 | 1418.695 | 350185.957
[8 empty] | 1416.745 | 97.98145 | 1419.745 | 350098
[8 empty] | 1417.795 | 220.4121 | 1420.795 | 350220.4121
[8 empty] | 1418.845 | 253.165 | 1421.845 | 350253.165
[8 empty] | 1419.895 | 74.89746 | 1422.895 | 350074.9
[8 empty] | 1420.945 | 203.21 | 1423.945 | 350203.21
[8 empty] | 1421.995 | 185.959 | 1424.995 | 350185.959
[8 empty] | 1423.044 | 212.5762 | 1426.044 | 350212.5762
[8 empty] | 1424.093 | 345.1689 | 1427.093 | 350345.1689
[8 empty] | 1425.142 | 201.7725 | 1428.142 | 350201.7725
[8 empty] | 1426.191 | 224.1943 | 1429.191 | 350224.1943
[8 empty] | 1427.24 | 315.751 | 1430.24 | 350315.751
[8 empty] | 1428.289 | 473.2773 | 1431.289 | 350473.2773
[8 empty] | 1429.337 | 613.3594 | 1432.337 | 350613.3594
[8 empty] | 1430.385 | 1130.772 | 1433.385 | 351130.772
[8 empty] | 1431.433 | 1380.233 | 1434.433 | 351380.233
[8 empty] | 1432.481 | 1534.351 | 1435.481 | 351534.351
[8 empty] | 1433.529 | 1504.839 | 1436.529 | 351504.839
[8 empty] | 1434.577 | 1390.043 | 1437.577 | 351390.043
[8 empty] | 1435.624 | 999.2852 | 1438.624 | 350999.2852
[8 empty] | 1436.672 | 651.3691 | 1439.672 | 350651.3691
[8 empty] | 1437.719 | 489.7324 | 1440.719 | 350489.7324
[8 empty] | 1438.766 | 515.4932 | 1441.766 | 350515.4932
[8 empty] | 1439.812 | 351.8008 | 1442.812 | 350351.8008
[8 empty] | 1440.859 | 285.1123 | 1443.859 | 350285.1123
[8 empty] | 1441.905 | 206.0586 | 1444.905 | 350206.0586
[8 empty] | 1442.952 | 329.2891 | 1445.952 | 350329.2891
[8 empty] | 1443.998 | 223.4902 | 1446.998 | 350223.4902
[8 empty] | 1445.044 | 244.9453 | 1448.044 | 350244.9453
[8 empty] | 1446.09 | 170.7441 | 1449.09 | 350170.7441
[8 empty] | 1447.135 | 205.0957 | 1450.135 | 350205.0957
[8 empty] | 1448.181 | 240.2158 | 1451.181 | 350240.2158
[8 empty] | 1449.226 | 214.1689 | 1452.226 | 350214.1689
[8 empty] | 1450.271 | 224.918 | 1453.271 | 350224.918
[8 empty] | 1451.316 | 113.2422 | 1454.316 | 350113.2422
[8 empty] | 1452.361 | 140.5986 | 1455.361 | 350140.5986
[8 empty] | 1453.405 | 184.9307 | 1456.405 | 350184.9307
[8 empty] | 1454.45 | 29.30957 | 1457.45 | 350029.3
[8 empty] | 1455.494 | 196.7686 | 1458.494 | 350196.7686
[8 empty] | 1456.538 | 81.33594 | 1459.538 | 350081.3
[8 empty] | 1457.582 | 52.34766 | 1460.582 | 350052.3
[8 empty] | 1458.626 | 26.8877 | 1461.626 | 350026.8877
[8 empty] | 1459.67 | 62.81055 | 1462.67 | 350062.8
[8 empty] | 1460.713 | 87.61719 | 1463.713 | 350087.6
[8 empty] | 1461.757 | 267.46 | 1464.757 | 350267.46
[8 empty] | 1462.8 | 125.1543 | 1465.8 | 350125.1543
[8 empty] | 1463.843 | 262.0039 | 1466.843 | 350262.0039
[8 empty] | 1464.886 | 108.8613 | 1467.886 | 350108.8613
[8 empty] | 1465.928 | 57.67578 | 1468.928 | 350057.7
[8 empty] | 1466.971 | 173.4922 | 1469.971 | 350173.4922
[8 empty] | 1468.013 | 106.1943 | 1471.013 | 350106.1943
[8 empty] | 1469.055 | 52.00293 | 1472.055 | 350052
[8 empty] | 1470.097 | 118.9971 | 1473.097 | 350118.9971
[8 empty] | 1471.139 | 171.7705 | 1474.139 | 350171.7705
[8 empty] | 1472.181 | 241.6934 | 1475.181 | 350241.6934
[8 empty] | 1473.222 | 54.95508 | 1476.222 | 350055
[8 empty] | 1474.263 | 107.666 | 1477.263 | 350107.666
[8 empty] | 1475.305 | 92.41406 | 1478.305 | 350092.4
[8 empty] | 1476.346 | 24.43945 | 1479.346 | 350024.4
[8 empty] | 1477.386 | 15.4248 | 1480.386 | 350015.4248
[8 empty] | 1478.427 | 15.80273 | 1481.427 | 350015.8
[8 empty] | 1479.468 | 224.0088 | 1482.468 | 350224.0088
[8 empty] | 1480.508 | 279.8037 | 1483.508 | 350279.8037
[8 empty] | 1481.548 | 212.582 | 1484.548 | 350212.582
[8 empty] | 1482.588 | 119.8672 | 1485.588 | 350119.8672
[8 empty] | 1483.628 | 121.3232 | 1486.628 | 350121.3232
[8 empty] | 1484.668 | 191.6455 | 1487.668 | 350191.6455
[8 empty] | 1485.707 | 65.93555 | 1488.707 | 350065.9
[8 empty] | 1486.747 | 7.352539 | 1489.747 | 350007.4
[8 empty] | 1487.786 | 97.08887 | 1490.786 | 350097.1
[8 empty] | 1488.825 | 142.3154 | 1491.825 | 350142.3154
[8 empty] | 1489.864 | 65.01465 | 1492.864 | 350065
[8 empty] | 1490.902 | 99.50586 | 1493.902 | 350099.5
[8 empty] | 1491.941 | 75.69141 | 1494.941 | 350075.7
[8 empty] | 1492.979 | 17.41699 | 1495.979 | 350017.4
[8 empty] | 1494.017 | 11.85938 | 1497.017 | 350011.9
[8 empty] | 1495.055 | 0.332031 | 1498.055 | 350000.3
[8 empty] | 1496.093 | 126.9951 | 1499.093 | 350126.9951
[8 empty] | 1497.131 | 2.710938 | 1500.131 | 350002.7
[8 empty] | 1498.168 | 175.4258 | 1501.168 | 350175.4258
[8 empty] | 1499.206 | 113.1445 | 1502.206 | 350113.1445
[8 empty] | 1500.243 | 187.8662 | 1503.243 | 350187.8662
[8 empty] | 1501.28 | 176.623 | 1504.28 | 350176.623
[8 empty] | 1502.317 | 99.41113 | 1505.317 | 350099.4
[8 empty] | 1503.354 | 55.21191 | 1506.354 | 350055.2
[8 empty] | 1504.39 | 31.97168 | 1507.39 | 350032
[8 empty] | 1505.426 | 164.8486 | 1508.426 | 350164.8486
[8 empty] | 1506.463 | 111.6709 | 1509.463 | 350111.6709
[8 empty] | 1507.499 | 95.51172 | 1510.499 | 350095.5
[8 empty] | 1508.535 | 231.377 | 1511.535 | 350231.377
[8 empty] | 1509.57 | 180.2822 | 1512.57 | 350180.2822
[8 empty] | 1510.606 | 123.1934 | 1513.606 | 350123.1934
[8 empty] | 1511.641 | 84.99219 | 1514.641 | 350085
[8 empty] | 1512.676 | 70.79883 | 1515.676 | 350070.8
[8 empty] | 1513.711 | 135.8838 | 1516.711 | 350135.8838
[8 empty] | 1514.746 | 95.79297 | 1517.746 | 350095.8
[8 empty] | 1515.781 | 180.8164 | 1518.781 | 350180.8164
[8 empty] | 1516.816 | 275.2852 | 1519.816 | 350275.2852
[8 empty] | 1517.85 | 148.0908 | 1520.85 | 350148.0908
[8 empty] | 1518.884 | 172.0723 | 1521.884 | 350172.0723
[8 empty] | 1519.918 | 159.6631 | 1522.918 | 350159.6631
[8 empty] | 1520.952 | 1.37793 | 1523.952 | 350001.4
[8 empty] | 1521.986 | 207.9287 | 1524.986 | 350207.9287
[8 empty] | 1523.019 | 115.5146 | 1526.019 | 350115.5146
[8 empty] | 1524.053 | 151.3398 | 1527.053 | 350151.3398
[8 empty] | 1525.086 | 157.9355 | 1528.086 | 350157.9355
[8 empty] | 1526.119 | 274.208 | 1529.119 | 350274.208
[8 empty] | 1527.152 | 135.3711 | 1530.152 | 350135.3711
[8 empty] | 1528.185 | 85.53516 | 1531.185 | 350085.5
[8 empty] | 1529.217 | 237.8125 | 1532.217 | 350237.8125
[8 empty] | 1530.25 | 262.498 | 1533.25 | 350262.498
[8 empty] | 1531.282 | 152.3311 | 1534.282 | 350152.3311
[8 empty] | 1532.314 | 55.53613 | 1535.314 | 350055.5
[8 empty] | 1533.346 | 236.0332 | 1536.346 | 350236.0332
[8 empty] | 1534.377 | 251.3389 | 1537.377 | 350251.3389
[8 empty] | 1535.409 | 145.4717 | 1538.409 | 350145.4717
[8 empty] | 1536.44 | 227.7715 | 1539.44 | 350227.7715
[8 empty] | 1537.472 | 130.252 | 1540.472 | 350130.252
[8 empty] | 1538.503 | 66.14941 | 1541.503 | 350066.1
[8 empty] | 1539.534 | 98.66602 | 1542.534 | 350098.7
[8 empty] | 1540.564 | 27.97656 | 1543.564 | 350028
[8 empty] | 1541.595 | 156.9893 | 1544.595 | 350156.9893
[8 empty] | 1542.625 | 201.667 | 1545.625 | 350201.667
[8 empty] | 1543.656 | 116.6553 | 1546.656 | 350116.6553
[8 empty] | 1544.686 | 251.2803 | 1547.686 | 350251.2803
[8 empty] | 1545.716 | 84.67188 | 1548.716 | 350084.7
[8 empty] | 1546.745 | 172.6816 | 1549.745 | 350172.6816
[8 empty] | 1547.775 | 89.46777 | 1550.775 | 350089.5
[8 empty] | 1548.804 | 158.7373 | 1551.804 | 350158.7373
[8 empty] | 1549.834 | 88.77344 | 1552.834 | 350088.8
[8 empty] | 1550.863 | 155.625 | 1553.863 | 350155.625
[8 empty] | 1551.892 | 252.458 | 1554.892 | 350252.458
[8 empty] | 1552.92 | 203.3506 | 1555.92 | 350203.3506
[8 empty] | 1553.949 | 128.04 | 1556.949 | 350128.04
[8 empty] | 1554.977 | 219.6699 | 1557.977 | 350219.6699
[8 empty] | 1556.006 | 138.3193 | 1559.006 | 350138.3193
[8 empty] | 1557.034 | 64.02344 | 1560.034 | 350064
[8 empty] | 1558.062 | 194.6494 | 1561.062 | 350194.6494
[8 empty] | 1559.089 | 95.75195 | 1562.089 | 350095.8
[8 empty] | 1560.117 | 129.3701 | 1563.117 | 350129.3701
[8 empty] | 1561.144 | 37.03613 | 1564.144 | 350037
[8 empty] | 1562.172 | 7.972656 | 1565.172 | 350008
[8 empty] | 1563.199 | 119.1006 | 1566.199 | 350119.1006
[8 empty] | 1564.226 | 46.15723 | 1567.226 | 350046.2
[8 empty] | 1565.252 | 168.8564 | 1568.252 | 350168.8564
[8 empty] | 1566.279 | 174.9629 | 1569.279 | 350174.9629
[8 empty] | 1567.305 | 25.83105 | 1570.305 | 350025.8
[8 empty] | 1568.332 | 116.3477 | 1571.332 | 350116.3477
[8 empty] | 1569.358 | 2.99707 | 1572.358 | 350003
[8 empty] | 1570.384 | 0 | 1573.384 | 350000

## Figure 15
Mortar formulation containing
|  |  |  | C201 |  | BF119 |  | BF130
C201 | µm^2 | µm |  | Total Area | %Area | Total Area | %Area | Total Area | %Area |  | Area of Micro-bubbles size (mm^2)
| Area | Diameter | % area for microbubbles diameter size range (0-149 µm) | 278223.06 | 6.098% | 29649.07 | 0.6453% | 34981.06 | 0.5821% |  | (0-149 µm) | (150-299 µm) | (300-399 µm) | (400-499 µm) | (>500 µm)
CX201 bubbles outline scalebar.tif:0034-0278 | 18.9 | 6.15 | % area for microbubbles diameter size range (150-299 µm) | 1900226.85 | 41.65% | 575430.47 | 12.52% | 1217067.38 | 20.25% | C201 | 0.27822306 | 1.90022685 | 1.6063894 | 0.46198488 | 0.31557656
CX201 bubbles outline scalebar.tif:0089-0806 | 18.9 | 6.15 | % area for microbubbles diameter size range (300-399 µm) | 1606389.4 | 35.21% | 606877.04 | 13.21% | 1357287.63 | 22.59% | B119 | 0.02964907 | 0.57543047 | 0.60687704 | 0.81001768 | 2.57292603
CX201 bubbles outline scalebar.tif:0013-0111 | 56.71 | 12.3 | % area for microbubbles diameter size range (400-499 µm) | 461984.88 | 10.13% | 810017.68 | 17.63% | 1632308.01 | 27.16% | B130 | 0.03498106 | 1.21706738 | 1.35728763 | 1.63230801 | 1.76766309
CX201 bubbles outline scalebar.tif:0033-0277 | 56.71 | 12.3 | % area for microbubbles diameter size range (>500 µm) | 315576.56 | 6.917% | 2572926.03 | 56% | 1767663.09 | 29.42%
CX201 bubbles outline scalebar.tif:0061-0573 | 113.42 | 15.68 | [7 empty] | 1µm^2= | 1e-06 | mm^2
CX201 bubbles outline scalebar.tif:0075-0686 | 94.52 | 15.68 | Total bubbles area (µm^2) | 4562400.75 |  | 4594900.29 |  | 6009307.17
CX201 bubbles outline scalebar.tif:0083-0753 | 56.71 | 15.68
CX201 bubbles outline scalebar.tif:0009-0071 | 415.88 | 29.17
CX201 bubbles outline scalebar.tif:0065-0605 | 4234.4 | 78.38 | C201
CX201 bubbles outline scalebar.tif:0087-0808 | 4177.69 | 79.93
CX201 bubbles outline scalebar.tif:0048-0429 | 5198.49 | 88.04
CX201 bubbles outline scalebar.tif:0029-0270 | 5576.56 | 92.13
CX201 bubbles outline scalebar.tif:0119-1138 | 7051.04 | 100.09
CX201 bubbles outline scalebar.tif:0040-0354 | 6635.16 | 101.78
CX201 bubbles outline scalebar.tif:0116-1086 | 7769.38 | 107.38
CX201 bubbles outline scalebar.tif:0045-0388 | 8393.19 | 109.73
CX201 bubbles outline scalebar.tif:0114-1079 | 8128.54 | 109.73
CX201 bubbles outline scalebar.tif:0084-0769 | 7977.32 | 114.13
CX201 bubbles outline scalebar.tif:0069-0637 | 8449.91 | 115.52
CX201 bubbles outline scalebar.tif:0066-0625 | 9319.47 | 118.27
CX201 bubbles outline scalebar.tif:0080-0749 | 8733.46 | 118.27
CX201 bubbles outline scalebar.tif:0081-0757 | 10245.75 | 119.39
CX201 bubbles outline scalebar.tif:0004-0059 | 9565.22 | 119.62
CX201 bubbles outline scalebar.tif:0073-0679 | 10056.71 | 125.49
CX201 bubbles outline scalebar.tif:0043-0378 | 11058.6 | 127.87
CX201 bubbles outline scalebar.tif:0063-0603 | 11531.19 | 127.87
CX201 bubbles outline scalebar.tif:0103-0943 | 11096.41 | 129.71
CX201 bubbles outline scalebar.tif:0112-1013 | 11209.83 | 130.51
CX201 bubbles outline scalebar.tif:0078-0735 | 11455.58 | 132.02 | BF119
CX201 bubbles outline scalebar.tif:0111-1010 | 11323.25 | 132.02
CX201 bubbles outline scalebar.tif:0117-1092 | 10945.18 | 132.02
CX201 bubbles outline scalebar.tif:0098-0882 | 11814.74 | 133.37
CX201 bubbles outline scalebar.tif:0035-0297 | 12098.3 | 134.22
CX201 bubbles outline scalebar.tif:0059-0569 | 12117.2 | 134.29
CX201 bubbles outline scalebar.tif:0121-1146 | 12400.76 | 140.35
CX201 bubbles outline scalebar.tif:0071-0669 | 13742.91 | 141.62
CX201 bubbles outline scalebar.tif:0010-0085 | 15085.07 | 149.73
CX201 bubbles outline scalebar.tif:0002-0042 | 14366.73 | 150.93
CX201 bubbles outline scalebar.tif:0102-0902 | 15954.63 | 151.86
CX201 bubbles outline scalebar.tif:0085-0814 | 16068.05 | 154.09
CX201 bubbles outline scalebar.tif:0007-0081 | 17032.14 | 155.19
CX201 bubbles outline scalebar.tif:0017-0197 | 16389.41 | 156.1
CX201 bubbles outline scalebar.tif:0041-0363 | 16068.05 | 157.6
CX201 bubbles outline scalebar.tif:0076-0731 | 17221.17 | 159.45
CX201 bubbles outline scalebar.tif:0014-0153 | 17674.86 | 159.63
CX201 bubbles outline scalebar.tif:0036-0324 | 18279.77 | 162.33
CX201 bubbles outline scalebar.tif:0023-0247 | 18071.83 | 163.38
CX201 bubbles outline scalebar.tif:0015-0162 | 18884.69 | 163.9
CX201 bubbles outline scalebar.tif:0113-1057 | 19149.34 | 165.56 | BF130
CX201 bubbles outline scalebar.tif:0031-0282 | 20075.61 | 166.64
CX201 bubbles outline scalebar.tif:0122-1175 | 21398.87 | 174.78
CX201 bubbles outline scalebar.tif:0030-0281 | 19565.22 | 175.05
CX201 bubbles outline scalebar.tif:0038-0348 | 22759.92 | 176.07
CX201 bubbles outline scalebar.tif:0060-0583 | 22816.64 | 179.58
CX201 bubbles outline scalebar.tif:0092-0838 | 23364.84 | 179.58
CX201 bubbles outline scalebar.tif:0046-0404 | 23969.75 | 183.43
CX201 bubbles outline scalebar.tif:0049-0444 | 22608.7 | 183.43
CX201 bubbles outline scalebar.tif:0053-0517 | 23478.26 | 184.46
CX201 bubbles outline scalebar.tif:0024-0248 | 21323.25 | 185.13
CX201 bubbles outline scalebar.tif:0107-1002 | 22306.24 | 185.13
CX201 bubbles outline scalebar.tif:0100-0899 | 25085.07 | 185.74
CX201 bubbles outline scalebar.tif:0054-0534 | 24102.08 | 190.16
CX201 bubbles outline scalebar.tif:0047-0417 | 23516.07 | 193.71
CX201 bubbles outline scalebar.tif:0056-0552 | 27353.5 | 195.41
CX201 bubbles outline scalebar.tif:0062-0602 | 24631.38 | 196.42
CX201 bubbles outline scalebar.tif:0115-1098 | 28317.58 | 196.62
CX201 bubbles outline scalebar.tif:0106-0978 | 27637.05 | 196.86
CX201 bubbles outline scalebar.tif:0104-0959 | 26578.45 | 198.01
CX201 bubbles outline scalebar.tif:0097-0888 | 26465.03 | 198.72
CX201 bubbles outline scalebar.tif:0037-0332 | 29773.16 | 205.09
CX201 bubbles outline scalebar.tif:0016-0193 | 29054.82 | 205.5
CX201 bubbles outline scalebar.tif:0091-0837 | 30359.17 | 205.5
CX201 bubbles outline scalebar.tif:0095-0858 | 29017.01 | 205.5
CX201 bubbles outline scalebar.tif:0020-0227 | 29092.63 | 206.01
CX201 bubbles outline scalebar.tif:0090-0834 | 30264.65 | 209.42
CX201 bubbles outline scalebar.tif:0099-0898 | 31776.94 | 209.42
CX201 bubbles outline scalebar.tif:0094-0850 | 26786.39 | 209.82
CX201 bubbles outline scalebar.tif:0093-0842 | 29829.87 | 213.75
CX201 bubbles outline scalebar.tif:0025-0256 | 30321.36 | 214.15
CX201 bubbles outline scalebar.tif:0055-0542 | 28884.69 | 214.63
CX201 bubbles outline scalebar.tif:0001-0020 | 30207.94 | 218.95
CX201 bubbles outline scalebar.tif:0003-0056 | 34650.28 | 218.95
CX201 bubbles outline scalebar.tif:0032-0295 | 34328.92 | 218.95
CX201 bubbles outline scalebar.tif:0068-0645 | 30869.57 | 222.42
CX201 bubbles outline scalebar.tif:0005-0080 | 37504.73 | 224.62
CX201 bubbles outline scalebar.tif:0042-0377 | 32495.27 | 226.46
CX201 bubbles outline scalebar.tif:0022-0234 | 36049.15 | 227.59
CX201 bubbles outline scalebar.tif:0096-0892 | 38865.78 | 231.46
CX201 bubbles outline scalebar.tif:0018-0216 | 40623.82 | 238.77
CX201 bubbles outline scalebar.tif:0052-0500 | 41890.36 | 249.2
CX201 bubbles outline scalebar.tif:0072-0687 | 43421.55 | 249.5
CX201 bubbles outline scalebar.tif:0110-1021 | 45973.53 | 253.11
CX201 bubbles outline scalebar.tif:0011-0101 | 41247.64 | 258.32
CX201 bubbles outline scalebar.tif:0026-0269 | 49905.48 | 259.49
CX201 bubbles outline scalebar.tif:0109-1017 | 49621.93 | 262.64
CX201 bubbles outline scalebar.tif:0123-1183 | 29905.48 | 265.22
CX201 bubbles outline scalebar.tif:0019-0219 | 50529.3 | 268.19
CX201 bubbles outline scalebar.tif:0082-0778 | 54706.99 | 271.8
CX201 bubbles outline scalebar.tif:0050-0454 | 52892.25 | 281
CX201 bubbles outline scalebar.tif:0074-0704 | 59300.57 | 287.48
CX201 bubbles outline scalebar.tif:0044-0405 | 57561.44 | 297.69
CX201 bubbles outline scalebar.tif:0079-0759 | 66124.76 | 302.79
CX201 bubbles outline scalebar.tif:0006-0098 | 69017.01 | 313.53
CX201 bubbles outline scalebar.tif:0077-0751 | 70075.61 | 313.8
CX201 bubbles outline scalebar.tif:0120-1162 | 74083.18 | 322.79
CX201 bubbles outline scalebar.tif:0118-1126 | 79281.66 | 331.12
CX201 bubbles outline scalebar.tif:0064-0627 | 81909.26 | 333.42
CX201 bubbles outline scalebar.tif:0058-0585 | 84253.31 | 342.49
CX201 bubbles outline scalebar.tif:0070-0684 | 84801.51 | 343.92
CX201 bubbles outline scalebar.tif:0008-0099 | 76238.19 | 344.82
CX201 bubbles outline scalebar.tif:0057-0585 | 89754.25 | 346.57
CX201 bubbles outline scalebar.tif:0021-0245 | 83988.66 | 349.16
CX201 bubbles outline scalebar.tif:0105-0991 | 93194.71 | 353.89
CX201 bubbles outline scalebar.tif:0012-0135 | 105822.31 | 378.66
CX201 bubbles outline scalebar.tif:0088-0845 | 113024.57 | 388.13
CX201 bubbles outline scalebar.tif:0027-0293 | 111965.97 | 389.97
CX201 bubbles outline scalebar.tif:0067-0653 | 100945.18 | 396.03
CX201 bubbles outline scalebar.tif:0101-0920 | 107599.24 | 396.51
CX201 bubbles outline scalebar.tif:0051-0503 | 114310.02 | 398.03
CX201 bubbles outline scalebar.tif:0039-0387 | 157032.14 | 464.79
CX201 bubbles outline scalebar.tif:0086-0848 | 156332.7 | 470.07
CX201 bubbles outline scalebar.tif:0028-0306 | 148620.04 | 471.99
CX201 bubbles outline scalebar.tif:0108-1060 | 315576.56 | 656.88
BF119 | µm^2 | µm
| Area | Diameter
Drawing of bubbles BF119 scalebar.tif:0018-0656 | 8826.05 | 111.18
Drawing of bubbles BF119 scalebar.tif:0026-0928 | 8321.13 | 114.58
Drawing of bubbles BF119 scalebar.tif:0038-1184 | 12501.89 | 136.68
Drawing of bubbles BF119 scalebar.tif:0035-1097 | 24155.52 | 190.08
Drawing of bubbles BF119 scalebar.tif:0022-0818 | 28518.05 | 199.57
Drawing of bubbles BF119 scalebar.tif:0037-1159 | 32537.24 | 215.06
Drawing of bubbles BF119 scalebar.tif:0033-1071 | 33850.04 | 221.86
Drawing of bubbles BF119 scalebar.tif:0017-0645 | 34960.87 | 223.13
Drawing of bubbles BF119 scalebar.tif:0031-1062 | 38838.68 | 233.56
Drawing of bubbles BF119 scalebar.tif:0012-0498 | 38252.97 | 235.8
Drawing of bubbles BF119 scalebar.tif:0036-1126 | 41201.72 | 237.47
Drawing of bubbles BF119 scalebar.tif:0020-0794 | 42171.17 | 245.49
Drawing of bubbles BF119 scalebar.tif:0008-0346 | 50047.97 | 259.26
Drawing of bubbles BF119 scalebar.tif:0023-0871 | 50310.53 | 267.92
Drawing of bubbles BF119 scalebar.tif:0032-1067 | 47806.11 | 278.24
Drawing of bubbles BF119 scalebar.tif:0006-0329 | 57702.6 | 284.87
Drawing of bubbles BF119 scalebar.tif:0007-0333 | 55077 | 285.65
Drawing of bubbles BF119 scalebar.tif:0029-1013 | 75193.13 | 326.87
Drawing of bubbles BF119 scalebar.tif:0019-0758 | 77455.19 | 334.05
Drawing of bubbles BF119 scalebar.tif:0005-0304 | 81151.22 | 341.67
Drawing of bubbles BF119 scalebar.tif:0028-0999 | 95349.66 | 366.79
Drawing of bubbles BF119 scalebar.tif:0001-0026 | 69416.81 | 368.52
Drawing of bubbles BF119 scalebar.tif:0034-1114 | 106336.78 | 396.73
Drawing of bubbles BF119 scalebar.tif:0015-0600 | 101974.25 | 397.11
Drawing of bubbles BF119 scalebar.tif:0027-0990 | 109568.29 | 405.09
Drawing of bubbles BF119 scalebar.tif:0004-0277 | 129502.65 | 419.49
Drawing of bubbles BF119 scalebar.tif:0025-0933 | 129462.26 | 423.97
Drawing of bubbles BF119 scalebar.tif:0014-0537 | 137924.77 | 428.92
Drawing of bubbles BF119 scalebar.tif:0010-0462 | 140994.7 | 436.3
Drawing of bubbles BF119 scalebar.tif:0009-0410 | 162565.01 | 471.26
Drawing of bubbles BF119 scalebar.tif:0003-0147 | 194354.96 | 542.32
Drawing of bubbles BF119 scalebar.tif:0011-0526 | 292411.01 | 628.31
Drawing of bubbles BF119 scalebar.tif:0013-0550 | 295238.58 | 647.6
Drawing of bubbles BF119 scalebar.tif:0002-0057 | 285261.3 | 680.17
Drawing of bubbles BF119 scalebar.tif:0016-0676 | 361282.5 | 699.84
Drawing of bubbles BF119 scalebar.tif:0030-1090 | 355910.12 | 703.15
Drawing of bubbles BF119 scalebar.tif:0024-0923 | 380994.7 | 713.64
Drawing of bubbles BF119 scalebar.tif:0021-0872 | 407472.86 | 747.62
BF130 | µm^2 | µm
| Area | Diameter
Drawing of BF130 bubbles not flatten scalebar.tif:0027-0379 | 18.5 | 6.08
Drawing of BF130 bubbles not flatten scalebar.tif:0072-1199 | 73.99 | 17.73
Drawing of BF130 bubbles not flatten scalebar.tif:0071-1177 | 7602.97 | 105.79
Drawing of BF130 bubbles not flatten scalebar.tif:0052-0816 | 12079.66 | 130.81
Drawing of BF130 bubbles not flatten scalebar.tif:0028-0398 | 15205.94 | 148.49
Drawing of BF130 bubbles not flatten scalebar.tif:0051-0817 | 15797.9 | 152.73
Drawing of BF130 bubbles not flatten scalebar.tif:0047-0754 | 20996.04 | 173.38
Drawing of BF130 bubbles not flatten scalebar.tif:0048-0767 | 22642.43 | 178.89
Drawing of BF130 bubbles not flatten scalebar.tif:0022-0308 | 23252.88 | 179.25
Drawing of BF130 bubbles not flatten scalebar.tif:0042-0662 | 23067.9 | 181.92
Drawing of BF130 bubbles not flatten scalebar.tif:0045-0744 | 23789.35 | 182.48
Drawing of BF130 bubbles not flatten scalebar.tif:0041-0645 | 26582.65 | 194.74
Drawing of BF130 bubbles not flatten scalebar.tif:0046-0745 | 28728.5 | 199.52
Drawing of BF130 bubbles not flatten scalebar.tif:0026-0394 | 31151.83 | 204.38
Drawing of BF130 bubbles not flatten scalebar.tif:0033-0529 | 30245.4 | 205.6
Drawing of BF130 bubbles not flatten scalebar.tif:0034-0534 | 36886.44 | 224.68
Drawing of BF130 bubbles not flatten scalebar.tif:0055-0858 | 36312.98 | 225.79
Drawing of BF130 bubbles not flatten scalebar.tif:0062-0978 | 38958.29 | 231.02
Drawing of BF130 bubbles not flatten scalebar.tif:0031-0497 | 39235.77 | 233.25
Drawing of BF130 bubbles not flatten scalebar.tif:0043-0681 | 38477.32 | 234.2
Drawing of BF130 bubbles not flatten scalebar.tif:0068-1115 | 40604.68 | 234.2
Drawing of BF130 bubbles not flatten scalebar.tif:0059-0926 | 38329.33 | 237.96
Drawing of BF130 bubbles not flatten scalebar.tif:0040-0637 | 43897.45 | 246.51
Drawing of BF130 bubbles not flatten scalebar.tif:0023-0371 | 44766.89 | 247.56
Drawing of BF130 bubbles not flatten scalebar.tif:0011-0153 | 47042.23 | 252
Drawing of BF130 bubbles not flatten scalebar.tif:0015-0224 | 47060.73 | 252
Drawing of BF130 bubbles not flatten scalebar.tif:0070-1175 | 43693.96 | 253.14
Drawing of BF130 bubbles not flatten scalebar.tif:0036-0567 | 46931.24 | 255.07
Drawing of BF130 bubbles not flatten scalebar.tif:0014-0220 | 48522.13 | 257.24
Drawing of BF130 bubbles not flatten scalebar.tif:0008-0107 | 48633.12 | 263.63
Drawing of BF130 bubbles not flatten scalebar.tif:0061-0982 | 51666.91 | 264.08
Drawing of BF130 bubbles not flatten scalebar.tif:0002-0030 | 54016.24 | 268.36
Drawing of BF130 bubbles not flatten scalebar.tif:0057-0875 | 54885.68 | 272.63
Drawing of BF130 bubbles not flatten scalebar.tif:0064-1039 | 56606.06 | 277.01
Drawing of BF130 bubbles not flatten scalebar.tif:0005-0035 | 52943.32 | 283.54
Drawing of BF130 bubbles not flatten scalebar.tif:0063-0999 | 61341.73 | 294.01
Drawing of BF130 bubbles not flatten scalebar.tif:0038-0604 | 63228.6 | 306.85
Drawing of BF130 bubbles not flatten scalebar.tif:0010-0150 | 71331.04 | 312.32
Drawing of BF130 bubbles not flatten scalebar.tif:0037-0591 | 69666.16 | 319
Drawing of BF130 bubbles not flatten scalebar.tif:0044-0699 | 71423.53 | 320.62
Drawing of BF130 bubbles not flatten scalebar.tif:0017-0267 | 76991.65 | 336.83
Drawing of BF130 bubbles not flatten scalebar.tif:0020-0319 | 86573.98 | 341.98
Drawing of BF130 bubbles not flatten scalebar.tif:0007-0105 | 90791.69 | 350.53
Drawing of BF130 bubbles not flatten scalebar.tif:0065-1080 | 92105.1 | 350.53
Drawing of BF130 bubbles not flatten scalebar.tif:0067-1091 | 88997.31 | 351.58
Drawing of BF130 bubbles not flatten scalebar.tif:0016-0240 | 98598.14 | 360.16
Drawing of BF130 bubbles not flatten scalebar.tif:0021-0323 | 82707.75 | 360.7
Drawing of BF130 bubbles not flatten scalebar.tif:0004-0034 | 86352 | 362.15
Drawing of BF130 bubbles not flatten scalebar.tif:0009-0150 | 91513.14 | 371.48
Drawing of BF130 bubbles not flatten scalebar.tif:0012-0177 | 102852.85 | 373.02
Drawing of BF130 bubbles not flatten scalebar.tif:0060-0964 | 101927.91 | 379.68
Drawing of BF130 bubbles not flatten scalebar.tif:0001-0031 | 82226.78 | 390.52
Drawing of BF130 bubbles not flatten scalebar.tif:0019-0286 | 111972.71 | 401.47
Drawing of BF130 bubbles not flatten scalebar.tif:0050-0817 | 121592.05 | 401.86
Drawing of BF130 bubbles not flatten scalebar.tif:0029-0435 | 111787.73 | 405.41
Drawing of BF130 bubbles not flatten scalebar.tif:0049-0811 | 119002.23 | 405.76
Drawing of BF130 bubbles not flatten scalebar.tif:0069-1147 | 130600.92 | 431.84
Drawing of BF130 bubbles not flatten scalebar.tif:0039-0640 | 139184.32 | 444.69
Drawing of BF130 bubbles not flatten scalebar.tif:0056-0888 | 148526.17 | 450.68
Drawing of BF130 bubbles not flatten scalebar.tif:0025-0395 | 144807.93 | 452.61
Drawing of BF130 bubbles not flatten scalebar.tif:0053-0863 | 143291.04 | 456.64
Drawing of BF130 bubbles not flatten scalebar.tif:0006-0057 | 154057.29 | 462.91
Drawing of BF130 bubbles not flatten scalebar.tif:0054-0868 | 144308.47 | 465.48
Drawing of BF130 bubbles not flatten scalebar.tif:0032-0560 | 163177.15 | 482.94
Drawing of BF130 bubbles not flatten scalebar.tif:0013-0231 | 191739.17 | 501.08
Drawing of BF130 bubbles not flatten scalebar.tif:0066-1103 | 185690.09 | 502.91
Drawing of BF130 bubbles not flatten scalebar.tif:0024-0407 | 214418.59 | 548.27
Drawing of BF130 bubbles not flatten scalebar.tif:0018-0293 | 222854 | 551.89
Drawing of BF130 bubbles not flatten scalebar.tif:0058-0960 | 234138.22 | 560.78
Drawing of BF130 bubbles not flatten scalebar.tif:0035-0591 | 248844.7 | 581.66
Drawing of BF130 bubbles not flatten scalebar.tif:0003-0042 | 175071.83 | 589.62
Drawing of BF130 bubbles not flatten scalebar.tif:0030-0523 | 294906.49 | 627.79