## Diffusion
Diffusion
pH 6.5 | 400 nm | 520 nm | Normalised at 520 nm | Nr % | Day 1 | SD
PE | -0.04290736 | 0.03119 | 0.07409736 | 9.556758e-05 | 3.475185 | 0.25
1st MCs | -0.03820677 | 0.03359 | 0.07179677 | 9.260037e-05 | 3.367286 | 0.1
2nd MCs | -0.00591175 | 0.0639 | 0.06981175 | 9.004018e-05 | 3.274188 | 0.2
3rd MCs | -0.02631061 | 0.0253 | 0.05161061 | 6.656513e-05 | 2.42055 | 0.2
Diffusion
pH 6.5 | 400 nm | 520 nm | Normalised at 520 nm | Nr % | Day 7 | SD
PE | 0.2900042 | 0.4751 | 0.1850958 | 0.0002387286 | 8.681039 | 0.7
1st MC | 0.3443561 | 0.4772 | 0.1328439 | 0.0001713363 | 6.230411 | 0.5
2nd MC | 0.3741099 | 0.4869 | 0.1127901 | 0.0001454717 | 5.289881 | 0.35
3rd MC | 0.444265 | 0.5426 | 0.09833501 | 0.0001268282 | 4.611936 | 0.35