## Centrifugation
Day 1 |  |  |  |  | Day 1 |  | Day 7
pH 6.5 | 400 nm | 520 nm | Normalised at 520 nm | Nr % | % Release at pH 6.5 | SD | % Release at pH 6.5 | SD
PE | -0.01416521 | 0.1879 | 0.2020652 | 0.000260615 | 9.476908 | 1.1 | 11.80197 | 0.5
1st MCs | -0.02196955 | 0.135 | 0.1569696 | 0.0002024525 | 7.36191 | 0.9 | 8.617541 | 0.4
2nd MCs | -0.02250072 | 0.1249 | 0.1474007 | 0.0001901111 | 6.91313 | 0.6 | 7.228231 | 0.35
3rd MCs | -0.01568577 | 0.1252 | 0.1408858 | 0.0001817084 | 6.607577 | 0.5 | 6.831967 | 0.4
DAY -7
pH 6.5 | 400 nm | 520 nm | Normalised at 520 nm | Nr % | % Release at pH 6.5 | SD
PE-C | 0.0495 | 0.2967 | 0.2516399 | 0.0003245543 | 11.80197 | 0.5
1st MC-C | 0.0315 | 0.212 | 0.1837419 | 0.0002369824 | 8.617541 | 0.4
2nd MC-C | 0.0785 | 0.2299 | 0.1541193 | 0.0001987764 | 7.228231 | 0.35
3rd MC-C | 0.1062 | 0.2493 | 0.1456702 | 0.0001878791 | 6.831967 | 0.4