## Mechanical stirring-1
[5 empty] | Day 1 |  | Day 7
pH (3rd MC) | 400 nm | 520 nm | Normalised at 520 nm | Nr % | Dye release (%) | SD | Dye release (%) | SD
4 | 0.5914034 | 0.7159 | 0.1244966 | 0.0001605703 | 5.838921 | 0.2 | 6.927453 | 0.1
5 | 0.492804 | 0.6286 | 0.135796 | 0.0001751438 | 6.368864 | 0.4 | 7.863208 | 0.15
6.5 | 0.4111999 | 0.5699 | 0.1587001 | 0.0002046845 | 7.443073 | 0.4 | 8.469539 | 0.4
8.5 | 0.4316594 | 0.655 | 0.2233406 | 0.000288055 | 10.47473 | 0.5 | 11.38661 | 0.4
Day 7
| pH (3rd MC) | 400 nm | 520 nm | Normalised at 520 nm | Nr % | Dye release (%) | SD
| 4 | 0.1230939 | 0.2708 | 0.1477061 | 0.0001905049 | 6.927453 | 0.1
| 5 | 0.1209419 | 0.2886 | 0.1676581 | 0.0002162382 | 7.863208 | 0.15
| 6.5 | 0.1033138 | 0.2839 | 0.1805862 | 0.0002329123 | 8.469539 | 0.4
| 8.5 | 0.1036164 | 0.3464 | 0.2427836 | 0.0003131318 | 11.38661 | 0.4