## Membrane emulsification
| PE |  |  | MC |  |  | MC-50C |  |  | MC-50C
| Diameter (um) |  |  | Diameter (um)
1 | 226.238 |  |  | 341.207 |  |  | 348.037 |  |  | 322.339
2 | 198.092 |  |  | 268.206 |  |  | 357.909 |  |  | 305.021
3 | 193.709 | 184.3738 | 34.91686 | 170.582 | 219.2765 | 48.72392 | 158.599 | 224.8286 | 64.79809 | 200.369 | 201.477 | 60.4606
4 | 160.72 |  |  | 180.376 |  |  | 222.976 |  |  | 208.118
5 | 161.106 | 190 | 35 | 229.095 | 220 | 48 | 270.266 | 224 | 65 | 211.481 | 201 | 60
6 | 162.752 |  |  | 248.644 |  |  | 332.495 |  |  | 282.866
7 | 199.498 |  |  | 173.155 |  |  | 281.463 |  |  | 172.211
8 | 207.879 |  |  | 226.934 |  |  | 196.66 |  |  | 167.498
9 | 179.5 |  |  | 188.016 |  |  | 289.416 |  |  | 213.832
10 | 249.182 |  |  | 238.802 |  |  | 206.044 |  |  | 177.267
11 | 199.186 |  |  | 194.213 |  |  | 227.146 |  |  | 240.272
12 | 200.481 |  |  | 204.009 |  |  | 236.151 |  |  | 279.9
13 | 166.6 |  |  | 187.431 |  |  | 203.075 |  |  | 223.553
14 | 229.772 |  |  | 230.606 |  |  | 255.685 |  |  | 229.498
15 | 172.414 |  |  | 224.937 |  |  | 237.898 |  |  | 213.933
16 | 160.334 |  |  | 200.486 |  |  | 236.333 |  |  | 198.291
17 | 162.64 |  |  | 253.749 |  |  | 268.066 |  |  | 265.213
18 | 141.916 |  |  | 177.473 |  |  | 141.855 |  |  | 226.849
19 | 151.781 |  |  | 172.296 |  |  | 223.264 |  |  | 208.074
20 | 181.976 |  |  | 185.568 |  |  | 120.378 |  |  | 240.501
21 | 234.276 |  |  | 202.827 |  |  | 225.996 |  |  | 200.016
22 | 182.019 |  |  | 207.786 |  |  | 238.606 |  |  | 94.155
23 | 157.993 |  |  | 167.136 |  |  | 240.259 |  |  | 183.357
24 | 290.543 |  |  | 183.784 |  |  | 231.891 |  |  | 181.423
25 | 232.714 |  |  | 168.198 |  |  | 226.497 |  |  | 142.911
26 | 199.394 |  |  | 181.574 |  |  | 276.981 |  |  | 164.392
27 | 182.09 |  |  | 198.327 |  |  | 211.626 |  |  | 132.485
28 | 216.701 |  |  | 345.495 |  |  | 242.207 |  |  | 84.795
29 | 152.053 |  |  | 342.414 |  |  | 166.984 |  |  | 72.213
30 | 177.471 |  |  | 237.606 |  |  | 96.345
31 | 186.733 |  |  | 245.339 |  |  | 116.441
32 | 156.959 |  |  | 245.181 |  |  | 106.966
33 | 154.668 |  |  | 214.673
34 | 166.102
35 | 147.861
36 | 91.999
37 | 213.853
38 | 159.476
39 | 175.153
40 | 144.177
41 | 188.84
42 | 234.552
43 | 188.84
44 | 172.204