## Table 1
| wt% | zeta potential (mv) |  |  | Average zeta potential (mv) | SD
|  | 42.4 |  |  | 41.98 | 1.766918
41.8
CCNF | 0.05 | 39.1
42.8
43.8
|  | -57.2 |  |  | -60.04 | 3.929758
OCNF | 0.05 | -63.2
-65.1
-58.7
-56
|  | 40.2 |  |  | 38.42 | 1.719593
PE-CCNF/OCNF | 0.05/0.05 | 37.1
38.3
40.1
36.4
|  | 34.1 |  |  | 35.22 | 0.8167007
1st MCs |  | 36.1
35.8
34.7
35.4
|  | 20.2 |  |  | 20.76 | 1.517564
2nd MCs |  | 21.9
22.8
19.5
19.4
|  | -40.3 |  |  | -42.36 | 1.696467
3rd MCs |  | -41.1
-42.7
-44.6
-43.1
CCNF stock | OCNF stock | Samples | ζ-potential (mV) | CCNF/ | Phenomenon
(wt%) | (wt%) | (MCs were prepared according to the scheme presented in Figure 1 using CCNF and OCNF stock dispersions) |  | OCNF mass ratio
in MCs
(see ESI 7)
0.05 | - | CCNF dispersion | + 42 (±2) | - | Stable
- | 0.05 | OCNF dispersion | - 60 (±4) | - | Stable
|  | PE | + 38 (±2) | - | Stable
0.05 | 0.05 | 1st MCs | + 35 (±1) | 5.10 | Unstable
|  | 2nd MCs | + 21 (±2) | 2.34 | Unstable
|  | 3rd MCs | - 42 (±2) | 1.43 | Stable

## Table 2
CCNF stock | OCNF stock | Samples | ζ-potential (mV) | CCNF/ | Phenomenon
(wt%) | (wt%) | (MCs were prepared according to the scheme presented in Figure 1 using CCNF and OCNF stock dispersions) |  | OCNF mass ratio
in MCs
(see ESI 7)
0.1 | 0.05 | PE | + 40 (±1) | - | Stable
|  | 1st MCs | + 37 (±2) | 10.20 | Unstable
|  | 2nd MCs | + 33 (±3) | 4.68 | Unstable
|  | 3rd MCs | + 12 (±1) | 2.87 | Unstable
0.1 | 0.2 | 1st MCs | + 31 (±2) | 2.55 | Unstable
|  | 2nd MCs | - 22 (±1) | 1.17 | Stable
|  | 3rd MCs | - 45 (± 4) | 0.71 | Stable
0.1 | 0.5 | 1st MCs | - 45 (±2) | 1.02 | Stable
|  | 2nd MCs | - 56 (±2) | 0.47 | Stable
|  | 3rd MCs | - 60 (±4) | 0.29 | Stable