## light attenuation
light attenuation
| bacth | recirculation/single-pass
I0λ/ mW/cm2 | 6.2 | 10.4
εwater/ M-1 cm-1 | 1.454624e-08 | 1.454624e-08
[Water]/ M | 55.345 | 55.345
εCarbamazepine/ M-1 cm-1 | 6072 | 6072
[Carbamazepine]/M | 1e-05 | 1e-05
L/cm | 3 | 0.3
| 0.1821624 | 0.01821624
Iα254* | 2.124046 | 0.4272003
Ial/ mW/cm2 | 4.075954 | 9.9728

## UV dose
UV dose
recirculation
|  | photocatalysis |  | photolysis
V0 (total volume) | (mL) | 500 |  | 500
foam porosity |  | 0.94 |  | 0
foam diameter | (cm) | 2.1 |  | 2.1
foam height | (cm) | 2.1 |  | 2.1
foam ext. surf. | (cm2) | 13.85442 | tube ext. surf. | 13.85442
V illuminated | (cm3) | 6.837158
Villuminated/V0 |  | 0.01367432
SA (microCT) | (cm2) | 306
SAV | (m-1) | 4220
total irradiation time | (s) | 7200
total time under UV | (s) | 98.45508
Ial | (W/m2) | 100
single pass
|  | photocatalysis |  | photolysis
V0 (total volume | (mL) | 150 |  | 150
foam length | (cm) | 8.4 |  | 8.4
foam ext surface | (cm2) | 55.41769 | tube ext. surf. | 55.41769
V illuminated | (cm3) | 27.34863
Villuminated/V0 |  | 0.1823242
Ial | (W/m2) | 100

## quantym yield
quantum yield
Iaλ | (W/m2) | 100
C0, initial conc. | (mol/L) | 1e-05
NA, avogadro's number | (mol-1) | 6.0221e+23
h, plank constant, | (m2kg/s) | 6.62607015e-34
c, speed of light | (m/s) | 300000000
UV wavelenght | (m) | 2.54e-07

## EEO
electrical energy per order |  | EEO
recirculation
lamp power | 5 | W
number lamps | 3
tube length | 12 | cm
reservoir vol | 500 | mL
illuminat. time | 2 | h
foam length | 2.1 | cm
single pass
lamp power | 5 | W
number lamps | 3
tube length | 12 | cm
foam length | 8.4 | cm

## Sheet1
hydrodynamics
recirculation
flow rate | Q | 100 to 500 | mL/min
area | A | 0.00038 | m2
dynamic viscosity | µ | 0.001307 | kg/(m.s)
pore diameter | Dp | 0.00054 | m
density of fluid | ρ | 997 | kg m-3
diffusion coefficient | D | 7.5e-10 | m2 s-1
quartz tube radius |  | 0.011 | m
porosity |  | 0.94
single-pass
flow rate | Q | 0.7 to 5.0 | mL/min
area | A | 0.00038 | m2
dynamic viscosity | µ | 0.001307 | kg/(m.s)
pore diameter | Dp | 0.00054 | m
density of fluid | ρ | 997 | kg m-3
diffusion coefficient | D | 7.5e-10 | m2 s-1
quartz tube radius |  | 0.011 | m
porosity |  | 0.94