## Figure 3
Figure 3 A
|  | adsorption |  |  | photolysis |  |  | photocatalysis (foam atm) |  |  | photocatalysis (foam N2)
| experiment | 1 | 2 | 3 | 1 | 2 | 3 | 1 | 2 | 3 | 1 | 2 | 3
Sample taken | time | Ct/C0 | Ct/C0 | Ct/C0 | Ct/C0 | Ct/C0 | Ct/C0 | Ct/C0 | Ct/C0 | Ct/C0 | Ct/C0 | Ct/C0 | Ct/C0
1 | 0 | 1 | 1 | 1 | 1 | 1 | 1 | 1 | 1 | 1 | 1 | 1 | 1
2 | 15 | 0.99446 | 0.97882 | 0.99025 | 0.9865 | 0.97643 | 1.00924 | 0.90755 | 0.91571 | 0.9192 | 0.96696 | 0.95343 | 0.96126
3 | 30 | 0.97753 | 0.98778 | 0.99375 | 0.96513 | 0.95735 | 1.00115 | 0.823 | 0.82206 | 0.8426 | 0.90705 | 0.89407 | 0.90181
4 | 45 | 0.9841 | 0.98822 | 0.98452 | 0.96175 | 0.9596 | 0.98499 | 0.73957 | 0.74402 | 0.73242 | 0.82039 | 0.8115 | 0.80931
5 | 60 | 0.9835 | 0.9894 | 0.99274 | 0.93363 | 0.92144 | 0.97344 | 0.64374 | 0.65765 | 0.66737 | 0.72827 | 0.7219 | 0.72764
6 | 90 | 0.96646 | 0.99582 | 0.9847 | 0.91226 | 0.89899 | 0.94688 | 0.4814 | 0.49011 | 0.51417 | 0.53799 | 0.54015 | 0.5496
7 | 120 | 0.98434 | 0.98566 | 0.98217 | 0.88864 | 0.88664 | 0.91455 | 0.3416 | 0.33403 | 0.35992 | 0.3528 | 0.3489 | 0.37965
Figure 3 B
| flow rate/ mL/min | 100 |  |  | 200 |  |  | 300 |  |  | 400 |  |  | 500
| experiment | 1 | 2 | 3 | 1 | 2 | 3 | 1 | 2 | 3 | 1 | 2 | 3 | 1 | 2 | 3
Sample taken | time | Ct/C0 | Ct/C0 | Ct/C0 | Ct/C0 | Ct/C0 | Ct/C0 | Ct/C0 | Ct/C0 | Ct/C0 | Ct/C0 | Ct/C0 | Ct/C0 | Ct/C0 | Ct/C0 | Ct/C0
1 | 0 | 1 | 1 | 1 | 1 | 1 | 1 | 1 | 1 | 1 | 1 | 1 | 1 | 1 | 1 | 1
2 | 15 | 0.94945 | 0.94214 | 0.95501 | 0.90755 | 0.91571 | 0.9192 | 0.87673 | 0.91396 | 0.90476 | 0.88203 | 0.88659 | 0.88143 | 0.96503 | 0.93459 | 0.89066
3 | 30 | 0.9071 | 0.89575 | 0.91388 | 0.823 | 0.82206 | 0.8426 | 0.8119 | 0.81322 | 0.79894 | 0.80087 | 0.79716 | 0.79094 | 0.85198 | 0.82483 | 0.78132
4 | 45 | 0.8265 | 0.83632 | 0.84319 | 0.73957 | 0.74402 | 0.73242 | 0.71095 | 0.73452 | 0.72593 | 0.70455 | 0.70011 | 0.69808 | 0.73077 | 0.68514 | 0.67622
5 | 60 | 0.76776 | 0.77877 | 0.78792 | 0.64374 | 0.65765 | 0.66737 | 0.63018 | 0.63274 | 0.62857 | 0.60714 | 0.60414 | 0.60215 | 0.61888 | 0.59756 | 0.57006
6 | 90 | 0.67623 | 0.65498 | 0.65553 | 0.4814 | 0.49011 | 0.51417 | 0.44633 | 0.44701 | 0.43915 | 0.43723 | 0.42857 | 0.43243 | 0.42191 | 0.4102 | 0.37473
7 | 120 | 0.56011 | 0.55666 | 0.54627 | 0.3416 | 0.33403 | 0.35992 | 0.28905 | 0.27492 | 0.27619 | 0.28247 | 0.28244 | 0.2751 | 0.25991 | 0.24945 | 0.22293
Figure 3D
| foam length | 2.1 |  |  | 4.2 |  |  | 6.3
| experiment | 1 | 2 | 3 | 1 | 2 | 3 | 1 | 2 | 3
Sample taken | time | Ct/C0 | Ct/C0 | Ct/C0 | Ct/C0 | Ct/C0 | Ct/C0 | Ct/C0 | Ct/C0 | Ct/C0
1 | 0 | 1 | 1 | 1 | 1 | 1 | 1 | 1 | 1 | 1
2 | 15 | 0.87673 | 0.91396 | 0.90476 | 0.83937 | 0.83742 | 0.84 | 0.79036 | 0.77236 | 0.76577
3 | 30 | 0.8119 | 0.81322 | 0.79894 | 0.69457 | 0.71881 | 0.72 | 0.61216 | 0.60264 | 0.57658
4 | 45 | 0.71095 | 0.73452 | 0.72593 | 0.58145 | 0.61145 | 0.61 | 0.46226 | 0.47866 | 0.45345
5 | 60 | 0.63018 | 0.63274 | 0.62857 | 0.47398 | 0.49284 | 0.49 | 0.31551 | 0.33435 | 0.31331
6 | 90 | 0.44633 | 0.44701 | 0.43915 | 0.2862 | 0.29652 | 0.31 | 0.15094 | 0.16667 | 0.14114
7 | 120 | 0.28905 | 0.27492 | 0.27619 | 0.15837 | 0.16871 | 0.17 | 0.04507 | 0.06199 | 0.04404

## Figure 4
Figure 4A - degradation | [CBZ] | use 1 |  |  |  | use 2 |  |  | use 3 |  |  | use 4 |  |  | use 5 | [5 empty] | Figure 4A - Zn2+ concentration
| Foam use | experiment 1 | experiment 2 | experiment 3 |  | experiment 1 | experiment 2 | experiment 3 | experiment 1 | experiment 2 | experiment 3 | experiment 1 | experiment 2 | experiment 3 | experiment 1 | experiment 2 | experiment 3 |  |  |  |  | Zn (elemental)
Sample taken | degradation time/ min | Ct/C0 | Ct/C0 | Ct/C0 |  | Ct/C0 | Ct/C0 | Ct/C0 | Ct/C0 | Ct/C0 | Ct/C0 | Ct/C0 | Ct/C0 | Ct/C0 | Ct/C0 | Ct/C0 | Ct/C0 |  |  |  | ID | ppb
1 | 0 | 1 | 1 | 1 |  | 1 | 1 | 1 | 1 | 1 | 1 | 1 | 1 | 1 | 1 | 1 | 1 |  |  |  |  | µg/ml
2 | 15 | 0.87673 | 0.91396 | 0.90476 |  | 0.90044 | 0.93926 | 0.95813 | 0.88956 | 0.88049 | 0.88983 | 0.87155 | 0.89126 | 0.89617 | 0.85477 | 0.88889 | 0.86323 |  |  | Blank | TTG-46 | 0.56
3 | 30 | 0.8119 | 0.81322 | 0.79894 |  | 0.80642 | 0.86164 | 0.86842 | 0.7046 | 0.81644 | 0.80581 | 0.76008 | 0.8049 | 0.82732 | 0.7306 | 0.79739 | 0.74552 |  |  |  | cycle sample
4 | 45 | 0.71095 | 0.73452 | 0.72593 |  | 0.73341 | 0.77278 | 0.75837 | 0.68868 | 0.74822 | 0.72683 | 0.66773 | 0.71642 | 0.72459 | 0.61641 | 0.72658 | 0.6491 |  | 300 | 1.1 | TTG-11 (May 21) | 67.58566
5 | 60 | 0.63018 | 0.63274 | 0.62857 |  | 0.64491 | 0.70304 | 0.66627 | 0.58031 | 0.64362 | 0.63209 | 0.56476 | 0.63646 | 0.63169 | 0.50665 | 0.62854 | 0.55045 |  | 300 | 1.2 | TTG-12 (May 21) | 89.10528
6 | 90 | 0.44633 | 0.44701 | 0.43915 |  | 0.47345 | 0.55118 | 0.48206 | 0.44119 | 0.46701 | 0.45167 | 0.42569 | 0.47441 | 0.47869 | 0.31375 | 0.47495 | 0.37108 |  | 300 | 1.3 | TTG-9 (May 21) | 95.76
7 | 120 | 0.28905 | 0.27492 | 0.27619 |  | 0.34181 | 0.39933 | 0.32536 | 0.32681 | 0.32603 | 0.33804 | 0.29618 | 0.35181 | 0.33661 | 0.21286 | 0.3366 | 0.26345
[20 empty] | 2.2 | TTG-32 (May 21) | 109.2311
[20 empty] | 2.3 | TTG-33 (May 21) | 93.81912
[20 empty] | 3.2 | TTG-35 (May 21) | 124.3217
Figure 4A - mass |  | estimated loss between cycles (g) | [17 empty] | 3.3 | TTG-36 (May 21) | 148.8702
| experiment 1 | 0.04568 | 0.04457 | 0.044925 | 0.05695 | 0.0479
| experiment 2 | 0.03592 | 0.03464 | 0.03598 | 0.03947 | 0.0385 | [13 empty] | 4.2 | TTG-33 (July 21) | 158.2
| experiment 3 | 0.04074 | 0.04008 | 0.04102 | 0.04386 | 0.03983 | [13 empty] | 4.3 | TTG-34 (July 21) | 114
[20 empty] | 5.1 | TTG-40 (May 21) | 95.41033
[20 empty] | 5.2 | TTG-41 (May 21) | 130.0772
Figure 4B - Zn2+ concentration
[21 empty] | flow rate sample | Zn2+/ ppb
[20 empty] | 100 | TTG-2 (May 21) | 54.08642
[20 empty] | 100 | TTG-3 (May 21) | 33.26058
[20 empty] | 100 | TTG-4 (May 21) | 23.95061
[20 empty] | 200 | TTG-5 (May 21) | 45.57884
[20 empty] | 200 | TTG-6 (May 21) | 77.24828
[20 empty] | 200 | TTG-7 (May 21) | 43.13231
[19 empty] | 2.1 | 300 | TTG-11 (May 21) | 67.58566
[19 empty] | 2.1 | 300 | TTG-12 (May 21) | 89.10528
[19 empty] | 2.1 | 300 | TTG-9 (May 21) | 95.76
[20 empty] | 400 | TTG-14 (May 21) | 114.4713
[20 empty] | 400 | TTG-15 (May 21) | 92.95353
[20 empty] | 400 | TTG-16 (May 21) | 149.0624
[20 empty] | 500 | TTG-17 (May 21) | 157.7478
[20 empty] | 500 | TTG-18 (May 21) | 181.0943
[20 empty] | 500 | TTG-20 (May 21) | 113.4358
[21 empty] | length sample | Zn2+/ ppb
[19 empty] | 300 | 2.1 | TTG-11 (May 21) | 67.58566
[19 empty] | 300 | 2.1 | TTG-12 (May 21) | 89.10528
[19 empty] | 300 | 2.1 | TTG-9 (May 21) | 95.76
[20 empty] | 4.2 | TTG-24 (May 21) | 188.4549
[20 empty] | 4.2 | TTG-23 (May 21) | 148.84
[20 empty] | 4.2 | TTG-20 (May 21) | 157.018
[20 empty] | 6.3 | TTG-21 (May 21) | 279.3979
[20 empty] | 6.3 | TTG-4 (May 21) | 217.04
[20 empty] | 6.3 | TTG-23 (May 21) | 219.7324
Figure 4C - Zn2+ concentration
processes sample
[19 empty] | adsorption |  | TTG27 (May 21) | 15.00005
[19 empty] | adsorption |  | TTG28 (May 21) | 13.21085
[19 empty] | adsorption |  | TTG29 (May 21) | 22.42406
[19 empty] | photolysis |  | TTG26 (July 21) | 0.39
[19 empty] | photolysis |  | TTG27 (July 21) | 1.81
[19 empty] | photolysis |  | TTG28 (July 21) | 0.52
[19 empty] | Photocatalyssis N2 |  | TTG44 (May 21) | 62.45
[19 empty] | Photocatalyssis N2 |  | TTG45 (May 21) | 55.43
[19 empty] | Photocatalyssis N2 |  | TTG22 (July 21) | 60.51
[18 empty] | 200 | Photocatalyssis atm |  | TTG-5 (May 21) | 45.57884
[18 empty] | 200 | Photocatalyssis atm |  | TTG-6 (May 21) | 77.24828
[18 empty] | 200 | Photocatalyssis atm |  | TTG-7 (May 21) | 43.13231
ICP-MS
1ml supplied samples were diluted to 6.25ml with In spiked 3% HNO3 (a factor of 6.25).
1 mL = 1.0 mL reaction solution

## Figure 5
single-pass
flow rate (mL/min) | 0.7
|  | photolysis |  |  | photocatalysis
| experiment | 1 | 2 | 3 | 1 | 2 | 3
Sample taken | time | Ct/C0 | Ct/C0 | Ct/C0 | Ct/C0 | Ct/C0 | Ct/C0
1 | 0 | 1 | 1 | 1 | 1 | 1 | 1
2 | 15 | 0.83697 | 0.84143 | 0.83877 | 0.25919 | 0.26278 | 0.2556
3 | 30 | 0.67643 | 0.67164 | 0.67711 | 0.05475 | 0.05308 | 0.04942
4 | 45 | 0.5296 | 0.53324 | 0.5255 | 0.01849 | 0.01586 | 0.01616
5 | 60 | 0.39704 | 0.39743 | 0.40447 | 0.01215 | 0.01568 | 0.01687
6 | 90 | 0.25901 | 0.25723 | 0.26302 | 0.01482 | 0.00877 | 0.00785
7 | 120 | 0.17628 | 0.17997 | 0.17721 | 0.00496 | 0.0079 | 0.00659
8 | 150 | 0.14418 | 0.1439 | 0.13974 | 0.00314 | 0.00284 | 0.00248
9 | 180 | 0.12096 | 0.12153 | 0.12246 | 0.00216 | 0.00312 | 0.00185
10 | 210 | 0.12106 | 0.11876 | 0.11524 | 0.00233 | 0.00293 | 0.00262
flow rate (mL/min) | 1
|  | photolysis |  |  | photocatalysis
| experiment | 1 | 2 | 3 | 1 | 2 | 3
Sample taken | time | Ct/C0 | Ct/C0 | Ct/C0 | Ct/C0 | Ct/C0 | Ct/C0
1 | 0 | 1 | 1 | 1 | 1 | 1 | 1
2 | 15 | 0.80254 | 0.80917 | 0.8204 | 0.2712 | 0.26765 | 0.26525
3 | 30 | 0.68073 | 0.66742 | 0.69255 | 0.07427 | 0.07324 | 0.07588
4 | 45 | 0.57601 | 0.56358 | 0.58743 | 0.04815 | 0.04882 | 0.05105
5 | 60 | 0.52549 | 0.49672 | 0.5319 | 0.03999 | 0.04142 | 0.04253
6 | 90 | 0.46203 | 0.42506 | 0.47492 | 0.03942 | 0.03809 | 0.03683
7 | 120 | 0.42872 | 0.38589 | 0.43076 | 0.04641 | 0.0456 | 0.04423
8 | 150 | 0.3708 | 0.38521 | 0.37934 | 0.03479 | 0.03315 | 0.03246
flow rate (mL/min) | 5
|  | photolysis |  |  | photocatalysis
| experiment | 1 | 2 | 3 | 1 | 2 | 3
Sample taken | time | Ct/C0 | Ct/C0 | Ct/C0 | Ct/C0 | Ct/C0 | Ct/C0
1 | 0 | 1 | 1 | 1 | 1 | 1 | 1
2 | 5 | 0.94853 | 0.92495 | 0.94717 | 0.85916 | 0.8311 | 0.83023
3 | 10 | 0.9237 | 0.91165 | 0.92679 | 0.75199 | 0.72347 | 0.71764
4 | 15 | 0.91126 | 0.90349 | 0.90008 | 0.6982 | 0.68658 | 0.67702
5 | 20 | 0.90758 | 0.90385 | 0.90426 | 0.66496 | 0.65176 | 0.64581
6 | 25 | 0.911 | 0.90092 | 0.89728 | 0.67737 | 0.6428 | 0.62833
7 | 30 | 0.91989 | 0.8984 | 0.90637 | 0.65752 | 0.65211 | 0.64686

## Figure 7
*information needed for Figure 7 and table S3 calculations
parameters symbol | parameter definition | units | recirculating | single-pass
V0 | Entire reaction solution | mL | 500 | 150
Vuv | volume direct contact catalyst and UV | mL | 7.59 | 30.35

## Figure S2
| [CBZ] | batch |  |  |  | recirculation
| experiment | 1 | 2 | 3 |  | 1 | 2 | 3
Sample taken | degradation time/ min | Ct/C0 | Ct/C0 | Ct/C0 | degradation time/ min | Ct/C0 | Ct/C0 | Ct/C0
1 | 0 | 1 | 1 | 1 | 0 | 1 | 1 | 1
2 | 15 | 0.97088 | 0.98402 | 0.94212 | 15 | 0.90755 | 0.91571 | 0.9192
3 | 30 | 0.94598 | 0.95122 | 0.91373 | 30 | 0.823 | 0.82206 | 0.8426
4 | 45 | 0.91693 | 0.91492 | 0.88002 | 45 | 0.73957 | 0.74402 | 0.73242
5 | 60 | 0.87876 | 0.88537 | 0.84008 | 60 | 0.64374 | 0.65765 | 0.66737
6 | 90 | 0.78816 | 0.7821 | 0.7672 | 90 | 0.4814 | 0.49011 | 0.51417
7 | 120 | 0.66841 | 0.66912 | 0.66668 | 120 | 0.3416 | 0.33403 | 0.35992
8 | 150 | 0.57803 | 0.58535 | 0.59047
9 | 180 | 0.47386 | 0.47155 | 0.50833
10 | 210 | 0.38736 | 0.39311 | 0.44002
11 | 240 | 0.3068 | 0.31094 | 0.36999

## Tables 1 and 2
units
calculated photon flux | mol m-2s-1 | 0.00021185
foams | SA/m2 | SAV/m-1 | porosity
2 step sintering | 0.000527 | 1.1703 | 0.639
data obtained from micro CT analysis (Tables 1, 2 and S2)