## Photolysis recirculating
Time (Mins) | Area Target Cmpd | Concentration | Ct/C0 | Ln(Ct/C0) | Time (Mins) | Area Target Cmpd | Concentration | Ct/C0 | Ln(Ct/C0)
120 | 139.09726 | 8.161567 | 0.8948698 | -0.111077 | 120 | 139.09726 | 8.161567 | 0.8948698 | -0.111077 | Time |  | Ct/C0 |  |  |  |  | Ct/C0
120 | 140.917938 | 8.269064 | 0.9066563 | -0.09799188 | 120 | 140.917938 | 8.269064 | 0.9066563 | -0.09799188 | 120 | 0.8948698 | 0.9066563 | 0.88553 | 0.8839568 | 0.9102115 | 0.9171603 | 0.8997308 | 0.01367995
90 | 145.319443 | 8.528939 | 0.9351501 | -0.06704822 | 120 | 129.95726 | 7.62192 | 0.88553 | -0.1215689 | 90 | 0.9351501 | 0.9362387 | 0.9102513 | 0.9124434 | 0.9312024 | 0.9123381 | 0.9229373 | 0.0124723
90 | 145.487595 | 8.538867 | 0.9362387 | -0.06588485 | 120 | 129.727921 | 7.608379 | 0.8839568 | -0.1233471 | 60 | 0.9564899 | 0.9659917 | 0.9369219 | 0.9572594 | 0.911053 | 0.9560278 | 0.9472906 | 0.02015314
60 | 148.615845 | 8.723566 | 0.9564899 | -0.04448506 | 120 | 147.614166 | 8.664425 | 0.9102115 | -0.09407826 | 45 | 0.9715135 | 0.9730005 | 0.965841 | 0.964526 | 0.9608151 | 0.9770718 | 0.9687946 | 0.006069792
60 | 150.083603 | 8.810226 | 0.9659917 | -0.03460008 | 120 | 148.734482 | 8.730571 | 0.9171603 | -0.08647304 | 30 | 0.9902375 | 0.9899844 | 0.9782281 | 0.9907157 | 0.9633498 | 0.9844705 | 0.982831 | 0.01069194
45 | 150.936569 | 8.860587 | 0.9715135 | -0.02890015 | 90 | 145.319443 | 8.528939 | 0.9351501 | -0.06704822 | 15 | 0.9942117 | 1 | 0.9997478 | 1 | 1.00263 | 1 | 0.9994317 | 0.002776658
45 | 151.166275 | 8.87415 | 0.9730005 | -0.02737068 | 90 | 145.487595 | 8.538867 | 0.9362387 | -0.06588485
30 | 153.828918 | 9.031358 | 0.9902375 | -0.009810418 | 90 | 133.561127 | 7.834701 | 0.9102513 | -0.09403458
30 | 153.78981 | 9.029049 | 0.9899844 | -0.01006612 | 90 | 133.880692 | 7.853569 | 0.9124434 | -0.09162923
15 | 154.44281 | 9.067604 | 0.9942117 | -0.005805142 | 90 | 150.998428 | 8.86424 | 0.9312024 | -0.07127865 | Time |  | Ct/C0 |  |  |  |  | Ln
15 | 155.336945 | 9.120396 | 1 | 0 | 90 | 147.957016 | 8.684668 | 0.9123381 | -0.09174469 | 120 | -0.111077 | -0.09799188 | -0.1215689 | -0.1233471 | -0.09407826 | -0.08647304 | -0.105756 | 0.01520719
| 0 | -0.05105981 |  | #NUM! | 60 | 148.615845 | 8.723566 | 0.9564899 | -0.04448506 | 90 | -0.06704822 | -0.06588485 | -0.09403458 | -0.09162923 | -0.07127865 | -0.09174469 | -0.08027004 | 0.01351116
| 0 | -0.05105981 |  | #NUM! | 60 | 150.083603 | 8.810226 | 0.9659917 | -0.03460008 | 60 | -0.04448506 | -0.03460008 | -0.0651553 | -0.04368082 | -0.09315421 | -0.04496831 | -0.05434063 | 0.0215023
| 0 | -0.05105981 |  | #NUM! | 60 | 137.449173 | 8.06426 | 0.9369219 | -0.0651553 | 45 | -0.02890015 | -0.02737068 | -0.03475603 | -0.03611854 | -0.03997332 | -0.02319513 | -0.03171897 | 0.006264559
120 | 129.95726 | 7.62192 | 0.88553 | -0.1215689 | 60 | 140.413971 | 8.239309 | 0.9572594 | -0.04368082 | 30 | -0.009810418 | -0.01006612 | -0.0220124 | -0.009327708 | -0.03733871 | -0.01565136 | -0.01736779 | 0.01094008
120 | 129.727921 | 7.608379 | 0.8839568 | -0.1233471 | 60 | 147.749832 | 8.672435 | 0.911053 | -0.09315421 | 15 | -0.005805142 | 0 | -0.0002521859 | 0 | 0.002626942 | 0 | -0.000571731 | 0.002782188
90 | 133.561127 | 7.834701 | 0.9102513 | -0.09403458 | 60 | 155.000916 | 9.100556 | 0.9560278 | -0.04496831 | 0 | 0 | 0 | 0 | 0 | 0 | 0 | 0 | 0
90 | 133.880692 | 7.853569 | 0.9124434 | -0.09162923 | 45 | 150.936569 | 8.860587 | 0.9715135 | -0.02890015
60 | 137.449173 | 8.06426 | 0.9369219 | -0.0651553 | 45 | 151.166275 | 8.87415 | 0.9730005 | -0.02737068
60 | 140.413971 | 8.239309 | 0.9572594 | -0.04368082 | 45 | 141.664993 | 8.313172 | 0.965841 | -0.03475603
45 | 141.664993 | 8.313172 | 0.965841 | -0.03475603 | 45 | 141.473282 | 8.301853 | 0.964526 | -0.03611854
45 | 141.473282 | 8.301853 | 0.964526 | -0.03611854 | 45 | 155.772751 | 9.146127 | 0.9608151 | -0.03997332
30 | 143.470779 | 8.41979 | 0.9782281 | -0.0220124 | 45 | 158.393753 | 9.300877 | 0.9770718 | -0.02319513
30 | 145.291214 | 8.527272 | 0.9907157 | -0.009327708 | 30 | 153.828918 | 9.031358 | 0.9902375 | -0.009810418
15 | 146.607925 | 8.605014 | 0.9997478 | -0.0002521859 | 30 | 153.78981 | 9.029049 | 0.9899844 | -0.01006612
15 | 146.644684 | 8.607185 | 1 | 0 | 30 | 143.470779 | 8.41979 | 0.9782281 | -0.0220124
| 0 | -0.05105981 |  | #NUM! | 30 | 145.291214 | 8.527272 | 0.9907157 | -0.009327708
| 0 | -0.05105981 |  | #NUM! | 30 | 156.181412 | 9.170255 | 0.9633498 | -0.03733871
| 0 | -0.05105981 |  | #NUM! | 30 | 159.586609 | 9.371306 | 0.9844705 | -0.01565136
| 0 | -0.05105981 |  | #NUM! | 15 | 154.44281 | 9.067604 | 0.9942117 | -0.005805142
| 0 | -0.05105981 |  | #NUM! | 15 | 155.336945 | 9.120396 | 1 | 0
120 | 147.614166 | 8.664425 | 0.9102115 | -0.09407826 | 15 | 146.607925 | 8.605014 | 0.9997478 | -0.0002521859
120 | 148.734482 | 8.730571 | 0.9171603 | -0.08647304 | 15 | 146.644684 | 8.607185 | 1 | 0
90 | 150.998428 | 8.86424 | 0.9312024 | -0.07127865 | 15 | 162.51445 | 9.544173 | 1.00263 | 0.002626942
90 | 147.957016 | 8.684668 | 0.9123381 | -0.09174469 | 15 | 162.090363 | 9.519133 | 1 | 0
60 | 147.749832 | 8.672435 | 0.911053 | -0.09315421
60 | 155.000916 | 9.100556 | 0.9560278 | -0.04496831
45 | 155.772751 | 9.146127 | 0.9608151 | -0.03997332
45 | 158.393753 | 9.300877 | 0.9770718 | -0.02319513
30 | 156.181412 | 9.170255 | 0.9633498 | -0.03733871
30 | 159.586609 | 9.371306 | 0.9844705 | -0.01565136
15 | 162.51445 | 9.544173 | 1.00263 | 0.002626942
15 | 162.090363 | 9.519133 | 1 | 0

## 5 mM CTAB
Time | Area Target Cmpd | Conc | Ct/C0 | Ln Ct/C0 | Time | Area Target Cmpd | Conc | Ct/C0 | Ln Ct/C0
120 | 80.929092 | 4.727183 | 0.5285703 | -0.6375795 | 120 | 80.929092 | 4.727183 | 0.5285703 | -0.6375795
120 | 81.078094 | 4.73598 | 0.5295539 | -0.6357202 | 120 | 81.078094 | 4.73598 | 0.5295539 | -0.6357202
90 | 99.518044 | 5.824718 | 0.6512912 | -0.4287984 | 120 | 99.988548 | 5.852497 | 0.6633447 | -0.4104605 | Time |  | Ct/C0 | [6 empty] | Ct/C0 |  |  |  | Ct/C0
90 | 100.498062 | 5.88258 | 0.6577611 | -0.4189134 | 120 | 101.063797 | 5.915983 | 0.6705403 | -0.3996714 | 120 | 0.5285703 | 0.5295539 | 0.5351076 | 0.5989453 | 0.5757691 | 0.5735647 | 0.5578878 | 0.5795403 |  |  |  |  | 0.5598674 | 0.02637632
60 | 115.724213 | 6.781568 | 0.7582815 | -0.2767006 | 120 | 80.82605 | 4.721099 | 0.5351076 | -0.6252874 | 90 | 0.6512912 | 0.6577611 | 0.7276769 | 0.7609885 | 0.6678094 | 0.6374326 | 0.6741701 | 0.6773649 |  |  |  |  | 0.6818118 | 0.04162117
60 | 115.985985 | 6.797023 | 0.7600097 | -0.2744241 | 120 | 90.365334 | 5.28432 | 0.5989453 | -0.512585 | 60 | 0.7582815 | 0.7600097 | 0.8243589 | 0.8020483 | 0.7847338 | 0.778354 | 0.7902023 | 0.7636303 | 0.7829004 |  |  |  | 0.7827244 | 0.02140075
45 | 123.946609 | 7.267037 | 0.8125643 | -0.2075603 | 120 | 79.815506 | 4.661434 | 0.5757691 | -0.5520485 | 45 | 0.8125643 | 0.8155898 | 0.8828939 | 0.8809017 | 0.8245987 | 0.8608317 | 0.8467127 | 0.8423164 |  |  |  |  | 0.8458011 | 0.02755196
45 | 124.404892 | 7.294095 | 0.8155898 | -0.2038438 | 120 | 79.513229 | 4.643587 | 0.5735647 | -0.5558845 | 30 | 0.8744575 | 0.8779336 | 0.9402522 | 0.9386019 | 0.9293557 | 0.9201737 | 0.9035507 | 0.9060437 | 0.9293507 |  |  |  | 0.9133022 | 0.02458784
30 | 133.321777 | 7.820569 | 0.8744575 | -0.1341516 | 120 | 47.579128 | 2.758123 | 0.5578878 | -0.5835975 | 15 | 0.9251485 | 0.9332316 | 0.9354567 | 0.9333578 | 0.9567813 | 0.9709123 | 0.9738981 | 0.974771 | 0.9874378 | 0.9571739 |  |  | 0.9548169 | 0.02179782
30 | 133.848312 | 7.851657 | 0.8779336 | -0.1301844 | 120 | 49.392189 | 2.86517 | 0.5795403 | -0.54552
15 | 141.000122 | 8.273916 | 0.9251485 | -0.07780096 | 90 | 99.518044 | 5.824718 | 0.6512912 | -0.4287984
15 | 142.224487 | 8.346206 | 0.9332316 | -0.06910189 | 90 | 100.498062 | 5.88258 | 0.6577611 | -0.4189134
15 | 142.561539 | 8.366106 | 0.9354567 | -0.06672037 | 90 | 109.601723 | 6.420082 | 0.7276769 | -0.3178982
15 | 142.243607 | 8.347335 | 0.9333578 | -0.06896664 | 90 | 114.579491 | 6.713981 | 0.7609885 | -0.273137
0 | 151.597855 | 8.899631 | 0.9951129 | -0.004899079 | 90 | 100.655708 | 5.891888 | 0.6678094 | -0.4037525
0 | 152.33812 | 8.943338 | 1 | 0 | 90 | 96.116501 | 5.623883 | 0.6374326 | -0.4503067
120 | 99.988548 | 5.852497 | 0.6633447 | -0.4104605 | 90 | 93.308456 | 5.458089 | 0.6741701 | -0.3942728
120 | 101.063797 | 5.915983 | 0.6705403 | -0.3996714 | 90 | 93.746529 | 5.483954 | 0.6773649 | -0.3895452
90 | 109.601723 | 6.420082 | 0.7276769 | -0.3178982 | 90 | 41.137856 | 2.377815 | 0.4809626 | -0.7319657
90 | 114.579491 | 6.713981 | 0.7609885 | -0.273137 | 90 | 47.68972 | 2.764653 | 0.5592085 | -0.5812329 | Time | [8 empty] | lnCt/C0 |  |  |  | LnCt/C0
60 | 124.048943 | 7.273079 | 0.8243589 | -0.1931493 | 60 | 115.724213 | 6.781568 | 0.7582815 | -0.2767006 | 120 | -0.6375795 | -0.6357202 | -0.4104605 | -0.3996714 | -0.6252874 | -0.512585 | -0.5520485 | -0.5558845 | -0.5835975 | -0.54552 |  | -0.5458355 | 0.08509499
60 | 129.781891 | 7.611566 | 0.8627243 | -0.1476601 | 60 | 115.985985 | 6.797023 | 0.7600097 | -0.2744241 | 90 | -0.4287984 | -0.4189134 | -0.3178982 | -0.273137 | -0.4037525 | -0.4503067 | -0.3942728 | -0.3895452 | -0.7319657 | -0.5812329 |  | -0.4389823 | 0.1310468
45 | 132.795837 | 7.789516 | 0.8828939 | -0.1245502 | 60 | 124.048943 | 7.273079 | 0.8243589 | -0.1931493 | 60 | -0.2767006 | -0.2744241 | -0.1931493 | -0.1476601 | -0.2205864 | -0.2424108 | -0.2505738 | -0.2354662 | -0.2696715 | -0.2447498 |  | -0.2355393 | 0.04010077
45 | 132.498138 | 7.771939 | 0.8809017 | -0.1268093 | 60 | 129.781891 | 7.611566 | 0.8627243 | -0.1476601 | 45 | -0.2075603 | -0.2038438 | -0.1245502 | -0.1268093 | -0.4557214 | -0.1498562 | -0.1663938 | -0.1715995 | -0.4470589 | -0.1928585 |  | -0.2246252 | 0.1229229
30 | 141.366898 | 8.295572 | 0.9402522 | -0.06160717 | 60 | 120.715065 | 7.076239 | 0.8020483 | -0.2205864 | 30 | -0.1341516 | -0.1301844 | -0.06160717 | -0.06336383 | -0.4385746 | -0.08319286 | -0.101423 | -0.09866769 | -0.07326906 | -0.07326376 |  | -0.1257698 | 0.1128427
30 | 141.1203 | 8.281012 | 0.9386019 | -0.06336383 | 60 | 118.127747 | 6.923478 | 0.7847338 | -0.2424108 | 15 | -0.07780096 | -0.06910189 | -0.06672037 | -0.06896664 | -0.04418041 | -0.02951918 | -0.02644855 | -0.0255527 | -0.01264173 | -0.04377018 | -0.08002754 | -0.04952092 | 0.02390885
15 | 143.836853 | 8.441404 | 0.9567813 | -0.04418041 | 60 | 107.594383 | 6.301564 | 0.778354 | -0.2505738 | 0 | -0.004899079 | 0 | 0.003980297 | 0 | 0.003980297 | 0 | 0 | -0.4979511 | -0.01839828 | 0 |  | -0.05132879 | 0.1570573
15 | 145.948441 | 8.566077 | 0.9709123 | -0.02951918 | 60 | 109.219048 | 6.397488 | 0.7902023 | -0.2354662
0 | 150.890991 | 8.857896 | 1.003988 | 0.003980297 | 60 | 64.806831 | 3.775287 | 0.7636303 | -0.2696715
0 | 150.295029 | 8.822709 | 1 | 0 | 60 | 66.420395 | 3.870555 | 0.7829004 | -0.2447498
120 | 80.82605 | 4.721099 | 0.5351076 | -0.6252874 | 45 | 123.946609 | 7.267037 | 0.8125643 | -0.2075603
120 | 90.365334 | 5.28432 | 0.5989453 | -0.512585 | 45 | 124.404892 | 7.294095 | 0.8155898 | -0.2038438
90 | 100.655708 | 5.891888 | 0.6678094 | -0.4037525 | 45 | 132.795837 | 7.789516 | 0.8828939 | -0.1245502
90 | 96.116501 | 5.623883 | 0.6374326 | -0.4503067 | 45 | 132.498138 | 7.771939 | 0.8809017 | -0.1268093
60 | 120.715065 | 7.076239 | 0.8020483 | -0.2205864 | 45 | 95.602135 | 5.593513 | 0.6339904 | -0.4557214
60 | 118.127747 | 6.923478 | 0.7847338 | -0.2424108 | 45 | 129.499084 | 7.594868 | 0.8608317 | -0.1498562
45 | 95.602135 | 5.593513 | 0.6339904 | -0.4557214 | 45 | 116.967873 | 6.854996 | 0.8467127 | -0.1663938
45 | 129.499084 | 7.594868 | 0.8608317 | -0.1498562 | 45 | 116.365044 | 6.819404 | 0.8423164 | -0.1715995
30 | 97.240585 | 5.690251 | 0.6449551 | -0.4385746 | 45 | 54.413391 | 3.161634 | 0.6395062 | -0.4470589
30 | 138.366562 | 8.118425 | 0.9201737 | -0.08319286 | 45 | 69.911972 | 4.076706 | 0.8245987 | -0.1928585
15 | 146.394623 | 8.59242 | 0.9738981 | -0.02644855 | 30 | 133.321777 | 7.820569 | 0.8744575 | -0.1341516
15 | 146.525055 | 8.600121 | 0.974771 | -0.0255527 | 30 | 133.848312 | 7.851657 | 0.8779336 | -0.1301844
0 | 150.890991 | 8.857896 | 1.003988 | 0.003980297 | 30 | 141.366898 | 8.295572 | 0.9402522 | -0.06160717
0 | 150.295029 | 8.822709 | 1 | 0 | 30 | 141.1203 | 8.281012 | 0.9386019 | -0.06336383
120 | 79.815506 | 4.661434 | 0.5757691 | -0.5520485 | 30 | 97.240585 | 5.690251 | 0.6449551 | -0.4385746
120 | 79.513229 | 4.643587 | 0.5735647 | -0.5558845 | 30 | 138.366562 | 8.118425 | 0.9201737 | -0.08319286
90 | 93.308456 | 5.458089 | 0.6741701 | -0.3942728 | 30 | 124.76162 | 7.315157 | 0.9035507 | -0.101423
90 | 93.746529 | 5.483954 | 0.6773649 | -0.3895452 | 30 | 125.10347 | 7.335341 | 0.9060437 | -0.09866769
60 | 107.594383 | 6.301564 | 0.778354 | -0.2505738 | 30 | 78.683311 | 4.594586 | 0.9293507 | -0.07326906
60 | 109.219048 | 6.397488 | 0.7902023 | -0.2354662 | 30 | 78.683723 | 4.594611 | 0.9293557 | -0.07326376
45 | 116.967873 | 6.854996 | 0.8467127 | -0.1663938 | 15 | 141.000122 | 8.273916 | 0.9251485 | -0.07780096
45 | 116.365044 | 6.819404 | 0.8423164 | -0.1715995 | 15 | 142.224487 | 8.346206 | 0.9332316 | -0.06910189
30 | 124.76162 | 7.315157 | 0.9035507 | -0.101423 | 15 | 142.561539 | 8.366106 | 0.9354567 | -0.06672037
30 | 125.10347 | 7.335341 | 0.9060437 | -0.09866769 | 15 | 142.243607 | 8.347335 | 0.9333578 | -0.06896664
15 | 136.264404 | 7.994309 | 0.9874378 | -0.01264173 | 15 | 143.836853 | 8.441404 | 0.9567813 | -0.04418041
15 | 132.114548 | 7.749291 | 0.9571739 | -0.04377018 | 15 | 145.948441 | 8.566077 | 0.9709123 | -0.02951918
0 | 137.986954 | 8.096012 | 1 | 0 | 15 | 146.394623 | 8.59242 | 0.9738981 | -0.02644855
0 | 84.20417 | 4.920551 | 0.6077747 | -0.4979511 | 15 | 146.525055 | 8.600121 | 0.974771 | -0.0255527
120 | 47.579128 | 2.758123 | 0.5578878 | -0.5835975 | 15 | 136.264404 | 7.994309 | 0.9874378 | -0.01264173
120 | 49.392189 | 2.86517 | 0.5795403 | -0.54552 | 15 | 132.114548 | 7.749291 | 0.9571739 | -0.04377018
90 | 41.137856 | 2.377815 | 0.4809626 | -0.7319657 | 15 | 49.733692 | 2.885333 | 0.5836187 | -0.5385074
90 | 47.68972 | 2.764653 | 0.5592085 | -0.5812329 | 15 | 78.159149 | 4.563639 | 0.9230909 | -0.08002754
60 | 64.806831 | 3.775287 | 0.7636303 | -0.2696715 | 0 | 151.597855 | 8.899631 | 0.9951129 | -0.004899079
60 | 66.420395 | 3.870555 | 0.7829004 | -0.2447498 | 0 | 152.33812 | 8.943338 | 1 | 0
45 | 54.413391 | 3.161634 | 0.6395062 | -0.4470589 | 0 | 150.890991 | 8.857896 | 1.003988 | 0.003980297
45 | 69.911972 | 4.076706 | 0.8245987 | -0.1928585 | 0 | 150.295029 | 8.822709 | 1 | 0
30 | 78.683311 | 4.594586 | 0.9293507 | -0.07326906 | 0 | 150.890991 | 8.857896 | 1.003988 | 0.003980297
30 | 78.683723 | 4.594611 | 0.9293557 | -0.07326376 | 0 | 150.295029 | 8.822709 | 1 | 0
15 | 49.733692 | 2.885333 | 0.5836187 | -0.5385074 | 0 | 137.986954 | 8.096012 | 1 | 0
15 | 78.159149 | 4.563639 | 0.9230909 | -0.08002754 | 0 | 84.20417 | 4.920551 | 0.6077747 | -0.4979511
0 | 83.072594 | 4.85374 | 0.9817699 | -0.01839828 | 0 | 83.072594 | 4.85374 | 0.9817699 | -0.01839828
0 | 84.599075 | 4.943867 | 1 | 0 | 0 | 84.599075 | 4.943867 | 1 | 0

## 10 mM CTAB
Time (mins) | Area Target Cmpd | Conc | Ct/C0 | Ln(Ct/C0) | Time | Area Target Cmpd | Conc | Ct/C0 | Ln Ct/C0
120 | 88.738281 | 5.188255 | 0.5888409 | -0.5295992 | 120 | 88.738281 | 5.188255 | 0.5888409 | -0.5295992
120 | 94.048958 | 5.50181 | 0.6244278 | -0.4709195 | 120 | 94.048958 | 5.50181 | 0.6244278 | -0.4709195
90 | 99.271378 | 5.810154 | 0.6594233 | -0.4163896 | 120 | 68.840988 | 4.013473 | 0.4559036 | -0.7854739 | Time |  | Ct/C0 | [6 empty] | Ct/C0 |  | Ct/C0
90 | 107.482971 | 6.294986 | 0.7144493 | -0.3362433 | 120 | 72.354233 | 4.220903 | 0.4794663 | -0.7350817 | 120 | 0.4903492 | 0.4869073 | 0.4559036 | 0.4794663 | [6 empty] | 0.4781566 | 0.01551498
60 | 117.273888 | 6.873064 | 0.7800583 | -0.2483866 | 120 | 84.500977 | 4.938075 | 0.5741128 | -0.5549294 | 90 | 0.6594233 | 0.7144493 | 0.596961 | 0.6040704 | 0.6781198 | 0.6810628 | 0.7157531 | 0.7151545 | 0.6127272 | 0.6188781 | 0.6596599 | 0.04820566
60 | 121.595901 | 7.128246 | 0.8090201 | -0.2119315 | 120 | 85.180359 | 4.978187 | 0.5787764 | -0.5468391 | 60 | 0.7800583 | 0.8090201 | 0.7486112 | 0.7416801 | 0.8097391 | 0.8171863 | 0.8092012 | 0.8118359 | 0.7482753 |  | 0.7861786 | 0.03180446
45 | 127.895103 | 7.500165 | 0.8512311 | -0.1610716 | 120 | 98.205307 | 5.747211 | 0.6319165 | -0.4589981 | 45 | 0.8512311 | 0.8681025 | 0.8019584 | 0.8012412 | 0.8623192 | 0.8671748 | 0.8661976 | 0.8651037 | 0.8231804 | 0.8255463 | 0.8432055 | 0.02750247
45 | 130.412842 | 7.648819 | 0.8681025 | -0.1414455 | 120 | 96.917252 | 5.671161 | 0.6235546 | -0.4723189 | 30 | 0.9238374 | 0.9173578 | 0.8617069 | 0.8762533 | 0.9226268 | 0.9302256 | 0.9090256 | 0.9111068 | 0.9013464 | 0.8944034 | 0.904789 | 0.02194427
30 | 138.730225 | 8.139896 | 0.9238374 | -0.07921922 | 120 | 70.308853 | 4.100139 | 0.4903492 | -0.7126375 | 15 | 0.9624234 | 0.9749594 | 0.9380489 | 0.9486178 | 0.9682692 | 0.971949 | 0.9617733 | 0.965711 | 0.9482916 | 0.9704424 | 0.9610486 | 0.01212489
30 | 137.763275 | 8.082805 | 0.9173578 | -0.08625765 | 120 | 69.821404 | 4.071359 | 0.4869073 | -0.7196816
15 | 144.488464 | 8.479876 | 0.9624234 | -0.03830081 | 90 | 99.271378 | 5.810154 | 0.6594233 | -0.4163896
15 | 146.359222 | 8.59033 | 0.9749594 | -0.02535949 | 90 | 107.482971 | 6.294986 | 0.7144493 | -0.3362433
0 | 149.5746 | 8.780174 | 0.9965056 | -0.003500488 | 90 | 89.87294 | 5.255248 | 0.596961 | -0.5159035
0 | 150.096069 | 8.810962 | 1 | 0 | 90 | 90.932961 | 5.317834 | 0.6040704 | -0.5040646
120 | 68.840988 | 4.013473 | 0.4559036 | -0.7854739 | 90 | 99.652603 | 5.832662 | 0.6781198 | -0.3884314
120 | 72.354233 | 4.220903 | 0.4794663 | -0.7350817 | 90 | 100.081345 | 5.857976 | 0.6810628 | -0.3841007
90 | 89.87294 | 5.255248 | 0.596961 | -0.5159035 | 90 | 111.119522 | 6.509696 | 0.7157531 | -0.33442
90 | 90.932961 | 5.317834 | 0.6040704 | -0.5040646 | 90 | 111.027313 | 6.504252 | 0.7151545 | -0.3352566
60 | 106.323753 | 6.226543 | 0.7072935 | -0.3463095 | 90 | 87.640221 | 5.123423 | 0.6127272 | -0.4898355
60 | 111.450859 | 6.529259 | 0.7416801 | -0.2988373 | 90 | 88.51133 | 5.174856 | 0.6188781 | -0.4798469 | Time | [8 empty] | lnCt/C0 |  | LnCt/C0
45 | 120.438492 | 7.05991 | 0.8019584 | -0.2206985 | 60 | 117.273888 | 6.873064 | 0.7800583 | -0.2483866 | 120 | -0.5295992 |  | -0.7854739 | -0.7350817 | -0.5549294 | -0.5468391 |  |  | -0.7126375 | -0.7196816 | -0.6548918 | 0.1067556
45 | 120.331543 | 7.053595 | 0.8012412 | -0.2215933 | 60 | 121.595901 | 7.128246 | 0.8090201 | -0.2119315 | 90 | -0.4163896 | -0.3362433 | -0.5159035 | -0.5040646 | -0.3884314 | -0.3841007 | -0.33442 | -0.3352566 | -0.4898355 | -0.4798469 | -0.4184492 | 0.07342259
30 | 129.347107 | 7.585895 | 0.8617069 | -0.1488401 | 60 | 106.323753 | 6.226543 | 0.7072935 | -0.3463095 | 60 | -0.2483866 | -0.2119315 | -0.3463095 | -0.2988373 | -0.2110432 | -0.2018882 | -0.2117076 | -0.208457 | -0.2899843 | -0.2895355 | -0.2518081 | 0.05084402
30 | 131.516006 | 7.713952 | 0.8762533 | -0.1321001 | 60 | 111.450859 | 6.529259 | 0.7416801 | -0.2988373 | 45 | -0.1610716 | -0.1414455 | -0.2206985 | -0.2215933 | -0.1481298 | -0.1425147 | -0.1436423 | -0.1449059 | -0.1945799 | -0.1917099 | -0.1710291 | 0.03291466
15 | 140.729858 | 8.257959 | 0.9380489 | -0.06395325 | 60 | 118.826775 | 6.96475 | 0.8097391 | -0.2110432 | 30 | -0.07921922 | -0.08625765 | -0.1488401 | -0.1321001 | -0.08053048 | -0.07232809 | -0.09538208 | -0.0930951 | -0.1038656 | -0.1115984 | -0.1003217 | 0.02449195
15 | 142.30571 | 8.351001 | 0.9486178 | -0.0527493 | 60 | 119.911674 | 7.028805 | 0.8171863 | -0.2018882 | 15 | -0.03830081 | -0.02535949 | -0.06395325 | -0.0527493 | -0.03224515 | -0.02845194 | -0.03897649 | -0.03489062 | -0.05309324 | -0.03000318 | -0.03980235 | 0.01267176
0 | 147.364456 | 8.649682 | 0.9825459 | -0.01760825 | 60 | 125.514282 | 7.359596 | 0.8092012 | -0.2117076 | 0 | -0.003500488 | 0 | -0.01760825 | 0 | -0.01056263 | 0 | -0.004512714 | 0 | 0.0001436118 | 0 | -0.003604047 | 0.006003395
0 | 149.966904 | 8.803336 | 1 | 0 | 60 | 125.920128 | 7.383558 | 0.8118359 | -0.208457
120 | 84.500977 | 4.938075 | 0.5741128 | -0.5549294 | 60 | 106.836777 | 6.256833 | 0.7482753 | -0.2899843
120 | 85.180359 | 4.978187 | 0.5787764 | -0.5468391 | 60 | 106.884346 | 6.259641 | 0.7486112 | -0.2895355
90 | 99.652603 | 5.832662 | 0.6781198 | -0.3884314 | 45 | 127.895103 | 7.500165 | 0.8512311 | -0.1610716
90 | 100.081345 | 5.857976 | 0.6810628 | -0.3841007 | 45 | 130.412842 | 7.648819 | 0.8681025 | -0.1414455
60 | 118.826775 | 6.96475 | 0.8097391 | -0.2110432 | 45 | 120.438492 | 7.05991 | 0.8019584 | -0.2206985
60 | 119.911674 | 7.028805 | 0.8171863 | -0.2018882 | 45 | 120.331543 | 7.053595 | 0.8012412 | -0.2215933
45 | 126.486588 | 7.417003 | 0.8623192 | -0.1481298 | 45 | 126.486588 | 7.417003 | 0.8623192 | -0.1481298
45 | 127.193954 | 7.458768 | 0.8671748 | -0.1425147 | 45 | 127.193954 | 7.458768 | 0.8671748 | -0.1425147
30 | 135.272141 | 7.935723 | 0.9226268 | -0.08053048 | 45 | 134.294006 | 7.877972 | 0.8661976 | -0.1436423
30 | 136.379135 | 8.001083 | 0.9302256 | -0.07232809 | 45 | 134.125504 | 7.868023 | 0.8651037 | -0.1449059
15 | 141.92128 | 8.328304 | 0.9682692 | -0.03224515 | 45 | 117.444954 | 6.883164 | 0.8231804 | -0.1945799
15 | 142.457352 | 8.359955 | 0.971949 | -0.02845194 | 45 | 117.780022 | 6.902948 | 0.8255463 | -0.1917099
0 | 145.013138 | 8.510854 | 0.989493 | -0.01056263 | 30 | 138.730225 | 8.139896 | 0.9238374 | -0.07921922
0 | 146.543793 | 8.601228 | 1 | 0 | 30 | 137.763275 | 8.082805 | 0.9173578 | -0.08625765
120 | 98.205307 | 5.747211 | 0.6319165 | -0.4589981 | 30 | 129.347107 | 7.585895 | 0.8617069 | -0.1488401
120 | 96.917252 | 5.671161 | 0.6235546 | -0.4723189 | 30 | 131.516006 | 7.713952 | 0.8762533 | -0.1321001
90 | 111.119522 | 6.509696 | 0.7157531 | -0.33442 | 30 | 135.272141 | 7.935723 | 0.9226268 | -0.08053048
90 | 111.027313 | 6.504252 | 0.7151545 | -0.3352566 | 30 | 136.379135 | 8.001083 | 0.9302256 | -0.07232809
60 | 125.514282 | 7.359596 | 0.8092012 | -0.2117076 | 30 | 140.891235 | 8.267487 | 0.9090256 | -0.09538208
60 | 125.920128 | 7.383558 | 0.8118359 | -0.208457 | 30 | 141.211838 | 8.286417 | 0.9111068 | -0.0930951
45 | 134.294006 | 7.877972 | 0.8661976 | -0.1436423 | 30 | 128.514954 | 7.536763 | 0.9013464 | -0.1038656
45 | 134.125504 | 7.868023 | 0.8651037 | -0.1449059 | 30 | 127.53167 | 7.478708 | 0.8944034 | -0.1115984
30 | 140.891235 | 8.267487 | 0.9090256 | -0.09538208 | 15 | 144.488464 | 8.479876 | 0.9624234 | -0.03830081
30 | 141.211838 | 8.286417 | 0.9111068 | -0.0930951 | 15 | 146.359222 | 8.59033 | 0.9749594 | -0.02535949
15 | 149.01651 | 8.747223 | 0.9617733 | -0.03897649 | 15 | 140.729858 | 8.257959 | 0.9380489 | -0.06395325
15 | 149.623077 | 8.783036 | 0.965711 | -0.03489062 | 15 | 142.30571 | 8.351001 | 0.9486178 | -0.0527493
0 | 154.21138 | 9.05394 | 0.9954975 | -0.004512714 | 15 | 141.92128 | 8.328304 | 0.9682692 | -0.03224515
0 | 154.904953 | 9.09489 | 1 | 0 | 15 | 142.457352 | 8.359955 | 0.971949 | -0.02845194
120 | 70.308853 | 4.100139 | 0.4903492 | -0.7126375 | 15 | 149.01651 | 8.747223 | 0.9617733 | -0.03897649
120 | 69.821404 | 4.071359 | 0.4869073 | -0.7196816 | 15 | 149.623077 | 8.783036 | 0.965711 | -0.03489062
90 | 87.640221 | 5.123423 | 0.6127272 | -0.4898355 | 15 | 135.163406 | 7.929303 | 0.9482916 | -0.05309324
90 | 88.51133 | 5.174856 | 0.6188781 | -0.4798469 | 15 | 138.300446 | 8.114521 | 0.9704424 | -0.03000318
60 | 106.836777 | 6.256833 | 0.7482753 | -0.2899843 | 0 | 149.5746 | 8.780174 | 0.9965056 | -0.003500488
60 | 106.884346 | 6.259641 | 0.7486112 | -0.2895355 | 0 | 150.096069 | 8.810962 | 1 | 0
45 | 117.444954 | 6.883164 | 0.8231804 | -0.1945799 | 0 | 147.364456 | 8.649682 | 0.9825459 | -0.01760825
45 | 117.780022 | 6.902948 | 0.8255463 | -0.1917099 | 0 | 149.966904 | 8.803336 | 1 | 0
30 | 128.514954 | 7.536763 | 0.9013464 | -0.1038656 | 0 | 145.013138 | 8.510854 | 0.989493 | -0.01056263
30 | 127.53167 | 7.478708 | 0.8944034 | -0.1115984 | 0 | 146.543793 | 8.601228 | 1 | 0
15 | 135.163406 | 7.929303 | 0.9482916 | -0.05309324 | 0 | 154.21138 | 9.05394 | 0.9954975 | -0.004512714
15 | 138.300446 | 8.114521 | 0.9704424 | -0.03000318 | 0 | 154.904953 | 9.09489 | 1 | 0
0 | 142.506775 | 8.362873 | 1.000144 | 0.0001436118 | 0 | 142.506775 | 8.362873 | 1.000144 | 0.0001436118
0 | 142.486435 | 8.361672 | 1 | 0 | 0 | 142.486435 | 8.361672 | 1 | 0

## 15 mM CTAB
Time mins | Area Target Cmpd | Conc | Ct/C0 | Ln(Ct/C0) | Time mins | Area Target Cmpd | Conc | Ct/C0 | Ln(Ct/C0)
120 | 114.673798 | 6.719549 | 0.7601431 | -0.2742486 | 120 | 114.673798 | 6.719549 | 0.7601431 | -0.2742486
120 | 114.787338 | 6.726252 | 0.7609014 | -0.2732515 | 120 | 114.787338 | 6.726252 | 0.7609014 | -0.2732515
90 | 123.518661 | 7.24177 | 0.8192189 | -0.199404 | 120 | 82.596085 | 4.825606 | 0.5572828 | -0.5846825
90 | 126.576782 | 7.422329 | 0.8396444 | -0.1747768 | 120 | 82.896141 | 4.843322 | 0.5593287 | -0.581018
60 | 133.176392 | 7.811985 | 0.883724 | -0.1236105 | 120 | 77.345016 | 4.51557 | 0.506414 | -0.6804008 | 15 mM | Time |  | Ct/C0 |  |  | Ct/C0 |  |  | Ct/C0
60 | 134.705109 | 7.902244 | 0.8939344 | -0.1121228 | 120 | 77.847923 | 4.545263 | 0.509744 | -0.6738466 |  | 120 | 0.5572828 | 0.5593287 | 0.506414 | 0.509744 |  | 0.5331924 | 0.02904229
45 | 140.545746 | 8.247089 | 0.9329447 | -0.06940934 | 90 | 123.518661 | 7.24177 | 0.8192189 | -0.199404 |  | 90 | 0.6692178 | 0.6684945 | 0.6103675 | 0.6216338 |  | 0.6424284 | 0.03086221
45 | 141.876785 | 8.325677 | 0.9418349 | -0.05992532 | 90 | 126.576782 | 7.422329 | 0.8396444 | -0.1747768 |  | 60 | 0.7659808 | 0.7752931 | 0.7454775 | 0.7382056 |  | 0.7562392 | 0.01731062
30 | 146.135757 | 8.577136 | 0.970281 | -0.03016953 | 90 | 99.01252 | 5.79487 | 0.6692178 | -0.4016457 |  | 45 | 0.8159099 | 0.8230058 | 0.7851109 | 0.7903801 |  | 0.8036017 | 0.01866131
30 | 147.023422 | 8.629546 | 0.9762098 | -0.02407772 | 90 | 98.906433 | 5.788607 | 0.6684945 | -0.4027271 |  | 30 | 0.8830953 | 0.8931258 | 0.8524987 | 0.8601103 |  | 0.8722075 | 0.01906916
15 | 149.739334 | 8.7899 | 0.9943497 | -0.005666305 | 90 | 93.044403 | 5.442499 | 0.6103675 | -0.493694 |  | 15 | 0.9493683 | 0.9455118 | 0.9456271 | 0.9395539 |  | 0.9450153 | 0.004057761
15 | 149.906998 | 8.799799 | 0.9954696 | -0.004540729 | 90 | 94.745872 | 5.542958 | 0.6216338 | -0.4754041
0 | 148.770859 | 8.732719 | 0.9878812 | -0.01219287 | 60 | 133.176392 | 7.811985 | 0.883724 | -0.1236105
0 | 150.585297 | 8.839847 | 1 | 0 | 60 | 134.705109 | 7.902244 | 0.8939344 | -0.1121228
120 | 82.596085 | 4.825606 | 0.5572828 | -0.5846825 | 60 | 113.203804 | 6.632757 | 0.7659808 | -0.2665982
120 | 82.896141 | 4.843322 | 0.5593287 | -0.581018 | 60 | 114.56955 | 6.713394 | 0.7752931 | -0.2545142
90 | 99.01252 | 5.79487 | 0.6692178 | -0.4016457 | 60 | 113.449127 | 6.647241 | 0.7454775 | -0.2937304
90 | 98.906433 | 5.788607 | 0.6684945 | -0.4027271 | 60 | 112.350906 | 6.5824 | 0.7382056 | -0.3035329
60 | 113.203804 | 6.632757 | 0.7659808 | -0.2665982 | 45 | 140.545746 | 8.247089 | 0.9329447 | -0.06940934
60 | 114.56955 | 6.713394 | 0.7752931 | -0.2545142 | 45 | 141.876785 | 8.325677 | 0.9418349 | -0.05992532
45 | 120.526428 | 7.065102 | 0.8159099 | -0.2034513 | 45 | 120.526428 | 7.065102 | 0.8159099 | -0.2034513
45 | 121.567116 | 7.126546 | 0.8230058 | -0.194792 | 45 | 121.567116 | 7.126546 | 0.8230058 | -0.194792 | Time |  |  |  |  | lnCt/C0 |  |  | LnCt/C0
30 | 130.379868 | 7.646872 | 0.8830953 | -0.1243221 | 45 | 119.434685 | 7.000643 | 0.7851109 | -0.2419303 | 120 | -0.5846825 | -0.581018 | -0.6804008 | -0.6738466 |  | -0.629987 | 0.05451508
30 | 131.850937 | 7.733727 | 0.8931258 | -0.1130278 | 45 | 120.230453 | 7.047627 | 0.7903801 | -0.2352414 | 90 | -0.4016457 | -0.4027271 | -0.493694 | -0.4754041 |  | -0.4433677 | 0.04813678
15 | 140.099487 | 8.220741 | 0.9493683 | -0.05195844 | 30 | 146.135757 | 8.577136 | 0.970281 | -0.03016953 | 60 | -0.2665982 | -0.2545142 | -0.2937304 | -0.3035329 |  | -0.2795939 | 0.02288227
15 | 139.53389 | 8.187347 | 0.9455118 | -0.05602889 | 30 | 147.023422 | 8.629546 | 0.9762098 | -0.02407772 | 45 | -0.2034513 | -0.194792 | -0.2419303 | -0.2352414 |  | -0.2188538 | 0.02321841
0 | 147.903595 | 8.681514 | 1.00258 | 0.002577122 | 30 | 130.379868 | 7.646872 | 0.8830953 | -0.1243221 | 30 | -0.1243221 | -0.1130278 | -0.1595836 | -0.1506946 |  | -0.136907 | 0.02185498
0 | 147.525146 | 8.659169 | 1 | 0 | 30 | 131.850937 | 7.733727 | 0.8931258 | -0.1130278 | 15 | -0.05195844 | -0.05602889 | -0.05590696 | -0.06235006 |  | -0.05656109 | 0.004297586
120 | 77.345016 | 4.51557 | 0.506414 | -0.6804008 | 30 | 129.611801 | 7.601523 | 0.8524987 | -0.1595836 | 0 |  | 0 | -0.0008484552 | 0 |  | -0.0002828184 | 0.0004898558
120 | 77.847923 | 4.545263 | 0.509744 | -0.6738466 | 30 | 130.761337 | 7.669395 | 0.8601103 | -0.1506946
90 | 93.044403 | 5.442499 | 0.6103675 | -0.493694 | 15 | 149.739334 | 8.7899 | 0.9943497 | -0.005666305
90 | 94.745872 | 5.542958 | 0.6216338 | -0.4754041 | 15 | 149.906998 | 8.799799 | 0.9954696 | -0.004540729
60 | 113.449127 | 6.647241 | 0.7454775 | -0.2937304 | 15 | 140.099487 | 8.220741 | 0.9493683 | -0.05195844
60 | 112.350906 | 6.5824 | 0.7382056 | -0.3035329 | 15 | 139.53389 | 8.187347 | 0.9455118 | -0.05602889
45 | 119.434685 | 7.000643 | 0.7851109 | -0.2419303 | 15 | 143.676346 | 8.431927 | 0.9456271 | -0.05590696
45 | 120.230453 | 7.047627 | 0.7903801 | -0.2352414 | 15 | 142.759155 | 8.377774 | 0.9395539 | -0.06235006
30 | 129.611801 | 7.601523 | 0.8524987 | -0.1595836 | 0 | 148.770859 | 8.732719 | 0.9878812 | -0.01219287
30 | 130.761337 | 7.669395 | 0.8601103 | -0.1506946 | 0 | 150.585297 | 8.839847 | 1 | 0
15 | 143.676346 | 8.431927 | 0.9456271 | -0.05590696 | 0 | 147.903595 | 8.681514 | 1.00258 | 0.002577122
15 | 142.759155 | 8.377774 | 0.9395539 | -0.06235006 | 0 | 147.525146 | 8.659169 | 1 | 0
0 | 151.759827 | 8.909194 | 0.9991519 | -0.0008484552 | 0 | 151.759827 | 8.909194 | 0.9991519 | -0.0008484552
0 | 151.887909 | 8.916757 | 1 | 0 | 0 | 151.887909 | 8.916757 | 1 | 0

## 20 mM CTAB
Time (mins) | Area Target Cmpd |  | Ct/C0 | LnCt/C0 | Time | Area Target Cmpd | Conc | Ct/C0 | Ln Ct/C0
120 | 80.179115 | 4.682902 | 0.5597147 | -0.580328 | 120 | 80.179115 | 4.682902 | 0.5597147 | -0.580328
120 | 85.039627 | 4.969878 | 0.594015 | -0.5208507 | 120 | 85.039627 | 4.969878 | 0.594015 | -0.5208507
90 | 95.126816 | 5.565449 | 0.6651995 | -0.4076683 | 120 | 79.78791 | 4.659805 | 0.5625818 | -0.5752188 | Time |  | Ct/C0 | [6 empty] | Ct/C0 |  |  |  | Ct/C0
90 | 97.767746 | 5.721376 | 0.6838363 | -0.3800367 | 120 | 84.57177 | 4.942255 | 0.5966822 | -0.5163706 | 120 | 0.5597147 | 0.594015 | 0.5625818 | 0.5966822 | 0.5991416 | 0.6021454 | 0.5801392 | 0.5797716 | 0.5653218 | 0.5939825 |  |  | 0.5833496 | 0.01614261
60 | 106.361198 | 6.228753 | 0.7444796 | -0.2950698 | 120 | 88.235954 | 5.158597 | 0.5991416 | -0.5122573 | 90 | 0.6651995 | 0.6838363 | 0.6543508 | 0.6859885 | 0.7023127 | 0.7002913 | 0.6723055 | 0.6772793 | 0.6928054 | 0.6949852 | 0.6686352 | 0.6734809 | 0.6809559 | 0.01493304
60 | 112.41246 | 6.586034 | 0.7871829 | -0.2392947 | 120 | 88.673981 | 5.184459 | 0.6021454 | -0.5072564 | 60 | 0.7444796 | 0.7871829 | 0.742618 | 0.790347 | 0.7984419 | 0.7965387 | 0.7878353 | 0.7815998 | 0.746348 | 0.8106321 | 0.7533791 |  | 0.7763093 | 0.02474869
45 | 116.340836 | 6.817975 | 0.8149051 | -0.2046836 | 120 | 88.160339 | 5.154132 | 0.5801392 | -0.5444871 | 45 | 0.8149051 | 0.8355571 | 0.8307647 | 0.859089 | 0.844521 | 0.8535572 | 0.8407227 | 0.842062 | 0.8132317 | 0.7772693 | 0.8192946 | 0.8306118 | 0.8301322 | 0.02196741
45 | 119.267319 | 6.990761 | 0.8355571 | -0.1796566 | 120 | 88.105026 | 5.150867 | 0.5797716 | -0.545121 | 30 | 0.887926 | 0.8584126 | 0.9005047 | 0.9201617 | 0.9121431 | 0.8990235 | 0.8998866 | 0.9076264 | 0.8868049 | 0.9599771 | 0.9490161 |  | 0.9074075 | 0.02838835
30 | 114.747681 | 6.723911 | 0.8036623 | -0.2185761 | 120 | 44.453793 | 2.573596 | 0.5653218 | -0.5703602 | 15 | 0.904071 | 0.9644712 | 0.9698356 | 0.9702583 | 0.9614686 | 0.9668908 | 0.9596401 | 0.9596727 | 0.9410225 | 0.9307212 | 0.9162386 |  | 0.949481 | 0.02305472
30 | 126.688255 | 7.42891 | 0.887926 | -0.1188669 | 120 | 46.66367 | 2.704072 | 0.5939825 | -0.5209055
15 | 128.976074 | 7.563989 | 0.904071 | -0.1008474 | 120 | 34.023735 | 1.957781 | 0.4834942 | -0.7267159
15 | 137.53508 | 8.069332 | 0.9644712 | -0.03617532 | 120 | 36.368435 | 2.096217 | 0.5176826 | -0.658393
0 | 136.958923 | 8.035315 | 0.9604053 | -0.04039991 | 90 | 95.126816 | 5.565449 | 0.6651995 | -0.4076683
0 | 142.569687 | 8.366587 | 1 | 0 | 90 | 97.767746 | 5.721376 | 0.6838363 | -0.3800367
120 | 79.78791 | 4.659805 | 0.5625818 | -0.5752188 | 90 | 92.661942 | 5.419917 | 0.6543508 | -0.4241117
120 | 84.57177 | 4.942255 | 0.5966822 | -0.5163706 | 90 | 97.100311 | 5.681969 | 0.6859885 | -0.3768945
90 | 92.661942 | 5.419917 | 0.6543508 | -0.4241117 | 90 | 103.281113 | 6.046898 | 0.7023127 | -0.3533765
90 | 97.100311 | 5.681969 | 0.6859885 | -0.3768945 | 90 | 102.986336 | 6.029494 | 0.7002913 | -0.3562588
60 | 105.044716 | 6.151025 | 0.742618 | -0.2975735 | 90 | 102.028908 | 5.972965 | 0.6723055 | -0.3970425
60 | 111.740494 | 6.54636 | 0.790347 | -0.2352832 | 90 | 102.777336 | 6.017154 | 0.6772793 | -0.3896715 | Time | [8 empty] | lnCt/C0 |  |  |  | LnCt/C0
45 | 117.410591 | 6.881135 | 0.8307647 | -0.1854086 | 90 | 54.28339 | 3.153958 | 0.6928054 | -0.3670061 | 120 | -0.580328 | -0.5208507 | -0.5752188 | -0.5163706 | -0.5122573 | -0.5072564 | -0.5444871 | -0.545121 | -0.5703602 | -0.5209055 | -0.7267159 | -0.658393 | -0.5648554 | 0.06635477
45 | 121.384125 | 7.115742 | 0.859089 | -0.1518828 | 90 | 54.451462 | 3.163882 | 0.6949852 | -0.3638647 | 90 | -0.4076683 | -0.3800367 | -0.4241117 | -0.3768945 | -0.3533765 | -0.3562588 | -0.3970425 | -0.3896715 | -0.3670061 | -0.3638647 | -0.4025167 | -0.3952956 | -0.3844786 | 0.02196467
30 | 121.289238 | 7.11014 | 0.8584126 | -0.1526704 | 90 | 46.721046 | 2.70746 | 0.6686352 | -0.4025167 | 60 | -0.2950698 | -0.2392947 | -0.2975735 | -0.2352832 | -0.2250931 | -0.2274795 | -0.2384663 | -0.2464124 | -0.2925633 | -0.209941 | -0.4582872 | -0.2831868 | -0.2707209 | 0.06650233
30 | 127.194229 | 7.458784 | 0.9005047 | -0.1047999 | 90 | 47.053375 | 2.727081 | 0.6734809 | -0.3952956 | 45 | -0.2046836 | -0.1796566 | -0.1854086 | -0.1518828 | -0.1689857 | -0.1583427 | -0.1734934 | -0.1719016 | -0.2067393 | -0.2519684 | -0.1993116 | -0.1855927 | -0.1864972 | 0.02683212
15 | 136.920471 | 8.033044 | 0.9698356 | -0.03062875 | 60 | 106.361198 | 6.228753 | 0.7444796 | -0.2950698 | 30 | -0.2185761 | -0.1188669 | -0.1526704 | -0.1047999 | -0.08320584 | -0.09195835 | -0.1064461 | -0.1054865 | -0.09692245 | -0.1201303 | -0.04084582 | -0.05232956 | -0.1076865 | 0.0458349
15 | 136.979782 | 8.036546 | 0.9702583 | -0.03019291 | 60 | 112.41246 | 6.586034 | 0.7871829 | -0.2392947 | 15 | -0.1008474 | -0.03617532 | -0.03062875 | -0.03019291 | -0.03929337 | -0.03366968 | -0.04119694 | -0.04116302 | -0.06078825 | -0.07179556 | 0.04991638 | -0.08747844 | -0.04360944 | 0.03762292
0 | 141.152161 | 8.282893 | 1 | 0 | 60 | 105.044716 | 6.151025 | 0.742618 | -0.2975735 | 0 | -0.04039991 | 0 | 0 | -0.01130034 | -0.00388819 | 0 | -0.003558446 | 0 | 0.005622249 | 0 | -0.002518981 | 0 | -0.004670301 | 0.01192341
0 | 139.57579 | 8.189821 | 0.9887633 | -0.01130034 | 60 | 111.740494 | 6.54636 | 0.790347 | -0.2352832
120 | 88.235954 | 5.158597 | 0.5991416 | -0.5122573 | 60 | 117.299362 | 6.874568 | 0.7984419 | -0.2250931
120 | 88.673981 | 5.184459 | 0.6021454 | -0.5072564 | 60 | 117.021828 | 6.858182 | 0.7965387 | -0.2274795
90 | 103.281113 | 6.046898 | 0.7023127 | -0.3533765 | 60 | 119.413071 | 6.999367 | 0.7878353 | -0.2384663
90 | 102.986336 | 6.029494 | 0.7002913 | -0.3562588 | 60 | 118.4748 | 6.943969 | 0.7815998 | -0.2464124
60 | 117.299362 | 6.874568 | 0.7984419 | -0.2250931 | 60 | 58.411777 | 3.397708 | 0.746348 | -0.2925633
60 | 117.021828 | 6.858182 | 0.7965387 | -0.2274795 | 60 | 63.368385 | 3.690358 | 0.8106321 | -0.209941
45 | 124.018944 | 7.271308 | 0.844521 | -0.1689857 | 60 | 44.233627 | 2.560597 | 0.6323658 | -0.4582872
45 | 125.336678 | 7.34911 | 0.8535572 | -0.1583427 | 60 | 52.53294 | 3.050608 | 0.7533791 | -0.2831868
30 | 135.049423 | 7.922573 | 0.9201617 | -0.08320584 | 45 | 116.340836 | 6.817975 | 0.8149051 | -0.2046836
30 | 133.880096 | 7.853533 | 0.9121431 | -0.09195835 | 45 | 119.267319 | 6.990761 | 0.8355571 | -0.1796566
15 | 141.07309 | 8.278225 | 0.9614686 | -0.03929337 | 45 | 117.410591 | 6.881135 | 0.8307647 | -0.1854086
15 | 141.8638 | 8.32491 | 0.9668908 | -0.03366968 | 45 | 121.384125 | 7.115742 | 0.859089 | -0.1518828
0 | 146.126114 | 8.576567 | 0.9961194 | -0.00388819 | 45 | 124.018944 | 7.271308 | 0.844521 | -0.1689857
0 | 146.692017 | 8.609979 | 1 | 0 | 45 | 125.336678 | 7.34911 | 0.8535572 | -0.1583427
120 | 88.160339 | 5.154132 | 0.5801392 | -0.5444871 | 45 | 127.371231 | 7.469235 | 0.8407227 | -0.1734934
120 | 88.105026 | 5.150867 | 0.5797716 | -0.545121 | 45 | 127.572754 | 7.481133 | 0.842062 | -0.1719016
90 | 102.028908 | 5.972965 | 0.6723055 | -0.3970425 | 45 | 63.568825 | 3.702192 | 0.8132317 | -0.2067393
90 | 102.777336 | 6.017154 | 0.6772793 | -0.3896715 | 45 | 60.795956 | 3.538475 | 0.7772693 | -0.2519684
60 | 119.413071 | 6.999367 | 0.7878353 | -0.2384663 | 45 | 57.053547 | 3.317515 | 0.8192946 | -0.1993116
60 | 118.4748 | 6.943969 | 0.7815998 | -0.2464124 | 45 | 57.829708 | 3.363341 | 0.8306118 | -0.1855927
45 | 127.371231 | 7.469235 | 0.8407227 | -0.1734934 | 30 | 114.747681 | 6.723911 | 0.8036623 | -0.2185761
45 | 127.572754 | 7.481133 | 0.842062 | -0.1719016 | 30 | 126.688255 | 7.42891 | 0.887926 | -0.1188669
30 | 136.143951 | 7.987197 | 0.8990235 | -0.1064461 | 30 | 121.289238 | 7.11014 | 0.8584126 | -0.1526704
30 | 136.273819 | 7.994864 | 0.8998866 | -0.1054865 | 30 | 127.194229 | 7.458784 | 0.9005047 | -0.1047999
15 | 145.265137 | 8.525733 | 0.9596401 | -0.04119694 | 30 | 135.049423 | 7.922573 | 0.9201617 | -0.08320584
15 | 145.270035 | 8.526022 | 0.9596727 | -0.04116302 | 30 | 133.880096 | 7.853533 | 0.9121431 | -0.09195835
0 | 150.803726 | 8.852744 | 0.9964479 | -0.003558446 | 30 | 136.143951 | 7.987197 | 0.8990235 | -0.1064461
0 | 151.338226 | 8.884302 | 1 | 0 | 30 | 136.273819 | 7.994864 | 0.8998866 | -0.1054865
120 | 44.453793 | 2.573596 | 0.5653218 | -0.5703602 | 30 | 70.847107 | 4.131919 | 0.9076264 | -0.09692245
120 | 46.66367 | 2.704072 | 0.5939825 | -0.5209055 | 30 | 69.241669 | 4.03713 | 0.8868049 | -0.1201303
90 | 54.28339 | 3.153958 | 0.6928054 | -0.3670061 | 30 | 66.70182 | 3.887171 | 0.9599771 | -0.04084582
90 | 54.451462 | 3.163882 | 0.6949852 | -0.3638647 | 30 | 65.950089 | 3.842787 | 0.9490161 | -0.05232956
60 | 58.411777 | 3.397708 | 0.746348 | -0.2925633 | 15 | 128.976074 | 7.563989 | 0.904071 | -0.1008474
60 | 63.368385 | 3.690358 | 0.8106321 | -0.209941 | 15 | 137.53508 | 8.069332 | 0.9644712 | -0.03617532
45 | 63.568825 | 3.702192 | 0.8132317 | -0.2067393 | 15 | 136.920471 | 8.033044 | 0.9698356 | -0.03062875
45 | 60.795956 | 3.538475 | 0.7772693 | -0.2519684 | 15 | 136.979782 | 8.036546 | 0.9702583 | -0.03019291
30 | 70.847107 | 4.131919 | 0.9076264 | -0.09692245 | 15 | 141.07309 | 8.278225 | 0.9614686 | -0.03929337
30 | 69.241669 | 4.03713 | 0.8868049 | -0.1201303 | 15 | 141.8638 | 8.32491 | 0.9668908 | -0.03366968
15 | 73.422104 | 4.283953 | 0.9410225 | -0.06078825 | 15 | 145.265137 | 8.525733 | 0.9596401 | -0.04119694
15 | 72.627823 | 4.237056 | 0.9307212 | -0.07179556 | 15 | 145.270035 | 8.526022 | 0.9596727 | -0.04116302
0 | 78.404274 | 4.578111 | 1.005638 | 0.005622249 | 15 | 73.422104 | 4.283953 | 0.9410225 | -0.06078825
0 | 77.969551 | 4.552444 | 1 | 0 | 15 | 72.627823 | 4.237056 | 0.9307212 | -0.07179556
120 | 34.023735 | 1.957781 | 0.4834942 | -0.7267159 | 15 | 72.956902 | 4.256486 | 1.051183 | 0.04991638
120 | 36.368435 | 2.096217 | 0.5176826 | -0.658393 | 15 | 63.702152 | 3.710064 | 0.9162386 | -0.08747844
90 | 46.721046 | 2.70746 | 0.6686352 | -0.4025167 | 0 | 136.958923 | 8.035315 | 0.9604053 | -0.04039991
90 | 47.053375 | 2.727081 | 0.6734809 | -0.3952956 | 0 | 142.569687 | 8.366587 | 1 | 0
60 | 44.233627 | 2.560597 | 0.6323658 | -0.4582872 | 0 | 141.152161 | 8.282893 | 1 | 0
60 | 52.53294 | 3.050608 | 0.7533791 | -0.2831868 | 0 | 139.57579 | 8.189821 | 0.9887633 | -0.01130034
45 | 57.053547 | 3.317515 | 0.8192946 | -0.1993116 | 0 | 146.126114 | 8.576567 | 0.9961194 | -0.00388819
45 | 57.829708 | 3.363341 | 0.8306118 | -0.1855927 | 0 | 146.692017 | 8.609979 | 1 | 0
30 | 66.70182 | 3.887171 | 0.9599771 | -0.04084582 | 0 | 150.803726 | 8.852744 | 0.9964479 | -0.003558446
30 | 65.950089 | 3.842787 | 0.9490161 | -0.05232956 | 0 | 151.338226 | 8.884302 | 1 | 0
15 | 72.956902 | 4.256486 | 1.051183 | 0.04991638 | 0 | 78.404274 | 4.578111 | 1.005638 | 0.005622249
15 | 63.702152 | 3.710064 | 0.9162386 | -0.08747844 | 0 | 77.969551 | 4.552444 | 1 | 0
0 | 69.274124 | 4.039046 | 0.9974842 | -0.002518981 | 0 | 69.274124 | 4.039046 | 0.9974842 | -0.002518981
0 | 69.446663 | 4.049233 | 1 | 0 | 0 | 69.446663 | 4.049233 | 1 | 0

## Summary
5 mM
Time |  | Ct/C0 | [6 empty] | Ct/C0 |  |  |  | Ct/C0
120 | 0.5285703 | 0.5295539 | 0.5351076 | 0.5989453 | 0.5757691 | 0.5735647 | 0.5578878 | 0.5795403 |  |  |  |  | 0.5598674 | 0.02637632
90 | 0.6512912 | 0.6577611 | 0.7276769 | 0.7609885 | 0.6678094 | 0.6374326 | 0.6741701 | 0.6773649 |  |  |  |  | 0.6818118 | 0.04162117
60 | 0.7582815 | 0.7600097 | 0.8243589 | 0.8020483 | 0.7847338 | 0.778354 | 0.7902023 | 0.7636303 | 0.7829004 |  |  |  | 0.7827244 | 0.02140075
45 | 0.8125643 | 0.8155898 | 0.8828939 | 0.8809017 | 0.8245987 | 0.8608317 | 0.8467127 | 0.8423164 |  |  |  |  | 0.8458011 | 0.02755196
30 | 0.8744575 | 0.8779336 | 0.9402522 | 0.9386019 | 0.9293557 | 0.9201737 | 0.9035507 | 0.9060437 | 0.9293507 |  |  |  | 0.9133022 | 0.02458784
15 | 0.9251485 | 0.9332316 | 0.9354567 | 0.9333578 | 0.9567813 | 0.9709123 | 0.9738981 | 0.974771 | 0.9874378 | 0.9571739 |  |  | 0.9548169 | 0.02179782
10 mM
Time |  | Ct/C0 | [6 empty] | Ct/C0 |  |  |  | Ct/C0
120 | 0.4903492 | 0.4869073 | 0.4559036 | 0.4794663 | [8 empty] | 0.4781566 | 0.01551498
90 | 0.6594233 | 0.7144493 | 0.596961 | 0.6040704 | 0.6781198 | 0.6810628 | 0.7157531 | 0.7151545 | 0.6127272 | 0.6188781 |  |  | 0.6596599 | 0.04820566
60 | 0.7800583 | 0.8090201 | 0.7486112 | 0.7416801 | 0.8097391 | 0.8171863 | 0.8092012 | 0.8118359 | 0.7482753 |  |  |  | 0.7861786 | 0.03180446
45 | 0.8512311 | 0.8681025 | 0.8019584 | 0.8012412 | 0.8623192 | 0.8671748 | 0.8661976 | 0.8651037 | 0.8231804 | 0.8255463 |  |  | 0.8432055 | 0.02750247
30 | 0.9238374 | 0.9173578 | 0.8617069 | 0.8762533 | 0.9226268 | 0.9302256 | 0.9090256 | 0.9111068 | 0.9013464 | 0.8944034 |  |  | 0.904789 | 0.02194427
15 | 0.9624234 | 0.9749594 | 0.9380489 | 0.9486178 | 0.9682692 | 0.971949 | 0.9617733 | 0.965711 | 0.9482916 | 0.9704424 |  |  | 0.9610486 | 0.01212489
20 mM
Time |  | Ct/C0 | [6 empty] | Ct/C0 |  |  |  | Ct/C0
120 | 0.5597147 | 0.594015 | 0.5625818 | 0.5966822 | 0.5991416 | 0.6021454 | 0.5801392 | 0.5797716 | 0.5653218 | 0.5939825 |  |  | 0.5833496 | 0.01614261
90 | 0.6651995 | 0.6838363 | 0.6543508 | 0.6859885 | 0.7023127 | 0.7002913 | 0.6723055 | 0.6772793 | 0.6928054 | 0.6949852 | 0.6686352 | 0.6734809 | 0.6809559 | 0.01493304
60 | 0.7444796 | 0.7871829 | 0.742618 | 0.790347 | 0.7984419 | 0.7965387 | 0.7878353 | 0.7815998 | 0.746348 | 0.8106321 | 0.7533791 |  | 0.7763093 | 0.02474869
45 | 0.8149051 | 0.8355571 | 0.8307647 | 0.859089 | 0.844521 | 0.8535572 | 0.8407227 | 0.842062 | 0.8132317 | 0.7772693 | 0.8192946 | 0.8306118 | 0.8301322 | 0.02196741
30 | 0.887926 | 0.8584126 | 0.9005047 | 0.9201617 | 0.9121431 | 0.8990235 | 0.8998866 | 0.9076264 | 0.8868049 | 0.9599771 | 0.9490161 |  | 0.9074075 | 0.02838835
15 | 0.904071 | 0.9644712 | 0.9698356 | 0.9702583 | 0.9614686 | 0.9668908 | 0.9596401 | 0.9596727 | 0.9410225 | 0.9307212 | 0.9162386 |  | 0.949481 | 0.02305472
15 mM | Time |  | Ct/C0 |  |  | Ct/C0 |  |  | Ct/C0
| 120 | 0.5572828 | 0.5593287 | 0.506414 | 0.509744 |  | 0.5331924 | 0.02904229
| 90 | 0.6692178 | 0.6684945 | 0.6103675 | 0.6216338 |  | 0.6424284 | 0.03086221
| 60 | 0.7659808 | 0.7752931 | 0.7454775 | 0.7382056 |  | 0.7562392 | 0.01731062
| 45 | 0.8159099 | 0.8230058 | 0.7851109 | 0.7903801 |  | 0.8036017 | 0.01866131
| 30 | 0.8830953 | 0.8931258 | 0.8524987 | 0.8601103 |  | 0.8722075 | 0.01906916
| 15 | 0.9493683 | 0.9455118 | 0.9456271 | 0.9395539 |  | 0.9450153 | 0.004057761

## 10 mM 200 mL min
Time (mins) | Area Target Cmpd | Conc | Ct/C0 | Ln(Ct/C0) | Time | Area Target Cmpd | Conc | Ct/C0 | Ln Ct/C0
120 | 88.738281 | 5.188255 | 0.5888409 | -0.5295992 | 120 | 88.738281 | 5.188255 | 0.5888409 | -0.5295992
120 | 94.048958 | 5.50181 | 0.6244278 | -0.4709195 | 120 | 94.048958 | 5.50181 | 0.6244278 | -0.4709195
90 | 99.271378 | 5.810154 | 0.6594233 | -0.4163896 | 120 | 68.840988 | 4.013473 | 0.4559036 | -0.7854739 | Time |  | Ct/C0 | [6 empty] | Ct/C0 |  | Ct/C0
90 | 107.482971 | 6.294986 | 0.7144493 | -0.3362433 | 120 | 72.354233 | 4.220903 | 0.4794663 | -0.7350817 | 120 | 0.4903492 | 0.4869073 | 0.4559036 | 0.4794663 | [6 empty] | 0.4781566 | 0.01551498
60 | 117.273888 | 6.873064 | 0.7800583 | -0.2483866 | 120 | 84.500977 | 4.938075 | 0.5741128 | -0.5549294 | 90 | 0.6594233 | 0.7144493 | 0.596961 | 0.6040704 | 0.6781198 | 0.6810628 | 0.7157531 | 0.7151545 | 0.6127272 | 0.6188781 | 0.6596599 | 0.04820566
60 | 121.595901 | 7.128246 | 0.8090201 | -0.2119315 | 120 | 85.180359 | 4.978187 | 0.5787764 | -0.5468391 | 60 | 0.7800583 | 0.8090201 | 0.7486112 | 0.7416801 | 0.8097391 | 0.8171863 | 0.8092012 | 0.8118359 | 0.7482753 |  | 0.7861786 | 0.03180446
45 | 127.895103 | 7.500165 | 0.8512311 | -0.1610716 | 120 | 98.205307 | 5.747211 | 0.6319165 | -0.4589981 | 45 | 0.8512311 | 0.8681025 | 0.8019584 | 0.8012412 | 0.8623192 | 0.8671748 | 0.8661976 | 0.8651037 | 0.8231804 | 0.8255463 | 0.8432055 | 0.02750247
45 | 130.412842 | 7.648819 | 0.8681025 | -0.1414455 | 120 | 96.917252 | 5.671161 | 0.6235546 | -0.4723189 | 30 | 0.9238374 | 0.9173578 | 0.8617069 | 0.8762533 | 0.9226268 | 0.9302256 | 0.9090256 | 0.9111068 | 0.9013464 | 0.8944034 | 0.904789 | 0.02194427
30 | 138.730225 | 8.139896 | 0.9238374 | -0.07921922 | 120 | 70.308853 | 4.100139 | 0.4903492 | -0.7126375 | 15 | 0.9624234 | 0.9749594 | 0.9380489 | 0.9486178 | 0.9682692 | 0.971949 | 0.9617733 | 0.965711 | 0.9482916 | 0.9704424 | 0.9610486 | 0.01212489
30 | 137.763275 | 8.082805 | 0.9173578 | -0.08625765 | 120 | 69.821404 | 4.071359 | 0.4869073 | -0.7196816
15 | 144.488464 | 8.479876 | 0.9624234 | -0.03830081 | 90 | 99.271378 | 5.810154 | 0.6594233 | -0.4163896
15 | 146.359222 | 8.59033 | 0.9749594 | -0.02535949 | 90 | 107.482971 | 6.294986 | 0.7144493 | -0.3362433
0 | 149.5746 | 8.780174 | 0.9965056 | -0.003500488 | 90 | 89.87294 | 5.255248 | 0.596961 | -0.5159035
0 | 150.096069 | 8.810962 | 1 | 0 | 90 | 90.932961 | 5.317834 | 0.6040704 | -0.5040646
120 | 68.840988 | 4.013473 | 0.4559036 | -0.7854739 | 90 | 99.652603 | 5.832662 | 0.6781198 | -0.3884314
120 | 72.354233 | 4.220903 | 0.4794663 | -0.7350817 | 90 | 100.081345 | 5.857976 | 0.6810628 | -0.3841007
90 | 89.87294 | 5.255248 | 0.596961 | -0.5159035 | 90 | 111.119522 | 6.509696 | 0.7157531 | -0.33442
90 | 90.932961 | 5.317834 | 0.6040704 | -0.5040646 | 90 | 111.027313 | 6.504252 | 0.7151545 | -0.3352566
60 | 106.323753 | 6.226543 | 0.7072935 | -0.3463095 | 90 | 87.640221 | 5.123423 | 0.6127272 | -0.4898355
60 | 111.450859 | 6.529259 | 0.7416801 | -0.2988373 | 90 | 88.51133 | 5.174856 | 0.6188781 | -0.4798469 | Time | [8 empty] | lnCt/C0 |  | LnCt/C0
45 | 120.438492 | 7.05991 | 0.8019584 | -0.2206985 | 60 | 117.273888 | 6.873064 | 0.7800583 | -0.2483866 | 120 | -0.5295992 | -0.7854739 | -0.7350817 | -0.5549294 | -0.5468391 | -0.7126375 | -0.7196816 |  |  |  | -0.6548918 | 0.1067556
45 | 120.331543 | 7.053595 | 0.8012412 | -0.2215933 | 60 | 121.595901 | 7.128246 | 0.8090201 | -0.2119315 | 90 | -0.4163896 | -0.3362433 | -0.5159035 | -0.5040646 | -0.3884314 | -0.3841007 | -0.33442 | -0.3352566 | -0.4898355 | -0.4798469 | -0.4184492 | 0.07342259
30 | 129.347107 | 7.585895 | 0.8617069 | -0.1488401 | 60 | 106.323753 | 6.226543 | 0.7072935 | -0.3463095 | 60 | -0.2483866 | -0.2119315 |  | -0.2988373 | -0.2110432 | -0.2018882 | -0.2117076 | -0.208457 | -0.2899843 | -0.2895355 | -0.2413079 | 0.04083996
30 | 131.516006 | 7.713952 | 0.8762533 | -0.1321001 | 60 | 111.450859 | 6.529259 | 0.7416801 | -0.2988373 | 45 | -0.1610716 | -0.1414455 |  |  | -0.1481298 | -0.1425147 | -0.1436423 | -0.1449059 | -0.1945799 | -0.1917099 | -0.1584999 | 0.02226705
15 | 140.729858 | 8.257959 | 0.9380489 | -0.06395325 | 60 | 118.826775 | 6.96475 | 0.8097391 | -0.2110432 | 30 | -0.07921922 | -0.08625765 | -0.1488401 | -0.1321001 | -0.08053048 | -0.07232809 | -0.09538208 | -0.0930951 | -0.1038656 | -0.1115984 | -0.1003217 | 0.02449195
15 | 142.30571 | 8.351001 | 0.9486178 | -0.0527493 | 60 | 119.911674 | 7.028805 | 0.8171863 | -0.2018882 | 15 | -0.03830081 | -0.02535949 | -0.06395325 | -0.0527493 | -0.03224515 | -0.02845194 | -0.03897649 | -0.03489062 | -0.05309324 | -0.03000318 | -0.03980235 | 0.01267176
0 | 147.364456 | 8.649682 | 0.9825459 | -0.01760825 | 60 | 125.514282 | 7.359596 | 0.8092012 | -0.2117076 | 0 | -0.003500488 | 0 | -0.01760825 | 0 | -0.01056263 | 0 | -0.004512714 | 0 | 0.0001436118 | 0 | -0.003604047 | 0.006003395
0 | 149.966904 | 8.803336 | 1 | 0 | 60 | 125.920128 | 7.383558 | 0.8118359 | -0.208457
120 | 84.500977 | 4.938075 | 0.5741128 | -0.5549294 | 60 | 106.836777 | 6.256833 | 0.7482753 | -0.2899843
120 | 85.180359 | 4.978187 | 0.5787764 | -0.5468391 | 60 | 106.884346 | 6.259641 | 0.7486112 | -0.2895355
90 | 99.652603 | 5.832662 | 0.6781198 | -0.3884314 | 45 | 127.895103 | 7.500165 | 0.8512311 | -0.1610716
90 | 100.081345 | 5.857976 | 0.6810628 | -0.3841007 | 45 | 130.412842 | 7.648819 | 0.8681025 | -0.1414455
60 | 118.826775 | 6.96475 | 0.8097391 | -0.2110432 | 45 | 120.438492 | 7.05991 | 0.8019584 | -0.2206985
60 | 119.911674 | 7.028805 | 0.8171863 | -0.2018882 | 45 | 120.331543 | 7.053595 | 0.8012412 | -0.2215933
45 | 126.486588 | 7.417003 | 0.8623192 | -0.1481298 | 45 | 126.486588 | 7.417003 | 0.8623192 | -0.1481298
45 | 127.193954 | 7.458768 | 0.8671748 | -0.1425147 | 45 | 127.193954 | 7.458768 | 0.8671748 | -0.1425147
30 | 135.272141 | 7.935723 | 0.9226268 | -0.08053048 | 45 | 134.294006 | 7.877972 | 0.8661976 | -0.1436423
30 | 136.379135 | 8.001083 | 0.9302256 | -0.07232809 | 45 | 134.125504 | 7.868023 | 0.8651037 | -0.1449059
15 | 141.92128 | 8.328304 | 0.9682692 | -0.03224515 | 45 | 117.444954 | 6.883164 | 0.8231804 | -0.1945799
15 | 142.457352 | 8.359955 | 0.971949 | -0.02845194 | 45 | 117.780022 | 6.902948 | 0.8255463 | -0.1917099
0 | 145.013138 | 8.510854 | 0.989493 | -0.01056263 | 30 | 138.730225 | 8.139896 | 0.9238374 | -0.07921922
0 | 146.543793 | 8.601228 | 1 | 0 | 30 | 137.763275 | 8.082805 | 0.9173578 | -0.08625765
120 | 98.205307 | 5.747211 | 0.6319165 | -0.4589981 | 30 | 129.347107 | 7.585895 | 0.8617069 | -0.1488401
120 | 96.917252 | 5.671161 | 0.6235546 | -0.4723189 | 30 | 131.516006 | 7.713952 | 0.8762533 | -0.1321001
90 | 111.119522 | 6.509696 | 0.7157531 | -0.33442 | 30 | 135.272141 | 7.935723 | 0.9226268 | -0.08053048
90 | 111.027313 | 6.504252 | 0.7151545 | -0.3352566 | 30 | 136.379135 | 8.001083 | 0.9302256 | -0.07232809
60 | 125.514282 | 7.359596 | 0.8092012 | -0.2117076 | 30 | 140.891235 | 8.267487 | 0.9090256 | -0.09538208
60 | 125.920128 | 7.383558 | 0.8118359 | -0.208457 | 30 | 141.211838 | 8.286417 | 0.9111068 | -0.0930951
45 | 134.294006 | 7.877972 | 0.8661976 | -0.1436423 | 30 | 128.514954 | 7.536763 | 0.9013464 | -0.1038656
45 | 134.125504 | 7.868023 | 0.8651037 | -0.1449059 | 30 | 127.53167 | 7.478708 | 0.8944034 | -0.1115984
30 | 140.891235 | 8.267487 | 0.9090256 | -0.09538208 | 15 | 144.488464 | 8.479876 | 0.9624234 | -0.03830081
30 | 141.211838 | 8.286417 | 0.9111068 | -0.0930951 | 15 | 146.359222 | 8.59033 | 0.9749594 | -0.02535949
15 | 149.01651 | 8.747223 | 0.9617733 | -0.03897649 | 15 | 140.729858 | 8.257959 | 0.9380489 | -0.06395325
15 | 149.623077 | 8.783036 | 0.965711 | -0.03489062 | 15 | 142.30571 | 8.351001 | 0.9486178 | -0.0527493
0 | 154.21138 | 9.05394 | 0.9954975 | -0.004512714 | 15 | 141.92128 | 8.328304 | 0.9682692 | -0.03224515
0 | 154.904953 | 9.09489 | 1 | 0 | 15 | 142.457352 | 8.359955 | 0.971949 | -0.02845194
120 | 70.308853 | 4.100139 | 0.4903492 | -0.7126375 | 15 | 149.01651 | 8.747223 | 0.9617733 | -0.03897649
120 | 69.821404 | 4.071359 | 0.4869073 | -0.7196816 | 15 | 149.623077 | 8.783036 | 0.965711 | -0.03489062
90 | 87.640221 | 5.123423 | 0.6127272 | -0.4898355 | 15 | 135.163406 | 7.929303 | 0.9482916 | -0.05309324
90 | 88.51133 | 5.174856 | 0.6188781 | -0.4798469 | 15 | 138.300446 | 8.114521 | 0.9704424 | -0.03000318
60 | 106.836777 | 6.256833 | 0.7482753 | -0.2899843 | 0 | 149.5746 | 8.780174 | 0.9965056 | -0.003500488
60 | 106.884346 | 6.259641 | 0.7486112 | -0.2895355 | 0 | 150.096069 | 8.810962 | 1 | 0
45 | 117.444954 | 6.883164 | 0.8231804 | -0.1945799 | 0 | 147.364456 | 8.649682 | 0.9825459 | -0.01760825
45 | 117.780022 | 6.902948 | 0.8255463 | -0.1917099 | 0 | 149.966904 | 8.803336 | 1 | 0
30 | 128.514954 | 7.536763 | 0.9013464 | -0.1038656 | 0 | 145.013138 | 8.510854 | 0.989493 | -0.01056263
30 | 127.53167 | 7.478708 | 0.8944034 | -0.1115984 | 0 | 146.543793 | 8.601228 | 1 | 0
15 | 135.163406 | 7.929303 | 0.9482916 | -0.05309324 | 0 | 154.21138 | 9.05394 | 0.9954975 | -0.004512714
15 | 138.300446 | 8.114521 | 0.9704424 | -0.03000318 | 0 | 154.904953 | 9.09489 | 1 | 0
0 | 142.506775 | 8.362873 | 1.000144 | 0.0001436118 | 0 | 142.506775 | 8.362873 | 1.000144 | 0.0001436118
0 | 142.486435 | 8.361672 | 1 | 0 | 0 | 142.486435 | 8.361672 | 1 | 0

## 10 mM 250 mL min
Time | Area Target Cmpd | Conc | Ct/C0 | Ln Ct/C0 | Time | Area Target Cmpd | Conc | Ct/C0 | Ln Ct/C0 | Time |  | Ct/C0 |  |  |  |  | Ct/C0 | Error
120 | 45.757217 | 2.650553 | 0.341017 | -1.075823 | 120 | 45.757217 | 2.650553 | 0.341017 | -1.075823 | 120 | 0.341017 | 0.3397428 | 0.3457338 | 0.3354412 |  |  | 0.3404837 | 0.004235696
120 | 45.589474 | 2.640649 | 0.3397428 | -1.079566 | 120 | 45.589474 | 2.640649 | 0.3397428 | -1.079566 | 90 | 0.4738546 | 0.4748511 | 0.4657821 | 0.4716988 |  |  | 0.4715467 | 0.004061958
90 | 63.24432 | 3.683032 | 0.4738546 | -0.7468548 | 120 | 60.594559 | 3.526584 | 0.429296 | -0.8456086 | 60 | 0.6338211 | 0.6317248 | 0.6698527 | 0.6691098 | 0.6321087 | 0.627684 | 0.6440502 | 0.01980279
90 | 63.375504 | 3.690778 | 0.4748511 | -0.744754 | 120 | 60.52866 | 3.522694 | 0.4288224 | -0.8467125 | 45 | 0.7300853 | 0.7331155 | 0.7616108 | 0.7542495 | 0.7207339 | 0.7221124 | 0.7369846 | 0.01704327
60 | 84.302757 | 4.926372 | 0.6338211 | -0.4559885 | 120 | 49.331509 | 2.861588 | 0.3457338 | -1.062086 | 30 | 0.8267123 | 0.827264 | 0.8379204 | 0.836449 | 0.8107106 | 0.8087569 | 0.8246355 | 0.01243627
60 | 84.026794 | 4.910078 | 0.6317248 | -0.4593014 | 120 | 47.888645 | 2.776398 | 0.3354412 | -1.092309 | 15 | 0.9132519 | 0.9049126 | 0.9381742 | 0.9452908 | 0.9110865 | 0.910229 | 0.9204908 | 0.01683193
45 | 96.975243 | 5.674585 | 0.7300853 | -0.3145939 | 90 | 63.24432 | 3.683032 | 0.4738546 | -0.7468548
45 | 97.374138 | 5.698137 | 0.7331155 | -0.3104521 | 90 | 63.375504 | 3.690778 | 0.4748511 | -0.744754
30 | 109.69548 | 6.425617 | 0.8267123 | -0.1902986 | 90 | 76.459328 | 4.463277 | 0.5433209 | -0.6100551
30 | 109.768105 | 6.429905 | 0.827264 | -0.1896315 | 90 | 76.601685 | 4.471682 | 0.5443441 | -0.6081737
15 | 121.087799 | 7.098246 | 0.9132519 | -0.09074349 | 90 | 66.1605 | 3.85521 | 0.4657821 | -0.7640373
15 | 119.989983 | 7.033429 | 0.9049126 | -0.09991694 | 90 | 66.989929 | 3.904182 | 0.4716988 | -0.7514146
0 | 131.863663 | 7.734479 | 0.9951088 | -0.004903193 | 60 | 84.302757 | 4.926372 | 0.6338211 | -0.4559885
0 | 132.507553 | 7.772495 | 1 | 0 | 60 | 84.026794 | 4.910078 | 0.6317248 | -0.4593014
120 | 60.594559 | 3.526584 | 0.429296 | -0.8456086 | 60 | 94.064224 | 5.502711 | 0.6698527 | -0.4006975
120 | 60.52866 | 3.522694 | 0.4288224 | -0.8467125 | 60 | 93.960861 | 5.496609 | 0.6691098 | -0.4018071
90 | 76.459328 | 4.463277 | 0.5433209 | -0.6100551 | 60 | 89.476997 | 5.231871 | 0.6321087 | -0.4586939
90 | 76.601685 | 4.471682 | 0.5443441 | -0.6081737 | 60 | 88.856728 | 5.195249 | 0.627684 | -0.4657184
60 | 94.064224 | 5.502711 | 0.6698527 | -0.4006975 | 45 | 96.975243 | 5.674585 | 0.7300853 | -0.3145939
60 | 93.960861 | 5.496609 | 0.6691098 | -0.4018071 | 45 | 97.374138 | 5.698137 | 0.7331155 | -0.3104521
45 | 106.830917 | 6.256487 | 0.7616108 | -0.2723196 | 45 | 106.830917 | 6.256487 | 0.7616108 | -0.2723196
45 | 105.806702 | 6.196015 | 0.7542495 | -0.2820321 | 45 | 105.806702 | 6.196015 | 0.7542495 | -0.2820321 | Time | [6 empty] | LnCt/C0
30 | 117.448189 | 6.883355 | 0.8379204 | -0.1768322 | 45 | 101.900925 | 5.965409 | 0.7207339 | -0.3274853 | 120 | -1.075823 | -1.079566 | -1.062086 | -1.092309 |  |  | -1.077446 | 0.01243582
30 | 117.243469 | 6.871268 | 0.836449 | -0.1785897 | 45 | 102.09417 | 5.976818 | 0.7221124 | -0.3255745 | 90 | -0.7468548 | -0.744754 | -0.7640373 | -0.7514146 |  |  | -0.7517652 | 0.008640888
15 | 131.396927 | 7.706921 | 0.9381742 | -0.06381961 | 30 | 109.69548 | 6.425617 | 0.8267123 | -0.1902986 | 60 | -0.4559885 | -0.4593014 | -0.4006975 | -0.4018071 | -0.4586939 | -0.4657184 | -0.4403678 | 0.03046851
15 | 132.387085 | 7.765383 | 0.9452908 | -0.05626269 | 30 | 109.768105 | 6.429905 | 0.827264 | -0.1896315 | 45 | -0.3145939 | -0.3104521 | -0.2723196 | -0.2820321 | -0.3274853 | -0.3255745 | -0.3054096 | 0.02300084
0 | 139.916641 | 8.209945 | 0.999408 | -0.0005921721 | 30 | 117.448189 | 6.883355 | 0.8379204 | -0.1768322 | 30 | -0.1902986 | -0.1896315 | -0.1768322 | -0.1785897 | -0.2098442 | -0.212257 | -0.1929088 | 0.01511427
0 | 139.999008 | 8.214808 | 1 | 0 | 30 | 117.243469 | 6.871268 | 0.836449 | -0.1785897 | 15 | -0.09074349 | -0.09991694 | -0.06381961 | -0.05626269 | -0.0931174 | -0.09405903 | -0.08298653 | 0.01818559
120 | 49.331509 | 2.861588 | 0.3457338 | -1.062086 | 30 | 114.514313 | 6.710132 | 0.8107106 | -0.2098442 | 0 | -0.004903193 | 0 | -0.0005921721 | 0 | -0.001561985 | 0 | -0.001176225 | 0.001925136
120 | 47.888645 | 2.776398 | 0.3354412 | -1.092309 | 30 | 114.240433 | 6.693962 | 0.8087569 | -0.212257
90 | 66.1605 | 3.85521 | 0.4657821 | -0.7640373 | 15 | 121.087799 | 7.098246 | 0.9132519 | -0.09074349
90 | 66.989929 | 3.904182 | 0.4716988 | -0.7514146 | 15 | 119.989983 | 7.033429 | 0.9049126 | -0.09991694
60 | 89.476997 | 5.231871 | 0.6321087 | -0.4586939 | 15 | 131.396927 | 7.706921 | 0.9381742 | -0.06381961
60 | 88.856728 | 5.195249 | 0.627684 | -0.4657184 | 15 | 132.387085 | 7.765383 | 0.9452908 | -0.05626269
45 | 101.900925 | 5.965409 | 0.7207339 | -0.3274853 | 15 | 128.585526 | 7.54093 | 0.9110865 | -0.0931174
45 | 102.09417 | 5.976818 | 0.7221124 | -0.3255745 | 15 | 128.465317 | 7.533832 | 0.910229 | -0.09405903
30 | 114.514313 | 6.710132 | 0.8107106 | -0.2098442 | 0 | 131.863663 | 7.734479 | 0.9951088 | -0.004903193
30 | 114.240433 | 6.693962 | 0.8087569 | -0.212257 | 0 | 132.507553 | 7.772495 | 1 | 0
15 | 128.585526 | 7.54093 | 0.9110865 | -0.0931174 | 0 | 139.916641 | 8.209945 | 0.999408 | -0.0005921721
15 | 128.465317 | 7.533832 | 0.910229 | -0.09405903 | 0 | 139.999008 | 8.214808 | 1 | 0
0 | 140.83107 | 8.263935 | 0.9984392 | -0.001561985 | 0 | 140.83107 | 8.263935 | 0.9984392 | -0.001561985
0 | 141.049866 | 8.276853 | 1 | 0 | 0 | 141.049866 | 8.276853 | 1 | 0
[10 empty] | Time | [6 empty] | Ct/C0
[10 empty] | 120 | 2.650553 | 2.640649 | 3.526584 | 3.522694 | 2.861588 | 2.776398 | 2.996411
[10 empty] | 90 | 3.683032 | 3.690778 | 4.463277 | 4.471682 | 3.85521 | 3.904182 | 4.01136
[10 empty] | 60 | 4.926372 | 4.910078 | 5.502711 | 5.496609 | 5.231871 | 5.195249 | 5.210482
[10 empty] | 45 | 5.674585 | 5.698137 | 6.256487 | 6.196015 | 5.965409 | 5.976818 | 5.961242
[10 empty] | 30 | 6.425617 | 6.429905 | 6.883355 | 6.871268 | 6.710132 | 6.693962 | 6.66904
[10 empty] | 15 | 7.098246 | 7.033429 | 7.706921 | 7.765383 | 7.54093 | 7.533832 | 7.446457
[10 empty] | 0 | 7.734479 | 7.772495 | 8.209945 | 8.214808 | 8.263935 | 8.276853 | 8.078753

## 10 mM 300 mL min
Time (mins) | Area Target Cmpd | Conc | Ct/C0 | Ln(Ct/C0) | Time (mins) | Area Target Cmpd | Conc | Ct/C0 | Ln(Ct/C0) | Time |  | Ct/C0 | [9 empty] | Ct/C0 | Error
120 | 33.188641 | 1.908475 | 0.331751 | -1.10337 | 120 | 33.188641 | 1.908475 | 0.331751 | -1.10337 | 120 | 0.3572646 | 0.4314574 | 0.4862262 | 0.4884594 | 0.3537858 | [6 empty] | 0.4234387 | 0.06607723
120 | 42.903431 | 2.482059 | 0.4314574 | -0.8405865 | 120 | 42.903431 | 2.482059 | 0.4314574 | -0.8405865 | 90 | 0.5548204 | 0.5057252 | 0.5809268 | 0.5070728 | 0.5009348 | 0.4813148 | 0.4702973 |  |  |  |  | 0.5144417 | 0.03960123
90 | 37.494644 | 2.162711 | 0.3759451 | -0.9783122 | 120 | 69.493599 | 4.052004 | 0.4862262 | -0.7210814 | 60 | 0.6362794 | 0.6950433 | 0.625181 | 0.7267979 | 0.6595941 | 0.6576154 | 0.6370654 | 0.6351948 |  |  |  | 0.6590964 | 0.03506248
90 | 54.923191 | 3.191734 | 0.5548204 | -0.5891107 | 120 | 69.808807 | 4.070615 | 0.4884594 | -0.716499 | 45 | 0.7012361 | 0.7546231 | 0.8127597 | 0.8138291 | 0.8774355 | 0.8766413 | 0.745685 | 0.7555441 | 0.7374097 | 0.7374097 |  | 0.7812573 | 0.06081506
60 | 62.860065 | 3.660345 | 0.6362794 | -0.4521175 | 120 | 98.599861 | 5.770506 | 0.6816839 | -0.3831892 | 30 | 0.8470667 | 0.8923331 | 0.8951917 | 0.9156406 | 0.9288225 | 0.8428882 | 0.8330087 | 0.8284037 | 0.8045857 |  |  | 0.8653268 | 0.04347213
60 | 68.58567 | 3.998398 | 0.6950433 | -0.3637811 | 120 | 98.620361 | 5.771716 | 0.6818269 | -0.3829795 | 15 | 0.8516562 | 0.9683194 | 0.9516951 | 0.966038 | 0.9698121 | 0.9643905 | 0.8276287 | 0.9137236 | 0.9226002 | 0.9228879 | 0.9109762 | 0.9245207 | 0.04798444
45 | 69.189056 | 4.034023 | 0.7012361 | -0.3549107 | 90 | 37.494644 | 2.162711 | 0.3759451 | -0.9783122
45 | 74.39077 | 4.341145 | 0.7546231 | -0.2815368 | 90 | 54.923191 | 3.191734 | 0.5548204 | -0.5891107 | Time | [11 empty] | LnCt/C0
30 | 58.778702 | 3.419372 | 0.5943909 | -0.5202181 | 90 | 72.245804 | 4.214501 | 0.5057252 | -0.6817619 | 120 | -0.8405865 | -0.7210814 | -0.716499 | -1.039064 | -1.029279 | -1.101155 | -1.104914 |  |  |  |  | -0.9360826 | 0.1725328
30 | 83.397919 | 4.872948 | 0.8470667 | -0.1659759 | 90 | 82.860199 | 4.8412 | 0.5809268 | -0.5431305 | 90 | -0.5891107 | -0.6817619 | -0.5431305 | -0.6791007 | -0.6912793 | -0.7312337 | -0.7543902 |  |  |  |  | -0.6671439 | 0.07541783
15 | 83.845093 | 4.89935 | 0.8516562 | -0.1605724 | 90 | 109.216248 | 6.397322 | 0.7557312 | -0.2800695 | 60 | -0.4521175 | -0.3637811 | -0.4697141 | -0.3191068 | -0.4161306 | -0.4191351 | -0.4508829 | -0.4538235 |  |  |  | -0.4180865 | 0.05199897
15 | 95.212059 | 5.570482 | 0.9683194 | -0.03219329 | 90 | 108.471573 | 6.353355 | 0.7505373 | -0.286966 | 45 | -0.3549107 | -0.2815368 | -0.2073197 | -0.2060049 | -0.1307518 | -0.1316573 | -0.2934521 | -0.2803172 | -0.3046116 | -0.3046116 |  | -0.2495174 | 0.07655996
0 | 73.762993 | 4.304079 | 0.74818 | -0.2901117 | 60 | 62.860065 | 3.660345 | 0.6362794 | -0.4521175 | 30 | -0.1659759 | -0.1139158 | -0.1107174 | -0.08813138 | -0.07383758 | -0.1709209 | -0.1827112 | -0.1882547 | -0.2174278 |  |  | -0.1457658 | 0.05010631
0 | 98.298828 | 5.752732 | 1 | 0 | 60 | 68.58567 | 3.998398 | 0.6950433 | -0.3637811 | 15 | -0.1605724 | -0.03219329 | -0.0495106 | -0.0345521 | -0.0306529 | -0.03625896 | -0.09022714 | -0.08055932 | -0.08024754 | -0.09323854 |  | -0.06880128 | 0.04102442
120 | 69.493599 | 4.052004 | 0.4862262 | -0.7210814 | 60 | 89.106491 | 5.209995 | 0.625181 | -0.4697141 | 0 | -0.006854349 | 0 | 0 | -0.00321917 | 0 |  | -0.03092465 | 0 | 0 | -0.006890213 | 0 | -0.004788838 | 0.009613789
120 | 69.808807 | 4.070615 | 0.4884594 | -0.716499 | 60 | 103.449303 | 6.056828 | 0.7267979 | -0.3191068
90 | 72.245804 | 4.214501 | 0.5057252 | -0.6817619 | 60 | 119.419563 | 6.99975 | 0.8268975 | -0.1900746
90 | 82.860199 | 4.8412 | 0.5809268 | -0.5431305 | 60 | 120.801445 | 7.081339 | 0.8365358 | -0.1784859
60 | 89.106491 | 5.209995 | 0.625181 | -0.4697141 | 45 | 69.189056 | 4.034023 | 0.7012361 | -0.3549107
60 | 103.449303 | 6.056828 | 0.7267979 | -0.3191068 | 45 | 74.39077 | 4.341145 | 0.7546231 | -0.2815368
45 | 115.582451 | 6.773198 | 0.8127597 | -0.2073197 | 45 | 115.582451 | 6.773198 | 0.8127597 | -0.2073197
45 | 115.733391 | 6.78211 | 0.8138291 | -0.2060049 | 45 | 115.733391 | 6.78211 | 0.8138291 | -0.2060049
30 | 126.813896 | 7.436329 | 0.8923331 | -0.1139158 | 45 | 126.665359 | 7.427559 | 0.8774355 | -0.1307518
30 | 127.217377 | 7.460151 | 0.8951917 | -0.1107174 | 45 | 126.551491 | 7.420836 | 0.8766413 | -0.1316573
15 | 135.192596 | 7.931027 | 0.9516951 | -0.0495106 | 30 | 58.778702 | 3.419372 | 0.5943909 | -0.5202181
15 | 137.217041 | 8.050554 | 0.966038 | -0.0345521 | 30 | 83.397919 | 4.872948 | 0.8470667 | -0.1659759
0 | 142.010635 | 8.333579 | 1 | 0 | 30 | 126.813896 | 7.436329 | 0.8923331 | -0.1139158
| 0 | -0.05105981 | -0.008848411 | #NUM! | 30 | 127.217377 | 7.460151 | 0.8951917 | -0.1107174
| 0 | -0.05105981 | -0.008848411 | #NUM! | 30 | 132.142929 | 7.750967 | 0.9156406 | -0.08813138
| 0 | -0.05105981 | -0.008848411 | #NUM! | 30 | 134.032867 | 7.862553 | 0.9288225 | -0.07383758
120 | 98.599861 | 5.770506 | 0.6816839 | -0.3831892 | 15 | 83.845093 | 4.89935 | 0.8516562 | -0.1605724
120 | 98.620361 | 5.771716 | 0.6818269 | -0.3829795 | 15 | 95.212059 | 5.570482 | 0.9683194 | -0.03219329
90 | 109.216248 | 6.397322 | 0.7557312 | -0.2800695 | 15 | 135.192596 | 7.931027 | 0.9516951 | -0.0495106
90 | 108.471573 | 6.353355 | 0.7505373 | -0.286966 | 15 | 137.217041 | 8.050554 | 0.966038 | -0.0345521
60 | 119.419563 | 6.99975 | 0.8268975 | -0.1900746 | 15 | 139.909668 | 8.209533 | 0.9698121 | -0.0306529
60 | 120.801445 | 7.081339 | 0.8365358 | -0.1784859 | 15 | 139.132355 | 8.163639 | 0.9643905 | -0.03625896
45 | 126.665359 | 7.427559 | 0.8774355 | -0.1307518 | 0 | 73.762993 | 4.304079 | 0.74818 | -0.2901117
45 | 126.551491 | 7.420836 | 0.8766413 | -0.1316573 | 0 | 98.298828 | 5.752732 | 1 | 0
30 | 132.142929 | 7.750967 | 0.9156406 | -0.08813138 | 0 | 142.010635 | 8.333579 | 1 | 0
30 | 134.032867 | 7.862553 | 0.9288225 | -0.07383758 | 0 | 143.776993 | 8.437869 | 0.996786 | -0.00321917
15 | 139.909668 | 8.209533 | 0.9698121 | -0.0306529 | 0 | 144.237793 | 8.465076 | 1 | 0
15 | 139.132355 | 8.163639 | 0.9643905 | -0.03625896
0 | 143.776993 | 8.437869 | 0.996786 | -0.00321917
0 | 144.237793 | 8.465076 | 1 | 0

## 10 mM 400 mL min
Time (mins) | Area Target Cmpd | Conc | Ct/C0 | Ln(Ct/C0) | Time (mins) | Area Target Cmpd | Conc | Ct/C0 | Ln(Ct/C0) | 400 mL min
120 | 70.705788 | 4.123575 | 0.4721509 | -0.7504565 | 120 | 70.705788 | 4.123575 | 0.4721509 | -0.7504565 | Time |  | Ct/C0 | [10 empty] | Ct/C0
120 | 70.736671 | 4.125398 | 0.4723597 | -0.7500145 | 120 | 70.736671 | 4.125398 | 0.4723597 | -0.7500145 | 120 | 0.4721509 | 0.4723597 | 0.4438834 | 0.4399741 | 0.4440075 | 0.4975463 | 0.4027257 | 0.4053498 | 0.4145533 | 0.4166102 |  |  | 0.4409161 | 0.03197184
90 | 90.264015 | 5.278338 | 0.6043718 | -0.5035657 | 120 | 64.644005 | 3.765673 | 0.4438834 | -0.8121934 | 90 | 0.6043718 | 0.6012512 | 0.5566487 | 0.5515597 | 0.5545417 | 0.593362 | 0.5134263 | 0.5045037 | 0.5416357 | 0.5468375 |  |  | 0.5568138 | 0.03424379
90 | 89.802414 | 5.251084 | 0.6012512 | -0.5087424 | 120 | 64.082298 | 3.732509 | 0.4399741 | -0.8210394 | 60 | 0.7248183 | 0.7229722 | 0.6889548 | 0.6909797 | 0.6603186 | 0.6396583 | 0.6377178 | 0.7037047 | 0.6961494 |  |  |  | 0.6850304 | 0.03250692
60 | 108.080566 | 6.330269 | 0.7248183 | -0.3218343 | 120 | 54.960236 | 3.193921 | 0.4440075 | -0.8119138 | 45 | 0.8027923 | 0.8045959 | 0.7574486 | 0.7639205 | 0.7536578 | 0.726372 | 0.7311685 | 0.7851503 | 0.7758374 | 0.7105579 | 0.7104428 |  | 0.7565404 | 0.03390621
60 | 107.807495 | 6.314146 | 0.7229722 | -0.3243845 | 120 | 61.483105 | 3.579046 | 0.4975463 | -0.6980667 | 30 | 0.876855 | 0.8775017 | 0.8408552 | 0.8459247 | 0.834102 | 0.8172734 | 0.8124039 | 0.871825 | 0.868507 | 0.8096133 | 0.7995205 |  | 0.8413074 | 0.0291238
45 | 119.614548 | 7.011262 | 0.8027923 | -0.2196593 | 90 | 90.264015 | 5.278338 | 0.6043718 | -0.5035657 | 15 | 0.9354631 | 0.9288315 | 0.9307376 | 0.9326826 | 0.9728548 | 0.9252025 | 0.9156574 | 0.9474124 | 0.9545973 | 0.9219413 | 0.9151666 |  | 0.9345952 | 0.01750752
45 | 119.881348 | 7.027015 | 0.8045959 | -0.2174151 | 90 | 89.802414 | 5.251084 | 0.6012512 | -0.5087424
30 | 130.569977 | 7.658096 | 0.876855 | -0.1314136 | 90 | 80.846649 | 4.722315 | 0.5566487 | -0.5858208 | Time | [12 empty] | LnCt/C0
30 | 130.665634 | 7.663744 | 0.8775017 | -0.1306764 | 90 | 80.115425 | 4.679142 | 0.5515597 | -0.5950053 | 120 | -0.7504565 | -0.7500145 | -0.8121934 | -0.8210394 | -0.8119138 | -0.6980667 | -0.8805536 | -0.8756044 |  |  |  |  | -0.7999803 | 0.06356289
15 | 139.239334 | 8.169955 | 0.9354631 | -0.06671358 | 90 | 68.427109 | 3.989036 | 0.5545417 | -0.5896133 | 90 | -0.5035657 | -0.5087424 | -0.5858208 | -0.5950053 | -0.5896133 | -0.5219507 | -0.6666488 | -0.6841801 | -0.6131616 | -0.6036037 |  |  | -0.5872292 | 0.0615871
15 | 138.258377 | 8.112037 | 0.9288315 | -0.07382797 | 90 | 73.156761 | 4.268286 | 0.593362 | -0.5219507 | 60 | -0.3218343 | -0.3243845 | -0.3725796 | -0.3696449 | -0.4150328 | -0.4468212 | -0.4498594 | -0.3513965 | -0.362191 | -0.4767654 | -0.4773127 |  | -0.3970748 | 0.05828631
0 | 148.78569 | 8.733594 | 1 | 0 | 60 | 108.080566 | 6.330269 | 0.7248183 | -0.3218343 | 45 | -0.2196593 | -0.2174151 | -0.2777996 | -0.2692916 | -0.2828168 | -0.319693 | -0.3131114 | -0.2418801 | -0.2538124 | -0.3417048 | -0.3418668 |  | -0.2799137 | 0.04486762
0 | 148.24379 | 8.701599 | 0.9963366 | -0.003670172 | 60 | 107.807495 | 6.314146 | 0.7229722 | -0.3243845 | 30 | -0.1314136 | -0.1306764 | -0.1733359 | -0.167325 | -0.1813995 | -0.2017816 | -0.2077577 | -0.1371666 | -0.1409796 | -0.2111986 | -0.2237432 |  | -0.1733434 | 0.03464406
| 0 | -0.05105981 |  | #NUM! | 60 | 99.856987 | 5.84473 | 0.6889548 | -0.3725796 | 15 | -0.06671358 | -0.07382797 | -0.07177785 | -0.0696903 | -0.2004596 | -0.02752049 | -0.07774266 | -0.08811303 | -0.05402076 | -0.04646566 | -0.08127376 | -0.0886492 | -0.07885457 | 0.04219458
| 0 | -0.05105981 |  | #NUM! | 60 | 100.147934 | 5.861908 | 0.6909797 | -0.3696449 | 0 | 0 | -0.003670172 | 0 | -9.941017e-05 | -0.01767418 | 0 | -0.005519091 | 0 | -0.003270603 | 0 | -0.0007160933 | 0 | -0.002579129 | 0.005114184
| 0 | -0.05105981 |  | #NUM! | 60 | 63.343521 | 3.688889 | 0.5128163 | -0.6678376
120 | 64.644005 | 3.765673 | 0.4438834 | -0.8121934 | 60 | 81.314392 | 4.749932 | 0.6603186 | -0.4150328
120 | 64.082298 | 3.732509 | 0.4399741 | -0.8210394 | 45 | 119.614548 | 7.011262 | 0.8027923 | -0.2196593
90 | 80.846649 | 4.722315 | 0.5566487 | -0.5858208 | 45 | 119.881348 | 7.027015 | 0.8045959 | -0.2174151
90 | 80.115425 | 4.679142 | 0.5515597 | -0.5950053 | 45 | 109.698494 | 6.425795 | 0.7574486 | -0.2777996
60 | 99.856987 | 5.84473 | 0.6889548 | -0.3725796 | 45 | 110.628403 | 6.480699 | 0.7639205 | -0.2692916
60 | 100.147934 | 5.861908 | 0.6909797 | -0.3696449 | 45 | 76.306229 | 4.454238 | 0.6192124 | -0.479307
45 | 109.698494 | 6.425795 | 0.7574486 | -0.2777996 | 45 | 92.686325 | 5.421357 | 0.7536578 | -0.2828168
45 | 110.628403 | 6.480699 | 0.7639205 | -0.2692916 | 30 | 130.569977 | 7.658096 | 0.876855 | -0.1314136
30 | 121.682732 | 7.133373 | 0.8408552 | -0.1733359 | 30 | 130.665634 | 7.663744 | 0.8775017 | -0.1306764
30 | 122.41114 | 7.17638 | 0.8459247 | -0.167325 | 30 | 121.682732 | 7.133373 | 0.8408552 | -0.1733359
15 | 134.597458 | 7.895888 | 0.9307376 | -0.07177785 | 30 | 122.41114 | 7.17638 | 0.8459247 | -0.167325
15 | 134.876923 | 7.912388 | 0.9326826 | -0.0696903 | 30 | 80.26461 | 4.68795 | 0.6517022 | -0.4281676
0 | 144.549393 | 8.483474 | 1 | 0 | 30 | 102.487206 | 6.000024 | 0.834102 | -0.1813995
0 | 144.53511 | 8.48263 | 0.9999006 | -9.941017e-05 | 15 | 139.239334 | 8.169955 | 0.9354631 | -0.06671358
| 0.519699 | -0.02037557 |  | #NUM! | 15 | 138.258377 | 8.112037 | 0.9288315 | -0.07382797
| 0 | -0.05105981 |  | #NUM! | 15 | 134.597458 | 7.895888 | 0.9307376 | -0.07177785
| 0 | -0.05105981 |  | #NUM! | 15 | 134.876923 | 7.912388 | 0.9326826 | -0.0696903
120 | 54.960236 | 3.193921 | 0.4440075 | -0.8119138 | 15 | 100.568619 | 5.886746 | 0.8183545 | -0.2004596
120 | 61.483105 | 3.579046 | 0.4975463 | -0.6980667 | 15 | 119.392075 | 6.998127 | 0.9728548 | -0.02752049
90 | 68.427109 | 3.989036 | 0.5545417 | -0.5896133 | 0 | 148.78569 | 8.733594 | 1 | 0
90 | 73.156761 | 4.268286 | 0.593362 | -0.5219507 | 0 | 148.24379 | 8.701599 | 0.9963366 | -0.003670172
60 | 63.343521 | 3.688889 | 0.5128163 | -0.6678376 | 0 | 144.549393 | 8.483474 | 1 | 0
60 | 81.314392 | 4.749932 | 0.6603186 | -0.4150328 | 0 | 144.53511 | 8.48263 | 0.9999006 | -9.941017e-05
45 | 76.306229 | 4.454238 | 0.6192124 | -0.479307 | 0 | 120.564896 | 7.067373 | 0.9824811 | -0.01767418
45 | 92.686325 | 5.421357 | 0.7536578 | -0.2828168 | 0 | 122.699303 | 7.193393 | 1 | 0
30 | 80.26461 | 4.68795 | 0.6517022 | -0.4281676
30 | 102.487206 | 6.000024 | 0.834102 | -0.1813995
15 | 100.568619 | 5.886746 | 0.8183545 | -0.2004596
15 | 119.392075 | 6.998127 | 0.9728548 | -0.02752049
0 | 120.564896 | 7.067373 | 0.9824811 | -0.01767418
0 | 122.699303 | 7.193393 | 1 | 0

## Flow rate summary
200 mL min
Time |  | Ct/C0 | [6 empty] | Ct/C0 |  |  | Ct/C0
120 | 0.4903492 | 0.4869073 | 0.4559036 | 0.4794663 | [7 empty] | 0.4781566 | 0.01551498
90 | 0.6594233 | 0.7144493 | 0.596961 | 0.6040704 | 0.6781198 | 0.6810628 | 0.7157531 | 0.7151545 | 0.6127272 | 0.6188781 |  | 0.6596599 | 0.04820566
60 | 0.7800583 | 0.8090201 | 0.7486112 | 0.7416801 | 0.8097391 | 0.8171863 | 0.8092012 | 0.8118359 | 0.7482753 |  |  | 0.7861786 | 0.03180446
45 | 0.8512311 | 0.8681025 | 0.8019584 | 0.8012412 | 0.8623192 | 0.8671748 | 0.8661976 | 0.8651037 | 0.8231804 | 0.8255463 |  | 0.8432055 | 0.02750247
30 | 0.9238374 | 0.9173578 | 0.8617069 | 0.8762533 | 0.9226268 | 0.9302256 | 0.9090256 | 0.9111068 | 0.9013464 | 0.8944034 |  | 0.904789 | 0.02194427
15 | 0.9624234 | 0.9749594 | 0.9380489 | 0.9486178 | 0.9682692 | 0.971949 | 0.9617733 | 0.965711 | 0.9482916 | 0.9704424 |  | 0.9610486 | 0.01212489
250 mL min
Time |  | Ct/C0 | [5 empty] | Ct/C0 | Error
120 | 0.341017 | 0.3397428 | 0.3457338 | 0.3354412 |  |  |  | 0.3404837 | 0.004235696
90 | 0.4738546 | 0.4748511 | 0.4657821 | 0.4716988 |  |  |  | 0.4715467 | 0.004061958
60 | 0.6338211 | 0.6317248 | 0.6698527 | 0.6691098 | 0.6321087 | 0.627684 |  | 0.6440502 | 0.01980279
45 | 0.7300853 | 0.7331155 | 0.7616108 | 0.7542495 | 0.7207339 | 0.7221124 |  | 0.7369846 | 0.01704327
30 | 0.8267123 | 0.827264 | 0.8379204 | 0.836449 | 0.8107106 | 0.8087569 |  | 0.8246355 | 0.01243627
15 | 0.9132519 | 0.9049126 | 0.9381742 | 0.9452908 | 0.9110865 | 0.910229 |  | 0.9204908 | 0.01683193
300 mL min
Time |  | Ct/C0 | [10 empty] | Ct/C0 | Error
120 | 0.3572646 | 0.4314574 | 0.4862262 | 0.4884594 | 0.3537858 | [7 empty] | 0.4234387 | 0.06607723
90 | 0.5548204 | 0.5057252 | 0.5809268 | 0.5070728 | 0.5009348 | 0.4813148 | 0.4702973 | [5 empty] | 0.5144417 | 0.03960123
60 | 0.6362794 | 0.6950433 | 0.625181 | 0.7267979 | 0.6595941 | 0.6576154 | 0.6370654 | 0.6351948 |  |  |  |  | 0.6590964 | 0.03506248
45 | 0.7012361 | 0.7546231 | 0.8127597 | 0.8138291 | 0.8774355 | 0.8766413 | 0.745685 | 0.7555441 | 0.7374097 | 0.7374097 |  |  | 0.7812573 | 0.06081506
30 | 0.8470667 | 0.8923331 | 0.8951917 | 0.9156406 | 0.9288225 | 0.8428882 | 0.8330087 | 0.8284037 | 0.8045857 |  |  |  | 0.8653268 | 0.04347213
15 | 0.8516562 | 0.9683194 | 0.9516951 | 0.966038 | 0.9698121 | 0.9643905 | 0.8276287 | 0.9137236 | 0.9226002 | 0.9228879 | 0.9109762 |  | 0.9245207 | 0.04798444
400 mL min
Time |  | Ct/C0 | [9 empty] | Ct/C0
120 | 0.4721509 | 0.4723597 | 0.4438834 | 0.4399741 | 0.4440075 | 0.4975463 | 0.4027257 | 0.4053498 | 0.4145533 | 0.4166102 |  | 0.4409161 | 0.03197184
90 | 0.6043718 | 0.6012512 | 0.5566487 | 0.5515597 | 0.5545417 | 0.593362 | 0.5134263 | 0.5045037 | 0.5416357 | 0.5468375 |  | 0.5568138 | 0.03424379
60 | 0.7248183 | 0.7229722 | 0.6889548 | 0.6909797 | 0.6603186 | 0.6396583 | 0.6377178 | 0.7037047 | 0.6961494 |  |  | 0.6850304 | 0.03250692
45 | 0.8027923 | 0.8045959 | 0.7574486 | 0.7639205 | 0.7536578 | 0.726372 | 0.7311685 | 0.7851503 | 0.7758374 | 0.7105579 | 0.7104428 | 0.7565404 | 0.03390621
30 | 0.876855 | 0.8775017 | 0.8408552 | 0.8459247 | 0.834102 | 0.8172734 | 0.8124039 | 0.871825 | 0.868507 | 0.8096133 | 0.7995205 | 0.8413074 | 0.0291238
15 | 0.9354631 | 0.9288315 | 0.9307376 | 0.9326826 | 0.9728548 | 0.9252025 | 0.9156574 | 0.9474124 | 0.9545973 | 0.9219413 | 0.9151666 | 0.9345952 | 0.01750752