## Lamp
W/cm2
Top facing | 0.0045 | Top average | 0.00355 |  | Total Average | 0.00345 | Tot Ave X3 | 0.01035 | 10.4 mW/cm^2
Top between | 0.0026 | Mid average | 0.0038
Mid facing | 0.0047 | Bottom average | 0.003 |  |  |  |  | 10.35
Mid between | 0.0029
Bottom Facing | 0.0034
Bottom between | 0.0026
ZW flow
|  |  | Iαλ/ mW/cm2 | 10.4
|  |  | εwater/ M-1 cm-1 | 1.454624e-08
|  |  | [Water]/ M | 55.345
|  |  | εCBZ/ M-1 cm-1 | 6072
|  |  | [CBZ]/M | 1e-05
|  |  | L/cm | 0.1
0.006072081
0.1443956
|  |  | Iαλ/ mW/cm2 w/attenuation | 10.2556
Intergration (https://www.integral-calculator.com/)
0.01345202
Iα254* = Iαλ (1 - 10-((εwater x [H2O] + εphenol x [phenol])xL)
εwater value obtained from (https://www.osapublishing.org/DirectPDFAccess/E640192F-B7E5-AD6F-9F14F3C02CC22C22_17737/ao-12-3-555.pdf?da=1&id=17737&seq=0&mobile=no)

## Flow rate 5 mM
Quantum Yield
|  |  | Condition | k min^-1
| h | 6.626e-34 | Photolysis | 0.00103
| c | 299800000 | 100 mL min | 0.00418
| lambda | 2.54e-07 | 200 mL min | 0.00445
| Ep | 7.820767e-19 | 300 mL min | 0.00577
|  |  | 400 mL min | 0.00624
| Ep | 7.820767e-19
| E | 103
| Np | 1.317e+20
| Na | 6.02e+23
| Eqf | 0.0002187718
| k100 | 6.966667e-05
| k200 | 7.416667e-05
| k300 | 9.616667e-05
| k400 | 0.000104
| QY100 | 0.3184444
| QY200 | 0.3390138
| QY300 | 0.4395752
| QY400 | 0.4753811
| Qyp | 0.07846836

## CTAB
Quantum Yield
| h | 6.626e-34 | Condition | k min^-1
| c | 299800000 | Photolysis | 0.00103
| lambda | 2.54e-07 | 100 mL min | 0.00445
| Ep | 7.820767e-19 | 200 mL min | 0.00543
|  |  | 300 mL min | 0.00529
| Ep | 7.820767e-19 | 400 mL min | 0.00471
| E | 103
| Np | 1.317e+20
| Na | 6.02e+23
| Eqf | 0.0002187718
| k5 | 7.416667e-05
| k10 | 9.05e-05
| k15 | 8.816667e-05
| k20 | 7.85e-05
| QY5 | 0.3390138
| QY10 | 0.413673
| QY15 | 0.4030074
| QY20 | 0.3588213
| Qyp | 0.07846836

## Flow rate 10 mM
Quantum Yield
| h | 6.626e-34
| c | 299800000 | Condition | k min^-1
| lambda | 2.54e-07 | Photolysis | 0.00103
| Ep | 7.820767e-19 | 100 mL min | 0.00543
|  |  | 200 mL min | 0.0091
| Ep | 7.820767e-19 | 300 mL min | 0.008
| E | 103 | 400 mL min | 0.0067
| Np | 1.317e+20
| Na | 6.02e+23
| Eqf | 0.0002187718
| k200 | 9.05e-05
| k250 | 0.0001516667
| k300 | 0.0001333333
| k400 | 0.0001116667
| QY200 | 0.413673
| QY250 | 0.6932642
| QY300 | 0.609463
| QY400 | 0.5104253
| Qyp | 0.07846836