## end1
section | core diameter 1 | core diameter 2 | core diameter 3 | average of measurements | std dev | uncertainty in average of measurements for average diameter calculated from propagation of uncertainty
ring 1 - 8/9 | 172.839 | 169.513 | 172.194 | 171.5153 | 1.440141
ring 2 - 9/10 | 170.427 | 174.015 | 171.52 | 171.9873 | 1.501607
ring 3 - 10/11 | 172.363 | 175.707 | 172.869 | 173.6463 | 1.471681
ring 4 - 11/12 | 175.092 | 175.077 | 174.24 | 174.803 | 0.3981482
ring 5 - 12/13 | 174.269 | 175.601 | 175.053 | 174.9743 | 0.5466244
ring 6 - 13/14 | 177.2 | 176.906 | 176.327 | 176.811 | 0.3626762
ring 7 - 14/15 | 179.04 | 175.511 | 176.804 | 177.1183 | 1.457753
ring 8 - 15/1 | 174.077 | 173.124 | 175.75 | 174.317 | 1.085409
ring 9 - 1/2 | 171.987 | 172.412 | 171.838 | 172.079 | 0.2431968
average core diameter | 174.1438 | 174.2073 | 174.0661 | 174.1391
std dev | 2.399427 | 2.009989 | 1.81197 | 3.040128
cladding ring | ring diameter 1 | ring diameter 2 | ring diameter 3 | average of measurements | std dev
1 | 33.183 | 33.114 | 33.057 | 33.118 | 0.05151699
2 | 34.168 | 34.003 | 34.027 | 34.066 | 0.07278736
3 | 34.769 | 34.962 | 35.212 | 34.981 | 0.1813523
4 | 34.472 | 34.122 | 34.79 | 34.46133 | 0.2728141
5 | 33.666 | 34.077 | 34.065 | 33.936 | 0.1909817
6 | 33.95 | 33.803 | 33.496 | 33.74967 | 0.1891425
7 | 34.317 | 33.76 | 33.679 | 33.91867 | 0.2835987
8 | 34.511 | 34.436 | 34.214 | 34.387 | 0.1261031
9 | 34.986 | 34.643 | 34.612 | 34.747 | 0.1694717
10 | 34.215 | 34.033 | 34.17 | 34.13933 | 0.07740083
11 | 33.457 | 32.93 | 33.123 | 33.17 | 0.2176986
12 | 35.5 | 35.407 | 35.248 | 35.385 | 0.1040481
13 | 33.431 | 33.215 | 33.045 | 33.23033 | 0.1579564
14 | 33.256 | 32.981 | 32.463 | 32.9 | 0.3287684
15 | 32.538 | 31.965 | 31.709 | 32.07067 | 0.3465875
average ring diameter | 34.02793 | 33.83007 | 33.58478 | 33.81426
std dev | 0.7550643 | 0.8532098 | 0.9663233 | 1.360804
cladding ring | ring thickness 1 | ring thickness 2 | ring thickness 3 | average of measurements | std dev
1 | 2.095 | 2.318 | 2.428 | 2.280333 | 0.1385312
2 | 2.11 | 2.195 | 2.147 | 2.150667 | 0.03479783
3 | 2.147 | 1.95 | 2.238 | 2.111667 | 0.1202008
4 | 2.144 | 2.203 | 2.153 | 2.166667 | 0.02595295
5 | 1.997 | 2.099 | 2.284 | 2.126667 | 0.1187893
6 | 2.027 | 2.006 | 2.303 | 2.112 | 0.1353292
7 | 2.326 | 2.111 | 2.161 | 2.199333 | 0.09186343
8 | 2.284 | 2.206 | 2.238 | 2.242667 | 0.03201389
9 | 2.411 | 2.347 | 2.393 | 2.383667 | 0.02694851
10 | 1.997 | 2.024 | 1.987 | 2.002667 | 0.01562761
11 | 2.069 | 2.156 | 2.222 | 2.149 | 0.0626578
12 | 2.101 | 2.099 | 2.113 | 2.104333 | 0.006182412
13 | 2.396 | 2.271 | 2.388 | 2.351667 | 0.05713337
14 | 2.355 | 2.294 | 2.249 | 2.299333 | 0.04343833
15 | 2.249 | 2.161 | 2.403 | 2.271 | 0.1000133
average ring diameter | 2.180533 | 2.162667 | 2.247133 | 2.196778
std dev | 0.1392814 | 0.1129794 | 0.119827 | 0.1832739

## end2
section | core diameter 1 | core diameter 2 | core diameter 3 | average of measurements | std dev | uncertainty in average of measurements for average diameter calculated from propagation of uncertainty
ring 1 - 8/9 | 174.717 | 176.14 | 177.477 | 176.1113 | 1.126948
ring 2 - 9/10 | 177.482 | 175.951 | 175.618 | 176.3503 | 0.8116749
ring 3 - 10/11 | 170.094 | 173.04 | 171.087 | 171.407 | 1.2238
ring 4 - 11/12 | 169.422 | 170.731 | 168.393 | 169.5153 | 0.9567634
ring 5 - 12/13 | 173.803 | 171.69 | 171.118 | 172.2037 | 1.154757
ring 6 - 13/14 | 175.294 | 175.421 | 176.544 | 175.753 | 0.5617194
ring 7 - 14/15 | 175.818 | 177.482 | 175.637 | 176.3123 | 0.8303735
ring 8 - 15/1 | 176.406 | 176.772 | 175.604 | 176.2607 | 0.4877823
ring 9 - 1/2 | 174.119 | 172.741 | 174.904 | 173.9213 | 0.8940344
average core diameter | 174.1283 | 174.4409 | 174.0424 | 174.2039
std dev | 2.439805 | 2.167793 | 2.747051 | 3.772245
cladding ring | ring diameter 1 | ring diameter 2 | ring diameter 3 | average of measurements | std dev
1 | 31.87 | 31.145 | 31.011 | 31.342 | 0.3773389
2 | 32.49 | 31.935 | 32.429 | 32.28467 | 0.2485026
3 | 33.367 | 33.07 | 33.13 | 33.189 | 0.1282264
4 | 34.2 | 34.659 | 34.541 | 34.46667 | 0.1946181
5 | 33.053 | 32.881 | 32.52 | 32.818 | 0.2221096
6 | 34.19 | 33.655 | 34.429 | 34.09133 | 0.3235947
7 | 34.038 | 34.021 | 33.615 | 33.89133 | 0.1955204
8 | 33.649 | 33.375 | 33.516 | 33.51333 | 0.1118759
9 | 33.128 | 33.207 | 32.954 | 33.09633 | 0.1056861
10 | 32.962 | 33.135 | 32.969 | 33.022 | 0.07995415
11 | 33.118 | 32.81 | 32.732 | 32.88667 | 0.166648
12 | 34.316 | 33.404 | 33.847 | 33.85567 | 0.3723729
13 | 33.624 | 34.294 | 33.781 | 33.89967 | 0.2861076
14 | 33.631 | 33.605 | 33.676 | 33.63733 | 0.02932955
15 | 32.025 | 32.435 | 32.536 | 32.332 | 0.220963
average ring diameter | 33.31073 | 33.1754 | 33.17907 | 33.22173
std dev | 0.7340611 | 0.5133983 | 0.4431985 | 0.7997612
cladding ring | ring thickness 1 | ring thickness 2 | ring thickness 3 | average of measurements | std dev
1 | 2.362 | 2.275 | 2.222 | 2.286333 | 0.05771385
2 | 2.249 | 2.176 | 2.16 | 2.195 | 0.03873844
3 | 2.222 | 1.978 | 2.274 | 2.158 | 0.1290375
4 | 2.493 | 2.318 | 2.036 | 2.282333 | 0.1882664
5 | 2.315 | 2.166 | 2.064 | 2.181667 | 0.1030674
6 | 2.238 | 2.369 | 2.158 | 2.255 | 0.08697509
7 | 2.465 | 2.147 | 2.275 | 2.295667 | 0.1306429
8 | 2.315 | 2.027 | 2.289 | 2.210333 | 0.1300701
9 | 2.25 | 2.099 | 2.183 | 2.177333 | 0.06177558
10 | 2.377 | 2.482 | 2.486 | 2.448333 | 0.05046671
11 | 2.621 | 2.005 | 2.027 | 2.217667 | 0.2853411
12 | 2.116 | 2.307 | 2.328 | 2.250333 | 0.09537412
13 | 2.256 | 2.193 | 2.485 | 2.311333 | 0.1254654
14 | 2.368 | 2.128 | 2.121 | 2.205667 | 0.1148226
15 | 2.571 | 2.386 | 2.313 | 2.423333 | 0.1085859
average ring diameter | 2.347867 | 2.203733 | 2.228067 | 2.259889
std dev | 0.1347234 | 0.1439173 | 0.1378596 | 0.2139336