## 1 kg
1 | kg
| 3D MNs |  |  | BA MNs
1 | 109 | 90.08264 | 1 | 120 | 99.17355
2 | 107 | 88.42975 | 2 | 121 | 100
3 | 108 | 89.2562 | 3 | 119 | 98.34711
4 | 108 | 89.2562 | 4 | 118 | 97.52066
5 | 109 | 90.08264 | 5 | 120 | 99.17355
6 | 107 | 88.42975 | 6 | 120 | 99.17355
|  | 89.2562 |  |  | 98.89807
|  | 0.6747906 |  |  | 0.779181

## 2 kg
2 | kg
| 3D MNs |  |  | BA MNs
1 | 120 | 99.17355 | 1 | 121 | 100
2 | 119 | 98.34711 | 2 | 121 | 100
3 | 120 | 99.17355 | 3 | 120 | 99.17355
4 | 121 | 100 | 4 | 121 | 100
5 | 119 | 98.34711 | 5 | 121 | 100
6 | 118 | 97.52066 | 6 | 120 | 99.17355
|  | 98.76033 |  |  | 99.72452
|  | 0.7912621 |  |  | 0.3895905

## Thumb
11.08053 | kg |  | 108.7 | N
| 3D MNs |  |  |  | BA MNs
1 | 121 | 100 |  | 1 | 121 | 100
2 | 121 | 100 |  | 2 | 121 | 100
3 | 121 | 100 |  | 3 | 121 | 100
4 | 121 | 100 |  | 4 | 121 | 100
5 | 120 | 99.17355 |  | 5 | 121 | 100
6 | 121 | 100 |  | 6 | 121 | 100
|  | 99.86226 |  |  |  | 100
|  | 0.3079983 |  |  |  | 0

## Comparison
| 3D |  | BA
1 | 89.2562 | 0.6747906 | 98.89807 | 0.779181
2 | 98.76033 | 0.7912621 | 99.72452 | 0.3895905
11 | 99.86226 | 0.3079983 | 100 | 0