## 2 to 1
Repeat 1
Time | Time (min) | Mass (g) | Swelling ratio (%) | Time (hr:min:s) | Time (min) | Mass (g) | Swelling ratio | Time (hr:min:s) | Time (min) | Mass (g) | Swelling ratio | Avg (Time) | Avg (Swelling Ratio %) | STD (Swelling Ratio %) | Rate (%/min) | Rate (%/min)
0:00 | 0 | 0.08 | 0 | 0:00 | 0 | 0.17 | 0 | 0:01 | 0 | 0.08 | 0 | 0 | 0 | 0 | 0
0:01 | 1.05 | 0.1 | 25 | 0:02 | 1.283333 | 0.19 | 25 | 0:02 | 1.416667 | 0.09 | 12.5 | 1.25 | 20.83333 | 5.892557 | 16.66667 | 16.66667
0:04 | 3.883333 | 0.12 | 50 | 0:05 | 4.05 | 0.22 | 62.5 | 0:06 | 4.533333 | 0.11 | 37.5 | 4.155556 | 50 | 10.20621 | 10.03824 | 12.03209
0:06 | 6.3 | 0.13 | 62.5 | 0:07 | 6.483333 | 0.25 | 100 | 0:07 | 6.2 | 0.13 | 62.5 | 6.327778 | 75 | 17.67767 | 11.50895 | 11.8525 | 14.50796
0:08 | 7.766667 | 0.15 | 87.5 | 0:08 | 7.7 | 0.29 | 150 | 0:09 | 7.766667 | 0.15 | 87.5 | 7.744444 | 108.3333 | 29.46278 | 23.52941 | 13.98852
0:08 | 8.183333 | 0.2 | 150 | 0:09 | 8.283333 | 0.32 | 187.5 | 0:10 | 8.533333 | 0.17 | 112.5 | 8.333333 | 150 | 30.61862 | 70.75472 | 18
0:11 | 10.53333 | 0.22 | 175 | 0:12 | 11.15 | 0.35 | 225 | 0:13 | 11.7 | 0.2 | 150 | 11.12778 | 183.3333 | 31.18048 | 11.92843 | 16.47529
0:13 | 13.36667 | 0.24 | 200 | 0:14 | 13.51667 | 0.36 | 237.5 | 0:15 | 13.71667 | 0.22 | 175 | 13.53333 | 204.1667 | 25.68506 | 8.660508 | 15.08621
0:16 | 15.5 | 0.29 | 262.5 | 0:16 | 15.81667 | 0.38 | 262.5 | 0:17 | 15.75 | 0.24 | 200 | 15.68889 | 241.6667 | 29.46278 | 17.39691 | 15.40368
0:17 | 17.15 | 0.3 | 275 | 0:18 | 17.55 | 0.47 | 375 | 0:19 | 17.71667 | 0.25 | 212.5 | 17.47222 | 287.5 | 66.92658 | 25.70093 | 16.45469
0:19 | 19.48333 | 0.34 | 325 | 0:20 | 19.46667 | 0.53 | 450 | 0:21 | 19.58333 | 0.28 | 250 | 19.51111 | 341.6667 | 82.49579 | 26.56676 | 17.51139
0:21 | 21.2 | 0.37 | 362.5 | 0:22 | 21.45 | 0.56 | 487.5 | 0:23 | 21.53333 | 0.31 | 287.5 | 21.39444 | 379.1667 | 82.49579 | 19.9115 | 17.72267
0:23 | 23.03333 | 0.41 | 412.5 | 0:24 | 23.2 | 0.58 | 512.5 | 0:25 | 23.51667 | 0.32 | 300 | 23.25 | 408.3333 | 86.80278 | 15.71856 | 17.56272
0:25 | 25.45 | 0.44 | 450 | 0:26 | 25.51667 | 0.61 | 550 | 0:27 | 26.26667 | 0.34 | 325 | 25.74444 | 441.6667 | 92.04468 | 13.36303 | 17.1558
0:28 | 27.96667 | 0.47 | 487.5 | 0:29 | 28.2 | 0.62 | 562.5 | 0:29 | 28.35 | 0.35 | 337.5 | 28.17222 | 462.5 | 93.54143 | 8.581236 | 16.41688
0:30 | 30.4 | 0.5 | 525 | 0:31 | 30.4 | 0.64 | 587.5 | 0:31 | 30.35 | 0.36 | 350 | 30.38333 | 487.5 | 100.5195 | 11.30653 | 16.04498
1:01 | 60.51667 | 0.57 | 612.5 | 1:01 | 60.88333 | 0.73 | 700 | 1:02 | 60.78333 | 0.42 | 425 | 60.72778 | 579.1667 | 114.7158 | 3.020871 | 9.537096
1:02 | 62.35 | 0.58 | 625 | 1:03 | 62.35 | 0.74 | 712.5 | 1:04 | 62.53333 | 0.44 | 450 | 62.41111 | 595.8333 | 109.1317 | 9.90099 | 9.546911
1:04 | 64.38333 | 0.6 | 650 | 1:05 | 64.43333 | 0.75 | 725 | 1:06 | 64.53333 | 0.45 | 462.5 | 64.45 | 612.5 | 110.397 | 8.174387 | 9.503491
1:31 | 90.6 | 0.63 | 687.5 | 1:31 | 90.85 | 0.83 | 825 | 1:32 | 90.93333 | 0.53 | 562.5 | 90.79444 | 691.6667 | 107.2057 | 3.005061 | 7.61794
1:32 | 92.35 | 0.64 | 700 | 1:33 | 92.46667 | 0.84 | 837.5 | 1:34 | 92.7 | 0.54 | 575 | 92.50556 | 704.1667 | 107.2057 | 7.305195 | 7.612155
1:35 | 94.53333 | 0.67 | 737.5 | 1:35 | 94.51667 | 0.85 | 850 | 1:36 | 94.73333 | 0.56 | 600 | 94.59444 | 729.1667 | 102.232 | 11.96809 | 7.708346
2:01 | 121.1 | 0.74 | 825 | 2:03 | 122.2667 | 0.93 | 950 | 2:03 | 122.4 | 0.64 | 700 | 121.9222 | 825 | 102.0621 | 3.50681 | 6.766609
2:04 | 124.1833 | 0.74 | 825 | 2:05 | 124.3 | 0.95 | 975 | 2:06 | 124.5167 | 0.67 | 737.5 | 124.3333 | 845.8333 | 98.07169 | 8.640553 | 6.802949
2:07 | 126.5333 | 0.75 | 837.5 | 2:07 | 126.7 | 0.96 | 987.5 | 2:08 | 126.8 | 0.68 | 750 | 126.6778 | 858.3333 | 98.07169 | 5.331754 | 6.775721
2:31 | 150.7 | 0.82 | 925 | 2:31 | 150.85 | 1.05 | 1100 | 2:32 | 150.95 | 0.75 | 837.5 | 150.8333 | 954.1667 | 109.1317 | 3.967341 | 6.325967
2:33 | 152.8333 | 0.83 | 937.5 | 2:33 | 152.9833 | 1.08 | 1137.5 | 2:34 | 153.2 | 0.76 | 850 | 153.0056 | 975 | 120.3294 | 9.590793 | 6.372318
2:36 | 155.5333 | 0.84 | 950 | 2:36 | 155.7 | 1.07 | 1125 | 2:37 | 155.8167 | 0.77 | 862.5 | 155.6833 | 979.1667 | 109.1317 | 1.556017 | 6.289477
3:00 | 180.3833 | 0.86 | 975 | 3:01 | 180.45 | 1.13 | 1200 | 3:01 | 180.45 | 0.82 | 925 | 180.4278 | 1033.333 | 119.6058 | 2.189044 | 5.72713
3:02 | 182.0167 | 0.85 | 962.5 | 3:03 | 182.1333 | 1.14 | 1212.5 | 3:03 | 182.4 | 0.84 | 950 | 182.1833 | 1041.667 | 120.9052 | 4.746835 | 5.717684
3:04 | 183.9833 | 0.87 | 987.5 | 3:05 | 184.0833 | 1.15 | 1225 | 3:05 | 184.05 | 0.84 | 950 | 184.0389 | 1054.167 | 121.7637 | 6.736527 | 5.727956
4:02 | 241.5333 | 0.85 | 962.5 | 4:02 | 241.7 | 1.21 | 1300 | 4:03 | 241.9833 | 0.91 | 1037.5 | 241.7389 | 1100 | 144.698 | 0.7943385 | 4.550364
4:04 | 243.5167 | 0.83 | 937.5 | 4:04 | 243.3833 | 1.23 | 1325 | 4:04 | 243.35 | 0.93 | 1062.5 | 243.4167 | 1108.333 | 161.4819 | 4.966887 | 4.553235
4:05 | 245.0167 | 0.82 | 925 | 4:06 | 245.2 | 1.22 | 1312.5 | 4:06 | 245.35 | 0.94 | 1075 | 245.1889 | 1104.167 | 159.5349 | -2.351097 | 4.503331
5:01 | 301.3167 | 0.87 | 987.5 | 5:02 | 301.4333 | 1.24 | 1337.5 | 5:02 | 301.3 | 0.95 | 1087.5 | 301.35 | 1137.5 | 147.196 | 0.5935305 | 3.774681
5:03 | 303.35 | 0.88 | 1000 | 5:04 | 303.3667 | 1.23 | 1325 | 5:04 | 303.2 | 0.96 | 1100 | 303.3056 | 1141.667 | 135.9126 | 2.130682 | 3.764081
5:05 | 304.85 | 0.85 | 962.5 | 5:06 | 305.0167 | 1.24 | 1337.5 | 5:06 | 305.2 | 0.95 | 1087.5 | 305.0222 | 1129.167 | 155.9024 | -7.281553 | 3.701916
5:59 | 359.3833 | 0.91 | 1037.5 | 6:00 | 359.85 | 1.26 | 1362.5 | 6:01 | 359.9667 | 0.97 | 1112.5 | 359.7333 | 1170.833 | 138.9444 | 0.761576 | 3.254726
6:02 | 361.5667 | 0.89 | 1012.5 | 6:02 | 361.5333 | 1.27 | 1375 | 6:03 | 361.7833 | 0.96 | 1100 | 361.6278 | 1162.5 | 154.4479 | -4.398827 | 3.214631
6:04 | 364.2 | 0.87 | 987.5 | 6:05 | 364.35 | 1.26 | 1362.5 | 6:05 | 364.35 | 0.97 | 1112.5 | 364.3 | 1154.167 | 155.9024 | -3.118503 | 3.168176
23:54 | 1433.717 | 0.93 | 1062.5 | 23:54 | 1433.85 | 1.31 | 1425 | 23:55 | 1434.033 | 1.01 | 1162.5 | 1433.867 | 1216.667 | 152.8661 | 0.05843488 | 0.8485215
23:56 | 1435.867 | 0.93 | 1062.5 | 23:57 | 1436.033 | 1.29 | 1400 | 23:57 | 1436.033 | 0.97 | 1112.5 | 1435.978 | 1191.667 | 148.7214 | -11.84211 | 0.8298643
23:57 | 1437.367 | 0.94 | 1075 | 23:58 | 1437.267 | 1.3 | 1412.5 | 23:58 | 1437.35 | 0.98 | 1125 | 1437.328 | 1204.167 | 148.7214 | 9.259259 | 0.8377815
48:03 | 2882.883 | 0.92 | 1050 | 48:04 | 2883.033 | 1.31 | 1425 | 48:04 | 2883.2 | 1.02 | 1175 | 2883.039 | 1216.667 | 155.9024 | 0.008646264 | 0.4220084
48:05 | 2884.817 | 0.89 | 1012.5 | 48:05 | 2884.883 | 1.32 | 1437.5 | 48:07 | 2885.533 | 0.98 | 1125 | 2885.078 | 1191.667 | 179.7954 | -12.26158 | 0.4130449
48:07 | 2887.15 | 0.85 | 962.5 | 48:08 | 2887.45 | 1.33 | 1450 | 48:09 | 2887.55 | 0.99 | 1137.5 | 2887.383 | 1183.333 | 201.6426 | -3.614458 | 0.409829

## 4 to 3
Time | Time (min) | Mass (g) | Swelling ratio (%) | Time (hr:min:s) | Time (min) | Mass (g) | Swelling ratio | Time (hr:min:s) | Time (min) | Mass (g) | Swelling ratio | Avg (Time) | Avg (Swelling Ratio %) | STD (Swelling Ratio %) |  | Rate of change (%/min) | Rate (%/min)
0:00 | 0 | 0.16 | 0 | 0:00 | 0 | 0.14 | 0 | 0:01 | 0 | 0.13 | 0 | 0 | 0 | 0 |  | 0
0:01 | 1.133333 | 0.17 | 6.25 | 0:02 | 1.15 | 0.15 | 7.142857 | 0:02 | 1.316667 | 0.14 | 7.142857 | 1.2 | 6.845238 | 0.4208969 |  | 5.704365 | 5.704365 |  | 5.342147
0:03 | 2.883333 | 0.18 | 12.5 | 0:03 | 2.85 | 0.16 | 14.28571 | 0:04 | 2.866667 | 0.16 | 21.42857 | 2.866667 | 16.07143 | 3.857584 |  | 5.535714 | 5.606312
0:05 | 4.633333 | 0.2 | 25 | 0:05 | 4.683333 | 0.17 | 21.42857 | 0:06 | 4.816667 | 0.17 | 28.57143 | 4.711111 | 25 | 2.916059 |  | 4.840792 | 5.306604
0:06 | 6.25 | 0.21 | 31.25 | 0:07 | 6.466667 | 0.18 | 28.57143 | 0:08 | 6.6 | 0.18 | 35.71429 | 6.438889 | 31.84524 | 2.946278 |  | 3.961874 | 4.945766
0:08 | 8.216667 | 0.23 | 43.75 | 0:09 | 8.316667 | 0.19 | 35.71429 | 0:10 | 8.616667 | 0.2 | 50 | 8.383333 | 43.15476 | 5.847287 |  | 5.816327 | 5.147685
0:11 | 10.71667 | 0.23 | 43.75 | 0:11 | 10.9 | 0.21 | 50 | 0:12 | 10.96667 | 0.21 | 57.14286 | 10.86111 | 50.29762 | 5.47166 |  | 2.882767 | 4.630983
0:13 | 12.71667 | 0.24 | 50 | 0:13 | 12.88333 | 0.21 | 50 | 0:14 | 12.98333 | 0.23 | 71.42857 | 12.86111 | 57.14286 | 10.10153 |  | 3.422619 | 4.443073
0:15 | 14.51667 | 0.26 | 62.5 | 0:15 | 14.53333 | 0.22 | 57.14286 | 0:16 | 14.78333 | 0.23 | 71.42857 | 14.61111 | 63.69048 | 5.892557 |  | 3.741497 | 4.359044
0:16 | 16.31667 | 0.27 | 68.75 | 0:17 | 16.38333 | 0.23 | 64.28571 | 0:17 | 16.36667 | 0.25 | 85.71429 | 16.35556 | 72.91667 | 9.23099 |  | 5.288899 | 4.45822
0:18 | 17.83333 | 0.28 | 75 | 0:18 | 17.96667 | 0.24 | 71.42857 | 0:19 | 18.05 | 0.26 | 92.85714 | 17.95 | 79.7619 | 9.373819 |  | 4.293181 | 4.44356
0:20 | 19.7 | 0.3 | 87.5 | 0:20 | 19.61667 | 0.25 | 78.57143 | 0:21 | 19.96667 | 0.27 | 100 | 19.76111 | 88.69048 | 8.788585 |  | 4.929886 | 4.488132
0:22 | 21.53333 | 0.31 | 93.75 | 0:22 | 21.56667 | 0.25 | 78.57143 | 0:23 | 21.68333 | 0.28 | 107.1429 | 21.59444 | 93.15476 | 11.67183 |  | 2.435065 | 4.31383
0:24 | 24.35 | 0.32 | 100 | 0:25 | 24.51667 | 0.27 | 92.85714 | 0:26 | 24.75 | 0.29 | 114.2857 | 24.53889 | 102.381 | 8.908708 |  | 3.133423 | 4.172192
0:26 | 26.46667 | 0.33 | 106.25 | 0:27 | 26.38333 | 0.28 | 100 | 0:27 | 26.38333 | 0.31 | 128.5714 | 26.41111 | 111.6071 | 12.26393 |  | 4.927936 | 4.225765
0:28 | 28.28333 | 0.35 | 118.75 | 0:29 | 28.4 | 0.3 | 114.2857 | 0:29 | 28.35 | 0.32 | 135.7143 | 28.34444 | 122.9167 | 9.23099 |  | 5.849754 | 4.336535
0:59 | 59.13333 | 0.41 | 156.25 | 1:00 | 59.48333 | 0.41 | 192.8571 | 1:01 | 59.76667 | 0.42 | 207.1429 | 59.46111 | 185.4167 | 21.4327 |  | 2.00857 | 3.118285
1:01 | 61.35 | 0.42 | 162.5 | 1:02 | 61.43333 | 0.43 | 207.1429 | 1:03 | 61.7 | 0.44 | 221.4286 | 61.49444 | 197.0238 | 25.09901 |  | 5.708431 | 3.203929
1:04 | 63.71667 | 0.44 | 175 | 1:04 | 63.93333 | 0.44 | 214.2857 | 1:05 | 64.2 | 0.42 | 207.1429 | 63.95 | 198.8095 | 17.08655 |  | 0.727214 | 3.108828
1:30 | 90.36667 | 0.54 | 237.5 | 1:31 | 90.45 | 0.53 | 278.5714 | 1:31 | 90.08333 | 0.5 | 264.2857 | 90.3 | 260.119 | 17.02423 |  | 2.326737 | 2.88061
1:32 | 91.86667 | 0.55 | 243.75 | 1:32 | 91.96667 | 0.55 | 292.8571 | 1:33 | 92.05 | 0.51 | 271.4286 | 91.96111 | 269.3452 | 20.10196 |  | 5.554228 | 2.928904
1:34 | 93.76667 | 0.57 | 256.25 | 1:34 | 93.85 | 0.53 | 278.5714 | 1:35 | 93.8 | 0.52 | 278.5714 | 93.80556 | 271.131 | 10.52242 |  | 0.9681583 | 2.890351
2:00 | 120.4333 | 0.66 | 312.5 | 2:01 | 120.45 | 0.66 | 371.4286 | 2:01 | 120.45 | 0.66 | 378.5714 | 120.4444 | 354.1667 | 29.60674 |  | 3.117086 | 2.940498
2:02 | 121.9667 | 0.66 | 312.5 | 2:03 | 122.0167 | 0.65 | 364.2857 | 2:03 | 122.05 | 0.64 | 364.2857 | 122.0111 | 347.0238 | 24.41202 |  | -4.559271 | 2.844198
2:04 | 124.1833 | 0.67 | 318.75 | 2:05 | 124.25 | 0.64 | 357.1429 | 2:05 | 124.2333 | 0.65 | 371.4286 | 124.2222 | 349.1071 | 22.24391 |  | 0.9422111 | 2.810344
2:30 | 150.2 | 0.73 | 356.25 | 2:31 | 150.3667 | 0.71 | 407.1429 | 2:31 | 150.3833 | 0.77 | 457.1429 | 150.3167 | 406.8452 | 41.18987 |  | 2.212659 | 2.706588 |  |  | 6.1
2:32 | 151.8333 | 0.74 | 362.5 | 2:32 | 151.9667 | 0.74 | 428.5714 | 2:33 | 152.0333 | 0.73 | 428.5714 | 151.9444 | 406.5476 | 31.14637 |  | -0.1828376 | 2.675633
2:35 | 154.7 | 0.75 | 368.75 | 2:35 | 154.8167 | 0.75 | 435.7143 | 2:36 | 154.8833 | 0.74 | 435.7143 | 154.8 | 413.3929 | 31.56727 |  | 2.397165 | 2.670496
3:01 | 181.3833 | 0.84 | 425 | 3:02 | 181.4 | 0.88 | 528.5714 | 3:02 | 181.4333 | 0.83 | 500 | 181.4056 | 484.5238 | 43.67604 |  | 2.673538 | 2.670943
3:03 | 182.9 | 0.85 | 431.25 | 3:03 | 182.8667 | 0.84 | 500 | 3:04 | 182.9667 | 0.84 | 507.1429 | 182.9111 | 479.4643 | 34.21713 |  | -3.360569 | 2.621297
3:04 | 184.4667 | 0.88 | 450 | 3:05 | 184.5167 | 0.89 | 535.7143 | 3:06 | 184.8167 | 0.85 | 514.2857 | 184.6 | 500 | 36.42157 |  | 12.1593 | 2.708559
4:01 | 240.55 | 0.93 | 481.25 | 4:01 | 240.5333 | 1.01 | 621.4286 | 4:02 | 240.7 | 0.92 | 564.2857 | 240.5944 | 555.6548 | 57.55217 |  | 0.9939336 | 2.309508
4:02 | 242.3833 | 0.95 | 493.75 | 4:03 | 242.45 | 0.99 | 607.1429 | 4:04 | 242.5333 | 0.93 | 571.4286 | 242.4556 | 557.4405 | 47.33734 |  | 0.9594883 | 2.299145
4:04 | 244.0667 | 0.95 | 493.75 | 4:05 | 244.2167 | 1.03 | 635.7143 | 4:05 | 244.3833 | 0.96 | 592.8571 | 244.2222 | 574.1071 | 59.45383 |  | 9.433962 | 2.350757
5:00 | 300.1833 | 1.09 | 643.75 | 5:01 | 300.2667 | 1.11 | 692.8571 | 5:01 | 300.4333 | 1.09 | 685.7143 | 300.2944 | 674.1071 | 21.66291 |  | 1.783414 | 2.244821
5:02 | 301.9 | 1.12 | 600 | 5:03 | 302.05 | 1.12 | 700 | 5:03 | 302.0333 | 1.12 | 707.1429 | 301.9944 | 669.0476 | 48.91104 |  | -2.97619 | 2.21543
5:04 | 303.7333 | 1.14 | 612.5 | 5:04 | 303.8833 | 1.13 | 707.1429 | 5:05 | 304.2 | 1.13 | 714.2857 | 303.9389 | 677.9762 | 46.3904 |  | 4.591837 | 2.230633
6:01 | 360.7167 | 1.19 | 643.75 | 6:02 | 361.05 | 1.19 | 750 | 6:02 | 361.35 | 1.23 | 785.7143 | 361.0389 | 726.4881 | 60.29412 |  | 0.8495955 | 2.012216
6:03 | 363.1833 | 1.22 | 662.5 | 6:04 | 363.6167 | 1.21 | 764.2857 | 6:05 | 363.9667 | 1.21 | 771.4286 | 363.5889 | 732.7381 | 49.75137 |  | 2.45098 | 2.015293
6:06 | 365.7333 | 1.24 | 675 | 6:07 | 366.0333 | 1.22 | 771.4286 | 6:07 | 366.3667 | 1.25 | 800 | 366.0444 | 748.8095 | 53.47876 |  | 6.544926 | 2.045679
24:03 | 1442.533 | 1.38 | 762.5 | 24:03 | 1442.517 | 1.32 | 842.8571 | 24:04 | 1442.55 | 1.38 | 892.8571 | 1442.533 | 832.7381 | 53.69694 | 736.0119 | 0.07796511 | 0.5772748 | 20.58229
24:04 | 1444.317 | 1.41 | 781.25 | 24:05 | 1444.333 | 1.3 | 828.5714 | 24:06 | 1444.617 | 1.37 | 885.7143 | 1444.422 | 831.8452 | 42.71015 | 887.5 | -0.4726891 | 0.5759017
24:06 | 1446.383 | 1.42 | 787.5 | 24:07 | 1446.45 | 1.33 | 850 | 24:07 | 1446.417 | 1.39 | 900 | 1446.417 | 845.8333 | 46.02234 |  | 7.01353 | 0.5847785
48:12 | 2891.55 | 1.47 | 818.75 | 48:12 | 2891.567 | 1.39 | 892.8571 | 48:13 | 2891.567 | 1.41 | 914.2857 | 2891.561 | 875.2976 | 40.93101 |  | 0.02038847 | 0.3027076
48:13 | 2893.083 | 1.49 | 831.25 | 48:14 | 2893.133 | 1.41 | 907.1429 | 48:14 | 2893.167 | 1.43 | 928.5714 | 2893.128 | 888.9881 | 41.75374 |  | 8.738602 | 0.3072758
48:15 | 2894.717 | 1.5 | 837.5 | 48:15 | 2894.783 | 1.43 | 921.4286 | 48:16 | 2894.767 | 1.44 | 935.7143 | 2894.756 | 898.2143 | 43.32581 |  | 5.667967 | 0.3102902 |  |  | 48.24593 | 2.010247