## Fig. 3
| Temperature, °C | 50 | 75 | 100 | 125 | 150 | 175
Reflected Impedanceometry Measured Power | Applied field, kA/m | Power, W/kg/Hz
| 4.2 | 0.0003580981 | 0.003153558 | 0.0008355481 | 0.0007249626 | 0.0008852204 | 0.001834233
| 6.1 | 0.002369219 | 0.00292124 | 0.003196856 | 0.002809696 | 0.002796518 | 0.00356669
| 7.7 | 0.005304012 | 0.005290808 | 0.006739903 | 0.006643786 | 0.008996548 | 0.0143837
| 9.4 | 0.009421175 | 0.009923444 | 0.0138627 | 0.01298708 | 0.01478003 | 0.01519895
| 11.1 | 0.01910798 | 0.0172834 | 0.02090204 | 0.02221503 | 0.02530243 | 0.02764039
| 12.7 | 0.02695933 | 0.02682518 | 0.03200515 | 0.03623807 | 0.03882514
| 14.3 | 0.03836407 | 0.04001043 | 0.04509548 | 0.05105165 | 0.05484586 | 0.05483767
| 15.9 | 0.05019086 | 0.06121541 | 0.06666466 | 0.07328144 | 0.07676115 | 0.07892513
Reflected Impedanceometry Measured Power | Applied field, kA/m | Power, W/kg/Hz
| 4.2 | 0.001402123 | 0.001723283 | 0.001801473 | 0.001864433 | 0.001926318 | 0.00202306
| 6.1 | 0.004149401 | 0.004337568 | 0.004584386 | 0.004815286 | 0.005040909 | 0.005422419
| 7.8 | 0.008272294 | 0.008280174 | 0.008874419 | 0.009379071 | 0.009886864 | 0.01048257
| 9.4 | 0.01337328 | 0.01363932 | 0.01473163 | 0.01570819 | 0.01671889 | 0.01782007
| 11.1 | 0.02079296 | 0.02122478 | 0.02343805 | 0.02496472 | 0.02665985 | 0.02861529
| 12.7 | 0.03002765 | 0.03080553 | 0.03403511 | 0.03678747 | 0.03914507 | 0.04187825
| 14.3 | 0.0421169 | 0.04394333 | 0.04768058 | 0.05147051 | 0.0548703 | 0.05813856
| 15.9 | 0.05671708 | 0.06141734 | 0.06663151 | 0.0701896 | 0.07384104 | 0.0778027
Fig. 3: Heating power versus temperature measured by magnetometry (filled data-points) and by reflected impedance (unfilled data-points) for 5.47 g of maghemite powder at varying applied field strengths between 6.1 kA.m-1 and 15.9 kA.m-1 at a frequency of ~26 kHz. Linear lines of best fit are provided as a guide to the eye

## Fig. 5
| Sample diameter, mm | 8.41 | 10.13 | 11.93 | 13.62 | 15.14
Reflected Impedanceometry Measured Power | Applied field, kA/m | Power, W
| 9.3 | 3.860374 | 4.544209 | 5.325888 | 6.35735 | 7.770787
| 11.02 | 5.412709 | 6.432337 | 7.549028 | 9.126268 | 11.05527
| 12.75 | 7.317527 | 8.687538 | 10.16723 | 12.27371 | 14.99232
| 14.55 | 9.86636 | 11.51692 | 13.38728 | 16.15255 | 19.73899
| 16.35 | 12.30876 | 14.71586 | 17.0388 | 20.56146 | 24.99703
Finite Element Magnetic Model (FEMM) Predicted Power | Applied field, kA/m | Power, W
| 9.3 | 3.856104 | 4.722228 | 5.739615 | 6.715107 | 7.582113
| 11.02 | 5.400045 | 6.623379 | 8.068977 | 9.417996 | 10.620603
| 12.75 | 7.21476 | 8.848665 | 10.77363 | 12.58614 | 14.189175
| 14.55 | 9.392418 | 11.531709 | 14.038794 | 16.391088 | 18.488925
| 16.35 | 11.864223 | 14.553441 | 17.726877 | 20.703186 | 23.340366
Theoretical Eddy Current Cylinder Power | Applied field, kA/m | Power, W
| 9.3 | 3.814737 | 4.818948 | 5.58267 | 6.52459 | 7.777888
| 11.02 | 5.361125 | 6.772415 | 7.845727 | 9.169476 | 10.93083
| 12.75 | 7.169999 | 9.057467 | 10.49292 | 12.26331 | 14.61895
| 14.55 | 9.337373 | 11.79539 | 13.66476 | 15.97031 | 19.03802
| 16.35 | 11.79056 | 14.89436 | 17.25486 | 20.16614 | 24.03983
Fig. 5: A comparison of the heating power measured by reflected impedanceometry (solid markers), theoretical eddy current power (solid lines) and finite element modelling (FEMM) eddy current predicted power (dashed lines) at frequency in the range 27 -31 kHz and a variety of applied field strengths, alongside an axisymmetric finite element simulation of the field strength for a peak current of 25 A. The magnetic field within the aluminium sample is predicted to be negligible due to the cancelling effect of back-EMF generated by circulating eddy currents, in accordance with Lenz’s law.

## Fig. 6
Aluminium cylinder measurements for Reflected Impedance/Resonant Frequency |  |  | Maghemite measurements for Reflected Impedance/Resonant Frequency |  |  | Maghemite Inductance by Magnetometry
Frequency, Hz | Reflected Impedance | Resonant Frequency | Frequency, Hz | Reflected Impedance | Resonant Frequency
| Sytstem inductance, uH | Sytstem inductance, uH |  | Sytstem inductance, uH | Sytstem inductance, uH | Frequency, Hz | Temperature, °C | Magnetic sample effective inductance, uH | Coil inductance, uH | Total system inductance, uH
27918.92 | 17.32188 | 16.92551 | 25641.03 | 20.3869 | 20.06634 | 25641.03 | 200 | 4.257542 | 16.8 | 21.05754
28782.5 | 16.29278 | 15.92509 | 25746.12 | 20.24037 | 19.90285 | 25746.12 | 200 | 4.052393 | 16.8 | 20.85239
28804.61 | 16.22255 | 15.90066 | 25802.44 | 20.15507 | 19.81606 | 25802.44 | 175 | 3.938394 | 16.8 | 20.73839
28832.02 | 16.19295 | 15.87044 | 25870.28 | 20.02794 | 19.71228 | 25870.28 | 125 | 3.866607 | 16.8 | 20.66661
29302.6 | 15.65033 | 15.3648 | 25890.11 | 20.00049 | 19.68209 | 25890.11 | 175 | 3.791922 | 16.8 | 20.59192
29315.01 | 15.62761 | 15.35179 | 25962.78 | 19.85441 | 19.57206 | 25962.78 | 100 | 3.722433 | 16.8 | 20.52243
29859.36 | 15.11537 | 14.79715 | 25988.64 | 19.88588 | 19.53314 | 25988.64 | 175 | 3.635686 | 16.8 | 20.43569
29867.39 | 15.06218 | 14.78919 | 26024.96 | 19.65566 | 19.47865 | 26024.96 | 75 | 3.56304 | 16.8 | 20.36304
30664.19 | 14.2076 | 14.0306 | 26057.47 | 19.7306 | 19.43007 | 26057.47 | 150 | 3.494318 | 16.8 | 20.29432
30682.06 | 14.16365 | 14.01425 | 26087.33 | 19.54122 | 19.38563 | 26087.33 | 75 | 3.433832 | 16.8 | 20.23383
30691.7 | 14.22723 | 14.00546 | 26103.73 | 19.66916 | 19.36128 | 26103.73 | 150 | 3.375374 | 16.8 | 20.17537
31661.89 | 13.08287 | 13.16029 | 26170.74 | 19.47534 | 19.26225 | 26170.74 | 100 | 3.362905 | 16.8 | 20.16291
31723.01 | 13.14095 | 13.10962 | 26185.17 | 19.55124 | 19.24102 | 26185.17 | 150 | 3.241361 | 16.8 | 20.04136
31749.78 | 13.15879 | 13.08752 | 26236.78 | 19.32813 | 19.1654 | 26236.78 | 75 | 3.210896 | 16.8 | 20.0109
|  |  | 26262.16 | 19.38307 | 19.12838 | 26262.16 | 100 | 3.142402 | 16.8 | 19.9424
|  |  | 26281.54 | 19.11928 | 19.10018 | 26281.54 | 50 | 3.184194 | 16.8 | 19.98419
|  |  | 26336.92 | 19.04293 | 19.01994 | 26336.92 | 50 | 3.102091 | 16.8 | 19.90209
|  |  | 26360.81 | 19.17846 | 18.98548 | 26360.81 | 75 | 3.011197 | 16.8 | 19.8112
|  |  | 26439.36 | 18.89183 | 18.87284 | 26439.36 | 50 | 2.81478 | 16.8 | 19.61478
|  |  | 27572.62 | 17.29591 | 17.35334
|  |  | 27588.86 | 17.25387 | 17.33291
|  |  | 27627.7 | 17.09252 | 17.28421
|  |  | 27661.94 | 17.20057 | 17.24144
|  |  | 27682.94 | 16.8654 | 17.2153
|  |  | 27692.88 | 17.08219 | 17.20295
|  |  | 27702.88 | 17.2959 | 17.19053
|  |  | 27758.24 | 17.16872 | 17.12202
|  |  | 27783.95 | 17.32908 | 17.09035
|  |  | 27804.55 | 17.30224 | 17.06504
|  |  | 27808.16 | 17.25548 | 17.06061
|  |  | 27815.9 | 17.26364 | 17.05112
|  |  | 27820.02 | 17.17596 | 17.04606
|  |  | 27823.12 | 17.25523 | 17.04227
|  |  | 27829.31 | 17.22848 | 17.03468
|  |  | 27834.89 | 17.11201 | 17.02786
|  |  | 27838.09 | 17.21225 | 17.02394
|  |  | 27850.61 | 17.11811 | 17.00865
|  |  | 27856.19 | 17.19345 | 17.00183
|  |  | 27863.95 | 17.16765 | 16.99236
|  |  | 27866.54 | 17.15382 | 16.9892
|  |  | 27872.21 | 17.02075 | 16.98229
|  |  | 27876.13 | 17.09394 | 16.97751
|  |  | 27880.52 | 17.15227 | 16.97216
|  |  | 27898.71 | 17.03613 | 16.95005
|  |  | 27901.79 | 17.04729 | 16.94631
|  |  | 27910.61 | 17.03379 | 16.93559
|  |  | 27933.78 | 16.8455 | 16.90751
|  |  | 27942.44 | 16.97221 | 16.89703
|  |  | 27950.68 | 16.78874 | 16.88706
|  |  | 27963.8 | 16.8986 | 16.87122
|  |  | 27985.13 | 16.78521 | 16.84552
|  |  | 27991.65 | 16.77419 | 16.83767
|  |  | 28002.59 | 16.76504 | 16.82452
|  |  | 28003.65 | 16.74616 | 16.82325
|  |  | 28011.63 | 16.89112 | 16.81367