## Sample Key
Sample number | Sample details
5 | Ce(NO3)3.6H2O + 3.5*Urea
6 | Ce(NO3)3.6H2O + 3.5*Urea + 20 wt% C16TAB
7 | Ce(NO3)3.6H2O + 3.5*Urea + 20 wt% C12TAB
8 | Ce(NO3)3.6H2O + 3.5*Urea + 20 wt% BrijC10
9 | Ce(NO3)3.6H2O + 3.5*Urea + 20 wt% C12TANO3
11 | Ce(NO3)3.6H2O + 3.5*Urea + 20 wt% C16TANO3

## Quant
Report Copied on: Sunday, November 21, 2021, 15:22:02
file: 20211022-037-21 Edler Data All.vms
Sample Identifier | C 1s % | Ce 3d % | O 1s %
Sample-5 | 39.5366 | 19.6381 | 40.8253 | CeOx
Sample-6 | 35.6614 | 20.1364 | 44.2022 | C16TAB |  |  | Report Copied on: Sunday, November 21, 2021, 15:28:50
Sample-7 | 40.4737 | 18.7387 | 40.7877 | C12TAB |  |  | file: 20211022-037-21 Edler Data All.vms
Sample-8 | 38.8812 | 17.8697 | 43.2491 | BrijC10
Sample-9 | 46.5169 | 15.1515 | 38.3316 | C12TANO3 |  |  | Sample Identifier | Ce3 | Ce4 | Ce (III) 3d u' % | Ce (III) 3d u0 % | Ce (III) 3d v' % | Ce (III) 3d v0 % | Ce (IV) 3d u % | Ce (IV) 3d u'' % | Ce (IV) 3d u''' % | Ce (IV) 3d v % | Ce (IV) 3d v'' % | Ce (IV) 3d v''' %
Sample-11 | 43.5682 | 15.5182 | 40.9136 | C16TANO3 |  |  | Sample-5 | 12.47913 | 87.52085 | 3.13718 | 1.66204 | 4.99548 | 2.68443 | 13.3005 | 8.68875 | 13.2719 | 20.002 | 12.811 | 19.4467 |  | CeOx
[7 empty] | Sample-6 | 21.40241 | 78.59753 | 5.38041 | 2.85047 | 8.56747 | 4.60406 | 11.9445 | 7.80283 | 11.9187 | 17.9629 | 11.5047 | 17.4639 |  | C16TAB
Report Copied on: Sunday, November 21, 2021, 15:22:02 | [6 empty] | Sample-7 | 14.27569 | 85.72432 | 3.58883 | 1.90131 | 5.71465 | 3.0709 | 13.0275 | 8.51042 | 12.9992 | 19.5916 | 12.548 | 19.0476 |  | C12TAB
file: 20211022-037-21 Edler Data All.vms | [6 empty] | Sample-8 | 15.06943 | 84.93054 | 3.78837 | 2.007 | 6.03246 | 3.2416 | 12.9069 | 8.43154 | 12.879 | 19.4103 | 12.4317 | 18.8711 |  | BrijC10
[7 empty] | Sample-9 | 16.20222 | 83.7978 | 4.07315 | 2.1579 | 6.48585 | 3.48532 | 12.7346 | 8.3191 | 12.7073 | 19.1514 | 12.266 | 18.6194 |  | C12TANO3
Sample Identifier | C 1s CPSeV | Ce 3d CPSeV | O 1s CPSeV |  |  |  | Sample-11 | 18.55472 | 81.44526 | 4.66456 | 2.47115 | 7.42761 | 3.9914 | 12.3773 | 8.08566 | 12.3504 | 18.6134 | 11.9216 | 18.0969 |  | C16TANO3
Sample-5 | 5812.77 | 2887.23 | 6002.23
Sample-7 | 12938.3 | 5990.23 | 13038.7 |  |  |  | Report Copied on: Sunday, November 21, 2021, 15:28:50
Sample-8 | 8625.77 | 3964.39 | 9594.8 |  |  |  | file: 20211022-037-21 Edler Data All.vms
Sample-9 | 14724.7 | 4796.13 | 12133.7
Sample-11 | 9711.81 | 3459.17 | 9120.08 |  |  |  | Sample Identifier |  |  | Ce (III) 3d u' CPSeV | Ce (III) 3d u0 CPSeV | Ce (III) 3d v' CPSeV | Ce (III) 3d v0 CPSeV | Ce (IV) 3d u CPSeV | Ce (IV) 3d u'' CPSeV | Ce (IV) 3d u''' CPSeV | Ce (IV) 3d v CPSeV | Ce (IV) 3d v'' CPSeV | Ce (IV) 3d v''' CPSeV
Sample-6 | 9668.77 | 5459.52 | 11984.4 |  |  |  | Sample-5 |  |  | 14.8039 | 7.84293 | 23.573 | 12.6675 | 62.7631 | 41.001 | 62.6284 | 94.387 | 60.4533 | 91.7665
[7 empty] | Sample-7 |  |  | 35.96 | 19.0511 | 57.2606 | 30.7703 | 130.535 | 85.2741 | 130.251 | 196.307 | 125.731 | 190.856
Report Copied on: Sunday, November 21, 2021, 15:22:02 | [6 empty] | Sample-8 |  |  | 25.571 | 13.547 | 40.7183 | 21.8803 | 87.1198 | 56.9117 | 86.9317 | 131.017 | 83.9126 | 127.377
file: 20211022-037-21 Edler Data All.vms | [6 empty] | Sample-9 |  |  | 33.5666 | 17.7831 | 53.4495 | 28.7223 | 104.945 | 68.5571 | 104.72 | 157.826 | 101.083 | 153.441
[7 empty] | Sample-11 |  |  | 27.1421 | 14.3791 | 43.2196 | 23.225 | 72.0206 | 47.0487 | 71.8641 | 108.308 | 69.3692 | 105.302
Sample Identifier | C 1s CPSeV | Ce 3d CPSeV | O 1s CPSeV | C 1s % | Ce 3d % | O 1s % | Sample-6 |  |  | 47.9457 | 25.401 | 76.3461 | 41.0275 | 106.439 | 69.5323 | 106.21 | 160.07 | 102.521 | 155.624
Sample-5 | 5812.77 | 2887.23 | 6002.23 | 39.5366 | 19.6381 | 40.8253
Sample-7 | 12938.3 | 5990.23 | 13038.7 | 40.4737 | 18.7387 | 40.7877 | Report Copied on: Sunday, November 21, 2021, 15:28:50
Sample-8 | 8625.77 | 3964.39 | 9594.8 | 38.8812 | 17.8697 | 43.2491 | file: 20211022-037-21 Edler Data All.vms
Sample-9 | 14724.7 | 4796.13 | 12133.7 | 46.5169 | 15.1515 | 38.3316
Sample-11 | 9711.81 | 3459.17 | 9120.08 | 43.5682 | 15.5182 | 40.9136 | Sample Identifier |  |  | Ce (III) 3d u' CPSeV | Ce (III) 3d u0 CPSeV | Ce (III) 3d v' CPSeV | Ce (III) 3d v0 CPSeV | Ce (IV) 3d u CPSeV | Ce (IV) 3d u'' CPSeV | Ce (IV) 3d u''' CPSeV | Ce (IV) 3d v CPSeV | Ce (IV) 3d v'' CPSeV | Ce (IV) 3d v''' CPSeV | Ce (III) 3d u' % | Ce (III) 3d u0 % | Ce (III) 3d v' % | Ce (III) 3d v0 % | Ce (IV) 3d u % | Ce (IV) 3d u'' % | Ce (IV) 3d u''' % | Ce (IV) 3d v % | Ce (IV) 3d v'' % | Ce (IV) 3d v''' %
Sample-6 | 9668.77 | 5459.52 | 11984.4 | 35.6614 | 20.1364 | 44.2022 | Sample-5 |  |  | 14.8039 | 7.84293 | 23.573 | 12.6675 | 62.7631 | 41.001 | 62.6284 | 94.387 | 60.4533 | 91.7665 | 3.13718 | 1.66204 | 4.99548 | 2.68443 | 13.3005 | 8.68875 | 13.2719 | 20.002 | 12.811 | 19.4467
[7 empty] | Sample-7 |  |  | 35.96 | 19.0511 | 57.2606 | 30.7703 | 130.535 | 85.2741 | 130.251 | 196.307 | 125.731 | 190.856 | 3.58883 | 1.90131 | 5.71465 | 3.0709 | 13.0275 | 8.51042 | 12.9992 | 19.5916 | 12.548 | 19.0476
[7 empty] | Sample-8 |  |  | 25.571 | 13.547 | 40.7183 | 21.8803 | 87.1198 | 56.9117 | 86.9317 | 131.017 | 83.9126 | 127.377 | 3.78837 | 2.007 | 6.03246 | 3.2416 | 12.9069 | 8.43154 | 12.879 | 19.4103 | 12.4317 | 18.8711
[7 empty] | Sample-9 |  |  | 33.5666 | 17.7831 | 53.4495 | 28.7223 | 104.945 | 68.5571 | 104.72 | 157.826 | 101.083 | 153.441 | 4.07315 | 2.1579 | 6.48585 | 3.48532 | 12.7346 | 8.3191 | 12.7073 | 19.1514 | 12.266 | 18.6194
[7 empty] | Sample-11 |  |  | 27.1421 | 14.3791 | 43.2196 | 23.225 | 72.0206 | 47.0487 | 71.8641 | 108.308 | 69.3692 | 105.302 | 4.66456 | 2.47115 | 7.42761 | 3.9914 | 12.3773 | 8.08566 | 12.3504 | 18.6134 | 11.9216 | 18.0969
[7 empty] | Sample-6 |  |  | 47.9457 | 25.401 | 76.3461 | 41.0275 | 106.439 | 69.5323 | 106.21 | 160.07 | 102.521 | 155.624 | 5.38041 | 2.85047 | 8.56747 | 4.60406 | 11.9445 | 7.80283 | 11.9187 | 17.9629 | 11.5047 | 17.4639

## Sample 5
file: 20211022-037-21 Edler Data All.vms
Ce 3d
| Characteristic Energy eV | 1486.69 | Acquisition Time s | 0.399465
KE_Ce 3d | BE_Ce 3d | CPS_Ce 3d | Ce (III) 3d v0_1_Ce 3d | Ce (III) 3d v'_2_Ce 3d | Ce (III) 3d u0_3_Ce 3d | Ce (III) 3d u'_4_Ce 3d | Ce (IV) 3d v_5_Ce 3d | Ce (IV) 3d v''_6_Ce 3d | Ce (IV) 3d v'''_7_Ce 3d | Ce (IV) 3d u_8_Ce 3d | Ce (IV) 3d u''_9_Ce 3d | Ce (IV) 3d u'''_10_Ce 3d | Background_Ce 3d | Envelope_Ce 3d | Normalised_Residual_Ce 3d | Residual_Ce 3d | Comp_Sum[0]_Ce 3d | Comp_Sum[1]_Ce 3d
538.121 | 948.569 | 10469 | 10469 | 10469 | 10469 | 10469 | 10469 | 10469 | 10469 | 10469 | 10469 | 10469 | 10469 | 10469.1 | 0 | 0 | 10469 | 10469.1
538.221 | 948.469 | 10501.5 | 10501.5 | 10501.5 | 10501.5 | 10501.6 | 10501.6 | 10501.6 | 10501.6 | 10501.6 | 10501.6 | 10501.6 | 10501.5 | 10501.7 | 0 | 0 | 10501.6 | 10501.6
538.321 | 948.369 | 10366.4 | 10366.4 | 10366.4 | 10366.4 | 10366.4 | 10366.4 | 10366.4 | 10366.4 | 10366.4 | 10366.4 | 10366.4 | 10366.4 | 10366.5 | 0 | 0 | 10366.4 | 10366.5
538.421 | 948.269 | 10636.7 | 10636.7 | 10636.7 | 10636.7 | 10636.7 | 10636.7 | 10636.7 | 10636.7 | 10636.7 | 10636.8 | 10636.8 | 10636.7 | 10636.8 | 0 | 0 | 10636.7 | 10636.8
538.521 | 948.169 | 10599.2 | 10599.2 | 10599.2 | 10599.2 | 10599.2 | 10599.2 | 10599.2 | 10599.2 | 10599.2 | 10599.2 | 10599.2 | 10599.2 | 10599.3 | 0 | 0 | 10599.2 | 10599.3
538.621 | 948.069 | 10599.2 | 10599.2 | 10599.2 | 10599.2 | 10599.2 | 10599.2 | 10599.2 | 10599.2 | 10599.2 | 10599.2 | 10599.2 | 10599.2 | 10599.3 | 0 | 0 | 10599.2 | 10599.3
538.721 | 947.969 | 10736.9 | 10736.9 | 10736.9 | 10736.9 | 10736.9 | 10736.9 | 10736.9 | 10736.9 | 10736.9 | 10736.9 | 10736.9 | 10736.9 | 10737 | 0 | 0 | 10736.9 | 10737
538.821 | 947.869 | 10634.2 | 10634.2 | 10634.2 | 10634.2 | 10634.2 | 10634.2 | 10634.2 | 10634.2 | 10634.2 | 10634.3 | 10634.3 | 10634.2 | 10634.3 | 0 | 0 | 10634.2 | 10634.3
538.921 | 947.769 | 10479 | 10479 | 10479 | 10479 | 10479 | 10479 | 10479 | 10479 | 10479 | 10479 | 10479 | 10479 | 10479.1 | 0 | 0 | 10479 | 10479.1
539.021 | 947.669 | 10704.3 | 10704.3 | 10704.3 | 10704.3 | 10704.3 | 10704.3 | 10704.3 | 10704.3 | 10704.3 | 10704.3 | 10704.4 | 10704.3 | 10704.4 | 0 | 0 | 10704.3 | 10704.4
539.121 | 947.569 | 10534.1 | 10534.1 | 10534.1 | 10534.1 | 10534.1 | 10534.1 | 10534.1 | 10534.1 | 10534.1 | 10534.1 | 10534.1 | 10534.1 | 10534.2 | 0 | 0 | 10534.1 | 10534.2
539.221 | 947.469 | 10601.7 | 10601.7 | 10601.7 | 10601.7 | 10601.7 | 10601.7 | 10601.7 | 10601.7 | 10601.7 | 10601.7 | 10601.7 | 10601.7 | 10601.8 | 0 | 0 | 10601.7 | 10601.8
539.321 | 947.369 | 10581.7 | 10581.7 | 10581.7 | 10581.7 | 10581.7 | 10581.7 | 10581.7 | 10581.7 | 10581.7 | 10581.7 | 10581.7 | 10581.7 | 10581.8 | 0 | 0 | 10581.7 | 10581.8
539.421 | 947.269 | 10689.3 | 10689.3 | 10689.3 | 10689.3 | 10689.3 | 10689.3 | 10689.3 | 10689.3 | 10689.3 | 10689.3 | 10689.3 | 10689.3 | 10689.4 | 0 | 0 | 10689.3 | 10689.4
539.521 | 947.169 | 10556.6 | 10556.6 | 10556.6 | 10556.6 | 10556.6 | 10556.6 | 10556.6 | 10556.6 | 10556.6 | 10556.6 | 10556.7 | 10556.6 | 10556.7 | 0 | 0 | 10556.6 | 10556.7
539.621 | 947.069 | 10511.6 | 10511.6 | 10511.6 | 10511.6 | 10511.6 | 10511.6 | 10511.6 | 10511.6 | 10511.6 | 10511.6 | 10511.6 | 10511.6 | 10511.7 | 0 | 0 | 10511.6 | 10511.7
539.721 | 946.969 | 10676.8 | 10676.8 | 10676.8 | 10676.8 | 10676.8 | 10676.8 | 10676.8 | 10676.8 | 10676.8 | 10676.8 | 10676.8 | 10676.8 | 10676.9 | 0 | 0 | 10676.8 | 10676.9
539.821 | 946.869 | 10496.5 | 10496.5 | 10496.5 | 10496.5 | 10496.5 | 10496.5 | 10496.6 | 10496.6 | 10496.5 | 10496.6 | 10496.6 | 10496.5 | 10496.7 | 0 | 0 | 10496.6 | 10496.6
539.921 | 946.769 | 10719.3 | 10719.3 | 10719.3 | 10719.3 | 10719.3 | 10719.3 | 10719.3 | 10719.3 | 10719.3 | 10719.4 | 10719.4 | 10719.3 | 10719.5 | 0 | 0 | 10719.3 | 10719.4
540.021 | 946.669 | 10771.9 | 10771.9 | 10771.9 | 10771.9 | 10771.9 | 10771.9 | 10771.9 | 10771.9 | 10771.9 | 10771.9 | 10771.9 | 10771.9 | 10772 | 0 | 0 | 10771.9 | 10772
540.121 | 946.569 | 10636.7 | 10636.7 | 10636.7 | 10636.7 | 10636.7 | 10636.7 | 10636.7 | 10636.7 | 10636.7 | 10636.8 | 10636.8 | 10636.7 | 10636.8 | 0 | 0 | 10636.7 | 10636.8
540.221 | 946.469 | 10541.6 | 10541.6 | 10541.6 | 10541.6 | 10541.6 | 10541.6 | 10541.6 | 10541.6 | 10541.6 | 10541.6 | 10541.6 | 10541.6 | 10541.7 | 0 | 0 | 10541.6 | 10541.7
540.321 | 946.369 | 10431.5 | 10431.5 | 10431.5 | 10431.5 | 10431.5 | 10431.5 | 10431.5 | 10431.5 | 10431.5 | 10431.5 | 10431.5 | 10431.5 | 10431.6 | 0 | 0 | 10431.5 | 10431.6
540.421 | 946.269 | 10496.5 | 10496.5 | 10496.5 | 10496.5 | 10496.5 | 10496.5 | 10496.6 | 10496.6 | 10496.6 | 10496.6 | 10496.6 | 10496.5 | 10496.7 | 0 | 0 | 10496.6 | 10496.7
540.521 | 946.169 | 10546.6 | 10546.6 | 10546.6 | 10546.6 | 10546.6 | 10546.6 | 10546.6 | 10546.6 | 10546.6 | 10546.6 | 10546.6 | 10546.6 | 10546.7 | 0 | 0 | 10546.6 | 10546.7
540.621 | 946.069 | 10609.2 | 10609.2 | 10609.2 | 10609.2 | 10609.2 | 10609.2 | 10609.2 | 10609.2 | 10609.2 | 10609.2 | 10609.2 | 10609.2 | 10609.3 | 0 | 0 | 10609.2 | 10609.3
540.721 | 945.969 | 10544.1 | 10544.1 | 10544.1 | 10544.1 | 10544.1 | 10544.1 | 10544.1 | 10544.1 | 10544.1 | 10544.1 | 10544.1 | 10544.1 | 10544.2 | 0 | 0 | 10544.1 | 10544.2
540.821 | 945.869 | 10839.5 | 10839.5 | 10839.5 | 10839.5 | 10839.5 | 10839.5 | 10839.5 | 10839.5 | 10839.5 | 10839.5 | 10839.5 | 10839.5 | 10839.6 | 0 | 0 | 10839.5 | 10839.6
540.921 | 945.769 | 10812 | 10812 | 10812 | 10812 | 10812 | 10812 | 10812 | 10812 | 10812 | 10812 | 10812 | 10812 | 10812.1 | 0 | 0 | 10812 | 10812.1
541.021 | 945.669 | 10616.7 | 10616.7 | 10616.7 | 10616.7 | 10616.7 | 10616.7 | 10616.7 | 10616.7 | 10616.7 | 10616.7 | 10616.7 | 10616.7 | 10616.8 | 0 | 0 | 10616.7 | 10616.8
541.121 | 945.569 | 10388.9 | 10388.9 | 10388.9 | 10388.9 | 10388.9 | 10388.9 | 10388.9 | 10388.9 | 10388.9 | 10388.9 | 10388.9 | 10388.9 | 10389 | 0 | 0 | 10388.9 | 10389
541.221 | 945.469 | 10531.6 | 10531.6 | 10531.6 | 10531.6 | 10531.6 | 10531.6 | 10531.6 | 10531.6 | 10531.6 | 10531.6 | 10531.6 | 10531.6 | 10531.7 | 0 | 0 | 10531.6 | 10531.7
541.321 | 945.369 | 10599.2 | 10599.2 | 10599.2 | 10599.2 | 10599.2 | 10599.2 | 10599.2 | 10599.2 | 10599.2 | 10599.2 | 10599.2 | 10599.2 | 10599.3 | 0 | 0 | 10599.2 | 10599.3
541.421 | 945.269 | 10849.5 | 10849.5 | 10849.5 | 10849.5 | 10849.5 | 10849.5 | 10849.5 | 10849.5 | 10849.5 | 10849.5 | 10849.6 | 10849.5 | 10849.6 | 0 | 0 | 10849.5 | 10849.6
541.521 | 945.169 | 10801.9 | 10801.9 | 10802 | 10801.9 | 10802 | 10802 | 10802 | 10802 | 10802 | 10802 | 10802 | 10801.9 | 10802.1 | 0 | 0 | 10802 | 10802.1
541.621 | 945.069 | 10571.6 | 10571.6 | 10571.6 | 10571.6 | 10571.6 | 10571.6 | 10571.7 | 10571.7 | 10571.7 | 10571.7 | 10571.7 | 10571.6 | 10571.8 | 0 | 0 | 10571.7 | 10571.8
541.721 | 944.969 | 10526.6 | 10526.6 | 10526.6 | 10526.6 | 10526.6 | 10526.6 | 10526.6 | 10526.6 | 10526.6 | 10526.6 | 10526.6 | 10526.6 | 10526.7 | 0 | 0 | 10526.6 | 10526.7
541.821 | 944.869 | 10358.9 | 10358.9 | 10358.9 | 10358.9 | 10358.9 | 10358.9 | 10358.9 | 10358.9 | 10358.9 | 10358.9 | 10358.9 | 10358.9 | 10359 | 0 | 0 | 10358.9 | 10359
541.921 | 944.769 | 10504 | 10504 | 10504.1 | 10504.1 | 10504.1 | 10504.1 | 10504.1 | 10504.1 | 10504.1 | 10504.1 | 10504.1 | 10504 | 10504.2 | 0 | 0 | 10504.1 | 10504.2
542.021 | 944.669 | 10373.9 | 10373.9 | 10373.9 | 10373.9 | 10373.9 | 10373.9 | 10373.9 | 10373.9 | 10373.9 | 10373.9 | 10373.9 | 10373.9 | 10374 | 0 | 0 | 10373.9 | 10374
542.121 | 944.569 | 10521.6 | 10521.6 | 10521.6 | 10521.6 | 10521.6 | 10521.6 | 10521.6 | 10521.6 | 10521.6 | 10521.6 | 10521.6 | 10521.6 | 10521.7 | 0 | 0 | 10521.6 | 10521.7
542.221 | 944.469 | 10556.6 | 10556.6 | 10556.6 | 10556.6 | 10556.6 | 10556.6 | 10556.6 | 10556.6 | 10556.6 | 10556.7 | 10556.7 | 10556.6 | 10556.8 | 0 | 0 | 10556.6 | 10556.7
542.321 | 944.369 | 10596.7 | 10596.7 | 10596.7 | 10596.7 | 10596.7 | 10596.7 | 10596.7 | 10596.7 | 10596.7 | 10596.7 | 10596.7 | 10596.7 | 10596.8 | 0 | 0 | 10596.7 | 10596.8
542.421 | 944.269 | 10546.6 | 10546.6 | 10546.6 | 10546.6 | 10546.6 | 10546.6 | 10546.6 | 10546.6 | 10546.6 | 10546.6 | 10546.7 | 10546.6 | 10546.8 | 0 | 0 | 10546.6 | 10546.7
542.521 | 944.169 | 10338.8 | 10338.8 | 10338.8 | 10338.8 | 10338.8 | 10338.8 | 10338.8 | 10338.8 | 10338.8 | 10338.9 | 10338.9 | 10338.8 | 10339 | 0 | 0 | 10338.8 | 10339
542.621 | 944.069 | 10454 | 10454 | 10454 | 10454 | 10454 | 10454 | 10454 | 10454 | 10454 | 10454 | 10454 | 10454 | 10454.1 | 0 | 0 | 10454 | 10454.1
542.721 | 943.969 | 10436.5 | 10436.5 | 10436.5 | 10436.5 | 10436.5 | 10436.5 | 10436.5 | 10436.5 | 10436.5 | 10436.5 | 10436.5 | 10436.5 | 10436.6 | 0 | 0 | 10436.5 | 10436.6
542.821 | 943.869 | 10599.2 | 10599.2 | 10599.2 | 10599.2 | 10599.2 | 10599.2 | 10599.2 | 10599.2 | 10599.2 | 10599.2 | 10599.2 | 10599.2 | 10599.3 | 0 | 0 | 10599.2 | 10599.3
542.921 | 943.769 | 10601.7 | 10601.7 | 10601.7 | 10601.7 | 10601.7 | 10601.7 | 10601.7 | 10601.7 | 10601.7 | 10601.7 | 10601.7 | 10601.7 | 10601.8 | 0 | 0 | 10601.7 | 10601.8
543.021 | 943.669 | 10696.8 | 10696.8 | 10696.8 | 10696.8 | 10696.8 | 10696.8 | 10696.8 | 10696.8 | 10696.8 | 10696.8 | 10696.9 | 10696.8 | 10697 | 0 | 0 | 10696.8 | 10696.9
543.121 | 943.569 | 10524.1 | 10524.1 | 10524.1 | 10524.1 | 10524.1 | 10524.1 | 10524.1 | 10524.1 | 10524.1 | 10524.1 | 10524.1 | 10524.1 | 10524.2 | 0 | 0 | 10524.1 | 10524.2
543.221 | 943.469 | 10413.9 | 10413.9 | 10413.9 | 10413.9 | 10413.9 | 10413.9 | 10413.9 | 10413.9 | 10413.9 | 10414 | 10414 | 10413.9 | 10414.1 | 0 | 0 | 10413.9 | 10414.1
543.321 | 943.369 | 10681.8 | 10681.8 | 10681.8 | 10681.8 | 10681.8 | 10681.8 | 10681.8 | 10681.8 | 10681.8 | 10681.8 | 10681.8 | 10681.8 | 10681.9 | 0 | 0 | 10681.8 | 10681.9
543.421 | 943.269 | 10596.7 | 10596.7 | 10596.7 | 10596.7 | 10596.7 | 10596.7 | 10596.7 | 10596.7 | 10596.7 | 10596.7 | 10596.7 | 10596.7 | 10596.8 | 0 | 0 | 10596.7 | 10596.8
543.521 | 943.169 | 10418.9 | 10418.9 | 10418.9 | 10418.9 | 10418.9 | 10418.9 | 10419 | 10418.9 | 10418.9 | 10419 | 10419 | 10418.9 | 10419.1 | 0 | 0 | 10419 | 10419.1
543.621 | 943.069 | 10541.6 | 10541.6 | 10541.6 | 10541.6 | 10541.6 | 10541.6 | 10541.6 | 10541.6 | 10541.6 | 10541.6 | 10541.7 | 10541.6 | 10541.8 | 0 | 0 | 10541.6 | 10541.7
543.721 | 942.969 | 10591.7 | 10591.7 | 10591.7 | 10591.7 | 10591.7 | 10591.7 | 10591.7 | 10591.7 | 10591.7 | 10591.7 | 10591.7 | 10591.7 | 10591.8 | 0 | 0 | 10591.7 | 10591.8
543.821 | 942.869 | 10724.3 | 10724.3 | 10724.3 | 10724.3 | 10724.4 | 10724.3 | 10724.4 | 10724.4 | 10724.4 | 10724.4 | 10724.4 | 10724.3 | 10724.5 | 0 | 0 | 10724.4 | 10724.5
543.921 | 942.769 | 10544.1 | 10544.1 | 10544.1 | 10544.1 | 10544.1 | 10544.1 | 10544.1 | 10544.1 | 10544.1 | 10544.1 | 10544.2 | 10544.1 | 10544.3 | 0 | 0 | 10544.1 | 10544.3
544.021 | 942.669 | 10864.5 | 10864.5 | 10864.5 | 10864.5 | 10864.5 | 10864.5 | 10864.5 | 10864.5 | 10864.5 | 10864.6 | 10864.6 | 10864.5 | 10864.7 | 0 | 0 | 10864.5 | 10864.7
544.121 | 942.569 | 10421.4 | 10421.4 | 10421.4 | 10421.4 | 10421.4 | 10421.4 | 10421.5 | 10421.5 | 10421.5 | 10421.5 | 10421.5 | 10421.4 | 10421.6 | 0 | 0 | 10421.5 | 10421.6
544.221 | 942.469 | 10383.9 | 10383.9 | 10383.9 | 10383.9 | 10383.9 | 10383.9 | 10383.9 | 10383.9 | 10383.9 | 10383.9 | 10383.9 | 10383.9 | 10384.1 | 0 | 0 | 10383.9 | 10384
544.321 | 942.369 | 10636.7 | 10636.7 | 10636.7 | 10636.7 | 10636.7 | 10636.7 | 10636.7 | 10636.7 | 10636.7 | 10636.8 | 10636.8 | 10636.7 | 10636.9 | 0 | 0 | 10636.7 | 10636.9
544.421 | 942.269 | 10396.4 | 10396.4 | 10396.4 | 10396.4 | 10396.4 | 10396.4 | 10396.4 | 10396.4 | 10396.4 | 10396.4 | 10396.5 | 10396.4 | 10396.6 | 0 | 0 | 10396.4 | 10396.6
544.521 | 942.169 | 10464 | 10464 | 10464 | 10464 | 10464 | 10464 | 10464 | 10464 | 10464 | 10464 | 10464.1 | 10464 | 10464.2 | 0 | 0 | 10464 | 10464.2
544.621 | 942.069 | 10306.3 | 10306.3 | 10306.3 | 10306.3 | 10306.3 | 10306.3 | 10306.3 | 10306.3 | 10306.3 | 10306.3 | 10306.3 | 10306.3 | 10306.5 | 0 | 0 | 10306.3 | 10306.4
544.721 | 941.969 | 10696.8 | 10696.8 | 10696.8 | 10696.8 | 10696.8 | 10696.8 | 10696.8 | 10696.8 | 10696.8 | 10696.9 | 10696.9 | 10696.8 | 10697 | 0 | 0 | 10696.8 | 10697
544.821 | 941.869 | 10736.9 | 10736.9 | 10736.9 | 10736.9 | 10736.9 | 10736.9 | 10736.9 | 10736.9 | 10736.9 | 10736.9 | 10736.9 | 10736.9 | 10737 | 0 | 0 | 10736.9 | 10737
544.921 | 941.769 | 10391.4 | 10391.4 | 10391.4 | 10391.4 | 10391.4 | 10391.4 | 10391.4 | 10391.4 | 10391.4 | 10391.4 | 10391.5 | 10391.4 | 10391.6 | 0 | 0 | 10391.4 | 10391.6
545.021 | 941.669 | 10311.3 | 10311.3 | 10311.3 | 10311.3 | 10311.3 | 10311.3 | 10311.3 | 10311.3 | 10311.3 | 10311.3 | 10311.4 | 10311.3 | 10311.5 | 0 | 0 | 10311.3 | 10311.5
545.121 | 941.569 | 10476.5 | 10476.5 | 10476.5 | 10476.5 | 10476.5 | 10476.5 | 10476.5 | 10476.5 | 10476.5 | 10476.6 | 10476.6 | 10476.5 | 10476.7 | 0 | 0 | 10476.5 | 10476.7
545.221 | 941.469 | 10464 | 10464 | 10464 | 10464 | 10464 | 10464 | 10464 | 10464 | 10464 | 10464 | 10464.1 | 10464 | 10464.2 | 0 | 0 | 10464 | 10464.2
545.321 | 941.369 | 10509.1 | 10509.1 | 10509.1 | 10509.1 | 10509.1 | 10509.1 | 10509.1 | 10509.1 | 10509.1 | 10509.1 | 10509.1 | 10509.1 | 10509.2 | 0 | 0 | 10509.1 | 10509.2
545.421 | 941.269 | 10714.3 | 10714.3 | 10714.3 | 10714.3 | 10714.3 | 10714.3 | 10714.3 | 10714.3 | 10714.3 | 10714.4 | 10714.4 | 10714.3 | 10714.5 | 0 | 0 | 10714.3 | 10714.5
545.521 | 941.169 | 10606.7 | 10606.7 | 10606.7 | 10606.7 | 10606.7 | 10606.7 | 10606.7 | 10606.7 | 10606.7 | 10606.7 | 10606.8 | 10606.7 | 10606.9 | 0 | 0 | 10606.7 | 10606.9
545.621 | 941.069 | 10464 | 10464 | 10464 | 10464 | 10464 | 10464 | 10464 | 10464 | 10464 | 10464 | 10464.1 | 10464 | 10464.2 | 0 | 0 | 10464 | 10464.2
545.721 | 940.969 | 10654.3 | 10654.3 | 10654.3 | 10654.3 | 10654.3 | 10654.3 | 10654.3 | 10654.3 | 10654.3 | 10654.3 | 10654.3 | 10654.3 | 10654.4 | 0 | 0 | 10654.3 | 10654.4
545.821 | 940.869 | 10574.1 | 10574.1 | 10574.1 | 10574.1 | 10574.2 | 10574.1 | 10574.2 | 10574.2 | 10574.2 | 10574.2 | 10574.2 | 10574.1 | 10574.3 | 0 | 0 | 10574.2 | 10574.3
545.921 | 940.769 | 10656.8 | 10656.8 | 10656.8 | 10656.8 | 10656.8 | 10656.8 | 10656.8 | 10656.8 | 10656.8 | 10656.8 | 10656.8 | 10656.8 | 10657 | 0 | 0 | 10656.8 | 10656.9
546.021 | 940.669 | 10581.7 | 10581.7 | 10581.7 | 10581.7 | 10581.7 | 10581.7 | 10581.7 | 10581.7 | 10581.7 | 10581.7 | 10581.7 | 10581.7 | 10581.9 | 0 | 0 | 10581.7 | 10581.8
546.121 | 940.569 | 10549.1 | 10549.1 | 10549.1 | 10549.1 | 10549.1 | 10549.1 | 10549.1 | 10549.1 | 10549.1 | 10549.2 | 10549.2 | 10549.1 | 10549.3 | 0 | 0 | 10549.1 | 10549.3
546.221 | 940.469 | 10228.7 | 10228.7 | 10228.7 | 10228.7 | 10228.7 | 10228.7 | 10228.7 | 10228.7 | 10228.7 | 10228.7 | 10228.8 | 10228.7 | 10228.9 | 0 | 0 | 10228.7 | 10228.9
546.321 | 940.369 | 10434 | 10434 | 10434 | 10434 | 10434 | 10434 | 10434 | 10434 | 10434 | 10434 | 10434 | 10434 | 10434.2 | 0 | 0 | 10434 | 10434.1
546.421 | 940.269 | 10556.6 | 10556.6 | 10556.6 | 10556.6 | 10556.6 | 10556.6 | 10556.6 | 10556.6 | 10556.6 | 10556.7 | 10556.7 | 10556.6 | 10556.8 | 0 | 0 | 10556.6 | 10556.8
546.521 | 940.169 | 10521.6 | 10521.6 | 10521.6 | 10521.6 | 10521.6 | 10521.6 | 10521.6 | 10521.6 | 10521.6 | 10521.6 | 10521.7 | 10521.6 | 10521.8 | 0 | 0 | 10521.6 | 10521.8
546.621 | 940.069 | 10604.2 | 10604.2 | 10604.2 | 10604.2 | 10604.2 | 10604.2 | 10604.2 | 10604.2 | 10604.2 | 10604.2 | 10604.3 | 10604.2 | 10604.4 | 0 | 0 | 10604.2 | 10604.4
546.721 | 939.969 | 10784.4 | 10784.4 | 10784.4 | 10784.4 | 10784.4 | 10784.4 | 10784.4 | 10784.4 | 10784.4 | 10784.5 | 10784.5 | 10784.4 | 10784.6 | 0 | 0 | 10784.4 | 10784.6
546.821 | 939.869 | 10571.6 | 10571.6 | 10571.6 | 10571.6 | 10571.7 | 10571.6 | 10571.7 | 10571.7 | 10571.7 | 10571.7 | 10571.7 | 10571.6 | 10571.9 | 0 | 0 | 10571.7 | 10571.8
546.921 | 939.769 | 10439 | 10439 | 10439 | 10439 | 10439 | 10439 | 10439 | 10439 | 10439 | 10439 | 10439 | 10439 | 10439.2 | 0 | 0 | 10439 | 10439.2
547.021 | 939.669 | 10531.6 | 10531.6 | 10531.6 | 10531.6 | 10531.6 | 10531.6 | 10531.6 | 10531.6 | 10531.6 | 10531.6 | 10531.7 | 10531.6 | 10531.8 | 0 | 0 | 10531.6 | 10531.8
547.121 | 939.569 | 10531.6 | 10531.6 | 10531.6 | 10531.6 | 10531.6 | 10531.6 | 10531.6 | 10531.6 | 10531.6 | 10531.6 | 10531.7 | 10531.6 | 10531.8 | 0 | 0 | 10531.6 | 10531.8
547.221 | 939.469 | 10684.3 | 10684.3 | 10684.3 | 10684.3 | 10684.3 | 10684.3 | 10684.3 | 10684.3 | 10684.3 | 10684.3 | 10684.4 | 10684.3 | 10684.5 | 0 | 0 | 10684.3 | 10684.5
547.321 | 939.369 | 10629.2 | 10629.2 | 10629.2 | 10629.2 | 10629.2 | 10629.2 | 10629.2 | 10629.2 | 10629.2 | 10629.3 | 10629.3 | 10629.2 | 10629.4 | 0 | 0 | 10629.2 | 10629.4
547.421 | 939.269 | 10469 | 10469 | 10469 | 10469 | 10469 | 10469 | 10469 | 10469 | 10469 | 10469.1 | 10469.1 | 10469 | 10469.2 | 0 | 0 | 10469 | 10469.2
547.521 | 939.169 | 10178.6 | 10178.6 | 10178.6 | 10178.6 | 10178.6 | 10178.6 | 10178.6 | 10178.6 | 10178.6 | 10178.7 | 10178.7 | 10178.6 | 10178.8 | 0 | 0 | 10178.6 | 10178.8
547.621 | 939.069 | 10599.2 | 10599.2 | 10599.2 | 10599.2 | 10599.2 | 10599.2 | 10599.2 | 10599.2 | 10599.2 | 10599.2 | 10599.3 | 10599.2 | 10599.4 | 0 | 0 | 10599.2 | 10599.4
547.721 | 938.969 | 10799.4 | 10799.4 | 10799.4 | 10799.4 | 10799.5 | 10799.5 | 10799.5 | 10799.5 | 10799.5 | 10799.5 | 10799.5 | 10799.4 | 10799.7 | 0 | 0 | 10799.5 | 10799.7
547.821 | 938.869 | 10594.2 | 10594.2 | 10594.2 | 10594.2 | 10594.2 | 10594.2 | 10594.2 | 10594.2 | 10594.2 | 10594.2 | 10594.3 | 10594.2 | 10594.4 | 0 | 0 | 10594.2 | 10594.4
547.921 | 938.769 | 10459 | 10459 | 10459 | 10459 | 10459 | 10459 | 10459 | 10459 | 10459 | 10459.1 | 10459.1 | 10459 | 10459.2 | 0 | 0 | 10459 | 10459.2
548.021 | 938.669 | 10684.3 | 10684.3 | 10684.3 | 10684.3 | 10684.3 | 10684.3 | 10684.3 | 10684.3 | 10684.3 | 10684.4 | 10684.4 | 10684.3 | 10684.5 | 0 | 0 | 10684.3 | 10684.5
548.121 | 938.569 | 10784.4 | 10784.4 | 10784.4 | 10784.4 | 10784.4 | 10784.4 | 10784.4 | 10784.4 | 10784.4 | 10784.5 | 10784.5 | 10784.4 | 10784.7 | 0 | 0 | 10784.4 | 10784.7
548.221 | 938.469 | 10556.6 | 10556.6 | 10556.6 | 10556.6 | 10556.6 | 10556.6 | 10556.6 | 10556.6 | 10556.6 | 10556.7 | 10556.7 | 10556.6 | 10556.9 | 0 | 0 | 10556.6 | 10556.9
548.321 | 938.369 | 10661.8 | 10661.8 | 10661.8 | 10661.8 | 10661.8 | 10661.8 | 10661.8 | 10661.8 | 10661.8 | 10661.8 | 10661.9 | 10661.8 | 10662 | 0 | 0 | 10661.8 | 10662
548.421 | 938.269 | 10509.1 | 10509.1 | 10509.1 | 10509.1 | 10509.1 | 10509.1 | 10509.1 | 10509.1 | 10509.1 | 10509.1 | 10509.2 | 10509.1 | 10509.3 | 0 | 0 | 10509.1 | 10509.3
548.521 | 938.169 | 10388.9 | 10388.9 | 10388.9 | 10388.9 | 10388.9 | 10388.9 | 10388.9 | 10388.9 | 10388.9 | 10389 | 10389 | 10388.9 | 10389.2 | 0 | 0 | 10388.9 | 10389.1
548.621 | 938.069 | 10676.8 | 10676.8 | 10676.8 | 10676.8 | 10676.8 | 10676.8 | 10676.8 | 10676.8 | 10676.8 | 10676.8 | 10676.9 | 10676.8 | 10677 | 0 | 0 | 10676.8 | 10677
548.721 | 937.969 | 10471.5 | 10471.5 | 10471.5 | 10471.5 | 10471.5 | 10471.5 | 10471.5 | 10471.5 | 10471.5 | 10471.6 | 10471.6 | 10471.5 | 10471.8 | 0 | 0 | 10471.5 | 10471.8
548.821 | 937.869 | 10539.1 | 10539.1 | 10539.1 | 10539.1 | 10539.1 | 10539.1 | 10539.1 | 10539.1 | 10539.1 | 10539.2 | 10539.2 | 10539.1 | 10539.4 | 0 | 0 | 10539.1 | 10539.3
548.921 | 937.769 | 10436.5 | 10436.5 | 10436.5 | 10436.5 | 10436.5 | 10436.5 | 10436.5 | 10436.5 | 10436.5 | 10436.5 | 10436.6 | 10436.5 | 10436.7 | 0 | 0 | 10436.5 | 10436.7
549.021 | 937.669 | 10501.5 | 10501.5 | 10501.6 | 10501.5 | 10501.6 | 10501.6 | 10501.6 | 10501.6 | 10501.6 | 10501.6 | 10501.7 | 10501.5 | 10501.8 | 0 | 0 | 10501.6 | 10501.8
549.121 | 937.569 | 10456.5 | 10456.5 | 10456.5 | 10456.5 | 10456.5 | 10456.5 | 10456.5 | 10456.5 | 10456.5 | 10456.6 | 10456.6 | 10456.5 | 10456.8 | 0 | 0 | 10456.5 | 10456.7
549.221 | 937.469 | 10581.7 | 10581.7 | 10581.7 | 10581.7 | 10581.7 | 10581.7 | 10581.7 | 10581.7 | 10581.7 | 10581.7 | 10581.8 | 10581.7 | 10581.9 | 0 | 0 | 10581.7 | 10581.9
549.321 | 937.369 | 10368.9 | 10368.9 | 10368.9 | 10368.9 | 10368.9 | 10368.9 | 10368.9 | 10368.9 | 10368.9 | 10368.9 | 10369 | 10368.9 | 10369.2 | 0 | 0 | 10368.9 | 10369.1
549.421 | 937.269 | 10474 | 10474 | 10474 | 10474 | 10474 | 10474 | 10474 | 10474 | 10474 | 10474.1 | 10474.1 | 10474 | 10474.3 | 0 | 0 | 10474 | 10474.3
549.521 | 937.169 | 10651.7 | 10651.7 | 10651.8 | 10651.7 | 10651.8 | 10651.8 | 10651.8 | 10651.8 | 10651.8 | 10651.8 | 10651.9 | 10651.7 | 10652 | 0 | 0 | 10651.8 | 10652
549.621 | 937.069 | 10639.2 | 10639.2 | 10639.2 | 10639.2 | 10639.2 | 10639.2 | 10639.3 | 10639.3 | 10639.3 | 10639.3 | 10639.4 | 10639.2 | 10639.5 | 0 | 0 | 10639.3 | 10639.5
549.721 | 936.969 | 10456.5 | 10456.5 | 10456.5 | 10456.5 | 10456.5 | 10456.5 | 10456.5 | 10456.5 | 10456.5 | 10456.6 | 10456.6 | 10456.5 | 10456.8 | 0 | 0 | 10456.5 | 10456.8
549.821 | 936.869 | 10368.9 | 10368.9 | 10368.9 | 10368.9 | 10368.9 | 10368.9 | 10368.9 | 10368.9 | 10368.9 | 10368.9 | 10369 | 10368.9 | 10369.2 | 0 | 0 | 10368.9 | 10369.1
549.921 | 936.769 | 10566.6 | 10566.6 | 10566.6 | 10566.6 | 10566.6 | 10566.6 | 10566.7 | 10566.7 | 10566.7 | 10566.7 | 10566.8 | 10566.6 | 10566.9 | 0 | 0 | 10566.7 | 10566.9
550.021 | 936.669 | 10484 | 10484 | 10484 | 10484 | 10484 | 10484 | 10484 | 10484 | 10484 | 10484.1 | 10484.2 | 10484 | 10484.3 | 0 | 0 | 10484 | 10484.3
550.121 | 936.569 | 10576.6 | 10576.6 | 10576.7 | 10576.6 | 10576.7 | 10576.7 | 10576.7 | 10576.7 | 10576.7 | 10576.7 | 10576.8 | 10576.6 | 10577 | 0 | 0 | 10576.7 | 10576.9
550.221 | 936.469 | 10418.9 | 10418.9 | 10418.9 | 10418.9 | 10419 | 10418.9 | 10419 | 10419 | 10419 | 10419 | 10419.1 | 10418.9 | 10419.3 | 0 | 0 | 10419 | 10419.2
550.321 | 936.369 | 10566.6 | 10566.6 | 10566.6 | 10566.6 | 10566.6 | 10566.6 | 10566.7 | 10566.7 | 10566.7 | 10566.7 | 10566.8 | 10566.6 | 10567 | 0 | 0 | 10566.7 | 10566.9
550.421 | 936.269 | 10436.5 | 10436.5 | 10436.5 | 10436.5 | 10436.5 | 10436.5 | 10436.5 | 10436.5 | 10436.5 | 10436.5 | 10436.6 | 10436.5 | 10436.8 | 0 | 0 | 10436.5 | 10436.8
550.521 | 936.169 | 10416.4 | 10416.4 | 10416.4 | 10416.4 | 10416.4 | 10416.4 | 10416.5 | 10416.5 | 10416.5 | 10416.5 | 10416.6 | 10416.4 | 10416.8 | 0 | 0 | 10416.5 | 10416.7
550.621 | 936.069 | 10461.5 | 10461.5 | 10461.5 | 10461.5 | 10461.5 | 10461.5 | 10461.5 | 10461.5 | 10461.5 | 10461.6 | 10461.6 | 10461.5 | 10461.8 | 0 | 0 | 10461.5 | 10461.8
550.721 | 935.969 | 10378.9 | 10378.9 | 10378.9 | 10378.9 | 10378.9 | 10378.9 | 10378.9 | 10378.9 | 10378.9 | 10379 | 10379 | 10378.9 | 10379.2 | 0 | 0 | 10378.9 | 10379.2
550.821 | 935.869 | 10506.6 | 10506.6 | 10506.6 | 10506.6 | 10506.6 | 10506.6 | 10506.6 | 10506.6 | 10506.6 | 10506.6 | 10506.7 | 10506.6 | 10506.9 | 0 | 0 | 10506.6 | 10506.9
550.921 | 935.769 | 10574.1 | 10574.1 | 10574.1 | 10574.1 | 10574.2 | 10574.2 | 10574.2 | 10574.2 | 10574.2 | 10574.2 | 10574.3 | 10574.1 | 10574.5 | 0 | 0 | 10574.2 | 10574.5
551.021 | 935.669 | 10559.1 | 10559.1 | 10559.1 | 10559.1 | 10559.1 | 10559.1 | 10559.1 | 10559.1 | 10559.1 | 10559.2 | 10559.3 | 10559.1 | 10559.5 | 0 | 0 | 10559.1 | 10559.4
551.121 | 935.569 | 10684.3 | 10684.3 | 10684.3 | 10684.3 | 10684.3 | 10684.3 | 10684.3 | 10684.3 | 10684.3 | 10684.4 | 10684.4 | 10684.3 | 10684.6 | 0 | 0 | 10684.3 | 10684.6
551.221 | 935.469 | 10651.7 | 10651.7 | 10651.8 | 10651.7 | 10651.8 | 10651.8 | 10651.8 | 10651.8 | 10651.8 | 10651.8 | 10651.9 | 10651.7 | 10652.1 | 0 | 0 | 10651.8 | 10652.1
551.321 | 935.369 | 10511.6 | 10511.6 | 10511.6 | 10511.6 | 10511.6 | 10511.6 | 10511.6 | 10511.6 | 10511.6 | 10511.6 | 10511.7 | 10511.6 | 10511.9 | 0 | 0 | 10511.6 | 10511.9
551.421 | 935.269 | 10454 | 10454 | 10454 | 10454 | 10454 | 10454 | 10454 | 10454 | 10454 | 10454.1 | 10454.1 | 10454 | 10454.3 | 0 | 0 | 10454 | 10454.3
551.521 | 935.169 | 10393.9 | 10393.9 | 10393.9 | 10393.9 | 10393.9 | 10393.9 | 10393.9 | 10393.9 | 10393.9 | 10394 | 10394.1 | 10393.9 | 10394.3 | 0 | 0 | 10393.9 | 10394.2
551.621 | 935.069 | 10529.1 | 10529.1 | 10529.1 | 10529.1 | 10529.1 | 10529.1 | 10529.1 | 10529.1 | 10529.1 | 10529.2 | 10529.3 | 10529.1 | 10529.5 | 0 | 0 | 10529.1 | 10529.4
551.721 | 934.969 | 10559.1 | 10559.1 | 10559.1 | 10559.1 | 10559.1 | 10559.1 | 10559.1 | 10559.1 | 10559.1 | 10559.2 | 10559.3 | 10559.1 | 10559.5 | 0 | 0 | 10559.2 | 10559.5
551.821 | 934.869 | 10336.3 | 10336.3 | 10336.3 | 10336.3 | 10336.3 | 10336.3 | 10336.4 | 10336.4 | 10336.4 | 10336.4 | 10336.5 | 10336.3 | 10336.7 | 0 | 0 | 10336.4 | 10336.7
551.921 | 934.769 | 10183.6 | 10183.6 | 10183.6 | 10183.6 | 10183.6 | 10183.6 | 10183.6 | 10183.6 | 10183.6 | 10183.7 | 10183.8 | 10183.6 | 10184 | 0 | 0 | 10183.6 | 10184
552.021 | 934.669 | 10156.1 | 10156.1 | 10156.1 | 10156.1 | 10156.1 | 10156.1 | 10156.1 | 10156.1 | 10156.1 | 10156.2 | 10156.3 | 10156.1 | 10156.5 | 0 | 0 | 10156.1 | 10156.5
552.121 | 934.569 | 10296.3 | 10296.3 | 10296.3 | 10296.3 | 10296.3 | 10296.3 | 10296.3 | 10296.3 | 10296.3 | 10296.4 | 10296.5 | 10296.3 | 10296.7 | 0 | 0 | 10296.3 | 10296.6
552.221 | 934.469 | 10671.8 | 10671.8 | 10671.8 | 10671.8 | 10671.8 | 10671.8 | 10671.8 | 10671.8 | 10671.8 | 10671.9 | 10672 | 10671.8 | 10672.2 | 0 | 0 | 10671.8 | 10672.1
552.321 | 934.369 | 10376.4 | 10376.4 | 10376.4 | 10376.4 | 10376.4 | 10376.4 | 10376.4 | 10376.4 | 10376.4 | 10376.5 | 10376.6 | 10376.4 | 10376.8 | 0 | 0 | 10376.4 | 10376.8
552.421 | 934.269 | 10549.1 | 10549.1 | 10549.1 | 10549.1 | 10549.1 | 10549.1 | 10549.1 | 10549.1 | 10549.1 | 10549.2 | 10549.3 | 10549.1 | 10549.5 | 0 | 0 | 10549.1 | 10549.5
552.521 | 934.169 | 10611.7 | 10611.7 | 10611.7 | 10611.7 | 10611.7 | 10611.7 | 10611.7 | 10611.7 | 10611.7 | 10611.8 | 10611.9 | 10611.7 | 10612.1 | 0 | 0 | 10611.7 | 10612.1
552.621 | 934.069 | 10504 | 10504.1 | 10504.1 | 10504.1 | 10504.1 | 10504.1 | 10504.1 | 10504.1 | 10504.1 | 10504.1 | 10504.2 | 10504 | 10504.5 | 0 | 0 | 10504.1 | 10504.4
552.721 | 933.969 | 10373.9 | 10373.9 | 10373.9 | 10373.9 | 10373.9 | 10373.9 | 10373.9 | 10373.9 | 10373.9 | 10374 | 10374.1 | 10373.9 | 10374.3 | 0 | 0 | 10373.9 | 10374.3
552.821 | 933.869 | 10201.1 | 10201.1 | 10201.2 | 10201.1 | 10201.2 | 10201.2 | 10201.2 | 10201.2 | 10201.2 | 10201.2 | 10201.4 | 10201.1 | 10201.6 | 0 | 0 | 10201.2 | 10201.6
552.921 | 933.769 | 10318.8 | 10318.8 | 10318.8 | 10318.8 | 10318.8 | 10318.8 | 10318.8 | 10318.8 | 10318.8 | 10318.9 | 10319 | 10318.8 | 10319.2 | 0 | 0 | 10318.8 | 10319.2
553.021 | 933.669 | 10539.1 | 10539.1 | 10539.1 | 10539.1 | 10539.1 | 10539.1 | 10539.1 | 10539.1 | 10539.1 | 10539.2 | 10539.3 | 10539.1 | 10539.5 | 0 | 0 | 10539.1 | 10539.5
553.121 | 933.569 | 10418.9 | 10418.9 | 10418.9 | 10418.9 | 10419 | 10418.9 | 10419 | 10419 | 10419 | 10419 | 10419.2 | 10418.9 | 10419.4 | 0 | 0 | 10419 | 10419.4
553.221 | 933.469 | 10413.9 | 10413.9 | 10413.9 | 10413.9 | 10414 | 10413.9 | 10414 | 10414 | 10414 | 10414 | 10414.2 | 10413.9 | 10414.4 | 0 | 0 | 10414 | 10414.4
553.321 | 933.369 | 10286.3 | 10286.3 | 10286.3 | 10286.3 | 10286.3 | 10286.3 | 10286.3 | 10286.3 | 10286.3 | 10286.4 | 10286.5 | 10286.3 | 10286.7 | 0 | 0 | 10286.3 | 10286.7
553.421 | 933.269 | 10271.2 | 10271.2 | 10271.2 | 10271.2 | 10271.3 | 10271.2 | 10271.3 | 10271.3 | 10271.3 | 10271.3 | 10271.5 | 10271.2 | 10271.7 | 0 | 0 | 10271.3 | 10271.7
553.521 | 933.169 | 10233.7 | 10233.7 | 10233.7 | 10233.7 | 10233.7 | 10233.7 | 10233.7 | 10233.7 | 10233.7 | 10233.8 | 10233.9 | 10233.7 | 10234.2 | 0 | 0 | 10233.7 | 10234.1
553.621 | 933.069 | 10576.6 | 10576.6 | 10576.7 | 10576.6 | 10576.7 | 10576.7 | 10576.7 | 10576.7 | 10576.7 | 10576.8 | 10576.9 | 10576.6 | 10577.1 | 0 | 0 | 10576.7 | 10577.1
553.721 | 932.969 | 10373.9 | 10373.9 | 10373.9 | 10373.9 | 10373.9 | 10373.9 | 10373.9 | 10373.9 | 10373.9 | 10374 | 10374.1 | 10373.9 | 10374.4 | 0 | 0 | 10373.9 | 10374.3
553.821 | 932.869 | 10584.2 | 10584.2 | 10584.2 | 10584.2 | 10584.2 | 10584.2 | 10584.2 | 10584.2 | 10584.2 | 10584.3 | 10584.4 | 10584.2 | 10584.7 | 0 | 0 | 10584.2 | 10584.6
553.921 | 932.769 | 10691.8 | 10691.8 | 10691.8 | 10691.8 | 10691.8 | 10691.8 | 10691.8 | 10691.8 | 10691.8 | 10691.9 | 10692.1 | 10691.8 | 10692.3 | 0 | 0 | 10691.8 | 10692.3
554.021 | 932.669 | 10581.7 | 10581.7 | 10581.7 | 10581.7 | 10581.7 | 10581.7 | 10581.7 | 10581.7 | 10581.7 | 10581.8 | 10581.9 | 10581.7 | 10582.2 | 0 | 0 | 10581.7 | 10582.1
554.121 | 932.569 | 10479 | 10479 | 10479 | 10479 | 10479 | 10479 | 10479 | 10479 | 10479 | 10479.1 | 10479.3 | 10479 | 10479.5 | 0 | 0 | 10479.1 | 10479.5
554.221 | 932.469 | 10554.1 | 10554.1 | 10554.1 | 10554.1 | 10554.1 | 10554.1 | 10554.1 | 10554.1 | 10554.1 | 10554.2 | 10554.4 | 10554.1 | 10554.7 | 0 | 0 | 10554.2 | 10554.6
554.321 | 932.369 | 10343.8 | 10343.8 | 10343.8 | 10343.8 | 10343.9 | 10343.8 | 10343.9 | 10343.9 | 10343.9 | 10344 | 10344.1 | 10343.8 | 10344.4 | 0 | 0 | 10343.9 | 10344.3
554.421 | 932.269 | 10434 | 10434 | 10434 | 10434 | 10434 | 10434 | 10434 | 10434 | 10434 | 10434.1 | 10434.2 | 10434 | 10434.5 | 0 | 0 | 10434 | 10434.5
554.521 | 932.169 | 10709.3 | 10709.3 | 10709.3 | 10709.3 | 10709.3 | 10709.3 | 10709.4 | 10709.4 | 10709.4 | 10709.5 | 10709.6 | 10709.3 | 10709.9 | 0 | 0 | 10709.4 | 10709.8
554.621 | 932.069 | 10681.8 | 10681.8 | 10681.8 | 10681.8 | 10681.8 | 10681.8 | 10681.8 | 10681.8 | 10681.8 | 10681.9 | 10682.1 | 10681.8 | 10682.4 | 0 | 0 | 10681.8 | 10682.3
554.721 | 931.969 | 10388.9 | 10388.9 | 10388.9 | 10388.9 | 10388.9 | 10388.9 | 10388.9 | 10388.9 | 10388.9 | 10389 | 10389.2 | 10388.9 | 10389.5 | 0 | 0 | 10388.9 | 10389.4
554.821 | 931.869 | 10491.5 | 10491.5 | 10491.5 | 10491.5 | 10491.6 | 10491.5 | 10491.6 | 10491.6 | 10491.6 | 10491.7 | 10491.8 | 10491.5 | 10492.1 | 0 | 0 | 10491.6 | 10492.1
554.921 | 931.769 | 10416.4 | 10416.4 | 10416.4 | 10416.4 | 10416.5 | 10416.4 | 10416.5 | 10416.5 | 10416.5 | 10416.6 | 10416.7 | 10416.4 | 10417 | 0 | 0 | 10416.5 | 10417
555.021 | 931.669 | 10646.7 | 10646.7 | 10646.7 | 10646.7 | 10646.8 | 10646.8 | 10646.8 | 10646.8 | 10646.8 | 10646.9 | 10647.1 | 10646.7 | 10647.3 | 0 | 0 | 10646.8 | 10647.3
555.121 | 931.569 | 10328.8 | 10328.8 | 10328.8 | 10328.8 | 10328.8 | 10328.8 | 10328.8 | 10328.9 | 10328.9 | 10329 | 10329.1 | 10328.8 | 10329.4 | 0 | 0 | 10328.9 | 10329.4
555.221 | 931.469 | 10431.5 | 10431.5 | 10431.5 | 10431.5 | 10431.5 | 10431.5 | 10431.5 | 10431.5 | 10431.5 | 10431.6 | 10431.8 | 10431.5 | 10432.1 | 0 | 0 | 10431.5 | 10432
555.321 | 931.369 | 10388.9 | 10388.9 | 10388.9 | 10388.9 | 10388.9 | 10388.9 | 10388.9 | 10388.9 | 10388.9 | 10389 | 10389.2 | 10388.9 | 10389.5 | 0 | 0 | 10388.9 | 10389.5
555.421 | 931.269 | 10346.3 | 10346.3 | 10346.3 | 10346.3 | 10346.4 | 10346.3 | 10346.4 | 10346.4 | 10346.4 | 10346.5 | 10346.7 | 10346.3 | 10347 | 0 | 0 | 10346.4 | 10346.9
555.521 | 931.169 | 10541.6 | 10541.6 | 10541.6 | 10541.6 | 10541.6 | 10541.6 | 10541.6 | 10541.6 | 10541.6 | 10541.7 | 10542 | 10541.6 | 10542.3 | 0 | 0 | 10541.6 | 10542.2
555.621 | 931.069 | 10496.5 | 10496.5 | 10496.5 | 10496.5 | 10496.6 | 10496.6 | 10496.6 | 10496.6 | 10496.6 | 10496.7 | 10496.9 | 10496.5 | 10497.2 | 0 | 0 | 10496.6 | 10497.2
555.721 | 930.969 | 10366.4 | 10366.4 | 10366.4 | 10366.4 | 10366.4 | 10366.4 | 10366.4 | 10366.4 | 10366.4 | 10366.5 | 10366.7 | 10366.4 | 10367 | 0 | 0 | 10366.4 | 10367
555.821 | 930.869 | 10208.7 | 10208.7 | 10208.7 | 10208.7 | 10208.7 | 10208.7 | 10208.7 | 10208.7 | 10208.7 | 10208.8 | 10209 | 10208.7 | 10209.3 | 0 | 0 | 10208.7 | 10209.3
555.921 | 930.769 | 10491.5 | 10491.5 | 10491.5 | 10491.5 | 10491.6 | 10491.5 | 10491.6 | 10491.6 | 10491.6 | 10491.7 | 10491.9 | 10491.5 | 10492.2 | 0 | 0 | 10491.6 | 10492.2
556.021 | 930.669 | 10649.2 | 10649.2 | 10649.3 | 10649.2 | 10649.3 | 10649.3 | 10649.3 | 10649.3 | 10649.3 | 10649.4 | 10649.6 | 10649.2 | 10650 | 0 | 0 | 10649.3 | 10649.9
556.121 | 930.569 | 10356.4 | 10356.4 | 10356.4 | 10356.4 | 10356.4 | 10356.4 | 10356.4 | 10356.4 | 10356.4 | 10356.5 | 10356.8 | 10356.4 | 10357.1 | 0 | 0 | 10356.4 | 10357
556.221 | 930.469 | 10371.4 | 10371.4 | 10371.4 | 10371.4 | 10371.4 | 10371.4 | 10371.4 | 10371.4 | 10371.4 | 10371.5 | 10371.8 | 10371.4 | 10372.1 | 0 | 0 | 10371.4 | 10372.1
556.321 | 930.369 | 10306.3 | 10306.3 | 10306.3 | 10306.3 | 10306.3 | 10306.3 | 10306.3 | 10306.3 | 10306.3 | 10306.4 | 10306.7 | 10306.3 | 10307 | 0 | 0 | 10306.3 | 10307
556.421 | 930.269 | 10113.5 | 10113.5 | 10113.5 | 10113.5 | 10113.6 | 10113.5 | 10113.6 | 10113.6 | 10113.6 | 10113.7 | 10114 | 10113.5 | 10114.3 | 0 | 0 | 10113.6 | 10114.3
556.521 | 930.169 | 10296.3 | 10296.3 | 10296.3 | 10296.3 | 10296.3 | 10296.3 | 10296.3 | 10296.3 | 10296.3 | 10296.4 | 10296.7 | 10296.3 | 10297.1 | 0 | 0 | 10296.3 | 10297
556.621 | 930.069 | 10651.7 | 10651.7 | 10651.8 | 10651.8 | 10651.8 | 10651.8 | 10651.8 | 10651.8 | 10651.8 | 10651.9 | 10652.2 | 10651.7 | 10652.5 | 0 | 0 | 10651.8 | 10652.5
556.721 | 929.969 | 10444 | 10444 | 10444 | 10444 | 10444 | 10444 | 10444 | 10444 | 10444 | 10444.1 | 10444.4 | 10444 | 10444.8 | 0 | 0 | 10444 | 10444.7
556.821 | 929.869 | 10361.4 | 10361.4 | 10361.4 | 10361.4 | 10361.4 | 10361.4 | 10361.4 | 10361.4 | 10361.4 | 10361.5 | 10361.8 | 10361.4 | 10362.2 | 0 | 0 | 10361.4 | 10362.1
556.921 | 929.769 | 10241.2 | 10241.2 | 10241.2 | 10241.2 | 10241.2 | 10241.2 | 10241.2 | 10241.2 | 10241.2 | 10241.4 | 10241.7 | 10241.2 | 10242 | 0 | 0 | 10241.2 | 10242
557.021 | 929.669 | 10316.3 | 10316.3 | 10316.3 | 10316.3 | 10316.3 | 10316.3 | 10316.3 | 10316.3 | 10316.3 | 10316.5 | 10316.8 | 10316.3 | 10317.2 | 0 | 0 | 10316.3 | 10317.1
557.121 | 929.569 | 10298.8 | 10298.8 | 10298.8 | 10298.8 | 10298.8 | 10298.8 | 10298.8 | 10298.8 | 10298.8 | 10299 | 10299.3 | 10298.8 | 10299.6 | 0 | 0 | 10298.8 | 10299.6
557.221 | 929.469 | 10521.6 | 10521.6 | 10521.6 | 10521.6 | 10521.6 | 10521.6 | 10521.6 | 10521.6 | 10521.6 | 10521.8 | 10522.1 | 10521.6 | 10522.5 | 0 | 0 | 10521.6 | 10522.4
557.321 | 929.369 | 10343.8 | 10343.8 | 10343.8 | 10343.8 | 10343.9 | 10343.8 | 10343.9 | 10343.9 | 10343.9 | 10344 | 10344.4 | 10343.8 | 10344.7 | 0 | 0 | 10343.9 | 10344.7
557.421 | 929.269 | 10311.3 | 10311.3 | 10311.3 | 10311.3 | 10311.3 | 10311.3 | 10311.3 | 10311.3 | 10311.3 | 10311.5 | 10311.8 | 10311.3 | 10312.2 | 0 | 0 | 10311.3 | 10312.2
557.521 | 929.169 | 10479 | 10479 | 10479 | 10479 | 10479.1 | 10479 | 10479.1 | 10479.1 | 10479.1 | 10479.2 | 10479.6 | 10479 | 10480 | 0 | 0 | 10479.1 | 10479.9
557.621 | 929.069 | 10411.4 | 10411.4 | 10411.4 | 10411.4 | 10411.5 | 10411.4 | 10411.5 | 10411.5 | 10411.5 | 10411.6 | 10412 | 10411.4 | 10412.4 | 0 | 0 | 10411.5 | 10412.3
557.721 | 928.969 | 10391.4 | 10391.4 | 10391.4 | 10391.4 | 10391.4 | 10391.4 | 10391.4 | 10391.4 | 10391.4 | 10391.6 | 10392 | 10391.4 | 10392.4 | 0 | 0 | 10391.5 | 10392.3
557.821 | 928.869 | 10373.9 | 10373.9 | 10373.9 | 10373.9 | 10373.9 | 10373.9 | 10373.9 | 10373.9 | 10373.9 | 10374.1 | 10374.5 | 10373.9 | 10374.9 | 0 | 0 | 10373.9 | 10374.8
557.921 | 928.769 | 10514.1 | 10514.1 | 10514.1 | 10514.1 | 10514.1 | 10514.1 | 10514.1 | 10514.1 | 10514.1 | 10514.3 | 10514.7 | 10514.1 | 10515.1 | 0 | 0 | 10514.1 | 10515
558.021 | 928.669 | 10283.8 | 10283.8 | 10283.8 | 10283.8 | 10283.8 | 10283.8 | 10283.8 | 10283.8 | 10283.8 | 10284 | 10284.4 | 10283.8 | 10284.8 | 0 | 0 | 10283.8 | 10284.7
558.121 | 928.569 | 10504 | 10504.1 | 10504.1 | 10504.1 | 10504.1 | 10504.1 | 10504.1 | 10504.1 | 10504.1 | 10504.3 | 10504.7 | 10504 | 10505.1 | 0 | 0 | 10504.1 | 10505.1
558.221 | 928.469 | 10286.3 | 10286.3 | 10286.3 | 10286.3 | 10286.3 | 10286.3 | 10286.3 | 10286.3 | 10286.3 | 10286.5 | 10286.9 | 10286.3 | 10287.3 | 0 | 0 | 10286.3 | 10287.3
558.321 | 928.369 | 10236.2 | 10236.2 | 10236.2 | 10236.2 | 10236.2 | 10236.2 | 10236.2 | 10236.2 | 10236.2 | 10236.4 | 10236.9 | 10236.2 | 10237.3 | 0 | 0 | 10236.2 | 10237.2
558.421 | 928.269 | 10363.9 | 10363.9 | 10363.9 | 10363.9 | 10363.9 | 10363.9 | 10363.9 | 10363.9 | 10363.9 | 10364.1 | 10364.6 | 10363.9 | 10365 | 0 | 0 | 10363.9 | 10364.9
558.521 | 928.169 | 10126 | 10126 | 10126.1 | 10126 | 10126.1 | 10126.1 | 10126.1 | 10126.1 | 10126.1 | 10126.3 | 10126.8 | 10126 | 10127.2 | 0 | 0 | 10126.1 | 10127.1
558.621 | 928.069 | 10093.5 | 10093.5 | 10093.5 | 10093.5 | 10093.5 | 10093.5 | 10093.5 | 10093.6 | 10093.6 | 10093.7 | 10094.2 | 10093.5 | 10094.7 | 0 | 0 | 10093.6 | 10094.6
558.721 | 927.969 | 10491.5 | 10491.5 | 10491.5 | 10491.5 | 10491.6 | 10491.5 | 10491.6 | 10491.6 | 10491.6 | 10491.8 | 10492.3 | 10491.5 | 10492.7 | 0 | 0 | 10491.6 | 10492.7
558.821 | 927.869 | 10426.4 | 10426.4 | 10426.5 | 10426.5 | 10426.5 | 10426.5 | 10426.5 | 10426.5 | 10426.5 | 10426.7 | 10427.2 | 10426.4 | 10427.7 | 0 | 0 | 10426.5 | 10427.6
558.921 | 927.769 | 9973.34 | 9973.34 | 9973.35 | 9973.34 | 9973.38 | 9973.35 | 9973.38 | 9973.39 | 9973.39 | 9973.57 | 9974.15 | 9973.34 | 9974.61 | 0 | 0 | 9973.4 | 9974.55
559.021 | 927.669 | 10023.4 | 10023.4 | 10023.4 | 10023.4 | 10023.4 | 10023.4 | 10023.5 | 10023.5 | 10023.5 | 10023.6 | 10024.2 | 10023.4 | 10024.7 | 0 | 0 | 10023.5 | 10024.6
559.121 | 927.569 | 10020.9 | 10020.9 | 10020.9 | 10020.9 | 10020.9 | 10020.9 | 10020.9 | 10021 | 10021 | 10021.1 | 10021.8 | 10020.9 | 10022.2 | 0 | 0 | 10021 | 10022.2
559.221 | 927.469 | 10258.7 | 10258.7 | 10258.7 | 10258.7 | 10258.8 | 10258.7 | 10258.8 | 10258.8 | 10258.8 | 10259 | 10259.6 | 10258.7 | 10260.1 | 0 | 0 | 10258.8 | 10260
559.321 | 927.369 | 10033.4 | 10033.4 | 10033.4 | 10033.4 | 10033.5 | 10033.4 | 10033.5 | 10033.5 | 10033.5 | 10033.7 | 10034.3 | 10033.4 | 10034.8 | 0 | 0 | 10033.5 | 10034.7
559.421 | 927.269 | 10113.5 | 10113.5 | 10113.5 | 10113.5 | 10113.6 | 10113.5 | 10113.6 | 10113.6 | 10113.6 | 10113.8 | 10114.5 | 10113.5 | 10114.9 | 0 | 0 | 10113.6 | 10114.9
559.521 | 927.169 | 10106 | 10106 | 10106 | 10106 | 10106.1 | 10106 | 10106.1 | 10106.1 | 10106.1 | 10106.3 | 10107 | 10106 | 10107.5 | 0 | 0 | 10106.1 | 10107.4
559.621 | 927.069 | 10148.6 | 10148.6 | 10148.6 | 10148.6 | 10148.6 | 10148.6 | 10148.6 | 10148.6 | 10148.6 | 10148.8 | 10149.5 | 10148.6 | 10150.1 | 0 | 0 | 10148.6 | 10150
559.721 | 926.969 | 10273.7 | 10273.7 | 10273.8 | 10273.7 | 10273.8 | 10273.8 | 10273.8 | 10273.8 | 10273.8 | 10274 | 10274.8 | 10273.7 | 10275.3 | 0 | 0 | 10273.8 | 10275.2
559.821 | 926.869 | 10091 | 10091 | 10091 | 10091 | 10091 | 10091 | 10091 | 10091.1 | 10091.1 | 10091.3 | 10092 | 10091 | 10092.6 | 0 | 0 | 10091.1 | 10092.5
559.921 | 926.769 | 10118.5 | 10118.5 | 10118.5 | 10118.5 | 10118.6 | 10118.5 | 10118.6 | 10118.6 | 10118.6 | 10118.8 | 10119.6 | 10118.5 | 10120.1 | 0 | 0 | 10118.6 | 10120.1
560.021 | 926.669 | 10171.1 | 10171.1 | 10171.1 | 10171.1 | 10171.2 | 10171.1 | 10171.2 | 10171.2 | 10171.2 | 10171.4 | 10172.2 | 10171.1 | 10172.8 | 0 | 0 | 10171.2 | 10172.7
560.121 | 926.569 | 10221.2 | 10221.2 | 10221.2 | 10221.2 | 10221.2 | 10221.2 | 10221.2 | 10221.2 | 10221.2 | 10221.5 | 10222.3 | 10221.2 | 10222.9 | 0 | 0 | 10221.2 | 10222.8
560.221 | 926.469 | 9955.82 | 9955.82 | 9955.83 | 9955.82 | 9955.87 | 9955.83 | 9955.86 | 9955.88 | 9955.88 | 9956.1 | 9957.01 | 9955.82 | 9957.56 | 0 | 0 | 9955.89 | 9957.49
560.321 | 926.369 | 10278.7 | 10278.7 | 10278.8 | 10278.8 | 10278.8 | 10278.8 | 10278.8 | 10278.8 | 10278.8 | 10279 | 10280 | 10278.7 | 10280.5 | 0 | 0 | 10278.8 | 10280.5
560.421 | 926.269 | 10268.7 | 10268.7 | 10268.7 | 10268.7 | 10268.8 | 10268.8 | 10268.8 | 10268.8 | 10268.8 | 10269 | 10270 | 10268.7 | 10270.6 | 0 | 0 | 10268.8 | 10270.5
560.521 | 926.169 | 10136.1 | 10136.1 | 10136.1 | 10136.1 | 10136.1 | 10136.1 | 10136.1 | 10136.1 | 10136.1 | 10136.4 | 10137.4 | 10136.1 | 10137.9 | 0 | 0 | 10136.1 | 10137.9
560.621 | 926.069 | 10143.6 | 10143.6 | 10143.6 | 10143.6 | 10143.6 | 10143.6 | 10143.6 | 10143.6 | 10143.6 | 10143.9 | 10144.9 | 10143.6 | 10145.5 | 0 | 0 | 10143.6 | 10145.4
560.721 | 925.969 | 9938.29 | 9938.29 | 9938.3 | 9938.3 | 9938.35 | 9938.31 | 9938.34 | 9938.36 | 9938.36 | 9938.61 | 9939.68 | 9938.29 | 9940.26 | 0 | 0 | 9938.37 | 9940.19
560.821 | 925.869 | 10013.4 | 10013.4 | 10013.4 | 10013.4 | 10013.4 | 10013.4 | 10013.4 | 10013.5 | 10013.5 | 10013.7 | 10014.8 | 10013.4 | 10015.4 | 0 | 0 | 10013.5 | 10015.3
560.921 | 925.769 | 9783.08 | 9783.09 | 9783.1 | 9783.09 | 9783.14 | 9783.1 | 9783.14 | 9783.15 | 9783.15 | 9783.41 | 9784.58 | 9783.08 | 9785.18 | 0 | 0 | 9783.16 | 9785.11
561.021 | 925.669 | 10028.4 | 10028.4 | 10028.4 | 10028.4 | 10028.5 | 10028.4 | 10028.5 | 10028.5 | 10028.5 | 10028.7 | 10030 | 10028.4 | 10030.6 | 0 | 0 | 10028.5 | 10030.5
561.121 | 925.569 | 10108.5 | 10108.5 | 10108.5 | 10108.5 | 10108.6 | 10108.5 | 10108.6 | 10108.6 | 10108.6 | 10108.9 | 10110.1 | 10108.5 | 10110.8 | 0 | 0 | 10108.6 | 10110.7
561.221 | 925.469 | 9873.21 | 9873.21 | 9873.22 | 9873.21 | 9873.26 | 9873.22 | 9873.26 | 9873.27 | 9873.28 | 9873.55 | 9874.89 | 9873.21 | 9875.52 | 0 | 0 | 9873.28 | 9875.44
561.321 | 925.369 | 9980.85 | 9971.59 | 9971.6 | 9971.59 | 9971.65 | 9971.6 | 9971.64 | 9971.65 | 9971.66 | 9971.93 | 9973.33 | 9971.59 | 9973.97 | -0.043497 | -2.74652 | 9971.67 | 9973.89
561.421 | 925.269 | 10061 | 9970.77 | 9970.78 | 9970.78 | 9970.83 | 9970.79 | 9970.82 | 9970.84 | 9970.85 | 9971.12 | 9972.53 | 9970.77 | 9973.18 | -0.553109 | -35.0647 | 9970.85 | 9973.1
561.521 | 925.169 | 10161.1 | 9969.03 | 9969.04 | 9969.04 | 9969.09 | 9969.05 | 9969.09 | 9969.1 | 9969.11 | 9969.39 | 9970.86 | 9969.03 | 9971.51 | -1.18866 | -75.7296 | 9969.11 | 9971.43
561.621 | 925.069 | 10088.5 | 9967.94 | 9967.95 | 9967.95 | 9968 | 9967.96 | 9967.99 | 9968.01 | 9968.02 | 9968.3 | 9969.83 | 9967.94 | 9970.5 | -0.742483 | -47.1345 | 9968.02 | 9970.42
561.721 | 924.969 | 10040.9 | 9967.28 | 9967.29 | 9967.28 | 9967.34 | 9967.29 | 9967.33 | 9967.34 | 9967.35 | 9967.64 | 9969.24 | 9967.27 | 9969.91 | -0.447929 | -28.3684 | 9967.36 | 9969.83
561.821 | 924.869 | 9730.51 | 9965.15 | 9965.16 | 9965.16 | 9965.21 | 9965.17 | 9965.2 | 9965.22 | 9965.23 | 9965.53 | 9967.19 | 9965.15 | 9967.87 | 1.52082 | 94.817 | 9965.23 | 9967.79
561.921 | 924.769 | 10028.4 | 9964.57 | 9964.58 | 9964.58 | 9964.64 | 9964.59 | 9964.63 | 9964.64 | 9964.65 | 9964.95 | 9966.69 | 9964.57 | 9967.39 | -0.385165 | -24.3782 | 9964.66 | 9967.3
562.021 | 924.669 | 10098.5 | 9963.35 | 9963.36 | 9963.35 | 9963.41 | 9963.37 | 9963.4 | 9963.42 | 9963.43 | 9963.74 | 9965.55 | 9963.35 | 9966.26 | -0.831782 | -52.8296 | 9963.43 | 9966.17
562.121 | 924.569 | 10126 | 9961.86 | 9961.87 | 9961.87 | 9961.93 | 9961.88 | 9961.92 | 9961.94 | 9961.94 | 9962.26 | 9964.16 | 9961.86 | 9964.87 | -1.0123 | -64.3828 | 9961.95 | 9964.78
562.221 | 924.469 | 10030.9 | 9961.23 | 9961.24 | 9961.24 | 9961.3 | 9961.25 | 9961.29 | 9961.31 | 9961.31 | 9961.64 | 9963.62 | 9961.23 | 9964.35 | -0.420093 | -26.5922 | 9961.32 | 9964.26
562.321 | 924.369 | 10030.9 | 9960.6 | 9960.61 | 9960.6 | 9960.66 | 9960.61 | 9960.65 | 9960.67 | 9960.68 | 9961.01 | 9963.08 | 9960.59 | 9963.82 | -0.423404 | -26.8019 | 9960.68 | 9963.73
562.421 | 924.269 | 10128.5 | 9959.06 | 9959.07 | 9959.07 | 9959.13 | 9959.08 | 9959.12 | 9959.14 | 9959.14 | 9959.48 | 9961.65 | 9959.06 | 9962.41 | -1.04339 | -66.3679 | 9959.15 | 9962.31
562.521 | 924.169 | 10025.9 | 9958.45 | 9958.46 | 9958.46 | 9958.52 | 9958.47 | 9958.51 | 9958.53 | 9958.53 | 9958.88 | 9961.15 | 9958.45 | 9961.92 | -0.403926 | -25.5625 | 9958.54 | 9961.82
562.621 | 924.069 | 10173.6 | 9956.49 | 9956.5 | 9956.49 | 9956.55 | 9956.5 | 9956.54 | 9956.56 | 9956.57 | 9956.92 | 9959.3 | 9956.48 | 9960.08 | -1.33798 | -85.2958 | 9956.58 | 9959.99
562.721 | 923.969 | 10018.4 | 9955.92 | 9955.93 | 9955.93 | 9955.99 | 9955.94 | 9955.98 | 9956 | 9956.01 | 9956.37 | 9958.86 | 9955.92 | 9959.65 | -0.370955 | -23.4671 | 9956.01 | 9959.56
562.821 | 923.869 | 10023.4 | 9955.3 | 9955.31 | 9955.31 | 9955.37 | 9955.32 | 9955.36 | 9955.38 | 9955.39 | 9955.76 | 9958.37 | 9955.3 | 9959.18 | -0.405451 | -25.6558 | 9955.4 | 9959.08
562.921 | 923.769 | 9830.65 | 9954.18 | 9954.2 | 9954.19 | 9954.26 | 9954.2 | 9954.24 | 9954.26 | 9954.27 | 9954.65 | 9957.39 | 9954.18 | 9958.21 | 0.813175 | 50.9582 | 9954.28 | 9958.12
563.021 | 923.669 | 9873.21 | 9953.46 | 9953.47 | 9953.46 | 9953.53 | 9953.48 | 9953.52 | 9953.54 | 9953.55 | 9953.93 | 9956.82 | 9953.46 | 9957.65 | 0.537127 | 33.7323 | 9953.56 | 9957.55
563.121 | 923.569 | 10091 | 9952.2 | 9952.21 | 9952.21 | 9952.28 | 9952.22 | 9952.26 | 9952.28 | 9952.29 | 9952.69 | 9955.72 | 9952.2 | 9956.56 | -0.845828 | -53.7017 | 9952.3 | 9956.46
563.221 | 923.469 | 9938.29 | 9952.08 | 9952.09 | 9952.08 | 9952.15 | 9952.09 | 9952.14 | 9952.16 | 9952.17 | 9952.57 | 9955.76 | 9952.07 | 9956.62 | 0.116183 | 7.32048 | 9952.18 | 9956.52
563.321 | 923.369 | 10061 | 9951.08 | 9951.09 | 9951.09 | 9951.16 | 9951.1 | 9951.14 | 9951.17 | 9951.18 | 9951.58 | 9954.94 | 9951.08 | 9955.81 | -0.662514 | -42.0005 | 9951.18 | 9955.71
563.421 | 923.269 | 9965.83 | 9950.95 | 9950.96 | 9950.95 | 9951.03 | 9950.97 | 9951.01 | 9951.03 | 9951.04 | 9951.46 | 9955 | 9950.95 | 9955.88 | -0.0629703 | -3.97312 | 9951.05 | 9955.78
563.521 | 923.169 | 9883.22 | 9950.34 | 9950.35 | 9950.35 | 9950.42 | 9950.36 | 9950.4 | 9950.42 | 9950.44 | 9950.86 | 9954.59 | 9950.34 | 9955.49 | 0.459479 | 28.8705 | 9950.44 | 9955.38
563.621 | 923.069 | 10111 | 9948.87 | 9948.88 | 9948.88 | 9948.95 | 9948.89 | 9948.93 | 9948.96 | 9948.97 | 9949.4 | 9953.34 | 9948.87 | 9954.25 | -0.98538 | -62.624 | 9948.98 | 9954.14
563.721 | 922.969 | 10231.2 | 9946.29 | 9946.3 | 9946.3 | 9946.37 | 9946.31 | 9946.36 | 9946.38 | 9946.39 | 9946.83 | 9950.99 | 9946.29 | 9951.92 | -1.74498 | -111.556 | 9946.4 | 9951.81
563.821 | 922.869 | 9870.7 | 9945.61 | 9945.63 | 9945.62 | 9945.7 | 9945.63 | 9945.68 | 9945.7 | 9945.72 | 9946.16 | 9950.56 | 9945.61 | 9951.5 | 0.51403 | 32.2776 | 9945.72 | 9951.39
563.921 | 922.769 | 10153.6 | 9943.71 | 9943.73 | 9943.72 | 9943.8 | 9943.73 | 9943.78 | 9943.8 | 9943.82 | 9944.27 | 9948.93 | 9943.71 | 9949.88 | -1.27765 | -81.3694 | 9943.83 | 9949.77
564.021 | 922.669 | 10111 | 9942.19 | 9942.2 | 9942.19 | 9942.27 | 9942.2 | 9942.25 | 9942.28 | 9942.29 | 9942.76 | 9947.68 | 9942.18 | 9948.66 | -1.02054 | -64.8583 | 9942.3 | 9948.54
564.121 | 922.569 | 10158.6 | 9940.21 | 9940.22 | 9940.22 | 9940.3 | 9940.23 | 9940.27 | 9940.3 | 9940.31 | 9940.8 | 9946.01 | 9940.21 | 9947.01 | -1.32675 | -84.5172 | 9940.32 | 9946.89
564.221 | 922.469 | 10128.5 | 9938.49 | 9938.5 | 9938.5 | 9938.58 | 9938.51 | 9938.55 | 9938.58 | 9938.6 | 9939.09 | 9944.62 | 9938.49 | 9945.64 | -1.14866 | -73.0639 | 9938.61 | 9945.52
564.321 | 922.369 | 9948.31 | 9938.4 | 9938.41 | 9938.41 | 9938.49 | 9938.42 | 9938.46 | 9938.49 | 9938.51 | 9939.02 | 9944.89 | 9938.4 | 9945.93 | -0.0150513 | -0.948827 | 9938.52 | 9945.81
564.421 | 922.269 | 10025.9 | 9937.6 | 9937.61 | 9937.61 | 9937.69 | 9937.62 | 9937.67 | 9937.69 | 9937.71 | 9938.23 | 9944.48 | 9937.6 | 9945.54 | -0.507317 | -32.1056 | 9937.72 | 9945.41
564.521 | 922.169 | 10118.5 | 9935.95 | 9935.96 | 9935.95 | 9936.04 | 9935.97 | 9936.01 | 9936.04 | 9936.06 | 9936.59 | 9943.24 | 9935.94 | 9944.32 | -1.09459 | -69.5905 | 9936.07 | 9944.2
564.621 | 922.069 | 9795.6 | 9934.69 | 9934.7 | 9934.69 | 9934.78 | 9934.71 | 9934.76 | 9934.79 | 9934.8 | 9935.35 | 9942.44 | 9934.68 | 9943.54 | 0.944722 | 59.0961 | 9934.81 | 9943.41
564.721 | 921.969 | 9850.68 | 9933.93 | 9933.95 | 9933.94 | 9934.03 | 9933.95 | 9934 | 9934.03 | 9934.05 | 9934.61 | 9942.18 | 9933.93 | 9943.3 | 0.589841 | 37.0005 | 9934.06 | 9943.17
564.821 | 921.869 | 9988.36 | 9933.44 | 9933.45 | 9933.44 | 9933.54 | 9933.46 | 9933.51 | 9933.54 | 9933.55 | 9934.13 | 9942.22 | 9933.43 | 9943.36 | -0.284574 | -17.9755 | 9933.57 | 9943.23
564.921 | 921.769 | 10008.4 | 9932.75 | 9932.77 | 9932.76 | 9932.85 | 9932.77 | 9932.82 | 9932.85 | 9932.87 | 9933.44 | 9942.12 | 9932.75 | 9943.26 | -0.411432 | -26.0148 | 9932.88 | 9943.13
565.021 | 921.669 | 10111 | 9931.12 | 9931.14 | 9931.13 | 9931.23 | 9931.14 | 9931.19 | 9931.23 | 9931.24 | 9931.83 | 9941.13 | 9931.12 | 9942.3 | -1.06055 | -67.401 | 9931.26 | 9942.16
565.121 | 921.569 | 9950.81 | 9930.94 | 9930.96 | 9930.95 | 9931.05 | 9930.96 | 9931.01 | 9931.05 | 9931.07 | 9931.66 | 9941.65 | 9930.94 | 9942.84 | -0.0504945 | -3.18356 | 9931.08 | 9942.7
565.221 | 921.469 | 9783.08 | 9929.62 | 9929.63 | 9929.62 | 9929.72 | 9929.64 | 9929.69 | 9929.72 | 9929.74 | 9930.35 | 9941.1 | 9929.61 | 9942.31 | 1.01744 | 63.604 | 9929.75 | 9942.17
565.321 | 921.369 | 9995.87 | 9929.01 | 9929.03 | 9929.02 | 9929.12 | 9929.03 | 9929.08 | 9929.12 | 9929.14 | 9929.76 | 9941.34 | 9929.01 | 9942.58 | -0.3369 | -21.2888 | 9929.15 | 9942.44
565.421 | 921.269 | 10121 | 9927.26 | 9927.27 | 9927.27 | 9927.37 | 9927.28 | 9927.33 | 9927.37 | 9927.38 | 9928.03 | 9940.53 | 9927.25 | 9941.79 | -1.12611 | -71.6034 | 9927.4 | 9941.64
565.521 | 921.169 | 10151.1 | 9925.21 | 9925.23 | 9925.22 | 9925.32 | 9925.23 | 9925.29 | 9925.32 | 9925.34 | 9926 | 9939.53 | 9925.21 | 9940.81 | -1.31901 | -83.9933 | 9925.36 | 9940.67
565.621 | 921.069 | 9913.26 | 9925.11 | 9925.12 | 9925.11 | 9925.22 | 9925.13 | 9925.18 | 9925.22 | 9925.24 | 9925.91 | 9940.58 | 9925.1 | 9941.89 | 0.181773 | 11.4387 | 9925.25 | 9941.74
565.721 | 920.969 | 10131.1 | 9923.22 | 9923.24 | 9923.23 | 9923.34 | 9923.25 | 9923.3 | 9923.34 | 9923.36 | 9924.05 | 9940 | 9923.22 | 9941.34 | -1.19126 | -75.7832 | 9923.37 | 9941.19
565.821 | 920.869 | 10141.1 | 9921.23 | 9921.25 | 9921.24 | 9921.35 | 9921.26 | 9921.31 | 9921.35 | 9921.37 | 9922.08 | 9939.47 | 9921.23 | 9940.83 | -1.25669 | -79.9852 | 9921.39 | 9940.68
565.921 | 920.769 | 9928.28 | 9921.17 | 9921.18 | 9921.18 | 9921.29 | 9921.19 | 9921.25 | 9921.29 | 9921.31 | 9922.04 | 9941.05 | 9921.17 | 9942.44 | 0.0898343 | 5.65742 | 9921.32 | 9942.28
566.021 | 920.669 | 9765.56 | 9919.77 | 9919.79 | 9919.78 | 9919.9 | 9919.8 | 9919.85 | 9919.89 | 9919.91 | 9920.66 | 9941.51 | 9919.77 | 9942.93 | 1.13443 | 70.8543 | 9919.93 | 9942.77
566.121 | 920.569 | 9833.15 | 9919 | 9919.01 | 9919.01 | 9919.12 | 9919.02 | 9919.07 | 9919.12 | 9919.14 | 9919.91 | 9942.86 | 9918.99 | 9944.31 | 0.708496 | 44.4041 | 9919.16 | 9944.15
566.221 | 920.469 | 10061 | 9917.7 | 9917.71 | 9917.71 | 9917.83 | 9917.72 | 9917.78 | 9917.82 | 9917.84 | 9918.63 | 9943.99 | 9917.7 | 9945.47 | -0.727668 | -46.131 | 9917.86 | 9945.31
566.321 | 920.369 | 10163.6 | 9915.45 | 9915.47 | 9915.46 | 9915.58 | 9915.48 | 9915.53 | 9915.58 | 9915.6 | 9916.41 | 9944.55 | 9915.45 | 9946.06 | -1.36376 | -86.8961 | 9915.62 | 9945.89
566.421 | 920.269 | 9850.68 | 9914.87 | 9914.89 | 9914.88 | 9915.01 | 9914.89 | 9914.95 | 9915 | 9915.02 | 9915.85 | 9947.22 | 9914.87 | 9948.77 | 0.624657 | 39.1845 | 9915.04 | 9948.6
566.521 | 920.169 | 9905.75 | 9914.79 | 9914.81 | 9914.8 | 9914.93 | 9914.81 | 9914.87 | 9914.92 | 9914.94 | 9915.79 | 9950.93 | 9914.79 | 9952.51 | 0.296948 | 18.6794 | 9914.96 | 9952.34
566.621 | 920.069 | 9990.86 | 9914.1 | 9914.11 | 9914.1 | 9914.23 | 9914.12 | 9914.18 | 9914.22 | 9914.25 | 9915.12 | 9954.7 | 9914.09 | 9956.31 | -0.218465 | -13.8014 | 9914.27 | 9956.14
566.721 | 919.969 | 10076 | 9912.62 | 9912.63 | 9912.63 | 9912.76 | 9912.64 | 9912.7 | 9912.75 | 9912.77 | 9913.67 | 9958.48 | 9912.61 | 9960.13 | -0.729449 | -46.2783 | 9912.79 | 9959.95
566.821 | 919.869 | 10131.1 | 9910.62 | 9910.64 | 9910.63 | 9910.76 | 9910.64 | 9910.7 | 9910.75 | 9910.78 | 9911.7 | 9962.73 | 9910.62 | 9964.41 | -1.04636 | -66.5656 | 9910.8 | 9964.23
566.921 | 919.769 | 10116 | 9908.74 | 9908.76 | 9908.75 | 9908.89 | 9908.77 | 9908.83 | 9908.88 | 9908.91 | 9909.86 | 9968.3 | 9908.74 | 9970.02 | -0.917524 | -58.3259 | 9908.93 | 9969.83
567.021 | 919.669 | 9900.74 | 9908.67 | 9908.69 | 9908.68 | 9908.82 | 9908.7 | 9908.76 | 9908.81 | 9908.84 | 9909.81 | 9977.14 | 9908.67 | 9978.89 | 0.49642 | 31.2193 | 9908.86 | 9978.71
567.121 | 919.569 | 10093.5 | 9906.98 | 9907 | 9906.99 | 9907.14 | 9907.01 | 9907.07 | 9907.12 | 9907.15 | 9908.15 | 9986.18 | 9906.98 | 9987.98 | -0.663846 | -42.1529 | 9907.17 | 9987.78
567.221 | 919.469 | 10171.1 | 9904.57 | 9904.59 | 9904.58 | 9904.73 | 9904.59 | 9904.66 | 9904.71 | 9904.74 | 9905.77 | 9996.66 | 9904.57 | 9998.5 | -1.08169 | -68.9489 | 9904.76 | 9998.3
567.321 | 919.369 | 10211.2 | 9901.77 | 9901.79 | 9901.78 | 9901.93 | 9901.79 | 9901.86 | 9901.91 | 9901.94 | 9903.01 | 10009.5 | 9901.77 | 10011.4 | -1.2497 | -79.8145 | 9901.97 | 10011.2
567.421 | 919.269 | 10173.6 | 9899.29 | 9899.3 | 9899.3 | 9899.45 | 9899.31 | 9899.38 | 9899.43 | 9899.46 | 9900.56 | 10025.8 | 9899.28 | 10027.7 | -0.91409 | -58.2728 | 9899.49 | 10027.5
567.521 | 919.169 | 10086 | 9897.58 | 9897.6 | 9897.59 | 9897.75 | 9897.61 | 9897.67 | 9897.73 | 9897.76 | 9898.89 | 10046.8 | 9897.58 | 10048.8 | -0.234208 | -14.8662 | 9897.79 | 10048.6
567.621 | 919.069 | 10343.8 | 9893.5 | 9893.52 | 9893.52 | 9893.68 | 9893.53 | 9893.59 | 9893.65 | 9893.69 | 9894.84 | 10070.1 | 9893.5 | 10072.1 | -1.68865 | -108.547 | 9893.71 | 10071.9
567.721 | 918.969 | 10351.3 | 9889.32 | 9889.34 | 9889.33 | 9889.5 | 9889.35 | 9889.41 | 9889.47 | 9889.51 | 9890.7 | 10098.7 | 9889.32 | 10100.7 | -1.55693 | -100.116 | 9889.54 | 10100.5
567.821 | 918.869 | 10081 | 9887.57 | 9887.59 | 9887.58 | 9887.75 | 9887.6 | 9887.66 | 9887.72 | 9887.76 | 9888.99 | 10136.2 | 9887.57 | 10138.3 | 0.360661 | 22.887 | 9887.79 | 10138.1
567.921 | 918.769 | 10366.4 | 9883.2 | 9883.21 | 9883.21 | 9883.38 | 9883.22 | 9883.29 | 9883.35 | 9883.39 | 9884.66 | 10178.3 | 9883.19 | 10180.5 | -1.15388 | -74.2529 | 9883.42 | 10180.3
568.021 | 918.669 | 10126 | 9880.98 | 9881 | 9880.99 | 9881.16 | 9881 | 9881.07 | 9881.14 | 9881.17 | 9882.48 | 10231.1 | 9880.97 | 10233.3 | 0.67376 | 42.8513 | 9881.21 | 10233.1
568.121 | 918.569 | 10278.7 | 9877.34 | 9877.36 | 9877.36 | 9877.53 | 9877.37 | 9877.44 | 9877.5 | 9877.54 | 9878.89 | 10291.9 | 9877.34 | 10294.1 | 0.0959926 | 6.15102 | 9877.58 | 10293.9
568.221 | 918.469 | 10541.6 | 9871.28 | 9871.29 | 9871.29 | 9871.47 | 9871.3 | 9871.37 | 9871.44 | 9871.48 | 9872.87 | 10360.5 | 9871.27 | 10362.9 | -1.10015 | -71.391 | 9871.51 | 10362.6
568.321 | 918.369 | 10654.3 | 9864.12 | 9864.14 | 9864.14 | 9864.32 | 9864.15 | 9864.22 | 9864.29 | 9864.33 | 9865.76 | 10439.6 | 9864.12 | 10442 | -1.2999 | -84.8032 | 9864.36 | 10441.7
568.421 | 918.269 | 10621.7 | 9857.2 | 9857.22 | 9857.21 | 9857.4 | 9857.23 | 9857.3 | 9857.37 | 9857.41 | 9858.89 | 10530.6 | 9857.2 | 10533.1 | -0.54361 | -35.4098 | 9857.45 | 10532.8
568.521 | 918.169 | 10754.4 | 9849 | 9849.02 | 9849.02 | 9849.21 | 9849.03 | 9849.1 | 9849.17 | 9849.22 | 9850.75 | 10633 | 9849 | 10635.5 | -0.724647 | -47.4962 | 9849.25 | 10635.2
568.621 | 918.069 | 10889.6 | 9839.5 | 9839.52 | 9839.51 | 9839.71 | 9839.53 | 9839.6 | 9839.67 | 9839.72 | 9841.29 | 10746.4 | 9839.49 | 10749 | -0.851413 | -56.1545 | 9839.75 | 10748.7
568.721 | 917.969 | 11112.4 | 9827.87 | 9827.89 | 9827.88 | 9828.08 | 9827.9 | 9827.97 | 9828.05 | 9828.09 | 9829.72 | 10869.9 | 9827.87 | 10872.6 | -1.4378 | -95.7944 | 9828.13 | 10872.3
568.821 | 917.869 | 11062.3 | 9816.59 | 9816.61 | 9816.61 | 9816.81 | 9816.62 | 9816.7 | 9816.77 | 9816.82 | 9818.5 | 11005.2 | 9816.59 | 11007.9 | -0.326899 | -21.7308 | 9816.86 | 11007.6
568.921 | 917.769 | 11215 | 9803.82 | 9803.84 | 9803.83 | 9804.04 | 9803.84 | 9803.92 | 9804 | 9804.05 | 9805.79 | 11148.8 | 9803.81 | 11151.6 | -0.378364 | -25.3249 | 9804.09 | 11151.3
569.021 | 917.669 | 11460.3 | 9788.68 | 9788.7 | 9788.7 | 9788.91 | 9788.71 | 9788.79 | 9788.87 | 9788.92 | 9790.72 | 11298.3 | 9788.68 | 11301.2 | -0.939715 | -63.582 | 9788.96 | 11300.9
569.121 | 917.569 | 11558 | 9772.52 | 9772.54 | 9772.54 | 9772.76 | 9772.55 | 9772.63 | 9772.71 | 9772.76 | 9774.62 | 11452.1 | 9772.52 | 11455.1 | -0.604646 | -41.0848 | 9772.8 | 11454.8
569.221 | 917.469 | 11715.7 | 9754.77 | 9754.79 | 9754.78 | 9755.01 | 9754.8 | 9754.88 | 9754.96 | 9755.01 | 9756.94 | 11606.9 | 9754.76 | 11609.9 | -0.617506 | -42.2439 | 9755.06 | 11609.6
569.321 | 917.369 | 11868.4 | 9735.46 | 9735.48 | 9735.47 | 9735.71 | 9735.49 | 9735.57 | 9735.65 | 9735.71 | 9737.7 | 11758.9 | 9735.45 | 11762 | -0.617006 | -42.4839 | 9735.76 | 11761.7
569.421 | 917.269 | 12086.2 | 9713.98 | 9714 | 9714 | 9714.24 | 9714.01 | 9714.09 | 9714.18 | 9714.24 | 9716.3 | 11903.7 | 9713.98 | 11906.9 | -1.03048 | -71.6014 | 9714.29 | 11906.6
569.521 | 917.169 | 12479.2 | 9688.72 | 9688.74 | 9688.74 | 9688.98 | 9688.75 | 9688.83 | 9688.92 | 9688.98 | 9691.12 | 12035.3 | 9688.72 | 12038.6 | -2.49256 | -175.986 | 9689.03 | 12038.3
569.621 | 917.069 | 12722 | 9661.01 | 9661.03 | 9661.03 | 9661.28 | 9661.04 | 9661.12 | 9661.21 | 9661.27 | 9663.49 | 12151.2 | 9661.01 | 12154.6 | -3.17959 | -226.667 | 9661.33 | 12154.3
569.721 | 916.969 | 13007.4 | 9630.44 | 9630.46 | 9630.46 | 9630.71 | 9630.47 | 9630.55 | 9630.64 | 9630.71 | 9633.01 | 12246.3 | 9630.43 | 12249.8 | -4.19834 | -302.63 | 9630.76 | 12249.5
569.821 | 916.869 | 12526.8 | 9603.98 | 9604 | 9604 | 9604.25 | 9604.01 | 9604.09 | 9604.19 | 9604.25 | 9606.64 | 12324.3 | 9603.97 | 12327.9 | -1.12298 | -79.4382 | 9604.3 | 12327.6
569.921 | 916.769 | 12656.9 | 9576.09 | 9576.11 | 9576.1 | 9576.37 | 9576.12 | 9576.2 | 9576.3 | 9576.37 | 9578.85 | 12376.2 | 9576.08 | 12379.9 | -1.55625 | -110.658 | 9576.42 | 12379.6
570.021 | 916.669 | 12822.1 | 9546.43 | 9546.45 | 9546.45 | 9546.72 | 9546.46 | 9546.55 | 9546.65 | 9546.72 | 9549.29 | 12398.9 | 9546.43 | 12402.8 | -2.34081 | -167.528 | 9546.77 | 12402.4
570.121 | 916.569 | 12772.1 | 9516.96 | 9516.99 | 9516.98 | 9517.26 | 9516.99 | 9517.08 | 9517.18 | 9517.25 | 9519.93 | 12393.3 | 9516.96 | 12397.3 | -2.09591 | -149.707 | 9517.31 | 12397
570.221 | 916.469 | 12859.7 | 9486.43 | 9486.45 | 9486.44 | 9486.73 | 9486.46 | 9486.55 | 9486.65 | 9486.72 | 9489.5 | 12356.3 | 9486.42 | 12360.5 | -2.78239 | -199.422 | 9486.78 | 12360.1
570.321 | 916.369 | 13140.1 | 9453.05 | 9453.07 | 9453.07 | 9453.36 | 9453.08 | 9453.17 | 9453.28 | 9453.35 | 9456.24 | 12287.5 | 9453.04 | 12291.7 | -4.67754 | -338.887 | 9453.41 | 12291.4
570.421 | 916.269 | 12669.4 | 9423.66 | 9423.68 | 9423.68 | 9423.98 | 9423.69 | 9423.79 | 9423.9 | 9423.97 | 9426.98 | 12194 | 9423.66 | 12198.5 | -2.64464 | -188.141 | 9424.04 | 12198.1
570.521 | 916.169 | 12474.2 | 9395.79 | 9395.82 | 9395.81 | 9396.12 | 9395.83 | 9395.92 | 9396.03 | 9396.11 | 9399.24 | 12075.9 | 9395.79 | 12080.5 | -2.22803 | -157.277 | 9396.18 | 12080.1
570.621 | 916.069 | 12191.3 | 9370.25 | 9370.28 | 9370.28 | 9370.59 | 9370.29 | 9370.38 | 9370.5 | 9370.58 | 9373.84 | 11936.9 | 9370.25 | 11941.6 | -1.42942 | -99.7526 | 9370.65 | 11941.2
570.721 | 915.969 | 12309 | 9343.41 | 9343.43 | 9343.43 | 9343.75 | 9343.44 | 9343.53 | 9343.65 | 9343.74 | 9347.14 | 11776.3 | 9343.4 | 11781.2 | -3.00643 | -210.815 | 9343.81 | 11780.8
570.821 | 915.869 | 11963.5 | 9319.47 | 9319.49 | 9319.49 | 9319.83 | 9319.5 | 9319.6 | 9319.72 | 9319.81 | 9323.35 | 11603 | 9319.47 | 11608 | -2.054 | -141.994 | 9319.88 | 11607.6
570.921 | 915.769 | 11645.6 | 9298.22 | 9298.24 | 9298.24 | 9298.59 | 9298.25 | 9298.35 | 9298.47 | 9298.56 | 9302.27 | 11420.4 | 9298.22 | 11425.6 | -1.28817 | -87.8606 | 9298.64 | 11425.2
571.021 | 915.669 | 11502.9 | 9278.08 | 9278.1 | 9278.1 | 9278.45 | 9278.11 | 9278.21 | 9278.34 | 9278.43 | 9282.3 | 11231.4 | 9278.07 | 11236.9 | -1.56765 | -106.266 | 9278.51 | 11236.4
571.121 | 915.569 | 11012.2 | 9262.24 | 9262.26 | 9262.26 | 9262.62 | 9262.27 | 9262.37 | 9262.5 | 9262.6 | 9266.63 | 11043.3 | 9262.23 | 11049 | 0.221314 | 14.6786 | 9262.68 | 11048.5
571.221 | 915.469 | 10837 | 9247.85 | 9247.87 | 9247.87 | 9248.25 | 9247.88 | 9247.99 | 9248.12 | 9248.22 | 9252.44 | 10857.1 | 9247.85 | 10862.9 | 0.157482 | 10.3616 | 9248.31 | 10862.5
571.321 | 915.369 | 10551.6 | 9235.94 | 9235.96 | 9235.96 | 9236.35 | 9235.97 | 9236.08 | 9236.21 | 9236.31 | 9240.73 | 10677 | 9235.94 | 10683.1 | 0.808851 | 52.5131 | 9236.41 | 10682.6
571.421 | 915.269 | 10571.6 | 9223.74 | 9223.76 | 9223.76 | 9224.16 | 9223.77 | 9223.88 | 9224.02 | 9224.12 | 9228.75 | 10503.3 | 9223.73 | 10509.7 | -0.380864 | -24.7503 | 9224.22 | 10509.2
571.521 | 915.169 | 10356.4 | 9213.39 | 9213.42 | 9213.41 | 9213.82 | 9213.43 | 9213.53 | 9213.67 | 9213.78 | 9218.63 | 10340.4 | 9213.39 | 10347 | -0.0582668 | -3.74769 | 9213.89 | 10346.5
571.621 | 915.069 | 10353.8 | 9202.97 | 9203 | 9203 | 9203.42 | 9203.01 | 9203.11 | 9203.26 | 9203.37 | 9208.46 | 10188 | 9202.97 | 10194.9 | -0.987435 | -63.5037 | 9203.48 | 10194.4
571.721 | 914.969 | 10198.6 | 9193.88 | 9193.9 | 9193.9 | 9194.33 | 9193.91 | 9194.02 | 9194.17 | 9194.28 | 9199.62 | 10048.7 | 9193.87 | 10055.9 | -0.893367 | -57.0217 | 9194.4 | 10055.4
571.821 | 914.869 | 10388.9 | 9182.96 | 9182.98 | 9182.98 | 9183.43 | 9182.99 | 9183.1 | 9183.26 | 9183.38 | 9188.99 | 9919.87 | 9182.95 | 9927.36 | -2.86195 | -184.368 | 9183.5 | 9926.82
571.921 | 914.769 | 10108.5 | 9174.5 | 9174.53 | 9174.53 | 9174.99 | 9174.54 | 9174.65 | 9174.81 | 9174.93 | 9180.83 | 9806.18 | 9174.5 | 9814 | -1.85142 | -117.649 | 9175.05 | 9813.45
572.021 | 914.669 | 10040.9 | 9166.59 | 9166.61 | 9166.61 | 9167.09 | 9166.62 | 9166.74 | 9166.9 | 9167.03 | 9173.24 | 9705.12 | 9166.58 | 9713.3 | -2.06651 | -130.877 | 9167.16 | 9712.73
572.121 | 914.569 | 9918.27 | 9159.72 | 9159.75 | 9159.75 | 9160.23 | 9159.76 | 9159.87 | 9160.04 | 9160.17 | 9166.71 | 9616.96 | 9159.72 | 9625.52 | -1.85788 | -116.943 | 9160.3 | 9624.93
572.221 | 914.469 | 9783.08 | 9154.03 | 9154.05 | 9154.05 | 9154.56 | 9154.06 | 9154.18 | 9154.35 | 9154.49 | 9161.39 | 9540.84 | 9154.02 | 9549.81 | -1.49064 | -93.1857 | 9154.63 | 9549.2
572.321 | 914.369 | 9748.04 | 9148.6 | 9148.63 | 9148.63 | 9149.15 | 9148.64 | 9148.75 | 9148.93 | 9149.07 | 9156.36 | 9474.99 | 9148.59 | 9484.39 | -1.68776 | -105.32 | 9149.22 | 9483.76
572.421 | 914.269 | 9655.41 | 9143.97 | 9144 | 9144 | 9144.53 | 9144.01 | 9144.13 | 9144.31 | 9144.45 | 9152.16 | 9419.02 | 9143.96 | 9428.88 | -1.45709 | -90.4925 | 9144.61 | 9428.24
572.521 | 914.169 | 9652.91 | 9139.32 | 9139.35 | 9139.35 | 9139.9 | 9139.36 | 9139.48 | 9139.66 | 9139.81 | 9147.97 | 9370.88 | 9139.32 | 9381.25 | -1.74757 | -108.519 | 9139.98 | 9380.59
572.621 | 914.069 | 9642.9 | 9134.72 | 9134.75 | 9134.75 | 9135.32 | 9134.76 | 9134.88 | 9135.07 | 9135.22 | 9143.87 | 9329.89 | 9134.71 | 9340.8 | -1.94439 | -120.678 | 9135.4 | 9340.12
572.721 | 913.969 | 9667.93 | 9129.85 | 9129.88 | 9129.88 | 9130.47 | 9129.89 | 9130.01 | 9130.2 | 9130.36 | 9139.54 | 9294.55 | 9129.84 | 9306.04 | -2.3262 | -144.562 | 9130.54 | 9305.34
572.821 | 913.869 | 9620.37 | 9125.37 | 9125.4 | 9125.4 | 9126.01 | 9125.41 | 9125.53 | 9125.73 | 9125.89 | 9135.65 | 9264.73 | 9125.36 | 9276.86 | -2.21348 | -137.218 | 9126.08 | 9276.14
572.921 | 913.769 | 9725.51 | 9119.89 | 9119.91 | 9119.92 | 9120.55 | 9119.93 | 9120.05 | 9120.25 | 9120.43 | 9130.82 | 9238.24 | 9119.88 | 9251.06 | -3.04071 | -189.526 | 9120.62 | 9250.31
573.021 | 913.669 | 9677.94 | 9114.79 | 9114.82 | 9114.82 | 9115.47 | 9114.83 | 9114.95 | 9115.16 | 9115.34 | 9126.42 | 9215.69 | 9114.78 | 9229.27 | -2.88259 | -179.231 | 9115.55 | 9228.5
573.121 | 913.569 | 9252.38 | 9113.53 | 9113.56 | 9113.56 | 9114.24 | 9113.57 | 9113.7 | 9113.91 | 9114.1 | 9125.94 | 9200.03 | 9113.52 | 9214.43 | -0.249328 | -15.1578 | 9114.32 | 9213.64
573.221 | 913.469 | 9470.17 | 9110.27 | 9110.3 | 9110.31 | 9111 | 9110.31 | 9110.44 | 9110.67 | 9110.86 | 9123.53 | 9184.8 | 9110.27 | 9200.1 | -1.75401 | -107.882 | 9111.09 | 9199.28
573.321 | 913.369 | 9530.25 | 9106.44 | 9106.47 | 9106.47 | 9107.19 | 9106.48 | 9106.61 | 9106.84 | 9107.04 | 9120.62 | 9171.04 | 9106.43 | 9187.32 | -2.22016 | -136.986 | 9107.28 | 9186.48
573.421 | 913.269 | 9442.63 | 9103.36 | 9103.4 | 9103.4 | 9104.15 | 9103.41 | 9103.54 | 9103.78 | 9103.98 | 9118.58 | 9159.7 | 9103.36 | 9177.06 | -1.72733 | -106.086 | 9104.23 | 9176.18
573.521 | 913.169 | 9339.99 | 9101.2 | 9101.23 | 9101.24 | 9102.01 | 9101.25 | 9101.38 | 9101.62 | 9101.83 | 9117.55 | 9150.61 | 9101.2 | 9169.16 | -1.11721 | -68.2414 | 9102.1 | 9168.26
573.621 | 913.069 | 9537.76 | 9097.21 | 9097.25 | 9097.25 | 9098.05 | 9097.26 | 9097.39 | 9097.64 | 9097.86 | 9114.82 | 9140.81 | 9097.21 | 9160.67 | -2.44035 | -150.631 | 9098.14 | 9159.74
573.721 | 912.969 | 9385.05 | 9094.59 | 9094.62 | 9094.63 | 9095.46 | 9094.63 | 9094.77 | 9095.02 | 9095.25 | 9113.58 | 9133.26 | 9094.58 | 9154.58 | -1.50365 | -92.067 | 9095.55 | 9153.61
573.821 | 912.869 | 9222.33 | 9093.42 | 9093.45 | 9093.46 | 9094.32 | 9093.46 | 9093.6 | 9093.86 | 9094.09 | 9113.96 | 9127.93 | 9093.41 | 9150.85 | -0.470459 | -28.555 | 9094.41 | 9149.85
573.921 | 912.769 | 9430.11 | 9090.34 | 9090.38 | 9090.38 | 9091.28 | 9090.39 | 9090.53 | 9090.8 | 9091.04 | 9112.6 | 9121.29 | 9090.34 | 9146 | -1.84915 | -113.493 | 9091.37 | 9144.96
574.021 | 912.669 | 9420.1 | 9087.33 | 9087.36 | 9087.37 | 9088.3 | 9087.38 | 9087.52 | 9087.79 | 9088.05 | 9111.51 | 9115.22 | 9087.32 | 9141.92 | -1.81147 | -111.121 | 9088.4 | 9140.85
574.121 | 912.569 | 9392.56 | 9084.54 | 9084.58 | 9084.59 | 9085.55 | 9084.59 | 9084.73 | 9085.01 | 9085.28 | 9110.87 | 9109.79 | 9084.54 | 9138.71 | -1.65547 | -101.404 | 9085.65 | 9137.6
574.221 | 912.469 | 9242.36 | 9083.1 | 9083.13 | 9083.14 | 9084.15 | 9083.15 | 9083.3 | 9083.58 | 9083.86 | 9111.83 | 9106.05 | 9083.09 | 9137.45 | -0.689715 | -41.9084 | 9084.25 | 9136.3
574.321 | 912.369 | 9177.27 | 9082.24 | 9082.27 | 9082.29 | 9083.33 | 9082.29 | 9082.44 | 9082.74 | 9083.02 | 9113.65 | 9103.18 | 9082.23 | 9137.35 | -0.263401 | -15.9483 | 9083.43 | 9136.15
574.421 | 912.269 | 9249.87 | 9080.71 | 9080.74 | 9080.76 | 9081.84 | 9080.76 | 9080.91 | 9081.22 | 9081.52 | 9115.13 | 9099.88 | 9080.7 | 9137.14 | -0.740808 | -45.0311 | 9081.95 | 9135.9
574.521 | 912.169 | 9317.46 | 9078.55 | 9078.58 | 9078.59 | 9079.73 | 9078.59 | 9078.75 | 9079.07 | 9079.38 | 9116.34 | 9096.16 | 9078.54 | 9136.88 | -1.18242 | -72.1372 | 9079.83 | 9135.59
574.621 | 912.069 | 9277.41 | 9076.73 | 9076.76 | 9076.78 | 9077.96 | 9076.78 | 9076.94 | 9077.26 | 9077.58 | 9118.31 | 9092.95 | 9076.72 | 9137.54 | -0.917767 | -55.8708 | 9078.06 | 9136.2
574.721 | 911.969 | 9505.21 | 9072.81 | 9072.85 | 9072.87 | 9074.1 | 9072.86 | 9073.02 | 9073.36 | 9073.69 | 9118.64 | 9087.8 | 9072.81 | 9136.73 | -2.38881 | -147.198 | 9074.2 | 9135.33
574.821 | 911.869 | 9329.98 | 9070.47 | 9070.5 | 9070.52 | 9071.8 | 9070.51 | 9070.68 | 9071.02 | 9071.36 | 9121.05 | 9084.34 | 9070.46 | 9138.12 | -1.25539 | -76.6403 | 9071.91 | 9136.67
574.921 | 911.769 | 9510.22 | 9066.45 | 9066.48 | 9066.5 | 9067.84 | 9066.5 | 9066.66 | 9067.02 | 9067.37 | 9122.37 | 9079.32 | 9066.44 | 9138.54 | -2.40888 | -148.473 | 9067.95 | 9137.03
575.021 | 911.669 | 9249.87 | 9064.77 | 9064.81 | 9064.83 | 9066.23 | 9064.82 | 9064.99 | 9065.35 | 9065.72 | 9126.67 | 9076.74 | 9064.77 | 9142.04 | -0.708605 | -43.0736 | 9066.34 | 9140.47
575.121 | 911.569 | 9337.49 | 9062.28 | 9062.32 | 9062.34 | 9063.8 | 9062.33 | 9062.5 | 9062.88 | 9063.25 | 9130.89 | 9073.43 | 9062.27 | 9145.55 | -1.25541 | -76.6725 | 9063.92 | 9143.91
575.221 | 911.469 | 9450.14 | 9058.74 | 9058.78 | 9058.8 | 9060.33 | 9058.79 | 9058.96 | 9059.34 | 9059.75 | 9134.84 | 9069.14 | 9058.73 | 9148.89 | -1.95861 | -120.339 | 9060.45 | 9147.17
575.321 | 911.369 | 9322.47 | 9056.33 | 9056.37 | 9056.39 | 9057.99 | 9056.38 | 9056.55 | 9056.95 | 9057.37 | 9140.81 | 9066.06 | 9056.32 | 9154.31 | -1.10076 | -67.1733 | 9058.11 | 9152.52
575.421 | 911.269 | 9345 | 9053.69 | 9053.73 | 9053.75 | 9055.44 | 9053.74 | 9053.92 | 9054.33 | 9054.77 | 9147.5 | 9062.8 | 9053.68 | 9160.53 | -1.20609 | -73.6903 | 9055.56 | 9158.65
575.521 | 911.169 | 9455.15 | 9050.02 | 9050.06 | 9050.09 | 9051.85 | 9050.08 | 9050.25 | 9050.68 | 9051.14 | 9154.21 | 9058.57 | 9050.02 | 9166.82 | -1.8741 | -115.177 | 9051.98 | 9164.86
575.621 | 911.069 | 9334.99 | 9047.42 | 9047.46 | 9047.48 | 9049.34 | 9047.47 | 9047.66 | 9048.09 | 9048.58 | 9163.13 | 9055.45 | 9047.41 | 9175.36 | -1.04418 | -63.7632 | 9049.47 | 9173.31
575.721 | 910.969 | 9355.01 | 9044.61 | 9044.65 | 9044.68 | 9046.62 | 9044.66 | 9044.85 | 9045.3 | 9045.8 | 9173.07 | 9052.16 | 9044.6 | 9184.98 | -1.11106 | -67.9204 | 9046.75 | 9182.83
575.821 | 910.869 | 9597.84 | 9039.56 | 9039.6 | 9039.62 | 9041.67 | 9039.61 | 9039.8 | 9040.26 | 9040.78 | 9182.09 | 9046.67 | 9039.55 | 9193.73 | -2.60705 | -161.427 | 9041.8 | 9191.47
575.921 | 910.769 | 9572.8 | 9034.68 | 9034.73 | 9034.75 | 9036.91 | 9034.74 | 9034.93 | 9035.41 | 9035.95 | 9192.71 | 9041.4 | 9034.68 | 9204.12 | -2.38165 | -147.278 | 9037.05 | 9201.75
576.021 | 910.669 | 9339.99 | 9031.9 | 9031.94 | 9031.97 | 9034.24 | 9031.95 | 9032.15 | 9032.64 | 9033.2 | 9206.92 | 9038.23 | 9031.89 | 9218.13 | -0.796944 | -48.6789 | 9034.38 | 9215.64
576.121 | 910.569 | 9322.47 | 9029.24 | 9029.28 | 9029.31 | 9031.71 | 9029.3 | 9029.49 | 9030 | 9030.58 | 9222.85 | 9035.23 | 9029.23 | 9233.91 | -0.579698 | -35.3758 | 9031.85 | 9231.29
576.221 | 910.469 | 9267.4 | 9027.07 | 9027.11 | 9027.14 | 9029.67 | 9027.12 | 9027.32 | 9027.84 | 9028.44 | 9240.94 | 9032.74 | 9027.06 | 9251.87 | -0.101899 | -6.19997 | 9029.82 | 9249.12
576.321 | 910.369 | 9422.6 | 9023.45 | 9023.5 | 9023.53 | 9026.21 | 9023.51 | 9023.71 | 9024.25 | 9024.88 | 9259.36 | 9028.82 | 9023.44 | 9270.22 | -0.992167 | -60.8709 | 9026.35 | 9267.31
576.421 | 910.269 | 9497.7 | 9019.12 | 9019.16 | 9019.2 | 9022.04 | 9019.18 | 9019.38 | 9019.94 | 9020.61 | 9278.86 | 9024.21 | 9019.11 | 9289.69 | -1.349 | -83.0923 | 9022.18 | 9286.62
576.521 | 910.169 | 9417.6 | 9015.48 | 9015.52 | 9015.56 | 9018.57 | 9015.54 | 9015.75 | 9016.32 | 9017.03 | 9300.88 | 9020.32 | 9015.47 | 9311.73 | -0.689492 | -42.2901 | 9018.72 | 9308.48
576.621 | 910.069 | 9515.23 | 9010.91 | 9010.96 | 9011 | 9014.19 | 9010.97 | 9011.19 | 9011.78 | 9012.53 | 9323.84 | 9015.51 | 9010.91 | 9334.73 | -1.1695 | -72.102 | 9014.35 | 9331.29
576.721 | 909.969 | 9485.19 | 9006.58 | 9006.63 | 9006.67 | 9010.06 | 9006.64 | 9006.86 | 9007.47 | 9008.26 | 9348.89 | 9010.95 | 9006.57 | 9359.86 | -0.813338 | -50.0649 | 9010.22 | 9356.21
576.821 | 909.869 | 9277.41 | 9004.11 | 9004.15 | 9004.2 | 9007.81 | 9004.17 | 9004.39 | 9005.02 | 9005.84 | 9377.64 | 9008.27 | 9004.1 | 9388.71 | 0.730366 | 44.4625 | 9007.97 | 9384.84
576.921 | 909.769 | 9144.73 | 9002.82 | 9002.87 | 9002.91 | 9006.77 | 9002.88 | 9003.11 | 9003.76 | 9004.57 | 9409.37 | 9006.78 | 9002.81 | 9420.54 | 1.82287 | 110.174 | 9006.94 | 9416.41
577.021 | 909.669 | 9507.72 | 8998.21 | 8998.26 | 8998.31 | 9002.43 | 8998.27 | 8998.5 | 8999.18 | 9000.02 | 9439.49 | 9001.99 | 8998.2 | 9450.84 | -0.368682 | -22.7211 | 9002.6 | 9446.44
577.121 | 909.569 | 9642.9 | 8992.32 | 8992.37 | 8992.42 | 8996.83 | 8992.38 | 8992.61 | 8993.31 | 8994.2 | 9469.94 | 8995.92 | 8992.31 | 9481.52 | -1.03869 | -64.4659 | 8997.01 | 9476.82
577.221 | 909.469 | 9492.7 | 8987.75 | 8987.8 | 8987.85 | 8992.59 | 8987.81 | 8988.04 | 8988.77 | 8989.7 | 9503.19 | 8991.19 | 8987.74 | 9515.04 | 0.144919 | 8.92402 | 8992.77 | 9510.01
577.321 | 909.369 | 9387.56 | 8984.09 | 8984.14 | 8984.2 | 8989.3 | 8984.16 | 8984.39 | 8985.14 | 8986.12 | 9538.67 | 8987.38 | 8984.09 | 9550.83 | 1.06509 | 65.2234 | 8989.48 | 9545.44
577.421 | 909.269 | 9622.87 | 8978.26 | 8978.31 | 8978.37 | 8983.86 | 8978.32 | 8978.56 | 8979.33 | 8980.37 | 9573.08 | 8981.4 | 8978.25 | 9585.61 | -0.24005 | -14.8831 | 8984.05 | 9579.82
577.521 | 909.169 | 9512.72 | 8973.38 | 8973.43 | 8973.49 | 8979.43 | 8973.44 | 8973.69 | 8974.48 | 8975.57 | 9609.33 | 8976.39 | 8973.37 | 9622.3 | 0.710054 | 43.7707 | 8979.61 | 9616.05
577.621 | 909.069 | 9430.11 | 8969.2 | 8969.26 | 8969.32 | 8975.75 | 8969.27 | 8969.52 | 8970.35 | 8971.48 | 9646.88 | 8972.08 | 8969.19 | 9660.36 | 1.49857 | 91.9759 | 8975.94 | 9653.61
577.721 | 908.969 | 9522.74 | 8964.15 | 8964.2 | 8964.26 | 8971.25 | 8964.21 | 8964.47 | 8965.33 | 8966.52 | 9683.86 | 8966.91 | 8964.14 | 9697.92 | 1.13462 | 69.9794 | 8971.45 | 9690.61
577.821 | 908.869 | 9672.94 | 8957.67 | 8957.72 | 8957.79 | 8965.39 | 8957.74 | 8958 | 8958.89 | 8960.14 | 9719.42 | 8960.32 | 8957.66 | 9734.13 | 0.393214 | 24.4426 | 8965.6 | 9726.19
577.921 | 908.769 | 9660.42 | 8951.25 | 8951.3 | 8951.38 | 8959.67 | 8951.32 | 8951.58 | 8952.51 | 8953.82 | 9754.67 | 8953.79 | 8951.24 | 9770.12 | 0.705414 | 43.8209 | 8959.88 | 9761.48
578.021 | 908.669 | 9893.23 | 8942.64 | 8942.7 | 8942.78 | 8951.85 | 8942.71 | 8942.98 | 8943.94 | 8945.33 | 9787.01 | 8945.08 | 8942.64 | 9803.31 | -0.571379 | -35.9197 | 8952.07 | 9793.88
578.121 | 908.569 | 9530.25 | 8937.28 | 8937.33 | 8937.41 | 8947.37 | 8937.35 | 8937.62 | 8938.61 | 8940.07 | 9821.51 | 8939.62 | 8937.27 | 9838.76 | 1.99739 | 123.241 | 8947.59 | 9828.44
578.221 | 908.469 | 9925.78 | 8928.25 | 8928.3 | 8928.39 | 8939.34 | 8928.32 | 8928.6 | 8929.62 | 8931.17 | 9850.86 | 8930.49 | 8928.24 | 9869.2 | -0.358929 | -22.6011 | 8939.56 | 9857.87
578.321 | 908.369 | 9718 | 8921.03 | 8921.09 | 8921.18 | 8933.25 | 8921.1 | 8921.39 | 8922.44 | 8924.08 | 9880.17 | 8923.19 | 8921.02 | 9899.73 | 1.16517 | 72.5969 | 8933.49 | 9887.27
578.421 | 908.269 | 9590.33 | 8914.92 | 8914.97 | 8915.07 | 8928.42 | 8914.99 | 8915.28 | 8916.36 | 8918.1 | 9908.35 | 8916.99 | 8914.91 | 9929.29 | 2.18765 | 135.405 | 8928.66 | 9915.54
578.521 | 908.169 | 9853.18 | 8906.34 | 8906.4 | 8906.5 | 8921.3 | 8906.42 | 8906.71 | 8907.83 | 8909.68 | 9931.45 | 8908.34 | 8906.33 | 9953.96 | 0.641729 | 40.2605 | 8921.54 | 9938.76
578.621 | 908.069 | 9853.18 | 8897.69 | 8897.75 | 8897.85 | 8914.29 | 8897.77 | 8898.07 | 8899.23 | 8901.18 | 9951.48 | 8899.62 | 8897.68 | 9975.78 | 0.780632 | 48.9749 | 8914.54 | 9958.93
578.721 | 907.969 | 9612.86 | 8891.16 | 8891.22 | 8891.33 | 8909.62 | 8891.24 | 8891.54 | 8892.76 | 8894.81 | 9970.3 | 8893.01 | 8891.15 | 9996.63 | 2.47396 | 153.306 | 8909.88 | 9977.91
578.821 | 907.869 | 9835.66 | 8882.53 | 8882.59 | 8882.7 | 8903.11 | 8882.61 | 8882.91 | 8884.19 | 8886.36 | 9983.43 | 8884.32 | 8882.52 | 10012.1 | 1.12423 | 70.4689 | 8903.37 | 9991.21
578.921 | 907.769 | 9938.29 | 8872.89 | 8872.95 | 8873.07 | 8895.85 | 8872.96 | 8873.27 | 8874.61 | 8876.9 | 9991.69 | 8874.61 | 8872.88 | 10022.9 | 0.536528 | 33.8055 | 8896.13 | 9999.67
579.021 | 907.669 | 9825.64 | 8864.18 | 8864.24 | 8864.37 | 8889.85 | 8864.26 | 8864.58 | 8865.97 | 8868.4 | 9996.83 | 8865.89 | 8864.17 | 10031 | 1.3096 | 82.0459 | 8890.13 | 10005.1
579.121 | 907.569 | 9898.24 | 8854.73 | 8854.8 | 8854.93 | 8883.47 | 8854.81 | 8855.13 | 8856.58 | 8859.16 | 9997 | 8856.38 | 8854.72 | 10034.5 | 0.86558 | 54.4284 | 8883.76 | 10005.5
579.221 | 907.469 | 9980.85 | 8844.45 | 8844.51 | 8844.65 | 8876.64 | 8844.53 | 8844.85 | 8846.35 | 8849.1 | 9991.98 | 8846.03 | 8844.44 | 10033.2 | 0.330974 | 20.8986 | 8876.94 | 10000.7
579.321 | 907.369 | 9938.29 | 8834.45 | 8834.52 | 8834.66 | 8870.53 | 8834.54 | 8834.87 | 8836.42 | 8839.35 | 9982.83 | 8835.97 | 8834.44 | 10028.2 | 0.569795 | 35.9016 | 8870.84 | 9991.77
579.421 | 907.269 | 10108.5 | 8822.81 | 8822.88 | 8823.03 | 8863.26 | 8822.9 | 8823.23 | 8824.84 | 8827.97 | 9967.62 | 8824.27 | 8822.8 | 10017.6 | -0.571574 | -36.3208 | 8863.58 | 9976.82
579.521 | 907.169 | 10005.9 | 8812.01 | 8812.07 | 8812.23 | 8857.36 | 8812.09 | 8812.43 | 8814.09 | 8817.45 | 9948.85 | 8813.4 | 8811.99 | 10004 | -0.0116695 | -0.737766 | 8857.68 | 9958.35
579.621 | 907.069 | 9795.6 | 8803.02 | 8803.09 | 8803.25 | 8853.85 | 8803.1 | 8803.46 | 8805.17 | 8808.76 | 9927.63 | 8804.38 | 8803.01 | 9988.63 | 1.23265 | 77.1072 | 8854.18 | 9937.46
579.721 | 906.969 | 9855.68 | 8793.4 | 8793.47 | 8793.64 | 8850.32 | 8793.49 | 8793.85 | 8795.64 | 8799.47 | 9901.64 | 8794.72 | 8793.39 | 9969.12 | 0.722188 | 45.3141 | 8850.66 | 9911.85
579.821 | 906.869 | 9758.05 | 8784.59 | 8784.66 | 8784.84 | 8848.28 | 8784.68 | 8785.04 | 8786.93 | 8791.01 | 9872.44 | 8785.87 | 8784.58 | 9947.14 | 1.20985 | 75.5358 | 8848.63 | 9883.09
579.921 | 906.769 | 9818.13 | 8775.15 | 8775.22 | 8775.41 | 8846.33 | 8775.23 | 8775.61 | 8777.59 | 8781.94 | 9838.92 | 8776.39 | 8775.14 | 9921.58 | 0.659853 | 41.3238 | 8846.69 | 9850.02
580.021 | 906.669 | 9617.86 | 8767.45 | 8767.52 | 8767.72 | 8846.86 | 8767.54 | 8767.92 | 8770 | 8774.65 | 9803.74 | 8768.66 | 8767.44 | 9895.13 | 1.7869 | 110.759 | 8847.24 | 9815.33
580.121 | 906.569 | 9652.91 | 8759.36 | 8759.43 | 8759.64 | 8847.8 | 8759.45 | 8759.84 | 8762.01 | 8767.01 | 9765.08 | 8760.53 | 8759.35 | 9866.03 | 1.371 | 85.1343 | 8848.19 | 9777.18
580.221 | 906.469 | 9803.11 | 8749.82 | 8749.9 | 8750.12 | 8848.15 | 8749.91 | 8750.31 | 8752.5 | 8757.95 | 9722.22 | 8750.96 | 8749.81 | 9833.54 | 0.194268 | 12.1569 | 8848.55 | 9734.81
580.321 | 906.369 | 9672.94 | 8741.39 | 8741.46 | 8741.69 | 8850.43 | 8741.48 | 8741.89 | 8744.17 | 8750.04 | 9678.08 | 8742.49 | 8741.38 | 9800.74 | 0.821296 | 51.0527 | 8850.85 | 9691.27
580.421 | 906.269 | 9765.56 | 8732.03 | 8732.11 | 8732.35 | 8852.65 | 8732.13 | 8732.54 | 8734.93 | 8741.26 | 9631.01 | 8733.09 | 8732.02 | 9765.91 | 0.00224238 | 0.140055 | 8853.08 | 9644.85
580.521 | 906.169 | 9592.83 | 8724.17 | 8724.25 | 8724.5 | 8857.24 | 8724.26 | 8724.68 | 8727.18 | 8734.02 | 9583.8 | 8725.19 | 8724.16 | 9731.9 | 0.897409 | 55.5524 | 8857.69 | 9598.36
580.621 | 906.069 | 9670.43 | 8715.52 | 8715.6 | 8715.87 | 8861.93 | 8715.62 | 8716.05 | 8718.66 | 8726.06 | 9534.57 | 8716.51 | 8715.51 | 9696.8 | 0.169444 | 10.5314 | 8862.39 | 9549.91
580.721 | 905.969 | 9167.26 | 8711.4 | 8711.48 | 8711.76 | 8871.96 | 8711.49 | 8711.93 | 8714.66 | 8722.69 | 9489 | 8712.35 | 8711.38 | 9666.26 | 3.29399 | 199.334 | 8872.44 | 9505.21
580.821 | 905.869 | 9087.15 | 8707.96 | 8708.04 | 8708.34 | 8883.47 | 8708.06 | 8708.5 | 8711.36 | 8720.08 | 9443.63 | 8708.89 | 8707.95 | 9636.81 | 3.64435 | 219.57 | 8883.97 | 9460.79
580.921 | 905.769 | 9287.42 | 8702.67 | 8702.75 | 8703.07 | 8893.9 | 8702.77 | 8703.22 | 8706.22 | 8715.7 | 9396.26 | 8703.57 | 8702.65 | 9606.23 | 2.09083 | 127.352 | 8894.42 | 9414.46
581.021 | 905.669 | 9355.01 | 8696.71 | 8696.79 | 8697.13 | 8904.32 | 8696.81 | 8697.27 | 8700.41 | 8710.76 | 9348.42 | 8697.59 | 8696.69 | 9575.95 | 1.44373 | 88.2568 | 8904.87 | 9367.78
581.121 | 905.569 | 9232.35 | 8691.81 | 8691.9 | 8692.25 | 8916.39 | 8691.92 | 8692.38 | 8695.68 | 8706.99 | 9302.15 | 8692.67 | 8691.8 | 9547.94 | 2.07589 | 126.067 | 8916.95 | 9322.78
581.221 | 905.469 | 9262.39 | 8686.6 | 8686.69 | 8687.06 | 8928.61 | 8686.71 | 8687.18 | 8690.64 | 8703.03 | 9256.33 | 8687.44 | 8686.59 | 9521 | 1.69837 | 103.308 | 8929.2 | 9278.39
581.321 | 905.369 | 9304.95 | 8680.95 | 8681.04 | 8681.44 | 8940.75 | 8681.06 | 8681.54 | 8685.18 | 8698.8 | 9211.1 | 8681.76 | 8680.94 | 9495.18 | 1.24643 | 75.9915 | 8941.37 | 9234.75
581.421 | 905.269 | 9147.23 | 8676.69 | 8676.78 | 8677.2 | 8954.48 | 8676.8 | 8677.3 | 8681.11 | 8696.12 | 9168.5 | 8677.48 | 8676.68 | 9472.36 | 2.14857 | 129.878 | 8955.12 | 9193.92
581.521 | 905.169 | 9212.32 | 8671.8 | 8671.89 | 8672.34 | 8967.62 | 8671.91 | 8672.42 | 8676.42 | 8693.02 | 9126.68 | 8672.56 | 8671.78 | 9450.6 | 1.56908 | 95.1848 | 8968.29 | 9154.09
581.621 | 905.069 | 9129.71 | 8667.61 | 8667.71 | 8668.18 | 8981.35 | 8667.73 | 8668.25 | 8672.46 | 8690.88 | 9087.13 | 8668.36 | 8667.6 | 9431.25 | 1.99456 | 120.453 | 8982.05 | 9116.8
581.721 | 904.969 | 9039.59 | 8664.22 | 8664.31 | 8664.81 | 8995.54 | 8664.33 | 8664.86 | 8669.3 | 8689.81 | 9050.05 | 8664.93 | 8664.2 | 9414.35 | 2.49124 | 149.702 | 8996.28 | 9082.27
581.821 | 904.869 | 8982.01 | 8661.31 | 8661.41 | 8661.94 | 9009.74 | 8661.43 | 8661.97 | 8666.64 | 8689.59 | 9015.23 | 8662.01 | 8661.3 | 9399.59 | 2.78475 | 166.806 | 9010.5 | 9050.38
581.921 | 904.769 | 9109.68 | 8657.22 | 8657.31 | 8657.88 | 9022.05 | 8657.33 | 8657.89 | 8662.82 | 8688.6 | 8981.03 | 8657.89 | 8657.2 | 9385.21 | 1.82456 | 110.065 | 9022.86 | 9019.56
582.021 | 904.669 | 9102.17 | 8653.15 | 8653.25 | 8653.85 | 9033.47 | 8653.27 | 8653.84 | 8659.04 | 8688.16 | 8948.73 | 8653.81 | 8653.14 | 9372.34 | 1.7898 | 107.924 | 9034.32 | 8991.16
582.121 | 904.569 | 8972 | 8650.24 | 8650.34 | 8650.98 | 9044.96 | 8650.36 | 8650.94 | 8656.43 | 8689.48 | 8919.46 | 8650.88 | 8650.22 | 9362.06 | 2.60272 | 155.816 | 9045.85 | 8966.43
582.221 | 904.469 | 9264.89 | 8644.62 | 8644.72 | 8645.41 | 9052.49 | 8644.74 | 8645.34 | 8651.14 | 8688.85 | 8889.35 | 8645.25 | 8644.61 | 9350.46 | 0.561845 | 34.1803 | 9053.43 | 8941.63
582.321 | 904.369 | 9234.85 | 8639.23 | 8639.33 | 8640.07 | 9058.8 | 8639.35 | 8639.96 | 8646.1 | 8689.37 | 8861.27 | 8639.84 | 8639.21 | 9340.4 | 0.694164 | 42.1615 | 9059.79 | 8919.82
582.421 | 904.269 | 9304.95 | 8633.15 | 8633.25 | 8634.04 | 9062.76 | 8633.27 | 8633.89 | 8640.4 | 8690.3 | 8834.27 | 8633.74 | 8633.13 | 9330.89 | 0.16999 | 10.3638 | 9063.8 | 8900.22
582.521 | 904.169 | 9267.4 | 8627.35 | 8627.46 | 8628.3 | 9065.28 | 8627.48 | 8628.11 | 8635.01 | 8692.91 | 8809.25 | 8627.93 | 8627.34 | 9323.05 | 0.365403 | 22.2326 | 9066.39 | 8884
582.621 | 904.069 | 9187.29 | 8622.24 | 8622.35 | 8623.24 | 9066.64 | 8622.36 | 8623.01 | 8630.33 | 8697.86 | 8786.53 | 8622.8 | 8622.22 | 9317.38 | 0.857824 | 51.9674 | 9067.81 | 8871.79
582.721 | 903.969 | 9350.01 | 8615.59 | 8615.7 | 8616.66 | 9064.47 | 8615.72 | 8616.37 | 8624.15 | 8703.3 | 8763.82 | 8616.14 | 8615.57 | 9311.78 | -0.249874 | -15.271 | 9065.71 | 8861.64
582.821 | 903.869 | 9164.76 | 8610.57 | 8610.68 | 8611.72 | 9061.89 | 8610.7 | 8611.37 | 8619.65 | 8712.89 | 8744.19 | 8611.11 | 8610.55 | 9309.79 | 0.957477 | 57.9333 | 9063.2 | 8857.14
582.921 | 903.769 | 9382.55 | 8603.52 | 8603.63 | 8604.74 | 9055.23 | 8603.65 | 8604.33 | 8613.15 | 8723.41 | 8723.89 | 8604.04 | 8603.5 | 9308.1 | -0.485803 | -29.7413 | 9056.63 | 8854.97
583.021 | 903.669 | 9540.26 | 8594.96 | 8595.08 | 8596.27 | 9045.03 | 8595.09 | 8595.78 | 8605.19 | 8736.05 | 8703.36 | 8595.46 | 8594.94 | 9307.8 | -1.50418 | -92.8583 | 9046.52 | 8856.23
583.121 | 903.569 | 9432.62 | 8587.31 | 8587.42 | 8588.72 | 9033.62 | 8587.44 | 8588.15 | 8598.19 | 8753.92 | 8684.9 | 8587.8 | 8587.29 | 9311.87 | -0.785774 | -48.234 | 9035.2 | 8863.96
583.221 | 903.469 | 9432.62 | 8579.58 | 8579.7 | 8581.1 | 9020.17 | 8579.72 | 8580.45 | 8591.17 | 8776.73 | 8667.45 | 8580.06 | 8579.57 | 9320.07 | -0.732431 | -44.9595 | 9021.86 | 8877.77
583.321 | 903.369 | 9472.67 | 8571.42 | 8571.55 | 8573.06 | 9004.4 | 8571.56 | 8572.32 | 8583.79 | 8805.18 | 8650.58 | 8571.89 | 8571.41 | 9333.1 | -0.906357 | -55.7538 | 9006.21 | 8898.3
583.421 | 903.269 | 9440.13 | 8563.49 | 8563.61 | 8565.25 | 8987.05 | 8563.63 | 8564.4 | 8576.7 | 8840.68 | 8634.83 | 8563.95 | 8563.47 | 9352.37 | -0.570834 | -35.054 | 8988.99 | 8926.85
583.521 | 903.169 | 9365.03 | 8556.16 | 8556.29 | 8558.08 | 8968.6 | 8556.31 | 8557.11 | 8570.3 | 8884.67 | 8620.52 | 8556.61 | 8556.15 | 9379.35 | 0.093552 | 5.72199 | 8970.7 | 8964.79
583.621 | 903.069 | 9442.63 | 8548.06 | 8548.2 | 8550.14 | 8947.89 | 8548.21 | 8549.03 | 8563.22 | 8936.85 | 8606.17 | 8548.5 | 8548.05 | 9413.87 | -0.187036 | -11.4871 | 8950.16 | 9011.76
583.721 | 902.969 | 9495.2 | 8539.41 | 8539.55 | 8541.67 | 8925.31 | 8539.56 | 8540.4 | 8555.69 | 8998.2 | 8591.94 | 8539.84 | 8539.39 | 9457.04 | -0.247532 | -15.2449 | 8927.76 | 9068.67
583.821 | 902.869 | 9520.23 | 8530.45 | 8530.59 | 8532.92 | 8901.23 | 8530.6 | 8531.46 | 8547.97 | 9070.14 | 8578.01 | 8530.87 | 8530.43 | 9510.35 | -0.0640158 | -3.94776 | 8903.89 | 9136.89
583.921 | 902.769 | 9522.74 | 8521.38 | 8521.52 | 8524.09 | 8876.07 | 8521.54 | 8522.42 | 8540.28 | 9153.39 | 8564.5 | 8521.79 | 8521.37 | 9574.71 | 0.336594 | 20.76 | 8878.97 | 9217.1
584.021 | 902.669 | 9612.86 | 8511.41 | 8511.55 | 8514.39 | 8849.25 | 8511.57 | 8512.44 | 8531.83 | 9247.68 | 8550.58 | 8511.81 | 8511.39 | 9649.97 | 0.239274 | 14.8272 | 8852.42 | 9308.95
584.121 | 902.569 | 9712.99 | 8500.44 | 8500.58 | 8503.72 | 8820.85 | 8500.59 | 8501.49 | 8522.56 | 9353.35 | 8536.07 | 8500.82 | 8500.42 | 9736.73 | 0.152218 | 9.48163 | 8824.33 | 9412.81
584.221 | 902.469 | 9833.15 | 8488.26 | 8488.41 | 8491.9 | 8790.85 | 8488.42 | 8489.34 | 8512.3 | 9469.73 | 8520.75 | 8488.63 | 8488.24 | 9834.43 | 0.00817535 | 0.51238 | 8794.7 | 9527.97
584.321 | 902.369 | 9978.35 | 8474.65 | 8474.8 | 8478.7 | 8759.23 | 8474.81 | 8475.75 | 8500.83 | 9596.25 | 8504.34 | 8475.01 | 8474.63 | 9942.73 | -0.225364 | -14.2283 | 8763.5 | 9653.86
584.421 | 902.269 | 10023.4 | 8460.5 | 8460.65 | 8465.04 | 8727.05 | 8460.66 | 8461.62 | 8489.11 | 9732.56 | 8487.68 | 8460.86 | 8460.48 | 10061.4 | 0.24015 | 15.196 | 8731.81 | 9790.12
584.521 | 902.169 | 9843.17 | 8447.86 | 8448.02 | 8452.98 | 8696.54 | 8448.03 | 8449.02 | 8479.24 | 9878.99 | 8472.82 | 8448.22 | 8447.84 | 10191.1 | 2.2167 | 138.999 | 8701.87 | 9937.11
584.621 | 902.069 | 9990.86 | 8433.77 | 8433.92 | 8439.56 | 8664.86 | 8433.94 | 8434.95 | 8468.3 | 10030.5 | 8456.72 | 8434.11 | 8433.75 | 10326.9 | 2.12514 | 134.254 | 8670.87 | 10089.8
584.721 | 901.969 | 9873.21 | 8420.62 | 8420.78 | 8427.21 | 8634.55 | 8420.79 | 8421.83 | 8458.79 | 10186.6 | 8441.77 | 8420.95 | 8420.6 | 10468.6 | 3.78698 | 237.827 | 8641.37 | 10247.8
584.821 | 901.869 | 10166.1 | 8404.67 | 8404.83 | 8412.23 | 8601.98 | 8404.85 | 8405.91 | 8447.04 | 10340.4 | 8424.22 | 8405 | 8404.65 | 10609.2 | 2.77788 | 177.023 | 8609.77 | 10404.1
584.921 | 901.769 | 10491.5 | 8385.6 | 8385.77 | 8394.32 | 8566.95 | 8385.79 | 8386.87 | 8432.88 | 10487.6 | 8403.7 | 8385.93 | 8385.58 | 10745.2 | 1.56532 | 101.336 | 8575.9 | 10554.9
585.021 | 901.669 | 10296.3 | 8368.15 | 8368.32 | 8378.27 | 8534.25 | 8368.33 | 8369.45 | 8421.19 | 10629.4 | 8384.94 | 8368.46 | 8368.13 | 10877.6 | 3.62095 | 232.221 | 8544.6 | 10701.1
585.121 | 901.569 | 10444 | 8349.18 | 8349.36 | 8360.99 | 8500.81 | 8349.37 | 8350.52 | 8409.02 | 10758 | 8364.8 | 8349.49 | 8349.16 | 10999.1 | 3.43326 | 221.758 | 8512.86 | 10835.4
585.221 | 901.469 | 10681.8 | 8327.87 | 8328.05 | 8341.73 | 8465.85 | 8328.06 | 8329.24 | 8395.81 | 10869 | 8342.42 | 8328.17 | 8327.85 | 11105.6 | 2.59161 | 169.29 | 8479.95 | 10953.5
585.321 | 901.369 | 10877 | 8304.58 | 8304.77 | 8320.92 | 8429.79 | 8304.78 | 8305.99 | 8382.2 | 10958.8 | 8318.17 | 8304.88 | 8304.56 | 11193.8 | 1.91947 | 126.525 | 8446.38 | 11052
585.421 | 901.269 | 10812 | 8281.68 | 8281.86 | 8301.02 | 8394.97 | 8281.87 | 8283.12 | 8370.95 | 11026 | 8294.38 | 8281.96 | 8281.65 | 11263 | 2.7413 | 180.155 | 8414.57 | 11130
585.521 | 901.169 | 11142.4 | 8255.54 | 8255.73 | 8278.51 | 8357.79 | 8255.74 | 8257.02 | 8358.92 | 11064.9 | 8267.44 | 8255.82 | 8255.52 | 11307.7 | 0.989937 | 66.0444 | 8381.01 | 11182.2
585.621 | 901.069 | 11099.8 | 8229.56 | 8229.75 | 8256.9 | 8321.61 | 8229.76 | 8231.07 | 8350.03 | 11075.9 | 8240.73 | 8229.83 | 8229.53 | 11329.3 | 1.37675 | 91.6756 | 8349.22 | 11209.7
585.721 | 900.969 | 11507.9 | 8199.61 | 8199.8 | 8232.17 | 8282.32 | 8199.81 | 8201.16 | 8340.95 | 11054.4 | 8210.11 | 8199.87 | 8199.58 | 11324 | -1.08369 | -73.4751 | 8315.16 | 11208.4
585.821 | 900.869 | 11981 | 8165.06 | 8165.26 | 8203.86 | 8239.24 | 8165.27 | 8166.66 | 8331.88 | 10999.3 | 8174.96 | 8165.32 | 8165.04 | 11291.5 | -3.98145 | -275.441 | 8278.32 | 11178.2
585.921 | 900.769 | 11695.6 | 8132.81 | 8133.01 | 8178.96 | 8199.21 | 8133.02 | 8134.44 | 8330.66 | 10917.8 | 8142.14 | 8133.06 | 8132.78 | 11240.1 | -2.66215 | -181.964 | 8245.65 | 11127.3
586.021 | 900.669 | 11748.2 | 8099.78 | 8099.99 | 8154.59 | 8159.15 | 8099.99 | 8101.46 | 8335.62 | 10809.1 | 8108.59 | 8100.02 | 8099.75 | 11170.6 | -3.36839 | -230.753 | 8214.25 | 11056.1
586.121 | 900.569 | 11700.6 | 8066.88 | 8067.09 | 8131.73 | 8119.92 | 8067.1 | 8068.61 | 8348.87 | 10675.9 | 8075.22 | 8067.12 | 8066.85 | 11086.7 | -3.58722 | -245.246 | 8185.06 | 10968.5
586.221 | 900.469 | 11295.1 | 8037.39 | 8037.6 | 8113.81 | 8084.72 | 8037.61 | 8039.16 | 8375.32 | 10524.8 | 8045.28 | 8037.62 | 8037.36 | 10997.1 | -1.77252 | -119.063 | 8161.44 | 10873
586.321 | 900.369 | 11200 | 8008.49 | 8008.72 | 8098.07 | 8050.7 | 8008.72 | 8010.32 | 8413.98 | 10356.7 | 8015.98 | 8008.72 | 8008.47 | 10904.2 | -1.76637 | -118.149 | 8140.58 | 10772.1
586.421 | 900.269 | 10984.7 | 7981.3 | 7981.53 | 8085.7 | 8018.96 | 7981.54 | 7983.18 | 8467.56 | 10176.4 | 7988.41 | 7981.53 | 7981.28 | 10814.6 | -1.02572 | -67.9459 | 8123.67 | 10672.2
586.521 | 900.169 | 10604.2 | 7957.34 | 7957.57 | 8078.19 | 7990.93 | 7957.58 | 7959.27 | 8539.82 | 9989.78 | 7964.09 | 7957.56 | 7957.31 | 10736.3 | 0.811037 | 52.786 | 8112.1 | 10581.5
586.621 | 900.069 | 10401.4 | 7935.01 | 7935.25 | 8073.91 | 7964.98 | 7935.25 | 7937 | 8630.8 | 9799.21 | 7941.44 | 7935.23 | 7934.98 | 10673.2 | 1.68451 | 108.582 | 8104.21 | 10504
586.721 | 899.969 | 10454 | 7912 | 7912.24 | 8070.38 | 7938.76 | 7912.25 | 7914.04 | 8739.85 | 9606.28 | 7918.11 | 7912.21 | 7911.97 | 10628.4 | 1.07814 | 69.6714 | 8097.48 | 10442.9
586.821 | 899.869 | 10028.4 | 7892.66 | 7892.91 | 8071.78 | 7916.6 | 7892.92 | 7894.77 | 8873.19 | 9418.82 | 7898.49 | 7892.87 | 7892.64 | 10611.3 | 3.67875 | 232.839 | 8096.05 | 10407.9
586.921 | 899.769 | 9813.13 | 7875.12 | 7875.38 | 8075.9 | 7896.54 | 7875.38 | 7877.29 | 9029.45 | 9238.16 | 7880.68 | 7875.32 | 7875.09 | 10623.4 | 5.1698 | 323.68 | 8097.67 | 10400.8
587.021 | 899.669 | 9860.69 | 7856.98 | 7857.24 | 8080.01 | 7876.18 | 7857.24 | 7859.21 | 9206.99 | 9064.3 | 7862.29 | 7857.18 | 7856.95 | 10665.1 | 5.11977 | 321.324 | 8099.56 | 10422.5
587.121 | 899.569 | 10008.4 | 7837.33 | 7837.59 | 8082.72 | 7854.58 | 7837.59 | 7839.62 | 9404.52 | 8898.39 | 7842.39 | 7837.52 | 7837.29 | 10736.6 | 4.60064 | 290.897 | 8100.34 | 10473.6
587.221 | 899.469 | 10383.9 | 7814.06 | 7814.34 | 8081.46 | 7829.59 | 7814.33 | 7816.43 | 9618.39 | 8739.82 | 7818.91 | 7814.25 | 7814.03 | 10835.3 | 2.79983 | 180.323 | 8097.35 | 10552
587.321 | 899.369 | 10028.4 | 7793.83 | 7794.11 | 8082.3 | 7807.84 | 7794.1 | 7796.27 | 9853.38 | 8595.91 | 7798.47 | 7794.01 | 7793.8 | 10966 | 5.91771 | 374.549 | 8096.68 | 10663.2
587.421 | 899.269 | 10536.6 | 7768.77 | 7769.06 | 8076.82 | 7781.44 | 7769.05 | 7771.29 | 10097.8 | 8459.56 | 7773.21 | 7768.95 | 7768.74 | 11117.3 | 3.57551 | 231.968 | 8089.87 | 10796.2
587.521 | 899.169 | 10744.4 | 7741.59 | 7741.88 | 8067.14 | 7753.07 | 7741.87 | 7744.19 | 10349.9 | 8333.15 | 7745.84 | 7741.76 | 7741.56 | 11286.4 | 3.30476 | 216.506 | 8079.02 | 10948.9
587.621 | 899.069 | 10781.9 | 7713.81 | 7714.11 | 8054.3 | 7724.25 | 7714.1 | 7716.49 | 10605.5 | 8217.93 | 7717.89 | 7713.98 | 7713.78 | 11468.3 | 4.17798 | 274.191 | 8065.13 | 11117
587.721 | 898.969 | 10917.1 | 7684.55 | 7684.86 | 8036.87 | 7694.05 | 7684.84 | 7687.31 | 10857 | 8112.54 | 7688.46 | 7684.71 | 7684.51 | 11654.6 | 4.46122 | 294.609 | 8046.78 | 11292.3
587.821 | 898.869 | 11395.2 | 7650.65 | 7650.96 | 8011.37 | 7659.33 | 7650.95 | 7653.5 | 11094.1 | 8012.77 | 7654.4 | 7650.81 | 7650.61 | 11833.3 | 2.59358 | 174.985 | 8020.47 | 11463.4
587.921 | 898.769 | 11565.5 | 7614.88 | 7615.2 | 7980.23 | 7622.84 | 7615.19 | 7617.83 | 11311.5 | 7920.7 | 7618.49 | 7615.04 | 7614.85 | 11998.3 | 2.54369 | 172.896 | 7988.61 | 11624.5
588.021 | 898.669 | 11755.7 | 7577.05 | 7577.38 | 7943.17 | 7584.36 | 7577.37 | 7580.1 | 11501.8 | 7834.99 | 7580.52 | 7577.21 | 7577.02 | 12140.8 | 2.24446 | 153.807 | 7950.9 | 11766.9
588.121 | 898.569 | 12223.8 | 7534.6 | 7534.93 | 7897.5 | 7541.32 | 7534.92 | 7537.75 | 11654 | 7752.07 | 7537.94 | 7534.75 | 7534.57 | 12248.7 | 0.141917 | 9.91694 | 7904.67 | 11878.6
588.221 | 898.469 | 12048.6 | 7493.36 | 7493.7 | 7849.29 | 7499.57 | 7493.69 | 7496.62 | 11768.1 | 7676.96 | 7496.57 | 7493.51 | 7493.33 | 12321.5 | 1.57112 | 108.997 | 7855.95 | 11958.9
588.321 | 898.369 | 12626.9 | 7446.46 | 7446.82 | 7791.78 | 7452.2 | 7446.8 | 7449.84 | 11831.7 | 7601.69 | 7449.55 | 7446.61 | 7446.43 | 12345.6 | -1.58225 | -112.373 | 7797.98 | 11994
588.421 | 898.269 | 12233.9 | 7402.73 | 7403.09 | 7734.26 | 7408.05 | 7403.07 | 7406.22 | 11848.8 | 7534.37 | 7405.7 | 7402.87 | 7402.69 | 12325 | 0.520671 | 36.3986 | 7740.05 | 11987.6
588.521 | 898.169 | 12349 | 7357.54 | 7357.91 | 7672.44 | 7362.48 | 7357.88 | 7361.15 | 11813.8 | 7469.6 | 7360.4 | 7357.68 | 7357.5 | 12253.4 | -0.544084 | -38.2139 | 7677.88 | 11933
588.621 | 898.069 | 12334 | 7312.08 | 7312.46 | 7608.13 | 7316.68 | 7312.43 | 7315.82 | 11726.3 | 7407.85 | 7314.84 | 7312.21 | 7312.04 | 12130.4 | -1.15851 | -81.3189 | 7613.24 | 11829.2
588.721 | 897.969 | 12404.1 | 7265.56 | 7265.95 | 7541.02 | 7269.85 | 7265.92 | 7269.44 | 11587.6 | 7347.88 | 7268.22 | 7265.68 | 7265.52 | 11957.5 | -2.53435 | -178.398 | 7545.83 | 11677.2
588.821 | 897.869 | 12131.2 | 7221.11 | 7221.51 | 7474.86 | 7225.12 | 7221.47 | 7225.13 | 11404.7 | 7292.22 | 7223.67 | 7221.23 | 7221.06 | 11741.5 | -2.23665 | -155.701 | 7479.41 | 11483.1
588.921 | 897.769 | 11835.8 | 7178.95 | 7179.37 | 7410.4 | 7182.71 | 7179.32 | 7183.12 | 11181.5 | 7240.74 | 7181.42 | 7179.07 | 7178.91 | 11486.5 | -2.02942 | -139.544 | 7414.71 | 11250.7
589.021 | 897.669 | 11225 | 7141.98 | 7142.4 | 7351.09 | 7145.51 | 7142.37 | 7146.31 | 10928.5 | 7196 | 7144.38 | 7142.1 | 7141.94 | 11203.2 | -0.13042 | -8.7333 | 7355.16 | 10989.9
589.121 | 897.569 | 11152.4 | 7105.35 | 7105.77 | 7292.52 | 7108.66 | 7105.74 | 7109.84 | 10647.3 | 7152.83 | 7107.66 | 7105.46 | 7105.3 | 10893.4 | -1.54997 | -103.454 | 7296.39 | 10702.3
589.221 | 897.469 | 10776.9 | 7071.8 | 7072.24 | 7237.85 | 7074.93 | 7072.2 | 7076.47 | 10348.5 | 7113.8 | 7074.03 | 7071.91 | 7071.76 | 10568 | -1.27214 | -83.4684 | 7241.54 | 10398.2
589.321 | 897.369 | 10128.5 | 7043.88 | 7044.33 | 7189.94 | 7046.82 | 7044.29 | 7048.73 | 10042.7 | 7081.22 | 7046.03 | 7043.99 | 7043.83 | 10237.4 | 0.683876 | 43.5001 | 7193.47 | 10087.8
589.421 | 897.269 | 9975.84 | 7017.09 | 7017.56 | 7144.55 | 7019.87 | 7017.51 | 7022.14 | 9732.68 | 7050.47 | 7019.18 | 7017.2 | 7017.05 | 9904.82 | -0.449453 | -28.3725 | 7147.92 | 9773.94
589.521 | 897.169 | 9590.33 | 6993.58 | 6994.06 | 7103.97 | 6996.21 | 6994.01 | 6998.84 | 9427.64 | 7023.57 | 6995.6 | 6993.69 | 6993.54 | 9579.33 | -0.0709668 | -4.3925 | 7107.21 | 9465.65
589.621 | 897.069 | 9022.07 | 6975.05 | 6975.54 | 7070 | 6977.54 | 6975.49 | 6980.52 | 9135.22 | 7002.12 | 6977 | 6975.15 | 6975.01 | 9268.58 | 1.64033 | 98.4745 | 7073.12 | 9170.47
589.721 | 896.969 | 8891.89 | 6957.54 | 6958.04 | 7038.71 | 6959.89 | 6957.98 | 6963.24 | 8856.78 | 6982.08 | 6959.43 | 6957.64 | 6957.49 | 8973.9 | 0.549647 | 32.7582 | 7041.71 | 8889.69
589.821 | 896.869 | 8661.58 | 6941.97 | 6942.49 | 7010.98 | 6944.2 | 6942.43 | 6947.91 | 8596.79 | 6964.31 | 6943.8 | 6942.07 | 6941.92 | 8699.63 | 0.258369 | 15.1977 | 7013.87 | 8627.68
589.921 | 896.769 | 8461.32 | 6928.09 | 6928.63 | 6986.49 | 6930.21 | 6928.56 | 6934.29 | 8357.93 | 6948.49 | 6929.86 | 6928.18 | 6928.04 | 8448.35 | -0.0891133 | -5.18085 | 6989.29 | 8387.1
590.021 | 896.669 | 8476.34 | 6913.95 | 6914.5 | 6963.19 | 6915.96 | 6914.43 | 6920.42 | 8139.98 | 6932.65 | 6915.66 | 6914.04 | 6913.9 | 8219.68 | -1.76194 | -102.526 | 6965.9 | 8167.67
590.121 | 896.569 | 8185.95 | 6902.33 | 6902.89 | 6943.74 | 6904.24 | 6902.82 | 6909.09 | 7946.06 | 6919.52 | 6903.99 | 6902.41 | 6902.28 | 8016.59 | -1.18311 | -67.6547 | 6946.37 | 7972.5
590.221 | 896.469 | 8090.82 | 6891.47 | 6892.05 | 6926.24 | 6893.29 | 6891.97 | 6898.53 | 7774.8 | 6907.32 | 6893.08 | 6891.55 | 6891.42 | 7837.53 | -1.77975 | -101.18 | 6928.8 | 7800.16
590.321 | 896.369 | 8073.3 | 6880.68 | 6881.27 | 6909.85 | 6882.41 | 6881.19 | 6888.06 | 7624.25 | 6895.32 | 6882.24 | 6880.75 | 6880.62 | 7680.41 | -2.76364 | -156.945 | 6912.34 | 7648.7
590.421 | 896.269 | 7745.36 | 6872.78 | 6873.39 | 6897.27 | 6874.42 | 6873.3 | 6880.51 | 7495.98 | 6886.34 | 6874.29 | 6872.85 | 6872.72 | 7546.64 | -1.4271 | -79.3808 | 6899.7 | 7519.66
590.521 | 896.169 | 7672.76 | 6865.47 | 6866.1 | 6886.06 | 6867.04 | 6866 | 6873.57 | 7386.36 | 6878.06 | 6866.93 | 6865.54 | 6865.41 | 7432.43 | -1.7341 | -96.0038 | 6888.44 | 7409.41
590.621 | 896.069 | 7424.93 | 6860.36 | 6861.01 | 6877.73 | 6861.86 | 6860.9 | 6868.86 | 7294.75 | 6872.07 | 6861.78 | 6860.43 | 6860.3 | 7337.03 | -0.644716 | -35.1119 | 6880.05 | 7317.28
590.721 | 895.969 | 7565.12 | 6853.92 | 6854.6 | 6868.62 | 6855.35 | 6854.48 | 6862.84 | 7215.98 | 6864.84 | 6855.3 | 6853.99 | 6853.86 | 7255.15 | -2.25243 | -123.822 | 6870.9 | 7238.11
590.821 | 895.869 | 7510.04 | 6847.93 | 6848.62 | 6860.43 | 6849.29 | 6848.49 | 6857.3 | 7149.89 | 6858.12 | 6849.26 | 6847.99 | 6847.87 | 7186.52 | -2.35952 | -129.236 | 6862.67 | 7171.72
590.921 | 895.769 | 7382.37 | 6843.05 | 6843.76 | 6853.72 | 6844.35 | 6843.63 | 6852.91 | 7095.25 | 6852.58 | 6844.34 | 6843.1 | 6842.98 | 7129.83 | -1.85773 | -100.883 | 6855.93 | 7116.88
591.021 | 895.669 | 7357.34 | 6838.35 | 6839.09 | 6847.52 | 6839.6 | 6838.95 | 6848.73 | 7049.73 | 6847.28 | 6839.61 | 6838.4 | 6838.29 | 7082.68 | -2.02383 | -109.717 | 6849.7 | 7071.27
591.121 | 895.569 | 7184.61 | 6835.19 | 6835.95 | 6843.11 | 6836.38 | 6835.8 | 6846.13 | 7013.02 | 6843.56 | 6836.41 | 6835.24 | 6835.12 | 7044.69 | -1.04329 | -55.8918 | 6845.26 | 7034.55
591.221 | 895.469 | 7162.08 | 6832.2 | 6832.99 | 6839.1 | 6833.34 | 6832.83 | 6843.75 | 6982.55 | 6840.07 | 6833.39 | 6832.25 | 6832.13 | 7013.25 | -1.11152 | -59.4533 | 6841.22 | 7004.16
591.321 | 895.369 | 7314.78 | 6827.79 | 6828.61 | 6833.82 | 6828.88 | 6828.44 | 6839.99 | 6955.67 | 6835.19 | 6828.94 | 6827.84 | 6827.73 | 6985.66 | -2.43218 | -131.473 | 6835.93 | 6977.45
591.421 | 895.269 | 6961.81 | 6826.57 | 6827.41 | 6831.88 | 6827.61 | 6827.23 | 6839.48 | 6935.98 | 6833.54 | 6827.69 | 6826.61 | 6826.5 | 6965.5 | 0.0279339 | 1.4731 | 6833.97 | 6958.03
591.521 | 895.169 | 7127.03 | 6823.83 | 6824.7 | 6828.52 | 6824.83 | 6824.5 | 6837.5 | 6918.08 | 6830.4 | 6824.91 | 6823.86 | 6823.75 | 6947.33 | -1.34536 | -71.7845 | 6830.6 | 6940.48
591.621 | 895.069 | 7071.96 | 6821.56 | 6822.46 | 6825.74 | 6822.52 | 6822.25 | 6836.06 | 6903.3 | 6827.76 | 6822.61 | 6821.59 | 6821.49 | 6932.48 | -1.04829 | -55.7171 | 6827.81 | 6926.15
591.721 | 894.969 | 7154.57 | 6818.52 | 6819.45 | 6822.25 | 6819.44 | 6819.23 | 6833.93 | 6889.86 | 6824.38 | 6819.54 | 6818.55 | 6818.44 | 6919.15 | -1.75909 | -94.0415 | 6824.33 | 6913.27
591.821 | 894.869 | 7164.58 | 6815.36 | 6816.32 | 6818.71 | 6816.24 | 6816.08 | 6831.76 | 6878.05 | 6820.9 | 6816.35 | 6815.39 | 6815.28 | 6907.63 | -1.91863 | -102.642 | 6820.79 | 6902.13
591.921 | 894.769 | 7061.95 | 6813.11 | 6814.1 | 6816.13 | 6813.95 | 6813.85 | 6830.6 | 6868.53 | 6818.36 | 6814.07 | 6813.13 | 6813.03 | 6898.57 | -1.22872 | -65.2611 | 6818.21 | 6893.39
592.021 | 894.669 | 6926.76 | 6812.07 | 6813.1 | 6814.81 | 6812.88 | 6812.83 | 6830.75 | 6861.36 | 6817.05 | 6813.01 | 6812.09 | 6811.99 | 6892.04 | -0.263675 | -13.8699 | 6816.89 | 6887.14
592.121 | 894.569 | 6954.3 | 6810.77 | 6811.84 | 6813.26 | 6811.55 | 6811.56 | 6830.76 | 6854.86 | 6815.49 | 6811.68 | 6810.79 | 6810.69 | 6886.36 | -0.51494 | -27.1408 | 6815.35 | 6881.69
592.221 | 894.469 | 7117.02 | 6807.97 | 6809.08 | 6810.25 | 6808.72 | 6808.79 | 6829.41 | 6847.6 | 6812.46 | 6808.86 | 6807.99 | 6807.89 | 6880.11 | -1.77493 | -94.6387 | 6812.35 | 6875.65
592.321 | 894.369 | 7011.88 | 6806.11 | 6807.26 | 6808.19 | 6806.83 | 6806.95 | 6829.14 | 6841.9 | 6810.37 | 6806.97 | 6806.12 | 6806.03 | 6875.61 | -1.02855 | -54.4355 | 6810.31 | 6871.32
592.421 | 894.269 | 6981.84 | 6804.51 | 6805.7 | 6806.41 | 6805.19 | 6805.37 | 6829.31 | 6836.97 | 6808.56 | 6805.34 | 6804.52 | 6804.42 | 6872.09 | -0.830161 | -43.8416 | 6808.55 | 6867.96
592.521 | 894.169 | 6954.3 | 6803.14 | 6804.38 | 6804.89 | 6803.8 | 6804.02 | 6829.91 | 6832.69 | 6807 | 6803.95 | 6803.15 | 6803.05 | 6869.46 | -0.643041 | -33.8926 | 6807.05 | 6865.45
592.621 | 894.069 | 6691.45 | 6802.14 | 6803.43 | 6803.75 | 6802.77 | 6803.05 | 6831.09 | 6829.14 | 6805.81 | 6802.93 | 6802.14 | 6802.05 | 6867.8 | 1.3626 | 70.4477 | 6805.94 | 6863.91
592.721 | 893.969 | 6851.66 | 6801.69 | 6803.03 | 6803.18 | 6802.29 | 6802.62 | 6833.07 | 6826.44 | 6805.19 | 6802.45 | 6801.69 | 6801.6 | 6867.27 | 0.119195 | 6.23584 | 6805.4 | 6863.47
592.821 | 893.869 | 6861.68 | 6912.31 | 6913.7 | 6913.68 | 6912.89 | 6913.26 | 6946.4 | 6935.06 | 6915.65 | 6913.05 | 6912.31 | 6912.21 | 6978.38 | 0.890427 | 46.6179 | 6915.94 | 6974.65
592.921 | 893.769 | 7024.4 | 6911.5 | 6912.95 | 6912.77 | 6912.05 | 6912.47 | 6948.63 | 6932.47 | 6914.68 | 6912.22 | 6911.49 | 6911.4 | 6978.61 | -0.345246 | -18.2883 | 6915.06 | 6974.95
593.021 | 893.669 | 6979.33 | 6911.01 | 6912.52 | 6912.18 | 6911.54 | 6912.01 | 6951.53 | 6930.38 | 6914.04 | 6911.71 | 6911 | 6910.91 | 6979.74 | 0.0030588 | 0.161509 | 6914.52 | 6976.12
593.121 | 893.569 | 6931.77 | 6910.86 | 6912.43 | 6911.95 | 6911.37 | 6911.89 | 6955.19 | 6928.8 | 6913.76 | 6911.54 | 6910.84 | 6910.76 | 6981.81 | 0.379883 | 19.9899 | 6914.34 | 6978.23
593.221 | 893.469 | 7119.52 | 6909.35 | 6910.98 | 6910.36 | 6909.84 | 6910.41 | 6957.96 | 6925.99 | 6912.12 | 6910 | 6909.33 | 6909.24 | 6983.16 | -1.0214 | -54.4704 | 6912.8 | 6979.61
593.321 | 893.369 | 6964.31 | 6908.95 | 6910.66 | 6909.89 | 6909.42 | 6910.05 | 6962.38 | 6924.43 | 6911.6 | 6909.59 | 6908.93 | 6908.84 | 6986.3 | 0.16653 | 8.78356 | 6912.39 | 6982.76
593.421 | 893.269 | 7039.42 | 6908 | 6909.79 | 6908.88 | 6908.45 | 6909.14 | 6966.84 | 6922.43 | 6910.54 | 6908.62 | 6907.98 | 6907.89 | 6989.62 | -0.375109 | -19.8914 | 6911.44 | 6986.08
593.521 | 893.169 | 7112.01 | 6906.53 | 6908.39 | 6907.34 | 6906.95 | 6907.7 | 6971.45 | 6919.98 | 6908.95 | 6907.13 | 6906.5 | 6906.41 | 6993.19 | -0.890526 | -47.4659 | 6909.96 | 6989.64
593.621 | 893.069 | 7132.04 | 6904.89 | 6906.84 | 6905.65 | 6905.3 | 6906.1 | 6976.65 | 6917.47 | 6907.21 | 6905.47 | 6904.86 | 6904.78 | 6997.46 | -1.00719 | -53.7599 | 6908.35 | 6993.89
593.721 | 892.969 | 7227.17 | 6902.56 | 6904.59 | 6903.26 | 6902.95 | 6903.8 | 6982.01 | 6914.33 | 6904.78 | 6903.14 | 6902.52 | 6902.44 | 7001.99 | -1.6741 | -89.9506 | 6906.04 | 6998.39
593.821 | 892.869 | 6871.69 | 6902.34 | 6904.46 | 6902.99 | 6902.71 | 6903.62 | 6990.43 | 6913.38 | 6904.47 | 6902.9 | 6902.3 | 6902.22 | 7009.65 | 1.05183 | 55.1083 | 6905.86 | 7006.01
593.921 | 892.769 | 6879.2 | 6902.18 | 6904.4 | 6902.79 | 6902.53 | 6903.5 | 6999.97 | 6912.54 | 6904.22 | 6902.72 | 6902.13 | 6902.05 | 7018.5 | 1.06148 | 55.6443 | 6905.74 | 7014.81
594.021 | 892.669 | 7157.07 | 6900.33 | 6902.66 | 6900.9 | 6900.67 | 6901.68 | 7009.02 | 6910.07 | 6902.29 | 6900.86 | 6900.28 | 6900.2 | 7026.94 | -0.972225 | -51.9845 | 6903.95 | 7023.19
594.121 | 892.569 | 7132.04 | 6898.65 | 6901.1 | 6899.18 | 6898.97 | 6900.04 | 7019.55 | 6907.82 | 6900.53 | 6899.16 | 6898.6 | 6898.52 | 7036.91 | -0.711918 | -37.9993 | 6902.34 | 7033.1
594.221 | 892.469 | 7031.91 | 6897.69 | 6900.25 | 6898.18 | 6897.99 | 6899.13 | 7032.24 | 6906.33 | 6899.48 | 6898.18 | 6897.63 | 6897.55 | 7049.12 | 0.129716 | 6.87497 | 6901.45 | 7045.22
594.321 | 892.369 | 7091.99 | 6896.28 | 6898.98 | 6896.73 | 6896.57 | 6897.78 | 7046.06 | 6904.43 | 6898 | 6896.75 | 6896.22 | 6896.14 | 7062.51 | -0.221187 | -11.7729 | 6900.13 | 7058.52
594.421 | 892.269 | 7079.47 | 6894.95 | 6897.79 | 6895.37 | 6895.23 | 6896.51 | 7061.68 | 6902.65 | 6896.61 | 6895.41 | 6894.89 | 6894.81 | 7077.76 | -0.0128006 | -0.680721 | 6898.91 | 7073.67
594.521 | 892.169 | 7279.74 | 6892.16 | 6895.15 | 6892.55 | 6892.42 | 6893.78 | 7077.7 | 6899.44 | 6893.75 | 6892.6 | 6892.09 | 6892.02 | 7093.47 | -1.37981 | -74.4072 | 6896.23 | 7089.26
594.621 | 892.069 | 7319.79 | 6889.06 | 6892.21 | 6889.42 | 6889.31 | 6890.74 | 7095.43 | 6895.94 | 6890.64 | 6889.48 | 6888.99 | 6888.92 | 7110.98 | -1.54257 | -83.4132 | 6893.26 | 7106.64
594.721 | 891.969 | 7490.02 | 6884.71 | 6888.02 | 6885.04 | 6884.94 | 6886.44 | 7114.1 | 6891.22 | 6886.21 | 6885.11 | 6884.63 | 6884.55 | 7129.42 | -2.6334 | -144.045 | 6889.04 | 7124.94
594.821 | 891.869 | 7469.99 | 6880.47 | 6883.96 | 6880.77 | 6880.68 | 6882.25 | 7135.24 | 6886.64 | 6881.9 | 6880.85 | 6880.38 | 6880.31 | 7150.37 | -2.33729 | -127.677 | 6884.96 | 7145.72
594.921 | 891.769 | 7212.15 | 6878.06 | 6881.76 | 6878.34 | 6878.26 | 6879.91 | 7160.67 | 6883.91 | 6879.43 | 6878.43 | 6877.97 | 6877.9 | 7175.65 | -0.27158 | -14.5771 | 6882.72 | 7170.83
595.021 | 891.669 | 7122.03 | 6876.3 | 6880.2 | 6876.55 | 6876.48 | 6878.2 | 7189.32 | 6881.85 | 6877.6 | 6876.65 | 6876.2 | 6876.13 | 7204.19 | 0.615382 | 32.8236 | 6881.15 | 7199.17
595.121 | 891.569 | 7317.29 | 6873.1 | 6877.24 | 6873.33 | 6873.27 | 6875.06 | 7219.23 | 6878.37 | 6874.33 | 6873.44 | 6872.99 | 6872.93 | 7234.04 | -0.615096 | -33.2551 | 6878.16 | 7228.8
595.221 | 891.469 | 7162.08 | 6871.01 | 6875.4 | 6871.21 | 6871.16 | 6873.02 | 7253.04 | 6876.02 | 6872.2 | 6871.34 | 6870.9 | 6870.83 | 7267.83 | 0.789784 | 42.2442 | 6876.3 | 7262.36
595.321 | 891.369 | 7414.92 | 6867.06 | 6871.73 | 6867.25 | 6867.21 | 6869.16 | 7287.85 | 6871.83 | 6868.21 | 6867.38 | 6866.95 | 6866.88 | 7302.7 | -0.823647 | -44.8264 | 6872.61 | 7296.97
595.421 | 891.269 | 7434.94 | 6862.95 | 6867.91 | 6863.11 | 6863.08 | 6865.14 | 7325.4 | 6867.48 | 6864.05 | 6863.25 | 6862.82 | 6862.76 | 7340.36 | -0.693291 | -37.7828 | 6868.77 | 7334.35
595.521 | 891.169 | 7482.51 | 6858.46 | 6863.75 | 6858.6 | 6858.57 | 6860.75 | 7365.55 | 6862.77 | 6859.52 | 6858.74 | 6858.33 | 6858.26 | 7380.67 | -0.744084 | -40.6803 | 6864.59 | 7374.35
595.621 | 891.069 | 7637.72 | 6852.81 | 6858.45 | 6852.93 | 6852.91 | 6855.2 | 7407.44 | 6856.92 | 6853.83 | 6853.08 | 6852.67 | 6852.61 | 7422.77 | -1.55452 | -85.8651 | 6859.28 | 7416.09
595.721 | 890.969 | 7587.65 | 6847.48 | 6853.52 | 6847.58 | 6847.57 | 6849.97 | 7452.46 | 6851.4 | 6848.46 | 6847.74 | 6847.34 | 6847.27 | 7468.05 | -0.867814 | -47.7771 | 6854.33 | 7460.99
595.821 | 890.869 | 7635.21 | 6841.77 | 6848.24 | 6841.85 | 6841.85 | 6844.36 | 7499.81 | 6845.5 | 6842.7 | 6842.01 | 6841.62 | 6841.56 | 7515.7 | -0.864471 | -47.742 | 6849.04 | 7508.22
595.921 | 890.769 | 7822.96 | 6834.66 | 6841.6 | 6834.72 | 6834.72 | 6837.26 | 7548.29 | 6838.21 | 6835.55 | 6834.88 | 6834.5 | 6834.44 | 7564.46 | -1.84724 | -103.264 | 6842.39 | 7556.51
596.021 | 890.669 | 7820.46 | 6827.51 | 6834.98 | 6827.56 | 6827.56 | 6830.22 | 7599.06 | 6830.9 | 6828.36 | 6827.72 | 6827.34 | 6827.28 | 7615.66 | -1.4637 | -81.8101 | 6835.76 | 7607.19
596.121 | 890.569 | 7810.45 | 6820.38 | 6828.44 | 6820.41 | 6820.43 | 6823.2 | 7651.91 | 6823.62 | 6821.19 | 6820.58 | 6820.21 | 6820.15 | 7669.03 | -1.01135 | -56.4912 | 6829.22 | 7659.96
596.221 | 890.469 | 7810.45 | 6813.21 | 6821.91 | 6813.22 | 6813.23 | 6816.14 | 7706.47 | 6816.29 | 6813.96 | 6813.38 | 6813.02 | 6812.96 | 7724.17 | -0.617009 | -34.4643 | 6822.68 | 7714.45
596.321 | 890.369 | 7893.06 | 6805.38 | 6814.82 | 6805.37 | 6805.39 | 6808.44 | 7761.76 | 6808.32 | 6806.09 | 6805.54 | 6805.19 | 6805.13 | 7780.15 | -0.80322 | -45.1021 | 6815.58 | 7769.7
596.421 | 890.269 | 7878.04 | 6797.6 | 6807.86 | 6797.58 | 6797.6 | 6800.79 | 7818.05 | 6800.41 | 6798.28 | 6797.74 | 6797.4 | 6797.34 | 7837.23 | -0.290583 | -16.3011 | 6808.61 | 7825.96
596.521 | 890.169 | 8313.62 | 6786.61 | 6797.79 | 6786.57 | 6786.59 | 6789.93 | 7871.57 | 6789.29 | 6787.26 | 6786.73 | 6786.4 | 6786.34 | 7891.67 | -2.92485 | -168.554 | 6798.53 | 7879.48
596.621 | 890.069 | 8130.88 | 6776.86 | 6789.08 | 6776.81 | 6776.83 | 6780.33 | 7926.29 | 6779.42 | 6777.48 | 6776.97 | 6776.64 | 6776.59 | 7947.45 | -1.28567 | -73.2719 | 6789.82 | 7934.21
596.721 | 889.969 | 8251.04 | 6766.17 | 6779.56 | 6766.1 | 6766.12 | 6769.8 | 7979.47 | 6768.62 | 6766.76 | 6766.27 | 6765.94 | 6765.89 | 8001.83 | -1.73398 | -99.5492 | 6780.3 | 7987.42
596.821 | 889.869 | 8306.11 | 6755 | 6769.73 | 6754.92 | 6754.94 | 6758.79 | 8031 | 6757.42 | 6755.56 | 6755.08 | 6754.77 | 6754.71 | 8054.81 | -1.74273 | -100.385 | 6770.46 | 8039.07
596.921 | 889.769 | 8391.22 | 6743.14 | 6759.37 | 6743.04 | 6743.06 | 6747.1 | 8080.05 | 6745.44 | 6743.66 | 6743.2 | 6742.89 | 6742.84 | 8105.43 | -1.97189 | -114.165 | 6760.1 | 8088.17
597.021 | 889.669 | 8215.99 | 6732.47 | 6750.41 | 6732.34 | 6732.37 | 6736.61 | 8127.86 | 6734.65 | 6732.95 | 6732.51 | 6732.2 | 6732.15 | 8155.03 | -0.425085 | -24.3526 | 6751.14 | 8136.04
597.121 | 889.569 | 8108.34 | 6722.5 | 6742.39 | 6722.35 | 6722.38 | 6726.83 | 8173.31 | 6724.56 | 6722.95 | 6722.52 | 6722.22 | 6722.16 | 8202.51 | 0.660942 | 37.6157 | 6743.12 | 8181.56
597.221 | 889.469 | 8278.57 | 6711.22 | 6733.33 | 6711.05 | 6711.08 | 6715.76 | 8213.81 | 6713.16 | 6711.63 | 6711.22 | 6710.92 | 6710.87 | 8245.34 | -0.230851 | -13.2754 | 6734.07 | 8222.15
597.321 | 889.369 | 8411.25 | 6698.89 | 6723.56 | 6698.71 | 6698.74 | 6703.65 | 8249.05 | 6700.72 | 6699.27 | 6698.88 | 6698.59 | 6698.53 | 8283.25 | -0.882124 | -51.1327 | 6724.29 | 8257.49
597.421 | 889.269 | 8493.86 | 6685.87 | 6713.45 | 6685.68 | 6685.71 | 6690.88 | 8278.83 | 6687.63 | 6686.22 | 6685.85 | 6685.56 | 6685.51 | 8316.1 | -1.21908 | -71.0107 | 6714.18 | 8287.43
597.521 | 889.169 | 8411.25 | 6673.36 | 6704.27 | 6673.15 | 6673.19 | 6678.62 | 8303.85 | 6675.05 | 6673.68 | 6673.32 | 6673.04 | 6672.99 | 8344.64 | -0.459064 | -26.6099 | 6705 | 8312.62
597.621 | 889.069 | 8661.58 | 6658.95 | 6693.65 | 6658.72 | 6658.75 | 6664.47 | 8321.23 | 6660.56 | 6659.23 | 6658.89 | 6658.61 | 6658.56 | 8366.03 | -2.00715 | -118.064 | 6694.39 | 8330.2
597.721 | 888.969 | 8491.36 | 6645.66 | 6684.7 | 6645.41 | 6645.45 | 6651.48 | 8333.61 | 6647.2 | 6645.92 | 6645.58 | 6645.31 | 6645.26 | 8382.99 | -0.743266 | -43.2885 | 6685.45 | 8342.8
597.821 | 888.869 | 8478.84 | 6632.38 | 6676.36 | 6632.1 | 6632.14 | 6638.5 | 8339.39 | 6633.83 | 6632.6 | 6632.27 | 6632.01 | 6631.96 | 8393.98 | -0.582463 | -33.8982 | 6677.11 | 8348.82
597.921 | 888.769 | 8491.36 | 6618.9 | 6668.49 | 6618.61 | 6618.65 | 6625.36 | 8338.25 | 6620.28 | 6619.1 | 6618.78 | 6618.51 | 6618.47 | 8398.74 | -0.635234 | -36.9966 | 6669.26 | 8347.95
598.021 | 888.669 | 8316.12 | 6606.6 | 6662.6 | 6606.29 | 6606.33 | 6613.41 | 8331.43 | 6607.9 | 6606.76 | 6606.45 | 6606.2 | 6606.15 | 8398.65 | 0.571952 | 32.9655 | 6663.38 | 8341.42
598.121 | 888.569 | 8553.94 | 6592.49 | 6655.73 | 6592.15 | 6592.19 | 6599.68 | 8315.87 | 6593.71 | 6592.62 | 6592.31 | 6592.06 | 6592.02 | 8390.67 | -1.11572 | -65.2193 | 6656.51 | 8326.18
598.221 | 888.469 | 8378.71 | 6579.54 | 6650.98 | 6579.18 | 6579.22 | 6587.15 | 8294.58 | 6580.69 | 6579.64 | 6579.35 | 6579.1 | 6579.05 | 8377.95 | -0.00520275 | -0.300996 | 6651.77 | 8305.23
598.321 | 888.369 | 8463.82 | 6565.89 | 6646.56 | 6565.5 | 6565.55 | 6573.94 | 8265.77 | 6566.95 | 6565.95 | 6565.66 | 6565.42 | 6565.38 | 8358.8 | -0.721489 | -41.9519 | 6647.37 | 8276.81
598.421 | 888.269 | 8321.13 | 6553.17 | 6644.2 | 6552.76 | 6552.8 | 6561.7 | 8231.29 | 6554.15 | 6553.19 | 6552.92 | 6552.68 | 6552.64 | 8335.13 | 0.0969894 | 5.59184 | 6645.02 | 8242.75
598.521 | 888.169 | 8218.49 | 6541.11 | 6643.75 | 6540.67 | 6540.71 | 6550.16 | 8191.1 | 6542.02 | 6541.09 | 6540.83 | 6540.6 | 6540.55 | 8307.08 | 0.617639 | 35.3891 | 6644.59 | 8203.04
598.621 | 888.069 | 8043.26 | 6530.23 | 6645.78 | 6529.76 | 6529.81 | 6539.84 | 8145.98 | 6531.08 | 6530.17 | 6529.92 | 6529.69 | 6529.65 | 8275.44 | 1.63625 | 92.7482 | 6646.64 | 8158.45
598.721 | 887.969 | 8125.87 | 6518.68 | 6648.57 | 6518.18 | 6518.22 | 6528.9 | 8094.63 | 6519.46 | 6518.58 | 6518.34 | 6518.11 | 6518.07 | 8239.06 | 0.793632 | 45.2161 | 6649.45 | 8107.68
598.821 | 887.869 | 8356.18 | 6505.37 | 6651.09 | 6504.84 | 6504.88 | 6516.25 | 8036.45 | 6506.09 | 6505.23 | 6505 | 6504.77 | 6504.73 | 8197.4 | -1.09779 | -63.425 | 6651.99 | 8050.14
598.921 | 887.769 | 8323.63 | 6492.2 | 6655.29 | 6491.64 | 6491.68 | 6503.81 | 7973.87 | 6492.85 | 6492.02 | 6491.8 | 6491.58 | 6491.53 | 8152.94 | -1.18248 | -68.1851 | 6656.21 | 7988.27
599.021 | 887.669 | 8195.96 | 6479.86 | 6661.96 | 6479.27 | 6479.31 | 6492.27 | 7908.15 | 6480.45 | 6479.65 | 6479.43 | 6479.21 | 6479.17 | 8107.05 | -0.620693 | -35.5154 | 6662.91 | 7923.31
599.121 | 887.569 | 8040.75 | 6468.57 | 6671.27 | 6467.94 | 6467.98 | 6481.84 | 7840.07 | 6469.08 | 6468.31 | 6468.09 | 6467.88 | 6467.84 | 8060.49 | 0.13912 | 7.88455 | 6672.24 | 7856.09
599.221 | 887.469 | 7960.65 | 6457.77 | 6682.77 | 6457.1 | 6457.15 | 6472 | 7769.72 | 6458.21 | 6457.47 | 6457.26 | 6457.05 | 6457.01 | 8013.43 | 0.373927 | 21.0863 | 6683.77 | 7786.67
599.321 | 887.369 | 7963.15 | 6446.88 | 6695.78 | 6446.17 | 6446.22 | 6462.16 | 7697.08 | 6447.24 | 6446.53 | 6446.33 | 6446.12 | 6446.08 | 7965.8 | 0.0187721 | 1.05876 | 6696.81 | 7715.07
599.421 | 887.269 | 7920.59 | 6436.22 | 6710.59 | 6435.47 | 6435.52 | 6452.66 | 7623.12 | 6436.51 | 6435.82 | 6435.62 | 6435.42 | 6435.38 | 7918.53 | -0.0146416 | -0.823583 | 6711.66 | 7642.25
599.521 | 887.169 | 7895.56 | 6425.67 | 6727.03 | 6424.87 | 6424.92 | 6443.39 | 7548.33 | 6425.87 | 6425.21 | 6425.03 | 6424.83 | 6424.79 | 7872.09 | -0.166958 | -9.37646 | 6728.14 | 7568.73
599.621 | 887.069 | 7883.04 | 6415.14 | 6744.83 | 6414.29 | 6414.34 | 6434.28 | 7473.18 | 6415.27 | 6414.62 | 6414.44 | 6414.25 | 6414.2 | 7826.79 | -0.400412 | -22.4695 | 6745.98 | 7495.02
599.721 | 886.969 | 8005.71 | 6403.64 | 6762.93 | 6402.74 | 6402.79 | 6424.37 | 7397.24 | 6403.69 | 6403.07 | 6402.89 | 6402.7 | 6402.66 | 7782.14 | -1.57924 | -89.3073 | 6764.12 | 7420.68
599.821 | 886.869 | 7978.17 | 6392.26 | 6782.14 | 6391.31 | 6391.35 | 6414.77 | 7322.08 | 6392.24 | 6391.62 | 6391.46 | 6391.27 | 6391.23 | 7739.47 | -1.68907 | -95.3537 | 6783.39 | 7347.3
599.921 | 886.769 | 7777.9 | 6382.26 | 6803.53 | 6381.25 | 6381.29 | 6406.77 | 7249.4 | 6382.15 | 6381.56 | 6381.39 | 6381.21 | 6381.17 | 7700.31 | -0.556103 | -30.9974 | 6804.83 | 7276.64
600.021 | 886.669 | 7730.34 | 6372.53 | 6825.73 | 6371.46 | 6371.5 | 6399.29 | 7178.5 | 6372.34 | 6371.76 | 6371.6 | 6371.42 | 6371.38 | 7663.73 | -0.47885 | -26.6096 | 6827.08 | 7208.02
600.121 | 886.569 | 7752.87 | 6362.58 | 6847.9 | 6361.43 | 6361.47 | 6391.89 | 7109.29 | 6362.29 | 6361.73 | 6361.57 | 6361.39 | 6361.35 | 7629.36 | -0.88655 | -49.3371 | 6849.32 | 7141.4
600.221 | 886.469 | 7817.96 | 6352.08 | 6869.42 | 6350.86 | 6350.9 | 6384.3 | 7041.72 | 6351.7 | 6351.15 | 6351 | 6350.82 | 6350.79 | 7596.89 | -1.58024 | -88.3098 | 6870.9 | 7076.77
600.321 | 886.369 | 7567.62 | 6343.33 | 6892.2 | 6342.03 | 6342.07 | 6378.89 | 6978.32 | 6342.84 | 6342.32 | 6342.17 | 6341.99 | 6341.96 | 7568.55 | 0.00676905 | 0.372174 | 6893.76 | 7016.75
600.421 | 886.269 | 7550.1 | 6334.65 | 6914.19 | 6333.26 | 6333.3 | 6374.07 | 6917.59 | 6334.05 | 6333.54 | 6333.4 | 6333.23 | 6333.19 | 7542.55 | -0.0548735 | -3.01355 | 6915.83 | 6959.92
600.521 | 886.169 | 7570.13 | 6325.76 | 6934.72 | 6324.29 | 6324.33 | 6369.66 | 6859.4 | 6325.05 | 6324.56 | 6324.42 | 6324.25 | 6324.22 | 7518.49 | -0.375068 | -20.6253 | 6936.44 | 6906.27
600.621 | 886.069 | 7657.74 | 6316.19 | 6952.93 | 6314.61 | 6314.65 | 6365.33 | 6803.36 | 6315.35 | 6314.88 | 6314.74 | 6314.58 | 6314.54 | 7495.75 | -1.16997 | -64.7092 | 6954.75 | 6855.54
600.721 | 885.969 | 7535.08 | 6307.44 | 6969.88 | 6305.75 | 6305.79 | 6362.75 | 6751.05 | 6306.48 | 6306.02 | 6305.89 | 6305.72 | 6305.69 | 7475.58 | -0.433179 | -23.7657 | 6971.8 | 6809.47
600.821 | 885.869 | 7777.9 | 6296.88 | 6982.66 | 6295.07 | 6295.11 | 6359.52 | 6699.83 | 6295.78 | 6295.33 | 6295.2 | 6295.04 | 6295.01 | 7455.36 | -2.3115 | -128.844 | 6984.7 | 6765.67
600.921 | 885.769 | 7950.63 | 6285 | 6991.28 | 6283.06 | 6283.1 | 6356.37 | 6650.24 | 6283.75 | 6283.31 | 6283.19 | 6283.03 | 6282.99 | 7435.37 | -3.65232 | -205.83 | 6993.45 | 6724.91
601.021 | 885.669 | 7722.83 | 6274.69 | 6998.43 | 6272.61 | 6272.65 | 6356.53 | 6605.05 | 6273.29 | 6272.86 | 6272.74 | 6272.58 | 6272.55 | 7418.49 | -2.18879 | -121.572 | 7000.73 | 6690.31
601.121 | 885.569 | 7853 | 6263.38 | 7001.23 | 6261.14 | 6261.18 | 6357.86 | 6561.59 | 6261.8 | 6261.38 | 6261.27 | 6261.11 | 6261.08 | 7402.22 | -3.21505 | -180.071 | 7003.68 | 6659.62
601.221 | 885.469 | 7600.17 | 6253.84 | 7002.11 | 6251.42 | 6251.46 | 6363.59 | 6522.53 | 6252.07 | 6251.66 | 6251.55 | 6251.4 | 6251.36 | 7389.36 | -1.52834 | -84.2112 | 7004.74 | 6635.98
601.321 | 885.369 | 7710.31 | 6243.44 | 6998.49 | 6240.84 | 6240.88 | 6371.83 | 6485.13 | 6241.47 | 6241.07 | 6240.96 | 6240.81 | 6240.78 | 7377.9 | -2.39264 | -132.786 | 7001.3 | 6617.38
601.421 | 885.269 | 7780.41 | 6232.48 | 6990.28 | 6229.66 | 6229.7 | 6383.54 | 6449.55 | 6230.28 | 6229.9 | 6229.79 | 6229.64 | 6229.61 | 7368.35 | -2.95256 | -164.604 | 6993.31 | 6604.65
601.521 | 885.169 | 7900.57 | 6220.6 | 6977.28 | 6217.54 | 6217.58 | 6399.32 | 6415.27 | 6218.14 | 6217.77 | 6217.66 | 6217.52 | 6217.49 | 7361.3 | -3.83453 | -215.417 | 6980.54 | 6598.25
601.621 | 885.069 | 7975.67 | 6208.1 | 6959.74 | 6204.78 | 6204.82 | 6420.61 | 6382.5 | 6205.37 | 6205.01 | 6204.91 | 6204.76 | 6204.73 | 7358.03 | -4.37111 | -246.726 | 6963.26 | 6599.5
601.721 | 884.969 | 7835.48 | 6196.57 | 6939.24 | 6192.95 | 6192.99 | 6450.13 | 6352.64 | 6193.52 | 6193.17 | 6193.07 | 6192.93 | 6192.9 | 7361.12 | -3.38698 | -189.489 | 6943.06 | 6610.96
601.821 | 884.869 | 7893.06 | 6184.57 | 6914.67 | 6180.61 | 6180.65 | 6488.14 | 6324.08 | 6181.17 | 6180.83 | 6180.73 | 6180.6 | 6180.56 | 7370.99 | -3.71404 | -208.549 | 6918.81 | 6632.74
601.921 | 884.769 | 7775.4 | 6173.38 | 6887.23 | 6169.04 | 6169.08 | 6537.28 | 6297.95 | 6169.59 | 6169.25 | 6169.16 | 6169.02 | 6168.99 | 7390.06 | -2.76202 | -153.931 | 6891.76 | 6667.29
602.021 | 884.669 | 7985.68 | 6160.63 | 6855.04 | 6155.86 | 6155.9 | 6597.12 | 6271.72 | 6156.39 | 6156.07 | 6155.98 | 6155.84 | 6155.81 | 7418.25 | -4.01323 | -226.667 | 6860 | 6714.07
602.121 | 884.569 | 7815.45 | 6149.09 | 6821.03 | 6143.82 | 6143.85 | 6672.24 | 6248.02 | 6144.34 | 6144.02 | 6143.93 | 6143.8 | 6143.77 | 7460.22 | -2.53969 | -141.905 | 6826.48 | 6777.51
602.221 | 884.469 | 8158.41 | 6135.04 | 6781.83 | 6129.2 | 6129.24 | 6760.65 | 6223 | 6129.71 | 6129.4 | 6129.31 | 6129.18 | 6129.15 | 7514.18 | -4.50795 | -257.348 | 6787.85 | 6855.48
602.321 | 884.369 | 8233.51 | 6120.45 | 6739.79 | 6113.93 | 6113.97 | 6866.53 | 6198.45 | 6114.43 | 6114.13 | 6114.04 | 6113.92 | 6113.89 | 7584.66 | -4.51952 | -259.194 | 6746.47 | 6952.07
602.421 | 884.269 | 8421.26 | 6104.49 | 6694.35 | 6097.19 | 6097.22 | 6990.21 | 6173.47 | 6097.68 | 6097.38 | 6097.3 | 6097.18 | 6097.14 | 7672.16 | -5.15929 | -299.239 | 6701.82 | 7067.49
602.521 | 884.169 | 8346.16 | 6089.09 | 6647.92 | 6080.87 | 6080.91 | 7135.3 | 6149.82 | 6081.35 | 6081.06 | 6080.98 | 6080.86 | 6080.83 | 7780.7 | -3.91199 | -225.882 | 6656.3 | 7205.23
602.621 | 884.069 | 8198.47 | 6074.81 | 6601.36 | 6065.51 | 6065.54 | 7302.98 | 6127.93 | 6065.97 | 6065.69 | 6065.62 | 6065.49 | 6065.46 | 7911.74 | -2.00144 | -114.538 | 6610.83 | 7366.37
602.721 | 883.969 | 8351.17 | 6059.52 | 6552.9 | 6048.92 | 6048.96 | 7491.15 | 6105.55 | 6049.37 | 6049.1 | 6049.03 | 6048.91 | 6048.88 | 8063.51 | -1.98953 | -114.911 | 6563.66 | 7548.72
602.821 | 883.869 | 8421.26 | 6043.86 | 6503.51 | 6031.71 | 6031.74 | 7700.21 | 6083.18 | 6032.15 | 6031.89 | 6031.82 | 6031.7 | 6031.67 | 8236.76 | -1.27071 | -73.7012 | 6515.82 | 7752.61
602.921 | 883.769 | 8551.44 | 6027.44 | 6453.09 | 6013.42 | 6013.46 | 7927.62 | 6060.31 | 6013.86 | 6013.6 | 6013.53 | 6013.41 | 6013.38 | 8429.28 | -0.834886 | -48.7962 | 6467.26 | 7975.4
603.021 | 883.669 | 8841.83 | 6009.17 | 6400.79 | 5992.9 | 5992.94 | 8169.95 | 6035.7 | 5993.33 | 5993.08 | 5993.01 | 5992.89 | 5992.86 | 8637.98 | -1.37018 | -81.4304 | 6417.21 | 8213.63
603.121 | 883.569 | 8836.82 | 5991.25 | 6349.04 | 5972.27 | 5972.3 | 8425.33 | 6011.42 | 5972.68 | 5972.44 | 5972.37 | 5972.26 | 5972.23 | 8861.3 | 0.164594 | 9.77917 | 6368.18 | 8465.35
603.221 | 883.469 | 9047.1 | 5972.24 | 6296.52 | 5949.96 | 5949.99 | 8687.33 | 5985.87 | 5950.37 | 5950.12 | 5950.06 | 5949.95 | 5949.92 | 9093.12 | 0.305822 | 18.3849 | 6318.95 | 8724.09
603.321 | 883.369 | 8936.95 | 5954.55 | 6245.75 | 5928.28 | 5928.32 | 8952.34 | 5961.29 | 5928.69 | 5928.45 | 5928.39 | 5928.28 | 5928.25 | 9330.1 | 2.62848 | 157.05 | 6272.16 | 8986.19
603.421 | 883.269 | 9047.1 | 5936.76 | 6195.35 | 5905.65 | 5905.69 | 9211.97 | 5936.07 | 5906.05 | 5905.82 | 5905.76 | 5905.65 | 5905.62 | 9564.19 | 3.43596 | 206.558 | 6226.6 | 9243.21
603.521 | 883.169 | 9262.39 | 5918.23 | 6144.62 | 5881.3 | 5881.33 | 9457.81 | 5909.39 | 5881.68 | 5881.46 | 5881.4 | 5881.29 | 5881.26 | 9787.14 | 3.44611 | 209.619 | 6181.69 | 9486.71
603.621 | 883.069 | 9527.74 | 5898.81 | 6093.38 | 5854.84 | 5854.87 | 9681.87 | 5880.84 | 5855.22 | 5855 | 5854.94 | 5854.83 | 5854.81 | 9991.34 | 3.00181 | 185.19 | 6137.48 | 9708.66
603.721 | 882.969 | 9545.27 | 5880.43 | 6043.4 | 5828.06 | 5828.1 | 9878.29 | 5852.18 | 5828.43 | 5828.22 | 5828.16 | 5828.06 | 5828.03 | 10171 | 4.04825 | 249.977 | 6095.89 | 9903.18
603.821 | 882.869 | 9910.76 | 5860.84 | 5992.22 | 5798.44 | 5798.47 | 10036.7 | 5820.86 | 5798.8 | 5798.59 | 5798.54 | 5798.44 | 5798.41 | 10316.3 | 2.57448 | 161.988 | 6054.74 | 10059.9
603.921 | 882.769 | 10221.2 | 5840.58 | 5940.23 | 5766.35 | 5766.38 | 10152.1 | 5787.23 | 5766.7 | 5766.5 | 5766.45 | 5766.35 | 5766.32 | 10422 | 1.25557 | 80.2289 | 6014.59 | 10173.7
604.021 | 882.669 | 10223.7 | 5822.16 | 5889.58 | 5734.01 | 5734.04 | 10220.3 | 5753.5 | 5734.36 | 5734.16 | 5734.11 | 5734 | 5733.98 | 10484.4 | 1.62982 | 104.155 | 5977.85 | 10240.5
604.121 | 882.569 | 10343.8 | 5804.85 | 5839.47 | 5700.56 | 5700.59 | 10237.7 | 5718.79 | 5700.9 | 5700.71 | 5700.66 | 5700.56 | 5700.53 | 10500.1 | 0.970825 | 62.4052 | 5943.88 | 10256.7
604.221 | 882.469 | 10524.1 | 5788.47 | 5789.3 | 5665.56 | 5665.59 | 10201.9 | 5682.65 | 5665.9 | 5665.71 | 5665.66 | 5665.56 | 5665.53 | 10466.5 | -0.35458 | -22.9904 | 5912.33 | 10219.7
604.321 | 882.369 | 10709.3 | 5773.04 | 5739 | 5628.97 | 5629 | 10112.3 | 5645.01 | 5629.3 | 5629.11 | 5629.06 | 5628.96 | 5628.94 | 10383.3 | -1.9911 | -130.231 | 5883.19 | 10129.1
604.421 | 882.269 | 10474 | 5761.74 | 5691.52 | 5593.81 | 5593.84 | 9974.9 | 5608.89 | 5594.14 | 5593.95 | 5593.91 | 5593.81 | 5593.78 | 10256.4 | -1.34359 | -86.9083 | 5859.56 | 9990.67
604.521 | 882.169 | 10326.3 | 5753.88 | 5646.12 | 5559.48 | 5559.51 | 9791.46 | 5573.68 | 5559.79 | 5559.61 | 5559.57 | 5559.47 | 5559.45 | 10087.5 | -1.48511 | -95.3832 | 5840.64 | 9806.35
604.621 | 882.069 | 10298.8 | 5748.54 | 5601.89 | 5525.09 | 5525.12 | 9567.41 | 5538.48 | 5525.4 | 5525.22 | 5525.18 | 5525.09 | 5525.06 | 9881.87 | -2.59645 | -166.537 | 5825.46 | 9581.48
604.721 | 881.969 | 9985.86 | 5747.55 | 5560.75 | 5492.72 | 5492.75 | 9310.88 | 5505.38 | 5493.03 | 5492.85 | 5492.81 | 5492.72 | 5492.7 | 9647.18 | -2.14206 | -135.289 | 5815.68 | 9324.19
604.821 | 881.869 | 9830.65 | 5749.45 | 5521.51 | 5461.25 | 5461.28 | 9027.91 | 5473.22 | 5461.54 | 5461.38 | 5461.34 | 5461.25 | 5461.22 | 9389.12 | -2.81453 | -176.375 | 5809.82 | 9040.52
604.921 | 881.769 | 9337.49 | 5756.22 | 5486.52 | 5433.12 | 5433.15 | 8729.05 | 5444.46 | 5433.41 | 5433.25 | 5433.21 | 5433.12 | 5433.1 | 9117.66 | -1.43787 | -87.8159 | 5809.73 | 8741.02
605.021 | 881.669 | 9012.05 | 5766.08 | 5454.5 | 5407.16 | 5407.18 | 8420.5 | 5417.9 | 5407.44 | 5407.28 | 5407.24 | 5407.15 | 5407.13 | 8838.28 | -1.15697 | -69.4184 | 5813.53 | 8431.87
605.121 | 881.569 | 8644.06 | 5778.64 | 5425.7 | 5383.67 | 5383.7 | 8110.31 | 5393.87 | 5383.95 | 5383.79 | 5383.75 | 5383.67 | 5383.64 | 8558.27 | -0.583238 | -34.2724 | 5820.78 | 8121.13
605.221 | 881.469 | 8113.35 | 5794.29 | 5401.22 | 5363.86 | 5363.89 | 7806.37 | 5373.56 | 5364.14 | 5363.98 | 5363.95 | 5363.86 | 5363.84 | 8284.58 | 1.2015 | 68.4014 | 5831.75 | 7816.67
605.321 | 881.369 | 7707.81 | 5811.25 | 5380.12 | 5346.86 | 5346.88 | 7513.81 | 5356.08 | 5347.13 | 5346.98 | 5346.94 | 5346.85 | 5346.83 | 8021.42 | 2.25768 | 125.276 | 5844.62 | 7523.63
605.421 | 881.269 | 7417.42 | 5827.81 | 5361.51 | 5331.83 | 5331.86 | 7236.43 | 5340.61 | 5332.1 | 5331.95 | 5331.92 | 5331.83 | 5331.81 | 7771.58 | 2.59901 | 141.473 | 5857.59 | 7245.79
605.521 | 881.169 | 7209.64 | 5842.44 | 5344.74 | 5318.21 | 5318.23 | 6977.87 | 5326.58 | 5318.47 | 5318.32 | 5318.29 | 5318.21 | 5318.18 | 7537.7 | 2.44196 | 131.049 | 5869.07 | 6986.82
605.621 | 881.069 | 6859.17 | 5855.37 | 5330.81 | 5307.03 | 5307.05 | 6741.28 | 5315.01 | 5307.28 | 5307.14 | 5307.11 | 5307.02 | 5307 | 7322.08 | 3.53264 | 184.916 | 5879.26 | 6749.83
605.721 | 880.969 | 6886.71 | 5863.03 | 5316.94 | 5295.56 | 5295.59 | 6525.74 | 5303.19 | 5295.82 | 5295.68 | 5295.64 | 5295.56 | 5295.54 | 7122.89 | 1.79875 | 94.3444 | 5884.5 | 6533.93
605.821 | 880.869 | 6511.21 | 5867.83 | 5306.01 | 5286.74 | 5286.77 | 6334.79 | 5294.03 | 5286.99 | 5286.85 | 5286.82 | 5286.74 | 5286.72 | 6943.1 | 3.38283 | 172.524 | 5887.19 | 6342.62
605.921 | 880.769 | 6268.38 | 5868.22 | 5297.04 | 5279.62 | 5279.64 | 6166.93 | 5286.59 | 5279.86 | 5279.73 | 5279.7 | 5279.62 | 5279.6 | 6780.57 | 4.08876 | 204.601 | 5885.73 | 6174.44
606.021 | 880.669 | 6368.52 | 5861.64 | 5287.51 | 5271.72 | 5271.74 | 6019.46 | 5278.38 | 5271.96 | 5271.83 | 5271.8 | 5271.72 | 5271.7 | 6632.48 | 2.09057 | 105.444 | 5877.52 | 6026.66
606.121 | 880.569 | 6310.94 | 5848.98 | 5278.54 | 5264.18 | 5264.2 | 5891.54 | 5270.56 | 5264.41 | 5264.28 | 5264.25 | 5264.18 | 5264.16 | 6497.73 | 1.48606 | 74.6143 | 5863.43 | 5898.45
606.221 | 880.469 | 6155.73 | 5831.36 | 5270.8 | 5257.71 | 5257.73 | 5782.58 | 5263.83 | 5257.94 | 5257.81 | 5257.78 | 5257.71 | 5257.69 | 6376.07 | 1.77492 | 88.0153 | 5844.54 | 5789.21
606.321 | 880.369 | 6158.24 | 5807.78 | 5263.15 | 5251.17 | 5251.2 | 5689.51 | 5257.04 | 5251.4 | 5251.28 | 5251.25 | 5251.17 | 5251.15 | 6264.58 | 0.856478 | 42.4799 | 5819.85 | 5695.89
606.421 | 880.269 | 6148.22 | 5779.11 | 5255.65 | 5244.67 | 5244.69 | 5610.39 | 5250.3 | 5244.89 | 5244.77 | 5244.74 | 5244.67 | 5244.64 | 6162.07 | 0.111593 | 5.53031 | 5790.19 | 5616.53
606.521 | 880.169 | 5960.47 | 5747.19 | 5249.58 | 5239.47 | 5239.5 | 5544.97 | 5244.88 | 5239.69 | 5239.57 | 5239.55 | 5239.47 | 5239.45 | 6068.8 | 0.886809 | 43.2723 | 5757.38 | 5550.87
606.621 | 880.069 | 5817.78 | 5712.66 | 5244.6 | 5235.27 | 5235.3 | 5490.82 | 5240.47 | 5235.49 | 5235.37 | 5235.35 | 5235.28 | 5235.25 | 5983.31 | 1.37159 | 66.1217 | 5722.06 | 5496.5
606.721 | 879.969 | 5785.24 | 5675.52 | 5239.9 | 5231.28 | 5231.31 | 5445.73 | 5236.28 | 5231.5 | 5231.38 | 5231.36 | 5231.29 | 5231.26 | 5904.17 | 0.988242 | 47.5076 | 5684.23 | 5451.2
606.821 | 879.869 | 5589.98 | 5637.96 | 5236.67 | 5228.68 | 5228.7 | 5409.36 | 5233.48 | 5228.89 | 5228.78 | 5228.75 | 5228.68 | 5228.66 | 5832.01 | 2.04601 | 96.6836 | 5646.03 | 5414.64
606.921 | 879.769 | 5732.67 | 5598.39 | 5232.45 | 5225.02 | 5225.05 | 5377.97 | 5229.65 | 5225.23 | 5225.12 | 5225.1 | 5225.03 | 5225 | 5763.95 | 0.261113 | 12.4953 | 5605.9 | 5383.06
607.021 | 879.669 | 5722.65 | 5558.77 | 5228.33 | 5221.41 | 5221.44 | 5351.67 | 5225.86 | 5221.61 | 5221.51 | 5221.48 | 5221.41 | 5221.39 | 5700.95 | -0.181308 | -8.66871 | 5565.76 | 5356.58
607.121 | 879.569 | 5615.01 | 5520.57 | 5225.01 | 5218.56 | 5218.58 | 5330.14 | 5222.84 | 5218.75 | 5218.65 | 5218.63 | 5218.56 | 5218.54 | 5643.44 | 0.239824 | 11.3581 | 5527.1 | 5334.88
607.221 | 879.469 | 5509.87 | 5484.4 | 5222.48 | 5216.44 | 5216.46 | 5312.68 | 5220.58 | 5216.64 | 5216.53 | 5216.51 | 5216.44 | 5216.42 | 5591.35 | 0.69375 | 32.5471 | 5490.52 | 5317.26
607.321 | 879.369 | 5572.45 | 5449.6 | 5219.52 | 5213.86 | 5213.88 | 5297.4 | 5217.84 | 5214.05 | 5213.95 | 5213.93 | 5213.86 | 5213.84 | 5543.32 | -0.246694 | -11.6391 | 5455.33 | 5301.82
607.421 | 879.269 | 5602.49 | 5416.77 | 5216.35 | 5211.04 | 5211.06 | 5284.03 | 5214.88 | 5211.23 | 5211.13 | 5211.11 | 5211.04 | 5211.02 | 5499.44 | -0.870201 | -41.167 | 5422.16 | 5288.3
607.521 | 879.169 | 5289.57 | 5388.68 | 5215.46 | 5210.47 | 5210.49 | 5274.66 | 5214.18 | 5210.65 | 5210.56 | 5210.54 | 5210.47 | 5210.45 | 5462.09 | 1.49921 | 68.9149 | 5393.74 | 5278.8
607.621 | 879.069 | 5477.33 | 5361.84 | 5213.23 | 5208.53 | 5208.55 | 5265.33 | 5212.12 | 5208.71 | 5208.62 | 5208.6 | 5208.53 | 5208.52 | 5427.43 | -0.426124 | -19.9324 | 5366.61 | 5269.33
607.721 | 878.969 | 5519.88 | 5337.34 | 5210.71 | 5206.27 | 5206.29 | 5256.83 | 5209.73 | 5206.45 | 5206.36 | 5206.34 | 5206.28 | 5206.26 | 5396.29 | -1.05138 | -49.3699 | 5341.84 | 5260.71
607.821 | 878.869 | 5527.39 | 5315.39 | 5208.13 | 5203.94 | 5203.96 | 5249.19 | 5207.29 | 5204.12 | 5204.03 | 5204.01 | 5203.95 | 5203.93 | 5368.67 | -1.34934 | -63.4047 | 5319.65 | 5252.94
607.921 | 878.769 | 5404.73 | 5296.82 | 5206.44 | 5202.49 | 5202.51 | 5243.18 | 5205.72 | 5202.66 | 5202.57 | 5202.55 | 5202.49 | 5202.47 | 5345.2 | -0.511803 | -23.7809 | 5300.84 | 5246.82
608.021 | 878.669 | 5347.15 | 5280.99 | 5205.18 | 5201.44 | 5201.46 | 5238.22 | 5204.56 | 5201.61 | 5201.52 | 5201.5 | 5201.44 | 5201.42 | 5325.14 | -0.190269 | -8.79363 | 5284.81 | 5241.75
608.121 | 878.569 | 5524.89 | 5266 | 5202.64 | 5199.09 | 5199.11 | 5232.47 | 5202.12 | 5199.26 | 5199.17 | 5199.15 | 5199.09 | 5199.07 | 5306.44 | -1.85754 | -87.2648 | 5269.62 | 5235.89
608.221 | 878.469 | 5269.55 | 5254.77 | 5201.95 | 5198.58 | 5198.6 | 5228.99 | 5201.51 | 5198.74 | 5198.66 | 5198.64 | 5198.58 | 5198.56 | 5291.96 | 0.19512 | 8.95218 | 5258.21 | 5232.31
608.321 | 878.369 | 5232 | 5245.49 | 5201.53 | 5198.33 | 5198.35 | 5226.14 | 5201.17 | 5198.5 | 5198.41 | 5198.4 | 5198.34 | 5198.32 | 5279.8 | 0.41771 | 19.0963 | 5248.76 | 5229.36
608.421 | 878.269 | 5161.9 | 5237.69 | 5201.11 | 5198.07 | 5198.09 | 5223.58 | 5200.82 | 5198.23 | 5198.15 | 5198.13 | 5198.08 | 5198.06 | 5269.44 | 0.945996 | 42.957 | 5240.8 | 5226.7
608.521 | 878.169 | 5272.05 | 5230.86 | 5200.43 | 5197.54 | 5197.56 | 5221 | 5200.2 | 5197.69 | 5197.61 | 5197.6 | 5197.54 | 5197.52 | 5260.33 | -0.102049 | -4.68317 | 5233.82 | 5224.03
608.621 | 878.069 | 5459.8 | 5223.75 | 5198.39 | 5195.63 | 5195.65 | 5217.27 | 5198.22 | 5195.79 | 5195.71 | 5195.69 | 5195.64 | 5195.62 | 5251.17 | -1.78455 | -83.3404 | 5226.57 | 5220.22
608.721 | 877.969 | 5252.02 | 5219.03 | 5197.85 | 5195.22 | 5195.24 | 5215.23 | 5197.73 | 5195.38 | 5195.3 | 5195.28 | 5195.23 | 5195.21 | 5244.61 | -0.064704 | -2.9637 | 5221.72 | 5218.1
608.821 | 877.869 | 5384.7 | 5214.1 | 5196.36 | 5193.85 | 5193.87 | 5212.39 | 5196.28 | 5194 | 5193.92 | 5193.91 | 5193.85 | 5193.83 | 5238.01 | -1.26344 | -58.5968 | 5216.67 | 5215.18
608.921 | 877.769 | 5404.73 | 5209.63 | 5194.71 | 5192.32 | 5192.34 | 5209.54 | 5194.67 | 5192.47 | 5192.39 | 5192.38 | 5192.32 | 5192.3 | 5232.03 | -1.4847 | -68.9866 | 5212.09 | 5212.25
609.021 | 877.669 | 5329.63 | 5206.22 | 5193.61 | 5191.32 | 5191.34 | 5207.35 | 5193.61 | 5191.47 | 5191.39 | 5191.38 | 5191.32 | 5191.31 | 5227.24 | -0.886423 | -40.9005 | 5208.56 | 5209.98
609.121 | 877.569 | 5299.59 | 5203.42 | 5192.72 | 5190.54 | 5190.55 | 5205.48 | 5192.76 | 5190.68 | 5190.61 | 5190.59 | 5190.54 | 5190.52 | 5223.19 | -0.66331 | -30.5195 | 5205.67 | 5208.04
609.221 | 877.469 | 5279.56 | 5201.11 | 5191.98 | 5189.89 | 5189.91 | 5203.85 | 5192.05 | 5190.03 | 5189.96 | 5189.95 | 5189.89 | 5189.88 | 5219.73 | -0.520459 | -23.9015 | 5203.26 | 5206.34
609.321 | 877.369 | 5347.15 | 5198.57 | 5190.75 | 5188.75 | 5188.77 | 5201.81 | 5190.84 | 5188.89 | 5188.82 | 5188.8 | 5188.75 | 5188.73 | 5216.14 | -1.13238 | -52.3351 | 5200.64 | 5204.24
609.421 | 877.269 | 5226.99 | 5197.13 | 5190.39 | 5188.47 | 5188.49 | 5200.71 | 5190.51 | 5188.61 | 5188.54 | 5188.53 | 5188.47 | 5188.46 | 5213.73 | -0.115962 | -5.29886 | 5199.11 | 5203.07
609.521 | 877.169 | 5294.58 | 5195.38 | 5189.54 | 5187.7 | 5187.72 | 5199.18 | 5189.68 | 5187.84 | 5187.77 | 5187.76 | 5187.7 | 5187.69 | 5211.08 | -0.725312 | -33.3565 | 5197.28 | 5201.49
609.621 | 877.069 | 5332.13 | 5193.5 | 5188.42 | 5186.65 | 5186.67 | 5197.44 | 5188.58 | 5186.79 | 5186.72 | 5186.71 | 5186.66 | 5186.64 | 5208.37 | -1.07119 | -49.4377 | 5195.32 | 5199.69
609.721 | 876.969 | 5221.98 | 5192.53 | 5188.09 | 5186.39 | 5186.41 | 5196.55 | 5188.27 | 5186.53 | 5186.46 | 5186.45 | 5186.4 | 5186.38 | 5206.64 | -0.134195 | -6.12904 | 5194.28 | 5198.74
609.821 | 876.869 | 5404.73 | 5190.34 | 5186.44 | 5184.81 | 5184.83 | 5194.38 | 5186.63 | 5184.94 | 5184.87 | 5184.86 | 5184.81 | 5184.8 | 5203.74 | -1.72793 | -80.2883 | 5192.02 | 5196.52
609.921 | 876.769 | 5194.45 | 5189.74 | 5186.31 | 5184.74 | 5184.76 | 5193.77 | 5186.51 | 5184.87 | 5184.8 | 5184.79 | 5184.74 | 5184.73 | 5202.48 | 0.0704792 | 3.21048 | 5191.36 | 5195.85
610.021 | 876.669 | 5252.02 | 5188.79 | 5185.76 | 5184.25 | 5184.27 | 5192.78 | 5185.98 | 5184.38 | 5184.31 | 5184.3 | 5184.26 | 5184.24 | 5200.93 | -0.445635 | -20.4118 | 5190.35 | 5194.81
610.121 | 876.569 | 5234.5 | 5188.03 | 5185.34 | 5183.89 | 5183.9 | 5191.96 | 5185.57 | 5184.01 | 5183.95 | 5183.94 | 5183.89 | 5183.88 | 5199.59 | -0.304968 | -13.9454 | 5189.53 | 5193.94
610.221 | 876.469 | 5124.35 | 5187.25 | 5184.86 | 5183.46 | 5183.48 | 5191.1 | 5185.1 | 5183.58 | 5183.52 | 5183.51 | 5183.47 | 5183.45 | 5198.28 | 0.652716 | 29.5313 | 5188.7 | 5193.03
610.321 | 876.369 | 5101.82 | 5186.36 | 5184.22 | 5182.88 | 5182.89 | 5190.12 | 5184.47 | 5183 | 5182.94 | 5182.93 | 5182.88 | 5182.87 | 5196.89 | 0.84119 | 37.9748 | 5187.75 | 5192
610.421 | 876.269 | 4949.12 | 5184.41 | 5182.5 | 5181.21 | 5181.22 | 5188.07 | 5182.76 | 5181.32 | 5181.26 | 5181.26 | 5181.21 | 5181.19 | 5194.47 | 2.20429 | 98.0103 | 5185.75 | 5189.91
610.521 | 876.169 | 5194.45 | 5184.06 | 5182.36 | 5181.11 | 5181.13 | 5187.63 | 5182.62 | 5181.23 | 5181.17 | 5181.16 | 5181.11 | 5181.1 | 5193.69 | -0.00661205 | -0.301193 | 5185.36 | 5189.43
610.621 | 876.069 | 5159.4 | 5183.69 | 5182.16 | 5180.95 | 5180.97 | 5187.15 | 5182.43 | 5181.07 | 5181.01 | 5181 | 5180.96 | 5180.94 | 5192.91 | 0.294826 | 13.3846 | 5184.94 | 5188.91
610.721 | 875.969 | 5191.94 | 5183.41 | 5182.04 | 5180.87 | 5180.89 | 5186.77 | 5182.31 | 5180.99 | 5180.93 | 5180.92 | 5180.88 | 5180.86 | 5192.24 | 0.00262367 | 0.119485 | 5184.62 | 5188.49
610.821 | 875.869 | 5081.8 | 5182.52 | 5181.29 | 5180.17 | 5180.18 | 5185.78 | 5181.57 | 5180.28 | 5180.22 | 5180.21 | 5180.17 | 5180.15 | 5190.99 | 0.968137 | 43.6199 | 5183.69 | 5187.46
610.921 | 875.769 | 5174.42 | 5182.32 | 5181.21 | 5180.12 | 5180.14 | 5185.47 | 5181.49 | 5180.24 | 5180.18 | 5180.17 | 5180.13 | 5180.11 | 5190.45 | 0.14082 | 6.40227 | 5183.45 | 5187.11
611.021 | 875.669 | 5247.02 | 5181.69 | 5180.69 | 5179.64 | 5179.65 | 5184.74 | 5180.97 | 5179.75 | 5179.69 | 5179.69 | 5179.64 | 5179.63 | 5189.49 | -0.501926 | -22.9792 | 5182.78 | 5186.34
611.121 | 875.569 | 5174.42 | 5181.51 | 5180.61 | 5179.6 | 5179.62 | 5184.47 | 5180.9 | 5179.71 | 5179.66 | 5179.65 | 5179.61 | 5179.59 | 5189.02 | 0.12825 | 5.83078 | 5182.57 | 5186.04
611.221 | 875.469 | 5317.11 | 5180.39 | 5179.58 | 5178.6 | 5178.62 | 5183.25 | 5179.87 | 5178.71 | 5178.66 | 5178.65 | 5178.61 | 5178.59 | 5187.61 | -1.12248 | -51.7315 | 5181.42 | 5184.78
611.321 | 875.369 | 5044.25 | 5045.94 | 5045.2 | 5044.26 | 5044.27 | 5048.7 | 5045.5 | 5044.36 | 5044.31 | 5044.3 | 5044.26 | 5044.25 | 5052.88 | 0 | 0 | 5046.93 | 5050.2
611.421 | 875.269 | 5074.29 | 5075.87 | 5075.21 | 5074.3 | 5074.31 | 5078.54 | 5075.51 | 5074.4 | 5074.35 | 5074.34 | 5074.3 | 5074.29 | 5082.56 | 0 | 0 | 5076.83 | 5080.01
611.521 | 875.169 | 5367.18 | 5368.67 | 5368.08 | 5367.19 | 5367.2 | 5371.25 | 5368.37 | 5367.29 | 5367.24 | 5367.23 | 5367.19 | 5367.18 | 5375.11 | 0 | 0 | 5369.6 | 5372.69
611.621 | 875.069 | 5359.67 | 5361.07 | 5360.54 | 5359.68 | 5359.69 | 5363.57 | 5360.83 | 5359.78 | 5359.73 | 5359.72 | 5359.68 | 5359.67 | 5367.28 | 0 | 0 | 5361.98 | 5364.98
611.721 | 874.969 | 5211.97 | 5213.3 | 5212.81 | 5211.98 | 5211.99 | 5215.71 | 5213.11 | 5212.08 | 5212.03 | 5212.03 | 5211.99 | 5211.97 | 5219.29 | 0 | 0 | 5214.17 | 5217.09
611.821 | 874.869 | 5221.98 | 5223.23 | 5222.8 | 5221.99 | 5222.01 | 5225.57 | 5223.1 | 5222.09 | 5222.04 | 5222.04 | 5222 | 5221.98 | 5229.02 | 0 | 0 | 5224.08 | 5226.92
611.921 | 874.769 | 5149.39 | 5150.57 | 5150.18 | 5149.4 | 5149.41 | 5152.83 | 5150.47 | 5149.49 | 5149.45 | 5149.44 | 5149.4 | 5149.39 | 5156.15 | 0 | 0 | 5151.39 | 5154.15
612.021 | 874.669 | 5159.4 | 5160.52 | 5160.17 | 5159.41 | 5159.42 | 5162.7 | 5160.46 | 5159.51 | 5159.46 | 5159.45 | 5159.41 | 5159.4 | 5165.91 | 0 | 0 | 5161.32 | 5164
612.121 | 874.569 | 5151.89 | 5152.95 | 5152.64 | 5151.9 | 5151.91 | 5155.06 | 5152.93 | 5151.99 | 5151.95 | 5151.94 | 5151.9 | 5151.89 | 5158.17 | 0 | 0 | 5153.73 | 5156.33
612.221 | 874.469 | 5284.57 | 5285.57 | 5285.29 | 5284.58 | 5284.59 | 5287.62 | 5285.61 | 5284.67 | 5284.63 | 5284.62 | 5284.58 | 5284.57 | 5290.65 | 0 | 0 | 5286.33 | 5288.89
612.321 | 874.369 | 5134.37 | 5135.32 | 5135.07 | 5134.38 | 5134.39 | 5137.3 | 5135.39 | 5134.47 | 5134.42 | 5134.42 | 5134.38 | 5134.37 | 5140.23 | 0 | 0 | 5136.05 | 5138.54
612.421 | 874.269 | 5184.43 | 5185.34 | 5185.12 | 5184.44 | 5184.46 | 5187.26 | 5185.43 | 5184.53 | 5184.49 | 5184.49 | 5184.45 | 5184.43 | 5190.09 | 0 | 0 | 5186.05 | 5188.47
612.521 | 874.169 | 5054.26 | 5055.12 | 5054.92 | 5054.27 | 5054.28 | 5057.06 | 5055.23 | 5054.36 | 5054.32 | 5054.31 | 5054.27 | 5054.26 | 5059.8 | 0 | 0 | 5055.81 | 5058.25
612.621 | 874.069 | 5319.61 | 5320.43 | 5320.26 | 5319.62 | 5319.64 | 5322.31 | 5320.57 | 5319.71 | 5319.67 | 5319.67 | 5319.63 | 5319.61 | 5324.97 | 0 | 0 | 5321.11 | 5323.47
612.721 | 873.969 | 5349.66 | 5350.44 | 5350.28 | 5349.66 | 5349.68 | 5352.24 | 5350.58 | 5349.75 | 5349.71 | 5349.71 | 5349.67 | 5349.66 | 5354.82 | 0 | 0 | 5351.09 | 5353.38
612.821 | 873.869 | 5392.21 | 5392.96 | 5392.82 | 5392.22 | 5392.23 | 5394.69 | 5393.12 | 5392.31 | 5392.27 | 5392.26 | 5392.23 | 5392.21 | 5397.19 | 0 | 0 | 5393.59 | 5395.81
612.921 | 873.769 | 5151.89 | 5152.6 | 5152.48 | 5151.9 | 5151.91 | 5154.27 | 5152.77 | 5151.98 | 5151.94 | 5151.94 | 5151.9 | 5151.89 | 5156.69 | 0 | 0 | 5153.22 | 5155.36
613.021 | 873.669 | 5121.85 | 5122.53 | 5122.43 | 5121.86 | 5121.87 | 5124.12 | 5122.71 | 5121.94 | 5121.9 | 5121.9 | 5121.86 | 5121.85 | 5126.47 | 0 | 0 | 5123.13 | 5125.18
613.121 | 873.569 | 5342.15 | 5342.79 | 5342.7 | 5342.15 | 5342.17 | 5344.33 | 5342.98 | 5342.24 | 5342.2 | 5342.19 | 5342.16 | 5342.15 | 5346.61 | 0 | 0 | 5343.38 | 5345.38

## Sample 6
file: 20211022-037-21 Edler Data All.vms
Ce 3d
| Characteristic Energy eV | 1486.69 | Acquisition Time s | 0.399465
KE_Ce 3d | BE_Ce 3d | CPS_Ce 3d | Ce (III) 3d v0_1_Ce 3d | Ce (III) 3d v'_2_Ce 3d | Ce (III) 3d u0_3_Ce 3d | Ce (III) 3d u'_4_Ce 3d | Ce (IV) 3d v_5_Ce 3d | Ce (IV) 3d v''_6_Ce 3d | Ce (IV) 3d v'''_7_Ce 3d | Ce (IV) 3d u_8_Ce 3d | Ce (IV) 3d u''_9_Ce 3d | Ce (IV) 3d u'''_10_Ce 3d | Background_Ce 3d | Envelope_Ce 3d | Normalised_Residual_Ce 3d | Residual_Ce 3d | Comp_Sum[0]_Ce 3d | Comp_Sum[1]_Ce 3d
540.611 | 946.079 | 18617.4 | 18617.4 | 18617.4 | 18617.4 | 18617.4 | 18617.4 | 18617.4 | 18617.4 | 18617.4 | 18617.5 | 18617.5 | 18617.4 | 18617.6 | 0 | 0 | 18617.4 | 18617.6
540.711 | 945.979 | 18815.2 | 18815.2 | 18815.2 | 18815.2 | 18815.2 | 18815.2 | 18815.2 | 18815.2 | 18815.2 | 18815.2 | 18815.2 | 18815.2 | 18815.4 | 0 | 0 | 18815.2 | 18815.4
540.811 | 945.879 | 18647.4 | 18647.4 | 18647.5 | 18647.4 | 18647.5 | 18647.5 | 18647.5 | 18647.5 | 18647.5 | 18647.5 | 18647.5 | 18647.4 | 18647.7 | 0 | 0 | 18647.5 | 18647.6
540.911 | 945.779 | 18900.3 | 18900.3 | 18900.3 | 18900.3 | 18900.3 | 18900.3 | 18900.3 | 18900.3 | 18900.3 | 18900.3 | 18900.4 | 18900.3 | 18900.5 | 0 | 0 | 18900.3 | 18900.5
541.011 | 945.679 | 18877.7 | 18877.8 | 18877.8 | 18877.8 | 18877.8 | 18877.8 | 18877.8 | 18877.8 | 18877.8 | 18877.8 | 18877.8 | 18877.7 | 18878 | 0 | 0 | 18877.8 | 18878
541.111 | 945.579 | 18877.7 | 18877.8 | 18877.8 | 18877.8 | 18877.8 | 18877.8 | 18877.8 | 18877.8 | 18877.8 | 18877.8 | 18877.8 | 18877.7 | 18878 | 0 | 0 | 18877.8 | 18878
541.211 | 945.479 | 18895.3 | 18895.3 | 18895.3 | 18895.3 | 18895.3 | 18895.3 | 18895.3 | 18895.3 | 18895.3 | 18895.3 | 18895.3 | 18895.3 | 18895.5 | 0 | 0 | 18895.3 | 18895.5
541.311 | 945.379 | 19007.9 | 19007.9 | 19007.9 | 19007.9 | 19007.9 | 19007.9 | 19007.9 | 19007.9 | 19007.9 | 19008 | 19008 | 19007.9 | 19008.2 | 0 | 0 | 19008 | 19008.1
541.411 | 945.279 | 18800.1 | 18800.1 | 18800.2 | 18800.1 | 18800.2 | 18800.2 | 18800.2 | 18800.2 | 18800.2 | 18800.2 | 18800.2 | 18800.1 | 18800.4 | 0 | 0 | 18800.2 | 18800.4
541.511 | 945.179 | 18705 | 18705 | 18705 | 18705 | 18705 | 18705 | 18705 | 18705 | 18705 | 18705.1 | 18705.1 | 18705 | 18705.3 | 0 | 0 | 18705.1 | 18705.2
541.611 | 945.079 | 18760.1 | 18760.1 | 18760.1 | 18760.1 | 18760.1 | 18760.1 | 18760.1 | 18760.1 | 18760.1 | 18760.2 | 18760.2 | 18760.1 | 18760.4 | 0 | 0 | 18760.1 | 18760.3
541.711 | 944.979 | 18790.1 | 18790.1 | 18790.1 | 18790.1 | 18790.2 | 18790.1 | 18790.2 | 18790.2 | 18790.2 | 18790.2 | 18790.2 | 18790.1 | 18790.4 | 0 | 0 | 18790.2 | 18790.3
541.811 | 944.879 | 18767.6 | 18767.6 | 18767.6 | 18767.6 | 18767.6 | 18767.6 | 18767.6 | 18767.6 | 18767.6 | 18767.7 | 18767.7 | 18767.6 | 18767.9 | 0 | 0 | 18767.6 | 18767.8
541.911 | 944.779 | 18860.2 | 18860.2 | 18860.2 | 18860.2 | 18860.3 | 18860.2 | 18860.3 | 18860.2 | 18860.2 | 18860.3 | 18860.3 | 18860.2 | 18860.5 | 0 | 0 | 18860.3 | 18860.4
542.011 | 944.679 | 18980.4 | 18980.4 | 18980.4 | 18980.4 | 18980.4 | 18980.4 | 18980.4 | 18980.4 | 18980.4 | 18980.4 | 18980.5 | 18980.4 | 18980.7 | 0 | 0 | 18980.4 | 18980.6
542.111 | 944.579 | 18975.4 | 18975.4 | 18975.4 | 18975.4 | 18975.4 | 18975.4 | 18975.4 | 18975.4 | 18975.4 | 18975.4 | 18975.5 | 18975.4 | 18975.6 | 0 | 0 | 18975.4 | 18975.6
542.211 | 944.479 | 18877.7 | 18877.8 | 18877.8 | 18877.8 | 18877.8 | 18877.8 | 18877.8 | 18877.8 | 18877.8 | 18877.8 | 18877.8 | 18877.7 | 18878 | 0 | 0 | 18877.8 | 18878
542.311 | 944.379 | 18910.3 | 18910.3 | 18910.3 | 18910.3 | 18910.3 | 18910.3 | 18910.3 | 18910.3 | 18910.3 | 18910.4 | 18910.4 | 18910.3 | 18910.6 | 0 | 0 | 18910.3 | 18910.5
542.411 | 944.279 | 18762.6 | 18762.6 | 18762.6 | 18762.6 | 18762.6 | 18762.6 | 18762.6 | 18762.6 | 18762.6 | 18762.7 | 18762.7 | 18762.6 | 18762.9 | 0 | 0 | 18762.6 | 18762.8
542.511 | 944.179 | 18710 | 18710 | 18710 | 18710 | 18710.1 | 18710 | 18710.1 | 18710 | 18710 | 18710.1 | 18710.1 | 18710 | 18710.3 | 0 | 0 | 18710.1 | 18710.3
542.611 | 944.079 | 18782.6 | 18782.6 | 18782.6 | 18782.6 | 18782.6 | 18782.6 | 18782.6 | 18782.6 | 18782.6 | 18782.7 | 18782.7 | 18782.6 | 18782.9 | 0 | 0 | 18782.7 | 18782.9
542.711 | 943.979 | 18502.2 | 18502.2 | 18502.3 | 18502.3 | 18502.3 | 18502.3 | 18502.3 | 18502.3 | 18502.3 | 18502.3 | 18502.3 | 18502.2 | 18502.5 | 0 | 0 | 18502.3 | 18502.5
542.811 | 943.879 | 18797.6 | 18797.6 | 18797.7 | 18797.6 | 18797.7 | 18797.7 | 18797.7 | 18797.7 | 18797.7 | 18797.7 | 18797.7 | 18797.6 | 18797.9 | 0 | 0 | 18797.7 | 18797.9
542.911 | 943.779 | 18982.9 | 18982.9 | 18982.9 | 18982.9 | 18982.9 | 18982.9 | 18982.9 | 18982.9 | 18982.9 | 18983 | 18983 | 18982.9 | 18983.2 | 0 | 0 | 18982.9 | 18983.1
543.011 | 943.679 | 18802.6 | 18802.7 | 18802.7 | 18802.7 | 18802.7 | 18802.7 | 18802.7 | 18802.7 | 18802.7 | 18802.7 | 18802.7 | 18802.6 | 18802.9 | 0 | 0 | 18802.7 | 18802.9
543.111 | 943.579 | 18860.2 | 18860.2 | 18860.2 | 18860.2 | 18860.3 | 18860.2 | 18860.3 | 18860.3 | 18860.2 | 18860.3 | 18860.3 | 18860.2 | 18860.5 | 0 | 0 | 18860.3 | 18860.5
543.211 | 943.479 | 18454.7 | 18454.7 | 18454.7 | 18454.7 | 18454.7 | 18454.7 | 18454.7 | 18454.7 | 18454.7 | 18454.8 | 18454.8 | 18454.7 | 18455 | 0 | 0 | 18454.7 | 18454.9
543.311 | 943.379 | 18942.8 | 18942.8 | 18942.8 | 18942.8 | 18942.9 | 18942.8 | 18942.9 | 18942.9 | 18942.9 | 18942.9 | 18942.9 | 18942.8 | 18943.1 | 0 | 0 | 18942.9 | 18943.1
543.411 | 943.279 | 18915.3 | 18915.3 | 18915.3 | 18915.3 | 18915.3 | 18915.3 | 18915.3 | 18915.3 | 18915.3 | 18915.4 | 18915.4 | 18915.3 | 18915.6 | 0 | 0 | 18915.3 | 18915.6
543.511 | 943.179 | 18712.5 | 18712.5 | 18712.5 | 18712.5 | 18712.6 | 18712.5 | 18712.6 | 18712.6 | 18712.6 | 18712.6 | 18712.6 | 18712.5 | 18712.8 | 0 | 0 | 18712.6 | 18712.8
543.611 | 943.079 | 19015.4 | 19015.4 | 19015.4 | 19015.4 | 19015.5 | 19015.4 | 19015.5 | 19015.5 | 19015.5 | 19015.5 | 19015.5 | 19015.4 | 19015.7 | 0 | 0 | 19015.5 | 19015.7
543.711 | 942.979 | 18812.7 | 18812.7 | 18812.7 | 18812.7 | 18812.7 | 18812.7 | 18812.7 | 18812.7 | 18812.7 | 18812.7 | 18812.8 | 18812.7 | 18813 | 0 | 0 | 18812.7 | 18812.9
543.811 | 942.879 | 18484.7 | 18484.7 | 18484.7 | 18484.7 | 18484.8 | 18484.7 | 18484.8 | 18484.8 | 18484.7 | 18484.8 | 18484.8 | 18484.7 | 18485 | 0 | 0 | 18484.8 | 18485
543.911 | 942.779 | 18737.6 | 18737.6 | 18737.6 | 18737.6 | 18737.6 | 18737.6 | 18737.6 | 18737.6 | 18737.6 | 18737.6 | 18737.7 | 18737.6 | 18737.9 | 0 | 0 | 18737.6 | 18737.8
544.011 | 942.679 | 18607.4 | 18607.4 | 18607.4 | 18607.4 | 18607.4 | 18607.4 | 18607.4 | 18607.4 | 18607.4 | 18607.5 | 18607.5 | 18607.4 | 18607.7 | 0 | 0 | 18607.4 | 18607.7
544.111 | 942.579 | 19002.9 | 19002.9 | 19002.9 | 19002.9 | 19002.9 | 19002.9 | 19002.9 | 19002.9 | 19002.9 | 19003 | 19003 | 19002.9 | 19003.2 | 0 | 0 | 19003 | 19003.2
544.211 | 942.479 | 19083 | 19083 | 19083 | 19083 | 19083.1 | 19083 | 19083.1 | 19083.1 | 19083 | 19083.1 | 19083.1 | 19083 | 19083.3 | 0 | 0 | 19083.1 | 19083.3
544.311 | 942.379 | 18927.8 | 18927.8 | 18927.8 | 18927.8 | 18927.8 | 18927.8 | 18927.8 | 18927.8 | 18927.8 | 18927.9 | 18927.9 | 18927.8 | 18928.1 | 0 | 0 | 18927.9 | 18928.1
544.411 | 942.279 | 18750.1 | 18750.1 | 18750.1 | 18750.1 | 18750.1 | 18750.1 | 18750.1 | 18750.1 | 18750.1 | 18750.2 | 18750.2 | 18750.1 | 18750.4 | 0 | 0 | 18750.1 | 18750.4
544.511 | 942.179 | 19038 | 19038 | 19038 | 19038 | 19038 | 19038 | 19038 | 19038 | 19038 | 19038 | 19038.1 | 19038 | 19038.3 | 0 | 0 | 19038 | 19038.2
544.611 | 942.079 | 18712.5 | 18712.5 | 18712.5 | 18712.5 | 18712.6 | 18712.5 | 18712.6 | 18712.6 | 18712.6 | 18712.6 | 18712.6 | 18712.5 | 18712.9 | 0 | 0 | 18712.6 | 18712.8
544.711 | 941.979 | 18802.6 | 18802.7 | 18802.7 | 18802.7 | 18802.7 | 18802.7 | 18802.7 | 18802.7 | 18802.7 | 18802.7 | 18802.8 | 18802.6 | 18803 | 0 | 0 | 18802.7 | 18802.9
544.811 | 941.879 | 18905.3 | 18905.3 | 18905.3 | 18905.3 | 18905.3 | 18905.3 | 18905.3 | 18905.3 | 18905.3 | 18905.4 | 18905.4 | 18905.3 | 18905.6 | 0 | 0 | 18905.3 | 18905.6
544.911 | 941.779 | 18785.1 | 18785.1 | 18785.1 | 18785.1 | 18785.2 | 18785.1 | 18785.2 | 18785.2 | 18785.2 | 18785.2 | 18785.2 | 18785.1 | 18785.5 | 0 | 0 | 18785.2 | 18785.4
545.011 | 941.679 | 18902.8 | 18902.8 | 18902.8 | 18902.8 | 18902.8 | 18902.8 | 18902.8 | 18902.8 | 18902.8 | 18902.9 | 18902.9 | 18902.8 | 18903.1 | 0 | 0 | 18902.8 | 18903.1
545.111 | 941.579 | 18807.7 | 18807.7 | 18807.7 | 18807.7 | 18807.7 | 18807.7 | 18807.7 | 18807.7 | 18807.7 | 18807.7 | 18807.8 | 18807.7 | 18808 | 0 | 0 | 18807.7 | 18807.9
545.211 | 941.479 | 18812.7 | 18812.7 | 18812.7 | 18812.7 | 18812.7 | 18812.7 | 18812.7 | 18812.7 | 18812.7 | 18812.7 | 18812.8 | 18812.7 | 18813 | 0 | 0 | 18812.7 | 18813
545.311 | 941.379 | 18484.7 | 18484.7 | 18484.7 | 18484.7 | 18484.8 | 18484.7 | 18484.8 | 18484.8 | 18484.8 | 18484.8 | 18484.8 | 18484.7 | 18485.1 | 0 | 0 | 18484.8 | 18485
545.411 | 941.279 | 18727.5 | 18727.6 | 18727.6 | 18727.6 | 18727.6 | 18727.6 | 18727.6 | 18727.6 | 18727.6 | 18727.6 | 18727.7 | 18727.5 | 18727.9 | 0 | 0 | 18727.6 | 18727.9
545.511 | 941.179 | 18767.6 | 18767.6 | 18767.6 | 18767.6 | 18767.6 | 18767.6 | 18767.6 | 18767.6 | 18767.6 | 18767.7 | 18767.7 | 18767.6 | 18768 | 0 | 0 | 18767.7 | 18767.9
545.611 | 941.079 | 18735.1 | 18735.1 | 18735.1 | 18735.1 | 18735.1 | 18735.1 | 18735.1 | 18735.1 | 18735.1 | 18735.1 | 18735.2 | 18735.1 | 18735.4 | 0 | 0 | 18735.1 | 18735.4
545.711 | 940.979 | 18852.7 | 18852.7 | 18852.7 | 18852.7 | 18852.8 | 18852.7 | 18852.7 | 18852.7 | 18852.7 | 18852.8 | 18852.8 | 18852.7 | 18853.1 | 0 | 0 | 18852.8 | 18853
545.811 | 940.879 | 19115.6 | 19115.6 | 19115.6 | 19115.6 | 19115.6 | 19115.6 | 19115.6 | 19115.6 | 19115.6 | 19115.7 | 19115.7 | 19115.6 | 19115.9 | 0 | 0 | 19115.6 | 19115.9
545.911 | 940.779 | 19140.6 | 19140.6 | 19140.6 | 19140.6 | 19140.6 | 19140.6 | 19140.6 | 19140.6 | 19140.6 | 19140.7 | 19140.7 | 19140.6 | 19141 | 0 | 0 | 19140.7 | 19140.9
546.011 | 940.679 | 19093 | 19093 | 19093.1 | 19093 | 19093.1 | 19093 | 19093.1 | 19093.1 | 19093.1 | 19093.1 | 19093.2 | 19093 | 19093.4 | 0 | 0 | 19093.1 | 19093.4
546.111 | 940.579 | 18672.5 | 18672.5 | 18672.5 | 18672.5 | 18672.5 | 18672.5 | 18672.5 | 18672.5 | 18672.5 | 18672.6 | 18672.6 | 18672.5 | 18672.9 | 0 | 0 | 18672.5 | 18672.8
546.211 | 940.479 | 18850.2 | 18850.2 | 18850.2 | 18850.2 | 18850.2 | 18850.2 | 18850.2 | 18850.2 | 18850.2 | 18850.3 | 18850.3 | 18850.2 | 18850.6 | 0 | 0 | 18850.3 | 18850.5
546.311 | 940.379 | 18677.5 | 18677.5 | 18677.5 | 18677.5 | 18677.5 | 18677.5 | 18677.5 | 18677.5 | 18677.5 | 18677.6 | 18677.6 | 18677.5 | 18677.9 | 0 | 0 | 18677.5 | 18677.8
546.411 | 940.279 | 18815.2 | 18815.2 | 18815.2 | 18815.2 | 18815.2 | 18815.2 | 18815.2 | 18815.2 | 18815.2 | 18815.3 | 18815.3 | 18815.2 | 18815.6 | 0 | 0 | 18815.2 | 18815.5
546.511 | 940.179 | 18760.1 | 18760.1 | 18760.1 | 18760.1 | 18760.1 | 18760.1 | 18760.1 | 18760.1 | 18760.1 | 18760.2 | 18760.2 | 18760.1 | 18760.5 | 0 | 0 | 18760.2 | 18760.4
546.611 | 940.079 | 18847.7 | 18847.7 | 18847.7 | 18847.7 | 18847.7 | 18847.7 | 18847.7 | 18847.7 | 18847.7 | 18847.8 | 18847.8 | 18847.7 | 18848.1 | 0 | 0 | 18847.8 | 18848
546.711 | 939.979 | 18737.6 | 18737.6 | 18737.6 | 18737.6 | 18737.6 | 18737.6 | 18737.6 | 18737.6 | 18737.6 | 18737.7 | 18737.7 | 18737.6 | 18738 | 0 | 0 | 18737.6 | 18737.9
546.811 | 939.879 | 18855.2 | 18855.2 | 18855.2 | 18855.2 | 18855.3 | 18855.2 | 18855.3 | 18855.3 | 18855.3 | 18855.3 | 18855.4 | 18855.2 | 18855.6 | 0 | 0 | 18855.3 | 18855.6
546.911 | 939.779 | 18725 | 18725 | 18725.1 | 18725.1 | 18725.1 | 18725.1 | 18725.1 | 18725.1 | 18725.1 | 18725.1 | 18725.2 | 18725 | 18725.5 | 0 | 0 | 18725.1 | 18725.4
547.011 | 939.679 | 18537.3 | 18537.3 | 18537.3 | 18537.3 | 18537.3 | 18537.3 | 18537.3 | 18537.3 | 18537.3 | 18537.4 | 18537.4 | 18537.3 | 18537.7 | 0 | 0 | 18537.4 | 18537.6
547.111 | 939.579 | 19025.4 | 19025.4 | 19025.5 | 19025.5 | 19025.5 | 19025.5 | 19025.5 | 19025.5 | 19025.5 | 19025.5 | 19025.6 | 19025.4 | 19025.9 | 0 | 0 | 19025.5 | 19025.8
547.211 | 939.479 | 19083 | 19083 | 19083 | 19083 | 19083.1 | 19083 | 19083.1 | 19083.1 | 19083.1 | 19083.1 | 19083.2 | 19083 | 19083.4 | 0 | 0 | 19083.1 | 19083.4
547.311 | 939.379 | 18722.5 | 18722.5 | 18722.6 | 18722.5 | 18722.6 | 18722.6 | 18722.6 | 18722.6 | 18722.6 | 18722.6 | 18722.7 | 18722.5 | 18723 | 0 | 0 | 18722.6 | 18722.9
547.411 | 939.279 | 18767.6 | 18767.6 | 18767.6 | 18767.6 | 18767.6 | 18767.6 | 18767.6 | 18767.6 | 18767.6 | 18767.7 | 18767.8 | 18767.6 | 18768 | 0 | 0 | 18767.7 | 18768
547.511 | 939.179 | 18567.3 | 18567.3 | 18567.3 | 18567.3 | 18567.4 | 18567.3 | 18567.4 | 18567.4 | 18567.4 | 18567.4 | 18567.5 | 18567.3 | 18567.8 | 0 | 0 | 18567.4 | 18567.7
547.611 | 939.079 | 18402.1 | 18402.1 | 18402.1 | 18402.1 | 18402.2 | 18402.1 | 18402.1 | 18402.1 | 18402.1 | 18402.2 | 18402.3 | 18402.1 | 18402.6 | 0 | 0 | 18402.2 | 18402.5
547.711 | 938.979 | 18727.5 | 18727.6 | 18727.6 | 18727.6 | 18727.6 | 18727.6 | 18727.6 | 18727.6 | 18727.6 | 18727.6 | 18727.7 | 18727.5 | 18728 | 0 | 0 | 18727.6 | 18727.9
547.811 | 938.879 | 18499.7 | 18499.7 | 18499.8 | 18499.7 | 18499.8 | 18499.8 | 18499.8 | 18499.8 | 18499.8 | 18499.8 | 18499.9 | 18499.7 | 18500.2 | 0 | 0 | 18499.8 | 18500.1
547.911 | 938.779 | 18815.2 | 18815.2 | 18815.2 | 18815.2 | 18815.2 | 18815.2 | 18815.2 | 18815.2 | 18815.2 | 18815.3 | 18815.3 | 18815.2 | 18815.6 | 0 | 0 | 18815.2 | 18815.6
548.011 | 938.679 | 18474.7 | 18474.7 | 18474.7 | 18474.7 | 18474.8 | 18474.7 | 18474.7 | 18474.7 | 18474.7 | 18474.8 | 18474.9 | 18474.7 | 18475.2 | 0 | 0 | 18474.8 | 18475.1
548.111 | 938.579 | 18522.3 | 18522.3 | 18522.3 | 18522.3 | 18522.3 | 18522.3 | 18522.3 | 18522.3 | 18522.3 | 18522.4 | 18522.4 | 18522.3 | 18522.7 | 0 | 0 | 18522.3 | 18522.7
548.211 | 938.479 | 18780.1 | 18780.1 | 18780.1 | 18780.1 | 18780.2 | 18780.1 | 18780.2 | 18780.2 | 18780.2 | 18780.2 | 18780.3 | 18780.1 | 18780.6 | 0 | 0 | 18780.2 | 18780.5
548.311 | 938.379 | 18940.3 | 18940.3 | 18940.3 | 18940.3 | 18940.4 | 18940.3 | 18940.4 | 18940.4 | 18940.4 | 18940.4 | 18940.5 | 18940.3 | 18940.8 | 0 | 0 | 18940.4 | 18940.7
548.411 | 938.279 | 18930.3 | 18930.3 | 18930.3 | 18930.3 | 18930.4 | 18930.3 | 18930.4 | 18930.4 | 18930.4 | 18930.4 | 18930.5 | 18930.3 | 18930.8 | 0 | 0 | 18930.4 | 18930.7
548.511 | 938.179 | 19055.5 | 19055.5 | 19055.5 | 19055.5 | 19055.5 | 19055.5 | 19055.5 | 19055.5 | 19055.5 | 19055.6 | 19055.7 | 19055.5 | 19056 | 0 | 0 | 19055.6 | 19055.9
548.611 | 938.079 | 18860.2 | 18860.2 | 18860.2 | 18860.2 | 18860.3 | 18860.2 | 18860.3 | 18860.3 | 18860.3 | 18860.3 | 18860.4 | 18860.2 | 18860.7 | 0 | 0 | 18860.3 | 18860.6
548.711 | 937.979 | 18544.8 | 18544.8 | 18544.8 | 18544.8 | 18544.8 | 18544.8 | 18544.8 | 18544.8 | 18544.8 | 18544.9 | 18545 | 18544.8 | 18545.3 | 0 | 0 | 18544.9 | 18545.2
548.811 | 937.879 | 18584.9 | 18584.9 | 18584.9 | 18584.9 | 18584.9 | 18584.9 | 18584.9 | 18584.9 | 18584.9 | 18585 | 18585 | 18584.9 | 18585.4 | 0 | 0 | 18584.9 | 18585.3
548.911 | 937.779 | 18800.1 | 18800.1 | 18800.2 | 18800.2 | 18800.2 | 18800.2 | 18800.2 | 18800.2 | 18800.2 | 18800.3 | 18800.3 | 18800.1 | 18800.7 | 0 | 0 | 18800.2 | 18800.6
549.011 | 937.679 | 18549.8 | 18549.8 | 18549.8 | 18549.8 | 18549.9 | 18549.8 | 18549.8 | 18549.8 | 18549.8 | 18549.9 | 18550 | 18549.8 | 18550.3 | 0 | 0 | 18549.9 | 18550.2
549.111 | 937.579 | 18675 | 18675 | 18675 | 18675 | 18675 | 18675 | 18675 | 18675 | 18675 | 18675.1 | 18675.2 | 18675 | 18675.5 | 0 | 0 | 18675.1 | 18675.4
549.211 | 937.479 | 18539.8 | 18539.8 | 18539.8 | 18539.8 | 18539.8 | 18539.8 | 18539.8 | 18539.8 | 18539.8 | 18539.9 | 18540 | 18539.8 | 18540.3 | 0 | 0 | 18539.9 | 18540.2
549.311 | 937.379 | 18269.4 | 18269.4 | 18269.5 | 18269.4 | 18269.5 | 18269.5 | 18269.5 | 18269.5 | 18269.5 | 18269.6 | 18269.6 | 18269.4 | 18270 | 0 | 0 | 18269.5 | 18269.9
549.411 | 937.279 | 18735.1 | 18735.1 | 18735.1 | 18735.1 | 18735.1 | 18735.1 | 18735.1 | 18735.1 | 18735.1 | 18735.2 | 18735.3 | 18735.1 | 18735.6 | 0 | 0 | 18735.1 | 18735.5
549.511 | 937.179 | 19025.4 | 19025.4 | 19025.5 | 19025.5 | 19025.5 | 19025.5 | 19025.5 | 19025.5 | 19025.5 | 19025.6 | 19025.7 | 19025.4 | 19026 | 0 | 0 | 19025.5 | 19025.9
549.611 | 937.079 | 18802.6 | 18802.7 | 18802.7 | 18802.7 | 18802.7 | 18802.7 | 18802.7 | 18802.7 | 18802.7 | 18802.8 | 18802.9 | 18802.6 | 18803.2 | 0 | 0 | 18802.7 | 18803.1
549.711 | 936.979 | 18715 | 18715 | 18715 | 18715 | 18715.1 | 18715 | 18715.1 | 18715.1 | 18715.1 | 18715.2 | 18715.2 | 18715 | 18715.6 | 0 | 0 | 18715.1 | 18715.5
549.811 | 936.879 | 18917.8 | 18917.8 | 18917.8 | 18917.8 | 18917.9 | 18917.8 | 18917.8 | 18917.8 | 18917.8 | 18917.9 | 18918 | 18917.8 | 18918.4 | 0 | 0 | 18917.9 | 18918.3
549.911 | 936.779 | 18832.7 | 18832.7 | 18832.7 | 18832.7 | 18832.7 | 18832.7 | 18832.7 | 18832.7 | 18832.7 | 18832.8 | 18832.9 | 18832.7 | 18833.3 | 0 | 0 | 18832.8 | 18833.2
550.011 | 936.679 | 18637.4 | 18637.4 | 18637.4 | 18637.4 | 18637.5 | 18637.4 | 18637.5 | 18637.5 | 18637.5 | 18637.6 | 18637.7 | 18637.4 | 18638 | 0 | 0 | 18637.5 | 18637.9
550.111 | 936.579 | 18562.3 | 18562.3 | 18562.3 | 18562.3 | 18562.4 | 18562.3 | 18562.4 | 18562.4 | 18562.4 | 18562.5 | 18562.6 | 18562.3 | 18562.9 | 0 | 0 | 18562.4 | 18562.8
550.211 | 936.479 | 18967.9 | 18967.9 | 18967.9 | 18967.9 | 18967.9 | 18967.9 | 18967.9 | 18967.9 | 18967.9 | 18968 | 18968.1 | 18967.9 | 18968.5 | 0 | 0 | 18968 | 18968.4
550.311 | 936.379 | 18554.8 | 18554.8 | 18554.8 | 18554.8 | 18554.9 | 18554.8 | 18554.9 | 18554.9 | 18554.9 | 18554.9 | 18555.1 | 18554.8 | 18555.4 | 0 | 0 | 18554.9 | 18555.3
550.411 | 936.279 | 18522.3 | 18522.3 | 18522.3 | 18522.3 | 18522.3 | 18522.3 | 18522.3 | 18522.3 | 18522.3 | 18522.4 | 18522.5 | 18522.3 | 18522.9 | 0 | 0 | 18522.4 | 18522.8
550.511 | 936.179 | 18905.3 | 18905.3 | 18905.3 | 18905.3 | 18905.3 | 18905.3 | 18905.3 | 18905.3 | 18905.3 | 18905.4 | 18905.5 | 18905.3 | 18905.9 | 0 | 0 | 18905.4 | 18905.8
550.611 | 936.079 | 18607.4 | 18607.4 | 18607.4 | 18607.4 | 18607.4 | 18607.4 | 18607.4 | 18607.4 | 18607.4 | 18607.5 | 18607.6 | 18607.4 | 18608 | 0 | 0 | 18607.5 | 18607.9
550.711 | 935.979 | 19125.6 | 19125.6 | 19125.6 | 19125.6 | 19125.6 | 19125.6 | 19125.6 | 19125.6 | 19125.6 | 19125.7 | 19125.8 | 19125.6 | 19126.2 | 0 | 0 | 19125.7 | 19126.1
550.811 | 935.879 | 18574.8 | 18574.8 | 18574.9 | 18574.9 | 18574.9 | 18574.9 | 18574.9 | 18574.9 | 18574.9 | 18575 | 18575.1 | 18574.8 | 18575.5 | 0 | 0 | 18574.9 | 18575.4
550.911 | 935.779 | 18452.2 | 18452.2 | 18452.2 | 18452.2 | 18452.2 | 18452.2 | 18452.2 | 18452.2 | 18452.2 | 18452.3 | 18452.4 | 18452.2 | 18452.8 | 0 | 0 | 18452.3 | 18452.7
551.011 | 935.679 | 18482.2 | 18482.2 | 18482.2 | 18482.2 | 18482.3 | 18482.2 | 18482.3 | 18482.3 | 18482.3 | 18482.4 | 18482.5 | 18482.2 | 18482.9 | 0 | 0 | 18482.3 | 18482.8
551.111 | 935.579 | 18732.6 | 18732.6 | 18732.6 | 18732.6 | 18732.6 | 18732.6 | 18732.6 | 18732.6 | 18732.6 | 18732.7 | 18732.8 | 18732.6 | 18733.2 | 0 | 0 | 18732.6 | 18733.1
551.211 | 935.479 | 18742.6 | 18742.6 | 18742.6 | 18742.6 | 18742.6 | 18742.6 | 18742.6 | 18742.6 | 18742.6 | 18742.7 | 18742.8 | 18742.6 | 18743.2 | 0 | 0 | 18742.7 | 18743.1
551.311 | 935.379 | 18399.6 | 18399.6 | 18399.6 | 18399.6 | 18399.7 | 18399.6 | 18399.7 | 18399.7 | 18399.7 | 18399.8 | 18399.9 | 18399.6 | 18400.3 | 0 | 0 | 18399.7 | 18400.2
551.411 | 935.279 | 18955.4 | 18955.4 | 18955.4 | 18955.4 | 18955.4 | 18955.4 | 18955.4 | 18955.4 | 18955.4 | 18955.5 | 18955.6 | 18955.4 | 18956 | 0 | 0 | 18955.4 | 18955.9
551.511 | 935.179 | 19030.5 | 19030.5 | 19030.5 | 19030.5 | 19030.5 | 19030.5 | 19030.5 | 19030.5 | 19030.5 | 19030.6 | 19030.7 | 19030.5 | 19031.1 | 0 | 0 | 19030.5 | 19031
551.611 | 935.079 | 18544.8 | 18544.8 | 18544.8 | 18544.8 | 18544.9 | 18544.8 | 18544.8 | 18544.9 | 18544.9 | 18545 | 18545.1 | 18544.8 | 18545.5 | 0 | 0 | 18544.9 | 18545.4
551.711 | 934.979 | 18697.5 | 18697.5 | 18697.5 | 18697.5 | 18697.6 | 18697.5 | 18697.6 | 18697.6 | 18697.6 | 18697.7 | 18697.8 | 18697.5 | 18698.2 | 0 | 0 | 18697.6 | 18698.1
551.811 | 934.879 | 18937.8 | 18937.8 | 18937.8 | 18937.8 | 18937.9 | 18937.8 | 18937.9 | 18937.9 | 18937.9 | 18938 | 18938.1 | 18937.8 | 18938.5 | 0 | 0 | 18937.9 | 18938.4
551.911 | 934.779 | 18649.9 | 18649.9 | 18650 | 18650 | 18650 | 18650 | 18650 | 18650 | 18650 | 18650.1 | 18650.3 | 18649.9 | 18650.7 | 0 | 0 | 18650 | 18650.6
552.011 | 934.679 | 18607.4 | 18607.4 | 18607.4 | 18607.4 | 18607.5 | 18607.4 | 18607.4 | 18607.4 | 18607.4 | 18607.5 | 18607.7 | 18607.4 | 18608.1 | 0 | 0 | 18607.5 | 18608
552.111 | 934.579 | 18722.5 | 18722.5 | 18722.6 | 18722.6 | 18722.6 | 18722.6 | 18722.6 | 18722.6 | 18722.6 | 18722.7 | 18722.9 | 18722.5 | 18723.3 | 0 | 0 | 18722.6 | 18723.2
552.211 | 934.479 | 18780.1 | 18780.1 | 18780.1 | 18780.1 | 18780.2 | 18780.1 | 18780.2 | 18780.2 | 18780.2 | 18780.3 | 18780.4 | 18780.1 | 18780.9 | 0 | 0 | 18780.2 | 18780.8
552.311 | 934.379 | 18812.7 | 18812.7 | 18812.7 | 18812.7 | 18812.7 | 18812.7 | 18812.7 | 18812.7 | 18812.7 | 18812.8 | 18813 | 18812.7 | 18813.4 | 0 | 0 | 18812.8 | 18813.3
552.411 | 934.279 | 18509.8 | 18509.8 | 18509.8 | 18509.8 | 18509.8 | 18509.8 | 18509.8 | 18509.8 | 18509.8 | 18509.9 | 18510.1 | 18509.8 | 18510.5 | 0 | 0 | 18509.9 | 18510.4
552.511 | 934.179 | 18271.9 | 18271.9 | 18272 | 18271.9 | 18272 | 18272 | 18272 | 18272 | 18272 | 18272.1 | 18272.3 | 18271.9 | 18272.7 | 0 | 0 | 18272 | 18272.6
552.611 | 934.079 | 18369.6 | 18369.6 | 18369.6 | 18369.6 | 18369.6 | 18369.6 | 18369.6 | 18369.6 | 18369.6 | 18369.7 | 18369.9 | 18369.6 | 18370.4 | 0 | 0 | 18369.7 | 18370.3
552.711 | 933.979 | 18479.7 | 18479.7 | 18479.7 | 18479.7 | 18479.8 | 18479.7 | 18479.8 | 18479.8 | 18479.8 | 18479.9 | 18480.1 | 18479.7 | 18480.5 | 0 | 0 | 18479.8 | 18480.4
552.811 | 933.879 | 18750.1 | 18750.1 | 18750.1 | 18750.1 | 18750.1 | 18750.1 | 18750.1 | 18750.1 | 18750.1 | 18750.3 | 18750.4 | 18750.1 | 18750.9 | 0 | 0 | 18750.2 | 18750.8
552.911 | 933.779 | 18805.2 | 18805.2 | 18805.2 | 18805.2 | 18805.2 | 18805.2 | 18805.2 | 18805.2 | 18805.2 | 18805.3 | 18805.5 | 18805.2 | 18806 | 0 | 0 | 18805.3 | 18805.9
553.011 | 933.679 | 18845.2 | 18845.2 | 18845.2 | 18845.2 | 18845.3 | 18845.2 | 18845.3 | 18845.3 | 18845.3 | 18845.4 | 18845.6 | 18845.2 | 18846 | 0 | 0 | 18845.3 | 18845.9
553.111 | 933.579 | 18880.3 | 18880.3 | 18880.3 | 18880.3 | 18880.3 | 18880.3 | 18880.3 | 18880.3 | 18880.3 | 18880.4 | 18880.6 | 18880.3 | 18881.1 | 0 | 0 | 18880.4 | 18881
553.211 | 933.479 | 18537.3 | 18537.3 | 18537.3 | 18537.3 | 18537.4 | 18537.3 | 18537.3 | 18537.3 | 18537.3 | 18537.5 | 18537.7 | 18537.3 | 18538.1 | 0 | 0 | 18537.4 | 18538
553.311 | 933.379 | 18772.6 | 18772.6 | 18772.6 | 18772.6 | 18772.7 | 18772.6 | 18772.7 | 18772.7 | 18772.7 | 18772.8 | 18773 | 18772.6 | 18773.5 | 0 | 0 | 18772.7 | 18773.4
553.411 | 933.279 | 18542.3 | 18542.3 | 18542.3 | 18542.3 | 18542.4 | 18542.3 | 18542.4 | 18542.4 | 18542.4 | 18542.5 | 18542.7 | 18542.3 | 18543.2 | 0 | 0 | 18542.4 | 18543.1
553.511 | 933.179 | 18702.5 | 18702.5 | 18702.5 | 18702.5 | 18702.6 | 18702.5 | 18702.6 | 18702.6 | 18702.6 | 18702.7 | 18702.9 | 18702.5 | 18703.4 | 0 | 0 | 18702.6 | 18703.3
553.611 | 933.079 | 18765.1 | 18765.1 | 18765.1 | 18765.1 | 18765.2 | 18765.1 | 18765.2 | 18765.2 | 18765.2 | 18765.3 | 18765.5 | 18765.1 | 18766 | 0 | 0 | 18765.2 | 18765.9
553.711 | 932.979 | 18985.4 | 18985.4 | 18985.4 | 18985.4 | 18985.5 | 18985.4 | 18985.4 | 18985.5 | 18985.4 | 18985.6 | 18985.8 | 18985.4 | 18986.3 | 0 | 0 | 18985.5 | 18986.2
553.811 | 932.879 | 18662.5 | 18662.5 | 18662.5 | 18662.5 | 18662.5 | 18662.5 | 18662.5 | 18662.5 | 18662.5 | 18662.7 | 18662.9 | 18662.5 | 18663.4 | 0 | 0 | 18662.6 | 18663.3
553.911 | 932.779 | 18417.1 | 18417.1 | 18417.2 | 18417.1 | 18417.2 | 18417.2 | 18417.2 | 18417.2 | 18417.2 | 18417.3 | 18417.6 | 18417.1 | 18418.1 | 0 | 0 | 18417.2 | 18418
554.011 | 932.679 | 18392.1 | 18392.1 | 18392.1 | 18392.1 | 18392.2 | 18392.1 | 18392.2 | 18392.2 | 18392.2 | 18392.3 | 18392.5 | 18392.1 | 18393.1 | 0 | 0 | 18392.2 | 18392.9
554.111 | 932.579 | 18302 | 18302 | 18302 | 18302 | 18302.1 | 18302 | 18302 | 18302 | 18302 | 18302.2 | 18302.4 | 18302 | 18302.9 | 0 | 0 | 18302.1 | 18302.8
554.211 | 932.479 | 18382.1 | 18382.1 | 18382.1 | 18382.1 | 18382.2 | 18382.1 | 18382.1 | 18382.1 | 18382.1 | 18382.3 | 18382.6 | 18382.1 | 18383.1 | 0 | 0 | 18382.2 | 18383
554.311 | 932.379 | 18609.9 | 18609.9 | 18609.9 | 18609.9 | 18610 | 18609.9 | 18609.9 | 18610 | 18610 | 18610.1 | 18610.4 | 18609.9 | 18610.9 | 0 | 0 | 18610 | 18610.8
554.411 | 932.279 | 18817.7 | 18817.7 | 18817.7 | 18817.7 | 18817.7 | 18817.7 | 18817.7 | 18817.7 | 18817.7 | 18817.9 | 18818.2 | 18817.7 | 18818.7 | 0 | 0 | 18817.8 | 18818.6
554.511 | 932.179 | 18847.7 | 18847.7 | 18847.7 | 18847.7 | 18847.8 | 18847.7 | 18847.8 | 18847.8 | 18847.8 | 18847.9 | 18848.2 | 18847.7 | 18848.7 | 0 | 0 | 18847.8 | 18848.6
554.611 | 932.079 | 18675 | 18675 | 18675 | 18675 | 18675.1 | 18675 | 18675 | 18675 | 18675 | 18675.2 | 18675.5 | 18675 | 18676 | 0 | 0 | 18675.1 | 18675.9
554.711 | 931.979 | 18655 | 18655 | 18655 | 18655 | 18655 | 18655 | 18655 | 18655 | 18655 | 18655.2 | 18655.5 | 18655 | 18656 | 0 | 0 | 18655.1 | 18655.9
554.811 | 931.879 | 18777.6 | 18777.6 | 18777.6 | 18777.6 | 18777.7 | 18777.6 | 18777.7 | 18777.7 | 18777.7 | 18777.8 | 18778.1 | 18777.6 | 18778.7 | 0 | 0 | 18777.7 | 18778.6
554.911 | 931.779 | 18890.3 | 18890.3 | 18890.3 | 18890.3 | 18890.4 | 18890.3 | 18890.3 | 18890.3 | 18890.3 | 18890.5 | 18890.8 | 18890.3 | 18891.4 | 0 | 0 | 18890.4 | 18891.2
555.011 | 931.679 | 18867.7 | 18867.7 | 18867.8 | 18867.7 | 18867.8 | 18867.8 | 18867.8 | 18867.8 | 18867.8 | 18868 | 18868.3 | 18867.7 | 18868.8 | 0 | 0 | 18867.9 | 18868.7
555.111 | 931.579 | 18439.7 | 18439.7 | 18439.7 | 18439.7 | 18439.7 | 18439.7 | 18439.7 | 18439.7 | 18439.7 | 18439.9 | 18440.2 | 18439.7 | 18440.8 | 0 | 0 | 18439.8 | 18440.7
555.211 | 931.479 | 18815.2 | 18815.2 | 18815.2 | 18815.2 | 18815.3 | 18815.2 | 18815.2 | 18815.2 | 18815.2 | 18815.4 | 18815.7 | 18815.2 | 18816.3 | 0 | 0 | 18815.3 | 18816.2
555.311 | 931.379 | 18747.6 | 18747.6 | 18747.6 | 18747.6 | 18747.7 | 18747.6 | 18747.6 | 18747.6 | 18747.6 | 18747.8 | 18748.2 | 18747.6 | 18748.7 | 0 | 0 | 18747.7 | 18748.6
555.411 | 931.279 | 18750.1 | 18750.1 | 18750.1 | 18750.1 | 18750.2 | 18750.1 | 18750.1 | 18750.1 | 18750.1 | 18750.3 | 18750.7 | 18750.1 | 18751.3 | 0 | 0 | 18750.2 | 18751.1
555.511 | 931.179 | 18554.8 | 18554.8 | 18554.8 | 18554.8 | 18554.9 | 18554.8 | 18554.9 | 18554.9 | 18554.9 | 18555.1 | 18555.4 | 18554.8 | 18556 | 0 | 0 | 18554.9 | 18555.9
555.611 | 931.079 | 18937.8 | 18937.8 | 18937.9 | 18937.8 | 18937.9 | 18937.9 | 18937.9 | 18937.9 | 18937.9 | 18938.1 | 18938.4 | 18937.8 | 18939 | 0 | 0 | 18938 | 18938.9
555.711 | 930.979 | 18795.1 | 18795.1 | 18795.2 | 18795.2 | 18795.2 | 18795.2 | 18795.2 | 18795.2 | 18795.2 | 18795.4 | 18795.8 | 18795.1 | 18796.4 | 0 | 0 | 18795.3 | 18796.2
555.811 | 930.879 | 18795.1 | 18795.1 | 18795.2 | 18795.2 | 18795.2 | 18795.2 | 18795.2 | 18795.2 | 18795.2 | 18795.4 | 18795.8 | 18795.1 | 18796.4 | 0 | 0 | 18795.3 | 18796.3
555.911 | 930.779 | 18482.2 | 18482.2 | 18482.2 | 18482.2 | 18482.3 | 18482.2 | 18482.3 | 18482.3 | 18482.3 | 18482.5 | 18482.9 | 18482.2 | 18483.5 | 0 | 0 | 18482.4 | 18483.4
556.011 | 930.679 | 18517.3 | 18517.3 | 18517.3 | 18517.3 | 18517.4 | 18517.3 | 18517.3 | 18517.3 | 18517.3 | 18517.5 | 18517.9 | 18517.3 | 18518.6 | 0 | 0 | 18517.4 | 18518.4
556.111 | 930.579 | 18727.5 | 18727.6 | 18727.6 | 18727.6 | 18727.6 | 18727.6 | 18727.6 | 18727.6 | 18727.6 | 18727.8 | 18728.2 | 18727.5 | 18728.9 | 0 | 0 | 18727.7 | 18728.7
556.211 | 930.479 | 18497.2 | 18497.2 | 18497.3 | 18497.3 | 18497.3 | 18497.3 | 18497.3 | 18497.3 | 18497.3 | 18497.5 | 18497.9 | 18497.2 | 18498.6 | 0 | 0 | 18497.4 | 18498.4
556.311 | 930.379 | 18740.1 | 18740.1 | 18740.1 | 18740.1 | 18740.2 | 18740.1 | 18740.1 | 18740.1 | 18740.1 | 18740.3 | 18740.8 | 18740.1 | 18741.4 | 0 | 0 | 18740.2 | 18741.3
556.411 | 930.279 | 18965.4 | 18965.4 | 18965.4 | 18965.4 | 18965.5 | 18965.4 | 18965.4 | 18965.4 | 18965.4 | 18965.6 | 18966.1 | 18965.4 | 18966.8 | 0 | 0 | 18965.5 | 18966.6
556.511 | 930.179 | 18902.8 | 18902.8 | 18902.8 | 18902.8 | 18902.9 | 18902.8 | 18902.8 | 18902.9 | 18902.9 | 18903.1 | 18903.5 | 18902.8 | 18904.2 | 0 | 0 | 18902.9 | 18904.1
556.611 | 930.079 | 18847.7 | 18847.7 | 18847.7 | 18847.7 | 18847.8 | 18847.7 | 18847.8 | 18847.8 | 18847.8 | 18848 | 18848.5 | 18847.7 | 18849.2 | 0 | 0 | 18847.9 | 18849
556.711 | 929.979 | 18655 | 18655 | 18655 | 18655 | 18655.1 | 18655 | 18655 | 18655 | 18655 | 18655.2 | 18655.7 | 18655 | 18656.4 | 0 | 0 | 18655.1 | 18656.3
556.811 | 929.879 | 18675 | 18675 | 18675 | 18675 | 18675.1 | 18675 | 18675 | 18675.1 | 18675.1 | 18675.3 | 18675.8 | 18675 | 18676.5 | 0 | 0 | 18675.1 | 18676.3
556.911 | 929.779 | 19050.5 | 19050.5 | 19050.5 | 19050.5 | 19050.6 | 19050.5 | 19050.5 | 19050.6 | 19050.6 | 19050.8 | 19051.3 | 19050.5 | 19052 | 0 | 0 | 19050.6 | 19051.8
557.011 | 929.679 | 18682.5 | 18682.5 | 18682.5 | 18682.5 | 18682.6 | 18682.5 | 18682.6 | 18682.6 | 18682.6 | 18682.8 | 18683.3 | 18682.5 | 18684 | 0 | 0 | 18682.6 | 18683.9
557.111 | 929.579 | 18512.3 | 18512.3 | 18512.3 | 18512.3 | 18512.4 | 18512.3 | 18512.3 | 18512.3 | 18512.3 | 18512.6 | 18513.1 | 18512.3 | 18513.8 | 0 | 0 | 18512.4 | 18513.7
557.211 | 929.479 | 18717.5 | 18717.5 | 18717.6 | 18717.5 | 18717.6 | 18717.6 | 18717.6 | 18717.6 | 18717.6 | 18717.8 | 18718.4 | 18717.5 | 18719.1 | 0 | 0 | 18717.7 | 18719
557.311 | 929.379 | 18857.7 | 18857.7 | 18857.8 | 18857.7 | 18857.8 | 18857.7 | 18857.8 | 18857.8 | 18857.8 | 18858 | 18858.6 | 18857.7 | 18859.4 | 0 | 0 | 18857.9 | 18859.2
557.411 | 929.279 | 18554.8 | 18554.8 | 18554.8 | 18554.8 | 18554.9 | 18554.8 | 18554.9 | 18554.9 | 18554.9 | 18555.1 | 18555.7 | 18554.8 | 18556.5 | 0 | 0 | 18555 | 18556.3
557.511 | 929.179 | 18945.3 | 18945.3 | 18945.4 | 18945.4 | 18945.5 | 18945.4 | 18945.4 | 18945.4 | 18945.4 | 18945.7 | 18946.3 | 18945.3 | 18947 | 0 | 0 | 18945.5 | 18946.9
557.611 | 929.079 | 18609.9 | 18609.9 | 18609.9 | 18609.9 | 18610 | 18609.9 | 18610 | 18610 | 18610 | 18610.2 | 18610.9 | 18609.9 | 18611.6 | 0 | 0 | 18610.1 | 18611.5
557.711 | 928.979 | 18119.2 | 18119.2 | 18119.3 | 18119.2 | 18119.4 | 18119.3 | 18119.3 | 18119.3 | 18119.3 | 18119.6 | 18120.2 | 18119.2 | 18121 | 0 | 0 | 18119.4 | 18120.8
557.811 | 928.879 | 18429.6 | 18429.7 | 18429.7 | 18429.7 | 18429.8 | 18429.7 | 18429.7 | 18429.7 | 18429.7 | 18430 | 18430.7 | 18429.6 | 18431.5 | 0 | 0 | 18429.8 | 18431.3
557.911 | 928.779 | 18472.2 | 18472.2 | 18472.2 | 18472.2 | 18472.3 | 18472.2 | 18472.3 | 18472.3 | 18472.3 | 18472.5 | 18473.3 | 18472.2 | 18474 | 0 | 0 | 18472.4 | 18473.9
558.011 | 928.679 | 18354.5 | 18354.6 | 18354.6 | 18354.6 | 18354.7 | 18354.6 | 18354.6 | 18354.6 | 18354.6 | 18354.9 | 18355.6 | 18354.5 | 18356.4 | 0 | 0 | 18354.7 | 18356.2
558.111 | 928.579 | 18577.3 | 18577.4 | 18577.4 | 18577.4 | 18577.5 | 18577.4 | 18577.4 | 18577.4 | 18577.4 | 18577.7 | 18578.5 | 18577.3 | 18579.3 | 0 | 0 | 18577.5 | 18579.1
558.211 | 928.479 | 18482.2 | 18482.2 | 18482.3 | 18482.2 | 18482.3 | 18482.2 | 18482.3 | 18482.3 | 18482.3 | 18482.6 | 18483.4 | 18482.2 | 18484.2 | 0 | 0 | 18482.4 | 18484
558.311 | 928.379 | 18504.8 | 18504.8 | 18504.8 | 18504.8 | 18504.9 | 18504.8 | 18504.8 | 18504.8 | 18504.8 | 18505.1 | 18505.9 | 18504.8 | 18506.7 | 0 | 0 | 18504.9 | 18506.5
558.411 | 928.279 | 18517.3 | 18517.3 | 18517.3 | 18517.3 | 18517.4 | 18517.3 | 18517.3 | 18517.4 | 18517.4 | 18517.6 | 18518.5 | 18517.3 | 18519.3 | 0 | 0 | 18517.4 | 18519.1
558.511 | 928.179 | 18572.3 | 18572.3 | 18572.4 | 18572.4 | 18572.5 | 18572.4 | 18572.4 | 18572.4 | 18572.4 | 18572.7 | 18573.6 | 18572.3 | 18574.4 | 0 | 0 | 18572.5 | 18574.2
558.611 | 928.079 | 18524.8 | 18524.8 | 18524.8 | 18524.8 | 18524.9 | 18524.8 | 18524.9 | 18524.9 | 18524.9 | 18525.2 | 18526 | 18524.8 | 18526.9 | 0 | 0 | 18525 | 18526.7
558.711 | 927.979 | 18432.2 | 18432.2 | 18432.2 | 18432.2 | 18432.3 | 18432.2 | 18432.2 | 18432.2 | 18432.2 | 18432.5 | 18433.5 | 18432.2 | 18434.3 | 0 | 0 | 18432.3 | 18434.1
558.811 | 927.879 | 18785.1 | 18785.1 | 18785.2 | 18785.1 | 18785.3 | 18785.2 | 18785.2 | 18785.2 | 18785.2 | 18785.5 | 18786.5 | 18785.1 | 18787.3 | 0 | 0 | 18785.3 | 18787.2
558.911 | 927.779 | 18299.5 | 18299.5 | 18299.5 | 18299.5 | 18299.6 | 18299.5 | 18299.6 | 18299.6 | 18299.6 | 18299.9 | 18300.9 | 18299.5 | 18301.7 | 0 | 0 | 18299.7 | 18301.6
559.011 | 927.679 | 18121.7 | 18121.7 | 18121.8 | 18121.8 | 18121.9 | 18121.8 | 18121.8 | 18121.8 | 18121.8 | 18122.1 | 18123.2 | 18121.7 | 18124.1 | 0 | 0 | 18121.9 | 18123.9
559.111 | 927.579 | 18502.2 | 18502.3 | 18502.3 | 18502.3 | 18502.4 | 18502.3 | 18502.3 | 18502.3 | 18502.3 | 18502.7 | 18503.7 | 18502.2 | 18504.6 | 0 | 0 | 18502.4 | 18504.4
559.211 | 927.479 | 18950.3 | 18950.4 | 18950.4 | 18950.4 | 18950.5 | 18950.4 | 18950.4 | 18950.4 | 18950.4 | 18950.8 | 18951.8 | 18950.3 | 18952.8 | 0 | 0 | 18950.5 | 18952.6
559.311 | 927.379 | 18429.6 | 18429.7 | 18429.7 | 18429.7 | 18429.8 | 18429.7 | 18429.7 | 18429.7 | 18429.8 | 18430.1 | 18431.2 | 18429.6 | 18432.1 | 0 | 0 | 18429.9 | 18431.9
559.411 | 927.279 | 18327 | 18327 | 18327 | 18327 | 18327.2 | 18327 | 18327.1 | 18327.1 | 18327.1 | 18327.4 | 18328.6 | 18327 | 18329.5 | 0 | 0 | 18327.2 | 18329.3
559.511 | 927.179 | 18327 | 18327 | 18327 | 18327 | 18327.2 | 18327 | 18327.1 | 18327.1 | 18327.1 | 18327.4 | 18328.6 | 18327 | 18329.6 | 0 | 0 | 18327.2 | 18329.4
559.611 | 927.079 | 18231.9 | 18231.9 | 18231.9 | 18231.9 | 18232 | 18231.9 | 18232 | 18232 | 18232 | 18232.3 | 18233.6 | 18231.9 | 18234.5 | 0 | 0 | 18232.1 | 18234.3
559.711 | 926.979 | 18582.4 | 18582.4 | 18582.4 | 18582.4 | 18582.5 | 18582.4 | 18582.4 | 18582.5 | 18582.5 | 18582.8 | 18584.1 | 18582.4 | 18585.1 | 0 | 0 | 18582.6 | 18584.9
559.811 | 926.879 | 18647.4 | 18647.4 | 18647.5 | 18647.5 | 18647.6 | 18647.5 | 18647.5 | 18647.5 | 18647.5 | 18647.9 | 18649.2 | 18647.4 | 18650.2 | 0 | 0 | 18647.7 | 18650
559.911 | 926.779 | 17994.1 | 17994.1 | 17994.1 | 17994.1 | 17994.2 | 17994.1 | 17994.2 | 17994.2 | 17994.2 | 17994.5 | 17995.9 | 17994.1 | 17996.9 | 0 | 0 | 17994.3 | 17996.7
560.011 | 926.679 | 18029.1 | 18029.1 | 18029.1 | 18029.1 | 18029.3 | 18029.1 | 18029.2 | 18029.2 | 18029.2 | 18029.6 | 18031 | 18029.1 | 18032 | 0 | 0 | 18029.3 | 18031.8
560.111 | 926.579 | 18334.5 | 18334.5 | 18334.6 | 18334.5 | 18334.7 | 18334.6 | 18334.6 | 18334.6 | 18334.6 | 18335 | 18336.5 | 18334.5 | 18337.5 | 0 | 0 | 18334.7 | 18337.3
560.211 | 926.479 | 18166.8 | 18166.8 | 18166.8 | 18166.8 | 18167 | 18166.8 | 18166.9 | 18166.9 | 18166.9 | 18167.3 | 18168.8 | 18166.8 | 18169.9 | 0 | 0 | 18167 | 18169.7
560.311 | 926.379 | 18397.1 | 18397.1 | 18397.1 | 18397.1 | 18397.3 | 18397.1 | 18397.2 | 18397.2 | 18397.2 | 18397.6 | 18399.2 | 18397.1 | 18400.3 | 0 | 0 | 18397.3 | 18400
560.411 | 926.279 | 18259.4 | 18259.4 | 18259.5 | 18259.4 | 18259.6 | 18259.5 | 18259.5 | 18259.5 | 18259.5 | 18259.9 | 18261.6 | 18259.4 | 18262.7 | 0 | 0 | 18259.7 | 18262.4
560.511 | 926.179 | 18221.9 | 18221.9 | 18221.9 | 18221.9 | 18222 | 18221.9 | 18222 | 18222 | 18222 | 18222.4 | 18224.1 | 18221.9 | 18225.2 | 0 | 0 | 18222.1 | 18225
560.611 | 926.079 | 18251.9 | 18251.9 | 18251.9 | 18251.9 | 18252.1 | 18251.9 | 18252 | 18252 | 18252 | 18252.4 | 18254.2 | 18251.9 | 18255.3 | 0 | 0 | 18252.1 | 18255.1
560.711 | 925.979 | 18209.4 | 18209.4 | 18209.4 | 18209.4 | 18209.5 | 18209.4 | 18209.4 | 18209.5 | 18209.5 | 18209.9 | 18211.7 | 18209.4 | 18212.8 | 0 | 0 | 18209.6 | 18212.6
560.811 | 925.879 | 18084.2 | 18084.2 | 18084.2 | 18084.2 | 18084.4 | 18084.2 | 18084.3 | 18084.3 | 18084.3 | 18084.7 | 18086.6 | 18084.2 | 18087.8 | 0 | 0 | 18084.4 | 18087.5
560.911 | 925.779 | 18084.2 | 18084.2 | 18084.2 | 18084.2 | 18084.4 | 18084.2 | 18084.3 | 18084.3 | 18084.3 | 18084.7 | 18086.7 | 18084.2 | 18087.9 | 0 | 0 | 18084.4 | 18087.6
561.011 | 925.679 | 17994.1 | 17994.1 | 17994.1 | 17994.1 | 17994.2 | 17994.1 | 17994.2 | 17994.2 | 17994.2 | 17994.6 | 17996.7 | 17994.1 | 17997.9 | 0 | 0 | 17994.3 | 17997.6
561.111 | 925.579 | 18006.6 | 18006.6 | 18006.6 | 18006.6 | 18006.8 | 18006.6 | 18006.7 | 18006.7 | 18006.7 | 18007.2 | 18009.3 | 18006.6 | 18010.5 | 0 | 0 | 18006.8 | 18010.3
561.211 | 925.479 | 17821.3 | 17821.3 | 17821.4 | 17821.4 | 17821.5 | 17821.4 | 17821.4 | 17821.5 | 17821.5 | 17821.9 | 17824.2 | 17821.3 | 17825.4 | 0 | 0 | 17821.6 | 17825.2
561.311 | 925.379 | 18134.3 | 18134.3 | 18134.3 | 18134.3 | 18134.4 | 18134.3 | 18134.3 | 18134.4 | 18134.4 | 18134.8 | 18137.2 | 18134.3 | 18138.4 | 0 | 0 | 18134.5 | 18138.2
561.411 | 925.279 | 18266.9 | 18266.9 | 18267 | 18267 | 18267.1 | 18267 | 18267 | 18267.1 | 18267.1 | 18267.5 | 18269.9 | 18266.9 | 18271.2 | 0 | 0 | 18267.2 | 18270.9
561.511 | 925.179 | 18307 | 18307 | 18307 | 18307 | 18307.2 | 18307 | 18307.1 | 18307.1 | 18307.1 | 18307.6 | 18310.1 | 18307 | 18311.3 | 0 | 0 | 18307.2 | 18311.1
561.611 | 925.079 | 18014.1 | 18014.1 | 18014.1 | 18014.1 | 18014.3 | 18014.1 | 18014.2 | 18014.2 | 18014.2 | 18014.7 | 18017.3 | 18014.1 | 18018.6 | 0 | 0 | 18014.4 | 18018.3
561.711 | 924.979 | 17893.9 | 17893.9 | 17894 | 17894 | 17894.1 | 17894 | 17894 | 17894.1 | 17894.1 | 17894.6 | 17897.3 | 17893.9 | 17898.6 | 0 | 0 | 17894.2 | 17898.3
561.811 | 924.879 | 18104.2 | 18104.2 | 18104.3 | 18104.2 | 18104.4 | 18104.2 | 18104.3 | 18104.3 | 18104.4 | 18104.9 | 18107.7 | 18104.2 | 18109 | 0 | 0 | 18104.5 | 18108.7
561.911 | 924.779 | 18031.6 | 18031.6 | 18031.7 | 18031.6 | 18031.8 | 18031.6 | 18031.7 | 18031.8 | 18031.8 | 18032.3 | 18035.2 | 18031.6 | 18036.5 | 0 | 0 | 18031.9 | 18036.3
562.011 | 924.679 | 18282 | 18282 | 18282 | 18282 | 18282.2 | 18282 | 18282.1 | 18282.1 | 18282.1 | 18282.6 | 18285.7 | 18282 | 18287 | 0 | 0 | 18282.2 | 18286.8
562.111 | 924.579 | 17771.3 | 17771.3 | 17771.3 | 17771.3 | 17771.5 | 17771.3 | 17771.4 | 17771.4 | 17771.4 | 17771.9 | 17775.2 | 17771.3 | 17776.5 | 0 | 0 | 17771.6 | 17776.2
562.211 | 924.479 | 18171.8 | 18171.8 | 18171.8 | 18171.8 | 18172 | 18171.8 | 18171.9 | 18171.9 | 18172 | 18172.5 | 18175.9 | 18171.8 | 18177.2 | 0 | 0 | 18172.1 | 18177
562.311 | 924.379 | 18274.4 | 18274.4 | 18274.5 | 18274.5 | 18274.7 | 18274.5 | 18274.5 | 18274.6 | 18274.6 | 18275.1 | 18278.7 | 18274.4 | 18280.1 | 0 | 0 | 18274.7 | 18279.8
562.411 | 924.279 | 17924 | 17924 | 17924 | 17924 | 17924.2 | 17924 | 17924.1 | 17924.1 | 17924.1 | 17924.7 | 17928.4 | 17924 | 17929.8 | 0 | 0 | 17924.3 | 17929.5
562.511 | 924.179 | 17994.1 | 17994.1 | 17994.1 | 17994.1 | 17994.3 | 17994.1 | 17994.2 | 17994.2 | 17994.2 | 17994.8 | 17998.6 | 17994.1 | 18000.1 | 0 | 0 | 17994.4 | 17999.8
562.611 | 924.079 | 18161.8 | 18161.8 | 18161.8 | 18161.8 | 18162 | 18161.8 | 18161.9 | 18161.9 | 18161.9 | 18162.5 | 18166.6 | 18161.8 | 18168.1 | 0 | 0 | 18162.1 | 18167.7
562.711 | 923.979 | 17843.9 | 17843.9 | 17843.9 | 17843.9 | 17844.1 | 17843.9 | 17844 | 17844 | 17844 | 17844.6 | 17848.8 | 17843.9 | 17850.4 | 0 | 0 | 17844.2 | 17850.1
562.811 | 923.879 | 18081.7 | 18081.7 | 18081.7 | 18081.7 | 18081.9 | 18081.7 | 18081.8 | 18081.8 | 18081.8 | 18082.5 | 18086.9 | 18081.7 | 18088.4 | 0 | 0 | 18082 | 18088.1
562.911 | 923.779 | 18442.2 | 18442.2 | 18442.2 | 18442.2 | 18442.4 | 18442.2 | 18442.3 | 18442.3 | 18442.3 | 18443 | 18447.6 | 18442.2 | 18449.2 | 0 | 0 | 18442.5 | 18448.8
563.011 | 923.679 | 18282 | 18282 | 18282 | 18282 | 18282.2 | 18282 | 18282.1 | 18282.1 | 18282.1 | 18282.8 | 18287.6 | 18282 | 18289.2 | 0 | 0 | 18282.3 | 18288.9
563.111 | 923.579 | 18259.4 | 18259.4 | 18259.5 | 18259.4 | 18259.7 | 18259.5 | 18259.5 | 18259.6 | 18259.6 | 18260.2 | 18265.4 | 18259.4 | 18267 | 0 | 0 | 18259.7 | 18266.7
563.211 | 923.479 | 18319.5 | 18319.5 | 18319.5 | 18319.5 | 18319.8 | 18319.5 | 18319.6 | 18319.7 | 18319.7 | 18320.3 | 18325.7 | 18319.5 | 18327.4 | 0 | 0 | 18319.8 | 18327
563.311 | 923.379 | 18159.3 | 18159.3 | 18159.3 | 18159.3 | 18159.5 | 18159.3 | 18159.4 | 18159.4 | 18159.5 | 18160.1 | 18165.8 | 18159.3 | 18167.5 | 0 | 0 | 18159.6 | 18167.1
563.411 | 923.279 | 18101.7 | 18101.7 | 18101.8 | 18101.7 | 18102 | 18101.7 | 18101.8 | 18101.9 | 18101.9 | 18102.6 | 18108.6 | 18101.7 | 18110.2 | 0 | 0 | 18102.1 | 18109.9
563.511 | 923.179 | 18189.3 | 18189.3 | 18189.4 | 18189.4 | 18189.6 | 18189.4 | 18189.4 | 18189.5 | 18189.5 | 18190.2 | 18196.5 | 18189.3 | 18198.2 | 0 | 0 | 18189.7 | 18197.9
563.611 | 923.079 | 18304.5 | 18304.5 | 18304.5 | 18304.5 | 18304.8 | 18304.5 | 18304.6 | 18304.6 | 18304.7 | 18305.4 | 18312 | 18304.5 | 18313.8 | 0 | 0 | 18304.8 | 18313.4
563.711 | 922.979 | 17843.9 | 17843.9 | 17843.9 | 17843.9 | 17844.1 | 17843.9 | 17844 | 17844 | 17844 | 17844.8 | 17851.8 | 17843.9 | 17853.6 | 0 | 0 | 17844.2 | 17853.2
563.811 | 922.879 | 17863.9 | 17863.9 | 17863.9 | 17863.9 | 17864.2 | 17863.9 | 17864 | 17864.1 | 17864.1 | 17864.8 | 17872.2 | 17863.9 | 17874 | 0 | 0 | 17864.3 | 17873.7
563.911 | 922.779 | 17971.5 | 17971.5 | 17971.6 | 17971.6 | 17971.8 | 17971.6 | 17971.7 | 17971.7 | 17971.7 | 17972.5 | 17980.3 | 17971.5 | 17982.2 | 0 | 0 | 17971.9 | 17981.8
564.011 | 922.679 | 17823.8 | 17823.8 | 17823.9 | 17823.9 | 17824.1 | 17823.9 | 17824 | 17824 | 17824 | 17824.8 | 17833.1 | 17823.8 | 17835 | 0 | 0 | 17824.2 | 17834.6
564.111 | 922.579 | 18121.7 | 18121.7 | 18121.8 | 18121.8 | 18122 | 18121.8 | 18121.9 | 18121.9 | 18121.9 | 18122.7 | 18131.5 | 18121.7 | 18133.4 | 0 | 0 | 18122.1 | 18133
564.211 | 922.479 | 18111.7 | 18111.7 | 18111.8 | 18111.8 | 18112 | 18111.8 | 18111.8 | 18111.9 | 18111.9 | 18112.7 | 18122.1 | 18111.7 | 18124 | 0 | 0 | 18112.1 | 18123.6
564.311 | 922.379 | 17853.9 | 17853.9 | 17853.9 | 17853.9 | 17854.2 | 17853.9 | 17854 | 17854.1 | 17854.1 | 17854.9 | 17864.8 | 17853.9 | 17866.8 | 0 | 0 | 17854.3 | 17866.4
564.411 | 922.279 | 17991.6 | 17991.6 | 17991.6 | 17991.6 | 17991.9 | 17991.6 | 17991.7 | 17991.7 | 17991.8 | 17992.6 | 18003.1 | 17991.6 | 18005.2 | 0 | 0 | 17992 | 18004.8
564.511 | 922.179 | 17703.7 | 17876.7 | 17876.7 | 17876.7 | 17877 | 17876.7 | 17876.8 | 17876.9 | 17876.9 | 17877.8 | 17889 | 17876.7 | 17891 | 0.889853 | 74.8323 | 17877.1 | 17890.6
564.611 | 922.079 | 17939 | 17876.2 | 17876.2 | 17876.2 | 17876.5 | 17876.2 | 17876.3 | 17876.4 | 17876.4 | 17877.3 | 17889.2 | 17876.2 | 17891.3 | -0.225066 | -19.0524 | 17876.6 | 17890.9
564.711 | 921.979 | 18124.2 | 17874.2 | 17874.2 | 17874.2 | 17874.5 | 17874.2 | 17874.3 | 17874.4 | 17874.4 | 17875.3 | 17888 | 17874.2 | 17890.1 | -1.099 | -93.5122 | 17874.6 | 17889.7
564.811 | 921.879 | 17903.9 | 17873.9 | 17874 | 17874 | 17874.3 | 17874 | 17874.1 | 17874.1 | 17874.1 | 17875.1 | 17888.7 | 17873.9 | 17890.8 | -0.061922 | -5.23671 | 17874.4 | 17890.4
564.911 | 921.779 | 17969 | 17873.2 | 17873.2 | 17873.2 | 17873.5 | 17873.2 | 17873.3 | 17873.4 | 17873.4 | 17874.3 | 17888.9 | 17873.2 | 17891 | -0.367721 | -31.1545 | 17873.6 | 17890.6
565.011 | 921.679 | 18046.6 | 17871.8 | 17871.8 | 17871.8 | 17872.1 | 17871.8 | 17871.9 | 17871.9 | 17872 | 17873 | 17888.5 | 17871.8 | 17890.7 | -0.733468 | -62.2757 | 17872.2 | 17890.3
565.111 | 921.579 | 17475.9 | 17868.6 | 17868.6 | 17868.6 | 17868.9 | 17868.6 | 17868.7 | 17868.8 | 17868.8 | 17869.8 | 17886.5 | 17868.6 | 17888.8 | 1.97414 | 164.944 | 17869 | 17888.3
565.211 | 921.479 | 17979 | 17867.7 | 17867.8 | 17867.7 | 17868.1 | 17867.7 | 17867.8 | 17867.9 | 17867.9 | 17869 | 17886.9 | 17867.7 | 17889.2 | -0.42345 | -35.8859 | 17868.1 | 17888.8
565.311 | 921.379 | 18071.7 | 17866.1 | 17866.1 | 17866.1 | 17866.4 | 17866.1 | 17866.2 | 17866.3 | 17866.3 | 17867.3 | 17886.7 | 17866 | 17889 | -0.858785 | -72.9664 | 17866.5 | 17888.6
565.411 | 921.279 | 17821.3 | 17865.7 | 17865.7 | 17865.7 | 17866.1 | 17865.7 | 17865.8 | 17865.9 | 17865.9 | 17867 | 17887.9 | 17865.7 | 17890.3 | 0.326298 | 27.5311 | 17866.2 | 17889.8
565.511 | 921.179 | 18024.1 | 17864.4 | 17864.5 | 17864.4 | 17864.8 | 17864.5 | 17864.5 | 17864.6 | 17864.6 | 17865.7 | 17888.3 | 17864.4 | 17890.7 | -0.627836 | -53.2737 | 17864.9 | 17890.3
565.611 | 921.079 | 18414.6 | 17860 | 17860 | 17860 | 17860.3 | 17860 | 17860.1 | 17860.2 | 17860.2 | 17861.3 | 17885.8 | 17859.9 | 17888.2 | -2.45164 | -210.27 | 17860.4 | 17887.8
565.711 | 920.979 | 17941.5 | 17859.3 | 17859.3 | 17859.3 | 17859.7 | 17859.3 | 17859.4 | 17859.5 | 17859.5 | 17860.7 | 17887.2 | 17859.3 | 17889.8 | -0.244031 | -20.6592 | 17859.8 | 17889.3
565.811 | 920.879 | 17939 | 17858.6 | 17858.7 | 17858.7 | 17859 | 17858.7 | 17858.8 | 17858.9 | 17858.9 | 17860.1 | 17889 | 17858.6 | 17891.6 | -0.223728 | -18.9391 | 17859.1 | 17891.1
565.911 | 920.779 | 17806.3 | 17858.2 | 17858.3 | 17858.3 | 17858.6 | 17858.3 | 17858.4 | 17858.4 | 17858.5 | 17859.7 | 17891.3 | 17858.2 | 17893.9 | 0.414902 | 34.9923 | 17858.7 | 17893.4
566.011 | 920.679 | 17944 | 17857.5 | 17857.6 | 17857.6 | 17857.9 | 17857.6 | 17857.7 | 17857.8 | 17857.8 | 17859 | 17893.6 | 17857.5 | 17896.3 | -0.224932 | -19.0437 | 17858 | 17895.8
566.111 | 920.579 | 17788.8 | 17857 | 17857 | 17857 | 17857.4 | 17857 | 17857.1 | 17857.2 | 17857.2 | 17858.5 | 17896.6 | 17857 | 17899.3 | 0.523678 | 44.1446 | 17857.5 | 17898.8
566.211 | 920.479 | 17896.4 | 17856.7 | 17856.7 | 17856.7 | 17857.1 | 17856.7 | 17856.8 | 17856.9 | 17856.9 | 17858.2 | 17900.2 | 17856.7 | 17903 | 0.0310485 | 2.6252 | 17857.2 | 17902.5
566.311 | 920.379 | 17931.5 | 17856.1 | 17856.1 | 17856.1 | 17856.5 | 17856.1 | 17856.2 | 17856.3 | 17856.3 | 17857.7 | 17904.2 | 17856.1 | 17907 | -0.115432 | -9.7695 | 17856.6 | 17906.5
566.411 | 920.279 | 17971.5 | 17855.1 | 17855.2 | 17855.2 | 17855.6 | 17855.2 | 17855.3 | 17855.4 | 17855.4 | 17856.8 | 17908.5 | 17855.1 | 17911.4 | -0.283393 | -24.0116 | 17855.7 | 17910.9
566.511 | 920.179 | 18264.4 | 17851.8 | 17851.9 | 17851.8 | 17852.3 | 17851.8 | 17852 | 17852 | 17852.1 | 17853.5 | 17911.4 | 17851.8 | 17914.3 | -1.63727 | -139.85 | 17852.4 | 17913.8
566.611 | 920.079 | 17944 | 17851.1 | 17851.1 | 17851.1 | 17851.5 | 17851.1 | 17851.2 | 17851.3 | 17851.3 | 17852.8 | 17917.8 | 17851.1 | 17920.9 | -0.109193 | -9.24472 | 17851.6 | 17920.3
566.711 | 919.979 | 18109.2 | 17849 | 17849 | 17849 | 17849.4 | 17849 | 17849.1 | 17849.2 | 17849.2 | 17850.8 | 17924.2 | 17849 | 17927.3 | -0.854336 | -72.6638 | 17849.5 | 17926.7
566.811 | 919.879 | 17989.1 | 17847.8 | 17847.9 | 17847.9 | 17848.3 | 17847.9 | 17848 | 17848.1 | 17848.1 | 17849.7 | 17933.1 | 17847.8 | 17936.3 | -0.248592 | -21.0732 | 17848.4 | 17935.7
566.911 | 919.779 | 17826.3 | 17847.7 | 17847.7 | 17847.7 | 17848.1 | 17847.7 | 17847.8 | 17847.9 | 17847.9 | 17849.5 | 17944.9 | 17847.7 | 17948.1 | 0.576555 | 48.6532 | 17848.3 | 17947.5
567.011 | 919.679 | 17831.3 | 17847.5 | 17847.6 | 17847.6 | 17848 | 17847.6 | 17847.7 | 17847.8 | 17847.8 | 17849.5 | 17959.1 | 17847.5 | 17962.4 | 0.62018 | 52.3418 | 17848.1 | 17961.8
567.111 | 919.579 | 18314.5 | 17843.7 | 17843.8 | 17843.8 | 17844.2 | 17843.8 | 17843.9 | 17844 | 17844 | 17845.7 | 17972.4 | 17843.7 | 17975.8 | -1.58183 | -135.3 | 17844.4 | 17975.2
567.211 | 919.479 | 18427.1 | 17839 | 17839.1 | 17839.1 | 17839.5 | 17839.1 | 17839.2 | 17839.3 | 17839.3 | 17841 | 17988.3 | 17839 | 17991.7 | -2.02732 | -173.936 | 17839.6 | 17991.1
567.311 | 919.379 | 18209.4 | 17836 | 17836.1 | 17836.1 | 17836.5 | 17836.1 | 17836.2 | 17836.3 | 17836.3 | 17838.1 | 18010.1 | 17836 | 18013.6 | -0.916641 | -78.1783 | 17836.7 | 18013
567.411 | 919.279 | 18256.9 | 17832.6 | 17832.7 | 17832.6 | 17833.1 | 17832.6 | 17832.8 | 17832.9 | 17832.9 | 17834.7 | 18036.6 | 17832.6 | 18040.2 | -1.01374 | -86.5721 | 17833.3 | 18039.5
567.511 | 919.179 | 18377.1 | 17828.2 | 17828.2 | 17828.2 | 17828.7 | 17828.2 | 17828.4 | 17828.5 | 17828.5 | 17830.4 | 18068.2 | 17828.2 | 18071.9 | -1.42264 | -121.891 | 17828.9 | 18071.3
567.611 | 919.079 | 18282 | 17824.5 | 17824.6 | 17824.6 | 17825.1 | 17824.6 | 17824.7 | 17824.8 | 17824.8 | 17826.8 | 18107.9 | 17824.5 | 18111.7 | -0.795733 | -68.0014 | 17825.2 | 18111
567.711 | 918.979 | 18367.1 | 17820.1 | 17820.2 | 17820.2 | 17820.7 | 17820.2 | 17820.3 | 17820.4 | 17820.4 | 17822.4 | 18155.5 | 17820.1 | 18159.3 | -0.968753 | -82.9798 | 17820.8 | 18158.6
567.811 | 918.879 | 18204.3 | 17817 | 17817.1 | 17817 | 17817.6 | 17817 | 17817.2 | 17817.3 | 17817.3 | 17819.4 | 18214.6 | 17817 | 18218.5 | 0.0664314 | 5.665 | 17817.7 | 18217.8
567.911 | 918.779 | 18204.3 | 17813.9 | 17813.9 | 17813.9 | 17814.5 | 17813.9 | 17814 | 17814.1 | 17814.2 | 17816.3 | 18285.2 | 17813.9 | 18289.3 | 0.397758 | 33.9192 | 17814.6 | 18288.5
568.011 | 918.679 | 18587.4 | 17807.6 | 17807.7 | 17807.6 | 17808.2 | 17807.6 | 17807.8 | 17807.9 | 17807.9 | 17810.1 | 18366.1 | 17807.6 | 18370.3 | -1.00627 | -86.7085 | 17808.3 | 18369.6
568.111 | 918.579 | 18860.2 | 17799.1 | 17799.1 | 17799.1 | 17799.7 | 17799.1 | 17799.2 | 17799.4 | 17799.4 | 17801.7 | 18459.9 | 17799.1 | 18464.2 | -1.82262 | -158.201 | 17799.8 | 18463.4
568.211 | 918.479 | 19043 | 17789 | 17789 | 17789 | 17789.6 | 17789 | 17789.2 | 17789.3 | 17789.3 | 17791.7 | 18568.7 | 17789 | 18573 | -2.15237 | -187.726 | 17789.7 | 18572.3
568.311 | 918.379 | 19000.4 | 17779.2 | 17779.2 | 17779.2 | 17779.8 | 17779.2 | 17779.3 | 17779.5 | 17779.5 | 17781.9 | 18696.2 | 17779.2 | 18700.7 | -1.37435 | -119.734 | 17779.9 | 18699.9
568.411 | 918.279 | 19183.2 | 17767.8 | 17767.8 | 17767.8 | 17768.4 | 17767.8 | 17768 | 17768.1 | 17768.1 | 17770.6 | 18841.4 | 17767.8 | 18846 | -1.53847 | -134.676 | 17768.6 | 18845.2
568.511 | 918.179 | 19005.4 | 17757.8 | 17757.8 | 17757.8 | 17758.4 | 17757.8 | 17757.9 | 17758.1 | 17758.1 | 17760.7 | 19008.3 | 17757.7 | 19013 | 0.0348225 | 3.03416 | 17758.6 | 19012.2
568.611 | 918.079 | 19446 | 17744.1 | 17744.1 | 17744.1 | 17744.7 | 17744.1 | 17744.2 | 17744.4 | 17744.4 | 17747.1 | 19192.4 | 17744.1 | 19197.2 | -1.12753 | -99.3765 | 17744.9 | 19196.4
568.711 | 917.979 | 19706.4 | 17728.2 | 17728.2 | 17728.2 | 17728.9 | 17728.2 | 17728.3 | 17728.5 | 17728.5 | 17731.3 | 19394.4 | 17728.2 | 19399.4 | -1.38205 | -122.621 | 17729 | 19398.5
568.811 | 917.879 | 19954.2 | 17710.1 | 17710.2 | 17710.2 | 17710.8 | 17710.2 | 17710.3 | 17710.4 | 17710.5 | 17713.3 | 19614 | 17710.1 | 19619.1 | -1.49948 | -133.874 | 17711 | 19618.2
568.911 | 917.779 | 20016.8 | 17691.4 | 17691.5 | 17691.5 | 17692.1 | 17691.5 | 17691.6 | 17691.8 | 17691.8 | 17694.8 | 19850.2 | 17691.4 | 19855.5 | -0.720604 | -64.4367 | 17692.3 | 19854.6
569.011 | 917.679 | 20442.3 | 17669.1 | 17669.2 | 17669.2 | 17669.9 | 17669.2 | 17669.3 | 17669.5 | 17669.5 | 17672.6 | 20097.5 | 17669.1 | 20102.9 | -1.50067 | -135.609 | 17670 | 20102
569.111 | 917.579 | 20570 | 17645.6 | 17645.7 | 17645.7 | 17646.4 | 17645.7 | 17645.8 | 17646 | 17646 | 17649.2 | 20354.6 | 17645.6 | 20360.1 | -0.925069 | -83.8553 | 17646.5 | 20359.2
569.211 | 917.479 | 20963 | 17618.7 | 17618.8 | 17618.8 | 17619.5 | 17618.8 | 17618.9 | 17619.1 | 17619.2 | 17622.4 | 20614.4 | 17618.7 | 20620 | -1.49728 | -137.016 | 17619.7 | 20619.1
569.311 | 917.379 | 21348.6 | 17588.5 | 17588.6 | 17588.5 | 17589.3 | 17588.5 | 17588.7 | 17588.8 | 17588.9 | 17592.3 | 20871.4 | 17588.5 | 20877.3 | -2.03853 | -188.252 | 17589.5 | 20876.3
569.411 | 917.279 | 21406.1 | 17557.6 | 17557.6 | 17557.6 | 17558.4 | 17557.6 | 17557.7 | 17557.9 | 17558 | 17561.5 | 21122.2 | 17557.5 | 21128.2 | -1.2006 | -111.022 | 17558.5 | 21127.2
569.511 | 917.179 | 21936.8 | 17522.1 | 17522.1 | 17522.1 | 17522.9 | 17522.1 | 17522.3 | 17522.4 | 17522.5 | 17526.1 | 21356.2 | 17522 | 21362.4 | -2.45117 | -229.456 | 17523.1 | 21361.4
569.611 | 917.079 | 22044.5 | 17485.4 | 17485.5 | 17485.5 | 17486.3 | 17485.5 | 17485.6 | 17485.8 | 17485.9 | 17489.6 | 21569.5 | 17485.4 | 21575.8 | -1.99502 | -187.213 | 17486.4 | 21574.8
569.711 | 916.979 | 22119.6 | 17447.8 | 17447.9 | 17447.9 | 17448.7 | 17447.9 | 17448 | 17448.2 | 17448.3 | 17452.2 | 21755.9 | 17447.8 | 21762.4 | -1.51781 | -142.674 | 17448.9 | 21761.4
569.811 | 916.879 | 21936.8 | 17411.5 | 17411.5 | 17411.5 | 17412.3 | 17411.5 | 17411.7 | 17411.8 | 17411.9 | 17416 | 21910.8 | 17411.4 | 21917.5 | -0.0823307 | -7.70705 | 17412.5 | 21916.5
569.911 | 916.779 | 22084.5 | 17373.6 | 17373.7 | 17373.6 | 17374.5 | 17373.6 | 17373.8 | 17374 | 17374.1 | 17378.2 | 22025.6 | 17373.6 | 22032.5 | -0.221252 | -20.7812 | 17374.7 | 22031.4
570.011 | 916.679 | 22515.1 | 17331.9 | 17332 | 17332 | 17332.8 | 17332 | 17332.1 | 17332.3 | 17332.4 | 17336.7 | 22093.9 | 17331.9 | 22101.1 | -1.74395 | -165.39 | 17333 | 22100
570.111 | 916.579 | 22450 | 17290.4 | 17290.5 | 17290.5 | 17291.4 | 17290.5 | 17290.6 | 17290.8 | 17290.9 | 17295.4 | 22115.1 | 17290.4 | 22122.5 | -1.38173 | -130.849 | 17291.6 | 22121.3
570.211 | 916.479 | 22112.1 | 17251.3 | 17251.4 | 17251.4 | 17252.3 | 17251.4 | 17251.6 | 17251.8 | 17251.9 | 17256.5 | 22090.3 | 17251.3 | 22097.9 | -0.0601714 | -5.65515 | 17252.5 | 22096.8
570.311 | 916.379 | 22142.1 | 17211.7 | 17211.8 | 17211.8 | 17212.7 | 17211.8 | 17211.9 | 17212.1 | 17212.2 | 17217.1 | 22016 | 17211.7 | 22023.9 | -0.502286 | -47.239 | 17212.9 | 22022.7
570.411 | 916.279 | 21984.4 | 17173 | 17173.1 | 17173.1 | 17174.1 | 17173.1 | 17173.2 | 17173.4 | 17173.6 | 17178.6 | 21894 | 17173 | 21902.2 | -0.350604 | -32.8559 | 17174.2 | 21900.9
570.511 | 916.179 | 21689 | 17136.4 | 17136.5 | 17136.5 | 17137.5 | 17136.5 | 17136.6 | 17136.8 | 17137 | 17142.2 | 21729.4 | 17136.4 | 21737.8 | 0.209209 | 19.4733 | 17137.7 | 21736.5
570.611 | 916.079 | 21546.3 | 17100.7 | 17100.7 | 17100.7 | 17101.8 | 17100.7 | 17100.9 | 17101.1 | 17101.2 | 17106.7 | 21523.8 | 17100.7 | 21532.5 | -0.0594526 | -5.51565 | 17101.9 | 21531.2
570.711 | 915.979 | 21288.5 | 17066.7 | 17066.8 | 17066.8 | 17067.8 | 17066.8 | 17067 | 17067.2 | 17067.3 | 17073 | 21284.1 | 17066.7 | 21293.1 | 0.0198945 | 1.83462 | 17068 | 21291.8
570.811 | 915.879 | 21163.3 | 17033.5 | 17033.6 | 17033.6 | 17034.7 | 17033.6 | 17033.8 | 17034 | 17034.1 | 17040.1 | 21015.4 | 17033.5 | 21024.6 | -0.60241 | -55.389 | 17034.9 | 21023.3
570.911 | 915.779 | 20717.7 | 17003.7 | 17003.7 | 17003.7 | 17004.8 | 17003.7 | 17003.9 | 17004.1 | 17004.3 | 17010.5 | 20726.3 | 17003.7 | 20735.9 | 0.0797514 | 7.25518 | 17005 | 20734.5
571.011 | 915.679 | 20590 | 16974.6 | 16974.7 | 16974.7 | 16975.8 | 16974.7 | 16974.8 | 16975.1 | 16975.2 | 16981.7 | 20421.8 | 16974.6 | 20431.8 | -0.697003 | -63.2124 | 16976 | 20430.4
571.111 | 915.579 | 20535 | 16945.7 | 16945.8 | 16945.8 | 16947 | 16945.8 | 16946 | 16946.2 | 16946.4 | 16953.2 | 20108.1 | 16945.7 | 20118.4 | -1.83714 | -166.39 | 16947.2 | 20117
571.211 | 915.479 | 20409.8 | 16917.7 | 16917.7 | 16917.7 | 16918.9 | 16917.7 | 16917.9 | 16918.1 | 16918.3 | 16925.4 | 19792.2 | 16917.6 | 19803 | -2.68468 | -242.411 | 16919.1 | 19801.5
571.311 | 915.379 | 20064.3 | 16892.2 | 16892.2 | 16892.2 | 16893.5 | 16892.2 | 16892.4 | 16892.7 | 16892.8 | 16900.2 | 19482 | 16892.1 | 19493.1 | -2.54893 | -228.197 | 16893.7 | 19491.6
571.411 | 915.279 | 19924.1 | 16867.6 | 16867.7 | 16867.7 | 16868.9 | 16867.6 | 16867.8 | 16868.1 | 16868.2 | 16876 | 19181 | 16867.6 | 19192.6 | -3.27575 | -292.24 | 16869.1 | 19191
571.511 | 915.179 | 19335.9 | 16847.6 | 16847.7 | 16847.7 | 16849 | 16847.6 | 16847.8 | 16848.1 | 16848.3 | 16856.4 | 18897.1 | 16847.6 | 18909.1 | -1.93955 | -170.46 | 16849.2 | 18907.5
571.611 | 915.079 | 19233.2 | 16828.2 | 16828.3 | 16828.3 | 16829.7 | 16828.3 | 16828.5 | 16828.8 | 16828.9 | 16837.5 | 18629.8 | 16828.2 | 18642.3 | -2.69287 | -236.038 | 16829.9 | 18640.7
571.711 | 914.979 | 19288.3 | 16808.3 | 16808.4 | 16808.4 | 16809.8 | 16808.4 | 16808.6 | 16808.8 | 16809 | 16818 | 18380.5 | 16808.3 | 18393.5 | -4.07191 | -357.424 | 16810 | 18391.8
571.811 | 914.879 | 19318.3 | 16788 | 16788 | 16788 | 16789.5 | 16788 | 16788.2 | 16788.5 | 16788.7 | 16798.1 | 18150.4 | 16787.9 | 18164 | -5.249 | -461.106 | 16789.7 | 18162.3
571.911 | 914.779 | 19421 | 16766.6 | 16766.7 | 16766.7 | 16768.2 | 16766.7 | 16766.9 | 16767.2 | 16767.4 | 16777.3 | 17940.3 | 16766.6 | 17954.4 | -6.65123 | -585.837 | 16768.4 | 17952.6
572.011 | 914.679 | 18842.7 | 16749.8 | 16749.9 | 16749.9 | 16751.4 | 16749.8 | 16750 | 16750.4 | 16750.6 | 16761 | 17755.1 | 16749.8 | 17769.9 | -4.93962 | -428.553 | 16751.6 | 17768
572.111 | 914.579 | 18742.6 | 16733.6 | 16733.7 | 16733.7 | 16735.3 | 16733.7 | 16733.9 | 16734.2 | 16734.4 | 16745.4 | 17590.5 | 16733.6 | 17605.9 | -5.24743 | -454.047 | 16735.5 | 17604
572.211 | 914.479 | 18795.1 | 16716.9 | 16717 | 16717 | 16718.6 | 16717 | 16717.2 | 16717.5 | 16717.7 | 16729.3 | 17444.6 | 16716.9 | 17460.7 | -6.15187 | -533.052 | 16718.9 | 17458.8
572.311 | 914.379 | 18454.7 | 16702.8 | 16702.9 | 16702.9 | 16704.6 | 16702.9 | 16703.1 | 16703.4 | 16703.7 | 16715.9 | 17318.6 | 16702.8 | 17335.6 | -5.20671 | -447.05 | 16704.8 | 17333.6
572.411 | 914.279 | 18434.7 | 16688.8 | 16688.9 | 16688.9 | 16690.6 | 16688.9 | 16689.1 | 16689.4 | 16689.6 | 16702.6 | 17208.9 | 16688.8 | 17226.6 | -5.62336 | -482.562 | 16690.9 | 17224.6
572.511 | 914.179 | 18131.8 | 16677.1 | 16677.2 | 16677.2 | 16679 | 16677.2 | 16677.4 | 16677.7 | 16678 | 16691.7 | 17115.9 | 16677.1 | 17134.5 | -4.68088 | -398.37 | 16679.2 | 17132.4
572.611 | 914.079 | 17984.1 | 16666.5 | 16666.6 | 16666.6 | 16668.5 | 16666.6 | 16666.8 | 16667.2 | 16667.4 | 16681.9 | 17036.5 | 16666.5 | 17056 | -4.37374 | -370.711 | 16668.7 | 17053.8
572.711 | 913.979 | 18014.1 | 16655.6 | 16655.7 | 16655.7 | 16657.6 | 16655.7 | 16655.9 | 16656.2 | 16656.5 | 16671.9 | 16968 | 16655.6 | 16988.6 | -4.82925 | -409.662 | 16657.8 | 16986.3
572.811 | 913.879 | 17581 | 16648.1 | 16648.2 | 16648.2 | 16650.2 | 16648.2 | 16648.4 | 16648.8 | 16649 | 16665.4 | 16912.3 | 16648.1 | 16934 | -3.08432 | -258.476 | 16650.4 | 16931.6
572.911 | 913.779 | 17816.3 | 16638.6 | 16638.7 | 16638.7 | 16640.8 | 16638.7 | 16638.9 | 16639.3 | 16639.6 | 16657 | 16862.7 | 16638.6 | 16885.5 | -4.40737 | -371.816 | 16641 | 16883.1
573.011 | 913.679 | 17691.2 | 16630.1 | 16630.2 | 16630.2 | 16632.3 | 16630.2 | 16630.4 | 16630.8 | 16631.1 | 16649.7 | 16820.8 | 16630.1 | 16845 | -4.02074 | -338.006 | 16632.6 | 16842.5
573.111 | 913.579 | 17553.5 | 16622.6 | 16622.7 | 16622.7 | 16624.9 | 16622.7 | 16622.9 | 16623.3 | 16623.6 | 16643.5 | 16785.6 | 16622.6 | 16811.3 | -3.54071 | -296.49 | 16625.1 | 16808.7
573.211 | 913.479 | 17385.8 | 16616.4 | 16616.5 | 16616.5 | 16618.8 | 16616.5 | 16616.7 | 16617.1 | 16617.4 | 16638.8 | 16756.5 | 16616.4 | 16783.7 | -2.88582 | -240.495 | 16619 | 16781.1
573.311 | 913.379 | 17788.8 | 16606.9 | 16607 | 16607 | 16609.4 | 16607 | 16607.2 | 16607.7 | 16608 | 16630.8 | 16728 | 16606.9 | 16756.8 | -4.89015 | -412.225 | 16609.6 | 16754.1
573.411 | 913.279 | 17333.2 | 16601 | 16601.1 | 16601.2 | 16603.6 | 16601.1 | 16601.3 | 16601.8 | 16602.1 | 16626.7 | 16706.2 | 16601 | 16736.9 | -2.86233 | -238.176 | 16603.8 | 16734.1
573.511 | 913.179 | 17215.5 | 16596.1 | 16596.2 | 16596.2 | 16598.7 | 16596.1 | 16596.4 | 16596.8 | 16597.1 | 16623.6 | 16688 | 16596 | 16720.8 | -2.3832 | -197.633 | 16598.9 | 16717.9
573.611 | 913.079 | 17468.4 | 16589 | 16589.1 | 16589.1 | 16591.7 | 16589.1 | 16589.3 | 16589.8 | 16590.1 | 16618.6 | 16669.8 | 16589 | 16704.8 | -3.65117 | -304.998 | 16592 | 16701.8
573.711 | 912.979 | 17188 | 16584.1 | 16584.2 | 16584.3 | 16586.9 | 16584.2 | 16584.4 | 16584.9 | 16585.3 | 16616.1 | 16655.6 | 16584.1 | 16693.1 | -2.38562 | -197.676 | 16587.2 | 16690
573.811 | 912.879 | 17400.8 | 16577.5 | 16577.6 | 16577.6 | 16580.4 | 16577.6 | 16577.8 | 16578.3 | 16578.7 | 16612.1 | 16641.1 | 16577.5 | 16681.4 | -3.44691 | -287.378 | 16580.7 | 16678.1
573.911 | 912.779 | 17215.5 | 16572.3 | 16572.4 | 16572.5 | 16575.4 | 16572.4 | 16572.7 | 16573.2 | 16573.6 | 16609.8 | 16629.2 | 16572.3 | 16672.5 | -2.61574 | -216.917 | 16575.7 | 16669.2
574.011 | 912.679 | 17260.6 | 16566.8 | 16566.9 | 16566.9 | 16569.9 | 16566.8 | 16567.1 | 16567.6 | 16568 | 16607.4 | 16617.8 | 16566.7 | 16664.6 | -2.86729 | -238.089 | 16570.2 | 16661.1
574.111 | 912.579 | 17077.8 | 16562.6 | 16562.7 | 16562.8 | 16565.9 | 16562.7 | 16563 | 16563.5 | 16563.9 | 16606.9 | 16608.7 | 16562.6 | 16659.2 | -2.02455 | -167.219 | 16566.2 | 16655.6
574.211 | 912.479 | 16910.1 | 16559.8 | 16559.9 | 16559.9 | 16563.2 | 16559.9 | 16560.1 | 16560.7 | 16561.1 | 16608.1 | 16601.6 | 16559.8 | 16656.3 | -1.23347 | -101.377 | 16563.5 | 16652.6
574.311 | 912.379 | 16847.5 | 16557.5 | 16557.6 | 16557.6 | 16561 | 16557.5 | 16557.8 | 16558.4 | 16558.8 | 16610.3 | 16595.5 | 16557.4 | 16655 | -0.93769 | -76.9249 | 16561.3 | 16651.1
574.411 | 912.279 | 17155.4 | 16552.6 | 16552.7 | 16552.8 | 16556.3 | 16552.7 | 16553 | 16553.5 | 16554 | 16610.5 | 16587.4 | 16552.6 | 16652.1 | -2.42894 | -201.075 | 16556.6 | 16648.1
574.511 | 912.179 | 17020.3 | 16548.8 | 16548.9 | 16549 | 16552.6 | 16548.9 | 16549.2 | 16549.8 | 16550.3 | 16612.3 | 16580.7 | 16548.8 | 16651.3 | -1.78758 | -147.397 | 16553 | 16647.1
574.611 | 912.079 | 16950.2 | 16545.6 | 16545.7 | 16545.7 | 16549.6 | 16545.7 | 16545.9 | 16546.5 | 16547.1 | 16615.4 | 16574.9 | 16545.6 | 16652 | -1.44734 | -119.096 | 16549.9 | 16647.7
574.711 | 911.979 | 17160.5 | 16540.6 | 16540.7 | 16540.8 | 16544.7 | 16540.7 | 16541 | 16541.6 | 16542.1 | 16617.6 | 16567.6 | 16540.6 | 16652.1 | -2.45257 | -203.06 | 16545.1 | 16647.6
574.811 | 911.879 | 17050.3 | 16536.5 | 16536.6 | 16536.6 | 16540.8 | 16536.5 | 16536.8 | 16537.5 | 16538 | 16621.4 | 16561.4 | 16536.4 | 16654.2 | -1.91732 | -158.234 | 16541.1 | 16649.5
574.911 | 911.779 | 16790 | 16534.4 | 16534.5 | 16534.6 | 16538.9 | 16534.5 | 16534.8 | 16535.4 | 16536 | 16628.3 | 16557.5 | 16534.4 | 16659.5 | -0.636178 | -52.1006 | 16539.3 | 16654.7
575.011 | 911.679 | 16970.2 | 16530.9 | 16531 | 16531.1 | 16535.6 | 16531 | 16531.3 | 16531.9 | 16532.5 | 16634.8 | 16552.4 | 16530.9 | 16664.7 | -1.48227 | -122.042 | 16535.9 | 16659.6
575.111 | 911.579 | 16980.2 | 16527.2 | 16527.4 | 16527.4 | 16532.1 | 16527.3 | 16527.6 | 16528.3 | 16529 | 16642.4 | 16547.2 | 16527.2 | 16671.1 | -1.4993 | -123.481 | 16532.5 | 16665.8
575.211 | 911.479 | 16749.9 | 16525.4 | 16525.6 | 16525.6 | 16530.6 | 16525.5 | 16525.8 | 16526.5 | 16527.2 | 16653.2 | 16544.1 | 16525.4 | 16680.8 | -0.337353 | -27.595 | 16530.9 | 16675.3
575.311 | 911.379 | 16649.8 | 16524.4 | 16524.5 | 16524.6 | 16529.8 | 16524.5 | 16524.8 | 16525.6 | 16526.3 | 16666.2 | 16541.8 | 16524.4 | 16693 | 0.211555 | 17.2531 | 16530.2 | 16687.2
575.411 | 911.279 | 16867.6 | 16521.6 | 16521.8 | 16521.8 | 16527.3 | 16521.7 | 16522 | 16522.8 | 16523.5 | 16679.1 | 16537.9 | 16521.6 | 16705.1 | -0.790713 | -64.906 | 16527.7 | 16699
575.511 | 911.179 | 17180.5 | 16516.3 | 16516.4 | 16516.5 | 16522.2 | 16516.4 | 16516.7 | 16517.5 | 16518.3 | 16691.2 | 16531.6 | 16516.3 | 16716.5 | -2.2372 | -185.337 | 16522.6 | 16710.2
575.611 | 911.079 | 16882.6 | 16513.3 | 16513.5 | 16513.5 | 16519.5 | 16513.4 | 16513.7 | 16514.6 | 16515.3 | 16707.6 | 16527.7 | 16513.3 | 16732.3 | -0.730791 | -60.0139 | 16519.9 | 16725.7
575.711 | 910.979 | 16915.1 | 16510.1 | 16510.2 | 16510.3 | 16516.6 | 16510.2 | 16510.5 | 16511.3 | 16512.1 | 16725.7 | 16523.5 | 16510 | 16750.1 | -0.802162 | -65.9385 | 16517 | 16743.1
575.811 | 910.879 | 16857.5 | 16507.3 | 16507.4 | 16507.5 | 16514.1 | 16507.3 | 16507.7 | 16508.5 | 16509.4 | 16746.6 | 16519.9 | 16507.2 | 16770.5 | -0.423566 | -34.7582 | 16514.5 | 16763.3
575.911 | 910.779 | 16892.6 | 16504.1 | 16504.3 | 16504.4 | 16511.3 | 16504.2 | 16504.6 | 16505.4 | 16506.3 | 16769.5 | 16516.1 | 16504.1 | 16793.2 | -0.483387 | -39.7084 | 16511.7 | 16785.6
576.011 | 910.679 | 16872.6 | 16501.1 | 16501.3 | 16501.4 | 16508.7 | 16501.2 | 16501.6 | 16502.5 | 16503.4 | 16795.1 | 16512.4 | 16501.1 | 16818.6 | -0.262532 | -21.5532 | 16509.1 | 16810.6
576.111 | 910.579 | 16752.4 | 16499.1 | 16499.2 | 16499.3 | 16507.1 | 16499.2 | 16499.6 | 16500.5 | 16501.4 | 16824.3 | 16509.8 | 16499.1 | 16847.8 | 0.465645 | 38.0919 | 16507.5 | 16839.3
576.211 | 910.479 | 17210.5 | 16493.3 | 16493.5 | 16493.6 | 16501.8 | 16493.4 | 16493.8 | 16494.8 | 16495.8 | 16852.6 | 16503.4 | 16493.3 | 16876.1 | -1.61108 | -133.584 | 16502.2 | 16867.2
576.311 | 910.379 | 17208 | 16487.5 | 16487.7 | 16487.8 | 16496.4 | 16487.6 | 16488 | 16489 | 16490.1 | 16883.9 | 16497.1 | 16487.5 | 16907.5 | -1.44815 | -120.065 | 16496.9 | 16898.1
576.411 | 910.279 | 17190.5 | 16481.8 | 16482 | 16482.1 | 16491.2 | 16481.9 | 16482.3 | 16483.4 | 16484.5 | 16918.3 | 16490.9 | 16481.8 | 16942 | -1.19789 | -99.2663 | 16491.7 | 16932.1
576.511 | 910.179 | 17218 | 16475.9 | 16476 | 16476.2 | 16485.8 | 16476 | 16476.4 | 16477.4 | 16478.6 | 16955.5 | 16484.5 | 16475.9 | 16979.5 | -1.14897 | -95.2887 | 16486.3 | 16969
576.611 | 910.079 | 17410.8 | 16468.3 | 16468.5 | 16468.6 | 16478.9 | 16468.4 | 16468.8 | 16469.9 | 16471.1 | 16994.3 | 16476.4 | 16468.3 | 17018.6 | -1.8784 | -156.652 | 16479.4 | 17007.6
576.711 | 909.979 | 17295.6 | 16461.6 | 16461.7 | 16461.9 | 16472.8 | 16461.7 | 16462.1 | 16463.2 | 16464.4 | 17037.2 | 16469.3 | 16461.6 | 17061.8 | -1.12376 | -93.4073 | 16473.3 | 17050.1
576.811 | 909.879 | 17253.1 | 16455.2 | 16455.3 | 16455.5 | 16467.1 | 16455.3 | 16455.7 | 16456.9 | 16458.1 | 17083.4 | 16462.5 | 16455.2 | 17108.6 | -0.695376 | -57.7288 | 16467.6 | 17096.1
576.911 | 909.779 | 17112.9 | 16449.9 | 16450 | 16450.2 | 16462.6 | 16450 | 16450.3 | 16451.6 | 16452.9 | 17133.8 | 16456.9 | 16449.8 | 17159.6 | 0.225454 | 18.6405 | 16463.1 | 17146.3
577.011 | 909.679 | 16857.5 | 16446.5 | 16446.7 | 16446.9 | 16460.1 | 16446.7 | 16447.1 | 16448.3 | 16449.7 | 17189.1 | 16453.2 | 16446.5 | 17215.6 | 1.743 | 143.032 | 16460.7 | 17201.5
577.111 | 909.579 | 17077.8 | 16441.4 | 16441.6 | 16441.8 | 16456 | 16441.5 | 16441.9 | 16443.2 | 16444.7 | 17245.4 | 16447.8 | 16441.4 | 17272.7 | 0.942572 | 77.8521 | 16456.5 | 17257.6
577.211 | 909.479 | 17072.8 | 16436.3 | 16436.5 | 16436.6 | 16451.9 | 16436.4 | 16436.8 | 16438.2 | 16439.7 | 17304.2 | 16442.4 | 16436.3 | 17332.5 | 1.25607 | 103.731 | 16452.5 | 17316.3
577.311 | 909.379 | 17410.8 | 16428.4 | 16428.6 | 16428.8 | 16445.2 | 16428.5 | 16428.9 | 16430.3 | 16431.9 | 17362.5 | 16434.2 | 16428.4 | 17391.9 | -0.0905107 | -7.54829 | 16445.7 | 17374.5
577.411 | 909.279 | 17761.3 | 16417.6 | 16417.8 | 16418 | 16435.6 | 16417.7 | 16418.2 | 16419.6 | 16421.3 | 17419.8 | 16423.2 | 16417.6 | 17450.4 | -1.47406 | -124.163 | 16436.2 | 17431.8
577.511 | 909.179 | 17348.2 | 16410.1 | 16410.2 | 16410.4 | 16429.5 | 16410.2 | 16410.6 | 16412.1 | 16413.9 | 17481.9 | 16415.4 | 16410 | 17513.9 | 0.795228 | 66.2 | 16430.1 | 17493.8
577.611 | 909.079 | 17273.1 | 16403.1 | 16403.2 | 16403.4 | 16424.1 | 16403.2 | 16403.6 | 16405.2 | 16407 | 17545.6 | 16408.2 | 16403 | 17579.2 | 1.47217 | 122.287 | 16424.7 | 17557.5
577.711 | 908.979 | 17045.3 | 16397.9 | 16398 | 16398.3 | 16420.7 | 16398 | 16398.4 | 16400 | 16402 | 17611.7 | 16402.7 | 16397.8 | 17647.1 | 2.91351 | 240.413 | 16421.3 | 17623.7
577.811 | 908.879 | 17290.6 | 16390.6 | 16390.8 | 16391 | 16415.4 | 16390.7 | 16391.2 | 16392.9 | 16394.9 | 17675.8 | 16395.3 | 16390.6 | 17713.3 | 2.0315 | 168.834 | 16416.1 | 17687.8
577.911 | 908.779 | 17586 | 16380.9 | 16381.1 | 16381.4 | 16408 | 16381.1 | 16381.5 | 16383.2 | 16385.4 | 17736.9 | 16385.4 | 16380.9 | 17776.7 | 0.908685 | 76.1617 | 16408.7 | 17748.9
578.011 | 908.679 | 17633.6 | 16370.8 | 16371 | 16371.2 | 16400.4 | 16370.9 | 16371.4 | 16373.1 | 16375.5 | 17796.3 | 16375.1 | 16370.8 | 17838.8 | 0.976556 | 81.9609 | 16401 | 17808.5
578.111 | 908.579 | 17806.3 | 16359.2 | 16359.3 | 16359.6 | 16391.6 | 16359.3 | 16359.8 | 16361.6 | 16364 | 17852.5 | 16363.3 | 16359.1 | 17897.9 | 0.433849 | 36.5902 | 16392.3 | 17864.8
578.211 | 908.479 | 17668.6 | 16348.5 | 16348.7 | 16349 | 16384.1 | 16348.7 | 16349.2 | 16351 | 16353.6 | 17907.3 | 16352.5 | 16348.5 | 17956 | 1.36663 | 114.813 | 16384.9 | 17919.7
578.311 | 908.379 | 17801.3 | 16336.8 | 16337 | 16337.2 | 16376 | 16336.9 | 16337.4 | 16339.3 | 16342.1 | 17957.8 | 16340.6 | 16336.7 | 18010.4 | 0.990365 | 83.5143 | 16376.7 | 17970.4
578.411 | 908.279 | 17525.9 | 16327.1 | 16327.3 | 16327.6 | 16370.4 | 16327.2 | 16327.8 | 16329.8 | 16332.7 | 18006.7 | 16330.8 | 16327.1 | 18063.6 | 2.5669 | 214.778 | 16371.2 | 18019.5
578.511 | 908.179 | 17771.3 | 16315.4 | 16315.6 | 16315.9 | 16363.4 | 16315.5 | 16316.1 | 16318.2 | 16321.2 | 18049.2 | 16318.9 | 16315.4 | 18111 | 1.61054 | 135.697 | 16364.2 | 18062.2
578.611 | 908.079 | 18029.1 | 16301.5 | 16301.7 | 16302.1 | 16354.7 | 16301.7 | 16302.2 | 16304.4 | 16307.6 | 18084.5 | 16304.9 | 16301.5 | 18151.8 | 0.577518 | 49.0109 | 16355.5 | 18097.8
578.711 | 907.979 | 18091.7 | 16287 | 16287.2 | 16287.6 | 16346.2 | 16287.1 | 16287.7 | 16290 | 16293.4 | 18113.7 | 16290.3 | 16287 | 18187.2 | 0.448826 | 38.1555 | 16347 | 18127.2
578.811 | 907.879 | 18116.7 | 16272.2 | 16272.4 | 16272.7 | 16338.1 | 16272.3 | 16272.9 | 16275.2 | 16278.8 | 18136.5 | 16275.3 | 16272.2 | 18217.1 | 0.471311 | 40.0947 | 16339 | 18150.3
578.911 | 907.779 | 17979 | 16258.4 | 16258.6 | 16258.9 | 16332 | 16258.5 | 16259 | 16261.5 | 16265.3 | 18153.7 | 16261.4 | 16258.3 | 18242.3 | 1.24095 | 105.166 | 16332.8 | 18167.8
579.011 | 907.679 | 18201.8 | 16242.6 | 16242.8 | 16243.2 | 16324.9 | 16242.7 | 16243.3 | 16245.9 | 16249.9 | 18162.1 | 16245.5 | 16242.6 | 18259.8 | 0.271335 | 23.1368 | 16325.8 | 18176.6
579.111 | 907.579 | 18149.3 | 16227.1 | 16227.4 | 16227.8 | 16319.2 | 16227.3 | 16227.9 | 16230.5 | 16234.8 | 18163.7 | 16230 | 16227.1 | 18271.6 | 0.573914 | 48.867 | 16320.1 | 18178.6
579.211 | 907.479 | 17984.1 | 16212.9 | 16213.1 | 16213.6 | 16316 | 16213 | 16213.6 | 16216.3 | 16221 | 18159.1 | 16215.7 | 16212.9 | 18278.5 | 1.38781 | 117.628 | 16317 | 18174.4
579.311 | 907.379 | 18146.8 | 16197.2 | 16197.4 | 16197.9 | 16312.8 | 16197.4 | 16198 | 16200.8 | 16205.7 | 18145.6 | 16199.9 | 16197.2 | 18277.9 | 0.615367 | 52.393 | 16313.8 | 18161.3
579.411 | 907.279 | 18186.8 | 16181.1 | 16181.3 | 16181.8 | 16310.7 | 16181.2 | 16181.9 | 16184.8 | 16190.1 | 18124.1 | 16183.7 | 16181.1 | 18271 | 0.394343 | 33.6118 | 16311.7 | 18140.4
579.511 | 907.179 | 17756.2 | 16168.3 | 16168.6 | 16169.1 | 16313.6 | 16168.5 | 16169.1 | 16172.2 | 16177.8 | 18098.6 | 16170.8 | 16168.3 | 18261.7 | 2.39746 | 201.914 | 16314.6 | 18115.4
579.611 | 907.079 | 18061.7 | 16153 | 16153.2 | 16153.7 | 16315.8 | 16153.1 | 16153.8 | 16157 | 16162.9 | 18063.1 | 16155.4 | 16153 | 18244.5 | 0.859763 | 73.0292 | 16316.9 | 18080.6
579.711 | 906.979 | 17898.9 | 16138.8 | 16139.1 | 16139.6 | 16321.2 | 16139 | 16139.6 | 16143 | 16149.4 | 18021.9 | 16141.1 | 16138.8 | 18223.4 | 1.533 | 129.627 | 16322.3 | 18040
579.811 | 906.879 | 17994.1 | 16123.8 | 16124 | 16124.6 | 16327.8 | 16123.9 | 16124.6 | 16128.2 | 16134.9 | 17973 | 16126 | 16123.8 | 18197 | 0.95611 | 81.061 | 16329 | 17991.8
579.911 | 906.779 | 18297 | 16106.2 | 16106.4 | 16107 | 16334.3 | 16106.3 | 16107 | 16110.6 | 16118 | 17915.2 | 16108.4 | 16106.2 | 18164 | -0.621528 | -53.1361 | 16335.4 | 17934.7
580.011 | 906.679 | 18076.7 | 16090.2 | 16090.5 | 16091.1 | 16344.8 | 16090.4 | 16091 | 16094.8 | 16102.7 | 17853.2 | 16092.3 | 16090.2 | 18129.3 | 0.247251 | 21.0105 | 16346 | 17873.5
580.111 | 906.579 | 17786.3 | 16076.5 | 16076.7 | 16077.4 | 16360 | 16076.6 | 16077.3 | 16081.2 | 16089.7 | 17788.1 | 16078.5 | 16076.4 | 18094.1 | 1.45854 | 122.942 | 16361.2 | 17809.2
580.211 | 906.479 | 17991.6 | 16060.9 | 16061.2 | 16061.9 | 16376.2 | 16061.1 | 16061.8 | 16065.9 | 16075 | 17716.5 | 16062.9 | 16060.9 | 18055.1 | 0.299436 | 25.385 | 16377.4 | 17738.6
580.311 | 906.379 | 17924 | 16045.8 | 16046.1 | 16046.8 | 16395.5 | 16046 | 16046.7 | 16051 | 16060.8 | 17641.1 | 16047.8 | 16045.8 | 18015.4 | 0.431471 | 36.5097 | 16396.9 | 17664.3
580.411 | 906.279 | 17561 | 16033.6 | 16033.8 | 16034.6 | 16420.5 | 16033.7 | 16034.5 | 16038.9 | 16049.5 | 17565.2 | 16035.4 | 16033.5 | 17977.8 | 1.98815 | 166.519 | 16421.9 | 17589.5
580.511 | 906.179 | 17746.2 | 16019.7 | 16019.9 | 16020.8 | 16446.7 | 16019.8 | 16020.6 | 16025.2 | 16036.7 | 17484.8 | 16021.5 | 16019.7 | 17938.8 | 0.913535 | 76.9162 | 16448.1 | 17510.3
580.611 | 906.079 | 17525.9 | 16007.5 | 16007.7 | 16008.6 | 16477.3 | 16007.6 | 16008.4 | 16013.2 | 16025.7 | 17403.9 | 16009.2 | 16007.4 | 17902.2 | 1.79641 | 150.309 | 16478.8 | 17430.8
580.711 | 905.979 | 17618.6 | 15994.4 | 15994.7 | 15995.6 | 16509.9 | 15994.6 | 15995.3 | 16000.4 | 16013.9 | 17320.7 | 15996.1 | 15994.4 | 17866.1 | 1.17887 | 98.8989 | 16511.5 | 17349.1
580.811 | 905.879 | 17490.9 | 15982.3 | 15982.6 | 15983.5 | 16546 | 15982.5 | 15983.2 | 15988.5 | 16003.2 | 17237.4 | 15983.9 | 15982.3 | 17832.8 | 1.63411 | 136.592 | 16547.6 | 17267.5
580.911 | 905.779 | 17558.5 | 15969.5 | 15969.8 | 15970.8 | 16583.8 | 15969.7 | 15970.5 | 15976 | 15992 | 17153.3 | 15971.1 | 15969.5 | 17801.2 | 1.1576 | 96.9485 | 16585.5 | 17185.1
581.011 | 905.679 | 17768.8 | 15954.9 | 15955.2 | 15956.3 | 16622.2 | 15955.1 | 15955.9 | 15961.7 | 15979.1 | 17067.6 | 15956.5 | 15954.9 | 17770.5 | 0.00805097 | 0.678291 | 16623.9 | 17101.4
581.111 | 905.579 | 17528.4 | 15942.2 | 15942.5 | 15943.6 | 16664.2 | 15942.3 | 15943.2 | 15949.3 | 15968.3 | 16984.5 | 15943.7 | 15942.1 | 17744.5 | 1.03126 | 86.2933 | 16666 | 17020.6
581.211 | 905.479 | 17608.6 | 15928.7 | 15929 | 15930.2 | 16707 | 15928.8 | 15929.7 | 15936.1 | 15956.9 | 16902 | 15930.1 | 15928.6 | 17720.8 | 0.534626 | 44.8385 | 16708.9 | 16940.5
581.311 | 905.379 | 17233 | 15918.1 | 15918.4 | 15919.7 | 16754 | 15918.3 | 15919.2 | 15925.9 | 15948.7 | 16824.1 | 15919.5 | 15918.1 | 17703.2 | 2.26373 | 187.822 | 16756 | 16865.3
581.411 | 905.279 | 17473.4 | 15905.5 | 15905.8 | 15907.1 | 16799.7 | 15905.7 | 15906.6 | 15913.6 | 15938.8 | 16746.2 | 15906.9 | 15905.5 | 17686.7 | 1.02022 | 85.2359 | 16801.7 | 16790.5
581.511 | 905.179 | 17353.2 | 15893.8 | 15894.1 | 15895.5 | 16846.4 | 15893.9 | 15894.9 | 15902.3 | 15930.2 | 16671.6 | 15895.1 | 15893.7 | 17674.1 | 1.53947 | 128.174 | 16848.5 | 16719.3
581.611 | 905.079 | 17343.2 | 15882 | 15882.3 | 15883.8 | 16892.7 | 15882.2 | 15883.1 | 15890.9 | 15921.9 | 16599.6 | 15883.3 | 15882 | 17664.1 | 1.54021 | 128.199 | 16895 | 16651.1
581.711 | 904.979 | 17368.2 | 15870 | 15870.3 | 15871.9 | 16937.8 | 15870.2 | 15871.1 | 15879.3 | 15913.8 | 16530.1 | 15871.2 | 15869.9 | 17656.3 | 1.38141 | 115.064 | 16940.1 | 16586.1
581.811 | 904.879 | 17260.6 | 15858.7 | 15859 | 15860.7 | 16982.1 | 15858.9 | 15859.9 | 15868.5 | 15907.1 | 16464.4 | 15859.9 | 15858.7 | 17651.2 | 1.87933 | 156.052 | 16984.5 | 16525.3
581.911 | 904.779 | 17215.5 | 15847.7 | 15848 | 15849.8 | 17024.5 | 15847.9 | 15848.9 | 15858 | 15901.3 | 16402 | 15848.9 | 15847.7 | 17648.1 | 2.0839 | 172.813 | 17027.1 | 16468.7
582.011 | 904.679 | 17553.5 | 15833.9 | 15834.2 | 15836.1 | 17061.2 | 15834.1 | 15835.1 | 15844.7 | 15893.6 | 16340 | 15835 | 15833.8 | 17643.5 | 0.42925 | 35.9444 | 17064 | 16413.3
582.111 | 904.579 | 17338.2 | 15821.7 | 15822 | 15824.1 | 17096 | 15821.9 | 15822.9 | 15833.1 | 15888.6 | 16282.7 | 15822.8 | 15821.6 | 17641.1 | 1.45384 | 120.992 | 17098.9 | 16363.8
582.211 | 904.479 | 17075.3 | 15811.5 | 15811.9 | 15814.1 | 17128.9 | 15811.7 | 15812.8 | 15823.5 | 15886.8 | 16230.7 | 15812.6 | 15811.5 | 17641.1 | 2.73655 | 226.01 | 17131.9 | 16320.7
582.311 | 904.379 | 17183 | 15800.4 | 15800.7 | 15803.1 | 17156.1 | 15800.6 | 15801.7 | 15813.1 | 15885.6 | 16180.7 | 15801.5 | 15800.4 | 17640.3 | 2.20494 | 182.678 | 17159.3 | 16281.3
582.411 | 904.279 | 17190.5 | 15789.1 | 15789.5 | 15792 | 17178.1 | 15789.3 | 15790.4 | 15802.5 | 15886.1 | 16133.7 | 15790.2 | 15789.1 | 17639.1 | 2.16237 | 179.19 | 17181.4 | 16246.7
582.511 | 904.179 | 17581 | 15774.6 | 15775 | 15777.7 | 17191 | 15774.8 | 15775.9 | 15788.7 | 15885.5 | 16086.3 | 15775.6 | 15774.6 | 17634 | 0.25274 | 21.1805 | 17194.6 | 16214
582.611 | 904.079 | 17478.4 | 15760.8 | 15761.2 | 15764 | 17198.7 | 15761 | 15762.1 | 15775.7 | 15888.4 | 16042.3 | 15761.8 | 15760.8 | 17629.3 | 0.72167 | 60.3015 | 17202.5 | 16187.6
582.711 | 903.979 | 17030.3 | 15750.5 | 15750.9 | 15754 | 17203.7 | 15750.7 | 15751.9 | 15766.3 | 15898.1 | 16004.6 | 15751.5 | 15750.5 | 17628 | 2.89473 | 238.758 | 17207.7 | 16170.8
582.811 | 903.879 | 17385.8 | 15737.3 | 15737.6 | 15741 | 17199 | 15737.5 | 15738.7 | 15754 | 15908.9 | 15966.3 | 15738.2 | 15737.2 | 17623.5 | 1.13942 | 94.9555 | 17203.2 | 16157.4
582.911 | 903.779 | 17583.5 | 15722.3 | 15722.7 | 15726.2 | 17185.9 | 15722.5 | 15723.7 | 15740.1 | 15922.6 | 15928.6 | 15723.2 | 15722.2 | 17617.7 | 0.163161 | 13.6744 | 17190.4 | 16149.6
583.011 | 903.679 | 17450.8 | 15708.3 | 15708.7 | 15712.5 | 17167.2 | 15708.5 | 15709.8 | 15727.2 | 15943.2 | 15894.1 | 15709.2 | 15708.2 | 17614.5 | 0.783102 | 65.3832 | 17172 | 16150.8
583.111 | 903.579 | 17465.9 | 15694 | 15694.4 | 15698.6 | 17141.6 | 15694.3 | 15695.6 | 15714.1 | 15970.4 | 15861.3 | 15694.9 | 15694 | 17613.4 | 0.705497 | 58.9291 | 17146.7 | 16160.7
583.211 | 903.479 | 17112.9 | 15682.5 | 15682.9 | 15687.4 | 17112.1 | 15682.8 | 15684.1 | 15704 | 16008.3 | 15833.2 | 15683.4 | 15682.5 | 17618.3 | 2.44168 | 201.878 | 17117.6 | 16183.2
583.311 | 903.379 | 17500.9 | 15667.8 | 15668.2 | 15673.1 | 17073.3 | 15668 | 15669.4 | 15690.7 | 16052.4 | 15803.5 | 15668.6 | 15667.7 | 17625.1 | 0.593571 | 49.6297 | 17079.1 | 16213.8
583.411 | 903.279 | 17646.1 | 15651.8 | 15652.2 | 15657.5 | 17027.3 | 15652 | 15653.4 | 15676.2 | 16106 | 15774 | 15652.5 | 15651.7 | 17637.5 | -0.0409618 | -3.43908 | 17033.6 | 16255.6
583.511 | 903.179 | 17566 | 15636.2 | 15636.7 | 15642.4 | 16976.4 | 15636.5 | 15637.9 | 15662.4 | 16172.4 | 15746.5 | 15637 | 15636.2 | 17658.7 | 0.442127 | 37.0359 | 16983.1 | 16311.8
583.611 | 903.079 | 17786.3 | 15618.8 | 15619.2 | 15625.5 | 16918.5 | 15619.1 | 15620.5 | 15646.9 | 16250.9 | 15718.4 | 15619.6 | 15618.8 | 17688.5 | -0.463554 | -39.0735 | 16925.8 | 16381.5
583.711 | 902.979 | 17816.3 | 15601 | 15601.4 | 15608.3 | 16855.9 | 15601.3 | 15602.7 | 15631.2 | 16344.4 | 15691 | 15601.7 | 15601 | 17730.3 | -0.407172 | -34.3499 | 16863.8 | 16467.5
583.811 | 902.879 | 17999.1 | 15581.6 | 15582 | 15589.5 | 16787.9 | 15581.8 | 15583.3 | 15614.1 | 16453 | 15663 | 15582.3 | 15581.5 | 17784.8 | -1.00934 | -85.5856 | 16796.5 | 16569.9
583.911 | 902.779 | 17868.9 | 15563 | 15563.5 | 15571.7 | 16717.5 | 15563.3 | 15564.8 | 15598.1 | 16580.4 | 15636.9 | 15563.7 | 15563 | 17856.1 | -0.0603518 | -5.09892 | 16726.8 | 16692.3
584.011 | 902.679 | 17538.5 | 15547 | 15547.5 | 15556.6 | 16647.1 | 15547.3 | 15548.8 | 15585 | 16729.3 | 15614.1 | 15547.7 | 15547 | 17947.7 | 1.95305 | 163.474 | 16657.3 | 16837.4
584.111 | 902.579 | 18099.2 | 15526.3 | 15526.8 | 15536.9 | 16570.1 | 15526.6 | 15528.2 | 15567.5 | 16892.7 | 15587.3 | 15527 | 15526.3 | 18053 | -0.217196 | -18.4681 | 16581.3 | 16998
584.211 | 902.479 | 17976.5 | 15506.5 | 15507 | 15518.2 | 16492.7 | 15506.7 | 15508.4 | 15551.3 | 17076 | 15562.1 | 15507.1 | 15506.4 | 18178 | 0.949737 | 80.4815 | 16505 | 17179.5
584.311 | 902.379 | 17979 | 15486.4 | 15486.9 | 15499.4 | 16414.3 | 15486.7 | 15488.4 | 15535.3 | 17277.7 | 15537.2 | 15487.1 | 15486.4 | 18322.1 | 1.61719 | 137.051 | 16428 | 17380.6
584.411 | 902.279 | 17941.5 | 15466.5 | 15467 | 15481.1 | 16336 | 15466.8 | 15468.5 | 15520 | 17496.4 | 15513 | 15467.1 | 15466.5 | 18484.3 | 2.56132 | 216.836 | 16351.2 | 17599.6
584.511 | 902.179 | 18534.8 | 15441.7 | 15442.2 | 15458 | 16253.1 | 15442 | 15443.7 | 15500.5 | 17724.6 | 15484.3 | 15442.3 | 15441.6 | 18657.8 | 0.571103 | 49.1414 | 16270.1 | 17829.3
584.611 | 902.079 | 18772.6 | 15414.7 | 15415.2 | 15433.2 | 16169 | 15415 | 15416.8 | 15479.5 | 17962.3 | 15453.9 | 15415.2 | 15414.6 | 18843.2 | 0.325573 | 28.1936 | 16188.2 | 18069.6
584.711 | 901.979 | 18687.5 | 15388.1 | 15388.7 | 15409.2 | 16086.7 | 15388.4 | 15390.3 | 15460 | 18207.8 | 15424.3 | 15388.7 | 15388.1 | 19039.5 | 1.62742 | 140.609 | 16108.5 | 18319
584.811 | 901.879 | 18857.7 | 15360 | 15360.6 | 15384.2 | 16004.6 | 15360.3 | 15362.2 | 15439.9 | 18454.3 | 15393.4 | 15360.6 | 15360 | 19240.5 | 1.76163 | 152.897 | 16029.5 | 18571
584.911 | 901.779 | 19017.9 | 15330.4 | 15330.9 | 15358.2 | 15923 | 15330.7 | 15332.6 | 15419.8 | 18696.5 | 15361.3 | 15330.9 | 15330.3 | 19441.4 | 1.94085 | 169.166 | 15951.5 | 18820.2
585.011 | 901.679 | 19150.6 | 15299.4 | 15300 | 15331.7 | 15842.4 | 15299.7 | 15301.7 | 15400 | 18928.5 | 15328.1 | 15299.9 | 15299.3 | 19637.2 | 2.22251 | 194.39 | 15875.4 | 19061.2
585.111 | 901.579 | 19421 | 15266 | 15266.6 | 15303.7 | 15761.8 | 15266.3 | 15268.4 | 15379.8 | 19143.2 | 15292.7 | 15266.5 | 15265.9 | 19821.4 | 1.81605 | 159.957 | 15800.3 | 19287.1
585.211 | 901.479 | 20056.8 | 15227.2 | 15227.8 | 15271.4 | 15678.5 | 15227.5 | 15229.6 | 15356.6 | 19331 | 15252 | 15227.7 | 15227.1 | 19985.2 | -0.319579 | -28.6054 | 15723.5 | 19488.8
585.311 | 901.379 | 19969.2 | 15188.7 | 15189.3 | 15240.8 | 15598.4 | 15189.1 | 15191.2 | 15337 | 19491.4 | 15211.9 | 15189.2 | 15188.7 | 20129 | 0.714702 | 63.8329 | 15651.2 | 19666.5
585.411 | 901.279 | 20292.1 | 15147.4 | 15148 | 15209 | 15518.2 | 15147.7 | 15149.9 | 15318.2 | 19616.1 | 15169 | 15147.8 | 15147.3 | 20245.5 | -0.207083 | -18.6444 | 15580.6 | 19812.2
585.511 | 901.179 | 20545 | 15103.6 | 15104.2 | 15176.8 | 15438.4 | 15104 | 15106.2 | 15301.6 | 19700.6 | 15123.9 | 15104.1 | 15103.6 | 20331.4 | -0.94177 | -85.3173 | 15512.3 | 19922.6
585.611 | 901.079 | 20307.2 | 15061.4 | 15062.1 | 15148.5 | 15362.9 | 15061.8 | 15064.1 | 15292.4 | 19744.1 | 15080.5 | 15061.9 | 15061.4 | 20387.2 | 0.355212 | 31.9927 | 15450.8 | 19997.9
585.711 | 900.979 | 20595 | 15016.6 | 15017.2 | 15120.3 | 15287.5 | 15016.9 | 15019.3 | 15287.4 | 19740.9 | 15034.5 | 15017 | 15016.5 | 20408.9 | -0.819754 | -74.354 | 15392 | 20033.4
585.811 | 900.879 | 20727.7 | 14970.3 | 14971 | 15093.8 | 15213.3 | 14970.7 | 14973.1 | 15289.4 | 19690.8 | 14987.2 | 14970.7 | 14970.2 | 20398.1 | -1.44684 | -131.654 | 15337.7 | 20030.7
585.911 | 900.779 | 20540 | 14925.2 | 14925.8 | 15072.2 | 15142.8 | 14925.5 | 14928.1 | 15302.7 | 19595.6 | 14941.1 | 14925.6 | 14925.1 | 20358.6 | -0.79984 | -72.4507 | 15290.7 | 19993
586.011 | 900.679 | 20700.2 | 14878.4 | 14879 | 15052.9 | 15072.9 | 14878.7 | 14881.3 | 15326.5 | 19454.8 | 14893.4 | 14878.8 | 14878.3 | 20292.2 | -1.79226 | -162.978 | 15248.4 | 19922.1
586.111 | 900.579 | 20232.1 | 14835 | 14835.7 | 15041.6 | 15008.8 | 14835.3 | 14838 | 15368.2 | 19276.6 | 14849.2 | 14835.4 | 14834.9 | 20209.6 | -0.0997668 | -8.96903 | 15216.3 | 19828.2
586.211 | 900.479 | 20297.1 | 14790.7 | 14791.4 | 15034.3 | 14945.8 | 14791.1 | 14793.8 | 15425.9 | 19059.9 | 14804.1 | 14791.1 | 14790.6 | 20112.6 | -0.818773 | -73.7259 | 15190.3 | 19712.9
586.311 | 900.379 | 20079.4 | 14747.8 | 14748.6 | 15033.6 | 14886.2 | 14748.2 | 14751.1 | 15504.4 | 18812.5 | 14760.6 | 14748.2 | 14747.8 | 20011.3 | -0.303366 | -27.1695 | 15172.9 | 19586.2
586.411 | 900.279 | 19811.5 | 14706.8 | 14707.5 | 15040 | 14830.2 | 14707.2 | 14710.1 | 15607.3 | 18540.6 | 14718.9 | 14707.2 | 14706.7 | 19915.3 | 0.46601 | 41.4565 | 15164.3 | 19457.7
586.511 | 900.179 | 19771.4 | 14665.7 | 14666.5 | 15051.8 | 14775.8 | 14666.1 | 14669.1 | 15734.9 | 18248.5 | 14677.2 | 14666.1 | 14665.7 | 19830.8 | 0.266805 | 23.7111 | 15162.8 | 19333.7
586.611 | 900.079 | 19603.7 | 14625.7 | 14626.5 | 15069.6 | 14724 | 14626.1 | 14629.2 | 15891.5 | 17943.3 | 14636.6 | 14626.1 | 14625.6 | 19767.9 | 0.740913 | 65.5655 | 15168.9 | 19224.6
586.711 | 899.979 | 19431 | 14586.8 | 14587.6 | 15093.4 | 14674.5 | 14587.2 | 14590.4 | 16078.7 | 17631.6 | 14597.2 | 14587.1 | 14586.7 | 19734.1 | 1.37431 | 121.08 | 15182.2 | 19138.6
586.811 | 899.879 | 19551.1 | 14546.5 | 14547.3 | 15120 | 14624.9 | 14547 | 14550.2 | 16296.7 | 17316.7 | 14556.4 | 14546.9 | 14546.5 | 19734.6 | 0.829385 | 73.2962 | 15199.4 | 19081.7
586.911 | 899.779 | 19320.8 | 14507.8 | 14508.7 | 15151.2 | 14578 | 14508.3 | 14511.7 | 16548.4 | 17007.1 | 14517.3 | 14508.2 | 14507.8 | 19776.8 | 2.07338 | 182.151 | 15222.5 | 19062.1
587.011 | 899.679 | 19428.5 | 14468 | 14468.8 | 15183.3 | 14530.9 | 14468.4 | 14471.9 | 16832.3 | 16704.4 | 14477 | 14468.3 | 14467.9 | 19862.3 | 1.96702 | 173.288 | 15247.3 | 19082.8
587.111 | 899.579 | 19736.4 | 14425.2 | 14426.1 | 15213.1 | 14481.8 | 14425.7 | 14429.3 | 17144.4 | 16410.8 | 14433.9 | 14425.6 | 14425.2 | 19989.3 | 1.13788 | 101.034 | 15270.7 | 19143.8
587.211 | 899.479 | 19756.4 | 14382 | 14382.9 | 15241.4 | 14432.9 | 14382.5 | 14386.2 | 17485.6 | 16132.1 | 14390.3 | 14382.3 | 14382 | 20160.6 | 1.81743 | 161.455 | 15293.4 | 19249.2
587.311 | 899.379 | 20051.8 | 14336.1 | 14337 | 15264 | 14382 | 14336.5 | 14340.4 | 17848.7 | 15867.7 | 14344 | 14336.4 | 14336 | 20368.7 | 1.41453 | 126.599 | 15311.1 | 19393.7
587.411 | 899.279 | 20177 | 14288.7 | 14289.7 | 15280.7 | 14330.2 | 14289.2 | 14293.2 | 18230.1 | 15620.4 | 14296.3 | 14289 | 14288.7 | 20609.7 | 1.92518 | 172.838 | 15323.4 | 19574.9
587.511 | 899.179 | 20509.9 | 14238.3 | 14239.3 | 15287.8 | 14275.9 | 14238.8 | 14242.9 | 18620.5 | 15389.4 | 14245.5 | 14238.6 | 14238.2 | 20872.9 | 1.6019 | 144.996 | 15326.6 | 19784.6
587.611 | 899.079 | 20770.3 | 14185.4 | 14186.4 | 15284.1 | 14219.5 | 14185.9 | 14190.1 | 19012 | 15175.1 | 14192.3 | 14185.6 | 14185.3 | 21148.8 | 1.65983 | 151.19 | 15319.5 | 20014.6
587.711 | 898.979 | 21010.6 | 14130.1 | 14131.1 | 15268.2 | 14161.2 | 14130.6 | 14135 | 19394.7 | 14977 | 14136.7 | 14130.3 | 14130 | 21425 | 1.80699 | 165.544 | 15300.6 | 20254.4
587.811 | 898.879 | 21378.6 | 14071.3 | 14072.3 | 15237.8 | 14099.7 | 14071.8 | 14076.4 | 19756.6 | 14793.3 | 14077.7 | 14071.6 | 14071.2 | 21687.5 | 1.33551 | 123.417 | 15267.5 | 20491.3
587.911 | 898.779 | 21476.2 | 14011.3 | 14012.3 | 15194.1 | 14037.3 | 14011.8 | 14016.5 | 20089 | 14625 | 14017.4 | 14011.5 | 14011.2 | 21925.5 | 1.93756 | 179.462 | 15221.4 | 20715.3
588.011 | 898.679 | 21686.5 | 13949.1 | 13950.1 | 15135.5 | 13973 | 13949.6 | 13954.5 | 20379.1 | 14469.5 | 13955 | 13949.3 | 13949 | 22123.8 | 1.87672 | 174.676 | 15160.8 | 20912
588.111 | 898.579 | 21966.9 | 13884.1 | 13885.2 | 15061.5 | 13906.1 | 13884.6 | 13889.7 | 20616.2 | 14324.8 | 13889.7 | 13884.3 | 13884 | 22270.2 | 1.29343 | 121.162 | 15084.9 | 21069.3
588.211 | 898.479 | 22147.1 | 13817.1 | 13818.2 | 14973 | 13837.4 | 13817.7 | 13822.9 | 20790.9 | 14190.3 | 13822.6 | 13817.3 | 13817 | 22354.2 | 0.879653 | 82.7388 | 14994.7 | 21176.6
588.311 | 898.379 | 22084.5 | 13750.1 | 13751.3 | 14872.9 | 13768.9 | 13750.7 | 13756.1 | 20897.8 | 14066.3 | 13755.3 | 13750.3 | 13750 | 22369.5 | 1.21186 | 113.824 | 14893.1 | 21226.4
588.411 | 898.279 | 21661.5 | 13686 | 13687.2 | 14764.9 | 13703.4 | 13686.6 | 13692.2 | 20933.6 | 13954.2 | 13691 | 13686.2 | 13685.9 | 22312.2 | 2.79441 | 259.94 | 14783.8 | 21214.3
588.511 | 898.179 | 21846.7 | 13619.9 | 13621.1 | 14645.9 | 13636 | 13620.4 | 13626.2 | 20890 | 13848.1 | 13624.7 | 13620.1 | 13619.7 | 22174.6 | 1.40207 | 130.979 | 14663.6 | 21130.8
588.611 | 898.079 | 21556.3 | 13555.5 | 13556.8 | 14521.1 | 13570.6 | 13556.1 | 13562.1 | 20770.4 | 13750.3 | 13560.2 | 13555.7 | 13555.4 | 21960 | 1.73777 | 161.257 | 14537.7 | 20977.8
588.711 | 897.979 | 21173.3 | 13493.8 | 13495.1 | 14393.1 | 13507.8 | 13494.4 | 13500.6 | 20576.9 | 13660.6 | 13498.3 | 13494 | 13493.7 | 21671.6 | 2.16434 | 199.049 | 14408.8 | 20756.5
588.811 | 897.879 | 21035.6 | 13432.7 | 13434 | 14261.9 | 13445.8 | 13433.3 | 13439.8 | 20312.7 | 13576.3 | 13437 | 13432.8 | 13432.5 | 21313.3 | 1.21015 | 110.932 | 14276.7 | 20469.2
588.911 | 897.779 | 20499.9 | 13375.4 | 13376.7 | 14132.5 | 13387.7 | 13376 | 13382.8 | 19987 | 13499.7 | 13379.6 | 13375.5 | 13375.3 | 20895.5 | 1.74635 | 158.033 | 14146.5 | 20124.3
589.011 | 897.679 | 19954.2 | 13322.1 | 13323.5 | 14006.8 | 13333.6 | 13322.7 | 13329.7 | 19609.5 | 13430.2 | 13326.1 | 13322.2 | 13321.9 | 20428.8 | 2.12345 | 189.582 | 14020 | 19730.7
589.111 | 897.579 | 19931.7 | 13268.5 | 13269.9 | 13881.9 | 13279.3 | 13269.1 | 13276.4 | 19185.2 | 13363.1 | 13272.4 | 13268.6 | 13268.4 | 19919.1 | -0.0562219 | -5.01668 | 13894.5 | 19293
589.211 | 897.479 | 19551.1 | 13217.6 | 13219 | 13762.3 | 13227.8 | 13218.2 | 13225.8 | 18728.8 | 13300.8 | 13221.3 | 13217.7 | 13217.4 | 19382.2 | -0.763649 | -67.4869 | 13774.2 | 18825.4
589.311 | 897.379 | 19278.3 | 13168.4 | 13169.9 | 13647.9 | 13178.1 | 13169.1 | 13177 | 18250.1 | 13242 | 13172.1 | 13168.6 | 13168.3 | 18828.4 | -2.04775 | -179.701 | 13659.4 | 18337.4
589.411 | 897.279 | 18602.4 | 13124.4 | 13125.9 | 13543.2 | 13133.5 | 13125.1 | 13133.3 | 17764.2 | 13189.8 | 13127.9 | 13124.5 | 13124.3 | 18273.3 | -1.52476 | -131.439 | 13554.1 | 17843.5
589.511 | 897.179 | 18031.6 | 13084.6 | 13086.2 | 13447.6 | 13093.2 | 13085.3 | 13093.9 | 17280.3 | 13143.1 | 13088 | 13084.8 | 13084.5 | 17726.6 | -1.43587 | -121.863 | 13458 | 17353
589.611 | 897.079 | 18136.8 | 13043.7 | 13045.3 | 13356.1 | 13051.8 | 13044.4 | 13053.4 | 16802.6 | 13096.2 | 13047 | 13043.8 | 13043.6 | 17192.2 | -4.43287 | -377.315 | 13366.2 | 16869.6
589.711 | 896.979 | 17420.8 | 13008.2 | 13009.8 | 13275.4 | 13015.9 | 13009 | 13018.3 | 16346 | 13055.6 | 13011.4 | 13008.3 | 13008.1 | 16685.2 | -3.52244 | -293.844 | 13285.1 | 16408.2
589.811 | 896.879 | 17137.9 | 12974.7 | 12976.4 | 13202 | 12982 | 12975.5 | 12985.2 | 15913 | 13017.7 | 12977.8 | 12974.8 | 12974.6 | 16207.9 | -4.49009 | -371.512 | 13211.4 | 15971.1
589.911 | 896.779 | 17205.5 | 12940.4 | 12942.2 | 13132.9 | 12947.4 | 12941.2 | 12951.4 | 15506.7 | 12979.6 | 12943.4 | 12940.5 | 12940.3 | 15762.9 | -6.95122 | -576.281 | 13141.9 | 15561.3
590.011 | 896.679 | 16599.7 | 12910.8 | 12912.6 | 13073.1 | 12917.4 | 12911.6 | 12922.2 | 15134.7 | 12946.5 | 12913.6 | 12910.9 | 12910.6 | 15357.6 | -6.09327 | -496.181 | 13081.9 | 15186.4
590.111 | 896.579 | 16389.4 | 12882.6 | 12884.4 | 13019.1 | 12888.8 | 12883.4 | 12894.6 | 14797.1 | 12915.3 | 12885.4 | 12882.7 | 12882.5 | 14991.3 | -6.90235 | -558.494 | 13027.6 | 14846.2
590.211 | 896.479 | 16249.2 | 12855.3 | 12857.2 | 12970 | 12861.2 | 12856.1 | 12867.8 | 14492.7 | 12885.4 | 12858 | 12855.4 | 12855.2 | 14662.6 | -7.8667 | -633.794 | 12978.2 | 14539.6
590.311 | 896.379 | 15966.4 | 12830.1 | 12832 | 12926.3 | 12835.7 | 12830.9 | 12843.2 | 14223.1 | 12857.8 | 12832.7 | 12830.2 | 12829.9 | 14372.6 | -7.97183 | -636.649 | 12934.3 | 14268.2
590.411 | 896.279 | 15605.9 | 12807.6 | 12809.6 | 12888.4 | 12813 | 12808.5 | 12821.3 | 13986.9 | 12833.2 | 12810.1 | 12807.7 | 12807.4 | 14119.2 | -7.52139 | -593.857 | 12896.2 | 14030.5
590.511 | 896.179 | 15463.2 | 12786.1 | 12788.1 | 12854 | 12791.2 | 12787 | 12800.4 | 13781.1 | 12809.8 | 12788.5 | 12786.1 | 12785.9 | 13899 | -7.95 | -624.821 | 12861.6 | 13823.3
590.611 | 896.079 | 15548.3 | 12763.7 | 12765.8 | 12820.9 | 12768.6 | 12764.6 | 12778.8 | 13600.6 | 12785.7 | 12766 | 12763.7 | 12763.5 | 13706.7 | -9.33436 | -735.64 | 12828.4 | 13641.8
590.711 | 895.979 | 15490.7 | 12741.6 | 12743.8 | 12790 | 12746.3 | 12742.5 | 12757.4 | 13444.5 | 12762.1 | 12743.9 | 12741.6 | 12741.4 | 13540.9 | -9.9016 | -778.898 | 12797.4 | 13484.9
590.811 | 895.879 | 15210.3 | 12721.6 | 12723.8 | 12762.7 | 12726.1 | 12722.5 | 12738.2 | 13311.5 | 12740.7 | 12723.8 | 12721.6 | 12721.4 | 13399.8 | -9.27836 | -723.236 | 12770 | 13351.3
590.911 | 895.779 | 14677.1 | 12705.7 | 12708 | 12740.9 | 12710 | 12706.7 | 12723.2 | 13201.2 | 12723.6 | 12707.9 | 12705.8 | 12705.6 | 13282.9 | -7.27353 | -556.936 | 12748 | 13240.5
591.011 | 895.679 | 14849.9 | 12688.3 | 12690.7 | 12718.6 | 12692.4 | 12689.4 | 12706.8 | 13105.1 | 12705 | 12690.4 | 12688.4 | 12688.2 | 13181.5 | -8.65305 | -666.454 | 12725.5 | 13144.1
591.111 | 895.579 | 14557 | 12673.2 | 12675.7 | 12699.3 | 12677.1 | 12674.2 | 12692.6 | 13024.7 | 12688.8 | 12675.2 | 12673.2 | 12673 | 13096.8 | -7.64897 | -583.281 | 12706.2 | 13063.6
591.211 | 895.479 | 13841 | 12663.7 | 12666.3 | 12686.4 | 12667.5 | 12664.8 | 12684.3 | 12961.2 | 12678.4 | 12665.7 | 12663.8 | 12663.6 | 13030 | -4.35703 | -323.977 | 12693.2 | 13000.3
591.311 | 895.379 | 13653.3 | 12655.7 | 12658.4 | 12675.6 | 12659.3 | 12656.8 | 12677.4 | 12908.7 | 12669.5 | 12657.6 | 12655.7 | 12655.5 | 12974.8 | -3.67006 | -271.038 | 12682.3 | 12948
591.411 | 895.279 | 13570.7 | 12648.3 | 12651 | 12665.8 | 12651.8 | 12649.4 | 12671.3 | 12864.5 | 12661.3 | 12650.1 | 12648.3 | 12648.1 | 12928.6 | -3.48354 | -256.484 | 12672.5 | 12904.2
591.511 | 895.179 | 13510.6 | 12641.3 | 12644.1 | 12656.8 | 12644.6 | 12642.5 | 12665.6 | 12827.1 | 12653.5 | 12643.1 | 12641.3 | 12641.1 | 12889.8 | -3.37564 | -247.989 | 12663.4 | 12867.5
591.611 | 895.079 | 13703.3 | 12632.7 | 12635.6 | 12646.5 | 12635.9 | 12633.9 | 12658.5 | 12793.4 | 12644.2 | 12634.4 | 12632.7 | 12632.5 | 12855.1 | -4.5798 | -338.843 | 12653.1 | 12834.5
591.711 | 894.979 | 13753.4 | 12623.6 | 12626.6 | 12635.9 | 12626.7 | 12624.8 | 12651.1 | 12763.4 | 12634.5 | 12625.3 | 12623.6 | 12623.4 | 12824.6 | -5.00544 | -371.011 | 12642.5 | 12805.5
591.811 | 894.879 | 13615.7 | 12615.6 | 12618.7 | 12626.6 | 12618.5 | 12616.8 | 12644.8 | 12738 | 12625.8 | 12617.2 | 12615.6 | 12615.4 | 12799.1 | -4.42308 | -326.2 | 12633.3 | 12781.3
591.911 | 894.779 | 13400.4 | 12609.2 | 12612.5 | 12619.2 | 12612 | 12610.5 | 12640.4 | 12717 | 12618.9 | 12610.8 | 12609.2 | 12609 | 12778.5 | -3.39573 | -248.446 | 12625.8 | 12761.7
592.011 | 894.679 | 13325.3 | 12603.4 | 12606.8 | 12612.5 | 12606.1 | 12604.7 | 12636.7 | 12698.9 | 12612.6 | 12605 | 12603.4 | 12603.2 | 12761.1 | -3.08925 | -225.388 | 12619.1 | 12745.2
592.111 | 894.579 | 13140.1 | 12599.1 | 12602.6 | 12607.3 | 12601.7 | 12600.4 | 12634.7 | 12684.2 | 12607.8 | 12600.6 | 12599.1 | 12598.9 | 12747.4 | -2.16502 | -156.855 | 12614 | 12732.3
592.211 | 894.479 | 13029.9 | 12595.6 | 12599.2 | 12603.1 | 12598.1 | 12597 | 12633.9 | 12671.8 | 12603.8 | 12597 | 12595.6 | 12595.4 | 12736.5 | -1.62453 | -117.203 | 12609.8 | 12722.1
592.311 | 894.379 | 12947.3 | 12592.8 | 12596.5 | 12599.6 | 12595.1 | 12594.2 | 12633.9 | 12661.3 | 12600.6 | 12594.1 | 12592.7 | 12592.5 | 12727.9 | -1.21862 | -87.639 | 12606.4 | 12714.1
592.411 | 894.279 | 12984.9 | 12589.6 | 12593.4 | 12595.9 | 12591.9 | 12591 | 12633.9 | 12651.6 | 12597 | 12590.9 | 12589.5 | 12589.4 | 12720.5 | -1.46646 | -105.615 | 12602.7 | 12707.2
592.511 | 894.179 | 13039.9 | 12585.9 | 12589.9 | 12591.7 | 12588.1 | 12587.4 | 12633.7 | 12642.2 | 12593 | 12587.2 | 12585.9 | 12585.7 | 12713.8 | -1.80489 | -130.265 | 12598.6 | 12701
592.611 | 894.079 | 12794.6 | 12584.2 | 12588.4 | 12589.6 | 12586.4 | 12585.8 | 12636 | 12635.6 | 12591 | 12585.5 | 12584.2 | 12584 | 12710.4 | -0.470659 | -33.648 | 12596.5 | 12697.9
592.711 | 893.979 | 12914.8 | 12581.6 | 12585.9 | 12586.5 | 12583.6 | 12583.1 | 12637.6 | 12628.5 | 12588 | 12582.8 | 12581.5 | 12581.3 | 12707 | -1.1553 | -82.9808 | 12593.5 | 12694.8
592.811 | 893.879 | 12864.7 | 12579.3 | 12583.8 | 12583.8 | 12581.2 | 12580.9 | 12640.2 | 12622.3 | 12585.4 | 12580.5 | 12579.2 | 12579 | 12705.2 | -0.888882 | -63.7212 | 12591 | 12693.2
592.911 | 893.779 | 12636.9 | 12578.8 | 12583.5 | 12583 | 12580.7 | 12580.5 | 12645.1 | 12618.4 | 12584.6 | 12580 | 12578.7 | 12578.6 | 12706.2 | 0.389799 | 27.6949 | 12590.3 | 12694.5
593.011 | 893.679 | 12772.1 | 12577.3 | 12582.1 | 12581.2 | 12579.1 | 12579 | 12649.6 | 12613.8 | 12582.8 | 12578.4 | 12577.2 | 12577 | 12707.2 | -0.362586 | -25.8989 | 12588.6 | 12695.7
593.111 | 893.579 | 12671.9 | 12576.5 | 12581.5 | 12580.1 | 12578.2 | 12578.3 | 12655.6 | 12610.3 | 12581.8 | 12577.6 | 12576.4 | 12576.2 | 12710.2 | 0.214522 | 15.2627 | 12587.7 | 12698.7
593.211 | 893.479 | 12809.6 | 12574.6 | 12579.9 | 12578 | 12576.3 | 12576.4 | 12661.3 | 12605.9 | 12579.6 | 12575.6 | 12574.5 | 12574.3 | 12713.1 | -0.539139 | -38.5664 | 12585.7 | 12701.7
593.311 | 893.379 | 12599.4 | 12574.4 | 12579.9 | 12577.5 | 12576 | 12576.3 | 12669.6 | 12603.5 | 12579.2 | 12575.4 | 12574.3 | 12574.1 | 12718.9 | 0.673208 | 47.7598 | 12585.4 | 12707.6
593.411 | 893.279 | 12434.1 | 12573.3 | 12579 | 12576.2 | 12574.8 | 12575.2 | 12678.1 | 12600.3 | 12577.9 | 12574.3 | 12573.2 | 12573 | 12725.1 | 1.64934 | 116.241 | 12584.3 | 12713.8
593.511 | 893.179 | 12526.8 | 12572.9 | 12578.9 | 12575.7 | 12574.4 | 12574.9 | 12688.4 | 12598.1 | 12577.3 | 12573.9 | 12572.8 | 12572.6 | 12733.5 | 1.16734 | 82.5767 | 12584 | 12722.2
593.611 | 893.079 | 12757.1 | 12757.4 | 12763.6 | 12759.9 | 12758.8 | 12759.4 | 12884.8 | 12780.9 | 12761.5 | 12758.2 | 12757.2 | 12757.1 | 12928.1 | 0 | 0 | 12768.4 | 12916.7
593.711 | 892.979 | 12717 | 12717.3 | 12723.8 | 12719.7 | 12718.7 | 12719.4 | 12858.2 | 12739.3 | 12721.3 | 12718.2 | 12717.1 | 12717 | 12900 | 0 | 0 | 12728.5 | 12888.5
593.811 | 892.879 | 12764.6 | 12827.8 | 12834.6 | 12830.1 | 12829.1 | 12830 | 12983.7 | 12848.4 | 12831.7 | 12828.7 | 12827.7 | 12827.5 | 13024.1 | 1.4519 | 103.677 | 12839.1 | 13012.6
593.911 | 892.779 | 13002.4 | 12826.6 | 12833.7 | 12828.6 | 12827.8 | 12828.8 | 12999.3 | 12845.9 | 12830.2 | 12827.4 | 12826.4 | 12826.2 | 13038.4 | 0.199605 | 14.3854 | 12838 | 13026.7
594.011 | 892.679 | 12687 | 12825.6 | 12833 | 12827.5 | 12826.8 | 12827.9 | 13017.1 | 12843.7 | 12829.1 | 12826.4 | 12825.4 | 12825.2 | 13055.1 | 2.06579 | 147.063 | 12837.1 | 13043.2
594.111 | 892.579 | 12749.6 | 12825 | 12832.8 | 12826.8 | 12826.2 | 12827.4 | 13037.5 | 12842.1 | 12828.4 | 12825.8 | 12824.8 | 12824.7 | 13074.6 | 1.81944 | 129.845 | 12836.8 | 13062.5
594.211 | 892.479 | 12797.1 | 12824.8 | 12833 | 12826.5 | 12825.9 | 12827.3 | 13060.6 | 12840.9 | 12828 | 12825.6 | 12824.6 | 12824.5 | 13096.9 | 1.67508 | 119.765 | 12836.8 | 13084.6
594.311 | 892.379 | 13117.5 | 12822.7 | 12831.3 | 12824.3 | 12823.7 | 12825.2 | 13084.4 | 12837.8 | 12825.7 | 12823.4 | 12822.5 | 12822.3 | 13120 | 0.013644 | 0.987662 | 12835 | 13107.4
594.411 | 892.279 | 12784.6 | 12822.4 | 12831.5 | 12823.9 | 12823.4 | 12825.1 | 13112.9 | 12836.7 | 12825.3 | 12823.1 | 12822.2 | 12822.1 | 13147.9 | 2.03086 | 145.132 | 12835 | 13135
594.511 | 892.179 | 12957.3 | 12821.4 | 12830.9 | 12822.8 | 12822.4 | 12824.2 | 13143.7 | 12834.9 | 12824.2 | 12822.1 | 12821.2 | 12821.1 | 13178.2 | 1.22659 | 88.2465 | 12834.4 | 13164.9
594.611 | 892.079 | 12984.9 | 12820.2 | 12830.2 | 12821.5 | 12821.1 | 12823.1 | 13177.6 | 12833 | 12822.9 | 12820.8 | 12820 | 12819.9 | 13211.7 | 1.25833 | 90.6262 | 12833.6 | 13198
594.711 | 891.979 | 13085 | 12818.3 | 12828.8 | 12819.5 | 12819.2 | 12821.2 | 13214.2 | 12830.3 | 12820.9 | 12818.9 | 12818 | 12817.9 | 13248.1 | 0.901134 | 65.1502 | 12832.1 | 13233.9
594.811 | 891.879 | 13107.5 | 12816.2 | 12827.3 | 12817.3 | 12817 | 12819.2 | 13254.4 | 12827.6 | 12818.6 | 12816.7 | 12815.9 | 12815.8 | 13288.1 | 0.997046 | 72.1464 | 12830.4 | 13273.5
594.911 | 891.779 | 13007.4 | 12814.8 | 12826.5 | 12815.8 | 12815.6 | 12817.9 | 13299.3 | 12825.6 | 12817.2 | 12815.3 | 12814.5 | 12814.4 | 13333 | 1.80454 | 130.077 | 12829.6 | 13317.8
595.011 | 891.679 | 13137.6 | 12812.4 | 12824.8 | 12813.4 | 12813.1 | 12815.6 | 13347.3 | 12822.7 | 12814.7 | 12812.9 | 12812.1 | 12812 | 13381.1 | 1.34266 | 97.2666 | 12827.8 | 13365.3
595.111 | 891.579 | 13142.6 | 12810 | 12823.1 | 12810.9 | 12810.7 | 12813.3 | 13399.5 | 12819.7 | 12812.2 | 12810.4 | 12809.7 | 12809.6 | 13433.5 | 1.60364 | 116.195 | 12826 | 13417
595.211 | 891.479 | 13215.2 | 12807 | 12821 | 12807.8 | 12807.7 | 12810.5 | 13455.6 | 12816.2 | 12809.1 | 12807.5 | 12806.7 | 12806.6 | 13489.8 | 1.51005 | 109.715 | 12823.8 | 13472.7
595.311 | 891.379 | 13312.8 | 12803.3 | 12818.1 | 12804.1 | 12803.9 | 12806.9 | 13515.4 | 12812.1 | 12805.3 | 12803.7 | 12803 | 12802.9 | 13550.1 | 1.29967 | 94.778 | 12820.8 | 13532.1
595.411 | 891.279 | 13495.6 | 12798.3 | 12813.9 | 12798.9 | 12798.8 | 12802 | 13578.5 | 12806.6 | 12800.1 | 12798.6 | 12797.9 | 12797.8 | 13613.6 | 0.642238 | 47.1553 | 12816.6 | 13594.8
595.511 | 891.179 | 13463 | 12793.4 | 12810.1 | 12794 | 12793.9 | 12797.3 | 13646.2 | 12801.3 | 12795.1 | 12793.7 | 12793 | 12792.9 | 13682 | 1.19304 | 87.4913 | 12812.7 | 13662.2
595.611 | 891.079 | 13387.9 | 12789 | 12806.8 | 12789.6 | 12789.5 | 12793.1 | 13719 | 12796.5 | 12790.7 | 12789.3 | 12788.6 | 12788.5 | 13755.6 | 2.00851 | 146.882 | 12809.4 | 13734.7
595.711 | 890.979 | 13500.6 | 12783.8 | 12802.8 | 12784.3 | 12784.2 | 12787.9 | 13795.4 | 12790.9 | 12785.4 | 12784.1 | 12783.4 | 12783.3 | 13832.7 | 1.80672 | 132.68 | 12805.3 | 13810.7
595.811 | 890.879 | 13558.1 | 12778.1 | 12798.5 | 12778.5 | 12778.5 | 12782.4 | 13875.4 | 12784.9 | 12779.7 | 12778.3 | 12777.7 | 12777.6 | 13913.8 | 1.93066 | 142.084 | 12800.9 | 13890.5
595.911 | 890.779 | 13695.8 | 12771.4 | 12793.2 | 12771.8 | 12771.7 | 12775.8 | 13958.3 | 12777.8 | 12772.8 | 12771.6 | 12770.9 | 12770.8 | 13998 | 1.63195 | 120.709 | 12795.6 | 13973.2
596.011 | 890.679 | 13903.6 | 12763.1 | 12786.5 | 12763.4 | 12763.4 | 12767.7 | 14043.3 | 12769.2 | 12764.5 | 12763.2 | 12762.6 | 12762.5 | 14084.4 | 0.969015 | 72.216 | 12788.9 | 14058
596.111 | 890.579 | 14128.9 | 12753 | 12778.3 | 12753.3 | 12753.3 | 12757.8 | 14129.7 | 12758.9 | 12754.4 | 12753.2 | 12752.6 | 12752.5 | 14172.5 | 0.231722 | 17.4085 | 12780.6 | 14144.3
596.211 | 890.479 | 13951.2 | 12744.3 | 12771.5 | 12744.5 | 12744.5 | 12749.2 | 14220.1 | 12749.8 | 12745.5 | 12744.3 | 12743.7 | 12743.6 | 14264.7 | 1.678 | 125.267 | 12773.8 | 14234.6
596.311 | 890.379 | 14053.8 | 12734.6 | 12764.1 | 12734.8 | 12734.9 | 12739.8 | 14311.8 | 12739.9 | 12735.8 | 12734.7 | 12734.1 | 12734 | 14358.6 | 1.6249 | 121.749 | 12766.4 | 14326.2
596.411 | 890.279 | 14464.3 | 12721.9 | 12753.9 | 12722 | 12722.1 | 12727.3 | 14401.9 | 12727 | 12723 | 12722 | 12721.4 | 12721.3 | 14451.1 | -0.0696996 | -5.29808 | 12756.2 | 14416.2
596.511 | 890.179 | 14419.3 | 12709.5 | 12744.3 | 12709.5 | 12709.6 | 12715.1 | 14493 | 12714.3 | 12710.5 | 12709.5 | 12708.9 | 12708.8 | 14544.9 | 0.66119 | 50.1808 | 12746.5 | 14507.2
596.611 | 890.079 | 14499.4 | 12696.3 | 12734.3 | 12696.4 | 12696.4 | 12702.2 | 14583.4 | 12700.9 | 12697.2 | 12696.3 | 12695.7 | 12695.6 | 14638.4 | 0.72983 | 55.5439 | 12736.5 | 14597.5
596.711 | 889.979 | 14557 | 12682.7 | 12724.2 | 12682.7 | 12682.7 | 12688.8 | 14672.3 | 12687 | 12683.5 | 12682.6 | 12682 | 12682 | 14731 | 0.911701 | 69.5228 | 12726.4 | 14686.6
596.811 | 889.879 | 14644.6 | 12668.3 | 12713.9 | 12668.2 | 12668.3 | 12674.7 | 14758.8 | 12672.4 | 12669.1 | 12668.2 | 12667.6 | 12667.5 | 14821.6 | 0.924539 | 70.7136 | 12716 | 14773.1
596.911 | 889.779 | 14617.1 | 12654 | 12704.1 | 12653.8 | 12653.9 | 12660.7 | 14842.8 | 12657.9 | 12654.7 | 12653.8 | 12653.3 | 12653.2 | 14910.2 | 1.53257 | 117.109 | 12706.3 | 14857.1
597.011 | 889.679 | 14935 | 12637.2 | 12692.6 | 12637 | 12637.1 | 12644.2 | 14920.6 | 12640.9 | 12637.9 | 12637 | 12636.5 | 12636.4 | 14993.4 | 0.30232 | 23.3511 | 12694.7 | 14935.1
597.111 | 889.579 | 15310.5 | 12617.6 | 12678.9 | 12617.4 | 12617.5 | 12624.9 | 14991.1 | 12621.2 | 12618.2 | 12617.4 | 12616.8 | 12616.8 | 15070.1 | -1.2276 | -96.0042 | 12681 | 15005.9
597.211 | 889.479 | 15525.8 | 12596.2 | 12664.3 | 12595.9 | 12596.1 | 12603.9 | 15054.4 | 12599.7 | 12596.8 | 12596 | 12595.5 | 12595.4 | 15140.4 | -1.95483 | -153.949 | 12666.4 | 15069.4
597.311 | 889.379 | 15328 | 12576.2 | 12651.9 | 12575.8 | 12576 | 12584.2 | 15112.7 | 12579.4 | 12576.6 | 12575.9 | 12575.4 | 12575.3 | 15206.6 | -0.619952 | -48.511 | 12654.1 | 15127.8
597.411 | 889.279 | 15247.9 | 12556.6 | 12641.1 | 12556.2 | 12556.3 | 12565 | 15164.1 | 12559.6 | 12556.9 | 12556.2 | 12555.7 | 12555.6 | 15267.1 | 0.0982307 | 7.6664 | 12643.2 | 15179.5
597.511 | 889.179 | 15122.7 | 12537.7 | 12632.3 | 12537.3 | 12537.4 | 12546.6 | 15208.4 | 12540.6 | 12538 | 12537.3 | 12536.8 | 12536.8 | 15321.6 | 1.02232 | 79.459 | 12634.5 | 15223.9
597.611 | 889.079 | 14965 | 12519.9 | 12626 | 12519.4 | 12519.5 | 12529.2 | 15244.7 | 12522.6 | 12520.1 | 12519.5 | 12519 | 12518.9 | 15369.8 | 2.09147 | 161.707 | 12628.1 | 15260.6
597.711 | 888.979 | 15102.7 | 12500.9 | 12620.2 | 12500.4 | 12500.5 | 12510.7 | 15270.5 | 12503.4 | 12501.1 | 12500.5 | 12500 | 12499.9 | 15409.1 | 1.57588 | 122.402 | 12622.3 | 15286.7
597.811 | 888.879 | 15160.3 | 12481.4 | 12615.6 | 12480.8 | 12481 | 12491.7 | 15285.9 | 12483.8 | 12481.5 | 12480.9 | 12480.4 | 12480.3 | 15439.9 | 1.43549 | 111.71 | 12617.8 | 15302.5
597.911 | 888.779 | 15085.2 | 12462.3 | 12613.6 | 12461.7 | 12461.8 | 12473.2 | 15291.3 | 12464.5 | 12462.3 | 12461.7 | 12461.3 | 12461.2 | 15462.9 | 1.94385 | 150.896 | 12615.8 | 15308.4
598.011 | 888.679 | 15405.6 | 12440.7 | 12611.4 | 12440 | 12440.1 | 12452.2 | 15283.6 | 12442.8 | 12440.7 | 12440.1 | 12439.6 | 12439.6 | 15475.2 | 0.354261 | 27.7909 | 12613.6 | 15301.2
598.111 | 888.579 | 15140.3 | 12420.9 | 12613.6 | 12420.1 | 12420.3 | 12433 | 15266.8 | 12422.8 | 12420.8 | 12420.2 | 12419.8 | 12419.7 | 15481.1 | 1.75093 | 136.168 | 12615.8 | 15285
598.211 | 888.479 | 15370.6 | 12399.3 | 12616.8 | 12398.4 | 12398.6 | 12412.1 | 15237.4 | 12401 | 12399.1 | 12398.5 | 12398.1 | 12398 | 15477.3 | 0.54403 | 42.6292 | 12619.1 | 15256.2
598.311 | 888.379 | 15277.9 | 12378.1 | 12623.9 | 12377.2 | 12377.4 | 12391.7 | 15197.8 | 12379.8 | 12377.9 | 12377.3 | 12376.9 | 12376.8 | 15466.6 | 0.96449 | 75.3476 | 12626.2 | 15217.2
598.411 | 888.279 | 14774.8 | 12360.5 | 12638 | 12359.6 | 12359.7 | 12374.9 | 15151.2 | 12362.1 | 12360.2 | 12359.7 | 12359.3 | 12359.2 | 15452.4 | 3.52353 | 270.693 | 12640.3 | 15171.3
598.511 | 888.179 | 15145.3 | 12340.1 | 12653.1 | 12339.1 | 12339.2 | 12355.4 | 15091.6 | 12341.5 | 12339.7 | 12339.2 | 12338.8 | 12338.7 | 15429.2 | 1.45804 | 113.409 | 12655.4 | 15112.5
598.611 | 888.079 | 15107.7 | 12319.8 | 12672.4 | 12318.7 | 12318.9 | 12336 | 15022.3 | 12321 | 12319.3 | 12318.8 | 12318.4 | 12318.4 | 15400.6 | 1.50597 | 116.992 | 12674.8 | 15044.2
598.711 | 887.979 | 14927.5 | 12300.7 | 12697.3 | 12299.5 | 12299.7 | 12317.9 | 14945.2 | 12301.7 | 12300.1 | 12299.6 | 12299.3 | 12299.2 | 15368.5 | 2.28127 | 176.161 | 12699.7 | 14968
598.811 | 887.879 | 14744.7 | 12282.8 | 12728.2 | 12281.6 | 12281.7 | 12301.1 | 14860.7 | 12283.7 | 12282.1 | 12281.6 | 12281.3 | 12281.2 | 15334.1 | 3.06748 | 235.418 | 12730.7 | 14884.6
598.911 | 887.779 | 15125.2 | 12261.9 | 12761.1 | 12260.6 | 12260.8 | 12281.5 | 14765.6 | 12262.7 | 12261.2 | 12260.7 | 12260.4 | 12260.3 | 15293.9 | 0.866971 | 67.3899 | 12763.5 | 14790.7
599.011 | 887.679 | 15135.2 | 12240.9 | 12798.9 | 12239.5 | 12239.6 | 12261.8 | 14663.4 | 12241.5 | 12240 | 12239.6 | 12239.2 | 12239.2 | 15252 | 0.599649 | 46.6263 | 12801.4 | 14689.7
599.111 | 887.579 | 15338 | 12218.2 | 12840.3 | 12216.7 | 12216.8 | 12240.5 | 14553.5 | 12218.7 | 12217.2 | 12216.8 | 12216.4 | 12216.4 | 15207.8 | -0.664691 | -52.0288 | 12842.9 | 14581.3
599.211 | 887.479 | 15075.2 | 12197.2 | 12888.7 | 12195.7 | 12195.8 | 12221.2 | 14440.3 | 12197.6 | 12196.2 | 12195.8 | 12195.4 | 12195.4 | 15165.7 | 0.465997 | 36.1621 | 12891.4 | 14469.7
599.311 | 887.379 | 15082.7 | 12176.1 | 12942.4 | 12174.4 | 12174.6 | 12201.8 | 14322.7 | 12176.3 | 12174.9 | 12174.5 | 12174.2 | 12174.1 | 15124.9 | 0.217373 | 16.8727 | 12945.1 | 14353.9
599.411 | 887.279 | 14814.8 | 12156.8 | 13003 | 12155 | 12155.1 | 12184.4 | 14203.8 | 12156.8 | 12155.5 | 12155.1 | 12154.8 | 12154.7 | 15088 | 1.41866 | 109.136 | 13005.8 | 14236.9
599.511 | 887.179 | 15072.7 | 12135.4 | 13066.7 | 12133.5 | 12133.7 | 12165.2 | 14080.6 | 12135.3 | 12134 | 12133.7 | 12133.3 | 12133.3 | 15052.2 | -0.105472 | -8.18413 | 13069.5 | 14115.9
599.611 | 887.079 | 15225.4 | 12112.8 | 13133.7 | 12110.8 | 12110.9 | 12145 | 13954.7 | 12112.5 | 12111.3 | 12110.9 | 12110.6 | 12110.5 | 15018.6 | -1.05927 | -82.6093 | 13136.7 | 13992.4
599.711 | 886.979 | 14942.5 | 12092.1 | 13206.8 | 12090 | 12090.1 | 12126.9 | 13830.3 | 12091.6 | 12090.4 | 12090.1 | 12089.8 | 12089.7 | 14990.9 | 0.25015 | 19.3264 | 13209.9 | 13870.7
599.811 | 886.879 | 14822.3 | 12072.1 | 13284.5 | 12069.9 | 12070 | 12109.9 | 13706.9 | 12071.5 | 12070.3 | 12070 | 12069.7 | 12069.6 | 14968.3 | 0.757763 | 58.3084 | 13287.7 | 13750.2
599.911 | 886.779 | 14847.4 | 12051.8 | 13364.7 | 12049.5 | 12049.6 | 12093 | 13584.2 | 12051 | 12049.9 | 12049.6 | 12049.3 | 12049.2 | 14949.7 | 0.530978 | 40.8922 | 13368 | 13630.9
600.011 | 886.679 | 14782.3 | 12031.9 | 13447.4 | 12029.4 | 12029.5 | 12076.8 | 13463.6 | 12030.9 | 12029.8 | 12029.5 | 12029.2 | 12029.1 | 14935.9 | 0.798829 | 61.3852 | 13450.9 | 13514.2
600.111 | 886.579 | 14892.4 | 12011 | 13530.5 | 12008.3 | 12008.4 | 12060.1 | 13344.4 | 12009.8 | 12008.7 | 12008.4 | 12008.1 | 12008 | 14925.3 | 0.17027 | 13.1329 | 13534 | 13399.3
600.211 | 886.479 | 14799.8 | 11990.6 | 13614.2 | 11987.8 | 11987.9 | 12044.6 | 13228.6 | 11989.2 | 11988.2 | 11987.9 | 11987.6 | 11987.5 | 14918.9 | 0.618827 | 47.5813 | 13618 | 13288.5
600.311 | 886.379 | 14965 | 11968.9 | 13695.7 | 11965.9 | 11966 | 12028.4 | 13114.9 | 11967.3 | 11966.3 | 11966 | 11965.7 | 11965.6 | 14914.3 | -0.261907 | -20.25 | 13699.6 | 13180.4
600.411 | 886.279 | 15132.7 | 11945.8 | 13773.7 | 11942.6 | 11942.7 | 12011.7 | 13003.6 | 11943.9 | 11943 | 11942.7 | 11942.4 | 11942.3 | 14911 | -1.13942 | -88.5893 | 13777.8 | 13075.6
600.511 | 886.179 | 14799.8 | 11925 | 13850.4 | 11921.6 | 11921.7 | 11998.3 | 12898.5 | 11922.9 | 11922 | 11921.7 | 11921.4 | 11921.3 | 14911.5 | 0.580206 | 44.6118 | 13854.7 | 12978.1
600.611 | 886.079 | 14889.9 | 11903.4 | 13921.9 | 11899.7 | 11899.9 | 11985.3 | 12797 | 11901 | 11900.1 | 11899.9 | 11899.6 | 11899.5 | 14912.2 | 0.115367 | 8.89749 | 13926.3 | 12885.4
600.711 | 885.979 | 14734.7 | 11882.8 | 13988.2 | 11878.9 | 11879 | 11974.9 | 12700.9 | 11880.1 | 11879.3 | 11879 | 11878.7 | 11878.7 | 14913.9 | 0.93283 | 71.567 | 13993 | 12799.6
600.811 | 885.879 | 14950 | 11860.5 | 14045.7 | 11856.3 | 11856.4 | 11964.6 | 12607.6 | 11857.5 | 11856.7 | 11856.4 | 11856.2 | 11856.1 | 14913 | -0.191096 | -14.7677 | 14050.7 | 12718.4
600.911 | 885.779 | 14889.9 | 11838.5 | 14095.3 | 11834 | 11834.1 | 11956.8 | 12519.1 | 11835.2 | 11834.4 | 11834.1 | 11833.8 | 11833.8 | 14911.1 | 0.109897 | 8.47565 | 14100.5 | 12644.4
601.011 | 885.679 | 15012.6 | 11815.4 | 14134 | 11810.6 | 11810.7 | 11950.7 | 12434 | 11811.8 | 11811 | 11810.7 | 11810.5 | 11810.4 | 14905.8 | -0.550995 | -42.6692 | 14139.5 | 12576.6
601.111 | 885.579 | 14925 | 11792.9 | 14163 | 11787.7 | 11787.8 | 11948.6 | 12354 | 11788.8 | 11788.1 | 11787.8 | 11787.6 | 11787.5 | 14898.7 | -0.136061 | -10.5058 | 14168.9 | 12517.2
601.211 | 885.479 | 14787.3 | 11771.2 | 14181.5 | 11765.7 | 11765.8 | 11951.5 | 12279.1 | 11766.8 | 11766 | 11765.8 | 11765.5 | 11765.5 | 14889.5 | 0.531533 | 40.852 | 14187.7 | 12467.3
601.311 | 885.379 | 14917.5 | 11748.5 | 14187 | 11742.5 | 11742.6 | 11958.4 | 12207.3 | 11743.6 | 11742.8 | 11742.6 | 11742.4 | 11742.3 | 14876.9 | -0.209743 | -16.191 | 14193.6 | 12425.6
601.411 | 885.279 | 14997.6 | 11725 | 14179.5 | 11718.5 | 11718.7 | 11970.9 | 12138.7 | 11719.6 | 11718.9 | 11718.7 | 11718.4 | 11718.4 | 14861.7 | -0.701199 | -54.2739 | 14186.6 | 12393.5
601.511 | 885.179 | 15125.2 | 11700.4 | 14157.9 | 11693.5 | 11693.6 | 11990.1 | 12073 | 11694.5 | 11693.8 | 11693.6 | 11693.4 | 11693.3 | 14844.1 | -1.44496 | -112.317 | 14165.5 | 12371.8
601.611 | 885.079 | 15147.8 | 11675.6 | 14123.7 | 11668.1 | 11668.2 | 12018.2 | 12010.4 | 11669.1 | 11668.4 | 11668.2 | 11668 | 11667.9 | 14826.7 | -1.64871 | -128.25 | 14131.8 | 12362.8
601.711 | 884.979 | 14937.5 | 11652.2 | 14077.9 | 11644 | 11644.2 | 12059 | 11952.7 | 11645 | 11644.4 | 11644.2 | 11643.9 | 11643.9 | 14812.7 | -0.645528 | -49.8647 | 14086.7 | 12369.9
601.811 | 884.879 | 15042.6 | 11627.9 | 14019.2 | 11619.1 | 11619.2 | 12112.1 | 11897.2 | 11620 | 11619.4 | 11619.2 | 11618.9 | 11618.9 | 14802.2 | -1.23917 | -96.0573 | 14028.6 | 12392.5
601.911 | 884.779 | 15498.2 | 11600.1 | 13945.3 | 11590.5 | 11590.7 | 12177.7 | 11841.2 | 11591.5 | 11590.8 | 11590.7 | 11590.4 | 11590.4 | 14795.5 | -3.56751 | -280.702 | 13955.5 | 12430.4
602.011 | 884.679 | 15410.6 | 11572.9 | 13860.7 | 11562.4 | 11562.6 | 12261.8 | 11788.3 | 11563.4 | 11562.7 | 11562.6 | 11562.3 | 11562.3 | 14799.2 | -3.11278 | -244.229 | 13871.8 | 12489.7
602.111 | 884.579 | 15450.7 | 11545.3 | 13765.9 | 11533.8 | 11534 | 12367 | 11737.4 | 11534.7 | 11534.2 | 11534 | 11533.8 | 11533.7 | 14816.8 | -3.22311 | -253.214 | 13777.9 | 12572.5
602.211 | 884.479 | 15803.6 | 11515 | 13659 | 11502.5 | 11502.6 | 12493 | 11686 | 11503.3 | 11502.7 | 11502.6 | 11502.4 | 11502.3 | 14848.2 | -4.80344 | -381.654 | 13672.1 | 12678.4
602.311 | 884.379 | 15603.4 | 11486.1 | 13545.6 | 11472.3 | 11472.4 | 12647.4 | 11637.9 | 11473.1 | 11472.6 | 11472.4 | 11472.2 | 11472.2 | 14902.8 | -3.54488 | -279.866 | 13560 | 12814.9
602.411 | 884.279 | 15783.6 | 11455.9 | 13424 | 11440.6 | 11440.7 | 12829.2 | 11590.1 | 11441.4 | 11440.9 | 11440.7 | 11440.5 | 11440.5 | 14979.9 | -4.04312 | -321.04 | 13439.8 | 12980.6
602.511 | 884.179 | 15828.7 | 11425.3 | 13296.4 | 11408.3 | 11408.4 | 13042.5 | 11543.5 | 11409.2 | 11408.6 | 11408.5 | 11408.2 | 11408.2 | 15085.2 | -3.73514 | -297.008 | 13313.9 | 13179.5
602.611 | 884.079 | 15595.9 | 11396.4 | 13166.2 | 11377.5 | 11377.7 | 13289.6 | 11499.9 | 11378.3 | 11377.8 | 11377.7 | 11377.5 | 11377.4 | 15222.1 | -1.89171 | -149.313 | 13185.6 | 13413.8
602.711 | 883.979 | 15766.1 | 11366.4 | 13031.6 | 11345.3 | 11345.4 | 13569.6 | 11456.2 | 11346.1 | 11345.5 | 11345.4 | 11345.2 | 11345.1 | 15390.5 | -1.89037 | -150.02 | 13053.3 | 13682.4
602.811 | 883.879 | 15913.8 | 11335.5 | 12894.2 | 11311.7 | 11311.8 | 13881.1 | 11412.5 | 11312.5 | 11312 | 11311.8 | 11311.6 | 11311.6 | 15590.6 | -1.61938 | -129.115 | 12918.5 | 13983.6
602.911 | 883.779 | 16146.6 | 11303.2 | 12754.3 | 11276.1 | 11276.2 | 14222.6 | 11367.8 | 11276.9 | 11276.4 | 11276.3 | 11276.1 | 11276 | 15821.8 | -1.6155 | -129.743 | 12781.9 | 14316
603.011 | 883.679 | 16006.4 | 11272.3 | 12615.8 | 11241.4 | 11241.5 | 14592.9 | 11324.9 | 11242.1 | 11241.6 | 11241.5 | 11241.3 | 11241.2 | 16084.1 | 0.388315 | 31.0506 | 12647.2 | 14678.1
603.111 | 883.579 | 16497.1 | 11238.2 | 12475.1 | 11202.7 | 11202.8 | 14983.2 | 11279 | 11203.4 | 11203 | 11202.8 | 11202.6 | 11202.6 | 16369.7 | -0.626629 | -50.869 | 12511.2 | 15061.2
603.211 | 883.479 | 16519.6 | 11204.8 | 12336.6 | 11163.6 | 11163.7 | 15390 | 11233.5 | 11164.3 | 11163.9 | 11163.7 | 11163.5 | 11163.5 | 16676.2 | 0.770199 | 62.5665 | 12378.2 | 15461.5
603.311 | 883.379 | 16870.1 | 11169.7 | 12198.4 | 11121.7 | 11121.8 | 15803.1 | 11185.8 | 11122.3 | 11121.9 | 11121.8 | 11121.6 | 11121.5 | 16994.1 | 0.603801 | 49.5669 | 12246.9 | 15868.8
603.411 | 883.279 | 17465.9 | 11131.4 | 12059.5 | 11075 | 11075.1 | 16211.2 | 11134 | 11075.7 | 11075.3 | 11075.1 | 11075 | 11074.9 | 17313.2 | -0.729983 | -60.9743 | 12116.4 | 16271.7
603.511 | 883.179 | 17638.6 | 11093.5 | 11923.4 | 11026.8 | 11026.9 | 16606.7 | 11081.1 | 11027.4 | 11027 | 11026.9 | 11026.7 | 11026.6 | 17626.6 | -0.0571951 | -4.80098 | 11990.7 | 16662.5
603.611 | 883.079 | 17891.4 | 11055.9 | 11789.9 | 10976.3 | 10976.4 | 16977.8 | 11026.4 | 10976.9 | 10976.5 | 10976.4 | 10976.2 | 10976.2 | 17923.2 | 0.149936 | 12.6756 | 11870 | 17029.4
603.711 | 882.979 | 18074.2 | 11019.4 | 11660 | 10924.1 | 10924.2 | 17313 | 10970.5 | 10924.7 | 10924.3 | 10924.2 | 10924 | 10924 | 18192.6 | 0.556901 | 47.3202 | 11755.7 | 17360.9
603.811 | 882.879 | 18414.6 | 10983.8 | 11532.2 | 10869 | 10869.1 | 17600 | 10912.1 | 10869.7 | 10869.3 | 10869.1 | 10869 | 10868.9 | 18423 | 0.0388906 | 3.33554 | 11647.4 | 17644.5
603.911 | 882.779 | 18429.6 | 10952.1 | 11409.4 | 10813.4 | 10813.5 | 17830.6 | 10853.4 | 10814.1 | 10813.7 | 10813.6 | 10813.4 | 10813.3 | 18607.2 | 0.826581 | 70.9224 | 11548.5 | 17872
604.011 | 882.679 | 18582.4 | 10924.1 | 11290.4 | 10756.3 | 10756.4 | 17994.3 | 10793.6 | 10756.9 | 10756.5 | 10756.4 | 10756.3 | 10756.2 | 18735.3 | 0.709191 | 61.1017 | 11458.6 | 18032.9
604.111 | 882.579 | 18777.6 | 10900.7 | 11174.7 | 10697.3 | 10697.4 | 18084 | 10732.1 | 10697.9 | 10697.6 | 10697.5 | 10697.3 | 10697.2 | 18801.2 | 0.10891 | 9.43253 | 11378.4 | 18120.1
604.211 | 882.479 | 18670 | 10884.9 | 11064.4 | 10638.7 | 10638.8 | 18095.9 | 10671.2 | 10639.3 | 10638.9 | 10638.8 | 10638.7 | 10638.6 | 18802.1 | 0.611338 | 52.7949 | 11311 | 18129.8
604.311 | 882.379 | 18740.1 | 10876.6 | 10958 | 10579.2 | 10579.3 | 18027.6 | 10609.6 | 10579.7 | 10579.4 | 10579.3 | 10579.1 | 10579.1 | 18736 | -0.0187129 | -1.61907 | 11255.7 | 18059.4
604.411 | 882.279 | 18559.8 | 10878.4 | 10857.2 | 10520.5 | 10520.6 | 17879.8 | 10549 | 10521 | 10520.7 | 10520.6 | 10520.4 | 10520.4 | 18604.7 | 0.208048 | 17.9139 | 11215.4 | 17909.6
604.511 | 882.179 | 18517.3 | 10890.4 | 10760.4 | 10461.7 | 10461.8 | 17656 | 10488.5 | 10462.2 | 10461.9 | 10461.8 | 10461.6 | 10461.6 | 18412 | -0.48897 | -42.0543 | 11189.5 | 17684.1
604.611 | 882.079 | 18494.7 | 10913.1 | 10667.5 | 10402.6 | 10402.7 | 17360.1 | 10427.9 | 10403.2 | 10402.8 | 10402.7 | 10402.6 | 10402.5 | 18162.3 | -1.54482 | -132.783 | 11178.3 | 17386.6
604.711 | 881.979 | 18259.4 | 10948.4 | 10579.5 | 10344.9 | 10345 | 17003.1 | 10368.7 | 10345.4 | 10345.1 | 10345 | 10344.8 | 10344.8 | 17866.7 | -1.8367 | -156.864 | 11183.4 | 17028.1
604.811 | 881.879 | 17881.4 | 10997.3 | 10497.3 | 10289.5 | 10289.6 | 16593.9 | 10312 | 10290 | 10289.7 | 10289.6 | 10289.4 | 10289.4 | 17533.7 | -1.64369 | -138.919 | 11205.4 | 16617.6
604.911 | 881.779 | 17541 | 11058.9 | 10420.3 | 10236.1 | 10236.2 | 16144.7 | 10257.4 | 10236.6 | 10236.3 | 10236.3 | 10236.1 | 10236.1 | 17174.5 | -1.74867 | -146.378 | 11243.4 | 16167.1
605.011 | 881.679 | 16920.1 | 11134.4 | 10350.2 | 10187 | 10187.1 | 15667.7 | 10207.1 | 10187.5 | 10187.2 | 10187.1 | 10187 | 10186.9 | 16800 | -0.583549 | -47.9754 | 11297.9 | 15689
605.111 | 881.579 | 16517.1 | 11220.2 | 10285.3 | 10140.5 | 10140.6 | 15174.1 | 10159.6 | 10140.9 | 10140.7 | 10140.6 | 10140.4 | 10140.4 | 16419.3 | -0.480871 | -39.0602 | 11365.4 | 15194.3
605.211 | 881.479 | 16281.8 | 11312.9 | 10223.9 | 10095.3 | 10095.4 | 14673.2 | 10113.4 | 10095.8 | 10095.5 | 10095.4 | 10095.3 | 10095.2 | 16039 | -1.20236 | -96.9671 | 11441.9 | 14692.4
605.311 | 881.379 | 15663.4 | 11412.1 | 10168.8 | 10054.4 | 10054.5 | 14178.4 | 10071.6 | 10054.8 | 10054.6 | 10054.5 | 10054.3 | 10054.3 | 15669.2 | 0.0289381 | 2.28904 | 11526.8 | 14196.7
605.411 | 881.279 | 15313 | 11512.2 | 10117.7 | 10015.7 | 10015.8 | 13697.1 | 10032.1 | 10016.2 | 10015.9 | 10015.8 | 10015.7 | 10015.6 | 15313.4 | 0.00217714 | 0.170277 | 11614.5 | 13714.6
605.511 | 881.179 | 15323 | 11606.6 | 10067.7 | 9976.69 | 9976.78 | 13234 | 9992.27 | 9977.14 | 9976.87 | 9976.8 | 9976.65 | 9976.61 | 14972 | -1.79214 | -140.211 | 11698 | 13250.6
605.611 | 881.079 | 15027.6 | 11693.4 | 10021.1 | 9939.56 | 9939.64 | 12797.9 | 9954.4 | 9939.99 | 9939.73 | 9939.66 | 9939.52 | 9939.48 | 14649.5 | -1.94944 | -151.041 | 11775.2 | 12813.8
605.711 | 880.979 | 14754.7 | 11767.9 | 9977.33 | 9904.15 | 9904.24 | 12392.4 | 9918.31 | 9904.58 | 9904.32 | 9904.26 | 9904.12 | 9904.08 | 14344.9 | -2.1327 | -163.732 | 11841.3 | 12407.6
605.811 | 880.879 | 14309.1 | 11827.5 | 9937.62 | 9871.77 | 9871.85 | 12022.4 | 9885.28 | 9872.19 | 9871.93 | 9871.87 | 9871.73 | 9871.69 | 14058.9 | -1.32231 | -99.9726 | 11893.7 | 12036.9
605.911 | 880.779 | 13801 | 11869.3 | 9902.32 | 9842.88 | 9842.96 | 11689 | 9855.79 | 9843.29 | 9843.04 | 9842.98 | 9842.84 | 9842.81 | 13789.2 | -0.0633947 | -4.70703 | 11929 | 11703
606.011 | 880.679 | 13745.9 | 11887.1 | 9867.98 | 9814.18 | 9814.26 | 11389.8 | 9826.53 | 9814.59 | 9814.34 | 9814.28 | 9814.15 | 9814.11 | 13530.2 | -1.16262 | -86.1519 | 11941.2 | 11403.1
606.111 | 880.579 | 13425.5 | 11881.1 | 9836.48 | 9787.63 | 9787.71 | 11125.2 | 9799.45 | 9788.03 | 9787.79 | 9787.73 | 9787.6 | 9787.56 | 13280.7 | -0.789744 | -57.8349 | 11930.2 | 11138
606.211 | 880.479 | 13235.2 | 11849 | 9806.76 | 9762.28 | 9762.36 | 10893.1 | 9773.6 | 9762.68 | 9762.44 | 9762.38 | 9762.25 | 9762.21 | 13037 | -1.08907 | -79.1882 | 11893.8 | 10905.4
606.311 | 880.379 | 12994.9 | 11792 | 9779.14 | 9738.52 | 9738.59 | 10691.2 | 9749.36 | 9738.9 | 9738.67 | 9738.61 | 9738.48 | 9738.45 | 12797.5 | -1.09453 | -78.8592 | 11832.9 | 10703
606.411 | 880.279 | 12574.3 | 11712.6 | 9754.88 | 9717.66 | 9717.74 | 10518.5 | 9728.06 | 9718.05 | 9717.82 | 9717.76 | 9717.64 | 9717.6 | 12562.3 | -0.0675074 | -4.78446 | 11750.1 | 10529.8
606.511 | 880.179 | 12288.9 | 11612.3 | 9732.93 | 9698.76 | 9698.84 | 10371.1 | 9708.74 | 9699.13 | 9698.91 | 9698.85 | 9698.73 | 9698.69 | 12330 | 0.23432 | 16.4174 | 11646.7 | 10382
606.611 | 880.079 | 12038.6 | 11493.9 | 9713.04 | 9681.56 | 9681.63 | 10245.9 | 9691.13 | 9681.92 | 9681.7 | 9681.65 | 9681.53 | 9681.49 | 12100.6 | 0.356895 | 24.7496 | 11525.7 | 10256.4
606.711 | 879.979 | 12121.2 | 11358.7 | 9692.69 | 9663.62 | 9663.69 | 10137.8 | 9672.82 | 9663.98 | 9663.76 | 9663.71 | 9663.59 | 9663.55 | 11872.4 | -1.42816 | -99.3778 | 11388.1 | 10147.9
606.811 | 879.879 | 12281.4 | 11210.4 | 9671.29 | 9644.37 | 9644.45 | 10043.6 | 9653.22 | 9644.73 | 9644.52 | 9644.46 | 9644.34 | 9644.31 | 11646.6 | -3.62049 | -253.59 | 11237.6 | 10053.3
606.911 | 879.779 | 11678.1 | 11058.9 | 9654.4 | 9629.42 | 9629.49 | 9966.64 | 9637.93 | 9629.77 | 9629.56 | 9629.51 | 9629.39 | 9629.36 | 11430.8 | -1.44654 | -98.7997 | 11084.1 | 9976.02
607.011 | 879.679 | 11442.8 | 10905.7 | 9639.33 | 9616.08 | 9616.16 | 9902 | 9624.27 | 9616.43 | 9616.22 | 9616.18 | 9616.06 | 9616.02 | 11224.2 | -1.29178 | -87.3359 | 10929.2 | 9911.04
607.111 | 879.579 | 11330.2 | 10753.6 | 9625.16 | 9603.48 | 9603.55 | 9847.13 | 9611.36 | 9603.82 | 9603.62 | 9603.57 | 9603.46 | 9603.42 | 11028 | -1.79406 | -120.696 | 10775.6 | 9855.86
607.211 | 879.479 | 11102.3 | 10607.1 | 9612.71 | 9592.46 | 9592.53 | 9801.15 | 9600.05 | 9592.79 | 9592.6 | 9592.55 | 9592.44 | 9592.4 | 10844.7 | -1.54518 | -102.903 | 10627.6 | 9809.58
607.311 | 879.379 | 11047.3 | 10467.5 | 9600.72 | 9581.76 | 9581.83 | 9761.63 | 9589.08 | 9582.09 | 9581.9 | 9581.85 | 9581.74 | 9581.71 | 10674.8 | -2.23987 | -148.796 | 10486.7 | 9769.76
607.411 | 879.279 | 10749.4 | 10338.8 | 9590.95 | 9573.18 | 9573.25 | 9729.09 | 9580.24 | 9573.5 | 9573.31 | 9573.27 | 9573.15 | 9573.12 | 10520.7 | -1.39406 | -91.3511 | 10356.9 | 9736.95
607.511 | 879.179 | 10571.6 | 10221.6 | 9582.53 | 9565.84 | 9565.9 | 9701.87 | 9572.65 | 9566.15 | 9565.97 | 9565.92 | 9565.81 | 9565.78 | 10382.2 | -1.16429 | -75.6607 | 10238.5 | 9709.48
607.611 | 879.079 | 10511.6 | 10115.8 | 9574.59 | 9558.88 | 9558.95 | 9678.27 | 9565.45 | 9559.19 | 9559.01 | 9558.97 | 9558.86 | 9558.83 | 10258.5 | -1.55995 | -101.084 | 10131.7 | 9685.62
607.711 | 878.979 | 10413.9 | 10021.9 | 9567.4 | 9552.59 | 9552.66 | 9658.04 | 9558.94 | 9552.9 | 9552.72 | 9552.68 | 9552.57 | 9552.54 | 10149.6 | -1.63732 | -105.604 | 10036.9 | 9665.16
607.811 | 878.879 | 10191.1 | 9940.92 | 9561.87 | 9547.9 | 9547.97 | 9641.53 | 9554.03 | 9548.2 | 9548.02 | 9547.98 | 9547.88 | 9547.84 | 10055.7 | -0.847946 | -54.1027 | 9955.11 | 9648.42
607.911 | 878.779 | 10183.6 | 9870.55 | 9556.42 | 9543.22 | 9543.29 | 9626.86 | 9549.15 | 9543.52 | 9543.35 | 9543.31 | 9543.2 | 9543.17 | 9974.34 | -1.31072 | -83.5992 | 9883.98 | 9633.54
608.011 | 878.679 | 10000.9 | 9811.31 | 9552.34 | 9539.86 | 9539.92 | 9614.93 | 9545.59 | 9540.15 | 9539.98 | 9539.94 | 9539.84 | 9539.81 | 9905.61 | -0.602068 | -38.0543 | 9824.02 | 9621.4
608.111 | 878.579 | 9915.76 | 9761.54 | 9548.92 | 9537.09 | 9537.16 | 9604.82 | 9542.63 | 9537.38 | 9537.21 | 9537.18 | 9537.07 | 9537.04 | 9847.64 | -0.432407 | -27.2142 | 9773.58 | 9611.09
608.211 | 878.479 | 10023.4 | 9718.8 | 9544.73 | 9533.52 | 9533.58 | 9594.88 | 9538.88 | 9533.8 | 9533.64 | 9533.6 | 9533.5 | 9533.47 | 9797.72 | -1.42472 | -90.1526 | 9730.23 | 9600.96
608.311 | 878.379 | 9880.72 | 9683.94 | 9541.61 | 9530.96 | 9531.03 | 9586.79 | 9536.15 | 9531.24 | 9531.08 | 9531.04 | 9530.94 | 9530.91 | 9756.57 | -0.789342 | -49.5905 | 9694.8 | 9592.69
608.411 | 878.279 | 9730.51 | 9655.99 | 9539.61 | 9529.49 | 9529.56 | 9580.47 | 9534.52 | 9529.77 | 9529.61 | 9529.58 | 9529.48 | 9529.45 | 9723.06 | -0.0477511 | -2.97708 | 9666.32 | 9586.19
608.511 | 878.179 | 9903.25 | 9631.63 | 9536.37 | 9526.75 | 9526.81 | 9573.44 | 9531.61 | 9527.02 | 9526.86 | 9526.83 | 9526.73 | 9526.7 | 9693.77 | -1.33042 | -83.6794 | 9641.46 | 9579
608.611 | 878.079 | 9672.94 | 9612.99 | 9534.83 | 9525.67 | 9525.73 | 9568.58 | 9530.39 | 9525.94 | 9525.78 | 9525.75 | 9525.65 | 9525.62 | 9670.71 | -0.0142964 | -0.888681 | 9622.36 | 9573.98
608.711 | 877.979 | 9788.09 | 9596.82 | 9532.47 | 9523.74 | 9523.8 | 9563.28 | 9528.31 | 9524 | 9523.85 | 9523.82 | 9523.72 | 9523.69 | 9650.58 | -0.878474 | -54.931 | 9605.75 | 9568.52
608.811 | 877.879 | 9630.38 | 9584.49 | 9531.28 | 9522.95 | 9523.02 | 9559.49 | 9527.39 | 9523.21 | 9523.06 | 9523.03 | 9522.94 | 9522.91 | 9634.69 | 0.0277539 | 1.72141 | 9593.02 | 9564.58
608.911 | 877.779 | 9567.8 | 9574.82 | 9530.57 | 9522.62 | 9522.68 | 9556.46 | 9526.92 | 9522.88 | 9522.73 | 9522.7 | 9522.61 | 9522.58 | 9621.79 | 0.348865 | 21.5676 | 9582.96 | 9561.41
609.011 | 877.679 | 9632.88 | 9566.4 | 9529.4 | 9521.81 | 9521.87 | 9553.21 | 9525.98 | 9522.06 | 9521.92 | 9521.89 | 9521.8 | 9521.77 | 9610.44 | -0.144523 | -8.96509 | 9574.18 | 9558.03
609.111 | 877.579 | 9605.35 | 9559.56 | 9528.45 | 9521.2 | 9521.26 | 9550.4 | 9525.25 | 9521.44 | 9521.3 | 9521.27 | 9521.18 | 9521.15 | 9600.94 | -0.0284046 | -1.75948 | 9567.01 | 9555.09
609.211 | 877.479 | 9702.98 | 9553.11 | 9526.8 | 9519.86 | 9519.92 | 9547.08 | 9523.79 | 9520.1 | 9519.96 | 9519.94 | 9519.85 | 9519.82 | 9592.06 | -0.71167 | -44.3068 | 9560.24 | 9551.63
609.311 | 877.379 | 9652.91 | 9547.91 | 9525.52 | 9518.88 | 9518.94 | 9544.29 | 9522.7 | 9519.12 | 9518.98 | 9518.96 | 9518.87 | 9518.84 | 9584.63 | -0.439229 | -27.2747 | 9554.74 | 9548.73
609.411 | 877.279 | 9620.37 | 9543.66 | 9524.5 | 9518.13 | 9518.19 | 9541.89 | 9521.84 | 9518.37 | 9518.24 | 9518.21 | 9518.12 | 9518.09 | 9578.33 | -0.270851 | -16.7906 | 9550.21 | 9546.22
609.511 | 877.179 | 9417.6 | 9540 | 9523.51 | 9517.4 | 9517.46 | 9539.66 | 9521.01 | 9517.64 | 9517.51 | 9517.48 | 9517.39 | 9517.36 | 9572.79 | 1.01073 | 61.9931 | 9546.28 | 9543.87
609.611 | 877.079 | 9370.03 | 9536.45 | 9522.19 | 9516.34 | 9516.39 | 9537.22 | 9519.84 | 9516.57 | 9516.44 | 9516.41 | 9516.32 | 9516.3 | 9567.5 | 1.28936 | 78.8828 | 9542.48 | 9541.32
609.711 | 876.979 | 9390.06 | 9533.43 | 9521.04 | 9515.42 | 9515.48 | 9535.04 | 9518.83 | 9515.65 | 9515.52 | 9515.49 | 9515.41 | 9515.38 | 9562.87 | 1.12717 | 69.0338 | 9539.22 | 9539.03
609.811 | 876.879 | 9355.01 | 9530.46 | 9519.65 | 9514.26 | 9514.31 | 9532.72 | 9517.57 | 9514.48 | 9514.36 | 9514.33 | 9514.25 | 9514.22 | 9558.42 | 1.32918 | 81.2542 | 9536.03 | 9536.61
609.911 | 876.779 | 9392.56 | 9528.02 | 9518.56 | 9513.38 | 9513.43 | 9530.76 | 9516.6 | 9513.6 | 9513.47 | 9513.45 | 9513.37 | 9513.34 | 9554.6 | 1.05672 | 64.7281 | 9533.38 | 9534.56
610.011 | 876.679 | 9397.57 | 9525.83 | 9517.52 | 9512.54 | 9512.59 | 9528.94 | 9515.67 | 9512.75 | 9512.63 | 9512.61 | 9512.53 | 9512.5 | 9551.12 | 1.00115 | 61.3401 | 9530.98 | 9532.64
610.111 | 876.579 | 9332.48 | 9523.34 | 9516.03 | 9511.23 | 9511.29 | 9526.72 | 9514.28 | 9511.45 | 9511.33 | 9511.3 | 9511.22 | 9511.19 | 9547.44 | 1.40636 | 85.8685 | 9528.3 | 9530.33
610.211 | 876.479 | 9269.9 | 9520.55 | 9514.1 | 9509.48 | 9509.54 | 9524.13 | 9512.46 | 9509.69 | 9509.58 | 9509.55 | 9509.47 | 9509.45 | 9543.54 | 1.7963 | 109.309 | 9525.33 | 9527.65
610.311 | 876.379 | 9537.76 | 9519.42 | 9513.72 | 9509.28 | 9509.33 | 9523.13 | 9512.17 | 9509.48 | 9509.37 | 9509.35 | 9509.26 | 9509.24 | 9541.37 | 0.0233535 | 1.4415 | 9524.03 | 9526.57
610.411 | 876.279 | 9700.47 | 9517.2 | 9512.15 | 9507.87 | 9507.92 | 9521 | 9510.69 | 9508.07 | 9507.96 | 9507.94 | 9507.86 | 9507.83 | 9538.17 | -1.04155 | -64.8359 | 9521.64 | 9524.36
610.511 | 876.179 | 9477.68 | 9516.25 | 9511.78 | 9507.65 | 9507.7 | 9520.1 | 9510.4 | 9507.85 | 9507.74 | 9507.72 | 9507.64 | 9507.61 | 9536.31 | 0.380637 | 23.4208 | 9520.54 | 9523.38
610.611 | 876.079 | 9385.05 | 9514.71 | 9510.74 | 9506.76 | 9506.81 | 9518.58 | 9509.44 | 9506.96 | 9506.85 | 9506.83 | 9506.75 | 9506.73 | 9533.91 | 0.971159 | 59.4632 | 9518.85 | 9521.78
610.711 | 875.979 | 9467.66 | 9513.84 | 9510.32 | 9506.48 | 9506.53 | 9517.71 | 9509.09 | 9506.67 | 9506.57 | 9506.55 | 9506.47 | 9506.44 | 9532.23 | 0.419428 | 25.794 | 9517.84 | 9520.84
610.811 | 875.879 | 9715.49 | 9511.78 | 9508.65 | 9504.94 | 9504.99 | 9515.63 | 9507.48 | 9505.13 | 9505.03 | 9505.01 | 9504.93 | 9504.91 | 9529.41 | -1.1932 | -74.3338 | 9515.64 | 9518.68
610.911 | 875.779 | 9465.16 | 9511.01 | 9508.23 | 9504.65 | 9504.7 | 9514.82 | 9507.13 | 9504.84 | 9504.74 | 9504.72 | 9504.64 | 9504.62 | 9527.93 | 0.407788 | 25.0748 | 9514.74 | 9517.81
611.011 | 875.679 | 9385.05 | 9509.71 | 9507.24 | 9503.78 | 9503.83 | 9513.47 | 9506.2 | 9503.97 | 9503.87 | 9503.85 | 9503.78 | 9503.75 | 9525.96 | 0.919283 | 56.2869 | 9513.32 | 9516.39
611.111 | 875.579 | 9527.74 | 9509.14 | 9506.95 | 9503.61 | 9503.66 | 9512.85 | 9505.97 | 9503.79 | 9503.69 | 9503.67 | 9503.6 | 9503.57 | 9524.75 | -0.0193688 | -1.19492 | 9512.63 | 9515.7
611.211 | 875.479 | 9507.72 | 9508.75 | 9506.81 | 9503.58 | 9503.63 | 9512.39 | 9505.88 | 9503.76 | 9503.66 | 9503.64 | 9503.57 | 9503.54 | 9523.76 | 0.104007 | 6.40971 | 9512.13 | 9515.18
611.311 | 875.379 | 9475.17 | 9480.05 | 9478.33 | 9475.21 | 9475.25 | 9483.62 | 9477.45 | 9475.39 | 9475.29 | 9475.27 | 9475.2 | 9475.17 | 9494.49 | 0 | 0 | 9483.32 | 9486.35
611.411 | 875.279 | 9615.36 | 9619.94 | 9618.41 | 9615.39 | 9615.44 | 9623.44 | 9617.58 | 9615.57 | 9615.47 | 9615.46 | 9615.39 | 9615.36 | 9633.84 | 0 | 0 | 9623.1 | 9626.1
611.511 | 875.179 | 9347.5 | 9351.8 | 9350.46 | 9347.53 | 9347.58 | 9355.23 | 9349.67 | 9347.71 | 9347.61 | 9347.6 | 9347.53 | 9347.5 | 9365.2 | 0 | 0 | 9354.87 | 9357.84
611.611 | 875.079 | 9307.45 | 9311.49 | 9310.31 | 9307.48 | 9307.53 | 9314.84 | 9309.57 | 9307.65 | 9307.56 | 9307.54 | 9307.47 | 9307.45 | 9324.41 | 0 | 0 | 9314.47 | 9317.39
611.711 | 874.979 | 9455.15 | 9458.96 | 9457.92 | 9455.18 | 9455.22 | 9462.22 | 9457.22 | 9455.35 | 9455.26 | 9455.24 | 9455.17 | 9455.15 | 9471.42 | 0 | 0 | 9461.84 | 9464.72
611.811 | 874.879 | 9217.33 | 9220.92 | 9220.02 | 9217.36 | 9217.4 | 9224.11 | 9219.35 | 9217.53 | 9217.44 | 9217.42 | 9217.35 | 9217.33 | 9232.95 | 0 | 0 | 9223.72 | 9226.56
611.911 | 874.779 | 9427.61 | 9431 | 9430.22 | 9427.64 | 9427.69 | 9434.11 | 9429.59 | 9427.81 | 9427.72 | 9427.7 | 9427.63 | 9427.61 | 9442.61 | 0 | 0 | 9433.71 | 9436.51
612.011 | 874.679 | 9455.15 | 9458.35 | 9457.67 | 9455.18 | 9455.22 | 9461.39 | 9457.08 | 9455.34 | 9455.25 | 9455.24 | 9455.17 | 9455.15 | 9469.57 | 0 | 0 | 9460.99 | 9463.73
612.111 | 874.579 | 9620.37 | 9623.4 | 9622.82 | 9620.4 | 9620.44 | 9626.36 | 9622.26 | 9620.56 | 9620.47 | 9620.46 | 9620.39 | 9620.37 | 9634.25 | 0 | 0 | 9625.96 | 9628.66
612.211 | 874.479 | 9697.97 | 9700.85 | 9700.35 | 9698 | 9698.04 | 9703.72 | 9699.82 | 9698.16 | 9698.07 | 9698.06 | 9697.99 | 9697.97 | 9711.33 | 0 | 0 | 9703.33 | 9705.98
612.311 | 874.379 | 9790.59 | 9793.32 | 9792.9 | 9790.62 | 9790.67 | 9796.12 | 9792.4 | 9790.78 | 9790.7 | 9790.68 | 9790.62 | 9790.59 | 9803.47 | 0 | 0 | 9795.73 | 9798.33
612.411 | 874.279 | 9217.33 | 9219.92 | 9219.57 | 9217.36 | 9217.4 | 9222.64 | 9219.1 | 9217.51 | 9217.43 | 9217.42 | 9217.35 | 9217.33 | 9229.74 | 0 | 0 | 9222.26 | 9224.81
612.511 | 874.179 | 9510.22 | 9512.68 | 9512.4 | 9510.25 | 9510.29 | 9515.33 | 9511.95 | 9510.4 | 9510.32 | 9510.31 | 9510.24 | 9510.22 | 9522.19 | 0 | 0 | 9514.96 | 9517.45
612.611 | 874.079 | 9685.45 | 9687.79 | 9687.57 | 9685.48 | 9685.52 | 9690.38 | 9687.2 | 9685.63 | 9685.55 | 9685.54 | 9685.48 | 9685.45 | 9697.06 | 0 | 0 | 9690.01 | 9692.5
612.711 | 873.979 | 9387.56 | 9389.78 | 9389.61 | 9387.58 | 9387.63 | 9392.3 | 9389.26 | 9387.73 | 9387.65 | 9387.64 | 9387.58 | 9387.56 | 9398.76 | 0 | 0 | 9391.94 | 9394.38
612.811 | 873.879 | 9350.01 | 9352.13 | 9352 | 9350.03 | 9350.07 | 9354.57 | 9351.67 | 9350.18 | 9350.1 | 9350.09 | 9350.03 | 9350.01 | 9360.83 | 0 | 0 | 9354.22 | 9356.62
612.911 | 873.779 | 9234.85 | 9236.87 | 9236.79 | 9234.88 | 9234.92 | 9239.39 | 9236.48 | 9235.02 | 9234.95 | 9234.94 | 9234.87 | 9234.85 | 9245.45 | 0 | 0 | 9238.91 | 9241.39
613.011 | 873.679 | 9500.21 | 9502.14 | 9502.1 | 9500.23 | 9500.27 | 9504.57 | 9501.8 | 9500.38 | 9500.3 | 9500.29 | 9500.23 | 9500.21 | 9510.45 | 0 | 0 | 9504.12 | 9506.53
613.111 | 873.579 | 9495.2 | 9497.04 | 9497.04 | 9495.23 | 9495.27 | 9499.4 | 9496.75 | 9495.37 | 9495.29 | 9495.28 | 9495.22 | 9495.2 | 9505.09 | 0 | 0 | 9498.97 | 9501.32
613.211 | 873.479 | 9565.29 | 9567.05 | 9567.08 | 9565.32 | 9565.36 | 9569.33 | 9566.81 | 9565.46 | 9565.39 | 9565.38 | 9565.32 | 9565.29 | 9574.84 | 0 | 0 | 9568.94 | 9571.2
613.311 | 873.379 | 9557.78 | 9559.47 | 9559.52 | 9557.81 | 9557.85 | 9561.65 | 9559.26 | 9557.95 | 9557.87 | 9557.86 | 9557.81 | 9557.78 | 9567 | 0 | 0 | 9561.3 | 9563.48
613.411 | 873.279 | 9477.68 | 9479.29 | 9479.37 | 9477.7 | 9477.74 | 9481.38 | 9479.11 | 9477.84 | 9477.77 | 9477.76 | 9477.7 | 9477.68 | 9486.56 | 0 | 0 | 9481.07 | 9483.17
613.511 | 873.179 | 9299.94 | 9301.48 | 9301.59 | 9299.96 | 9300 | 9303.52 | 9301.34 | 9300.1 | 9300.03 | 9300.02 | 9299.96 | 9299.94 | 9308.55 | 0 | 0 | 9303.22 | 9305.27
613.611 | 873.079 | 9520.23 | 9521.71 | 9521.84 | 9520.26 | 9520.3 | 9523.72 | 9521.61 | 9520.39 | 9520.32 | 9520.31 | 9520.25 | 9520.23 | 9528.61 | 0 | 0 | 9523.41 | 9525.44
613.711 | 872.979 | 9362.52 | 9363.94 | 9364.09 | 9362.55 | 9362.59 | 9365.91 | 9363.87 | 9362.68 | 9362.61 | 9362.6 | 9362.54 | 9362.52 | 9370.67 | 0 | 0 | 9365.59 | 9367.6
613.811 | 872.879 | 9350.01 | 9351.36 | 9351.53 | 9350.03 | 9350.07 | 9353.29 | 9351.34 | 9350.16 | 9350.09 | 9350.08 | 9350.03 | 9350.01 | 9357.93 | 0 | 0 | 9352.98 | 9354.96
613.911 | 872.779 | 9282.42 | 9283.72 | 9283.9 | 9282.44 | 9282.48 | 9285.6 | 9283.72 | 9282.57 | 9282.5 | 9282.49 | 9282.44 | 9282.42 | 9290.12 | 0 | 0 | 9285.29 | 9287.24
614.011 | 872.679 | 9600.34 | 9601.63 | 9601.84 | 9600.36 | 9600.4 | 9603.43 | 9601.63 | 9600.49 | 9600.42 | 9600.42 | 9600.36 | 9600.34 | 9607.92 | 0 | 0 | 9603.21 | 9605.05
614.111 | 872.579 | 9600.34 | 9601.58 | 9601.8 | 9600.36 | 9600.4 | 9603.33 | 9601.6 | 9600.49 | 9600.42 | 9600.42 | 9600.36 | 9600.34 | 9607.7 | 0 | 0 | 9603.12 | 9604.92
614.211 | 872.479 | 9490.19 | 9491.38 | 9491.61 | 9490.22 | 9490.25 | 9493.09 | 9491.43 | 9490.34 | 9490.28 | 9490.27 | 9490.21 | 9490.19 | 9497.34 | 0 | 0 | 9492.88 | 9494.65
614.311 | 872.379 | 9299.94 | 9301.08 | 9301.32 | 9299.96 | 9300 | 9302.73 | 9301.16 | 9300.08 | 9300.02 | 9300.01 | 9299.96 | 9299.94 | 9306.87 | 0 | 0 | 9302.54 | 9304.27
614.411 | 872.279 | 9440.13 | 9441.21 | 9441.47 | 9440.15 | 9440.18 | 9442.82 | 9441.32 | 9440.27 | 9440.21 | 9440.2 | 9440.15 | 9440.13 | 9446.84 | 0 | 0 | 9442.63 | 9444.34
614.511 | 872.179 | 9520.23 | 9521.27 | 9521.54 | 9520.26 | 9520.29 | 9522.83 | 9521.41 | 9520.38 | 9520.31 | 9520.31 | 9520.25 | 9520.23 | 9526.74 | 0 | 0 | 9522.65 | 9524.32
614.611 | 872.079 | 9502.71 | 9503.71 | 9503.98 | 9502.73 | 9502.77 | 9505.22 | 9503.86 | 9502.85 | 9502.79 | 9502.78 | 9502.73 | 9502.71 | 9509.02 | 0 | 0 | 9505.05 | 9506.68
614.711 | 871.979 | 9415.09 | 9416.06 | 9416.32 | 9415.11 | 9415.15 | 9417.54 | 9416.22 | 9415.23 | 9415.17 | 9415.16 | 9415.11 | 9415.09 | 9421.25 | 0 | 0 | 9417.37 | 9418.98
614.811 | 871.879 | 9447.64 | 9448.58 | 9448.83 | 9447.66 | 9447.69 | 9450.02 | 9448.74 | 9447.77 | 9447.71 | 9447.71 | 9447.66 | 9447.64 | 9453.64 | 0 | 0 | 9449.85 | 9451.43
614.911 | 871.779 | 9412.59 | 9413.5 | 9413.76 | 9412.61 | 9412.65 | 9414.91 | 9413.67 | 9412.72 | 9412.67 | 9412.66 | 9412.61 | 9412.59 | 9418.46 | 0 | 0 | 9414.75 | 9416.3
615.011 | 871.679 | 9284.92 | 9285.8 | 9286.07 | 9284.94 | 9284.97 | 9287.18 | 9285.98 | 9285.05 | 9284.99 | 9284.99 | 9284.94 | 9284.92 | 9290.65 | 0 | 0 | 9287.02 | 9288.54
615.111 | 871.579 | 9457.65 | 9458.5 | 9458.78 | 9457.67 | 9457.7 | 9459.85 | 9458.69 | 9457.78 | 9457.72 | 9457.72 | 9457.67 | 9457.65 | 9463.24 | 0 | 0 | 9459.7 | 9461.18
615.211 | 871.479 | 9447.64 | 9448.45 | 9448.74 | 9447.66 | 9447.69 | 9449.77 | 9448.65 | 9447.77 | 9447.71 | 9447.7 | 9447.66 | 9447.64 | 9453.08 | 0 | 0 | 9449.64 | 9451.08
615.311 | 871.379 | 9592.83 | 9593.62 | 9593.91 | 9592.85 | 9592.88 | 9594.91 | 9593.83 | 9592.96 | 9592.9 | 9592.9 | 9592.85 | 9592.83 | 9598.14 | 0 | 0 | 9594.78 | 9596.19
615.411 | 871.279 | 9367.53 | 9368.29 | 9368.59 | 9367.55 | 9367.58 | 9369.54 | 9368.5 | 9367.66 | 9367.6 | 9367.6 | 9367.55 | 9367.53 | 9372.7 | 0 | 0 | 9369.42 | 9370.8
615.511 | 871.179 | 9397.57 | 9398.3 | 9398.61 | 9397.59 | 9397.62 | 9399.52 | 9398.52 | 9397.7 | 9397.64 | 9397.64 | 9397.59 | 9397.57 | 9402.6 | 0 | 0 | 9399.41 | 9400.76
615.611 | 871.079 | 9522.74 | 9523.44 | 9523.75 | 9522.76 | 9522.79 | 9524.63 | 9523.68 | 9522.86 | 9522.81 | 9522.8 | 9522.76 | 9522.74 | 9527.64 | 0 | 0 | 9524.53 | 9525.85

## Sample 7
file: 20211022-037-21 Edler Data All.vms
Ce 3d
| Characteristic Energy eV | 1486.69 | Acquisition Time s | 0.399465
KE_Ce 3d | BE_Ce 3d | CPS_Ce 3d | Ce (III) 3d v0_1_Ce 3d | Ce (III) 3d v'_2_Ce 3d | Ce (III) 3d u0_3_Ce 3d | Ce (III) 3d u'_4_Ce 3d | Ce (IV) 3d v_5_Ce 3d | Ce (IV) 3d v''_6_Ce 3d | Ce (IV) 3d v'''_7_Ce 3d | Ce (IV) 3d u_8_Ce 3d | Ce (IV) 3d u''_9_Ce 3d | Ce (IV) 3d u'''_10_Ce 3d | Background_Ce 3d | Envelope_Ce 3d | Normalised_Residual_Ce 3d | Residual_Ce 3d | Comp_Sum[0]_Ce 3d | Comp_Sum[1]_Ce 3d
538.013 | 948.677 | 21628.9 | 21628.9 | 21628.9 | 21628.9 | 21628.9 | 21628.9 | 21629 | 21628.9 | 21628.9 | 21629 | 21629 | 21628.9 | 21629.1 | 0 | 0 | 21629 | 21629.1
538.113 | 948.577 | 21533.8 | 21533.8 | 21533.8 | 21533.8 | 21533.8 | 21533.8 | 21533.8 | 21533.8 | 21533.8 | 21533.9 | 21533.9 | 21533.8 | 21534 | 0 | 0 | 21533.8 | 21534
538.213 | 948.477 | 21353.6 | 21353.6 | 21353.6 | 21353.6 | 21353.6 | 21353.6 | 21353.6 | 21353.6 | 21353.6 | 21353.6 | 21353.6 | 21353.6 | 21353.8 | 0 | 0 | 21353.6 | 21353.8
538.313 | 948.377 | 21228.4 | 21228.4 | 21228.4 | 21228.4 | 21228.4 | 21228.4 | 21228.4 | 21228.4 | 21228.4 | 21228.4 | 21228.5 | 21228.4 | 21228.6 | 0 | 0 | 21228.4 | 21228.6
538.413 | 948.277 | 21363.6 | 21363.6 | 21363.6 | 21363.6 | 21363.6 | 21363.6 | 21363.6 | 21363.6 | 21363.6 | 21363.6 | 21363.6 | 21363.6 | 21363.8 | 0 | 0 | 21363.6 | 21363.8
538.513 | 948.177 | 21443.7 | 21443.7 | 21443.7 | 21443.7 | 21443.7 | 21443.7 | 21443.7 | 21443.7 | 21443.7 | 21443.7 | 21443.7 | 21443.7 | 21443.9 | 0 | 0 | 21443.7 | 21443.9
538.613 | 948.077 | 21301 | 21301 | 21301 | 21301 | 21301 | 21301 | 21301 | 21301 | 21301 | 21301 | 21301.1 | 21301 | 21301.2 | 0 | 0 | 21301 | 21301.2
538.713 | 947.977 | 21238.4 | 21238.4 | 21238.4 | 21238.4 | 21238.4 | 21238.4 | 21238.4 | 21238.4 | 21238.4 | 21238.5 | 21238.5 | 21238.4 | 21238.6 | 0 | 0 | 21238.4 | 21238.6
538.813 | 947.877 | 21596.4 | 21596.4 | 21596.4 | 21596.4 | 21596.4 | 21596.4 | 21596.4 | 21596.4 | 21596.4 | 21596.4 | 21596.5 | 21596.4 | 21596.6 | 0 | 0 | 21596.4 | 21596.6
538.913 | 947.777 | 21588.9 | 21588.9 | 21588.9 | 21588.9 | 21588.9 | 21588.9 | 21588.9 | 21588.9 | 21588.9 | 21588.9 | 21588.9 | 21588.9 | 21589.1 | 0 | 0 | 21588.9 | 21589.1
539.013 | 947.677 | 21311 | 21311 | 21311 | 21311 | 21311 | 21311 | 21311 | 21311 | 21311 | 21311.1 | 21311.1 | 21311 | 21311.2 | 0 | 0 | 21311 | 21311.2
539.113 | 947.577 | 21283.5 | 21283.5 | 21283.5 | 21283.5 | 21283.5 | 21283.5 | 21283.5 | 21283.5 | 21283.5 | 21283.5 | 21283.5 | 21283.5 | 21283.7 | 0 | 0 | 21283.5 | 21283.7
539.213 | 947.477 | 21368.6 | 21368.6 | 21368.6 | 21368.6 | 21368.6 | 21368.6 | 21368.6 | 21368.6 | 21368.6 | 21368.6 | 21368.7 | 21368.6 | 21368.8 | 0 | 0 | 21368.6 | 21368.8
539.313 | 947.377 | 21265.9 | 21265.9 | 21266 | 21265.9 | 21266 | 21266 | 21266 | 21266 | 21266 | 21266 | 21266 | 21265.9 | 21266.2 | 0 | 0 | 21266 | 21266.2
539.413 | 947.277 | 21281 | 21281 | 21281 | 21281 | 21281 | 21281 | 21281 | 21281 | 21281 | 21281 | 21281 | 21281 | 21281.2 | 0 | 0 | 21281 | 21281.2
539.513 | 947.177 | 21208.4 | 21208.4 | 21208.4 | 21208.4 | 21208.4 | 21208.4 | 21208.4 | 21208.4 | 21208.4 | 21208.4 | 21208.4 | 21208.4 | 21208.6 | 0 | 0 | 21208.4 | 21208.6
539.613 | 947.077 | 21428.7 | 21428.7 | 21428.7 | 21428.7 | 21428.7 | 21428.7 | 21428.7 | 21428.7 | 21428.7 | 21428.7 | 21428.7 | 21428.7 | 21428.9 | 0 | 0 | 21428.7 | 21428.9
539.713 | 946.977 | 21413.6 | 21413.6 | 21413.6 | 21413.6 | 21413.7 | 21413.6 | 21413.7 | 21413.7 | 21413.7 | 21413.7 | 21413.7 | 21413.6 | 21413.9 | 0 | 0 | 21413.7 | 21413.9
539.813 | 946.877 | 21160.8 | 21160.8 | 21160.8 | 21160.8 | 21160.8 | 21160.8 | 21160.8 | 21160.8 | 21160.8 | 21160.9 | 21160.9 | 21160.8 | 21161.1 | 0 | 0 | 21160.8 | 21161
539.913 | 946.777 | 21053.2 | 21053.2 | 21053.2 | 21053.2 | 21053.2 | 21053.2 | 21053.2 | 21053.2 | 21053.2 | 21053.2 | 21053.2 | 21053.2 | 21053.4 | 0 | 0 | 21053.2 | 21053.4
540.013 | 946.677 | 21316 | 21316 | 21316 | 21316 | 21316 | 21316 | 21316 | 21316 | 21316 | 21316.1 | 21316.1 | 21316 | 21316.3 | 0 | 0 | 21316 | 21316.2
540.113 | 946.577 | 21689 | 21689 | 21689 | 21689 | 21689 | 21689 | 21689 | 21689 | 21689 | 21689.1 | 21689.1 | 21689 | 21689.3 | 0 | 0 | 21689 | 21689.2
540.213 | 946.477 | 21323.5 | 21323.5 | 21323.5 | 21323.5 | 21323.5 | 21323.5 | 21323.5 | 21323.5 | 21323.5 | 21323.6 | 21323.6 | 21323.5 | 21323.8 | 0 | 0 | 21323.5 | 21323.7
540.313 | 946.377 | 21558.8 | 21558.8 | 21558.8 | 21558.8 | 21558.9 | 21558.8 | 21558.9 | 21558.9 | 21558.9 | 21558.9 | 21558.9 | 21558.8 | 21559.1 | 0 | 0 | 21558.9 | 21559.1
540.413 | 946.277 | 21461.2 | 21461.2 | 21461.2 | 21461.2 | 21461.2 | 21461.2 | 21461.2 | 21461.2 | 21461.2 | 21461.3 | 21461.3 | 21461.2 | 21461.5 | 0 | 0 | 21461.2 | 21461.4
540.513 | 946.177 | 21543.8 | 21543.8 | 21543.8 | 21543.8 | 21543.8 | 21543.8 | 21543.8 | 21543.8 | 21543.8 | 21543.9 | 21543.9 | 21543.8 | 21544.1 | 0 | 0 | 21543.8 | 21544
540.613 | 946.077 | 21158.3 | 21158.3 | 21158.3 | 21158.3 | 21158.3 | 21158.3 | 21158.3 | 21158.3 | 21158.3 | 21158.4 | 21158.4 | 21158.3 | 21158.6 | 0 | 0 | 21158.3 | 21158.5
540.713 | 945.977 | 21000.6 | 21000.6 | 21000.6 | 21000.6 | 21000.6 | 21000.6 | 21000.6 | 21000.6 | 21000.6 | 21000.7 | 21000.7 | 21000.6 | 21000.9 | 0 | 0 | 21000.6 | 21000.8
540.813 | 945.877 | 21085.7 | 21085.7 | 21085.7 | 21085.7 | 21085.7 | 21085.7 | 21085.7 | 21085.7 | 21085.7 | 21085.8 | 21085.8 | 21085.7 | 21086 | 0 | 0 | 21085.7 | 21085.9
540.913 | 945.777 | 21348.6 | 21348.6 | 21348.6 | 21348.6 | 21348.6 | 21348.6 | 21348.6 | 21348.6 | 21348.6 | 21348.6 | 21348.6 | 21348.6 | 21348.8 | 0 | 0 | 21348.6 | 21348.8
541.013 | 945.677 | 21313.5 | 21313.5 | 21313.5 | 21313.5 | 21313.5 | 21313.5 | 21313.5 | 21313.5 | 21313.5 | 21313.6 | 21313.6 | 21313.5 | 21313.8 | 0 | 0 | 21313.5 | 21313.7
541.113 | 945.577 | 21338.5 | 21338.5 | 21338.5 | 21338.5 | 21338.6 | 21338.6 | 21338.6 | 21338.6 | 21338.6 | 21338.6 | 21338.6 | 21338.5 | 21338.8 | 0 | 0 | 21338.6 | 21338.8
541.213 | 945.477 | 21281 | 21281 | 21281 | 21281 | 21281 | 21281 | 21281 | 21281 | 21281 | 21281 | 21281.1 | 21281 | 21281.2 | 0 | 0 | 21281 | 21281.2
541.313 | 945.377 | 21268.4 | 21268.4 | 21268.5 | 21268.4 | 21268.5 | 21268.5 | 21268.5 | 21268.5 | 21268.5 | 21268.5 | 21268.5 | 21268.4 | 21268.7 | 0 | 0 | 21268.5 | 21268.7
541.413 | 945.277 | 21571.4 | 21571.4 | 21571.4 | 21571.4 | 21571.4 | 21571.4 | 21571.4 | 21571.4 | 21571.4 | 21571.4 | 21571.4 | 21571.4 | 21571.6 | 0 | 0 | 21571.4 | 21571.6
541.513 | 945.177 | 21173.3 | 21173.3 | 21173.3 | 21173.3 | 21173.3 | 21173.3 | 21173.3 | 21173.3 | 21173.3 | 21173.4 | 21173.4 | 21173.3 | 21173.6 | 0 | 0 | 21173.4 | 21173.6
541.613 | 945.077 | 21361.1 | 21361.1 | 21361.1 | 21361.1 | 21361.1 | 21361.1 | 21361.1 | 21361.1 | 21361.1 | 21361.1 | 21361.2 | 21361.1 | 21361.4 | 0 | 0 | 21361.1 | 21361.3
541.713 | 944.977 | 21488.7 | 21488.7 | 21488.7 | 21488.7 | 21488.8 | 21488.8 | 21488.8 | 21488.8 | 21488.8 | 21488.8 | 21488.8 | 21488.7 | 21489 | 0 | 0 | 21488.8 | 21489
541.813 | 944.877 | 21483.7 | 21483.7 | 21483.7 | 21483.7 | 21483.8 | 21483.7 | 21483.8 | 21483.8 | 21483.8 | 21483.8 | 21483.8 | 21483.7 | 21484 | 0 | 0 | 21483.8 | 21484
541.913 | 944.777 | 21291 | 21291 | 21291 | 21291 | 21291 | 21291 | 21291 | 21291 | 21291 | 21291.1 | 21291.1 | 21291 | 21291.3 | 0 | 0 | 21291 | 21291.2
542.013 | 944.677 | 21666.5 | 21666.5 | 21666.5 | 21666.5 | 21666.5 | 21666.5 | 21666.5 | 21666.5 | 21666.5 | 21666.6 | 21666.6 | 21666.5 | 21666.8 | 0 | 0 | 21666.5 | 21666.7
542.113 | 944.577 | 21018.1 | 21018.1 | 21018.1 | 21018.1 | 21018.1 | 21018.1 | 21018.1 | 21018.1 | 21018.1 | 21018.2 | 21018.2 | 21018.1 | 21018.4 | 0 | 0 | 21018.1 | 21018.4
542.213 | 944.477 | 21023.1 | 21023.1 | 21023.1 | 21023.1 | 21023.1 | 21023.1 | 21023.1 | 21023.1 | 21023.1 | 21023.2 | 21023.2 | 21023.1 | 21023.4 | 0 | 0 | 21023.2 | 21023.4
542.313 | 944.377 | 20983.1 | 20983.1 | 20983.1 | 20983.1 | 20983.1 | 20983.1 | 20983.1 | 20983.1 | 20983.1 | 20983.1 | 20983.2 | 20983.1 | 20983.4 | 0 | 0 | 20983.1 | 20983.3
542.413 | 944.277 | 21476.2 | 21476.2 | 21476.2 | 21476.2 | 21476.2 | 21476.2 | 21476.3 | 21476.2 | 21476.3 | 21476.3 | 21476.3 | 21476.2 | 21476.5 | 0 | 0 | 21476.3 | 21476.5
542.513 | 944.177 | 21546.3 | 21546.3 | 21546.3 | 21546.3 | 21546.3 | 21546.3 | 21546.3 | 21546.3 | 21546.3 | 21546.4 | 21546.4 | 21546.3 | 21546.6 | 0 | 0 | 21546.4 | 21546.6
542.613 | 944.077 | 21341 | 21341 | 21341.1 | 21341 | 21341.1 | 21341.1 | 21341.1 | 21341.1 | 21341.1 | 21341.1 | 21341.1 | 21341 | 21341.4 | 0 | 0 | 21341.1 | 21341.3
542.713 | 943.977 | 21040.6 | 21040.6 | 21040.7 | 21040.6 | 21040.7 | 21040.7 | 21040.7 | 21040.7 | 21040.7 | 21040.7 | 21040.7 | 21040.6 | 21041 | 0 | 0 | 21040.7 | 21040.9
542.813 | 943.877 | 21523.8 | 21523.8 | 21523.8 | 21523.8 | 21523.8 | 21523.8 | 21523.8 | 21523.8 | 21523.8 | 21523.9 | 21523.9 | 21523.8 | 21524.1 | 0 | 0 | 21523.8 | 21524.1
542.913 | 943.777 | 21173.3 | 21173.3 | 21173.3 | 21173.3 | 21173.3 | 21173.3 | 21173.3 | 21173.3 | 21173.3 | 21173.4 | 21173.4 | 21173.3 | 21173.6 | 0 | 0 | 21173.4 | 21173.6
543.013 | 943.677 | 21040.6 | 21040.6 | 21040.7 | 21040.6 | 21040.7 | 21040.7 | 21040.7 | 21040.7 | 21040.7 | 21040.7 | 21040.8 | 21040.6 | 21041 | 0 | 0 | 21040.7 | 21040.9
543.113 | 943.577 | 21138.3 | 21138.3 | 21138.3 | 21138.3 | 21138.3 | 21138.3 | 21138.3 | 21138.3 | 21138.3 | 21138.4 | 21138.4 | 21138.3 | 21138.6 | 0 | 0 | 21138.3 | 21138.6
543.213 | 943.477 | 21496.3 | 21496.3 | 21496.3 | 21496.3 | 21496.3 | 21496.3 | 21496.3 | 21496.3 | 21496.3 | 21496.3 | 21496.4 | 21496.3 | 21496.6 | 0 | 0 | 21496.3 | 21496.5
543.313 | 943.377 | 21388.6 | 21388.6 | 21388.6 | 21388.6 | 21388.6 | 21388.6 | 21388.6 | 21388.6 | 21388.6 | 21388.7 | 21388.7 | 21388.6 | 21388.9 | 0 | 0 | 21388.6 | 21388.9
543.413 | 943.277 | 21168.3 | 21168.3 | 21168.3 | 21168.3 | 21168.3 | 21168.3 | 21168.3 | 21168.3 | 21168.3 | 21168.4 | 21168.4 | 21168.3 | 21168.6 | 0 | 0 | 21168.3 | 21168.6
543.513 | 943.177 | 21506.3 | 21506.3 | 21506.3 | 21506.3 | 21506.3 | 21506.3 | 21506.3 | 21506.3 | 21506.3 | 21506.3 | 21506.4 | 21506.3 | 21506.6 | 0 | 0 | 21506.3 | 21506.6
543.613 | 943.077 | 21406.1 | 21406.1 | 21406.1 | 21406.1 | 21406.2 | 21406.1 | 21406.2 | 21406.2 | 21406.2 | 21406.2 | 21406.2 | 21406.1 | 21406.5 | 0 | 0 | 21406.2 | 21406.4
543.713 | 942.977 | 21316 | 21316 | 21316 | 21316 | 21316 | 21316 | 21316 | 21316 | 21316 | 21316.1 | 21316.1 | 21316 | 21316.4 | 0 | 0 | 21316 | 21316.3
543.813 | 942.877 | 21281 | 21281 | 21281 | 21281 | 21281 | 21281 | 21281 | 21281 | 21281 | 21281.1 | 21281.1 | 21281 | 21281.3 | 0 | 0 | 21281 | 21281.3
543.913 | 942.777 | 21175.8 | 21175.8 | 21175.8 | 21175.8 | 21175.8 | 21175.8 | 21175.9 | 21175.9 | 21175.9 | 21175.9 | 21175.9 | 21175.8 | 21176.2 | 0 | 0 | 21175.9 | 21176.1
544.013 | 942.677 | 20995.6 | 20995.6 | 20995.6 | 20995.6 | 20995.6 | 20995.6 | 20995.6 | 20995.6 | 20995.6 | 20995.7 | 20995.7 | 20995.6 | 20995.9 | 0 | 0 | 20995.6 | 20995.9
544.113 | 942.577 | 20998.1 | 20998.1 | 20998.1 | 20998.1 | 20998.1 | 20998.1 | 20998.1 | 20998.1 | 20998.1 | 20998.2 | 20998.2 | 20998.1 | 20998.4 | 0 | 0 | 20998.1 | 20998.4
544.213 | 942.477 | 21185.8 | 21185.8 | 21185.8 | 21185.8 | 21185.9 | 21185.8 | 21185.9 | 21185.9 | 21185.9 | 21185.9 | 21186 | 21185.8 | 21186.2 | 0 | 0 | 21185.9 | 21186.2
544.313 | 942.377 | 21273.5 | 21273.5 | 21273.5 | 21273.5 | 21273.5 | 21273.5 | 21273.5 | 21273.5 | 21273.5 | 21273.5 | 21273.6 | 21273.5 | 21273.8 | 0 | 0 | 21273.5 | 21273.8
544.413 | 942.277 | 21240.9 | 21240.9 | 21240.9 | 21240.9 | 21240.9 | 21240.9 | 21240.9 | 21240.9 | 21240.9 | 21241 | 21241 | 21240.9 | 21241.3 | 0 | 0 | 21240.9 | 21241.2
544.513 | 942.177 | 21020.6 | 21020.6 | 21020.6 | 21020.6 | 21020.6 | 21020.6 | 21020.6 | 21020.6 | 21020.6 | 21020.7 | 21020.7 | 21020.6 | 21021 | 0 | 0 | 21020.7 | 21020.9
544.613 | 942.077 | 21133.3 | 21133.3 | 21133.3 | 21133.3 | 21133.3 | 21133.3 | 21133.3 | 21133.3 | 21133.3 | 21133.4 | 21133.4 | 21133.3 | 21133.6 | 0 | 0 | 21133.3 | 21133.6
544.713 | 941.977 | 21200.9 | 21200.9 | 21200.9 | 21200.9 | 21200.9 | 21200.9 | 21200.9 | 21200.9 | 21200.9 | 21200.9 | 21201 | 21200.9 | 21201.2 | 0 | 0 | 21200.9 | 21201.2
544.813 | 941.877 | 21383.6 | 21383.6 | 21383.6 | 21383.6 | 21383.6 | 21383.6 | 21383.6 | 21383.6 | 21383.6 | 21383.7 | 21383.7 | 21383.6 | 21384 | 0 | 0 | 21383.6 | 21383.9
544.913 | 941.777 | 21090.7 | 21090.7 | 21090.7 | 21090.7 | 21090.7 | 21090.7 | 21090.7 | 21090.7 | 21090.7 | 21090.8 | 21090.8 | 21090.7 | 21091.1 | 0 | 0 | 21090.7 | 21091
545.013 | 941.677 | 21148.3 | 21148.3 | 21148.3 | 21148.3 | 21148.3 | 21148.3 | 21148.3 | 21148.3 | 21148.3 | 21148.4 | 21148.4 | 21148.3 | 21148.7 | 0 | 0 | 21148.3 | 21148.6
545.113 | 941.577 | 21341 | 21341 | 21341.1 | 21341 | 21341.1 | 21341.1 | 21341.1 | 21341.1 | 21341.1 | 21341.1 | 21341.2 | 21341 | 21341.4 | 0 | 0 | 21341.1 | 21341.4
545.213 | 941.477 | 21373.6 | 21373.6 | 21373.6 | 21373.6 | 21373.6 | 21373.6 | 21373.6 | 21373.6 | 21373.6 | 21373.7 | 21373.7 | 21373.6 | 21374 | 0 | 0 | 21373.6 | 21373.9
545.313 | 941.377 | 21095.7 | 21095.7 | 21095.7 | 21095.7 | 21095.7 | 21095.7 | 21095.8 | 21095.7 | 21095.7 | 21095.8 | 21095.9 | 21095.7 | 21096.1 | 0 | 0 | 21095.8 | 21096.1
545.413 | 941.277 | 21531.3 | 21531.3 | 21531.3 | 21531.3 | 21531.3 | 21531.3 | 21531.3 | 21531.3 | 21531.3 | 21531.4 | 21531.4 | 21531.3 | 21531.7 | 0 | 0 | 21531.3 | 21531.7
545.513 | 941.177 | 21613.9 | 21613.9 | 21613.9 | 21613.9 | 21613.9 | 21613.9 | 21613.9 | 21613.9 | 21613.9 | 21614 | 21614.1 | 21613.9 | 21614.3 | 0 | 0 | 21614 | 21614.3
545.613 | 941.077 | 21125.8 | 21125.8 | 21125.8 | 21125.8 | 21125.8 | 21125.8 | 21125.8 | 21125.8 | 21125.8 | 21125.9 | 21125.9 | 21125.8 | 21126.2 | 0 | 0 | 21125.8 | 21126.1
545.713 | 940.977 | 21563.8 | 21563.8 | 21563.9 | 21563.8 | 21563.9 | 21563.9 | 21563.9 | 21563.9 | 21563.9 | 21563.9 | 21564 | 21563.8 | 21564.3 | 0 | 0 | 21563.9 | 21564.2
545.813 | 940.877 | 21253.4 | 21253.4 | 21253.4 | 21253.4 | 21253.5 | 21253.4 | 21253.5 | 21253.5 | 21253.5 | 21253.5 | 21253.6 | 21253.4 | 21253.8 | 0 | 0 | 21253.5 | 21253.8
545.913 | 940.777 | 20945.5 | 20945.5 | 20945.5 | 20945.5 | 20945.5 | 20945.5 | 20945.6 | 20945.5 | 20945.5 | 20945.6 | 20945.7 | 20945.5 | 20945.9 | 0 | 0 | 20945.6 | 20945.9
546.013 | 940.677 | 21098.2 | 21098.2 | 21098.2 | 21098.2 | 21098.2 | 21098.2 | 21098.3 | 21098.3 | 21098.3 | 21098.3 | 21098.4 | 21098.2 | 21098.6 | 0 | 0 | 21098.3 | 21098.6
546.113 | 940.577 | 21583.9 | 21583.9 | 21583.9 | 21583.9 | 21583.9 | 21583.9 | 21583.9 | 21583.9 | 21583.9 | 21584 | 21584 | 21583.9 | 21584.3 | 0 | 0 | 21583.9 | 21584.3
546.213 | 940.477 | 21356.1 | 21356.1 | 21356.1 | 21356.1 | 21356.1 | 21356.1 | 21356.1 | 21356.1 | 21356.1 | 21356.2 | 21356.2 | 21356.1 | 21356.5 | 0 | 0 | 21356.1 | 21356.5
546.313 | 940.377 | 21611.4 | 21611.4 | 21611.4 | 21611.4 | 21611.4 | 21611.4 | 21611.4 | 21611.4 | 21611.4 | 21611.5 | 21611.6 | 21611.4 | 21611.8 | 0 | 0 | 21611.5 | 21611.8
546.413 | 940.277 | 21080.7 | 21080.7 | 21080.7 | 21080.7 | 21080.7 | 21080.7 | 21080.7 | 21080.7 | 21080.7 | 21080.8 | 21080.9 | 21080.7 | 21081.1 | 0 | 0 | 21080.7 | 21081.1
546.513 | 940.177 | 20918 | 20918 | 20918 | 20918 | 20918 | 20918 | 20918 | 20918 | 20918 | 20918.1 | 20918.1 | 20918 | 20918.4 | 0 | 0 | 20918 | 20918.4
546.613 | 940.077 | 21411.1 | 21411.1 | 21411.1 | 21411.1 | 21411.2 | 21411.2 | 21411.2 | 21411.2 | 21411.2 | 21411.2 | 21411.3 | 21411.1 | 21411.6 | 0 | 0 | 21411.2 | 21411.5
546.713 | 939.977 | 21323.5 | 21323.5 | 21323.5 | 21323.5 | 21323.5 | 21323.5 | 21323.6 | 21323.6 | 21323.6 | 21323.6 | 21323.7 | 21323.5 | 21324 | 0 | 0 | 21323.6 | 21323.9
546.813 | 939.877 | 21273.5 | 21273.5 | 21273.5 | 21273.5 | 21273.5 | 21273.5 | 21273.5 | 21273.5 | 21273.5 | 21273.6 | 21273.6 | 21273.5 | 21273.9 | 0 | 0 | 21273.5 | 21273.9
546.913 | 939.777 | 21551.3 | 21551.3 | 21551.3 | 21551.3 | 21551.4 | 21551.3 | 21551.4 | 21551.4 | 21551.4 | 21551.4 | 21551.5 | 21551.3 | 21551.8 | 0 | 0 | 21551.4 | 21551.7
547.013 | 939.677 | 21153.3 | 21153.3 | 21153.3 | 21153.3 | 21153.3 | 21153.3 | 21153.3 | 21153.3 | 21153.3 | 21153.4 | 21153.5 | 21153.3 | 21153.8 | 0 | 0 | 21153.3 | 21153.7
547.113 | 939.577 | 21518.8 | 21518.8 | 21518.8 | 21518.8 | 21518.8 | 21518.8 | 21518.8 | 21518.8 | 21518.8 | 21518.9 | 21519 | 21518.8 | 21519.3 | 0 | 0 | 21518.8 | 21519.2
547.213 | 939.477 | 21381.1 | 21381.1 | 21381.1 | 21381.1 | 21381.1 | 21381.1 | 21381.1 | 21381.1 | 21381.1 | 21381.2 | 21381.3 | 21381.1 | 21381.6 | 0 | 0 | 21381.1 | 21381.5
547.313 | 939.377 | 21318.5 | 21318.5 | 21318.5 | 21318.5 | 21318.5 | 21318.5 | 21318.6 | 21318.5 | 21318.6 | 21318.6 | 21318.7 | 21318.5 | 21319 | 0 | 0 | 21318.6 | 21318.9
547.413 | 939.277 | 21225.9 | 21225.9 | 21225.9 | 21225.9 | 21225.9 | 21225.9 | 21225.9 | 21225.9 | 21225.9 | 21226 | 21226.1 | 21225.9 | 21226.4 | 0 | 0 | 21225.9 | 21226.3
547.513 | 939.177 | 21165.8 | 21165.8 | 21165.8 | 21165.8 | 21165.8 | 21165.8 | 21165.8 | 21165.8 | 21165.8 | 21165.9 | 21166 | 21165.8 | 21166.3 | 0 | 0 | 21165.9 | 21166.3
547.613 | 939.077 | 21108.2 | 21108.2 | 21108.2 | 21108.2 | 21108.3 | 21108.2 | 21108.3 | 21108.3 | 21108.3 | 21108.4 | 21108.4 | 21108.2 | 21108.7 | 0 | 0 | 21108.3 | 21108.7
547.713 | 938.977 | 21085.7 | 21085.7 | 21085.7 | 21085.7 | 21085.7 | 21085.7 | 21085.7 | 21085.7 | 21085.7 | 21085.8 | 21085.9 | 21085.7 | 21086.2 | 0 | 0 | 21085.8 | 21086.2
547.813 | 938.877 | 21100.7 | 21100.7 | 21100.7 | 21100.7 | 21100.8 | 21100.7 | 21100.8 | 21100.8 | 21100.8 | 21100.8 | 21100.9 | 21100.7 | 21101.2 | 0 | 0 | 21100.8 | 21101.2
547.913 | 938.777 | 21023.1 | 21023.1 | 21023.1 | 21023.1 | 21023.2 | 21023.1 | 21023.2 | 21023.2 | 21023.2 | 21023.2 | 21023.3 | 21023.1 | 21023.6 | 0 | 0 | 21023.2 | 21023.6
548.013 | 938.677 | 21135.8 | 21135.8 | 21135.8 | 21135.8 | 21135.8 | 21135.8 | 21135.8 | 21135.8 | 21135.8 | 21135.9 | 21136 | 21135.8 | 21136.3 | 0 | 0 | 21135.8 | 21136.2
548.113 | 938.577 | 21213.4 | 21213.4 | 21213.4 | 21213.4 | 21213.4 | 21213.4 | 21213.4 | 21213.4 | 21213.4 | 21213.5 | 21213.6 | 21213.4 | 21213.9 | 0 | 0 | 21213.4 | 21213.8
548.213 | 938.477 | 21155.8 | 21155.8 | 21155.8 | 21155.8 | 21155.8 | 21155.8 | 21155.8 | 21155.8 | 21155.8 | 21155.9 | 21156 | 21155.8 | 21156.3 | 0 | 0 | 21155.8 | 21156.3
548.313 | 938.377 | 21388.6 | 21388.6 | 21388.6 | 21388.6 | 21388.6 | 21388.6 | 21388.6 | 21388.6 | 21388.6 | 21388.7 | 21388.8 | 21388.6 | 21389.1 | 0 | 0 | 21388.7 | 21389.1
548.413 | 938.277 | 21736.6 | 21736.6 | 21736.6 | 21736.6 | 21736.6 | 21736.6 | 21736.6 | 21736.6 | 21736.6 | 21736.7 | 21736.8 | 21736.6 | 21737.1 | 0 | 0 | 21736.6 | 21737.1
548.513 | 938.177 | 21255.9 | 21255.9 | 21255.9 | 21255.9 | 21256 | 21255.9 | 21256 | 21256 | 21256 | 21256.1 | 21256.2 | 21255.9 | 21256.5 | 0 | 0 | 21256 | 21256.4
548.613 | 938.077 | 21173.3 | 21173.3 | 21173.3 | 21173.3 | 21173.4 | 21173.3 | 21173.4 | 21173.4 | 21173.4 | 21173.5 | 21173.5 | 21173.3 | 21173.9 | 0 | 0 | 21173.4 | 21173.8
548.713 | 937.977 | 21260.9 | 21260.9 | 21260.9 | 21260.9 | 21261 | 21261 | 21261 | 21261 | 21261 | 21261.1 | 21261.2 | 21260.9 | 21261.5 | 0 | 0 | 21261 | 21261.4
548.813 | 937.877 | 21213.4 | 21213.4 | 21213.4 | 21213.4 | 21213.4 | 21213.4 | 21213.4 | 21213.4 | 21213.4 | 21213.5 | 21213.6 | 21213.4 | 21213.9 | 0 | 0 | 21213.4 | 21213.9
548.913 | 937.777 | 21288.5 | 21288.5 | 21288.5 | 21288.5 | 21288.5 | 21288.5 | 21288.5 | 21288.5 | 21288.5 | 21288.6 | 21288.7 | 21288.5 | 21289 | 0 | 0 | 21288.5 | 21289
549.013 | 937.677 | 21265.9 | 21265.9 | 21266 | 21265.9 | 21266 | 21266 | 21266 | 21266 | 21266 | 21266.1 | 21266.2 | 21265.9 | 21266.5 | 0 | 0 | 21266 | 21266.5
549.113 | 937.577 | 21671.5 | 21671.5 | 21671.5 | 21671.5 | 21671.5 | 21671.5 | 21671.5 | 21671.5 | 21671.5 | 21671.6 | 21671.7 | 21671.5 | 21672.1 | 0 | 0 | 21671.5 | 21672
549.213 | 937.477 | 21433.7 | 21433.7 | 21433.7 | 21433.7 | 21433.7 | 21433.7 | 21433.7 | 21433.7 | 21433.7 | 21433.8 | 21433.9 | 21433.7 | 21434.3 | 0 | 0 | 21433.7 | 21434.2
549.313 | 937.377 | 21208.4 | 21208.4 | 21208.4 | 21208.4 | 21208.4 | 21208.4 | 21208.4 | 21208.4 | 21208.4 | 21208.5 | 21208.6 | 21208.4 | 21209 | 0 | 0 | 21208.4 | 21208.9
549.413 | 937.277 | 21090.7 | 21090.7 | 21090.7 | 21090.7 | 21090.7 | 21090.7 | 21090.8 | 21090.8 | 21090.8 | 21090.9 | 21091 | 21090.7 | 21091.3 | 0 | 0 | 21090.8 | 21091.3
549.513 | 937.177 | 21088.2 | 21088.2 | 21088.2 | 21088.2 | 21088.2 | 21088.2 | 21088.3 | 21088.2 | 21088.3 | 21088.4 | 21088.5 | 21088.2 | 21088.8 | 0 | 0 | 21088.3 | 21088.8
549.613 | 937.077 | 21155.8 | 21155.8 | 21155.8 | 21155.8 | 21155.8 | 21155.8 | 21155.8 | 21155.8 | 21155.8 | 21155.9 | 21156.1 | 21155.8 | 21156.4 | 0 | 0 | 21155.9 | 21156.4
549.713 | 936.977 | 21203.4 | 21203.4 | 21203.4 | 21203.4 | 21203.4 | 21203.4 | 21203.4 | 21203.4 | 21203.4 | 21203.5 | 21203.6 | 21203.4 | 21204 | 0 | 0 | 21203.4 | 21203.9
549.813 | 936.877 | 21316 | 21316 | 21316 | 21316 | 21316 | 21316 | 21316.1 | 21316.1 | 21316.1 | 21316.2 | 21316.3 | 21316 | 21316.6 | 0 | 0 | 21316.1 | 21316.6
549.913 | 936.777 | 21411.1 | 21411.1 | 21411.2 | 21411.1 | 21411.2 | 21411.2 | 21411.2 | 21411.2 | 21411.2 | 21411.3 | 21411.4 | 21411.1 | 21411.8 | 0 | 0 | 21411.2 | 21411.7
550.013 | 936.677 | 21153.3 | 21153.3 | 21153.3 | 21153.3 | 21153.3 | 21153.3 | 21153.3 | 21153.3 | 21153.3 | 21153.4 | 21153.6 | 21153.3 | 21153.9 | 0 | 0 | 21153.4 | 21153.9
550.113 | 936.577 | 20910.5 | 20910.5 | 20910.5 | 20910.5 | 20910.5 | 20910.5 | 20910.5 | 20910.5 | 20910.5 | 20910.6 | 20910.7 | 20910.5 | 20911.1 | 0 | 0 | 20910.5 | 20911.1
550.213 | 936.477 | 21245.9 | 21245.9 | 21245.9 | 21245.9 | 21246 | 21245.9 | 21246 | 21246 | 21246 | 21246.1 | 21246.2 | 21245.9 | 21246.6 | 0 | 0 | 21246 | 21246.5
550.313 | 936.377 | 21133.3 | 21133.3 | 21133.3 | 21133.3 | 21133.3 | 21133.3 | 21133.3 | 21133.3 | 21133.3 | 21133.4 | 21133.6 | 21133.3 | 21133.9 | 0 | 0 | 21133.3 | 21133.9
550.413 | 936.277 | 20885.4 | 20885.4 | 20885.4 | 20885.4 | 20885.5 | 20885.5 | 20885.5 | 20885.5 | 20885.5 | 20885.6 | 20885.7 | 20885.4 | 20886.1 | 0 | 0 | 20885.5 | 20886.1
550.513 | 936.177 | 21551.3 | 21551.3 | 21551.3 | 21551.3 | 21551.4 | 21551.3 | 21551.4 | 21551.4 | 21551.4 | 21551.5 | 21551.6 | 21551.3 | 21552 | 0 | 0 | 21551.4 | 21551.9
550.613 | 936.077 | 21386.1 | 21386.1 | 21386.1 | 21386.1 | 21386.1 | 21386.1 | 21386.2 | 21386.1 | 21386.2 | 21386.3 | 21386.4 | 21386.1 | 21386.8 | 0 | 0 | 21386.2 | 21386.7
550.713 | 935.977 | 21268.4 | 21268.4 | 21268.5 | 21268.5 | 21268.5 | 21268.5 | 21268.5 | 21268.5 | 21268.5 | 21268.6 | 21268.8 | 21268.4 | 21269.2 | 0 | 0 | 21268.5 | 21269.1
550.813 | 935.877 | 21228.4 | 21228.4 | 21228.4 | 21228.4 | 21228.4 | 21228.4 | 21228.4 | 21228.4 | 21228.4 | 21228.6 | 21228.7 | 21228.4 | 21229.1 | 0 | 0 | 21228.5 | 21229
550.913 | 935.777 | 20925.5 | 20925.5 | 20925.5 | 20925.5 | 20925.5 | 20925.5 | 20925.5 | 20925.5 | 20925.5 | 20925.7 | 20925.8 | 20925.5 | 20926.2 | 0 | 0 | 20925.6 | 20926.1
551.013 | 935.677 | 21145.8 | 21145.8 | 21145.8 | 21145.8 | 21145.8 | 21145.8 | 21145.8 | 21145.8 | 21145.8 | 21146 | 21146.1 | 21145.8 | 21146.5 | 0 | 0 | 21145.8 | 21146.4
551.113 | 935.577 | 21090.7 | 21090.7 | 21090.7 | 21090.7 | 21090.8 | 21090.7 | 21090.8 | 21090.8 | 21090.8 | 21090.9 | 21091 | 21090.7 | 21091.4 | 0 | 0 | 21090.8 | 21091.4
551.213 | 935.477 | 21401.1 | 21401.1 | 21401.1 | 21401.1 | 21401.2 | 21401.1 | 21401.2 | 21401.2 | 21401.2 | 21401.3 | 21401.5 | 21401.1 | 21401.9 | 0 | 0 | 21401.2 | 21401.8
551.313 | 935.377 | 21013.1 | 21013.1 | 21013.1 | 21013.1 | 21013.1 | 21013.1 | 21013.2 | 21013.2 | 21013.2 | 21013.3 | 21013.4 | 21013.1 | 21013.9 | 0 | 0 | 21013.2 | 21013.8
551.413 | 935.277 | 21476.2 | 21476.2 | 21476.2 | 21476.2 | 21476.3 | 21476.2 | 21476.3 | 21476.3 | 21476.3 | 21476.4 | 21476.6 | 21476.2 | 21477 | 0 | 0 | 21476.3 | 21476.9
551.513 | 935.177 | 21288.5 | 21288.5 | 21288.5 | 21288.5 | 21288.5 | 21288.5 | 21288.5 | 21288.5 | 21288.5 | 21288.7 | 21288.8 | 21288.5 | 21289.3 | 0 | 0 | 21288.5 | 21289.2
551.613 | 935.077 | 21138.3 | 21138.3 | 21138.3 | 21138.3 | 21138.3 | 21138.3 | 21138.3 | 21138.3 | 21138.3 | 21138.5 | 21138.6 | 21138.3 | 21139.1 | 0 | 0 | 21138.3 | 21139
551.713 | 934.977 | 20872.9 | 20872.9 | 20872.9 | 20872.9 | 20873 | 20872.9 | 20873 | 20873 | 20873 | 20873.1 | 20873.3 | 20872.9 | 20873.7 | 0 | 0 | 20873 | 20873.6
551.813 | 934.877 | 21238.4 | 21238.4 | 21238.4 | 21238.4 | 21238.5 | 21238.4 | 21238.5 | 21238.5 | 21238.5 | 21238.6 | 21238.8 | 21238.4 | 21239.2 | 0 | 0 | 21238.5 | 21239.1
551.913 | 934.777 | 21110.7 | 21110.7 | 21110.8 | 21110.7 | 21110.8 | 21110.8 | 21110.8 | 21110.8 | 21110.8 | 21110.9 | 21111.1 | 21110.7 | 21111.6 | 0 | 0 | 21110.8 | 21111.5
552.013 | 934.677 | 21088.2 | 21088.2 | 21088.2 | 21088.2 | 21088.3 | 21088.2 | 21088.3 | 21088.3 | 21088.3 | 21088.4 | 21088.6 | 21088.2 | 21089 | 0 | 0 | 21088.3 | 21089
552.113 | 934.577 | 20815.3 | 20815.3 | 20815.4 | 20815.3 | 20815.4 | 20815.4 | 20815.4 | 20815.4 | 20815.4 | 20815.5 | 20815.7 | 20815.3 | 20816.2 | 0 | 0 | 20815.4 | 20816.1
552.213 | 934.477 | 21170.8 | 21170.8 | 21170.8 | 21170.8 | 21170.9 | 21170.8 | 21170.9 | 21170.9 | 21170.9 | 21171 | 21171.2 | 21170.8 | 21171.7 | 0 | 0 | 21170.9 | 21171.6
552.313 | 934.377 | 21038.1 | 21038.1 | 21038.2 | 21038.1 | 21038.2 | 21038.2 | 21038.2 | 21038.2 | 21038.2 | 21038.3 | 21038.5 | 21038.1 | 21039 | 0 | 0 | 21038.2 | 21038.9
552.413 | 934.277 | 20950.5 | 20950.5 | 20950.5 | 20950.5 | 20950.6 | 20950.5 | 20950.6 | 20950.6 | 20950.6 | 20950.7 | 20950.9 | 20950.5 | 20951.4 | 0 | 0 | 20950.6 | 20951.3
552.513 | 934.177 | 20935.5 | 20935.5 | 20935.5 | 20935.5 | 20935.6 | 20935.5 | 20935.6 | 20935.6 | 20935.6 | 20935.7 | 20935.9 | 20935.5 | 20936.4 | 0 | 0 | 20935.6 | 20936.3
552.613 | 934.077 | 20943 | 20943 | 20943 | 20943 | 20943.1 | 20943 | 20943.1 | 20943.1 | 20943.1 | 20943.2 | 20943.4 | 20943 | 20943.9 | 0 | 0 | 20943.1 | 20943.8
552.713 | 933.977 | 20978.1 | 20978.1 | 20978.1 | 20978.1 | 20978.1 | 20978.1 | 20978.1 | 20978.1 | 20978.1 | 20978.3 | 20978.5 | 20978.1 | 20979 | 0 | 0 | 20978.1 | 20978.9
552.813 | 933.877 | 20512.4 | 20512.4 | 20512.5 | 20512.4 | 20512.5 | 20512.5 | 20512.5 | 20512.5 | 20512.5 | 20512.7 | 20512.9 | 20512.4 | 20513.4 | 0 | 0 | 20512.5 | 20513.3
552.913 | 933.777 | 21013.1 | 21013.1 | 21013.1 | 21013.1 | 21013.2 | 21013.1 | 21013.2 | 21013.2 | 21013.2 | 21013.3 | 21013.6 | 21013.1 | 21014 | 0 | 0 | 21013.2 | 21014
553.013 | 933.677 | 20750.3 | 20750.3 | 20750.3 | 20750.3 | 20750.3 | 20750.3 | 20750.3 | 20750.3 | 20750.3 | 20750.5 | 20750.7 | 20750.3 | 20751.2 | 0 | 0 | 20750.3 | 20751.1
553.113 | 933.577 | 20900.5 | 20900.5 | 20900.5 | 20900.5 | 20900.5 | 20900.5 | 20900.5 | 20900.5 | 20900.5 | 20900.7 | 20900.9 | 20900.5 | 20901.4 | 0 | 0 | 20900.5 | 20901.3
553.213 | 933.477 | 21085.7 | 21085.7 | 21085.7 | 21085.7 | 21085.8 | 21085.7 | 21085.8 | 21085.8 | 21085.8 | 21085.9 | 21086.2 | 21085.7 | 21086.7 | 0 | 0 | 21085.8 | 21086.6
553.313 | 933.377 | 20968 | 20968 | 20968.1 | 20968.1 | 20968.1 | 20968.1 | 20968.1 | 20968.1 | 20968.1 | 20968.3 | 20968.5 | 20968 | 20969 | 0 | 0 | 20968.1 | 20969
553.413 | 933.277 | 21195.8 | 21195.9 | 21195.9 | 21195.9 | 21195.9 | 21195.9 | 21195.9 | 21195.9 | 21195.9 | 21196.1 | 21196.3 | 21195.8 | 21196.9 | 0 | 0 | 21195.9 | 21196.8
553.513 | 933.177 | 21080.7 | 21080.7 | 21080.7 | 21080.7 | 21080.8 | 21080.7 | 21080.8 | 21080.8 | 21080.8 | 21080.9 | 21081.2 | 21080.7 | 21081.7 | 0 | 0 | 21080.8 | 21081.6
553.613 | 933.077 | 20862.9 | 20862.9 | 20862.9 | 20862.9 | 20863 | 20862.9 | 20863 | 20863 | 20863 | 20863.1 | 20863.4 | 20862.9 | 20863.9 | 0 | 0 | 20863 | 20863.9
553.713 | 932.977 | 21318.5 | 21318.5 | 21318.5 | 21318.5 | 21318.6 | 21318.5 | 21318.6 | 21318.6 | 21318.6 | 21318.8 | 21319 | 21318.5 | 21319.6 | 0 | 0 | 21318.6 | 21319.5
553.813 | 932.877 | 21436.2 | 21436.2 | 21436.2 | 21436.2 | 21436.2 | 21436.2 | 21436.2 | 21436.2 | 21436.2 | 21436.4 | 21436.7 | 21436.2 | 21437.2 | 0 | 0 | 21436.3 | 21437.2
553.913 | 932.777 | 21358.6 | 21358.6 | 21358.6 | 21358.6 | 21358.6 | 21358.6 | 21358.6 | 21358.6 | 21358.6 | 21358.8 | 21359.1 | 21358.6 | 21359.7 | 0 | 0 | 21358.7 | 21359.6
554.013 | 932.677 | 20945.5 | 20945.5 | 20945.5 | 20945.5 | 20945.6 | 20945.5 | 20945.6 | 20945.6 | 20945.6 | 20945.8 | 20946.1 | 20945.5 | 20946.6 | 0 | 0 | 20945.6 | 20946.5
554.113 | 932.577 | 21281 | 21281 | 21281 | 21281 | 21281 | 21281 | 21281 | 21281 | 21281 | 21281.2 | 21281.5 | 21281 | 21282.1 | 0 | 0 | 21281.1 | 21282
554.213 | 932.477 | 20802.8 | 20802.8 | 20802.8 | 20802.8 | 20802.9 | 20802.8 | 20802.9 | 20802.9 | 20802.9 | 20803.1 | 20803.4 | 20802.8 | 20804 | 0 | 0 | 20802.9 | 20803.9
554.313 | 932.377 | 21203.4 | 21203.4 | 21203.4 | 21203.4 | 21203.4 | 21203.4 | 21203.4 | 21203.4 | 21203.4 | 21203.6 | 21204 | 21203.4 | 21204.5 | 0 | 0 | 21203.4 | 21204.4
554.413 | 932.277 | 21391.1 | 21391.1 | 21391.1 | 21391.1 | 21391.2 | 21391.1 | 21391.2 | 21391.2 | 21391.2 | 21391.4 | 21391.7 | 21391.1 | 21392.3 | 0 | 0 | 21391.2 | 21392.2
554.513 | 932.177 | 21361.1 | 21361.1 | 21361.1 | 21361.1 | 21361.1 | 21361.1 | 21361.1 | 21361.1 | 21361.1 | 21361.3 | 21361.7 | 21361.1 | 21362.3 | 0 | 0 | 21361.2 | 21362.2
554.613 | 932.077 | 21403.6 | 21403.6 | 21403.6 | 21403.6 | 21403.7 | 21403.6 | 21403.7 | 21403.7 | 21403.7 | 21403.9 | 21404.3 | 21403.6 | 21404.8 | 0 | 0 | 21403.7 | 21404.7
554.713 | 931.977 | 21213.4 | 21213.4 | 21213.4 | 21213.4 | 21213.4 | 21213.4 | 21213.4 | 21213.4 | 21213.4 | 21213.6 | 21214 | 21213.4 | 21214.6 | 0 | 0 | 21213.5 | 21214.5
554.813 | 931.877 | 20847.9 | 20847.9 | 20847.9 | 20847.9 | 20847.9 | 20847.9 | 20847.9 | 20848 | 20848 | 20848.2 | 20848.5 | 20847.9 | 20849.1 | 0 | 0 | 20848 | 20849
554.913 | 931.777 | 21160.8 | 21160.8 | 21160.8 | 21160.8 | 21160.9 | 21160.8 | 21160.9 | 21160.9 | 21160.9 | 21161.1 | 21161.5 | 21160.8 | 21162.1 | 0 | 0 | 21160.9 | 21162
555.013 | 931.677 | 21050.7 | 21050.7 | 21050.7 | 21050.7 | 21050.7 | 21050.7 | 21050.7 | 21050.7 | 21050.7 | 21050.9 | 21051.3 | 21050.7 | 21051.9 | 0 | 0 | 21050.8 | 21051.8
555.113 | 931.577 | 21120.7 | 21120.8 | 21120.8 | 21120.8 | 21120.8 | 21120.8 | 21120.8 | 21120.8 | 21120.8 | 21121 | 21121.4 | 21120.7 | 21122.1 | 0 | 0 | 21120.8 | 21122
555.213 | 931.477 | 21378.6 | 21378.6 | 21378.6 | 21378.6 | 21378.7 | 21378.6 | 21378.7 | 21378.7 | 21378.7 | 21378.9 | 21379.3 | 21378.6 | 21379.9 | 0 | 0 | 21378.7 | 21379.8
555.313 | 931.377 | 21351.1 | 21351.1 | 21351.1 | 21351.1 | 21351.1 | 21351.1 | 21351.1 | 21351.1 | 21351.1 | 21351.4 | 21351.8 | 21351.1 | 21352.4 | 0 | 0 | 21351.2 | 21352.3
555.413 | 931.277 | 21033.1 | 21033.1 | 21033.2 | 21033.1 | 21033.2 | 21033.2 | 21033.2 | 21033.2 | 21033.2 | 21033.4 | 21033.9 | 21033.1 | 21034.5 | 0 | 0 | 21033.2 | 21034.4
555.513 | 931.177 | 21145.8 | 21145.8 | 21145.8 | 21145.8 | 21145.9 | 21145.8 | 21145.8 | 21145.9 | 21145.9 | 21146.1 | 21146.5 | 21145.8 | 21147.2 | 0 | 0 | 21145.9 | 21147.1
555.613 | 931.077 | 21015.6 | 21015.6 | 21015.6 | 21015.6 | 21015.7 | 21015.6 | 21015.7 | 21015.7 | 21015.7 | 21015.9 | 21016.4 | 21015.6 | 21017 | 0 | 0 | 21015.7 | 21016.9
555.713 | 930.977 | 21386.1 | 21386.1 | 21386.1 | 21386.1 | 21386.2 | 21386.1 | 21386.2 | 21386.2 | 21386.2 | 21386.4 | 21386.9 | 21386.1 | 21387.5 | 0 | 0 | 21386.2 | 21387.4
555.813 | 930.877 | 21123.3 | 21123.3 | 21123.3 | 21123.3 | 21123.3 | 21123.3 | 21123.3 | 21123.3 | 21123.3 | 21123.6 | 21124.1 | 21123.3 | 21124.7 | 0 | 0 | 21123.4 | 21124.6
555.913 | 930.777 | 21215.9 | 21215.9 | 21215.9 | 21215.9 | 21215.9 | 21215.9 | 21215.9 | 21215.9 | 21216 | 21216.2 | 21216.7 | 21215.9 | 21217.4 | 0 | 0 | 21216 | 21217.3
556.013 | 930.677 | 20933 | 20933 | 20933 | 20933 | 20933.1 | 20933 | 20933.1 | 20933.1 | 20933.1 | 20933.3 | 20933.8 | 20933 | 20934.5 | 0 | 0 | 20933.1 | 20934.4
556.113 | 930.577 | 20600.1 | 20600.1 | 20600.1 | 20600.1 | 20600.1 | 20600.1 | 20600.1 | 20600.1 | 20600.1 | 20600.4 | 20600.9 | 20600.1 | 20601.6 | 0 | 0 | 20600.2 | 20601.5
556.213 | 930.477 | 20735.2 | 20735.2 | 20735.3 | 20735.2 | 20735.3 | 20735.3 | 20735.3 | 20735.3 | 20735.3 | 20735.6 | 20736.1 | 20735.2 | 20736.8 | 0 | 0 | 20735.3 | 20736.7
556.313 | 930.377 | 20953 | 20953 | 20953 | 20953 | 20953.1 | 20953 | 20953.1 | 20953.1 | 20953.1 | 20953.4 | 20953.9 | 20953 | 20954.6 | 0 | 0 | 20953.1 | 20954.5
556.413 | 930.277 | 21316 | 21316 | 21316 | 21316 | 21316.1 | 21316 | 21316.1 | 21316.1 | 21316.1 | 21316.3 | 21316.9 | 21316 | 21317.6 | 0 | 0 | 21316.1 | 21317.5
556.513 | 930.177 | 21160.8 | 21160.8 | 21160.8 | 21160.8 | 21160.9 | 21160.8 | 21160.9 | 21160.9 | 21160.9 | 21161.1 | 21161.7 | 21160.8 | 21162.5 | 0 | 0 | 21160.9 | 21162.4
556.613 | 930.077 | 20830.4 | 20830.4 | 20830.4 | 20830.4 | 20830.4 | 20830.4 | 20830.4 | 20830.4 | 20830.4 | 20830.7 | 20831.3 | 20830.4 | 20832 | 0 | 0 | 20830.5 | 20831.9
556.713 | 929.977 | 21100.7 | 21100.7 | 21100.7 | 21100.7 | 21100.8 | 21100.7 | 21100.8 | 21100.8 | 21100.8 | 21101.1 | 21101.7 | 21100.7 | 21102.4 | 0 | 0 | 21100.8 | 21102.3
556.813 | 929.877 | 21203.4 | 21203.4 | 21203.4 | 21203.4 | 21203.4 | 21203.4 | 21203.4 | 21203.4 | 21203.4 | 21203.7 | 21204.4 | 21203.4 | 21205.1 | 0 | 0 | 21203.5 | 21205
556.913 | 929.777 | 21113.2 | 21113.2 | 21113.3 | 21113.2 | 21113.3 | 21113.3 | 21113.3 | 21113.3 | 21113.3 | 21113.6 | 21114.3 | 21113.2 | 21115 | 0 | 0 | 21113.4 | 21114.9
557.013 | 929.677 | 20727.7 | 20727.7 | 20727.7 | 20727.7 | 20727.8 | 20727.7 | 20727.8 | 20727.8 | 20727.8 | 20728.1 | 20728.8 | 20727.7 | 20729.5 | 0 | 0 | 20727.8 | 20729.4
557.113 | 929.577 | 20953 | 20953 | 20953 | 20953 | 20953.1 | 20953 | 20953.1 | 20953.1 | 20953.1 | 20953.4 | 20954.1 | 20953 | 20954.9 | 0 | 0 | 20953.1 | 20954.8
557.213 | 929.477 | 20875.4 | 20875.4 | 20875.4 | 20875.4 | 20875.5 | 20875.4 | 20875.5 | 20875.5 | 20875.5 | 20875.8 | 20876.5 | 20875.4 | 20877.3 | 0 | 0 | 20875.5 | 20877.2
557.313 | 929.377 | 20752.8 | 20752.8 | 20752.8 | 20752.8 | 20752.8 | 20752.8 | 20752.8 | 20752.8 | 20752.9 | 20753.1 | 20753.9 | 20752.8 | 20754.7 | 0 | 0 | 20752.9 | 20754.6
557.413 | 929.277 | 20690.2 | 20690.2 | 20690.2 | 20690.2 | 20690.3 | 20690.2 | 20690.2 | 20690.3 | 20690.3 | 20690.6 | 20691.3 | 20690.2 | 20692.1 | 0 | 0 | 20690.3 | 20692
557.513 | 929.177 | 21055.7 | 21055.7 | 21055.7 | 21055.7 | 21055.7 | 21055.7 | 21055.7 | 21055.7 | 21055.8 | 21056.1 | 21056.9 | 21055.7 | 21057.7 | 0 | 0 | 21055.8 | 21057.5
557.613 | 929.077 | 20872.9 | 20872.9 | 20872.9 | 20872.9 | 20873 | 20872.9 | 20873 | 20873 | 20873 | 20873.3 | 20874.2 | 20872.9 | 20875 | 0 | 0 | 20873 | 20874.8
557.713 | 928.977 | 20817.8 | 20817.8 | 20817.9 | 20817.9 | 20817.9 | 20817.9 | 20817.9 | 20817.9 | 20817.9 | 20818.2 | 20819.1 | 20817.8 | 20819.9 | 0 | 0 | 20818 | 20819.8
557.813 | 928.877 | 20802.8 | 20802.8 | 20802.8 | 20802.8 | 20802.9 | 20802.8 | 20802.9 | 20802.9 | 20802.9 | 20803.2 | 20804.1 | 20802.8 | 20805 | 0 | 0 | 20803 | 20804.8
557.913 | 928.777 | 20625.1 | 20625.1 | 20625.1 | 20625.1 | 20625.2 | 20625.1 | 20625.2 | 20625.2 | 20625.2 | 20625.5 | 20626.4 | 20625.1 | 20627.3 | 0 | 0 | 20625.2 | 20627.1
558.013 | 928.677 | 20697.7 | 20697.7 | 20697.7 | 20697.7 | 20697.8 | 20697.7 | 20697.8 | 20697.8 | 20697.8 | 20698.1 | 20699 | 20697.7 | 20699.9 | 0 | 0 | 20697.8 | 20699.8
558.113 | 928.577 | 21025.6 | 21025.6 | 21025.6 | 21025.6 | 21025.7 | 21025.6 | 21025.7 | 21025.7 | 21025.7 | 21026 | 21027 | 21025.6 | 21027.9 | 0 | 0 | 21025.8 | 21027.7
558.213 | 928.477 | 20672.6 | 20672.7 | 20672.7 | 20672.7 | 20672.7 | 20672.7 | 20672.7 | 20672.7 | 20672.8 | 20673.1 | 20674.1 | 20672.6 | 20674.9 | 0 | 0 | 20672.8 | 20674.8
558.313 | 928.377 | 20882.9 | 20882.9 | 20883 | 20882.9 | 20883 | 20883 | 20883 | 20883 | 20883 | 20883.4 | 20884.4 | 20882.9 | 20885.3 | 0 | 0 | 20883.1 | 20885.1
558.413 | 928.277 | 20980.6 | 20980.6 | 20980.6 | 20980.6 | 20980.7 | 20980.6 | 20980.6 | 20980.7 | 20980.7 | 20981 | 20982.1 | 20980.6 | 20983 | 0 | 0 | 20980.7 | 20982.8
558.513 | 928.177 | 20765.3 | 20765.3 | 20765.3 | 20765.3 | 20765.4 | 20765.3 | 20765.4 | 20765.4 | 20765.4 | 20765.7 | 20766.8 | 20765.3 | 20767.7 | 0 | 0 | 20765.4 | 20767.6
558.613 | 928.077 | 20457.4 | 20457.4 | 20457.4 | 20457.4 | 20457.5 | 20457.4 | 20457.4 | 20457.5 | 20457.5 | 20457.8 | 20459 | 20457.4 | 20459.9 | 0 | 0 | 20457.5 | 20459.7
558.713 | 927.977 | 20429.8 | 20429.8 | 20429.8 | 20429.8 | 20429.9 | 20429.9 | 20429.9 | 20429.9 | 20429.9 | 20430.3 | 20431.5 | 20429.8 | 20432.4 | 0 | 0 | 20430 | 20432.3
558.813 | 927.877 | 20517.4 | 20517.4 | 20517.5 | 20517.5 | 20517.5 | 20517.5 | 20517.5 | 20517.5 | 20517.6 | 20517.9 | 20519.1 | 20517.4 | 20520.1 | 0 | 0 | 20517.6 | 20519.9
558.913 | 927.777 | 20494.9 | 20494.9 | 20494.9 | 20494.9 | 20495 | 20494.9 | 20495 | 20495 | 20495 | 20495.4 | 20496.7 | 20494.9 | 20497.6 | 0 | 0 | 20495.1 | 20497.5
559.013 | 927.677 | 20575 | 20575 | 20575 | 20575 | 20575.1 | 20575 | 20575.1 | 20575.1 | 20575.1 | 20575.5 | 20576.8 | 20575 | 20577.8 | 0 | 0 | 20575.2 | 20577.6
559.113 | 927.577 | 20557.5 | 20557.5 | 20557.5 | 20557.5 | 20557.6 | 20557.5 | 20557.6 | 20557.6 | 20557.6 | 20558 | 20559.3 | 20557.5 | 20560.3 | 0 | 0 | 20557.6 | 20560.2
559.213 | 927.477 | 20349.7 | 20349.7 | 20349.7 | 20349.7 | 20349.8 | 20349.7 | 20349.8 | 20349.8 | 20349.8 | 20350.2 | 20351.6 | 20349.7 | 20352.6 | 0 | 0 | 20349.9 | 20352.5
559.313 | 927.377 | 20750.3 | 20750.3 | 20750.3 | 20750.3 | 20750.4 | 20750.3 | 20750.3 | 20750.4 | 20750.4 | 20750.8 | 20752.2 | 20750.3 | 20753.2 | 0 | 0 | 20750.4 | 20753.1
559.413 | 927.277 | 20605.1 | 20605.1 | 20605.1 | 20605.1 | 20605.2 | 20605.1 | 20605.1 | 20605.2 | 20605.2 | 20605.6 | 20607.1 | 20605.1 | 20608.1 | 0 | 0 | 20605.2 | 20607.9
559.513 | 927.177 | 20237.1 | 20237.1 | 20237.1 | 20237.1 | 20237.2 | 20237.1 | 20237.2 | 20237.2 | 20237.2 | 20237.6 | 20239.1 | 20237.1 | 20240.2 | 0 | 0 | 20237.2 | 20240
559.613 | 927.077 | 20757.8 | 20757.8 | 20757.8 | 20757.8 | 20757.9 | 20757.8 | 20757.9 | 20757.9 | 20757.9 | 20758.3 | 20759.9 | 20757.8 | 20760.9 | 0 | 0 | 20757.9 | 20760.8
559.713 | 926.977 | 20550 | 20550 | 20550 | 20550 | 20550.1 | 20550 | 20550.1 | 20550.1 | 20550.1 | 20550.5 | 20552.2 | 20550 | 20553.3 | 0 | 0 | 20550.1 | 20553.1
559.813 | 926.877 | 20254.6 | 20254.6 | 20254.6 | 20254.6 | 20254.7 | 20254.6 | 20254.7 | 20254.7 | 20254.7 | 20255.1 | 20256.9 | 20254.6 | 20257.9 | 0 | 0 | 20254.8 | 20257.8
559.913 | 926.777 | 20146.9 | 20147 | 20147 | 20147 | 20147.1 | 20147 | 20147 | 20147.1 | 20147.1 | 20147.5 | 20149.3 | 20146.9 | 20150.4 | 0 | 0 | 20147.1 | 20150.2
560.013 | 926.677 | 20494.9 | 20494.9 | 20494.9 | 20494.9 | 20495 | 20494.9 | 20495 | 20495 | 20495 | 20495.5 | 20497.4 | 20494.9 | 20498.5 | 0 | 0 | 20495.1 | 20498.3
560.113 | 926.577 | 20369.7 | 20369.7 | 20369.8 | 20369.8 | 20369.9 | 20369.8 | 20369.8 | 20369.9 | 20369.9 | 20370.3 | 20372.3 | 20369.7 | 20373.4 | 0 | 0 | 20369.9 | 20373.2
560.213 | 926.477 | 20119.4 | 20119.4 | 20119.4 | 20119.4 | 20119.5 | 20119.4 | 20119.5 | 20119.5 | 20119.5 | 20120 | 20122 | 20119.4 | 20123.1 | 0 | 0 | 20119.6 | 20123
560.313 | 926.377 | 20610.1 | 20610.1 | 20610.1 | 20610.1 | 20610.2 | 20610.1 | 20610.2 | 20610.2 | 20610.2 | 20610.7 | 20612.7 | 20610.1 | 20613.9 | 0 | 0 | 20610.2 | 20613.7
560.413 | 926.277 | 20269.6 | 20269.6 | 20269.6 | 20269.6 | 20269.7 | 20269.6 | 20269.7 | 20269.7 | 20269.7 | 20270.2 | 20272.4 | 20269.6 | 20273.5 | 0 | 0 | 20269.8 | 20273.4
560.513 | 926.177 | 20152 | 20152 | 20152 | 20152 | 20152.1 | 20152 | 20152.1 | 20152.1 | 20152.1 | 20152.6 | 20154.8 | 20152 | 20156 | 0 | 0 | 20152.1 | 20155.8
560.613 | 926.077 | 20402.3 | 20402.3 | 20402.3 | 20402.3 | 20402.4 | 20402.3 | 20402.4 | 20402.4 | 20402.4 | 20402.9 | 20405.2 | 20402.3 | 20406.4 | 0 | 0 | 20402.5 | 20406.2
560.713 | 925.977 | 20116.9 | 20116.9 | 20116.9 | 20116.9 | 20117 | 20116.9 | 20117 | 20117 | 20117 | 20117.6 | 20119.9 | 20116.9 | 20121.1 | 0 | 0 | 20117.1 | 20121
560.813 | 925.877 | 20472.4 | 20472.4 | 20472.4 | 20472.4 | 20472.5 | 20472.4 | 20472.5 | 20472.5 | 20472.5 | 20473 | 20475.5 | 20472.4 | 20476.8 | 0 | 0 | 20472.6 | 20476.6
560.913 | 925.777 | 20389.8 | 20389.8 | 20389.8 | 20389.8 | 20389.9 | 20389.8 | 20389.9 | 20389.9 | 20389.9 | 20390.4 | 20393.1 | 20389.8 | 20394.3 | 0 | 0 | 20390 | 20394.1
561.013 | 925.677 | 20439.8 | 20439.8 | 20439.9 | 20439.9 | 20440 | 20439.9 | 20439.9 | 20440 | 20440 | 20440.5 | 20443.3 | 20439.8 | 20444.5 | 0 | 0 | 20440 | 20444.3
561.113 | 925.577 | 20307.2 | 20307.2 | 20307.2 | 20307.2 | 20307.3 | 20307.2 | 20307.3 | 20307.3 | 20307.3 | 20307.9 | 20310.7 | 20307.2 | 20312 | 0 | 0 | 20307.3 | 20311.8
561.213 | 925.477 | 20464.9 | 20464.9 | 20464.9 | 20464.9 | 20465 | 20464.9 | 20465 | 20465 | 20465 | 20465.6 | 20468.6 | 20464.9 | 20469.9 | 0 | 0 | 20465.1 | 20469.7
561.313 | 925.377 | 20489.9 | 20489.9 | 20489.9 | 20489.9 | 20490 | 20489.9 | 20490 | 20490 | 20490.1 | 20490.6 | 20493.6 | 20489.9 | 20494.9 | 0 | 0 | 20490.1 | 20494.7
561.413 | 925.277 | 20367.2 | 20367.2 | 20367.3 | 20367.3 | 20367.4 | 20367.3 | 20367.3 | 20367.4 | 20367.4 | 20368 | 20371.1 | 20367.2 | 20372.4 | 0 | 0 | 20367.4 | 20372.2
561.513 | 925.177 | 20267.1 | 20267.1 | 20267.1 | 20267.1 | 20267.3 | 20267.1 | 20267.2 | 20267.2 | 20267.3 | 20267.9 | 20271.1 | 20267.1 | 20272.5 | 0 | 0 | 20267.3 | 20272.3
561.613 | 925.077 | 20414.8 | 20414.8 | 20414.8 | 20414.8 | 20415 | 20414.8 | 20414.9 | 20414.9 | 20415 | 20415.6 | 20418.9 | 20414.8 | 20420.3 | 0 | 0 | 20415 | 20420.1
561.713 | 924.977 | 20179.5 | 20179.5 | 20179.5 | 20179.5 | 20179.6 | 20179.5 | 20179.6 | 20179.6 | 20179.6 | 20180.3 | 20183.8 | 20179.5 | 20185.2 | 0 | 0 | 20179.7 | 20185
561.813 | 924.877 | 20299.7 | 20299.7 | 20299.7 | 20299.7 | 20299.8 | 20299.7 | 20299.8 | 20299.8 | 20299.8 | 20300.4 | 20304.1 | 20299.7 | 20305.5 | 0 | 0 | 20299.9 | 20305.3
561.913 | 924.777 | 20349.7 | 20349.7 | 20349.7 | 20349.7 | 20349.9 | 20349.8 | 20349.8 | 20349.9 | 20349.9 | 20350.5 | 20354.4 | 20349.7 | 20355.8 | 0 | 0 | 20349.9 | 20355.6
562.013 | 924.677 | 20419.8 | 20419.8 | 20419.8 | 20419.8 | 20420 | 20419.8 | 20419.9 | 20419.9 | 20420 | 20420.6 | 20424.6 | 20419.8 | 20426.1 | 0 | 0 | 20420 | 20425.9
562.113 | 924.577 | 20414.8 | 20414.8 | 20414.8 | 20414.8 | 20415 | 20414.8 | 20414.9 | 20414.9 | 20415 | 20415.6 | 20419.8 | 20414.8 | 20421.3 | 0 | 0 | 20415 | 20421.1
562.213 | 924.477 | 20357.2 | 20357.2 | 20357.3 | 20357.2 | 20357.4 | 20357.3 | 20357.3 | 20357.4 | 20357.4 | 20358.1 | 20362.5 | 20357.2 | 20364 | 0 | 0 | 20357.4 | 20363.8
562.313 | 924.377 | 20617.6 | 20617.6 | 20617.6 | 20617.6 | 20617.7 | 20617.6 | 20617.7 | 20617.7 | 20617.7 | 20618.4 | 20623 | 20617.6 | 20624.6 | 0 | 0 | 20617.8 | 20624.4
562.413 | 924.277 | 20514.9 | 20514.9 | 20515 | 20515 | 20515.1 | 20515 | 20515.1 | 20515.1 | 20515.1 | 20515.8 | 20520.6 | 20514.9 | 20522.2 | 0 | 0 | 20515.2 | 20522
562.513 | 924.177 | 20424.8 | 20424.8 | 20424.9 | 20424.8 | 20425 | 20424.9 | 20424.9 | 20425 | 20425 | 20425.7 | 20430.8 | 20424.8 | 20432.4 | 0 | 0 | 20425 | 20432.1
562.613 | 924.077 | 20327.2 | 20327.2 | 20327.2 | 20327.2 | 20327.4 | 20327.2 | 20327.3 | 20327.3 | 20327.4 | 20328.1 | 20333.4 | 20327.2 | 20335 | 0 | 0 | 20327.4 | 20334.8
562.713 | 923.977 | 20272.1 | 20272.1 | 20272.1 | 20272.1 | 20272.3 | 20272.1 | 20272.2 | 20272.3 | 20272.3 | 20273.1 | 20278.6 | 20272.1 | 20280.3 | 0 | 0 | 20272.3 | 20280
562.813 | 923.877 | 20367.2 | 20367.2 | 20367.3 | 20367.3 | 20367.4 | 20367.3 | 20367.4 | 20367.4 | 20367.4 | 20368.2 | 20374 | 20367.2 | 20375.7 | 0 | 0 | 20367.5 | 20375.5
562.913 | 923.777 | 20467.4 | 20467.4 | 20467.4 | 20467.4 | 20467.6 | 20467.4 | 20467.5 | 20467.5 | 20467.6 | 20468.3 | 20474.5 | 20467.4 | 20476.2 | 0 | 0 | 20467.6 | 20475.9
563.013 | 923.677 | 20514.9 | 20514.9 | 20515 | 20515 | 20515.1 | 20515 | 20515.1 | 20515.1 | 20515.1 | 20515.9 | 20522.4 | 20514.9 | 20524.1 | 0 | 0 | 20515.2 | 20523.9
563.113 | 923.577 | 20149.4 | 20149.5 | 20149.5 | 20149.5 | 20149.6 | 20149.5 | 20149.6 | 20149.6 | 20149.6 | 20150.5 | 20157.2 | 20149.4 | 20159 | 0 | 0 | 20149.7 | 20158.7
563.213 | 923.477 | 20359.7 | 20359.7 | 20359.8 | 20359.8 | 20359.9 | 20359.8 | 20359.9 | 20359.9 | 20359.9 | 20360.8 | 20367.9 | 20359.7 | 20369.7 | 0 | 0 | 20360 | 20369.4
563.313 | 923.377 | 20029.3 | 20029.3 | 20029.3 | 20029.3 | 20029.5 | 20029.3 | 20029.4 | 20029.5 | 20029.5 | 20030.3 | 20037.8 | 20029.3 | 20039.7 | 0 | 0 | 20029.5 | 20039.4
563.413 | 923.277 | 20512.4 | 20512.4 | 20512.5 | 20512.5 | 20512.6 | 20512.5 | 20512.6 | 20512.6 | 20512.6 | 20513.5 | 20521.4 | 20512.4 | 20523.3 | 0 | 0 | 20512.7 | 20523
563.513 | 923.177 | 20397.3 | 20397.3 | 20397.3 | 20397.3 | 20397.5 | 20397.3 | 20397.4 | 20397.4 | 20397.5 | 20398.4 | 20406.7 | 20397.3 | 20408.6 | 0 | 0 | 20397.5 | 20408.3
563.613 | 923.077 | 20114.4 | 20114.4 | 20114.4 | 20114.4 | 20114.6 | 20114.4 | 20114.5 | 20114.6 | 20114.6 | 20115.5 | 20124.3 | 20114.4 | 20126.3 | 0 | 0 | 20114.7 | 20126
563.713 | 922.977 | 20249.6 | 20095.6 | 20095.7 | 20095.6 | 20095.8 | 20095.7 | 20095.7 | 20095.8 | 20095.8 | 20096.7 | 20106.1 | 20095.6 | 20108 | -0.628735 | -56.5477 | 20095.9 | 20107.8
563.813 | 922.877 | 19926.7 | 20094.3 | 20094.3 | 20094.3 | 20094.5 | 20094.3 | 20094.4 | 20094.4 | 20094.5 | 20095.4 | 20105.3 | 20094.2 | 20107.3 | 0.808603 | 72.1426 | 20094.5 | 20107
563.913 | 922.777 | 20039.3 | 20093.8 | 20093.8 | 20093.8 | 20094 | 20093.8 | 20093.9 | 20094 | 20094 | 20095 | 20105.4 | 20093.8 | 20107.4 | 0.304227 | 27.2194 | 20094.1 | 20107.2
564.013 | 922.677 | 20089.4 | 20093.8 | 20093.8 | 20093.8 | 20094 | 20093.8 | 20093.9 | 20093.9 | 20094 | 20095 | 20106.1 | 20093.8 | 20108.1 | 0.0835223 | 7.48213 | 20094 | 20107.8
564.113 | 922.577 | 20091.9 | 20093.8 | 20093.8 | 20093.8 | 20094 | 20093.8 | 20093.9 | 20093.9 | 20094 | 20095 | 20106.8 | 20093.8 | 20108.8 | 0.0756267 | 6.77524 | 20094 | 20108.5
564.213 | 922.477 | 20369.7 | 20091.5 | 20091.5 | 20091.5 | 20091.7 | 20091.5 | 20091.6 | 20091.7 | 20091.7 | 20092.7 | 20105.2 | 20091.5 | 20107.4 | -1.16194 | -104.813 | 20091.8 | 20107.1
564.313 | 922.377 | 20409.8 | 20088.9 | 20088.9 | 20088.9 | 20089.1 | 20088.9 | 20089 | 20089 | 20089.1 | 20090.1 | 20103.4 | 20088.8 | 20105.6 | -1.34578 | -121.515 | 20089.1 | 20105.3
564.413 | 922.277 | 20274.6 | 20087.3 | 20087.4 | 20087.3 | 20087.5 | 20087.4 | 20087.5 | 20087.5 | 20087.5 | 20088.6 | 20102.8 | 20087.3 | 20105 | -0.752867 | -67.7539 | 20087.6 | 20104.7
564.513 | 922.177 | 20076.9 | 20087.2 | 20087.3 | 20087.3 | 20087.5 | 20087.3 | 20087.4 | 20087.4 | 20087.5 | 20088.6 | 20103.7 | 20087.2 | 20105.9 | 0.129717 | 11.6167 | 20087.5 | 20105.6
564.613 | 922.077 | 20194.5 | 20086.4 | 20086.4 | 20086.4 | 20086.6 | 20086.4 | 20086.5 | 20086.5 | 20086.6 | 20087.7 | 20103.8 | 20086.3 | 20106.1 | -0.393008 | -35.2986 | 20086.7 | 20105.8
564.713 | 921.977 | 19904.1 | 20084.9 | 20084.9 | 20084.9 | 20085.1 | 20084.9 | 20085 | 20085.1 | 20085.1 | 20086.3 | 20103.5 | 20084.9 | 20105.9 | 0.903758 | 80.5866 | 20085.2 | 20105.5
564.813 | 921.877 | 20139.4 | 20084.4 | 20084.5 | 20084.4 | 20084.7 | 20084.5 | 20084.6 | 20084.6 | 20084.7 | 20085.9 | 20104.3 | 20084.4 | 20106.7 | -0.145766 | -13.0743 | 20084.7 | 20106.4
564.913 | 921.777 | 20046.8 | 20084.1 | 20084.1 | 20084.1 | 20084.4 | 20084.2 | 20084.3 | 20084.3 | 20084.4 | 20085.5 | 20105.4 | 20084.1 | 20107.8 | 0.272129 | 24.3521 | 20084.4 | 20107.5
565.013 | 921.677 | 19964.2 | 20083.1 | 20083.2 | 20083.2 | 20083.4 | 20083.2 | 20083.3 | 20083.3 | 20083.4 | 20084.6 | 20105.9 | 20083.1 | 20108.4 | 0.644808 | 57.5832 | 20083.5 | 20108
565.113 | 921.577 | 20665.1 | 20078.3 | 20078.4 | 20078.4 | 20078.6 | 20078.4 | 20078.5 | 20078.5 | 20078.6 | 20079.8 | 20102.8 | 20078.3 | 20105.3 | -2.46161 | -223.655 | 20078.7 | 20104.9
565.213 | 921.477 | 20459.9 | 20075.2 | 20075.2 | 20075.2 | 20075.4 | 20075.2 | 20075.3 | 20075.4 | 20075.4 | 20076.7 | 20101.5 | 20075.2 | 20104 | -1.57252 | -142.163 | 20075.5 | 20103.6
565.313 | 921.377 | 20334.7 | 20073.1 | 20073.1 | 20073.1 | 20073.3 | 20073.1 | 20073.2 | 20073.3 | 20073.3 | 20074.6 | 20101.3 | 20073 | 20103.9 | -1.02288 | -92.1898 | 20073.4 | 20103.6
565.413 | 921.277 | 20424.8 | 20070.1 | 20070.2 | 20070.2 | 20070.4 | 20070.2 | 20070.3 | 20070.4 | 20070.4 | 20071.7 | 20100.7 | 20070.1 | 20103.3 | -1.42185 | -128.431 | 20070.5 | 20103
565.513 | 921.177 | 20169.5 | 20069.3 | 20069.4 | 20069.4 | 20069.6 | 20069.4 | 20069.5 | 20069.5 | 20069.6 | 20071 | 20102.4 | 20069.3 | 20105.1 | -0.286712 | -25.7355 | 20069.7 | 20104.7
565.613 | 921.077 | 20254.6 | 20067.8 | 20067.8 | 20067.8 | 20068.1 | 20067.8 | 20067.9 | 20068 | 20068.1 | 20069.5 | 20103.6 | 20067.8 | 20106.4 | -0.658197 | -59.2048 | 20068.2 | 20106
565.713 | 920.977 | 20237.1 | 20066.4 | 20066.4 | 20066.4 | 20066.7 | 20066.4 | 20066.6 | 20066.6 | 20066.7 | 20068.1 | 20105.4 | 20066.4 | 20108.2 | -0.57258 | -51.4813 | 20066.8 | 20107.8
565.813 | 920.877 | 20049.3 | 20066.3 | 20066.3 | 20066.3 | 20066.6 | 20066.3 | 20066.4 | 20066.5 | 20066.5 | 20068 | 20108.8 | 20066.3 | 20111.7 | 0.278324 | 24.9081 | 20066.6 | 20111.3
565.913 | 920.777 | 20237.1 | 20064.9 | 20064.9 | 20064.9 | 20065.2 | 20064.9 | 20065 | 20065.1 | 20065.1 | 20066.7 | 20111.5 | 20064.8 | 20114.4 | -0.545196 | -49.0191 | 20065.2 | 20114
566.013 | 920.677 | 20309.7 | 20062.8 | 20062.9 | 20062.9 | 20063.1 | 20062.9 | 20063 | 20063.1 | 20063.1 | 20064.7 | 20114 | 20062.8 | 20117 | -0.854405 | -76.9581 | 20063.2 | 20116.6
566.113 | 920.577 | 20309.7 | 20060.8 | 20060.8 | 20060.8 | 20061.1 | 20060.8 | 20061 | 20061 | 20061.1 | 20062.7 | 20117.3 | 20060.8 | 20120.3 | -0.839708 | -75.6343 | 20061.2 | 20119.9
566.213 | 920.477 | 20274.6 | 20059 | 20059.1 | 20059.1 | 20059.3 | 20059.1 | 20059.2 | 20059.3 | 20059.3 | 20061 | 20121.7 | 20059 | 20124.7 | -0.665246 | -59.8684 | 20059.4 | 20124.3
566.313 | 920.377 | 20131.9 | 20058.4 | 20058.5 | 20058.5 | 20058.8 | 20058.5 | 20058.6 | 20058.7 | 20058.7 | 20060.4 | 20128.2 | 20058.4 | 20131.3 | -0.00270469 | -0.242549 | 20058.8 | 20130.9
566.413 | 920.277 | 20124.4 | 20057.9 | 20057.9 | 20057.9 | 20058.2 | 20057.9 | 20058 | 20058.1 | 20058.2 | 20059.9 | 20135.9 | 20057.9 | 20139.2 | 0.065663 | 5.88737 | 20058.3 | 20138.7
566.513 | 920.177 | 20014.3 | 20057.5 | 20057.6 | 20057.6 | 20057.9 | 20057.6 | 20057.7 | 20057.8 | 20057.8 | 20059.6 | 20145.4 | 20057.5 | 20148.7 | 0.600395 | 53.6842 | 20058 | 20148.2
566.613 | 920.077 | 20192 | 20056.4 | 20056.5 | 20056.5 | 20056.8 | 20056.5 | 20056.6 | 20056.7 | 20056.7 | 20058.6 | 20155.8 | 20056.4 | 20159.2 | -0.146065 | -13.1183 | 20056.8 | 20158.7
566.713 | 919.977 | 20179.5 | 20055.4 | 20055.4 | 20055.4 | 20055.8 | 20055.5 | 20055.6 | 20055.7 | 20055.7 | 20057.6 | 20168.6 | 20055.4 | 20172 | -0.0333534 | -2.99457 | 20055.8 | 20171.6
566.813 | 919.877 | 20172 | 20054.5 | 20054.5 | 20054.5 | 20054.8 | 20054.5 | 20054.6 | 20054.7 | 20054.8 | 20056.7 | 20184 | 20054.4 | 20187.5 | 0.0691203 | 6.20468 | 20054.9 | 20187.1
566.913 | 919.777 | 20412.3 | 20051.5 | 20051.5 | 20051.5 | 20051.9 | 20051.5 | 20051.7 | 20051.7 | 20051.8 | 20053.8 | 20200.7 | 20051.5 | 20204.3 | -0.920032 | -83.0785 | 20051.9 | 20203.9
567.013 | 919.677 | 20617.6 | 20046.8 | 20046.9 | 20046.9 | 20047.2 | 20046.9 | 20047 | 20047.1 | 20047.2 | 20049.2 | 20219.8 | 20046.8 | 20223.4 | -1.7349 | -157.446 | 20047.3 | 20223
567.113 | 919.577 | 20394.8 | 20044 | 20044 | 20044 | 20044.3 | 20044 | 20044.1 | 20044.2 | 20044.3 | 20046.4 | 20245.4 | 20043.9 | 20249.2 | -0.644422 | -58.166 | 20044.4 | 20248.7
567.213 | 919.477 | 20494.9 | 20040.2 | 20040.3 | 20040.3 | 20040.6 | 20040.3 | 20040.4 | 20040.5 | 20040.6 | 20042.7 | 20276.2 | 20040.2 | 20280.1 | -0.948481 | -85.8205 | 20040.7 | 20279.6
567.313 | 919.377 | 20720.2 | 20034.6 | 20034.7 | 20034.7 | 20035 | 20034.7 | 20034.8 | 20034.9 | 20035 | 20037.2 | 20312.2 | 20034.6 | 20316.1 | -1.77422 | -161.415 | 20035.1 | 20315.6
567.413 | 919.277 | 20477.4 | 20031 | 20031 | 20031 | 20031.4 | 20031 | 20031.1 | 20031.2 | 20031.3 | 20033.6 | 20358.8 | 20031 | 20362.8 | -0.506029 | -45.7669 | 20031.5 | 20362.3
567.513 | 919.177 | 20692.7 | 20025.5 | 20025.6 | 20025.5 | 20025.9 | 20025.6 | 20025.7 | 20025.8 | 20025.9 | 20028.2 | 20413.7 | 20025.5 | 20417.8 | -1.2076 | -109.792 | 20026 | 20417.3
567.613 | 919.077 | 20700.2 | 20019.9 | 20020 | 20020 | 20020.4 | 20020 | 20020.1 | 20020.2 | 20020.3 | 20022.7 | 20480.5 | 20019.9 | 20484.7 | -0.946736 | -86.0905 | 20020.5 | 20484.2
567.713 | 918.977 | 21118.2 | 20010.9 | 20010.9 | 20010.9 | 20011.3 | 20010.9 | 20011.1 | 20011.2 | 20011.3 | 20013.7 | 20557.8 | 20010.9 | 20562.1 | -2.41881 | -222.162 | 20011.4 | 20561.6
567.813 | 918.877 | 21150.8 | 20001.5 | 20001.5 | 20001.5 | 20001.9 | 20001.5 | 20001.7 | 20001.8 | 20001.9 | 20004.4 | 20650.5 | 20001.5 | 20655 | -2.15479 | -198.065 | 20002 | 20654.4
567.913 | 918.777 | 21170.8 | 19991.8 | 19991.9 | 19991.9 | 19992.3 | 19991.9 | 19992 | 19992.1 | 19992.2 | 19994.9 | 20761.6 | 19991.8 | 20766.1 | -1.75803 | -161.671 | 19992.4 | 20765.5
568.013 | 918.677 | 21296 | 19981.1 | 19981.1 | 19981.1 | 19981.5 | 19981.1 | 19981.3 | 19981.4 | 19981.5 | 19984.2 | 20891.5 | 19981.1 | 20896.2 | -1.73157 | -159.709 | 19981.6 | 20895.6
568.113 | 918.577 | 21283.5 | 19970.3 | 19970.4 | 19970.4 | 19970.8 | 19970.4 | 19970.5 | 19970.6 | 19970.7 | 19973.5 | 21043.9 | 19970.3 | 21048.6 | -1.0174 | -93.8108 | 19970.9 | 21048.1
568.213 | 918.477 | 21210.9 | 19960.1 | 19960.1 | 19960.1 | 19960.6 | 19960.1 | 19960.3 | 19960.4 | 19960.5 | 19963.4 | 21220.8 | 19960.1 | 21225.6 | 0.0640589 | 5.89655 | 19960.7 | 21225
568.313 | 918.377 | 21666.5 | 19946 | 19946.1 | 19946 | 19946.5 | 19946.1 | 19946.2 | 19946.3 | 19946.4 | 19949.4 | 21418.8 | 19946 | 21423.8 | -1.0421 | -96.9487 | 19946.6 | 21423.2
568.413 | 918.277 | 21684 | 19931.7 | 19931.7 | 19931.7 | 19932.2 | 19931.7 | 19931.9 | 19932 | 19932.1 | 19935.2 | 21642.9 | 19931.7 | 21648.1 | -0.15423 | -14.3542 | 19932.3 | 21647.5
568.513 | 918.177 | 21934.3 | 19915.1 | 19915.2 | 19915.2 | 19915.6 | 19915.2 | 19915.3 | 19915.5 | 19915.6 | 19918.8 | 21890.4 | 19915.1 | 21895.7 | -0.164984 | -15.4434 | 19915.7 | 21895.1
568.613 | 918.077 | 22149.6 | 19896.7 | 19896.8 | 19896.7 | 19897.2 | 19896.8 | 19896.9 | 19897 | 19897.2 | 19900.4 | 22161.1 | 19896.7 | 22166.5 | 0.0717336 | 6.74754 | 19897.3 | 22165.9
568.713 | 917.977 | 22054.5 | 19878.9 | 19878.9 | 19878.9 | 19879.4 | 19879 | 19879.1 | 19879.2 | 19879.4 | 19882.7 | 22455.2 | 19878.9 | 22460.7 | 1.7288 | 162.268 | 19879.5 | 22460.1
568.813 | 917.877 | 22482.6 | 19857.4 | 19857.5 | 19857.5 | 19857.9 | 19857.5 | 19857.6 | 19857.8 | 19857.9 | 19861.4 | 22765.1 | 19857.4 | 22770.8 | 1.21473 | 115.118 | 19858.1 | 22770.1
568.913 | 917.777 | 23143.5 | 19830.3 | 19830.4 | 19830.3 | 19830.9 | 19830.4 | 19830.5 | 19830.6 | 19830.8 | 19834.4 | 23084.6 | 19830.3 | 23090.5 | -0.220158 | -21.1684 | 19831 | 23089.8
569.013 | 917.677 | 23907 | 19796.7 | 19796.7 | 19796.7 | 19797.2 | 19796.7 | 19796.9 | 19797 | 19797.1 | 19800.9 | 23407 | 19796.7 | 23413 | -2.01913 | -197.318 | 19797.3 | 23412.3
569.113 | 917.577 | 24204.9 | 19760.3 | 19760.3 | 19760.3 | 19760.9 | 19760.3 | 19760.5 | 19760.7 | 19760.8 | 19764.7 | 23729.4 | 19760.3 | 23735.6 | -1.90635 | -187.454 | 19761 | 23734.9
569.213 | 917.477 | 24665.5 | 19719.8 | 19719.9 | 19719.9 | 19720.4 | 19719.9 | 19720 | 19720.2 | 19720.3 | 19724.3 | 24042.8 | 19719.8 | 24049.1 | -2.48041 | -246.211 | 19720.5 | 24048.4
569.313 | 917.377 | 25106.1 | 19675.4 | 19675.4 | 19675.4 | 19676 | 19675.4 | 19675.6 | 19675.7 | 19675.9 | 19680 | 24338.7 | 19675.4 | 24345.3 | -3.03473 | -303.913 | 19676.1 | 24344.5
569.413 | 917.277 | 25173.7 | 19630 | 19630.1 | 19630.1 | 19630.6 | 19630.1 | 19630.2 | 19630.4 | 19630.5 | 19634.8 | 24611.5 | 19630 | 24618.2 | -2.21257 | -221.876 | 19630.8 | 24617.5
569.513 | 917.177 | 25924.7 | 19578.1 | 19578.1 | 19578.1 | 19578.7 | 19578.1 | 19578.3 | 19578.5 | 19578.6 | 19583.1 | 24847.1 | 19578.1 | 24854.1 | -4.20251 | -427.666 | 19578.8 | 24853.3
569.613 | 917.077 | 26099.9 | 19524.3 | 19524.3 | 19524.3 | 19524.9 | 19524.3 | 19524.5 | 19524.7 | 19524.8 | 19529.4 | 25040.8 | 19524.3 | 25048 | -4.11521 | -420.195 | 19525 | 25047.2
569.713 | 916.977 | 26305.2 | 19468.3 | 19468.4 | 19468.4 | 19469 | 19468.4 | 19468.5 | 19468.7 | 19468.9 | 19473.7 | 25186.2 | 19468.3 | 25193.6 | -4.33176 | -444.042 | 19469.1 | 25192.8
569.813 | 916.877 | 26367.8 | 19411.4 | 19411.4 | 19411.4 | 19412.1 | 19411.4 | 19411.6 | 19411.8 | 19412 | 19416.9 | 25276.9 | 19411.4 | 25284.5 | -4.21628 | -432.718 | 19412.2 | 25283.7
569.913 | 916.777 | 26848.4 | 19350 | 19350.1 | 19350.1 | 19350.7 | 19350.1 | 19350.3 | 19350.4 | 19350.6 | 19355.8 | 25305.4 | 19350 | 25313.2 | -5.92163 | -613.253 | 19350.8 | 25312.4
570.013 | 916.677 | 26730.8 | 19289.1 | 19289.2 | 19289.2 | 19289.8 | 19289.2 | 19289.4 | 19289.5 | 19289.7 | 19295.1 | 25273.7 | 19289.1 | 25281.8 | -5.60131 | -578.808 | 19290 | 25281
570.113 | 916.577 | 26588.1 | 19228.9 | 19229 | 19229 | 19229.6 | 19229 | 19229.1 | 19229.3 | 19229.5 | 19235.1 | 25180.1 | 19228.9 | 25188.5 | -5.42494 | -559.085 | 19229.8 | 25187.6
570.213 | 916.477 | 26695.7 | 19167.3 | 19167.4 | 19167.4 | 19168 | 19167.4 | 19167.5 | 19167.7 | 19167.9 | 19173.7 | 25025.3 | 19167.3 | 25033.9 | -6.42841 | -663.841 | 19168.2 | 25033
570.313 | 916.377 | 26062.4 | 19110.4 | 19110.5 | 19110.5 | 19111.2 | 19110.5 | 19110.7 | 19110.8 | 19111 | 19117 | 24816.5 | 19110.4 | 24825.4 | -4.8428 | -494.131 | 19111.3 | 24824.5
570.413 | 916.277 | 24915.8 | 19062.5 | 19062.6 | 19062.6 | 19063.3 | 19062.6 | 19062.8 | 19062.9 | 19063.1 | 19069.4 | 24564.4 | 19062.5 | 24573.6 | -1.37038 | -136.716 | 19063.4 | 24572.7
570.513 | 916.177 | 24660.5 | 19016.3 | 19016.4 | 19016.4 | 19017.1 | 19016.4 | 19016.6 | 19016.8 | 19017 | 19023.5 | 24267.5 | 19016.3 | 24277 | -1.5434 | -153.186 | 19017.3 | 24276.1
570.613 | 916.077 | 24252.4 | 18973.1 | 18973.2 | 18973.2 | 18973.9 | 18973.2 | 18973.4 | 18973.6 | 18973.8 | 18980.6 | 23934.6 | 18973.1 | 23944.5 | -1.24987 | -123.022 | 18974.1 | 23943.5
570.713 | 915.977 | 24199.9 | 18930 | 18930.1 | 18930 | 18930.8 | 18930.1 | 18930.2 | 18930.5 | 18930.7 | 18937.7 | 23571.8 | 18930 | 23582 | -2.51036 | -246.821 | 18931 | 23581
570.813 | 915.877 | 23534 | 18892 | 18892.1 | 18892.1 | 18892.9 | 18892.1 | 18892.3 | 18892.5 | 18892.7 | 18900.1 | 23192.1 | 18892 | 23202.7 | -1.36505 | -132.353 | 18893 | 23201.6
570.913 | 915.777 | 22670.3 | 18860.8 | 18860.9 | 18860.9 | 18861.7 | 18860.9 | 18861.1 | 18861.3 | 18861.5 | 18869.2 | 22806.6 | 18860.8 | 22817.5 | 0.617953 | 58.8063 | 18861.9 | 22816.5
571.013 | 915.677 | 22572.7 | 18830.2 | 18830.3 | 18830.3 | 18831.1 | 18830.3 | 18830.5 | 18830.7 | 18830.9 | 18838.9 | 22417.1 | 18830.2 | 22428.5 | -0.606675 | -57.6085 | 18831.3 | 22427.4
571.113 | 915.577 | 22011.9 | 18804 | 18804 | 18804 | 18804.9 | 18804 | 18804.2 | 18804.5 | 18804.7 | 18813.1 | 22035.2 | 18803.9 | 22047 | 0.149425 | 14.0117 | 18805 | 22045.9
571.213 | 915.477 | 21603.9 | 18780.9 | 18780.9 | 18780.9 | 18781.8 | 18780.9 | 18781.1 | 18781.4 | 18781.6 | 18790.4 | 21666.3 | 18780.8 | 21678.5 | 0.320981 | 29.8184 | 18782 | 21677.4
571.313 | 915.377 | 21115.7 | 18761.6 | 18761.6 | 18761.6 | 18762.6 | 18761.7 | 18761.9 | 18762.1 | 18762.3 | 18771.5 | 21316.8 | 18761.6 | 21329.6 | 0.93011 | 85.4234 | 18762.7 | 21328.4
571.413 | 915.277 | 20772.8 | 18745 | 18745.1 | 18745.1 | 18746 | 18745.1 | 18745.3 | 18745.5 | 18745.8 | 18755.4 | 20989.6 | 18745 | 21002.9 | 1.00901 | 91.914 | 18746.2 | 21001.7
571.513 | 915.177 | 20394.8 | 18731.4 | 18731.4 | 18731.4 | 18732.4 | 18731.4 | 18731.7 | 18731.9 | 18732.2 | 18742.2 | 20688.7 | 18731.4 | 20702.5 | 1.36191 | 122.927 | 18732.6 | 20701.3
571.613 | 915.077 | 20973.1 | 18712.9 | 18712.9 | 18712.9 | 18714 | 18712.9 | 18713.2 | 18713.4 | 18713.7 | 18724.3 | 20407.7 | 18712.9 | 20422.1 | -2.40468 | -220.104 | 18714.1 | 20420.8
571.713 | 914.977 | 20592.5 | 18697.4 | 18697.4 | 18697.4 | 18698.5 | 18697.4 | 18697.7 | 18697.9 | 18698.2 | 18709.3 | 20155.6 | 18697.4 | 20170.6 | -1.85861 | -168.571 | 18698.6 | 20169.3
571.813 | 914.877 | 20207 | 18684.9 | 18685 | 18685 | 18686.1 | 18685 | 18685.2 | 18685.5 | 18685.8 | 18697.4 | 19932.6 | 18684.9 | 19948.2 | -1.15072 | -103.386 | 18686.2 | 19946.9
571.913 | 914.777 | 20139.4 | 18672.9 | 18673 | 18673 | 18674.1 | 18673 | 18673.2 | 18673.5 | 18673.8 | 18686 | 19734.9 | 18672.9 | 19751.2 | -1.72895 | -155.076 | 18674.3 | 19749.9
572.013 | 914.677 | 20172 | 18660.6 | 18660.6 | 18660.6 | 18661.8 | 18660.6 | 18660.8 | 18661.1 | 18661.4 | 18674.3 | 19561.2 | 18660.5 | 19578.3 | -2.64202 | -237.165 | 18661.9 | 19576.9
572.113 | 914.577 | 19946.7 | 18649.9 | 18650 | 18650 | 18651.2 | 18650 | 18650.2 | 18650.5 | 18650.9 | 18664.4 | 19411.1 | 18649.9 | 19428.9 | -2.31693 | -206.818 | 18651.4 | 19427.5
572.213 | 914.477 | 19939.2 | 18639.3 | 18639.4 | 18639.4 | 18640.6 | 18639.4 | 18639.6 | 18639.9 | 18640.2 | 18654.5 | 19281.3 | 18639.3 | 19299.9 | -2.86115 | -255.349 | 18640.8 | 19298.5
572.313 | 914.377 | 19866.6 | 18629.2 | 18629.2 | 18629.2 | 18630.5 | 18629.2 | 18629.5 | 18629.8 | 18630.1 | 18645.2 | 19169.9 | 18629.2 | 19189.5 | -3.03598 | -270.458 | 18630.7 | 19188
572.413 | 914.277 | 19463.5 | 18622.3 | 18622.4 | 18622.4 | 18623.7 | 18622.4 | 18622.6 | 18622.9 | 18623.3 | 18639.2 | 19077.6 | 18622.3 | 19098.2 | -1.65511 | -145.941 | 18623.8 | 19096.6
572.513 | 914.177 | 19666.3 | 18613.7 | 18613.7 | 18613.8 | 18615.1 | 18613.7 | 18614 | 18614.3 | 18614.7 | 18631.6 | 18997.6 | 18613.7 | 19019.2 | -2.91644 | -258.496 | 18615.3 | 19017.6
572.613 | 914.077 | 19325.8 | 18607.8 | 18607.9 | 18607.9 | 18609.3 | 18607.9 | 18608.1 | 18608.5 | 18608.8 | 18626.7 | 18932 | 18607.8 | 18954.7 | -1.68737 | -148.258 | 18609.4 | 18953.1
572.713 | 913.977 | 19170.6 | 18603.2 | 18603.2 | 18603.2 | 18604.7 | 18603.2 | 18603.5 | 18603.8 | 18604.2 | 18623.2 | 18877.8 | 18603.1 | 18901.7 | -1.22745 | -107.414 | 18604.8 | 18900
572.813 | 913.877 | 19090.5 | 18599.1 | 18599.2 | 18599.2 | 18600.7 | 18599.2 | 18599.5 | 18599.8 | 18600.2 | 18620.4 | 18832.7 | 18599.1 | 18857.9 | -1.06413 | -92.9276 | 18600.9 | 18856.2
572.913 | 913.777 | 19205.7 | 18594.1 | 18594.2 | 18594.2 | 18595.7 | 18594.2 | 18594.5 | 18594.8 | 18595.2 | 18616.8 | 18793.6 | 18594.1 | 18820.3 | -1.7578 | -153.965 | 18595.9 | 18818.5
573.013 | 913.677 | 18937.8 | 18591.3 | 18591.4 | 18591.4 | 18593 | 18591.4 | 18591.6 | 18592 | 18592.4 | 18615.4 | 18762.6 | 18591.3 | 18790.8 | -0.675283 | -58.7341 | 18593.1 | 18788.9
573.113 | 913.577 | 19158.1 | 18586.6 | 18586.7 | 18586.7 | 18588.3 | 18586.7 | 18587 | 18587.3 | 18587.8 | 18612.3 | 18734.4 | 18586.6 | 18764.4 | -1.79793 | -157.286 | 18588.5 | 18762.5
573.213 | 913.477 | 19248.2 | 18581.2 | 18581.2 | 18581.2 | 18582.9 | 18581.2 | 18581.5 | 18581.9 | 18582.4 | 18608.6 | 18709.6 | 18581.1 | 18741.4 | -2.30909 | -202.477 | 18583.1 | 18739.4
573.313 | 913.377 | 19400.9 | 18574.4 | 18574.5 | 18574.5 | 18576.2 | 18574.5 | 18574.7 | 18575.2 | 18575.6 | 18603.7 | 18686.6 | 18574.4 | 18720.4 | -3.08802 | -271.851 | 18576.4 | 18718.4
573.413 | 913.277 | 19258.3 | 18568.8 | 18568.8 | 18568.8 | 18570.7 | 18568.8 | 18569.1 | 18569.5 | 18570 | 18600.2 | 18667.3 | 18568.7 | 18703.4 | -2.52694 | -221.637 | 18570.9 | 18701.3
573.513 | 913.177 | 19213.2 | 18563.4 | 18563.5 | 18563.5 | 18565.4 | 18563.5 | 18563.8 | 18564.2 | 18564.7 | 18597.2 | 18650.6 | 18563.4 | 18689.1 | -2.38959 | -209.345 | 18565.6 | 18686.9
573.613 | 913.077 | 18977.9 | 18560 | 18560.1 | 18560.1 | 18562.1 | 18560.1 | 18560.4 | 18560.8 | 18561.3 | 18596.4 | 18637.5 | 18560 | 18678.7 | -1.37243 | -119.496 | 18562.3 | 18676.5
573.713 | 912.977 | 18897.8 | 18557.2 | 18557.3 | 18557.3 | 18559.3 | 18557.3 | 18557.6 | 18558 | 18558.6 | 18596.5 | 18626.5 | 18557.2 | 18670.7 | -1.04384 | -90.6942 | 18559.6 | 18668.4
573.813 | 912.877 | 18755.1 | 18555.6 | 18555.7 | 18555.7 | 18557.8 | 18555.7 | 18556 | 18556.4 | 18557 | 18598.1 | 18617.8 | 18555.6 | 18665.4 | -0.413976 | -35.8323 | 18558 | 18663
573.913 | 912.777 | 19125.6 | 18550.9 | 18551 | 18551 | 18553.2 | 18551 | 18551.3 | 18551.8 | 18552.3 | 18596.9 | 18607 | 18550.9 | 18658.3 | -2.13546 | -186.654 | 18553.4 | 18655.8
574.013 | 912.677 | 18604.9 | 18550.5 | 18550.5 | 18550.6 | 18552.8 | 18550.5 | 18550.8 | 18551.3 | 18551.9 | 18600.4 | 18601.3 | 18550.4 | 18656.7 | 0.240241 | 20.711 | 18553 | 18654.1
574.113 | 912.577 | 18907.8 | 18547.5 | 18547.6 | 18547.6 | 18550 | 18547.6 | 18547.9 | 18548.4 | 18549 | 18601.9 | 18593.8 | 18547.5 | 18653.8 | -1.16745 | -101.461 | 18550.2 | 18651.1
574.213 | 912.477 | 19388.4 | 18540.6 | 18540.6 | 18540.7 | 18543.1 | 18540.6 | 18540.9 | 18541.5 | 18542.1 | 18599.9 | 18582.9 | 18540.6 | 18648 | -3.36099 | -295.786 | 18543.3 | 18645.2
574.313 | 912.377 | 19298.3 | 18534.3 | 18534.4 | 18534.4 | 18537 | 18534.4 | 18534.7 | 18535.3 | 18535.9 | 18599.2 | 18573.1 | 18534.3 | 18643.9 | -2.97733 | -261.412 | 18537.2 | 18641
574.413 | 912.277 | 18927.8 | 18531.1 | 18531.2 | 18531.2 | 18533.8 | 18531.2 | 18531.5 | 18532 | 18532.7 | 18602.1 | 18566.7 | 18531.1 | 18643.9 | -1.30419 | -113.404 | 18534.1 | 18640.9
574.513 | 912.177 | 19270.8 | 18525 | 18525 | 18525.1 | 18527.8 | 18525 | 18525.4 | 18525.9 | 18526.7 | 18603 | 18557.8 | 18524.9 | 18642.2 | -2.86192 | -251.1 | 18528.1 | 18639.1
574.613 | 912.077 | 19033 | 18520.8 | 18520.9 | 18520.9 | 18523.8 | 18520.9 | 18521.2 | 18521.8 | 18522.5 | 18606.6 | 18551.1 | 18520.8 | 18643.5 | -1.78419 | -155.573 | 18524 | 18640.3
574.713 | 911.977 | 19035.5 | 18516.5 | 18516.6 | 18516.7 | 18519.6 | 18516.6 | 18516.9 | 18517.5 | 18518.3 | 18611.1 | 18544.7 | 18516.5 | 18646 | -1.78419 | -155.583 | 18519.9 | 18642.6
574.813 | 911.877 | 19250.7 | 18510.5 | 18510.6 | 18510.6 | 18513.7 | 18510.6 | 18510.9 | 18511.5 | 18512.3 | 18614.8 | 18536.6 | 18510.5 | 18647.9 | -2.74595 | -240.8 | 18514 | 18644.4
574.913 | 911.777 | 18925.3 | 18507 | 18507.1 | 18507.2 | 18510.4 | 18507.1 | 18507.5 | 18508.1 | 18508.9 | 18622.4 | 18531.4 | 18507 | 18653.9 | -1.24677 | -108.405 | 18510.7 | 18650.3
575.013 | 911.677 | 19105.6 | 18502.1 | 18502.2 | 18502.2 | 18505.6 | 18502.2 | 18502.5 | 18503.2 | 18504 | 18629.8 | 18524.8 | 18502.1 | 18659.9 | -2.03769 | -178.015 | 18505.9 | 18656.1
575.113 | 911.577 | 19225.7 | 18496.1 | 18496.2 | 18496.3 | 18499.8 | 18496.2 | 18496.6 | 18497.3 | 18498.1 | 18637.7 | 18517.3 | 18496.1 | 18666.5 | -2.54902 | -223.385 | 18500.1 | 18662.5
575.213 | 911.477 | 19120.6 | 18491 | 18491.1 | 18491.1 | 18494.8 | 18491.1 | 18491.4 | 18492.1 | 18493 | 18647.9 | 18510.8 | 18491 | 18675.7 | -2.03347 | -177.716 | 18495.1 | 18671.5
575.313 | 911.377 | 18872.7 | 18487.8 | 18487.9 | 18488 | 18491.9 | 18487.9 | 18488.3 | 18489 | 18489.9 | 18662 | 18506.4 | 18487.8 | 18688.8 | -0.84604 | -73.4594 | 18492.2 | 18684.5
575.413 | 911.277 | 19235.7 | 18481.7 | 18481.8 | 18481.8 | 18485.9 | 18481.8 | 18482.1 | 18482.9 | 18483.9 | 18675.1 | 18499.1 | 18481.6 | 18701.1 | -2.43637 | -213.569 | 18486.2 | 18696.6
575.513 | 911.177 | 19278.3 | 18475.1 | 18475.2 | 18475.2 | 18479.5 | 18475.2 | 18475.6 | 18476.3 | 18477.4 | 18690 | 18491.5 | 18475.1 | 18715.2 | -2.56317 | -224.932 | 18479.8 | 18710.5
575.613 | 911.077 | 19263.3 | 18468.6 | 18468.7 | 18468.7 | 18473.2 | 18468.7 | 18469.1 | 18469.9 | 18470.9 | 18707.2 | 18484 | 18468.6 | 18731.8 | -2.42002 | -212.287 | 18473.5 | 18726.9
575.713 | 910.977 | 19180.7 | 18462.7 | 18462.8 | 18462.9 | 18467.6 | 18462.8 | 18463.2 | 18464 | 18465.1 | 18727.7 | 18477.2 | 18462.7 | 18751.7 | -1.95742 | -171.339 | 18467.9 | 18746.5
575.813 | 910.877 | 19185.7 | 18456.7 | 18456.8 | 18456.9 | 18461.9 | 18456.8 | 18457.2 | 18458.1 | 18459.2 | 18750.7 | 18470.4 | 18456.7 | 18774.4 | -1.87673 | -164.297 | 18462.2 | 18768.9
575.913 | 910.777 | 18967.9 | 18452.5 | 18452.6 | 18452.7 | 18457.9 | 18452.6 | 18453 | 18453.9 | 18455.1 | 18778.5 | 18465.5 | 18452.5 | 18801.8 | -0.762228 | -66.3488 | 18458.2 | 18796
576.013 | 910.677 | 19275.8 | 18445.7 | 18445.8 | 18445.9 | 18451.4 | 18445.8 | 18446.2 | 18447.1 | 18448.4 | 18806.8 | 18458 | 18445.7 | 18829.8 | -2.03023 | -178.152 | 18451.7 | 18823.8
576.113 | 910.577 | 19198.2 | 18439.5 | 18439.6 | 18439.7 | 18445.5 | 18439.6 | 18440 | 18441 | 18442.3 | 18839 | 18451.1 | 18439.5 | 18861.8 | -1.53443 | -134.374 | 18445.8 | 18855.5
576.213 | 910.477 | 19431 | 18431.4 | 18431.5 | 18431.5 | 18437.7 | 18431.5 | 18431.9 | 18432.8 | 18434.2 | 18872.7 | 18442.3 | 18431.3 | 18895.3 | -2.4287 | -213.974 | 18438 | 18888.7
576.313 | 910.377 | 19235.7 | 18424.7 | 18424.8 | 18424.9 | 18431.4 | 18424.8 | 18425.2 | 18426.2 | 18427.6 | 18911.5 | 18435.1 | 18424.7 | 18934.1 | -1.37454 | -120.49 | 18431.7 | 18927.1
576.413 | 910.277 | 19195.7 | 18418.4 | 18418.5 | 18418.5 | 18425.4 | 18418.5 | 18418.9 | 18419.9 | 18421.4 | 18954.4 | 18428.2 | 18418.3 | 18977 | -0.997685 | -87.3644 | 18425.8 | 18969.5
576.513 | 910.177 | 19215.7 | 18411.8 | 18411.9 | 18412 | 18419.2 | 18411.9 | 18412.3 | 18413.4 | 18414.9 | 19000.9 | 18421.2 | 18411.8 | 19023.6 | -0.875925 | -76.7422 | 18419.6 | 19015.7
576.613 | 910.077 | 19280.8 | 18404.6 | 18404.7 | 18404.8 | 18412.5 | 18404.7 | 18405.1 | 18406.2 | 18407.9 | 19050.7 | 18413.5 | 18404.6 | 19073.5 | -0.943294 | -82.7845 | 18412.9 | 19065.2
576.713 | 909.977 | 19265.8 | 18397.5 | 18397.6 | 18397.7 | 18405.9 | 18397.6 | 18398 | 18399.2 | 18400.9 | 19104.4 | 18406 | 18397.5 | 19127.5 | -0.629536 | -55.2272 | 18406.3 | 19118.7
576.813 | 909.877 | 19188.2 | 18391 | 18391.1 | 18391.2 | 18399.9 | 18391.1 | 18391.5 | 18392.7 | 18394.5 | 19162.5 | 18399.1 | 18391 | 19186 | -0.0100394 | -0.878946 | 18400.3 | 19176.6
576.913 | 909.777 | 19228.2 | 18384.1 | 18384.2 | 18384.3 | 18393.6 | 18384.2 | 18384.6 | 18385.8 | 18387.7 | 19224 | 18391.8 | 18384 | 19247.8 | 0.0894702 | 7.84128 | 18394 | 19237.9
577.013 | 909.677 | 19476 | 18375.1 | 18375.2 | 18375.3 | 18385.3 | 18375.2 | 18375.6 | 18376.9 | 18378.7 | 19286.9 | 18382.4 | 18375 | 19311.2 | -0.746581 | -65.8517 | 18385.7 | 19300.6
577.113 | 909.577 | 19511.1 | 18365.7 | 18365.8 | 18365.9 | 18376.6 | 18365.8 | 18366.3 | 18367.6 | 18369.5 | 19352.9 | 18372.7 | 18365.7 | 19377.8 | -0.603314 | -53.2628 | 18377 | 19366.4
577.213 | 909.477 | 19486.1 | 18356.4 | 18356.6 | 18356.7 | 18368.1 | 18356.6 | 18357 | 18358.4 | 18360.4 | 19422.1 | 18363.2 | 18356.4 | 19447.6 | -0.173941 | -15.3463 | 18368.6 | 19435.5
577.313 | 909.377 | 19666.3 | 18345.6 | 18345.8 | 18345.9 | 18358.2 | 18345.7 | 18346.2 | 18347.6 | 18349.7 | 19492.5 | 18352.1 | 18345.6 | 19518.8 | -0.66465 | -58.9107 | 18358.6 | 19505.8
577.413 | 909.277 | 19458.5 | 18336.5 | 18336.6 | 18336.7 | 18350 | 18336.6 | 18337.1 | 18338.5 | 18340.7 | 19566.8 | 18342.6 | 18336.4 | 19594.1 | 0.614262 | 54.1562 | 18350.4 | 19580.1
577.513 | 909.177 | 19763.9 | 18324.7 | 18324.8 | 18324.9 | 18339.3 | 18324.8 | 18325.3 | 18326.8 | 18329.1 | 19640.4 | 18330.6 | 18324.7 | 19668.8 | -0.427875 | -38.0183 | 18339.7 | 19653.7
577.613 | 909.077 | 19691.3 | 18313.4 | 18313.5 | 18313.7 | 18329.2 | 18313.5 | 18314 | 18315.5 | 18318 | 19715.8 | 18319.1 | 18313.4 | 19745.4 | 0.243477 | 21.5941 | 18329.7 | 19729.1
577.713 | 908.977 | 19641.3 | 18302.4 | 18302.6 | 18302.7 | 18319.6 | 18302.6 | 18303.1 | 18304.6 | 18307.2 | 19792.3 | 18307.9 | 18302.4 | 19823.2 | 0.820569 | 72.6841 | 18320.1 | 19805.6
577.813 | 908.877 | 19914.1 | 18289.1 | 18289.3 | 18289.4 | 18307.8 | 18289.3 | 18289.8 | 18291.4 | 18294.1 | 19866.4 | 18294.3 | 18289.1 | 19898.9 | -0.0681452 | -6.07792 | 18308.3 | 19879.8
577.913 | 908.777 | 19824 | 18276.5 | 18276.6 | 18276.8 | 18296.8 | 18276.6 | 18277.1 | 18278.8 | 18281.7 | 19940.5 | 18281.5 | 18276.5 | 19974.8 | 0.676737 | 60.222 | 18297.3 | 19953.9
578.013 | 908.677 | 20051.8 | 18261.8 | 18262 | 18262.2 | 18284 | 18262 | 18262.5 | 18264.2 | 18267.3 | 20011.2 | 18266.6 | 18261.8 | 20047.5 | -0.0194368 | -1.73956 | 18284.6 | 20024.7
578.113 | 908.577 | 20051.8 | 18247.1 | 18247.2 | 18247.4 | 18271.4 | 18247.2 | 18247.7 | 18249.6 | 18252.7 | 20079.5 | 18251.7 | 18247 | 20118.1 | 0.295821 | 26.4756 | 18271.9 | 20093.2
578.213 | 908.477 | 19688.8 | 18235.2 | 18235.3 | 18235.5 | 18261.9 | 18235.3 | 18235.8 | 18237.7 | 18241.1 | 20147.7 | 18239.6 | 18235.1 | 20188.9 | 2.2524 | 199.754 | 18262.5 | 20161.6
578.313 | 908.377 | 19816.5 | 18222.1 | 18222.3 | 18222.5 | 18251.6 | 18222.2 | 18222.8 | 18224.8 | 18228.3 | 20211 | 18226.4 | 18222.1 | 20255.1 | 1.96898 | 175.184 | 18252.1 | 20225
578.413 | 908.277 | 20294.6 | 18205 | 18205.2 | 18205.4 | 18237.6 | 18205.1 | 18205.7 | 18207.8 | 18211.5 | 20265.6 | 18209.1 | 18205 | 20313 | 0.081234 | 7.31422 | 18238.1 | 20279.8
578.513 | 908.177 | 20229.6 | 18188.3 | 18188.5 | 18188.7 | 18224.3 | 18188.4 | 18189 | 18191.2 | 18195.1 | 20315.2 | 18192.3 | 18188.3 | 20366.3 | 0.607706 | 54.6293 | 18224.9 | 20329.7
578.613 | 908.077 | 20397.3 | 18170.1 | 18170.2 | 18170.5 | 18210.1 | 18170.2 | 18170.8 | 18173 | 18177.1 | 20357.1 | 18173.9 | 18170.1 | 20412.5 | 0.0674812 | 6.09128 | 18210.7 | 20371.9
578.713 | 907.977 | 20602.6 | 18150 | 18150.2 | 18150.4 | 18194.5 | 18150.1 | 18150.8 | 18153 | 18157.4 | 20390.5 | 18153.7 | 18150 | 20450.7 | -0.668818 | -60.6747 | 18195.1 | 20405.6
578.813 | 907.877 | 20582.5 | 18129.9 | 18130.1 | 18130.4 | 18179.5 | 18130.1 | 18130.7 | 18133 | 18137.7 | 20416.3 | 18133.6 | 18129.9 | 20482 | -0.442674 | -40.1395 | 18180.1 | 20431.8
578.913 | 907.777 | 20602.6 | 18109.5 | 18109.7 | 18110 | 18164.8 | 18109.7 | 18110.3 | 18112.7 | 18117.7 | 20433.8 | 18113.1 | 18109.5 | 20505.7 | -0.426672 | -38.7074 | 18165.5 | 20449.7
579.013 | 907.677 | 20587.5 | 18089.1 | 18089.3 | 18089.6 | 18150.9 | 18089.2 | 18089.9 | 18092.4 | 18097.6 | 20442.8 | 18092.5 | 18089.1 | 20521.6 | -0.290506 | -26.3449 | 18151.6 | 20459.1
579.113 | 907.577 | 20462.4 | 18069.5 | 18069.7 | 18070 | 18138.7 | 18069.7 | 18070.3 | 18072.9 | 18078.5 | 20443.9 | 18072.8 | 18069.5 | 20530.5 | 0.301145 | 27.2265 | 18139.4 | 20460.6
579.213 | 907.477 | 20382.3 | 18050.4 | 18050.6 | 18050.9 | 18127.9 | 18050.6 | 18051.2 | 18054 | 18059.8 | 20436.5 | 18053.6 | 18050.4 | 20531.9 | 0.662545 | 59.7834 | 18128.7 | 20453.7
579.313 | 907.377 | 20272.1 | 18032.1 | 18032.3 | 18032.6 | 18119 | 18032.2 | 18032.9 | 18035.8 | 18042 | 20420.7 | 18035.1 | 18032.1 | 20526 | 1.12684 | 101.403 | 18119.7 | 20438.3
579.413 | 907.277 | 20144.4 | 18014.7 | 18014.8 | 18015.2 | 18112 | 18014.8 | 18015.5 | 18018.5 | 18025.1 | 20396.5 | 18017.5 | 18014.6 | 20512.9 | 1.64066 | 147.176 | 18112.8 | 20414.7
579.513 | 907.177 | 20422.3 | 17994.8 | 17995 | 17995.3 | 18104 | 17995 | 17995.7 | 17998.8 | 18005.8 | 20360.8 | 17997.6 | 17994.8 | 20489.6 | 0.297744 | 26.8927 | 18104.8 | 20379.7
579.613 | 907.077 | 20820.3 | 17971.5 | 17971.7 | 17972.1 | 18093.8 | 17971.6 | 17972.3 | 17975.6 | 17983.1 | 20312.7 | 17974.2 | 17971.5 | 20455.4 | -1.59836 | -145.766 | 18094.7 | 20332.3
579.713 | 906.977 | 20464.9 | 17950.9 | 17951.1 | 17951.5 | 18087.9 | 17951.1 | 17951.8 | 17955.2 | 17963.2 | 20258.7 | 17953.6 | 17950.9 | 20416.9 | -0.211969 | -19.1653 | 18088.8 | 20279
579.813 | 906.877 | 19916.6 | 17934.7 | 17934.9 | 17935.3 | 18088 | 17934.9 | 17935.6 | 17939.1 | 17947.7 | 20200.9 | 17937.3 | 17934.7 | 20376.1 | 2.05789 | 183.557 | 18088.9 | 20222
579.913 | 906.777 | 20164.5 | 17916.3 | 17916.5 | 17916.9 | 18087.7 | 17916.5 | 17917.2 | 17920.8 | 17930 | 20133.1 | 17918.8 | 17916.3 | 20327.3 | 0.724822 | 65.0525 | 18088.6 | 20155
580.013 | 906.677 | 20044.3 | 17898.7 | 17898.9 | 17899.4 | 18090 | 17898.9 | 17899.7 | 17903.4 | 17913.3 | 20058.9 | 17901.2 | 17898.7 | 20273.9 | 1.0251 | 91.7279 | 18090.9 | 20081.7
580.113 | 906.577 | 20061.8 | 17880.9 | 17881.1 | 17881.6 | 18093.9 | 17881.1 | 17881.8 | 17885.8 | 17896.3 | 19977.9 | 17883.2 | 17880.9 | 20215.8 | 0.687063 | 61.5066 | 18094.9 | 20001.8
580.213 | 906.477 | 19781.5 | 17865.2 | 17865.4 | 17865.9 | 18102 | 17865.4 | 17866.2 | 17870.3 | 17881.6 | 19893.4 | 17867.5 | 17865.2 | 20156.2 | 1.68407 | 149.702 | 18103 | 19918.4
580.313 | 906.377 | 19753.9 | 17849.6 | 17849.8 | 17850.4 | 18112.3 | 17849.8 | 17850.6 | 17855 | 17867.1 | 19803.9 | 17851.8 | 17849.6 | 20093.9 | 1.52874 | 135.8 | 18113.4 | 19830.1
580.413 | 906.277 | 19916.6 | 17832.6 | 17832.8 | 17833.4 | 18123.3 | 17832.7 | 17833.6 | 17838.2 | 17851.2 | 19708.7 | 17834.7 | 17832.6 | 20028 | 0.49872 | 44.484 | 18124.3 | 19736.2
580.513 | 906.177 | 19713.9 | 17817.1 | 17817.2 | 17817.9 | 18137.8 | 17817.2 | 17818.1 | 17822.9 | 17836.9 | 19611.5 | 17819.1 | 17817 | 19962.4 | 1.11881 | 99.2841 | 18138.9 | 19640.6
580.613 | 906.077 | 19546.1 | 17802.8 | 17803 | 17803.6 | 18155.7 | 17803 | 17803.8 | 17808.7 | 17824 | 19513.1 | 17804.8 | 17802.8 | 19897.6 | 1.58871 | 140.383 | 18156.9 | 19543.5
580.713 | 905.977 | 19263.3 | 17790.7 | 17790.9 | 17791.6 | 18177.9 | 17790.9 | 17791.8 | 17796.9 | 17813.5 | 19414.9 | 17792.7 | 17790.7 | 19835.5 | 2.60564 | 228.57 | 18179.1 | 19447.1
580.813 | 905.877 | 19426 | 17777.3 | 17777.4 | 17778.2 | 18200.6 | 17777.4 | 17778.3 | 17783.6 | 17801.6 | 19314.3 | 17779.1 | 17777.2 | 19772.9 | 1.57321 | 138.585 | 18201.8 | 19348.3
580.913 | 905.777 | 18985.4 | 17767.3 | 17767.5 | 17768.3 | 18228.6 | 17767.5 | 17768.4 | 17773.9 | 17793.5 | 19216.8 | 17769.1 | 17767.3 | 19715.6 | 3.34924 | 291.672 | 18229.9 | 19252.9
581.013 | 905.677 | 19012.9 | 17757 | 17757.2 | 17758 | 18258.1 | 17757.2 | 17758.1 | 17763.9 | 17785.2 | 19119.4 | 17758.8 | 17757 | 19660.1 | 2.96657 | 258.535 | 18259.4 | 19157.7
581.113 | 905.577 | 19476 | 17742.8 | 17743 | 17743.9 | 18285 | 17743 | 17743.9 | 17750.1 | 17773.3 | 19019 | 17744.5 | 17742.8 | 19603.4 | 0.576947 | 50.8892 | 18286.4 | 19059.9
581.213 | 905.477 | 19258.3 | 17730.3 | 17730.5 | 17731.4 | 18314.7 | 17730.5 | 17731.5 | 17737.9 | 17763.3 | 18921.9 | 17732 | 17730.3 | 19551.5 | 1.3354 | 117.128 | 18316.2 | 18965.6
581.313 | 905.377 | 19020.4 | 17719.7 | 17719.9 | 17720.8 | 18347.3 | 17719.9 | 17720.8 | 17727.6 | 17755.4 | 18828.7 | 17721.3 | 17719.6 | 19504.7 | 2.21904 | 193.426 | 18348.7 | 18875.5
581.413 | 905.277 | 19120.6 | 17708.1 | 17708.3 | 17709.3 | 18379.4 | 17708.3 | 17709.3 | 17716.4 | 17747 | 18737.2 | 17709.7 | 17708.1 | 19460.4 | 1.55306 | 135.731 | 18380.9 | 18787.5
581.513 | 905.177 | 18860.2 | 17698.6 | 17698.8 | 17699.9 | 18413.7 | 17698.8 | 17699.8 | 17707.3 | 17741.1 | 18650.7 | 17700.1 | 17698.6 | 19421.6 | 2.58357 | 224.25 | 18415.3 | 18704.9
581.613 | 905.077 | 19027.9 | 17687.6 | 17687.9 | 17689 | 18446.3 | 17687.8 | 17688.9 | 17696.7 | 17734.1 | 18565.9 | 17689.1 | 17687.6 | 19384.9 | 1.63535 | 142.576 | 18448 | 18624.5
581.713 | 904.977 | 18967.9 | 17677.1 | 17677.3 | 17678.5 | 18478.5 | 17677.3 | 17678.3 | 17686.6 | 17728.2 | 18485 | 17678.5 | 17677 | 19351.9 | 1.76231 | 153.402 | 18480.3 | 18548.6
581.813 | 904.877 | 18682.5 | 17668.8 | 17669 | 17670.3 | 18511.8 | 17669 | 17670.1 | 17678.8 | 17725.1 | 18410 | 17670.2 | 17668.7 | 19324.4 | 2.96814 | 256.414 | 18513.7 | 18479.4
581.913 | 904.777 | 18812.7 | 17659.3 | 17659.6 | 17661 | 18542.4 | 17659.5 | 17660.7 | 17669.8 | 17721.8 | 18337.7 | 17660.7 | 17659.3 | 19298.7 | 2.23989 | 194.174 | 18544.4 | 18413.7
582.013 | 904.677 | 18642.4 | 17651.2 | 17651.5 | 17652.9 | 18572.2 | 17651.4 | 17652.6 | 17662.2 | 17720.8 | 18270.6 | 17652.6 | 17651.2 | 19277.2 | 2.93833 | 253.566 | 18574.2 | 18354.2
582.113 | 904.577 | 19012.9 | 17640 | 17640.2 | 17641.8 | 18596.1 | 17640.2 | 17641.4 | 17651.6 | 17717.8 | 18204.2 | 17641.3 | 17640 | 19255 | 1.10937 | 96.6811 | 18598.3 | 18296.7
582.213 | 904.477 | 19000.4 | 17628.8 | 17629 | 17630.7 | 18617.1 | 17629 | 17630.2 | 17641 | 17716.4 | 18141.6 | 17630 | 17628.7 | 19235.1 | 1.07595 | 93.7374 | 18619.3 | 18244.5
582.313 | 904.377 | 18847.7 | 17618.7 | 17619 | 17620.7 | 18635.7 | 17618.9 | 17620.1 | 17631.6 | 17717.8 | 18084.1 | 17619.9 | 17618.7 | 19218.5 | 1.70716 | 148.13 | 18638.1 | 18199.1
582.413 | 904.277 | 19002.9 | 17607.3 | 17607.5 | 17609.4 | 18649.1 | 17607.5 | 17608.8 | 17620.8 | 17720.1 | 18028.9 | 17608.5 | 17607.3 | 19202.6 | 0.91574 | 79.785 | 18651.6 | 18158.3
582.513 | 904.177 | 19170.6 | 17594.4 | 17594.7 | 17596.7 | 18656.7 | 17594.6 | 17595.9 | 17608.7 | 17723.6 | 17975.7 | 17595.6 | 17594.4 | 19187.3 | 0.0758864 | 6.64082 | 18659.4 | 18122.3
582.613 | 904.077 | 18835.2 | 17584.2 | 17584.4 | 17586.6 | 18662.5 | 17584.4 | 17585.7 | 17599.3 | 17732.9 | 17928.6 | 17585.3 | 17584.1 | 19176.8 | 1.57316 | 136.458 | 18665.3 | 18095.6
582.713 | 903.977 | 18900.3 | 17573.3 | 17573.6 | 17575.9 | 18663 | 17573.5 | 17574.9 | 17589.3 | 17745.7 | 17884.1 | 17574.4 | 17573.3 | 19168.3 | 1.23229 | 107.075 | 18666 | 18075.6
582.813 | 903.877 | 18992.9 | 17561.6 | 17561.9 | 17564.4 | 18657.6 | 17561.8 | 17563.2 | 17578.5 | 17762.4 | 17841.8 | 17562.6 | 17561.5 | 19161.8 | 0.774645 | 67.4742 | 18660.8 | 18062.6
582.913 | 903.777 | 19493.6 | 17545.6 | 17545.9 | 17548.6 | 18643 | 17545.9 | 17547.3 | 17563.6 | 17780.8 | 17798.1 | 17546.7 | 17545.6 | 19155.1 | -1.53232 | -135.218 | 18646.3 | 18054.3
583.013 | 903.677 | 19416 | 17530.2 | 17530.5 | 17533.4 | 18623.9 | 17530.4 | 17531.9 | 17549.3 | 17806.9 | 17757.6 | 17531.2 | 17530.2 | 19153.7 | -1.18974 | -104.778 | 18627.5 | 18056.4
583.113 | 903.577 | 19295.8 | 17515.6 | 17515.9 | 17519.1 | 18600.7 | 17515.9 | 17517.3 | 17535.9 | 17842.3 | 17720.3 | 17516.6 | 17515.6 | 19159.3 | -0.621054 | -54.5256 | 18604.5 | 18070.4
583.213 | 903.477 | 19215.7 | 17501.6 | 17501.9 | 17505.3 | 18573.1 | 17501.9 | 17503.3 | 17523.2 | 17888.5 | 17685.9 | 17502.6 | 17501.6 | 19173.1 | -0.194377 | -17.0299 | 18577.2 | 18097.4
583.313 | 903.377 | 19188.2 | 17487.7 | 17488 | 17491.7 | 18541 | 17487.9 | 17489.4 | 17510.7 | 17946.5 | 17653.7 | 17488.6 | 17487.7 | 19196.4 | 0.0375961 | 3.29154 | 18545.4 | 18138.7
583.413 | 903.277 | 19128.1 | 17474.2 | 17474.5 | 17478.4 | 18505 | 17474.4 | 17475.9 | 17498.7 | 18019.1 | 17623.8 | 17475.1 | 17474.1 | 19232 | 0.474725 | 41.497 | 18509.7 | 18196.4
583.513 | 903.177 | 19310.8 | 17459 | 17459.3 | 17463.6 | 18463.2 | 17459.3 | 17460.8 | 17485.2 | 18105.8 | 17593.9 | 17459.9 | 17459 | 19279.4 | -0.142716 | -12.5346 | 18468.2 | 18270.2
583.613 | 903.077 | 19536.1 | 17441.9 | 17442.2 | 17446.9 | 18415.7 | 17442.1 | 17443.7 | 17470 | 18208.9 | 17563.7 | 17442.8 | 17441.8 | 19341.3 | -0.88081 | -77.811 | 18421.1 | 18362.1
583.713 | 902.977 | 19526.1 | 17424.7 | 17425 | 17430.1 | 18364.8 | 17424.9 | 17426.6 | 17454.8 | 18332.1 | 17534.8 | 17425.5 | 17424.6 | 19421.7 | -0.472292 | -41.7117 | 18370.7 | 18475.6
583.813 | 902.877 | 19796.5 | 17405.1 | 17405.4 | 17411.1 | 18308.8 | 17405.4 | 17407.1 | 17437.5 | 18475 | 17504.8 | 17405.9 | 17405.1 | 19520.6 | -1.23941 | -110.217 | 18315.2 | 18610.4
583.913 | 902.777 | 20009.3 | 17383.6 | 17384 | 17390.1 | 18248.4 | 17383.9 | 17385.6 | 17418.5 | 18640.2 | 17474 | 17384.4 | 17383.6 | 19640.6 | -1.6471 | -147.257 | 18255.4 | 18768.8
584.013 | 902.677 | 19713.9 | 17364.4 | 17364.7 | 17371.6 | 18188.3 | 17364.7 | 17366.5 | 17402.1 | 18832.5 | 17446.5 | 17365.2 | 17364.3 | 19787.3 | 0.330532 | 29.3318 | 18196 | 18955.7
584.113 | 902.577 | 19648.8 | 17345.5 | 17345.9 | 17353.5 | 18127.3 | 17345.8 | 17347.7 | 17386.3 | 19051.7 | 17420.2 | 17346.3 | 17345.5 | 19960.7 | 1.40627 | 124.588 | 18135.7 | 19170.5
584.213 | 902.477 | 19891.6 | 17324.5 | 17324.9 | 17333.3 | 18063 | 17324.8 | 17326.7 | 17368.7 | 19294.2 | 17392.6 | 17325.3 | 17324.5 | 20157.8 | 1.19268 | 106.316 | 18072.3 | 19409.9
584.313 | 902.377 | 20016.8 | 17302.3 | 17302.7 | 17312.1 | 17997.1 | 17302.6 | 17304.5 | 17350.4 | 19560.6 | 17364.5 | 17303.1 | 17302.3 | 20379.3 | 1.61966 | 144.831 | 18007.4 | 19674.2
584.413 | 902.277 | 20094.4 | 17279.3 | 17279.7 | 17290.2 | 17930.3 | 17279.6 | 17281.5 | 17331.7 | 19849 | 17336.2 | 17280 | 17279.2 | 20624.3 | 2.36268 | 211.681 | 17941.7 | 19961.8
584.513 | 902.177 | 20104.4 | 17256 | 17256.4 | 17268.3 | 17863.5 | 17256.3 | 17258.2 | 17313.3 | 20156.6 | 17308.2 | 17256.7 | 17255.9 | 20890.1 | 3.50233 | 313.865 | 17876.3 | 20269.7
584.613 | 902.077 | 20029.3 | 17233.1 | 17233.5 | 17247 | 17797.8 | 17233.4 | 17235.4 | 17296 | 20480.2 | 17281.1 | 17233.8 | 17233 | 21174 | 5.11193 | 457.254 | 17812.3 | 20594.7
584.713 | 901.977 | 20504.9 | 17206.1 | 17206.5 | 17222 | 17729 | 17206.4 | 17208.5 | 17275.5 | 20809.1 | 17250.4 | 17206.8 | 17206 | 21465.7 | 4.24083 | 383.813 | 17745.4 | 20926.4
584.813 | 901.877 | 20647.6 | 17177.7 | 17178.1 | 17195.9 | 17660.2 | 17178 | 17180.1 | 17254.4 | 21139.5 | 17218.6 | 17178.4 | 17177.7 | 21762.1 | 4.90186 | 445.18 | 17678.9 | 21260.8
584.913 | 901.777 | 20857.9 | 17147.3 | 17147.7 | 17168.3 | 17590.8 | 17147.7 | 17149.8 | 17232.6 | 21463.1 | 17185.2 | 17148 | 17147.3 | 22055.1 | 5.23911 | 478.225 | 17612.3 | 21590
585.013 | 901.677 | 21291 | 17113.2 | 17113.6 | 17137.4 | 17519.5 | 17113.5 | 17115.7 | 17208.4 | 21769.8 | 17148.3 | 17113.8 | 17113.1 | 22335.2 | 4.5231 | 417.131 | 17544.4 | 21903.9
585.113 | 901.577 | 21859.2 | 17074 | 17074.4 | 17102.3 | 17445.1 | 17074.3 | 17076.6 | 17181 | 22049.2 | 17106.6 | 17074.6 | 17073.9 | 22592.8 | 3.13567 | 293.013 | 17474 | 22192.7
585.213 | 901.477 | 21859.2 | 17034.5 | 17034.9 | 17067.7 | 17372.3 | 17034.8 | 17037.2 | 17155.5 | 22298 | 17064.9 | 17035.1 | 17034.5 | 22825 | 4.1283 | 385.769 | 17406.1 | 22453.3
585.313 | 901.377 | 22572.7 | 16988.8 | 16989.3 | 17028 | 17295.3 | 16989.2 | 16991.6 | 17126.5 | 22500.8 | 17017.2 | 16989.4 | 16988.8 | 23017.1 | 1.86958 | 177.531 | 17335.1 | 22670.8
585.413 | 901.277 | 23328.7 | 16936.5 | 16937 | 16982.9 | 17213.9 | 16936.8 | 16939.3 | 17094.2 | 22650.7 | 16963.1 | 16937.1 | 16936.4 | 23163.4 | -0.683985 | -66.0285 | 17260.9 | 22839
585.513 | 901.177 | 23326.2 | 16883.8 | 16884.2 | 16938.8 | 17134.2 | 16884.1 | 16886.7 | 17065.7 | 22746.9 | 16908.7 | 16884.3 | 16883.7 | 23264 | -0.25752 | -24.8584 | 17189.9 | 22957.8
585.613 | 901.077 | 24044.7 | 16824.7 | 16825.2 | 16890.2 | 17050.2 | 16825.1 | 16827.7 | 17036.1 | 22778.7 | 16848 | 16825.2 | 16824.6 | 23309.3 | -2.99715 | -293.736 | 17116.3 | 23017.6
585.713 | 900.977 | 24605.4 | 16760.5 | 16761 | 16838.5 | 16963.2 | 16760.9 | 16763.5 | 17008.1 | 22745.2 | 16782.4 | 16761 | 16760.4 | 23300.3 | -5.25847 | -521.332 | 17041.8 | 23019
585.813 | 900.877 | 25293.8 | 16690.1 | 16690.6 | 16783 | 16871.9 | 16690.5 | 16693.2 | 16982 | 22642.5 | 16710.8 | 16690.6 | 16690 | 23234.9 | -8.18223 | -822.467 | 16965.5 | 22959.5
585.913 | 900.777 | 25076 | 16620.9 | 16621.4 | 16731.5 | 16783.7 | 16621.3 | 16624.1 | 16967.5 | 22481.2 | 16640.4 | 16621.4 | 16620.8 | 23125.7 | -7.78429 | -779.09 | 16894.9 | 22851.6
586.013 | 900.677 | 24500.3 | 16555.9 | 16556.4 | 16687.2 | 16701.4 | 16556.3 | 16559.2 | 16969.7 | 22265.6 | 16574.3 | 16556.4 | 16555.8 | 22979.9 | -6.1392 | -607.346 | 16833.4 | 22702.3
586.113 | 900.577 | 24372.6 | 16491.4 | 16491.9 | 16646.8 | 16621.4 | 16491.8 | 16494.8 | 16988.1 | 21997.8 | 16508.8 | 16491.9 | 16491.3 | 22802.7 | -6.35577 | -627.131 | 16777.6 | 22516.4
586.213 | 900.477 | 23559 | 16433.1 | 16433.6 | 16616.3 | 16549.1 | 16433.5 | 16436.6 | 17031.8 | 21689.8 | 16449.6 | 16433.5 | 16433 | 22609.6 | -3.90925 | -379.238 | 16733.1 | 22309.6
586.313 | 900.377 | 22820.5 | 16380.4 | 16380.9 | 16595.3 | 16483.9 | 16380.8 | 16384 | 17103.8 | 21348 | 16396 | 16380.8 | 16380.3 | 22411.1 | -1.71316 | -163.569 | 16699.5 | 22091.9
586.413 | 900.277 | 21844.2 | 16335.3 | 16335.8 | 16585.8 | 16427.6 | 16335.7 | 16339 | 17210.5 | 20983.7 | 16350.1 | 16335.7 | 16335.2 | 22222.3 | 1.61686 | 151.036 | 16678.9 | 21878.7
586.513 | 900.177 | 21336 | 16294 | 16294.6 | 16584.3 | 16376.4 | 16294.5 | 16297.8 | 17352.6 | 20601.1 | 16308.1 | 16294.5 | 16294 | 22052.2 | 3.09859 | 286.062 | 16667.4 | 21678.8
586.613 | 900.077 | 21053.2 | 16254.8 | 16255.3 | 16588.5 | 16328.2 | 16255.2 | 16258.7 | 17533.3 | 20207.7 | 16268.2 | 16255.2 | 16254.7 | 21912.7 | 3.7442 | 343.366 | 16662.7 | 21504.7
586.713 | 899.977 | 20817.8 | 16217.1 | 16217.7 | 16598 | 16282.7 | 16217.6 | 16221.1 | 17756.8 | 19811.2 | 16229.9 | 16217.5 | 16217 | 21816.1 | 4.37295 | 398.778 | 16664.3 | 21368.8
586.813 | 899.877 | 20152 | 16184.7 | 16185.3 | 16615.6 | 16243.3 | 16185.1 | 16188.8 | 18030.7 | 19423 | 16196.8 | 16185.1 | 16184.6 | 21777 | 7.2351 | 649.146 | 16675 | 21286.5
586.913 | 899.777 | 20289.6 | 16150.8 | 16151.4 | 16634.2 | 16203.3 | 16151.2 | 16155 | 18352 | 19043 | 16162.4 | 16151.2 | 16150.7 | 21798.1 | 6.69306 | 602.561 | 16687.6 | 21261.2
587.013 | 899.677 | 20399.8 | 16115.7 | 16116.4 | 16653.1 | 16162.8 | 16116.2 | 16120.1 | 18723.1 | 18677.4 | 16126.8 | 16116.1 | 16115.7 | 21886.8 | 6.58035 | 594.02 | 16701 | 21301.4
587.113 | 899.577 | 20394.8 | 16080.4 | 16081.1 | 16672.2 | 16122.7 | 16080.9 | 16084.9 | 19146.4 | 18331.1 | 16091 | 16080.8 | 16080.3 | 22048.3 | 7.31795 | 660.523 | 16715.3 | 21413.3
587.213 | 899.477 | 20892.9 | 16040.7 | 16041.4 | 16686 | 16078.7 | 16041.2 | 16045.3 | 19615.6 | 18003.6 | 16050.8 | 16041.1 | 16040.6 | 22278.7 | 6.05948 | 553.573 | 16725 | 21594.4
587.313 | 899.377 | 21038.1 | 15999.5 | 16000.2 | 16696.2 | 16033.8 | 16000 | 16004.3 | 20129.7 | 17699.3 | 16009.1 | 15999.8 | 15999.4 | 22577.2 | 6.70649 | 614.806 | 16731.4 | 21845.2
587.413 | 899.277 | 21961.9 | 15950.3 | 15951 | 16694.9 | 15981.3 | 15950.8 | 15955.2 | 20675.4 | 17412.9 | 15959.5 | 15950.6 | 15950.2 | 22930.1 | 4.12947 | 386.784 | 16726.9 | 22153.5
587.513 | 899.177 | 22019.5 | 15900.2 | 15900.9 | 16687.8 | 15928.3 | 15900.7 | 15905.3 | 21250.3 | 17151.8 | 15909.1 | 15900.5 | 15900.1 | 23333.9 | 5.59852 | 525.069 | 16716.8 | 22517.2
587.613 | 899.077 | 22297.3 | 15847.4 | 15848.1 | 16671.9 | 15873 | 15847.9 | 15852.7 | 21840 | 16912.9 | 15855.9 | 15847.8 | 15847.3 | 23771.5 | 6.23952 | 588.866 | 16698.3 | 22920.5
587.713 | 898.977 | 22938.2 | 15788.9 | 15789.7 | 16642.7 | 15812.2 | 15789.4 | 15794.3 | 22425.6 | 16692.6 | 15797.1 | 15789.2 | 15788.8 | 24222.2 | 5.3584 | 512.925 | 16667 | 23344.1
587.813 | 898.877 | 23831.9 | 15722.6 | 15723.3 | 16597.5 | 15743.8 | 15723.1 | 15728.1 | 22987.8 | 16486.3 | 15730.4 | 15722.9 | 15722.5 | 24663.4 | 3.40441 | 332.17 | 16619.7 | 23766.2
587.913 | 898.777 | 24570.4 | 15649.6 | 15650.3 | 16536.5 | 15669 | 15650.1 | 15655.3 | 23508.7 | 16293.6 | 15657.1 | 15649.9 | 15649.5 | 25074.8 | 2.03408 | 201.517 | 16556.9 | 24167.4
588.013 | 898.677 | 24780.6 | 15574.2 | 15575 | 16463.7 | 15592.1 | 15574.8 | 15580.2 | 23973.1 | 16116.8 | 15581.4 | 15574.5 | 15574.1 | 25438.7 | 2.64192 | 262.855 | 16482.6 | 24530.2
588.113 | 898.577 | 25446.5 | 15492.8 | 15493.6 | 16375.3 | 15509.2 | 15493.3 | 15498.9 | 24357.7 | 15949.6 | 15499.7 | 15493.1 | 15492.7 | 25729 | 1.11908 | 112.827 | 16392.7 | 24828.9
588.213 | 898.477 | 26217.6 | 15404.3 | 15405.1 | 16270.5 | 15419.4 | 15404.8 | 15410.6 | 24644.9 | 15789.5 | 15411 | 15404.6 | 15404.2 | 25927 | -1.13426 | -116.077 | 16286.7 | 25044.4
588.313 | 898.377 | 26275.1 | 15314.6 | 15315.4 | 16155.7 | 15328.6 | 15315.2 | 15321.2 | 24826.3 | 15639.8 | 15321 | 15314.9 | 15314.5 | 26022.3 | -0.985961 | -101.012 | 16170.9 | 25165.9
588.413 | 898.277 | 26190 | 15224.8 | 15225.7 | 16033 | 15237.8 | 15225.4 | 15231.7 | 24892.4 | 15500.3 | 15231 | 15225.1 | 15224.8 | 26004.7 | -0.723986 | -74.0521 | 16047.2 | 25182.2
588.513 | 898.177 | 26407.8 | 15132.6 | 15133.5 | 15901 | 15144.7 | 15133.2 | 15139.6 | 24833.3 | 15366.8 | 15138.5 | 15132.8 | 15132.5 | 25863.6 | -2.11663 | -217.395 | 15914.2 | 25081.9
588.613 | 898.077 | 26047.3 | 15042.5 | 15043.4 | 15765.5 | 15053.8 | 15043.1 | 15049.8 | 24652.8 | 15242.5 | 15048.3 | 15042.8 | 15042.4 | 25602.7 | -1.74145 | -177.636 | 15777.9 | 24867.2
588.713 | 897.977 | 25586.7 | 14955.5 | 14956.5 | 15628.8 | 14966 | 14956.2 | 14963.1 | 24356.1 | 15127.2 | 14961.1 | 14955.8 | 14955.4 | 25227.3 | -1.42012 | -143.573 | 15640.5 | 24542.2
588.813 | 897.877 | 24597.9 | 14876 | 14876.9 | 15496.6 | 14885.8 | 14876.6 | 14883.8 | 23955.9 | 15024.1 | 14881.3 | 14876.2 | 14875.9 | 24750.4 | 0.614737 | 60.9365 | 15507.7 | 24118.6
588.913 | 897.777 | 23977.1 | 14800.9 | 14801.9 | 15367.4 | 14810.1 | 14801.5 | 14809 | 23461.6 | 14929.5 | 14806 | 14801.1 | 14800.8 | 24182.2 | 0.837081 | 81.9228 | 15377.9 | 23605
589.013 | 897.677 | 23241.1 | 14731.2 | 14732.3 | 15243.5 | 14739.9 | 14731.9 | 14739.7 | 22889.3 | 14843.6 | 14736.2 | 14731.5 | 14731.1 | 23538.8 | 1.23413 | 118.912 | 15253.4 | 23016.4
589.113 | 897.577 | 22562.7 | 14666.6 | 14667.6 | 15125.5 | 14674.7 | 14667.3 | 14675.4 | 22257.5 | 14765.3 | 14671.4 | 14666.8 | 14666.5 | 22839.6 | 1.16519 | 110.619 | 15134.9 | 22371.2
589.213 | 897.477 | 21538.8 | 14609.9 | 14611 | 15017.3 | 14617.5 | 14610.6 | 14619 | 21588.6 | 14697.2 | 14614.6 | 14610.1 | 14609.8 | 22107.5 | 2.44915 | 227.177 | 15026.3 | 21691
589.313 | 897.377 | 20585 | 14560.6 | 14561.7 | 14919.2 | 14567.8 | 14561.3 | 14570.1 | 20901.3 | 14638.1 | 14565.1 | 14560.8 | 14560.5 | 21361.5 | 3.4205 | 310.173 | 14927.8 | 20994.3
589.413 | 897.277 | 19831.5 | 14517.1 | 14518.2 | 14830.2 | 14523.9 | 14517.9 | 14526.9 | 20212.4 | 14586.4 | 14521.5 | 14517.3 | 14517 | 20618.7 | 3.533 | 314.456 | 14838.4 | 20297.3
589.513 | 897.177 | 19233.2 | 14478.2 | 14479.4 | 14749.5 | 14484.6 | 14479 | 14488.4 | 19537.4 | 14540.4 | 14482.4 | 14478.4 | 14478.1 | 19894.8 | 3.01502 | 264.274 | 14757.4 | 19615.5
589.613 | 897.077 | 18695 | 14443.4 | 14444.6 | 14676.9 | 14449.5 | 14444.2 | 14454 | 18890.1 | 14499.6 | 14447.5 | 14443.6 | 14443.3 | 19203.6 | 2.35094 | 203.162 | 14684.5 | 18962.4
589.713 | 896.977 | 18111.7 | 14413.2 | 14414.4 | 14612.8 | 14418.9 | 14413.9 | 14424.2 | 18282 | 14464 | 14417.1 | 14413.3 | 14413 | 18556.5 | 2.08873 | 177.664 | 14620.1 | 18349.4
589.813 | 896.877 | 17621.1 | 14386.7 | 14387.9 | 14556.5 | 14392.1 | 14387.5 | 14398.2 | 17720.8 | 14433 | 14390.5 | 14386.9 | 14386.6 | 17961 | 1.61844 | 135.785 | 14563.6 | 17784
589.913 | 896.777 | 17298.1 | 14362.7 | 14363.9 | 14506.4 | 14367.8 | 14363.5 | 14374.7 | 17210.8 | 14404.9 | 14366.3 | 14362.8 | 14362.6 | 17421 | 0.590578 | 49.0926 | 14513.2 | 17270.4
590.013 | 896.677 | 16955.2 | 14341.3 | 14342.6 | 14462.6 | 14346.2 | 14342.1 | 14353.8 | 16755.2 | 14380 | 14344.8 | 14341.4 | 14341.2 | 16939.6 | -0.0756869 | -6.2289 | 14469.1 | 16811.6
590.113 | 896.577 | 16677.3 | 14322 | 14323.4 | 14424 | 14326.7 | 14322.9 | 14335.1 | 16353.3 | 14357.6 | 14325.5 | 14322.2 | 14321.9 | 16515.6 | -0.791575 | -64.6092 | 14430.4 | 16407.1
590.213 | 896.477 | 16341.9 | 14305.3 | 14306.7 | 14391 | 14309.8 | 14306.2 | 14319 | 16004.2 | 14338.1 | 14308.7 | 14305.5 | 14305.2 | 16147.7 | -0.960082 | -77.5708 | 14397.2 | 16055.7
590.313 | 896.377 | 16144.1 | 14290.2 | 14291.6 | 14362 | 14294.4 | 14291.1 | 14304.5 | 15703.9 | 14320.5 | 14293.4 | 14290.3 | 14290 | 15831.4 | -1.55527 | -124.897 | 14368.1 | 15753.4
590.413 | 896.277 | 16036.4 | 14275.8 | 14277.2 | 14336.1 | 14279.8 | 14276.7 | 14290.7 | 15448 | 14303.8 | 14278.9 | 14275.9 | 14275.6 | 15562.3 | -2.36661 | -189.417 | 14342 | 15495.9
590.513 | 896.177 | 15936.3 | 14262.1 | 14263.6 | 14312.8 | 14265.9 | 14263 | 14277.7 | 15232 | 14288.1 | 14265.1 | 14262.2 | 14261.9 | 15335.1 | -3.01026 | -240.181 | 14318.6 | 15278.4
590.613 | 896.077 | 15418.1 | 14252.5 | 14254.1 | 14295.3 | 14256.2 | 14253.5 | 14269 | 15054.1 | 14276.8 | 14255.5 | 14252.6 | 14252.4 | 15148 | -1.37482 | -107.895 | 14300.9 | 15099.5
590.713 | 895.977 | 15585.8 | 14241.5 | 14243.1 | 14277.7 | 14245 | 14242.5 | 14258.8 | 14904.3 | 14264.1 | 14244.4 | 14241.6 | 14241.4 | 14990.6 | -3.0136 | -237.788 | 14283.2 | 14948.7
590.813 | 895.877 | 15388.1 | 14232.1 | 14233.7 | 14262.8 | 14235.4 | 14233.1 | 14250.2 | 14781 | 14253.1 | 14234.8 | 14232.2 | 14231.9 | 14861.1 | -2.68507 | -210.517 | 14268.3 | 14824.8
590.913 | 895.777 | 15030.1 | 14225.5 | 14227.2 | 14251.8 | 14228.7 | 14226.5 | 14244.5 | 14681.8 | 14245.2 | 14228.2 | 14225.6 | 14225.3 | 14756.8 | -1.4089 | -109.17 | 14257.1 | 14725.1
591.013 | 895.677 | 14965 | 14219.4 | 14221.2 | 14241.9 | 14222.4 | 14220.5 | 14239.4 | 14600.4 | 14237.8 | 14222 | 14219.5 | 14219.2 | 14671.3 | -1.51737 | -117.319 | 14247.2 | 14643.4
591.113 | 895.577 | 15072.7 | 14212.4 | 14214.2 | 14231.8 | 14215.3 | 14213.4 | 14233.4 | 14532.2 | 14229.7 | 14214.9 | 14212.4 | 14212.2 | 14599.9 | -2.43389 | -188.858 | 14237 | 14575
591.213 | 895.477 | 14677.1 | 14208.5 | 14210.4 | 14225.5 | 14211.3 | 14209.6 | 14230.7 | 14478.8 | 14224.8 | 14211 | 14208.6 | 14208.4 | 14543.8 | -0.695326 | -53.2413 | 14230.6 | 14521.6
591.313 | 895.377 | 14386.7 | 14207.1 | 14209 | 14221.9 | 14209.7 | 14208.2 | 14230.5 | 14436.9 | 14222.3 | 14209.4 | 14207.1 | 14206.9 | 14500.1 | 0.597189 | 45.2723 | 14227 | 14480
591.413 | 895.277 | 14504.4 | 14204.6 | 14206.6 | 14217.6 | 14207.2 | 14205.8 | 14229.4 | 14401.6 | 14219 | 14206.9 | 14204.7 | 14204.4 | 14463.4 | -0.215384 | -16.3947 | 14222.7 | 14445.1
591.513 | 895.177 | 14617.1 | 14201.2 | 14203.3 | 14212.7 | 14203.6 | 14202.4 | 14227.4 | 14371.3 | 14214.8 | 14203.4 | 14201.3 | 14201 | 14432.1 | -0.966963 | -73.8889 | 14217.8 | 14415.4
591.613 | 895.077 | 14346.7 | 14200 | 14202.2 | 14210.2 | 14202.3 | 14201.2 | 14227.8 | 14347.9 | 14212.8 | 14202.2 | 14200.1 | 14199.8 | 14408.2 | 0.32438 | 24.5567 | 14215.3 | 14392.7
591.713 | 894.977 | 14239 | 14199.7 | 14201.9 | 14208.8 | 14201.9 | 14200.9 | 14229.1 | 14329.2 | 14211.8 | 14201.8 | 14199.7 | 14199.5 | 14389.3 | 0.795933 | 60.0283 | 14213.8 | 14375
591.813 | 894.877 | 14509.4 | 14197.1 | 14199.4 | 14205.4 | 14199.3 | 14198.4 | 14228.4 | 14311.3 | 14208.6 | 14199.2 | 14197.2 | 14197 | 14371.7 | -0.722753 | -55.0243 | 14210.4 | 14358.3
591.913 | 894.777 | 14554.5 | 14194.2 | 14196.6 | 14201.6 | 14196.2 | 14195.5 | 14227.5 | 14295.4 | 14205 | 14196.2 | 14194.2 | 14194 | 14356.4 | -1.03746 | -79.1062 | 14206.6 | 14343.8
592.013 | 894.677 | 14246.6 | 14193.8 | 14196.2 | 14200.5 | 14195.7 | 14195.1 | 14229.3 | 14284.1 | 14204 | 14195.7 | 14193.8 | 14193.6 | 14346 | 0.526833 | 39.7436 | 14205.5 | 14334.1
592.113 | 894.577 | 14141.4 | 14193.3 | 14195.9 | 14199.4 | 14195.2 | 14194.7 | 14231.3 | 14274.4 | 14203.1 | 14195.2 | 14193.3 | 14193.1 | 14337.6 | 1.04285 | 78.3804 | 14204.5 | 14326.3
592.213 | 894.477 | 14093.9 | 14192.5 | 14195.2 | 14198.1 | 14194.4 | 14194 | 14233.1 | 14265.6 | 14201.8 | 14194.4 | 14192.5 | 14192.3 | 14330.5 | 1.25985 | 94.531 | 14203.2 | 14319.7
592.313 | 894.377 | 14406.8 | 14190.8 | 14193.5 | 14195.9 | 14192.5 | 14192.2 | 14234.3 | 14256.9 | 14199.5 | 14192.5 | 14190.8 | 14190.6 | 14323.9 | -0.436565 | -33.1186 | 14201 | 14313.5
592.413 | 894.277 | 14394.3 | 14189.1 | 14191.9 | 14193.8 | 14190.8 | 14190.6 | 14235.9 | 14249.2 | 14197.4 | 14190.8 | 14189.1 | 14188.9 | 14318.6 | -0.398478 | -30.2161 | 14198.9 | 14308.6
592.513 | 894.177 | 14439.3 | 14187 | 14190 | 14191.3 | 14188.6 | 14188.6 | 14237.4 | 14241.9 | 14195 | 14188.7 | 14187 | 14186.8 | 14314.1 | -0.658332 | -49.9985 | 14196.5 | 14304.5
592.613 | 894.077 | 14166.4 | 14186.9 | 14189.9 | 14190.8 | 14188.4 | 14188.4 | 14241.3 | 14237.1 | 14194.4 | 14188.5 | 14186.8 | 14186.7 | 14312.7 | 0.776536 | 58.4159 | 14196.1 | 14303.3
592.713 | 893.977 | 14061.3 | 14185.9 | 14189.1 | 14189.5 | 14187.3 | 14187.5 | 14244.7 | 14231.9 | 14193 | 14187.4 | 14185.8 | 14185.6 | 14311.4 | 1.33321 | 99.9195 | 14194.8 | 14302.2
592.813 | 893.877 | 14329.2 | 14183.2 | 14186.5 | 14186.6 | 14184.6 | 14184.9 | 14247.1 | 14225.6 | 14190 | 14184.7 | 14183.2 | 14183 | 14309.6 | -0.103366 | -7.82035 | 14192 | 14300.6
592.913 | 893.777 | 14161.4 | 14183.1 | 14186.5 | 14186.2 | 14184.4 | 14184.8 | 14252.5 | 14222.2 | 14189.6 | 14184.5 | 14183 | 14182.8 | 14311.3 | 0.795855 | 59.8587 | 14191.7 | 14302.4
593.013 | 893.677 | 14549.5 | 14180.5 | 14184.1 | 14183.4 | 14181.8 | 14182.3 | 14256.2 | 14216.7 | 14186.8 | 14182 | 14180.5 | 14180.3 | 14311.7 | -1.24602 | -94.9923 | 14189 | 14302.9
593.113 | 893.577 | 14244.1 | 14180.1 | 14183.8 | 14182.8 | 14181.4 | 14181.9 | 14262.7 | 14213.6 | 14186.1 | 14181.5 | 14180 | 14179.9 | 14315.2 | 0.376853 | 28.4268 | 14188.5 | 14306.6
593.213 | 893.477 | 14286.6 | 14179.4 | 14183.3 | 14181.9 | 14180.6 | 14181.3 | 14269.9 | 14210.5 | 14185.1 | 14180.7 | 14179.3 | 14179.1 | 14319.6 | 0.174662 | 13.1948 | 14187.7 | 14311.1
593.313 | 893.377 | 14169 | 14179.3 | 14183.4 | 14181.6 | 14180.5 | 14181.3 | 14278.6 | 14208.3 | 14184.7 | 14180.6 | 14179.2 | 14179.1 | 14326 | 0.833888 | 62.7359 | 14187.6 | 14317.5
593.413 | 893.277 | 14369.2 | 14178 | 14182.2 | 14180.1 | 14179.1 | 14180 | 14287.3 | 14205 | 14183.2 | 14179.3 | 14177.9 | 14177.7 | 14332.5 | -0.193754 | -14.6793 | 14186.3 | 14323.9
593.513 | 893.177 | 14396.8 | 14176.5 | 14180.9 | 14178.5 | 14177.6 | 14178.6 | 14297 | 14201.7 | 14181.5 | 14177.7 | 14176.4 | 14176.2 | 14340.2 | -0.297832 | -22.5862 | 14184.8 | 14331.7
593.613 | 893.077 | 14401.8 | 14175 | 14179.6 | 14176.8 | 14176 | 14177.1 | 14308.1 | 14198.5 | 14179.7 | 14176.1 | 14174.9 | 14174.7 | 14349.5 | -0.275116 | -20.8672 | 14183.3 | 14340.9
593.713 | 892.977 | 14236.5 | 14174.5 | 14179.4 | 14176.3 | 14175.5 | 14176.7 | 14321.9 | 14196.6 | 14179.1 | 14175.7 | 14174.4 | 14174.3 | 14361.8 | 0.663402 | 50.0286 | 14182.9 | 14353.1
593.813 | 892.877 | 14421.8 | 14172.9 | 14177.9 | 14174.5 | 14173.8 | 14175.1 | 14336.3 | 14193.5 | 14177.2 | 14174 | 14172.7 | 14172.6 | 14374.7 | -0.247569 | -18.7908 | 14181.3 | 14366
593.913 | 892.777 | 13976.2 | 14171.5 | 14176.8 | 14173 | 14172.4 | 14173.8 | 14353.1 | 14190.9 | 14175.7 | 14172.6 | 14171.4 | 14171.2 | 14390.3 | 2.21384 | 165.417 | 14180.1 | 14381.4
594.013 | 892.677 | 14356.7 | 14170.3 | 14175.8 | 14171.6 | 14171.1 | 14172.7 | 14372.2 | 14188.5 | 14174.2 | 14171.3 | 14170.1 | 14169.9 | 14408.3 | 0.272126 | 20.6081 | 14178.9 | 14399.3
594.113 | 892.577 | 14607 | 14167.3 | 14173.1 | 14168.5 | 14168 | 14169.7 | 14392.2 | 14184.4 | 14171.1 | 14168.3 | 14167.1 | 14166.9 | 14427.2 | -0.940394 | -71.834 | 14176.1 | 14418.1
594.213 | 892.477 | 14634.6 | 14164 | 14170.1 | 14165.2 | 14164.8 | 14166.6 | 14414.7 | 14180.2 | 14167.7 | 14165 | 14163.9 | 14163.7 | 14448.8 | -0.970373 | -74.1939 | 14173 | 14439.5
594.313 | 892.377 | 14514.4 | 14161.6 | 14168 | 14162.7 | 14162.3 | 14164.3 | 14441.1 | 14176.9 | 14165.1 | 14162.6 | 14161.5 | 14161.3 | 14474.5 | -0.209499 | -15.9522 | 14170.8 | 14464.9
594.413 | 892.277 | 14619.6 | 14158.5 | 14165.2 | 14159.5 | 14159.2 | 14161.2 | 14470.3 | 14172.9 | 14161.8 | 14159.4 | 14158.3 | 14158.1 | 14503 | -0.609199 | -46.5549 | 14167.9 | 14493.2
594.513 | 892.177 | 14652.1 | 14155.1 | 14162.2 | 14156.1 | 14155.7 | 14157.9 | 14503 | 14168.7 | 14158.4 | 14156 | 14154.9 | 14154.7 | 14535.3 | -0.610069 | -46.6732 | 14164.8 | 14525.2
594.613 | 892.077 | 14844.9 | 14150.4 | 14157.8 | 14151.2 | 14151 | 14153.2 | 14538.5 | 14163.2 | 14153.5 | 14151.2 | 14150.1 | 14150 | 14570.2 | -1.42468 | -109.709 | 14160.4 | 14559.9
594.713 | 891.977 | 14839.8 | 14145.6 | 14153.5 | 14146.4 | 14146.2 | 14148.6 | 14578.4 | 14157.8 | 14148.7 | 14146.4 | 14145.4 | 14145.2 | 14609.7 | -1.19419 | -91.9451 | 14155.9 | 14599
594.813 | 891.877 | 14689.6 | 14141.9 | 14150.1 | 14142.6 | 14142.4 | 14145 | 14624 | 14153.4 | 14144.8 | 14142.6 | 14141.6 | 14141.5 | 14655 | -0.180681 | -13.8407 | 14152.6 | 14643.9
594.913 | 891.777 | 14597 | 14138.8 | 14147.5 | 14139.4 | 14139.2 | 14142 | 14675.3 | 14149.7 | 14141.5 | 14139.5 | 14138.5 | 14138.4 | 14706.1 | 0.570868 | 43.592 | 14149.8 | 14694.7
595.013 | 891.677 | 15017.6 | 14132.7 | 14141.9 | 14133.3 | 14133.2 | 14136.1 | 14729.3 | 14143.1 | 14135.3 | 14133.4 | 14132.4 | 14132.3 | 14760 | -1.32843 | -102.891 | 14144.2 | 14748.1
595.113 | 891.577 | 15007.6 | 14126.7 | 14136.5 | 14127.3 | 14127.1 | 14130.2 | 14789 | 14136.6 | 14129.2 | 14127.4 | 14126.4 | 14126.3 | 14819.7 | -0.969316 | -75.0516 | 14138.7 | 14807.3
595.213 | 891.477 | 15007.6 | 14120.6 | 14131 | 14121.2 | 14121 | 14124.2 | 14854.6 | 14130 | 14123 | 14121.3 | 14120.4 | 14120.2 | 14885.4 | -0.630381 | -48.8087 | 14133.2 | 14872.4
595.313 | 891.377 | 14952.5 | 14114.9 | 14125.9 | 14115.4 | 14115.3 | 14118.7 | 14926.6 | 14123.8 | 14117.2 | 14115.5 | 14114.6 | 14114.5 | 14957.7 | 0.0266483 | 2.05952 | 14128.1 | 14944.1
595.413 | 891.277 | 14970 | 14109.1 | 14120.7 | 14109.5 | 14109.4 | 14112.9 | 15004.9 | 14117.5 | 14111.3 | 14109.6 | 14108.7 | 14108.6 | 15036.2 | 0.341646 | 26.4197 | 14122.8 | 15021.9
595.513 | 891.177 | 15137.7 | 14102 | 14114.4 | 14102.3 | 14102.3 | 14106 | 15088.4 | 14110 | 14104.1 | 14102.5 | 14101.6 | 14101.5 | 15120.1 | -0.0907428 | -7.05639 | 14116.5 | 15105.1
595.613 | 891.077 | 15450.7 | 14092.7 | 14106 | 14093 | 14093 | 14096.8 | 15176.3 | 14100.4 | 14094.7 | 14093.2 | 14092.4 | 14092.2 | 15208.5 | -1.23159 | -96.7562 | 14108 | 15192.7
595.713 | 890.977 | 15423.1 | 14083.6 | 14097.7 | 14083.8 | 14083.8 | 14087.8 | 15270.7 | 14090.8 | 14085.5 | 14084 | 14083.2 | 14083.1 | 15303.4 | -0.609272 | -47.823 | 14099.7 | 15286.8
595.813 | 890.877 | 15605.9 | 14073.1 | 14088.3 | 14073.3 | 14073.3 | 14077.5 | 15369.9 | 14080 | 14074.9 | 14073.5 | 14072.7 | 14072.6 | 15403.4 | -1.02457 | -80.8954 | 14090.2 | 15385.7
595.913 | 890.777 | 15961.3 | 14060.1 | 14076.4 | 14060.3 | 14060.3 | 14064.7 | 15472.6 | 14066.7 | 14061.9 | 14060.5 | 14059.7 | 14059.6 | 15507 | -2.27322 | -181.516 | 14078.3 | 15488.2
596.013 | 890.677 | 15753.6 | 14048.5 | 14065.9 | 14048.6 | 14048.6 | 14053.3 | 15582.2 | 14054.7 | 14050.1 | 14048.8 | 14048 | 14047.9 | 15617.6 | -0.684851 | -54.3282 | 14067.8 | 15597.6
596.113 | 890.577 | 16214.2 | 14033.6 | 14052.4 | 14033.6 | 14033.7 | 14038.6 | 15693.7 | 14039.5 | 14035.1 | 14033.9 | 14033.1 | 14033 | 15730.3 | -2.40176 | -193.294 | 14054.3 | 15709
596.213 | 890.477 | 16056.5 | 14019.7 | 14040 | 14019.7 | 14019.7 | 14024.9 | 15810.6 | 14025.4 | 14021.1 | 14019.9 | 14019.2 | 14019.1 | 15848.6 | -1.03673 | -83.0291 | 14041.9 | 15825.8
596.313 | 890.377 | 16354.4 | 14003.6 | 14025.6 | 14003.6 | 14003.6 | 14009.1 | 15929.1 | 14009 | 14005 | 14003.8 | 14003.1 | 14003 | 15968.7 | -1.90619 | -154.072 | 14027.4 | 15944.2
596.413 | 890.277 | 16427 | 13986.9 | 14010.8 | 13986.9 | 13986.9 | 13992.5 | 16049.7 | 13992.3 | 13988.2 | 13987.1 | 13986.4 | 13986.3 | 16091.2 | -1.65599 | -134.145 | 14012.6 | 16064.8
596.513 | 890.177 | 16479.5 | 13969.8 | 13995.8 | 13969.7 | 13969.7 | 13975.6 | 16171.8 | 13974.9 | 13971 | 13969.9 | 13969.2 | 13969.1 | 16215.3 | -1.30119 | -105.573 | 13997.6 | 16186.8
596.613 | 890.077 | 16399.4 | 13953.1 | 13981.4 | 13952.9 | 13953 | 13959.1 | 16295 | 13957.9 | 13954.2 | 13953.2 | 13952.5 | 13952.4 | 16340.9 | -0.289058 | -23.3959 | 13983.2 | 16310
596.713 | 889.977 | 16549.6 | 13935.2 | 13966.3 | 13935 | 13935.1 | 13941.5 | 16416.7 | 13939.8 | 13936.3 | 13935.3 | 13934.6 | 13934.5 | 16465.2 | -0.41496 | -33.7396 | 13968 | 16431.6
596.813 | 889.877 | 16900.1 | 13914.8 | 13948.9 | 13914.6 | 13914.7 | 13921.4 | 16534 | 13919.1 | 13915.8 | 13914.9 | 13914.2 | 13914.1 | 16585.6 | -1.52909 | -125.637 | 13950.7 | 16549
596.913 | 889.777 | 16952.7 | 13893.9 | 13931.4 | 13893.7 | 13893.7 | 13900.8 | 16647.8 | 13898 | 13894.9 | 13893.9 | 13893.3 | 13893.2 | 16702.9 | -1.21249 | -99.7784 | 13933.2 | 16662.9
597.013 | 889.677 | 16967.7 | 13872.8 | 13914.2 | 13872.5 | 13872.5 | 13880 | 16757 | 13876.6 | 13873.7 | 13872.8 | 13872.1 | 13872 | 16816.1 | -0.735484 | -60.5514 | 13916 | 16772.1
597.113 | 889.577 | 17243.1 | 13849.6 | 13895.5 | 13849.2 | 13849.3 | 13857.1 | 16858.4 | 13853.3 | 13850.4 | 13849.5 | 13848.9 | 13848.8 | 16922.1 | -1.54478 | -128.207 | 13897.2 | 16873.7
597.213 | 889.477 | 17240.6 | 13826.3 | 13877.2 | 13825.9 | 13826 | 13834.2 | 16952.3 | 13829.8 | 13827 | 13826.2 | 13825.6 | 13825.4 | 17021.4 | -1.05513 | -87.5631 | 13879 | 16967.8
597.313 | 889.377 | 17045.3 | 13804.1 | 13860.9 | 13803.7 | 13803.8 | 13812.4 | 17038.7 | 13807.5 | 13804.8 | 13804 | 13803.4 | 13803.3 | 17113.8 | 0.331629 | 27.3649 | 13862.7 | 17054.4
597.413 | 889.277 | 17250.6 | 13780.4 | 13843.8 | 13779.9 | 13780 | 13789.1 | 17113.7 | 13783.6 | 13781 | 13780.2 | 13779.6 | 13779.5 | 17195.6 | -0.264333 | -21.9428 | 13845.5 | 17129.6
597.513 | 889.177 | 17265.6 | 13756.4 | 13827.4 | 13755.9 | 13756 | 13765.6 | 17177.4 | 13759.5 | 13757 | 13756.2 | 13755.6 | 13755.5 | 17267.2 | 0.00766794 | 0.636808 | 13829.1 | 17193.6
597.613 | 889.077 | 17693.7 | 13729.4 | 13808.9 | 13728.8 | 13728.9 | 13739 | 17225.8 | 13732.2 | 13729.8 | 13729.1 | 13728.5 | 13728.4 | 17324.6 | -1.75352 | -147.421 | 13810.7 | 17242.3
597.713 | 888.977 | 17433.3 | 13703.9 | 13793.3 | 13703.3 | 13703.4 | 13714 | 17262.7 | 13706.6 | 13704.3 | 13703.6 | 13703 | 13702.9 | 17371.8 | -0.294471 | -24.5738 | 13795.1 | 17279.6
597.813 | 888.877 | 17365.7 | 13678.7 | 13779.4 | 13678.1 | 13678.2 | 13689.4 | 17285.8 | 13681.2 | 13679 | 13678.4 | 13677.8 | 13677.7 | 17406.5 | 0.195718 | 16.3011 | 13781.2 | 17303
597.913 | 888.777 | 17556 | 13652.1 | 13765.5 | 13651.3 | 13651.4 | 13663.3 | 17292.5 | 13654.4 | 13652.3 | 13651.6 | 13651.1 | 13651 | 17426.6 | -0.617164 | -51.6836 | 13767.4 | 17310.2
598.013 | 888.677 | 17831.3 | 13623.3 | 13751.4 | 13622.6 | 13622.7 | 13635.1 | 17282.2 | 13625.5 | 13623.5 | 13622.9 | 13622.3 | 13622.2 | 17431.4 | -1.89289 | -159.756 | 13753.2 | 17300.4
598.113 | 888.577 | 17100.4 | 13599.4 | 13744 | 13598.6 | 13598.7 | 13611.9 | 17261.5 | 13601.4 | 13599.5 | 13598.9 | 13598.4 | 13598.3 | 17427.9 | 1.58311 | 130.844 | 13745.9 | 17280.3
598.213 | 888.477 | 17438.3 | 13573 | 13736.3 | 13572.1 | 13572.3 | 13586.2 | 17223.1 | 13574.9 | 13573 | 13572.4 | 13571.9 | 13571.8 | 17408.8 | -0.141155 | -11.7812 | 13738.2 | 17242.4
598.313 | 888.377 | 17368.2 | 13546.9 | 13731.4 | 13546 | 13546.1 | 13560.9 | 17169.8 | 13548.7 | 13546.9 | 13546.3 | 13545.8 | 13545.7 | 17377.5 | 0.0443712 | 3.69589 | 13733.4 | 17189.8
598.413 | 888.277 | 17087.9 | 13522.6 | 13730.8 | 13521.6 | 13521.7 | 13537.4 | 17103 | 13524.2 | 13522.4 | 13521.9 | 13521.4 | 13521.3 | 17335.3 | 1.19628 | 98.8362 | 13732.8 | 17123.8
598.513 | 888.177 | 16852.5 | 13499.7 | 13734.6 | 13498.7 | 13498.8 | 13515.4 | 17023.4 | 13501.2 | 13499.5 | 13498.9 | 13498.5 | 13498.4 | 17283.3 | 2.09714 | 172.068 | 13736.7 | 17045
598.613 | 888.077 | 16830 | 13476.8 | 13741.5 | 13475.7 | 13475.8 | 13493.4 | 16930.4 | 13478.2 | 13476.5 | 13476 | 13475.5 | 13475.4 | 17221 | 1.90499 | 156.198 | 13743.6 | 16952.9
598.713 | 887.977 | 16857.5 | 13453.6 | 13751.4 | 13452.4 | 13452.5 | 13471.3 | 16824.4 | 13454.8 | 13453.2 | 13452.7 | 13452.2 | 13452.1 | 17149.2 | 1.41993 | 116.521 | 13753.5 | 16847.9
598.813 | 887.877 | 16970.2 | 13429.5 | 13763.9 | 13428.2 | 13428.3 | 13448.2 | 16706.1 | 13430.5 | 13429 | 13428.5 | 13428 | 13427.9 | 17068.7 | 0.477999 | 39.3559 | 13766 | 16730.6
598.913 | 887.777 | 16872.6 | 13405.8 | 13780.5 | 13404.5 | 13404.6 | 13425.8 | 16577.7 | 13406.7 | 13405.2 | 13404.8 | 13404.3 | 13404.2 | 16982 | 0.532367 | 43.706 | 13782.7 | 16603.5
599.013 | 887.677 | 16432 | 13385.1 | 13803.9 | 13383.6 | 13383.7 | 13406.4 | 16442.9 | 13385.7 | 13384.4 | 13383.9 | 13383.5 | 13383.4 | 16892.8 | 2.27219 | 184.09 | 13806.2 | 16470
599.113 | 887.577 | 16637.3 | 13362.7 | 13829.7 | 13361.2 | 13361.3 | 13385.5 | 16298.8 | 13363.3 | 13361.9 | 13361.5 | 13361 | 13361 | 16798.4 | 0.789827 | 64.389 | 13832.1 | 16327.3
599.213 | 887.477 | 16664.8 | 13340.1 | 13859.2 | 13338.4 | 13338.6 | 13364.5 | 16148 | 13340.5 | 13339.2 | 13338.7 | 13338.3 | 13338.2 | 16701.5 | 0.179686 | 14.6607 | 13861.6 | 16178.1
599.313 | 887.377 | 16364.4 | 13319.3 | 13894.6 | 13317.6 | 13317.7 | 13345.5 | 15994.2 | 13319.6 | 13318.3 | 13317.9 | 13317.5 | 13317.4 | 16605.7 | 1.19224 | 96.3946 | 13897.1 | 16026
599.413 | 887.277 | 16549.6 | 13297.2 | 13932.3 | 13295.3 | 13295.5 | 13325.3 | 15835.3 | 13297.3 | 13296 | 13295.6 | 13295.2 | 13295.1 | 16508.8 | -0.20039 | -16.2933 | 13934.9 | 15869
599.513 | 887.177 | 16401.9 | 13275.9 | 13974.9 | 13273.9 | 13274.1 | 13306.1 | 15674.9 | 13275.8 | 13274.6 | 13274.2 | 13273.8 | 13273.7 | 16414.6 | 0.0627041 | 5.07555 | 13977.5 | 15710.8
599.613 | 887.077 | 16361.9 | 13254.7 | 14020.9 | 13252.7 | 13252.8 | 13287.3 | 15513.7 | 13254.5 | 13253.3 | 13253 | 13252.6 | 13252.5 | 16323.3 | -0.190736 | -15.4201 | 14023.7 | 15552
599.713 | 886.977 | 16396.9 | 13233.2 | 14069.8 | 13231 | 13231.1 | 13268.4 | 15352.4 | 13232.8 | 13231.7 | 13231.3 | 13230.9 | 13230.8 | 16235.3 | -0.797916 | -64.577 | 14072.7 | 15393.4
599.813 | 886.877 | 16221.7 | 13212.7 | 14122.5 | 13210.4 | 13210.5 | 13250.9 | 15193.5 | 13212.1 | 13211 | 13210.7 | 13210.3 | 13210.2 | 16152.8 | -0.341839 | -27.5175 | 14125.6 | 15237.5
599.913 | 886.777 | 16144.1 | 13192.7 | 14177.8 | 13190.2 | 13190.3 | 13234.1 | 15037.5 | 13191.9 | 13190.8 | 13190.5 | 13190.1 | 13190 | 16075.7 | -0.340265 | -27.3252 | 14181 | 15084.8
600.013 | 886.677 | 16003.9 | 13173.5 | 14235.6 | 13170.8 | 13171 | 13218.5 | 14885.6 | 13172.5 | 13171.4 | 13171.1 | 13170.7 | 13170.7 | 16004.8 | 0.00451444 | 0.360957 | 14238.9 | 14936.6
600.113 | 886.577 | 15951.3 | 13154.5 | 14294.5 | 13151.7 | 13151.8 | 13203.7 | 14738.1 | 13153.3 | 13152.3 | 13152 | 13151.6 | 13151.5 | 15939.8 | -0.0578689 | -4.61937 | 14297.9 | 14793.4
600.213 | 886.477 | 15873.7 | 13135.9 | 14353.9 | 13133 | 13133.1 | 13189.8 | 14596 | 13134.5 | 13133.5 | 13133.2 | 13132.8 | 13132.8 | 15880.7 | 0.0350624 | 2.79203 | 14357.5 | 14656
600.313 | 886.377 | 15956.3 | 13116.7 | 14412 | 13113.5 | 13113.6 | 13175.9 | 14458.4 | 13115 | 13114.1 | 13113.8 | 13113.4 | 13113.3 | 15826.3 | -0.65073 | -51.9525 | 14415.7 | 14523.9
600.413 | 886.277 | 16136.6 | 13096 | 14467 | 13092.7 | 13092.8 | 13161.3 | 14325.3 | 13094.1 | 13093.2 | 13092.9 | 13092.6 | 13092.5 | 15775.5 | -1.79664 | -144.247 | 14471 | 14397
600.513 | 886.177 | 16096.5 | 13075.6 | 14519.6 | 13072 | 13072.1 | 13147.9 | 14198.4 | 13073.4 | 13072.5 | 13072.3 | 13071.9 | 13071.8 | 15729.2 | -1.82979 | -146.726 | 14523.8 | 14277.3
600.613 | 886.077 | 16114.1 | 13054.9 | 14568.5 | 13051.1 | 13051.2 | 13135.3 | 14077.6 | 13052.4 | 13051.6 | 13051.3 | 13051 | 13050.9 | 15686.7 | -2.12754 | -170.695 | 14572.9 | 14164.7
600.713 | 885.977 | 16111.5 | 13034.1 | 14612.7 | 13030 | 13030.1 | 13124 | 13963.3 | 13031.3 | 13030.5 | 13030.2 | 13029.9 | 13029.8 | 15647.6 | -2.30993 | -185.314 | 14617.4 | 14060.1
600.813 | 885.877 | 16141.6 | 13012.9 | 14651.2 | 13008.5 | 13008.6 | 13114 | 13855 | 13009.9 | 13009.1 | 13008.8 | 13008.5 | 13008.4 | 15611 | -2.63968 | -211.965 | 14656.1 | 13963.2
600.913 | 885.777 | 15896.3 | 12993.3 | 14685 | 12988.7 | 12988.8 | 13107.6 | 13754.7 | 12989.9 | 12989.2 | 12988.9 | 12988.6 | 12988.5 | 15578.1 | -1.59489 | -127.091 | 14690.3 | 13876.4
601.013 | 885.677 | 15628.4 | 12975.5 | 14713.3 | 12970.5 | 12970.6 | 13105.6 | 13662.3 | 12971.7 | 12971 | 12970.7 | 12970.4 | 12970.3 | 15548.5 | -0.403809 | -31.906 | 14718.8 | 13800
601.113 | 885.577 | 16026.4 | 12954.9 | 14731 | 12949.4 | 12949.5 | 13103.9 | 13573 | 12950.6 | 12949.9 | 12949.7 | 12949.4 | 12949.3 | 15517.8 | -2.53946 | -203.188 | 14737 | 13730.1
601.213 | 885.477 | 16211.7 | 12932.8 | 14738.7 | 12927 | 12927.1 | 13104.9 | 13488.2 | 12928.2 | 12927.4 | 12927.2 | 12926.9 | 12926.8 | 15486.9 | -3.59761 | -289.512 | 14745.1 | 13668.7
601.313 | 885.377 | 16054 | 12911.7 | 14738.5 | 12905.4 | 12905.5 | 13111.9 | 13410 | 12906.6 | 12905.9 | 12905.7 | 12905.4 | 12905.3 | 15459 | -2.96802 | -237.683 | 14745.3 | 13618.9
601.413 | 885.277 | 16116.6 | 12890.1 | 14728.5 | 12883.3 | 12883.4 | 13124.6 | 13336.4 | 12884.5 | 12883.8 | 12883.6 | 12883.3 | 12883.2 | 15432.8 | -3.40429 | -273.15 | 14735.8 | 13580.1
601.513 | 885.177 | 16487.1 | 12865.9 | 14706.2 | 12858.5 | 12858.6 | 13142.5 | 13265 | 12859.6 | 12859 | 12858.8 | 12858.4 | 12858.4 | 15407.1 | -5.31589 | -431.407 | 14714 | 13551.4
601.613 | 885.077 | 16727.4 | 12839.9 | 14672.7 | 12831.9 | 12832 | 13168.5 | 13196.3 | 12833 | 12832.3 | 12832.1 | 12831.8 | 12831.7 | 15384.8 | -6.5607 | -536.295 | 14681.2 | 13535.3
601.713 | 884.977 | 16657.3 | 12814.3 | 14629.9 | 12805.5 | 12805.6 | 13207.2 | 13132.2 | 12806.6 | 12806 | 12805.8 | 12805.5 | 12805.4 | 15369.8 | -6.30466 | -514.284 | 14639.1 | 13536.2
601.813 | 884.877 | 16579.7 | 12789.1 | 14578.4 | 12779.5 | 12779.6 | 13261.5 | 13072.3 | 12780.6 | 12780 | 12779.8 | 12779.5 | 12779.4 | 15365.6 | -5.95953 | -484.997 | 14588.4 | 13556.5
601.913 | 884.777 | 16689.8 | 12763.1 | 14517.3 | 12752.6 | 12752.7 | 13333.4 | 13015.2 | 12753.6 | 12753 | 12752.8 | 12752.6 | 12752.5 | 15373.8 | -6.43841 | -525.707 | 14528.2 | 13598.1
602.013 | 884.677 | 16562.2 | 12737.9 | 14448.6 | 12726.4 | 12726.5 | 13428.3 | 12961.9 | 12727.4 | 12726.8 | 12726.6 | 12726.3 | 12726.3 | 15400.2 | -5.70643 | -464.154 | 14460.5 | 13665.9
602.113 | 884.577 | 16774.9 | 12711.2 | 14370.9 | 12698.5 | 12698.6 | 13548.2 | 12909.9 | 12699.5 | 12698.9 | 12698.7 | 12698.5 | 12698.4 | 15447.4 | -6.47816 | -530.3 | 14384.1 | 13761.7
602.213 | 884.477 | 16895.1 | 12683.7 | 14285.3 | 12669.6 | 12669.7 | 13698.7 | 12859.6 | 12670.5 | 12670 | 12669.8 | 12669.6 | 12669.5 | 15521 | -6.68141 | -548.894 | 14299.8 | 13890.8
602.313 | 884.377 | 16850 | 12656.5 | 14194 | 12640.8 | 12640.9 | 13885.9 | 12811.7 | 12641.7 | 12641.2 | 12641 | 12640.8 | 12640.7 | 15628.2 | -5.949 | -488.071 | 14210.1 | 14058.8
602.413 | 884.277 | 16769.9 | 12630 | 14098 | 12612.4 | 12612.5 | 14114.7 | 12766.4 | 12613.3 | 12612.8 | 12612.6 | 12612.3 | 12612.3 | 15774.5 | -4.85833 | -397.642 | 14116 | 14270.8
602.513 | 884.177 | 17255.6 | 12600.2 | 13994.5 | 12580.4 | 12580.5 | 14385.9 | 12719.5 | 12581.3 | 12580.8 | 12580.6 | 12580.4 | 12580.3 | 15961.3 | -6.22723 | -517.01 | 14014.7 | 14526.9
602.613 | 884.077 | 17140.4 | 12571.4 | 13888.6 | 12549 | 12549.1 | 14707.5 | 12674.8 | 12549.9 | 12549.4 | 12549.2 | 12549 | 12548.9 | 16197.6 | -4.55136 | -376.61 | 13911.4 | 14835.2
602.713 | 883.977 | 16827.5 | 12545.1 | 13782.3 | 12519.6 | 12519.6 | 15083.9 | 12633.5 | 12520.4 | 12519.9 | 12519.8 | 12519.5 | 12519.5 | 16488.6 | -1.65125 | -135.382 | 13808.3 | 15199.8
602.813 | 883.877 | 17360.7 | 12515.5 | 13671.1 | 12486.2 | 12486.3 | 15511 | 12589.7 | 12487.1 | 12486.6 | 12486.4 | 12486.2 | 12486.1 | 16830.9 | -2.54126 | -211.628 | 13700.7 | 15616.3
602.913 | 883.777 | 17743.7 | 12483.7 | 13556.7 | 12450 | 12450.1 | 15988.3 | 12544.2 | 12450.8 | 12450.4 | 12450.2 | 12450 | 12449.9 | 17225.1 | -2.46061 | -207.159 | 13590.8 | 16084.3
603.013 | 883.677 | 17898.9 | 12451.6 | 13441.5 | 12412.5 | 12412.6 | 16514 | 12498.5 | 12413.3 | 12412.9 | 12412.7 | 12412.5 | 12412.4 | 17670.3 | -1.08021 | -91.3403 | 13480.9 | 16601.8
603.113 | 883.577 | 18019.1 | 12419.5 | 13326.4 | 12373.9 | 12374 | 17082.2 | 12452.5 | 12374.7 | 12374.2 | 12374.1 | 12373.9 | 12373.8 | 18161.1 | 0.668813 | 56.7428 | 13372.4 | 17162.6
603.213 | 883.477 | 18209.4 | 12387.2 | 13211.7 | 12333.7 | 12333.8 | 17683.1 | 12405.8 | 12334.5 | 12334.1 | 12333.9 | 12333.7 | 12333.6 | 18688.9 | 2.24587 | 191.545 | 13265.6 | 17756.9
603.313 | 883.377 | 18362.1 | 12355.3 | 13098.1 | 12292.2 | 12292.3 | 18304.7 | 12358.5 | 12293 | 12292.5 | 12292.4 | 12292.2 | 12292.1 | 19242 | 4.10411 | 351.495 | 13161.5 | 18372.6
603.413 | 883.277 | 18817.7 | 12321.9 | 12984.1 | 12247.3 | 12247.4 | 18929 | 12308.3 | 12248 | 12247.6 | 12247.5 | 12247.3 | 12247.2 | 19803.5 | 4.54216 | 393.808 | 13059.1 | 18991.6
603.513 | 883.177 | 19140.6 | 12288.5 | 12870.8 | 12199.8 | 12199.9 | 19539.1 | 12256.2 | 12200.5 | 12200.1 | 12200 | 12199.8 | 12199.7 | 20357.1 | 5.55745 | 485.951 | 12959.8 | 19597
603.613 | 883.077 | 19418.5 | 12255.6 | 12759 | 12150.1 | 12150.2 | 20115.8 | 12202.3 | 12150.8 | 12150.4 | 12150.3 | 12150.1 | 12150 | 20884.3 | 6.64844 | 585.554 | 12864.8 | 20169.6
603.713 | 882.977 | 20074.3 | 12221.2 | 12646.1 | 12095.6 | 12095.6 | 20636.3 | 12144 | 12096.2 | 12095.9 | 12095.8 | 12095.5 | 12095.5 | 21362.9 | 5.74813 | 514.738 | 12772.1 | 20686.3
603.813 | 882.877 | 20825.4 | 12185.2 | 12531.6 | 12035.5 | 12035.5 | 21078.9 | 12080.5 | 12036.1 | 12035.8 | 12035.7 | 12035.4 | 12035.4 | 21771.7 | 4.14474 | 378.036 | 12681.6 | 21125.5
603.913 | 882.777 | 21125.8 | 12151 | 12418.8 | 11972.9 | 11972.9 | 21428.5 | 12014.8 | 11973.5 | 11973.2 | 11973.1 | 11972.8 | 11972.8 | 22096.4 | 4.22071 | 387.732 | 12597.2 | 21471.9
604.013 | 882.677 | 21894.3 | 12116.1 | 12304.1 | 11904.6 | 11904.6 | 21666.3 | 11943.7 | 11905.2 | 11904.9 | 11904.8 | 11904.5 | 11904.5 | 22318.3 | 1.81118 | 169.382 | 12515.9 | 21706.9
604.113 | 882.577 | 22314.8 | 12083.3 | 12189.9 | 11832.9 | 11833 | 21782.4 | 11869.5 | 11833.5 | 11833.2 | 11833.1 | 11832.9 | 11832.8 | 22428.3 | 0.4802 | 45.3375 | 12440.7 | 21820.5
604.213 | 882.477 | 22695.4 | 12053.2 | 12076.5 | 11758.1 | 11758.2 | 21769.7 | 11792.4 | 11758.7 | 11758.4 | 11758.3 | 11758.1 | 11758 | 22419.4 | -1.15793 | -110.252 | 12372 | 21805.4
604.313 | 882.377 | 22783 | 12028.4 | 11965.5 | 11682.2 | 11682.3 | 21626.5 | 11714.4 | 11682.8 | 11682.5 | 11682.4 | 11682.2 | 11682.1 | 22290 | -2.06425 | -196.927 | 12312 | 21660.1
604.413 | 882.277 | 22798 | 12009.2 | 11857.5 | 11605.7 | 11605.7 | 21356.4 | 11636 | 11606.2 | 11605.9 | 11605.8 | 11605.6 | 11605.6 | 22043.8 | -3.15696 | -301.27 | 12261.3 | 21388.1
604.513 | 882.177 | 22830.5 | 11995.9 | 11751.8 | 11528.4 | 11528.4 | 20967.8 | 11556.9 | 11529 | 11528.6 | 11528.6 | 11528.4 | 11528.3 | 21689 | -4.77511 | -456.017 | 12219.6 | 20997.7
604.613 | 882.077 | 22655.3 | 11989.4 | 11649.9 | 11451.8 | 11451.8 | 20474.4 | 11478.7 | 11452.3 | 11452 | 11451.9 | 11451.7 | 11451.7 | 21238.7 | -5.94837 | -565.878 | 12187.7 | 20502.7
604.713 | 881.977 | 21974.4 | 11992.8 | 11554.8 | 11379.3 | 11379.4 | 19895.7 | 11404.8 | 11379.9 | 11379.6 | 11379.5 | 11379.3 | 11379.2 | 20711.8 | -5.38311 | -504.349 | 12168.6 | 19922.5
604.813 | 881.877 | 20980.6 | 12007.4 | 11468.6 | 11313.2 | 11313.3 | 19252.3 | 11337.3 | 11313.8 | 11313.5 | 11313.4 | 11313.2 | 11313.1 | 20127.6 | -3.7219 | -340.732 | 12163.1 | 19277.6
604.913 | 881.777 | 19693.8 | 12034.3 | 11393.2 | 11255.5 | 11255.6 | 18566.1 | 11278.3 | 11256 | 11255.8 | 11255.7 | 11255.5 | 11255.4 | 19507.1 | -0.841228 | -74.6137 | 12172.3 | 18590.2
605.013 | 881.677 | 19073 | 12067.4 | 11323.7 | 11201.7 | 11201.8 | 17853.8 | 11223.3 | 11202.2 | 11201.9 | 11201.9 | 11201.7 | 11201.6 | 18864.7 | -0.953251 | -83.2063 | 12189.7 | 17876.6
605.113 | 881.577 | 17896.4 | 12108.9 | 11263.9 | 11155.6 | 11155.7 | 17138.4 | 11176.1 | 11156.1 | 11155.8 | 11155.8 | 11155.6 | 11155.5 | 18222.1 | 1.53844 | 130.078 | 12217.4 | 17160.1
605.213 | 881.477 | 17090.4 | 12154.3 | 11210.9 | 11114.7 | 11114.8 | 16435.2 | 11134.2 | 11115.2 | 11115 | 11114.9 | 11114.7 | 11114.7 | 17592.1 | 2.42551 | 200.41 | 12250.8 | 16455.9
605.313 | 881.377 | 16311.8 | 12201.4 | 11164.5 | 11078.9 | 11079 | 15759.4 | 11097.5 | 11079.4 | 11079.2 | 11079.1 | 11078.9 | 11078.9 | 16987.4 | 3.34319 | 269.868 | 12287.2 | 15779.1
605.413 | 881.277 | 15528.3 | 12247.9 | 11124.6 | 11048.3 | 11048.4 | 15123.7 | 11066 | 11048.8 | 11048.5 | 11048.5 | 11048.3 | 11048.2 | 16418.8 | 4.51671 | 355.732 | 12324.5 | 15142.6
605.513 | 881.177 | 14867.4 | 12290.9 | 11090.1 | 11022 | 11022.1 | 14536.4 | 11038.8 | 11022.5 | 11022.2 | 11022.2 | 11022 | 11022 | 15891.7 | 5.30929 | 409.16 | 12359.2 | 14554.4
605.613 | 881.077 | 14351.7 | 12327.3 | 11060.1 | 10999.1 | 10999.2 | 14002.4 | 11015.1 | 10999.6 | 10999.3 | 10999.2 | 10999.1 | 10999 | 15409.1 | 5.5787 | 422.4 | 12388.5 | 14019.6
605.713 | 880.977 | 13978.7 | 12354.1 | 11033.3 | 10978.6 | 10978.6 | 13524.1 | 10993.9 | 10979 | 10978.8 | 10978.7 | 10978.6 | 10978.5 | 14971.1 | 5.30513 | 396.432 | 12409.1 | 13540.5
605.813 | 880.877 | 13775.9 | 12368.9 | 11008.6 | 10959.3 | 10959.4 | 13100.9 | 10974 | 10959.8 | 10959.5 | 10959.5 | 10959.3 | 10959.3 | 14575.8 | 4.30731 | 319.526 | 12418.4 | 13116.7
605.913 | 880.777 | 13505.6 | 12370.7 | 10986.3 | 10941.8 | 10941.8 | 12732.7 | 10955.8 | 10942.2 | 10942 | 10941.9 | 10941.8 | 10941.7 | 14221.5 | 3.89351 | 285.981 | 12415.4 | 12747.8
606.013 | 880.677 | 13210.2 | 12359.3 | 10966.4 | 10926.2 | 10926.2 | 12416.1 | 10939.6 | 10926.6 | 10926.4 | 10926.3 | 10926.2 | 10926.1 | 13904.3 | 3.81704 | 277.281 | 12399.8 | 12430.6
606.113 | 880.577 | 12654.4 | 12336.2 | 10950.8 | 10914.3 | 10914.3 | 12149 | 10927.1 | 10914.7 | 10914.5 | 10914.4 | 10914.3 | 10914.2 | 13621.6 | 5.43429 | 386.37 | 12372.9 | 12162.9
606.213 | 880.477 | 12454.2 | 12299.4 | 10936.9 | 10903.7 | 10903.7 | 11924.2 | 10916 | 10904.1 | 10903.9 | 10903.8 | 10903.6 | 10903.6 | 13366.8 | 5.16892 | 364.583 | 12332.9 | 11937.6
606.313 | 880.377 | 12361.5 | 12249 | 10924 | 10893.6 | 10893.7 | 11736.2 | 10905.4 | 10894 | 10893.8 | 10893.8 | 10893.6 | 10893.6 | 13135 | 4.397 | 308.981 | 12279.6 | 11749
606.413 | 880.277 | 12591.8 | 12184.2 | 10909.8 | 10881.9 | 10882 | 11577.9 | 10893.2 | 10882.3 | 10882.1 | 10882.1 | 10881.9 | 10881.9 | 12920.6 | 1.85156 | 131.317 | 12212.3 | 11590.2
606.513 | 880.177 | 12359 | 12109.9 | 10897.3 | 10871.8 | 10871.8 | 11447.7 | 10882.6 | 10872.2 | 10871.9 | 10871.9 | 10871.7 | 10871.7 | 12723.6 | 2.07238 | 145.613 | 12135.7 | 11459.6
606.613 | 880.077 | 12203.8 | 12027.5 | 10886.1 | 10862.6 | 10862.6 | 11340.7 | 10873 | 10863 | 10862.8 | 10862.7 | 10862.6 | 10862.5 | 12540.9 | 1.92845 | 134.647 | 12051.3 | 11352.1
606.713 | 879.977 | 11961 | 11939.9 | 10876.8 | 10855 | 10855.1 | 11253.7 | 10865.1 | 10855.4 | 10855.2 | 10855.2 | 10855 | 10855 | 12371.6 | 2.37278 | 164.014 | 11961.9 | 11264.7
606.813 | 879.877 | 11845.8 | 11848.4 | 10868.3 | 10848.2 | 10848.3 | 11182.4 | 10857.8 | 10848.6 | 10848.4 | 10848.3 | 10848.2 | 10848.1 | 12213.6 | 2.13549 | 146.899 | 11868.7 | 11193
606.913 | 879.777 | 12113.7 | 11752.5 | 10858.2 | 10839.5 | 10839.5 | 11121.5 | 10848.8 | 10839.9 | 10839.7 | 10839.6 | 10839.5 | 10839.4 | 12063.7 | -0.287144 | -19.9746 | 11771.4 | 11131.7
607.013 | 879.677 | 11658.1 | 11659.4 | 10851.2 | 10833.8 | 10833.9 | 11073.5 | 10842.8 | 10834.2 | 10834 | 10834 | 10833.8 | 10833.8 | 11926.5 | 1.57144 | 107.239 | 11677 | 11083.4
607.113 | 879.577 | 11668.1 | 11567.6 | 10844.3 | 10828.1 | 10828.2 | 11033.2 | 10836.7 | 10828.5 | 10828.3 | 10828.2 | 10828.1 | 10828.1 | 11798.7 | 0.764313 | 52.1808 | 11584 | 11042.8
607.213 | 879.477 | 11472.8 | 11480.2 | 10838.8 | 10823.7 | 10823.7 | 11000.6 | 10832 | 10824 | 10823.8 | 10823.8 | 10823.7 | 10823.6 | 11681.7 | 1.23247 | 83.4357 | 11495.6 | 11009.8
607.313 | 879.377 | 11280.1 | 11398.4 | 10834.7 | 10820.5 | 10820.6 | 10974.2 | 10828.5 | 10820.9 | 10820.7 | 10820.7 | 10820.5 | 10820.5 | 11575.4 | 1.75736 | 117.966 | 11412.8 | 10983.1
607.413 | 879.277 | 11525.4 | 11320.3 | 10829 | 10815.7 | 10815.7 | 10950.1 | 10823.4 | 10816 | 10815.8 | 10815.8 | 10815.7 | 10815.6 | 11476.9 | -0.285728 | -19.3874 | 11333.8 | 10958.7
607.513 | 879.177 | 11187.5 | 11250.4 | 10825.6 | 10813.1 | 10813.2 | 10931.5 | 10820.6 | 10813.4 | 10813.3 | 10813.2 | 10813.1 | 10813.1 | 11389.9 | 1.20946 | 80.8532 | 11263.1 | 10939.8
607.613 | 879.077 | 11182.5 | 11187 | 10822.3 | 10810.6 | 10810.6 | 10915.5 | 10817.8 | 10810.9 | 10810.7 | 10810.7 | 10810.6 | 10810.5 | 11312 | 0.774267 | 51.7486 | 11198.9 | 10923.6
607.713 | 878.977 | 11325.1 | 11128.9 | 10818.1 | 10807 | 10807.1 | 10900.6 | 10814 | 10807.3 | 10807.2 | 10807.1 | 10807 | 10807 | 11241.6 | -0.496002 | -33.3614 | 11140.2 | 10908.4
607.813 | 878.877 | 11147.4 | 11078.5 | 10815.1 | 10804.7 | 10804.7 | 10888.6 | 10811.4 | 10805 | 10804.8 | 10804.8 | 10804.7 | 10804.6 | 11180.7 | 0.199307 | 13.2999 | 11089.2 | 10896.2
607.913 | 878.777 | 11455.3 | 11032 | 10810.1 | 10800.2 | 10800.2 | 10875.8 | 10806.7 | 10800.5 | 10800.3 | 10800.3 | 10800.2 | 10800.1 | 11125.1 | -1.95023 | -131.925 | 11042.1 | 10883.1
608.013 | 878.677 | 11260.1 | 10992.6 | 10806.4 | 10797 | 10797.1 | 10865.5 | 10803.3 | 10797.3 | 10797.2 | 10797.1 | 10797 | 10797 | 11077.7 | -1.08601 | -72.8355 | 11002.1 | 10872.6
608.113 | 878.577 | 11235 | 10958.5 | 10802.9 | 10794 | 10794.1 | 10856.2 | 10800.1 | 10794.3 | 10794.2 | 10794.1 | 10794 | 10794 | 11036.7 | -1.18277 | -79.2365 | 10967.5 | 10863.1
608.213 | 878.477 | 11124.9 | 10929.9 | 10800.1 | 10791.7 | 10791.8 | 10848.5 | 10797.6 | 10792 | 10791.9 | 10791.8 | 10791.7 | 10791.7 | 11001.9 | -0.736781 | -49.1163 | 10938.5 | 10855.1
608.313 | 878.377 | 10852 | 10907.3 | 10799.3 | 10791.3 | 10791.4 | 10843.2 | 10797 | 10791.6 | 10791.5 | 10791.4 | 10791.3 | 10791.3 | 10973.8 | 0.739153 | 48.6663 | 10915.4 | 10849.7
608.413 | 878.277 | 11002.2 | 10887.3 | 10797.4 | 10789.9 | 10789.9 | 10837.5 | 10795.4 | 10790.1 | 10790 | 10790 | 10789.9 | 10789.8 | 10949 | -0.320854 | -21.271 | 10895 | 10843.8
608.513 | 878.177 | 11059.8 | 10869.9 | 10795.2 | 10788 | 10788 | 10831.9 | 10793.3 | 10788.3 | 10788.1 | 10788.1 | 10788 | 10788 | 10927.3 | -0.79638 | -52.9338 | 10877.3 | 10838
608.613 | 878.077 | 10709.3 | 10856.6 | 10794.3 | 10787.5 | 10787.5 | 10827.9 | 10792.6 | 10787.7 | 10787.6 | 10787.6 | 10787.5 | 10787.4 | 10910 | 1.22572 | 80.1701 | 10863.6 | 10833.9
608.713 | 877.977 | 10867 | 10845.4 | 10793.4 | 10786.9 | 10787 | 10824.4 | 10791.9 | 10787.2 | 10787.1 | 10787 | 10786.9 | 10786.9 | 10895.3 | 0.17156 | 11.3035 | 10852.1 | 10830.1
608.813 | 877.877 | 11044.8 | 10834.9 | 10791.4 | 10785.1 | 10785.2 | 10819.8 | 10790 | 10785.4 | 10785.3 | 10785.3 | 10785.1 | 10785.1 | 10881.6 | -0.98128 | -65.1794 | 10841.3 | 10825.4
608.913 | 877.777 | 10771.9 | 10827.6 | 10791 | 10785 | 10785.1 | 10817.3 | 10789.8 | 10785.3 | 10785.2 | 10785.2 | 10785 | 10785 | 10871.4 | 0.60578 | 39.7375 | 10833.7 | 10822.7
609.013 | 877.677 | 10751.9 | 10821.4 | 10790.5 | 10784.8 | 10784.9 | 10814.8 | 10789.4 | 10785.1 | 10785 | 10784.9 | 10784.8 | 10784.8 | 10862.5 | 0.674518 | 44.2054 | 10827.2 | 10820.1
609.113 | 877.577 | 10766.9 | 10816.3 | 10790.1 | 10784.7 | 10784.7 | 10812.7 | 10789.2 | 10785 | 10784.8 | 10784.8 | 10784.7 | 10784.7 | 10855.1 | 0.536992 | 35.217 | 10821.9 | 10817.8
609.213 | 877.477 | 10824.5 | 10811.9 | 10789.6 | 10784.4 | 10784.5 | 10810.6 | 10788.8 | 10784.7 | 10784.6 | 10784.5 | 10784.4 | 10784.4 | 10848.5 | 0.14571 | 9.58146 | 10817.3 | 10815.6
609.313 | 877.377 | 10654.3 | 10807.6 | 10788.5 | 10783.5 | 10783.6 | 10808 | 10787.7 | 10783.8 | 10783.7 | 10783.7 | 10783.5 | 10783.5 | 10842.1 | 1.15037 | 75.0477 | 10812.7 | 10812.9
609.413 | 877.277 | 10824.5 | 10804.5 | 10788 | 10783.3 | 10783.3 | 10806.2 | 10787.3 | 10783.5 | 10783.4 | 10783.4 | 10783.3 | 10783.2 | 10837.1 | 0.0766213 | 5.0384 | 10809.4 | 10810.9
609.513 | 877.177 | 10761.9 | 10801.9 | 10787.7 | 10783.1 | 10783.2 | 10804.6 | 10787.1 | 10783.4 | 10783.2 | 10783.2 | 10783.1 | 10783.1 | 10832.8 | 0.431982 | 28.3237 | 10806.6 | 10809.3
609.613 | 877.077 | 10676.8 | 10799.1 | 10786.8 | 10782.4 | 10782.4 | 10802.6 | 10786.3 | 10782.6 | 10782.5 | 10782.5 | 10782.4 | 10782.4 | 10828.4 | 0.927571 | 60.5769 | 10803.7 | 10807.1
609.713 | 876.977 | 10837 | 10797 | 10786.2 | 10782 | 10782.1 | 10801 | 10785.8 | 10782.3 | 10782.1 | 10782.1 | 10782 | 10782 | 10824.8 | -0.0739033 | -4.86248 | 10801.4 | 10805.4
609.813 | 876.877 | 10766.9 | 10795.4 | 10786 | 10781.9 | 10782 | 10799.8 | 10785.6 | 10782.1 | 10782 | 10782 | 10781.9 | 10781.9 | 10821.8 | 0.334666 | 21.948 | 10799.6 | 10804.1
609.913 | 876.777 | 10769.4 | 10794 | 10785.7 | 10781.8 | 10781.9 | 10798.7 | 10785.4 | 10782.1 | 10782 | 10781.9 | 10781.8 | 10781.8 | 10819.2 | 0.303205 | 19.8871 | 10798.1 | 10802.9
610.013 | 876.677 | 10872 | 10792.3 | 10784.9 | 10781.2 | 10781.2 | 10797.2 | 10784.7 | 10781.4 | 10781.3 | 10781.3 | 10781.2 | 10781.2 | 10816.3 | -0.338177 | -22.2863 | 10796.2 | 10801.3
610.113 | 876.577 | 10766.9 | 10791.2 | 10784.7 | 10781.1 | 10781.1 | 10796.2 | 10784.5 | 10781.3 | 10781.2 | 10781.2 | 10781.1 | 10781.1 | 10814.1 | 0.287264 | 18.8393 | 10794.9 | 10800.2
610.213 | 876.477 | 10739.4 | 10790.1 | 10784.3 | 10780.8 | 10780.9 | 10795.1 | 10784.1 | 10781 | 10780.9 | 10780.9 | 10780.8 | 10780.8 | 10811.9 | 0.442245 | 28.9662 | 10793.7 | 10799
610.313 | 876.377 | 10731.9 | 10789 | 10783.8 | 10780.5 | 10780.5 | 10794 | 10783.7 | 10780.7 | 10780.6 | 10780.6 | 10780.5 | 10780.5 | 10809.8 | 0.475613 | 31.1409 | 10792.4 | 10797.8
610.413 | 876.277 | 10887.1 | 10787.6 | 10783 | 10779.8 | 10779.8 | 10792.6 | 10782.9 | 10780 | 10779.9 | 10779.9 | 10779.8 | 10779.7 | 10807.5 | -0.482007 | -31.7869 | 10790.9 | 10796.3
610.513 | 876.177 | 10939.6 | 10785.9 | 10781.7 | 10778.7 | 10778.7 | 10790.9 | 10781.7 | 10778.9 | 10778.8 | 10778.8 | 10778.7 | 10778.6 | 10804.9 | -0.813982 | -53.8091 | 10789.1 | 10794.5
610.613 | 876.077 | 10746.9 | 10785.1 | 10781.4 | 10778.4 | 10778.5 | 10790 | 10781.4 | 10778.7 | 10778.6 | 10778.5 | 10778.4 | 10778.4 | 10803.4 | 0.344436 | 22.5678 | 10788.2 | 10793.6
610.713 | 875.977 | 10934.6 | 10783.6 | 10780.2 | 10777.4 | 10777.4 | 10788.4 | 10780.2 | 10777.6 | 10777.5 | 10777.5 | 10777.4 | 10777.3 | 10801.1 | -0.807334 | -53.3574 | 10786.5 | 10791.8
610.813 | 875.877 | 10812 | 10782.9 | 10779.9 | 10777.1 | 10777.2 | 10787.6 | 10779.9 | 10777.3 | 10777.2 | 10777.2 | 10777.1 | 10777.1 | 10799.7 | -0.0747393 | -4.9118 | 10785.8 | 10791
610.913 | 875.777 | 10734.4 | 10782.2 | 10779.5 | 10776.8 | 10776.9 | 10786.8 | 10779.6 | 10777 | 10776.9 | 10776.9 | 10776.8 | 10776.8 | 10798.3 | 0.390119 | 25.5461 | 10785 | 10790.1
611.013 | 875.677 | 10726.8 | 10781.5 | 10779.1 | 10776.5 | 10776.5 | 10786 | 10779.2 | 10776.7 | 10776.6 | 10776.6 | 10776.5 | 10776.5 | 10797 | 0.427957 | 28.014 | 10784.2 | 10789.3
611.113 | 875.577 | 10832 | 10780.8 | 10778.6 | 10776.1 | 10776.1 | 10785.2 | 10778.7 | 10776.3 | 10776.2 | 10776.2 | 10776.1 | 10776.1 | 10795.7 | -0.220556 | -14.5081 | 10783.4 | 10788.4
611.213 | 875.477 | 10776.9 | 10780.5 | 10778.5 | 10776.1 | 10776.1 | 10784.8 | 10778.6 | 10776.3 | 10776.2 | 10776.2 | 10776.1 | 10776.1 | 10794.8 | 0.10889 | 7.14454 | 10783 | 10787.9
611.313 | 875.377 | 10719.3 | 10723.5 | 10721.7 | 10719.4 | 10719.4 | 10727.7 | 10721.8 | 10719.6 | 10719.5 | 10719.5 | 10719.4 | 10719.3 | 10737.2 | 0 | 0 | 10725.9 | 10730.7
611.413 | 875.277 | 10661.8 | 10665.6 | 10664 | 10661.8 | 10661.8 | 10669.7 | 10664.2 | 10662 | 10661.9 | 10661.9 | 10661.8 | 10661.8 | 10678.9 | 0 | 0 | 10668 | 10672.7
611.513 | 875.177 | 10681.8 | 10685.4 | 10684 | 10681.8 | 10681.8 | 10689.4 | 10684.2 | 10682 | 10681.9 | 10681.9 | 10681.8 | 10681.8 | 10698.2 | 0 | 0 | 10687.7 | 10692.3
611.613 | 875.077 | 10666.8 | 10670.2 | 10668.9 | 10666.8 | 10666.8 | 10674.1 | 10669.1 | 10667 | 10666.9 | 10666.9 | 10666.8 | 10666.8 | 10682.5 | 0 | 0 | 10672.4 | 10676.9
611.713 | 874.977 | 10837 | 10840.2 | 10839.1 | 10837 | 10837.1 | 10844 | 10839.3 | 10837.2 | 10837.1 | 10837.1 | 10837 | 10837 | 10852.1 | 0 | 0 | 10842.4 | 10846.8
611.813 | 874.877 | 10854.5 | 10857.6 | 10856.5 | 10854.5 | 10854.6 | 10861.2 | 10856.7 | 10854.7 | 10854.6 | 10854.6 | 10854.5 | 10854.5 | 10869.1 | 0 | 0 | 10859.7 | 10863.9
611.913 | 874.777 | 10864.5 | 10867.4 | 10866.5 | 10864.6 | 10864.6 | 10871 | 10866.8 | 10864.7 | 10864.7 | 10864.6 | 10864.6 | 10864.5 | 10878.6 | 0 | 0 | 10869.4 | 10873.7
612.013 | 874.677 | 10786.9 | 10789.7 | 10788.8 | 10786.9 | 10787 | 10793.1 | 10789.1 | 10787.1 | 10787 | 10787 | 10787 | 10786.9 | 10800.5 | 0 | 0 | 10791.6 | 10795.8
612.113 | 874.577 | 10696.8 | 10699.4 | 10698.6 | 10696.8 | 10696.9 | 10702.9 | 10698.9 | 10697 | 10696.9 | 10696.9 | 10696.8 | 10696.8 | 10710 | 0 | 0 | 10701.3 | 10705.5
612.213 | 874.477 | 11039.8 | 11042.2 | 11041.5 | 11039.8 | 11039.8 | 11045.6 | 11041.9 | 11040 | 11039.9 | 11039.9 | 11039.8 | 11039.8 | 11052.5 | 0 | 0 | 11044.1 | 11048.2
612.313 | 874.377 | 10937.1 | 10939.5 | 10938.9 | 10937.1 | 10937.2 | 10942.8 | 10939.2 | 10937.3 | 10937.2 | 10937.2 | 10937.2 | 10937.1 | 10949.4 | 0 | 0 | 10941.3 | 10945.2
612.413 | 874.277 | 10776.9 | 10779.1 | 10778.6 | 10776.9 | 10777 | 10782.3 | 10778.9 | 10777.1 | 10777 | 10777 | 10776.9 | 10776.9 | 10788.7 | 0 | 0 | 10780.9 | 10784.7
612.513 | 874.177 | 10716.8 | 10718.9 | 10718.5 | 10716.9 | 10716.9 | 10722 | 10718.8 | 10717 | 10716.9 | 10716.9 | 10716.9 | 10716.8 | 10728.1 | 0 | 0 | 10720.6 | 10724.3
612.613 | 874.077 | 10949.6 | 10951.6 | 10951.2 | 10949.7 | 10949.7 | 10954.5 | 10951.5 | 10949.8 | 10949.8 | 10949.8 | 10949.7 | 10949.6 | 10960.5 | 0 | 0 | 10953.3 | 10956.9
612.713 | 873.977 | 10624.2 | 10626.1 | 10625.8 | 10624.2 | 10624.3 | 10629 | 10626 | 10624.4 | 10624.3 | 10624.3 | 10624.2 | 10624.2 | 10634.7 | 0 | 0 | 10627.7 | 10631.2
612.813 | 873.877 | 10306.3 | 10308.1 | 10307.8 | 10306.3 | 10306.3 | 10310.9 | 10308.1 | 10306.5 | 10306.4 | 10306.4 | 10306.3 | 10306.3 | 10316.5 | 0 | 0 | 10309.7 | 10313.1
612.913 | 873.777 | 10852 | 10853.7 | 10853.5 | 10852 | 10852.1 | 10856.5 | 10853.8 | 10852.2 | 10852.1 | 10852.1 | 10852 | 10852 | 10861.9 | 0 | 0 | 10855.3 | 10858.6
613.013 | 873.677 | 10854.5 | 10856.2 | 10855.9 | 10854.5 | 10854.6 | 10858.8 | 10856.2 | 10854.7 | 10854.6 | 10854.6 | 10854.5 | 10854.5 | 10864.1 | 0 | 0 | 10857.7 | 10861

## Sample 8
file: 20211022-037-21 Edler Data All.vms
Ce 3d
| Characteristic Energy eV | 1486.69 | Acquisition Time s | 0.399465
KE_Ce 3d | BE_Ce 3d | CPS_Ce 3d | Ce (III) 3d v0_1_Ce 3d | Ce (III) 3d v'_2_Ce 3d | Ce (III) 3d u0_3_Ce 3d | Ce (III) 3d u'_4_Ce 3d | Ce (IV) 3d v_5_Ce 3d | Ce (IV) 3d v''_6_Ce 3d | Ce (IV) 3d v'''_7_Ce 3d | Ce (IV) 3d u_8_Ce 3d | Ce (IV) 3d u''_9_Ce 3d | Ce (IV) 3d u'''_10_Ce 3d | Background_Ce 3d | Envelope_Ce 3d | Normalised_Residual_Ce 3d | Residual_Ce 3d | Comp_Sum[0]_Ce 3d | Comp_Sum[1]_Ce 3d
538.148 | 948.542 | 14995.1 | 14995.1 | 14995.1 | 14995.1 | 14995.1 | 14995.1 | 14995.1 | 14995.1 | 14995.1 | 14995.1 | 14995.1 | 14995.1 | 14995.2 | 0 | 0 | 14995.1 | 14995.2
538.248 | 948.442 | 14852.4 | 14852.4 | 14852.4 | 14852.4 | 14852.4 | 14852.4 | 14852.4 | 14852.4 | 14852.4 | 14852.4 | 14852.4 | 14852.4 | 14852.5 | 0 | 0 | 14852.4 | 14852.5
538.348 | 948.342 | 14892.4 | 14892.4 | 14892.4 | 14892.4 | 14892.4 | 14892.4 | 14892.4 | 14892.4 | 14892.4 | 14892.5 | 14892.5 | 14892.4 | 14892.6 | 0 | 0 | 14892.4 | 14892.5
538.448 | 948.242 | 14927.5 | 14927.5 | 14927.5 | 14927.5 | 14927.5 | 14927.5 | 14927.5 | 14927.5 | 14927.5 | 14927.5 | 14927.5 | 14927.5 | 14927.6 | 0 | 0 | 14927.5 | 14927.6
538.548 | 948.142 | 14857.4 | 14857.4 | 14857.4 | 14857.4 | 14857.4 | 14857.4 | 14857.4 | 14857.4 | 14857.4 | 14857.4 | 14857.4 | 14857.4 | 14857.5 | 0 | 0 | 14857.4 | 14857.5
538.648 | 948.042 | 15140.3 | 15140.3 | 15140.3 | 15140.3 | 15140.3 | 15140.3 | 15140.3 | 15140.3 | 15140.3 | 15140.3 | 15140.3 | 15140.3 | 15140.4 | 0 | 0 | 15140.3 | 15140.4
538.748 | 947.942 | 14990 | 14990.1 | 14990.1 | 14990.1 | 14990.1 | 14990.1 | 14990.1 | 14990.1 | 14990.1 | 14990.1 | 14990.1 | 14990 | 14990.2 | 0 | 0 | 14990.1 | 14990.2
538.848 | 947.842 | 14967.5 | 14967.5 | 14967.5 | 14967.5 | 14967.5 | 14967.5 | 14967.5 | 14967.5 | 14967.5 | 14967.6 | 14967.6 | 14967.5 | 14967.7 | 0 | 0 | 14967.5 | 14967.7
538.948 | 947.742 | 15062.6 | 15062.6 | 15062.7 | 15062.6 | 15062.7 | 15062.7 | 15062.7 | 15062.7 | 15062.7 | 15062.7 | 15062.7 | 15062.6 | 15062.8 | 0 | 0 | 15062.7 | 15062.8
539.048 | 947.642 | 14852.4 | 14852.4 | 14852.4 | 14852.4 | 14852.4 | 14852.4 | 14852.4 | 14852.4 | 14852.4 | 14852.4 | 14852.4 | 14852.4 | 14852.5 | 0 | 0 | 14852.4 | 14852.5
539.148 | 947.542 | 14947.5 | 14947.5 | 14947.5 | 14947.5 | 14947.5 | 14947.5 | 14947.5 | 14947.5 | 14947.5 | 14947.5 | 14947.5 | 14947.5 | 14947.7 | 0 | 0 | 14947.5 | 14947.6
539.248 | 947.442 | 14930 | 14930 | 14930 | 14930 | 14930 | 14930 | 14930 | 14930 | 14930 | 14930 | 14930 | 14930 | 14930.1 | 0 | 0 | 14930 | 14930.1
539.348 | 947.342 | 14667.1 | 14667.1 | 14667.1 | 14667.1 | 14667.1 | 14667.1 | 14667.1 | 14667.1 | 14667.1 | 14667.2 | 14667.2 | 14667.1 | 14667.3 | 0 | 0 | 14667.1 | 14667.3
539.448 | 947.242 | 14874.9 | 14874.9 | 14874.9 | 14874.9 | 14874.9 | 14874.9 | 14874.9 | 14874.9 | 14874.9 | 14874.9 | 14874.9 | 14874.9 | 14875.1 | 0 | 0 | 14874.9 | 14875
539.548 | 947.142 | 14997.6 | 14997.6 | 14997.6 | 14997.6 | 14997.6 | 14997.6 | 14997.6 | 14997.6 | 14997.6 | 14997.6 | 14997.6 | 14997.6 | 14997.7 | 0 | 0 | 14997.6 | 14997.7
539.648 | 947.042 | 15070.2 | 15070.2 | 15070.2 | 15070.2 | 15070.2 | 15070.2 | 15070.2 | 15070.2 | 15070.2 | 15070.2 | 15070.2 | 15070.2 | 15070.3 | 0 | 0 | 15070.2 | 15070.3
539.748 | 946.942 | 14819.8 | 14819.8 | 14819.8 | 14819.8 | 14819.8 | 14819.8 | 14819.8 | 14819.8 | 14819.8 | 14819.9 | 14819.9 | 14819.8 | 14820 | 0 | 0 | 14819.8 | 14820
539.848 | 946.842 | 15150.3 | 15150.3 | 15150.3 | 15150.3 | 15150.3 | 15150.3 | 15150.3 | 15150.3 | 15150.3 | 15150.3 | 15150.3 | 15150.3 | 15150.4 | 0 | 0 | 15150.3 | 15150.4
539.948 | 946.742 | 15037.6 | 15037.6 | 15037.6 | 15037.6 | 15037.6 | 15037.6 | 15037.6 | 15037.6 | 15037.6 | 15037.7 | 15037.7 | 15037.6 | 15037.8 | 0 | 0 | 15037.6 | 15037.8
540.048 | 946.642 | 15025.1 | 15025.1 | 15025.1 | 15025.1 | 15025.1 | 15025.1 | 15025.1 | 15025.1 | 15025.1 | 15025.1 | 15025.1 | 15025.1 | 15025.3 | 0 | 0 | 15025.1 | 15025.2
540.148 | 946.542 | 15090.2 | 15090.2 | 15090.2 | 15090.2 | 15090.2 | 15090.2 | 15090.2 | 15090.2 | 15090.2 | 15090.2 | 15090.2 | 15090.2 | 15090.4 | 0 | 0 | 15090.2 | 15090.3
540.248 | 946.442 | 14990 | 14990.1 | 14990.1 | 14990.1 | 14990.1 | 14990.1 | 14990.1 | 14990.1 | 14990.1 | 14990.1 | 14990.1 | 14990 | 14990.2 | 0 | 0 | 14990.1 | 14990.2
540.348 | 946.342 | 15030.1 | 15030.1 | 15030.1 | 15030.1 | 15030.1 | 15030.1 | 15030.1 | 15030.1 | 15030.1 | 15030.1 | 15030.2 | 15030.1 | 15030.3 | 0 | 0 | 15030.1 | 15030.3
540.448 | 946.242 | 14970 | 14970 | 14970 | 14970 | 14970 | 14970 | 14970 | 14970 | 14970 | 14970.1 | 14970.1 | 14970 | 14970.2 | 0 | 0 | 14970 | 14970.2
540.548 | 946.142 | 14987.5 | 14987.5 | 14987.6 | 14987.5 | 14987.6 | 14987.6 | 14987.6 | 14987.6 | 14987.6 | 14987.6 | 14987.6 | 14987.5 | 14987.7 | 0 | 0 | 14987.6 | 14987.7
540.648 | 946.042 | 14849.9 | 14849.9 | 14849.9 | 14849.9 | 14849.9 | 14849.9 | 14849.9 | 14849.9 | 14849.9 | 14849.9 | 14849.9 | 14849.9 | 14850 | 0 | 0 | 14849.9 | 14850
540.748 | 945.942 | 14807.3 | 14807.3 | 14807.3 | 14807.3 | 14807.3 | 14807.3 | 14807.3 | 14807.3 | 14807.3 | 14807.3 | 14807.4 | 14807.3 | 14807.5 | 0 | 0 | 14807.3 | 14807.5
540.848 | 945.842 | 14889.9 | 14889.9 | 14889.9 | 14889.9 | 14889.9 | 14889.9 | 14889.9 | 14889.9 | 14889.9 | 14890 | 14890 | 14889.9 | 14890.1 | 0 | 0 | 14889.9 | 14890.1
540.948 | 945.742 | 14729.7 | 14729.7 | 14729.7 | 14729.7 | 14729.7 | 14729.7 | 14729.7 | 14729.7 | 14729.7 | 14729.7 | 14729.8 | 14729.7 | 14729.9 | 0 | 0 | 14729.7 | 14729.9
541.048 | 945.642 | 14627.1 | 14627.1 | 14627.1 | 14627.1 | 14627.1 | 14627.1 | 14627.1 | 14627.1 | 14627.1 | 14627.1 | 14627.1 | 14627.1 | 14627.2 | 0 | 0 | 14627.1 | 14627.2
541.148 | 945.542 | 15060.1 | 15060.1 | 15060.1 | 15060.1 | 15060.2 | 15060.1 | 15060.2 | 15060.2 | 15060.2 | 15060.2 | 15060.2 | 15060.1 | 15060.3 | 0 | 0 | 15060.2 | 15060.3
541.248 | 945.442 | 15255.4 | 15255.4 | 15255.4 | 15255.4 | 15255.4 | 15255.4 | 15255.4 | 15255.4 | 15255.4 | 15255.5 | 15255.5 | 15255.4 | 15255.6 | 0 | 0 | 15255.4 | 15255.6
541.348 | 945.342 | 15092.7 | 15092.7 | 15092.7 | 15092.7 | 15092.7 | 15092.7 | 15092.7 | 15092.7 | 15092.7 | 15092.7 | 15092.7 | 15092.7 | 15092.9 | 0 | 0 | 15092.7 | 15092.9
541.448 | 945.242 | 15037.6 | 15037.6 | 15037.6 | 15037.6 | 15037.6 | 15037.6 | 15037.6 | 15037.6 | 15037.6 | 15037.7 | 15037.7 | 15037.6 | 15037.8 | 0 | 0 | 15037.6 | 15037.8
541.548 | 945.142 | 14869.9 | 14869.9 | 14869.9 | 14869.9 | 14869.9 | 14869.9 | 14869.9 | 14869.9 | 14869.9 | 14869.9 | 14870 | 14869.9 | 14870.1 | 0 | 0 | 14869.9 | 14870.1
541.648 | 945.042 | 14977.5 | 14977.5 | 14977.5 | 14977.5 | 14977.5 | 14977.5 | 14977.6 | 14977.6 | 14977.5 | 14977.6 | 14977.6 | 14977.5 | 14977.7 | 0 | 0 | 14977.6 | 14977.7
541.748 | 944.942 | 14952.5 | 14952.5 | 14952.5 | 14952.5 | 14952.5 | 14952.5 | 14952.5 | 14952.5 | 14952.5 | 14952.5 | 14952.6 | 14952.5 | 14952.7 | 0 | 0 | 14952.5 | 14952.7
541.848 | 944.842 | 14772.3 | 14772.3 | 14772.3 | 14772.3 | 14772.3 | 14772.3 | 14772.3 | 14772.3 | 14772.3 | 14772.3 | 14772.3 | 14772.3 | 14772.5 | 0 | 0 | 14772.3 | 14772.4
541.948 | 944.742 | 15032.6 | 15032.6 | 15032.6 | 15032.6 | 15032.6 | 15032.6 | 15032.6 | 15032.6 | 15032.6 | 15032.7 | 15032.7 | 15032.6 | 15032.8 | 0 | 0 | 15032.6 | 15032.8
542.048 | 944.642 | 15285.4 | 15285.4 | 15285.5 | 15285.4 | 15285.5 | 15285.5 | 15285.5 | 15285.5 | 15285.5 | 15285.5 | 15285.5 | 15285.4 | 15285.6 | 0 | 0 | 15285.5 | 15285.6
542.148 | 944.542 | 15037.6 | 15037.6 | 15037.6 | 15037.6 | 15037.6 | 15037.6 | 15037.6 | 15037.6 | 15037.6 | 15037.7 | 15037.7 | 15037.6 | 15037.8 | 0 | 0 | 15037.6 | 15037.8
542.248 | 944.442 | 15162.8 | 15162.8 | 15162.8 | 15162.8 | 15162.8 | 15162.8 | 15162.8 | 15162.8 | 15162.8 | 15162.8 | 15162.8 | 15162.8 | 15163 | 0 | 0 | 15162.8 | 15163
542.348 | 944.342 | 15057.6 | 15057.6 | 15057.6 | 15057.6 | 15057.7 | 15057.6 | 15057.7 | 15057.7 | 15057.7 | 15057.7 | 15057.7 | 15057.6 | 15057.8 | 0 | 0 | 15057.7 | 15057.8
542.448 | 944.242 | 15212.8 | 15212.8 | 15212.9 | 15212.8 | 15212.9 | 15212.9 | 15212.9 | 15212.9 | 15212.9 | 15212.9 | 15212.9 | 15212.8 | 15213.1 | 0 | 0 | 15212.9 | 15213
542.548 | 944.142 | 15042.6 | 15042.6 | 15042.6 | 15042.6 | 15042.6 | 15042.6 | 15042.6 | 15042.6 | 15042.6 | 15042.7 | 15042.7 | 15042.6 | 15042.8 | 0 | 0 | 15042.6 | 15042.8
542.648 | 944.042 | 14792.3 | 14792.3 | 14792.3 | 14792.3 | 14792.3 | 14792.3 | 14792.3 | 14792.3 | 14792.3 | 14792.3 | 14792.4 | 14792.3 | 14792.5 | 0 | 0 | 14792.3 | 14792.5
542.748 | 943.942 | 14975 | 14975 | 14975 | 14975 | 14975 | 14975 | 14975 | 14975 | 14975 | 14975.1 | 14975.1 | 14975 | 14975.2 | 0 | 0 | 14975.1 | 14975.2
542.848 | 943.842 | 14965 | 14965 | 14965 | 14965 | 14965 | 14965 | 14965 | 14965 | 14965 | 14965.1 | 14965.1 | 14965 | 14965.2 | 0 | 0 | 14965 | 14965.2
542.948 | 943.742 | 14754.7 | 14754.7 | 14754.7 | 14754.7 | 14754.7 | 14754.7 | 14754.8 | 14754.8 | 14754.8 | 14754.8 | 14754.8 | 14754.7 | 14754.9 | 0 | 0 | 14754.8 | 14754.9
543.048 | 943.642 | 14792.3 | 14792.3 | 14792.3 | 14792.3 | 14792.3 | 14792.3 | 14792.3 | 14792.3 | 14792.3 | 14792.3 | 14792.4 | 14792.3 | 14792.5 | 0 | 0 | 14792.3 | 14792.5
543.148 | 943.542 | 14852.4 | 14852.4 | 14852.4 | 14852.4 | 14852.4 | 14852.4 | 14852.4 | 14852.4 | 14852.4 | 14852.4 | 14852.4 | 14852.4 | 14852.6 | 0 | 0 | 14852.4 | 14852.6
543.248 | 943.442 | 15170.3 | 15170.3 | 15170.3 | 15170.3 | 15170.3 | 15170.3 | 15170.3 | 15170.3 | 15170.3 | 15170.3 | 15170.4 | 15170.3 | 15170.5 | 0 | 0 | 15170.3 | 15170.5
543.348 | 943.342 | 14952.5 | 14952.5 | 14952.5 | 14952.5 | 14952.5 | 14952.5 | 14952.5 | 14952.5 | 14952.5 | 14952.6 | 14952.6 | 14952.5 | 14952.7 | 0 | 0 | 14952.5 | 14952.7
543.448 | 943.242 | 14942.5 | 14942.5 | 14942.5 | 14942.5 | 14942.5 | 14942.5 | 14942.5 | 14942.5 | 14942.5 | 14942.5 | 14942.6 | 14942.5 | 14942.7 | 0 | 0 | 14942.5 | 14942.7
543.548 | 943.142 | 14847.4 | 14847.4 | 14847.4 | 14847.4 | 14847.4 | 14847.4 | 14847.4 | 14847.4 | 14847.4 | 14847.4 | 14847.4 | 14847.4 | 14847.6 | 0 | 0 | 14847.4 | 14847.6
543.648 | 943.042 | 14842.4 | 14842.4 | 14842.4 | 14842.4 | 14842.4 | 14842.4 | 14842.4 | 14842.4 | 14842.4 | 14842.4 | 14842.4 | 14842.4 | 14842.6 | 0 | 0 | 14842.4 | 14842.6
543.748 | 942.942 | 14859.9 | 14859.9 | 14859.9 | 14859.9 | 14859.9 | 14859.9 | 14859.9 | 14859.9 | 14859.9 | 14859.9 | 14860 | 14859.9 | 14860.1 | 0 | 0 | 14859.9 | 14860.1
543.848 | 942.842 | 14764.7 | 14764.7 | 14764.8 | 14764.8 | 14764.8 | 14764.8 | 14764.8 | 14764.8 | 14764.8 | 14764.8 | 14764.8 | 14764.7 | 14765 | 0 | 0 | 14764.8 | 14765
543.948 | 942.742 | 14952.5 | 14952.5 | 14952.5 | 14952.5 | 14952.5 | 14952.5 | 14952.5 | 14952.5 | 14952.5 | 14952.6 | 14952.6 | 14952.5 | 14952.7 | 0 | 0 | 14952.5 | 14952.7
544.048 | 942.642 | 15062.6 | 15062.6 | 15062.7 | 15062.6 | 15062.7 | 15062.7 | 15062.7 | 15062.7 | 15062.7 | 15062.7 | 15062.7 | 15062.6 | 15062.9 | 0 | 0 | 15062.7 | 15062.9
544.148 | 942.542 | 14899.9 | 14899.9 | 14899.9 | 14899.9 | 14899.9 | 14899.9 | 14900 | 14899.9 | 14899.9 | 14900 | 14900 | 14899.9 | 14900.2 | 0 | 0 | 14900 | 14900.1
544.248 | 942.442 | 14817.3 | 14817.3 | 14817.3 | 14817.3 | 14817.3 | 14817.3 | 14817.3 | 14817.3 | 14817.3 | 14817.4 | 14817.4 | 14817.3 | 14817.6 | 0 | 0 | 14817.3 | 14817.5
544.348 | 942.342 | 14717.2 | 14717.2 | 14717.2 | 14717.2 | 14717.2 | 14717.2 | 14717.2 | 14717.2 | 14717.2 | 14717.2 | 14717.3 | 14717.2 | 14717.4 | 0 | 0 | 14717.2 | 14717.4
544.448 | 942.242 | 14589.5 | 14589.5 | 14589.5 | 14589.5 | 14589.5 | 14589.5 | 14589.5 | 14589.5 | 14589.5 | 14589.6 | 14589.6 | 14589.5 | 14589.8 | 0 | 0 | 14589.5 | 14589.7
544.548 | 942.142 | 15052.6 | 15052.6 | 15052.6 | 15052.6 | 15052.6 | 15052.6 | 15052.7 | 15052.7 | 15052.7 | 15052.7 | 15052.7 | 15052.6 | 15052.9 | 0 | 0 | 15052.7 | 15052.9
544.648 | 942.042 | 15085.2 | 15085.2 | 15085.2 | 15085.2 | 15085.2 | 15085.2 | 15085.2 | 15085.2 | 15085.2 | 15085.2 | 15085.3 | 15085.2 | 15085.4 | 0 | 0 | 15085.2 | 15085.4
544.748 | 941.942 | 14874.9 | 14874.9 | 14874.9 | 14874.9 | 14874.9 | 14874.9 | 14874.9 | 14874.9 | 14874.9 | 14875 | 14875 | 14874.9 | 14875.1 | 0 | 0 | 14874.9 | 14875.1
544.848 | 941.842 | 14652.1 | 14652.1 | 14652.1 | 14652.1 | 14652.1 | 14652.1 | 14652.1 | 14652.1 | 14652.1 | 14652.2 | 14652.2 | 14652.1 | 14652.4 | 0 | 0 | 14652.1 | 14652.3
544.948 | 941.742 | 14819.8 | 14819.8 | 14819.8 | 14819.8 | 14819.8 | 14819.8 | 14819.8 | 14819.8 | 14819.8 | 14819.9 | 14819.9 | 14819.8 | 14820.1 | 0 | 0 | 14819.9 | 14820.1
545.048 | 941.642 | 15117.7 | 15117.7 | 15117.7 | 15117.7 | 15117.7 | 15117.7 | 15117.7 | 15117.7 | 15117.7 | 15117.8 | 15117.8 | 15117.7 | 15118 | 0 | 0 | 15117.7 | 15118
545.148 | 941.542 | 15185.3 | 15185.3 | 15185.3 | 15185.3 | 15185.3 | 15185.3 | 15185.3 | 15185.3 | 15185.3 | 15185.4 | 15185.4 | 15185.3 | 15185.6 | 0 | 0 | 15185.3 | 15185.5
545.248 | 941.442 | 14789.8 | 14789.8 | 14789.8 | 14789.8 | 14789.8 | 14789.8 | 14789.8 | 14789.8 | 14789.8 | 14789.8 | 14789.9 | 14789.8 | 14790 | 0 | 0 | 14789.8 | 14790
545.348 | 941.342 | 14982.5 | 14982.5 | 14982.5 | 14982.5 | 14982.6 | 14982.5 | 14982.6 | 14982.6 | 14982.6 | 14982.6 | 14982.6 | 14982.5 | 14982.8 | 0 | 0 | 14982.6 | 14982.8
545.448 | 941.242 | 15077.7 | 15077.7 | 15077.7 | 15077.7 | 15077.7 | 15077.7 | 15077.7 | 15077.7 | 15077.7 | 15077.7 | 15077.8 | 15077.7 | 15077.9 | 0 | 0 | 15077.7 | 15077.9
545.548 | 941.142 | 15160.3 | 15160.3 | 15160.3 | 15160.3 | 15160.3 | 15160.3 | 15160.3 | 15160.3 | 15160.3 | 15160.3 | 15160.4 | 15160.3 | 15160.5 | 0 | 0 | 15160.3 | 15160.5
545.648 | 941.042 | 15200.3 | 15200.3 | 15200.3 | 15200.3 | 15200.3 | 15200.3 | 15200.4 | 15200.4 | 15200.4 | 15200.4 | 15200.4 | 15200.3 | 15200.6 | 0 | 0 | 15200.4 | 15200.6
545.748 | 940.942 | 15077.7 | 15077.7 | 15077.7 | 15077.7 | 15077.7 | 15077.7 | 15077.7 | 15077.7 | 15077.7 | 15077.7 | 15077.8 | 15077.7 | 15077.9 | 0 | 0 | 15077.7 | 15077.9
545.848 | 940.842 | 14659.6 | 14659.6 | 14659.6 | 14659.6 | 14659.6 | 14659.6 | 14659.6 | 14659.6 | 14659.6 | 14659.7 | 14659.7 | 14659.6 | 14659.9 | 0 | 0 | 14659.6 | 14659.9
545.948 | 940.742 | 14754.7 | 14754.7 | 14754.7 | 14754.7 | 14754.8 | 14754.7 | 14754.8 | 14754.8 | 14754.8 | 14754.8 | 14754.8 | 14754.7 | 14755 | 0 | 0 | 14754.8 | 14755
546.048 | 940.642 | 14879.9 | 14879.9 | 14879.9 | 14879.9 | 14879.9 | 14879.9 | 14879.9 | 14879.9 | 14879.9 | 14880 | 14880 | 14879.9 | 14880.2 | 0 | 0 | 14879.9 | 14880.2
546.148 | 940.542 | 15042.6 | 15042.6 | 15042.6 | 15042.6 | 15042.6 | 15042.6 | 15042.6 | 15042.6 | 15042.6 | 15042.7 | 15042.7 | 15042.6 | 15042.9 | 0 | 0 | 15042.7 | 15042.9
546.248 | 940.442 | 14952.5 | 14952.5 | 14952.5 | 14952.5 | 14952.5 | 14952.5 | 14952.5 | 14952.5 | 14952.5 | 14952.6 | 14952.6 | 14952.5 | 14952.8 | 0 | 0 | 14952.5 | 14952.8
546.348 | 940.342 | 14822.3 | 14822.3 | 14822.3 | 14822.3 | 14822.3 | 14822.3 | 14822.3 | 14822.3 | 14822.3 | 14822.4 | 14822.4 | 14822.3 | 14822.6 | 0 | 0 | 14822.4 | 14822.6
546.448 | 940.242 | 14904.9 | 14904.9 | 14904.9 | 14904.9 | 14905 | 14904.9 | 14905 | 14905 | 14905 | 14905 | 14905 | 14904.9 | 14905.2 | 0 | 0 | 14905 | 14905.2
546.548 | 940.142 | 14997.6 | 14997.6 | 14997.6 | 14997.6 | 14997.6 | 14997.6 | 14997.6 | 14997.6 | 14997.6 | 14997.6 | 14997.7 | 14997.6 | 14997.9 | 0 | 0 | 14997.6 | 14997.8
546.648 | 940.042 | 14902.4 | 14902.4 | 14902.4 | 14902.4 | 14902.5 | 14902.4 | 14902.5 | 14902.5 | 14902.5 | 14902.5 | 14902.5 | 14902.4 | 14902.7 | 0 | 0 | 14902.5 | 14902.7
546.748 | 939.942 | 14995.1 | 14995.1 | 14995.1 | 14995.1 | 14995.1 | 14995.1 | 14995.1 | 14995.1 | 14995.1 | 14995.1 | 14995.2 | 14995.1 | 14995.4 | 0 | 0 | 14995.1 | 14995.3
546.848 | 939.842 | 14927.5 | 14927.5 | 14927.5 | 14927.5 | 14927.5 | 14927.5 | 14927.5 | 14927.5 | 14927.5 | 14927.5 | 14927.6 | 14927.5 | 14927.8 | 0 | 0 | 14927.5 | 14927.7
546.948 | 939.742 | 14937.5 | 14937.5 | 14937.5 | 14937.5 | 14937.5 | 14937.5 | 14937.5 | 14937.5 | 14937.5 | 14937.6 | 14937.6 | 14937.5 | 14937.8 | 0 | 0 | 14937.5 | 14937.8
547.048 | 939.642 | 14914.9 | 14915 | 14915 | 14915 | 14915 | 14915 | 14915 | 14915 | 14915 | 14915 | 14915.1 | 14914.9 | 14915.3 | 0 | 0 | 14915 | 14915.2
547.148 | 939.542 | 14809.8 | 14809.8 | 14809.8 | 14809.8 | 14809.8 | 14809.8 | 14809.8 | 14809.8 | 14809.8 | 14809.9 | 14809.9 | 14809.8 | 14810.1 | 0 | 0 | 14809.8 | 14810.1
547.248 | 939.442 | 14842.4 | 14842.4 | 14842.4 | 14842.4 | 14842.4 | 14842.4 | 14842.4 | 14842.4 | 14842.4 | 14842.4 | 14842.5 | 14842.4 | 14842.7 | 0 | 0 | 14842.4 | 14842.6
547.348 | 939.342 | 14902.4 | 14902.4 | 14902.4 | 14902.4 | 14902.5 | 14902.4 | 14902.5 | 14902.5 | 14902.5 | 14902.5 | 14902.6 | 14902.4 | 14902.8 | 0 | 0 | 14902.5 | 14902.7
547.448 | 939.242 | 14995.1 | 14995.1 | 14995.1 | 14995.1 | 14995.1 | 14995.1 | 14995.1 | 14995.1 | 14995.1 | 14995.1 | 14995.2 | 14995.1 | 14995.4 | 0 | 0 | 14995.1 | 14995.3
547.548 | 939.142 | 15205.3 | 15205.3 | 15205.3 | 15205.3 | 15205.4 | 15205.3 | 15205.4 | 15205.4 | 15205.4 | 15205.4 | 15205.5 | 15205.3 | 15205.7 | 0 | 0 | 15205.4 | 15205.6
547.648 | 939.042 | 14872.4 | 14872.4 | 14872.4 | 14872.4 | 14872.4 | 14872.4 | 14872.4 | 14872.4 | 14872.4 | 14872.5 | 14872.5 | 14872.4 | 14872.7 | 0 | 0 | 14872.4 | 14872.7
547.748 | 938.942 | 15145.3 | 15145.3 | 15145.3 | 15145.3 | 15145.3 | 15145.3 | 15145.3 | 15145.3 | 15145.3 | 15145.3 | 15145.4 | 15145.3 | 15145.6 | 0 | 0 | 15145.3 | 15145.6
547.848 | 938.842 | 15000.1 | 15000.1 | 15000.1 | 15000.1 | 15000.1 | 15000.1 | 15000.1 | 15000.1 | 15000.1 | 15000.1 | 15000.2 | 15000.1 | 15000.4 | 0 | 0 | 15000.1 | 15000.4
547.948 | 938.742 | 15145.3 | 15145.3 | 15145.3 | 15145.3 | 15145.3 | 15145.3 | 15145.3 | 15145.3 | 15145.3 | 15145.3 | 15145.4 | 15145.3 | 15145.6 | 0 | 0 | 15145.3 | 15145.6
548.048 | 938.642 | 15107.7 | 15107.7 | 15107.7 | 15107.7 | 15107.7 | 15107.7 | 15107.7 | 15107.7 | 15107.7 | 15107.8 | 15107.8 | 15107.7 | 15108.1 | 0 | 0 | 15107.7 | 15108
548.148 | 938.542 | 14967.5 | 14967.5 | 14967.5 | 14967.5 | 14967.5 | 14967.5 | 14967.5 | 14967.5 | 14967.5 | 14967.6 | 14967.7 | 14967.5 | 14967.9 | 0 | 0 | 14967.6 | 14967.8
548.248 | 938.442 | 14874.9 | 14874.9 | 14874.9 | 14874.9 | 14874.9 | 14874.9 | 14874.9 | 14874.9 | 14874.9 | 14875 | 14875 | 14874.9 | 14875.3 | 0 | 0 | 14874.9 | 14875.2
548.348 | 938.342 | 14677.1 | 14677.1 | 14677.1 | 14677.1 | 14677.2 | 14677.1 | 14677.2 | 14677.2 | 14677.2 | 14677.2 | 14677.3 | 14677.1 | 14677.5 | 0 | 0 | 14677.2 | 14677.5
548.448 | 938.242 | 15092.7 | 15092.7 | 15092.7 | 15092.7 | 15092.7 | 15092.7 | 15092.7 | 15092.7 | 15092.7 | 15092.8 | 15092.8 | 15092.7 | 15093.1 | 0 | 0 | 15092.7 | 15093
548.548 | 938.142 | 14942.5 | 14942.5 | 14942.5 | 14942.5 | 14942.5 | 14942.5 | 14942.5 | 14942.5 | 14942.5 | 14942.6 | 14942.6 | 14942.5 | 14942.9 | 0 | 0 | 14942.5 | 14942.8
548.648 | 938.042 | 14772.3 | 14772.3 | 14772.3 | 14772.3 | 14772.3 | 14772.3 | 14772.3 | 14772.3 | 14772.3 | 14772.3 | 14772.4 | 14772.3 | 14772.6 | 0 | 0 | 14772.3 | 14772.6
548.748 | 937.942 | 14899.9 | 14899.9 | 14899.9 | 14899.9 | 14900 | 14899.9 | 14900 | 14900 | 14900 | 14900 | 14900.1 | 14899.9 | 14900.3 | 0 | 0 | 14900 | 14900.3
548.848 | 937.842 | 14597 | 14597 | 14597 | 14597 | 14597 | 14597 | 14597.1 | 14597.1 | 14597.1 | 14597.1 | 14597.2 | 14597 | 14597.4 | 0 | 0 | 14597.1 | 14597.4
548.948 | 937.742 | 14749.7 | 14749.7 | 14749.7 | 14749.7 | 14749.8 | 14749.7 | 14749.8 | 14749.8 | 14749.8 | 14749.8 | 14749.9 | 14749.7 | 14750.1 | 0 | 0 | 14749.8 | 14750.1
549.048 | 937.642 | 14772.3 | 14772.3 | 14772.3 | 14772.3 | 14772.3 | 14772.3 | 14772.3 | 14772.3 | 14772.3 | 14772.4 | 14772.4 | 14772.3 | 14772.6 | 0 | 0 | 14772.3 | 14772.6
549.148 | 937.542 | 14774.8 | 14774.8 | 14774.8 | 14774.8 | 14774.8 | 14774.8 | 14774.8 | 14774.8 | 14774.8 | 14774.9 | 14774.9 | 14774.8 | 14775.2 | 0 | 0 | 14774.8 | 14775.1
549.248 | 937.442 | 15107.7 | 15107.7 | 15107.7 | 15107.7 | 15107.7 | 15107.7 | 15107.7 | 15107.7 | 15107.7 | 15107.8 | 15107.9 | 15107.7 | 15108.1 | 0 | 0 | 15107.7 | 15108.1
549.348 | 937.342 | 14995.1 | 14995.1 | 14995.1 | 14995.1 | 14995.1 | 14995.1 | 14995.1 | 14995.1 | 14995.1 | 14995.2 | 14995.2 | 14995.1 | 14995.5 | 0 | 0 | 14995.1 | 14995.4
549.448 | 937.242 | 14914.9 | 14915 | 14915 | 14915 | 14915 | 14915 | 14915 | 14915 | 14915 | 14915 | 14915.1 | 14914.9 | 14915.4 | 0 | 0 | 14915 | 14915.3
549.548 | 937.142 | 14862.4 | 14862.4 | 14862.4 | 14862.4 | 14862.4 | 14862.4 | 14862.4 | 14862.4 | 14862.4 | 14862.5 | 14862.5 | 14862.4 | 14862.8 | 0 | 0 | 14862.4 | 14862.7
549.648 | 937.042 | 14797.3 | 14797.3 | 14797.3 | 14797.3 | 14797.3 | 14797.3 | 14797.3 | 14797.3 | 14797.3 | 14797.4 | 14797.5 | 14797.3 | 14797.7 | 0 | 0 | 14797.3 | 14797.7
549.748 | 936.942 | 14664.6 | 14664.6 | 14664.6 | 14664.6 | 14664.6 | 14664.6 | 14664.6 | 14664.6 | 14664.6 | 14664.7 | 14664.8 | 14664.6 | 14665 | 0 | 0 | 14664.7 | 14665
549.848 | 936.842 | 14897.4 | 14897.4 | 14897.4 | 14897.4 | 14897.5 | 14897.4 | 14897.5 | 14897.5 | 14897.5 | 14897.5 | 14897.6 | 14897.4 | 14897.9 | 0 | 0 | 14897.5 | 14897.8
549.948 | 936.742 | 14732.2 | 14732.2 | 14732.2 | 14732.2 | 14732.2 | 14732.2 | 14732.2 | 14732.2 | 14732.2 | 14732.3 | 14732.4 | 14732.2 | 14732.6 | 0 | 0 | 14732.2 | 14732.6
550.048 | 936.642 | 14769.8 | 14769.8 | 14769.8 | 14769.8 | 14769.8 | 14769.8 | 14769.8 | 14769.8 | 14769.8 | 14769.9 | 14769.9 | 14769.8 | 14770.2 | 0 | 0 | 14769.8 | 14770.1
550.148 | 936.542 | 15132.7 | 15132.7 | 15132.7 | 15132.7 | 15132.8 | 15132.8 | 15132.8 | 15132.8 | 15132.8 | 15132.8 | 15132.9 | 15132.7 | 15133.2 | 0 | 0 | 15132.8 | 15133.1
550.248 | 936.442 | 14719.7 | 14719.7 | 14719.7 | 14719.7 | 14719.7 | 14719.7 | 14719.7 | 14719.7 | 14719.7 | 14719.8 | 14719.9 | 14719.7 | 14720.1 | 0 | 0 | 14719.7 | 14720.1
550.348 | 936.342 | 14782.3 | 14782.3 | 14782.3 | 14782.3 | 14782.3 | 14782.3 | 14782.3 | 14782.3 | 14782.3 | 14782.4 | 14782.5 | 14782.3 | 14782.7 | 0 | 0 | 14782.3 | 14782.7
550.448 | 936.242 | 14902.4 | 14902.4 | 14902.4 | 14902.4 | 14902.5 | 14902.4 | 14902.5 | 14902.5 | 14902.5 | 14902.5 | 14902.6 | 14902.4 | 14902.9 | 0 | 0 | 14902.5 | 14902.8
550.548 | 936.142 | 14849.9 | 14849.9 | 14849.9 | 14849.9 | 14849.9 | 14849.9 | 14849.9 | 14849.9 | 14849.9 | 14850 | 14850.1 | 14849.9 | 14850.3 | 0 | 0 | 14849.9 | 14850.3
550.648 | 936.042 | 14942.5 | 14942.5 | 14942.5 | 14942.5 | 14942.5 | 14942.5 | 14942.5 | 14942.5 | 14942.5 | 14942.6 | 14942.7 | 14942.5 | 14943 | 0 | 0 | 14942.5 | 14942.9
550.748 | 935.942 | 14819.8 | 14819.8 | 14819.8 | 14819.8 | 14819.9 | 14819.8 | 14819.9 | 14819.9 | 14819.9 | 14819.9 | 14820 | 14819.8 | 14820.3 | 0 | 0 | 14819.9 | 14820.2
550.848 | 935.842 | 14717.2 | 14717.2 | 14717.2 | 14717.2 | 14717.2 | 14717.2 | 14717.2 | 14717.2 | 14717.2 | 14717.3 | 14717.4 | 14717.2 | 14717.7 | 0 | 0 | 14717.2 | 14717.6
550.948 | 935.742 | 15145.3 | 15145.3 | 15145.3 | 15145.3 | 15145.3 | 15145.3 | 15145.3 | 15145.3 | 15145.3 | 15145.4 | 15145.5 | 15145.3 | 15145.7 | 0 | 0 | 15145.3 | 15145.7
551.048 | 935.642 | 15172.8 | 15172.8 | 15172.8 | 15172.8 | 15172.8 | 15172.8 | 15172.8 | 15172.8 | 15172.8 | 15172.9 | 15173 | 15172.8 | 15173.3 | 0 | 0 | 15172.8 | 15173.2
551.148 | 935.542 | 14824.8 | 14824.8 | 14824.8 | 14824.8 | 14824.9 | 14824.8 | 14824.9 | 14824.9 | 14824.9 | 14824.9 | 14825 | 14824.8 | 14825.3 | 0 | 0 | 14824.9 | 14825.3
551.248 | 935.442 | 14762.2 | 14762.2 | 14762.3 | 14762.2 | 14762.3 | 14762.3 | 14762.3 | 14762.3 | 14762.3 | 14762.4 | 14762.5 | 14762.2 | 14762.7 | 0 | 0 | 14762.3 | 14762.7
551.348 | 935.342 | 14694.7 | 14694.7 | 14694.7 | 14694.7 | 14694.7 | 14694.7 | 14694.7 | 14694.7 | 14694.7 | 14694.8 | 14694.9 | 14694.7 | 14695.2 | 0 | 0 | 14694.7 | 14695.1
551.448 | 935.242 | 14822.3 | 14822.3 | 14822.3 | 14822.3 | 14822.4 | 14822.3 | 14822.4 | 14822.4 | 14822.4 | 14822.4 | 14822.6 | 14822.3 | 14822.8 | 0 | 0 | 14822.4 | 14822.8
551.548 | 935.142 | 14729.7 | 14729.7 | 14729.7 | 14729.7 | 14729.7 | 14729.7 | 14729.7 | 14729.7 | 14729.7 | 14729.8 | 14729.9 | 14729.7 | 14730.2 | 0 | 0 | 14729.7 | 14730.2
551.648 | 935.042 | 14862.4 | 14862.4 | 14862.4 | 14862.4 | 14862.4 | 14862.4 | 14862.4 | 14862.4 | 14862.4 | 14862.5 | 14862.6 | 14862.4 | 14862.9 | 0 | 0 | 14862.4 | 14862.9
551.748 | 934.942 | 14852.4 | 14852.4 | 14852.4 | 14852.4 | 14852.4 | 14852.4 | 14852.4 | 14852.4 | 14852.4 | 14852.5 | 14852.6 | 14852.4 | 14852.9 | 0 | 0 | 14852.4 | 14852.9
551.848 | 934.842 | 14925 | 14925 | 14925 | 14925 | 14925 | 14925 | 14925 | 14925 | 14925 | 14925.1 | 14925.2 | 14925 | 14925.5 | 0 | 0 | 14925 | 14925.5
551.948 | 934.742 | 14897.4 | 14897.4 | 14897.4 | 14897.4 | 14897.5 | 14897.4 | 14897.5 | 14897.5 | 14897.5 | 14897.6 | 14897.7 | 14897.4 | 14898 | 0 | 0 | 14897.5 | 14897.9
552.048 | 934.642 | 15095.2 | 15095.2 | 15095.2 | 15095.2 | 15095.2 | 15095.2 | 15095.2 | 15095.2 | 15095.2 | 15095.3 | 15095.4 | 15095.2 | 15095.7 | 0 | 0 | 15095.2 | 15095.7
552.148 | 934.542 | 14794.8 | 14794.8 | 14794.8 | 14794.8 | 14794.8 | 14794.8 | 14794.8 | 14794.8 | 14794.8 | 14794.9 | 14795 | 14794.8 | 14795.4 | 0 | 0 | 14794.8 | 14795.3
552.248 | 934.442 | 14757.2 | 14757.2 | 14757.2 | 14757.2 | 14757.3 | 14757.2 | 14757.3 | 14757.3 | 14757.3 | 14757.4 | 14757.5 | 14757.2 | 14757.8 | 0 | 0 | 14757.3 | 14757.8
552.348 | 934.342 | 14744.7 | 14744.7 | 14744.7 | 14744.7 | 14744.8 | 14744.7 | 14744.8 | 14744.8 | 14744.8 | 14744.9 | 14745 | 14744.7 | 14745.3 | 0 | 0 | 14744.8 | 14745.2
552.448 | 934.242 | 14602 | 14602 | 14602 | 14602 | 14602.1 | 14602 | 14602.1 | 14602.1 | 14602.1 | 14602.2 | 14602.3 | 14602 | 14602.6 | 0 | 0 | 14602.1 | 14602.6
552.548 | 934.142 | 14829.8 | 14829.8 | 14829.8 | 14829.8 | 14829.9 | 14829.8 | 14829.9 | 14829.9 | 14829.9 | 14830 | 14830.1 | 14829.8 | 14830.4 | 0 | 0 | 14829.9 | 14830.4
552.648 | 934.042 | 14714.7 | 14714.7 | 14714.7 | 14714.7 | 14714.7 | 14714.7 | 14714.7 | 14714.7 | 14714.7 | 14714.8 | 14715 | 14714.7 | 14715.3 | 0 | 0 | 14714.7 | 14715.2
552.748 | 933.942 | 14889.9 | 14889.9 | 14889.9 | 14889.9 | 14890 | 14889.9 | 14890 | 14890 | 14890 | 14890.1 | 14890.2 | 14889.9 | 14890.5 | 0 | 0 | 14890 | 14890.5
552.848 | 933.842 | 14704.7 | 14704.7 | 14704.7 | 14704.7 | 14704.7 | 14704.7 | 14704.7 | 14704.7 | 14704.7 | 14704.8 | 14705 | 14704.7 | 14705.3 | 0 | 0 | 14704.7 | 14705.2
552.948 | 933.742 | 14672.1 | 14672.1 | 14672.1 | 14672.1 | 14672.2 | 14672.1 | 14672.2 | 14672.2 | 14672.2 | 14672.3 | 14672.4 | 14672.1 | 14672.8 | 0 | 0 | 14672.2 | 14672.7
553.048 | 933.642 | 14774.8 | 14774.8 | 14774.8 | 14774.8 | 14774.8 | 14774.8 | 14774.8 | 14774.8 | 14774.8 | 14774.9 | 14775.1 | 14774.8 | 14775.4 | 0 | 0 | 14774.8 | 14775.3
553.148 | 933.542 | 14767.3 | 14767.3 | 14767.3 | 14767.3 | 14767.3 | 14767.3 | 14767.3 | 14767.3 | 14767.3 | 14767.4 | 14767.6 | 14767.3 | 14767.9 | 0 | 0 | 14767.3 | 14767.8
553.248 | 933.442 | 14684.6 | 14684.6 | 14684.7 | 14684.6 | 14684.7 | 14684.7 | 14684.7 | 14684.7 | 14684.7 | 14684.8 | 14685 | 14684.6 | 14685.3 | 0 | 0 | 14684.7 | 14685.2
553.348 | 933.342 | 14749.7 | 14749.7 | 14749.7 | 14749.7 | 14749.8 | 14749.7 | 14749.8 | 14749.8 | 14749.8 | 14749.9 | 14750 | 14749.7 | 14750.4 | 0 | 0 | 14749.8 | 14750.3
553.448 | 933.242 | 14737.2 | 14737.2 | 14737.2 | 14737.2 | 14737.2 | 14737.2 | 14737.2 | 14737.3 | 14737.3 | 14737.4 | 14737.5 | 14737.2 | 14737.9 | 0 | 0 | 14737.3 | 14737.8
553.548 | 933.142 | 14574.5 | 14574.5 | 14574.5 | 14574.5 | 14574.5 | 14574.5 | 14574.5 | 14574.5 | 14574.5 | 14574.7 | 14574.8 | 14574.5 | 14575.2 | 0 | 0 | 14574.6 | 14575.1
553.648 | 933.042 | 14837.3 | 14837.3 | 14837.4 | 14837.4 | 14837.4 | 14837.4 | 14837.4 | 14837.4 | 14837.4 | 14837.5 | 14837.7 | 14837.3 | 14838 | 0 | 0 | 14837.4 | 14838
553.748 | 932.942 | 14889.9 | 14889.9 | 14889.9 | 14889.9 | 14890 | 14889.9 | 14890 | 14890 | 14890 | 14890.1 | 14890.3 | 14889.9 | 14890.6 | 0 | 0 | 14890 | 14890.6
553.848 | 932.842 | 14970 | 14970 | 14970 | 14970 | 14970.1 | 14970 | 14970.1 | 14970.1 | 14970.1 | 14970.2 | 14970.4 | 14970 | 14970.7 | 0 | 0 | 14970.1 | 14970.7
553.948 | 932.742 | 15040.1 | 15040.1 | 15040.1 | 15040.1 | 15040.2 | 15040.1 | 15040.2 | 15040.2 | 15040.2 | 15040.3 | 15040.5 | 15040.1 | 15040.8 | 0 | 0 | 15040.2 | 15040.8
554.048 | 932.642 | 14907.4 | 14907.4 | 14907.5 | 14907.4 | 14907.5 | 14907.5 | 14907.5 | 14907.5 | 14907.5 | 14907.6 | 14907.8 | 14907.4 | 14908.2 | 0 | 0 | 14907.5 | 14908.1
554.148 | 932.542 | 14874.9 | 14874.9 | 14874.9 | 14874.9 | 14874.9 | 14874.9 | 14874.9 | 14874.9 | 14874.9 | 14875.1 | 14875.3 | 14874.9 | 14875.6 | 0 | 0 | 14875 | 14875.6
554.248 | 932.442 | 14927.5 | 14927.5 | 14927.5 | 14927.5 | 14927.5 | 14927.5 | 14927.5 | 14927.5 | 14927.5 | 14927.6 | 14927.8 | 14927.5 | 14928.2 | 0 | 0 | 14927.5 | 14928.2
554.348 | 932.342 | 14787.3 | 14787.3 | 14787.3 | 14787.3 | 14787.3 | 14787.3 | 14787.3 | 14787.3 | 14787.3 | 14787.4 | 14787.7 | 14787.3 | 14788 | 0 | 0 | 14787.3 | 14788
554.448 | 932.242 | 14759.7 | 14759.7 | 14759.8 | 14759.7 | 14759.8 | 14759.8 | 14759.8 | 14759.8 | 14759.8 | 14759.9 | 14760.1 | 14759.7 | 14760.5 | 0 | 0 | 14759.8 | 14760.5
554.548 | 932.142 | 14657.1 | 14657.1 | 14657.1 | 14657.1 | 14657.1 | 14657.1 | 14657.1 | 14657.2 | 14657.2 | 14657.3 | 14657.5 | 14657.1 | 14657.9 | 0 | 0 | 14657.2 | 14657.8
554.648 | 932.042 | 14782.3 | 14782.3 | 14782.3 | 14782.3 | 14782.3 | 14782.3 | 14782.3 | 14782.3 | 14782.3 | 14782.5 | 14782.7 | 14782.3 | 14783.1 | 0 | 0 | 14782.3 | 14783
554.748 | 931.942 | 14987.5 | 14987.5 | 14987.6 | 14987.6 | 14987.6 | 14987.6 | 14987.6 | 14987.6 | 14987.6 | 14987.7 | 14988 | 14987.5 | 14988.4 | 0 | 0 | 14987.6 | 14988.3
554.848 | 931.842 | 14649.6 | 14649.6 | 14649.6 | 14649.6 | 14649.6 | 14649.6 | 14649.6 | 14649.6 | 14649.6 | 14649.8 | 14650 | 14649.6 | 14650.4 | 0 | 0 | 14649.7 | 14650.4
554.948 | 931.742 | 14692.2 | 14692.2 | 14692.2 | 14692.2 | 14692.2 | 14692.2 | 14692.2 | 14692.2 | 14692.2 | 14692.3 | 14692.6 | 14692.2 | 14693 | 0 | 0 | 14692.2 | 14692.9
555.048 | 931.642 | 14812.3 | 14812.3 | 14812.3 | 14812.3 | 14812.4 | 14812.3 | 14812.4 | 14812.4 | 14812.4 | 14812.5 | 14812.7 | 14812.3 | 14813.2 | 0 | 0 | 14812.4 | 14813.1
555.148 | 931.542 | 14802.3 | 14802.3 | 14802.3 | 14802.3 | 14802.3 | 14802.3 | 14802.3 | 14802.3 | 14802.3 | 14802.5 | 14802.7 | 14802.3 | 14803.2 | 0 | 0 | 14802.4 | 14803.1
555.248 | 931.442 | 14814.8 | 14814.8 | 14814.8 | 14814.8 | 14814.9 | 14814.8 | 14814.9 | 14814.9 | 14814.9 | 14815 | 14815.3 | 14814.8 | 14815.7 | 0 | 0 | 14814.9 | 14815.6
555.348 | 931.342 | 14737.2 | 14737.2 | 14737.2 | 14737.2 | 14737.3 | 14737.2 | 14737.3 | 14737.3 | 14737.3 | 14737.4 | 14737.7 | 14737.2 | 14738.1 | 0 | 0 | 14737.3 | 14738
555.448 | 931.242 | 14742.2 | 14742.2 | 14742.2 | 14742.2 | 14742.3 | 14742.2 | 14742.3 | 14742.3 | 14742.3 | 14742.4 | 14742.7 | 14742.2 | 14743.1 | 0 | 0 | 14742.3 | 14743.1
555.548 | 931.142 | 14682.1 | 14682.1 | 14682.2 | 14682.1 | 14682.2 | 14682.2 | 14682.2 | 14682.2 | 14682.2 | 14682.3 | 14682.6 | 14682.1 | 14683.1 | 0 | 0 | 14682.2 | 14683
555.648 | 931.042 | 14920 | 14920 | 14920 | 14920 | 14920 | 14920 | 14920 | 14920 | 14920 | 14920.2 | 14920.5 | 14920 | 14920.9 | 0 | 0 | 14920 | 14920.8
555.748 | 930.942 | 14672.1 | 14672.1 | 14672.1 | 14672.1 | 14672.2 | 14672.1 | 14672.2 | 14672.2 | 14672.2 | 14672.3 | 14672.6 | 14672.1 | 14673.1 | 0 | 0 | 14672.2 | 14673
555.848 | 930.842 | 14887.4 | 14887.4 | 14887.4 | 14887.4 | 14887.5 | 14887.4 | 14887.5 | 14887.5 | 14887.5 | 14887.6 | 14887.9 | 14887.4 | 14888.4 | 0 | 0 | 14887.5 | 14888.3
555.948 | 930.742 | 14832.3 | 14832.3 | 14832.4 | 14832.3 | 14832.4 | 14832.4 | 14832.4 | 14832.4 | 14832.4 | 14832.5 | 14832.9 | 14832.3 | 14833.3 | 0 | 0 | 14832.4 | 14833.3
556.048 | 930.642 | 14732.2 | 14732.2 | 14732.2 | 14732.2 | 14732.3 | 14732.2 | 14732.3 | 14732.3 | 14732.3 | 14732.4 | 14732.7 | 14732.2 | 14733.2 | 0 | 0 | 14732.3 | 14733.1
556.148 | 930.542 | 15285.4 | 15285.4 | 15285.5 | 15285.5 | 15285.5 | 15285.5 | 15285.5 | 15285.5 | 15285.5 | 15285.7 | 15286 | 15285.4 | 15286.5 | 0 | 0 | 15285.5 | 15286.4
556.248 | 930.442 | 14799.8 | 14799.8 | 14799.8 | 14799.8 | 14799.8 | 14799.8 | 14799.8 | 14799.9 | 14799.9 | 14800 | 14800.4 | 14799.8 | 14800.8 | 0 | 0 | 14799.9 | 14800.8
556.348 | 930.342 | 14421.8 | 14421.8 | 14421.8 | 14421.8 | 14421.8 | 14421.8 | 14421.8 | 14421.8 | 14421.8 | 14422 | 14422.4 | 14421.8 | 14422.8 | 0 | 0 | 14421.9 | 14422.8
556.448 | 930.242 | 14654.6 | 14654.6 | 14654.6 | 14654.6 | 14654.7 | 14654.6 | 14654.6 | 14654.7 | 14654.7 | 14654.8 | 14655.2 | 14654.6 | 14655.7 | 0 | 0 | 14654.7 | 14655.6
556.548 | 930.142 | 14782.3 | 14782.3 | 14782.3 | 14782.3 | 14782.3 | 14782.3 | 14782.3 | 14782.3 | 14782.3 | 14782.5 | 14782.9 | 14782.3 | 14783.4 | 0 | 0 | 14782.3 | 14783.3
556.648 | 930.042 | 14772.3 | 14772.3 | 14772.3 | 14772.3 | 14772.3 | 14772.3 | 14772.3 | 14772.3 | 14772.3 | 14772.5 | 14772.9 | 14772.3 | 14773.4 | 0 | 0 | 14772.3 | 14773.3
556.748 | 929.942 | 14812.3 | 14812.3 | 14812.3 | 14812.3 | 14812.4 | 14812.3 | 14812.4 | 14812.4 | 14812.4 | 14812.5 | 14813 | 14812.3 | 14813.5 | 0 | 0 | 14812.4 | 14813.4
556.848 | 929.842 | 14652.1 | 14652.1 | 14652.1 | 14652.1 | 14652.2 | 14652.1 | 14652.1 | 14652.2 | 14652.2 | 14652.3 | 14652.8 | 14652.1 | 14653.3 | 0 | 0 | 14652.2 | 14653.2
556.948 | 929.742 | 14950 | 14950 | 14950 | 14950 | 14950.1 | 14950 | 14950 | 14950.1 | 14950.1 | 14950.2 | 14950.7 | 14950 | 14951.2 | 0 | 0 | 14950.1 | 14951.1
557.048 | 929.642 | 15000.1 | 15000.1 | 15000.1 | 15000.1 | 15000.1 | 15000.1 | 15000.1 | 15000.1 | 15000.1 | 15000.3 | 15000.7 | 15000.1 | 15001.3 | 0 | 0 | 15000.1 | 15001.2
557.148 | 929.542 | 14587 | 14587 | 14587 | 14587 | 14587.1 | 14587 | 14587.1 | 14587.1 | 14587.1 | 14587.3 | 14587.7 | 14587 | 14588.2 | 0 | 0 | 14587.1 | 14588.1
557.248 | 929.442 | 14752.2 | 14752.2 | 14752.2 | 14752.2 | 14752.3 | 14752.2 | 14752.3 | 14752.3 | 14752.3 | 14752.5 | 14752.9 | 14752.2 | 14753.5 | 0 | 0 | 14752.3 | 14753.4
557.348 | 929.342 | 14724.7 | 14724.7 | 14724.7 | 14724.7 | 14724.8 | 14724.7 | 14724.7 | 14724.8 | 14724.8 | 14725 | 14725.4 | 14724.7 | 14726 | 0 | 0 | 14724.8 | 14725.9
557.448 | 929.242 | 14862.4 | 14862.4 | 14862.4 | 14862.4 | 14862.4 | 14862.4 | 14862.4 | 14862.4 | 14862.4 | 14862.6 | 14863.1 | 14862.4 | 14863.7 | 0 | 0 | 14862.5 | 14863.6
557.548 | 929.142 | 14872.4 | 14872.4 | 14872.4 | 14872.4 | 14872.5 | 14872.4 | 14872.4 | 14872.5 | 14872.5 | 14872.7 | 14873.2 | 14872.4 | 14873.7 | 0 | 0 | 14872.5 | 14873.6
557.648 | 929.042 | 14752.2 | 14752.2 | 14752.2 | 14752.2 | 14752.3 | 14752.2 | 14752.3 | 14752.3 | 14752.3 | 14752.5 | 14753 | 14752.2 | 14753.6 | 0 | 0 | 14752.3 | 14753.5
557.748 | 928.942 | 14707.2 | 14707.2 | 14707.2 | 14707.2 | 14707.2 | 14707.2 | 14707.2 | 14707.2 | 14707.2 | 14707.4 | 14708 | 14707.2 | 14708.5 | 0 | 0 | 14707.3 | 14708.5
557.848 | 928.842 | 14807.3 | 14807.3 | 14807.3 | 14807.3 | 14807.4 | 14807.3 | 14807.4 | 14807.4 | 14807.4 | 14807.6 | 14808.1 | 14807.3 | 14808.7 | 0 | 0 | 14807.4 | 14808.6
557.948 | 928.742 | 14797.3 | 14797.3 | 14797.3 | 14797.3 | 14797.4 | 14797.3 | 14797.3 | 14797.4 | 14797.4 | 14797.6 | 14798.1 | 14797.3 | 14798.7 | 0 | 0 | 14797.4 | 14798.6
558.048 | 928.642 | 14757.2 | 14757.2 | 14757.3 | 14757.2 | 14757.3 | 14757.3 | 14757.3 | 14757.3 | 14757.3 | 14757.5 | 14758.1 | 14757.2 | 14758.7 | 0 | 0 | 14757.3 | 14758.6
558.148 | 928.542 | 14624.6 | 14624.6 | 14624.6 | 14624.6 | 14624.6 | 14624.6 | 14624.6 | 14624.6 | 14624.6 | 14624.8 | 14625.5 | 14624.6 | 14626 | 0 | 0 | 14624.7 | 14626
558.248 | 928.442 | 14466.8 | 14466.9 | 14466.9 | 14466.9 | 14466.9 | 14466.9 | 14466.9 | 14466.9 | 14466.9 | 14467.1 | 14467.8 | 14466.8 | 14468.4 | 0 | 0 | 14466.9 | 14468.3
558.348 | 928.342 | 14401.8 | 14401.8 | 14401.8 | 14401.8 | 14401.8 | 14401.8 | 14401.8 | 14401.8 | 14401.8 | 14402.1 | 14402.7 | 14401.8 | 14403.3 | 0 | 0 | 14401.9 | 14403.2
558.448 | 928.242 | 14789.8 | 14789.8 | 14789.8 | 14789.8 | 14789.8 | 14789.8 | 14789.8 | 14789.9 | 14789.9 | 14790.1 | 14790.7 | 14789.8 | 14791.4 | 0 | 0 | 14789.9 | 14791.3
558.548 | 928.142 | 14829.8 | 14829.8 | 14829.9 | 14829.8 | 14829.9 | 14829.9 | 14829.9 | 14829.9 | 14829.9 | 14830.1 | 14830.8 | 14829.8 | 14831.4 | 0 | 0 | 14829.9 | 14831.4
558.648 | 928.042 | 14694.7 | 14694.7 | 14694.7 | 14694.7 | 14694.7 | 14694.7 | 14694.7 | 14694.7 | 14694.7 | 14695 | 14695.7 | 14694.7 | 14696.3 | 0 | 0 | 14694.8 | 14696.2
558.748 | 927.942 | 14709.7 | 14709.7 | 14709.7 | 14709.7 | 14709.7 | 14709.7 | 14709.7 | 14709.7 | 14709.7 | 14710 | 14710.7 | 14709.7 | 14711.4 | 0 | 0 | 14709.8 | 14711.3
558.848 | 927.842 | 14494.4 | 14494.4 | 14494.4 | 14494.4 | 14494.5 | 14494.4 | 14494.4 | 14494.5 | 14494.5 | 14494.7 | 14495.5 | 14494.4 | 14496.1 | 0 | 0 | 14494.5 | 14496
558.948 | 927.742 | 14572 | 14572 | 14572 | 14572 | 14572.1 | 14572 | 14572 | 14572.1 | 14572.1 | 14572.3 | 14573.1 | 14572 | 14573.8 | 0 | 0 | 14572.1 | 14573.7
559.048 | 927.642 | 14381.7 | 14381.7 | 14381.8 | 14381.7 | 14381.8 | 14381.8 | 14381.8 | 14381.8 | 14381.8 | 14382.1 | 14382.9 | 14381.7 | 14383.6 | 0 | 0 | 14381.8 | 14383.4
559.148 | 927.542 | 14544.5 | 14544.5 | 14544.5 | 14544.5 | 14544.5 | 14544.5 | 14544.5 | 14544.5 | 14544.5 | 14544.8 | 14545.6 | 14544.5 | 14546.3 | 0 | 0 | 14544.6 | 14546.2
559.248 | 927.442 | 14431.8 | 14431.8 | 14431.8 | 14431.8 | 14431.9 | 14431.8 | 14431.9 | 14431.9 | 14431.9 | 14432.1 | 14433 | 14431.8 | 14433.7 | 0 | 0 | 14431.9 | 14433.6
559.348 | 927.342 | 14281.6 | 14281.6 | 14281.6 | 14281.6 | 14281.7 | 14281.6 | 14281.7 | 14281.7 | 14281.7 | 14281.9 | 14282.9 | 14281.6 | 14283.5 | 0 | 0 | 14281.7 | 14283.4
559.448 | 927.242 | 14707.2 | 14707.2 | 14707.2 | 14707.2 | 14707.2 | 14707.2 | 14707.2 | 14707.2 | 14707.3 | 14707.5 | 14708.5 | 14707.2 | 14709.2 | 0 | 0 | 14707.3 | 14709
559.548 | 927.142 | 14632.1 | 14632.1 | 14632.1 | 14632.1 | 14632.1 | 14632.1 | 14632.1 | 14632.1 | 14632.2 | 14632.4 | 14633.4 | 14632.1 | 14634.1 | 0 | 0 | 14632.2 | 14634
559.648 | 927.042 | 14479.4 | 14479.4 | 14479.4 | 14479.4 | 14479.4 | 14479.4 | 14479.4 | 14479.4 | 14479.4 | 14479.7 | 14480.7 | 14479.4 | 14481.4 | 0 | 0 | 14479.5 | 14481.3
559.748 | 926.942 | 14341.7 | 14341.7 | 14341.7 | 14341.7 | 14341.8 | 14341.7 | 14341.7 | 14341.8 | 14341.8 | 14342.1 | 14343.1 | 14341.7 | 14343.8 | 0 | 0 | 14341.8 | 14343.7
559.848 | 926.842 | 14374.2 | 14374.2 | 14374.2 | 14374.2 | 14374.3 | 14374.2 | 14374.3 | 14374.3 | 14374.3 | 14374.6 | 14375.7 | 14374.2 | 14376.4 | 0 | 0 | 14374.3 | 14376.3
559.948 | 926.742 | 14349.2 | 14349.2 | 14349.2 | 14349.2 | 14349.3 | 14349.2 | 14349.3 | 14349.3 | 14349.3 | 14349.6 | 14350.7 | 14349.2 | 14351.4 | 0 | 0 | 14349.3 | 14351.3
560.048 | 926.642 | 14657.1 | 14657.1 | 14657.1 | 14657.1 | 14657.2 | 14657.1 | 14657.2 | 14657.2 | 14657.2 | 14657.5 | 14658.7 | 14657.1 | 14659.4 | 0 | 0 | 14657.2 | 14659.3
560.148 | 926.542 | 14544.5 | 14544.5 | 14544.5 | 14544.5 | 14544.5 | 14544.5 | 14544.5 | 14544.5 | 14544.5 | 14544.8 | 14546.1 | 14544.5 | 14546.8 | 0 | 0 | 14544.6 | 14546.7
560.248 | 926.442 | 14329.2 | 14329.2 | 14329.2 | 14329.2 | 14329.3 | 14329.2 | 14329.2 | 14329.3 | 14329.3 | 14329.6 | 14330.8 | 14329.2 | 14331.6 | 0 | 0 | 14329.3 | 14331.5
560.348 | 926.342 | 14629.6 | 14629.6 | 14629.6 | 14629.6 | 14629.7 | 14629.6 | 14629.6 | 14629.7 | 14629.7 | 14630 | 14631.3 | 14629.6 | 14632.1 | 0 | 0 | 14629.7 | 14631.9
560.448 | 926.242 | 14594.5 | 14594.5 | 14594.5 | 14594.5 | 14594.6 | 14594.5 | 14594.6 | 14594.6 | 14594.6 | 14594.9 | 14596.3 | 14594.5 | 14597.1 | 0 | 0 | 14594.6 | 14597
560.548 | 926.142 | 14351.7 | 14351.7 | 14351.7 | 14351.7 | 14351.8 | 14351.7 | 14351.8 | 14351.8 | 14351.8 | 14352.1 | 14353.5 | 14351.7 | 14354.3 | 0 | 0 | 14351.8 | 14354.2
560.648 | 926.042 | 14541.9 | 14542 | 14542 | 14542 | 14542 | 14542 | 14542 | 14542 | 14542 | 14542.4 | 14543.8 | 14541.9 | 14544.6 | 0 | 0 | 14542.1 | 14544.5
560.748 | 925.942 | 14316.6 | 14316.7 | 14316.7 | 14316.7 | 14316.7 | 14316.7 | 14316.7 | 14316.7 | 14316.7 | 14317.1 | 14318.6 | 14316.6 | 14319.4 | 0 | 0 | 14316.8 | 14319.3
560.848 | 925.842 | 14096.4 | 14096.4 | 14096.4 | 14096.4 | 14096.4 | 14096.4 | 14096.4 | 14096.4 | 14096.4 | 14096.8 | 14098.3 | 14096.4 | 14099.2 | 0 | 0 | 14096.5 | 14099
560.948 | 925.742 | 14326.7 | 14326.7 | 14326.7 | 14326.7 | 14326.8 | 14326.7 | 14326.7 | 14326.8 | 14326.8 | 14327.1 | 14328.7 | 14326.7 | 14329.6 | 0 | 0 | 14326.8 | 14329.5
561.048 | 925.642 | 14346.7 | 14346.7 | 14346.7 | 14346.7 | 14346.8 | 14346.7 | 14346.8 | 14346.8 | 14346.8 | 14347.2 | 14348.8 | 14346.7 | 14349.7 | 0 | 0 | 14346.8 | 14349.6
561.148 | 925.542 | 14319.2 | 14319.2 | 14319.2 | 14319.2 | 14319.2 | 14319.2 | 14319.2 | 14319.2 | 14319.2 | 14319.6 | 14321.4 | 14319.2 | 14322.3 | 0 | 0 | 14319.3 | 14322.1
561.248 | 925.442 | 14511.9 | 14511.9 | 14511.9 | 14511.9 | 14512 | 14511.9 | 14512 | 14512 | 14512 | 14512.4 | 14514.2 | 14511.9 | 14515.1 | 0 | 0 | 14512 | 14515
561.348 | 925.342 | 14547 | 14547 | 14547 | 14547 | 14547.1 | 14547 | 14547 | 14547.1 | 14547.1 | 14547.4 | 14549.4 | 14547 | 14550.3 | 0 | 0 | 14547.1 | 14550.1
561.448 | 925.242 | 14158.9 | 14158.9 | 14159 | 14158.9 | 14159 | 14159 | 14159 | 14159 | 14159 | 14159.4 | 14161.4 | 14158.9 | 14162.3 | 0 | 0 | 14159.1 | 14162.2
561.548 | 925.142 | 14299.1 | 14299.1 | 14299.1 | 14299.1 | 14299.2 | 14299.1 | 14299.2 | 14299.2 | 14299.2 | 14299.6 | 14301.6 | 14299.1 | 14302.6 | 0 | 0 | 14299.3 | 14302.4
561.648 | 925.042 | 14341.7 | 14341.7 | 14341.7 | 14341.7 | 14341.8 | 14341.7 | 14341.8 | 14341.8 | 14341.8 | 14342.2 | 14344.3 | 14341.7 | 14345.2 | 0 | 0 | 14341.8 | 14345.1
561.748 | 924.942 | 14579.5 | 14579.5 | 14579.5 | 14579.5 | 14579.6 | 14579.5 | 14579.6 | 14579.6 | 14579.6 | 14580 | 14582.2 | 14579.5 | 14583.2 | 0 | 0 | 14579.6 | 14583
561.848 | 924.842 | 14459.3 | 14459.3 | 14459.4 | 14459.4 | 14459.4 | 14459.4 | 14459.4 | 14459.4 | 14459.4 | 14459.9 | 14462.2 | 14459.3 | 14463.1 | 0 | 0 | 14459.5 | 14463
561.948 | 924.742 | 14304.1 | 14304.1 | 14304.2 | 14304.1 | 14304.2 | 14304.2 | 14304.2 | 14304.2 | 14304.2 | 14304.7 | 14307.1 | 14304.1 | 14308 | 0 | 0 | 14304.3 | 14307.9
562.048 | 924.642 | 14461.8 | 14461.8 | 14461.9 | 14461.9 | 14462 | 14461.9 | 14461.9 | 14461.9 | 14462 | 14462.4 | 14464.9 | 14461.8 | 14465.9 | 0 | 0 | 14462 | 14465.7
562.148 | 924.542 | 14501.9 | 14501.9 | 14501.9 | 14501.9 | 14502 | 14501.9 | 14502 | 14502 | 14502 | 14502.4 | 14505.1 | 14501.9 | 14506.1 | 0 | 0 | 14502 | 14505.9
562.248 | 924.442 | 14557 | 14557 | 14557 | 14557 | 14557.1 | 14557 | 14557 | 14557.1 | 14557.1 | 14557.5 | 14560.3 | 14557 | 14561.3 | 0 | 0 | 14557.1 | 14561.2
562.348 | 924.342 | 14514.4 | 14514.4 | 14514.4 | 14514.4 | 14514.5 | 14514.4 | 14514.5 | 14514.5 | 14514.5 | 14515 | 14517.8 | 14514.4 | 14518.9 | 0 | 0 | 14514.6 | 14518.7
562.448 | 924.242 | 14579.5 | 14579.5 | 14579.5 | 14579.5 | 14579.6 | 14579.5 | 14579.6 | 14579.6 | 14579.6 | 14580.1 | 14583.1 | 14579.5 | 14584.2 | 0 | 0 | 14579.7 | 14584
562.548 | 924.142 | 14369.2 | 14369.2 | 14369.2 | 14369.2 | 14369.3 | 14369.2 | 14369.3 | 14369.3 | 14369.3 | 14369.8 | 14372.9 | 14369.2 | 14374 | 0 | 0 | 14369.4 | 14373.9
562.648 | 924.042 | 14276.6 | 14276.6 | 14276.6 | 14276.6 | 14276.7 | 14276.6 | 14276.7 | 14276.7 | 14276.7 | 14277.2 | 14280.5 | 14276.6 | 14281.6 | 0 | 0 | 14276.8 | 14281.4
562.748 | 923.942 | 14309.1 | 14309.1 | 14309.2 | 14309.2 | 14309.3 | 14309.2 | 14309.2 | 14309.3 | 14309.3 | 14309.8 | 14313.2 | 14309.1 | 14314.3 | 0 | 0 | 14309.3 | 14314.2
562.848 | 923.842 | 14158.9 | 14158.9 | 14159 | 14159 | 14159.1 | 14159 | 14159 | 14159.1 | 14159.1 | 14159.6 | 14163.2 | 14158.9 | 14164.3 | 0 | 0 | 14159.1 | 14164.2
562.948 | 923.742 | 13981.2 | 13981.2 | 13981.2 | 13981.2 | 13981.3 | 13981.2 | 13981.3 | 13981.3 | 13981.3 | 13981.9 | 13985.6 | 13981.2 | 13986.8 | 0 | 0 | 13981.4 | 13986.6
563.048 | 923.642 | 14096.4 | 14096.4 | 14096.4 | 14096.4 | 14096.5 | 14096.4 | 14096.4 | 14096.5 | 14096.5 | 14097 | 14101 | 14096.4 | 14102.2 | 0 | 0 | 14096.5 | 14102
563.148 | 923.542 | 14151.4 | 14151.4 | 14151.5 | 14151.4 | 14151.6 | 14151.5 | 14151.5 | 14151.5 | 14151.6 | 14152.1 | 14156.3 | 14151.4 | 14157.5 | 0 | 0 | 14151.6 | 14157.3
563.248 | 923.442 | 14224 | 14224 | 14224 | 14224 | 14224.2 | 14224 | 14224.1 | 14224.1 | 14224.2 | 14224.7 | 14229.1 | 14224 | 14230.3 | 0 | 0 | 14224.2 | 14230.2
563.348 | 923.342 | 14098.9 | 14098.9 | 14098.9 | 14098.9 | 14099 | 14098.9 | 14098.9 | 14099 | 14099 | 14099.6 | 14104.2 | 14098.9 | 14105.4 | 0 | 0 | 14099 | 14105.2
563.448 | 923.242 | 14461.8 | 14461.8 | 14461.9 | 14461.9 | 14462 | 14461.9 | 14461.9 | 14462 | 14462 | 14462.6 | 14467.4 | 14461.8 | 14468.7 | 0 | 0 | 14462 | 14468.5
563.548 | 923.142 | 14369.2 | 14369.2 | 14369.2 | 14369.2 | 14369.4 | 14369.2 | 14369.3 | 14369.3 | 14369.4 | 14369.9 | 14375.1 | 14369.2 | 14376.4 | 0 | 0 | 14369.4 | 14376.2
563.648 | 923.042 | 14441.8 | 14441.8 | 14441.8 | 14441.8 | 14442 | 14441.8 | 14441.9 | 14441.9 | 14442 | 14442.6 | 14448 | 14441.8 | 14449.3 | 0 | 0 | 14442 | 14449.1
563.748 | 922.942 | 14504.4 | 14504.4 | 14504.4 | 14504.4 | 14504.5 | 14504.4 | 14504.5 | 14504.5 | 14504.5 | 14505.2 | 14510.9 | 14504.4 | 14512.2 | 0 | 0 | 14504.6 | 14512
563.848 | 922.842 | 14266.6 | 14264.9 | 14264.9 | 14264.9 | 14265 | 14264.9 | 14265 | 14265 | 14265 | 14265.7 | 14271.7 | 14264.9 | 14273.1 | 0.0342966 | 2.58911 | 14265.1 | 14272.9
563.948 | 922.742 | 14023.8 | 14262.7 | 14262.8 | 14262.8 | 14262.9 | 14262.8 | 14262.8 | 14262.9 | 14262.9 | 14263.5 | 14269.9 | 14262.7 | 14271.3 | 1.32112 | 98.8811 | 14262.9 | 14271.1
564.048 | 922.642 | 14204 | 14262.2 | 14262.2 | 14262.2 | 14262.4 | 14262.2 | 14262.3 | 14262.3 | 14262.4 | 14263 | 14269.8 | 14262.2 | 14271.2 | 0.356315 | 26.8397 | 14262.4 | 14271
564.148 | 922.542 | 14214 | 14261.8 | 14261.8 | 14261.8 | 14261.9 | 14261.8 | 14261.9 | 14261.9 | 14261.9 | 14262.6 | 14269.8 | 14261.8 | 14271.2 | 0.303215 | 22.848 | 14262 | 14271
564.248 | 922.442 | 14341.7 | 14261.1 | 14261.1 | 14261.1 | 14261.2 | 14261.1 | 14261.1 | 14261.2 | 14261.2 | 14261.9 | 14269.5 | 14261.1 | 14271 | -0.373225 | -28.2495 | 14261.3 | 14270.8
564.348 | 922.342 | 14456.8 | 14259.3 | 14259.3 | 14259.3 | 14259.4 | 14259.3 | 14259.4 | 14259.4 | 14259.4 | 14260.1 | 14268.2 | 14259.3 | 14269.7 | -0.983695 | -74.7544 | 14259.5 | 14269.5
564.448 | 922.242 | 14459.3 | 14257.4 | 14257.5 | 14257.5 | 14257.6 | 14257.5 | 14257.5 | 14257.6 | 14257.6 | 14258.3 | 14266.9 | 14257.4 | 14268.4 | -1.00341 | -76.2593 | 14257.7 | 14268.2
564.548 | 922.142 | 14279.1 | 14257.3 | 14257.3 | 14257.3 | 14257.4 | 14257.3 | 14257.3 | 14257.4 | 14257.4 | 14258.2 | 14267.3 | 14257.2 | 14268.8 | -0.0542447 | -4.09682 | 14257.5 | 14268.6
564.648 | 922.042 | 14038.8 | 14255.3 | 14255.3 | 14255.3 | 14255.5 | 14255.3 | 14255.4 | 14255.4 | 14255.4 | 14256.2 | 14266 | 14255.3 | 14267.5 | 1.22028 | 91.3825 | 14255.5 | 14267.3
564.748 | 921.942 | 14271.6 | 14255.1 | 14255.2 | 14255.2 | 14255.3 | 14255.2 | 14255.2 | 14255.3 | 14255.3 | 14256.1 | 14266.5 | 14255.1 | 14268.1 | -0.0184718 | -1.39471 | 14255.4 | 14267.9
564.848 | 921.842 | 14156.4 | 14254.3 | 14254.3 | 14254.3 | 14254.4 | 14254.3 | 14254.4 | 14254.4 | 14254.4 | 14255.2 | 14266.4 | 14254.3 | 14268 | 0.592538 | 44.5587 | 14254.5 | 14267.8
564.948 | 921.742 | 14434.3 | 14252.6 | 14252.6 | 14252.6 | 14252.8 | 14252.6 | 14252.7 | 14252.8 | 14252.8 | 14253.6 | 14265.5 | 14252.6 | 14267.1 | -0.879388 | -66.7756 | 14252.8 | 14266.9
565.048 | 921.642 | 14474.4 | 14250.6 | 14250.6 | 14250.6 | 14250.8 | 14250.6 | 14250.7 | 14250.7 | 14250.8 | 14251.6 | 14264.4 | 14250.6 | 14266 | -1.09443 | -83.2196 | 14250.8 | 14265.8
565.148 | 921.542 | 14116.4 | 14249.4 | 14249.4 | 14249.4 | 14249.6 | 14249.4 | 14249.5 | 14249.5 | 14249.6 | 14250.4 | 14264.1 | 14249.4 | 14265.8 | 0.794981 | 59.6978 | 14249.6 | 14265.6
565.248 | 921.442 | 13896.1 | 14246.2 | 14246.3 | 14246.3 | 14246.4 | 14246.3 | 14246.3 | 14246.4 | 14246.4 | 14247.3 | 14262 | 14246.2 | 14263.8 | 1.97128 | 146.87 | 14246.5 | 14263.5
565.348 | 921.342 | 14128.9 | 14245.2 | 14245.2 | 14245.2 | 14245.4 | 14245.2 | 14245.3 | 14245.3 | 14245.4 | 14246.2 | 14262.1 | 14245.2 | 14263.9 | 0.717856 | 53.9301 | 14245.4 | 14263.7
565.448 | 921.242 | 13921.1 | 14242.3 | 14242.3 | 14242.3 | 14242.5 | 14242.3 | 14242.4 | 14242.4 | 14242.5 | 14243.4 | 14260.5 | 14242.3 | 14262.3 | 1.82776 | 136.3 | 14242.5 | 14262.1
565.548 | 921.142 | 13868.5 | 14238.9 | 14239 | 14239 | 14239.1 | 14239 | 14239 | 14239.1 | 14239.1 | 14240 | 14258.6 | 14238.9 | 14260.4 | 2.10328 | 156.55 | 14239.2 | 14260.2
565.648 | 921.042 | 14229 | 14238.9 | 14238.9 | 14238.9 | 14239 | 14238.9 | 14238.9 | 14239 | 14239 | 14240 | 14260.1 | 14238.8 | 14262 | 0.174611 | 13.1643 | 14239.1 | 14261.7
565.748 | 920.942 | 14073.8 | 14237.4 | 14237.4 | 14237.4 | 14237.6 | 14237.4 | 14237.5 | 14237.5 | 14237.6 | 14238.5 | 14260.4 | 14237.4 | 14262.3 | 1.00426 | 75.2997 | 14237.6 | 14262.1
565.848 | 920.842 | 14259.1 | 14237.2 | 14237.2 | 14237.2 | 14237.4 | 14237.2 | 14237.3 | 14237.3 | 14237.4 | 14238.4 | 14262.2 | 14237.2 | 14264.2 | 0.0269346 | 2.0328 | 14237.4 | 14263.9
565.948 | 920.742 | 14091.3 | 14235.9 | 14235.9 | 14235.9 | 14236.1 | 14235.9 | 14236 | 14236 | 14236.1 | 14237.1 | 14263.2 | 14235.9 | 14265.1 | 0.925329 | 69.4244 | 14236.1 | 14264.9
566.048 | 920.642 | 14284.1 | 14235.4 | 14235.5 | 14235.4 | 14235.6 | 14235.5 | 14235.5 | 14235.6 | 14235.6 | 14236.7 | 14265.3 | 14235.4 | 14267.3 | -0.0889313 | -6.7177 | 14235.7 | 14267
566.148 | 920.542 | 14394.3 | 14234 | 14234 | 14234 | 14234.2 | 14234 | 14234.1 | 14234.2 | 14234.2 | 14235.3 | 14266.7 | 14234 | 14268.8 | -0.661009 | -50.1235 | 14234.3 | 14268.5
566.248 | 920.442 | 14236.5 | 14234 | 14234 | 14234 | 14234.2 | 14234 | 14234.1 | 14234.1 | 14234.2 | 14235.3 | 14270 | 14234 | 14272.1 | 0.188441 | 14.2108 | 14234.2 | 14271.8
566.348 | 920.342 | 14499.4 | 14231.5 | 14231.6 | 14231.6 | 14231.8 | 14231.6 | 14231.6 | 14231.7 | 14231.7 | 14232.9 | 14271.4 | 14231.5 | 14273.6 | -1.18536 | -90.212 | 14231.8 | 14273.3
566.448 | 920.242 | 14126.4 | 14230.6 | 14230.6 | 14230.6 | 14230.8 | 14230.6 | 14230.7 | 14230.8 | 14230.8 | 14232 | 14274.9 | 14230.6 | 14277.1 | 0.80138 | 60.1996 | 14230.9 | 14276.8
566.548 | 920.142 | 14106.4 | 14229.5 | 14229.5 | 14229.5 | 14229.7 | 14229.5 | 14229.6 | 14229.7 | 14229.7 | 14230.9 | 14279 | 14229.5 | 14281.2 | 0.930366 | 69.8394 | 14229.8 | 14280.9
566.648 | 920.042 | 14043.8 | 14227.8 | 14227.9 | 14227.8 | 14228.1 | 14227.9 | 14227.9 | 14228 | 14228 | 14229.3 | 14283.3 | 14227.8 | 14285.6 | 1.28989 | 96.6124 | 14228.1 | 14285.3
566.748 | 919.942 | 13881.1 | 14224.7 | 14224.7 | 14224.7 | 14225 | 14224.7 | 14224.8 | 14224.9 | 14224.9 | 14226.2 | 14287.4 | 14224.7 | 14289.7 | 2.19236 | 163.253 | 14225 | 14289.4
566.848 | 919.842 | 14441.8 | 14222.7 | 14222.8 | 14222.8 | 14223 | 14222.8 | 14222.8 | 14222.9 | 14223 | 14224.3 | 14293.9 | 14222.7 | 14296.3 | -0.765365 | -58.1325 | 14223 | 14296
566.948 | 919.742 | 14486.9 | 14220.3 | 14220.4 | 14220.4 | 14220.6 | 14220.4 | 14220.4 | 14220.5 | 14220.6 | 14221.9 | 14301.6 | 14220.3 | 14304 | -0.960065 | -73.0344 | 14220.6 | 14303.7
567.048 | 919.642 | 14126.4 | 14219.5 | 14219.5 | 14219.5 | 14219.7 | 14219.5 | 14219.6 | 14219.7 | 14219.7 | 14221.1 | 14312.9 | 14219.5 | 14315.4 | 1.00485 | 75.4845 | 14219.8 | 14315
567.148 | 919.542 | 14166.4 | 14219 | 14219 | 14219 | 14219.3 | 14219 | 14219.1 | 14219.2 | 14219.2 | 14220.7 | 14326.9 | 14219 | 14329.5 | 0.865619 | 65.1174 | 14219.3 | 14329.1
567.248 | 919.442 | 14206.5 | 14218.9 | 14218.9 | 14218.9 | 14219.2 | 14218.9 | 14219 | 14219.1 | 14219.1 | 14220.6 | 14344.3 | 14218.9 | 14346.9 | 0.744709 | 56.1009 | 14219.2 | 14346.6
567.348 | 919.342 | 14033.8 | 14217.2 | 14217.3 | 14217.3 | 14217.5 | 14217.3 | 14217.4 | 14217.4 | 14217.5 | 14219 | 14363.8 | 14217.2 | 14366.4 | 1.77491 | 132.893 | 14217.6 | 14366.1
567.448 | 919.242 | 14306.6 | 14216.4 | 14216.5 | 14216.5 | 14216.7 | 14216.5 | 14216.5 | 14216.6 | 14216.7 | 14218.2 | 14388.5 | 14216.4 | 14391.2 | 0.447103 | 33.7999 | 14216.8 | 14390.9
567.548 | 919.142 | 14179 | 14216.1 | 14216.1 | 14216.1 | 14216.4 | 14216.1 | 14216.2 | 14216.3 | 14216.3 | 14217.9 | 14419 | 14216.1 | 14421.8 | 1.28872 | 96.9882 | 14216.4 | 14421.4
567.648 | 919.042 | 14471.9 | 14213.8 | 14213.8 | 14213.8 | 14214.1 | 14213.8 | 14213.9 | 14214 | 14214 | 14215.6 | 14453.7 | 14213.8 | 14456.6 | -0.0803261 | -6.10743 | 14214.1 | 14456.2
567.748 | 918.942 | 14501.9 | 14211.1 | 14211.2 | 14211.2 | 14211.4 | 14211.2 | 14211.3 | 14211.4 | 14211.4 | 14213.1 | 14495.6 | 14211.1 | 14498.6 | -0.0174946 | -1.33154 | 14211.5 | 14498.2
567.848 | 918.842 | 14859.9 | 14205.2 | 14205.3 | 14205.2 | 14205.5 | 14205.3 | 14205.3 | 14205.4 | 14205.5 | 14207.2 | 14542.8 | 14205.2 | 14545.8 | -1.62819 | -125.444 | 14205.6 | 14545.5
567.948 | 918.742 | 14689.6 | 14200.8 | 14200.8 | 14200.8 | 14201.1 | 14200.8 | 14200.9 | 14201 | 14201.1 | 14202.8 | 14601.8 | 14200.8 | 14604.9 | -0.44199 | -33.8577 | 14201.2 | 14604.5
568.048 | 918.642 | 14559.5 | 14197.5 | 14197.6 | 14197.6 | 14197.9 | 14197.6 | 14197.7 | 14197.8 | 14197.8 | 14199.6 | 14673.2 | 14197.5 | 14676.4 | 0.612472 | 46.7088 | 14197.9 | 14676
568.148 | 918.542 | 14774.8 | 14192.3 | 14192.3 | 14192.3 | 14192.6 | 14192.3 | 14192.4 | 14192.5 | 14192.5 | 14194.4 | 14755.7 | 14192.3 | 14758.9 | -0.082355 | -6.32688 | 14192.7 | 14758.5
568.248 | 918.442 | 14904.9 | 14185.8 | 14185.8 | 14185.8 | 14186.1 | 14185.8 | 14185.9 | 14186 | 14186.1 | 14188 | 14851.2 | 14185.8 | 14854.5 | -0.261175 | -20.1528 | 14186.2 | 14854.1
568.348 | 918.342 | 14874.9 | 14179.5 | 14179.5 | 14179.5 | 14179.8 | 14179.5 | 14179.6 | 14179.7 | 14179.8 | 14181.8 | 14962.3 | 14179.5 | 14965.7 | 0.470386 | 36.2594 | 14179.9 | 14965.2
568.448 | 918.242 | 15025.1 | 14171.8 | 14171.8 | 14171.8 | 14172.1 | 14171.8 | 14171.9 | 14172 | 14172.1 | 14174.2 | 15088.7 | 14171.8 | 15092.2 | 0.345794 | 26.7895 | 14172.2 | 15091.7
568.548 | 918.142 | 15445.7 | 14160.2 | 14160.2 | 14160.2 | 14160.5 | 14160.2 | 14160.3 | 14160.4 | 14160.5 | 14162.6 | 15228.1 | 14160.2 | 15231.7 | -1.08824 | -85.4807 | 14160.6 | 15231.2
568.648 | 918.042 | 15505.7 | 14147.9 | 14147.9 | 14147.9 | 14148.3 | 14147.9 | 14148 | 14148.2 | 14148.2 | 14150.4 | 15384.4 | 14147.9 | 15388.1 | -0.596926 | -46.9793 | 14148.3 | 15387.7
568.748 | 917.942 | 15400.6 | 14136.5 | 14136.5 | 14136.5 | 14136.9 | 14136.5 | 14136.6 | 14136.7 | 14136.8 | 14139.1 | 15558.5 | 14136.5 | 15562.3 | 0.823573 | 64.5967 | 14136.9 | 15561.9
568.848 | 917.842 | 15771.1 | 14121.6 | 14121.6 | 14121.6 | 14122 | 14121.6 | 14121.7 | 14121.8 | 14121.9 | 14124.3 | 15745.1 | 14121.6 | 15748.9 | -0.111504 | -8.85035 | 14122 | 15748.5
568.948 | 917.742 | 15891.3 | 14105.5 | 14105.5 | 14105.5 | 14105.8 | 14105.5 | 14105.6 | 14105.7 | 14105.8 | 14108.2 | 15944.6 | 14105.5 | 15948.6 | 0.287451 | 22.9024 | 14105.9 | 15948.1
569.048 | 917.642 | 16121.6 | 14087.1 | 14087.1 | 14087.1 | 14087.5 | 14087.1 | 14087.2 | 14087.3 | 14087.4 | 14089.9 | 16153.3 | 14087.1 | 16157.4 | 0.178354 | 14.3128 | 14087.6 | 16156.9
569.148 | 917.542 | 16477 | 14065.3 | 14065.3 | 14065.3 | 14065.7 | 14065.3 | 14065.4 | 14065.6 | 14065.6 | 14068.2 | 16366.9 | 14065.3 | 16371.1 | -0.521651 | -42.3213 | 14065.8 | 16370.6
569.248 | 917.442 | 16707.3 | 14041.2 | 14041.2 | 14041.2 | 14041.6 | 14041.2 | 14041.4 | 14041.5 | 14041.5 | 14044.3 | 16582 | 14041.2 | 16586.4 | -0.591564 | -48.3276 | 14041.7 | 16585.9
569.348 | 917.342 | 16815 | 14015.9 | 14016 | 14016 | 14016.4 | 14016 | 14016.1 | 14016.2 | 14016.3 | 14019.1 | 16795 | 14015.9 | 16799.5 | -0.0754784 | -6.186 | 14016.4 | 16799
569.448 | 917.242 | 17140.4 | 13987.4 | 13987.5 | 13987.5 | 13987.9 | 13987.5 | 13987.6 | 13987.7 | 13987.8 | 13990.7 | 16998.5 | 13987.4 | 17003.1 | -0.663047 | -54.8649 | 13988 | 17002.6
569.548 | 917.142 | 17500.9 | 13955.4 | 13955.5 | 13955.4 | 13955.9 | 13955.5 | 13955.6 | 13955.7 | 13955.8 | 13958.8 | 17186.4 | 13955.4 | 17191.1 | -1.48012 | -123.756 | 13956 | 17190.6
569.648 | 917.042 | 17596 | 13922.2 | 13922.3 | 13922.3 | 13922.7 | 13922.3 | 13922.4 | 13922.5 | 13922.6 | 13925.7 | 17354.8 | 13922.2 | 17359.7 | -1.12615 | -94.4155 | 13922.8 | 17359.1
569.748 | 916.942 | 18019.1 | 13884.9 | 13884.9 | 13884.9 | 13885.4 | 13884.9 | 13885 | 13885.2 | 13885.2 | 13888.5 | 17495.6 | 13884.9 | 17500.7 | -2.44095 | -207.093 | 13885.4 | 17500.1
569.848 | 916.842 | 18437.2 | 13843.4 | 13843.4 | 13843.4 | 13843.9 | 13843.4 | 13843.5 | 13843.7 | 13843.8 | 13847.1 | 17602.9 | 13843.4 | 17608.1 | -3.85926 | -331.2 | 13843.9 | 17607.5
569.948 | 916.742 | 18547.3 | 13800.5 | 13800.5 | 13800.5 | 13801 | 13800.5 | 13800.7 | 13800.8 | 13800.9 | 13804.4 | 17675.2 | 13800.5 | 17680.6 | -4.02247 | -346.237 | 13801.1 | 17680
570.048 | 916.642 | 18855.2 | 13754.4 | 13754.5 | 13754.5 | 13754.9 | 13754.5 | 13754.6 | 13754.7 | 13754.8 | 13758.4 | 17707 | 13754.4 | 17712.5 | -5.2595 | -456.457 | 13755 | 17712
570.148 | 916.542 | 19015.4 | 13706.5 | 13706.5 | 13706.5 | 13707 | 13706.5 | 13706.6 | 13706.8 | 13706.9 | 13710.6 | 17696.7 | 13706.5 | 17702.4 | -6.01804 | -524.503 | 13707.1 | 17701.8
570.248 | 916.442 | 19010.4 | 13658.1 | 13658.2 | 13658.2 | 13658.6 | 13658.2 | 13658.3 | 13658.4 | 13658.5 | 13662.4 | 17645.5 | 13658.1 | 17651.3 | -6.23006 | -542.91 | 13658.7 | 17650.7
570.348 | 916.342 | 18494.7 | 13614 | 13614.1 | 13614.1 | 13614.6 | 13614.1 | 13614.2 | 13614.4 | 13614.4 | 13618.5 | 17556.6 | 13614 | 17562.7 | -4.33181 | -372.334 | 13614.7 | 17562
570.448 | 916.242 | 18429.6 | 13570.1 | 13570.2 | 13570.2 | 13570.7 | 13570.2 | 13570.3 | 13570.5 | 13570.6 | 13574.8 | 17428.8 | 13570.1 | 17435.1 | -4.63028 | -397.288 | 13570.8 | 17434.5
570.548 | 916.142 | 18094.2 | 13528.9 | 13528.9 | 13528.9 | 13529.5 | 13528.9 | 13529.1 | 13529.2 | 13529.3 | 13533.7 | 17266.7 | 13528.9 | 17273.2 | -3.8578 | -327.981 | 13529.6 | 17272.5
570.648 | 916.042 | 17678.6 | 13491.1 | 13491.1 | 13491.1 | 13491.6 | 13491.1 | 13491.2 | 13491.4 | 13491.5 | 13496.1 | 17074.9 | 13491.1 | 17081.6 | -2.83823 | -238.512 | 13491.7 | 17080.9
570.748 | 915.942 | 17260.6 | 13456.7 | 13456.7 | 13456.7 | 13457.3 | 13456.7 | 13456.9 | 13457.1 | 13457.2 | 13461.9 | 16858.5 | 13456.7 | 16865.4 | -1.90099 | -157.851 | 13457.4 | 16864.7
570.848 | 915.842 | 17087.9 | 13423.6 | 13423.6 | 13423.6 | 13424.2 | 13423.6 | 13423.8 | 13424 | 13424.1 | 13429.1 | 16620.1 | 13423.6 | 16627.3 | -2.22659 | -183.96 | 13424.3 | 16626.6
570.948 | 915.742 | 16872.6 | 13392.2 | 13392.2 | 13392.2 | 13392.8 | 13392.2 | 13392.3 | 13392.5 | 13392.6 | 13397.8 | 16366.6 | 13392.2 | 16374.1 | -2.42542 | -199.121 | 13392.9 | 16373.4
571.048 | 915.642 | 16639.8 | 13362.6 | 13362.6 | 13362.6 | 13363.2 | 13362.6 | 13362.7 | 13362.9 | 13363 | 13368.5 | 16103.6 | 13362.6 | 16111.4 | -2.58886 | -211.067 | 13363.3 | 16110.6
571.148 | 915.542 | 16091.5 | 13337.7 | 13337.7 | 13337.7 | 13338.3 | 13337.7 | 13337.9 | 13338.1 | 13338.2 | 13343.9 | 15839.9 | 13337.7 | 15848 | -1.21336 | -97.281 | 13338.4 | 15847.2
571.248 | 915.442 | 16021.4 | 13313.2 | 13313.3 | 13313.3 | 13313.9 | 13313.3 | 13313.4 | 13313.6 | 13313.7 | 13319.7 | 15576.6 | 13313.2 | 15584.9 | -2.17966 | -174.373 | 13314 | 15584.1
571.348 | 915.342 | 15630.9 | 13292.1 | 13292.1 | 13292.1 | 13292.8 | 13292.1 | 13292.3 | 13292.5 | 13292.6 | 13298.8 | 15321.2 | 13292.1 | 15329.9 | -1.5217 | -120.243 | 13292.9 | 15329.1
571.448 | 915.242 | 14942.5 | 13277.1 | 13277.1 | 13277.1 | 13277.8 | 13277.1 | 13277.2 | 13277.4 | 13277.6 | 13284.1 | 15080.5 | 13277 | 15089.6 | 0.760541 | 58.7588 | 13277.9 | 15088.8
571.548 | 915.142 | 14829.8 | 13262.9 | 13262.9 | 13262.9 | 13263.6 | 13262.9 | 13263.1 | 13263.3 | 13263.4 | 13270.3 | 14853 | 13262.9 | 14862.4 | 0.169085 | 13.014 | 13263.7 | 14861.6
571.648 | 915.042 | 14960 | 13247.4 | 13247.5 | 13247.5 | 13248.2 | 13247.5 | 13247.6 | 13247.8 | 13248 | 13255.1 | 14638.5 | 13247.4 | 14648.3 | -1.61083 | -124.525 | 13248.3 | 14647.4
571.748 | 914.942 | 14639.6 | 13234.7 | 13234.8 | 13234.8 | 13235.5 | 13234.8 | 13234.9 | 13235.2 | 13235.3 | 13242.8 | 14443 | 13234.7 | 14453.2 | -0.97372 | -74.4625 | 13235.6 | 14452.3
571.848 | 914.842 | 14451.8 | 13223.6 | 13223.7 | 13223.7 | 13224.4 | 13223.7 | 13223.8 | 13224.1 | 13224.2 | 13232.1 | 14266.2 | 13223.6 | 14276.8 | -0.920059 | -69.9063 | 13224.6 | 14275.9
571.948 | 914.742 | 14431.8 | 13212.6 | 13212.7 | 13212.7 | 13213.4 | 13212.7 | 13212.8 | 13213.1 | 13213.2 | 13221.5 | 14106.7 | 13212.6 | 14117.8 | -1.65211 | -125.441 | 13213.6 | 14116.8
572.048 | 914.642 | 14299.1 | 13202.7 | 13202.8 | 13202.8 | 13203.6 | 13202.8 | 13202.9 | 13203.2 | 13203.3 | 13212.1 | 13965.6 | 13202.7 | 13977.2 | -1.70128 | -128.579 | 13203.7 | 13976.3
572.148 | 914.542 | 14284.1 | 13192.9 | 13192.9 | 13192.9 | 13193.7 | 13192.9 | 13193.1 | 13193.3 | 13193.5 | 13202.7 | 13840.8 | 13192.9 | 13852.9 | -2.28017 | -172.24 | 13193.9 | 13851.9
572.248 | 914.442 | 13931.1 | 13186.1 | 13186.2 | 13186.2 | 13187 | 13186.2 | 13186.3 | 13186.6 | 13186.8 | 13196.5 | 13734.5 | 13186.1 | 13747.3 | -0.984555 | -73.4467 | 13187.2 | 13746.2
572.348 | 914.342 | 14023.8 | 13178.5 | 13178.6 | 13178.6 | 13179.4 | 13178.6 | 13178.7 | 13179 | 13179.1 | 13189.4 | 13641.4 | 13178.5 | 13654.8 | -1.96943 | -147.405 | 13179.6 | 13653.7
572.448 | 914.242 | 13801 | 13172.8 | 13172.9 | 13172.9 | 13173.8 | 13172.9 | 13173 | 13173.3 | 13173.5 | 13184.4 | 13562.8 | 13172.8 | 13576.9 | -1.20558 | -89.5141 | 13173.9 | 13575.8
572.548 | 914.142 | 13773.4 | 13167.4 | 13167.4 | 13167.4 | 13168.3 | 13167.4 | 13167.6 | 13167.8 | 13168 | 13179.5 | 13495.9 | 13167.3 | 13510.6 | -1.41535 | -104.984 | 13168.5 | 13509.5
572.648 | 914.042 | 13896.1 | 13160.7 | 13160.8 | 13160.8 | 13161.7 | 13160.8 | 13160.9 | 13161.2 | 13161.4 | 13173.6 | 13437.4 | 13160.7 | 13452.9 | -2.37603 | -177.026 | 13161.9 | 13451.8
572.748 | 913.942 | 13951.2 | 13153.5 | 13153.6 | 13153.6 | 13154.6 | 13153.6 | 13153.7 | 13154 | 13154.2 | 13167.2 | 13387 | 13153.5 | 13403.4 | -2.93115 | -218.818 | 13154.7 | 13402.2
572.848 | 913.842 | 13798.5 | 13147.6 | 13147.7 | 13147.7 | 13148.7 | 13147.7 | 13147.8 | 13148.1 | 13148.3 | 13162.1 | 13345.1 | 13147.6 | 13362.4 | -2.34625 | -174.192 | 13148.8 | 13361.2
572.948 | 913.742 | 13347.9 | 13145.8 | 13145.9 | 13145.9 | 13146.9 | 13145.9 | 13146 | 13146.3 | 13146.5 | 13161.2 | 13313.4 | 13145.8 | 13331.7 | -0.0885088 | -6.46296 | 13147.1 | 13330.4
573.048 | 913.642 | 13525.6 | 13142.3 | 13142.4 | 13142.4 | 13143.5 | 13142.4 | 13142.6 | 13142.9 | 13143.1 | 13158.8 | 13285.2 | 13142.3 | 13304.5 | -1.20127 | -88.2992 | 13143.6 | 13303.2
573.148 | 913.542 | 13703.3 | 13137.2 | 13137.3 | 13137.3 | 13138.4 | 13137.3 | 13137.5 | 13137.8 | 13138 | 13154.8 | 13259.6 | 13137.2 | 13280.1 | -2.28522 | -169.076 | 13138.6 | 13278.7
573.248 | 913.442 | 13811 | 13131.1 | 13131.1 | 13131.2 | 13132.3 | 13131.1 | 13131.3 | 13131.6 | 13131.9 | 13149.8 | 13236.5 | 13131.1 | 13258.3 | -2.97256 | -220.792 | 13132.5 | 13256.9
573.348 | 913.342 | 13683.3 | 13126.1 | 13126.1 | 13126.1 | 13127.3 | 13126.1 | 13126.3 | 13126.6 | 13126.9 | 13146.1 | 13217.3 | 13126 | 13240.5 | -2.39247 | -176.881 | 13127.5 | 13239.1
573.448 | 913.242 | 13493 | 13122.7 | 13122.8 | 13122.8 | 13124 | 13122.8 | 13122.9 | 13123.3 | 13123.5 | 13144.2 | 13202.2 | 13122.7 | 13227 | -1.44775 | -106.289 | 13124.2 | 13225.5
573.548 | 913.142 | 13287.8 | 13121.2 | 13121.3 | 13121.3 | 13122.6 | 13121.3 | 13121.4 | 13121.8 | 13122.1 | 13144.3 | 13190.9 | 13121.2 | 13217.3 | -0.386136 | -28.1324 | 13122.7 | 13215.8
573.648 | 913.042 | 13147.6 | 13121 | 13121 | 13121 | 13122.4 | 13121 | 13121.2 | 13121.6 | 13121.8 | 13145.9 | 13182.4 | 13121 | 13210.7 | 0.348077 | 25.2254 | 13122.5 | 13209.2
573.748 | 912.942 | 13337.8 | 13119 | 13119 | 13119.1 | 13120.5 | 13119 | 13119.2 | 13119.6 | 13119.9 | 13145.9 | 13173.5 | 13119 | 13203.9 | -0.733103 | -53.5115 | 13120.6 | 13202.3
573.848 | 912.842 | 13417.9 | 13116.3 | 13116.3 | 13116.3 | 13117.8 | 13116.3 | 13116.5 | 13116.9 | 13117.2 | 13145.4 | 13164.8 | 13116.3 | 13197.5 | -1.20257 | -88.0424 | 13117.9 | 13195.9
573.948 | 912.742 | 13262.7 | 13114.9 | 13115 | 13115 | 13116.5 | 13115 | 13115.2 | 13115.6 | 13115.9 | 13146.5 | 13158.5 | 13114.9 | 13193.7 | -0.378701 | -27.5647 | 13116.7 | 13192
574.048 | 912.642 | 13137.6 | 13114.7 | 13114.8 | 13114.8 | 13116.4 | 13114.8 | 13115 | 13115.4 | 13115.7 | 13149.1 | 13153.9 | 13114.7 | 13192 | 0.300399 | 21.7618 | 13116.5 | 13190.2
574.148 | 912.542 | 13400.4 | 13112.1 | 13112.2 | 13112.2 | 13113.8 | 13112.2 | 13112.4 | 13112.8 | 13113.1 | 13149.5 | 13147.6 | 13112.1 | 13188.9 | -1.15493 | -84.4996 | 13114 | 13187
574.248 | 912.442 | 13160.1 | 13111.7 | 13111.7 | 13111.8 | 13113.4 | 13111.7 | 13111.9 | 13112.4 | 13112.7 | 13152.5 | 13143.9 | 13111.7 | 13188.8 | 0.157898 | 11.4484 | 13113.6 | 13186.8
574.348 | 912.342 | 13372.9 | 13109.3 | 13109.4 | 13109.4 | 13111.1 | 13109.4 | 13109.6 | 13110 | 13110.3 | 13154 | 13138.7 | 13109.3 | 13187.5 | -1.01319 | -74.0534 | 13111.3 | 13185.5
574.448 | 912.242 | 13412.9 | 13106.5 | 13106.6 | 13106.6 | 13108.4 | 13106.6 | 13106.8 | 13107.3 | 13107.6 | 13155.5 | 13133.4 | 13106.5 | 13186.7 | -1.23476 | -90.3824 | 13108.6 | 13184.6
574.548 | 912.142 | 13390.4 | 13103.9 | 13104 | 13104 | 13105.9 | 13104 | 13104.2 | 13104.7 | 13105.1 | 13157.8 | 13128.6 | 13103.9 | 13186.9 | -1.11178 | -81.3125 | 13106.1 | 13184.7
574.648 | 912.042 | 13107.5 | 13103.9 | 13104 | 13104 | 13106 | 13104 | 13104.2 | 13104.7 | 13105.1 | 13163.1 | 13126.7 | 13103.9 | 13190.4 | 0.457633 | 33.1144 | 13106.2 | 13188.2
574.748 | 911.942 | 13450.5 | 13100.8 | 13100.8 | 13100.8 | 13102.9 | 13100.8 | 13101 | 13101.5 | 13101.9 | 13166.1 | 13121.8 | 13100.7 | 13191.7 | -1.41005 | -103.358 | 13103.1 | 13189.4
574.848 | 911.842 | 13397.9 | 13098 | 13098.1 | 13098.1 | 13100.3 | 13098.1 | 13098.3 | 13098.8 | 13099.3 | 13170.2 | 13117.5 | 13098 | 13194.4 | -1.11103 | -81.2802 | 13100.5 | 13192
574.948 | 911.742 | 13340.3 | 13095.8 | 13095.9 | 13095.9 | 13098.2 | 13095.9 | 13096.1 | 13096.6 | 13097.1 | 13175.6 | 13113.9 | 13095.8 | 13198.6 | -0.775438 | -56.607 | 13098.4 | 13196.1
575.048 | 911.642 | 13235.2 | 13094.6 | 13094.6 | 13094.7 | 13097 | 13094.6 | 13094.9 | 13095.4 | 13095.8 | 13182.9 | 13111.3 | 13094.6 | 13204.8 | -0.166895 | -12.1352 | 13097.2 | 13202.2
575.148 | 911.542 | 13267.7 | 13093 | 13093.1 | 13093.1 | 13095.5 | 13093.1 | 13093.3 | 13093.8 | 13094.3 | 13190.9 | 13108.6 | 13093 | 13211.9 | -0.306682 | -22.3268 | 13095.7 | 13209.1
575.248 | 911.442 | 13435.5 | 13089.9 | 13089.9 | 13090 | 13092.5 | 13089.9 | 13090.2 | 13090.7 | 13091.2 | 13198.5 | 13104.4 | 13089.9 | 13218.6 | -1.18261 | -86.6379 | 13092.7 | 13215.7
575.348 | 911.342 | 13558.1 | 13085.6 | 13085.7 | 13085.7 | 13088.4 | 13085.7 | 13085.9 | 13086.5 | 13087 | 13206.2 | 13099.2 | 13085.6 | 13225.5 | -1.80538 | -132.864 | 13088.6 | 13222.5
575.448 | 911.242 | 13370.4 | 13083 | 13083.1 | 13083.1 | 13085.9 | 13083.1 | 13083.3 | 13083.9 | 13084.4 | 13216.9 | 13095.8 | 13083 | 13235.6 | -0.736724 | -53.8414 | 13086.1 | 13232.5
575.548 | 911.142 | 13265.2 | 13081.3 | 13081.4 | 13081.5 | 13084.4 | 13081.4 | 13081.6 | 13082.3 | 13082.8 | 13230.1 | 13093.3 | 13081.3 | 13248.2 | -0.093689 | -6.82002 | 13084.6 | 13244.9
575.648 | 911.042 | 13347.9 | 13078.9 | 13079 | 13079 | 13082.1 | 13079 | 13079.2 | 13079.9 | 13080.5 | 13244.1 | 13090.1 | 13078.9 | 13261.7 | -0.471405 | -34.4223 | 13082.3 | 13258.3
575.748 | 910.942 | 13570.7 | 13074.4 | 13074.5 | 13074.5 | 13077.8 | 13074.5 | 13074.7 | 13075.4 | 13076 | 13257.8 | 13085 | 13074.4 | 13275 | -1.60422 | -118.115 | 13078 | 13271.4
575.848 | 910.842 | 13463 | 13070.9 | 13071 | 13071 | 13074.4 | 13071 | 13071.2 | 13071.9 | 13072.5 | 13274.3 | 13080.8 | 13070.9 | 13291.1 | -0.936205 | -68.6565 | 13074.6 | 13287.4
575.948 | 910.742 | 13352.9 | 13068.3 | 13068.4 | 13068.4 | 13072 | 13068.4 | 13068.6 | 13069.4 | 13070 | 13293.8 | 13077.7 | 13068.3 | 13310.3 | -0.23257 | -16.9856 | 13072.3 | 13306.4
576.048 | 910.642 | 13435.5 | 13065 | 13065 | 13065.1 | 13068.9 | 13065 | 13065.3 | 13066 | 13066.7 | 13314.7 | 13073.8 | 13065 | 13330.9 | -0.569927 | -41.7527 | 13069.1 | 13326.8
576.148 | 910.542 | 13723.4 | 13059 | 13059 | 13059.1 | 13063.1 | 13059 | 13059.3 | 13060 | 13060.8 | 13335.1 | 13067.3 | 13059 | 13351.2 | -2.00786 | -148.663 | 13063.3 | 13346.8
576.248 | 910.442 | 13530.6 | 13054.7 | 13054.7 | 13054.8 | 13059 | 13054.7 | 13055 | 13055.8 | 13056.5 | 13359.6 | 13062.6 | 13054.7 | 13375.6 | -0.842433 | -61.9346 | 13059.3 | 13371
576.348 | 910.342 | 13265.2 | 13052.8 | 13052.8 | 13052.9 | 13057.3 | 13052.8 | 13053.1 | 13053.9 | 13054.7 | 13388.9 | 13060.3 | 13052.7 | 13404.8 | 0.765731 | 55.7408 | 13057.6 | 13399.9
576.448 | 910.242 | 13350.4 | 13050 | 13050.1 | 13050.2 | 13054.9 | 13050.1 | 13050.4 | 13051.2 | 13052 | 13419.9 | 13057.2 | 13050 | 13435.8 | 0.467291 | 34.125 | 13055.1 | 13430.7
576.548 | 910.142 | 13630.7 | 13044.7 | 13044.8 | 13044.9 | 13049.9 | 13044.8 | 13045.1 | 13046 | 13046.8 | 13450.9 | 13051.5 | 13044.7 | 13466.8 | -0.88725 | -65.4704 | 13050.1 | 13461.4
576.648 | 910.042 | 13453 | 13041 | 13041.1 | 13041.2 | 13046.5 | 13041.1 | 13041.4 | 13042.3 | 13043.2 | 13486.1 | 13047.4 | 13041 | 13502.1 | 0.267551 | 19.6135 | 13046.7 | 13496.4
576.748 | 909.942 | 13357.9 | 13038.1 | 13038.2 | 13038.3 | 13043.9 | 13038.2 | 13038.5 | 13039.4 | 13040.4 | 13524.7 | 13044.2 | 13038.1 | 13540.8 | 1.00044 | 73.0797 | 13044.2 | 13534.8
576.848 | 909.842 | 13473 | 13034.2 | 13034.3 | 13034.3 | 13040.3 | 13034.2 | 13034.5 | 13035.5 | 13036.5 | 13564.7 | 13040 | 13034.2 | 13581.1 | 0.588439 | 43.1691 | 13040.6 | 13574.7
576.948 | 909.742 | 13633.2 | 13028.7 | 13028.8 | 13028.9 | 13035.2 | 13028.8 | 13029.1 | 13030.1 | 13031.1 | 13605.8 | 13034.2 | 13028.7 | 13622.4 | -0.0587175 | -4.33318 | 13035.5 | 13615.6
577.048 | 909.642 | 13463 | 13024.8 | 13024.8 | 13024.9 | 13031.7 | 13024.8 | 13025.1 | 13026.1 | 13027.2 | 13650.7 | 13030 | 13024.7 | 13667.5 | 1.114 | 81.695 | 13032 | 13660.3
577.148 | 909.542 | 13505.6 | 13020.4 | 13020.5 | 13020.5 | 13027.8 | 13020.4 | 13020.8 | 13021.8 | 13022.9 | 13697.3 | 13025.4 | 13020.4 | 13714.5 | 1.13658 | 83.4822 | 13028.1 | 13706.8
577.248 | 909.442 | 13605.7 | 13015 | 13015.1 | 13015.2 | 13023 | 13015.1 | 13015.4 | 13016.5 | 13017.6 | 13745 | 13019.8 | 13015 | 13762.7 | 0.85062 | 62.7098 | 13023.3 | 13754.4
577.348 | 909.342 | 13448 | 13011.1 | 13011.2 | 13011.3 | 13019.6 | 13011.2 | 13011.5 | 13012.6 | 13013.8 | 13795.8 | 13015.7 | 13011.1 | 13814 | 1.99495 | 146.218 | 13019.9 | 13805.2
577.448 | 909.242 | 13455.5 | 13007 | 13007.1 | 13007.2 | 13016.2 | 13007.1 | 13007.4 | 13008.6 | 13009.8 | 13848 | 13011.4 | 13007 | 13866.8 | 2.24106 | 164.302 | 13016.5 | 13857.3
577.548 | 909.142 | 13645.8 | 13001.2 | 13001.3 | 13001.4 | 13011.1 | 13001.3 | 13001.6 | 13002.8 | 13004.1 | 13899.5 | 13005.4 | 13001.2 | 13919 | 1.4785 | 109.159 | 13011.4 | 13908.8
577.648 | 909.042 | 14001.2 | 12992.1 | 12992.2 | 12992.3 | 13002.8 | 12992.2 | 12992.5 | 12993.7 | 12995.1 | 13948.5 | 12996.1 | 12992.1 | 13968.8 | -0.173373 | -12.9659 | 13003.1 | 13957.7
577.748 | 908.942 | 13407.9 | 12988.3 | 12988.4 | 12988.5 | 12999.9 | 12988.4 | 12988.7 | 12990 | 12991.5 | 14003.1 | 12992.2 | 12988.3 | 14024.3 | 3.3642 | 246.208 | 13000.2 | 14012.3
577.848 | 908.842 | 13595.7 | 12982.8 | 12982.9 | 12983 | 12995.3 | 12982.9 | 12983.2 | 12984.5 | 12986 | 14055.8 | 12986.5 | 12982.8 | 14078 | 2.61455 | 192.68 | 12995.7 | 14065.1
577.948 | 908.742 | 13798.5 | 12975.3 | 12975.4 | 12975.6 | 12989 | 12975.4 | 12975.8 | 12977.1 | 12978.7 | 14106 | 12978.9 | 12975.3 | 14129.4 | 1.78065 | 132.2 | 12989.4 | 14115.3
578.048 | 908.642 | 13768.4 | 12968.1 | 12968.2 | 12968.3 | 12983 | 12968.2 | 12968.5 | 12970 | 12971.7 | 14155.3 | 12971.5 | 12968.1 | 14180 | 2.21682 | 164.404 | 12983.4 | 14164.7
578.148 | 908.542 | 13695.8 | 12961.5 | 12961.6 | 12961.7 | 12977.8 | 12961.6 | 12961.9 | 12963.4 | 12965.2 | 14203.5 | 12964.7 | 12961.5 | 14229.7 | 2.88304 | 213.247 | 12978.2 | 14212.9
578.248 | 908.442 | 14121.4 | 12950.9 | 12951 | 12951.1 | 12968.8 | 12951 | 12951.4 | 12952.8 | 12954.8 | 14245.5 | 12954 | 12950.9 | 14273.4 | 0.808424 | 60.718 | 12969.2 | 14255.1
578.348 | 908.342 | 14073.8 | 12940.7 | 12940.8 | 12940.9 | 12960.4 | 12940.8 | 12941.1 | 12942.7 | 12944.7 | 14285.2 | 12943.7 | 12940.6 | 14314.9 | 1.28459 | 96.3186 | 12960.8 | 14294.8
578.448 | 908.242 | 13906.1 | 12931.9 | 12932 | 12932.1 | 12953.6 | 12932 | 12932.3 | 12933.9 | 12936.1 | 14323 | 12934.8 | 12931.8 | 14354.9 | 2.40554 | 179.29 | 12954 | 14332.8
578.548 | 908.142 | 14093.9 | 12921.3 | 12921.4 | 12921.5 | 12945.3 | 12921.4 | 12921.8 | 12923.4 | 12925.7 | 14355.2 | 12924.1 | 12921.3 | 14389.7 | 1.57485 | 118.167 | 12945.7 | 14365.2
578.648 | 908.042 | 14176.5 | 12909.8 | 12909.9 | 12910.1 | 12936.4 | 12909.9 | 12910.3 | 12912 | 12914.4 | 14382.4 | 12912.5 | 12909.8 | 14419.6 | 1.29086 | 97.141 | 12936.9 | 14392.6
578.748 | 907.942 | 14236.5 | 12897.7 | 12897.8 | 12898 | 12927.3 | 12897.8 | 12898.2 | 12900 | 12902.6 | 14404.3 | 12900.3 | 12897.7 | 14444.6 | 1.10231 | 83.1275 | 12927.7 | 14414.6
578.848 | 907.842 | 14026.3 | 12887.4 | 12887.6 | 12887.7 | 12920.3 | 12887.5 | 12888 | 12889.8 | 12892.5 | 14422.8 | 12889.9 | 12887.4 | 14466.8 | 2.35086 | 175.969 | 12920.8 | 14433.4
578.948 | 907.742 | 14406.8 | 12873.6 | 12873.7 | 12873.9 | 12910.3 | 12873.7 | 12874.1 | 12876.1 | 12878.9 | 14432.4 | 12876 | 12873.6 | 14480.4 | 0.387686 | 29.4105 | 12910.7 | 14443.2
579.048 | 907.642 | 14552 | 12858.3 | 12858.4 | 12858.6 | 12899.3 | 12858.4 | 12858.8 | 12860.8 | 12863.9 | 14434.8 | 12860.7 | 12858.3 | 14487.5 | -0.337984 | -25.7689 | 12899.7 | 14446
579.148 | 907.542 | 14349.2 | 12844.7 | 12844.8 | 12845.1 | 12890.5 | 12844.8 | 12845.2 | 12847.3 | 12850.5 | 14433 | 12847 | 12844.7 | 14490.7 | 0.746872 | 56.5457 | 12891 | 14444.4
579.248 | 907.442 | 14346.7 | 12831 | 12831.1 | 12831.4 | 12882.3 | 12831.1 | 12831.6 | 12833.7 | 12837.1 | 14424.9 | 12833.2 | 12831 | 14488.4 | 0.747972 | 56.624 | 12882.8 | 14436.6
579.348 | 907.342 | 14384.2 | 12816.9 | 12817 | 12817.2 | 12874.3 | 12817 | 12817.4 | 12819.7 | 12823.3 | 14410.2 | 12819 | 12816.8 | 14480.3 | 0.50606 | 38.3606 | 12874.8 | 14422.3
579.448 | 907.242 | 14184 | 12804.4 | 12804.5 | 12804.8 | 12868.8 | 12804.5 | 12804.9 | 12807.3 | 12811.2 | 14391 | 12806.4 | 12804.4 | 14468.4 | 1.50966 | 113.636 | 12869.3 | 14403.5
579.548 | 907.142 | 14374.2 | 12790.1 | 12790.2 | 12790.5 | 12862.3 | 12790.2 | 12790.6 | 12793 | 12797.2 | 14364 | 12792 | 12790.1 | 14449.6 | 0.397322 | 30.1075 | 12862.8 | 14376.8
579.648 | 907.042 | 14204 | 12777.2 | 12777.3 | 12777.6 | 12858.1 | 12777.3 | 12777.8 | 12780.3 | 12784.7 | 14332.5 | 12779.1 | 12777.2 | 14427.3 | 1.18429 | 89.2078 | 12858.7 | 14345.8
579.748 | 906.942 | 14314.1 | 12763.2 | 12763.3 | 12763.6 | 12853.9 | 12763.3 | 12763.8 | 12766.4 | 12771.1 | 14294.2 | 12765 | 12763.2 | 14399.3 | 0.450032 | 34.0303 | 12854.5 | 14308
579.848 | 906.842 | 14221.5 | 12749.9 | 12750 | 12750.3 | 12851.5 | 12750 | 12750.5 | 12753.3 | 12758.3 | 14251.3 | 12751.7 | 12749.9 | 14367.8 | 0.775339 | 58.4391 | 12852.1 | 14265.6
579.948 | 906.742 | 14344.2 | 12735.4 | 12735.5 | 12735.8 | 12848.9 | 12735.5 | 12736 | 12738.9 | 12744.3 | 14202.1 | 12737.1 | 12735.3 | 14331.2 | -0.068362 | -5.17478 | 12849.6 | 14217
580.048 | 906.642 | 14046.3 | 12723.4 | 12723.5 | 12723.9 | 12850.3 | 12723.5 | 12724 | 12727.1 | 12732.8 | 14150.8 | 12725.1 | 12723.4 | 14293.9 | 1.32063 | 98.924 | 12850.9 | 14166.4
580.148 | 906.542 | 14189 | 12710.1 | 12710.2 | 12710.5 | 12851.6 | 12710.2 | 12710.7 | 12713.7 | 12720 | 14094 | 12711.7 | 12710 | 14252.3 | 0.336046 | 25.2996 | 12852.2 | 14110.1
580.248 | 906.442 | 14056.3 | 12697.8 | 12697.9 | 12698.3 | 12855.3 | 12697.9 | 12698.4 | 12701.6 | 12708.4 | 14034.5 | 12699.4 | 12697.8 | 14209.6 | 0.817376 | 61.2487 | 12856 | 14051.4
580.348 | 906.342 | 13831 | 12687.4 | 12687.6 | 12688 | 12862.4 | 12687.6 | 12688.1 | 12691.4 | 12698.7 | 13973.8 | 12689 | 12687.4 | 14167.1 | 1.80652 | 134.279 | 12863.1 | 13991.4
580.448 | 906.242 | 13901.1 | 12676.4 | 12676.5 | 12676.9 | 12870.3 | 12676.5 | 12677 | 12680.5 | 12688.4 | 13909.7 | 12677.9 | 12676.4 | 14122.9 | 1.18895 | 88.5984 | 12871.1 | 13928.2
580.548 | 906.142 | 13565.6 | 12668.3 | 12668.4 | 12668.9 | 12882.7 | 12668.4 | 12669 | 12672.6 | 12681.1 | 13846.4 | 12669.7 | 12668.3 | 14081 | 2.79679 | 205.883 | 12883.4 | 13865.9
580.648 | 906.042 | 13643.2 | 12659.4 | 12659.5 | 12660 | 12895.7 | 12659.5 | 12660.1 | 12663.9 | 12673.1 | 13780.8 | 12660.8 | 12659.4 | 14038.4 | 2.13824 | 157.854 | 12896.5 | 13801.3
580.748 | 905.942 | 13625.7 | 12650.6 | 12650.7 | 12651.2 | 12910.3 | 12650.7 | 12651.3 | 12655.3 | 12665.2 | 13714.3 | 12651.9 | 12650.6 | 13996.4 | 2.00701 | 148.071 | 12911.1 | 13735.8
580.848 | 905.842 | 13478 | 12643 | 12643.2 | 12643.7 | 12927.6 | 12643.2 | 12643.7 | 12647.9 | 12658.7 | 13648.4 | 12644.3 | 12643 | 13956.7 | 2.60591 | 191.211 | 12928.5 | 13671.2
580.948 | 905.742 | 13355.4 | 12636.5 | 12636.7 | 12637.2 | 12947.4 | 12636.7 | 12637.3 | 12641.6 | 12653.4 | 13583.6 | 12637.8 | 12636.5 | 13919.4 | 3.08496 | 225.329 | 12948.3 | 13607.7
581.048 | 905.642 | 13052.5 | 12632.8 | 12632.9 | 12633.5 | 12971 | 12632.9 | 12633.5 | 12638.1 | 12650.9 | 13521.8 | 12634 | 12632.7 | 13886.6 | 4.61484 | 333.228 | 12972 | 13547.4
581.148 | 905.542 | 13478 | 12625 | 12625.2 | 12625.8 | 12991.9 | 12625.2 | 12625.8 | 12630.6 | 12644.6 | 13456.9 | 12626.2 | 12625 | 13852 | 2.03611 | 149.401 | 12992.9 | 13484.1
581.248 | 905.442 | 13503.1 | 12617 | 12617.2 | 12617.9 | 13013.5 | 12617.2 | 12617.8 | 12622.8 | 12638.1 | 13392.9 | 12618.2 | 12617 | 13819.4 | 1.72069 | 126.374 | 13014.5 | 13421.9
581.348 | 905.342 | 13407.9 | 12609.8 | 12610 | 12610.7 | 13036.6 | 12610 | 12610.6 | 12615.9 | 12632.7 | 13331.1 | 12611 | 12609.8 | 13790 | 2.0857 | 152.641 | 13037.7 | 13362.2
581.448 | 905.242 | 13347.9 | 12603.1 | 12603.3 | 12604 | 13060.7 | 12603.2 | 12603.9 | 12609.4 | 12627.9 | 13271.7 | 12604.2 | 12603.1 | 13763.7 | 2.27495 | 166.118 | 13061.8 | 13304.9
581.548 | 905.142 | 13285.3 | 12596.9 | 12597 | 12597.8 | 13085.6 | 12597 | 12597.7 | 12603.5 | 12623.9 | 13214.8 | 12597.9 | 12596.9 | 13740.5 | 2.49616 | 181.843 | 13086.8 | 13250.5
581.648 | 905.042 | 13362.9 | 12589.9 | 12590.1 | 12590.9 | 13109.8 | 12590 | 12590.7 | 12596.9 | 12619.4 | 13159.3 | 12590.9 | 12589.9 | 13719 | 1.94732 | 142.275 | 13111 | 13197.9
581.748 | 904.942 | 13267.7 | 12583.7 | 12583.9 | 12584.8 | 13134.4 | 12583.9 | 12584.6 | 12591 | 12616.1 | 13107.1 | 12584.7 | 12583.7 | 13700.8 | 2.37637 | 173.002 | 13135.7 | 13148.8
581.848 | 904.842 | 13190.1 | 12578.2 | 12578.4 | 12579.3 | 13159.1 | 12578.3 | 12579.1 | 12585.9 | 12613.9 | 13057.9 | 12579.2 | 12578.2 | 13685.6 | 2.72639 | 197.903 | 13160.4 | 13103.3
581.948 | 904.742 | 13312.8 | 12571.5 | 12571.7 | 12572.7 | 13181.6 | 12571.6 | 12572.4 | 12579.5 | 12610.9 | 13010.2 | 12572.4 | 12571.5 | 13671.2 | 1.96332 | 143.174 | 13183 | 13059.7
582.048 | 904.642 | 13252.7 | 12565.3 | 12565.5 | 12566.5 | 13203.3 | 12565.4 | 12566.2 | 12573.8 | 12609.1 | 12965.5 | 12566.2 | 12565.3 | 13659.3 | 2.23206 | 162.405 | 13204.8 | 13019.8
582.148 | 904.542 | 12897.3 | 12562.3 | 12562.4 | 12563.6 | 13226.5 | 12562.4 | 12563.2 | 12571.2 | 12611.1 | 12926.6 | 12563.2 | 12562.2 | 13652.3 | 4.20183 | 301.597 | 13228.1 | 12986.4
582.248 | 904.442 | 13034.9 | 12558 | 12558.1 | 12559.3 | 13246.5 | 12558.1 | 12558.9 | 12567.3 | 12612.7 | 12888.9 | 12558.8 | 12557.9 | 13645.4 | 3.37938 | 243.855 | 13248.2 | 12955.2
582.348 | 904.342 | 13150.1 | 12552.6 | 12552.7 | 12554 | 13263.1 | 12552.7 | 12553.5 | 12562.4 | 12614.3 | 12852.7 | 12553.4 | 12552.5 | 13638.7 | 2.69314 | 195.193 | 13264.8 | 12926.4
582.448 | 904.242 | 13438 | 12544.5 | 12544.7 | 12546 | 13274.4 | 12544.6 | 12545.5 | 12554.9 | 12614.6 | 12816.2 | 12545.3 | 12544.5 | 13630.6 | 1.0503 | 76.9518 | 13276.3 | 12898.8
582.548 | 904.142 | 13392.9 | 12536.8 | 12536.9 | 12538.4 | 13283.3 | 12536.9 | 12537.7 | 12547.8 | 12616.7 | 12782.4 | 12537.6 | 12536.7 | 13624 | 1.26186 | 92.2972 | 13285.2 | 12875.4
582.648 | 904.042 | 13220.2 | 12530.5 | 12530.7 | 12532.3 | 13290.5 | 12530.7 | 12531.5 | 12542.2 | 12622.3 | 12752.3 | 12531.3 | 12530.5 | 13619.9 | 2.1971 | 159.665 | 13292.5 | 12857.8
582.748 | 903.942 | 13367.9 | 12522.9 | 12523.1 | 12524.8 | 13293 | 12523 | 12523.9 | 12535.2 | 12628.9 | 12722.9 | 12523.7 | 12522.9 | 13615.7 | 1.35468 | 98.9936 | 13295.2 | 12843.4
582.848 | 903.842 | 13247.7 | 12516.3 | 12516.5 | 12518.3 | 13293.2 | 12516.4 | 12517.3 | 12529.4 | 12639.4 | 12696.6 | 12517 | 12516.3 | 13614.1 | 2.01186 | 146.355 | 13295.5 | 12834.9
582.948 | 903.742 | 13628.2 | 12506.1 | 12506.3 | 12508.3 | 13286.3 | 12506.3 | 12507.2 | 12520 | 12649.9 | 12668.6 | 12506.9 | 12506.1 | 13610.9 | -0.0937483 | -6.91707 | 13288.8 | 12828.3
583.048 | 903.642 | 13505.6 | 12497 | 12497.2 | 12499.3 | 13276.8 | 12497.2 | 12498.1 | 12511.8 | 12665.6 | 12643.3 | 12497.7 | 12497 | 13611.1 | 0.574 | 42.1607 | 13279.4 | 12828.7
583.148 | 903.542 | 13493 | 12488 | 12488.2 | 12490.4 | 13263.8 | 12488.1 | 12489.1 | 12503.7 | 12686.6 | 12619.7 | 12488.6 | 12487.9 | 13614.7 | 0.662079 | 48.6076 | 13266.6 | 12836.1
583.248 | 903.442 | 13713.3 | 12476.8 | 12477 | 12479.5 | 13245.2 | 12476.9 | 12477.9 | 12493.5 | 12711.5 | 12595.4 | 12477.4 | 12476.8 | 13620.4 | -0.501484 | -37.1166 | 13248.2 | 12849
583.348 | 903.342 | 13833.5 | 12464.4 | 12464.6 | 12467.3 | 13222 | 12464.6 | 12465.6 | 12482.3 | 12742.5 | 12571.3 | 12465.1 | 12464.4 | 13630.2 | -1.09264 | -81.2237 | 13225.2 | 12869.4
583.448 | 903.242 | 13455.5 | 12455.4 | 12455.6 | 12458.5 | 13198.9 | 12455.6 | 12456.6 | 12474.5 | 12785.4 | 12551.7 | 12456 | 12455.4 | 13649.9 | 1.05908 | 77.646 | 13202.3 | 12902.9
583.548 | 903.142 | 13503.1 | 12445.8 | 12446 | 12449.2 | 13172.2 | 12446 | 12447 | 12466.3 | 12837.4 | 12532.7 | 12446.5 | 12445.8 | 13677 | 0.946101 | 69.4853 | 13175.9 | 12946.9
583.648 | 903.042 | 13700.8 | 12434.4 | 12434.6 | 12438.1 | 13140.9 | 12434.6 | 12435.6 | 12456.3 | 12899 | 12512.9 | 12435 | 12434.4 | 13712.1 | 0.0609035 | 4.50563 | 13144.8 | 13001.6
583.748 | 902.942 | 13560.6 | 12424.1 | 12424.3 | 12428.1 | 13108.1 | 12424.3 | 12425.4 | 12447.7 | 12974.3 | 12495.1 | 12424.7 | 12424.1 | 13759.3 | 1.0783 | 79.3629 | 13112.4 | 13071
583.848 | 902.842 | 13806 | 12411.5 | 12411.8 | 12415.9 | 13070.8 | 12411.7 | 12412.8 | 12436.9 | 13061.3 | 12475.8 | 12412.1 | 12411.5 | 13817.1 | 0.0600063 | 4.45625 | 13075.5 | 13153.2
583.948 | 902.742 | 13768.4 | 12399.2 | 12399.4 | 12404 | 13031.8 | 12399.3 | 12400.5 | 12426.6 | 13163.8 | 12457.4 | 12399.7 | 12399.1 | 13889.5 | 0.652394 | 48.3829 | 13036.9 | 13251.7
584.048 | 902.642 | 13858.5 | 12385.9 | 12386.1 | 12391.1 | 12990.3 | 12386 | 12387.2 | 12415.5 | 13281.5 | 12438.8 | 12386.4 | 12385.8 | 13976.5 | 0.633197 | 47.1126 | 12995.9 | 13366.4
584.148 | 902.542 | 13838.5 | 12372.6 | 12372.8 | 12378.4 | 12947.6 | 12372.8 | 12374 | 12404.8 | 13416.5 | 12420.8 | 12373.1 | 12372.6 | 14080.4 | 1.29964 | 96.6286 | 12953.8 | 13499.2
584.248 | 902.442 | 13858.5 | 12359.1 | 12359.3 | 12365.5 | 12903.7 | 12359.3 | 12360.5 | 12394.1 | 13568.2 | 12403.1 | 12359.6 | 12359 | 14201.1 | 1.83894 | 136.825 | 12910.5 | 13649.5
584.348 | 902.342 | 13921.1 | 12344.8 | 12345.1 | 12352 | 12858.6 | 12345 | 12346.3 | 12383 | 13736.3 | 12385.1 | 12345.3 | 12344.8 | 14338.5 | 2.23574 | 166.724 | 12866.2 | 13817.1
584.448 | 902.242 | 13705.8 | 12332.4 | 12332.7 | 12340.5 | 12815 | 12332.6 | 12333.9 | 12374.2 | 13922.3 | 12369.3 | 12332.9 | 12332.4 | 14494.4 | 4.25715 | 315 | 12823.5 | 14003.3
584.548 | 902.142 | 14131.4 | 12316 | 12316.3 | 12325.1 | 12767.5 | 12316.2 | 12317.5 | 12361.9 | 14118.5 | 12349.9 | 12316.5 | 12316 | 14661.7 | 2.81933 | 211.825 | 12777 | 14200.6
584.648 | 902.042 | 14204 | 12298.8 | 12299.1 | 12309.2 | 12719.6 | 12299 | 12300.3 | 12349.4 | 14326 | 12330 | 12299.3 | 12298.8 | 14841.6 | 3.38149 | 254.714 | 12730.3 | 14410.1
584.748 | 901.942 | 14171.5 | 12281.7 | 12282 | 12293.6 | 12672.3 | 12281.9 | 12283.3 | 12337.8 | 14542.1 | 12310.5 | 12282.2 | 12281.7 | 15032 | 4.56908 | 343.776 | 12684.5 | 14629.3
584.848 | 901.842 | 14274.1 | 12263.6 | 12263.8 | 12277.1 | 12624.8 | 12263.8 | 12265.2 | 12325.9 | 14761.7 | 12290.1 | 12264 | 12263.5 | 15228.3 | 5.04764 | 381.156 | 12638.7 | 14853.1
584.948 | 901.742 | 14647.1 | 12241.8 | 12242.1 | 12257.5 | 12574.7 | 12242.1 | 12243.5 | 12311.5 | 14977.7 | 12266.4 | 12242.3 | 12241.8 | 15423.3 | 4.05384 | 310.085 | 12590.7 | 15074.4
585.048 | 901.642 | 14869.9 | 12217.9 | 12218.2 | 12236.1 | 12523.4 | 12218.1 | 12219.6 | 12296.2 | 15186 | 12240.7 | 12218.3 | 12217.9 | 15613.9 | 3.85619 | 297.202 | 12542 | 15289.7
585.148 | 901.542 | 15022.6 | 12192.3 | 12192.6 | 12213.6 | 12471.9 | 12192.5 | 12194.1 | 12280.9 | 15381.4 | 12213.6 | 12192.7 | 12192.3 | 15795.1 | 3.98371 | 308.603 | 12493.6 | 15493.8
585.248 | 901.442 | 15375.6 | 12163.3 | 12163.6 | 12188.3 | 12418.3 | 12163.5 | 12165.1 | 12264.2 | 15556.7 | 12183.1 | 12163.7 | 12163.3 | 15960.4 | 2.98102 | 233.625 | 12443.7 | 15679.9
585.348 | 901.342 | 15380.6 | 12134 | 12134.3 | 12163.5 | 12365.8 | 12134.2 | 12135.8 | 12249.5 | 15708.6 | 12152.5 | 12134.4 | 12133.9 | 16107.1 | 3.7026 | 290.223 | 12395.8 | 15845.3
585.448 | 901.242 | 15563.3 | 12102.7 | 12103 | 12137.7 | 12312.9 | 12102.9 | 12104.6 | 12235.9 | 15830.7 | 12120 | 12103.1 | 12102.7 | 16229.5 | 3.37532 | 266.137 | 12348.3 | 15983.9
585.548 | 901.142 | 15633.4 | 12070.5 | 12070.8 | 12112.1 | 12260.6 | 12070.8 | 12072.5 | 12225.1 | 15919.2 | 12086.8 | 12070.9 | 12070.5 | 16324.9 | 3.49519 | 276.209 | 12302.6 | 16092.7
585.648 | 901.042 | 16126.6 | 12033.6 | 12033.9 | 12083.1 | 12205 | 12033.8 | 12035.5 | 12214.1 | 15966 | 12048.8 | 12033.9 | 12033.5 | 16386 | 1.29118 | 103.633 | 12254.9 | 16164.6
585.748 | 900.942 | 16474.5 | 11993.1 | 11993.4 | 12052 | 12147.3 | 11993.3 | 11995.1 | 12205.3 | 15970.6 | 12007.4 | 11993.4 | 11993 | 16413.7 | -0.299691 | -24.3119 | 12206.7 | 16200
585.848 | 900.842 | 16982.7 | 11947.6 | 11947.9 | 12017.8 | 12086.1 | 11947.8 | 11949.7 | 12198.3 | 15928.7 | 11961.1 | 11947.9 | 11947.5 | 16405 | -2.80176 | -230.767 | 12156.8 | 16195.8
585.948 | 900.742 | 17405.8 | 11897.8 | 11898.2 | 11981.4 | 12022 | 11898.1 | 11900 | 12195.5 | 15842 | 11910.6 | 11898.2 | 11897.8 | 16363.6 | -4.99278 | -416.321 | 12106 | 16155.4
586.048 | 900.642 | 17293.1 | 11848.7 | 11849 | 11947.8 | 11959.8 | 11848.9 | 11850.8 | 12203.5 | 15716.2 | 11860.7 | 11849 | 11848.6 | 16296.8 | -4.78847 | -397.991 | 12059.4 | 16086.1
586.148 | 900.542 | 16967.7 | 11802 | 11802.3 | 11919.1 | 11901.3 | 11802.2 | 11804.2 | 12225.9 | 15555.5 | 11813.4 | 11802.3 | 11801.9 | 16210.9 | -3.67189 | -302.301 | 12018.9 | 15994
586.248 | 900.442 | 16857.5 | 11755.9 | 11756.3 | 11893.8 | 11844.6 | 11756.2 | 11758.2 | 12263.6 | 15362.3 | 11766.7 | 11756.2 | 11755.9 | 16111 | -3.63419 | -298.225 | 11982.9 | 15883.9
586.348 | 900.342 | 16942.7 | 11708.6 | 11709 | 11870 | 11787.7 | 11708.9 | 11711 | 12316.6 | 15138.3 | 11718.9 | 11708.9 | 11708.6 | 16000.7 | -4.57373 | -376.271 | 11949.6 | 15759.7
586.448 | 900.242 | 16354.4 | 11666.3 | 11666.6 | 11854 | 11736.8 | 11666.5 | 11668.7 | 12393.8 | 14895.8 | 11676 | 11666.6 | 11666.2 | 15895.2 | -2.26919 | -183.412 | 11925.1 | 15636.4
586.548 | 900.142 | 15993.9 | 11626.8 | 11627.2 | 11843.7 | 11689.8 | 11627.1 | 11629.3 | 12495.8 | 14638.1 | 11636.1 | 11627.1 | 11626.8 | 15800 | -0.968851 | -77.4414 | 11907.2 | 15519.6
586.648 | 900.042 | 15510.7 | 11591.4 | 11591.8 | 11840.2 | 11647.6 | 11591.7 | 11594 | 12625.8 | 14372.1 | 11600.2 | 11591.7 | 11591.4 | 15724.2 | 1.08335 | 85.2752 | 11896.9 | 15418.7
586.748 | 899.942 | 14935 | 11560.9 | 11561.3 | 11844 | 11611.1 | 11561.2 | 11563.6 | 12787.6 | 14104.6 | 11569.3 | 11561.2 | 11560.9 | 15676.9 | 3.8368 | 296.354 | 11894.7 | 15343.1
586.848 | 899.842 | 14499.4 | 11534.2 | 11534.6 | 11853.5 | 11578.9 | 11534.4 | 11536.9 | 12980.7 | 13839.6 | 11542.1 | 11534.4 | 11534.1 | 15662.5 | 6.10503 | 464.624 | 11898.8 | 15297.8
586.948 | 899.742 | 14401.8 | 11508 | 11508.4 | 11865.1 | 11548 | 11508.3 | 11510.8 | 13204 | 13579 | 11515.6 | 11508.3 | 11508 | 15684.1 | 6.75335 | 512.232 | 11905.7 | 15286.3
587.048 | 899.642 | 14396.8 | 11481.7 | 11482.1 | 11877.4 | 11517.5 | 11482 | 11484.6 | 13456.3 | 13326.2 | 11488.9 | 11481.9 | 11481.6 | 15744 | 7.09651 | 538.166 | 11913.8 | 15311.8
587.148 | 899.542 | 14256.6 | 11456.4 | 11456.8 | 11890.6 | 11488.5 | 11456.7 | 11459.4 | 13737.8 | 13085.7 | 11463.3 | 11456.6 | 11456.3 | 15845 | 8.40819 | 634.526 | 11923.4 | 15378
587.248 | 899.442 | 14506.9 | 11428.6 | 11429 | 11900.5 | 11457.5 | 11428.9 | 11431.7 | 14043.2 | 12856.6 | 11435.2 | 11428.8 | 11428.5 | 15983.3 | 7.7472 | 589.755 | 11930 | 15481.8
587.348 | 899.342 | 14509.4 | 11400.5 | 11400.9 | 11908.2 | 11426.5 | 11400.8 | 11403.7 | 14370.4 | 12643.2 | 11406.8 | 11400.7 | 11400.4 | 16157.9 | 8.64967 | 658.512 | 11934.8 | 15623.5
587.448 | 899.242 | 14634.6 | 11371 | 11371.5 | 11911.7 | 11394.5 | 11371.3 | 11374.3 | 14713.7 | 12444.9 | 11377.1 | 11371.2 | 11371 | 16362.7 | 9.02884 | 690.337 | 11935.8 | 15797.9
587.548 | 899.142 | 15145.3 | 11336.6 | 11337.1 | 11906.4 | 11357.9 | 11336.9 | 11340 | 15062.5 | 12259.2 | 11342.4 | 11336.8 | 11336.5 | 16586.9 | 7.40393 | 575.89 | 11928.3 | 15995.2
587.648 | 899.042 | 15548.3 | 11298.2 | 11298.7 | 11892.4 | 11317.5 | 11298.6 | 11301.7 | 15409.7 | 12086.5 | 11303.8 | 11298.4 | 11298.2 | 16822.1 | 6.4568 | 508.86 | 11912.4 | 16207.9
587.748 | 898.942 | 15708.5 | 11258 | 11258.5 | 11871.1 | 11275.5 | 11258.4 | 11261.6 | 15748.2 | 11928.4 | 11263.4 | 11258.2 | 11257.9 | 17059.8 | 6.81412 | 539.78 | 11889.3 | 16428.4
587.848 | 898.842 | 16144.1 | 11213.5 | 11214 | 11839.4 | 11229.5 | 11213.8 | 11217.2 | 16065.8 | 11781.5 | 11218.6 | 11213.7 | 11213.4 | 17286.2 | 5.68143 | 456.251 | 11856.1 | 16643.6
587.948 | 898.742 | 16579.7 | 11164.5 | 11165.1 | 11796.6 | 11179.2 | 11164.9 | 11168.4 | 16351.2 | 11644.4 | 11169.5 | 11164.8 | 11164.5 | 17488.2 | 4.45931 | 362.907 | 11812 | 16840.7
588.048 | 898.642 | 16925.1 | 11112 | 11112.6 | 11743.6 | 11125.4 | 11112.4 | 11116 | 16595.9 | 11516.7 | 11116.8 | 11112.2 | 11112 | 17655.9 | 3.55022 | 291.918 | 11757.7 | 17010.1
588.148 | 898.542 | 17268.1 | 11055.9 | 11056.5 | 11680.1 | 11068.2 | 11056.3 | 11060 | 16789.3 | 11396.8 | 11060.5 | 11056.1 | 11055.9 | 17777.1 | 2.44818 | 203.331 | 11693.2 | 17139.8
588.248 | 898.442 | 17603.5 | 10996.2 | 10996.8 | 11606.7 | 11007.6 | 10996.6 | 11000.5 | 16923.4 | 11283.5 | 11000.6 | 10996.4 | 10996.2 | 17842.8 | 1.13985 | 95.5845 | 11618.8 | 17220.2
588.348 | 898.342 | 17683.7 | 10935.3 | 10935.8 | 11525.8 | 10945.7 | 10935.7 | 10939.7 | 16994.1 | 11177.7 | 10939.5 | 10935.5 | 10935.2 | 17847.9 | 0.780453 | 65.5952 | 11537 | 17246
588.448 | 898.242 | 17883.9 | 10871.9 | 10872.5 | 11437.3 | 10881.6 | 10872.3 | 10876.5 | 16994.3 | 11076.8 | 10876 | 10872.1 | 10871.9 | 17784.6 | -0.469335 | -39.6692 | 11447.7 | 17208.7
588.548 | 898.142 | 18194.3 | 10805.2 | 10805.8 | 11340.7 | 10814.2 | 10805.6 | 10809.9 | 16922.4 | 10979 | 10809.1 | 10805.4 | 10805.1 | 17651.2 | -2.54513 | -216.979 | 11350.5 | 17105.8
588.648 | 898.042 | 17956.5 | 10740 | 10740.6 | 11242 | 10748.4 | 10740.4 | 10744.9 | 16781.8 | 10888 | 10743.8 | 10740.2 | 10739.9 | 17450.7 | -2.38573 | -202.056 | 11251.2 | 16939.4
588.748 | 897.942 | 17871.4 | 10675 | 10675.6 | 11140.8 | 10682.8 | 10675.4 | 10680 | 16575.1 | 10801.7 | 10678.6 | 10675.1 | 10674.9 | 17186 | -3.24045 | -273.794 | 11149.5 | 16711.5
588.848 | 897.842 | 17598.5 | 10611.9 | 10612.5 | 11039.8 | 10619.1 | 10612.3 | 10617.1 | 16308.8 | 10720.9 | 10615.4 | 10612 | 10611.8 | 16863.7 | -3.50124 | -293.562 | 11048 | 16427.5
588.948 | 897.742 | 17147.9 | 10552.3 | 10553 | 10941.6 | 10559.1 | 10552.7 | 10557.7 | 15991.1 | 10646.5 | 10555.7 | 10552.4 | 10552.2 | 16492.3 | -3.16461 | -261.918 | 10949.3 | 16095.1
589.048 | 897.642 | 16940.2 | 10494.1 | 10494.8 | 10844.9 | 10500.4 | 10494.5 | 10499.7 | 15629.5 | 10576.1 | 10497.3 | 10494.2 | 10494 | 16079.7 | -4.17854 | -343.734 | 10852.2 | 15721.4
589.148 | 897.542 | 16532.1 | 10439 | 10439.7 | 10752.3 | 10445 | 10439.5 | 10444.9 | 15234.5 | 10510.8 | 10442.2 | 10439.2 | 10438.9 | 15636.6 | -4.4021 | -357.737 | 10759.2 | 15316.3
589.248 | 897.442 | 15988.9 | 10388.4 | 10389.1 | 10665.7 | 10394.1 | 10388.9 | 10394.5 | 14818.7 | 10451.6 | 10391.5 | 10388.6 | 10388.4 | 15175.9 | -4.0635 | -324.749 | 10672.3 | 14892
589.348 | 897.342 | 15380.6 | 10342.9 | 10343.7 | 10586.3 | 10348.2 | 10343.4 | 10349.2 | 14392.6 | 10398.9 | 10345.9 | 10343.1 | 10342.8 | 14708.6 | -3.42481 | -268.449 | 10592.6 | 14458.8
589.448 | 897.242 | 14496.9 | 10305.1 | 10305.8 | 10517 | 10310.1 | 10305.6 | 10311.6 | 13968.9 | 10354.9 | 10307.9 | 10305.2 | 10305 | 14247.2 | -1.31076 | -99.7472 | 10523 | 14029.2
589.548 | 897.142 | 14116.4 | 10270.3 | 10271.1 | 10453.5 | 10275 | 10270.8 | 10277.1 | 13552.1 | 10314.9 | 10273.1 | 10270.4 | 10270.2 | 13796.4 | -1.70242 | -127.84 | 10459.2 | 13607.3
589.648 | 897.042 | 13595.7 | 10240 | 10240.8 | 10397.3 | 10244.5 | 10240.5 | 10247.1 | 13151.6 | 10280.1 | 10242.7 | 10240.1 | 10239.9 | 13365.4 | -1.24816 | -91.9835 | 10402.8 | 13202.5
589.748 | 896.942 | 13167.6 | 10213.3 | 10214.1 | 10347.6 | 10217.5 | 10213.8 | 10220.7 | 12772.6 | 10249.6 | 10215.9 | 10213.4 | 10213.2 | 12959.5 | -1.14606 | -83.1189 | 10352.9 | 12819.9
589.848 | 896.842 | 12879.7 | 10189 | 10189.9 | 10303 | 10193 | 10189.6 | 10196.7 | 12419.3 | 10221.9 | 10191.5 | 10189.1 | 10188.9 | 12582.7 | -1.65417 | -118.652 | 10308.1 | 12463.5
589.948 | 896.742 | 12551.8 | 10167.5 | 10168.3 | 10263.8 | 10171.3 | 10168 | 10175.5 | 12095.3 | 10197.5 | 10169.9 | 10167.6 | 10167.4 | 12238.2 | -1.7692 | -125.276 | 10268.7 | 12136.8
590.048 | 896.642 | 11983.5 | 10150.9 | 10151.8 | 10232.1 | 10154.5 | 10151.5 | 10159.3 | 11804.7 | 10178.3 | 10153.3 | 10151 | 10150.8 | 11930 | -0.309088 | -21.3852 | 10236.9 | 11844
590.148 | 896.542 | 11848.3 | 10135.4 | 10136.4 | 10203.7 | 10138.9 | 10136 | 10144.2 | 11544.8 | 10160.6 | 10137.7 | 10135.5 | 10135.4 | 11655.1 | -1.12236 | -77.2145 | 10208.3 | 11582.1
590.248 | 896.442 | 11675.6 | 10121.4 | 10122.3 | 10178.7 | 10124.7 | 10122 | 10130.6 | 11315 | 10144.5 | 10123.6 | 10121.5 | 10121.3 | 11412.5 | -1.53894 | -105.1 | 10183.1 | 11350.7
590.348 | 896.342 | 11633.1 | 10107.6 | 10108.6 | 10155.7 | 10110.7 | 10108.2 | 10117.2 | 11113.8 | 10129 | 10109.8 | 10107.7 | 10107.5 | 11200.5 | -2.5346 | -172.781 | 10160 | 11148
590.448 | 896.242 | 11635.6 | 10093.7 | 10094.7 | 10134.1 | 10096.6 | 10094.3 | 10103.7 | 10938.3 | 10113.4 | 10095.8 | 10093.8 | 10093.6 | 11016 | -3.63039 | -247.507 | 10138.3 | 10971.3
590.548 | 896.142 | 11094.8 | 10084.6 | 10085.6 | 10118.5 | 10087.4 | 10085.2 | 10095.1 | 10791.4 | 10102.9 | 10086.6 | 10084.7 | 10084.5 | 10861.6 | -1.3995 | -93.1694 | 10122.7 | 10823.4
590.648 | 896.042 | 11149.9 | 10074.9 | 10075.9 | 10103.5 | 10077.5 | 10075.5 | 10085.9 | 10665.5 | 10091.8 | 10076.8 | 10074.9 | 10074.8 | 10729.4 | -2.51694 | -167.976 | 10107.6 | 10696.6
590.748 | 895.942 | 11044.8 | 10066 | 10067.1 | 10090.3 | 10068.6 | 10066.7 | 10077.6 | 10559 | 10081.8 | 10067.9 | 10066.1 | 10065.9 | 10617.8 | -2.56777 | -170.558 | 10094.3 | 10589.5
590.848 | 895.842 | 10681.8 | 10060.4 | 10061.5 | 10081.1 | 10062.8 | 10061.1 | 10072.5 | 10472.4 | 10075.1 | 10062.2 | 10060.5 | 10060.3 | 10527 | -0.946665 | -61.8383 | 10085 | 10502.3
590.948 | 895.742 | 10904.6 | 10052.7 | 10053.9 | 10070.4 | 10055 | 10053.4 | 10065.5 | 10397.5 | 10066.5 | 10054.5 | 10052.8 | 10052.6 | 10448.6 | -2.75968 | -182.139 | 10074.2 | 10427
591.048 | 895.642 | 10751.9 | 10046.3 | 10047.5 | 10061.6 | 10048.6 | 10047.1 | 10059.8 | 10335.8 | 10059.2 | 10048.1 | 10046.4 | 10046.2 | 10384.2 | -2.24139 | -146.892 | 10065.3 | 10365.1
591.148 | 895.542 | 10489 | 10042.3 | 10043.5 | 10055.5 | 10044.4 | 10043 | 10056.4 | 10286.2 | 10054.4 | 10044 | 10042.4 | 10042.2 | 10332.4 | -0.966524 | -62.5633 | 10059.2 | 10315.4
591.248 | 895.442 | 10619.2 | 10037.1 | 10038.3 | 10048.5 | 10039.1 | 10037.8 | 10052 | 10243.6 | 10048.4 | 10038.7 | 10037.1 | 10036.9 | 10288 | -2.03111 | -132.287 | 10052.2 | 10272.8
591.348 | 895.342 | 10479 | 10033 | 10034.3 | 10043.1 | 10035 | 10033.8 | 10048.8 | 10209 | 10043.7 | 10034.6 | 10033.1 | 10032.9 | 10252.1 | -1.40114 | -90.6526 | 10046.7 | 10238.3
591.448 | 895.242 | 10586.7 | 10028 | 10029.3 | 10036.9 | 10029.8 | 10028.8 | 10044.6 | 10178.7 | 10038 | 10029.5 | 10028 | 10027.9 | 10220.9 | -2.24704 | -146.127 | 10040.4 | 10208.3
591.548 | 895.142 | 10356.4 | 10025 | 10026.4 | 10032.8 | 10026.8 | 10025.8 | 10042.6 | 10155 | 10034.4 | 10026.5 | 10025 | 10024.9 | 10196.5 | -0.992825 | -63.858 | 10036.4 | 10185
591.648 | 895.042 | 10293.8 | 10022.5 | 10024 | 10029.5 | 10024.2 | 10023.4 | 10041.2 | 10135.4 | 10031.4 | 10024 | 10022.6 | 10022.4 | 10176.5 | -0.73035 | -46.8336 | 10033.1 | 10165.9
591.748 | 894.942 | 10013.4 | 10022.5 | 10024 | 10028.7 | 10024.1 | 10023.3 | 10042.3 | 10121.1 | 10030.9 | 10023.9 | 10022.5 | 10022.3 | 10162.1 | 0.939233 | 59.4023 | 10032.2 | 10152.2
591.848 | 894.842 | 10121 | 10021.6 | 10023.1 | 10027.2 | 10023.1 | 10022.4 | 10042.6 | 10108.3 | 10029.5 | 10022.9 | 10021.6 | 10021.4 | 10149.5 | 0.178552 | 11.3532 | 10030.7 | 10140.2
591.948 | 894.742 | 10413.9 | 10018 | 10019.6 | 10023.1 | 10019.5 | 10018.9 | 10040.4 | 10094.7 | 10025.5 | 10019.3 | 10018 | 10017.9 | 10136.3 | -1.71973 | -110.919 | 10026.6 | 10127.5
592.048 | 894.642 | 9998.37 | 10017.8 | 10019.5 | 10022.4 | 10019.3 | 10018.7 | 10041.7 | 10086.1 | 10024.9 | 10019.1 | 10017.8 | 10017.7 | 10128.3 | 0.821127 | 51.8937 | 10025.9 | 10120
592.148 | 894.542 | 9990.86 | 10017.6 | 10019.3 | 10021.8 | 10019 | 10018.5 | 10043.2 | 10078.7 | 10024.3 | 10018.8 | 10017.6 | 10017.4 | 10121.7 | 0.827457 | 52.274 | 10025.3 | 10113.9
592.248 | 894.442 | 10158.6 | 10016.3 | 10018.1 | 10020.1 | 10017.6 | 10017.3 | 10043.7 | 10071.3 | 10022.7 | 10017.5 | 10016.3 | 10016.2 | 10115.4 | -0.270789 | -17.2499 | 10023.7 | 10107.9
592.348 | 894.342 | 10055.9 | 10015.9 | 10017.8 | 10019.5 | 10017.2 | 10016.9 | 10045.3 | 10065.6 | 10022 | 10017.1 | 10015.9 | 10015.8 | 10111.1 | 0.3477 | 22.0372 | 10023 | 10103.9
592.448 | 894.242 | 9913.26 | 10015 | 10016.9 | 10018.2 | 10016.2 | 10016 | 10046.6 | 10060.1 | 10020.8 | 10016.1 | 10015 | 10014.9 | 10107.2 | 1.23139 | 77.4898 | 10021.8 | 10100.3
592.548 | 894.142 | 10168.6 | 10013.6 | 10015.6 | 10016.6 | 10014.8 | 10014.7 | 10047.7 | 10054.7 | 10019.1 | 10014.7 | 10013.6 | 10013.5 | 10103.8 | -0.406307 | -25.8955 | 10020.2 | 10097.1
592.648 | 894.042 | 10000.9 | 10013.5 | 10015.6 | 10016.2 | 10014.6 | 10014.6 | 10050.3 | 10051 | 10018.7 | 10014.6 | 10013.5 | 10013.4 | 10102.4 | 0.641732 | 40.5613 | 10019.9 | 10095.9
592.748 | 893.942 | 9923.27 | 10012.7 | 10014.8 | 10015.2 | 10013.8 | 10013.8 | 10052.5 | 10047.1 | 10017.7 | 10013.7 | 10012.7 | 10012.6 | 10101.1 | 1.12851 | 71.0514 | 10018.9 | 10094.8
592.848 | 893.842 | 10113.5 | 10012 | 10014.2 | 10014.3 | 10013 | 10013.1 | 10055.2 | 10043.6 | 10016.7 | 10013 | 10012 | 10011.8 | 10100.7 | -0.0807206 | -5.13068 | 10018.1 | 10094.5
592.948 | 893.742 | 10000.9 | 10011.9 | 10014.2 | 10014.1 | 10012.9 | 10013.1 | 10058.9 | 10041.1 | 10016.4 | 10012.9 | 10011.9 | 10011.8 | 10101.6 | 0.63667 | 40.2414 | 10017.9 | 10095.5
593.048 | 893.642 | 9878.21 | 10011 | 10013.4 | 10013 | 10011.9 | 10012.2 | 10062.2 | 10037.9 | 10015.3 | 10011.9 | 10010.9 | 10010.8 | 10102.4 | 1.42581 | 89.5652 | 10016.8 | 10096.4
593.148 | 893.542 | 9823.14 | 10009.6 | 10012.1 | 10011.5 | 10010.6 | 10010.9 | 10065.7 | 10034.6 | 10013.7 | 10010.5 | 10009.6 | 10009.5 | 10103.6 | 1.78876 | 112.051 | 10015.4 | 10097.7
593.248 | 893.442 | 10181.1 | 10008.4 | 10011 | 10010.1 | 10009.3 | 10009.7 | 10069.8 | 10031.6 | 10012.3 | 10009.3 | 10008.4 | 10008.2 | 10105.8 | -0.47192 | -30.0957 | 10014.1 | 10099.9
593.348 | 893.342 | 9858.19 | 10007.4 | 10010.1 | 10008.9 | 10008.2 | 10008.7 | 10074.8 | 10028.9 | 10011.1 | 10008.2 | 10007.3 | 10007.2 | 10109 | 1.5963 | 100.173 | 10013 | 10103.1
593.448 | 893.242 | 10101 | 10006.7 | 10009.5 | 10008.2 | 10007.5 | 10008 | 10080.9 | 10026.8 | 10010.2 | 10007.5 | 10006.6 | 10006.5 | 10113.5 | 0.0783019 | 4.97387 | 10012.3 | 10107.6
593.548 | 893.142 | 10063.5 | 10006.3 | 10009.2 | 10007.7 | 10007 | 10007.6 | 10088.2 | 10025 | 10009.7 | 10007.1 | 10006.2 | 10006.1 | 10119.3 | 0.351537 | 22.2887 | 10011.9 | 10113.4
593.648 | 893.042 | 9928.28 | 10005.7 | 10008.8 | 10007 | 10006.5 | 10007.1 | 10096.3 | 10023.2 | 10009 | 10006.5 | 10005.6 | 10005.5 | 10126 | 1.25445 | 79.0004 | 10011.4 | 10120.2
593.748 | 892.942 | 9915.76 | 10005.1 | 10008.3 | 10006.3 | 10005.8 | 10006.6 | 10105.5 | 10021.5 | 10008.2 | 10005.9 | 10005 | 10004.9 | 10134.1 | 1.38553 | 87.2006 | 10010.8 | 10128.2
593.848 | 892.842 | 10061 | 10004.7 | 10008 | 10005.8 | 10005.4 | 10006.2 | 10116.1 | 10020.1 | 10007.7 | 10005.4 | 10004.6 | 10004.5 | 10143.6 | 0.520949 | 33.0259 | 10010.4 | 10137.7
593.948 | 892.742 | 9980.85 | 10004.5 | 10008 | 10005.6 | 10005.2 | 10006.1 | 10128.4 | 10019 | 10007.4 | 10005.2 | 10004.4 | 10004.3 | 10154.9 | 1.10141 | 69.5459 | 10010.3 | 10148.9
594.048 | 892.642 | 9980.85 | 10004.4 | 10008 | 10005.3 | 10005 | 10006 | 10142.2 | 10017.9 | 10007.1 | 10005.1 | 10004.3 | 10004.2 | 10167.9 | 1.18348 | 74.7281 | 10010.3 | 10161.8
594.148 | 892.542 | 10093.5 | 10003.7 | 10007.6 | 10004.6 | 10004.3 | 10005.4 | 10157.3 | 10016.5 | 10006.3 | 10004.4 | 10003.6 | 10003.5 | 10182.2 | 0.558302 | 35.4511 | 10009.7 | 10176.1
594.248 | 892.442 | 10083.5 | 10003.2 | 10007.2 | 10004 | 10003.7 | 10004.9 | 10174.5 | 10015.2 | 10005.7 | 10003.8 | 10003 | 10002.9 | 10198.7 | 0.725336 | 46.0346 | 10009.2 | 10192.4
594.348 | 892.342 | 10136.1 | 10002.2 | 10006.4 | 10003 | 10002.7 | 10004 | 10193.4 | 10013.6 | 10004.6 | 10002.8 | 10002.1 | 10002 | 10217 | 0.508407 | 32.3508 | 10008.4 | 10210.6
594.448 | 892.242 | 10251.2 | 10000.4 | 10004.8 | 10001.1 | 10000.9 | 10002.3 | 10213.9 | 10011.1 | 10002.7 | 10001 | 10000.3 | 10000.2 | 10236.9 | -0.0890475 | -5.69834 | 10006.8 | 10230.4
594.548 | 892.142 | 10093.5 | 9999.76 | 10004.4 | 10000.4 | 10000.2 | 10001.6 | 10238 | 10009.9 | 10002 | 10000.3 | 9999.61 | 9999.51 | 10260.6 | 1.0513 | 66.7557 | 10006.3 | 10253.9
594.648 | 892.042 | 10386.4 | 9996.98 | 10001.8 | 9997.59 | 9997.42 | 9998.91 | 10262.8 | 10006.6 | 9999.15 | 9997.5 | 9996.82 | 9996.72 | 10285.1 | -0.628178 | -40.4626 | 10003.7 | 10278.2
594.748 | 891.942 | 10499 | 9993.37 | 9998.49 | 9993.93 | 9993.78 | 9995.36 | 10289.9 | 10002.4 | 9995.45 | 9993.87 | 9993.2 | 9993.1 | 10311.9 | -1.15455 | -74.7696 | 10000.3 | 10304.7
594.848 | 891.842 | 10396.4 | 9990.48 | 9995.86 | 9990.99 | 9990.86 | 9992.55 | 10321 | 9999.06 | 9992.45 | 9990.95 | 9990.3 | 9990.2 | 10342.7 | -0.332702 | -21.4406 | 9997.59 | 10335.3
594.948 | 891.742 | 10428.9 | 9987.32 | 9993 | 9987.79 | 9987.68 | 9989.49 | 10355.4 | 9995.46 | 9989.21 | 9987.78 | 9987.13 | 9987.04 | 10376.9 | -0.322259 | -20.8001 | 9994.68 | 10369.2
595.048 | 891.642 | 10801.9 | 9981.46 | 9987.46 | 9981.89 | 9981.79 | 9983.71 | 10390.7 | 9989.18 | 9983.25 | 9981.9 | 9981.26 | 9981.17 | 10412.1 | -2.37098 | -155.746 | 9989.09 | 10404.1
595.148 | 891.542 | 10571.6 | 9977.22 | 9983.55 | 9977.6 | 9977.52 | 9979.55 | 10431.5 | 9984.54 | 9978.91 | 9977.63 | 9977.01 | 9976.91 | 10452.8 | -0.730556 | -47.4749 | 9985.15 | 10444.6
595.248 | 891.442 | 10551.6 | 9973.09 | 9979.79 | 9973.43 | 9973.37 | 9975.5 | 10476.5 | 9980.04 | 9974.7 | 9973.48 | 9972.87 | 9972.77 | 10497.8 | -0.33108 | -21.4947 | 9981.35 | 10489.2
595.348 | 891.342 | 10877 | 9966.58 | 9973.68 | 9966.89 | 9966.84 | 9969.08 | 10523.5 | 9973.19 | 9968.13 | 9966.95 | 9966.35 | 9966.26 | 10544.8 | -2.01333 | -132.712 | 9975.21 | 10535.9
595.448 | 891.242 | 10696.8 | 9961.33 | 9968.86 | 9961.6 | 9961.56 | 9963.91 | 10576 | 9967.61 | 9962.82 | 9961.68 | 9961.09 | 9961 | 10597.4 | -0.607211 | -39.6923 | 9970.35 | 10588.1
595.548 | 891.142 | 10566.6 | 9956.97 | 9964.98 | 9957.21 | 9957.18 | 9959.64 | 10633.7 | 9962.95 | 9958.4 | 9957.3 | 9956.72 | 9956.64 | 10655.4 | 0.545559 | 35.4445 | 9966.44 | 10645.6
595.648 | 891.042 | 10599.2 | 9952.35 | 9960.87 | 9952.56 | 9952.54 | 9955.11 | 10695.5 | 9958.05 | 9953.72 | 9952.66 | 9952.1 | 9952.01 | 10717.4 | 0.725913 | 47.2346 | 9962.3 | 10707.1
595.748 | 890.942 | 11009.7 | 9944.75 | 9953.82 | 9944.92 | 9944.91 | 9947.58 | 10758.6 | 9950.16 | 9946.05 | 9945.03 | 9944.47 | 9944.39 | 10780.8 | -1.37869 | -91.4314 | 9955.23 | 10770
595.848 | 890.842 | 11049.8 | 9936.8 | 9946.48 | 9936.93 | 9936.93 | 9939.76 | 10825.7 | 9941.95 | 9938.04 | 9937.05 | 9936.51 | 9936.42 | 10848.3 | -1.21122 | -80.471 | 9947.87 | 10836.9
595.948 | 890.742 | 11027.2 | 9928.95 | 9939.3 | 9929.06 | 9929.06 | 9932.06 | 10896.8 | 9933.86 | 9930.13 | 9929.18 | 9928.65 | 9928.57 | 10920 | -0.645572 | -42.8467 | 9940.67 | 10907.9
596.048 | 890.642 | 11004.7 | 9921.21 | 9932.3 | 9921.28 | 9921.3 | 9924.47 | 10971.7 | 9925.89 | 9922.33 | 9921.42 | 9920.9 | 9920.81 | 10995.5 | -0.0555219 | -3.68123 | 9933.65 | 10982.7
596.148 | 890.542 | 11014.7 | 9913.35 | 9925.25 | 9913.39 | 9913.41 | 9916.75 | 11049.8 | 9917.8 | 9914.4 | 9913.52 | 9913.02 | 9912.93 | 11074.3 | 0.35869 | 23.7928 | 9926.58 | 11060.6
596.248 | 890.442 | 11084.8 | 9904.92 | 9917.72 | 9904.93 | 9904.97 | 9908.47 | 11130.2 | 9909.16 | 9905.9 | 9905.07 | 9904.58 | 9904.49 | 11155.5 | 0.424323 | 28.2358 | 9919.06 | 11140.9
596.348 | 890.342 | 11365.2 | 9894.41 | 9908.22 | 9894.39 | 9894.43 | 9897.99 | 11210.9 | 9898.45 | 9895.33 | 9894.53 | 9894.05 | 9893.97 | 11237 | -0.759957 | -51.2056 | 9909.54 | 11221.4
596.448 | 890.242 | 11565.5 | 9882.38 | 9897.31 | 9882.33 | 9882.38 | 9886.11 | 11291.9 | 9886.24 | 9883.25 | 9882.48 | 9882.01 | 9881.93 | 11319 | -1.44837 | -98.4466 | 9898.62 | 11302.3
596.548 | 890.142 | 11648.1 | 9869.67 | 9885.86 | 9869.6 | 9869.65 | 9873.56 | 11373.2 | 9873.34 | 9870.5 | 9869.75 | 9869.29 | 9869.21 | 11401.5 | -1.4438 | -98.4859 | 9887.15 | 11383.6
596.648 | 890.042 | 11655.6 | 9856.82 | 9874.41 | 9856.72 | 9856.77 | 9860.88 | 11454.6 | 9860.32 | 9857.6 | 9856.87 | 9856.42 | 9856.34 | 11484.4 | -1.00239 | -68.3978 | 9875.7 | 11465
596.748 | 889.942 | 11688.1 | 9843.64 | 9862.8 | 9843.51 | 9843.56 | 9847.87 | 11535.2 | 9846.97 | 9844.37 | 9843.67 | 9843.22 | 9843.14 | 11566.5 | -0.710981 | -48.5814 | 9864.08 | 11545.6
596.848 | 889.842 | 11750.7 | 9829.91 | 9850.86 | 9829.76 | 9829.81 | 9834.34 | 11613.8 | 9833.09 | 9830.59 | 9829.92 | 9829.48 | 9829.4 | 11646.9 | -0.605014 | -41.4512 | 9852.13 | 11624.2
596.948 | 889.742 | 11913.4 | 9814.92 | 9837.87 | 9814.73 | 9814.78 | 9819.54 | 11688.8 | 9818.04 | 9815.55 | 9814.9 | 9814.47 | 9814.39 | 11724.1 | -1.09663 | -75.6517 | 9839.14 | 11699.3
597.048 | 889.642 | 11875.9 | 9800.1 | 9825.31 | 9799.87 | 9799.92 | 9804.92 | 11760.6 | 9803.05 | 9800.67 | 9800.04 | 9799.61 | 9799.54 | 11798.2 | -0.450514 | -31.0299 | 9826.58 | 11771.2
597.148 | 889.542 | 12098.7 | 9783.56 | 9811.35 | 9783.29 | 9783.35 | 9788.61 | 11826.4 | 9786.35 | 9784.07 | 9783.47 | 9783.05 | 9782.98 | 11866.7 | -1.3327 | -92.6492 | 9812.62 | 11837.1
597.248 | 889.442 | 11870.9 | 9768.54 | 9799.26 | 9768.24 | 9768.31 | 9773.83 | 11888.7 | 9771.17 | 9769 | 9768.42 | 9768.01 | 9767.94 | 11932 | 0.354821 | 24.4338 | 9800.54 | 11899.4
597.348 | 889.342 | 12038.6 | 9752.2 | 9786.27 | 9751.88 | 9751.94 | 9757.74 | 11943.6 | 9754.67 | 9752.61 | 9752.06 | 9751.65 | 9751.58 | 11990.4 | -0.277573 | -19.2489 | 9787.56 | 11954.4
597.448 | 889.242 | 11968.5 | 9736.24 | 9774.13 | 9735.9 | 9735.97 | 9742.07 | 11991.8 | 9738.58 | 9736.61 | 9736.08 | 9735.68 | 9735.61 | 12042.6 | 0.427774 | 29.5783 | 9775.4 | 12002.8
597.548 | 889.142 | 12356.5 | 9717.38 | 9759.64 | 9717.01 | 9717.08 | 9723.5 | 12029.2 | 9719.62 | 9717.7 | 9717.19 | 9716.8 | 9716.73 | 12084.6 | -1.54617 | -108.629 | 9760.92 | 12040.4
597.648 | 889.042 | 12376.6 | 9698.25 | 9745.48 | 9697.84 | 9697.91 | 9704.67 | 12058 | 9700.37 | 9698.52 | 9698.02 | 9697.64 | 9697.57 | 12118.5 | -1.46581 | -103.067 | 9746.77 | 12069.3
597.748 | 888.942 | 12374.1 | 9678.99 | 9731.91 | 9678.55 | 9678.63 | 9685.75 | 12077.5 | 9681.01 | 9679.22 | 9678.73 | 9678.36 | 9678.29 | 12144.1 | -1.30679 | -91.8758 | 9733.21 | 12089.1
597.848 | 888.842 | 12228.9 | 9660.65 | 9720.07 | 9660.17 | 9660.25 | 9667.76 | 12088.4 | 9662.55 | 9660.82 | 9660.35 | 9659.99 | 9659.92 | 12161.8 | -0.383533 | -26.8062 | 9721.38 | 12100.3
597.948 | 888.742 | 12173.8 | 9642.57 | 9709.39 | 9642.05 | 9642.13 | 9650.06 | 12089.5 | 9644.36 | 9642.69 | 9642.24 | 9641.88 | 9641.81 | 12170.6 | -0.0183658 | -1.28074 | 9710.72 | 12101.7
598.048 | 888.642 | 12203.8 | 9624.15 | 9699.44 | 9623.59 | 9623.67 | 9632.04 | 12079.7 | 9625.82 | 9624.21 | 9623.77 | 9623.42 | 9623.35 | 12169.7 | -0.195425 | -13.6448 | 9700.79 | 12092.2
598.148 | 888.542 | 12196.3 | 9605.64 | 9690.56 | 9605.05 | 9605.13 | 9613.97 | 12059.6 | 9607.2 | 9605.66 | 9605.23 | 9604.88 | 9604.82 | 12159.5 | -0.210594 | -14.6994 | 9691.92 | 12072.4
598.248 | 888.442 | 12091.2 | 9587.77 | 9683.64 | 9587.13 | 9587.21 | 9596.56 | 12029.7 | 9589.21 | 9587.73 | 9587.31 | 9586.97 | 9586.91 | 12141 | 0.286677 | 19.9236 | 9685.02 | 12042.9
598.348 | 888.342 | 11928.5 | 9570.94 | 9679.22 | 9570.25 | 9570.34 | 9580.23 | 11990.7 | 9572.26 | 9570.84 | 9570.44 | 9570.1 | 9570.04 | 12115 | 1.07939 | 74.5091 | 9680.63 | 12004.4
598.448 | 888.242 | 11943.5 | 9553.88 | 9676.17 | 9553.15 | 9553.23 | 9563.72 | 11941.7 | 9555.08 | 9553.72 | 9553.33 | 9553.01 | 9552.94 | 12080.5 | 0.792194 | 54.7188 | 9677.6 | 11955.8
598.548 | 888.142 | 11893.4 | 9537.06 | 9675.2 | 9536.29 | 9536.37 | 9547.48 | 11883.1 | 9538.14 | 9536.84 | 9536.47 | 9536.15 | 9536.08 | 12038.3 | 0.839788 | 57.8845 | 9676.66 | 11897.7
598.648 | 888.042 | 11845.8 | 9520.46 | 9676.35 | 9519.64 | 9519.72 | 9531.52 | 11815.8 | 9521.45 | 9520.18 | 9519.82 | 9519.51 | 9519.44 | 11989.5 | 0.833954 | 57.3673 | 9677.84 | 11831.1
598.748 | 887.942 | 11946 | 9503.03 | 9678.82 | 9502.16 | 9502.23 | 9514.78 | 11739.5 | 9503.92 | 9502.68 | 9502.34 | 9502.03 | 9501.96 | 11933.8 | -0.0706648 | -4.8815 | 9680.34 | 11755.4
598.848 | 887.842 | 12001.1 | 9485.08 | 9683.02 | 9484.15 | 9484.23 | 9497.57 | 11655.1 | 9485.87 | 9484.66 | 9484.33 | 9484.02 | 9483.96 | 11872.4 | -0.742366 | -51.4005 | 9684.59 | 11671.8
598.948 | 887.742 | 11963.5 | 9467.27 | 9689.78 | 9466.28 | 9466.36 | 9480.57 | 11564.2 | 9467.95 | 9466.79 | 9466.46 | 9466.16 | 9466.1 | 11806.9 | -0.904669 | -62.54 | 9691.38 | 11581.7
599.048 | 887.642 | 12126.2 | 9448.16 | 9697.86 | 9447.12 | 9447.19 | 9462.35 | 11466.1 | 9448.74 | 9447.61 | 9447.3 | 9447 | 9446.94 | 11737 | -2.23393 | -155.479 | 9699.51 | 11484.4
599.148 | 887.542 | 11850.9 | 9430.9 | 9710.38 | 9429.79 | 9429.87 | 9446.06 | 11364.9 | 9431.37 | 9430.28 | 9429.97 | 9429.68 | 9429.62 | 11666.6 | -1.06948 | -73.5846 | 9712.08 | 11384.2
599.248 | 887.442 | 11580.5 | 9415.47 | 9727.6 | 9414.29 | 9414.37 | 9431.69 | 11261.6 | 9415.82 | 9414.77 | 9414.48 | 9414.19 | 9414.13 | 11597.2 | 0.0978822 | 6.65743 | 9729.35 | 11281.9
599.348 | 887.342 | 11335.2 | 9401.7 | 9749.24 | 9400.45 | 9400.53 | 9419.08 | 11157 | 9401.93 | 9400.92 | 9400.63 | 9400.35 | 9400.29 | 11529.2 | 1.1521 | 77.5255 | 9751.06 | 11178.5
599.448 | 887.242 | 11200 | 9388.8 | 9774.62 | 9387.48 | 9387.56 | 9407.46 | 11051.2 | 9388.92 | 9387.94 | 9387.66 | 9387.38 | 9387.33 | 11463.1 | 1.57139 | 105.107 | 9776.49 | 11073.9
599.548 | 887.142 | 11390.2 | 9374.45 | 9801.38 | 9373.05 | 9373.13 | 9394.52 | 10942.8 | 9374.44 | 9373.5 | 9373.23 | 9372.95 | 9372.9 | 11397.3 | 0.0420452 | 2.8361 | 9803.32 | 10966.9
599.648 | 887.042 | 11510.4 | 9359.14 | 9829.83 | 9357.65 | 9357.73 | 9380.76 | 10833.1 | 9358.99 | 9358.08 | 9357.83 | 9357.56 | 9357.5 | 11333.1 | -1.04432 | -70.8135 | 9831.85 | 10858.8
599.748 | 886.942 | 11357.7 | 9344.82 | 9861.98 | 9343.24 | 9343.32 | 9368.17 | 10724.9 | 9344.54 | 9343.66 | 9343.41 | 9343.15 | 9343.09 | 11273.3 | -0.500256 | -33.6959 | 9864.07 | 10752.4
599.848 | 886.842 | 11302.6 | 9330.79 | 9896.75 | 9329.12 | 9329.2 | 9356.07 | 10618.3 | 9330.39 | 9329.53 | 9329.29 | 9329.03 | 9328.98 | 11217.6 | -0.505142 | -33.9424 | 9898.93 | 10647.7
599.948 | 886.742 | 10962.2 | 9319.13 | 9936.03 | 9317.35 | 9317.43 | 9346.55 | 10515.9 | 9318.6 | 9317.75 | 9317.52 | 9317.27 | 9317.21 | 11168.6 | 1.24631 | 82.4734 | 9938.3 | 10547.5
600.048 | 886.642 | 11144.9 | 9306.07 | 9975.72 | 9304.18 | 9304.26 | 9335.9 | 10414.6 | 9305.4 | 9304.58 | 9304.35 | 9304.1 | 9304.05 | 11122.8 | -0.13248 | -8.8395 | 9978.09 | 10448.7
600.148 | 886.542 | 11267.6 | 9292.05 | 10015.8 | 9290.03 | 9290.11 | 9324.58 | 10315.5 | 9291.22 | 9290.42 | 9290.2 | 9289.95 | 9289.9 | 11080.7 | -1.11243 | -74.6327 | 10018.3 | 10352.4
600.248 | 886.442 | 11104.9 | 9279.1 | 10057.9 | 9276.95 | 9277.03 | 9314.7 | 10220.9 | 9278.11 | 9277.34 | 9277.12 | 9276.88 | 9276.83 | 11044.6 | -0.36142 | -24.0717 | 10060.5 | 10260.9
600.348 | 886.342 | 11087.3 | 9266.19 | 10100.5 | 9263.91 | 9263.98 | 9305.28 | 10130.1 | 9265.03 | 9264.29 | 9264.07 | 9263.84 | 9263.78 | 11013.1 | -0.445591 | -29.6544 | 10103.2 | 10173.6
600.448 | 886.242 | 11285.1 | 9251.78 | 10141.4 | 9249.34 | 9249.42 | 9294.85 | 10041.8 | 9250.44 | 9249.72 | 9249.51 | 9249.28 | 9249.22 | 10984.5 | -1.78865 | -120.093 | 10144.3 | 10089.4
600.548 | 886.142 | 11112.4 | 9238.52 | 10182.6 | 9235.92 | 9235.99 | 9286.16 | 9958.79 | 9236.98 | 9236.28 | 9236.08 | 9235.85 | 9235.8 | 10961 | -0.907481 | -60.4616 | 10185.7 | 10011.1
600.648 | 886.042 | 11282.6 | 9223.95 | 10221.2 | 9221.17 | 9221.25 | 9276.88 | 9878.85 | 9222.2 | 9221.53 | 9221.34 | 9221.11 | 9221.06 | 10939.9 | -2.03896 | -136.884 | 10224.4 | 9936.63
600.748 | 885.942 | 11059.8 | 9210.9 | 10259 | 9207.92 | 9208 | 9270 | 9804.89 | 9208.92 | 9208.27 | 9208.09 | 9207.86 | 9207.81 | 10923.6 | -0.81877 | -54.422 | 10262.4 | 9868.98
600.848 | 885.842 | 10949.6 | 9198.56 | 10294.8 | 9195.37 | 9195.45 | 9264.92 | 9735.95 | 9196.35 | 9195.72 | 9195.54 | 9195.32 | 9195.27 | 10910.6 | -0.235624 | -15.5833 | 10298.4 | 9807.46
600.948 | 885.742 | 11267.6 | 9183.86 | 10324.8 | 9180.44 | 9180.52 | 9258.81 | 9668.89 | 9181.4 | 9180.78 | 9180.61 | 9180.39 | 9180.34 | 10897.4 | -2.20401 | -147.866 | 10328.6 | 9749.18
601.048 | 885.642 | 11247.5 | 9169.22 | 10350.6 | 9165.55 | 9165.62 | 9254.39 | 9606.02 | 9166.49 | 9165.88 | 9165.71 | 9165.5 | 9165.45 | 10886 | -2.15467 | -144.427 | 10354.7 | 9696.75
601.148 | 885.542 | 11292.6 | 9154.18 | 10371.4 | 9150.23 | 9150.3 | 9251.62 | 9546.73 | 9151.14 | 9150.55 | 9150.38 | 9150.17 | 9150.12 | 10875.6 | -2.48046 | -166.597 | 10375.7 | 9649.97
601.248 | 885.442 | 11475.3 | 9137.73 | 10385.3 | 9133.47 | 9133.54 | 9250.01 | 9489.97 | 9134.37 | 9133.79 | 9133.63 | 9133.42 | 9133.37 | 10864.9 | -3.60173 | -243.856 | 10389.9 | 9608.32
601.348 | 885.342 | 11452.8 | 9121.36 | 10393.7 | 9116.76 | 9116.83 | 9251.66 | 9436.89 | 9117.63 | 9117.07 | 9116.92 | 9116.71 | 9116.67 | 10855.6 | -3.52735 | -238.585 | 10398.7 | 9573.56
601.448 | 885.242 | 11395.2 | 9105.33 | 10396 | 9100.35 | 9100.42 | 9257.59 | 9387.52 | 9101.2 | 9100.65 | 9100.5 | 9100.3 | 9100.25 | 10847.6 | -3.24252 | -218.768 | 10401.3 | 9546.51
601.548 | 885.142 | 11447.8 | 9088.84 | 10391.5 | 9083.43 | 9083.5 | 9268.05 | 9340.84 | 9084.26 | 9083.73 | 9083.59 | 9083.39 | 9083.34 | 10841 | -3.58433 | -242.386 | 10397.2 | 9527.16
601.648 | 885.042 | 11417.8 | 9072.49 | 10380.3 | 9066.61 | 9066.68 | 9284.91 | 9297.22 | 9067.42 | 9066.91 | 9066.77 | 9066.57 | 9066.52 | 10837.2 | -3.43402 | -231.917 | 10386.5 | 9517.18
601.748 | 884.942 | 11462.8 | 9055.76 | 10361.9 | 9049.35 | 9049.42 | 9309.04 | 9255.94 | 9050.14 | 9049.64 | 9049.5 | 9049.31 | 9049.26 | 10836.7 | -3.69646 | -250.133 | 10368.7 | 9517.26
601.848 | 884.842 | 11608 | 9037.93 | 10335.8 | 9030.92 | 9030.98 | 9341.5 | 9216.05 | 9031.68 | 9031.2 | 9031.07 | 9030.88 | 9030.83 | 10840.5 | -4.50252 | -306.601 | 10343.1 | 9528.22
601.948 | 884.742 | 11668.1 | 9019.61 | 10302.2 | 9011.92 | 9011.98 | 9384.97 | 9177.86 | 9012.67 | 9012.2 | 9012.07 | 9011.88 | 9011.83 | 10850.8 | -4.78202 | -326.476 | 10310.2 | 9552.47
602.048 | 884.642 | 11565.5 | 9001.99 | 10263 | 8993.52 | 8993.59 | 9443.23 | 9142.36 | 8994.25 | 8993.79 | 8993.67 | 8993.48 | 8993.44 | 10871.9 | -4.076 | -277.048 | 10271.8 | 9593.59
602.148 | 884.542 | 11728.2 | 8983.18 | 10216.4 | 8973.82 | 8973.88 | 9516.88 | 9107.42 | 8974.54 | 8974.09 | 8973.96 | 8973.78 | 8973.74 | 10904.3 | -4.80839 | -329.12 | 10226 | 9651.98
602.248 | 884.442 | 11823.3 | 8963.69 | 10163.3 | 8953.29 | 8953.35 | 9609.32 | 9073.35 | 8953.99 | 8953.55 | 8953.43 | 8953.25 | 8953.21 | 10951.6 | -5.06668 | -348.203 | 10174 | 9730.85
602.348 | 884.342 | 11608 | 8945.77 | 10106.6 | 8934.16 | 8934.23 | 9725.84 | 9042.25 | 8934.85 | 8934.42 | 8934.31 | 8934.13 | 8934.09 | 11019.8 | -3.45065 | -234.974 | 10118.5 | 9835.37
602.448 | 884.242 | 11773.2 | 8926.73 | 10043.9 | 8913.71 | 8913.77 | 9867.3 | 9011.16 | 8914.38 | 8913.96 | 8913.85 | 8913.68 | 8913.63 | 11109.8 | -3.86466 | -265.032 | 10057.2 | 9966.17
602.548 | 884.142 | 11941 | 8906.59 | 9976.1 | 8891.9 | 8891.96 | 10036.3 | 8979.92 | 8892.56 | 8892.15 | 8892.04 | 8891.87 | 8891.83 | 11224.9 | -4.14158 | -286.039 | 9991.07 | 10125.7
602.648 | 884.042 | 11988.5 | 8886.26 | 9904.45 | 8869.59 | 8869.65 | 10236.2 | 8949.24 | 8870.24 | 8869.84 | 8869.73 | 8869.56 | 8869.52 | 11369 | -3.57592 | -247.463 | 9921.39 | 10317.2
602.748 | 883.942 | 12006.1 | 8866.01 | 9829.96 | 8847 | 8847.06 | 10469.2 | 8919.22 | 8847.62 | 8847.24 | 8847.13 | 8846.97 | 8846.93 | 11545.1 | -2.6591 | -184.151 | 9849.25 | 10542.7
602.848 | 883.842 | 12331.5 | 8843.73 | 9751.1 | 8821.89 | 8821.96 | 10734.6 | 8887.55 | 8822.51 | 8822.13 | 8822.03 | 8821.87 | 8821.82 | 11753 | -3.29267 | -231.098 | 9773.21 | 10801.6
602.948 | 883.742 | 12319 | 8821.93 | 9670.9 | 8796.7 | 8796.76 | 11034.4 | 8856.53 | 8797.3 | 8796.93 | 8796.84 | 8796.67 | 8796.63 | 11995.2 | -1.84346 | -129.319 | 9696.39 | 11095.5
603.048 | 883.642 | 12556.8 | 8798.94 | 9588.24 | 8769.61 | 8769.67 | 11364.8 | 8824.26 | 8770.2 | 8769.84 | 8769.75 | 8769.59 | 8769.55 | 12269 | -1.62312 | -114.955 | 9617.83 | 11420.7
603.148 | 883.542 | 12692 | 8775.63 | 9504.46 | 8741.36 | 8741.42 | 11723.3 | 8791.39 | 8741.93 | 8741.58 | 8741.49 | 8741.33 | 8741.29 | 12572.3 | -0.671505 | -47.8138 | 9538.99 | 11774.6
603.248 | 883.442 | 12719.5 | 8752.98 | 9420.86 | 8712.7 | 8712.76 | 12105.5 | 8758.61 | 8713.26 | 8712.92 | 8712.83 | 8712.67 | 8712.63 | 12901.4 | 1.0194 | 72.6637 | 9461.4 | 12152.7
603.348 | 883.342 | 12907.3 | 8730.03 | 9336.79 | 8682.48 | 8682.54 | 12502.7 | 8724.72 | 8683.03 | 8682.7 | 8682.61 | 8682.46 | 8682.42 | 13248.3 | 1.89742 | 136.245 | 9384.59 | 12546.2
603.448 | 883.242 | 13042.4 | 8707.43 | 9253.1 | 8651.07 | 8651.13 | 12906 | 8690.03 | 8651.61 | 8651.28 | 8651.2 | 8651.05 | 8651.01 | 13604.9 | 3.1126 | 224.668 | 9309.71 | 12946.2
603.548 | 883.142 | 13165.1 | 8685.51 | 9170.16 | 8618.55 | 8618.61 | 13304.8 | 8654.57 | 8619.08 | 8618.76 | 8618.68 | 8618.53 | 8618.49 | 13960.8 | 4.38328 | 317.871 | 9237.36 | 13342
603.648 | 883.042 | 13508.1 | 8663.08 | 9086.83 | 8583.33 | 8583.39 | 13685.2 | 8616.7 | 8583.85 | 8583.54 | 8583.46 | 8583.31 | 8583.27 | 14303.3 | 4.32445 | 317.663 | 9166.81 | 13719.7
603.748 | 882.942 | 13538.1 | 8642.63 | 9005.44 | 8547.64 | 8547.69 | 14036.6 | 8578.62 | 8548.14 | 8547.84 | 8547.76 | 8547.62 | 8547.58 | 14621.8 | 5.88645 | 432.884 | 9100.66 | 14068.7
603.848 | 882.842 | 13788.4 | 8623.05 | 8924.65 | 8509.88 | 8509.94 | 14344.6 | 8538.72 | 8510.38 | 8510.08 | 8510.01 | 8509.86 | 8509.82 | 14902.8 | 5.99796 | 445.144 | 9038.05 | 14374.6
603.948 | 882.742 | 14239 | 8603.17 | 8843.14 | 8468.61 | 8468.66 | 14595.9 | 8495.51 | 8469.1 | 8468.81 | 8468.73 | 8468.59 | 8468.55 | 15133.2 | 4.73617 | 357.197 | 8977.93 | 14623.9
604.048 | 882.642 | 14496.9 | 8584.84 | 8762.24 | 8425.18 | 8425.24 | 14780.5 | 8450.32 | 8425.66 | 8425.38 | 8425.3 | 8425.17 | 8425.13 | 15303.7 | 4.23502 | 322.279 | 8922.11 | 14806.7
604.148 | 882.542 | 14822.3 | 8567.8 | 8681.64 | 8379.1 | 8379.15 | 14888.8 | 8402.64 | 8379.57 | 8379.29 | 8379.22 | 8379.08 | 8379.05 | 15404.9 | 3.02431 | 232.715 | 8870.55 | 14913.4
604.248 | 882.442 | 15280.4 | 8551.46 | 8600.13 | 8329.38 | 8329.44 | 14914.6 | 8351.46 | 8329.84 | 8329.57 | 8329.5 | 8329.37 | 8329.33 | 15430.8 | 0.768777 | 60.0631 | 8822.42 | 14937.7
604.348 | 882.342 | 15270.4 | 8539.3 | 8521.14 | 8279.38 | 8279.44 | 14858.3 | 8300.13 | 8279.83 | 8279.57 | 8279.5 | 8279.37 | 8279.33 | 15381.9 | 0.570274 | 44.5398 | 8781.26 | 14880
604.448 | 882.242 | 15523.3 | 8529.6 | 8442.6 | 8227.2 | 8227.25 | 14717.7 | 8246.72 | 8227.64 | 8227.38 | 8227.32 | 8227.18 | 8227.15 | 15256.3 | -1.35434 | -106.649 | 8745.2 | 14738.2
604.548 | 882.142 | 15961.3 | 8520.89 | 8363.02 | 8171.49 | 8171.54 | 14494.6 | 8189.89 | 8171.92 | 8171.66 | 8171.6 | 8171.47 | 8171.44 | 15055.1 | -4.53361 | -362.008 | 8712.62 | 14513.9
604.648 | 882.042 | 15983.9 | 8515.95 | 8285.32 | 8115.21 | 8115.26 | 14199.3 | 8132.58 | 8115.63 | 8115.38 | 8115.32 | 8115.19 | 8115.16 | 14788.7 | -5.97473 | -477.418 | 8686.27 | 14217.6
604.748 | 881.942 | 15608.4 | 8517.2 | 8212.09 | 8061.23 | 8061.28 | 13843.8 | 8077.65 | 8061.65 | 8061.4 | 8061.34 | 8061.21 | 8061.18 | 14468.3 | -5.7678 | -455.437 | 8668.26 | 13861.2
604.848 | 881.842 | 15205.3 | 8524.21 | 8143.49 | 8009.76 | 8009.81 | 13439.2 | 8025.31 | 8010.17 | 8009.93 | 8009.88 | 8009.75 | 8009.72 | 14104.1 | -5.64456 | -439.914 | 8658.12 | 13455.7
604.948 | 881.742 | 14752.2 | 8536.48 | 8079.65 | 7961.19 | 7961.24 | 12997.8 | 7975.92 | 7961.6 | 7961.36 | 7961.31 | 7961.18 | 7961.15 | 13707.4 | -5.43697 | -417.374 | 8655.13 | 13013.4
605.048 | 881.642 | 14254.1 | 8553.28 | 8020.78 | 7915.86 | 7915.91 | 12533.4 | 7929.84 | 7916.26 | 7916.03 | 7915.97 | 7915.85 | 7915.82 | 13290.9 | -5.09897 | -384.761 | 8658.38 | 12548.3
605.148 | 881.542 | 13453 | 8575.51 | 7968.96 | 7875.97 | 7876.02 | 12061 | 7889.25 | 7876.36 | 7876.14 | 7876.08 | 7875.96 | 7875.93 | 12867.9 | -3.1883 | -233.727 | 8668.68 | 12075.1
605.248 | 881.442 | 12619.4 | 8602.03 | 7924.23 | 7841.8 | 7841.85 | 11592.5 | 7854.42 | 7842.18 | 7841.96 | 7841.91 | 7841.79 | 7841.76 | 12448.9 | -0.95935 | -68.1139 | 8684.63 | 11606
605.348 | 881.342 | 12319 | 8627.44 | 7882.72 | 7809.55 | 7809.6 | 11135 | 7821.56 | 7809.92 | 7809.71 | 7809.66 | 7809.54 | 7809.51 | 12039.2 | -1.59335 | -111.773 | 8700.8 | 11147.9
605.448 | 881.242 | 11613 | 8653.16 | 7847.18 | 7782.15 | 7782.2 | 10700.3 | 7793.59 | 7782.52 | 7782.31 | 7782.26 | 7782.14 | 7782.11 | 11648.8 | 0.20998 | 14.3018 | 8718.37 | 10712.6
605.548 | 881.142 | 10982.2 | 8677.02 | 7816.99 | 7759.1 | 7759.14 | 10294.7 | 7770.01 | 7759.46 | 7759.25 | 7759.2 | 7759.09 | 7759.06 | 11282.5 | 1.81121 | 119.965 | 8735.09 | 10306.5
605.648 | 881.042 | 10842 | 8694.21 | 7788.54 | 7736.89 | 7736.93 | 9919.85 | 7747.3 | 7737.24 | 7737.04 | 7736.99 | 7736.88 | 7736.85 | 10940.2 | 0.596342 | 39.2455 | 8746.03 | 9931.06
605.748 | 880.942 | 10391.4 | 8705.51 | 7763.93 | 7717.77 | 7717.81 | 9581.48 | 7727.71 | 7718.11 | 7717.91 | 7717.87 | 7717.76 | 7717.73 | 10626.3 | 1.45665 | 93.8493 | 8751.84 | 9592.22
605.848 | 880.842 | 9950.81 | 8710.12 | 7743.07 | 7701.68 | 7701.72 | 9280.69 | 7711.18 | 7702.02 | 7701.82 | 7701.78 | 7701.67 | 7701.64 | 10341 | 2.4722 | 155.866 | 8751.67 | 9290.97
605.948 | 880.742 | 9825.64 | 8704.77 | 7723.57 | 7686.38 | 7686.42 | 9015.04 | 7695.47 | 7686.71 | 7686.52 | 7686.48 | 7686.37 | 7686.34 | 10080.7 | 1.62613 | 101.877 | 8742.12 | 9024.9
606.048 | 880.642 | 9282.42 | 8692.5 | 7708.39 | 7674.88 | 7674.92 | 8786.35 | 7683.58 | 7675.21 | 7675.02 | 7674.98 | 7674.87 | 7674.84 | 9847.14 | 3.70461 | 225.586 | 8726.17 | 8795.81
606.148 | 880.542 | 9024.57 | 8670.91 | 7695.45 | 7665.16 | 7665.2 | 8590.85 | 7673.49 | 7665.48 | 7665.3 | 7665.26 | 7665.15 | 7665.12 | 9636.17 | 4.06905 | 244.313 | 8701.36 | 8599.93
606.248 | 880.442 | 9047.1 | 8638.81 | 7682.65 | 7655.2 | 7655.24 | 8423.62 | 7663.19 | 7655.52 | 7655.34 | 7655.3 | 7655.19 | 7655.16 | 9443.59 | 2.63463 | 158.385 | 8666.41 | 8432.35
606.348 | 880.342 | 8924.44 | 8597.6 | 7671.02 | 7646.06 | 7646.1 | 8282.53 | 7653.72 | 7646.37 | 7646.19 | 7646.15 | 7646.05 | 7646.02 | 9267.61 | 2.29594 | 137.085 | 8622.71 | 8290.92
606.448 | 880.242 | 8636.55 | 8549.87 | 7661.68 | 7638.92 | 7638.96 | 8165.67 | 7646.28 | 7639.23 | 7639.06 | 7639.02 | 7638.92 | 7638.89 | 9107.63 | 3.20381 | 188.181 | 8572.78 | 8173.74
606.548 | 880.142 | 8721.67 | 8493.99 | 7651.93 | 7631.12 | 7631.16 | 8067.46 | 7638.19 | 7631.42 | 7631.25 | 7631.22 | 7631.12 | 7631.09 | 8959.09 | 1.60681 | 94.8424 | 8514.95 | 8075.23
606.648 | 880.042 | 8588.99 | 8433.19 | 7643.31 | 7624.22 | 7624.26 | 7986.48 | 7631.01 | 7624.52 | 7624.35 | 7624.31 | 7624.21 | 7624.19 | 8822.2 | 1.59043 | 93.1588 | 8452.42 | 7993.96
606.748 | 879.942 | 8508.88 | 8368.52 | 7635.4 | 7617.85 | 7617.89 | 7919.59 | 7624.38 | 7618.14 | 7617.97 | 7617.94 | 7617.84 | 7617.81 | 8695.21 | 1.27667 | 74.4311 | 8386.22 | 7926.8
606.848 | 879.842 | 8521.4 | 8301.01 | 7627.53 | 7611.34 | 7611.38 | 7863.8 | 7617.62 | 7611.62 | 7611.46 | 7611.43 | 7611.33 | 7611.3 | 8576.78 | 0.379222 | 22.1252 | 8317.34 | 7870.75
606.948 | 879.742 | 8343.66 | 8233.52 | 7621.03 | 7606.06 | 7606.1 | 7818.49 | 7612.11 | 7606.34 | 7606.18 | 7606.15 | 7606.06 | 7606.03 | 8467.79 | 0.858873 | 49.5846 | 8248.62 | 7825.19
607.048 | 879.642 | 8055.77 | 8168.27 | 7616.7 | 7602.82 | 7602.86 | 7782.74 | 7608.64 | 7603.1 | 7602.94 | 7602.91 | 7602.82 | 7602.79 | 8368.71 | 2.20362 | 125.006 | 8182.28 | 7789.21
607.148 | 879.542 | 8188.45 | 8103.52 | 7611.49 | 7598.6 | 7598.64 | 7752.02 | 7604.21 | 7598.87 | 7598.72 | 7598.69 | 7598.6 | 7598.57 | 8276.25 | 0.61326 | 35.074 | 8116.55 | 7758.27
607.248 | 879.442 | 8383.71 | 8039.86 | 7604.95 | 7592.94 | 7592.98 | 7724.69 | 7598.35 | 7593.21 | 7593.06 | 7593.03 | 7592.94 | 7592.91 | 8189.81 | -1.33844 | -77.4565 | 8051.99 | 7730.73
607.348 | 879.342 | 8248.53 | 7980.49 | 7599.43 | 7588.22 | 7588.26 | 7702.18 | 7593.44 | 7588.48 | 7588.34 | 7588.31 | 7588.22 | 7588.19 | 8111.66 | -0.952514 | -54.6763 | 7991.83 | 7708.02
607.448 | 879.242 | 7968.16 | 7927.09 | 7595.96 | 7585.48 | 7585.52 | 7684.78 | 7590.52 | 7585.74 | 7585.6 | 7585.57 | 7585.48 | 7585.45 | 8042.67 | 0.52757 | 29.7645 | 7937.69 | 7690.43
607.548 | 879.142 | 7988.18 | 7877.89 | 7592.4 | 7582.58 | 7582.62 | 7669.69 | 7587.44 | 7582.84 | 7582.7 | 7582.67 | 7582.58 | 7582.55 | 7980.44 | -0.0547803 | -3.09448 | 7887.83 | 7675.16
607.648 | 879.042 | 7940.62 | 7833.59 | 7589.22 | 7580 | 7580.04 | 7656.92 | 7584.69 | 7580.25 | 7580.12 | 7580.09 | 7580 | 7579.97 | 7925.16 | -0.109641 | -6.17504 | 7842.93 | 7662.21
607.748 | 878.942 | 8043.26 | 7793.11 | 7585.33 | 7576.66 | 7576.7 | 7645 | 7581.2 | 7576.91 | 7576.78 | 7576.75 | 7576.66 | 7576.64 | 7875.38 | -1.18307 | -67.0601 | 7801.9 | 7650.12
607.848 | 878.842 | 7780.41 | 7759.01 | 7583.35 | 7575.2 | 7575.23 | 7636.27 | 7579.58 | 7575.44 | 7575.31 | 7575.28 | 7575.19 | 7575.17 | 7833.35 | 0.379327 | 21.1472 | 7767.28 | 7641.23
607.948 | 878.742 | 7825.47 | 7728.79 | 7581.08 | 7573.39 | 7573.43 | 7628.26 | 7577.63 | 7573.63 | 7573.5 | 7573.48 | 7573.39 | 7573.36 | 7796.3 | -0.208402 | -11.6519 | 7736.6 | 7633.07
608.048 | 878.642 | 7767.89 | 7702.95 | 7579.25 | 7571.99 | 7572.03 | 7621.51 | 7576.09 | 7572.23 | 7572.1 | 7572.07 | 7571.99 | 7571.96 | 7764.53 | -0.0240643 | -1.34049 | 7710.32 | 7626.17
608.148 | 878.542 | 7580.14 | 7682 | 7578.79 | 7571.93 | 7571.97 | 7616.82 | 7575.9 | 7572.16 | 7572.04 | 7572.01 | 7571.93 | 7571.9 | 7738.42 | 1.149 | 63.2264 | 7688.98 | 7621.34
608.248 | 878.442 | 7645.23 | 7663.83 | 7577.9 | 7571.4 | 7571.44 | 7612.25 | 7575.24 | 7571.63 | 7571.51 | 7571.48 | 7571.4 | 7571.38 | 7715.7 | 0.50945 | 28.1537 | 7670.44 | 7616.64
608.348 | 878.342 | 7840.49 | 7647.03 | 7575.62 | 7569.46 | 7569.5 | 7606.77 | 7573.18 | 7569.69 | 7569.57 | 7569.55 | 7569.46 | 7569.44 | 7694.89 | -1.03924 | -58.1605 | 7653.3 | 7611.03
608.448 | 878.242 | 7802.94 | 7632.96 | 7573.62 | 7567.78 | 7567.82 | 7601.96 | 7571.38 | 7568 | 7567.88 | 7567.86 | 7567.78 | 7567.76 | 7677.26 | -0.899243 | -50.2048 | 7638.92 | 7606.09
608.548 | 878.142 | 7725.33 | 7621.51 | 7572.19 | 7566.65 | 7566.68 | 7598.05 | 7570.14 | 7566.86 | 7566.75 | 7566.73 | 7566.65 | 7566.62 | 7662.61 | -0.45103 | -25.0555 | 7627.17 | 7602.07
608.648 | 878.042 | 7800.43 | 7611.3 | 7570.23 | 7564.96 | 7565 | 7593.9 | 7568.35 | 7565.18 | 7565.06 | 7565.04 | 7564.96 | 7564.94 | 7649.55 | -1.07977 | -60.274 | 7616.68 | 7597.8
608.748 | 877.942 | 7832.98 | 7602.3 | 7568.05 | 7563.03 | 7563.06 | 7589.76 | 7566.31 | 7563.24 | 7563.13 | 7563.11 | 7563.03 | 7563.01 | 7637.98 | -1.39255 | -77.8959 | 7607.43 | 7593.55
608.848 | 877.842 | 7687.78 | 7595.6 | 7566.91 | 7562.13 | 7562.16 | 7586.88 | 7565.31 | 7562.34 | 7562.23 | 7562.21 | 7562.13 | 7562.11 | 7628.94 | -0.424151 | -23.505 | 7600.48 | 7590.57
608.948 | 877.742 | 7730.34 | 7589.57 | 7565.47 | 7560.92 | 7560.95 | 7583.88 | 7564.01 | 7561.12 | 7561.01 | 7561 | 7560.92 | 7560.89 | 7620.81 | -0.787389 | -43.755 | 7594.23 | 7587.47
609.048 | 877.642 | 7597.66 | 7585.34 | 7565 | 7560.65 | 7560.69 | 7582 | 7563.65 | 7560.86 | 7560.75 | 7560.73 | 7560.65 | 7560.63 | 7614.66 | 0.123226 | 6.78862 | 7589.79 | 7585.49
609.148 | 877.542 | 7467.49 | 7581.39 | 7564.14 | 7559.99 | 7560.02 | 7579.88 | 7562.9 | 7560.19 | 7560.08 | 7560.07 | 7559.99 | 7559.97 | 7608.95 | 1.03463 | 56.508 | 7585.64 | 7583.28
609.248 | 877.442 | 7505.04 | 7578.26 | 7563.57 | 7559.6 | 7559.63 | 7578.16 | 7562.43 | 7559.8 | 7559.69 | 7559.68 | 7559.6 | 7559.58 | 7604.22 | 0.723591 | 39.6195 | 7582.33 | 7581.47
609.348 | 877.342 | 7409.91 | 7574.91 | 7562.33 | 7558.54 | 7558.57 | 7575.89 | 7561.29 | 7558.73 | 7558.63 | 7558.61 | 7558.54 | 7558.52 | 7599.4 | 1.39126 | 75.6926 | 7578.8 | 7579.11
609.448 | 877.242 | 7772.9 | 7571.45 | 7560.62 | 7556.99 | 7557.03 | 7573.24 | 7559.66 | 7557.18 | 7557.08 | 7557.07 | 7556.99 | 7556.97 | 7594.58 | -1.27832 | -71.2311 | 7575.18 | 7576.37
609.548 | 877.142 | 7790.42 | 7568.15 | 7558.79 | 7555.31 | 7555.34 | 7570.55 | 7557.91 | 7555.5 | 7555.4 | 7555.38 | 7555.31 | 7555.29 | 7590.03 | -1.43494 | -80.0488 | 7571.72 | 7573.6
609.648 | 877.042 | 7602.67 | 7566.43 | 7558.3 | 7554.97 | 7555 | 7569.28 | 7557.49 | 7555.15 | 7555.06 | 7555.04 | 7554.97 | 7554.95 | 7587.16 | -0.112408 | -6.19469 | 7569.86 | 7572.25
609.748 | 876.942 | 7412.41 | 7564.24 | 7557.15 | 7553.96 | 7553.99 | 7567.41 | 7556.41 | 7554.14 | 7554.04 | 7554.03 | 7553.96 | 7553.94 | 7583.91 | 1.25894 | 68.5055 | 7567.53 | 7570.31
609.848 | 876.842 | 7612.68 | 7562.81 | 7556.6 | 7553.53 | 7553.56 | 7566.2 | 7555.92 | 7553.71 | 7553.62 | 7553.6 | 7553.54 | 7553.51 | 7581.49 | -0.225979 | -12.4616 | 7565.97 | 7569.03
609.948 | 876.742 | 7670.26 | 7561.09 | 7555.63 | 7552.69 | 7552.72 | 7564.64 | 7555.02 | 7552.87 | 7552.78 | 7552.76 | 7552.69 | 7552.67 | 7578.85 | -0.659638 | -36.5132 | 7564.13 | 7567.4
610.048 | 876.642 | 7675.27 | 7559.45 | 7554.63 | 7551.81 | 7551.84 | 7563.09 | 7554.07 | 7551.98 | 7551.89 | 7551.88 | 7551.81 | 7551.79 | 7576.36 | -0.713561 | -39.5109 | 7562.37 | 7565.78
610.148 | 876.542 | 7737.85 | 7557.44 | 7553.18 | 7550.47 | 7550.5 | 7561.13 | 7552.67 | 7550.64 | 7550.55 | 7550.54 | 7550.47 | 7550.45 | 7573.55 | -1.18047 | -65.6305 | 7560.25 | 7563.75
610.248 | 876.442 | 7580.14 | 7556.64 | 7552.87 | 7550.25 | 7550.28 | 7560.34 | 7552.4 | 7550.42 | 7550.34 | 7550.32 | 7550.26 | 7550.23 | 7572.01 | -0.0590099 | -3.24716 | 7559.34 | 7562.9
610.348 | 876.342 | 7545.09 | 7556.09 | 7552.73 | 7550.22 | 7550.25 | 7559.77 | 7552.31 | 7550.39 | 7550.3 | 7550.29 | 7550.22 | 7550.2 | 7570.76 | 0.186764 | 10.2533 | 7558.69 | 7562.27
610.448 | 876.242 | 7510.04 | 7555.34 | 7552.35 | 7549.93 | 7549.96 | 7558.99 | 7551.97 | 7550.1 | 7550.01 | 7550 | 7549.93 | 7549.91 | 7569.36 | 0.43261 | 23.695 | 7557.84 | 7561.43
610.548 | 876.142 | 7600.17 | 7554.56 | 7551.9 | 7549.57 | 7549.6 | 7558.16 | 7551.55 | 7549.73 | 7549.65 | 7549.64 | 7549.57 | 7549.55 | 7567.98 | -0.233357 | -12.858 | 7556.98 | 7560.55
610.648 | 876.042 | 7547.59 | 7554.18 | 7551.8 | 7549.56 | 7549.58 | 7557.72 | 7551.49 | 7549.72 | 7549.63 | 7549.62 | 7549.56 | 7549.54 | 7567.02 | 0.141322 | 7.75987 | 7556.51 | 7560.05
610.748 | 875.942 | 7480 | 7553.35 | 7551.23 | 7549.06 | 7549.09 | 7556.82 | 7550.95 | 7549.22 | 7549.14 | 7549.13 | 7549.06 | 7549.04 | 7565.66 | 0.625927 | 34.2148 | 7555.6 | 7559.1
610.848 | 875.842 | 7555.1 | 7553.01 | 7551.11 | 7549.02 | 7549.05 | 7556.4 | 7550.86 | 7549.17 | 7549.09 | 7549.08 | 7549.02 | 7549 | 7564.81 | 0.0705358 | 3.87498 | 7555.18 | 7558.63
610.948 | 875.742 | 7617.69 | 7552.24 | 7550.54 | 7548.52 | 7548.55 | 7555.55 | 7550.32 | 7548.68 | 7548.6 | 7548.59 | 7548.53 | 7548.51 | 7563.56 | -0.391959 | -21.6218 | 7554.34 | 7557.73
611.048 | 875.642 | 7617.69 | 7551.49 | 7549.97 | 7548.02 | 7548.05 | 7554.73 | 7549.77 | 7548.18 | 7548.1 | 7548.09 | 7548.03 | 7548.01 | 7562.37 | -0.400617 | -22.0994 | 7553.52 | 7556.85
611.148 | 875.542 | 7490.02 | 7550.86 | 7549.49 | 7547.61 | 7547.64 | 7554 | 7549.32 | 7547.76 | 7547.69 | 7547.68 | 7547.62 | 7547.59 | 7561.3 | 0.520604 | 28.4766 | 7552.81 | 7556.09
611.248 | 875.442 | 7535.08 | 7538.13 | 7536.91 | 7535.1 | 7535.12 | 7541.2 | 7536.76 | 7535.24 | 7535.17 | 7535.16 | 7535.1 | 7535.08 | 7548.18 | 0 | 0 | 7540.03 | 7543.23
611.348 | 875.342 | 7507.54 | 7510.41 | 7509.31 | 7507.56 | 7507.58 | 7513.39 | 7509.18 | 7507.7 | 7507.63 | 7507.62 | 7507.56 | 7507.54 | 7520.08 | 0 | 0 | 7512.24 | 7515.38
611.448 | 875.242 | 7464.98 | 7467.68 | 7466.7 | 7465 | 7465.03 | 7470.57 | 7466.59 | 7465.15 | 7465.07 | 7465.06 | 7465 | 7464.98 | 7476.99 | 0 | 0 | 7469.45 | 7472.52
611.548 | 875.142 | 7670.26 | 7672.79 | 7671.92 | 7670.28 | 7670.3 | 7675.6 | 7671.83 | 7670.42 | 7670.34 | 7670.34 | 7670.28 | 7670.26 | 7681.76 | 0 | 0 | 7674.51 | 7677.51
611.648 | 875.042 | 7535.08 | 7537.46 | 7536.68 | 7535.09 | 7535.12 | 7540.2 | 7536.61 | 7535.23 | 7535.16 | 7535.16 | 7535.1 | 7535.08 | 7546.11 | 0 | 0 | 7539.13 | 7542.06
611.748 | 874.942 | 7449.96 | 7452.22 | 7451.52 | 7449.98 | 7450.01 | 7454.87 | 7451.46 | 7450.12 | 7450.05 | 7450.04 | 7449.98 | 7449.96 | 7460.56 | 0 | 0 | 7453.83 | 7456.7
611.848 | 874.842 | 7532.57 | 7534.7 | 7534.08 | 7532.59 | 7532.62 | 7537.27 | 7534.08 | 7532.73 | 7532.66 | 7532.65 | 7532.59 | 7532.57 | 7542.8 | 0 | 0 | 7536.26 | 7539.11
611.948 | 874.742 | 7520.06 | 7522.07 | 7521.52 | 7520.07 | 7520.1 | 7524.56 | 7521.53 | 7520.21 | 7520.14 | 7520.13 | 7520.08 | 7520.06 | 7529.89 | 0 | 0 | 7523.58 | 7526.36
612.048 | 874.642 | 7657.74 | 7659.64 | 7659.16 | 7657.76 | 7657.78 | 7662.07 | 7659.18 | 7657.89 | 7657.82 | 7657.82 | 7657.76 | 7657.74 | 7667.2 | 0 | 0 | 7661.11 | 7663.83
612.148 | 874.542 | 7725.33 | 7727.14 | 7726.7 | 7725.35 | 7725.37 | 7729.49 | 7726.73 | 7725.48 | 7725.41 | 7725.41 | 7725.35 | 7725.33 | 7734.43 | 0 | 0 | 7728.56 | 7731.21
612.248 | 874.442 | 7680.27 | 7681.98 | 7681.6 | 7680.29 | 7680.31 | 7684.26 | 7681.64 | 7680.42 | 7680.35 | 7680.35 | 7680.29 | 7680.27 | 7689.04 | 0 | 0 | 7683.37 | 7685.94
612.348 | 874.342 | 7467.49 | 7469.11 | 7468.78 | 7467.5 | 7467.53 | 7471.44 | 7468.82 | 7467.63 | 7467.57 | 7467.56 | 7467.51 | 7467.49 | 7476.05 | 0 | 0 | 7470.45 | 7473.08
612.448 | 874.242 | 7672.76 | 7674.31 | 7674.01 | 7672.78 | 7672.8 | 7676.55 | 7674.06 | 7672.9 | 7672.84 | 7672.83 | 7672.78 | 7672.76 | 7681.01 | 0 | 0 | 7675.61 | 7678.16
612.548 | 874.142 | 7590.15 | 7591.62 | 7591.37 | 7590.17 | 7590.19 | 7593.78 | 7591.41 | 7590.29 | 7590.23 | 7590.22 | 7590.17 | 7590.15 | 7598.09 | 0 | 0 | 7592.89 | 7595.35
612.648 | 874.042 | 7655.24 | 7656.64 | 7656.42 | 7655.25 | 7655.28 | 7658.71 | 7656.47 | 7655.38 | 7655.31 | 7655.31 | 7655.26 | 7655.24 | 7662.87 | 0 | 0 | 7657.87 | 7660.24
612.748 | 873.942 | 7565.12 | 7566.45 | 7566.26 | 7565.13 | 7565.16 | 7568.43 | 7566.32 | 7565.25 | 7565.19 | 7565.19 | 7565.14 | 7565.12 | 7572.45 | 0 | 0 | 7567.65 | 7569.93
612.848 | 873.842 | 7204.64 | 7205.91 | 7205.75 | 7204.65 | 7204.67 | 7207.82 | 7205.81 | 7204.77 | 7204.71 | 7204.71 | 7204.65 | 7204.64 | 7211.72 | 0 | 0 | 7207.07 | 7209.29
612.948 | 873.742 | 7525.06 | 7526.28 | 7526.15 | 7525.08 | 7525.1 | 7528.15 | 7526.22 | 7525.2 | 7525.14 | 7525.13 | 7525.08 | 7525.06 | 7531.94 | 0 | 0 | 7527.41 | 7529.6
613.048 | 873.642 | 7650.23 | 7651.39 | 7651.28 | 7650.25 | 7650.27 | 7653.23 | 7651.37 | 7650.36 | 7650.3 | 7650.3 | 7650.25 | 7650.23 | 7656.91 | 0 | 0 | 7652.49 | 7654.65
613.148 | 873.542 | 7625.2 | 7626.3 | 7626.22 | 7625.21 | 7625.23 | 7628.1 | 7626.31 | 7625.33 | 7625.27 | 7625.27 | 7625.22 | 7625.2 | 7631.68 | 0 | 0 | 7627.38 | 7629.5

## Sample 9
file: 20211022-037-21 Edler Data All.vms
Ce 3d
| Characteristic Energy eV | 1486.69 | Acquisition Time s | 0.399465
KE_Ce 3d | BE_Ce 3d | CPS_Ce 3d | Ce (III) 3d v0_1_Ce 3d | Ce (III) 3d v'_2_Ce 3d | Ce (III) 3d u0_3_Ce 3d | Ce (III) 3d u'_4_Ce 3d | Ce (IV) 3d v_5_Ce 3d | Ce (IV) 3d v''_6_Ce 3d | Ce (IV) 3d v'''_7_Ce 3d | Ce (IV) 3d u_8_Ce 3d | Ce (IV) 3d u''_9_Ce 3d | Ce (IV) 3d u'''_10_Ce 3d | Background_Ce 3d | Envelope_Ce 3d | Normalised_Residual_Ce 3d | Residual_Ce 3d | Comp_Sum[0]_Ce 3d | Comp_Sum[1]_Ce 3d
538.04 | 948.65 | 18672.5 | 18672.5 | 18672.5 | 18672.5 | 18672.5 | 18672.5 | 18672.5 | 18672.5 | 18672.5 | 18672.5 | 18672.5 | 18672.5 | 18672.7 | 0 | 0 | 18672.5 | 18672.6
538.14 | 948.55 | 18549.8 | 18549.8 | 18549.8 | 18549.8 | 18549.8 | 18549.8 | 18549.8 | 18549.8 | 18549.8 | 18549.9 | 18549.9 | 18549.8 | 18550 | 0 | 0 | 18549.8 | 18550
538.24 | 948.45 | 18730.1 | 18730.1 | 18730.1 | 18730.1 | 18730.1 | 18730.1 | 18730.1 | 18730.1 | 18730.1 | 18730.1 | 18730.1 | 18730.1 | 18730.2 | 0 | 0 | 18730.1 | 18730.2
538.34 | 948.35 | 18752.6 | 18752.6 | 18752.6 | 18752.6 | 18752.6 | 18752.6 | 18752.6 | 18752.6 | 18752.6 | 18752.6 | 18752.6 | 18752.6 | 18752.8 | 0 | 0 | 18752.6 | 18752.7
538.44 | 948.25 | 18862.7 | 18862.7 | 18862.7 | 18862.7 | 18862.7 | 18862.7 | 18862.7 | 18862.7 | 18862.7 | 18862.8 | 18862.8 | 18862.7 | 18862.9 | 0 | 0 | 18862.8 | 18862.9
538.54 | 948.15 | 18690 | 18690 | 18690 | 18690 | 18690 | 18690 | 18690 | 18690 | 18690 | 18690 | 18690.1 | 18690 | 18690.2 | 0 | 0 | 18690 | 18690.2
538.64 | 948.05 | 18457.2 | 18457.2 | 18457.2 | 18457.2 | 18457.2 | 18457.2 | 18457.2 | 18457.2 | 18457.2 | 18457.2 | 18457.2 | 18457.2 | 18457.4 | 0 | 0 | 18457.2 | 18457.3
538.74 | 947.95 | 18537.3 | 18537.3 | 18537.3 | 18537.3 | 18537.3 | 18537.3 | 18537.3 | 18537.3 | 18537.3 | 18537.3 | 18537.3 | 18537.3 | 18537.5 | 0 | 0 | 18537.3 | 18537.5
538.84 | 947.85 | 18622.4 | 18622.4 | 18622.4 | 18622.4 | 18622.4 | 18622.4 | 18622.4 | 18622.4 | 18622.4 | 18622.5 | 18622.5 | 18622.4 | 18622.6 | 0 | 0 | 18622.4 | 18622.6
538.94 | 947.75 | 18537.3 | 18537.3 | 18537.3 | 18537.3 | 18537.3 | 18537.3 | 18537.3 | 18537.3 | 18537.3 | 18537.3 | 18537.4 | 18537.3 | 18537.5 | 0 | 0 | 18537.3 | 18537.5
539.04 | 947.65 | 18695 | 18695 | 18695 | 18695 | 18695 | 18695 | 18695 | 18695 | 18695 | 18695.1 | 18695.1 | 18695 | 18695.2 | 0 | 0 | 18695 | 18695.2
539.14 | 947.55 | 18992.9 | 18992.9 | 18992.9 | 18992.9 | 18992.9 | 18992.9 | 18992.9 | 18992.9 | 18992.9 | 18993 | 18993 | 18992.9 | 18993.1 | 0 | 0 | 18992.9 | 18993.1
539.24 | 947.45 | 19170.6 | 19170.6 | 19170.6 | 19170.6 | 19170.7 | 19170.6 | 19170.7 | 19170.7 | 19170.7 | 19170.7 | 19170.7 | 19170.6 | 19170.8 | 0 | 0 | 19170.7 | 19170.8
539.34 | 947.35 | 18802.6 | 18802.7 | 18802.7 | 18802.7 | 18802.7 | 18802.7 | 18802.7 | 18802.7 | 18802.7 | 18802.7 | 18802.7 | 18802.6 | 18802.8 | 0 | 0 | 18802.7 | 18802.8
539.44 | 947.25 | 18705 | 18705 | 18705 | 18705 | 18705 | 18705 | 18705 | 18705 | 18705 | 18705.1 | 18705.1 | 18705 | 18705.2 | 0 | 0 | 18705 | 18705.2
539.54 | 947.15 | 18612.4 | 18612.4 | 18612.4 | 18612.4 | 18612.4 | 18612.4 | 18612.4 | 18612.4 | 18612.4 | 18612.4 | 18612.5 | 18612.4 | 18612.6 | 0 | 0 | 18612.4 | 18612.6
539.64 | 947.05 | 18722.5 | 18722.5 | 18722.5 | 18722.5 | 18722.6 | 18722.5 | 18722.6 | 18722.6 | 18722.6 | 18722.6 | 18722.6 | 18722.5 | 18722.7 | 0 | 0 | 18722.6 | 18722.7
539.74 | 946.95 | 18695 | 18695 | 18695 | 18695 | 18695 | 18695 | 18695 | 18695 | 18695 | 18695.1 | 18695.1 | 18695 | 18695.2 | 0 | 0 | 18695 | 18695.2
539.84 | 946.85 | 18730.1 | 18730.1 | 18730.1 | 18730.1 | 18730.1 | 18730.1 | 18730.1 | 18730.1 | 18730.1 | 18730.1 | 18730.1 | 18730.1 | 18730.3 | 0 | 0 | 18730.1 | 18730.2
539.94 | 946.75 | 18727.5 | 18727.5 | 18727.6 | 18727.6 | 18727.6 | 18727.6 | 18727.6 | 18727.6 | 18727.6 | 18727.6 | 18727.6 | 18727.5 | 18727.8 | 0 | 0 | 18727.6 | 18727.7
540.04 | 946.65 | 18817.7 | 18817.7 | 18817.7 | 18817.7 | 18817.7 | 18817.7 | 18817.7 | 18817.7 | 18817.7 | 18817.7 | 18817.7 | 18817.7 | 18817.9 | 0 | 0 | 18817.7 | 18817.8
540.14 | 946.55 | 18830.2 | 18830.2 | 18830.2 | 18830.2 | 18830.2 | 18830.2 | 18830.2 | 18830.2 | 18830.2 | 18830.2 | 18830.2 | 18830.2 | 18830.4 | 0 | 0 | 18830.2 | 18830.4
540.24 | 946.45 | 18552.3 | 18552.3 | 18552.3 | 18552.3 | 18552.3 | 18552.3 | 18552.3 | 18552.3 | 18552.3 | 18552.4 | 18552.4 | 18552.3 | 18552.5 | 0 | 0 | 18552.3 | 18552.5
540.34 | 946.35 | 18484.7 | 18484.7 | 18484.7 | 18484.7 | 18484.7 | 18484.7 | 18484.7 | 18484.7 | 18484.7 | 18484.8 | 18484.8 | 18484.7 | 18484.9 | 0 | 0 | 18484.8 | 18484.9
540.44 | 946.25 | 18414.6 | 18414.6 | 18414.6 | 18414.6 | 18414.6 | 18414.6 | 18414.7 | 18414.6 | 18414.6 | 18414.7 | 18414.7 | 18414.6 | 18414.8 | 0 | 0 | 18414.7 | 18414.8
540.54 | 946.15 | 18665 | 18665 | 18665 | 18665 | 18665 | 18665 | 18665 | 18665 | 18665 | 18665 | 18665 | 18665 | 18665.2 | 0 | 0 | 18665 | 18665.2
540.64 | 946.05 | 18760.1 | 18760.1 | 18760.1 | 18760.1 | 18760.1 | 18760.1 | 18760.1 | 18760.1 | 18760.1 | 18760.1 | 18760.2 | 18760.1 | 18760.3 | 0 | 0 | 18760.1 | 18760.3
540.74 | 945.95 | 18780.1 | 18780.1 | 18780.1 | 18780.1 | 18780.1 | 18780.1 | 18780.1 | 18780.1 | 18780.1 | 18780.2 | 18780.2 | 18780.1 | 18780.3 | 0 | 0 | 18780.1 | 18780.3
540.84 | 945.85 | 18604.9 | 18604.9 | 18604.9 | 18604.9 | 18604.9 | 18604.9 | 18604.9 | 18604.9 | 18604.9 | 18604.9 | 18605 | 18604.9 | 18605.1 | 0 | 0 | 18604.9 | 18605.1
540.94 | 945.75 | 18549.8 | 18549.8 | 18549.8 | 18549.8 | 18549.8 | 18549.8 | 18549.8 | 18549.8 | 18549.8 | 18549.9 | 18549.9 | 18549.8 | 18550 | 0 | 0 | 18549.8 | 18550
541.04 | 945.65 | 18442.2 | 18442.2 | 18442.2 | 18442.2 | 18442.2 | 18442.2 | 18442.2 | 18442.2 | 18442.2 | 18442.2 | 18442.2 | 18442.2 | 18442.4 | 0 | 0 | 18442.2 | 18442.4
541.14 | 945.55 | 18334.5 | 18334.5 | 18334.5 | 18334.5 | 18334.5 | 18334.5 | 18334.5 | 18334.5 | 18334.5 | 18334.6 | 18334.6 | 18334.5 | 18334.7 | 0 | 0 | 18334.6 | 18334.7
541.24 | 945.45 | 18622.4 | 18622.4 | 18622.4 | 18622.4 | 18622.4 | 18622.4 | 18622.4 | 18622.4 | 18622.4 | 18622.5 | 18622.5 | 18622.4 | 18622.6 | 0 | 0 | 18622.4 | 18622.6
541.34 | 945.35 | 18577.3 | 18577.3 | 18577.4 | 18577.3 | 18577.4 | 18577.4 | 18577.4 | 18577.4 | 18577.4 | 18577.4 | 18577.4 | 18577.3 | 18577.6 | 0 | 0 | 18577.4 | 18577.5
541.44 | 945.25 | 18747.6 | 18747.6 | 18747.6 | 18747.6 | 18747.6 | 18747.6 | 18747.6 | 18747.6 | 18747.6 | 18747.6 | 18747.6 | 18747.6 | 18747.8 | 0 | 0 | 18747.6 | 18747.8
541.54 | 945.15 | 18805.2 | 18805.2 | 18805.2 | 18805.2 | 18805.2 | 18805.2 | 18805.2 | 18805.2 | 18805.2 | 18805.2 | 18805.2 | 18805.2 | 18805.4 | 0 | 0 | 18805.2 | 18805.4
541.64 | 945.05 | 18564.8 | 18564.8 | 18564.8 | 18564.8 | 18564.8 | 18564.8 | 18564.9 | 18564.9 | 18564.9 | 18564.9 | 18564.9 | 18564.8 | 18565.1 | 0 | 0 | 18564.9 | 18565
541.74 | 944.95 | 18660 | 18660 | 18660 | 18660 | 18660 | 18660 | 18660 | 18660 | 18660 | 18660 | 18660 | 18660 | 18660.2 | 0 | 0 | 18660 | 18660.2
541.84 | 944.85 | 18642.4 | 18642.4 | 18642.4 | 18642.4 | 18642.5 | 18642.4 | 18642.5 | 18642.5 | 18642.5 | 18642.5 | 18642.5 | 18642.4 | 18642.7 | 0 | 0 | 18642.5 | 18642.6
541.94 | 944.75 | 18800.1 | 18800.1 | 18800.2 | 18800.1 | 18800.2 | 18800.2 | 18800.2 | 18800.2 | 18800.2 | 18800.2 | 18800.2 | 18800.1 | 18800.4 | 0 | 0 | 18800.2 | 18800.4
542.04 | 944.65 | 18609.9 | 18609.9 | 18609.9 | 18609.9 | 18609.9 | 18609.9 | 18609.9 | 18609.9 | 18609.9 | 18610 | 18610 | 18609.9 | 18610.1 | 0 | 0 | 18609.9 | 18610.1
542.14 | 944.55 | 18442.2 | 18442.2 | 18442.2 | 18442.2 | 18442.2 | 18442.2 | 18442.2 | 18442.2 | 18442.2 | 18442.2 | 18442.2 | 18442.2 | 18442.4 | 0 | 0 | 18442.2 | 18442.4
542.24 | 944.45 | 18347 | 18347 | 18347 | 18347 | 18347.1 | 18347 | 18347.1 | 18347.1 | 18347.1 | 18347.1 | 18347.1 | 18347 | 18347.3 | 0 | 0 | 18347.1 | 18347.3
542.34 | 944.35 | 18417.1 | 18417.1 | 18417.1 | 18417.1 | 18417.2 | 18417.1 | 18417.2 | 18417.2 | 18417.2 | 18417.2 | 18417.2 | 18417.1 | 18417.4 | 0 | 0 | 18417.2 | 18417.3
542.44 | 944.25 | 18562.3 | 18562.3 | 18562.3 | 18562.3 | 18562.3 | 18562.3 | 18562.4 | 18562.3 | 18562.3 | 18562.4 | 18562.4 | 18562.3 | 18562.6 | 0 | 0 | 18562.4 | 18562.5
542.54 | 944.15 | 18374.6 | 18374.6 | 18374.6 | 18374.6 | 18374.6 | 18374.6 | 18374.6 | 18374.6 | 18374.6 | 18374.6 | 18374.7 | 18374.6 | 18374.8 | 0 | 0 | 18374.6 | 18374.8
542.64 | 944.05 | 18454.7 | 18454.7 | 18454.7 | 18454.7 | 18454.7 | 18454.7 | 18454.7 | 18454.7 | 18454.7 | 18454.7 | 18454.8 | 18454.7 | 18454.9 | 0 | 0 | 18454.7 | 18454.9
542.74 | 943.95 | 18494.7 | 18494.7 | 18494.7 | 18494.7 | 18494.8 | 18494.7 | 18494.8 | 18494.8 | 18494.8 | 18494.8 | 18494.8 | 18494.7 | 18495 | 0 | 0 | 18494.8 | 18495
542.84 | 943.85 | 18592.4 | 18592.4 | 18592.4 | 18592.4 | 18592.4 | 18592.4 | 18592.4 | 18592.4 | 18592.4 | 18592.4 | 18592.5 | 18592.4 | 18592.6 | 0 | 0 | 18592.4 | 18592.6
542.94 | 943.75 | 18692.5 | 18692.5 | 18692.5 | 18692.5 | 18692.5 | 18692.5 | 18692.5 | 18692.5 | 18692.5 | 18692.6 | 18692.6 | 18692.5 | 18692.8 | 0 | 0 | 18692.5 | 18692.7
543.04 | 943.65 | 18797.6 | 18797.6 | 18797.7 | 18797.6 | 18797.7 | 18797.7 | 18797.7 | 18797.7 | 18797.7 | 18797.7 | 18797.7 | 18797.6 | 18797.9 | 0 | 0 | 18797.7 | 18797.9
543.14 | 943.55 | 18639.9 | 18639.9 | 18639.9 | 18639.9 | 18640 | 18639.9 | 18640 | 18640 | 18640 | 18640 | 18640 | 18639.9 | 18640.2 | 0 | 0 | 18640 | 18640.2
543.24 | 943.45 | 18432.2 | 18432.2 | 18432.2 | 18432.2 | 18432.2 | 18432.2 | 18432.2 | 18432.2 | 18432.2 | 18432.2 | 18432.2 | 18432.2 | 18432.4 | 0 | 0 | 18432.2 | 18432.4
543.34 | 943.35 | 18344.5 | 18344.5 | 18344.5 | 18344.5 | 18344.6 | 18344.5 | 18344.6 | 18344.6 | 18344.6 | 18344.6 | 18344.6 | 18344.5 | 18344.8 | 0 | 0 | 18344.6 | 18344.8
543.44 | 943.25 | 18685 | 18685 | 18685 | 18685 | 18685 | 18685 | 18685 | 18685 | 18685 | 18685.1 | 18685.1 | 18685 | 18685.3 | 0 | 0 | 18685 | 18685.2
543.54 | 943.15 | 18604.9 | 18604.9 | 18604.9 | 18604.9 | 18604.9 | 18604.9 | 18604.9 | 18604.9 | 18604.9 | 18605 | 18605 | 18604.9 | 18605.2 | 0 | 0 | 18604.9 | 18605.1
543.64 | 943.05 | 18402.1 | 18402.1 | 18402.1 | 18402.1 | 18402.1 | 18402.1 | 18402.1 | 18402.1 | 18402.1 | 18402.2 | 18402.2 | 18402.1 | 18402.4 | 0 | 0 | 18402.1 | 18402.4
543.74 | 942.95 | 18592.4 | 18592.4 | 18592.4 | 18592.4 | 18592.4 | 18592.4 | 18592.4 | 18592.4 | 18592.4 | 18592.4 | 18592.5 | 18592.4 | 18592.6 | 0 | 0 | 18592.4 | 18592.6
543.84 | 942.85 | 18577.3 | 18577.3 | 18577.4 | 18577.4 | 18577.4 | 18577.4 | 18577.4 | 18577.4 | 18577.4 | 18577.4 | 18577.4 | 18577.3 | 18577.6 | 0 | 0 | 18577.4 | 18577.6
543.94 | 942.75 | 18662.5 | 18662.5 | 18662.5 | 18662.5 | 18662.5 | 18662.5 | 18662.5 | 18662.5 | 18662.5 | 18662.5 | 18662.6 | 18662.5 | 18662.7 | 0 | 0 | 18662.5 | 18662.7
544.04 | 942.65 | 18452.2 | 18452.2 | 18452.2 | 18452.2 | 18452.2 | 18452.2 | 18452.2 | 18452.2 | 18452.2 | 18452.3 | 18452.3 | 18452.2 | 18452.5 | 0 | 0 | 18452.2 | 18452.4
544.14 | 942.55 | 18637.4 | 18637.4 | 18637.4 | 18637.4 | 18637.4 | 18637.4 | 18637.5 | 18637.5 | 18637.5 | 18637.5 | 18637.5 | 18637.4 | 18637.7 | 0 | 0 | 18637.5 | 18637.7
544.24 | 942.45 | 18251.9 | 18251.9 | 18251.9 | 18251.9 | 18251.9 | 18251.9 | 18251.9 | 18251.9 | 18251.9 | 18252 | 18252 | 18251.9 | 18252.2 | 0 | 0 | 18251.9 | 18252.2
544.34 | 942.35 | 18685 | 18685 | 18685 | 18685 | 18685 | 18685 | 18685 | 18685 | 18685 | 18685.1 | 18685.1 | 18685 | 18685.3 | 0 | 0 | 18685 | 18685.3
544.44 | 942.25 | 18624.9 | 18624.9 | 18624.9 | 18624.9 | 18624.9 | 18624.9 | 18624.9 | 18624.9 | 18624.9 | 18625 | 18625 | 18624.9 | 18625.2 | 0 | 0 | 18624.9 | 18625.2
544.54 | 942.15 | 19025.4 | 19025.4 | 19025.5 | 19025.4 | 19025.5 | 19025.5 | 19025.5 | 19025.5 | 19025.5 | 19025.5 | 19025.6 | 19025.4 | 19025.7 | 0 | 0 | 19025.5 | 19025.7
544.64 | 942.05 | 18612.4 | 18612.4 | 18612.4 | 18612.4 | 18612.4 | 18612.4 | 18612.4 | 18612.4 | 18612.4 | 18612.5 | 18612.5 | 18612.4 | 18612.7 | 0 | 0 | 18612.4 | 18612.7
544.74 | 941.95 | 18717.5 | 18717.5 | 18717.5 | 18717.5 | 18717.6 | 18717.5 | 18717.6 | 18717.6 | 18717.6 | 18717.6 | 18717.6 | 18717.5 | 18717.8 | 0 | 0 | 18717.6 | 18717.8
544.84 | 941.85 | 18537.3 | 18537.3 | 18537.3 | 18537.3 | 18537.3 | 18537.3 | 18537.3 | 18537.3 | 18537.3 | 18537.4 | 18537.4 | 18537.3 | 18537.6 | 0 | 0 | 18537.3 | 18537.6
544.94 | 941.75 | 18599.9 | 18599.9 | 18599.9 | 18599.9 | 18599.9 | 18599.9 | 18599.9 | 18599.9 | 18599.9 | 18600 | 18600 | 18599.9 | 18600.2 | 0 | 0 | 18599.9 | 18600.2
545.04 | 941.65 | 18384.6 | 18384.6 | 18384.6 | 18384.6 | 18384.6 | 18384.6 | 18384.6 | 18384.6 | 18384.6 | 18384.7 | 18384.7 | 18384.6 | 18384.9 | 0 | 0 | 18384.6 | 18384.9
545.14 | 941.55 | 18367.1 | 18367.1 | 18367.1 | 18367.1 | 18367.1 | 18367.1 | 18367.1 | 18367.1 | 18367.1 | 18367.1 | 18367.2 | 18367.1 | 18367.4 | 0 | 0 | 18367.1 | 18367.3
545.24 | 941.45 | 18274.4 | 18274.4 | 18274.5 | 18274.4 | 18274.5 | 18274.5 | 18274.5 | 18274.5 | 18274.5 | 18274.5 | 18274.6 | 18274.4 | 18274.8 | 0 | 0 | 18274.5 | 18274.7
545.34 | 941.35 | 18507.3 | 18507.3 | 18507.3 | 18507.3 | 18507.3 | 18507.3 | 18507.3 | 18507.3 | 18507.3 | 18507.3 | 18507.4 | 18507.3 | 18507.6 | 0 | 0 | 18507.3 | 18507.5
545.44 | 941.25 | 18619.9 | 18619.9 | 18619.9 | 18619.9 | 18619.9 | 18619.9 | 18619.9 | 18619.9 | 18619.9 | 18620 | 18620 | 18619.9 | 18620.2 | 0 | 0 | 18619.9 | 18620.2
545.54 | 941.15 | 18276.9 | 18276.9 | 18277 | 18276.9 | 18277 | 18277 | 18277 | 18277 | 18277 | 18277 | 18277.1 | 18276.9 | 18277.3 | 0 | 0 | 18277 | 18277.2
545.64 | 941.05 | 18572.3 | 18572.3 | 18572.4 | 18572.3 | 18572.4 | 18572.4 | 18572.4 | 18572.4 | 18572.4 | 18572.4 | 18572.5 | 18572.3 | 18572.7 | 0 | 0 | 18572.4 | 18572.6
545.74 | 940.95 | 18482.2 | 18482.2 | 18482.2 | 18482.2 | 18482.2 | 18482.2 | 18482.2 | 18482.2 | 18482.2 | 18482.3 | 18482.3 | 18482.2 | 18482.6 | 0 | 0 | 18482.3 | 18482.5
545.84 | 940.85 | 18264.4 | 18264.4 | 18264.4 | 18264.4 | 18264.5 | 18264.4 | 18264.5 | 18264.5 | 18264.5 | 18264.5 | 18264.6 | 18264.4 | 18264.8 | 0 | 0 | 18264.5 | 18264.7
545.94 | 940.75 | 18464.7 | 18464.7 | 18464.7 | 18464.7 | 18464.7 | 18464.7 | 18464.7 | 18464.7 | 18464.7 | 18464.8 | 18464.8 | 18464.7 | 18465 | 0 | 0 | 18464.7 | 18465
546.04 | 940.65 | 18732.6 | 18732.6 | 18732.6 | 18732.6 | 18732.6 | 18732.6 | 18732.6 | 18732.6 | 18732.6 | 18732.6 | 18732.7 | 18732.6 | 18732.9 | 0 | 0 | 18732.6 | 18732.9
546.14 | 940.55 | 18602.4 | 18602.4 | 18602.4 | 18602.4 | 18602.4 | 18602.4 | 18602.4 | 18602.4 | 18602.4 | 18602.5 | 18602.5 | 18602.4 | 18602.7 | 0 | 0 | 18602.4 | 18602.7
546.24 | 940.45 | 18389.6 | 18389.6 | 18389.6 | 18389.6 | 18389.6 | 18389.6 | 18389.6 | 18389.6 | 18389.6 | 18389.7 | 18389.7 | 18389.6 | 18389.9 | 0 | 0 | 18389.6 | 18389.9
546.34 | 940.35 | 18359.6 | 18359.6 | 18359.6 | 18359.6 | 18359.6 | 18359.6 | 18359.6 | 18359.6 | 18359.6 | 18359.6 | 18359.7 | 18359.6 | 18359.9 | 0 | 0 | 18359.6 | 18359.9
546.44 | 940.25 | 18577.3 | 18577.3 | 18577.4 | 18577.4 | 18577.4 | 18577.4 | 18577.4 | 18577.4 | 18577.4 | 18577.4 | 18577.5 | 18577.3 | 18577.7 | 0 | 0 | 18577.4 | 18577.7
546.54 | 940.15 | 18569.8 | 18569.8 | 18569.8 | 18569.8 | 18569.9 | 18569.8 | 18569.9 | 18569.9 | 18569.9 | 18569.9 | 18570 | 18569.8 | 18570.2 | 0 | 0 | 18569.9 | 18570.2
546.64 | 940.05 | 18604.9 | 18604.9 | 18604.9 | 18604.9 | 18604.9 | 18604.9 | 18604.9 | 18604.9 | 18604.9 | 18605 | 18605 | 18604.9 | 18605.3 | 0 | 0 | 18604.9 | 18605.2
546.74 | 939.95 | 18619.9 | 18619.9 | 18619.9 | 18619.9 | 18619.9 | 18619.9 | 18619.9 | 18619.9 | 18619.9 | 18620 | 18620 | 18619.9 | 18620.3 | 0 | 0 | 18619.9 | 18620.2
546.84 | 939.85 | 18602.4 | 18602.4 | 18602.4 | 18602.4 | 18602.4 | 18602.4 | 18602.4 | 18602.4 | 18602.4 | 18602.5 | 18602.5 | 18602.4 | 18602.8 | 0 | 0 | 18602.4 | 18602.7
546.94 | 939.75 | 18304.5 | 18304.5 | 18304.5 | 18304.5 | 18304.5 | 18304.5 | 18304.5 | 18304.5 | 18304.5 | 18304.6 | 18304.6 | 18304.5 | 18304.9 | 0 | 0 | 18304.5 | 18304.8
547.04 | 939.65 | 18524.8 | 18524.8 | 18524.8 | 18524.8 | 18524.8 | 18524.8 | 18524.8 | 18524.8 | 18524.8 | 18524.9 | 18524.9 | 18524.8 | 18525.2 | 0 | 0 | 18524.8 | 18525.1
547.14 | 939.55 | 18559.8 | 18559.8 | 18559.8 | 18559.8 | 18559.9 | 18559.8 | 18559.9 | 18559.9 | 18559.9 | 18559.9 | 18560 | 18559.8 | 18560.2 | 0 | 0 | 18559.9 | 18560.2
547.24 | 939.45 | 18304.5 | 18304.5 | 18304.5 | 18304.5 | 18304.5 | 18304.5 | 18304.5 | 18304.5 | 18304.5 | 18304.6 | 18304.6 | 18304.5 | 18304.9 | 0 | 0 | 18304.5 | 18304.8
547.34 | 939.35 | 18735.1 | 18735.1 | 18735.1 | 18735.1 | 18735.1 | 18735.1 | 18735.1 | 18735.1 | 18735.1 | 18735.2 | 18735.2 | 18735.1 | 18735.5 | 0 | 0 | 18735.1 | 18735.4
547.44 | 939.25 | 18597.4 | 18597.4 | 18597.4 | 18597.4 | 18597.4 | 18597.4 | 18597.4 | 18597.4 | 18597.4 | 18597.5 | 18597.5 | 18597.4 | 18597.8 | 0 | 0 | 18597.4 | 18597.7
547.54 | 939.15 | 18682.5 | 18682.5 | 18682.5 | 18682.5 | 18682.5 | 18682.5 | 18682.5 | 18682.5 | 18682.5 | 18682.6 | 18682.6 | 18682.5 | 18682.9 | 0 | 0 | 18682.5 | 18682.8
547.64 | 939.05 | 18459.7 | 18459.7 | 18459.7 | 18459.7 | 18459.7 | 18459.7 | 18459.7 | 18459.7 | 18459.7 | 18459.8 | 18459.8 | 18459.7 | 18460.1 | 0 | 0 | 18459.7 | 18460.1
547.74 | 938.95 | 18269.4 | 18269.4 | 18269.4 | 18269.4 | 18269.5 | 18269.4 | 18269.5 | 18269.5 | 18269.5 | 18269.5 | 18269.6 | 18269.4 | 18269.8 | 0 | 0 | 18269.5 | 18269.8
547.84 | 938.85 | 18412.1 | 18412.1 | 18412.1 | 18412.1 | 18412.2 | 18412.1 | 18412.2 | 18412.2 | 18412.2 | 18412.2 | 18412.3 | 18412.1 | 18412.5 | 0 | 0 | 18412.2 | 18412.5
547.94 | 938.75 | 18059.2 | 18059.2 | 18059.2 | 18059.2 | 18059.2 | 18059.2 | 18059.2 | 18059.2 | 18059.2 | 18059.3 | 18059.3 | 18059.2 | 18059.6 | 0 | 0 | 18059.2 | 18059.5
548.04 | 938.65 | 18502.2 | 18502.2 | 18502.3 | 18502.3 | 18502.3 | 18502.3 | 18502.3 | 18502.3 | 18502.3 | 18502.4 | 18502.4 | 18502.2 | 18502.7 | 0 | 0 | 18502.3 | 18502.6
548.14 | 938.55 | 18597.4 | 18597.4 | 18597.4 | 18597.4 | 18597.4 | 18597.4 | 18597.4 | 18597.4 | 18597.4 | 18597.5 | 18597.5 | 18597.4 | 18597.8 | 0 | 0 | 18597.4 | 18597.8
548.24 | 938.45 | 18847.7 | 18847.7 | 18847.7 | 18847.7 | 18847.7 | 18847.7 | 18847.7 | 18847.7 | 18847.7 | 18847.8 | 18847.9 | 18847.7 | 18848.1 | 0 | 0 | 18847.8 | 18848.1
548.34 | 938.35 | 18584.9 | 18584.9 | 18584.9 | 18584.9 | 18584.9 | 18584.9 | 18584.9 | 18584.9 | 18584.9 | 18585 | 18585 | 18584.9 | 18585.3 | 0 | 0 | 18584.9 | 18585.2
548.44 | 938.25 | 18569.8 | 18569.8 | 18569.8 | 18569.8 | 18569.9 | 18569.8 | 18569.9 | 18569.9 | 18569.9 | 18569.9 | 18570 | 18569.8 | 18570.3 | 0 | 0 | 18569.9 | 18570.2
548.54 | 938.15 | 18552.3 | 18552.3 | 18552.3 | 18552.3 | 18552.3 | 18552.3 | 18552.3 | 18552.3 | 18552.3 | 18552.4 | 18552.5 | 18552.3 | 18552.8 | 0 | 0 | 18552.4 | 18552.7
548.64 | 938.05 | 18352 | 18352 | 18352.1 | 18352.1 | 18352.1 | 18352.1 | 18352.1 | 18352.1 | 18352.1 | 18352.2 | 18352.2 | 18352 | 18352.5 | 0 | 0 | 18352.1 | 18352.4
548.74 | 937.95 | 18364.6 | 18364.6 | 18364.6 | 18364.6 | 18364.6 | 18364.6 | 18364.6 | 18364.6 | 18364.6 | 18364.7 | 18364.7 | 18364.6 | 18365 | 0 | 0 | 18364.6 | 18365
548.84 | 937.85 | 18367.1 | 18367.1 | 18367.1 | 18367.1 | 18367.1 | 18367.1 | 18367.1 | 18367.1 | 18367.1 | 18367.2 | 18367.2 | 18367.1 | 18367.5 | 0 | 0 | 18367.1 | 18367.5
548.94 | 937.75 | 18552.3 | 18552.3 | 18552.3 | 18552.3 | 18552.3 | 18552.3 | 18552.3 | 18552.3 | 18552.3 | 18552.4 | 18552.5 | 18552.3 | 18552.8 | 0 | 0 | 18552.4 | 18552.7
549.04 | 937.65 | 18557.3 | 18557.3 | 18557.3 | 18557.3 | 18557.4 | 18557.3 | 18557.4 | 18557.4 | 18557.4 | 18557.4 | 18557.5 | 18557.3 | 18557.8 | 0 | 0 | 18557.4 | 18557.7
549.14 | 937.55 | 18549.8 | 18549.8 | 18549.8 | 18549.8 | 18549.8 | 18549.8 | 18549.8 | 18549.8 | 18549.8 | 18549.9 | 18550 | 18549.8 | 18550.3 | 0 | 0 | 18549.9 | 18550.2
549.24 | 937.45 | 18574.8 | 18574.8 | 18574.9 | 18574.8 | 18574.9 | 18574.9 | 18574.9 | 18574.9 | 18574.9 | 18575 | 18575 | 18574.8 | 18575.3 | 0 | 0 | 18574.9 | 18575.3
549.34 | 937.35 | 18932.8 | 18932.8 | 18932.8 | 18932.8 | 18932.9 | 18932.8 | 18932.9 | 18932.9 | 18932.9 | 18932.9 | 18933 | 18932.8 | 18933.3 | 0 | 0 | 18932.9 | 18933.3
549.44 | 937.25 | 19020.4 | 19020.4 | 19020.5 | 19020.4 | 19020.5 | 19020.5 | 19020.5 | 19020.5 | 19020.5 | 19020.6 | 19020.6 | 19020.4 | 19020.9 | 0 | 0 | 19020.5 | 19020.9
549.54 | 937.15 | 18469.7 | 18469.7 | 18469.7 | 18469.7 | 18469.7 | 18469.7 | 18469.7 | 18469.7 | 18469.7 | 18469.8 | 18469.9 | 18469.7 | 18470.2 | 0 | 0 | 18469.8 | 18470.1
549.64 | 937.05 | 18457.2 | 18457.2 | 18457.2 | 18457.2 | 18457.2 | 18457.2 | 18457.2 | 18457.2 | 18457.2 | 18457.3 | 18457.4 | 18457.2 | 18457.7 | 0 | 0 | 18457.2 | 18457.6
549.74 | 936.95 | 18236.9 | 18236.9 | 18236.9 | 18236.9 | 18236.9 | 18236.9 | 18236.9 | 18236.9 | 18236.9 | 18237 | 18237.1 | 18236.9 | 18237.4 | 0 | 0 | 18236.9 | 18237.3
549.84 | 936.85 | 18519.8 | 18519.8 | 18519.8 | 18519.8 | 18519.8 | 18519.8 | 18519.8 | 18519.8 | 18519.8 | 18519.9 | 18520 | 18519.8 | 18520.3 | 0 | 0 | 18519.8 | 18520.2
549.94 | 936.75 | 18382.1 | 18382.1 | 18382.1 | 18382.1 | 18382.1 | 18382.1 | 18382.1 | 18382.1 | 18382.1 | 18382.2 | 18382.3 | 18382.1 | 18382.6 | 0 | 0 | 18382.1 | 18382.6
550.04 | 936.65 | 18647.4 | 18647.4 | 18647.5 | 18647.4 | 18647.5 | 18647.5 | 18647.5 | 18647.5 | 18647.5 | 18647.6 | 18647.7 | 18647.4 | 18648 | 0 | 0 | 18647.5 | 18647.9
550.14 | 936.55 | 18587.4 | 18587.4 | 18587.4 | 18587.4 | 18587.4 | 18587.4 | 18587.4 | 18587.4 | 18587.4 | 18587.5 | 18587.6 | 18587.4 | 18587.9 | 0 | 0 | 18587.4 | 18587.8
550.24 | 936.45 | 18234.4 | 18234.4 | 18234.4 | 18234.4 | 18234.4 | 18234.4 | 18234.4 | 18234.4 | 18234.4 | 18234.5 | 18234.6 | 18234.4 | 18234.9 | 0 | 0 | 18234.4 | 18234.9
550.34 | 936.35 | 18256.9 | 18256.9 | 18256.9 | 18256.9 | 18257 | 18256.9 | 18257 | 18257 | 18257 | 18257 | 18257.1 | 18256.9 | 18257.5 | 0 | 0 | 18257 | 18257.4
550.44 | 936.25 | 18397.1 | 18397.1 | 18397.1 | 18397.1 | 18397.1 | 18397.1 | 18397.1 | 18397.1 | 18397.1 | 18397.2 | 18397.3 | 18397.1 | 18397.7 | 0 | 0 | 18397.2 | 18397.6
550.54 | 936.15 | 18459.7 | 18459.7 | 18459.7 | 18459.7 | 18459.7 | 18459.7 | 18459.7 | 18459.7 | 18459.7 | 18459.8 | 18459.9 | 18459.7 | 18460.3 | 0 | 0 | 18459.7 | 18460.2
550.64 | 936.05 | 18554.8 | 18554.8 | 18554.8 | 18554.8 | 18554.9 | 18554.8 | 18554.9 | 18554.9 | 18554.9 | 18555 | 18555.1 | 18554.8 | 18555.4 | 0 | 0 | 18554.9 | 18555.3
550.74 | 935.95 | 18369.6 | 18369.6 | 18369.6 | 18369.6 | 18369.6 | 18369.6 | 18369.6 | 18369.6 | 18369.6 | 18369.7 | 18369.8 | 18369.6 | 18370.1 | 0 | 0 | 18369.6 | 18370.1
550.84 | 935.85 | 18469.7 | 18469.7 | 18469.7 | 18469.7 | 18469.7 | 18469.7 | 18469.7 | 18469.7 | 18469.7 | 18469.8 | 18470 | 18469.7 | 18470.3 | 0 | 0 | 18469.8 | 18470.2
550.94 | 935.75 | 18522.3 | 18522.3 | 18522.3 | 18522.3 | 18522.3 | 18522.3 | 18522.3 | 18522.3 | 18522.3 | 18522.4 | 18522.5 | 18522.3 | 18522.9 | 0 | 0 | 18522.3 | 18522.8
551.04 | 935.65 | 18126.7 | 18126.7 | 18126.8 | 18126.8 | 18126.8 | 18126.8 | 18126.8 | 18126.8 | 18126.8 | 18126.9 | 18127 | 18126.7 | 18127.3 | 0 | 0 | 18126.8 | 18127.3
551.14 | 935.55 | 18464.7 | 18464.7 | 18464.7 | 18464.7 | 18464.7 | 18464.7 | 18464.7 | 18464.7 | 18464.7 | 18464.8 | 18465 | 18464.7 | 18465.3 | 0 | 0 | 18464.8 | 18465.2
551.24 | 935.45 | 18604.9 | 18604.9 | 18604.9 | 18604.9 | 18604.9 | 18604.9 | 18604.9 | 18604.9 | 18604.9 | 18605 | 18605.1 | 18604.9 | 18605.5 | 0 | 0 | 18604.9 | 18605.4
551.34 | 935.35 | 18452.2 | 18452.2 | 18452.2 | 18452.2 | 18452.2 | 18452.2 | 18452.2 | 18452.2 | 18452.2 | 18452.3 | 18452.4 | 18452.2 | 18452.8 | 0 | 0 | 18452.2 | 18452.7
551.44 | 935.25 | 18302 | 18302 | 18302 | 18302 | 18302 | 18302 | 18302 | 18302 | 18302 | 18302.1 | 18302.3 | 18302 | 18302.6 | 0 | 0 | 18302 | 18302.5
551.54 | 935.15 | 18414.6 | 18414.6 | 18414.6 | 18414.6 | 18414.7 | 18414.6 | 18414.7 | 18414.7 | 18414.7 | 18414.8 | 18414.9 | 18414.6 | 18415.3 | 0 | 0 | 18414.7 | 18415.2
551.64 | 935.05 | 18392.1 | 18392.1 | 18392.1 | 18392.1 | 18392.1 | 18392.1 | 18392.1 | 18392.1 | 18392.1 | 18392.3 | 18392.4 | 18392.1 | 18392.7 | 0 | 0 | 18392.2 | 18392.7
551.74 | 934.95 | 18715 | 18715 | 18715 | 18715 | 18715.1 | 18715 | 18715.1 | 18715.1 | 18715.1 | 18715.2 | 18715.3 | 18715 | 18715.7 | 0 | 0 | 18715.1 | 18715.6
551.84 | 934.85 | 18657.5 | 18657.5 | 18657.5 | 18657.5 | 18657.5 | 18657.5 | 18657.5 | 18657.5 | 18657.5 | 18657.6 | 18657.7 | 18657.5 | 18658.1 | 0 | 0 | 18657.5 | 18658
551.94 | 934.75 | 18587.4 | 18587.4 | 18587.4 | 18587.4 | 18587.4 | 18587.4 | 18587.4 | 18587.4 | 18587.4 | 18587.5 | 18587.7 | 18587.4 | 18588 | 0 | 0 | 18587.4 | 18588
552.04 | 934.65 | 18362.1 | 18362.1 | 18362.1 | 18362.1 | 18362.1 | 18362.1 | 18362.1 | 18362.1 | 18362.1 | 18362.2 | 18362.4 | 18362.1 | 18362.7 | 0 | 0 | 18362.1 | 18362.7
552.14 | 934.55 | 18559.8 | 18559.8 | 18559.8 | 18559.8 | 18559.9 | 18559.8 | 18559.9 | 18559.9 | 18559.9 | 18560 | 18560.1 | 18559.8 | 18560.5 | 0 | 0 | 18559.9 | 18560.4
552.24 | 934.45 | 18344.5 | 18344.5 | 18344.6 | 18344.5 | 18344.6 | 18344.6 | 18344.6 | 18344.6 | 18344.6 | 18344.7 | 18344.9 | 18344.5 | 18345.2 | 0 | 0 | 18344.6 | 18345.2
552.34 | 934.35 | 18199.3 | 18199.3 | 18199.4 | 18199.3 | 18199.4 | 18199.4 | 18199.4 | 18199.4 | 18199.4 | 18199.5 | 18199.7 | 18199.3 | 18200 | 0 | 0 | 18199.4 | 18200
552.44 | 934.25 | 18287 | 18287 | 18287 | 18287 | 18287 | 18287 | 18287 | 18287 | 18287 | 18287.1 | 18287.3 | 18287 | 18287.7 | 0 | 0 | 18287 | 18287.6
552.54 | 934.15 | 18459.7 | 18459.7 | 18459.7 | 18459.7 | 18459.7 | 18459.7 | 18459.7 | 18459.7 | 18459.7 | 18459.9 | 18460 | 18459.7 | 18460.4 | 0 | 0 | 18459.8 | 18460.3
552.64 | 934.05 | 18517.3 | 18517.3 | 18517.3 | 18517.3 | 18517.3 | 18517.3 | 18517.3 | 18517.3 | 18517.3 | 18517.4 | 18517.6 | 18517.3 | 18518 | 0 | 0 | 18517.3 | 18517.9
552.74 | 933.95 | 18334.5 | 18334.5 | 18334.5 | 18334.5 | 18334.6 | 18334.5 | 18334.6 | 18334.6 | 18334.6 | 18334.7 | 18334.9 | 18334.5 | 18335.3 | 0 | 0 | 18334.6 | 18335.2
552.84 | 933.85 | 18567.3 | 18567.3 | 18567.3 | 18567.3 | 18567.4 | 18567.3 | 18567.4 | 18567.4 | 18567.4 | 18567.5 | 18567.7 | 18567.3 | 18568.1 | 0 | 0 | 18567.4 | 18568
552.94 | 933.75 | 18589.9 | 18589.9 | 18589.9 | 18589.9 | 18589.9 | 18589.9 | 18589.9 | 18589.9 | 18589.9 | 18590 | 18590.2 | 18589.9 | 18590.6 | 0 | 0 | 18589.9 | 18590.6
553.04 | 933.65 | 18622.4 | 18622.4 | 18622.4 | 18622.4 | 18622.5 | 18622.4 | 18622.5 | 18622.5 | 18622.5 | 18622.6 | 18622.8 | 18622.4 | 18623.2 | 0 | 0 | 18622.5 | 18623.1
553.14 | 933.55 | 18660 | 18660 | 18660 | 18660 | 18660 | 18660 | 18660 | 18660 | 18660 | 18660.1 | 18660.3 | 18660 | 18660.7 | 0 | 0 | 18660 | 18660.7
553.24 | 933.45 | 18657.5 | 18657.5 | 18657.5 | 18657.5 | 18657.5 | 18657.5 | 18657.5 | 18657.5 | 18657.5 | 18657.6 | 18657.8 | 18657.5 | 18658.2 | 0 | 0 | 18657.5 | 18658.2
553.34 | 933.35 | 18617.4 | 18617.4 | 18617.4 | 18617.4 | 18617.5 | 18617.4 | 18617.4 | 18617.5 | 18617.5 | 18617.6 | 18617.8 | 18617.4 | 18618.2 | 0 | 0 | 18617.5 | 18618.1
553.44 | 933.25 | 18249.4 | 18249.4 | 18249.4 | 18249.4 | 18249.5 | 18249.4 | 18249.5 | 18249.5 | 18249.5 | 18249.6 | 18249.8 | 18249.4 | 18250.2 | 0 | 0 | 18249.5 | 18250.1
553.54 | 933.15 | 18602.4 | 18602.4 | 18602.4 | 18602.4 | 18602.4 | 18602.4 | 18602.4 | 18602.4 | 18602.4 | 18602.6 | 18602.8 | 18602.4 | 18603.2 | 0 | 0 | 18602.5 | 18603.1
553.64 | 933.05 | 18875.2 | 18875.2 | 18875.3 | 18875.3 | 18875.3 | 18875.3 | 18875.3 | 18875.3 | 18875.3 | 18875.4 | 18875.6 | 18875.2 | 18876.1 | 0 | 0 | 18875.3 | 18876
553.74 | 932.95 | 18009.1 | 18009.1 | 18009.1 | 18009.1 | 18009.1 | 18009.1 | 18009.1 | 18009.1 | 18009.1 | 18009.3 | 18009.5 | 18009.1 | 18009.9 | 0 | 0 | 18009.2 | 18009.9
553.84 | 932.85 | 18394.6 | 18394.6 | 18394.6 | 18394.6 | 18394.7 | 18394.6 | 18394.7 | 18394.7 | 18394.7 | 18394.8 | 18395 | 18394.6 | 18395.5 | 0 | 0 | 18394.7 | 18395.4
553.94 | 932.75 | 18372.1 | 18372.1 | 18372.1 | 18372.1 | 18372.1 | 18372.1 | 18372.1 | 18372.1 | 18372.1 | 18372.3 | 18372.5 | 18372.1 | 18372.9 | 0 | 0 | 18372.2 | 18372.9
554.04 | 932.65 | 18622.4 | 18622.4 | 18622.4 | 18622.4 | 18622.5 | 18622.4 | 18622.5 | 18622.5 | 18622.5 | 18622.6 | 18622.8 | 18622.4 | 18623.3 | 0 | 0 | 18622.5 | 18623.2
554.14 | 932.55 | 18665 | 18665 | 18665 | 18665 | 18665 | 18665 | 18665 | 18665 | 18665 | 18665.2 | 18665.4 | 18665 | 18665.9 | 0 | 0 | 18665 | 18665.8
554.24 | 932.45 | 18452.2 | 18452.2 | 18452.2 | 18452.2 | 18452.2 | 18452.2 | 18452.2 | 18452.2 | 18452.2 | 18452.4 | 18452.6 | 18452.2 | 18453.1 | 0 | 0 | 18452.3 | 18453
554.34 | 932.35 | 18342 | 18342 | 18342 | 18342 | 18342.1 | 18342 | 18342.1 | 18342.1 | 18342.1 | 18342.2 | 18342.5 | 18342 | 18343 | 0 | 0 | 18342.1 | 18342.9
554.44 | 932.25 | 18256.9 | 18256.9 | 18256.9 | 18256.9 | 18257 | 18256.9 | 18257 | 18257 | 18257 | 18257.1 | 18257.4 | 18256.9 | 18257.9 | 0 | 0 | 18257 | 18257.8
554.54 | 932.15 | 18449.7 | 18449.7 | 18449.7 | 18449.7 | 18449.7 | 18449.7 | 18449.7 | 18449.7 | 18449.7 | 18449.9 | 18450.2 | 18449.7 | 18450.6 | 0 | 0 | 18449.8 | 18450.6
554.64 | 932.05 | 18372.1 | 18372.1 | 18372.1 | 18372.1 | 18372.1 | 18372.1 | 18372.1 | 18372.1 | 18372.1 | 18372.3 | 18372.6 | 18372.1 | 18373 | 0 | 0 | 18372.2 | 18373
554.74 | 931.95 | 18637.4 | 18637.4 | 18637.4 | 18637.4 | 18637.5 | 18637.4 | 18637.5 | 18637.5 | 18637.5 | 18637.6 | 18637.9 | 18637.4 | 18638.4 | 0 | 0 | 18637.5 | 18638.3
554.84 | 931.85 | 18617.4 | 18617.4 | 18617.4 | 18617.4 | 18617.5 | 18617.4 | 18617.5 | 18617.5 | 18617.5 | 18617.6 | 18617.9 | 18617.4 | 18618.4 | 0 | 0 | 18617.5 | 18618.3
554.94 | 931.75 | 18692.5 | 18692.5 | 18692.5 | 18692.5 | 18692.6 | 18692.5 | 18692.6 | 18692.6 | 18692.6 | 18692.7 | 18693 | 18692.5 | 18693.5 | 0 | 0 | 18692.6 | 18693.4
555.04 | 931.65 | 18412.1 | 18412.1 | 18412.1 | 18412.1 | 18412.2 | 18412.1 | 18412.2 | 18412.2 | 18412.2 | 18412.4 | 18412.7 | 18412.1 | 18413.2 | 0 | 0 | 18412.2 | 18413.1
555.14 | 931.55 | 18544.8 | 18544.8 | 18544.8 | 18544.8 | 18544.9 | 18544.8 | 18544.9 | 18544.9 | 18544.9 | 18545 | 18545.3 | 18544.8 | 18545.9 | 0 | 0 | 18544.9 | 18545.8
555.24 | 931.45 | 18722.5 | 18722.5 | 18722.6 | 18722.5 | 18722.6 | 18722.6 | 18722.6 | 18722.6 | 18722.6 | 18722.8 | 18723.1 | 18722.5 | 18723.6 | 0 | 0 | 18722.6 | 18723.5
555.34 | 931.35 | 18492.2 | 18492.2 | 18492.3 | 18492.2 | 18492.3 | 18492.3 | 18492.3 | 18492.3 | 18492.3 | 18492.5 | 18492.8 | 18492.2 | 18493.3 | 0 | 0 | 18492.3 | 18493.2
555.44 | 931.25 | 18559.8 | 18559.8 | 18559.8 | 18559.8 | 18559.9 | 18559.8 | 18559.9 | 18559.9 | 18559.9 | 18560.1 | 18560.4 | 18559.8 | 18560.9 | 0 | 0 | 18559.9 | 18560.8
555.54 | 931.15 | 18394.6 | 18394.6 | 18394.6 | 18394.6 | 18394.7 | 18394.6 | 18394.7 | 18394.7 | 18394.7 | 18394.8 | 18395.2 | 18394.6 | 18395.7 | 0 | 0 | 18394.7 | 18395.6
555.64 | 931.05 | 18324.5 | 18324.5 | 18324.5 | 18324.5 | 18324.6 | 18324.5 | 18324.6 | 18324.6 | 18324.6 | 18324.8 | 18325.1 | 18324.5 | 18325.7 | 0 | 0 | 18324.6 | 18325.6
555.74 | 930.95 | 18274.4 | 18274.4 | 18274.5 | 18274.5 | 18274.5 | 18274.5 | 18274.5 | 18274.5 | 18274.5 | 18274.7 | 18275.1 | 18274.4 | 18275.6 | 0 | 0 | 18274.5 | 18275.5
555.84 | 930.85 | 18271.9 | 18271.9 | 18272 | 18271.9 | 18272 | 18272 | 18272 | 18272 | 18272 | 18272.2 | 18272.6 | 18271.9 | 18273.1 | 0 | 0 | 18272 | 18273
555.94 | 930.75 | 18522.3 | 18522.3 | 18522.3 | 18522.3 | 18522.3 | 18522.3 | 18522.3 | 18522.3 | 18522.3 | 18522.5 | 18522.9 | 18522.3 | 18523.5 | 0 | 0 | 18522.4 | 18523.4
556.04 | 930.65 | 18081.7 | 18081.7 | 18081.7 | 18081.7 | 18081.8 | 18081.7 | 18081.7 | 18081.7 | 18081.8 | 18081.9 | 18082.3 | 18081.7 | 18082.9 | 0 | 0 | 18081.8 | 18082.8
556.14 | 930.55 | 18362.1 | 18362.1 | 18362.1 | 18362.1 | 18362.1 | 18362.1 | 18362.1 | 18362.1 | 18362.1 | 18362.3 | 18362.7 | 18362.1 | 18363.3 | 0 | 0 | 18362.2 | 18363.2
556.24 | 930.45 | 18144.3 | 18144.3 | 18144.3 | 18144.3 | 18144.3 | 18144.3 | 18144.3 | 18144.3 | 18144.3 | 18144.5 | 18145 | 18144.3 | 18145.5 | 0 | 0 | 18144.4 | 18145.4
556.34 | 930.35 | 18367.1 | 18367.1 | 18367.1 | 18367.1 | 18367.1 | 18367.1 | 18367.1 | 18367.1 | 18367.1 | 18367.3 | 18367.8 | 18367.1 | 18368.3 | 0 | 0 | 18367.2 | 18368.2
556.44 | 930.25 | 18199.3 | 18199.3 | 18199.4 | 18199.4 | 18199.4 | 18199.4 | 18199.4 | 18199.4 | 18199.4 | 18199.6 | 18200.1 | 18199.3 | 18200.6 | 0 | 0 | 18199.4 | 18200.5
556.54 | 930.15 | 18031.6 | 18031.6 | 18031.6 | 18031.6 | 18031.7 | 18031.6 | 18031.7 | 18031.7 | 18031.7 | 18031.9 | 18032.4 | 18031.6 | 18033 | 0 | 0 | 18031.7 | 18032.8
556.64 | 930.05 | 18091.7 | 18091.7 | 18091.7 | 18091.7 | 18091.8 | 18091.7 | 18091.8 | 18091.8 | 18091.8 | 18092 | 18092.5 | 18091.7 | 18093.1 | 0 | 0 | 18091.8 | 18093
556.74 | 929.95 | 18211.9 | 18211.9 | 18211.9 | 18211.9 | 18211.9 | 18211.9 | 18211.9 | 18211.9 | 18211.9 | 18212.1 | 18212.6 | 18211.9 | 18213.2 | 0 | 0 | 18212 | 18213.1
556.84 | 929.85 | 18657.5 | 18657.5 | 18657.5 | 18657.5 | 18657.5 | 18657.5 | 18657.5 | 18657.5 | 18657.5 | 18657.7 | 18658.2 | 18657.5 | 18658.9 | 0 | 0 | 18657.6 | 18658.8
556.94 | 929.75 | 18464.7 | 18464.7 | 18464.7 | 18464.7 | 18464.8 | 18464.7 | 18464.8 | 18464.8 | 18464.8 | 18465 | 18465.5 | 18464.7 | 18466.1 | 0 | 0 | 18464.8 | 18466
557.04 | 929.65 | 18397.1 | 18397.1 | 18397.1 | 18397.1 | 18397.2 | 18397.1 | 18397.2 | 18397.2 | 18397.2 | 18397.4 | 18397.9 | 18397.1 | 18398.6 | 0 | 0 | 18397.2 | 18398.5
557.14 | 929.55 | 18504.8 | 18504.8 | 18504.8 | 18504.8 | 18504.8 | 18504.8 | 18504.8 | 18504.8 | 18504.8 | 18505.1 | 18505.6 | 18504.8 | 18506.2 | 0 | 0 | 18504.9 | 18506.1
557.24 | 929.45 | 18467.2 | 18467.2 | 18467.2 | 18467.2 | 18467.3 | 18467.2 | 18467.3 | 18467.3 | 18467.3 | 18467.5 | 18468.1 | 18467.2 | 18468.7 | 0 | 0 | 18467.3 | 18468.6
557.34 | 929.35 | 18597.4 | 18597.4 | 18597.4 | 18597.4 | 18597.5 | 18597.4 | 18597.4 | 18597.4 | 18597.5 | 18597.7 | 18598.3 | 18597.4 | 18598.9 | 0 | 0 | 18597.5 | 18598.8
557.44 | 929.25 | 18294.5 | 18294.5 | 18294.5 | 18294.5 | 18294.5 | 18294.5 | 18294.5 | 18294.5 | 18294.5 | 18294.8 | 18295.4 | 18294.5 | 18296 | 0 | 0 | 18294.6 | 18295.9
557.54 | 929.15 | 18224.4 | 18224.4 | 18224.4 | 18224.4 | 18224.5 | 18224.4 | 18224.4 | 18224.4 | 18224.5 | 18224.7 | 18225.3 | 18224.4 | 18226 | 0 | 0 | 18224.5 | 18225.9
557.64 | 929.05 | 18547.3 | 18547.3 | 18547.3 | 18547.3 | 18547.4 | 18547.3 | 18547.4 | 18547.4 | 18547.4 | 18547.6 | 18548.3 | 18547.3 | 18548.9 | 0 | 0 | 18547.4 | 18548.8
557.74 | 928.95 | 18332 | 18332 | 18332 | 18332 | 18332.1 | 18332 | 18332.1 | 18332.1 | 18332.1 | 18332.3 | 18333 | 18332 | 18333.7 | 0 | 0 | 18332.1 | 18333.6
557.84 | 928.85 | 18216.9 | 18216.9 | 18216.9 | 18216.9 | 18216.9 | 18216.9 | 18216.9 | 18216.9 | 18216.9 | 18217.2 | 18217.9 | 18216.9 | 18218.6 | 0 | 0 | 18217 | 18218.5
557.94 | 928.75 | 18264.4 | 18264.4 | 18264.5 | 18264.4 | 18264.5 | 18264.4 | 18264.5 | 18264.5 | 18264.5 | 18264.8 | 18265.5 | 18264.4 | 18266.2 | 0 | 0 | 18264.5 | 18266
558.04 | 928.65 | 17996.6 | 17996.6 | 17996.6 | 17996.6 | 17996.7 | 17996.6 | 17996.6 | 17996.6 | 17996.7 | 17996.9 | 17997.6 | 17996.6 | 17998.3 | 0 | 0 | 17996.7 | 17998.2
558.14 | 928.55 | 18071.7 | 18071.7 | 18071.7 | 18071.7 | 18071.8 | 18071.7 | 18071.7 | 18071.8 | 18071.8 | 18072 | 18072.8 | 18071.7 | 18073.5 | 0 | 0 | 18071.8 | 18073.4
558.24 | 928.45 | 18236.9 | 18236.9 | 18236.9 | 18236.9 | 18237 | 18236.9 | 18237 | 18237 | 18237 | 18237.2 | 18238 | 18236.9 | 18238.7 | 0 | 0 | 18237 | 18238.6
558.34 | 928.35 | 18469.7 | 18469.7 | 18469.7 | 18469.7 | 18469.8 | 18469.7 | 18469.8 | 18469.8 | 18469.8 | 18470.1 | 18470.8 | 18469.7 | 18471.6 | 0 | 0 | 18469.8 | 18471.5
558.44 | 928.25 | 17901.4 | 17901.4 | 17901.5 | 17901.5 | 17901.5 | 17901.5 | 17901.5 | 17901.5 | 17901.5 | 17901.8 | 17902.6 | 17901.4 | 17903.4 | 0 | 0 | 17901.6 | 17903.2
558.54 | 928.15 | 17656.1 | 17656.1 | 17656.1 | 17656.1 | 17656.2 | 17656.1 | 17656.2 | 17656.2 | 17656.2 | 17656.5 | 17657.3 | 17656.1 | 17658.1 | 0 | 0 | 17656.2 | 17657.9
558.64 | 928.05 | 17929 | 17929 | 17929 | 17929 | 17929.1 | 17929 | 17929 | 17929.1 | 17929.1 | 17929.4 | 17930.2 | 17929 | 17931 | 0 | 0 | 17929.1 | 17930.9
558.74 | 927.95 | 17969 | 17969 | 17969.1 | 17969 | 17969.1 | 17969.1 | 17969.1 | 17969.1 | 17969.1 | 17969.4 | 17970.3 | 17969 | 17971.1 | 0 | 0 | 17969.2 | 17971
558.84 | 927.85 | 17833.9 | 17833.9 | 17833.9 | 17833.9 | 17833.9 | 17833.9 | 17833.9 | 17833.9 | 17833.9 | 17834.2 | 17835.2 | 17833.9 | 17836 | 0 | 0 | 17834 | 17835.8
558.94 | 927.75 | 17728.7 | 17728.7 | 17728.7 | 17728.7 | 17728.8 | 17728.7 | 17728.8 | 17728.8 | 17728.8 | 17729.1 | 17730.1 | 17728.7 | 17730.9 | 0 | 0 | 17728.8 | 17730.7
559.04 | 927.65 | 18051.6 | 18051.6 | 18051.7 | 18051.7 | 18051.7 | 18051.7 | 18051.7 | 18051.7 | 18051.7 | 18052 | 18053 | 18051.6 | 18053.9 | 0 | 0 | 18051.8 | 18053.7
559.14 | 927.55 | 17903.9 | 17904 | 17904 | 17904 | 17904 | 17904 | 17904 | 17904 | 17904 | 17904.4 | 17905.4 | 17903.9 | 17906.2 | 0 | 0 | 17904.1 | 17906.1
559.24 | 927.45 | 17949 | 17949 | 17949 | 17949 | 17949.1 | 17949 | 17949.1 | 17949.1 | 17949.1 | 17949.4 | 17950.5 | 17949 | 17951.3 | 0 | 0 | 17949.1 | 17951.2
559.34 | 927.35 | 17971.5 | 17971.5 | 17971.6 | 17971.5 | 17971.6 | 17971.6 | 17971.6 | 17971.6 | 17971.6 | 17972 | 17973.1 | 17971.5 | 17973.9 | 0 | 0 | 17971.7 | 17973.8
559.44 | 927.25 | 17903.9 | 17904 | 17904 | 17904 | 17904 | 17904 | 17904 | 17904 | 17904 | 17904.4 | 17905.5 | 17903.9 | 17906.4 | 0 | 0 | 17904.1 | 17906.2
559.54 | 927.15 | 17843.9 | 17843.9 | 17843.9 | 17843.9 | 17844 | 17843.9 | 17843.9 | 17844 | 17844 | 17844.3 | 17845.5 | 17843.9 | 17846.3 | 0 | 0 | 17844 | 17846.2
559.64 | 927.05 | 17571 | 17571 | 17571 | 17571 | 17571.1 | 17571 | 17571.1 | 17571.1 | 17571.1 | 17571.4 | 17572.6 | 17571 | 17573.5 | 0 | 0 | 17571.1 | 17573.4
559.74 | 926.95 | 17961.5 | 17961.5 | 17961.5 | 17961.5 | 17961.6 | 17961.5 | 17961.6 | 17961.6 | 17961.6 | 17962 | 17963.2 | 17961.5 | 17964.1 | 0 | 0 | 17961.7 | 17964
559.84 | 926.85 | 17929 | 17929 | 17929 | 17929 | 17929.1 | 17929 | 17929.1 | 17929.1 | 17929.1 | 17929.4 | 17930.7 | 17929 | 17931.6 | 0 | 0 | 17929.1 | 17931.5
559.94 | 926.75 | 17653.6 | 17653.6 | 17653.6 | 17653.6 | 17653.7 | 17653.6 | 17653.7 | 17653.7 | 17653.7 | 17654.1 | 17655.4 | 17653.6 | 17656.3 | 0 | 0 | 17653.8 | 17656.2
560.04 | 926.65 | 17811.3 | 17811.3 | 17811.3 | 17811.3 | 17811.4 | 17811.3 | 17811.4 | 17811.4 | 17811.4 | 17811.8 | 17813.2 | 17811.3 | 17814.1 | 0 | 0 | 17811.5 | 17814
560.14 | 926.55 | 18026.6 | 18026.6 | 18026.6 | 18026.6 | 18026.7 | 18026.6 | 18026.7 | 18026.7 | 18026.7 | 18027.1 | 18028.6 | 18026.6 | 18029.5 | 0 | 0 | 18026.8 | 18029.3
560.24 | 926.45 | 17946.5 | 17946.5 | 17946.5 | 17946.5 | 17946.6 | 17946.5 | 17946.6 | 17946.6 | 17946.6 | 17947 | 17948.5 | 17946.5 | 17949.5 | 0 | 0 | 17946.7 | 17949.3
560.34 | 926.35 | 18292 | 18292 | 18292 | 18292 | 18292.1 | 18292 | 18292 | 18292.1 | 18292.1 | 18292.5 | 18294 | 18292 | 18295 | 0 | 0 | 18292.1 | 18294.8
560.44 | 926.25 | 18134.3 | 18134.3 | 18134.3 | 18134.3 | 18134.4 | 18134.3 | 18134.3 | 18134.4 | 18134.4 | 18134.8 | 18136.4 | 18134.3 | 18137.4 | 0 | 0 | 18134.4 | 18137.2
560.54 | 926.15 | 18014.1 | 18014.1 | 18014.1 | 18014.1 | 18014.2 | 18014.1 | 18014.2 | 18014.2 | 18014.2 | 18014.6 | 18016.3 | 18014.1 | 18017.3 | 0 | 0 | 18014.3 | 18017.1
560.64 | 926.05 | 18071.7 | 18071.7 | 18071.7 | 18071.7 | 18071.8 | 18071.7 | 18071.8 | 18071.8 | 18071.8 | 18072.2 | 18073.9 | 18071.7 | 18074.9 | 0 | 0 | 18071.8 | 18074.8
560.74 | 925.95 | 17911.5 | 17911.5 | 17911.5 | 17911.5 | 17911.6 | 17911.5 | 17911.5 | 17911.6 | 17911.6 | 17912 | 17913.8 | 17911.5 | 17914.8 | 0 | 0 | 17911.6 | 17914.6
560.84 | 925.85 | 17666.1 | 17666.1 | 17666.2 | 17666.1 | 17666.3 | 17666.2 | 17666.2 | 17666.2 | 17666.2 | 17666.7 | 17668.5 | 17666.1 | 17669.6 | 0 | 0 | 17666.3 | 17669.4
560.94 | 925.75 | 17891.4 | 17891.4 | 17891.5 | 17891.4 | 17891.6 | 17891.5 | 17891.5 | 17891.5 | 17891.5 | 17892 | 17893.9 | 17891.4 | 17895 | 0 | 0 | 17891.6 | 17894.8
561.04 | 925.65 | 18294.5 | 18294.5 | 18294.5 | 18294.5 | 18294.6 | 18294.5 | 18294.6 | 18294.6 | 18294.6 | 18295 | 18297.1 | 18294.5 | 18298.1 | 0 | 0 | 18294.6 | 18298
561.14 | 925.55 | 17986.6 | 17986.6 | 17986.6 | 17986.6 | 17986.7 | 17986.6 | 17986.6 | 17986.7 | 17986.7 | 17987.1 | 17989.3 | 17986.6 | 17990.4 | 0 | 0 | 17986.7 | 17990.2
561.24 | 925.45 | 17924 | 17924 | 17924 | 17924 | 17924.1 | 17924 | 17924.1 | 17924.1 | 17924.1 | 17924.5 | 17926.8 | 17924 | 17927.9 | 0 | 0 | 17924.2 | 17927.7
561.34 | 925.35 | 17468.4 | 17756.8 | 17756.8 | 17756.8 | 17756.9 | 17756.8 | 17756.9 | 17756.9 | 17756.9 | 17757.4 | 17759.7 | 17756.8 | 17760.8 | 1.39851 | 116.824 | 17757 | 17760.6
561.44 | 925.25 | 17886.4 | 17755.5 | 17755.5 | 17755.5 | 17755.6 | 17755.5 | 17755.6 | 17755.6 | 17755.6 | 17756.1 | 17758.4 | 17755.5 | 17759.6 | -0.59948 | -50.6729 | 17755.7 | 17759.4
561.54 | 925.15 | 17696.2 | 17754.9 | 17754.9 | 17754.9 | 17755.1 | 17754.9 | 17755 | 17755 | 17755 | 17755.5 | 17758 | 17754.9 | 17759.1 | 0.299108 | 25.1482 | 17755.1 | 17758.9
561.64 | 925.05 | 17986.6 | 17752.6 | 17752.7 | 17752.7 | 17752.8 | 17752.7 | 17752.7 | 17752.8 | 17752.8 | 17753.3 | 17755.8 | 17752.6 | 17757 | -1.08196 | -91.7113 | 17752.8 | 17756.8
561.74 | 924.95 | 17893.9 | 17751.3 | 17751.3 | 17751.3 | 17751.4 | 17751.3 | 17751.3 | 17751.4 | 17751.4 | 17751.9 | 17754.5 | 17751.2 | 17755.7 | -0.653051 | -55.2128 | 17751.4 | 17755.5
561.84 | 924.85 | 17788.8 | 17750.9 | 17750.9 | 17750.9 | 17751 | 17750.9 | 17751 | 17751 | 17751 | 17751.5 | 17754.3 | 17750.9 | 17755.5 | -0.157812 | -13.3031 | 17751.1 | 17755.3
561.94 | 924.75 | 17836.4 | 17750 | 17750.1 | 17750 | 17750.2 | 17750.1 | 17750.1 | 17750.2 | 17750.2 | 17750.7 | 17753.6 | 17750 | 17754.8 | -0.385967 | -32.5793 | 17750.2 | 17754.6
562.04 | 924.65 | 17816.3 | 17749.4 | 17749.4 | 17749.4 | 17749.5 | 17749.4 | 17749.5 | 17749.5 | 17749.5 | 17750 | 17753.1 | 17749.4 | 17754.3 | -0.293696 | -24.7769 | 17749.6 | 17754.1
562.14 | 924.55 | 17863.9 | 17748.3 | 17748.3 | 17748.3 | 17748.4 | 17748.3 | 17748.3 | 17748.4 | 17748.4 | 17748.9 | 17752.1 | 17748.3 | 17753.3 | -0.52275 | -44.1593 | 17748.5 | 17753.1
562.24 | 924.45 | 17686.2 | 17747.7 | 17747.7 | 17747.7 | 17747.8 | 17747.7 | 17747.7 | 17747.8 | 17747.8 | 17748.3 | 17751.7 | 17747.7 | 17752.9 | 0.317331 | 26.6728 | 17747.9 | 17752.7
562.34 | 924.35 | 17475.9 | 17745 | 17745.1 | 17745 | 17745.2 | 17745.1 | 17745.1 | 17745.1 | 17745.2 | 17745.7 | 17749.2 | 17745 | 17750.5 | 1.31294 | 109.699 | 17745.2 | 17750.3
562.44 | 924.25 | 17821.3 | 17744.3 | 17744.3 | 17744.3 | 17744.4 | 17744.3 | 17744.4 | 17744.4 | 17744.4 | 17745 | 17748.6 | 17744.3 | 17749.9 | -0.338045 | -28.5222 | 17744.5 | 17749.7
562.54 | 924.15 | 17408.3 | 17741 | 17741.1 | 17741 | 17741.2 | 17741.1 | 17741.1 | 17741.2 | 17741.2 | 17741.8 | 17745.6 | 17741 | 17746.9 | 1.62205 | 135.264 | 17741.2 | 17746.7
562.64 | 924.05 | 17621.1 | 17739.9 | 17739.9 | 17739.9 | 17740 | 17739.9 | 17740 | 17740 | 17740 | 17740.6 | 17744.6 | 17739.9 | 17746 | 0.594625 | 49.8883 | 17740.1 | 17745.7
562.74 | 923.95 | 17651.1 | 17739 | 17739 | 17739 | 17739.2 | 17739 | 17739.1 | 17739.1 | 17739.2 | 17739.8 | 17744 | 17739 | 17745.3 | 0.448229 | 37.6379 | 17739.2 | 17745.1
562.84 | 923.85 | 18246.9 | 17734 | 17734 | 17734 | 17734.2 | 17734 | 17734.1 | 17734.1 | 17734.2 | 17734.8 | 17739.2 | 17734 | 17740.6 | -2.36911 | -202.264 | 17734.2 | 17740.3
562.94 | 923.75 | 17956.5 | 17731.8 | 17731.8 | 17731.8 | 17732 | 17731.8 | 17731.9 | 17731.9 | 17732 | 17732.6 | 17737.2 | 17731.8 | 17738.6 | -1.02768 | -87.0378 | 17732 | 17738.4
563.04 | 923.65 | 17856.4 | 17730.6 | 17730.6 | 17730.6 | 17730.8 | 17730.6 | 17730.7 | 17730.7 | 17730.7 | 17731.4 | 17736.2 | 17730.6 | 17737.7 | -0.561467 | -47.4199 | 17730.8 | 17737.4
563.14 | 923.55 | 17598.5 | 17729.3 | 17729.3 | 17729.3 | 17729.5 | 17729.3 | 17729.4 | 17729.4 | 17729.5 | 17730.1 | 17735.2 | 17729.3 | 17736.7 | 0.658179 | 55.1851 | 17729.5 | 17736.5
563.24 | 923.45 | 17413.3 | 17726.3 | 17726.3 | 17726.3 | 17726.4 | 17726.3 | 17726.4 | 17726.4 | 17726.4 | 17727.1 | 17732.4 | 17726.3 | 17733.9 | 1.53576 | 128.086 | 17726.5 | 17733.7
563.34 | 923.35 | 17718.7 | 17726.2 | 17726.2 | 17726.2 | 17726.4 | 17726.2 | 17726.3 | 17726.3 | 17726.3 | 17727 | 17732.7 | 17726.2 | 17734.2 | 0.0735304 | 6.18618 | 17726.4 | 17733.9
563.44 | 923.25 | 17898.9 | 17724.5 | 17724.5 | 17724.5 | 17724.7 | 17724.5 | 17724.6 | 17724.6 | 17724.6 | 17725.3 | 17731.3 | 17724.5 | 17732.8 | -0.784754 | -66.357 | 17724.7 | 17732.6
563.54 | 923.15 | 17508.4 | 17722.4 | 17722.4 | 17722.4 | 17722.6 | 17722.4 | 17722.5 | 17722.5 | 17722.5 | 17723.3 | 17729.5 | 17722.4 | 17731.1 | 1.06367 | 88.9545 | 17722.6 | 17730.9
563.64 | 923.05 | 17593.5 | 17721.1 | 17721.2 | 17721.2 | 17721.3 | 17721.2 | 17721.2 | 17721.3 | 17721.3 | 17722 | 17728.7 | 17721.1 | 17730.2 | 0.651444 | 54.6126 | 17721.4 | 17730
563.74 | 922.95 | 18031.6 | 17718.1 | 17718.1 | 17718.1 | 17718.3 | 17718.1 | 17718.2 | 17718.2 | 17718.2 | 17719 | 17726 | 17718.1 | 17727.6 | -1.43093 | -121.444 | 17718.3 | 17727.3
563.84 | 922.85 | 18006.6 | 17715.2 | 17715.3 | 17715.3 | 17715.4 | 17715.3 | 17715.3 | 17715.4 | 17715.4 | 17716.2 | 17723.6 | 17715.2 | 17725.2 | -1.32532 | -112.403 | 17715.5 | 17724.9
563.94 | 922.75 | 17603.5 | 17714.2 | 17714.2 | 17714.2 | 17714.4 | 17714.2 | 17714.3 | 17714.3 | 17714.3 | 17715.1 | 17722.9 | 17714.2 | 17724.6 | 0.576638 | 48.3551 | 17714.4 | 17724.3
564.04 | 922.65 | 17390.8 | 17711 | 17711.1 | 17711.1 | 17711.2 | 17711.1 | 17711.1 | 17711.2 | 17711.2 | 17712 | 17720.3 | 17711 | 17722 | 1.58746 | 132.313 | 17711.3 | 17721.7
564.14 | 922.55 | 17793.8 | 17710.2 | 17710.3 | 17710.2 | 17710.4 | 17710.2 | 17710.3 | 17710.4 | 17710.4 | 17711.2 | 17720 | 17710.2 | 17721.7 | -0.341499 | -28.7915 | 17710.5 | 17721.5
564.24 | 922.45 | 17676.1 | 17709.9 | 17709.9 | 17709.9 | 17710.1 | 17709.9 | 17710 | 17710 | 17710.1 | 17710.9 | 17720.2 | 17709.9 | 17722 | 0.217949 | 18.3142 | 17710.2 | 17721.7
564.34 | 922.35 | 17500.9 | 17707.9 | 17707.9 | 17707.9 | 17708.1 | 17707.9 | 17708 | 17708 | 17708.1 | 17708.9 | 17718.8 | 17707.9 | 17720.6 | 1.04964 | 87.7625 | 17708.1 | 17720.3
564.44 | 922.25 | 17683.7 | 17707.6 | 17707.7 | 17707.7 | 17707.9 | 17707.7 | 17707.7 | 17707.8 | 17707.8 | 17708.7 | 17719.2 | 17707.6 | 17721.1 | 0.1778 | 14.9437 | 17707.9 | 17720.8
564.54 | 922.15 | 17903.9 | 17705.7 | 17705.7 | 17705.7 | 17705.9 | 17705.7 | 17705.8 | 17705.9 | 17705.9 | 17706.8 | 17718 | 17705.7 | 17719.9 | -0.869497 | -73.5329 | 17706 | 17719.6
564.64 | 922.05 | 17873.9 | 17704 | 17704.1 | 17704.1 | 17704.3 | 17704.1 | 17704.2 | 17704.2 | 17704.2 | 17705.2 | 17717.1 | 17704 | 17719 | -0.732258 | -61.8747 | 17704.3 | 17718.7
564.74 | 921.95 | 17898.9 | 17702.1 | 17702.2 | 17702.1 | 17702.4 | 17702.2 | 17702.2 | 17702.3 | 17702.3 | 17703.3 | 17716 | 17702.1 | 17718 | -0.85498 | -72.2952 | 17702.4 | 17717.7
564.84 | 921.85 | 17593.5 | 17701.1 | 17701.1 | 17701.1 | 17701.3 | 17701.1 | 17701.2 | 17701.2 | 17701.3 | 17702.2 | 17715.9 | 17701.1 | 17717.9 | 0.592399 | 49.6627 | 17701.4 | 17717.6
564.94 | 921.75 | 17688.7 | 17701 | 17701 | 17701 | 17701.2 | 17701 | 17701.1 | 17701.1 | 17701.2 | 17702.1 | 17716.7 | 17701 | 17718.7 | 0.142884 | 12.0107 | 17701.3 | 17718.4
565.04 | 921.65 | 17964 | 17698.4 | 17698.4 | 17698.4 | 17698.6 | 17698.4 | 17698.5 | 17698.5 | 17698.6 | 17699.5 | 17715.2 | 17698.4 | 17717.3 | -1.16369 | -98.5776 | 17698.7 | 17716.9
565.14 | 921.55 | 17878.9 | 17696.6 | 17696.6 | 17696.6 | 17696.8 | 17696.6 | 17696.7 | 17696.8 | 17696.8 | 17697.8 | 17714.6 | 17696.6 | 17716.7 | -0.766753 | -64.7986 | 17696.9 | 17716.4
565.24 | 921.45 | 17278.1 | 17692.5 | 17692.6 | 17692.6 | 17692.8 | 17692.6 | 17692.7 | 17692.7 | 17692.7 | 17693.8 | 17711.9 | 17692.5 | 17714 | 2.09589 | 174.123 | 17692.9 | 17713.7
565.34 | 921.35 | 17400.8 | 17689.7 | 17689.8 | 17689.7 | 17690 | 17689.8 | 17689.8 | 17689.9 | 17689.9 | 17691 | 17710.5 | 17689.7 | 17712.7 | 1.49436 | 124.589 | 17690 | 17712.3
565.44 | 921.25 | 17393.3 | 17686.9 | 17686.9 | 17686.9 | 17687.1 | 17686.9 | 17687 | 17687 | 17687.1 | 17688.2 | 17709.3 | 17686.9 | 17711.4 | 1.52478 | 127.097 | 17687.2 | 17711.1
565.54 | 921.15 | 17468.4 | 17684.7 | 17684.8 | 17684.8 | 17685 | 17684.8 | 17684.9 | 17684.9 | 17685 | 17686.1 | 17708.9 | 17684.7 | 17711.1 | 1.16094 | 96.9782 | 17685.1 | 17710.8
565.64 | 921.05 | 17530.9 | 17683.3 | 17683.3 | 17683.3 | 17683.5 | 17683.3 | 17683.4 | 17683.4 | 17683.5 | 17684.6 | 17709.4 | 17683.3 | 17711.7 | 0.862643 | 72.1893 | 17683.6 | 17711.3
565.74 | 920.95 | 17631.1 | 17682.8 | 17682.8 | 17682.8 | 17683 | 17682.8 | 17682.9 | 17682.9 | 17683 | 17684.1 | 17711.1 | 17682.7 | 17713.4 | 0.391858 | 32.8858 | 17683.1 | 17713.1
565.84 | 920.85 | 17571 | 17681.7 | 17681.7 | 17681.7 | 17681.9 | 17681.7 | 17681.8 | 17681.9 | 17681.9 | 17683.1 | 17712.5 | 17681.7 | 17714.8 | 0.68587 | 57.4619 | 17682 | 17714.5
565.94 | 920.75 | 17493.4 | 17679.9 | 17679.9 | 17679.9 | 17680.1 | 17679.9 | 17680 | 17680 | 17680.1 | 17681.3 | 17713.5 | 17679.8 | 17715.9 | 1.06309 | 88.8678 | 17680.2 | 17715.5
566.04 | 920.65 | 17738.7 | 17679.3 | 17679.3 | 17679.3 | 17679.6 | 17679.3 | 17679.4 | 17679.5 | 17679.5 | 17680.8 | 17716 | 17679.3 | 17718.5 | -0.0959748 | -8.079 | 17679.6 | 17718.1
566.14 | 920.55 | 17964 | 17676.5 | 17676.5 | 17676.5 | 17676.8 | 17676.5 | 17676.6 | 17676.7 | 17676.7 | 17678 | 17716.8 | 17676.5 | 17719.4 | -1.1538 | -97.7395 | 17676.8 | 17719
566.24 | 920.45 | 17586 | 17675.6 | 17675.6 | 17675.6 | 17675.9 | 17675.6 | 17675.7 | 17675.8 | 17675.8 | 17677.2 | 17720.1 | 17675.6 | 17722.7 | 0.651245 | 54.5843 | 17676 | 17722.3
566.34 | 920.35 | 17666.1 | 17675.5 | 17675.5 | 17675.5 | 17675.8 | 17675.5 | 17675.6 | 17675.7 | 17675.7 | 17677.1 | 17724.8 | 17675.5 | 17727.4 | 0.291366 | 24.4765 | 17675.9 | 17727
566.44 | 920.25 | 17445.8 | 17673.3 | 17673.3 | 17673.3 | 17673.6 | 17673.3 | 17673.4 | 17673.5 | 17673.5 | 17674.9 | 17728.1 | 17673.3 | 17730.8 | 1.36346 | 113.822 | 17673.7 | 17730.4
566.54 | 920.15 | 17641.1 | 17673 | 17673 | 17673 | 17673.3 | 17673 | 17673.1 | 17673.2 | 17673.2 | 17674.7 | 17734.3 | 17673 | 17737 | 0.456359 | 38.3097 | 17673.4 | 17736.6
566.64 | 920.05 | 17696.2 | 17672.7 | 17672.8 | 17672.8 | 17673.1 | 17672.8 | 17672.9 | 17673 | 17673 | 17674.5 | 17741.6 | 17672.7 | 17744.4 | 0.229272 | 19.2766 | 17673.1 | 17744
566.74 | 919.95 | 17536 | 17671.4 | 17671.5 | 17671.4 | 17671.7 | 17671.5 | 17671.6 | 17671.6 | 17671.7 | 17673.2 | 17749.3 | 17671.4 | 17752.2 | 1.03187 | 86.3629 | 17671.8 | 17751.7
566.84 | 919.85 | 17681.1 | 17671.3 | 17671.4 | 17671.4 | 17671.7 | 17671.4 | 17671.5 | 17671.5 | 17671.6 | 17673.1 | 17759.9 | 17671.3 | 17762.8 | 0.388021 | 32.6099 | 17671.7 | 17762.4
566.94 | 919.75 | 17848.9 | 17669.6 | 17669.6 | 17669.6 | 17669.9 | 17669.6 | 17669.7 | 17669.8 | 17669.8 | 17671.4 | 17770.8 | 17669.6 | 17773.8 | -0.355109 | -29.9852 | 17670 | 17773.4
567.04 | 919.65 | 17716.2 | 17669.1 | 17669.2 | 17669.1 | 17669.5 | 17669.2 | 17669.3 | 17669.3 | 17669.4 | 17671 | 17785.6 | 17669.1 | 17788.7 | 0.344191 | 28.955 | 17669.5 | 17788.3
567.14 | 919.55 | 17798.8 | 17667.8 | 17667.9 | 17667.9 | 17668.2 | 17667.9 | 17668 | 17668.1 | 17668.1 | 17669.8 | 17802.7 | 17667.8 | 17805.8 | 0.0330203 | 2.7843 | 17668.3 | 17805.3
567.24 | 919.45 | 17556 | 17666.8 | 17666.8 | 17666.8 | 17667.1 | 17666.8 | 17666.9 | 17667 | 17667 | 17668.8 | 17823.7 | 17666.8 | 17826.9 | 1.2923 | 108.222 | 17667.2 | 17826.5
567.34 | 919.35 | 17926.5 | 17664.2 | 17664.2 | 17664.2 | 17664.6 | 17664.2 | 17664.3 | 17664.4 | 17664.5 | 17666.3 | 17847.8 | 17664.2 | 17851.1 | -0.355915 | -30.1185 | 17664.6 | 17850.6
567.44 | 919.25 | 17964 | 17661.2 | 17661.3 | 17661.3 | 17661.6 | 17661.3 | 17661.4 | 17661.5 | 17661.5 | 17663.4 | 17877.1 | 17661.2 | 17880.4 | -0.394317 | -33.4031 | 17661.7 | 17879.9
567.54 | 919.15 | 17711.2 | 17660.8 | 17660.8 | 17660.8 | 17661.1 | 17660.8 | 17660.9 | 17661 | 17661 | 17662.9 | 17915.5 | 17660.7 | 17918.9 | 0.986315 | 82.962 | 17661.2 | 17918.4
567.64 | 919.05 | 17423.3 | 17658.5 | 17658.5 | 17658.5 | 17658.8 | 17658.5 | 17658.6 | 17658.7 | 17658.8 | 17660.7 | 17959.8 | 17658.4 | 17963.3 | 2.58578 | 215.723 | 17658.9 | 17962.8
567.74 | 918.95 | 17736.2 | 17657.7 | 17657.7 | 17657.7 | 17658.1 | 17657.7 | 17657.8 | 17657.9 | 17658 | 17660 | 18015.2 | 17657.7 | 18018.8 | 1.34118 | 112.891 | 17658.2 | 18018.3
567.84 | 918.85 | 17771.3 | 17656.6 | 17656.6 | 17656.6 | 17657 | 17656.6 | 17656.7 | 17656.8 | 17656.9 | 17659 | 18081 | 17656.6 | 18084.7 | 1.48598 | 125.202 | 17657.1 | 18084.2
567.94 | 918.75 | 18189.3 | 17651.3 | 17651.4 | 17651.3 | 17651.7 | 17651.4 | 17651.5 | 17651.6 | 17651.6 | 17653.8 | 18155.3 | 17651.3 | 18159.1 | -0.141783 | -12.0857 | 17651.8 | 18158.6
568.04 | 918.65 | 17961.5 | 17648.3 | 17648.3 | 17648.3 | 17648.7 | 17648.3 | 17648.4 | 17648.5 | 17648.6 | 17650.8 | 18246 | 17648.3 | 18249.9 | 1.35987 | 115.188 | 17648.8 | 18249.4
568.14 | 918.55 | 18024.1 | 17644.6 | 17644.6 | 17644.6 | 17645 | 17644.6 | 17644.7 | 17644.8 | 17644.9 | 17647.2 | 18352 | 17644.6 | 18355.9 | 1.56205 | 132.544 | 17645.1 | 18355.4
568.24 | 918.45 | 18219.4 | 17638.9 | 17638.9 | 17638.9 | 17639.3 | 17638.9 | 17639 | 17639.2 | 17639.2 | 17641.6 | 18473.8 | 17638.9 | 18477.8 | 1.21007 | 103.232 | 17639.4 | 18477.2
568.34 | 918.35 | 18414.6 | 17631.3 | 17631.3 | 17631.3 | 17631.7 | 17631.3 | 17631.4 | 17631.5 | 17631.6 | 17634 | 18612.3 | 17631.2 | 18616.4 | 0.93996 | 80.6176 | 17631.8 | 18615.9
568.44 | 918.25 | 18544.8 | 17622.2 | 17622.3 | 17622.3 | 17622.7 | 17622.3 | 17622.4 | 17622.5 | 17622.6 | 17625.1 | 18769.9 | 17622.2 | 18774.2 | 1.06455 | 91.6254 | 17622.8 | 18773.6
568.54 | 918.15 | 18737.6 | 17611.3 | 17611.3 | 17611.3 | 17611.7 | 17611.3 | 17611.4 | 17611.5 | 17611.6 | 17614.2 | 18946.2 | 17611.2 | 18950.5 | 0.983336 | 85.0742 | 17611.8 | 18950
568.64 | 918.05 | 18910.3 | 17598.5 | 17598.5 | 17598.5 | 17598.9 | 17598.5 | 17598.6 | 17598.7 | 17598.8 | 17601.5 | 19141.5 | 17598.4 | 19146 | 1.0832 | 94.1454 | 17599 | 19145.4
568.74 | 917.95 | 19303.3 | 17581.7 | 17581.7 | 17581.7 | 17582.1 | 17581.7 | 17581.8 | 17581.9 | 17582 | 17584.8 | 19353.2 | 17581.6 | 19357.8 | 0.247653 | 21.747 | 17582.2 | 19357.2
568.84 | 917.85 | 19253.3 | 17565.2 | 17565.2 | 17565.2 | 17565.7 | 17565.2 | 17565.3 | 17565.5 | 17565.5 | 17568.4 | 19583.7 | 17565.2 | 19588.4 | 1.52657 | 133.878 | 17565.8 | 19587.8
568.94 | 917.75 | 19859.1 | 17542.6 | 17542.6 | 17542.6 | 17543.1 | 17542.6 | 17542.7 | 17542.9 | 17542.9 | 17545.9 | 19824.7 | 17542.6 | 19829.6 | -0.13219 | -11.7738 | 17543.2 | 19829
569.04 | 917.65 | 19814 | 17520.2 | 17520.2 | 17520.2 | 17520.7 | 17520.2 | 17520.3 | 17520.5 | 17520.6 | 17523.6 | 20078.8 | 17520.2 | 20083.8 | 1.21134 | 107.769 | 17520.8 | 20083.1
569.14 | 917.55 | 20352.2 | 17492.3 | 17492.3 | 17492.3 | 17492.8 | 17492.3 | 17492.4 | 17492.6 | 17492.7 | 17495.8 | 20336 | 17492.3 | 20341.2 | -0.0490202 | -4.41998 | 17492.9 | 20340.5
569.24 | 917.45 | 20514.9 | 17462.5 | 17462.5 | 17462.5 | 17463 | 17462.5 | 17462.7 | 17462.8 | 17462.9 | 17466.1 | 20594.7 | 17462.5 | 20600 | 0.375356 | 33.9796 | 17463.1 | 20599.3
569.34 | 917.35 | 21103.2 | 17426.6 | 17426.6 | 17426.6 | 17427.2 | 17426.6 | 17426.8 | 17426.9 | 17427 | 17430.4 | 20844.7 | 17426.6 | 20850.1 | -1.10126 | -101.112 | 17427.3 | 20849.4
569.44 | 917.25 | 21561.3 | 17385.9 | 17385.9 | 17385.9 | 17386.4 | 17385.9 | 17386 | 17386.2 | 17386.3 | 17389.8 | 21080.3 | 17385.8 | 21085.9 | -2.04658 | -189.935 | 17386.6 | 21085.2
569.54 | 917.15 | 21826.7 | 17342.1 | 17342.1 | 17342.1 | 17342.7 | 17342.1 | 17342.3 | 17342.4 | 17342.5 | 17346.1 | 21296.7 | 17342.1 | 21302.5 | -2.24262 | -209.406 | 17342.8 | 21301.8
569.64 | 917.05 | 22352.4 | 17292.7 | 17292.8 | 17292.7 | 17293.3 | 17292.8 | 17292.9 | 17293 | 17293.1 | 17296.9 | 21483.8 | 17292.7 | 21489.7 | -3.64703 | -344.62 | 17293.4 | 21489
569.74 | 916.95 | 22900.6 | 17237.4 | 17237.5 | 17237.5 | 17238.1 | 17237.5 | 17237.6 | 17237.8 | 17237.9 | 17241.8 | 21634.8 | 17237.4 | 21640.9 | -5.26117 | -503.205 | 17238.2 | 21640.2
569.84 | 916.85 | 23040.8 | 17180.3 | 17180.3 | 17180.3 | 17180.9 | 17180.3 | 17180.4 | 17180.6 | 17180.7 | 17184.7 | 21747.5 | 17180.2 | 21753.8 | -5.35897 | -514.126 | 17181 | 21753
569.94 | 916.75 | 23433.8 | 17118.6 | 17118.7 | 17118.7 | 17119.3 | 17118.7 | 17118.8 | 17119 | 17119.1 | 17123.3 | 21813.6 | 17118.6 | 21820.1 | -6.66275 | -644.636 | 17119.4 | 21819.3
570.04 | 916.65 | 23213.5 | 17058.6 | 17058.6 | 17058.6 | 17059.2 | 17058.6 | 17058.7 | 17058.9 | 17059 | 17063.4 | 21836 | 17058.5 | 21842.7 | -5.68655 | -547.594 | 17059.3 | 21841.9
570.14 | 916.55 | 23228.6 | 16997.7 | 16997.8 | 16997.8 | 16998.4 | 16997.8 | 16997.9 | 16998.1 | 16998.2 | 17002.7 | 21808.1 | 16997.7 | 21815 | -5.86198 | -564.67 | 16998.5 | 21814.2
570.24 | 916.45 | 22945.7 | 16939.1 | 16939.2 | 16939.2 | 16939.8 | 16939.2 | 16939.3 | 16939.5 | 16939.6 | 16944.3 | 21733.3 | 16939.1 | 21740.5 | -5.0287 | -481.444 | 16939.9 | 21739.6
570.34 | 916.35 | 22735.4 | 16882 | 16882.1 | 16882 | 16882.7 | 16882 | 16882.2 | 16882.4 | 16882.5 | 16887.4 | 21610.6 | 16882 | 21617.9 | -4.68405 | -446.387 | 16882.8 | 21617.1
570.44 | 916.25 | 22635.3 | 16825.3 | 16825.4 | 16825.3 | 16826 | 16825.3 | 16825.5 | 16825.7 | 16825.8 | 16830.9 | 21441.2 | 16825.3 | 21448.8 | -4.98414 | -473.939 | 16826.2 | 21448
570.54 | 916.15 | 22490.1 | 16769.5 | 16769.5 | 16769.5 | 16770.2 | 16769.5 | 16769.7 | 16769.9 | 16770 | 16775.3 | 21229.7 | 16769.5 | 21237.6 | -5.27869 | -500.335 | 16770.4 | 21236.7
570.64 | 916.05 | 21588.9 | 16722 | 16722 | 16722 | 16722.7 | 16722 | 16722.2 | 16722.4 | 16722.5 | 16728 | 20987.5 | 16722 | 20995.6 | -2.55185 | -236.979 | 16722.9 | 20994.7
570.74 | 915.95 | 21055.7 | 16679.3 | 16679.3 | 16679.3 | 16680.1 | 16679.3 | 16679.5 | 16679.7 | 16679.8 | 16685.6 | 20718 | 16679.3 | 20726.5 | -1.43383 | -131.499 | 16680.2 | 20725.5
570.84 | 915.85 | 20447.3 | 16642.1 | 16642.2 | 16642.2 | 16642.9 | 16642.2 | 16642.3 | 16642.5 | 16642.7 | 16648.7 | 20428 | 16642.1 | 20436.7 | -0.0470067 | -4.24833 | 16643.1 | 20435.8
570.94 | 915.75 | 20264.6 | 16606.4 | 16606.5 | 16606.5 | 16607.3 | 16606.5 | 16606.6 | 16606.8 | 16607 | 16613.2 | 20120.7 | 16606.4 | 20129.7 | -0.598788 | -53.8743 | 16607.4 | 20128.8
571.04 | 915.65 | 19876.6 | 16574.2 | 16574.3 | 16574.3 | 16575.1 | 16574.3 | 16574.4 | 16574.6 | 16574.8 | 16581.3 | 19805.1 | 16574.2 | 19814.5 | -0.278266 | -24.7953 | 16575.2 | 19813.5
571.14 | 915.55 | 19441 | 16546 | 16546 | 16546 | 16546.8 | 16546 | 16546.2 | 16546.4 | 16546.5 | 16553.4 | 19488.6 | 16545.9 | 19498.3 | 0.259846 | 22.8989 | 16547 | 19497.3
571.24 | 915.45 | 19080.5 | 16521 | 16521 | 16521 | 16521.9 | 16521 | 16521.2 | 16521.4 | 16521.6 | 16528.7 | 19176.6 | 16521 | 19186.8 | 0.486084 | 42.4371 | 16522 | 19185.7
571.34 | 915.35 | 18847.7 | 16498 | 16498.1 | 16498.1 | 16499 | 16498.1 | 16498.3 | 16498.5 | 16498.7 | 16506.1 | 18873.8 | 16498 | 18884.3 | 0.1685 | 14.6207 | 16499.1 | 18883.2
571.44 | 915.25 | 18459.7 | 16478.7 | 16478.8 | 16478.8 | 16479.7 | 16478.8 | 16478.9 | 16479.2 | 16479.3 | 16487.2 | 18586 | 16478.7 | 18596.9 | 0.638509 | 54.83 | 16479.8 | 18595.8
571.54 | 915.15 | 17999.1 | 16463.7 | 16463.8 | 16463.8 | 16464.7 | 16463.8 | 16463.9 | 16464.2 | 16464.4 | 16472.6 | 18317.9 | 16463.7 | 18329.3 | 1.55592 | 131.933 | 16464.9 | 18328.2
571.64 | 915.05 | 17853.9 | 16450 | 16450.1 | 16450.1 | 16451 | 16450.1 | 16450.3 | 16450.5 | 16450.7 | 16459.3 | 18069.3 | 16450 | 18081.1 | 1.07487 | 90.7742 | 16451.2 | 18079.9
571.74 | 914.95 | 17626.1 | 16438.4 | 16438.5 | 16438.5 | 16439.5 | 16438.5 | 16438.7 | 16438.9 | 16439.1 | 16448.1 | 17842.3 | 16438.4 | 17854.7 | 1.08827 | 91.3174 | 16439.6 | 17853.5
571.84 | 914.85 | 17370.7 | 16429.3 | 16429.3 | 16429.3 | 16430.3 | 16429.3 | 16429.5 | 16429.7 | 16429.9 | 16439.4 | 17638.8 | 16429.2 | 17651.7 | 1.34749 | 112.246 | 16430.5 | 17650.5
571.94 | 914.75 | 17515.9 | 16418.5 | 16418.6 | 16418.6 | 16419.6 | 16418.6 | 16418.8 | 16419 | 16419.2 | 16429.2 | 17454.4 | 16418.5 | 17467.9 | -0.229457 | -19.1936 | 16419.8 | 17466.6
572.04 | 914.65 | 17558.5 | 16407.3 | 16407.4 | 16407.4 | 16408.4 | 16407.4 | 16407.5 | 16407.8 | 16408 | 16418.5 | 17290.1 | 16407.3 | 17304.2 | -1.21284 | -101.575 | 16408.6 | 17302.9
572.14 | 914.55 | 17185.5 | 16399.6 | 16399.7 | 16399.7 | 16400.8 | 16399.7 | 16399.9 | 16400.2 | 16400.4 | 16411.4 | 17148.7 | 16399.6 | 17163.5 | -0.106125 | -8.79302 | 16401 | 17162.1
572.24 | 914.45 | 17120.4 | 16392.5 | 16392.6 | 16392.6 | 16393.7 | 16392.6 | 16392.8 | 16393.1 | 16393.3 | 16405 | 17026 | 16392.5 | 17041.4 | -0.381497 | -31.5492 | 16393.9 | 17040
572.34 | 914.35 | 17145.4 | 16385.1 | 16385.2 | 16385.2 | 16386.4 | 16385.2 | 16385.4 | 16385.7 | 16385.9 | 16398.2 | 16919.6 | 16385.1 | 16935.8 | -1.01194 | -83.7466 | 16386.5 | 16934.4
572.44 | 914.25 | 17208 | 16377 | 16377.1 | 16377.1 | 16378.3 | 16377.1 | 16377.2 | 16377.6 | 16377.8 | 16390.8 | 16827.2 | 16377 | 16844.2 | -1.75312 | -145.35 | 16378.5 | 16842.7
572.54 | 914.15 | 17155.4 | 16369.3 | 16369.4 | 16369.4 | 16370.7 | 16369.4 | 16369.6 | 16369.9 | 16370.1 | 16384 | 16748.5 | 16369.3 | 16766.4 | -1.87737 | -155.414 | 16370.8 | 16764.9
572.64 | 914.05 | 17067.8 | 16362.5 | 16362.5 | 16362.5 | 16363.8 | 16362.5 | 16362.7 | 16363 | 16363.3 | 16377.9 | 16682 | 16362.4 | 16700.8 | -1.77577 | -146.628 | 16364 | 16699.2
572.74 | 913.95 | 17010.3 | 16356.1 | 16356.1 | 16356.1 | 16357.5 | 16356.1 | 16356.3 | 16356.7 | 16356.9 | 16372.5 | 16625.8 | 16356.1 | 16645.6 | -1.76707 | -145.663 | 16357.7 | 16644
572.84 | 913.85 | 16842.5 | 16351.3 | 16351.3 | 16351.3 | 16352.7 | 16351.3 | 16351.5 | 16351.9 | 16352.1 | 16368.7 | 16579.6 | 16351.3 | 16600.5 | -1.17866 | -96.6787 | 16352.9 | 16598.9
572.94 | 913.75 | 16865.1 | 16346.2 | 16346.3 | 16346.3 | 16347.7 | 16346.3 | 16346.5 | 16346.8 | 16347.1 | 16364.7 | 16540.2 | 16346.2 | 16562.2 | -1.47382 | -120.97 | 16347.9 | 16560.5
573.04 | 913.65 | 16875.1 | 16341 | 16341.1 | 16341.1 | 16342.6 | 16341.1 | 16341.3 | 16341.6 | 16341.9 | 16360.7 | 16506.5 | 16341 | 16529.9 | -1.6794 | -137.885 | 16342.7 | 16528.1
573.14 | 913.55 | 16607.2 | 16338.4 | 16338.4 | 16338.5 | 16340 | 16338.4 | 16338.6 | 16339 | 16339.3 | 16359.4 | 16480.3 | 16338.4 | 16505.1 | -0.500884 | -40.7967 | 16340.2 | 16503.3
573.24 | 913.45 | 16754.9 | 16334.3 | 16334.3 | 16334.4 | 16335.9 | 16334.3 | 16334.5 | 16334.9 | 16335.2 | 16356.7 | 16456.7 | 16334.3 | 16483 | -1.32769 | -108.619 | 16336.1 | 16481.1
573.34 | 913.35 | 16659.8 | 16331.1 | 16331.1 | 16331.1 | 16332.8 | 16331.1 | 16331.3 | 16331.7 | 16332 | 16355.1 | 16437.3 | 16331.1 | 16465.2 | -0.952595 | -77.7109 | 16333 | 16463.3
573.44 | 913.25 | 16219.2 | 16330 | 16330.1 | 16330.1 | 16331.8 | 16330 | 16330.3 | 16330.7 | 16331 | 16355.8 | 16422.6 | 16330 | 16452.5 | 1.15774 | 93.1894 | 16332 | 16450.5
573.54 | 913.15 | 16604.7 | 16327.3 | 16327.3 | 16327.4 | 16329.1 | 16327.3 | 16327.6 | 16328 | 16328.3 | 16355 | 16408.6 | 16327.3 | 16440.5 | -0.805392 | -65.5937 | 16329.3 | 16438.4
573.64 | 913.05 | 16417 | 16326.4 | 16326.5 | 16326.5 | 16328.3 | 16326.5 | 16326.7 | 16327.1 | 16327.5 | 16356.2 | 16398.2 | 16326.4 | 16432.3 | 0.0758894 | 6.14563 | 16328.5 | 16430.2
573.74 | 912.95 | 16319.3 | 16326.3 | 16326.4 | 16326.4 | 16328.3 | 16326.4 | 16326.6 | 16327 | 16327.4 | 16358.6 | 16390.1 | 16326.3 | 16426.7 | 0.531396 | 42.9051 | 16328.5 | 16424.5
573.84 | 912.85 | 16584.7 | 16323.8 | 16323.9 | 16323.9 | 16325.8 | 16323.8 | 16324.1 | 16324.5 | 16324.9 | 16358.6 | 16380.7 | 16323.8 | 16420.1 | -0.807682 | -65.7405 | 16326 | 16417.8
573.94 | 912.75 | 16499.6 | 16322 | 16322.1 | 16322.1 | 16324.2 | 16322.1 | 16322.3 | 16322.8 | 16323.2 | 16359.9 | 16373.1 | 16322 | 16415.6 | -0.413141 | -33.5409 | 16324.4 | 16413.2
574.04 | 912.65 | 16727.4 | 16318.1 | 16318.1 | 16318.1 | 16320.3 | 16318.1 | 16318.3 | 16318.8 | 16319.2 | 16359.1 | 16364.1 | 16318 | 16410 | -1.55093 | -126.778 | 16320.5 | 16407.6
574.14 | 912.55 | 16614.7 | 16315.1 | 16315.2 | 16315.2 | 16317.4 | 16315.2 | 16315.4 | 16315.9 | 16316.3 | 16359.9 | 16356.8 | 16315.1 | 16406.5 | -1.02078 | -83.1606 | 16317.7 | 16404
574.24 | 912.45 | 16389.4 | 16314.4 | 16314.5 | 16314.5 | 16316.8 | 16314.5 | 16314.7 | 16315.2 | 16315.6 | 16363.2 | 16352.3 | 16314.4 | 16406.3 | 0.0832611 | 6.73695 | 16317 | 16403.7
574.34 | 912.35 | 16524.6 | 16312.3 | 16312.4 | 16312.4 | 16314.8 | 16312.4 | 16312.6 | 16313.1 | 16313.6 | 16365.8 | 16347 | 16312.3 | 16405.7 | -0.58483 | -47.5154 | 16315 | 16402.9
574.44 | 912.25 | 16299.3 | 16312.2 | 16312.3 | 16312.3 | 16314.8 | 16312.3 | 16312.5 | 16313 | 16313.5 | 16370.8 | 16343.9 | 16312.2 | 16407.9 | 0.537752 | 43.3916 | 16315 | 16405.1
574.54 | 912.15 | 16524.6 | 16310.1 | 16310.2 | 16310.2 | 16312.8 | 16310.2 | 16310.4 | 16311 | 16311.5 | 16374.4 | 16339.3 | 16310.1 | 16409.2 | -0.567445 | -46.1029 | 16313 | 16406.2
574.64 | 912.05 | 16534.6 | 16307.9 | 16308 | 16308 | 16310.7 | 16308 | 16308.2 | 16308.8 | 16309.3 | 16378.7 | 16334.7 | 16307.9 | 16411.3 | -0.60596 | -49.2471 | 16310.9 | 16408.3
574.74 | 911.95 | 16041.5 | 16305.3 | 16305.4 | 16305.4 | 16308.3 | 16305.4 | 16305.6 | 16306.2 | 16306.8 | 16383.4 | 16330.1 | 16305.3 | 16414.2 | 1.85989 | 148.884 | 16308.5 | 16411
574.84 | 911.85 | 16111.5 | 16303.4 | 16303.5 | 16303.6 | 16306.5 | 16303.5 | 16303.8 | 16304.4 | 16304.9 | 16389.6 | 16326.4 | 16303.4 | 16418.8 | 1.52988 | 122.734 | 16306.7 | 16415.5
574.94 | 911.75 | 16574.7 | 16300.8 | 16300.9 | 16300.9 | 16304 | 16300.8 | 16301.1 | 16301.7 | 16302.3 | 16396.1 | 16322.1 | 16300.8 | 16423.8 | -0.740603 | -60.2625 | 16304.2 | 16420.4
575.04 | 911.65 | 16344.4 | 16300.3 | 16300.4 | 16300.5 | 16303.7 | 16300.4 | 16300.7 | 16301.3 | 16301.9 | 16405.9 | 16320.2 | 16300.3 | 16432.3 | 0.434917 | 35.1422 | 16303.9 | 16428.7
575.14 | 911.55 | 16584.7 | 16297.5 | 16297.6 | 16297.7 | 16301 | 16297.6 | 16297.9 | 16298.5 | 16299.1 | 16414.6 | 16316 | 16297.5 | 16439.9 | -0.71079 | -57.8541 | 16301.3 | 16436.1
575.24 | 911.45 | 16579.7 | 16294.8 | 16294.8 | 16294.9 | 16298.4 | 16294.8 | 16295.1 | 16295.8 | 16296.4 | 16424.6 | 16312 | 16294.7 | 16448.9 | -0.64198 | -52.2455 | 16298.7 | 16445
575.34 | 911.35 | 16437 | 16293.4 | 16293.4 | 16293.5 | 16297.2 | 16293.4 | 16293.7 | 16294.4 | 16295.1 | 16437.5 | 16309.5 | 16293.3 | 16460.9 | 0.117974 | 9.55953 | 16297.4 | 16456.8
575.44 | 911.25 | 16549.6 | 16290.8 | 16290.9 | 16291 | 16294.8 | 16290.9 | 16291.2 | 16291.9 | 16292.6 | 16450.8 | 16305.9 | 16290.8 | 16473.6 | -0.373725 | -30.3869 | 16295.1 | 16469.3
575.54 | 911.15 | 16614.7 | 16287.6 | 16287.7 | 16287.8 | 16291.8 | 16287.7 | 16288 | 16288.7 | 16289.5 | 16465.3 | 16301.8 | 16287.6 | 16487.4 | -0.624183 | -50.8508 | 16292.1 | 16482.9
575.64 | 911.05 | 16514.6 | 16285.4 | 16285.5 | 16285.6 | 16289.8 | 16285.5 | 16285.8 | 16286.5 | 16287.3 | 16482.7 | 16298.7 | 16285.4 | 16504.3 | -0.0507905 | -4.1253 | 16290.1 | 16499.6
575.74 | 910.95 | 16507.1 | 16283.2 | 16283.3 | 16283.4 | 16287.8 | 16283.3 | 16283.6 | 16284.4 | 16285.2 | 16502.2 | 16295.8 | 16283.2 | 16523.3 | 0.0798957 | 6.48781 | 16288.1 | 16518.4
575.84 | 910.85 | 16599.7 | 16280.1 | 16280.2 | 16280.3 | 16285 | 16280.2 | 16280.5 | 16281.3 | 16282.1 | 16523.1 | 16291.9 | 16280.1 | 16543.8 | -0.274253 | -22.3327 | 16285.3 | 16538.6
575.94 | 910.75 | 16684.8 | 16276.1 | 16276.2 | 16276.3 | 16281.2 | 16276.2 | 16276.5 | 16277.3 | 16278.2 | 16545.5 | 16287.3 | 16276.1 | 16565.9 | -0.581894 | -47.5055 | 16281.5 | 16560.5
576.04 | 910.65 | 16417 | 16274.7 | 16274.8 | 16274.9 | 16280.1 | 16274.8 | 16275.1 | 16276 | 16276.9 | 16573.1 | 16285.2 | 16274.7 | 16593.2 | 0.869428 | 70.4075 | 16280.4 | 16587.5
576.14 | 910.55 | 16562.2 | 16271.9 | 16272 | 16272.1 | 16277.6 | 16272 | 16272.3 | 16273.2 | 16274.1 | 16601.9 | 16281.8 | 16271.9 | 16621.8 | 0.293165 | 23.8457 | 16277.9 | 16615.8
576.24 | 910.45 | 16624.7 | 16268.4 | 16268.5 | 16268.6 | 16274.4 | 16268.5 | 16268.8 | 16269.7 | 16270.7 | 16632.9 | 16277.8 | 16268.4 | 16652.7 | 0.137157 | 11.1773 | 16274.7 | 16646.4
576.34 | 910.35 | 16512.1 | 16266 | 16266.1 | 16266.2 | 16272.3 | 16266.1 | 16266.4 | 16267.3 | 16268.3 | 16667.9 | 16274.9 | 16266 | 16687.7 | 0.863541 | 70.1332 | 16272.7 | 16681
576.44 | 910.25 | 16682.3 | 16261.9 | 16262 | 16262.1 | 16268.6 | 16262 | 16262.3 | 16263.3 | 16264.3 | 16704.2 | 16270.4 | 16261.9 | 16724 | 0.204001 | 16.6532 | 16268.9 | 16717
576.54 | 910.15 | 16629.7 | 16258.3 | 16258.4 | 16258.5 | 16265.4 | 16258.4 | 16258.7 | 16259.7 | 16260.8 | 16744 | 16266.3 | 16258.3 | 16764 | 0.657966 | 53.6273 | 16265.7 | 16756.5
576.64 | 910.05 | 16709.8 | 16253.8 | 16253.9 | 16254 | 16261.4 | 16253.9 | 16254.3 | 16255.3 | 16256.5 | 16786.2 | 16261.5 | 16253.8 | 16806.3 | 0.471721 | 38.5399 | 16261.7 | 16798.4
576.74 | 909.95 | 16777.4 | 16248.7 | 16248.8 | 16248.9 | 16256.7 | 16248.8 | 16249.1 | 16250.2 | 16251.4 | 16830.7 | 16255.9 | 16248.7 | 16851.1 | 0.359569 | 29.4364 | 16257 | 16842.8
576.84 | 909.85 | 16742.4 | 16243.8 | 16243.9 | 16244 | 16252.3 | 16243.9 | 16244.3 | 16245.3 | 16246.7 | 16878.6 | 16250.7 | 16243.8 | 16899.4 | 0.766712 | 62.7019 | 16252.7 | 16890.5
576.94 | 909.75 | 16960.2 | 16236.8 | 16236.9 | 16237 | 16245.8 | 16236.8 | 16237.2 | 16238.3 | 16239.7 | 16927.3 | 16243.3 | 16236.7 | 16948.4 | -0.0569924 | -4.69107 | 16246.2 | 16939
577.04 | 909.65 | 16832.5 | 16230.9 | 16231 | 16231.1 | 16240.6 | 16231 | 16231.3 | 16232.5 | 16233.9 | 16980 | 16237.2 | 16230.9 | 17001.6 | 0.823695 | 67.543 | 16241 | 16991.5
577.14 | 909.55 | 16627.2 | 16227 | 16227.1 | 16227.2 | 16237.4 | 16227.1 | 16227.4 | 16228.6 | 16230.1 | 17037.4 | 16233 | 16227 | 17059.6 | 2.11898 | 172.694 | 16237.8 | 17048.8
577.24 | 909.45 | 16852.5 | 16220.8 | 16220.9 | 16221.1 | 16231.9 | 16220.9 | 16221.3 | 16222.5 | 16224 | 17095 | 16226.5 | 16220.8 | 17117.8 | 1.29123 | 105.944 | 16232.3 | 17106.2
577.34 | 909.35 | 16642.3 | 16216.7 | 16216.8 | 16216.9 | 16228.6 | 16216.8 | 16217.1 | 16218.4 | 16220 | 17156.6 | 16222.1 | 16216.6 | 17180.2 | 2.63549 | 214.886 | 16229 | 17167.8
577.44 | 909.25 | 17102.9 | 16207.9 | 16208 | 16208.2 | 16220.8 | 16208 | 16208.4 | 16209.7 | 16211.4 | 17215.5 | 16213.2 | 16207.9 | 17239.9 | 0.662415 | 54.7525 | 16221.2 | 17226.6
577.54 | 909.15 | 16865.1 | 16201.5 | 16201.6 | 16201.7 | 16215.4 | 16201.5 | 16201.9 | 16203.3 | 16205 | 17278 | 16206.5 | 16201.4 | 17303.5 | 2.13358 | 175.123 | 16215.8 | 17289.1
577.64 | 909.05 | 17022.8 | 16193.4 | 16193.5 | 16193.6 | 16208.4 | 16193.5 | 16193.9 | 16195.2 | 16197.1 | 17339.8 | 16198.1 | 16193.3 | 17366.4 | 1.66474 | 137.278 | 16208.9 | 17350.9
577.74 | 908.95 | 16704.8 | 16188.3 | 16188.4 | 16188.6 | 16204.7 | 16188.4 | 16188.8 | 16190.3 | 16192.2 | 17405.1 | 16192.9 | 16188.3 | 17433 | 3.5609 | 290.884 | 16205.1 | 17416.2
577.84 | 908.85 | 16937.7 | 16180.9 | 16181.1 | 16181.2 | 16198.7 | 16181 | 16181.4 | 16182.9 | 16185 | 17467.9 | 16185.3 | 16180.9 | 17497.3 | 2.71809 | 223.578 | 16199.2 | 17479.1
577.94 | 908.75 | 17283.1 | 16170.1 | 16170.2 | 16170.4 | 16189.5 | 16170.2 | 16170.6 | 16172.2 | 16174.3 | 17526.6 | 16174.3 | 16170.1 | 17557.7 | 1.32006 | 109.684 | 16190 | 17537.8
578.04 | 908.65 | 17125.4 | 16160.7 | 16160.8 | 16161 | 16181.9 | 16160.8 | 16161.2 | 16162.8 | 16165 | 17585.4 | 16164.7 | 16160.6 | 17618.4 | 2.381 | 196.933 | 16182.4 | 17596.6
578.14 | 908.55 | 17025.3 | 16152.1 | 16152.3 | 16152.5 | 16175.4 | 16152.2 | 16152.7 | 16154.3 | 16156.7 | 17643.1 | 16156 | 16152.1 | 17678.3 | 3.16318 | 260.861 | 16175.9 | 17654.5
578.24 | 908.45 | 16972.7 | 16144.1 | 16144.2 | 16144.4 | 16169.7 | 16144.2 | 16144.6 | 16146.3 | 16148.8 | 17698.6 | 16147.8 | 16144 | 17736.3 | 3.70446 | 305.028 | 16170.2 | 17710.1
578.34 | 908.35 | 17062.8 | 16135 | 16135.1 | 16135.3 | 16163.2 | 16135.1 | 16135.6 | 16137.3 | 16140 | 17749.9 | 16138.6 | 16135 | 17790.4 | 3.52038 | 290.639 | 16163.8 | 17761.6
578.44 | 908.25 | 17393.3 | 16122.6 | 16122.7 | 16122.9 | 16153.8 | 16122.7 | 16123.2 | 16125 | 16127.8 | 17794 | 16126.1 | 16122.6 | 17837.6 | 2.12955 | 177.508 | 16154.4 | 17805.9
578.54 | 908.15 | 17671.1 | 16107.3 | 16107.5 | 16107.7 | 16141.9 | 16107.4 | 16107.9 | 16109.8 | 16112.8 | 17830.8 | 16110.7 | 16107.3 | 17877.9 | 0.983217 | 82.6078 | 16142.5 | 17842.8
578.64 | 908.05 | 17668.6 | 16092 | 16092.1 | 16092.3 | 16130.4 | 16092.1 | 16092.5 | 16094.5 | 16097.6 | 17862.3 | 16095.2 | 16091.9 | 17913.5 | 1.16443 | 97.8261 | 16130.9 | 17874.5
578.74 | 907.95 | 17588.5 | 16077.2 | 16077.3 | 16077.6 | 16119.9 | 16077.3 | 16077.8 | 16079.8 | 16083.2 | 17888.9 | 16080.3 | 16077.2 | 17944.7 | 1.69744 | 142.282 | 16120.5 | 17901.4
578.84 | 907.85 | 17636.1 | 16061.8 | 16062 | 16062.2 | 16109.5 | 16061.9 | 16062.4 | 16064.6 | 16068.1 | 17908.8 | 16064.8 | 16061.8 | 17969.8 | 1.58811 | 133.298 | 16110.1 | 17921.5
578.94 | 907.75 | 17979 | 16042.9 | 16043.1 | 16043.4 | 16096.1 | 16043.1 | 16043.6 | 16045.8 | 16049.5 | 17918.6 | 16045.8 | 16042.9 | 17985.5 | 0.0304705 | 2.58227 | 16096.8 | 17931.7
579.04 | 907.65 | 17811.3 | 16025.5 | 16025.7 | 16025.9 | 16085 | 16025.6 | 16026.1 | 16028.5 | 16032.4 | 17923 | 16028.4 | 16025.5 | 17996.7 | 0.877895 | 74.0509 | 16085.6 | 17936.6
579.14 | 907.55 | 17460.9 | 16011.4 | 16011.5 | 16011.8 | 16077.9 | 16011.5 | 16012 | 16014.4 | 16018.6 | 17923.7 | 16014.1 | 16011.3 | 18004.8 | 2.60168 | 217.283 | 16078.6 | 17937.5
579.24 | 907.45 | 17803.8 | 15993.7 | 15993.9 | 15994.2 | 16068.3 | 15993.8 | 15994.4 | 15996.9 | 16001.3 | 17913.5 | 15996.3 | 15993.7 | 18003 | 0.943443 | 79.563 | 16069 | 17927.7
579.34 | 907.35 | 17934 | 15974.6 | 15974.7 | 15975.1 | 16058.2 | 15974.7 | 15975.2 | 15977.8 | 15982.6 | 17894.3 | 15977.1 | 15974.6 | 17993.3 | 0.280057 | 23.7041 | 16058.9 | 17909
579.44 | 907.25 | 17793.8 | 15956.7 | 15956.8 | 15957.1 | 16050.4 | 15956.8 | 15957.3 | 15960 | 15965.1 | 17868.9 | 15959.1 | 15956.6 | 17978.5 | 0.875157 | 73.7836 | 16051.1 | 17884
579.54 | 907.15 | 17949 | 15937 | 15937.2 | 15937.5 | 16042.1 | 15937.1 | 15937.7 | 15940.5 | 15945.9 | 17834.5 | 15939.3 | 15937 | 17955.9 | 0.0326621 | 2.76569 | 16042.8 | 17850.1
579.64 | 907.05 | 17628.6 | 15920.4 | 15920.5 | 15920.9 | 16038.1 | 15920.5 | 15921 | 15923.9 | 15929.7 | 17796 | 15922.6 | 15920.3 | 17930.6 | 1.43776 | 120.652 | 16038.9 | 17812.1
579.74 | 906.95 | 17628.6 | 15903.5 | 15903.7 | 15904.1 | 16035.4 | 15903.6 | 15904.2 | 15907.2 | 15913.4 | 17750.4 | 15905.7 | 15903.5 | 17899.8 | 1.29104 | 108.34 | 16036.2 | 17767.1
579.84 | 906.85 | 17843.9 | 15884.4 | 15884.6 | 15885 | 16031.9 | 15884.5 | 15885.1 | 15888.3 | 15894.9 | 17696 | 15886.5 | 15884.4 | 17861.8 | 0.0848316 | 7.16212 | 16032.7 | 17713.5
579.94 | 906.75 | 17485.9 | 15868.6 | 15868.8 | 15869.2 | 16033.4 | 15868.7 | 15869.3 | 15872.7 | 15879.7 | 17638.9 | 15870.7 | 15868.6 | 17822.7 | 1.60992 | 134.551 | 16034.2 | 17657.1
580.04 | 906.65 | 17388.3 | 15853.6 | 15853.8 | 15854.3 | 16037.5 | 15853.8 | 15854.4 | 15857.9 | 15865.4 | 17577 | 15855.6 | 15853.6 | 17780.7 | 1.88088 | 156.757 | 16038.3 | 17596
580.14 | 906.55 | 17233 | 15840 | 15840.2 | 15840.7 | 16044.7 | 15840.2 | 15840.8 | 15844.4 | 15852.5 | 17511.4 | 15842 | 15840 | 17736.8 | 2.42542 | 201.237 | 16045.6 | 17531.2
580.24 | 906.45 | 17160.5 | 15827 | 15827.2 | 15827.7 | 16054.4 | 15827.2 | 15827.8 | 15831.6 | 15840.3 | 17441.9 | 15828.9 | 15827 | 17691 | 2.55963 | 211.924 | 16055.3 | 17462.6
580.34 | 906.35 | 16784.9 | 15817.6 | 15817.8 | 15818.3 | 16069.6 | 15817.7 | 15818.4 | 15822.2 | 15831.7 | 17372.1 | 15819.4 | 15817.6 | 17646.7 | 4.2039 | 344.232 | 16070.6 | 17393.7
580.44 | 906.25 | 17045.3 | 15805.5 | 15805.7 | 15806.2 | 16084.2 | 15805.6 | 15806.3 | 15810.3 | 15820.5 | 17296.4 | 15807.2 | 15805.5 | 17598.7 | 2.67923 | 221.081 | 16085.2 | 17319
580.54 | 906.15 | 17002.7 | 15793.7 | 15793.9 | 15794.5 | 16101 | 15793.8 | 15794.5 | 15798.7 | 15809.7 | 17218.3 | 15795.4 | 15793.7 | 17550.5 | 2.65508 | 218.814 | 16102.1 | 17242.1
580.64 | 906.05 | 17147.9 | 15780.3 | 15780.5 | 15781.1 | 16118.2 | 15780.5 | 15781.2 | 15785.5 | 15797.5 | 17136.8 | 15782 | 15780.3 | 17500.8 | 1.70317 | 140.962 | 16119.3 | 17161.8
580.74 | 905.95 | 17085.4 | 15767.5 | 15767.7 | 15768.3 | 16137.8 | 15767.6 | 15768.3 | 15772.9 | 15785.8 | 17054.4 | 15769.1 | 15767.5 | 17452.3 | 1.77451 | 146.599 | 16138.9 | 17080.9
580.84 | 905.85 | 16784.9 | 15757.5 | 15757.6 | 15758.3 | 16162.1 | 15757.6 | 15758.3 | 15763.1 | 15777.1 | 16974.2 | 15759 | 15757.4 | 17408 | 3.03935 | 248.875 | 16163.2 | 17002.2
580.94 | 905.75 | 16632.2 | 15748.8 | 15749 | 15749.8 | 16189.4 | 15749 | 15749.7 | 15754.7 | 15770 | 16895.2 | 15750.3 | 15748.8 | 17366.7 | 3.59931 | 293.382 | 16190.6 | 16924.9
581.04 | 905.65 | 16709.8 | 15739.4 | 15739.6 | 15740.3 | 16217.3 | 15739.5 | 15740.3 | 15745.5 | 15762.2 | 16815.9 | 15740.8 | 15739.3 | 17326.6 | 3.01562 | 246.378 | 16218.5 | 16847.4
581.14 | 905.55 | 16534.6 | 15731.5 | 15731.7 | 15732.5 | 16248.2 | 15731.7 | 15732.4 | 15737.9 | 15756.1 | 16739 | 15733 | 15731.5 | 17290.6 | 3.71596 | 302.001 | 16249.5 | 16772.7
581.24 | 905.45 | 16477 | 15724.2 | 15724.4 | 15725.2 | 16280.5 | 15724.3 | 15725.1 | 15730.9 | 15750.8 | 16664.1 | 15725.6 | 15724.2 | 17257.7 | 3.84404 | 311.865 | 16281.9 | 16700
581.34 | 905.35 | 16389.4 | 15717.6 | 15717.8 | 15718.7 | 16314.4 | 15717.8 | 15718.6 | 15724.6 | 15746.5 | 16591.7 | 15719 | 15717.6 | 17228.4 | 4.14202 | 335.146 | 16315.8 | 16630.2
581.44 | 905.25 | 16617.2 | 15708.8 | 15709 | 15709.9 | 16346.4 | 15708.9 | 15709.7 | 15716.1 | 15740.2 | 16519.1 | 15710.1 | 15708.7 | 17199.6 | 2.85532 | 232.634 | 16347.9 | 16560.5
581.54 | 905.15 | 16659.8 | 15699.4 | 15699.6 | 15700.6 | 16377.9 | 15699.5 | 15700.4 | 15707.1 | 15733.7 | 16448.5 | 15700.7 | 15699.4 | 17173.1 | 2.51338 | 205.037 | 16379.4 | 16493
581.64 | 905.05 | 16807.5 | 15688.5 | 15688.7 | 15689.8 | 16407.5 | 15688.6 | 15689.5 | 15696.5 | 15726.1 | 16378.9 | 15689.7 | 15688.4 | 17147.7 | 1.65862 | 135.906 | 16409.1 | 16427.1
581.74 | 904.95 | 16439.5 | 15681.1 | 15681.3 | 15682.4 | 16439.8 | 15681.2 | 15682.1 | 15689.5 | 15722.4 | 16315.8 | 15682.3 | 15681 | 17128.5 | 3.39631 | 275.226 | 16441.5 | 16368
581.84 | 904.85 | 16399.4 | 15674 | 15674.2 | 15675.4 | 16471.2 | 15674.1 | 15675 | 15682.8 | 15719.6 | 16255.9 | 15675.1 | 15674 | 17111.9 | 3.51631 | 284.604 | 16473 | 16312.9
581.94 | 904.75 | 16527.1 | 15665.6 | 15665.8 | 15667.1 | 16499.6 | 15665.7 | 15666.6 | 15674.9 | 15716.1 | 16197.8 | 15666.7 | 15665.5 | 17096.1 | 2.79729 | 227.287 | 16501.4 | 16260.2
582.04 | 904.65 | 16284.3 | 15659.5 | 15659.7 | 15661.1 | 16528.2 | 15659.6 | 15660.6 | 15669.3 | 15715.8 | 16145.2 | 15660.6 | 15659.5 | 17084.4 | 3.96305 | 319.634 | 16530.2 | 16213.7
582.14 | 904.55 | 15878.7 | 15657.3 | 15657.6 | 15659 | 16558.3 | 15657.5 | 15658.4 | 15667.6 | 15720.4 | 16099.5 | 15658.4 | 15657.3 | 17078.4 | 6.01692 | 479.206 | 16560.3 | 16175.3
582.24 | 904.45 | 16209.2 | 15651.9 | 15652.1 | 15653.7 | 16582 | 15652 | 15653 | 15662.7 | 15722.9 | 16053.7 | 15652.9 | 15651.9 | 17070.2 | 4.27459 | 343.965 | 16584.1 | 16138
582.34 | 904.35 | 16196.7 | 15646.5 | 15646.8 | 15648.4 | 16602.4 | 15646.7 | 15647.7 | 15657.9 | 15726.8 | 16010.9 | 15647.5 | 15646.5 | 17063.4 | 4.3042 | 346.214 | 16604.7 | 16105.2
582.44 | 904.25 | 16251.7 | 15640.6 | 15640.8 | 15642.6 | 16618.6 | 15640.7 | 15641.7 | 15652.6 | 15732 | 15970.5 | 15641.5 | 15640.5 | 17057 | 3.99223 | 321.666 | 16621 | 16076.5
582.54 | 904.15 | 16714.9 | 15630 | 15630.2 | 15632.1 | 16626.1 | 15630.1 | 15631.2 | 15642.7 | 15734.7 | 15928.3 | 15630.9 | 15629.9 | 17047 | 1.62363 | 132.671 | 16628.6 | 16048.3
582.64 | 904.05 | 16674.8 | 15619.7 | 15619.9 | 15622 | 16629.5 | 15619.8 | 15620.9 | 15633.1 | 15740.4 | 15889 | 15620.6 | 15619.6 | 17038.3 | 1.77921 | 145.21 | 16632.2 | 16025.7
582.74 | 903.95 | 16539.6 | 15610.6 | 15610.9 | 15613.1 | 16629.8 | 15610.8 | 15611.8 | 15624.8 | 15750.5 | 15853.6 | 15611.5 | 15610.6 | 17032.3 | 2.42118 | 196.802 | 16632.6 | 16010.3
582.84 | 903.85 | 16542.1 | 15601.4 | 15601.7 | 15604.1 | 16625.3 | 15601.6 | 15602.7 | 15616.5 | 15764.5 | 15820.4 | 15602.3 | 15601.4 | 17028.1 | 2.38789 | 194.111 | 16628.3 | 16001.1
582.94 | 903.75 | 16712.4 | 15590.5 | 15590.7 | 15593.3 | 16614.4 | 15590.7 | 15591.8 | 15606.5 | 15781.5 | 15787.8 | 15591.3 | 15590.4 | 17024.5 | 1.52598 | 124.683 | 16617.6 | 15997.4
583.04 | 903.65 | 16734.9 | 15579.2 | 15579.5 | 15582.2 | 16598.3 | 15579.4 | 15580.5 | 15596.2 | 15804 | 15756.9 | 15580 | 15579.2 | 17023.7 | 1.41126 | 115.388 | 16601.7 | 16001.2
583.14 | 903.55 | 17178 | 15563.4 | 15563.7 | 15566.7 | 16573.3 | 15563.6 | 15564.8 | 15581.5 | 15829 | 15723.4 | 15564.3 | 15563.4 | 17023.1 | -0.746984 | -61.8781 | 16576.9 | 16009.6
583.24 | 903.45 | 17188 | 15547.4 | 15547.7 | 15550.9 | 16543.5 | 15547.6 | 15548.8 | 15566.7 | 15861.8 | 15691.5 | 15548.2 | 15547.4 | 17027.8 | -0.772469 | -64.0078 | 16547.4 | 16027.7
583.34 | 903.35 | 17092.9 | 15532.2 | 15532.5 | 15536 | 16510.1 | 15532.4 | 15533.6 | 15552.8 | 15905.3 | 15662 | 15533 | 15532.2 | 17040.4 | -0.253816 | -20.9733 | 16514.3 | 16058.2
583.44 | 903.25 | 17142.9 | 15516.3 | 15516.6 | 15520.4 | 16472.1 | 15516.5 | 15517.7 | 15538.3 | 15959.4 | 15633.3 | 15517.1 | 15516.3 | 17061.2 | -0.394489 | -32.645 | 16476.6 | 16100.9
583.54 | 903.15 | 17047.8 | 15501.2 | 15501.5 | 15505.6 | 16431.2 | 15501.4 | 15502.7 | 15524.8 | 16027.1 | 15606.8 | 15502 | 15501.2 | 17093.6 | 0.221719 | 18.2969 | 16436 | 16158.7
583.64 | 903.05 | 16907.6 | 15487.4 | 15487.7 | 15492.2 | 16388.2 | 15487.6 | 15488.9 | 15512.6 | 16110.9 | 15582.7 | 15488.1 | 15487.3 | 17140.1 | 1.13023 | 92.8857 | 16393.4 | 16234.1
583.74 | 902.95 | 16754.9 | 15474.9 | 15475.2 | 15480.1 | 16343.5 | 15475.1 | 15476.4 | 15502 | 16212.2 | 15561 | 15475.6 | 15474.8 | 17202.5 | 2.18526 | 178.778 | 16349.1 | 16328.1
583.84 | 902.85 | 16940.2 | 15460.4 | 15460.7 | 15466.1 | 16294.3 | 15460.6 | 15462 | 15489.6 | 16329.9 | 15538.5 | 15461.1 | 15460.4 | 17279.8 | 1.64943 | 135.685 | 16300.5 | 16439.8
583.94 | 902.75 | 17320.7 | 15442.1 | 15442.4 | 15448.4 | 16239.2 | 15442.3 | 15443.7 | 15473.6 | 16462.7 | 15512.9 | 15442.8 | 15442.1 | 17371.5 | 0.244221 | 20.3144 | 16245.9 | 16567.7
584.04 | 902.65 | 17213 | 15424.7 | 15425 | 15431.5 | 16183.2 | 15424.9 | 15426.3 | 15458.7 | 16616.9 | 15488.9 | 15425.3 | 15424.6 | 17483.9 | 1.30508 | 108.219 | 16190.6 | 16718
584.14 | 902.55 | 16925.1 | 15409.9 | 15410.2 | 15417.5 | 16128.7 | 15410.1 | 15411.6 | 15446.8 | 16794.7 | 15468.4 | 15410.5 | 15409.8 | 17619.8 | 3.37495 | 277.506 | 16136.8 | 16892.9
584.24 | 902.45 | 17278.1 | 15391.5 | 15391.8 | 15399.9 | 16069.8 | 15391.7 | 15393.2 | 15431.5 | 16989.4 | 15444.8 | 15392.1 | 15391.4 | 17773 | 2.37936 | 197.673 | 16078.7 | 17085.7
584.34 | 902.35 | 17573.5 | 15370 | 15370.3 | 15379.3 | 16007.4 | 15370.2 | 15371.7 | 15413.6 | 17201.3 | 15418.8 | 15370.6 | 15369.9 | 17944 | 1.76629 | 147.989 | 16017.3 | 17296.6
584.44 | 902.25 | 17636.1 | 15347.6 | 15348 | 15358.1 | 15944.3 | 15347.8 | 15349.4 | 15395.4 | 17430.4 | 15392.3 | 15348.2 | 15347.6 | 18133.4 | 2.36662 | 198.641 | 15955.3 | 17525.7
584.54 | 902.15 | 17440.8 | 15327 | 15327.3 | 15338.9 | 15883.2 | 15327.2 | 15328.8 | 15379.4 | 17676.9 | 15368 | 15327.6 | 15326.9 | 18341.8 | 4.31179 | 359.899 | 15895.6 | 17773.2
584.64 | 902.05 | 17375.7 | 15306.8 | 15307.2 | 15320.3 | 15823.3 | 15307 | 15308.7 | 15364.5 | 17935.8 | 15344.6 | 15307.4 | 15306.7 | 18564.6 | 5.70038 | 474.914 | 15837.2 | 18034.1
584.74 | 901.95 | 17601 | 15284.2 | 15284.5 | 15299.5 | 15762 | 15284.4 | 15286.1 | 15348 | 18199.6 | 15319 | 15284.7 | 15284.1 | 18794.9 | 5.6873 | 476.887 | 15777.8 | 18301.2
584.84 | 901.85 | 17954 | 15257.9 | 15258.2 | 15275.5 | 15698.3 | 15258.1 | 15259.8 | 15328.7 | 18461.7 | 15290.1 | 15258.4 | 15257.8 | 19026.3 | 5.05783 | 428.336 | 15716.4 | 18567.7
584.94 | 901.75 | 18054.1 | 15230.3 | 15230.7 | 15250.6 | 15634.8 | 15230.6 | 15232.3 | 15309.4 | 18718.3 | 15260.1 | 15230.8 | 15230.3 | 19255.6 | 5.65155 | 479.949 | 15655.7 | 18830.2
585.04 | 901.65 | 18304.5 | 15200 | 15200.4 | 15223.6 | 15570.2 | 15200.3 | 15202.1 | 15288.8 | 18961 | 15227.7 | 15200.5 | 15200 | 19474.8 | 5.4674 | 467.519 | 15594.4 | 19080.4
585.14 | 901.55 | 18915.3 | 15163.4 | 15163.8 | 15191 | 15501.2 | 15163.7 | 15165.5 | 15263.6 | 19179.3 | 15189.1 | 15163.9 | 15163.4 | 19674.2 | 3.48767 | 303.166 | 15529.3 | 19308.3
585.24 | 901.45 | 19198.2 | 15123.6 | 15124 | 15156 | 15430.9 | 15123.9 | 15125.8 | 15237.5 | 19369.2 | 15147.6 | 15124.1 | 15123.6 | 19850.4 | 2.97505 | 260.534 | 15463.8 | 19510.1
585.34 | 901.35 | 19471 | 15080.8 | 15081.2 | 15119 | 15359.4 | 15081.1 | 15083 | 15210.9 | 19524 | 15103.2 | 15081.3 | 15080.7 | 19997.2 | 2.38301 | 210.165 | 15398.2 | 19679.7
585.44 | 901.25 | 19771.4 | 15034.6 | 15035 | 15079.9 | 15286.5 | 15034.8 | 15036.8 | 15184.4 | 19637.9 | 15055.5 | 15035 | 15034.5 | 20109.8 | 1.52096 | 135.169 | 15332.4 | 19812
585.54 | 901.15 | 20274.6 | 14982.9 | 14983.4 | 15036.8 | 15210.2 | 14983.2 | 14985.2 | 15156.5 | 19702.7 | 15002.6 | 14983.4 | 14982.9 | 20181 | -0.415365 | -37.3805 | 15264.6 | 19899.3
585.64 | 901.05 | 20908 | 14924.5 | 14925 | 14988.6 | 15129.1 | 14924.8 | 14926.9 | 15127.1 | 19714.6 | 14943 | 14925 | 14924.5 | 20208.3 | -3.0583 | -279.496 | 15193.8 | 19939
585.74 | 900.95 | 21273.5 | 14862 | 14862.4 | 14938.3 | 15045.7 | 14862.2 | 14864.4 | 15099.8 | 19673 | 14879.3 | 14862.4 | 14861.9 | 20192.4 | -4.68473 | -431.86 | 15122.7 | 19931.6
585.84 | 900.85 | 21281 | 14798.7 | 14799.2 | 14889.6 | 14963.4 | 14799 | 14801.2 | 15079.8 | 19580.9 | 14815 | 14799.1 | 14798.6 | 20138.1 | -4.95136 | -456.52 | 15055 | 19881.8
585.94 | 900.75 | 21185.8 | 14735.8 | 14736.2 | 14843.9 | 14883.2 | 14736 | 14738.3 | 15069.5 | 19440.7 | 14751.2 | 14736.2 | 14735.7 | 20049.8 | -4.93306 | -453.814 | 14992 | 19793.5
586.04 | 900.65 | 21270.9 | 14671.4 | 14671.8 | 14799.7 | 14803.1 | 14671.6 | 14674 | 15069.7 | 19252.2 | 14685.9 | 14671.8 | 14671.3 | 19929.6 | -5.81268 | -535.808 | 14932.1 | 19668.8
586.14 | 900.55 | 21063.2 | 14608.4 | 14608.8 | 14760.1 | 14726 | 14608.7 | 14611.1 | 15085.3 | 19023.5 | 14622.1 | 14608.7 | 14608.3 | 19788.1 | -5.55278 | -509.345 | 14878.5 | 19517.9
586.24 | 900.45 | 20504.9 | 14550.2 | 14550.7 | 14728.9 | 14655.3 | 14550.6 | 14553 | 15122.5 | 18762 | 14563.3 | 14550.6 | 14550.2 | 19635.5 | -3.83747 | -347.307 | 14834.6 | 19351.1
586.34 | 900.35 | 20214.5 | 14494.4 | 14494.9 | 14703.6 | 14588.1 | 14494.7 | 14497.3 | 15182 | 18472.2 | 14506.8 | 14494.8 | 14494.4 | 19479.7 | -3.26657 | -293.537 | 14798 | 19176.1
586.44 | 900.25 | 18770.1 | 14452.3 | 14452.8 | 14695.8 | 14535.8 | 14452.6 | 14455.2 | 15278 | 18172 | 14464 | 14452.6 | 14452.2 | 19341.2 | 2.63451 | 228.125 | 14780 | 19013.4
586.54 | 900.15 | 18720 | 14410.2 | 14410.7 | 14691.8 | 14484.7 | 14410.5 | 14413.3 | 15400.2 | 17854.7 | 14421.4 | 14410.6 | 14410.2 | 19216.7 | 2.29425 | 198.396 | 14767 | 18859.9
586.64 | 900.05 | 18362.1 | 14371.3 | 14371.8 | 14694.3 | 14437.8 | 14371.6 | 14374.4 | 15555.3 | 17530.6 | 14381.9 | 14371.6 | 14371.2 | 19119.7 | 3.53388 | 302.657 | 14761.6 | 18729.3
586.74 | 899.95 | 18191.8 | 14333.6 | 14334.2 | 14701.5 | 14393 | 14334 | 14336.8 | 15743.8 | 17204.4 | 14343.7 | 14334 | 14333.6 | 19057 | 4.05411 | 345.6 | 14761.6 | 18628.9
586.84 | 899.85 | 17698.7 | 14300.5 | 14301 | 14715.8 | 14353.6 | 14300.8 | 14303.8 | 15971.8 | 16885.5 | 14310.1 | 14300.8 | 14300.4 | 19040 | 6.37254 | 535.824 | 14769.6 | 18570.8
586.94 | 899.75 | 17280.6 | 14271.1 | 14271.7 | 14735.9 | 14318.7 | 14271.4 | 14274.5 | 16240.3 | 16578.7 | 14280.3 | 14271.4 | 14271 | 19074.6 | 8.62548 | 716.642 | 14784.2 | 18561.4
587.04 | 899.65 | 17293.1 | 14241.3 | 14241.9 | 14756.6 | 14284 | 14241.7 | 14244.8 | 16545.2 | 16284 | 14250.1 | 14241.6 | 14241.2 | 19160.1 | 8.97286 | 745.774 | 14800.1 | 18601.2
587.14 | 899.55 | 17571 | 14208.5 | 14209.1 | 14774.5 | 14246.8 | 14208.9 | 14212.1 | 16883.9 | 16002.3 | 14216.9 | 14208.8 | 14208.4 | 19295.9 | 8.22428 | 689.026 | 14813.6 | 18690.7
587.24 | 899.45 | 17611.1 | 14175 | 14175.6 | 14790.5 | 14209.5 | 14175.3 | 14178.7 | 17255.9 | 15738.7 | 14183 | 14175.3 | 14174.9 | 19483.4 | 8.91712 | 747.922 | 14825.9 | 18832.4
587.34 | 899.35 | 17971.5 | 14137.5 | 14138.2 | 14800.3 | 14168.7 | 14137.9 | 14141.4 | 17653.8 | 15491 | 14145.2 | 14137.8 | 14137.5 | 19714.6 | 8.21794 | 696.298 | 14832.3 | 19019.8
587.44 | 899.25 | 18825.2 | 14091.4 | 14092 | 14797.8 | 14119.5 | 14091.7 | 14095.3 | 18067 | 15255.7 | 14098.7 | 14091.6 | 14091.3 | 19979.1 | 5.31566 | 460.963 | 14826.8 | 19243.6
587.54 | 899.15 | 19180.7 | 14041.2 | 14041.9 | 14786.3 | 14066.8 | 14041.6 | 14045.3 | 18491.7 | 15037.1 | 14048.2 | 14041.5 | 14041.1 | 20271.3 | 4.97726 | 435.674 | 14812.7 | 19499.7
587.64 | 899.05 | 19448.5 | 13987.9 | 13988.6 | 14765.6 | 14011.1 | 13988.3 | 13992.1 | 18919 | 14835.5 | 13994.7 | 13988.2 | 13987.8 | 20580.5 | 5.13026 | 452.191 | 14789.7 | 19778.6
587.74 | 898.95 | 19839 | 13930.2 | 13930.9 | 14733.3 | 13951.4 | 13930.6 | 13934.6 | 19335.9 | 14648.9 | 13936.7 | 13930.5 | 13930.2 | 20891.7 | 4.72357 | 420.504 | 14755.4 | 20066.4
587.84 | 898.85 | 20146.9 | 13869 | 13869.7 | 14689.5 | 13888.3 | 13869.4 | 13873.5 | 19730.6 | 14476.1 | 13875.2 | 13869.2 | 13868.9 | 21190.5 | 4.64658 | 416.847 | 14709.8 | 20349.5
587.94 | 898.75 | 20780.3 | 13800.9 | 13801.6 | 14630.3 | 13818.6 | 13801.3 | 13805.5 | 20086.7 | 14313 | 13806.8 | 13801.1 | 13800.8 | 21458.6 | 2.97419 | 270.978 | 14649 | 20610.5
588.04 | 898.65 | 21356.1 | 13726.4 | 13727.1 | 14555.8 | 13742.7 | 13726.8 | 13731.2 | 20390.3 | 14157.7 | 13732.1 | 13726.6 | 13726.3 | 21680 | 1.40083 | 129.385 | 14573.1 | 20833.2
588.14 | 898.55 | 21736.6 | 13647.5 | 13648.2 | 14468 | 13662.5 | 13647.9 | 13652.4 | 20631.9 | 14010.7 | 13653 | 13647.7 | 13647.4 | 21843.3 | 0.45735 | 42.617 | 14484 | 21006.7
588.24 | 898.45 | 21836.7 | 13566.8 | 13567.5 | 14369.8 | 13580.6 | 13567.2 | 13571.9 | 20802.5 | 13873 | 13572.1 | 13567 | 13566.7 | 21938.2 | 0.434172 | 40.5503 | 14384.6 | 21120.2
588.34 | 898.35 | 22279.8 | 13480.9 | 13481.7 | 14258.5 | 13493.7 | 13481.3 | 13486.2 | 20888.9 | 13739.5 | 13486 | 13481.1 | 13480.8 | 21950.5 | -1.39417 | -131.525 | 14272.3 | 21159
588.44 | 898.25 | 22239.7 | 13394.6 | 13395.4 | 14139.5 | 13406.5 | 13395 | 13400 | 20890.9 | 13613.7 | 13399.5 | 13394.8 | 13394.5 | 21879.6 | -1.52651 | -143.881 | 14152.5 | 21121.6
588.54 | 898.15 | 22222.2 | 13307.6 | 13308.4 | 14013.8 | 13318.6 | 13308 | 13313.2 | 20803.9 | 13493.9 | 13312.3 | 13307.8 | 13307.5 | 21720.2 | -2.12832 | -200.526 | 14026 | 21001.7
588.64 | 898.05 | 22039.5 | 13221.5 | 13222.4 | 13884.1 | 13231.8 | 13222 | 13227.4 | 20629.4 | 13380.7 | 13226.1 | 13221.7 | 13221.4 | 21474.3 | -2.40604 | -225.758 | 13895.6 | 20800.2
588.74 | 897.95 | 21714 | 13137.8 | 13138.7 | 13753.2 | 13147.4 | 13138.3 | 13143.9 | 20373.4 | 13274.5 | 13142.2 | 13138 | 13137.7 | 21147.9 | -2.42807 | -226.136 | 13764 | 20521.7
588.84 | 897.85 | 21363.6 | 13056.7 | 13057.7 | 13622.6 | 13065.7 | 13057.3 | 13063 | 20040.9 | 13174.8 | 13061 | 13056.9 | 13056.7 | 20746.7 | -2.66737 | -246.411 | 13632.7 | 20170.6
588.94 | 897.75 | 20913 | 12979.3 | 12980.3 | 13494.5 | 12987.8 | 12979.8 | 12985.9 | 19643 | 13081.8 | 12983.4 | 12979.5 | 12979.2 | 20282.1 | -2.75702 | -251.992 | 13504.1 | 19757.2
589.04 | 897.65 | 19834 | 12911.8 | 12912.7 | 13376.3 | 12919.7 | 12912.3 | 12918.6 | 19197.2 | 13001.3 | 12915.7 | 12911.9 | 12911.7 | 19772.5 | -0.275959 | -24.5635 | 13385.5 | 19298.7
589.14 | 897.55 | 19098 | 12850.8 | 12851.8 | 13265.9 | 12858.2 | 12851.3 | 12857.8 | 18712.1 | 12929.5 | 12854.6 | 12851 | 12850.7 | 19226.8 | 0.588637 | 51.414 | 13274.6 | 18802.8
589.24 | 897.45 | 18537.3 | 12794.8 | 12795.7 | 13162.4 | 12801.8 | 12795.3 | 12802.1 | 18200.1 | 12864.3 | 12798.4 | 12794.9 | 12794.7 | 18657.9 | 0.559891 | 48.1799 | 13170.7 | 18281.8
589.34 | 897.35 | 17708.7 | 12746.3 | 12747.3 | 13069.2 | 12752.9 | 12746.9 | 12753.9 | 17677 | 12808.2 | 12749.9 | 12746.5 | 12746.2 | 18082.2 | 1.77388 | 149.196 | 13077.1 | 17751.3
589.44 | 897.25 | 17208 | 12702.4 | 12703.4 | 12983.7 | 12708.6 | 12702.9 | 12710.3 | 17152.5 | 12757.7 | 12705.8 | 12702.5 | 12702.3 | 17509.4 | 1.45197 | 120.382 | 12991.3 | 17220.3
589.54 | 897.15 | 16982.7 | 12660.2 | 12661.3 | 12903.5 | 12666.1 | 12660.8 | 12668.4 | 16635.4 | 12709.8 | 12663.5 | 12660.3 | 12660.1 | 16948.5 | -0.165715 | -13.6492 | 12910.8 | 16697.8
589.64 | 897.05 | 16532.1 | 12622 | 12623.1 | 12831.1 | 12627.6 | 12622.6 | 12630.6 | 16137.9 | 12666.8 | 12625.2 | 12622.2 | 12621.9 | 16411.9 | -0.590934 | -48.0223 | 12838.1 | 16195.7
589.74 | 896.95 | 15803.6 | 12590.7 | 12591.8 | 12769.2 | 12595.9 | 12591.3 | 12599.6 | 15671.3 | 12631.3 | 12593.8 | 12590.8 | 12590.6 | 15910.5 | 0.53741 | 42.6996 | 12775.9 | 15725.2
589.84 | 896.85 | 15212.8 | 12564.8 | 12566 | 12716.5 | 12569.8 | 12565.4 | 12574.1 | 15239.8 | 12601.8 | 12567.8 | 12564.9 | 12564.7 | 15448.7 | 1.20843 | 94.2035 | 12723 | 15290.4
589.94 | 896.75 | 14812.3 | 12542.7 | 12543.9 | 12670.9 | 12547.4 | 12543.3 | 12552.4 | 14846.2 | 12576.5 | 12545.6 | 12542.8 | 12542.6 | 15028.5 | 1.1229 | 86.3757 | 12677.2 | 14893.9
590.04 | 896.65 | 14894.9 | 12519.5 | 12520.7 | 12627.6 | 12524 | 12520.1 | 12529.6 | 14488.4 | 12550.4 | 12522.3 | 12519.6 | 12519.4 | 14647.8 | -1.27953 | -98.698 | 12633.6 | 14533.6
590.14 | 896.55 | 14324.2 | 12501.7 | 12503 | 12592.5 | 12506 | 12502.4 | 12512.3 | 14172.8 | 12530.2 | 12504.4 | 12501.8 | 12501.6 | 14312.7 | -0.0605472 | -4.58003 | 12598.4 | 14215.8
590.24 | 896.45 | 13956.2 | 12487.4 | 12488.7 | 12563.6 | 12491.5 | 12488.1 | 12498.4 | 13897.3 | 12513.6 | 12490 | 12487.5 | 12487.3 | 14020.7 | 0.345248 | 25.7782 | 12569.4 | 13938.6
590.34 | 896.35 | 13823.5 | 12474.2 | 12475.6 | 12538.2 | 12478.1 | 12474.9 | 12485.7 | 13658 | 12498.4 | 12476.8 | 12474.3 | 12474.1 | 13767.5 | -0.301235 | -22.3849 | 12543.8 | 13697.8
590.44 | 896.25 | 13861 | 12460.5 | 12461.9 | 12514.3 | 12464.2 | 12461.3 | 12472.6 | 13450.4 | 12483 | 12463 | 12460.6 | 12460.4 | 13548.1 | -1.68001 | -125.011 | 12519.7 | 13488.8
590.54 | 896.15 | 13540.6 | 12449.9 | 12451.3 | 12495.1 | 12453.4 | 12450.6 | 12462.5 | 13275.4 | 12470.7 | 12452.3 | 12450 | 12449.8 | 13363.4 | -0.962383 | -70.7794 | 12500.4 | 13312.8
590.64 | 896.05 | 13342.8 | 12441.1 | 12442.6 | 12479.2 | 12444.5 | 12441.8 | 12454.4 | 13128.5 | 12460.5 | 12443.4 | 12441.2 | 12441 | 13208.5 | -0.735292 | -53.6813 | 12484.5 | 13165
590.74 | 895.95 | 13518.1 | 12430.5 | 12432 | 12462.8 | 12433.7 | 12431.3 | 12444.4 | 13002.6 | 12448.5 | 12432.7 | 12430.6 | 12430.4 | 13075.9 | -2.40386 | -176.647 | 12467.9 | 13038.3
590.84 | 895.85 | 13478 | 12420.2 | 12421.7 | 12447.7 | 12423.2 | 12420.9 | 12434.8 | 12897 | 12437 | 12422.4 | 12420.2 | 12420 | 12964.8 | -2.79397 | -205.009 | 12452.7 | 12932.1
590.94 | 895.75 | 13192.6 | 12412.6 | 12414.2 | 12436.1 | 12415.5 | 12413.4 | 12427.9 | 12810.8 | 12428.3 | 12414.7 | 12412.6 | 12412.4 | 12874.2 | -1.75244 | -127.218 | 12441 | 12845.6
591.04 | 895.65 | 13044.9 | 12406.3 | 12408 | 12426.6 | 12409.1 | 12407.1 | 12422.5 | 12740 | 12421.1 | 12408.4 | 12406.4 | 12406.2 | 12799.8 | -1.35683 | -97.9456 | 12431.4 | 12774.5
591.14 | 895.55 | 12727 | 12403.2 | 12404.9 | 12420.7 | 12405.9 | 12404 | 12420.2 | 12684.1 | 12417 | 12405.2 | 12403.2 | 12403 | 12741 | 0.078456 | 5.59408 | 12425.5 | 12718.5
591.24 | 895.45 | 12624.4 | 12401 | 12402.8 | 12416.2 | 12403.6 | 12401.9 | 12418.9 | 12638.7 | 12414 | 12402.9 | 12401 | 12400.8 | 12693.4 | 0.38822 | 27.5691 | 12421 | 12673.2
591.34 | 895.35 | 13004.9 | 12395 | 12396.9 | 12408.4 | 12397.5 | 12395.9 | 12414 | 12597.4 | 12407.3 | 12396.9 | 12395.1 | 12394.9 | 12650.4 | -1.96491 | -141.623 | 12413.1 | 12632.1
591.44 | 895.25 | 12707 | 12392 | 12393.9 | 12403.7 | 12394.3 | 12392.9 | 12412 | 12565.5 | 12403.5 | 12393.8 | 12392 | 12391.8 | 12617.1 | -0.504052 | -35.9117 | 12408.4 | 12600.5
591.54 | 895.15 | 12782.1 | 12388.1 | 12390.1 | 12398.5 | 12390.4 | 12389 | 12409.3 | 12537.8 | 12399 | 12389.9 | 12388.1 | 12388 | 12588.6 | -1.08194 | -77.3117 | 12403.2 | 12573.3
591.64 | 895.05 | 12601.9 | 12386 | 12388 | 12395.3 | 12388.2 | 12387 | 12408.5 | 12516 | 12396.2 | 12387.7 | 12386 | 12385.9 | 12566.3 | -0.200367 | -14.2162 | 12400 | 12552.2
591.74 | 894.95 | 12534.3 | 12384.6 | 12386.7 | 12392.9 | 12386.6 | 12385.5 | 12408.4 | 12498.3 | 12394.2 | 12386.2 | 12384.6 | 12384.4 | 12548.3 | 0.0793584 | 5.61541 | 12397.5 | 12535.2
591.84 | 894.85 | 12359 | 12384.3 | 12386.5 | 12391.8 | 12386.3 | 12385.3 | 12409.6 | 12484.4 | 12393.5 | 12385.9 | 12384.3 | 12384.2 | 12534.6 | 0.998002 | 70.1234 | 12396.4 | 12522.3
591.94 | 894.75 | 12504.2 | 12383.1 | 12385.4 | 12389.9 | 12385 | 12384.2 | 12410.1 | 12471.7 | 12391.8 | 12384.7 | 12383.1 | 12383 | 12522.4 | 0.102607 | 7.25176 | 12394.6 | 12510.8
592.04 | 894.65 | 12436.6 | 12382.6 | 12384.9 | 12388.7 | 12384.4 | 12383.7 | 12411.4 | 12461.6 | 12390.8 | 12384.1 | 12382.6 | 12382.4 | 12512.9 | 0.432268 | 30.468 | 12393.4 | 12501.9
592.14 | 894.55 | 12349 | 12382.3 | 12384.7 | 12387.9 | 12384 | 12383.4 | 12413 | 12453 | 12390.1 | 12383.8 | 12382.3 | 12382.1 | 12505.4 | 0.889224 | 62.4549 | 12392.6 | 12494.9
592.24 | 894.45 | 12281.4 | 12381.3 | 12383.8 | 12386.4 | 12383 | 12382.4 | 12414.2 | 12445 | 12388.7 | 12382.8 | 12381.3 | 12381.1 | 12498.7 | 1.23891 | 86.7767 | 12391.1 | 12488.7
592.34 | 894.35 | 12501.7 | 12380.1 | 12382.7 | 12384.8 | 12381.8 | 12381.3 | 12415.4 | 12437.7 | 12387.1 | 12381.5 | 12380.1 | 12380 | 12493 | -0.0491981 | -3.47675 | 12389.6 | 12483.4
592.44 | 894.25 | 12371.5 | 12380.1 | 12382.8 | 12384.3 | 12381.6 | 12381.2 | 12418 | 12432.3 | 12386.7 | 12381.4 | 12380 | 12379.9 | 12489.6 | 0.670855 | 47.1607 | 12389.1 | 12480.3
592.54 | 894.15 | 12263.9 | 12379 | 12381.7 | 12382.9 | 12380.4 | 12380.1 | 12419.8 | 12426.6 | 12385.3 | 12380.2 | 12378.9 | 12378.8 | 12486.2 | 1.26865 | 88.7965 | 12387.7 | 12477.2
592.64 | 894.05 | 12386.6 | 12378.9 | 12381.8 | 12382.5 | 12380.3 | 12380.1 | 12423 | 12422.4 | 12384.9 | 12380.1 | 12378.8 | 12378.7 | 12484.8 | 0.557695 | 39.2294 | 12387.4 | 12476
592.74 | 893.95 | 12509.2 | 12377.6 | 12380.6 | 12380.9 | 12379 | 12378.8 | 12425.4 | 12417.5 | 12383.3 | 12378.8 | 12377.5 | 12377.4 | 12483 | -0.147995 | -10.4617 | 12385.9 | 12474.5
592.84 | 893.85 | 12236.4 | 12347.6 | 12350.8 | 12350.7 | 12348.9 | 12348.9 | 12399.5 | 12384.3 | 12353.1 | 12348.8 | 12347.6 | 12347.4 | 12453.5 | 1.24069 | 86.742 | 12355.8 | 12445.1
592.94 | 893.75 | 12298.9 | 12347.3 | 12350.5 | 12350.1 | 12348.5 | 12348.6 | 12403.7 | 12381.2 | 12352.5 | 12348.4 | 12347.2 | 12347.1 | 12454.5 | 0.886456 | 62.1342 | 12355.3 | 12446.3
593.04 | 893.65 | 12359 | 12347.2 | 12350.6 | 12349.8 | 12348.4 | 12348.6 | 12408.7 | 12378.5 | 12352.2 | 12348.3 | 12347.1 | 12347 | 12456.6 | 0.554767 | 38.9801 | 12355.1 | 12448.5
593.14 | 893.55 | 12682 | 12344.9 | 12348.4 | 12347.3 | 12346 | 12346.3 | 12412.1 | 12373.9 | 12349.6 | 12345.9 | 12344.8 | 12344.6 | 12457.4 | -1.26036 | -89.7071 | 12352.7 | 12449.4
593.24 | 893.45 | 12456.7 | 12344.1 | 12347.8 | 12346.3 | 12345.2 | 12345.5 | 12417.7 | 12371 | 12348.6 | 12345.1 | 12344 | 12343.8 | 12460.7 | 0.0229902 | 1.62175 | 12351.8 | 12452.7
593.34 | 893.35 | 12486.7 | 12343.1 | 12346.9 | 12345.2 | 12344.1 | 12344.6 | 12423.9 | 12368.1 | 12347.4 | 12344.1 | 12343 | 12342.8 | 12464.9 | -0.123499 | -8.72221 | 12350.8 | 12456.9
593.44 | 893.25 | 12301.5 | 12342.8 | 12346.8 | 12344.8 | 12343.8 | 12344.3 | 12431.8 | 12366.1 | 12346.9 | 12343.8 | 12342.7 | 12342.6 | 12470.8 | 0.965308 | 67.668 | 12350.5 | 12462.9
593.54 | 893.15 | 12504.2 | 12341.7 | 12345.8 | 12343.5 | 12342.6 | 12343.3 | 12439.8 | 12363.4 | 12345.6 | 12342.6 | 12341.6 | 12341.4 | 12477.2 | -0.152754 | -10.796 | 12349.4 | 12469.2
593.64 | 893.05 | 12419.1 | 12341.1 | 12345.5 | 12342.8 | 12342.1 | 12342.8 | 12449.6 | 12361.5 | 12344.9 | 12342 | 12341 | 12340.9 | 12485.5 | 0.376379 | 26.51 | 12348.9 | 12477.5
593.74 | 892.95 | 12524.3 | 12339.8 | 12344.4 | 12341.4 | 12340.7 | 12341.5 | 12460 | 12358.9 | 12343.4 | 12340.7 | 12339.7 | 12339.6 | 12494.6 | -0.167716 | -11.8629 | 12347.7 | 12486.5
593.84 | 892.85 | 12268.9 | 12339.4 | 12344.1 | 12340.8 | 12340.2 | 12341.1 | 12472.7 | 12357.2 | 12342.8 | 12340.2 | 12339.2 | 12339.1 | 12506 | 1.35306 | 94.7238 | 12347.3 | 12497.9
593.94 | 892.75 | 12629.4 | 12337.3 | 12342.3 | 12338.7 | 12338.1 | 12339.1 | 12485.5 | 12354.1 | 12340.6 | 12338.2 | 12337.2 | 12337 | 12517.8 | -0.627783 | -44.5903 | 12345.3 | 12509.5
594.04 | 892.65 | 12611.9 | 12335.4 | 12340.6 | 12336.7 | 12336.2 | 12337.3 | 12500.3 | 12351.2 | 12338.6 | 12336.2 | 12335.2 | 12335.1 | 12531.6 | -0.451851 | -32.0718 | 12343.5 | 12523.2
594.14 | 892.55 | 12864.7 | 12331.7 | 12337.2 | 12332.9 | 12332.4 | 12333.6 | 12515.3 | 12346.5 | 12334.7 | 12332.5 | 12331.5 | 12331.4 | 12545.8 | -1.77718 | -127.4 | 12340 | 12537.2
594.24 | 892.45 | 12699.5 | 12329.1 | 12334.9 | 12330.2 | 12329.8 | 12331.1 | 12533.9 | 12343.1 | 12332 | 12329.8 | 12328.9 | 12328.8 | 12563.6 | -0.762332 | -54.2971 | 12337.6 | 12554.8
594.34 | 892.35 | 12621.9 | 12327.1 | 12333.1 | 12328.1 | 12327.7 | 12329.1 | 12555.5 | 12340.2 | 12329.8 | 12327.8 | 12326.9 | 12326.7 | 12584.6 | -0.210002 | -14.9116 | 12335.7 | 12575.6
594.44 | 892.25 | 12596.8 | 12325.2 | 12331.5 | 12326.1 | 12325.8 | 12327.3 | 12580.1 | 12337.6 | 12327.8 | 12325.8 | 12325 | 12324.8 | 12608.6 | 0.0661524 | 4.69263 | 12334 | 12599.4
594.54 | 892.15 | 12561.8 | 12323.5 | 12330.2 | 12324.4 | 12324.1 | 12325.7 | 12608 | 12335.3 | 12326.1 | 12324.1 | 12323.3 | 12323.2 | 12636.1 | 0.419022 | 29.6826 | 12332.6 | 12626.7
594.64 | 892.05 | 12749.6 | 12320.5 | 12327.6 | 12321.3 | 12321.1 | 12322.8 | 12637.9 | 12331.6 | 12323 | 12321.1 | 12320.3 | 12320.2 | 12665.6 | -0.469877 | -33.5329 | 12329.9 | 12655.9
594.74 | 891.95 | 12819.6 | 12317 | 12324.4 | 12317.8 | 12317.5 | 12319.3 | 12670.9 | 12327.5 | 12319.4 | 12317.6 | 12316.8 | 12316.7 | 12698.3 | -0.677484 | -48.4816 | 12326.7 | 12688.2
594.84 | 891.85 | 12909.8 | 12312.9 | 12320.7 | 12313.5 | 12313.3 | 12315.2 | 12707.3 | 12322.8 | 12315.1 | 12313.4 | 12312.6 | 12312.5 | 12734.4 | -0.975529 | -70.0549 | 12322.9 | 12724
594.94 | 891.75 | 13029.9 | 12307.8 | 12316.1 | 12308.4 | 12308.3 | 12310.3 | 12746.9 | 12317.3 | 12310 | 12308.3 | 12307.6 | 12307.5 | 12773.9 | -1.41761 | -102.275 | 12318.3 | 12763.1
595.04 | 891.65 | 12692 | 12305.1 | 12313.9 | 12305.7 | 12305.5 | 12307.7 | 12793.2 | 12314.1 | 12307.2 | 12305.6 | 12304.9 | 12304.7 | 12820.2 | 0.719435 | 51.2266 | 12316 | 12809
595.14 | 891.55 | 12962.3 | 12300.5 | 12309.8 | 12301 | 12300.9 | 12303.2 | 12842.3 | 12309 | 12302.5 | 12301 | 12300.2 | 12300.1 | 12869.3 | -0.516343 | -37.1552 | 12311.9 | 12857.6
595.24 | 891.45 | 13330.3 | 12293.3 | 12303.1 | 12293.7 | 12293.6 | 12296.1 | 12893.6 | 12301.3 | 12295.1 | 12293.7 | 12293 | 12292.9 | 12920.7 | -2.24213 | -163.614 | 12305.1 | 12908.5
595.34 | 891.35 | 13092.5 | 12287.7 | 12298.1 | 12288.1 | 12288 | 12290.6 | 12951.6 | 12295.3 | 12289.5 | 12288.1 | 12287.4 | 12287.3 | 12978.9 | -0.627353 | -45.3694 | 12300.1 | 12966.1
595.44 | 891.25 | 13210.2 | 12281.2 | 12292.3 | 12281.6 | 12281.5 | 12284.2 | 13013.9 | 12288.5 | 12282.9 | 12281.6 | 12280.9 | 12280.8 | 13041.6 | -0.927077 | -67.3456 | 12294.2 | 13028.1
595.54 | 891.15 | 13210.2 | 12274.7 | 12286.5 | 12275 | 12274.9 | 12277.8 | 13081.4 | 12281.6 | 12276.3 | 12275 | 12274.3 | 12274.2 | 13109.5 | -0.55385 | -40.2333 | 12288.4 | 13095.3
595.64 | 891.05 | 13430.5 | 12266.6 | 12279.2 | 12266.8 | 12266.8 | 12269.8 | 13152.5 | 12273.1 | 12268.1 | 12266.9 | 12266.2 | 12266.1 | 13181 | -1.36045 | -99.6479 | 12281 | 13166.1
595.74 | 890.95 | 13550.6 | 12257.5 | 12271 | 12257.8 | 12257.7 | 12260.9 | 13227.8 | 12263.8 | 12259 | 12257.8 | 12257.2 | 12257.1 | 13256.9 | -1.59476 | -117.332 | 12272.9 | 13241.1
595.84 | 890.85 | 13470.5 | 12249 | 12263.5 | 12249.2 | 12249.2 | 12252.4 | 13308.6 | 12255 | 12250.4 | 12249.3 | 12248.6 | 12248.5 | 13338.4 | -0.719544 | -52.7824 | 12265.3 | 13321.7
595.94 | 890.75 | 13778.4 | 12238.3 | 12253.8 | 12238.4 | 12238.4 | 12241.9 | 13392 | 12244 | 12239.6 | 12238.5 | 12237.9 | 12237.8 | 13422.7 | -1.91532 | -142.096 | 12255.6 | 13404.9
596.04 | 890.65 | 13868.5 | 12226.8 | 12243.5 | 12226.9 | 12226.9 | 12230.6 | 13479.2 | 12232.2 | 12228.1 | 12227 | 12226.4 | 12226.3 | 13510.9 | -1.91925 | -142.852 | 12245.2 | 13492
596.14 | 890.55 | 13713.3 | 12216.4 | 12234.3 | 12216.5 | 12216.5 | 12220.3 | 13571.4 | 12221.5 | 12217.6 | 12216.6 | 12216 | 12215.9 | 13604.3 | -0.588319 | -43.5436 | 12236.1 | 13584.1
596.24 | 890.45 | 13818.5 | 12205.1 | 12224.5 | 12205.2 | 12205.2 | 12209.3 | 13666.3 | 12210 | 12206.2 | 12205.3 | 12204.7 | 12204.6 | 13700.6 | -0.634063 | -47.1088 | 12226.3 | 13678.9
596.34 | 890.35 | 14073.8 | 12192 | 12213 | 12192 | 12192 | 12196.3 | 13762.2 | 12196.7 | 12193 | 12192.1 | 12191.5 | 12191.4 | 13798 | -1.4697 | -110.198 | 12214.7 | 13774.7
596.44 | 890.25 | 14081.3 | 12178.8 | 12201.6 | 12178.7 | 12178.7 | 12183.1 | 13860.1 | 12183.2 | 12179.7 | 12178.8 | 12178.3 | 12178.2 | 13897.5 | -0.979288 | -73.4466 | 12203.3 | 13872.4
596.54 | 890.15 | 14564.5 | 12162 | 12186.8 | 12161.9 | 12161.9 | 12166.5 | 13955.9 | 12166.2 | 12162.9 | 12162 | 12161.5 | 12161.4 | 13995.2 | -2.98113 | -227.388 | 12188.5 | 13968.1
596.64 | 890.05 | 14391.7 | 12146.3 | 12173.5 | 12146.2 | 12146.2 | 12151 | 14053.2 | 12150.3 | 12147.2 | 12146.3 | 12145.8 | 12145.7 | 14094.8 | -1.56425 | -118.605 | 12175.1 | 14065.4
596.74 | 889.95 | 14549.5 | 12129.4 | 12159.2 | 12129.3 | 12129.3 | 12134.4 | 14148.8 | 12133.4 | 12130.2 | 12129.4 | 12128.9 | 12128.8 | 14193.1 | -1.86717 | -142.347 | 12160.8 | 14161.1
596.84 | 889.85 | 14234 | 12114.7 | 12147.3 | 12114.5 | 12114.5 | 12119.8 | 14244.8 | 12118.4 | 12115.4 | 12114.6 | 12114.1 | 12114 | 14292.1 | 0.307809 | 23.2105 | 12149 | 14257.2
596.94 | 889.75 | 14299.1 | 12099.3 | 12135.3 | 12099.1 | 12099.1 | 12104.7 | 14337.7 | 12102.9 | 12100 | 12099.2 | 12098.7 | 12098.6 | 14388.4 | 0.471861 | 35.6622 | 12136.9 | 14350.1
597.04 | 889.65 | 14842.4 | 12080.1 | 12119.8 | 12079.8 | 12079.8 | 12085.7 | 14422.8 | 12083.4 | 12080.7 | 12079.9 | 12079.4 | 12079.3 | 14477.3 | -1.89362 | -145.809 | 12121.5 | 14435.2
597.14 | 889.55 | 15090.2 | 12058.9 | 12103 | 12058.6 | 12058.7 | 12064.8 | 14501 | 12062.1 | 12059.5 | 12058.8 | 12058.3 | 12058.2 | 14560 | -2.72798 | -211.801 | 12104.6 | 14513.5
597.24 | 889.45 | 15012.6 | 12038.2 | 12087.1 | 12037.8 | 12037.9 | 12044.3 | 14573.7 | 12041.1 | 12038.6 | 12038 | 12037.5 | 12037.4 | 14637.6 | -1.93427 | -149.79 | 12088.8 | 14586.2
597.34 | 889.35 | 14767.3 | 12019 | 12073.5 | 12018.6 | 12018.7 | 12025.5 | 14640.7 | 12021.8 | 12019.4 | 12018.8 | 12018.3 | 12018.2 | 14710.5 | -0.295388 | -22.6873 | 12075.2 | 14653.4
597.44 | 889.25 | 14757.2 | 11999.8 | 12060.7 | 11999.3 | 11999.4 | 12006.5 | 14699.6 | 12002.4 | 12000.1 | 11999.5 | 11999 | 11998.9 | 14776 | 0.0974252 | 7.4802 | 12062.4 | 14712.5
597.54 | 889.15 | 14965 | 11978.9 | 12047.2 | 11978.5 | 11978.5 | 11986.1 | 14747.8 | 11981.5 | 11979.2 | 11978.6 | 11978.2 | 11978.1 | 14831.7 | -0.688739 | -53.2516 | 12048.9 | 14760.9
597.64 | 889.05 | 14912.4 | 11958.3 | 12035 | 11957.8 | 11957.9 | 11965.8 | 14785.9 | 11960.7 | 11958.6 | 11958 | 11957.5 | 11957.5 | 14878.4 | -0.176052 | -13.588 | 12036.6 | 14799.2
597.74 | 888.95 | 15250.4 | 11935.2 | 12021.4 | 11934.6 | 11934.7 | 11943.1 | 14810.7 | 11937.5 | 11935.4 | 11934.8 | 11934.4 | 11934.3 | 14913.1 | -1.72628 | -134.739 | 12023.1 | 14824.3
597.84 | 888.85 | 15030.1 | 11913.5 | 12010.5 | 11912.9 | 11913 | 11921.8 | 14825.5 | 11915.6 | 11913.6 | 11913.1 | 11912.6 | 11912.5 | 14939.1 | -0.468987 | -36.3397 | 12012.2 | 14839.4
597.94 | 888.75 | 15197.8 | 11890.4 | 11999.9 | 11889.8 | 11889.8 | 11899.1 | 14827.1 | 11892.4 | 11890.5 | 11889.9 | 11889.5 | 11889.4 | 14953.6 | -1.25218 | -97.5655 | 12001.6 | 14841.4
598.04 | 888.65 | 15282.9 | 11866.6 | 11990.1 | 11865.9 | 11866 | 11875.8 | 14815.8 | 11868.4 | 11866.6 | 11866.1 | 11865.6 | 11865.6 | 14956.8 | -1.66743 | -130.284 | 11991.9 | 14830.5
598.14 | 888.55 | 15065.1 | 11844.2 | 11983.6 | 11843.4 | 11843.5 | 11853.8 | 14793.3 | 11845.8 | 11844.1 | 11843.6 | 11843.2 | 11843.1 | 14950.8 | -0.589059 | -45.6967 | 11985.4 | 14808.4
598.24 | 888.45 | 14970 | 11822.2 | 11979.8 | 11821.4 | 11821.5 | 11832.4 | 14758.7 | 11823.7 | 11822 | 11821.6 | 11821.2 | 11821.1 | 14934.8 | -0.18203 | -14.0764 | 11981.6 | 14774.3
598.34 | 888.35 | 15045.1 | 11799.6 | 11977.5 | 11798.7 | 11798.8 | 11810.4 | 14711.3 | 11801 | 11799.4 | 11798.9 | 11798.5 | 11798.4 | 14908.3 | -0.705083 | -54.661 | 11979.3 | 14727.4
598.44 | 888.25 | 14887.4 | 11777.9 | 11978.8 | 11777 | 11777.1 | 11789.4 | 14653 | 11779.2 | 11777.6 | 11777.2 | 11776.8 | 11776.7 | 14873.6 | -0.0716632 | -5.52644 | 11980.6 | 14669.6
598.54 | 888.15 | 14787.3 | 11756.8 | 11983.3 | 11755.8 | 11755.9 | 11768.9 | 14583.9 | 11757.9 | 11756.4 | 11756 | 11755.6 | 11755.5 | 14830.8 | 0.226141 | 17.3805 | 11985.2 | 14601.2
598.64 | 888.05 | 14619.6 | 11736.7 | 11991.8 | 11735.6 | 11735.7 | 11749.6 | 14505 | 11737.7 | 11736.3 | 11735.8 | 11735.5 | 11735.4 | 14781.4 | 0.845913 | 64.6446 | 11993.8 | 14523
598.74 | 887.95 | 14449.3 | 11717.7 | 12004.5 | 11716.6 | 11716.7 | 11731.4 | 14416.9 | 11718.6 | 11717.2 | 11716.8 | 11716.4 | 11716.3 | 14725.9 | 1.45419 | 110.48 | 12006.5 | 14435.7
598.84 | 887.85 | 14461.8 | 11698.5 | 12020.4 | 11697.2 | 11697.3 | 11713 | 14319.5 | 11699.2 | 11697.8 | 11697.4 | 11697.1 | 11697 | 14664.5 | 1.065 | 80.9473 | 12022.4 | 14339.1
598.94 | 887.75 | 14534.4 | 11678.6 | 12039.1 | 11677.3 | 11677.4 | 11694.1 | 14213.2 | 11679.2 | 11677.9 | 11677.5 | 11677.1 | 11677 | 14597.9 | 0.332893 | 25.3655 | 12041.2 | 14233.8
599.04 | 887.65 | 14632.1 | 11657.9 | 12060.6 | 11656.5 | 11656.6 | 11674.4 | 14099.1 | 11658.4 | 11657.1 | 11656.7 | 11656.3 | 11656.3 | 14527.1 | -0.548588 | -41.9409 | 12062.7 | 14120.6
599.14 | 887.55 | 14687.1 | 11636.6 | 12085.3 | 11635.2 | 11635.3 | 11654.3 | 13978.3 | 11637 | 11635.7 | 11635.4 | 11635 | 11635 | 14453.6 | -1.21801 | -93.2948 | 12087.5 | 14001
599.24 | 887.45 | 14359.2 | 11617.6 | 12115.9 | 11616 | 11616.1 | 11636.5 | 13854.8 | 11617.8 | 11616.6 | 11616.2 | 11615.9 | 11615.8 | 14381.1 | 0.115294 | 8.73195 | 12118.2 | 13878.7
599.34 | 887.35 | 14111.4 | 11600.1 | 12151.8 | 11598.5 | 11598.6 | 11620.4 | 13729 | 11600.2 | 11599 | 11598.7 | 11598.3 | 11598.3 | 14310.1 | 1.05757 | 79.4026 | 12154.1 | 13754.3
599.44 | 887.25 | 14211.5 | 11581.8 | 12190.5 | 11580.1 | 11580.2 | 11603.6 | 13599.7 | 11581.7 | 11580.6 | 11580.3 | 11580 | 11579.9 | 14239.6 | 0.148741 | 11.207 | 12192.9 | 13626.5
599.54 | 887.15 | 14279.1 | 11562.9 | 12232 | 11561.1 | 11561.2 | 11586.4 | 13468.3 | 11562.7 | 11561.6 | 11561.3 | 11561 | 11560.9 | 14170.4 | -0.575156 | -43.4385 | 12234.5 | 13496.8
599.64 | 887.05 | 14143.9 | 11544.9 | 12277.6 | 11542.9 | 11543 | 11570.1 | 13337.2 | 11544.5 | 11543.4 | 11543.1 | 11542.8 | 11542.7 | 14104.9 | -0.20711 | -15.5677 | 12280.2 | 13367.5
599.74 | 886.95 | 14299.1 | 11525.6 | 12324.8 | 11523.5 | 11523.6 | 11552.9 | 13205.2 | 11525.1 | 11524 | 11523.7 | 11523.4 | 11523.4 | 14041.7 | -1.36046 | -102.82 | 12327.5 | 13237.6
599.84 | 886.85 | 14158.9 | 11507.2 | 12375.3 | 11505 | 11505.1 | 11536.7 | 13075.5 | 11506.5 | 11505.5 | 11505.2 | 11504.9 | 11504.8 | 13983.5 | -0.932088 | -70.099 | 12378.1 | 13110.2
599.94 | 886.75 | 13841 | 11490.9 | 12429.8 | 11488.6 | 11488.7 | 11523 | 12950 | 11490 | 11489 | 11488.8 | 11488.5 | 11488.4 | 13931.7 | 0.487079 | 36.2178 | 12432.8 | 12987.3
600.04 | 886.65 | 13926.1 | 11473.9 | 12484.9 | 11471.4 | 11471.5 | 11508.8 | 12826.8 | 11472.8 | 11471.9 | 11471.6 | 11471.3 | 11471.3 | 13883.7 | -0.227206 | -16.9463 | 12488 | 12866.9
600.14 | 886.55 | 13720.9 | 11458.2 | 12542.1 | 11455.6 | 11455.7 | 11496.3 | 12708.3 | 11457 | 11456.1 | 11455.8 | 11455.5 | 11455.4 | 13841.6 | 0.651521 | 48.2346 | 12545.3 | 12751.7
600.24 | 886.45 | 13836 | 11441.7 | 12598.2 | 11438.9 | 11439 | 11483.3 | 12592.9 | 11440.2 | 11439.3 | 11439.1 | 11438.8 | 11438.7 | 13802.9 | -0.177717 | -13.2122 | 12601.6 | 12640
600.34 | 886.35 | 14191.5 | 11422.5 | 12650.8 | 11419.5 | 11419.6 | 11468.2 | 12479.3 | 11420.8 | 11419.9 | 11419.7 | 11419.4 | 11419.3 | 13765.7 | -2.25894 | -170.082 | 12654.4 | 12530.6
600.44 | 886.25 | 14051.3 | 11404.2 | 12702.6 | 11401 | 11401.1 | 11454.6 | 12371.5 | 11402.2 | 11401.4 | 11401.2 | 11400.9 | 11400.8 | 13733.1 | -1.69651 | -127.103 | 12706.3 | 12427.6
600.54 | 886.15 | 13918.6 | 11386.7 | 12752.5 | 11383.3 | 11383.4 | 11442.5 | 12269.4 | 11384.5 | 11383.7 | 11383.5 | 11383.2 | 11383.1 | 13704.4 | -1.14739 | -85.5556 | 12756.5 | 12331.1
600.64 | 886.05 | 14036.3 | 11368.3 | 12797.9 | 11364.6 | 11364.7 | 11430.2 | 12171.6 | 11365.8 | 11365 | 11364.8 | 11364.5 | 11364.5 | 13677.2 | -1.91532 | -143.419 | 12802.1 | 12239.6
600.74 | 885.95 | 13896.1 | 11350.7 | 12839.9 | 11346.8 | 11346.9 | 11419.9 | 12079.8 | 11348 | 11347.2 | 11347 | 11346.7 | 11346.7 | 13652.9 | -1.30393 | -97.1491 | 12844.3 | 12155.2
600.84 | 885.85 | 13723.4 | 11334.3 | 12877.5 | 11330.1 | 11330.2 | 11412 | 11994.2 | 11331.2 | 11330.5 | 11330.3 | 11330 | 11330 | 13630.7 | -0.499948 | -37.0164 | 12882.2 | 12078.4
600.94 | 885.75 | 13963.7 | 11316.1 | 12907.4 | 11311.6 | 11311.7 | 11403.8 | 11912.1 | 11312.7 | 11312 | 11311.8 | 11311.5 | 11311.5 | 13607.5 | -1.90478 | -142.26 | 12912.4 | 12006.6
601.04 | 885.65 | 13971.2 | 11297.7 | 12930.2 | 11292.9 | 11293 | 11397.4 | 11834.9 | 11294 | 11293.3 | 11293.1 | 11292.8 | 11292.8 | 13584.5 | -2.06781 | -154.478 | 12935.5 | 11941.7
601.14 | 885.55 | 14158.9 | 11277.9 | 12944.1 | 11272.7 | 11272.8 | 11392.1 | 11761.1 | 11273.8 | 11273.1 | 11272.9 | 11272.7 | 11272.6 | 13559.7 | -3.18295 | -239.378 | 12949.7 | 11882.6
601.24 | 885.45 | 14096.4 | 11258.4 | 12950.4 | 11252.9 | 11253 | 11390 | 11692.1 | 11253.9 | 11253.2 | 11253.1 | 11252.8 | 11252.7 | 13535.1 | -2.98754 | -224.185 | 12956.4 | 11831.4
601.34 | 885.35 | 14249.1 | 11237.8 | 12946.8 | 11231.8 | 11231.9 | 11390.6 | 11626.4 | 11232.8 | 11232.2 | 11232 | 11231.7 | 11231.7 | 13508.9 | -3.91915 | -295.682 | 12953.2 | 11787.3
601.44 | 885.25 | 14406.8 | 11216 | 12933.4 | 11209.5 | 11209.6 | 11394.7 | 11563.6 | 11210.4 | 11209.8 | 11209.7 | 11209.4 | 11209.3 | 13481.8 | -4.87064 | -369.495 | 12940.3 | 11750.8
601.54 | 885.15 | 14306.6 | 11194.7 | 12911.6 | 11187.7 | 11187.8 | 11405.3 | 11505.3 | 11188.6 | 11188 | 11187.9 | 11187.6 | 11187.6 | 13456.4 | -4.49282 | -339.646 | 12919.1 | 11724.9
601.64 | 885.05 | 14311.6 | 11173.4 | 12880.6 | 11165.7 | 11165.8 | 11423.2 | 11450.4 | 11166.6 | 11166.1 | 11165.9 | 11165.7 | 11165.6 | 13433 | -4.64185 | -350.974 | 12888.8 | 11709.9
601.74 | 884.95 | 14506.9 | 11150.6 | 12839.7 | 11142.2 | 11142.3 | 11449 | 11397.4 | 11143.1 | 11142.6 | 11142.4 | 11142.2 | 11142.1 | 13412.4 | -5.7433 | -437.208 | 12848.5 | 11706
601.84 | 884.85 | 14737.2 | 11126.1 | 12788.2 | 11116.9 | 11117 | 11484.5 | 11345.6 | 11117.8 | 11117.3 | 11117.1 | 11116.9 | 11116.8 | 13395.9 | -6.98309 | -535.79 | 12797.8 | 11715
601.94 | 884.75 | 14950 | 11100 | 12727.3 | 11090 | 11090.1 | 11532.4 | 11294.9 | 11090.9 | 11090.3 | 11090.2 | 11089.9 | 11089.9 | 13387 | -8.07932 | -624.36 | 12737.7 | 11739.2
602.04 | 884.65 | 14764.7 | 11075.2 | 12659.8 | 11064.1 | 11064.2 | 11598.5 | 11248 | 11065 | 11064.5 | 11064.3 | 11064.1 | 11064 | 13391.4 | -7.14348 | -548.608 | 12671.3 | 11784.2
602.14 | 884.55 | 14722.2 | 11050.6 | 12585.7 | 11038.4 | 11038.5 | 11685.2 | 11203.5 | 11039.3 | 11038.7 | 11038.6 | 11038.4 | 11038.3 | 13412.1 | -6.82445 | -523.351 | 12598.3 | 11852.1
602.24 | 884.45 | 14747.2 | 11025.9 | 12505.3 | 11012.3 | 11012.4 | 11796 | 11160.7 | 11013.2 | 11012.6 | 11012.5 | 11012.3 | 11012.2 | 13453.1 | -6.73524 | -516.949 | 12519.2 | 11946.1
602.34 | 884.35 | 14767.3 | 11001 | 12419.1 | 10985.9 | 10986 | 11934.7 | 11119.5 | 10986.7 | 10986.2 | 10986.1 | 10985.9 | 10985.8 | 13518.7 | -6.49382 | -498.757 | 12434.6 | 12069.9
602.44 | 884.25 | 14739.7 | 10976.5 | 12328.6 | 10959.5 | 10959.6 | 12105.6 | 11079.9 | 10960.3 | 10959.8 | 10959.7 | 10959.5 | 10959.4 | 13614.1 | -5.85995 | -449.653 | 12345.9 | 12227.6
602.54 | 884.15 | 14889.9 | 10951 | 12233.3 | 10931.9 | 10932 | 12311.1 | 11040.5 | 10932.7 | 10932.2 | 10932.1 | 10931.9 | 10931.8 | 13742.4 | -5.94363 | -458.392 | 12252.8 | 12421.4
602.64 | 884.05 | 14962.5 | 10925.2 | 12134.7 | 10903.6 | 10903.6 | 12555.3 | 11001.9 | 10904.3 | 10903.8 | 10903.7 | 10903.5 | 10903.5 | 13908.5 | -5.44581 | -421.022 | 12156.7 | 12655.3
602.74 | 883.95 | 15007.6 | 10899.4 | 12033.9 | 10874.7 | 10874.8 | 12841.4 | 10963.8 | 10875.4 | 10875 | 10874.9 | 10874.7 | 10874.6 | 14116.5 | -4.59743 | -355.967 | 12058.9 | 12932.1
602.84 | 883.85 | 15145.3 | 10873 | 11931 | 10844.7 | 10844.7 | 13169.8 | 10925.7 | 10845.4 | 10844.9 | 10844.8 | 10844.6 | 10844.6 | 14367.5 | -3.99438 | -310.69 | 11959.7 | 13252.4
602.94 | 883.75 | 15420.6 | 10845.2 | 11825.8 | 10812.5 | 10812.6 | 13539.4 | 10886.3 | 10813.2 | 10812.8 | 10812.6 | 10812.5 | 10812.4 | 14661.2 | -3.8654 | -303.378 | 11858.9 | 13614.7
603.04 | 883.65 | 15548.3 | 10817.2 | 11720.3 | 10779.2 | 10779.3 | 13948.9 | 10846.5 | 10779.9 | 10779.5 | 10779.3 | 10779.2 | 10779.1 | 14997.2 | -2.7931 | -220.124 | 11758.6 | 14017.7
603.14 | 883.55 | 15595.9 | 10789.8 | 11615.4 | 10745.3 | 10745.4 | 14394.7 | 10806.9 | 10746 | 10745.6 | 10745.5 | 10745.3 | 10745.2 | 15372.7 | -1.1294 | -89.1436 | 11660.2 | 14457.7
603.24 | 883.45 | 15746.1 | 10762.3 | 11511.3 | 10710.2 | 10710.2 | 14869.2 | 10766.7 | 10710.8 | 10710.4 | 10710.3 | 10710.1 | 10710.1 | 15780.9 | 0.175551 | 13.9229 | 11563.8 | 14927.2
603.34 | 883.35 | 15973.9 | 10734.7 | 11407.7 | 10673.1 | 10673.2 | 15362.7 | 10725.1 | 10673.8 | 10673.4 | 10673.3 | 10673.1 | 10673.1 | 16212.6 | 1.1939 | 95.3701 | 11469.6 | 15416.1
603.44 | 883.25 | 16066.5 | 10708.2 | 11306 | 10635.2 | 10635.3 | 15863.8 | 10683.1 | 10635.8 | 10635.5 | 10635.4 | 10635.2 | 10635.1 | 16657.3 | 2.94585 | 236 | 11379.3 | 15913.1
603.54 | 883.15 | 16662.3 | 10679.5 | 11203.2 | 10592.8 | 10592.9 | 16355.3 | 10637.1 | 10593.4 | 10593.1 | 10593 | 10592.8 | 10592.8 | 17098.4 | 2.13533 | 174.209 | 11290.2 | 16400.9
603.64 | 883.05 | 16852.5 | 10652 | 11102.1 | 10548.8 | 10548.9 | 16824.5 | 10589.8 | 10549.4 | 10549.1 | 10549 | 10548.8 | 10548.7 | 17523.7 | 3.26783 | 268.122 | 11205.6 | 16866.9
603.74 | 882.95 | 16795 | 10627.9 | 11004.7 | 10504.9 | 10505 | 17256.9 | 10543 | 10505.5 | 10505.1 | 10505 | 10504.9 | 10504.8 | 17919.5 | 5.48442 | 449.221 | 11128 | 17296.3
603.84 | 882.85 | 17470.9 | 10602.4 | 10906.1 | 10455.9 | 10456 | 17630.2 | 10491.3 | 10456.5 | 10456.1 | 10456.1 | 10455.9 | 10455.8 | 18263.9 | 3.79194 | 316.78 | 11052.8 | 17666.9
603.94 | 882.75 | 18006.6 | 10577.1 | 10806.9 | 10402.8 | 10402.9 | 17930.4 | 10435.8 | 10403.4 | 10403 | 10403 | 10402.8 | 10402.7 | 18543.4 | 2.5283 | 214.429 | 10981.5 | 17964.7
604.04 | 882.65 | 18379.6 | 10553.5 | 10708.6 | 10346.7 | 10346.8 | 18145.2 | 10377.6 | 10347.3 | 10347 | 10346.9 | 10346.7 | 10346.7 | 18746.3 | 1.70951 | 146.48 | 10915.6 | 18177.3
604.14 | 882.55 | 19078 | 10529.8 | 10608.5 | 10285.3 | 10285.4 | 18261.7 | 10314.2 | 10285.9 | 10285.6 | 10285.5 | 10285.3 | 10285.3 | 18859.8 | -0.998378 | -87.1567 | 10853.3 | 18291.8
604.24 | 882.45 | 19448.5 | 10508.7 | 10509 | 10220.9 | 10221 | 18275 | 10248 | 10221.4 | 10221.1 | 10221 | 10220.9 | 10220.8 | 18879.4 | -2.57905 | -227.323 | 10797 | 18303.3
604.34 | 882.35 | 19791.5 | 10490.6 | 10409.9 | 10153.6 | 10153.7 | 18181.2 | 10179 | 10154.1 | 10153.8 | 10153.7 | 10153.6 | 10153.5 | 18801.4 | -4.44818 | -395.513 | 10747.2 | 18207.7
604.44 | 882.25 | 19801.5 | 10478 | 10313.3 | 10085.8 | 10085.8 | 17984 | 10109.7 | 10086.3 | 10086 | 10085.9 | 10085.7 | 10085.7 | 18629.2 | -5.26526 | -468.283 | 10705.8 | 18009.1
604.54 | 882.15 | 19578.7 | 10472.5 | 10220.9 | 10019 | 10019.1 | 17690.9 | 10041.6 | 10019.5 | 10019.2 | 10019.2 | 10019 | 10019 | 18370.4 | -5.45792 | -482.679 | 10674.7 | 17714.6
604.64 | 882.05 | 19333.4 | 10473.9 | 10132.5 | 9953.53 | 9953.59 | 17311.1 | 9974.79 | 9954.02 | 9953.73 | 9953.66 | 9953.5 | 9953.46 | 18033.2 | -5.91002 | -519.376 | 10653.1 | 17333.5
604.74 | 881.95 | 19033 | 10482.3 | 10048.2 | 9889.68 | 9889.75 | 16857.1 | 9909.78 | 9890.16 | 9889.88 | 9889.82 | 9889.66 | 9889.62 | 17629.8 | -6.42838 | -560.524 | 10641.1 | 16878.3
604.84 | 881.85 | 18196.8 | 10500.3 | 9971.71 | 9831.27 | 9831.34 | 16347 | 9850.28 | 9831.74 | 9831.47 | 9831.4 | 9831.25 | 9831.21 | 17176.9 | -4.77876 | -407.43 | 10641 | 16367.1
604.94 | 881.75 | 17380.7 | 10526.9 | 9902.61 | 9778.19 | 9778.25 | 15796.8 | 9796.2 | 9778.65 | 9778.38 | 9778.32 | 9778.17 | 9778.13 | 16689.3 | -3.31487 | -276.211 | 10651.6 | 15815.9
605.04 | 881.65 | 16942.7 | 10558 | 9838.13 | 9727.81 | 9727.87 | 15220.7 | 9744.89 | 9728.26 | 9728 | 9727.94 | 9727.79 | 9727.75 | 16179.6 | -3.70512 | -304.812 | 10668.6 | 15238.8
605.14 | 881.55 | 16186.6 | 10594.2 | 9780.27 | 9682.39 | 9682.46 | 14636.9 | 9698.62 | 9682.84 | 9682.58 | 9682.52 | 9682.37 | 9682.33 | 15664.1 | -2.59583 | -208.735 | 10692.3 | 14654.2
605.24 | 881.45 | 15072.7 | 10636.2 | 9731.48 | 9644.49 | 9644.55 | 14062.7 | 9659.91 | 9644.93 | 9644.67 | 9644.62 | 9644.47 | 9644.43 | 15158.1 | 0.439933 | 34.1366 | 10723.4 | 14079.1
605.34 | 881.35 | 14511.9 | 10678 | 9687.68 | 9610.26 | 9610.33 | 13507.1 | 9624.94 | 9610.69 | 9610.45 | 9610.39 | 9610.25 | 9610.21 | 14668.3 | 0.820378 | 62.4619 | 10755.7 | 13522.8
605.44 | 881.25 | 13713.3 | 10719.5 | 9650.45 | 9581.41 | 9581.47 | 12982.9 | 9595.39 | 9581.83 | 9581.59 | 9581.54 | 9581.4 | 9581.36 | 14205.2 | 2.65465 | 196.48 | 10788.7 | 12997.8
605.54 | 881.15 | 13170.1 | 10756.5 | 9617.88 | 9556.18 | 9556.24 | 12496 | 9569.5 | 9556.59 | 9556.35 | 9556.3 | 9556.16 | 9556.12 | 13772.7 | 3.31843 | 240.695 | 10818.5 | 12510.3
605.64 | 881.05 | 12692 | 10787 | 9589.39 | 9534.13 | 9534.19 | 12051.7 | 9546.84 | 9534.53 | 9534.3 | 9534.25 | 9534.11 | 9534.07 | 13373.8 | 3.82499 | 272.355 | 10842.5 | 12065.3
605.74 | 880.95 | 12293.9 | 10808.6 | 9564.38 | 9514.72 | 9514.78 | 11652.4 | 9526.86 | 9515.12 | 9514.89 | 9514.84 | 9514.71 | 9514.67 | 13009.3 | 4.07762 | 285.754 | 10858.5 | 11665.5
605.84 | 880.85 | 12183.8 | 10818 | 9540.67 | 9495.95 | 9496.01 | 11297.3 | 9507.55 | 9496.34 | 9496.12 | 9496.07 | 9495.94 | 9495.9 | 12676.9 | 2.82325 | 196.961 | 10862.9 | 11309.8
605.94 | 880.75 | 11910.9 | 10815.3 | 9519.37 | 9478.97 | 9479.03 | 10987.2 | 9490.06 | 9479.35 | 9479.14 | 9479.09 | 9478.96 | 9478.92 | 12376.2 | 2.69442 | 185.856 | 10855.9 | 10999.2
606.04 | 880.65 | 11435.3 | 10801.5 | 9501.82 | 9465.21 | 9465.27 | 10721.3 | 9475.83 | 9465.59 | 9465.38 | 9465.33 | 9465.2 | 9465.16 | 12106 | 3.96401 | 267.915 | 10838.4 | 10732.8
606.14 | 880.55 | 11174.9 | 10775.2 | 9486.45 | 9453.19 | 9453.25 | 10494.8 | 9463.36 | 9453.56 | 9453.35 | 9453.31 | 9453.18 | 9453.14 | 11861.4 | 4.10413 | 274.21 | 10808.7 | 10505.9
606.24 | 880.45 | 11082.3 | 10735.6 | 9472.05 | 9441.73 | 9441.79 | 10303 | 9451.48 | 9442.1 | 9441.89 | 9441.85 | 9441.72 | 9441.69 | 11638 | 3.33624 | 221.979 | 10766.1 | 10313.6
606.34 | 880.35 | 10774.4 | 10685.3 | 9460.07 | 9432.36 | 9432.42 | 10143.3 | 9441.71 | 9432.72 | 9432.52 | 9432.48 | 9432.35 | 9432.31 | 11434.4 | 4.0186 | 263.64 | 10713.2 | 10153.5
606.44 | 880.25 | 10716.8 | 10623.7 | 9448.73 | 9423.33 | 9423.38 | 10010.3 | 9432.3 | 9423.68 | 9423.48 | 9423.44 | 9423.32 | 9423.28 | 11246.1 | 3.23122 | 211.417 | 10649.3 | 10020.1
606.54 | 880.15 | 10937.1 | 10550.7 | 9436.03 | 9412.68 | 9412.74 | 9898.06 | 9421.3 | 9413.03 | 9412.84 | 9412.8 | 9412.67 | 9412.64 | 11069.2 | 0.797904 | 52.7402 | 10574.3 | 9907.5
606.64 | 880.05 | 10774.4 | 10470.9 | 9424.63 | 9403.11 | 9403.16 | 9805.61 | 9411.39 | 9403.45 | 9403.26 | 9403.22 | 9403.1 | 9403.06 | 10904.2 | 0.790553 | 51.8642 | 10492.6 | 9814.71
606.74 | 879.95 | 10776.9 | 10385.1 | 9413.34 | 9393.45 | 9393.5 | 9728.59 | 9401.41 | 9393.78 | 9393.6 | 9393.56 | 9393.44 | 9393.4 | 10749.2 | -0.168844 | -11.0782 | 10405.2 | 9737.36
606.84 | 879.85 | 10431.5 | 10298 | 9404.58 | 9386.15 | 9386.2 | 9666.67 | 9393.8 | 9386.48 | 9386.29 | 9386.26 | 9386.14 | 9386.1 | 10605.6 | 1.07754 | 69.5577 | 10316.6 | 9675.11
606.94 | 879.75 | 10196.1 | 10210.6 | 9397.57 | 9380.45 | 9380.5 | 9616.69 | 9387.82 | 9380.77 | 9380.6 | 9380.56 | 9380.44 | 9380.41 | 10472.4 | 1.72908 | 110.35 | 10227.9 | 9624.84
607.04 | 879.65 | 10311.3 | 10122.6 | 9389.84 | 9373.91 | 9373.96 | 9574.3 | 9381 | 9374.22 | 9374.05 | 9374.01 | 9373.9 | 9373.86 | 10347 | 0.222536 | 14.2822 | 10138.7 | 9582.16
607.14 | 879.55 | 10268.7 | 10036.6 | 9382.48 | 9367.61 | 9367.66 | 9538.83 | 9374.45 | 9367.92 | 9367.75 | 9367.72 | 9367.6 | 9367.57 | 10230.5 | -0.23823 | -15.2579 | 10051.7 | 9546.42
607.24 | 879.45 | 10003.4 | 9955.75 | 9377.04 | 9363.14 | 9363.19 | 9510.51 | 9369.73 | 9363.45 | 9363.28 | 9363.25 | 9363.13 | 9363.1 | 10124.6 | 0.765832 | 48.4112 | 9969.82 | 9517.85
607.34 | 879.35 | 10218.7 | 9877.57 | 9370.14 | 9357.13 | 9357.17 | 9484.9 | 9363.48 | 9357.43 | 9357.26 | 9357.23 | 9357.12 | 9357.08 | 10025.7 | -1.20674 | -77.099 | 9890.76 | 9491.99
607.44 | 879.25 | 10015.9 | 9806.04 | 9364.71 | 9352.49 | 9352.54 | 9464.07 | 9358.62 | 9352.79 | 9352.63 | 9352.6 | 9352.49 | 9352.45 | 9936.9 | -0.498909 | -31.5577 | 9818.42 | 9470.93
607.54 | 879.15 | 9780.58 | 9741.74 | 9360.96 | 9349.48 | 9349.53 | 9447.6 | 9355.4 | 9349.77 | 9349.61 | 9349.58 | 9349.47 | 9349.44 | 9858.17 | 0.495869 | 30.9948 | 9753.38 | 9454.23
607.64 | 879.05 | 9665.43 | 9684.31 | 9358.06 | 9347.26 | 9347.31 | 9434.11 | 9352.97 | 9347.55 | 9347.39 | 9347.36 | 9347.25 | 9347.22 | 9788.59 | 0.791787 | 49.1992 | 9695.28 | 9440.53
607.74 | 878.95 | 9748.04 | 9632.23 | 9354.63 | 9344.44 | 9344.49 | 9421.79 | 9349.96 | 9344.72 | 9344.57 | 9344.54 | 9344.43 | 9344.4 | 9726.18 | -0.139938 | -8.73238 | 9642.58 | 9428
607.84 | 878.85 | 9828.15 | 9585.54 | 9350.65 | 9341.04 | 9341.09 | 9410.3 | 9346.37 | 9341.32 | 9341.16 | 9341.14 | 9341.03 | 9341 | 9670.64 | -1.00416 | -62.9184 | 9595.32 | 9416.32
607.94 | 878.75 | 9465.16 | 9546.93 | 9349.25 | 9340.16 | 9340.21 | 9402.5 | 9345.32 | 9340.44 | 9340.29 | 9340.26 | 9340.16 | 9340.13 | 9624.38 | 1.03435 | 63.6022 | 9556.17 | 9408.33
608.04 | 878.65 | 9587.82 | 9512.71 | 9347.02 | 9338.42 | 9338.47 | 9394.77 | 9343.41 | 9338.69 | 9338.55 | 9338.52 | 9338.42 | 9338.39 | 9583.51 | -0.0278254 | -1.72203 | 9521.47 | 9400.43
608.14 | 878.55 | 9888.23 | 9481.08 | 9342.7 | 9334.56 | 9334.6 | 9385.72 | 9339.38 | 9334.82 | 9334.68 | 9334.65 | 9334.55 | 9334.52 | 9546.06 | -2.17477 | -136.682 | 9489.38 | 9391.2
608.24 | 878.45 | 9405.08 | 9457.09 | 9341.79 | 9334.06 | 9334.1 | 9380.68 | 9338.73 | 9334.32 | 9334.18 | 9334.15 | 9334.05 | 9334.02 | 9516.95 | 0.729077 | 44.6883 | 9464.97 | 9386
608.34 | 878.35 | 9580.31 | 9435.59 | 9339.67 | 9332.33 | 9332.37 | 9374.95 | 9336.85 | 9332.58 | 9332.45 | 9332.42 | 9332.32 | 9332.29 | 9490.9 | -0.577347 | -35.7163 | 9443.08 | 9380.12
608.44 | 878.25 | 9397.57 | 9418.62 | 9338.84 | 9331.87 | 9331.91 | 9370.96 | 9336.25 | 9332.12 | 9331.98 | 9331.96 | 9331.86 | 9331.83 | 9469.89 | 0.47149 | 28.8881 | 9425.75 | 9375.97
608.54 | 878.15 | 9422.6 | 9404.25 | 9337.87 | 9331.23 | 9331.27 | 9367.18 | 9335.48 | 9331.48 | 9331.34 | 9331.32 | 9331.22 | 9331.19 | 9451.89 | 0.19068 | 11.6985 | 9411.03 | 9372.05
608.64 | 878.05 | 9527.74 | 9391.49 | 9336.17 | 9329.85 | 9329.89 | 9363 | 9333.96 | 9330.09 | 9329.96 | 9329.94 | 9329.84 | 9329.81 | 9435.88 | -0.594852 | -36.6981 | 9397.95 | 9367.73
608.74 | 877.95 | 9387.56 | 9381.68 | 9335.46 | 9329.44 | 9329.48 | 9360.09 | 9333.43 | 9329.68 | 9329.55 | 9329.53 | 9329.44 | 9329.41 | 9423.13 | 0.232075 | 14.2116 | 9387.85 | 9364.69
608.84 | 877.85 | 9677.94 | 9371.47 | 9332.73 | 9326.99 | 9327.03 | 9355.39 | 9330.86 | 9327.23 | 9327.1 | 9327.08 | 9326.99 | 9326.96 | 9410.26 | -1.71977 | -106.93 | 9377.36 | 9359.86
608.94 | 877.75 | 9720.5 | 9362.3 | 9329.71 | 9324.22 | 9324.26 | 9350.59 | 9327.98 | 9324.46 | 9324.33 | 9324.31 | 9324.22 | 9324.19 | 9398.68 | -2.06307 | -128.558 | 9367.93 | 9354.94
609.04 | 877.65 | 9845.67 | 9353.34 | 9325.79 | 9320.55 | 9320.6 | 9345.08 | 9324.2 | 9320.78 | 9320.66 | 9320.64 | 9320.55 | 9320.52 | 9387.51 | -2.91831 | -183.018 | 9358.72 | 9349.31
609.14 | 877.55 | 9490.19 | 9347.77 | 9324.37 | 9319.36 | 9319.4 | 9342.22 | 9322.9 | 9319.59 | 9319.47 | 9319.45 | 9319.36 | 9319.33 | 9379.92 | -0.715409 | -44.0485 | 9352.91 | 9346.34
609.24 | 877.45 | 9465.16 | 9343.09 | 9323.13 | 9318.33 | 9318.37 | 9339.68 | 9321.77 | 9318.56 | 9318.44 | 9318.42 | 9318.33 | 9318.3 | 9373.41 | -0.596064 | -36.6519 | 9348.02 | 9343.69
609.34 | 877.35 | 9582.82 | 9338.19 | 9321.07 | 9316.47 | 9316.51 | 9336.44 | 9319.82 | 9316.69 | 9316.58 | 9316.56 | 9316.47 | 9316.44 | 9366.81 | -1.39462 | -86.2862 | 9342.91 | 9340.34
609.44 | 877.25 | 9452.64 | 9334.68 | 9319.92 | 9315.52 | 9315.56 | 9334.22 | 9318.76 | 9315.73 | 9315.62 | 9315.6 | 9315.51 | 9315.49 | 9361.74 | -0.590944 | -36.313 | 9339.2 | 9338.02
609.54 | 877.15 | 9287.42 | 9332.33 | 9319.54 | 9315.32 | 9315.36 | 9332.87 | 9318.48 | 9315.54 | 9315.42 | 9315.41 | 9315.32 | 9315.29 | 9357.95 | 0.46256 | 28.1744 | 9336.67 | 9336.57
609.64 | 877.05 | 9512.72 | 9329.11 | 9317.98 | 9313.93 | 9313.97 | 9330.42 | 9317 | 9314.14 | 9314.03 | 9314.02 | 9313.93 | 9313.9 | 9353.4 | -1.03243 | -63.643 | 9333.28 | 9334.03
609.74 | 876.95 | 9380.05 | 9327.08 | 9317.35 | 9313.47 | 9313.51 | 9328.98 | 9316.45 | 9313.68 | 9313.57 | 9313.55 | 9313.47 | 9313.44 | 9350.15 | -0.195119 | -11.9438 | 9331.09 | 9332.49
609.84 | 876.85 | 9525.24 | 9324.25 | 9315.71 | 9311.98 | 9312.02 | 9326.59 | 9314.88 | 9312.18 | 9312.07 | 9312.06 | 9311.98 | 9311.95 | 9346.17 | -1.15964 | -71.5319 | 9328.1 | 9330.02
609.94 | 876.75 | 9282.42 | 9322.89 | 9315.36 | 9311.77 | 9311.81 | 9325.55 | 9314.6 | 9311.97 | 9311.87 | 9311.85 | 9311.77 | 9311.74 | 9343.74 | 0.402326 | 24.499 | 9326.59 | 9328.9
610.04 | 876.65 | 9312.46 | 9321.87 | 9315.21 | 9311.77 | 9311.8 | 9324.78 | 9314.52 | 9311.97 | 9311.86 | 9311.85 | 9311.77 | 9311.74 | 9341.74 | 0.191793 | 11.6978 | 9325.44 | 9328.04
610.14 | 876.55 | 9472.67 | 9319.86 | 9313.95 | 9310.63 | 9310.67 | 9322.94 | 9313.31 | 9310.83 | 9310.73 | 9310.71 | 9310.63 | 9310.61 | 9338.8 | -0.869321 | -53.4756 | 9323.29 | 9326.12
610.24 | 876.45 | 9412.59 | 9318.36 | 9313.11 | 9309.92 | 9309.95 | 9321.56 | 9312.52 | 9310.11 | 9310.01 | 9310 | 9309.92 | 9309.89 | 9336.44 | -0.496057 | -30.4177 | 9321.67 | 9324.66
610.34 | 876.35 | 9462.66 | 9316.6 | 9311.92 | 9308.84 | 9308.88 | 9319.87 | 9311.38 | 9309.03 | 9308.93 | 9308.92 | 9308.84 | 9308.82 | 9333.87 | -0.836734 | -51.4439 | 9319.79 | 9322.9
610.44 | 876.25 | 9470.17 | 9314.85 | 9310.67 | 9307.71 | 9307.74 | 9318.17 | 9310.18 | 9307.9 | 9307.8 | 9307.79 | 9307.71 | 9307.68 | 9331.37 | -0.901435 | -55.4437 | 9317.93 | 9321.13
610.54 | 876.15 | 9687.96 | 9311.63 | 9307.89 | 9305.03 | 9305.07 | 9314.96 | 9307.44 | 9305.22 | 9305.12 | 9305.11 | 9305.03 | 9305.01 | 9327.44 | -2.31498 | -144.013 | 9314.6 | 9317.85
610.64 | 876.05 | 9390.06 | 9310.54 | 9307.19 | 9304.43 | 9304.47 | 9313.87 | 9306.78 | 9304.62 | 9304.52 | 9304.51 | 9304.44 | 9304.41 | 9325.69 | -0.419852 | -25.714 | 9313.41 | 9316.69
610.74 | 875.95 | 9332.48 | 9309.9 | 9306.9 | 9304.24 | 9304.27 | 9313.21 | 9306.53 | 9304.42 | 9304.33 | 9304.31 | 9304.24 | 9304.21 | 9324.42 | -0.052724 | -3.21918 | 9312.67 | 9315.97
610.84 | 875.85 | 9287.42 | 9309.39 | 9306.69 | 9304.12 | 9304.16 | 9312.66 | 9306.35 | 9304.3 | 9304.21 | 9304.2 | 9304.12 | 9304.1 | 9323.32 | 0.235425 | 14.3397 | 9312.06 | 9315.35
610.94 | 875.75 | 9395.07 | 9308.39 | 9305.96 | 9303.48 | 9303.52 | 9311.61 | 9305.66 | 9303.66 | 9303.57 | 9303.56 | 9303.48 | 9303.46 | 9321.76 | -0.477981 | -29.282 | 9310.97 | 9314.25
611.04 | 875.65 | 9377.54 | 9307.54 | 9305.35 | 9302.96 | 9302.99 | 9310.71 | 9305.08 | 9303.13 | 9303.04 | 9303.03 | 9302.96 | 9302.94 | 9320.39 | -0.37302 | -22.8305 | 9310.04 | 9313.29
611.14 | 875.55 | 9507.72 | 9305.8 | 9303.83 | 9301.52 | 9301.55 | 9308.91 | 9303.59 | 9301.69 | 9301.6 | 9301.59 | 9301.52 | 9301.5 | 9318.16 | -1.22871 | -75.7228 | 9308.22 | 9311.43
611.24 | 875.45 | 9197.3 | 9304.8 | 9303.03 | 9300.8 | 9300.83 | 9307.86 | 9302.82 | 9300.97 | 9300.88 | 9300.87 | 9300.8 | 9300.77 | 9316.69 | 0.78683 | 47.6925 | 9307.14 | 9310.32
611.34 | 875.35 | 9197.3 | 9201.08 | 9199.49 | 9197.32 | 9197.36 | 9204.07 | 9199.3 | 9197.49 | 9197.41 | 9197.4 | 9197.33 | 9197.3 | 9212.53 | 0 | 0 | 9203.35 | 9206.48
611.44 | 875.25 | 9535.25 | 9538.8 | 9537.37 | 9535.28 | 9535.31 | 9541.73 | 9537.2 | 9535.44 | 9535.36 | 9535.35 | 9535.28 | 9535.25 | 9549.83 | 0 | 0 | 9541 | 9544.08
611.54 | 875.15 | 9577.81 | 9581.15 | 9579.86 | 9577.83 | 9577.87 | 9584 | 9579.72 | 9577.99 | 9577.91 | 9577.9 | 9577.83 | 9577.81 | 9591.78 | 0 | 0 | 9583.28 | 9586.31
611.64 | 875.05 | 9264.89 | 9268.04 | 9266.88 | 9264.91 | 9264.95 | 9270.82 | 9266.75 | 9265.07 | 9264.99 | 9264.98 | 9264.92 | 9264.89 | 9278.29 | 0 | 0 | 9270.1 | 9273.08
611.74 | 874.95 | 9314.96 | 9317.93 | 9316.88 | 9314.98 | 9315.01 | 9320.64 | 9316.78 | 9315.14 | 9315.06 | 9315.05 | 9314.98 | 9314.96 | 9327.82 | 0 | 0 | 9319.93 | 9322.85
611.84 | 874.85 | 9532.75 | 9535.55 | 9534.61 | 9532.77 | 9532.8 | 9538.2 | 9534.53 | 9532.93 | 9532.85 | 9532.84 | 9532.77 | 9532.75 | 9545.1 | 0 | 0 | 9537.49 | 9540.36
611.94 | 874.75 | 9512.72 | 9515.37 | 9514.53 | 9512.74 | 9512.78 | 9517.95 | 9514.51 | 9512.9 | 9512.82 | 9512.81 | 9512.75 | 9512.72 | 9524.65 | 0 | 0 | 9517.25 | 9520.12
612.04 | 874.65 | 9189.79 | 9192.3 | 9191.54 | 9189.81 | 9189.84 | 9194.81 | 9191.54 | 9189.96 | 9189.89 | 9189.88 | 9189.81 | 9189.79 | 9201.27 | 0 | 0 | 9194.13 | 9196.93
612.14 | 874.55 | 9232.35 | 9234.72 | 9234.05 | 9232.37 | 9232.4 | 9237.31 | 9234.05 | 9232.52 | 9232.44 | 9232.44 | 9232.37 | 9232.35 | 9243.54 | 0 | 0 | 9236.5 | 9239.39
612.24 | 874.45 | 9350.01 | 9352.26 | 9351.66 | 9350.03 | 9350.06 | 9354.77 | 9351.67 | 9350.17 | 9350.1 | 9350.09 | 9350.03 | 9350.01 | 9360.78 | 0 | 0 | 9353.98 | 9356.81
612.34 | 874.35 | 9337.49 | 9339.63 | 9339.09 | 9337.51 | 9337.54 | 9342.05 | 9339.11 | 9337.65 | 9337.58 | 9337.58 | 9337.51 | 9337.49 | 9347.86 | 0 | 0 | 9341.3 | 9344.04
612.44 | 874.25 | 9362.52 | 9364.56 | 9364.08 | 9362.54 | 9362.57 | 9366.89 | 9364.1 | 9362.69 | 9362.61 | 9362.61 | 9362.54 | 9362.52 | 9372.49 | 0 | 0 | 9366.18 | 9368.84
612.54 | 874.15 | 9327.48 | 9329.41 | 9328.99 | 9327.49 | 9327.53 | 9331.65 | 9329.02 | 9327.64 | 9327.57 | 9327.56 | 9327.5 | 9327.48 | 9337.06 | 0 | 0 | 9330.99 | 9333.54
612.64 | 874.05 | 9457.65 | 9459.49 | 9459.12 | 9457.67 | 9457.7 | 9461.62 | 9459.15 | 9457.81 | 9457.74 | 9457.73 | 9457.67 | 9457.65 | 9466.85 | 0 | 0 | 9461.03 | 9463.48
612.74 | 873.95 | 9339.99 | 9341.75 | 9341.42 | 9340.01 | 9340.04 | 9343.83 | 9341.45 | 9340.15 | 9340.08 | 9340.08 | 9340.01 | 9339.99 | 9348.89 | 0 | 0 | 9343.24 | 9345.64
612.84 | 873.85 | 9269.9 | 9271.57 | 9271.29 | 9269.92 | 9269.95 | 9273.62 | 9271.33 | 9270.05 | 9269.99 | 9269.98 | 9269.92 | 9269.9 | 9278.53 | 0 | 0 | 9273.02 | 9275.4
612.94 | 873.75 | 9442.63 | 9444.23 | 9443.98 | 9442.65 | 9442.68 | 9446.24 | 9444.03 | 9442.78 | 9442.72 | 9442.71 | 9442.65 | 9442.63 | 9451 | 0 | 0 | 9445.64 | 9447.99
613.04 | 873.65 | 9467.66 | 9469.19 | 9468.97 | 9467.68 | 9467.71 | 9471.16 | 9469.04 | 9467.81 | 9467.75 | 9467.74 | 9467.68 | 9467.66 | 9475.78 | 0 | 0 | 9470.56 | 9472.88

## Sample 11
file: 20211022-037-21 Edler Data All.vms
Ce 3d
| Characteristic Energy eV | 1486.69 | Acquisition Time s | 0.399465
KE_Ce 3d | BE_Ce 3d | CPS_Ce 3d | Ce (III) 3d v0_1_Ce 3d | Ce (III) 3d v'_2_Ce 3d | Ce (III) 3d u0_3_Ce 3d | Ce (III) 3d u'_4_Ce 3d | Ce (IV) 3d v_5_Ce 3d | Ce (IV) 3d v''_6_Ce 3d | Ce (IV) 3d v'''_7_Ce 3d | Ce (IV) 3d u_8_Ce 3d | Ce (IV) 3d u''_9_Ce 3d | Ce (IV) 3d u'''_10_Ce 3d | Background_Ce 3d | Envelope_Ce 3d | Normalised_Residual_Ce 3d | Residual_Ce 3d | Comp_Sum[0]_Ce 3d | Comp_Sum[1]_Ce 3d
538.148 | 948.542 | 13397.9 | 13397.9 | 13397.9 | 13397.9 | 13397.9 | 13397.9 | 13397.9 | 13397.9 | 13397.9 | 13398 | 13398 | 13397.9 | 13398 | 0 | 0 | 13397.9 | 13398
538.248 | 948.442 | 13407.9 | 13407.9 | 13407.9 | 13407.9 | 13407.9 | 13407.9 | 13407.9 | 13407.9 | 13407.9 | 13408 | 13408 | 13407.9 | 13408.1 | 0 | 0 | 13408 | 13408
538.348 | 948.342 | 13530.6 | 13530.6 | 13530.6 | 13530.6 | 13530.6 | 13530.6 | 13530.6 | 13530.6 | 13530.6 | 13530.6 | 13530.6 | 13530.6 | 13530.7 | 0 | 0 | 13530.6 | 13530.7
538.448 | 948.242 | 13565.6 | 13565.6 | 13565.6 | 13565.6 | 13565.7 | 13565.6 | 13565.7 | 13565.7 | 13565.7 | 13565.7 | 13565.7 | 13565.6 | 13565.8 | 0 | 0 | 13565.7 | 13565.8
538.548 | 948.142 | 13788.4 | 13788.4 | 13788.4 | 13788.4 | 13788.5 | 13788.4 | 13788.5 | 13788.5 | 13788.5 | 13788.5 | 13788.5 | 13788.4 | 13788.6 | 0 | 0 | 13788.5 | 13788.6
538.648 | 948.042 | 13628.2 | 13628.2 | 13628.2 | 13628.2 | 13628.2 | 13628.2 | 13628.2 | 13628.2 | 13628.2 | 13628.3 | 13628.3 | 13628.2 | 13628.4 | 0 | 0 | 13628.2 | 13628.3
538.748 | 947.942 | 13778.4 | 13778.4 | 13778.4 | 13778.4 | 13778.4 | 13778.4 | 13778.4 | 13778.4 | 13778.4 | 13778.5 | 13778.5 | 13778.4 | 13778.6 | 0 | 0 | 13778.4 | 13778.5
538.848 | 947.842 | 13580.7 | 13580.7 | 13580.7 | 13580.7 | 13580.7 | 13580.7 | 13580.7 | 13580.7 | 13580.7 | 13580.7 | 13580.7 | 13580.7 | 13580.8 | 0 | 0 | 13580.7 | 13580.8
538.948 | 947.742 | 13743.4 | 13743.4 | 13743.4 | 13743.4 | 13743.4 | 13743.4 | 13743.4 | 13743.4 | 13743.4 | 13743.4 | 13743.4 | 13743.4 | 13743.5 | 0 | 0 | 13743.4 | 13743.5
539.048 | 947.642 | 13458 | 13458 | 13458 | 13458 | 13458 | 13458 | 13458 | 13458 | 13458 | 13458 | 13458 | 13458 | 13458.1 | 0 | 0 | 13458 | 13458.1
539.148 | 947.542 | 13433 | 13433 | 13433 | 13433 | 13433 | 13433 | 13433 | 13433 | 13433 | 13433 | 13433 | 13433 | 13433.1 | 0 | 0 | 13433 | 13433.1
539.248 | 947.442 | 13608.2 | 13608.2 | 13608.2 | 13608.2 | 13608.2 | 13608.2 | 13608.2 | 13608.2 | 13608.2 | 13608.2 | 13608.2 | 13608.2 | 13608.3 | 0 | 0 | 13608.2 | 13608.3
539.348 | 947.342 | 13548.1 | 13548.1 | 13548.1 | 13548.1 | 13548.1 | 13548.1 | 13548.1 | 13548.1 | 13548.1 | 13548.2 | 13548.2 | 13548.1 | 13548.3 | 0 | 0 | 13548.1 | 13548.2
539.448 | 947.242 | 13215.2 | 13215.2 | 13215.2 | 13215.2 | 13215.2 | 13215.2 | 13215.2 | 13215.2 | 13215.2 | 13215.2 | 13215.2 | 13215.2 | 13215.3 | 0 | 0 | 13215.2 | 13215.3
539.548 | 947.142 | 13708.3 | 13708.3 | 13708.3 | 13708.3 | 13708.3 | 13708.3 | 13708.3 | 13708.3 | 13708.3 | 13708.4 | 13708.4 | 13708.3 | 13708.5 | 0 | 0 | 13708.4 | 13708.5
539.648 | 947.042 | 13658.3 | 13658.3 | 13658.3 | 13658.3 | 13658.3 | 13658.3 | 13658.3 | 13658.3 | 13658.3 | 13658.3 | 13658.3 | 13658.3 | 13658.4 | 0 | 0 | 13658.3 | 13658.4
539.748 | 946.942 | 13968.7 | 13968.7 | 13968.7 | 13968.7 | 13968.7 | 13968.7 | 13968.7 | 13968.7 | 13968.7 | 13968.7 | 13968.7 | 13968.7 | 13968.8 | 0 | 0 | 13968.7 | 13968.8
539.848 | 946.842 | 13733.4 | 13733.4 | 13733.4 | 13733.4 | 13733.4 | 13733.4 | 13733.4 | 13733.4 | 13733.4 | 13733.4 | 13733.4 | 13733.4 | 13733.5 | 0 | 0 | 13733.4 | 13733.5
539.948 | 946.742 | 13665.8 | 13665.8 | 13665.8 | 13665.8 | 13665.8 | 13665.8 | 13665.8 | 13665.8 | 13665.8 | 13665.8 | 13665.8 | 13665.8 | 13665.9 | 0 | 0 | 13665.8 | 13665.9
540.048 | 946.642 | 13723.4 | 13723.4 | 13723.4 | 13723.4 | 13723.4 | 13723.4 | 13723.4 | 13723.4 | 13723.4 | 13723.4 | 13723.4 | 13723.4 | 13723.5 | 0 | 0 | 13723.4 | 13723.5
540.148 | 946.542 | 13718.3 | 13718.3 | 13718.4 | 13718.4 | 13718.4 | 13718.4 | 13718.4 | 13718.4 | 13718.4 | 13718.4 | 13718.4 | 13718.3 | 13718.5 | 0 | 0 | 13718.4 | 13718.5
540.248 | 946.442 | 13525.6 | 13525.6 | 13525.6 | 13525.6 | 13525.6 | 13525.6 | 13525.6 | 13525.6 | 13525.6 | 13525.6 | 13525.6 | 13525.6 | 13525.7 | 0 | 0 | 13525.6 | 13525.7
540.348 | 946.342 | 13673.3 | 13673.3 | 13673.3 | 13673.3 | 13673.3 | 13673.3 | 13673.3 | 13673.3 | 13673.3 | 13673.3 | 13673.3 | 13673.3 | 13673.4 | 0 | 0 | 13673.3 | 13673.4
540.448 | 946.242 | 13588.2 | 13588.2 | 13588.2 | 13588.2 | 13588.2 | 13588.2 | 13588.2 | 13588.2 | 13588.2 | 13588.2 | 13588.2 | 13588.2 | 13588.3 | 0 | 0 | 13588.2 | 13588.3
540.548 | 946.142 | 13598.2 | 13598.2 | 13598.2 | 13598.2 | 13598.2 | 13598.2 | 13598.2 | 13598.2 | 13598.2 | 13598.2 | 13598.2 | 13598.2 | 13598.3 | 0 | 0 | 13598.2 | 13598.3
540.648 | 946.042 | 13723.4 | 13723.4 | 13723.4 | 13723.4 | 13723.4 | 13723.4 | 13723.4 | 13723.4 | 13723.4 | 13723.4 | 13723.4 | 13723.4 | 13723.5 | 0 | 0 | 13723.4 | 13723.5
540.748 | 945.942 | 13620.7 | 13620.7 | 13620.7 | 13620.7 | 13620.7 | 13620.7 | 13620.7 | 13620.7 | 13620.7 | 13620.8 | 13620.8 | 13620.7 | 13620.9 | 0 | 0 | 13620.7 | 13620.9
540.848 | 945.842 | 13540.6 | 13540.6 | 13540.6 | 13540.6 | 13540.6 | 13540.6 | 13540.6 | 13540.6 | 13540.6 | 13540.6 | 13540.7 | 13540.6 | 13540.8 | 0 | 0 | 13540.6 | 13540.7
540.948 | 945.742 | 13257.7 | 13257.7 | 13257.7 | 13257.7 | 13257.7 | 13257.7 | 13257.7 | 13257.7 | 13257.7 | 13257.8 | 13257.8 | 13257.7 | 13257.9 | 0 | 0 | 13257.8 | 13257.9
541.048 | 945.642 | 13780.9 | 13780.9 | 13780.9 | 13780.9 | 13780.9 | 13780.9 | 13780.9 | 13780.9 | 13780.9 | 13781 | 13781 | 13780.9 | 13781.1 | 0 | 0 | 13781 | 13781.1
541.148 | 945.542 | 13568.1 | 13568.1 | 13568.2 | 13568.1 | 13568.2 | 13568.2 | 13568.2 | 13568.2 | 13568.2 | 13568.2 | 13568.2 | 13568.1 | 13568.3 | 0 | 0 | 13568.2 | 13568.3
541.248 | 945.442 | 13831 | 13831 | 13831 | 13831 | 13831 | 13831 | 13831 | 13831 | 13831 | 13831 | 13831 | 13831 | 13831.2 | 0 | 0 | 13831 | 13831.1
541.348 | 945.342 | 13550.6 | 13550.6 | 13550.6 | 13550.6 | 13550.6 | 13550.6 | 13550.6 | 13550.6 | 13550.6 | 13550.7 | 13550.7 | 13550.6 | 13550.8 | 0 | 0 | 13550.6 | 13550.8
541.448 | 945.242 | 13625.7 | 13625.7 | 13625.7 | 13625.7 | 13625.7 | 13625.7 | 13625.7 | 13625.7 | 13625.7 | 13625.8 | 13625.8 | 13625.7 | 13625.9 | 0 | 0 | 13625.7 | 13625.9
541.548 | 945.142 | 13695.8 | 13695.8 | 13695.8 | 13695.8 | 13695.8 | 13695.8 | 13695.8 | 13695.8 | 13695.8 | 13695.9 | 13695.9 | 13695.8 | 13696 | 0 | 0 | 13695.8 | 13696
541.648 | 945.042 | 13558.1 | 13558.1 | 13558.1 | 13558.1 | 13558.1 | 13558.1 | 13558.1 | 13558.1 | 13558.1 | 13558.2 | 13558.2 | 13558.1 | 13558.3 | 0 | 0 | 13558.2 | 13558.3
541.748 | 944.942 | 13493 | 13493 | 13493.1 | 13493 | 13493.1 | 13493.1 | 13493.1 | 13493.1 | 13493.1 | 13493.1 | 13493.1 | 13493 | 13493.2 | 0 | 0 | 13493.1 | 13493.2
541.848 | 944.842 | 13695.8 | 13695.8 | 13695.8 | 13695.8 | 13695.8 | 13695.8 | 13695.8 | 13695.8 | 13695.8 | 13695.9 | 13695.9 | 13695.8 | 13696 | 0 | 0 | 13695.8 | 13696
541.948 | 944.742 | 13663.3 | 13663.3 | 13663.3 | 13663.3 | 13663.3 | 13663.3 | 13663.3 | 13663.3 | 13663.3 | 13663.3 | 13663.3 | 13663.3 | 13663.4 | 0 | 0 | 13663.3 | 13663.4
542.048 | 944.642 | 13710.8 | 13710.8 | 13710.8 | 13710.8 | 13710.9 | 13710.8 | 13710.9 | 13710.9 | 13710.9 | 13710.9 | 13710.9 | 13710.8 | 13711 | 0 | 0 | 13710.9 | 13711
542.148 | 944.542 | 13765.9 | 13765.9 | 13765.9 | 13765.9 | 13765.9 | 13765.9 | 13765.9 | 13765.9 | 13765.9 | 13766 | 13766 | 13765.9 | 13766.1 | 0 | 0 | 13765.9 | 13766.1
542.248 | 944.442 | 13510.6 | 13510.6 | 13510.6 | 13510.6 | 13510.6 | 13510.6 | 13510.6 | 13510.6 | 13510.6 | 13510.6 | 13510.6 | 13510.6 | 13510.7 | 0 | 0 | 13510.6 | 13510.7
542.348 | 944.342 | 13420.4 | 13420.5 | 13420.5 | 13420.5 | 13420.5 | 13420.5 | 13420.5 | 13420.5 | 13420.5 | 13420.5 | 13420.5 | 13420.4 | 13420.6 | 0 | 0 | 13420.5 | 13420.6
542.448 | 944.242 | 13520.6 | 13520.6 | 13520.6 | 13520.6 | 13520.6 | 13520.6 | 13520.6 | 13520.6 | 13520.6 | 13520.6 | 13520.6 | 13520.6 | 13520.8 | 0 | 0 | 13520.6 | 13520.7
542.548 | 944.142 | 13698.3 | 13698.3 | 13698.3 | 13698.3 | 13698.3 | 13698.3 | 13698.3 | 13698.3 | 13698.3 | 13698.4 | 13698.4 | 13698.3 | 13698.5 | 0 | 0 | 13698.3 | 13698.5
542.648 | 944.042 | 13765.9 | 13765.9 | 13765.9 | 13765.9 | 13765.9 | 13765.9 | 13765.9 | 13765.9 | 13765.9 | 13766 | 13766 | 13765.9 | 13766.1 | 0 | 0 | 13765.9 | 13766.1
542.748 | 943.942 | 13821 | 13821 | 13821 | 13821 | 13821 | 13821 | 13821 | 13821 | 13821 | 13821 | 13821 | 13821 | 13821.2 | 0 | 0 | 13821 | 13821.1
542.848 | 943.842 | 13538.1 | 13538.1 | 13538.1 | 13538.1 | 13538.1 | 13538.1 | 13538.1 | 13538.1 | 13538.1 | 13538.2 | 13538.2 | 13538.1 | 13538.3 | 0 | 0 | 13538.1 | 13538.3
542.948 | 943.742 | 13493 | 13493 | 13493.1 | 13493 | 13493.1 | 13493.1 | 13493.1 | 13493.1 | 13493.1 | 13493.1 | 13493.1 | 13493 | 13493.2 | 0 | 0 | 13493.1 | 13493.2
543.048 | 943.642 | 13320.3 | 13320.3 | 13320.3 | 13320.3 | 13320.3 | 13320.3 | 13320.3 | 13320.3 | 13320.3 | 13320.4 | 13320.4 | 13320.3 | 13320.5 | 0 | 0 | 13320.3 | 13320.5
543.148 | 943.542 | 13415.4 | 13415.4 | 13415.5 | 13415.4 | 13415.5 | 13415.5 | 13415.5 | 13415.5 | 13415.5 | 13415.5 | 13415.5 | 13415.4 | 13415.6 | 0 | 0 | 13415.5 | 13415.6
543.248 | 943.442 | 13648.3 | 13648.3 | 13648.3 | 13648.3 | 13648.3 | 13648.3 | 13648.3 | 13648.3 | 13648.3 | 13648.3 | 13648.3 | 13648.3 | 13648.4 | 0 | 0 | 13648.3 | 13648.4
543.348 | 943.342 | 13475.5 | 13475.5 | 13475.5 | 13475.5 | 13475.5 | 13475.5 | 13475.5 | 13475.5 | 13475.5 | 13475.6 | 13475.6 | 13475.5 | 13475.7 | 0 | 0 | 13475.6 | 13475.7
543.448 | 943.242 | 13375.4 | 13375.4 | 13375.4 | 13375.4 | 13375.4 | 13375.4 | 13375.4 | 13375.4 | 13375.4 | 13375.4 | 13375.5 | 13375.4 | 13375.6 | 0 | 0 | 13375.4 | 13375.6
543.548 | 943.142 | 13705.8 | 13705.8 | 13705.8 | 13705.8 | 13705.8 | 13705.8 | 13705.8 | 13705.8 | 13705.8 | 13705.9 | 13705.9 | 13705.8 | 13706 | 0 | 0 | 13705.9 | 13706
543.648 | 943.042 | 13708.3 | 13708.3 | 13708.3 | 13708.3 | 13708.4 | 13708.3 | 13708.4 | 13708.4 | 13708.4 | 13708.4 | 13708.4 | 13708.3 | 13708.5 | 0 | 0 | 13708.4 | 13708.5
543.748 | 942.942 | 13836 | 13836 | 13836 | 13836 | 13836 | 13836 | 13836 | 13836 | 13836 | 13836.1 | 13836.1 | 13836 | 13836.2 | 0 | 0 | 13836 | 13836.2
543.848 | 942.842 | 13495.6 | 13495.6 | 13495.6 | 13495.6 | 13495.6 | 13495.6 | 13495.6 | 13495.6 | 13495.6 | 13495.6 | 13495.6 | 13495.6 | 13495.8 | 0 | 0 | 13495.6 | 13495.7
543.948 | 942.742 | 13675.8 | 13675.8 | 13675.8 | 13675.8 | 13675.8 | 13675.8 | 13675.8 | 13675.8 | 13675.8 | 13675.8 | 13675.9 | 13675.8 | 13676 | 0 | 0 | 13675.8 | 13676
544.048 | 942.642 | 13760.9 | 13760.9 | 13760.9 | 13760.9 | 13760.9 | 13760.9 | 13760.9 | 13760.9 | 13760.9 | 13761 | 13761 | 13760.9 | 13761.1 | 0 | 0 | 13760.9 | 13761.1
544.148 | 942.542 | 14003.7 | 14003.7 | 14003.7 | 14003.7 | 14003.7 | 14003.7 | 14003.7 | 14003.7 | 14003.7 | 14003.8 | 14003.8 | 14003.7 | 14003.9 | 0 | 0 | 14003.8 | 14003.9
544.248 | 942.442 | 13530.6 | 13530.6 | 13530.6 | 13530.6 | 13530.6 | 13530.6 | 13530.6 | 13530.6 | 13530.6 | 13530.6 | 13530.7 | 13530.6 | 13530.8 | 0 | 0 | 13530.6 | 13530.8
544.348 | 942.342 | 13465.5 | 13465.5 | 13465.5 | 13465.5 | 13465.5 | 13465.5 | 13465.5 | 13465.5 | 13465.5 | 13465.6 | 13465.6 | 13465.5 | 13465.7 | 0 | 0 | 13465.5 | 13465.7
544.448 | 942.242 | 13760.9 | 13760.9 | 13760.9 | 13760.9 | 13760.9 | 13760.9 | 13760.9 | 13760.9 | 13760.9 | 13761 | 13761 | 13760.9 | 13761.1 | 0 | 0 | 13760.9 | 13761.1
544.548 | 942.142 | 13593.2 | 13593.2 | 13593.2 | 13593.2 | 13593.2 | 13593.2 | 13593.2 | 13593.2 | 13593.2 | 13593.2 | 13593.3 | 13593.2 | 13593.4 | 0 | 0 | 13593.2 | 13593.4
544.648 | 942.042 | 13478 | 13478 | 13478 | 13478 | 13478 | 13478 | 13478 | 13478 | 13478 | 13478.1 | 13478.1 | 13478 | 13478.2 | 0 | 0 | 13478.1 | 13478.2
544.748 | 941.942 | 13435.5 | 13435.5 | 13435.5 | 13435.5 | 13435.5 | 13435.5 | 13435.5 | 13435.5 | 13435.5 | 13435.5 | 13435.5 | 13435.5 | 13435.7 | 0 | 0 | 13435.5 | 13435.7
544.848 | 941.842 | 13733.4 | 13733.4 | 13733.4 | 13733.4 | 13733.4 | 13733.4 | 13733.4 | 13733.4 | 13733.4 | 13733.4 | 13733.4 | 13733.4 | 13733.6 | 0 | 0 | 13733.4 | 13733.6
544.948 | 941.742 | 13723.4 | 13723.4 | 13723.4 | 13723.4 | 13723.4 | 13723.4 | 13723.4 | 13723.4 | 13723.4 | 13723.4 | 13723.4 | 13723.4 | 13723.6 | 0 | 0 | 13723.4 | 13723.5
545.048 | 941.642 | 13663.3 | 13663.3 | 13663.3 | 13663.3 | 13663.3 | 13663.3 | 13663.3 | 13663.3 | 13663.3 | 13663.3 | 13663.4 | 13663.3 | 13663.5 | 0 | 0 | 13663.3 | 13663.5
545.148 | 941.542 | 13548.1 | 13548.1 | 13548.1 | 13548.1 | 13548.1 | 13548.1 | 13548.1 | 13548.1 | 13548.1 | 13548.2 | 13548.2 | 13548.1 | 13548.3 | 0 | 0 | 13548.2 | 13548.3
545.248 | 941.442 | 13723.4 | 13723.4 | 13723.4 | 13723.4 | 13723.4 | 13723.4 | 13723.4 | 13723.4 | 13723.4 | 13723.4 | 13723.4 | 13723.4 | 13723.6 | 0 | 0 | 13723.4 | 13723.6
545.348 | 941.342 | 13911.1 | 13911.1 | 13911.1 | 13911.1 | 13911.1 | 13911.1 | 13911.1 | 13911.1 | 13911.1 | 13911.2 | 13911.2 | 13911.1 | 13911.3 | 0 | 0 | 13911.1 | 13911.3
545.448 | 941.242 | 13683.3 | 13683.3 | 13683.3 | 13683.3 | 13683.3 | 13683.3 | 13683.3 | 13683.3 | 13683.3 | 13683.4 | 13683.4 | 13683.3 | 13683.5 | 0 | 0 | 13683.3 | 13683.5
545.548 | 941.142 | 13763.4 | 13763.4 | 13763.4 | 13763.4 | 13763.4 | 13763.4 | 13763.4 | 13763.4 | 13763.4 | 13763.5 | 13763.5 | 13763.4 | 13763.6 | 0 | 0 | 13763.4 | 13763.6
545.648 | 941.042 | 13853.5 | 13853.5 | 13853.5 | 13853.5 | 13853.5 | 13853.5 | 13853.5 | 13853.5 | 13853.5 | 13853.6 | 13853.6 | 13853.5 | 13853.8 | 0 | 0 | 13853.6 | 13853.7
545.748 | 940.942 | 13738.4 | 13738.4 | 13738.4 | 13738.4 | 13738.4 | 13738.4 | 13738.4 | 13738.4 | 13738.4 | 13738.4 | 13738.5 | 13738.4 | 13738.6 | 0 | 0 | 13738.4 | 13738.6
545.848 | 940.842 | 13490.5 | 13490.5 | 13490.6 | 13490.5 | 13490.6 | 13490.6 | 13490.6 | 13490.6 | 13490.6 | 13490.6 | 13490.6 | 13490.5 | 13490.8 | 0 | 0 | 13490.6 | 13490.8
545.948 | 940.742 | 13495.6 | 13495.6 | 13495.6 | 13495.6 | 13495.6 | 13495.6 | 13495.6 | 13495.6 | 13495.6 | 13495.6 | 13495.6 | 13495.6 | 13495.8 | 0 | 0 | 13495.6 | 13495.8
546.048 | 940.642 | 13733.4 | 13733.4 | 13733.4 | 13733.4 | 13733.4 | 13733.4 | 13733.4 | 13733.4 | 13733.4 | 13733.4 | 13733.5 | 13733.4 | 13733.6 | 0 | 0 | 13733.4 | 13733.6
546.148 | 940.542 | 13475.5 | 13475.5 | 13475.5 | 13475.5 | 13475.5 | 13475.5 | 13475.5 | 13475.5 | 13475.5 | 13475.6 | 13475.6 | 13475.5 | 13475.8 | 0 | 0 | 13475.6 | 13475.7
546.248 | 940.442 | 13648.3 | 13648.3 | 13648.3 | 13648.3 | 13648.3 | 13648.3 | 13648.3 | 13648.3 | 13648.3 | 13648.3 | 13648.3 | 13648.3 | 13648.5 | 0 | 0 | 13648.3 | 13648.5
546.348 | 940.342 | 13936.1 | 13936.1 | 13936.1 | 13936.1 | 13936.2 | 13936.1 | 13936.2 | 13936.2 | 13936.2 | 13936.2 | 13936.2 | 13936.1 | 13936.4 | 0 | 0 | 13936.2 | 13936.4
546.448 | 940.242 | 13438 | 13438 | 13438 | 13438 | 13438 | 13438 | 13438 | 13438 | 13438 | 13438 | 13438.1 | 13438 | 13438.2 | 0 | 0 | 13438 | 13438.2
546.548 | 940.142 | 13525.6 | 13525.6 | 13525.6 | 13525.6 | 13525.6 | 13525.6 | 13525.6 | 13525.6 | 13525.6 | 13525.7 | 13525.7 | 13525.6 | 13525.9 | 0 | 0 | 13525.6 | 13525.8
546.648 | 940.042 | 13623.2 | 13623.2 | 13623.2 | 13623.2 | 13623.2 | 13623.2 | 13623.2 | 13623.2 | 13623.2 | 13623.3 | 13623.3 | 13623.2 | 13623.5 | 0 | 0 | 13623.3 | 13623.4
546.748 | 939.942 | 13753.4 | 13753.4 | 13753.4 | 13753.4 | 13753.4 | 13753.4 | 13753.4 | 13753.4 | 13753.4 | 13753.5 | 13753.5 | 13753.4 | 13753.7 | 0 | 0 | 13753.4 | 13753.6
546.848 | 939.842 | 13590.7 | 13590.7 | 13590.7 | 13590.7 | 13590.7 | 13590.7 | 13590.7 | 13590.7 | 13590.7 | 13590.7 | 13590.8 | 13590.7 | 13590.9 | 0 | 0 | 13590.7 | 13590.9
546.948 | 939.742 | 13588.2 | 13588.2 | 13588.2 | 13588.2 | 13588.2 | 13588.2 | 13588.2 | 13588.2 | 13588.2 | 13588.2 | 13588.3 | 13588.2 | 13588.4 | 0 | 0 | 13588.2 | 13588.4
547.048 | 939.642 | 13738.4 | 13738.4 | 13738.4 | 13738.4 | 13738.4 | 13738.4 | 13738.4 | 13738.4 | 13738.4 | 13738.4 | 13738.5 | 13738.4 | 13738.6 | 0 | 0 | 13738.4 | 13738.6
547.148 | 939.542 | 13923.6 | 13923.6 | 13923.6 | 13923.6 | 13923.6 | 13923.6 | 13923.6 | 13923.6 | 13923.6 | 13923.7 | 13923.7 | 13923.6 | 13923.9 | 0 | 0 | 13923.7 | 13923.9
547.248 | 939.442 | 13730.9 | 13730.9 | 13730.9 | 13730.9 | 13730.9 | 13730.9 | 13730.9 | 13730.9 | 13730.9 | 13730.9 | 13731 | 13730.9 | 13731.1 | 0 | 0 | 13730.9 | 13731.1
547.348 | 939.342 | 13780.9 | 13780.9 | 13780.9 | 13780.9 | 13781 | 13780.9 | 13781 | 13781 | 13781 | 13781 | 13781 | 13780.9 | 13781.2 | 0 | 0 | 13781 | 13781.2
547.448 | 939.242 | 13793.4 | 13793.5 | 13793.5 | 13793.5 | 13793.5 | 13793.5 | 13793.5 | 13793.5 | 13793.5 | 13793.5 | 13793.6 | 13793.4 | 13793.7 | 0 | 0 | 13793.5 | 13793.7
547.548 | 939.142 | 13558.1 | 13558.1 | 13558.1 | 13558.1 | 13558.2 | 13558.1 | 13558.2 | 13558.2 | 13558.2 | 13558.2 | 13558.2 | 13558.1 | 13558.4 | 0 | 0 | 13558.2 | 13558.4
547.648 | 939.042 | 13570.7 | 13570.7 | 13570.7 | 13570.7 | 13570.7 | 13570.7 | 13570.7 | 13570.7 | 13570.7 | 13570.7 | 13570.8 | 13570.7 | 13570.9 | 0 | 0 | 13570.7 | 13570.9
547.748 | 938.942 | 13367.9 | 13367.9 | 13367.9 | 13367.9 | 13367.9 | 13367.9 | 13367.9 | 13367.9 | 13367.9 | 13367.9 | 13368 | 13367.9 | 13368.2 | 0 | 0 | 13367.9 | 13368.1
547.848 | 938.842 | 13703.3 | 13703.3 | 13703.3 | 13703.3 | 13703.4 | 13703.3 | 13703.4 | 13703.4 | 13703.3 | 13703.4 | 13703.4 | 13703.3 | 13703.6 | 0 | 0 | 13703.4 | 13703.6
547.948 | 938.742 | 13317.8 | 13317.8 | 13317.8 | 13317.8 | 13317.8 | 13317.8 | 13317.8 | 13317.8 | 13317.8 | 13317.9 | 13317.9 | 13317.8 | 13318.1 | 0 | 0 | 13317.9 | 13318.1
548.048 | 938.642 | 13713.3 | 13713.3 | 13713.4 | 13713.3 | 13713.4 | 13713.4 | 13713.4 | 13713.4 | 13713.4 | 13713.4 | 13713.5 | 13713.3 | 13713.6 | 0 | 0 | 13713.4 | 13713.6
548.148 | 938.542 | 13568.1 | 13568.1 | 13568.2 | 13568.2 | 13568.2 | 13568.2 | 13568.2 | 13568.2 | 13568.2 | 13568.2 | 13568.3 | 13568.1 | 13568.5 | 0 | 0 | 13568.2 | 13568.4
548.248 | 938.442 | 13405.4 | 13405.4 | 13405.4 | 13405.4 | 13405.5 | 13405.4 | 13405.5 | 13405.5 | 13405.5 | 13405.5 | 13405.5 | 13405.4 | 13405.7 | 0 | 0 | 13405.5 | 13405.7
548.348 | 938.342 | 13272.8 | 13272.8 | 13272.8 | 13272.8 | 13272.8 | 13272.8 | 13272.8 | 13272.8 | 13272.8 | 13272.8 | 13272.9 | 13272.8 | 13273.1 | 0 | 0 | 13272.8 | 13273
548.448 | 938.242 | 13458 | 13458 | 13458 | 13458 | 13458 | 13458 | 13458 | 13458 | 13458 | 13458.1 | 13458.1 | 13458 | 13458.3 | 0 | 0 | 13458 | 13458.3
548.548 | 938.142 | 13550.6 | 13550.6 | 13550.6 | 13550.6 | 13550.6 | 13550.6 | 13550.6 | 13550.6 | 13550.6 | 13550.7 | 13550.7 | 13550.6 | 13550.9 | 0 | 0 | 13550.7 | 13550.9
548.648 | 938.042 | 13310.3 | 13310.3 | 13310.3 | 13310.3 | 13310.3 | 13310.3 | 13310.3 | 13310.3 | 13310.3 | 13310.4 | 13310.4 | 13310.3 | 13310.6 | 0 | 0 | 13310.3 | 13310.6
548.748 | 937.942 | 13593.2 | 13593.2 | 13593.2 | 13593.2 | 13593.2 | 13593.2 | 13593.2 | 13593.2 | 13593.2 | 13593.3 | 13593.3 | 13593.2 | 13593.5 | 0 | 0 | 13593.2 | 13593.5
548.848 | 937.842 | 13665.8 | 13665.8 | 13665.8 | 13665.8 | 13665.8 | 13665.8 | 13665.8 | 13665.8 | 13665.8 | 13665.9 | 13665.9 | 13665.8 | 13666.1 | 0 | 0 | 13665.8 | 13666.1
548.948 | 937.742 | 13675.8 | 13675.8 | 13675.8 | 13675.8 | 13675.8 | 13675.8 | 13675.8 | 13675.8 | 13675.8 | 13675.9 | 13675.9 | 13675.8 | 13676.1 | 0 | 0 | 13675.8 | 13676.1
549.048 | 937.642 | 13585.7 | 13585.7 | 13585.7 | 13585.7 | 13585.7 | 13585.7 | 13585.7 | 13585.7 | 13585.7 | 13585.7 | 13585.8 | 13585.7 | 13586 | 0 | 0 | 13585.7 | 13586
549.148 | 937.542 | 13528.1 | 13528.1 | 13528.1 | 13528.1 | 13528.1 | 13528.1 | 13528.1 | 13528.1 | 13528.1 | 13528.2 | 13528.2 | 13528.1 | 13528.4 | 0 | 0 | 13528.1 | 13528.4
549.248 | 937.442 | 13708.3 | 13708.3 | 13708.3 | 13708.3 | 13708.4 | 13708.3 | 13708.4 | 13708.4 | 13708.4 | 13708.4 | 13708.5 | 13708.3 | 13708.7 | 0 | 0 | 13708.4 | 13708.6
549.348 | 937.342 | 13600.7 | 13600.7 | 13600.7 | 13600.7 | 13600.7 | 13600.7 | 13600.7 | 13600.7 | 13600.7 | 13600.8 | 13600.8 | 13600.7 | 13601 | 0 | 0 | 13600.7 | 13601
549.448 | 937.242 | 13317.8 | 13317.8 | 13317.8 | 13317.8 | 13317.8 | 13317.8 | 13317.8 | 13317.8 | 13317.8 | 13317.9 | 13318 | 13317.8 | 13318.2 | 0 | 0 | 13317.9 | 13318.1
549.548 | 937.142 | 13443 | 13443 | 13443 | 13443 | 13443 | 13443 | 13443 | 13443 | 13443 | 13443.1 | 13443.1 | 13443 | 13443.3 | 0 | 0 | 13443 | 13443.3
549.648 | 937.042 | 13560.6 | 13560.6 | 13560.6 | 13560.6 | 13560.7 | 13560.6 | 13560.7 | 13560.7 | 13560.7 | 13560.7 | 13560.8 | 13560.6 | 13561 | 0 | 0 | 13560.7 | 13561
549.748 | 936.942 | 13543.1 | 13543.1 | 13543.1 | 13543.1 | 13543.1 | 13543.1 | 13543.1 | 13543.1 | 13543.1 | 13543.2 | 13543.3 | 13543.1 | 13543.5 | 0 | 0 | 13543.2 | 13543.4
549.848 | 936.842 | 13650.8 | 13650.8 | 13650.8 | 13650.8 | 13650.8 | 13650.8 | 13650.8 | 13650.8 | 13650.8 | 13650.8 | 13650.9 | 13650.8 | 13651.1 | 0 | 0 | 13650.8 | 13651.1
549.948 | 936.742 | 13618.2 | 13618.2 | 13618.2 | 13618.2 | 13618.2 | 13618.2 | 13618.2 | 13618.2 | 13618.2 | 13618.3 | 13618.4 | 13618.2 | 13618.6 | 0 | 0 | 13618.3 | 13618.5
550.048 | 936.642 | 13523.1 | 13523.1 | 13523.1 | 13523.1 | 13523.1 | 13523.1 | 13523.1 | 13523.1 | 13523.1 | 13523.2 | 13523.2 | 13523.1 | 13523.5 | 0 | 0 | 13523.1 | 13523.4
550.148 | 936.542 | 13623.2 | 13623.2 | 13623.2 | 13623.2 | 13623.3 | 13623.2 | 13623.2 | 13623.3 | 13623.2 | 13623.3 | 13623.4 | 13623.2 | 13623.6 | 0 | 0 | 13623.3 | 13623.6
550.248 | 936.442 | 13535.6 | 13535.6 | 13535.6 | 13535.6 | 13535.6 | 13535.6 | 13535.6 | 13535.6 | 13535.6 | 13535.7 | 13535.8 | 13535.6 | 13536 | 0 | 0 | 13535.7 | 13535.9
550.348 | 936.342 | 13377.9 | 13377.9 | 13377.9 | 13377.9 | 13377.9 | 13377.9 | 13377.9 | 13377.9 | 13377.9 | 13378 | 13378.1 | 13377.9 | 13378.3 | 0 | 0 | 13377.9 | 13378.2
550.448 | 936.242 | 13620.7 | 13620.7 | 13620.7 | 13620.7 | 13620.7 | 13620.7 | 13620.7 | 13620.7 | 13620.7 | 13620.8 | 13620.9 | 13620.7 | 13621.1 | 0 | 0 | 13620.8 | 13621.1
550.548 | 936.142 | 13503.1 | 13503.1 | 13503.1 | 13503.1 | 13503.1 | 13503.1 | 13503.1 | 13503.1 | 13503.1 | 13503.2 | 13503.2 | 13503.1 | 13503.5 | 0 | 0 | 13503.1 | 13503.4
550.648 | 936.042 | 13488 | 13488 | 13488.1 | 13488 | 13488.1 | 13488.1 | 13488.1 | 13488.1 | 13488.1 | 13488.1 | 13488.2 | 13488 | 13488.4 | 0 | 0 | 13488.1 | 13488.4
550.748 | 935.942 | 13613.2 | 13613.2 | 13613.2 | 13613.2 | 13613.2 | 13613.2 | 13613.2 | 13613.2 | 13613.2 | 13613.3 | 13613.4 | 13613.2 | 13613.6 | 0 | 0 | 13613.3 | 13613.6
550.848 | 935.842 | 13570.7 | 13570.7 | 13570.7 | 13570.7 | 13570.7 | 13570.7 | 13570.7 | 13570.7 | 13570.7 | 13570.7 | 13570.8 | 13570.7 | 13571.1 | 0 | 0 | 13570.7 | 13571
550.948 | 935.742 | 13608.2 | 13608.2 | 13608.2 | 13608.2 | 13608.2 | 13608.2 | 13608.2 | 13608.2 | 13608.2 | 13608.3 | 13608.4 | 13608.2 | 13608.6 | 0 | 0 | 13608.3 | 13608.6
551.048 | 935.642 | 13580.7 | 13580.7 | 13580.7 | 13580.7 | 13580.7 | 13580.7 | 13580.7 | 13580.7 | 13580.7 | 13580.8 | 13580.8 | 13580.7 | 13581.1 | 0 | 0 | 13580.7 | 13581
551.148 | 935.542 | 13535.6 | 13535.6 | 13535.6 | 13535.6 | 13535.6 | 13535.6 | 13535.6 | 13535.6 | 13535.6 | 13535.7 | 13535.8 | 13535.6 | 13536 | 0 | 0 | 13535.7 | 13536
551.248 | 935.442 | 13490.5 | 13490.5 | 13490.6 | 13490.5 | 13490.6 | 13490.6 | 13490.6 | 13490.6 | 13490.6 | 13490.6 | 13490.7 | 13490.5 | 13491 | 0 | 0 | 13490.6 | 13490.9
551.348 | 935.342 | 13312.8 | 13312.8 | 13312.8 | 13312.8 | 13312.8 | 13312.8 | 13312.8 | 13312.8 | 13312.8 | 13312.9 | 13313 | 13312.8 | 13313.2 | 0 | 0 | 13312.9 | 13313.2
551.448 | 935.242 | 13538.1 | 13538.1 | 13538.1 | 13538.1 | 13538.1 | 13538.1 | 13538.1 | 13538.1 | 13538.1 | 13538.2 | 13538.3 | 13538.1 | 13538.6 | 0 | 0 | 13538.2 | 13538.5
551.548 | 935.142 | 13678.3 | 13678.3 | 13678.3 | 13678.3 | 13678.3 | 13678.3 | 13678.3 | 13678.3 | 13678.3 | 13678.4 | 13678.5 | 13678.3 | 13678.7 | 0 | 0 | 13678.3 | 13678.7
551.648 | 935.042 | 13618.2 | 13618.2 | 13618.2 | 13618.2 | 13618.2 | 13618.2 | 13618.2 | 13618.2 | 13618.2 | 13618.3 | 13618.4 | 13618.2 | 13618.7 | 0 | 0 | 13618.3 | 13618.6
551.748 | 934.942 | 13640.7 | 13640.7 | 13640.8 | 13640.7 | 13640.8 | 13640.8 | 13640.8 | 13640.8 | 13640.8 | 13640.8 | 13640.9 | 13640.7 | 13641.2 | 0 | 0 | 13640.8 | 13641.2
551.848 | 934.842 | 13648.3 | 13648.3 | 13648.3 | 13648.3 | 13648.3 | 13648.3 | 13648.3 | 13648.3 | 13648.3 | 13648.4 | 13648.5 | 13648.3 | 13648.7 | 0 | 0 | 13648.3 | 13648.7
551.948 | 934.742 | 13568.1 | 13568.1 | 13568.2 | 13568.2 | 13568.2 | 13568.2 | 13568.2 | 13568.2 | 13568.2 | 13568.3 | 13568.4 | 13568.1 | 13568.6 | 0 | 0 | 13568.2 | 13568.6
552.048 | 934.642 | 13455.5 | 13455.5 | 13455.5 | 13455.5 | 13455.5 | 13455.5 | 13455.5 | 13455.5 | 13455.5 | 13455.6 | 13455.7 | 13455.5 | 13456 | 0 | 0 | 13455.6 | 13455.9
552.148 | 934.542 | 13653.3 | 13653.3 | 13653.3 | 13653.3 | 13653.3 | 13653.3 | 13653.3 | 13653.3 | 13653.3 | 13653.4 | 13653.5 | 13653.3 | 13653.8 | 0 | 0 | 13653.3 | 13653.7
552.248 | 934.442 | 13455.5 | 13455.5 | 13455.5 | 13455.5 | 13455.5 | 13455.5 | 13455.5 | 13455.5 | 13455.5 | 13455.6 | 13455.7 | 13455.5 | 13456 | 0 | 0 | 13455.6 | 13455.9
552.348 | 934.342 | 13332.8 | 13332.8 | 13332.8 | 13332.8 | 13332.9 | 13332.8 | 13332.9 | 13332.9 | 13332.9 | 13332.9 | 13333.1 | 13332.8 | 13333.3 | 0 | 0 | 13332.9 | 13333.3
552.448 | 934.242 | 13372.9 | 13372.9 | 13372.9 | 13372.9 | 13372.9 | 13372.9 | 13372.9 | 13372.9 | 13372.9 | 13373 | 13373.1 | 13372.9 | 13373.4 | 0 | 0 | 13372.9 | 13373.3
552.548 | 934.142 | 13372.9 | 13372.9 | 13372.9 | 13372.9 | 13372.9 | 13372.9 | 13372.9 | 13372.9 | 13372.9 | 13373 | 13373.1 | 13372.9 | 13373.4 | 0 | 0 | 13372.9 | 13373.3
552.648 | 934.042 | 13367.9 | 13367.9 | 13367.9 | 13367.9 | 13367.9 | 13367.9 | 13367.9 | 13367.9 | 13367.9 | 13368 | 13368.1 | 13367.9 | 13368.4 | 0 | 0 | 13367.9 | 13368.3
552.748 | 933.942 | 13320.3 | 13320.3 | 13320.3 | 13320.3 | 13320.4 | 13320.3 | 13320.3 | 13320.4 | 13320.3 | 13320.4 | 13320.6 | 13320.3 | 13320.8 | 0 | 0 | 13320.4 | 13320.8
552.848 | 933.842 | 13705.8 | 13705.8 | 13705.8 | 13705.8 | 13705.9 | 13705.8 | 13705.9 | 13705.9 | 13705.9 | 13706 | 13706.1 | 13705.8 | 13706.4 | 0 | 0 | 13705.9 | 13706.3
552.948 | 933.742 | 13342.8 | 13342.8 | 13342.9 | 13342.9 | 13342.9 | 13342.9 | 13342.9 | 13342.9 | 13342.9 | 13343 | 13343.1 | 13342.8 | 13343.4 | 0 | 0 | 13342.9 | 13343.3
553.048 | 933.642 | 13545.6 | 13545.6 | 13545.6 | 13545.6 | 13545.7 | 13545.6 | 13545.6 | 13545.7 | 13545.7 | 13545.7 | 13545.9 | 13545.6 | 13546.2 | 0 | 0 | 13545.7 | 13546.1
553.148 | 933.542 | 13345.3 | 13345.4 | 13345.4 | 13345.4 | 13345.4 | 13345.4 | 13345.4 | 13345.4 | 13345.4 | 13345.5 | 13345.6 | 13345.3 | 13345.9 | 0 | 0 | 13345.4 | 13345.8
553.248 | 933.442 | 13332.8 | 13332.8 | 13332.8 | 13332.8 | 13332.9 | 13332.8 | 13332.9 | 13332.9 | 13332.9 | 13333 | 13333.1 | 13332.8 | 13333.4 | 0 | 0 | 13332.9 | 13333.3
553.348 | 933.342 | 13443 | 13443 | 13443 | 13443 | 13443 | 13443 | 13443 | 13443 | 13443 | 13443.1 | 13443.3 | 13443 | 13443.6 | 0 | 0 | 13443 | 13443.5
553.448 | 933.242 | 13222.7 | 13222.7 | 13222.7 | 13222.7 | 13222.7 | 13222.7 | 13222.7 | 13222.7 | 13222.7 | 13222.8 | 13223 | 13222.7 | 13223.3 | 0 | 0 | 13222.7 | 13223.2
553.548 | 933.142 | 13540.6 | 13540.6 | 13540.6 | 13540.6 | 13540.7 | 13540.6 | 13540.6 | 13540.6 | 13540.6 | 13540.7 | 13540.9 | 13540.6 | 13541.2 | 0 | 0 | 13540.7 | 13541.1
553.648 | 933.042 | 13623.2 | 13623.2 | 13623.2 | 13623.2 | 13623.3 | 13623.2 | 13623.3 | 13623.3 | 13623.3 | 13623.4 | 13623.5 | 13623.2 | 13623.8 | 0 | 0 | 13623.3 | 13623.8
553.748 | 932.942 | 13530.6 | 13530.6 | 13530.6 | 13530.6 | 13530.6 | 13530.6 | 13530.6 | 13530.6 | 13530.6 | 13530.7 | 13530.9 | 13530.6 | 13531.2 | 0 | 0 | 13530.7 | 13531.1
553.848 | 932.842 | 13382.9 | 13382.9 | 13382.9 | 13382.9 | 13382.9 | 13382.9 | 13382.9 | 13382.9 | 13382.9 | 13383 | 13383.2 | 13382.9 | 13383.5 | 0 | 0 | 13383 | 13383.5
553.948 | 932.742 | 13623.2 | 13623.2 | 13623.2 | 13623.2 | 13623.3 | 13623.2 | 13623.3 | 13623.3 | 13623.3 | 13623.4 | 13623.5 | 13623.2 | 13623.8 | 0 | 0 | 13623.3 | 13623.8
554.048 | 932.642 | 13285.3 | 13285.3 | 13285.3 | 13285.3 | 13285.3 | 13285.3 | 13285.3 | 13285.3 | 13285.3 | 13285.4 | 13285.6 | 13285.3 | 13285.9 | 0 | 0 | 13285.3 | 13285.8
554.148 | 932.542 | 13448 | 13448 | 13448 | 13448 | 13448 | 13448 | 13448 | 13448 | 13448 | 13448.1 | 13448.3 | 13448 | 13448.6 | 0 | 0 | 13448.1 | 13448.6
554.248 | 932.442 | 13312.8 | 13312.8 | 13312.8 | 13312.8 | 13312.9 | 13312.8 | 13312.8 | 13312.8 | 13312.8 | 13312.9 | 13313.1 | 13312.8 | 13313.5 | 0 | 0 | 13312.9 | 13313.4
554.348 | 932.342 | 13610.7 | 13610.7 | 13610.7 | 13610.7 | 13610.7 | 13610.7 | 13610.7 | 13610.7 | 13610.7 | 13610.8 | 13611 | 13610.7 | 13611.4 | 0 | 0 | 13610.8 | 13611.3
554.448 | 932.242 | 13395.4 | 13395.4 | 13395.4 | 13395.4 | 13395.5 | 13395.4 | 13395.5 | 13395.5 | 13395.5 | 13395.6 | 13395.8 | 13395.4 | 13396.1 | 0 | 0 | 13395.5 | 13396
554.548 | 932.142 | 13603.2 | 13603.2 | 13603.2 | 13603.2 | 13603.2 | 13603.2 | 13603.2 | 13603.2 | 13603.2 | 13603.3 | 13603.5 | 13603.2 | 13603.9 | 0 | 0 | 13603.3 | 13603.8
554.648 | 932.042 | 13230.2 | 13230.2 | 13230.2 | 13230.2 | 13230.2 | 13230.2 | 13230.2 | 13230.2 | 13230.2 | 13230.3 | 13230.5 | 13230.2 | 13230.9 | 0 | 0 | 13230.3 | 13230.8
554.748 | 931.942 | 13225.2 | 13225.2 | 13225.2 | 13225.2 | 13225.2 | 13225.2 | 13225.2 | 13225.2 | 13225.2 | 13225.3 | 13225.5 | 13225.2 | 13225.9 | 0 | 0 | 13225.3 | 13225.8
554.848 | 931.842 | 13538.1 | 13538.1 | 13538.1 | 13538.1 | 13538.2 | 13538.1 | 13538.1 | 13538.2 | 13538.1 | 13538.3 | 13538.5 | 13538.1 | 13538.8 | 0 | 0 | 13538.2 | 13538.8
554.948 | 931.742 | 13463 | 13463 | 13463 | 13463 | 13463.1 | 13463 | 13463 | 13463.1 | 13463 | 13463.2 | 13463.4 | 13463 | 13463.7 | 0 | 0 | 13463.1 | 13463.7
555.048 | 931.642 | 13508.1 | 13508.1 | 13508.1 | 13508.1 | 13508.1 | 13508.1 | 13508.1 | 13508.1 | 13508.1 | 13508.2 | 13508.4 | 13508.1 | 13508.8 | 0 | 0 | 13508.1 | 13508.7
555.148 | 931.542 | 13470.5 | 13470.5 | 13470.5 | 13470.5 | 13470.6 | 13470.5 | 13470.6 | 13470.6 | 13470.6 | 13470.7 | 13470.9 | 13470.5 | 13471.3 | 0 | 0 | 13470.6 | 13471.2
555.248 | 931.442 | 13448 | 13448 | 13448 | 13448 | 13448 | 13448 | 13448 | 13448 | 13448 | 13448.1 | 13448.4 | 13448 | 13448.8 | 0 | 0 | 13448.1 | 13448.7
555.348 | 931.342 | 13518.1 | 13518.1 | 13518.1 | 13518.1 | 13518.1 | 13518.1 | 13518.1 | 13518.1 | 13518.1 | 13518.2 | 13518.5 | 13518.1 | 13518.9 | 0 | 0 | 13518.2 | 13518.8
555.448 | 931.242 | 13655.8 | 13655.8 | 13655.8 | 13655.8 | 13655.8 | 13655.8 | 13655.8 | 13655.8 | 13655.8 | 13655.9 | 13656.2 | 13655.8 | 13656.6 | 0 | 0 | 13655.8 | 13656.5
555.548 | 931.142 | 13495.6 | 13495.6 | 13495.6 | 13495.6 | 13495.6 | 13495.6 | 13495.6 | 13495.6 | 13495.6 | 13495.7 | 13496 | 13495.6 | 13496.4 | 0 | 0 | 13495.6 | 13496.3
555.648 | 931.042 | 13455.5 | 13455.5 | 13455.5 | 13455.5 | 13455.5 | 13455.5 | 13455.5 | 13455.5 | 13455.5 | 13455.7 | 13455.9 | 13455.5 | 13456.3 | 0 | 0 | 13455.6 | 13456.2
555.748 | 930.942 | 13603.2 | 13603.2 | 13603.2 | 13603.2 | 13603.2 | 13603.2 | 13603.2 | 13603.2 | 13603.2 | 13603.4 | 13603.6 | 13603.2 | 13604 | 0 | 0 | 13603.3 | 13603.9
555.848 | 930.842 | 13620.7 | 13620.7 | 13620.7 | 13620.7 | 13620.8 | 13620.7 | 13620.8 | 13620.8 | 13620.8 | 13620.9 | 13621.2 | 13620.7 | 13621.6 | 0 | 0 | 13620.8 | 13621.5
555.948 | 930.742 | 13405.4 | 13405.4 | 13405.4 | 13405.4 | 13405.5 | 13405.4 | 13405.5 | 13405.5 | 13405.5 | 13405.6 | 13405.9 | 13405.4 | 13406.3 | 0 | 0 | 13405.5 | 13406.2
556.048 | 930.642 | 13565.6 | 13565.6 | 13565.7 | 13565.7 | 13565.7 | 13565.7 | 13565.7 | 13565.7 | 13565.7 | 13565.8 | 13566.1 | 13565.6 | 13566.5 | 0 | 0 | 13565.7 | 13566.4
556.148 | 930.542 | 13640.7 | 13640.7 | 13640.8 | 13640.8 | 13640.8 | 13640.8 | 13640.8 | 13640.8 | 13640.8 | 13640.9 | 13641.2 | 13640.7 | 13641.6 | 0 | 0 | 13640.8 | 13641.6
556.248 | 930.442 | 13453 | 13453 | 13453 | 13453 | 13453 | 13453 | 13453 | 13453 | 13453 | 13453.2 | 13453.5 | 13453 | 13453.9 | 0 | 0 | 13453.1 | 13453.8
556.348 | 930.342 | 13345.3 | 13345.4 | 13345.4 | 13345.4 | 13345.4 | 13345.4 | 13345.4 | 13345.4 | 13345.4 | 13345.5 | 13345.9 | 13345.3 | 13346.3 | 0 | 0 | 13345.4 | 13346.2
556.448 | 930.242 | 13112.5 | 13112.5 | 13112.6 | 13112.5 | 13112.6 | 13112.6 | 13112.6 | 13112.6 | 13112.6 | 13112.7 | 13113.1 | 13112.5 | 13113.5 | 0 | 0 | 13112.6 | 13113.4
556.548 | 930.142 | 13362.9 | 13362.9 | 13362.9 | 13362.9 | 13362.9 | 13362.9 | 13362.9 | 13362.9 | 13362.9 | 13363.1 | 13363.4 | 13362.9 | 13363.8 | 0 | 0 | 13363 | 13363.7
556.648 | 930.042 | 13458 | 13458 | 13458 | 13458 | 13458.1 | 13458 | 13458 | 13458.1 | 13458 | 13458.2 | 13458.5 | 13458 | 13459 | 0 | 0 | 13458.1 | 13458.9
556.748 | 929.942 | 13305.3 | 13305.3 | 13305.3 | 13305.3 | 13305.4 | 13305.3 | 13305.3 | 13305.3 | 13305.3 | 13305.5 | 13305.8 | 13305.3 | 13306.3 | 0 | 0 | 13305.4 | 13306.2
556.848 | 929.842 | 13307.8 | 13307.8 | 13307.8 | 13307.8 | 13307.9 | 13307.8 | 13307.8 | 13307.9 | 13307.8 | 13308 | 13308.4 | 13307.8 | 13308.8 | 0 | 0 | 13307.9 | 13308.7
556.948 | 929.742 | 13510.6 | 13510.6 | 13510.6 | 13510.6 | 13510.6 | 13510.6 | 13510.6 | 13510.6 | 13510.6 | 13510.8 | 13511.1 | 13510.6 | 13511.6 | 0 | 0 | 13510.7 | 13511.5
557.048 | 929.642 | 13593.2 | 13593.2 | 13593.2 | 13593.2 | 13593.2 | 13593.2 | 13593.2 | 13593.2 | 13593.2 | 13593.4 | 13593.8 | 13593.2 | 13594.2 | 0 | 0 | 13593.3 | 13594.1
557.148 | 929.542 | 13490.5 | 13490.5 | 13490.6 | 13490.6 | 13490.6 | 13490.6 | 13490.6 | 13490.6 | 13490.6 | 13490.8 | 13491.1 | 13490.5 | 13491.6 | 0 | 0 | 13490.6 | 13491.5
557.248 | 929.442 | 13550.6 | 13550.6 | 13550.6 | 13550.6 | 13550.7 | 13550.6 | 13550.7 | 13550.7 | 13550.7 | 13550.8 | 13551.2 | 13550.6 | 13551.7 | 0 | 0 | 13550.7 | 13551.6
557.348 | 929.342 | 13440.5 | 13440.5 | 13440.5 | 13440.5 | 13440.5 | 13440.5 | 13440.5 | 13440.5 | 13440.5 | 13440.7 | 13441.1 | 13440.5 | 13441.6 | 0 | 0 | 13440.6 | 13441.5
557.448 | 929.242 | 13395.4 | 13395.4 | 13395.4 | 13395.4 | 13395.5 | 13395.4 | 13395.5 | 13395.5 | 13395.5 | 13395.6 | 13396.1 | 13395.4 | 13396.5 | 0 | 0 | 13395.5 | 13396.5
557.548 | 929.142 | 13167.6 | 13167.6 | 13167.6 | 13167.6 | 13167.7 | 13167.6 | 13167.7 | 13167.7 | 13167.7 | 13167.8 | 13168.3 | 13167.6 | 13168.8 | 0 | 0 | 13167.7 | 13168.7
557.648 | 929.042 | 13287.8 | 13287.8 | 13287.8 | 13287.8 | 13287.8 | 13287.8 | 13287.8 | 13287.8 | 13287.8 | 13288 | 13288.5 | 13287.8 | 13289 | 0 | 0 | 13287.9 | 13288.9
557.748 | 928.942 | 13322.8 | 13322.8 | 13322.8 | 13322.8 | 13322.9 | 13322.8 | 13322.9 | 13322.9 | 13322.9 | 13323 | 13323.5 | 13322.8 | 13324 | 0 | 0 | 13322.9 | 13323.9
557.848 | 928.842 | 13605.7 | 13605.7 | 13605.7 | 13605.7 | 13605.8 | 13605.7 | 13605.7 | 13605.8 | 13605.8 | 13605.9 | 13606.4 | 13605.7 | 13606.9 | 0 | 0 | 13605.8 | 13606.8
557.948 | 928.742 | 13412.9 | 13412.9 | 13413 | 13412.9 | 13413 | 13413 | 13413 | 13413 | 13413 | 13413.2 | 13413.7 | 13412.9 | 13414.2 | 0 | 0 | 13413 | 13414.1
558.048 | 928.642 | 13137.6 | 13137.6 | 13137.6 | 13137.6 | 13137.6 | 13137.6 | 13137.6 | 13137.6 | 13137.6 | 13137.8 | 13138.3 | 13137.6 | 13138.8 | 0 | 0 | 13137.7 | 13138.7
558.148 | 928.542 | 13220.2 | 13220.2 | 13220.2 | 13220.2 | 13220.3 | 13220.2 | 13220.2 | 13220.2 | 13220.2 | 13220.4 | 13221 | 13220.2 | 13221.5 | 0 | 0 | 13220.3 | 13221.4
558.248 | 928.442 | 13555.6 | 13555.6 | 13555.6 | 13555.6 | 13555.7 | 13555.6 | 13555.7 | 13555.7 | 13555.7 | 13555.9 | 13556.4 | 13555.6 | 13556.9 | 0 | 0 | 13555.7 | 13556.8
558.348 | 928.342 | 13470.5 | 13470.5 | 13470.5 | 13470.5 | 13470.6 | 13470.5 | 13470.6 | 13470.6 | 13470.6 | 13470.8 | 13471.3 | 13470.5 | 13471.9 | 0 | 0 | 13470.6 | 13471.8
558.448 | 928.242 | 13575.7 | 13575.7 | 13575.7 | 13575.7 | 13575.7 | 13575.7 | 13575.7 | 13575.7 | 13575.7 | 13575.9 | 13576.5 | 13575.7 | 13577 | 0 | 0 | 13575.8 | 13576.9
558.548 | 928.142 | 13075 | 13075 | 13075 | 13075 | 13075.1 | 13075 | 13075 | 13075.1 | 13075 | 13075.2 | 13075.9 | 13075 | 13076.4 | 0 | 0 | 13075.1 | 13076.3
558.648 | 928.042 | 13317.8 | 13317.8 | 13317.8 | 13317.8 | 13317.9 | 13317.8 | 13317.9 | 13317.9 | 13317.9 | 13318.1 | 13318.7 | 13317.8 | 13319.3 | 0 | 0 | 13317.9 | 13319.2
558.748 | 927.942 | 13360.4 | 13360.4 | 13360.4 | 13360.4 | 13360.4 | 13360.4 | 13360.4 | 13360.4 | 13360.4 | 13360.6 | 13361.3 | 13360.4 | 13361.9 | 0 | 0 | 13360.5 | 13361.7
558.848 | 927.842 | 13277.8 | 13277.8 | 13277.8 | 13277.8 | 13277.8 | 13277.8 | 13277.8 | 13277.8 | 13277.8 | 13278 | 13278.7 | 13277.8 | 13279.3 | 0 | 0 | 13277.9 | 13279.2
558.948 | 927.742 | 13365.4 | 13365.4 | 13365.4 | 13365.4 | 13365.5 | 13365.4 | 13365.4 | 13365.4 | 13365.4 | 13365.6 | 13366.4 | 13365.4 | 13366.9 | 0 | 0 | 13365.5 | 13366.8
559.048 | 927.642 | 13200.2 | 13200.2 | 13200.2 | 13200.2 | 13200.2 | 13200.2 | 13200.2 | 13200.2 | 13200.2 | 13200.4 | 13201.2 | 13200.2 | 13201.7 | 0 | 0 | 13200.3 | 13201.6
559.148 | 927.542 | 13102.5 | 13102.5 | 13102.5 | 13102.5 | 13102.6 | 13102.5 | 13102.6 | 13102.6 | 13102.6 | 13102.8 | 13103.6 | 13102.5 | 13104.1 | 0 | 0 | 13102.6 | 13104
559.248 | 927.442 | 13317.8 | 13317.8 | 13317.8 | 13317.8 | 13317.9 | 13317.8 | 13317.9 | 13317.9 | 13317.9 | 13318.1 | 13318.9 | 13317.8 | 13319.5 | 0 | 0 | 13317.9 | 13319.4
559.348 | 927.342 | 13167.6 | 13167.6 | 13167.6 | 13167.6 | 13167.7 | 13167.6 | 13167.7 | 13167.7 | 13167.7 | 13167.9 | 13168.7 | 13167.6 | 13169.3 | 0 | 0 | 13167.7 | 13169.2
559.448 | 927.242 | 13232.7 | 13232.7 | 13232.7 | 13232.7 | 13232.8 | 13232.7 | 13232.7 | 13232.8 | 13232.8 | 13233 | 13233.8 | 13232.7 | 13234.4 | 0 | 0 | 13232.8 | 13234.3
559.548 | 927.142 | 13110 | 13110 | 13110.1 | 13110 | 13110.1 | 13110.1 | 13110.1 | 13110.1 | 13110.1 | 13110.3 | 13111.2 | 13110 | 13111.8 | 0 | 0 | 13110.2 | 13111.7
559.648 | 927.042 | 13322.8 | 13322.8 | 13322.8 | 13322.8 | 13322.9 | 13322.8 | 13322.9 | 13322.9 | 13322.9 | 13323.1 | 13324 | 13322.8 | 13324.6 | 0 | 0 | 13322.9 | 13324.5
559.748 | 926.942 | 13205.2 | 13205.2 | 13205.2 | 13205.2 | 13205.2 | 13205.2 | 13205.2 | 13205.2 | 13205.2 | 13205.5 | 13206.4 | 13205.2 | 13207 | 0 | 0 | 13205.3 | 13206.9
559.848 | 926.842 | 13433 | 13433 | 13433 | 13433 | 13433.1 | 13433 | 13433 | 13433 | 13433 | 13433.3 | 13434.3 | 13433 | 13434.9 | 0 | 0 | 13433.1 | 13434.8
559.948 | 926.742 | 13187.6 | 13187.6 | 13187.7 | 13187.6 | 13187.7 | 13187.7 | 13187.7 | 13187.7 | 13187.7 | 13188 | 13189 | 13187.6 | 13189.6 | 0 | 0 | 13187.8 | 13189.5
560.048 | 926.642 | 13232.7 | 13232.7 | 13232.7 | 13232.7 | 13232.8 | 13232.7 | 13232.8 | 13232.8 | 13232.8 | 13233 | 13234.1 | 13232.7 | 13234.7 | 0 | 0 | 13232.8 | 13234.6
560.148 | 926.542 | 12857.2 | 12857.2 | 12857.2 | 12857.2 | 12857.3 | 12857.2 | 12857.2 | 12857.3 | 12857.3 | 12857.5 | 12858.6 | 12857.2 | 12859.3 | 0 | 0 | 12857.3 | 12859.1
560.248 | 926.442 | 13017.4 | 13017.4 | 13017.4 | 13017.4 | 13017.5 | 13017.4 | 13017.5 | 13017.5 | 13017.5 | 13017.7 | 13018.9 | 13017.4 | 13019.5 | 0 | 0 | 13017.5 | 13019.4
560.348 | 926.342 | 13197.7 | 13197.7 | 13197.7 | 13197.7 | 13197.7 | 13197.7 | 13197.7 | 13197.7 | 13197.7 | 13198 | 13199.1 | 13197.7 | 13199.8 | 0 | 0 | 13197.8 | 13199.7
560.448 | 926.242 | 13195.1 | 13195.2 | 13195.2 | 13195.2 | 13195.2 | 13195.2 | 13195.2 | 13195.2 | 13195.2 | 13195.5 | 13196.7 | 13195.1 | 13197.4 | 0 | 0 | 13195.3 | 13197.3
560.548 | 926.142 | 13032.4 | 13032.4 | 13032.5 | 13032.4 | 13032.5 | 13032.5 | 13032.5 | 13032.5 | 13032.5 | 13032.8 | 13034 | 13032.4 | 13034.7 | 0 | 0 | 13032.6 | 13034.6
560.648 | 926.042 | 13009.9 | 13009.9 | 13009.9 | 13009.9 | 13010 | 13009.9 | 13010 | 13010 | 13010 | 13010.3 | 13011.5 | 13009.9 | 13012.3 | 0 | 0 | 13010 | 13012.1
560.748 | 925.942 | 13272.8 | 13272.8 | 13272.8 | 13272.8 | 13272.9 | 13272.8 | 13272.8 | 13272.8 | 13272.8 | 13273.1 | 13274.5 | 13272.8 | 13275.2 | 0 | 0 | 13272.9 | 13275.1
560.848 | 925.842 | 13252.7 | 13252.7 | 13252.7 | 13252.7 | 13252.8 | 13252.7 | 13252.8 | 13252.8 | 13252.8 | 13253.1 | 13254.5 | 13252.7 | 13255.2 | 0 | 0 | 13252.9 | 13255.1
560.948 | 925.742 | 13295.3 | 13295.3 | 13295.3 | 13295.3 | 13295.4 | 13295.3 | 13295.3 | 13295.4 | 13295.4 | 13295.7 | 13297.1 | 13295.3 | 13297.9 | 0 | 0 | 13295.4 | 13297.7
561.048 | 925.642 | 13162.6 | 13162.6 | 13162.6 | 13162.6 | 13162.7 | 13162.6 | 13162.7 | 13162.7 | 13162.7 | 13163 | 13164.5 | 13162.6 | 13165.3 | 0 | 0 | 13162.7 | 13165.1
561.148 | 925.542 | 13282.8 | 13282.8 | 13282.8 | 13282.8 | 13282.9 | 13282.8 | 13282.8 | 13282.8 | 13282.8 | 13283.2 | 13284.8 | 13282.8 | 13285.5 | 0 | 0 | 13282.9 | 13285.4
561.248 | 925.442 | 13455.5 | 13455.5 | 13455.5 | 13455.5 | 13455.6 | 13455.5 | 13455.6 | 13455.6 | 13455.6 | 13455.9 | 13457.5 | 13455.5 | 13458.3 | 0 | 0 | 13455.6 | 13458.1
561.348 | 925.342 | 13335.3 | 13335.3 | 13335.4 | 13335.3 | 13335.4 | 13335.4 | 13335.4 | 13335.4 | 13335.4 | 13335.7 | 13337.4 | 13335.3 | 13338.2 | 0 | 0 | 13335.5 | 13338.1
561.448 | 925.242 | 13100 | 13100 | 13100 | 13100 | 13100.1 | 13100 | 13100.1 | 13100.1 | 13100.1 | 13100.4 | 13102.2 | 13100 | 13103 | 0 | 0 | 13100.2 | 13102.8
561.548 | 925.142 | 13190.1 | 13190.1 | 13190.2 | 13190.2 | 13190.3 | 13190.2 | 13190.2 | 13190.2 | 13190.2 | 13190.6 | 13192.4 | 13190.1 | 13193.2 | 0 | 0 | 13190.3 | 13193.1
561.648 | 925.042 | 13067.5 | 13067.5 | 13067.5 | 13067.5 | 13067.6 | 13067.5 | 13067.5 | 13067.6 | 13067.6 | 13067.9 | 13069.8 | 13067.5 | 13070.6 | 0 | 0 | 13067.6 | 13070.5
561.748 | 924.942 | 12949.8 | 12949.8 | 12949.8 | 12949.8 | 12949.9 | 12949.8 | 12949.9 | 12949.9 | 12949.9 | 12950.2 | 12952.2 | 12949.8 | 12953.1 | 0 | 0 | 12950 | 12952.9
561.848 | 924.842 | 13140.1 | 13140.1 | 13140.1 | 13140.1 | 13140.2 | 13140.1 | 13140.1 | 13140.2 | 13140.2 | 13140.5 | 13142.6 | 13140.1 | 13143.4 | 0 | 0 | 13140.2 | 13143.3
561.948 | 924.742 | 12969.8 | 12969.9 | 12969.9 | 12969.9 | 12970 | 12969.9 | 12969.9 | 12969.9 | 12969.9 | 12970.3 | 12972.5 | 12969.8 | 12973.3 | 0 | 0 | 12970 | 12973.2
562.048 | 924.642 | 13090 | 13090 | 13090 | 13090 | 13090.1 | 13090 | 13090.1 | 13090.1 | 13090.1 | 13090.5 | 13092.7 | 13090 | 13093.6 | 0 | 0 | 13090.2 | 13093.4
562.148 | 924.542 | 13070 | 13070 | 13070 | 13070 | 13070.1 | 13070 | 13070 | 13070.1 | 13070.1 | 13070.4 | 13072.8 | 13070 | 13073.7 | 0 | 0 | 13070.1 | 13073.5
562.248 | 924.442 | 13227.7 | 13227.7 | 13227.7 | 13227.7 | 13227.8 | 13227.7 | 13227.8 | 13227.8 | 13227.8 | 13228.2 | 13230.6 | 13227.7 | 13231.6 | 0 | 0 | 13227.9 | 13231.4
562.348 | 924.342 | 13082.5 | 13082.5 | 13082.5 | 13082.5 | 13082.6 | 13082.5 | 13082.6 | 13082.6 | 13082.6 | 13083 | 13085.6 | 13082.5 | 13086.5 | 0 | 0 | 13082.7 | 13086.3
562.448 | 924.242 | 13312.8 | 13312.8 | 13312.8 | 13312.8 | 13312.9 | 13312.8 | 13312.9 | 13312.9 | 13312.9 | 13313.3 | 13316 | 13312.8 | 13317 | 0 | 0 | 13313 | 13316.8
562.548 | 924.142 | 13132.6 | 13132.6 | 13132.6 | 13132.6 | 13132.7 | 13132.6 | 13132.6 | 13132.7 | 13132.7 | 13133.1 | 13135.9 | 13132.6 | 13136.9 | 0 | 0 | 13132.7 | 13136.7
562.648 | 924.042 | 13067.5 | 13016.1 | 13016.1 | 13016.1 | 13016.2 | 13016.1 | 13016.2 | 13016.2 | 13016.2 | 13016.6 | 13019.6 | 13016.1 | 13020.6 | -0.259257 | -18.7312 | 13016.3 | 13020.4
562.748 | 923.942 | 12849.7 | 13014.6 | 13014.6 | 13014.6 | 13014.7 | 13014.6 | 13014.7 | 13014.7 | 13014.7 | 13015.1 | 13018.3 | 13014.6 | 13019.3 | 0.945502 | 67.7404 | 13014.8 | 13019.1
562.848 | 923.842 | 12749.6 | 13012.2 | 13012.3 | 13012.2 | 13012.4 | 13012.3 | 13012.3 | 13012.3 | 13012.3 | 13012.8 | 13016.1 | 13012.2 | 13017.1 | 1.49739 | 106.861 | 13012.4 | 13016.9
562.948 | 923.742 | 12752.1 | 13009.9 | 13009.9 | 13009.9 | 13010 | 13009.9 | 13010 | 13010 | 13010 | 13010.4 | 13013.9 | 13009.9 | 13014.9 | 1.47122 | 105.004 | 13010.1 | 13014.7
563.048 | 923.642 | 12824.7 | 13008.2 | 13008.2 | 13008.2 | 13008.4 | 13008.2 | 13008.3 | 13008.3 | 13008.3 | 13008.8 | 13012.4 | 13008.2 | 13013.5 | 1.05373 | 75.421 | 13008.4 | 13013.3
563.148 | 923.542 | 12984.9 | 13008 | 13008 | 13008 | 13008.2 | 13008 | 13008.1 | 13008.1 | 13008.1 | 13008.6 | 13012.4 | 13008 | 13013.5 | 0.158626 | 11.4244 | 13008.2 | 13013.3
563.248 | 923.442 | 13039.9 | 13007.7 | 13007.7 | 13007.7 | 13007.9 | 13007.7 | 13007.8 | 13007.8 | 13007.8 | 13008.3 | 13012.3 | 13007.7 | 13013.4 | -0.146866 | -10.5998 | 13007.9 | 13013.2
563.348 | 923.342 | 13057.5 | 13007.3 | 13007.3 | 13007.3 | 13007.4 | 13007.3 | 13007.3 | 13007.4 | 13007.4 | 13007.8 | 13012.1 | 13007.3 | 13013.2 | -0.244847 | -17.6833 | 13007.5 | 13013
563.448 | 923.242 | 13187.6 | 13005.6 | 13005.6 | 13005.6 | 13005.8 | 13005.6 | 13005.7 | 13005.7 | 13005.7 | 13006.2 | 13010.7 | 13005.6 | 13011.8 | -0.967725 | -70.2384 | 13005.8 | 13011.6
563.548 | 923.142 | 13050 | 13005.2 | 13005.2 | 13005.2 | 13005.4 | 13005.2 | 13005.3 | 13005.3 | 13005.3 | 13005.8 | 13010.6 | 13005.2 | 13011.7 | -0.211754 | -15.2888 | 13005.4 | 13011.5
563.648 | 923.042 | 13202.7 | 13003.4 | 13003.4 | 13003.4 | 13003.5 | 13003.4 | 13003.5 | 13003.5 | 13003.5 | 13004 | 13009 | 13003.4 | 13010.2 | -1.05879 | -76.8916 | 13003.6 | 13010
563.748 | 922.942 | 13157.6 | 13002 | 13002 | 13002 | 13002.1 | 13002 | 13002.1 | 13002.1 | 13002.1 | 13002.6 | 13007.9 | 13002 | 13009.1 | -0.818337 | -59.328 | 13002.2 | 13008.9
563.848 | 922.842 | 13395.4 | 12998.4 | 12998.4 | 12998.4 | 12998.5 | 12998.4 | 12998.5 | 12998.5 | 12998.5 | 12999 | 13004.6 | 12998.4 | 13005.8 | -2.12754 | -155.631 | 12998.6 | 13005.6
563.948 | 922.742 | 13085 | 12997.6 | 12997.6 | 12997.6 | 12997.7 | 12997.6 | 12997.7 | 12997.7 | 12997.7 | 12998.2 | 13004.2 | 12997.6 | 13005.4 | -0.439861 | -31.8011 | 12997.8 | 13005.2
564.048 | 922.642 | 12827.2 | 12996.1 | 12996.1 | 12996.1 | 12996.2 | 12996.1 | 12996.1 | 12996.2 | 12996.2 | 12996.7 | 13003 | 12996.1 | 13004.3 | 0.988329 | 70.7467 | 12996.3 | 13004
564.148 | 922.542 | 13014.9 | 12995.9 | 12995.9 | 12995.9 | 12996 | 12995.9 | 12996 | 12996 | 12996 | 12996.6 | 13003.3 | 12995.9 | 13004.5 | -0.0575558 | -4.15001 | 12996.1 | 13004.3
564.248 | 922.442 | 13192.6 | 12994.1 | 12994.1 | 12994.1 | 12994.2 | 12994.1 | 12994.2 | 12994.2 | 12994.2 | 12994.8 | 13001.9 | 12994.1 | 13003.2 | -1.04257 | -75.6849 | 12994.3 | 13003
564.348 | 922.342 | 13150.1 | 12992.7 | 12992.7 | 12992.7 | 12992.8 | 12992.7 | 12992.7 | 12992.8 | 12992.8 | 12993.4 | 13001 | 12992.6 | 13002.3 | -0.814818 | -59.056 | 12992.9 | 13002
564.448 | 922.242 | 13117.5 | 12991.5 | 12991.5 | 12991.5 | 12991.7 | 12991.5 | 12991.6 | 12991.6 | 12991.6 | 12992.2 | 13000.3 | 12991.5 | 13001.6 | -0.639572 | -46.2973 | 12991.7 | 13001.4
564.548 | 922.142 | 13187.6 | 12989.7 | 12989.7 | 12989.7 | 12989.9 | 12989.7 | 12989.8 | 12989.8 | 12989.8 | 12990.5 | 12999.1 | 12989.7 | 13000.4 | -1.03032 | -74.7814 | 12989.9 | 13000.2
564.648 | 922.042 | 13135.1 | 12988.4 | 12988.4 | 12988.4 | 12988.6 | 12988.4 | 12988.5 | 12988.5 | 12988.5 | 12989.1 | 12998.4 | 12988.4 | 12999.7 | -0.746308 | -54.0597 | 12988.6 | 12999.5
564.748 | 921.942 | 13225.2 | 12986.2 | 12986.2 | 12986.2 | 12986.4 | 12986.2 | 12986.3 | 12986.3 | 12986.3 | 12987 | 12996.9 | 12986.2 | 12998.3 | -1.24719 | -90.6507 | 12986.4 | 12998
564.848 | 921.842 | 13195.1 | 12984.3 | 12984.3 | 12984.3 | 12984.5 | 12984.3 | 12984.4 | 12984.4 | 12984.4 | 12985.1 | 12995.7 | 12984.3 | 12997.1 | -1.08971 | -79.1145 | 12984.5 | 12996.9
564.948 | 921.742 | 13357.9 | 12980.9 | 12980.9 | 12980.9 | 12981.1 | 12980.9 | 12980.9 | 12981 | 12981 | 12981.7 | 12993.1 | 12980.9 | 12994.5 | -1.98722 | -145.163 | 12981.1 | 12994.2
565.048 | 921.642 | 13085 | 12979.9 | 12979.9 | 12979.9 | 12980.1 | 12979.9 | 12980 | 12980 | 12980.1 | 12980.7 | 12993 | 12979.9 | 12994.4 | -0.500478 | -36.1836 | 12980.2 | 12994.2
565.148 | 921.542 | 13170.1 | 12978.2 | 12978.2 | 12978.2 | 12978.4 | 12978.2 | 12978.3 | 12978.3 | 12978.3 | 12979 | 12992.2 | 12978.2 | 12993.7 | -0.971745 | -70.4833 | 12978.4 | 12993.4
565.248 | 921.442 | 13435.5 | 12974 | 12974 | 12974 | 12974.2 | 12974 | 12974.1 | 12974.1 | 12974.1 | 12974.8 | 12989.1 | 12974 | 12990.6 | -2.42589 | -177.72 | 12974.2 | 12990.3
565.348 | 921.342 | 13115 | 12972.7 | 12972.7 | 12972.7 | 12972.9 | 12972.7 | 12972.8 | 12972.8 | 12972.8 | 12973.6 | 12989 | 12972.7 | 12990.5 | -0.687363 | -49.752 | 12973 | 12990.2
565.448 | 921.242 | 13042.4 | 12972.1 | 12972.1 | 12972.1 | 12972.3 | 12972.1 | 12972.1 | 12972.2 | 12972.2 | 12972.9 | 12989.6 | 12972.1 | 12991.2 | -0.283593 | -20.4698 | 12972.3 | 12990.9
565.548 | 921.142 | 13147.6 | 12970.5 | 12970.5 | 12970.5 | 12970.7 | 12970.5 | 12970.5 | 12970.6 | 12970.6 | 12971.4 | 12989.5 | 12970.4 | 12991.1 | -0.862588 | -62.5124 | 12970.7 | 12990.8
565.648 | 921.042 | 12912.3 | 12969.9 | 12970 | 12969.9 | 12970.1 | 12970 | 12970 | 12970.1 | 12970.1 | 12970.9 | 12990.6 | 12969.9 | 12992.3 | 0.444866 | 31.9499 | 12970.2 | 12992
565.748 | 920.942 | 12882.2 | 12969.1 | 12969.2 | 12969.2 | 12969.4 | 12969.2 | 12969.2 | 12969.3 | 12969.3 | 12970.1 | 12991.7 | 12969.1 | 12993.4 | 0.618792 | 44.3894 | 12969.4 | 12993.1
565.848 | 920.842 | 13167.6 | 12967.3 | 12967.3 | 12967.3 | 12967.5 | 12967.3 | 12967.4 | 12967.5 | 12967.5 | 12968.3 | 12992 | 12967.3 | 12993.7 | -0.958038 | -69.4825 | 12967.6 | 12993.4
565.948 | 920.742 | 13172.6 | 12965.4 | 12965.5 | 12965.5 | 12965.7 | 12965.5 | 12965.5 | 12965.6 | 12965.6 | 12966.4 | 12992.5 | 12965.4 | 12994.2 | -0.982422 | -71.2645 | 12965.7 | 12993.9
566.048 | 920.642 | 13065 | 12964.5 | 12964.6 | 12964.5 | 12964.8 | 12964.6 | 12964.6 | 12964.7 | 12964.7 | 12965.6 | 12994.3 | 12964.5 | 12996.1 | -0.380913 | -27.5182 | 12964.8 | 12995.8
566.148 | 920.542 | 13180.1 | 12962.6 | 12962.6 | 12962.6 | 12962.8 | 12962.6 | 12962.6 | 12962.7 | 12962.7 | 12963.6 | 12995.5 | 12962.5 | 12997.3 | -1.00649 | -73.0312 | 12962.8 | 12997
566.248 | 920.442 | 13044.9 | 12961.8 | 12961.8 | 12961.8 | 12962 | 12961.8 | 12961.9 | 12961.9 | 12962 | 12962.9 | 12998.4 | 12961.8 | 13000.2 | -0.247345 | -17.8552 | 12962.1 | 12999.9
566.348 | 920.342 | 13305.3 | 12958.7 | 12958.7 | 12958.7 | 12958.9 | 12958.7 | 12958.7 | 12958.8 | 12958.8 | 12959.8 | 12999.5 | 12958.6 | 13001.4 | -1.66506 | -121.39 | 12959 | 13001.1
566.448 | 920.242 | 12872.2 | 12957.9 | 12957.9 | 12957.9 | 12958.1 | 12957.9 | 12958 | 12958 | 12958 | 12959 | 13003.8 | 12957.9 | 13005.7 | 0.743492 | 53.3141 | 12958.2 | 13005.4
566.548 | 920.142 | 13050 | 12957 | 12957.1 | 12957 | 12957.3 | 12957.1 | 12957.1 | 12957.2 | 12957.2 | 12958.2 | 13008.9 | 12957 | 13010.8 | -0.216639 | -15.6415 | 12957.3 | 13010.5
566.648 | 920.042 | 13122.6 | 12955.5 | 12955.5 | 12955.5 | 12955.8 | 12955.5 | 12955.6 | 12955.7 | 12955.7 | 12956.7 | 13014.3 | 12955.5 | 13016.3 | -0.586076 | -42.4329 | 12955.8 | 13016
566.748 | 919.942 | 12984.9 | 12955.2 | 12955.3 | 12955.3 | 12955.5 | 12955.3 | 12955.3 | 12955.4 | 12955.4 | 12956.5 | 13022.4 | 12955.2 | 13024.5 | 0.219599 | 15.8157 | 12955.6 | 13024.1
566.848 | 919.842 | 13160.1 | 12953.4 | 12953.4 | 12953.4 | 12953.6 | 12953.4 | 12953.5 | 12953.5 | 12953.5 | 12954.6 | 13030.6 | 12953.4 | 13032.6 | -0.702307 | -50.9209 | 12953.7 | 13032.3
566.948 | 919.742 | 13220.2 | 12950.9 | 12951 | 12950.9 | 12951.2 | 12951 | 12951 | 12951.1 | 12951.1 | 12952.2 | 13040.1 | 12950.9 | 13042.2 | -0.978176 | -71.0845 | 12951.3 | 13041.9
567.048 | 919.642 | 13165.1 | 12949 | 12949 | 12949 | 12949.2 | 12949 | 12949.1 | 12949.1 | 12949.1 | 12950.3 | 13052.6 | 12949 | 13054.8 | -0.607555 | -44.0593 | 12949.3 | 13054.5
567.148 | 919.542 | 13503.1 | 12943.9 | 12943.9 | 12943.9 | 12944.2 | 12943.9 | 12944 | 12944.1 | 12944.1 | 12945.2 | 13065 | 12943.9 | 13067.2 | -2.37049 | -174.098 | 12944.2 | 13066.9
567.248 | 919.442 | 13438 | 12939.4 | 12939.4 | 12939.4 | 12939.6 | 12939.4 | 12939.5 | 12939.5 | 12939.6 | 12940.7 | 13081.6 | 12939.4 | 13083.9 | -1.93059 | -141.448 | 12939.7 | 13083.5
567.348 | 919.342 | 13255.2 | 12936.5 | 12936.5 | 12936.5 | 12936.8 | 12936.5 | 12936.6 | 12936.6 | 12936.7 | 12937.9 | 13104.2 | 12936.5 | 13106.5 | -0.816545 | -59.4173 | 12936.8 | 13106.1
567.448 | 919.242 | 13332.8 | 12932.8 | 12932.9 | 12932.9 | 12933.1 | 12932.9 | 12932.9 | 12933 | 12933 | 12934.3 | 13131.2 | 12932.8 | 13133.6 | -1.09077 | -79.6037 | 12933.2 | 13133.2
567.548 | 919.142 | 13387.9 | 12928.7 | 12928.7 | 12928.7 | 12929 | 12928.7 | 12928.8 | 12928.8 | 12928.9 | 12930.2 | 13163.8 | 12928.7 | 13166.3 | -1.21063 | -88.5336 | 12929 | 13165.9
567.648 | 919.042 | 13282.8 | 12925.4 | 12925.5 | 12925.4 | 12925.7 | 12925.5 | 12925.5 | 12925.6 | 12925.6 | 12927 | 13204.5 | 12925.4 | 13207 | -0.415461 | -30.2631 | 12925.8 | 13206.6
567.748 | 918.942 | 13560.6 | 12919.6 | 12919.6 | 12919.6 | 12919.9 | 12919.6 | 12919.7 | 12919.8 | 12919.8 | 12921.2 | 13251.1 | 12919.6 | 13253.6 | -1.66618 | -122.631 | 12920 | 13253.2
567.848 | 918.842 | 13660.8 | 12912.8 | 12912.8 | 12912.8 | 12913.1 | 12912.8 | 12912.9 | 12913 | 12913 | 12914.5 | 13306.1 | 12912.8 | 13308.7 | -1.90396 | -140.649 | 12913.2 | 13308.3
567.948 | 918.742 | 13678.3 | 12905.8 | 12905.8 | 12905.8 | 12906.1 | 12905.8 | 12905.9 | 12906 | 12906 | 12907.5 | 13371.6 | 12905.8 | 13374.2 | -1.64317 | -121.461 | 12906.2 | 13373.8
568.048 | 918.642 | 13668.3 | 12898.8 | 12898.9 | 12898.8 | 12899.2 | 12898.8 | 12898.9 | 12899 | 12899 | 12900.6 | 13448.9 | 12898.8 | 13451.6 | -1.17129 | -86.5487 | 12899.2 | 13451.2
568.148 | 918.542 | 14056.3 | 12888.2 | 12888.2 | 12888.2 | 12888.6 | 12888.2 | 12888.3 | 12888.4 | 12888.4 | 12890 | 13535.3 | 12888.2 | 13538.1 | -2.7624 | -206.996 | 12888.6 | 13537.7
568.248 | 918.442 | 14206.5 | 12876.1 | 12876.2 | 12876.2 | 12876.5 | 12876.2 | 12876.2 | 12876.3 | 12876.4 | 12878 | 13634.1 | 12876.1 | 13637 | -3.01997 | -227.502 | 12876.6 | 13636.5
568.348 | 918.342 | 14316.6 | 12862.9 | 12863 | 12863 | 12863.3 | 12863 | 12863 | 12863.1 | 12863.2 | 12864.8 | 13745.8 | 12862.9 | 13748.7 | -2.99995 | -226.868 | 12863.4 | 13748.3
568.448 | 918.242 | 14176.5 | 12850.9 | 12850.9 | 12850.9 | 12851.3 | 12850.9 | 12851 | 12851.1 | 12851.1 | 12852.9 | 13873.1 | 12850.9 | 13876.2 | -1.59404 | -119.956 | 12851.4 | 13875.7
568.548 | 918.142 | 14209 | 12838.5 | 12838.5 | 12838.5 | 12838.8 | 12838.5 | 12838.6 | 12838.7 | 12838.7 | 12840.5 | 14014.1 | 12838.5 | 14017.2 | -1.01724 | -76.6382 | 12838.9 | 14016.7
568.648 | 918.042 | 14476.9 | 12823.5 | 12823.5 | 12823.5 | 12823.8 | 12823.5 | 12823.6 | 12823.7 | 12823.7 | 12825.5 | 14165.6 | 12823.5 | 14168.7 | -1.61852 | -123.082 | 12823.9 | 14168.3
568.748 | 917.942 | 14594.5 | 12807.2 | 12807.3 | 12807.3 | 12807.6 | 12807.3 | 12807.3 | 12807.5 | 12807.5 | 12809.4 | 14327.6 | 12807.2 | 14330.9 | -1.37918 | -105.307 | 12807.7 | 14330.4
568.848 | 917.842 | 14889.9 | 12788.2 | 12788.2 | 12788.2 | 12788.6 | 12788.2 | 12788.3 | 12788.4 | 12788.4 | 12790.4 | 14496.3 | 12788.1 | 14499.6 | -2.02152 | -155.906 | 12788.6 | 14499.1
568.948 | 917.742 | 15065.1 | 12767.3 | 12767.3 | 12767.3 | 12767.7 | 12767.3 | 12767.4 | 12767.5 | 12767.6 | 12769.6 | 14670 | 12767.3 | 14673.4 | -2.01705 | -156.474 | 12767.8 | 14672.9
569.048 | 917.642 | 14764.7 | 12749 | 12749 | 12749 | 12749.4 | 12749 | 12749.1 | 12749.2 | 12749.3 | 12751.4 | 14849.5 | 12749 | 14853 | 0.459114 | 35.2592 | 12749.5 | 14852.5
569.148 | 917.542 | 14774.8 | 12730.4 | 12730.5 | 12730.5 | 12730.9 | 12730.5 | 12730.6 | 12730.7 | 12730.7 | 12732.9 | 15027.9 | 12730.4 | 15031.6 | 1.33526 | 102.581 | 12731 | 15031
569.248 | 917.442 | 15115.2 | 12708.6 | 12708.6 | 12708.6 | 12709 | 12708.6 | 12708.7 | 12708.8 | 12708.9 | 12711.1 | 15197.8 | 12708.6 | 15201.5 | 0.443806 | 34.4858 | 12709.1 | 15201
569.348 | 917.342 | 15465.7 | 12683.3 | 12683.4 | 12683.4 | 12683.8 | 12683.4 | 12683.5 | 12683.6 | 12683.6 | 12685.9 | 15354.3 | 12683.3 | 15358.2 | -0.546266 | -42.9366 | 12683.9 | 15357.6
569.448 | 917.242 | 15833.7 | 12654.5 | 12654.5 | 12654.5 | 12655 | 12654.5 | 12654.6 | 12654.7 | 12654.8 | 12657.2 | 15492.2 | 12654.5 | 15496.1 | -1.69543 | -134.838 | 12655 | 15495.6
569.548 | 917.142 | 15806.1 | 12625.6 | 12625.6 | 12625.6 | 12626.1 | 12625.6 | 12625.7 | 12625.9 | 12625.9 | 12628.4 | 15610.6 | 12625.6 | 15614.7 | -0.962472 | -76.4787 | 12626.2 | 15614.1
569.648 | 917.042 | 15948.8 | 12595.2 | 12595.2 | 12595.2 | 12595.7 | 12595.2 | 12595.3 | 12595.4 | 12595.5 | 12598 | 15703.1 | 12595.2 | 15707.3 | -1.20867 | -96.4742 | 12595.8 | 15706.7
569.748 | 916.942 | 16041.5 | 12563.6 | 12563.6 | 12563.6 | 12564.1 | 12563.6 | 12563.7 | 12563.9 | 12563.9 | 12566.6 | 15766.8 | 12563.6 | 15771.1 | -1.34904 | -107.991 | 12564.2 | 15770.5
569.848 | 916.842 | 16039 | 12531.8 | 12531.8 | 12531.8 | 12532.3 | 12531.8 | 12531.9 | 12532 | 12532.1 | 12534.8 | 15799.4 | 12531.8 | 15803.8 | -1.17348 | -93.9301 | 12532.4 | 15803.2
569.948 | 916.742 | 16146.6 | 12498.6 | 12498.7 | 12498.7 | 12499.2 | 12498.7 | 12498.8 | 12498.9 | 12499 | 12501.8 | 15797.4 | 12498.6 | 15802 | -1.71418 | -137.669 | 12499.3 | 15801.3
570.048 | 916.642 | 16256.7 | 12464.2 | 12464.3 | 12464.3 | 12464.8 | 12464.3 | 12464.3 | 12464.5 | 12464.5 | 12467.5 | 15760.5 | 12464.2 | 15765.3 | -2.43628 | -196.329 | 12464.9 | 15764.6
570.148 | 916.542 | 16517.1 | 12427.1 | 12427.1 | 12427.1 | 12427.6 | 12427.1 | 12427.2 | 12427.4 | 12427.4 | 12430.5 | 15686.4 | 12427.1 | 15691.3 | -4.06127 | -329.889 | 12427.7 | 15690.6
570.248 | 916.442 | 16281.8 | 12391.8 | 12391.8 | 12391.8 | 12392.3 | 12391.8 | 12391.9 | 12392.1 | 12392.1 | 12395.3 | 15581.7 | 12391.8 | 15586.8 | -3.44246 | -277.625 | 12392.4 | 15586.1
570.348 | 916.342 | 15683.5 | 12361.6 | 12361.7 | 12361.7 | 12362.2 | 12361.7 | 12361.8 | 12361.9 | 12362 | 12365.3 | 15451.6 | 12361.6 | 15456.8 | -1.14385 | -90.5374 | 12362.3 | 15456.1
570.448 | 916.242 | 15608.4 | 12331.9 | 12331.9 | 12331.9 | 12332.5 | 12331.9 | 12332 | 12332.2 | 12332.2 | 12335.7 | 15294.6 | 12331.9 | 15300 | -1.56025 | -123.2 | 12332.6 | 15299.3
570.548 | 916.142 | 15445.7 | 12303.4 | 12303.4 | 12303.4 | 12304 | 12303.4 | 12303.5 | 12303.7 | 12303.7 | 12307.4 | 15115.6 | 12303.4 | 15121.2 | -1.65029 | -129.629 | 12304.1 | 15120.4
570.648 | 916.042 | 15365.6 | 12275.3 | 12275.3 | 12275.3 | 12275.9 | 12275.3 | 12275.4 | 12275.6 | 12275.7 | 12279.5 | 14917.9 | 12275.3 | 14923.6 | -2.2533 | -176.536 | 12276 | 14922.9
570.748 | 915.942 | 14799.8 | 12252.2 | 12252.2 | 12252.2 | 12252.8 | 12252.2 | 12252.3 | 12252.5 | 12252.6 | 12256.5 | 14711.1 | 12252.2 | 14717.1 | -0.429542 | -33.0272 | 12252.9 | 14716.4
570.848 | 915.842 | 14629.6 | 12230.4 | 12230.4 | 12230.4 | 12231.1 | 12230.4 | 12230.5 | 12230.7 | 12230.8 | 12234.9 | 14496.4 | 12230.4 | 14502.6 | -0.66343 | -50.7166 | 12231.2 | 14501.8
570.948 | 915.742 | 14284.1 | 12211.6 | 12211.6 | 12211.6 | 12212.3 | 12211.6 | 12211.7 | 12211.9 | 12212 | 12216.3 | 14280.2 | 12211.6 | 14286.6 | 0.0131823 | 0.995766 | 12212.4 | 14285.8
571.048 | 915.642 | 14291.6 | 12192.5 | 12192.6 | 12192.6 | 12193.2 | 12192.6 | 12192.7 | 12192.9 | 12192.9 | 12197.4 | 14063.6 | 12192.5 | 14070.3 | -1.17028 | -88.4242 | 12193.3 | 14069.4
571.148 | 915.542 | 13943.6 | 12176.5 | 12176.5 | 12176.5 | 12177.2 | 12176.5 | 12176.6 | 12176.8 | 12176.9 | 12181.6 | 13854 | 12176.5 | 13860.8 | -0.443239 | -33.08 | 12177.3 | 13860
571.248 | 915.442 | 13868.5 | 12161 | 12161 | 12161 | 12161.7 | 12161 | 12161.1 | 12161.3 | 12161.4 | 12166.3 | 13651.9 | 12161 | 13659.1 | -1.12419 | -83.6747 | 12161.8 | 13658.2
571.348 | 915.342 | 13976.2 | 12144.4 | 12144.4 | 12144.4 | 12145.1 | 12144.4 | 12144.5 | 12144.7 | 12144.8 | 12149.9 | 13458.9 | 12144.4 | 13466.3 | -2.72581 | -203.671 | 12145.2 | 13465.5
571.448 | 915.242 | 13312.8 | 12133.7 | 12133.7 | 12133.7 | 12134.4 | 12133.7 | 12133.8 | 12134 | 12134.1 | 12139.5 | 13283.6 | 12133.7 | 13291.4 | -0.117434 | -8.56383 | 12134.6 | 13290.5
571.548 | 915.142 | 13052.5 | 12125.2 | 12125.3 | 12125.3 | 12126 | 12125.3 | 12125.4 | 12125.6 | 12125.7 | 12131.3 | 13124.1 | 12125.2 | 13132.1 | 0.440689 | 31.8213 | 12126.2 | 13131.2
571.648 | 915.042 | 13202.7 | 12115.4 | 12115.4 | 12115.4 | 12116.2 | 12115.4 | 12115.5 | 12115.7 | 12115.8 | 12121.7 | 12977.2 | 12115.4 | 12985.6 | -1.19396 | -86.7084 | 12116.3 | 12984.6
571.748 | 914.942 | 12952.3 | 12107.7 | 12107.8 | 12107.8 | 12108.6 | 12107.7 | 12107.9 | 12108.1 | 12108.2 | 12114.4 | 12846.8 | 12107.7 | 12855.5 | -0.537652 | -38.6736 | 12108.7 | 12854.5
571.848 | 914.842 | 12947.3 | 12100 | 12100.1 | 12100.1 | 12100.9 | 12100.1 | 12100.2 | 12100.4 | 12100.5 | 12107 | 12730.7 | 12100 | 12739.8 | -1.15274 | -82.9013 | 12101 | 12738.8
571.948 | 914.742 | 12661.9 | 12094.9 | 12094.9 | 12094.9 | 12095.8 | 12094.9 | 12095 | 12095.3 | 12095.4 | 12102.2 | 12630.5 | 12094.9 | 12640 | -0.123395 | -8.77577 | 12095.9 | 12638.9
572.048 | 914.642 | 12707 | 12089.3 | 12089.3 | 12089.3 | 12090.2 | 12089.3 | 12089.4 | 12089.6 | 12089.8 | 12097 | 12542.6 | 12089.3 | 12552.5 | -0.866109 | -61.7069 | 12090.3 | 12551.5
572.148 | 914.542 | 12474.2 | 12085.7 | 12085.8 | 12085.8 | 12086.7 | 12085.8 | 12085.9 | 12086.1 | 12086.2 | 12093.9 | 12468.4 | 12085.7 | 12478.8 | 0.0259172 | 1.8295 | 12086.8 | 12477.7
572.248 | 914.442 | 12566.8 | 12081.3 | 12081.4 | 12081.4 | 12082.3 | 12081.4 | 12081.5 | 12081.7 | 12081.8 | 12089.9 | 12403.7 | 12081.3 | 12414.6 | -0.858134 | -60.8005 | 12082.4 | 12413.5
572.348 | 914.342 | 12762.1 | 12075.1 | 12075.1 | 12075.2 | 12076.1 | 12075.1 | 12075.3 | 12075.5 | 12075.6 | 12084.1 | 12346.7 | 12075.1 | 12358 | -2.26043 | -161.395 | 12076.2 | 12356.9
572.448 | 914.242 | 12634.4 | 12070 | 12070 | 12070 | 12071 | 12070 | 12070.1 | 12070.4 | 12070.5 | 12079.5 | 12298.7 | 12070 | 12310.6 | -1.82045 | -129.329 | 12071.1 | 12309.5
572.548 | 914.142 | 12714.5 | 12064.1 | 12064.1 | 12064.1 | 12065.1 | 12064.1 | 12064.2 | 12064.5 | 12064.6 | 12074.1 | 12257.1 | 12064.1 | 12269.7 | -2.49349 | -177.704 | 12065.3 | 12268.4
572.648 | 914.042 | 12609.4 | 12059.1 | 12059.1 | 12059.1 | 12060.2 | 12059.1 | 12059.2 | 12059.5 | 12059.6 | 12069.7 | 12222.3 | 12059.1 | 12235.5 | -2.10413 | -149.334 | 12060.3 | 12234.3
572.748 | 913.942 | 12374.1 | 12056.2 | 12056.2 | 12056.2 | 12057.3 | 12056.2 | 12056.4 | 12056.6 | 12056.8 | 12067.5 | 12194.8 | 12056.2 | 12208.6 | -0.939789 | -66.0732 | 12057.5 | 12207.3
572.848 | 913.842 | 12329 | 12053.7 | 12053.7 | 12053.7 | 12054.9 | 12053.7 | 12053.9 | 12054.1 | 12054.3 | 12065.7 | 12171.8 | 12053.7 | 12186.5 | -0.811338 | -56.9383 | 12055 | 12185.1
572.948 | 913.742 | 12236.4 | 12052 | 12052.1 | 12052.1 | 12053.2 | 12052.1 | 12052.2 | 12052.5 | 12052.6 | 12064.8 | 12153.2 | 12052 | 12168.6 | -0.387003 | -27.057 | 12053.4 | 12167.3
573.048 | 913.642 | 12248.9 | 12050.2 | 12050.3 | 12050.3 | 12051.5 | 12050.3 | 12050.4 | 12050.7 | 12050.8 | 12063.8 | 12137.3 | 12050.2 | 12153.7 | -0.543514 | -38.0188 | 12051.6 | 12152.3
573.148 | 913.542 | 12334 | 12047.6 | 12047.7 | 12047.7 | 12048.9 | 12047.7 | 12047.8 | 12048.1 | 12048.3 | 12062.1 | 12123.1 | 12047.6 | 12140.4 | -1.10167 | -77.3288 | 12049.1 | 12138.9
573.248 | 913.442 | 12421.6 | 12044.2 | 12044.2 | 12044.3 | 12045.5 | 12044.2 | 12044.4 | 12044.7 | 12044.8 | 12059.7 | 12109.9 | 12044.2 | 12128.4 | -1.66302 | -117.146 | 12045.7 | 12126.8
573.348 | 913.342 | 12306.5 | 12041.8 | 12041.8 | 12041.9 | 12043.2 | 12041.8 | 12042 | 12042.3 | 12042.5 | 12058.4 | 12099.4 | 12041.8 | 12119 | -1.06795 | -74.8786 | 12043.3 | 12117.4
573.448 | 913.242 | 12364 | 12038.8 | 12038.9 | 12038.9 | 12040.3 | 12038.9 | 12039 | 12039.3 | 12039.5 | 12056.6 | 12089.6 | 12038.8 | 12110.5 | -1.44095 | -101.267 | 12040.4 | 12108.9
573.548 | 913.142 | 12206.3 | 12037.3 | 12037.4 | 12037.4 | 12038.8 | 12037.3 | 12037.5 | 12037.8 | 12038 | 12056.4 | 12082.3 | 12037.3 | 12104.7 | -0.581545 | -40.6083 | 12039 | 12103
573.648 | 913.042 | 12166.3 | 12036.1 | 12036.2 | 12036.2 | 12037.7 | 12036.2 | 12036.3 | 12036.6 | 12036.8 | 12056.7 | 12076.3 | 12036.1 | 12100.2 | -0.378768 | -26.4053 | 12037.8 | 12098.4
573.748 | 912.942 | 12251.4 | 12034.1 | 12034.2 | 12034.2 | 12035.8 | 12034.2 | 12034.3 | 12034.7 | 12034.9 | 12056.4 | 12070.1 | 12034.1 | 12095.8 | -0.888558 | -62.161 | 12035.9 | 12094
573.848 | 912.842 | 12153.8 | 12033 | 12033.1 | 12033.1 | 12034.7 | 12033.1 | 12033.2 | 12033.6 | 12033.8 | 12057.1 | 12065.5 | 12033 | 12093 | -0.348157 | -24.2589 | 12034.9 | 12091.2
573.948 | 912.742 | 12031.1 | 12033 | 12033.1 | 12033.1 | 12034.8 | 12033.1 | 12033.2 | 12033.6 | 12033.8 | 12059.1 | 12062.4 | 12033 | 12092.1 | 0.351291 | 24.3534 | 12034.9 | 12090.1
574.048 | 912.642 | 12311.5 | 12030.5 | 12030.5 | 12030.6 | 12032.3 | 12030.5 | 12030.7 | 12031.1 | 12031.3 | 12058.9 | 12057.1 | 12030.5 | 12089.2 | -1.26605 | -88.7863 | 12032.5 | 12087.2
574.148 | 912.542 | 12201.3 | 12028.9 | 12029 | 12029 | 12030.8 | 12029 | 12029.1 | 12029.5 | 12029.8 | 12059.8 | 12053.2 | 12028.9 | 12087.9 | -0.648729 | -45.2904 | 12031 | 12085.9
574.248 | 912.442 | 12216.3 | 12027.2 | 12027.3 | 12027.3 | 12029.1 | 12027.2 | 12027.4 | 12027.8 | 12028.1 | 12061 | 12049.4 | 12027.2 | 12087.1 | -0.738917 | -51.6185 | 12029.3 | 12085
574.348 | 912.342 | 12231.4 | 12025.3 | 12025.4 | 12025.4 | 12027.4 | 12025.4 | 12025.5 | 12025.9 | 12026.2 | 12062.3 | 12045.7 | 12025.3 | 12086.7 | -0.826561 | -57.7765 | 12027.5 | 12084.5
574.448 | 912.242 | 11966 | 12024.8 | 12024.9 | 12024.9 | 12026.9 | 12024.8 | 12025 | 12025.4 | 12025.7 | 12065.3 | 12043.6 | 12024.8 | 12088.3 | 0.706376 | 48.8371 | 12027.1 | 12086
574.548 | 912.142 | 12081.2 | 12024.3 | 12024.3 | 12024.4 | 12026.5 | 12024.3 | 12024.5 | 12024.9 | 12025.2 | 12068.8 | 12041.6 | 12024.3 | 12090.4 | 0.0533158 | 3.70382 | 12026.7 | 12088
574.648 | 912.042 | 12218.8 | 12022.5 | 12022.6 | 12022.6 | 12024.8 | 12022.5 | 12022.7 | 12023.2 | 12023.5 | 12071.5 | 12038.6 | 12022.5 | 12092 | -0.725394 | -50.679 | 12025 | 12089.5
574.748 | 911.942 | 12096.2 | 12021.8 | 12021.9 | 12021.9 | 12024.2 | 12021.9 | 12022 | 12022.5 | 12022.8 | 12075.8 | 12036.7 | 12021.8 | 12095.3 | -0.00496966 | -0.345454 | 12024.4 | 12092.7
574.848 | 911.842 | 12339 | 12018.9 | 12019 | 12019 | 12021.4 | 12019 | 12019.1 | 12019.6 | 12019.9 | 12078.5 | 12032.8 | 12018.9 | 12097.2 | -1.37608 | -96.6104 | 12021.6 | 12094.5
574.948 | 911.742 | 12324 | 12016.1 | 12016.2 | 12016.2 | 12018.7 | 12016.2 | 12016.4 | 12016.8 | 12017.2 | 12082.1 | 12029 | 12016.1 | 12099.9 | -1.2758 | -89.5154 | 12018.9 | 12097.1
575.048 | 911.642 | 12266.4 | 12013.8 | 12013.9 | 12013.9 | 12016.5 | 12013.9 | 12014.1 | 12014.6 | 12014.9 | 12086.9 | 12025.9 | 12013.8 | 12104 | -0.926842 | -64.879 | 12016.7 | 12101.1
575.148 | 911.542 | 12121.2 | 12012.8 | 12012.9 | 12013 | 12015.7 | 12012.9 | 12013.1 | 12013.6 | 12013.9 | 12093.8 | 12024.1 | 12012.8 | 12110.3 | -0.0625016 | -4.34914 | 12015.9 | 12107.3
575.248 | 911.442 | 12123.7 | 12011.8 | 12011.9 | 12011.9 | 12014.8 | 12011.9 | 12012.1 | 12012.6 | 12013 | 12101.7 | 12022.4 | 12011.8 | 12117.7 | -0.0348097 | -2.42247 | 12015 | 12114.5
575.348 | 911.342 | 12223.8 | 12009.9 | 12010 | 12010 | 12013 | 12009.9 | 12010.1 | 12010.7 | 12011.1 | 12109.6 | 12019.8 | 12009.9 | 12125.1 | -0.564247 | -39.4287 | 12013.2 | 12121.8
575.448 | 911.242 | 12344 | 12006.8 | 12006.9 | 12006.9 | 12010.1 | 12006.9 | 12007.1 | 12007.6 | 12008.1 | 12117.5 | 12016.1 | 12006.8 | 12132.7 | -1.20201 | -84.4068 | 12010.3 | 12129.2
575.548 | 911.142 | 12288.9 | 12004.2 | 12004.3 | 12004.4 | 12007.6 | 12004.3 | 12004.5 | 12005.1 | 12005.5 | 12127.2 | 12013 | 12004.2 | 12142 | -0.837533 | -58.6811 | 12007.9 | 12138.4
575.648 | 911.042 | 12429.1 | 12000.3 | 12000.4 | 12000.5 | 12003.9 | 12000.4 | 12000.6 | 12001.2 | 12001.7 | 12136.9 | 12008.6 | 12000.3 | 12151.5 | -1.57411 | -110.916 | 12004.2 | 12147.6
575.748 | 910.942 | 12366.5 | 11997 | 11997.1 | 11997.1 | 12000.7 | 11997.1 | 11997.3 | 11997.9 | 11998.4 | 12148.6 | 12004.7 | 11997 | 12162.9 | -1.15723 | -81.3359 | 12001 | 12158.9
575.848 | 910.842 | 12529.3 | 11992.1 | 11992.2 | 11992.3 | 11996.1 | 11992.2 | 11992.4 | 11993 | 11993.5 | 12160.3 | 11999.4 | 11992.1 | 12174.5 | -2.00328 | -141.724 | 11996.3 | 12170.3
575.948 | 910.742 | 12789.6 | 11984.8 | 11984.9 | 11984.9 | 11989 | 11984.9 | 11985.1 | 11985.7 | 11986.3 | 12171.2 | 11991.7 | 11984.8 | 12185.3 | -3.37729 | -241.399 | 11989.2 | 12180.9
576.048 | 910.642 | 12516.7 | 11979.9 | 11980 | 11980.1 | 11984.3 | 11980 | 11980.2 | 11980.9 | 11981.4 | 12186.4 | 11986.5 | 11979.9 | 12200.4 | -1.78732 | -126.382 | 11984.6 | 12195.7
576.148 | 910.542 | 12539.3 | 11974.8 | 11974.9 | 11975 | 11979.4 | 11974.9 | 11975.1 | 11975.8 | 11976.3 | 12203.1 | 11981 | 11974.8 | 12217.1 | -1.81856 | -128.707 | 11979.7 | 12212.2
576.248 | 910.442 | 12429.1 | 11970.7 | 11970.7 | 11970.8 | 11975.5 | 11970.7 | 11970.9 | 11971.6 | 11972.2 | 12222.7 | 11976.5 | 11970.6 | 12236.7 | -1.09074 | -76.8566 | 11975.8 | 12231.6
576.348 | 910.342 | 12211.3 | 11968.4 | 11968.5 | 11968.6 | 11973.6 | 11968.5 | 11968.7 | 11969.5 | 11970.1 | 12246.4 | 11974 | 11968.4 | 12260.4 | 0.280649 | 19.6013 | 11973.9 | 12255
576.448 | 910.242 | 12596.8 | 11962.7 | 11962.8 | 11962.9 | 11968.1 | 11962.8 | 11963 | 11963.7 | 11964.4 | 12268.5 | 11968 | 11962.7 | 12282.7 | -1.76926 | -125.505 | 11968.4 | 12276.9
576.548 | 910.142 | 12639.4 | 11956.5 | 11956.6 | 11956.7 | 11962.2 | 11956.6 | 11956.8 | 11957.6 | 11958.3 | 12292.3 | 11961.5 | 11956.5 | 12306.6 | -1.87072 | -132.927 | 11962.5 | 12300.6
576.648 | 910.042 | 12374.1 | 11952.7 | 11952.8 | 11952.8 | 11958.8 | 11952.7 | 11953 | 11953.8 | 11954.5 | 12320.6 | 11957.5 | 11952.7 | 12335.2 | -0.220867 | -15.5284 | 11959.1 | 12328.8
576.748 | 909.942 | 12574.3 | 11947 | 11947.1 | 11947.1 | 11953.5 | 11947 | 11947.3 | 11948.1 | 11948.9 | 12349.2 | 11951.5 | 11947 | 12364 | -1.18531 | -84.0066 | 11953.8 | 12357.2
576.848 | 909.842 | 12509.2 | 11941.8 | 11941.9 | 11942 | 11948.7 | 11941.9 | 11942.1 | 11943 | 11943.8 | 12380.4 | 11946.2 | 11941.8 | 12395.6 | -0.642162 | -45.3941 | 11949 | 12388.4
576.948 | 909.742 | 12489.2 | 11936.8 | 11936.9 | 11937 | 11944.2 | 11936.9 | 11937.1 | 11938 | 11938.8 | 12413.9 | 11941 | 11936.8 | 12429.3 | -0.338587 | -23.9154 | 11944.5 | 12421.6
577.048 | 909.642 | 12376.6 | 11932.8 | 11932.9 | 11933 | 11940.7 | 11932.8 | 11933.1 | 11934 | 11934.8 | 12450.2 | 11936.7 | 11932.8 | 12466.1 | 0.508906 | 35.783 | 11941 | 12457.9
577.148 | 909.542 | 12464.2 | 11927.9 | 11928 | 11928.1 | 11936.3 | 11928 | 11928.2 | 11929.2 | 11930.1 | 12487.5 | 11931.7 | 11927.9 | 12504 | 0.225313 | 15.8985 | 11936.7 | 12495.2
577.248 | 909.442 | 12263.9 | 11924.8 | 11924.9 | 11925 | 11933.9 | 11924.9 | 11925.2 | 11926.1 | 11927.1 | 12528.3 | 11928.5 | 11924.8 | 12545.3 | 1.60608 | 112.414 | 11934.2 | 12535.9
577.348 | 909.342 | 12434.1 | 11920.2 | 11920.3 | 11920.4 | 11929.9 | 11920.2 | 11920.5 | 11921.5 | 11922.5 | 12568.9 | 11923.6 | 11920.2 | 12586.6 | 0.864146 | 60.9023 | 11930.2 | 12576.5
577.448 | 909.242 | 12621.9 | 11913.7 | 11913.8 | 11914 | 11924.2 | 11913.8 | 11914.1 | 11915.1 | 11916.1 | 12609 | 11917.1 | 11913.7 | 12627.4 | 0.0310079 | 2.20178 | 11924.6 | 12616.5
577.548 | 909.142 | 12687 | 11906.7 | 11906.8 | 11906.9 | 11918 | 11906.7 | 11907 | 11908.1 | 11909.2 | 12649.3 | 11909.8 | 11906.6 | 12668.6 | -0.103274 | -7.35203 | 11918.3 | 12656.9
577.648 | 909.042 | 12677 | 11899.6 | 11899.7 | 11899.8 | 11911.9 | 11899.7 | 11899.9 | 11901 | 11902.2 | 12690.2 | 11902.6 | 11899.6 | 12710.5 | 0.188188 | 13.3918 | 11912.2 | 12697.8
577.748 | 908.942 | 12531.8 | 11893.8 | 11893.9 | 11894 | 11907.1 | 11893.9 | 11894.2 | 11895.3 | 11896.5 | 12732.7 | 11896.7 | 11893.8 | 12754 | 1.25502 | 88.7965 | 11907.5 | 12740.3
577.848 | 908.842 | 12722 | 11886.2 | 11886.3 | 11886.5 | 11900.7 | 11886.3 | 11886.6 | 11887.7 | 11889 | 12773.3 | 11889 | 11886.2 | 12795.9 | 0.413763 | 29.4964 | 11901.1 | 12781
577.948 | 908.742 | 12912.3 | 11876.8 | 11876.9 | 11877.1 | 11892.6 | 11876.9 | 11877.2 | 11878.4 | 11879.8 | 12811.5 | 11879.5 | 11876.8 | 12835.5 | -0.427038 | -30.6695 | 11893 | 12819.3
578.048 | 908.642 | 12712 | 11869.2 | 11869.3 | 11869.4 | 11886.5 | 11869.3 | 11869.5 | 11870.8 | 11872.2 | 12850.6 | 11871.8 | 11869.2 | 12876.1 | 0.919909 | 65.5528 | 11886.9 | 12858.4
578.148 | 908.542 | 12742 | 11861.2 | 11861.3 | 11861.4 | 11880.2 | 11861.3 | 11861.5 | 11862.8 | 11864.4 | 12887.9 | 11863.7 | 11861.2 | 12915.2 | 0.969518 | 69.1695 | 11880.6 | 12895.8
578.248 | 908.442 | 12894.7 | 11851.7 | 11851.8 | 11852 | 11872.6 | 11851.8 | 11852.1 | 11853.4 | 11855 | 12921.9 | 11854.1 | 11851.7 | 12951.3 | 0.314513 | 22.5728 | 11873 | 12929.9
578.348 | 908.342 | 12902.3 | 11842.1 | 11842.2 | 11842.4 | 11865.1 | 11842.2 | 11842.5 | 11843.9 | 11845.6 | 12953.6 | 11844.4 | 11842.1 | 12985.2 | 0.461257 | 33.1142 | 11865.5 | 12961.7
578.448 | 908.242 | 12957.3 | 11831.9 | 11832 | 11832.2 | 11857.3 | 11831.9 | 11832.3 | 11833.7 | 11835.5 | 12981.9 | 11834.1 | 11831.8 | 13016.1 | 0.326088 | 23.4602 | 11857.8 | 12990.1
578.548 | 908.142 | 12949.8 | 11821.6 | 11821.7 | 11821.9 | 11849.8 | 11821.7 | 11822 | 11823.5 | 11825.4 | 13007.1 | 11823.8 | 11821.6 | 13044.2 | 0.524053 | 37.6918 | 11850.3 | 13015.5
578.648 | 908.042 | 12932.3 | 11811.5 | 11811.6 | 11811.8 | 11842.8 | 11811.5 | 11811.9 | 11813.4 | 11815.4 | 13028.8 | 11813.5 | 11811.4 | 13069.2 | 0.761055 | 54.7007 | 11843.2 | 13037.4
578.748 | 907.942 | 12987.4 | 11800.7 | 11800.8 | 11801 | 11835.5 | 11800.8 | 11801.1 | 11802.7 | 11804.9 | 13046.1 | 11802.7 | 11800.7 | 13090.2 | 0.570542 | 41.0949 | 11836 | 13054.9
578.848 | 907.842 | 12947.3 | 11790.2 | 11790.3 | 11790.5 | 11829 | 11790.3 | 11790.6 | 11792.3 | 11794.6 | 13059.4 | 11792.1 | 11790.2 | 13107.9 | 0.891832 | 64.1375 | 11829.5 | 13068.5
578.948 | 907.742 | 13042.4 | 11778.7 | 11778.8 | 11779.1 | 11822.1 | 11778.8 | 11779.1 | 11780.9 | 11783.3 | 13067.3 | 11780.6 | 11778.7 | 13120.5 | 0.432238 | 31.1991 | 11822.6 | 13076.6
579.048 | 907.642 | 12957.3 | 11767.9 | 11768 | 11768.3 | 11816.4 | 11768 | 11768.3 | 11770.1 | 11772.7 | 13071.2 | 11769.7 | 11767.9 | 13129.8 | 0.957493 | 68.8862 | 11817 | 13080.7
579.148 | 907.542 | 12804.6 | 11758.4 | 11758.5 | 11758.8 | 11812.7 | 11758.5 | 11758.8 | 11760.7 | 11763.5 | 13071.4 | 11760.2 | 11758.4 | 13136 | 1.85106 | 132.387 | 11813.3 | 13081.1
579.248 | 907.442 | 12742 | 11749.4 | 11749.5 | 11749.8 | 11810.3 | 11749.5 | 11749.8 | 11751.7 | 11754.7 | 13067 | 11751.1 | 11749.4 | 13138.5 | 2.21969 | 158.362 | 11810.8 | 13077
579.348 | 907.342 | 12972.4 | 11738.2 | 11738.3 | 11738.6 | 11806.4 | 11738.3 | 11738.6 | 11740.6 | 11743.8 | 13055.4 | 11739.8 | 11738.2 | 13134.5 | 0.899932 | 64.7826 | 11807 | 13065.7
579.448 | 907.242 | 13125.1 | 11725.5 | 11725.6 | 11725.9 | 11802 | 11725.6 | 11725.9 | 11728 | 11731.4 | 13037.2 | 11727 | 11725.5 | 13125 | -0.00051412 | -0.0372267 | 11802.6 | 13047.8
579.548 | 907.142 | 13037.4 | 11713.5 | 11713.6 | 11713.9 | 11799.2 | 11713.6 | 11713.9 | 11716.1 | 11719.7 | 13014.6 | 11715 | 11713.4 | 13112.1 | 0.41324 | 29.8221 | 11799.8 | 13025.7
579.648 | 907.042 | 13152.6 | 11700.3 | 11700.4 | 11700.7 | 11796.4 | 11700.4 | 11700.8 | 11703.1 | 11706.9 | 12986.1 | 11701.8 | 11700.3 | 13094.3 | -0.321117 | -23.276 | 11797 | 12997.6
579.748 | 906.942 | 12749.6 | 11690.7 | 11690.8 | 11691.2 | 11798.3 | 11690.8 | 11691.2 | 11693.6 | 11697.6 | 12956.4 | 11692.1 | 11690.7 | 13076.6 | 1.83075 | 130.652 | 11798.9 | 12968.3
579.848 | 906.842 | 12606.9 | 11682.3 | 11682.4 | 11682.8 | 11802.6 | 11682.4 | 11682.8 | 11685.3 | 11689.7 | 12923.5 | 11683.7 | 11682.3 | 13057 | 2.53362 | 179.798 | 11803.3 | 12935.9
579.948 | 906.742 | 12687 | 11673.1 | 11673.2 | 11673.6 | 11807.5 | 11673.2 | 11673.6 | 11676.1 | 11680.9 | 12885.6 | 11674.4 | 11673.1 | 13033.6 | 1.94517 | 138.476 | 11808.2 | 12898.5
580.048 | 906.642 | 12917.3 | 11661.7 | 11661.8 | 11662.2 | 11811.6 | 11661.8 | 11662.2 | 11664.8 | 11670 | 12841.7 | 11663 | 11661.7 | 13005.8 | 0.492462 | 35.3751 | 11812.4 | 12855.1
580.148 | 906.542 | 12631.9 | 11652.8 | 11652.9 | 11653.4 | 11819.7 | 11652.9 | 11653.3 | 11656 | 11661.6 | 12796.9 | 11654 | 11652.8 | 12978.6 | 1.94972 | 138.498 | 11820.5 | 12810.9
580.248 | 906.442 | 12416.6 | 11645.8 | 11645.9 | 11646.4 | 11831.2 | 11645.9 | 11646.3 | 11649.2 | 11655.2 | 12750.9 | 11647 | 11645.8 | 12951.8 | 3.03549 | 213.781 | 11832 | 12765.6
580.348 | 906.342 | 12729.5 | 11635.9 | 11636 | 11636.5 | 11841.4 | 11636 | 11636.4 | 11639.4 | 11645.8 | 12699.3 | 11637 | 11635.8 | 12921 | 1.07278 | 76.4988 | 11842.2 | 12714.7
580.448 | 906.242 | 12641.9 | 11626.6 | 11626.8 | 11627.3 | 11853.8 | 11626.8 | 11627.2 | 11630.3 | 11637.3 | 12646.2 | 11627.8 | 11626.6 | 12890.5 | 1.39713 | 99.2844 | 11854.7 | 12662.4
580.548 | 906.142 | 12494.2 | 11618.7 | 11618.8 | 11619.4 | 11869.1 | 11618.8 | 11619.3 | 11622.5 | 11630.1 | 12592.7 | 11619.8 | 11618.7 | 12861.1 | 2.07428 | 146.541 | 11870 | 12609.7
580.648 | 906.042 | 12732 | 11608.5 | 11608.6 | 11609.2 | 11883.8 | 11608.6 | 11609.1 | 11612.5 | 11620.7 | 12535.6 | 11609.6 | 11608.5 | 12829.8 | 0.547453 | 39.0423 | 11884.7 | 12553.6
580.748 | 905.942 | 12351.5 | 11601.7 | 11601.8 | 11602.4 | 11903.3 | 11601.8 | 11602.3 | 11605.8 | 11614.7 | 12481 | 11602.7 | 11601.7 | 12802.7 | 2.56563 | 180.216 | 11904.3 | 12500
580.848 | 905.842 | 12173.8 | 11596.5 | 11596.6 | 11597.2 | 11925.9 | 11596.6 | 11597 | 11600.8 | 11610.5 | 12427.6 | 11597.5 | 11596.4 | 12778.2 | 3.46231 | 241.445 | 11926.9 | 12447.7
580.948 | 905.742 | 12293.9 | 11590.1 | 11590.2 | 11590.9 | 11948.7 | 11590.2 | 11590.7 | 11594.5 | 11605.1 | 12372.9 | 11591 | 11590 | 12754 | 2.62227 | 183.765 | 11949.7 | 12394.3
581.048 | 905.642 | 12236.4 | 11584.1 | 11584.3 | 11585 | 11973.1 | 11584.3 | 11584.8 | 11588.8 | 11600.4 | 12319.1 | 11585.1 | 11584.1 | 12731.9 | 2.83111 | 197.935 | 11974.2 | 12341.8
581.148 | 905.542 | 12201.3 | 11578.5 | 11578.6 | 11579.4 | 11998.8 | 11578.6 | 11579.1 | 11583.4 | 11596.1 | 12266.2 | 11579.4 | 11578.5 | 12711.9 | 2.92125 | 203.944 | 11999.9 | 12290.4
581.248 | 905.442 | 12238.9 | 11572.4 | 11572.6 | 11573.4 | 12024.9 | 11572.6 | 11573.1 | 11577.6 | 11591.5 | 12213.8 | 11573.3 | 11572.4 | 12693.4 | 2.59674 | 181.567 | 12026.1 | 12239.7
581.348 | 905.342 | 12151.3 | 11567.1 | 11567.3 | 11568.1 | 12052.3 | 11567.3 | 11567.8 | 11572.5 | 11587.8 | 12163.4 | 11568 | 11567.1 | 12677.7 | 3.0183 | 210.287 | 12053.6 | 12191.2
581.448 | 905.242 | 12216.3 | 11561.2 | 11561.4 | 11562.2 | 12079.4 | 11561.3 | 11561.8 | 11566.8 | 11583.7 | 12113.9 | 11562 | 11561.2 | 12663.3 | 2.55595 | 178.551 | 12080.7 | 12143.8
581.548 | 905.142 | 12381.6 | 11553.7 | 11553.8 | 11554.8 | 12105 | 11553.8 | 11554.3 | 11559.5 | 11578.3 | 12064.5 | 11554.5 | 11553.6 | 12649.4 | 1.5211 | 106.976 | 12106.3 | 12096.7
581.648 | 905.042 | 12304 | 11546.8 | 11547 | 11548 | 12130.8 | 11546.9 | 11547.5 | 11552.9 | 11573.8 | 12017.5 | 11547.6 | 11546.8 | 12637.9 | 1.90265 | 133.389 | 12132.2 | 12052.4
581.748 | 904.942 | 12168.8 | 11541.1 | 11541.3 | 11542.3 | 12157.2 | 11541.2 | 11541.8 | 11547.5 | 11570.9 | 11973.7 | 11541.9 | 11541.1 | 12629.3 | 2.63832 | 183.946 | 12158.6 | 12011.7
581.848 | 904.842 | 12344 | 11533.7 | 11533.9 | 11535.1 | 12180.8 | 11533.9 | 11534.5 | 11540.5 | 11566.7 | 11930.3 | 11534.5 | 11533.7 | 12620.4 | 1.57243 | 110.418 | 12182.4 | 11971.8
581.948 | 904.742 | 12231.4 | 11527.4 | 11527.5 | 11528.7 | 12204.1 | 11527.5 | 11528.1 | 11534.5 | 11564 | 11890 | 11528.1 | 11527.3 | 12613.8 | 2.18574 | 152.783 | 12205.7 | 11935.4
582.048 | 904.642 | 12424.1 | 11519.1 | 11519.3 | 11520.6 | 12223.8 | 11519.3 | 11519.9 | 11526.6 | 11560 | 11850 | 11519.9 | 11519.1 | 12606.5 | 1.03402 | 72.8455 | 12225.5 | 11900.1
582.148 | 904.542 | 12283.9 | 11512.1 | 11512.3 | 11513.7 | 12242.6 | 11512.3 | 11512.9 | 11520 | 11558 | 11813.3 | 11512.8 | 11512.1 | 12601.1 | 1.80875 | 126.703 | 12244.4 | 11868.8
582.248 | 904.442 | 12344 | 11504.5 | 11504.7 | 11506.2 | 12258.4 | 11504.7 | 11505.3 | 11512.8 | 11556.3 | 11778.1 | 11505.2 | 11504.5 | 12595.7 | 1.432 | 100.556 | 12260.3 | 11839.9
582.348 | 904.342 | 12589.3 | 11494.6 | 11494.8 | 11496.3 | 12269.1 | 11494.7 | 11495.4 | 11503.3 | 11553.4 | 11742.7 | 11495.2 | 11494.5 | 12588.5 | -0.00456777 | -0.323925 | 12271.1 | 11812
582.448 | 904.242 | 12421.6 | 11486.1 | 11486.3 | 11488 | 12278.3 | 11486.2 | 11486.9 | 11495.3 | 11553.2 | 11710.7 | 11486.7 | 11486.1 | 12583.2 | 0.916248 | 64.5418 | 12280.4 | 11788.8
582.548 | 904.142 | 12246.4 | 11479.1 | 11479.3 | 11481.1 | 12285.6 | 11479.3 | 11479.9 | 11488.9 | 11556.3 | 11682.2 | 11479.7 | 11479.1 | 12579.6 | 1.90321 | 133.116 | 12287.9 | 11770.8
582.648 | 904.042 | 12416.6 | 11470.5 | 11470.7 | 11472.7 | 12287.9 | 11470.7 | 11471.4 | 11480.8 | 11559.7 | 11653.9 | 11471.1 | 11470.5 | 12574.9 | 0.897626 | 63.2173 | 12290.3 | 11755.1
582.748 | 903.942 | 12631.9 | 11459.9 | 11460.1 | 11462.2 | 12284.5 | 11460 | 11460.8 | 11470.8 | 11563.6 | 11625.3 | 11460.5 | 11459.9 | 12568.8 | -0.354877 | -25.2088 | 12287.1 | 11741.6
582.848 | 903.842 | 12556.8 | 11449.8 | 11450.1 | 11452.3 | 12278 | 11450 | 11450.7 | 11461.4 | 11570.9 | 11598.9 | 11450.4 | 11449.8 | 12564.2 | 0.0419601 | 2.97177 | 12280.7 | 11733.3
582.948 | 903.742 | 12792.1 | 11437.5 | 11437.8 | 11440.2 | 12265.3 | 11437.7 | 11438.4 | 11449.9 | 11579.8 | 11571.8 | 11438.1 | 11437.5 | 12558.8 | -1.3037 | -93.194 | 12268.2 | 11728.1
583.048 | 903.642 | 12544.3 | 11427.4 | 11427.6 | 11430.2 | 12251 | 11427.6 | 11428.3 | 11440.5 | 11595.1 | 11548.3 | 11428 | 11427.4 | 12557.6 | 0.0754232 | 5.33909 | 12254.2 | 11730.8
583.148 | 903.542 | 12564.3 | 11417 | 11417.2 | 11420.1 | 12232.8 | 11417.1 | 11417.9 | 11430.9 | 11615.3 | 11525.9 | 11417.5 | 11417 | 12559.1 | -0.0291906 | -2.06801 | 12236.2 | 11739.9
583.248 | 903.442 | 12732 | 11404.9 | 11405.2 | 11408.3 | 12209.3 | 11405.1 | 11405.9 | 11419.8 | 11640.1 | 11503 | 11405.5 | 11404.9 | 12562.8 | -0.947814 | -67.5945 | 12213 | 11754.8
583.348 | 903.342 | 13082.5 | 11389.6 | 11389.8 | 11393.2 | 12179 | 11389.7 | 11390.5 | 11405.4 | 11668.6 | 11477.9 | 11390.1 | 11389.5 | 12568 | -2.84297 | -205.521 | 12182.9 | 11774.6
583.448 | 903.242 | 12867.2 | 11376 | 11376.3 | 11379.9 | 12147.4 | 11376.2 | 11377 | 11393 | 11707.5 | 11455.7 | 11376.5 | 11376 | 12581.5 | -1.59206 | -114.141 | 12151.6 | 11805.9
583.548 | 903.142 | 12777.1 | 11363.2 | 11363.4 | 11367.5 | 12113.5 | 11363.4 | 11364.2 | 11381.4 | 11756.4 | 11435 | 11363.7 | 11363.2 | 12603.1 | -0.972725 | -69.4937 | 12118 | 11848.3
583.648 | 903.042 | 12914.8 | 11349 | 11349.2 | 11353.6 | 12075.4 | 11349.2 | 11350 | 11368.5 | 11814.7 | 11413.9 | 11349.5 | 11349 | 12632.4 | -1.57066 | -112.814 | 12080.4 | 11900.9
583.748 | 902.942 | 12912.3 | 11334.7 | 11334.9 | 11339.8 | 12034.9 | 11334.8 | 11335.7 | 11355.7 | 11884.7 | 11393.3 | 11335.1 | 11334.6 | 12671.9 | -1.33709 | -96.0287 | 12040.3 | 11966.2
583.848 | 902.842 | 13062.5 | 11318.8 | 11319.1 | 11324.4 | 11990.8 | 11319 | 11319.9 | 11341.5 | 11965.9 | 11372 | 11319.3 | 11318.8 | 12721.5 | -1.88549 | -136.2 | 11996.8 | 12043.5
583.948 | 902.742 | 13140.1 | 11302.2 | 11302.4 | 11308.4 | 11944.3 | 11302.3 | 11303.3 | 11326.6 | 12060.1 | 11350.3 | 11302.6 | 11302.1 | 12783.3 | -1.96704 | -142.512 | 11950.8 | 12134.6
584.048 | 902.642 | 13247.7 | 11284.3 | 11284.6 | 11291.2 | 11895.2 | 11284.5 | 11285.5 | 11310.8 | 12167.1 | 11328.1 | 11284.8 | 11284.3 | 12857.5 | -2.14305 | -155.898 | 11902.4 | 12239.3
584.148 | 902.542 | 13112.5 | 11267.6 | 11267.9 | 11275.3 | 11846.3 | 11267.8 | 11268.8 | 11296.3 | 12289.8 | 11307.5 | 11268 | 11267.6 | 12947.1 | -0.913102 | -66.0849 | 11854.3 | 12360.4
584.248 | 902.442 | 13180.1 | 11250.1 | 11250.3 | 11258.7 | 11796 | 11250.3 | 11251.3 | 11281.4 | 12425.6 | 11286.4 | 11250.5 | 11250 | 13050.2 | -0.715467 | -51.9145 | 11804.9 | 12495.3
584.348 | 902.342 | 13255.2 | 11231.7 | 11232 | 11241.4 | 11744.5 | 11231.9 | 11232.9 | 11265.9 | 12573.8 | 11265 | 11232.1 | 11231.7 | 13166.1 | -0.48918 | -35.596 | 11754.6 | 12643.2
584.448 | 902.242 | 13197.7 | 11213.7 | 11214 | 11224.7 | 11693.5 | 11213.9 | 11214.9 | 11251.1 | 12734.1 | 11244.2 | 11214.1 | 11213.7 | 13295.2 | 0.536824 | 38.978 | 11704.9 | 12804
584.548 | 902.142 | 13037.4 | 11197 | 11197.3 | 11209.5 | 11644.1 | 11197.2 | 11198.2 | 11238.2 | 12905.1 | 11225 | 11197.4 | 11196.9 | 13436.4 | 2.20845 | 159.376 | 11657.1 | 12976.3
584.648 | 902.042 | 13245.2 | 11178.2 | 11178.5 | 11192.6 | 11593.3 | 11178.4 | 11179.5 | 11223.7 | 13080.9 | 11204 | 11178.6 | 11178.2 | 13584.1 | 1.86122 | 135.384 | 11608.1 | 13154.2
584.748 | 901.942 | 13445.5 | 11157.4 | 11157.7 | 11174.1 | 11541.3 | 11157.6 | 11158.8 | 11208 | 13257.9 | 11181.2 | 11157.8 | 11157.4 | 13735.2 | 1.5791 | 115.728 | 11558.4 | 13334.2
584.848 | 901.842 | 13465.5 | 11136.3 | 11136.6 | 11155.6 | 11490.1 | 11136.5 | 11137.7 | 11192.6 | 13433.7 | 11158.3 | 11136.7 | 11136.3 | 13887.6 | 2.29919 | 168.627 | 11509.8 | 13514.1
584.948 | 901.742 | 13828.5 | 11111.6 | 11111.9 | 11134.2 | 11436.4 | 11111.8 | 11113 | 11174.8 | 13600.8 | 11132 | 11112 | 11111.6 | 14034.3 | 1.10588 | 82.193 | 11459.5 | 13686.4
585.048 | 901.642 | 14023.8 | 11085 | 11085.3 | 11111.5 | 11382.2 | 11085.2 | 11086.4 | 11156.1 | 13755.9 | 11103.8 | 11085.3 | 11084.9 | 14172.3 | 0.79304 | 59.3562 | 11409.2 | 13848.1
585.148 | 901.542 | 14158.9 | 11056.8 | 11057.1 | 11088.1 | 11327.9 | 11057 | 11058.3 | 11137.5 | 13894.5 | 11074.4 | 11057.1 | 11056.8 | 14297.8 | 0.737573 | 55.4702 | 11359.7 | 13994.9
585.248 | 901.442 | 14174 | 11028.3 | 11028.6 | 11065.4 | 11274.8 | 11028.5 | 11029.7 | 11120.3 | 14013.2 | 11044.6 | 11028.6 | 11028.2 | 14408 | 1.24227 | 93.4764 | 11312.4 | 14123.8
585.348 | 901.342 | 14364.2 | 10997.7 | 10998 | 11041.8 | 11221.2 | 10997.9 | 10999.2 | 11103.3 | 14105.6 | 11013 | 10998 | 10997.6 | 14496.9 | 0.699615 | 52.9955 | 11265.8 | 14228.8
585.448 | 901.242 | 14792.3 | 10962.9 | 10963.3 | 11015.5 | 11165 | 10963.2 | 10964.5 | 11084.9 | 14166.1 | 10977.2 | 10963.2 | 10962.9 | 14559.8 | -1.20823 | -92.8769 | 11218 | 14304.6
585.548 | 901.142 | 15145.3 | 10924.6 | 10925 | 10987.2 | 11106.9 | 10924.8 | 10926.2 | 11066.3 | 14192.2 | 10938 | 10924.9 | 10924.6 | 14595 | -2.82583 | -219.798 | 11170 | 14349.6
585.648 | 901.042 | 15313 | 10884.4 | 10884.8 | 10959 | 11048.4 | 10884.6 | 10886.1 | 11050 | 14183.1 | 10897 | 10884.7 | 10884.4 | 14602.8 | -3.6275 | -283.712 | 11123.5 | 14363.6
585.748 | 900.942 | 15250.4 | 10844.4 | 10844.8 | 10933.1 | 10991.7 | 10844.7 | 10846.1 | 11038.9 | 14140.7 | 10856.3 | 10844.7 | 10844.4 | 14586 | -3.40052 | -265.415 | 11080.9 | 14349.5
585.848 | 900.842 | 15478.2 | 10802 | 10802.3 | 10907.2 | 10934 | 10802.2 | 10803.7 | 11031.5 | 14061.2 | 10813.1 | 10802.2 | 10801.9 | 14542.2 | -4.75526 | -373.916 | 11039.7 | 14304.4
585.948 | 900.742 | 15318 | 10760.6 | 10761 | 10884.9 | 10878.8 | 10760.8 | 10762.4 | 11032.6 | 13950.5 | 10771.1 | 10760.9 | 10760.6 | 14478.7 | -4.28612 | -335.277 | 11003.6 | 14235.6
586.048 | 900.642 | 15245.4 | 10719.5 | 10719.9 | 10865.9 | 10825.1 | 10719.8 | 10721.4 | 11042.7 | 13809.5 | 10729.5 | 10719.8 | 10719.5 | 14397.7 | -4.33941 | -338.641 | 10972 | 14145.1
586.148 | 900.542 | 14607 | 10683.9 | 10684.3 | 10855.2 | 10778.2 | 10684.2 | 10685.8 | 11068.7 | 13646.6 | 10693.3 | 10684.2 | 10683.9 | 14309.6 | -1.5557 | -118.835 | 10950 | 14043.4
586.248 | 900.442 | 14709.7 | 10647 | 10647.4 | 10846.3 | 10731.2 | 10647.3 | 10649 | 11105.4 | 13459.2 | 10655.9 | 10647.3 | 10647 | 14213.2 | -2.58747 | -198.343 | 10931 | 13929.1
586.348 | 900.342 | 14544.5 | 10611.3 | 10611.7 | 10841.6 | 10686.4 | 10611.6 | 10613.3 | 11157.3 | 13253.8 | 10619.8 | 10611.6 | 10611.3 | 14116.9 | -2.24061 | -170.787 | 10917.2 | 13811
586.448 | 900.242 | 14301.6 | 10577.5 | 10577.9 | 10841.6 | 10644.4 | 10577.8 | 10579.6 | 11226.7 | 13036.4 | 10585.5 | 10577.7 | 10577.5 | 14028.1 | -1.4458 | -109.28 | 10909.1 | 13696.5
586.548 | 900.142 | 13928.6 | 10546.8 | 10547.2 | 10847.3 | 10606.5 | 10547.1 | 10548.9 | 11317 | 12812.8 | 10554.4 | 10547 | 10546.8 | 13954.3 | 0.137362 | 10.2461 | 10907.6 | 13593.5
586.648 | 900.042 | 13856 | 10516.5 | 10516.9 | 10855.5 | 10569.8 | 10516.8 | 10518.7 | 11426.8 | 12585.1 | 10523.8 | 10516.7 | 10516.5 | 13898.5 | 0.227823 | 16.9495 | 10909.4 | 13505.5
586.748 | 899.942 | 13640.7 | 10487.9 | 10488.3 | 10866.9 | 10535.5 | 10488.2 | 10490.1 | 11559.2 | 12358.9 | 10494.8 | 10488.1 | 10487.8 | 13867.5 | 1.22695 | 90.5705 | 10915.2 | 13440.1
586.848 | 899.842 | 13292.8 | 10462.2 | 10462.6 | 10882.2 | 10504.8 | 10462.5 | 10464.5 | 11716.1 | 12139.6 | 10468.8 | 10462.4 | 10462.1 | 13866.4 | 3.14442 | 229.133 | 10925.4 | 13403.1
586.948 | 899.742 | 13132.6 | 10437.7 | 10438.2 | 10898.6 | 10475.9 | 10438 | 10440.1 | 11896.6 | 11928.6 | 10444 | 10437.9 | 10437.7 | 13896.6 | 4.21391 | 305.21 | 10937.4 | 13396.9
587.048 | 899.642 | 13132.6 | 10413 | 10413.5 | 10913.9 | 10447.2 | 10413.3 | 10415.5 | 12098.7 | 11727.5 | 10419 | 10413.2 | 10413 | 13958.2 | 4.55344 | 329.802 | 10948.8 | 13422.4
587.148 | 899.542 | 13290.3 | 10386.7 | 10387.2 | 10925.6 | 10417.4 | 10387 | 10389.2 | 12320 | 11536.6 | 10392.4 | 10386.9 | 10386.6 | 14049.3 | 4.16154 | 303.222 | 10957 | 13479
587.248 | 899.442 | 13445.5 | 10358.7 | 10359.2 | 10932.5 | 10386.3 | 10359 | 10361.3 | 12558.5 | 11357.5 | 10364.1 | 10358.8 | 10358.6 | 14168.4 | 3.94061 | 288.796 | 10960.9 | 13566.1
587.348 | 899.342 | 13713.3 | 10327.9 | 10328.4 | 10932.7 | 10352.9 | 10328.2 | 10330.6 | 12809.9 | 11189.7 | 10333.2 | 10328.1 | 10327.9 | 14311 | 3.22549 | 238.73 | 10958.4 | 13680.4
587.448 | 899.242 | 13811 | 10296 | 10296.6 | 10926.7 | 10318.6 | 10296.3 | 10298.8 | 13071.7 | 11035.1 | 10301 | 10296.2 | 10296 | 14473.4 | 3.5624 | 264.603 | 10950.1 | 13819.3
587.548 | 899.142 | 13986.2 | 10262.2 | 10262.8 | 10913 | 10282.7 | 10262.5 | 10265.1 | 13337.7 | 10892.8 | 10267 | 10262.4 | 10262.2 | 14648.8 | 3.54102 | 264.678 | 10934.2 | 13976.7
587.648 | 899.042 | 14394.3 | 10224.4 | 10224.9 | 10888.7 | 10243 | 10224.7 | 10227.3 | 13599.6 | 10759.9 | 10229 | 10224.5 | 10224.3 | 14827.3 | 2.28153 | 173.005 | 10908.1 | 14143.5
587.748 | 898.942 | 14632.1 | 10184 | 10184.6 | 10854.9 | 10201 | 10184.3 | 10187 | 13852.1 | 10637.3 | 10188.4 | 10184.1 | 10183.9 | 15002.4 | 1.93498 | 147.934 | 10872.7 | 14313.7
587.848 | 898.842 | 14649.6 | 10143.1 | 10143.7 | 10813.5 | 10158.6 | 10143.4 | 10146.2 | 14089.5 | 10525.7 | 10147.3 | 10143.2 | 10143 | 15167.1 | 2.70228 | 206.72 | 10829.8 | 14480.3
587.948 | 898.742 | 15102.7 | 10097.7 | 10098.2 | 10760.2 | 10111.9 | 10098 | 10100.9 | 14300.4 | 10420 | 10101.7 | 10097.8 | 10097.6 | 15308.6 | 1.05895 | 82.2515 | 10775.2 | 14630.9
588.048 | 898.642 | 14940 | 10053.3 | 10053.9 | 10701.3 | 10066.4 | 10053.6 | 10056.6 | 14482.5 | 10324.8 | 10057.2 | 10053.4 | 10053.2 | 15424 | 2.5029 | 193.356 | 10715.1 | 14762.1
588.148 | 898.542 | 15150.3 | 10006.6 | 10007.2 | 10633.4 | 10018.7 | 10007 | 10010.1 | 14625.9 | 10235.3 | 10010.4 | 10006.7 | 10006.5 | 15502.5 | 1.80848 | 140.69 | 10646.3 | 14862.7
588.248 | 898.442 | 15458.2 | 9956.66 | 9957.29 | 10556.7 | 9967.79 | 9957.03 | 9960.24 | 14722.8 | 10149.6 | 9960.28 | 9956.8 | 9956.59 | 15536 | 0.3955 | 31.0788 | 10568.7 | 14923.9
588.348 | 898.342 | 15513.2 | 9905.76 | 9906.41 | 10474.1 | 9916.06 | 9906.14 | 9909.46 | 14771.8 | 10069 | 9909.24 | 9905.89 | 9905.69 | 15522.6 | 0.0476892 | 3.75414 | 10485.3 | 14943
588.448 | 898.242 | 15698.5 | 9852.69 | 9853.36 | 10385.6 | 9862.25 | 9853.08 | 9856.53 | 14766.7 | 9991.2 | 9856.04 | 9852.82 | 9852.62 | 15456.7 | -1.21989 | -96.6027 | 10396 | 14913.3
588.548 | 898.142 | 15408.1 | 9801.8 | 9802.49 | 10296.3 | 9810.69 | 9802.2 | 9805.78 | 14712.1 | 9919.86 | 9805.03 | 9801.92 | 9801.73 | 15342.5 | -0.333909 | -26.1965 | 10306.1 | 14838.2
588.648 | 898.042 | 15470.7 | 9749.87 | 9750.58 | 10204.1 | 9758.15 | 9750.28 | 9753.99 | 14602.8 | 9850.95 | 9752.98 | 9749.99 | 9749.8 | 15175.6 | -1.4995 | -117.88 | 10213.4 | 14712
588.748 | 897.942 | 15282.9 | 9699.18 | 9699.92 | 10112.5 | 9706.92 | 9699.6 | 9703.45 | 14445.2 | 9786.24 | 9702.18 | 9699.3 | 9699.11 | 14962.5 | -1.63829 | -128.007 | 10121.1 | 14540.5
588.848 | 897.842 | 14877.4 | 9651.75 | 9652.5 | 10024.2 | 9658.98 | 9652.17 | 9656.18 | 14243 | 9727.12 | 9654.64 | 9651.86 | 9651.67 | 14707.3 | -0.881284 | -67.9389 | 10032.4 | 14326.6
588.948 | 897.742 | 14371.7 | 9608.51 | 9609.28 | 9941.05 | 9615.29 | 9608.94 | 9613.1 | 14003.8 | 9674.18 | 9611.3 | 9608.62 | 9608.43 | 14418.2 | 0.245152 | 18.575 | 9948.84 | 14077.8
589.048 | 897.642 | 13585.7 | 9572.08 | 9572.85 | 9866.4 | 9578.44 | 9572.52 | 9576.85 | 13735.3 | 9629.63 | 9574.77 | 9572.18 | 9572 | 14103 | 2.80533 | 206.663 | 9873.77 | 13801.3
589.148 | 897.542 | 13277.8 | 9538.13 | 9538.92 | 9796.46 | 9544.12 | 9538.58 | 9543.08 | 13441.2 | 9588.85 | 9540.73 | 9538.23 | 9538.05 | 13765.8 | 2.67713 | 194.972 | 9803.47 | 13500.4
589.248 | 897.442 | 12872.2 | 9507.59 | 9508.4 | 9732.54 | 9513.22 | 9508.05 | 9512.74 | 13129.3 | 9552.56 | 9510.1 | 9507.68 | 9507.51 | 13414.6 | 3.02161 | 216.673 | 9739.23 | 13182.9
589.348 | 897.342 | 12619.4 | 9479.09 | 9479.92 | 9673.54 | 9484.4 | 9479.55 | 9484.44 | 12806.4 | 9519.17 | 9481.51 | 9479.17 | 9479 | 13056.2 | 2.45743 | 174.477 | 9679.93 | 12855.2
589.448 | 897.242 | 12071.1 | 9455.34 | 9456.2 | 9622.31 | 9460.36 | 9455.82 | 9460.91 | 12482.4 | 9491.26 | 9457.68 | 9455.42 | 9455.26 | 12700.4 | 3.61967 | 251.352 | 9628.43 | 12527.2
589.548 | 897.142 | 11520.4 | 9436.43 | 9437.3 | 9578.93 | 9441.16 | 9436.91 | 9442.22 | 12164.2 | 9468.76 | 9438.69 | 9436.5 | 9436.34 | 12354.1 | 4.90913 | 333.026 | 9584.8 | 12205.6
589.648 | 897.042 | 11427.8 | 9418.18 | 9419.09 | 9539.18 | 9422.67 | 9418.69 | 9424.22 | 11853.9 | 9447.43 | 9420.37 | 9418.26 | 9418.1 | 12019.1 | 3.49626 | 236.224 | 9544.83 | 11892.4
589.748 | 896.942 | 11527.9 | 9398.86 | 9399.78 | 9501.14 | 9403.1 | 9399.37 | 9405.14 | 11554.6 | 9425.43 | 9400.97 | 9398.93 | 9398.77 | 11698.5 | 1.00392 | 68.1265 | 9506.58 | 11590.6
589.848 | 896.842 | 11169.9 | 9382.63 | 9383.59 | 9468.81 | 9386.66 | 9383.16 | 9389.19 | 11274.8 | 9406.85 | 9384.68 | 9382.7 | 9382.54 | 11400.2 | 1.37693 | 91.9766 | 9474.07 | 11308.7
589.948 | 896.742 | 10947.1 | 9368.3 | 9369.28 | 9440.73 | 9372.13 | 9368.84 | 9375.14 | 11016 | 9390.46 | 9370.28 | 9368.36 | 9368.21 | 11125.6 | 1.07814 | 71.2963 | 9445.81 | 11048
590.048 | 896.642 | 10661.8 | 9356.46 | 9357.46 | 9417.25 | 9360.09 | 9357 | 9363.6 | 10780.8 | 9376.79 | 9358.37 | 9356.51 | 9356.36 | 10877.1 | 1.31791 | 86.0082 | 9422.18 | 10811.2
590.148 | 896.542 | 10303.8 | 9347.78 | 9348.82 | 9398.79 | 9351.23 | 9348.34 | 9355.24 | 10570.8 | 9366.49 | 9349.63 | 9347.83 | 9347.68 | 10655.8 | 2.19203 | 140.632 | 9403.57 | 10599.9
590.248 | 896.442 | 10121 | 9340.7 | 9341.77 | 9383.55 | 9343.98 | 9341.27 | 9348.5 | 10384.6 | 9357.97 | 9342.49 | 9340.74 | 9340.6 | 10460.2 | 2.13054 | 135.47 | 9388.2 | 10412.6
590.348 | 896.342 | 10263.7 | 9332.24 | 9333.34 | 9368.29 | 9335.37 | 9332.83 | 9340.41 | 10218.7 | 9348.21 | 9333.98 | 9332.29 | 9332.14 | 10286.4 | 0.141179 | 9.03989 | 9372.82 | 10245.7
590.448 | 896.242 | 10323.8 | 9323.16 | 9324.29 | 9353.59 | 9326.14 | 9323.76 | 9331.71 | 10072.5 | 9337.97 | 9324.84 | 9323.2 | 9323.06 | 10133.7 | -1.18263 | -75.9466 | 9358.02 | 10098.7
590.548 | 896.142 | 9993.37 | 9317.02 | 9318.19 | 9342.8 | 9319.86 | 9317.63 | 9325.98 | 9948.5 | 9330.78 | 9318.65 | 9317.06 | 9316.91 | 10004.2 | 0.0687065 | 4.34103 | 9347.13 | 9974.02
590.648 | 896.042 | 9873.21 | 9311.93 | 9313.13 | 9333.88 | 9314.64 | 9312.55 | 9321.33 | 9842.68 | 9324.73 | 9313.5 | 9311.96 | 9311.82 | 9893.97 | 0.13205 | 8.29293 | 9338.12 | 9867.67
590.748 | 895.942 | 9803.11 | 9307.43 | 9308.67 | 9326.21 | 9310.02 | 9308.07 | 9317.3 | 9753.08 | 9319.37 | 9308.95 | 9307.46 | 9307.32 | 9800.69 | -0.0154323 | -0.965723 | 9330.37 | 9777.64
590.848 | 895.842 | 9835.66 | 9302.59 | 9303.87 | 9318.76 | 9305.06 | 9303.25 | 9312.97 | 9676.59 | 9313.75 | 9304.07 | 9302.61 | 9302.48 | 9721.21 | -0.729337 | -45.7161 | 9322.85 | 9700.84
590.948 | 895.742 | 9570.3 | 9300.14 | 9301.46 | 9314.13 | 9302.5 | 9300.82 | 9311.06 | 9614.42 | 9310.58 | 9301.57 | 9300.16 | 9300.02 | 9656.61 | 0.557628 | 34.4784 | 9318.16 | 9638.48
591.048 | 895.642 | 9457.65 | 9298.7 | 9300.06 | 9310.89 | 9300.96 | 9299.39 | 9310.19 | 9563.21 | 9308.48 | 9300.09 | 9298.71 | 9298.58 | 9603.45 | 0.947547 | 58.2414 | 9314.86 | 9587.17
591.148 | 895.542 | 9387.56 | 9297.88 | 9299.3 | 9308.57 | 9300.04 | 9298.6 | 9310 | 9521.3 | 9307.06 | 9299.23 | 9297.89 | 9297.77 | 9559.99 | 1.12482 | 68.8811 | 9312.49 | 9545.26
591.248 | 895.442 | 9309.95 | 9297.78 | 9299.23 | 9307.19 | 9299.84 | 9298.51 | 9310.57 | 9487.13 | 9306.4 | 9299.08 | 9297.78 | 9297.65 | 9524.62 | 1.40612 | 85.7504 | 9311.08 | 9511.19
591.348 | 895.342 | 9437.62 | 9296.5 | 9298 | 9304.84 | 9298.47 | 9297.24 | 9310.02 | 9457.84 | 9304.61 | 9297.76 | 9296.5 | 9296.37 | 9494.43 | 0.369553 | 22.6907 | 9308.7 | 9482.1
591.448 | 895.242 | 9415.09 | 9295.41 | 9296.97 | 9302.85 | 9297.31 | 9296.17 | 9309.72 | 9433.55 | 9303.05 | 9296.64 | 9295.41 | 9295.28 | 9469.51 | 0.354429 | 21.7361 | 9306.68 | 9458.11
591.548 | 895.142 | 9334.99 | 9295.05 | 9296.66 | 9301.71 | 9296.86 | 9295.83 | 9310.21 | 9414.08 | 9302.25 | 9296.24 | 9295.04 | 9294.92 | 9449.65 | 0.750058 | 45.8027 | 9305.52 | 9439.04
591.648 | 895.042 | 9169.76 | 9293.93 | 9295.59 | 9299.92 | 9295.67 | 9294.73 | 9310.01 | 9397.06 | 9300.73 | 9295.08 | 9293.92 | 9293.79 | 9432.47 | 1.73391 | 104.941 | 9303.72 | 9422.54
591.748 | 894.942 | 9277.41 | 9293.78 | 9295.5 | 9299.19 | 9295.45 | 9294.61 | 9310.88 | 9383.74 | 9300.21 | 9294.9 | 9293.77 | 9293.65 | 9419.2 | 0.930412 | 56.6406 | 9302.99 | 9409.86
591.848 | 894.842 | 9577.81 | 9291.18 | 9292.96 | 9296.09 | 9292.78 | 9292.03 | 9309.38 | 9370.1 | 9297.26 | 9292.26 | 9291.16 | 9291.04 | 9405.82 | -1.11076 | -68.7058 | 9299.89 | 9396.97
591.948 | 894.742 | 9377.54 | 9290.39 | 9292.24 | 9294.86 | 9291.92 | 9291.27 | 9309.8 | 9360.06 | 9296.15 | 9291.44 | 9290.37 | 9290.25 | 9396.23 | 0.121972 | 7.46526 | 9298.66 | 9387.82
592.048 | 894.642 | 9577.81 | 9287.76 | 9289.67 | 9291.84 | 9289.23 | 9288.66 | 9308.49 | 9349.61 | 9293.21 | 9288.78 | 9287.73 | 9287.62 | 9386.43 | -1.23598 | -76.4508 | 9295.65 | 9378.39
592.148 | 894.542 | 9314.96 | 9287.51 | 9289.5 | 9291.25 | 9288.92 | 9288.44 | 9309.7 | 9342.73 | 9292.68 | 9288.5 | 9287.48 | 9287.37 | 9380.4 | 0.428573 | 26.143 | 9295.08 | 9372.69
592.248 | 894.442 | 9334.99 | 9287.08 | 9289.14 | 9290.5 | 9288.43 | 9288.03 | 9310.88 | 9336.62 | 9291.99 | 9288.03 | 9287.04 | 9286.93 | 9375.37 | 0.264178 | 16.1322 | 9294.36 | 9367.94
592.348 | 894.342 | 9124.7 | 9285.63 | 9287.76 | 9288.77 | 9286.92 | 9286.6 | 9311.21 | 9330.29 | 9290.28 | 9286.55 | 9285.58 | 9285.47 | 9370.35 | 1.62529 | 98.1252 | 9292.67 | 9363.15
592.448 | 894.242 | 9182.28 | 9284.7 | 9286.91 | 9287.6 | 9285.94 | 9285.7 | 9312.25 | 9325.15 | 9289.13 | 9285.59 | 9284.65 | 9284.54 | 9366.75 | 1.2167 | 73.6883 | 9291.53 | 9359.76
592.548 | 894.142 | 9199.8 | 9283.94 | 9286.24 | 9286.62 | 9285.14 | 9284.97 | 9313.69 | 9320.72 | 9288.15 | 9284.81 | 9283.89 | 9283.78 | 9364.13 | 1.08281 | 65.6418 | 9290.6 | 9357.31
592.648 | 894.042 | 9159.75 | 9282.83 | 9285.22 | 9285.3 | 9283.98 | 9283.88 | 9315.01 | 9316.39 | 9286.84 | 9283.67 | 9282.77 | 9282.67 | 9361.9 | 1.33495 | 80.7505 | 9289.33 | 9355.23
592.748 | 893.942 | 9254.88 | 9282.59 | 9285.07 | 9284.88 | 9283.68 | 9283.66 | 9317.49 | 9313.31 | 9286.4 | 9283.39 | 9282.52 | 9282.42 | 9361.24 | 0.698748 | 42.486 | 9288.96 | 9354.69
592.848 | 893.842 | 9432.62 | 9266.33 | 9268.91 | 9268.45 | 9267.38 | 9267.43 | 9304.28 | 9294.54 | 9269.96 | 9267.11 | 9266.25 | 9266.15 | 9345.26 | -0.568457 | -34.8942 | 9272.6 | 9338.81
592.948 | 893.742 | 9114.69 | 9265.21 | 9267.89 | 9267.18 | 9266.22 | 9266.36 | 9306.57 | 9291.19 | 9268.67 | 9265.96 | 9265.13 | 9265.03 | 9345.11 | 1.52539 | 92.0433 | 9271.41 | 9338.73
593.048 | 893.642 | 9372.54 | 9264.4 | 9267.2 | 9266.23 | 9265.37 | 9265.59 | 9309.6 | 9288.39 | 9267.7 | 9265.13 | 9264.32 | 9264.22 | 9345.95 | -0.173576 | -10.6208 | 9270.54 | 9339.63
593.148 | 893.542 | 9247.37 | 9264.28 | 9267.19 | 9265.98 | 9265.21 | 9265.51 | 9313.78 | 9286.48 | 9267.43 | 9264.99 | 9264.19 | 9264.1 | 9348.18 | 0.662562 | 40.2694 | 9270.38 | 9341.89
593.248 | 893.442 | 9079.64 | 9262.92 | 9265.95 | 9264.5 | 9263.81 | 9264.18 | 9317.25 | 9283.51 | 9265.92 | 9263.6 | 9262.83 | 9262.73 | 9349.9 | 1.79262 | 107.96 | 9269 | 9343.64
593.348 | 893.342 | 9277.41 | 9262.81 | 9265.98 | 9264.29 | 9263.66 | 9264.12 | 9322.6 | 9281.94 | 9265.68 | 9263.47 | 9262.71 | 9262.62 | 9353.7 | 0.500584 | 30.474 | 9268.89 | 9347.43
593.448 | 893.242 | 9317.46 | 9262.41 | 9265.71 | 9263.78 | 9263.22 | 9263.75 | 9328.35 | 9280.21 | 9265.15 | 9263.04 | 9262.3 | 9262.21 | 9358.05 | 0.26575 | 16.2129 | 9268.5 | 9351.76
593.548 | 893.142 | 9470.17 | 9260.85 | 9264.3 | 9262.13 | 9261.63 | 9262.22 | 9333.73 | 9277.45 | 9263.46 | 9261.46 | 9260.74 | 9260.64 | 9362.18 | -0.701356 | -43.1377 | 9266.97 | 9355.85
593.648 | 893.042 | 9470.17 | 9259.28 | 9262.88 | 9260.47 | 9260.02 | 9260.69 | 9339.99 | 9274.79 | 9261.78 | 9259.86 | 9259.16 | 9259.07 | 9367.31 | -0.668023 | -41.0875 | 9265.45 | 9360.93
593.748 | 892.942 | 9487.69 | 9257.57 | 9261.33 | 9258.67 | 9258.27 | 9259.01 | 9347.09 | 9272.07 | 9259.95 | 9258.15 | 9257.44 | 9257.35 | 9373.43 | -0.741377 | -45.6414 | 9263.8 | 9366.98
593.848 | 892.842 | 9337.49 | 9256.97 | 9260.91 | 9258 | 9257.64 | 9258.45 | 9356.45 | 9270.56 | 9259.25 | 9257.53 | 9256.83 | 9256.74 | 9381.89 | 0.290411 | 17.7365 | 9263.28 | 9375.35
593.948 | 892.742 | 9367.53 | 9256.14 | 9260.27 | 9257.1 | 9256.78 | 9257.68 | 9366.86 | 9268.89 | 9258.32 | 9256.68 | 9256 | 9255.91 | 9391.51 | 0.156623 | 9.5809 | 9262.56 | 9384.87
594.048 | 892.642 | 9562.79 | 9253.84 | 9258.16 | 9254.73 | 9254.45 | 9255.44 | 9377.19 | 9265.82 | 9255.92 | 9254.35 | 9253.69 | 9253.6 | 9401.17 | -1.04461 | -64.5632 | 9260.37 | 9394.4
594.148 | 892.542 | 9402.58 | 9252.72 | 9257.26 | 9253.55 | 9253.31 | 9254.39 | 9390.27 | 9263.99 | 9254.71 | 9253.21 | 9252.57 | 9252.48 | 9413.64 | 0.0721404 | 4.42121 | 9259.39 | 9406.73
594.248 | 892.442 | 9560.29 | 9250.42 | 9255.17 | 9251.18 | 9250.97 | 9252.14 | 9403.88 | 9261.02 | 9252.32 | 9250.88 | 9250.25 | 9250.17 | 9426.73 | -0.863346 | -53.3531 | 9257.24 | 9419.65
594.348 | 892.342 | 9617.86 | 9247.66 | 9252.66 | 9248.37 | 9248.18 | 9249.44 | 9418.92 | 9257.65 | 9249.47 | 9248.1 | 9247.49 | 9247.4 | 9441.32 | -1.13777 | -70.5232 | 9254.66 | 9434.06
594.448 | 892.242 | 9620.37 | 9244.86 | 9250.12 | 9245.52 | 9245.35 | 9246.71 | 9436.08 | 9254.29 | 9246.59 | 9245.27 | 9244.68 | 9244.6 | 9458.1 | -1.04564 | -64.8214 | 9252.05 | 9450.64
594.548 | 892.142 | 9607.85 | 9242.13 | 9247.67 | 9242.74 | 9242.6 | 9244.04 | 9455.58 | 9251.04 | 9243.85 | 9242.52 | 9241.95 | 9241.86 | 9477.35 | -0.841492 | -52.1317 | 9249.55 | 9469.66
594.648 | 892.042 | 9735.52 | 9238.43 | 9244.26 | 9238.99 | 9238.87 | 9240.4 | 9476.56 | 9246.84 | 9240.06 | 9238.79 | 9238.23 | 9238.15 | 9498.07 | -1.52099 | -94.8515 | 9246.09 | 9490.14
594.748 | 891.942 | 9805.62 | 9234.17 | 9240.32 | 9234.68 | 9234.58 | 9236.2 | 9499.63 | 9242.13 | 9235.72 | 9234.52 | 9233.96 | 9233.88 | 9520.96 | -1.81688 | -113.711 | 9242.1 | 9512.74
594.848 | 891.842 | 9655.41 | 9231.01 | 9237.5 | 9231.47 | 9231.39 | 9233.09 | 9526.62 | 9238.54 | 9232.48 | 9231.33 | 9230.79 | 9230.71 | 9547.82 | -0.692054 | -42.9798 | 9239.23 | 9539.3
594.948 | 891.742 | 9728.01 | 9227.27 | 9234.14 | 9227.7 | 9227.63 | 9229.42 | 9556.11 | 9234.41 | 9228.67 | 9227.58 | 9227.05 | 9226.97 | 9577.24 | -0.966159 | -60.2282 | 9235.83 | 9568.38
595.048 | 891.642 | 9675.44 | 9223.91 | 9231.17 | 9224.29 | 9224.24 | 9226.13 | 9589.19 | 9230.67 | 9225.22 | 9224.2 | 9223.67 | 9223.6 | 9610.32 | -0.418404 | -26.0118 | 9232.82 | 9601.1
595.148 | 891.542 | 9718 | 9220.2 | 9227.9 | 9220.55 | 9220.51 | 9222.53 | 9625.25 | 9226.62 | 9221.46 | 9220.47 | 9219.96 | 9219.88 | 9646.5 | -0.458381 | -28.5597 | 9229.51 | 9636.87
595.248 | 891.442 | 9795.6 | 9215.88 | 9224.05 | 9216.19 | 9216.16 | 9218.31 | 9664.12 | 9221.97 | 9217.08 | 9216.13 | 9215.62 | 9215.55 | 9685.57 | -0.702644 | -43.9532 | 9225.62 | 9675.5
595.348 | 891.342 | 9823.14 | 9211.32 | 9220 | 9211.59 | 9211.58 | 9213.86 | 9706.29 | 9217.1 | 9212.47 | 9211.55 | 9211.05 | 9210.98 | 9727.99 | -0.606765 | -38.0089 | 9221.54 | 9717.43
595.448 | 891.242 | 9880.72 | 9206.29 | 9215.53 | 9206.53 | 9206.52 | 9208.94 | 9751.59 | 9211.78 | 9207.39 | 9206.5 | 9206.01 | 9205.94 | 9773.61 | -0.681033 | -42.786 | 9217.04 | 9762.51
595.548 | 891.142 | 9970.84 | 9200.54 | 9210.39 | 9200.75 | 9200.76 | 9203.3 | 9799.89 | 9205.77 | 9201.59 | 9200.74 | 9200.26 | 9200.19 | 9822.3 | -0.940192 | -59.3365 | 9211.88 | 9810.61
595.648 | 891.042 | 10221.2 | 9192.87 | 9203.39 | 9193.05 | 9193.06 | 9195.64 | 9849.82 | 9197.84 | 9193.87 | 9193.05 | 9192.58 | 9192.51 | 9872.6 | -2.17912 | -139.242 | 9204.85 | 9860.26
595.748 | 890.942 | 10226.2 | 9185.11 | 9196.36 | 9185.25 | 9185.27 | 9187.99 | 9903.12 | 9189.83 | 9186.05 | 9185.26 | 9184.8 | 9184.73 | 9926.46 | -1.87326 | -119.727 | 9197.8 | 9913.39
595.848 | 890.842 | 10218.7 | 9177.35 | 9189.4 | 9177.46 | 9177.48 | 9180.34 | 9959.74 | 9181.84 | 9178.24 | 9177.48 | 9177.03 | 9176.96 | 9983.73 | -1.46891 | -93.8497 | 9190.82 | 9969.86
595.948 | 890.742 | 10308.8 | 9168.85 | 9181.8 | 9168.92 | 9168.96 | 9171.96 | 10018.7 | 9173.12 | 9169.68 | 9168.95 | 9168.51 | 9168.44 | 10043.5 | -1.65152 | -105.981 | 9183.2 | 10028.7
596.048 | 890.642 | 10283.8 | 9160.48 | 9174.41 | 9160.52 | 9160.56 | 9163.71 | 10080.7 | 9164.53 | 9161.25 | 9160.55 | 9160.12 | 9160.06 | 10106.4 | -1.10549 | -70.8546 | 9175.8 | 10090.6
596.148 | 890.542 | 10516.6 | 9150.29 | 9165.33 | 9150.3 | 9150.36 | 9153.66 | 10143.4 | 9154.14 | 9151 | 9150.34 | 9149.92 | 9149.85 | 10170.1 | -2.13528 | -138.398 | 9166.71 | 10153.2
596.248 | 890.442 | 10634.2 | 9139.14 | 9155.41 | 9139.11 | 9139.18 | 9142.65 | 10207.2 | 9142.8 | 9139.8 | 9139.16 | 9138.75 | 9138.69 | 10235.1 | -2.44647 | -159.453 | 9156.78 | 10217
596.348 | 890.342 | 10594.2 | 9128.2 | 9145.84 | 9128.15 | 9128.22 | 9131.87 | 10272.8 | 9131.69 | 9128.82 | 9128.21 | 9127.81 | 9127.74 | 10302 | -1.79427 | -116.724 | 9147.2 | 10282.5
596.448 | 890.242 | 10529.1 | 9117.68 | 9136.87 | 9117.61 | 9117.67 | 9121.5 | 10339.8 | 9121 | 9118.26 | 9117.66 | 9117.26 | 9117.2 | 10370.5 | -0.976676 | -63.3411 | 9138.22 | 10349.5
596.548 | 890.142 | 10679.3 | 9105.94 | 9126.87 | 9105.84 | 9105.91 | 9109.94 | 10406 | 9109.1 | 9106.48 | 9105.9 | 9105.51 | 9105.45 | 10438.5 | -1.47281 | -96.1959 | 9128.21 | 10415.7
596.648 | 890.042 | 10554.1 | 9095.06 | 9117.95 | 9094.93 | 9095 | 9099.24 | 10472.8 | 9098.06 | 9095.56 | 9094.99 | 9094.62 | 9094.55 | 10507.3 | -0.288317 | -18.7206 | 9119.28 | 10482.5
596.748 | 889.942 | 10864.5 | 9081.76 | 9106.87 | 9081.6 | 9081.67 | 9086.13 | 10536.2 | 9084.62 | 9082.22 | 9081.67 | 9081.3 | 9081.24 | 10572.9 | -1.76833 | -116.495 | 9108.18 | 10546
596.848 | 889.842 | 10656.8 | 9069.93 | 9097.54 | 9069.74 | 9069.81 | 9074.5 | 10599.4 | 9072.64 | 9070.34 | 9069.82 | 9069.45 | 9069.39 | 10638.6 | -0.111107 | -7.24926 | 9098.85 | 10609.1
596.948 | 889.742 | 10631.7 | 9058.2 | 9088.66 | 9057.97 | 9058.05 | 9062.98 | 10660.1 | 9060.77 | 9058.56 | 9058.06 | 9057.7 | 9057.64 | 10702.3 | 0.432621 | 28.1935 | 9089.97 | 10670
597.048 | 889.642 | 10899.6 | 9044.37 | 9078.06 | 9044.11 | 9044.18 | 9049.38 | 10715.5 | 9046.8 | 9044.68 | 9044.2 | 9043.84 | 9043.78 | 10761 | -0.838691 | -55.3409 | 9079.37 | 10725.5
597.148 | 889.542 | 10804.5 | 9031.16 | 9068.54 | 9030.86 | 9030.93 | 9036.4 | 10767.3 | 9033.53 | 9031.41 | 9030.95 | 9030.6 | 9030.54 | 10816.8 | 0.0749063 | 4.92106 | 9069.86 | 10777.5
597.248 | 889.442 | 10814.5 | 9017.76 | 9059.36 | 9017.43 | 9017.51 | 9023.26 | 10814 | 9020.01 | 9017.97 | 9017.52 | 9017.18 | 9017.12 | 10867.9 | 0.324966 | 21.359 | 9060.69 | 10824.4
597.348 | 889.342 | 10904.6 | 9003.59 | 9049.99 | 9003.22 | 9003.3 | 9009.36 | 10854.5 | 9005.7 | 9003.74 | 9003.32 | 9002.99 | 9002.93 | 10913.4 | 0.0532701 | 3.51583 | 9051.33 | 10865
597.448 | 889.242 | 10857 | 8989.65 | 9041.59 | 8989.27 | 8989.35 | 8995.74 | 10889 | 8991.64 | 8989.77 | 8989.37 | 8989.04 | 8988.98 | 10953.6 | 0.585757 | 38.5756 | 9042.91 | 10899.7
597.548 | 889.142 | 11099.8 | 8973.8 | 9032.01 | 8973.38 | 8973.47 | 8980.2 | 10914.8 | 8975.66 | 8973.88 | 8973.48 | 8973.16 | 8973.1 | 10985.9 | -0.683832 | -45.5352 | 9033.34 | 10925.6
597.648 | 889.042 | 11187.5 | 8957.17 | 9022.57 | 8956.72 | 8956.8 | 8963.91 | 10932.2 | 8958.89 | 8957.21 | 8956.82 | 8956.5 | 8956.45 | 11010.8 | -1.05578 | -70.5796 | 9023.92 | 10943.3
597.748 | 888.942 | 10944.6 | 8942.24 | 9015.84 | 8941.75 | 8941.84 | 8949.35 | 10943.4 | 8943.86 | 8942.23 | 8941.86 | 8941.55 | 8941.49 | 11030.5 | 0.518759 | 34.3009 | 9017.2 | 10954.8
597.848 | 888.842 | 11190 | 8925.36 | 9008.3 | 8924.83 | 8924.92 | 8932.85 | 10944.5 | 8926.88 | 8925.31 | 8924.94 | 8924.64 | 8924.58 | 11041.3 | -0.888234 | -59.3856 | 9009.67 | 10956.2
597.948 | 888.742 | 11310.1 | 8907.45 | 9001.03 | 8906.88 | 8906.97 | 8915.36 | 10936.2 | 8908.87 | 8907.34 | 8906.99 | 8906.69 | 8906.64 | 11044 | -1.58151 | -106.303 | 9002.42 | 10948.2
598.048 | 888.642 | 11107.4 | 8890.93 | 8996.55 | 8890.32 | 8890.41 | 8899.29 | 10920.7 | 8892.25 | 8890.77 | 8890.43 | 8890.14 | 8890.09 | 11041 | -0.397788 | -26.497 | 8997.96 | 10933.2
598.148 | 888.542 | 11250 | 8873.21 | 8992.55 | 8872.56 | 8872.66 | 8882.06 | 10895.4 | 8874.44 | 8873.01 | 8872.68 | 8872.39 | 8872.33 | 11030 | -1.3115 | -87.9196 | 8993.97 | 10908.3
598.248 | 888.442 | 11162.4 | 8856.02 | 8990.8 | 8855.33 | 8855.42 | 8865.4 | 10862 | 8857.15 | 8855.76 | 8855.44 | 8855.16 | 8855.11 | 11012.5 | -0.897115 | -59.9055 | 8992.25 | 10875.3
598.348 | 888.342 | 10922.1 | 8840.51 | 8992.69 | 8839.78 | 8839.87 | 8850.46 | 10822 | 8841.54 | 8840.2 | 8839.89 | 8839.61 | 8839.56 | 10990.4 | 0.413289 | 27.299 | 8994.17 | 10835.8
598.448 | 888.242 | 10849.5 | 8825.44 | 8997.16 | 8824.65 | 8824.74 | 8835.99 | 10774.5 | 8826.35 | 8825.06 | 8824.77 | 8824.5 | 8824.44 | 10963.2 | 0.689571 | 45.3966 | 8998.66 | 10788.9
598.548 | 888.142 | 10957.2 | 8809.44 | 9002.94 | 8808.61 | 8808.7 | 8820.66 | 10718.6 | 8810.25 | 8809 | 8808.72 | 8808.45 | 8808.4 | 10929.8 | -0.165377 | -10.9412 | 9004.47 | 10733.7
598.648 | 888.042 | 10932.1 | 8793.51 | 9011.35 | 8792.63 | 8792.71 | 8805.46 | 10655.9 | 8794.21 | 8793.02 | 8792.74 | 8792.48 | 8792.43 | 10892.1 | -0.241889 | -15.9848 | 9012.91 | 10671.6
598.748 | 887.942 | 10854.5 | 8778.05 | 9022.77 | 8777.11 | 8777.2 | 8790.79 | 10587 | 8778.63 | 8777.49 | 8777.23 | 8776.97 | 8776.92 | 10851 | -0.0214229 | -1.41066 | 9024.38 | 10603.5
598.848 | 887.842 | 10749.4 | 8763.26 | 9037.68 | 8762.27 | 8762.36 | 8776.86 | 10513.1 | 8763.74 | 8762.65 | 8762.39 | 8762.13 | 8762.08 | 10807.7 | 0.355469 | 23.2934 | 9039.32 | 10530.4
598.948 | 887.742 | 10799.4 | 8747.99 | 9054.97 | 8746.94 | 8747.03 | 8762.54 | 10433.7 | 8748.37 | 8747.31 | 8747.06 | 8746.81 | 8746.76 | 10761.9 | -0.22825 | -14.9917 | 9056.66 | 10452
599.048 | 887.642 | 10579.1 | 8734.27 | 9076.73 | 8733.15 | 8733.24 | 8749.85 | 10351.7 | 8734.55 | 8733.51 | 8733.27 | 8733.02 | 8732.98 | 10716.5 | 0.843811 | 54.8542 | 9078.46 | 10371
599.148 | 887.542 | 10619.2 | 8720.15 | 9101.18 | 8718.96 | 8719.05 | 8736.86 | 10265.7 | 8720.32 | 8719.32 | 8719.08 | 8718.84 | 8718.79 | 10670.4 | 0.313805 | 20.4383 | 9102.97 | 10286.2
599.248 | 887.442 | 10761.9 | 8704.84 | 9127.38 | 8703.59 | 8703.68 | 8722.81 | 10175.9 | 8704.91 | 8703.94 | 8703.71 | 8703.47 | 8703.42 | 10623.4 | -0.843636 | -55.3145 | 9129.23 | 10197.6
599.348 | 887.342 | 10559.1 | 8690.96 | 9158.04 | 8689.62 | 8689.72 | 8710.31 | 10085.5 | 8690.91 | 8689.97 | 8689.75 | 8689.51 | 8689.46 | 10579.1 | 0.123082 | 7.9937 | 9159.95 | 10108.7
599.448 | 887.242 | 10551.6 | 8677.03 | 9191.48 | 8675.61 | 8675.7 | 8697.92 | 9993.97 | 8676.87 | 8675.95 | 8675.73 | 8675.5 | 8675.46 | 10536.7 | -0.0919767 | -5.97141 | 9193.46 | 10018.7
599.548 | 887.142 | 10474 | 8663.58 | 9228.09 | 8662.08 | 8662.17 | 8686.19 | 9902.48 | 8663.3 | 8662.41 | 8662.2 | 8661.97 | 8661.93 | 10497.1 | 0.142744 | 9.23321 | 9230.14 | 9928.91
599.648 | 887.042 | 10506.6 | 8649.79 | 9266.88 | 8648.2 | 8648.29 | 8674.31 | 9810.9 | 8649.38 | 8648.52 | 8648.32 | 8648.1 | 8648.05 | 10460.2 | -0.285721 | -18.5102 | 9269 | 9839.27
599.748 | 886.942 | 10621.7 | 8635.04 | 9306.79 | 8633.36 | 8633.44 | 8661.7 | 9719.21 | 8634.5 | 8633.66 | 8633.47 | 8633.25 | 8633.21 | 10425.6 | -1.20291 | -78.3553 | 9309.01 | 9749.76
599.848 | 886.842 | 10666.8 | 8619.84 | 9348.11 | 8618.06 | 8618.14 | 8648.92 | 9628.58 | 8619.16 | 8618.36 | 8618.17 | 8617.96 | 8617.91 | 10394.1 | -1.6687 | -108.927 | 9350.42 | 9661.58
599.948 | 886.742 | 10459 | 8606.1 | 9392.2 | 8604.2 | 8604.29 | 8637.9 | 9541.36 | 8605.27 | 8604.5 | 8604.32 | 8604.11 | 8604.07 | 10367.7 | -0.56432 | -36.4762 | 9394.6 | 9577.14
600.048 | 886.642 | 10499 | 8591.96 | 9436.72 | 8589.95 | 8590.03 | 8626.87 | 9456.12 | 8590.99 | 8590.24 | 8590.06 | 8589.86 | 8589.81 | 10344.5 | -0.953306 | -61.7371 | 9439.23 | 9495.07
600.148 | 886.542 | 10411.4 | 8578.39 | 9482.06 | 8576.24 | 8576.33 | 8616.84 | 9374.17 | 8577.26 | 8576.53 | 8576.36 | 8576.15 | 8576.11 | 10325.3 | -0.53322 | -34.3875 | 9484.69 | 9416.76
600.248 | 886.442 | 10554.1 | 8563.64 | 9525.88 | 8561.36 | 8561.44 | 8606.18 | 9294.1 | 8562.36 | 8561.64 | 8561.48 | 8561.28 | 8561.23 | 10308.3 | -1.51249 | -98.2072 | 9528.64 | 9340.87
600.348 | 886.342 | 10333.8 | 8550.46 | 9570.18 | 8548.02 | 8548.11 | 8597.71 | 9218.91 | 8549 | 8548.3 | 8548.14 | 8547.94 | 8547.9 | 10295.7 | -0.237207 | -15.2404 | 9573.06 | 9270.5
600.448 | 886.242 | 10566.6 | 8535.43 | 9610.92 | 8532.84 | 8532.92 | 8588.2 | 9145.37 | 8533.79 | 8533.11 | 8532.95 | 8532.76 | 8532.72 | 10283.8 | -1.73874 | -112.964 | 9613.96 | 9202.6
600.548 | 886.142 | 10494 | 8520.85 | 9649.62 | 8518.08 | 8518.16 | 8580.07 | 9075.81 | 8519.01 | 8518.35 | 8518.2 | 8518.01 | 8517.96 | 10274.5 | -1.3546 | -87.7042 | 9652.83 | 9139.62
600.648 | 886.042 | 10376.4 | 8507.06 | 9685.9 | 8504.1 | 8504.18 | 8573.92 | 9010.61 | 8505 | 8504.36 | 8504.22 | 8504.03 | 8503.99 | 10267.5 | -0.675482 | -43.4887 | 9689.29 | 9082.21
600.748 | 885.942 | 10381.4 | 8493.14 | 9718.24 | 8489.98 | 8490.06 | 8569.05 | 8948.85 | 8490.85 | 8490.23 | 8490.09 | 8489.91 | 8489.86 | 10261.6 | -0.742894 | -47.8403 | 9721.82 | 9029.67
600.848 | 885.842 | 10556.6 | 8477.82 | 9744.42 | 8474.43 | 8474.51 | 8564.56 | 8889.24 | 8475.28 | 8474.68 | 8474.54 | 8474.36 | 8474.32 | 10255 | -1.85554 | -120.496 | 9748.22 | 8981.07
600.948 | 885.742 | 10486.5 | 8462.93 | 9765.96 | 8459.29 | 8459.37 | 8562.64 | 8833.61 | 8460.12 | 8459.54 | 8459.41 | 8459.22 | 8459.18 | 10249.4 | -1.46329 | -94.7077 | 9770 | 8938.62
601.048 | 885.642 | 10664.3 | 8446.61 | 9780.18 | 8442.7 | 8442.78 | 8562 | 8779.88 | 8443.51 | 8442.95 | 8442.82 | 8442.64 | 8442.6 | 10242.7 | -2.58026 | -168.41 | 9784.47 | 8900.8
601.148 | 885.542 | 10609.2 | 8430.6 | 9788.45 | 8426.41 | 8426.48 | 8564.95 | 8729.64 | 8427.19 | 8426.64 | 8426.52 | 8426.34 | 8426.3 | 10236.5 | -2.28689 | -148.876 | 9793.04 | 8869.76
601.248 | 885.442 | 10729.4 | 8413.61 | 9789.14 | 8409.08 | 8409.16 | 8570.98 | 8681.41 | 8409.85 | 8409.31 | 8409.19 | 8409.02 | 8408.98 | 10229.9 | -3.0473 | -199.499 | 9794.04 | 8844.87
601.348 | 885.342 | 10844.5 | 8395.65 | 9781.7 | 8390.76 | 8390.84 | 8581.01 | 8635.07 | 8391.51 | 8390.99 | 8390.87 | 8390.7 | 8390.66 | 10223.1 | -3.7712 | -248.213 | 9786.96 | 8826.84
601.448 | 885.242 | 10837 | 8377.65 | 9767.26 | 8372.36 | 8372.43 | 8597.06 | 8591.41 | 8373.09 | 8372.58 | 8372.47 | 8372.3 | 8372.26 | 10218.3 | -3.75654 | -247.162 | 9772.92 | 8817.6
601.548 | 885.142 | 10719.3 | 8360.44 | 9746.19 | 8354.7 | 8354.78 | 8621.23 | 8551.01 | 8355.42 | 8354.92 | 8354.81 | 8354.64 | 8354.61 | 10216.7 | -3.06848 | -200.792 | 9752.28 | 8819.01
601.648 | 885.042 | 11104.9 | 8340.25 | 9715.04 | 8334.01 | 8334.09 | 8651.19 | 8509.89 | 8334.71 | 8334.23 | 8334.12 | 8333.96 | 8333.92 | 10216.2 | -5.32979 | -354.982 | 9721.63 | 8828.5
601.748 | 884.942 | 10807 | 8322.21 | 9679.05 | 8315.41 | 8315.48 | 8693.76 | 8472.97 | 8316.09 | 8315.62 | 8315.52 | 8315.36 | 8315.32 | 10223.6 | -3.54661 | -233.026 | 9686.2 | 8852.73
601.848 | 884.842 | 10819.5 | 8304.01 | 9636.03 | 8296.57 | 8296.65 | 8748.31 | 8437.76 | 8297.24 | 8296.78 | 8296.68 | 8296.52 | 8296.48 | 10238.2 | -3.53195 | -232.197 | 9643.81 | 8890.87
601.948 | 884.742 | 10969.7 | 8284.63 | 9585.63 | 8276.46 | 8276.54 | 8815.98 | 8403.06 | 8277.12 | 8276.67 | 8276.57 | 8276.41 | 8276.38 | 10261.7 | -4.27243 | -282.82 | 9594.13 | 8943.92
602.048 | 884.642 | 10962.2 | 8265.25 | 9529.12 | 8256.26 | 8256.33 | 8899.63 | 8369.9 | 8256.9 | 8256.46 | 8256.37 | 8256.21 | 8256.18 | 10296.8 | -4.01625 | -265.772 | 9538.44 | 9014.58
602.148 | 884.542 | 11099.8 | 8244.81 | 9466.3 | 8234.87 | 8234.94 | 9000.63 | 8336.98 | 8235.49 | 8235.07 | 8234.97 | 8234.82 | 8234.79 | 10345.8 | -4.52357 | -301.217 | 9476.56 | 9104.02
602.248 | 884.442 | 11112.4 | 8224.27 | 9398.58 | 8213.22 | 8213.29 | 9121.19 | 8305.09 | 8213.83 | 8213.42 | 8213.33 | 8213.18 | 8213.14 | 10411.1 | -4.20442 | -280.123 | 9409.94 | 9214.32
602.348 | 884.342 | 11292.6 | 8202.39 | 9325.38 | 8190.06 | 8190.13 | 9262.46 | 8272.84 | 8190.65 | 8190.25 | 8190.16 | 8190.02 | 8189.98 | 10494.5 | -4.74682 | -318.815 | 9338.01 | 9346.47
602.448 | 884.242 | 11207.5 | 8181.19 | 9249.48 | 8167.36 | 8167.43 | 9426.83 | 8242.07 | 8167.94 | 8167.55 | 8167.46 | 8167.32 | 8167.28 | 10599.1 | -3.63235 | -243.042 | 9263.61 | 9502.75
602.548 | 884.142 | 11162.4 | 8160.43 | 9171.15 | 8144.83 | 8144.9 | 9615.44 | 8212.42 | 8145.4 | 8145.02 | 8144.93 | 8144.79 | 8144.76 | 10726.5 | -2.60782 | -174.139 | 9187.04 | 9684.22
602.648 | 884.042 | 11152.4 | 8139.9 | 9090.99 | 8122.21 | 8122.27 | 9827.25 | 8183.47 | 8122.76 | 8122.39 | 8122.31 | 8122.17 | 8122.13 | 10876.5 | -1.6512 | -110.21 | 9108.97 | 9889.68
602.748 | 883.942 | 11172.4 | 8119.45 | 9009.41 | 8099.26 | 8099.33 | 10061.6 | 8154.92 | 8099.81 | 8099.44 | 8099.36 | 8099.22 | 8099.19 | 11049.1 | -0.737392 | -49.262 | 9029.89 | 10118.4
602.848 | 883.842 | 11628.1 | 8095.9 | 8923.83 | 8072.72 | 8072.79 | 10312.8 | 8123.39 | 8073.25 | 8072.89 | 8072.82 | 8072.68 | 8072.65 | 11239.2 | -2.27893 | -155.318 | 8947.3 | 10364.6
602.948 | 883.742 | 11773.2 | 8071.66 | 8837.17 | 8044.88 | 8044.95 | 10580.2 | 8091.13 | 8045.4 | 8045.06 | 8044.98 | 8044.85 | 8044.81 | 11447 | -1.90061 | -130.341 | 8864.23 | 10627.5
603.048 | 883.642 | 11745.7 | 8048.18 | 8751.33 | 8017.04 | 8017.11 | 10860.6 | 8059.36 | 8017.55 | 8017.21 | 8017.14 | 8017.01 | 8016.98 | 11669.7 | -0.443201 | -30.3585 | 8782.74 | 10904
603.148 | 883.542 | 11670.6 | 8025.95 | 8667.13 | 7989.56 | 7989.63 | 11148.8 | 8028.38 | 7990.06 | 7989.73 | 7989.66 | 7989.53 | 7989.5 | 11903 | 1.35938 | 92.817 | 8703.78 | 11188.7
603.248 | 883.442 | 11648.1 | 8004.81 | 8584.69 | 7962.04 | 7962.11 | 11437.9 | 7997.73 | 7962.53 | 7962.21 | 7962.14 | 7962.01 | 7961.98 | 12140.4 | 2.88289 | 196.651 | 8627.72 | 11474.6
603.348 | 883.342 | 11810.8 | 7983.56 | 8502.94 | 7933.09 | 7933.16 | 11719 | 7965.98 | 7933.57 | 7933.25 | 7933.19 | 7933.06 | 7933.03 | 12373.6 | 3.27304 | 224.818 | 8553.67 | 11752.9
603.448 | 883.242 | 12106.2 | 7961.53 | 8421.19 | 7901.7 | 7901.76 | 11983 | 7932.08 | 7902.17 | 7901.86 | 7901.8 | 7901.67 | 7901.64 | 12594 | 2.80231 | 194.876 | 8481.27 | 12014.4
603.548 | 883.142 | 12293.9 | 7939.74 | 8340.53 | 7868.66 | 7868.73 | 12222.6 | 7896.79 | 7869.12 | 7868.82 | 7868.76 | 7868.63 | 7868.6 | 12795 | 2.85601 | 200.145 | 8411.85 | 12251.7
603.648 | 883.042 | 12506.7 | 7918.43 | 8260.8 | 7833.78 | 7833.84 | 12428.9 | 7859.89 | 7834.22 | 7833.93 | 7833.87 | 7833.75 | 7833.72 | 12967.9 | 2.60661 | 184.241 | 8345.69 | 12456
603.748 | 882.942 | 12429.1 | 7900.05 | 8184.44 | 7799.21 | 7799.27 | 12597.2 | 7823.5 | 7799.65 | 7799.36 | 7799.3 | 7799.18 | 7799.15 | 13108.8 | 3.85323 | 271.51 | 8285.52 | 12622.4
603.848 | 882.842 | 12601.9 | 7883.21 | 8109.5 | 7763.09 | 7763.14 | 12717.8 | 7785.72 | 7763.52 | 7763.23 | 7763.18 | 7763.06 | 7763.03 | 13208.2 | 3.414 | 242.226 | 8229.86 | 12741.4
603.948 | 882.742 | 13085 | 7865.89 | 8033.66 | 7723.05 | 7723.11 | 12784.6 | 7744.2 | 7723.48 | 7723.2 | 7723.15 | 7723.03 | 7723 | 13260.4 | 0.969031 | 70.059 | 8176.73 | 12806.6
604.048 | 882.642 | 13082.5 | 7852.21 | 7960.56 | 7682.74 | 7682.8 | 12795.5 | 7702.52 | 7683.16 | 7682.89 | 7682.83 | 7682.72 | 7682.69 | 13263.8 | 1.00173 | 72.4162 | 8130.26 | 12816.2
604.148 | 882.542 | 12907.3 | 7843.74 | 7891.28 | 7643.44 | 7643.5 | 12752.1 | 7661.99 | 7643.85 | 7643.59 | 7643.53 | 7643.42 | 7643.39 | 13220 | 1.73968 | 124.918 | 8091.79 | 12771.6
604.248 | 882.442 | 13550.6 | 7834.74 | 7819.74 | 7599.01 | 7599.07 | 12646.5 | 7616.43 | 7599.41 | 7599.15 | 7599.1 | 7598.99 | 7598.96 | 13121.6 | -2.32957 | -171.394 | 8055.68 | 12664.8
604.348 | 882.342 | 13585.7 | 7829.87 | 7750.17 | 7553.98 | 7554.04 | 12487.1 | 7570.37 | 7554.37 | 7554.12 | 7554.07 | 7553.96 | 7553.93 | 12976.7 | -3.30228 | -243.273 | 8026.28 | 12504.3
604.448 | 882.242 | 13635.7 | 7829.22 | 7682.38 | 7508.23 | 7508.29 | 12276.3 | 7523.68 | 7508.61 | 7508.37 | 7508.32 | 7508.21 | 7508.18 | 12787.9 | -4.58872 | -338.665 | 8003.58 | 12292.5
604.548 | 882.142 | 13257.7 | 7835.86 | 7619.42 | 7464.99 | 7465.04 | 12023.9 | 7479.56 | 7465.36 | 7465.12 | 7465.07 | 7464.96 | 7464.94 | 12564.9 | -3.80329 | -276.779 | 7990.51 | 12039.3
604.648 | 882.042 | 12817.1 | 7850.11 | 7561.54 | 7424.73 | 7424.78 | 11736.6 | 7438.5 | 7425.09 | 7424.86 | 7424.81 | 7424.71 | 7424.68 | 12313.7 | -2.81079 | -201.124 | 7987.12 | 11751.2
604.748 | 881.942 | 12732 | 7868.8 | 7506.03 | 7384.81 | 7384.86 | 11420 | 7397.84 | 7385.17 | 7384.94 | 7384.89 | 7384.79 | 7384.76 | 12039.3 | -3.88009 | -276.713 | 7990.23 | 11433.8
604.848 | 881.842 | 12198.8 | 7894.66 | 7455.97 | 7348.6 | 7348.65 | 11085.4 | 7360.94 | 7348.95 | 7348.73 | 7348.68 | 7348.58 | 7348.55 | 11752.3 | -2.55539 | -178.384 | 8002.23 | 11098.6
604.948 | 881.742 | 11805.8 | 7925.72 | 7410.23 | 7315.07 | 7315.13 | 10740.3 | 7326.78 | 7315.42 | 7315.2 | 7315.16 | 7315.05 | 7315.02 | 11458.8 | -2.01835 | -138.606 | 8021.08 | 10752.8
605.048 | 881.642 | 11412.8 | 7960.84 | 7368.65 | 7284.25 | 7284.3 | 10392.5 | 7295.36 | 7284.59 | 7284.37 | 7284.33 | 7284.23 | 7284.2 | 11165.6 | -1.46227 | -98.7331 | 8045.44 | 10404.4
605.148 | 881.542 | 10761.9 | 8000.63 | 7333.02 | 7258.09 | 7258.14 | 10051.4 | 7268.65 | 7258.43 | 7258.21 | 7258.17 | 7258.07 | 7258.05 | 10880.4 | 0.722176 | 47.3507 | 8075.74 | 10062.7
605.248 | 881.442 | 10461.5 | 8040.94 | 7300.64 | 7233.99 | 7234.05 | 9720.79 | 7244.05 | 7234.32 | 7234.11 | 7234.08 | 7233.98 | 7233.95 | 10605.4 | 0.889279 | 57.4876 | 8107.77 | 9731.58
605.348 | 881.342 | 10068.5 | 8080.84 | 7272.03 | 7212.67 | 7212.73 | 9406.91 | 7222.25 | 7213 | 7212.79 | 7212.75 | 7212.66 | 7212.63 | 10344.9 | 1.74147 | 110.443 | 8140.37 | 9417.2
605.448 | 881.242 | 9655.41 | 8118.84 | 7247.29 | 7194.3 | 7194.35 | 9113.73 | 7203.42 | 7194.62 | 7194.42 | 7194.38 | 7194.28 | 7194.26 | 10101.3 | 2.86814 | 178.125 | 8172.01 | 9123.57
605.548 | 881.142 | 9209.82 | 8153.48 | 7226.55 | 7179.14 | 7179.19 | 8845.07 | 7187.84 | 7179.45 | 7179.25 | 7179.22 | 7179.12 | 7179.1 | 9876.44 | 4.39031 | 266.293 | 8201.06 | 8854.47
605.648 | 881.042 | 9119.7 | 8180.7 | 7207.06 | 7164.54 | 7164.59 | 8599.43 | 7172.85 | 7164.85 | 7164.65 | 7164.62 | 7164.53 | 7164.5 | 9667.33 | 3.6244 | 218.759 | 8223.39 | 8608.43
605.748 | 880.942 | 8794.26 | 8200.74 | 7190.53 | 7152.28 | 7152.33 | 8380.28 | 7160.23 | 7152.58 | 7152.39 | 7152.36 | 7152.27 | 7152.24 | 9475.81 | 4.59342 | 272.254 | 8239.15 | 8388.9
605.848 | 880.842 | 8543.93 | 8212.23 | 7176.3 | 7141.81 | 7141.86 | 8186.13 | 7149.41 | 7142.11 | 7141.92 | 7141.89 | 7141.8 | 7141.77 | 9299.51 | 5.16645 | 301.828 | 8246.89 | 8194.4
605.948 | 880.742 | 8456.31 | 8212.9 | 7163.13 | 7131.93 | 7131.97 | 8015.81 | 7139.2 | 7132.21 | 7132.03 | 7132 | 7131.91 | 7131.89 | 9136.12 | 4.67236 | 271.56 | 8244.27 | 8023.73
606.048 | 880.642 | 8248.53 | 8203.68 | 7151.83 | 7123.53 | 7123.57 | 7868.23 | 7130.49 | 7123.81 | 7123.63 | 7123.6 | 7123.51 | 7123.49 | 8984.51 | 5.12173 | 293.998 | 8232.16 | 7875.84
606.148 | 880.542 | 8256.04 | 8182.57 | 7140.76 | 7115.01 | 7115.05 | 7740.64 | 7121.68 | 7115.29 | 7115.11 | 7115.08 | 7114.99 | 7114.97 | 8841.47 | 4.0722 | 233.859 | 8208.49 | 7747.95
606.248 | 880.442 | 8241.02 | 8150.59 | 7130.05 | 7106.54 | 7106.58 | 7630.89 | 7112.94 | 7106.81 | 7106.64 | 7106.61 | 7106.52 | 7106.5 | 8705.68 | 3.23507 | 185.615 | 8174.26 | 7637.92
606.348 | 880.342 | 7913.08 | 8110.49 | 7121.98 | 7100.47 | 7100.52 | 7539.6 | 7106.61 | 7100.74 | 7100.57 | 7100.54 | 7100.46 | 7100.43 | 8578.08 | 4.72486 | 265.645 | 8132.16 | 7546.36
606.448 | 880.242 | 7988.18 | 8060.73 | 7113.54 | 7093.79 | 7093.84 | 7461.56 | 7099.69 | 7094.06 | 7093.89 | 7093.86 | 7093.78 | 7093.75 | 8454.94 | 3.30072 | 186.454 | 8080.63 | 7468.07
606.548 | 880.142 | 7890.55 | 8003.7 | 7105.98 | 7087.8 | 7087.84 | 7396.23 | 7093.46 | 7088.06 | 7087.9 | 7087.87 | 7087.79 | 7087.76 | 8336.76 | 3.17485 | 178.245 | 8022.03 | 7402.5
606.648 | 880.042 | 7785.41 | 7941.23 | 7099.33 | 7082.55 | 7082.59 | 7341.86 | 7088 | 7082.8 | 7082.65 | 7082.62 | 7082.54 | 7082.51 | 8223.55 | 3.13837 | 175.018 | 7958.16 | 7347.9
606.748 | 879.942 | 7702.8 | 7874.7 | 7093.41 | 7077.88 | 7077.93 | 7296.64 | 7083.12 | 7078.13 | 7077.98 | 7077.95 | 7077.87 | 7077.85 | 8114.98 | 2.96823 | 164.65 | 7890.37 | 7302.46
606.848 | 879.842 | 7612.68 | 7805.92 | 7088.26 | 7073.86 | 7073.9 | 7259.25 | 7078.9 | 7074.11 | 7073.95 | 7073.93 | 7073.85 | 7073.83 | 8011.5 | 2.889 | 159.314 | 7820.47 | 7264.86
606.948 | 879.742 | 7570.13 | 7736.15 | 7083.52 | 7070.13 | 7070.17 | 7228.01 | 7074.98 | 7070.37 | 7070.22 | 7070.2 | 7070.12 | 7070.09 | 7913.02 | 2.49083 | 136.973 | 7749.68 | 7233.43
607.048 | 879.642 | 7557.61 | 7666.66 | 7078.94 | 7066.46 | 7066.5 | 7201.74 | 7071.14 | 7066.7 | 7066.55 | 7066.53 | 7066.45 | 7066.43 | 7819.82 | 1.90637 | 104.746 | 7679.28 | 7206.97
607.148 | 879.542 | 7374.86 | 7600.09 | 7075.79 | 7064.14 | 7064.18 | 7180.72 | 7068.65 | 7064.37 | 7064.23 | 7064.21 | 7064.13 | 7064.11 | 7733.56 | 2.63989 | 143.285 | 7611.89 | 7185.78
607.248 | 879.442 | 7434.94 | 7535.73 | 7072.25 | 7061.35 | 7061.39 | 7162.5 | 7065.7 | 7061.58 | 7061.44 | 7061.42 | 7061.34 | 7061.32 | 7652.84 | 1.59713 | 87.04 | 7546.77 | 7167.38
607.348 | 879.342 | 7532.57 | 7474.19 | 7068.02 | 7057.8 | 7057.84 | 7146.08 | 7062 | 7058.03 | 7057.89 | 7057.87 | 7057.79 | 7057.77 | 7577.58 | 0.327741 | 17.978 | 7484.54 | 7150.81
607.448 | 879.242 | 7404.9 | 7417.79 | 7064.79 | 7055.19 | 7055.23 | 7132.76 | 7059.24 | 7055.42 | 7055.28 | 7055.26 | 7055.18 | 7055.16 | 7509.7 | 0.769679 | 41.8609 | 7427.52 | 7137.33
607.548 | 879.142 | 7342.32 | 7366.49 | 7062.06 | 7053.03 | 7053.07 | 7121.58 | 7056.94 | 7053.25 | 7053.12 | 7053.1 | 7053.02 | 7053 | 7448.65 | 0.784301 | 42.4755 | 7375.65 | 7126
607.648 | 879.042 | 7282.24 | 7320.48 | 7059.81 | 7051.31 | 7051.35 | 7112.25 | 7055.08 | 7051.52 | 7051.39 | 7051.37 | 7051.3 | 7051.28 | 7394.38 | 0.83053 | 44.7948 | 7329.11 | 7116.54
607.748 | 878.942 | 7197.13 | 7279.96 | 7058.23 | 7050.21 | 7050.25 | 7104.69 | 7053.86 | 7050.42 | 7050.29 | 7050.27 | 7050.2 | 7050.18 | 7346.77 | 1.11485 | 59.777 | 7288.11 | 7108.84
607.848 | 878.842 | 7142.05 | 7244.63 | 7057.09 | 7049.52 | 7049.56 | 7098.47 | 7053.05 | 7049.73 | 7049.6 | 7049.58 | 7049.51 | 7049.49 | 7305.33 | 1.22113 | 65.2249 | 7252.33 | 7102.5
607.948 | 878.742 | 6934.27 | 7213.61 | 7055.83 | 7048.66 | 7048.7 | 7092.86 | 7052.08 | 7048.87 | 7048.75 | 7048.73 | 7048.66 | 7048.64 | 7269.02 | 2.54072 | 133.72 | 7220.9 | 7096.76
608.048 | 878.642 | 7112.01 | 7187.19 | 7054.97 | 7048.19 | 7048.23 | 7088.26 | 7051.49 | 7048.39 | 7048.27 | 7048.25 | 7048.18 | 7048.16 | 7237.98 | 0.944092 | 50.3211 | 7194.1 | 7092.04
608.148 | 878.542 | 7259.71 | 7163.43 | 7053.03 | 7046.6 | 7046.63 | 7083.08 | 7049.79 | 7046.79 | 7046.67 | 7046.66 | 7046.59 | 7046.57 | 7210.16 | -0.367534 | -19.7923 | 7169.98 | 7086.75
608.248 | 878.442 | 7347.33 | 7142.44 | 7050.44 | 7044.33 | 7044.37 | 7077.66 | 7047.43 | 7044.53 | 7044.41 | 7044.39 | 7044.33 | 7044.31 | 7185.58 | -1.19263 | -64.6114 | 7148.66 | 7081.23
608.348 | 878.342 | 7157.07 | 7125.82 | 7049.28 | 7043.48 | 7043.52 | 7074.04 | 7046.48 | 7043.68 | 7043.56 | 7043.55 | 7043.48 | 7043.46 | 7165.77 | 0.0649787 | 3.47439 | 7131.73 | 7077.49
608.448 | 878.242 | 6921.76 | 7111.77 | 7048.09 | 7042.58 | 7042.62 | 7070.67 | 7045.49 | 7042.77 | 7042.66 | 7042.64 | 7042.58 | 7042.56 | 7148.88 | 1.72537 | 90.7254 | 7117.4 | 7074.03
608.548 | 878.142 | 6831.64 | 7099.25 | 7046.27 | 7041.02 | 7041.06 | 7066.91 | 7043.83 | 7041.21 | 7041.09 | 7041.08 | 7041.01 | 7040.99 | 7133.8 | 2.31055 | 120.703 | 7104.61 | 7070.18
608.648 | 878.042 | 6673.93 | 7087.49 | 7043.3 | 7038.3 | 7038.33 | 7062.23 | 7041.03 | 7038.48 | 7038.37 | 7038.36 | 7038.29 | 7038.27 | 7119.73 | 3.44898 | 178.082 | 7092.6 | 7065.4
608.748 | 877.942 | 6936.78 | 7079.23 | 7042.31 | 7037.55 | 7037.58 | 7059.71 | 7040.19 | 7037.73 | 7037.62 | 7037.61 | 7037.54 | 7037.52 | 7109.39 | 1.30991 | 68.954 | 7084.11 | 7062.8
608.848 | 877.842 | 6974.33 | 7072.6 | 7041.63 | 7037.08 | 7037.11 | 7057.66 | 7039.65 | 7037.26 | 7037.15 | 7037.14 | 7037.07 | 7037.05 | 7100.87 | 0.957666 | 50.5481 | 7077.26 | 7060.66
608.948 | 877.742 | 7064.45 | 7067.29 | 7041.21 | 7036.87 | 7036.91 | 7056.02 | 7039.36 | 7037.05 | 7036.94 | 7036.93 | 7036.87 | 7036.85 | 7093.83 | 0.22096 | 11.738 | 7071.74 | 7058.94
609.048 | 877.642 | 6796.59 | 7061.3 | 7039.24 | 7035.09 | 7035.12 | 7052.94 | 7037.51 | 7035.26 | 7035.16 | 7035.15 | 7035.09 | 7035.07 | 7086.27 | 2.22082 | 115.717 | 7065.56 | 7055.78
609.148 | 877.542 | 6924.26 | 7056.98 | 7038.24 | 7034.27 | 7034.3 | 7050.94 | 7036.62 | 7034.44 | 7034.34 | 7034.33 | 7034.26 | 7034.24 | 7080.51 | 1.18681 | 62.4174 | 7061.06 | 7053.7
609.248 | 877.442 | 6901.73 | 7053.1 | 7037.09 | 7033.29 | 7033.32 | 7048.88 | 7035.57 | 7033.45 | 7033.36 | 7033.34 | 7033.28 | 7033.26 | 7075.31 | 1.32055 | 69.3381 | 7057 | 7051.57
609.348 | 877.342 | 7049.43 | 7050.55 | 7036.8 | 7033.16 | 7033.2 | 7047.77 | 7035.38 | 7033.33 | 7033.23 | 7033.22 | 7033.16 | 7033.14 | 7071.54 | 0.166465 | 8.83363 | 7054.29 | 7050.39
609.448 | 877.242 | 7046.93 | 7048.41 | 7036.55 | 7033.06 | 7033.09 | 7046.76 | 7035.22 | 7033.22 | 7033.13 | 7033.12 | 7033.06 | 7033.04 | 7068.28 | 0.160787 | 8.53082 | 7052 | 7049.32
609.548 | 877.142 | 7029.4 | 7046.66 | 7036.38 | 7033.03 | 7033.07 | 7045.91 | 7035.13 | 7033.19 | 7033.1 | 7033.09 | 7033.03 | 7033.01 | 7065.5 | 0.272094 | 14.4184 | 7050.1 | 7048.4
609.648 | 877.042 | 7004.37 | 7044.98 | 7036.03 | 7032.82 | 7032.85 | 7044.94 | 7034.86 | 7032.98 | 7032.89 | 7032.88 | 7032.82 | 7032.8 | 7062.86 | 0.441755 | 23.3671 | 7048.3 | 7047.37
609.748 | 876.942 | 7066.95 | 7043.48 | 7035.65 | 7032.56 | 7032.6 | 7043.98 | 7034.55 | 7032.72 | 7032.63 | 7032.62 | 7032.56 | 7032.54 | 7060.47 | -0.0487423 | -2.58977 | 7046.66 | 7046.35
609.848 | 876.842 | 6994.35 | 7042.13 | 7035.24 | 7032.28 | 7032.31 | 7043.05 | 7034.21 | 7032.43 | 7032.34 | 7032.33 | 7032.28 | 7032.26 | 7058.29 | 0.483148 | 25.5384 | 7045.19 | 7045.36
609.948 | 876.742 | 7127.03 | 7040.48 | 7034.41 | 7031.57 | 7031.6 | 7041.74 | 7033.45 | 7031.72 | 7031.63 | 7031.62 | 7031.56 | 7031.55 | 7055.87 | -0.532728 | -28.4249 | 7043.43 | 7043.99
610.048 | 876.642 | 7104.5 | 7039.13 | 7033.76 | 7031.02 | 7031.05 | 7040.64 | 7032.85 | 7031.17 | 7031.08 | 7031.07 | 7031.01 | 7031 | 7053.8 | -0.380189 | -20.2538 | 7041.96 | 7042.83
610.148 | 876.542 | 7162.08 | 7037.43 | 7032.67 | 7030.03 | 7030.06 | 7039.14 | 7031.81 | 7030.18 | 7030.09 | 7030.08 | 7030.03 | 7030.01 | 7051.44 | -0.826318 | -44.1984 | 7040.17 | 7041.28
610.248 | 876.442 | 6906.74 | 7035.9 | 7031.66 | 7029.12 | 7029.15 | 7037.75 | 7030.85 | 7029.26 | 7029.18 | 7029.17 | 7029.11 | 7029.1 | 7049.27 | 1.08397 | 56.937 | 7038.53 | 7039.84
610.348 | 876.342 | 7102 | 7034.8 | 7031.01 | 7028.57 | 7028.6 | 7036.75 | 7030.26 | 7028.71 | 7028.63 | 7028.62 | 7028.57 | 7028.55 | 7047.58 | -0.408109 | -21.7373 | 7037.34 | 7038.8
610.448 | 876.242 | 6846.66 | 7032.96 | 7029.58 | 7027.22 | 7027.25 | 7034.99 | 7028.87 | 7027.36 | 7027.28 | 7027.27 | 7027.22 | 7027.2 | 7045.19 | 1.51649 | 79.308 | 7035.41 | 7036.99
610.548 | 876.142 | 6981.84 | 7032.19 | 7029.16 | 7026.88 | 7026.91 | 7034.27 | 7028.49 | 7027.02 | 7026.94 | 7026.94 | 7026.88 | 7026.86 | 7043.9 | 0.469444 | 24.7918 | 7034.55 | 7036.22
610.648 | 876.042 | 6964.31 | 7031.33 | 7028.61 | 7026.42 | 7026.45 | 7033.44 | 7027.98 | 7026.56 | 7026.48 | 7026.47 | 7026.42 | 7026.4 | 7042.56 | 0.592574 | 31.2551 | 7033.61 | 7035.35
610.748 | 875.942 | 7021.89 | 7030.94 | 7028.5 | 7026.39 | 7026.42 | 7033.07 | 7027.91 | 7026.52 | 7026.44 | 7026.44 | 7026.39 | 7026.37 | 7041.71 | 0.149489 | 7.91725 | 7033.14 | 7034.94
610.848 | 875.842 | 7114.52 | 7029.96 | 7027.77 | 7025.72 | 7025.75 | 7032.09 | 7027.21 | 7025.86 | 7025.78 | 7025.77 | 7025.72 | 7025.7 | 7040.3 | -0.556136 | -29.6478 | 7032.09 | 7033.91
610.948 | 875.742 | 6786.58 | 7027.9 | 7025.92 | 7023.95 | 7023.98 | 7030.02 | 7025.4 | 7024.08 | 7024.01 | 7024 | 7023.95 | 7023.93 | 7037.83 | 1.92762 | 100.366 | 7029.95 | 7031.81
611.048 | 875.642 | 7044.42 | 7027.48 | 7025.7 | 7023.8 | 7023.83 | 7029.59 | 7025.21 | 7023.93 | 7023.85 | 7023.85 | 7023.8 | 7023.78 | 7037.03 | -0.0556995 | -2.9547 | 7029.47 | 7031.33
611.148 | 875.542 | 6994.35 | 7027.02 | 7025.42 | 7023.58 | 7023.61 | 7029.11 | 7024.96 | 7023.71 | 7023.63 | 7023.63 | 7023.58 | 7023.56 | 7036.2 | 0.316263 | 16.7171 | 7028.95 | 7030.82
611.248 | 875.442 | 7031.91 | 7035.15 | 7033.71 | 7031.92 | 7031.95 | 7037.21 | 7033.27 | 7032.05 | 7031.98 | 7031.97 | 7031.92 | 7031.91 | 7043.98 | 0 | 0 | 7037.01 | 7038.88
611.348 | 875.342 | 6999.36 | 7002.4 | 7001.1 | 6999.38 | 6999.41 | 7004.44 | 7000.7 | 6999.5 | 6999.43 | 6999.43 | 6999.38 | 6999.36 | 7010.91 | 0 | 0 | 7004.21 | 7006.07
611.448 | 875.242 | 6884.21 | 6887.07 | 6885.89 | 6884.23 | 6884.25 | 6889.07 | 6885.51 | 6884.35 | 6884.28 | 6884.27 | 6884.22 | 6884.21 | 6895.27 | 0 | 0 | 6888.81 | 6890.66
611.548 | 875.142 | 6841.65 | 6844.34 | 6843.28 | 6841.67 | 6841.7 | 6846.3 | 6842.92 | 6841.79 | 6841.72 | 6841.72 | 6841.67 | 6841.65 | 6852.25 | 0 | 0 | 6846.03 | 6847.86
611.648 | 875.042 | 6996.86 | 6999.39 | 6998.44 | 6996.88 | 6996.9 | 7001.32 | 6998.1 | 6997 | 6996.93 | 6996.92 | 6996.87 | 6996.86 | 7007.02 | 0 | 0 | 7001.03 | 7002.85
611.748 | 874.942 | 6951.8 | 6954.19 | 6953.33 | 6951.81 | 6951.84 | 6956.07 | 6953.05 | 6951.93 | 6951.87 | 6951.86 | 6951.81 | 6951.8 | 6961.59 | 0 | 0 | 6955.78 | 6957.61
611.848 | 874.842 | 7094.49 | 7096.75 | 7095.97 | 7094.51 | 7094.53 | 7098.59 | 7095.71 | 7094.62 | 7094.56 | 7094.55 | 7094.5 | 7094.49 | 7103.89 | 0 | 0 | 7098.29 | 7100.09
611.948 | 874.742 | 7089.48 | 7091.62 | 7090.92 | 7089.5 | 7089.53 | 7093.42 | 7090.68 | 7089.61 | 7089.55 | 7089.54 | 7089.5 | 7089.48 | 7098.52 | 0 | 0 | 7093.12 | 7094.89
612.048 | 874.642 | 6934.27 | 6936.29 | 6935.67 | 6934.29 | 6934.32 | 6938.06 | 6935.44 | 6934.41 | 6934.34 | 6934.34 | 6934.29 | 6934.27 | 6942.97 | 0 | 0 | 6937.75 | 6939.5
612.148 | 874.542 | 7079.47 | 7081.38 | 7080.82 | 7079.48 | 7079.51 | 7083.1 | 7080.61 | 7079.6 | 7079.53 | 7079.53 | 7079.48 | 7079.47 | 7087.84 | 0 | 0 | 7082.8 | 7084.51
612.248 | 874.442 | 6831.64 | 6833.45 | 6832.95 | 6831.65 | 6831.68 | 6835.13 | 6832.75 | 6831.76 | 6831.7 | 6831.7 | 6831.65 | 6831.64 | 6839.7 | 0 | 0 | 6834.83 | 6836.51
612.348 | 874.342 | 6754.03 | 6755.76 | 6755.31 | 6754.05 | 6754.07 | 6757.4 | 6755.11 | 6754.16 | 6754.1 | 6754.09 | 6754.05 | 6754.03 | 6761.8 | 0 | 0 | 6757.09 | 6758.74
612.448 | 874.242 | 6866.68 | 6868.32 | 6867.93 | 6866.7 | 6866.72 | 6869.92 | 6867.74 | 6866.81 | 6866.75 | 6866.74 | 6866.7 | 6866.68 | 6874.17 | 0 | 0 | 6869.62 | 6871.23
612.548 | 874.142 | 6911.74 | 6913.3 | 6912.95 | 6911.76 | 6911.78 | 6914.86 | 6912.77 | 6911.87 | 6911.81 | 6911.8 | 6911.76 | 6911.74 | 6918.96 | 0 | 0 | 6914.56 | 6916.14
612.648 | 874.042 | 6924.26 | 6925.74 | 6925.43 | 6924.28 | 6924.3 | 6927.35 | 6925.26 | 6924.38 | 6924.32 | 6924.32 | 6924.28 | 6924.26 | 6931.31 | 0 | 0 | 6926.97 | 6928.6
612.748 | 873.942 | 7044.42 | 7045.83 | 7045.56 | 7044.44 | 7044.46 | 7047.4 | 7045.4 | 7044.54 | 7044.48 | 7044.48 | 7044.44 | 7044.42 | 7051.23 | 0 | 0 | 7047.03 | 7048.63
612.848 | 873.842 | 7167.09 | 7168.43 | 7168.19 | 7167.1 | 7167.12 | 7169.95 | 7168.05 | 7167.2 | 7167.15 | 7167.14 | 7167.1 | 7167.09 | 7173.66 | 0 | 0 | 7169.59 | 7171.16
612.948 | 873.742 | 7071.96 | 7073.24 | 7073.04 | 7071.97 | 7072 | 7074.7 | 7072.9 | 7072.07 | 7072.02 | 7072.02 | 7071.97 | 7071.96 | 7078.31 | 0 | 0 | 7074.37 | 7075.89
613.048 | 873.642 | 7187.11 | 7188.34 | 7188.16 | 7187.13 | 7187.15 | 7189.74 | 7188.04 | 7187.23 | 7187.17 | 7187.17 | 7187.13 | 7187.11 | 7193.24 | 0 | 0 | 7189.44 | 7190.91
613.148 | 873.542 | 7064.45 | 7065.62 | 7065.47 | 7064.46 | 7064.49 | 7066.96 | 7065.36 | 7064.56 | 7064.51 | 7064.5 | 7064.46 | 7064.45 | 7070.36 | 0 | 0 | 7066.69 | 7068.11