## Atomic %
Spectrum Label | C | O | Ce | Total | Project Path |  | Avg C% | Err C% | Avg O% | Err O% | Avg Ce% | Err Ce% | O/Ce Ratio
Spectrum 2 | 12.95 | 56.72 | 30.33 | 100 | 20211112EDX/Specimen 5/Site 1 | Sample 5 (Ce:U) | 11.46333 | 2.741355 | 57.86333 | 2.85927 | 30.675 | 1.229988 | 1.886335
Spectrum 3 | 31.59 | 46.89 | 21.52 | 100 | 20211112EDX/Specimen 5/Site 2 | Sample 6 (Ce:U + 20 wt% C16TAB) | 22.286 | 4.312532 | 50.606 | 3.466205 | 27.104 | 1.161133 | 1.867104
Spectrum 4 | 13.8 | 56.75 | 29.45 | 100 | 20211112EDX/Specimen 5/Site 3 | Sample 7 (Ce:U + 20 wt% C12TAB) | 16.828 | 3.224309 | 55.75 | 0.9981733 | 27.422 | 2.240295 | 2.033039
Spectrum 5 | 13.15 | 54 | 32.85 | 100 | 20211112EDX/Specimen 5/Site 4 | Sample 8 (Ce:U + 20 wt% BrijC10) | 17.392 | 4.318596 | 55.254 | 2.680845 | 27.35 | 2.049085 | 2.020256
Spectrum 6 | 7.3 | 61.39 | 31.31 | 100 | 20211112EDX/Specimen 5/Site 5 | Sample 9 (Ce:U + 20 wt% C12TANO3) | 17.632 | 1.680854 | 55.176 | 0.4814873 | 27.192 | 1.485049 | 2.029126
Spectrum 7 | 8.69 | 61.11 | 30.2 | 100 | 20211112EDX/Specimen 5/Site 6 | Sample 11 (Ce:U + 20 wt% C16TANO3) | 15.952 | 0.757179 | 55.408 | 0.5043511 | 28.64 | 0.7235676 | 1.934637
Spectrum 8 | 12.89 | 57.21 | 29.91 | 100 | 20211112EDX/Specimen 5/Site 7
Spectrum 9 | 24.68 | 48.02 | 27.3 | 100 | 20211112EDX/Specimen 6/Site 1
Spectrum 10 | 15.58 | 56.28 | 28.14 | 100 | 20211112EDX/Specimen 6/Site 2
Spectrum 11 | 25.87 | 47.94 | 26.18 | 100 | 20211112EDX/Specimen 6/Site 3
Spectrum 12 | 24.95 | 49.4 | 25.65 | 100 | 20211112EDX/Specimen 6/Site 4
Spectrum 14 | 20.35 | 51.39 | 28.25 | 100 | 20211112EDX/Specimen 6/Site 5
Spectrum 15 | 16.04 | 55.87 | 28.08 | 100 | 20211112EDX/Specimen 7/Site 1
Spectrum 16 | 16.07 | 55.84 | 28.1 | 100 | 20211112EDX/Specimen 7/Site 2
Spectrum 17 | 22.34 | 54.13 | 23.53 | 100 | 20211112EDX/Specimen 7/Site 3
Spectrum 18 | 13.81 | 56.87 | 29.32 | 100 | 20211112EDX/Specimen 7/Site 4
Spectrum 19 | 15.88 | 56.04 | 28.08 | 100 | 20211112EDX/Specimen 7/Site 5
Spectrum 20 | 16.39 | 57.06 | 26.54 | 100 | 20211112EDX/Specimen 8/Site 1
Spectrum 21 | 11.88 | 58.45 | 29.67 | 100 | 20211112EDX/Specimen 8/Site 2
Spectrum 22 | 19.84 | 54.32 | 25.83 | 100 | 20211112EDX/Specimen 8/Site 3
Spectrum 23 | 23.23 | 51.47 | 25.3 | 100 | 20211112EDX/Specimen 8/Site 4
Spectrum 24 | 15.62 | 54.97 | 29.41 | 100 | 20211112EDX/Specimen 8/Site 5
Spectrum 25 | 15.51 | 55.12 | 29.37 | 100 | 20211112EDX/Specimen 9/Site 1
Spectrum 26 | 18.48 | 54.68 | 26.84 | 100 | 20211112EDX/Specimen 9/Site 2
Spectrum 27 | 16.62 | 55.95 | 27.43 | 100 | 20211112EDX/Specimen 9/Site 3
Spectrum 28 | 19.88 | 54.9 | 25.22 | 100 | 20211112EDX/Specimen 9/Site 4
Spectrum 29 | 17.67 | 55.23 | 27.1 | 100 | 20211112EDX/Specimen 9/Site 5
Spectrum 30 | 16.31 | 56.09 | 27.6 | 100 | 20211112EDX/Specimen 11/Site 1
Spectrum 31 | 15.86 | 55.34 | 28.8 | 100 | 20211112EDX/Specimen 11/Site 2
Spectrum 32 | 14.79 | 55.6 | 29.61 | 100 | 20211112EDX/Specimen 11/Site 3
Spectrum 33 | 16.85 | 54.7 | 28.45 | 100 | 20211112EDX/Specimen 11/Site 4
Spectrum 34 | 15.95 | 55.31 | 28.74 | 100 | 20211112EDX/Specimen 11/Site 5

## Weight %
Spectrum Label | C | O | Ce | Total | Project Path |  | Avg C% | Err C% | Avg O% | Err O% | Avg Ce% | Err Ce% | O/Ce Ratio
Spectrum 2 | 2.93 | 17.08 | 79.99 | 100 | 20211112EDX/Specimen 5/Site 1 | Sample 5 (Ce:U) | 2.573333 | 0.6327928 | 17.28333 | 1.053179 | 80.14333 | 0.8995036 | 0.2156553
Spectrum 3 | 9.15 | 18.1 | 72.75 | 100 | 20211112EDX/Specimen 5/Site 2 | Sample 6 (Ce:U + 20 wt% C16TAB) | 5.518 | 1.204417 | 16.6 | 0.8375858 | 77.88 | 0.8419026 | 0.2131484
Spectrum 4 | 3.19 | 17.46 | 79.35 | 100 | 20211112EDX/Specimen 5/Site 3 | Sample 7 (Ce:U + 20 wt% C12TANO3 | 4.148 | 1.102869 | 18.104 | 0.8110055 | 77.746 | 1.909772 | 0.2328609
Spectrum 5 | 2.81 | 15.36 | 81.83 | 100 | 20211112EDX/Specimen 5/Site 4 | Sample 8 (Ce:U + 20 wt% BrijC10) | 4.294 | 1.266207 | 17.964 | 0.7341866 | 77.742 | 1.554339 | 0.231072
Spectrum 6 | 1.61 | 18 | 80.39 | 100 | 20211112EDX/Specimen 5/Site 5 | Sample 9 (Ce:U + 20 wt% C12TANO3) | 4.334 | 0.5764807 | 18.022 | 0.6653345 | 77.646 | 1.214837 | 0.2321047
Spectrum 7 | 1.96 | 18.4 | 79.64 | 100 | 20211112EDX/Specimen 5/Site 6 | Sample 11 (Ce:U + 20 wt% C16TANO3) | 3.768 | 0.2328519 | 17.416 | 0.3942461 | 78.816 | 0.5685332 | 0.2209704
Spectrum 8 | 2.94 | 17.4 | 79.66 | 100 | 20211112EDX/Specimen 5/Site 7
Spectrum 9 | 6.06 | 15.71 | 78.23 | 100 | 20211112EDX/Specimen 6/Site 1
Spectrum 10 | 3.72 | 17.9 | 78.38 | 100 | 20211112EDX/Specimen 6/Site 2
Spectrum 11 | 6.55 | 16.16 | 77.29 | 100 | 20211112EDX/Specimen 6/Site 3
Spectrum 12 | 6.4 | 16.87 | 76.73 | 100 | 20211112EDX/Specimen 6/Site 4
Spectrum 14 | 4.86 | 16.36 | 78.77 | 100 | 20211112EDX/Specimen 6/Site 5
Spectrum 15 | 3.84 | 17.8 | 78.36 | 100 | 20211112EDX/Specimen 7/Site 1
Spectrum 16 | 3.84 | 17.78 | 78.37 | 100 | 20211112EDX/Specimen 7/Site 2
Spectrum 17 | 6.06 | 19.54 | 74.4 | 100 | 20211112EDX/Specimen 7/Site 3
Spectrum 18 | 3.2 | 17.55 | 79.25 | 100 | 20211112EDX/Specimen 7/Site 4
Spectrum 19 | 3.8 | 17.85 | 78.35 | 100 | 20211112EDX/Specimen 7/Site 5
Spectrum 20 | 4.08 | 18.9 | 77.02 | 100 | 20211112EDX/Specimen 8/Site 1
Spectrum 21 | 2.73 | 17.86 | 79.41 | 100 | 20211112EDX/Specimen 8/Site 2
Spectrum 22 | 5.04 | 18.39 | 76.57 | 100 | 20211112EDX/Specimen 8/Site 3
Spectrum 23 | 6 | 17.72 | 76.28 | 100 | 20211112EDX/Specimen 8/Site 4
Spectrum 24 | 3.62 | 16.95 | 79.43 | 100 | 20211112EDX/Specimen 8/Site 5
Spectrum 25 | 3.59 | 17.02 | 79.39 | 100 | 20211112EDX/Specimen 9/Site 1
Spectrum 26 | 4.57 | 18.01 | 77.42 | 100 | 20211112EDX/Specimen 9/Site 2
Spectrum 27 | 4.04 | 18.13 | 77.83 | 100 | 20211112EDX/Specimen 9/Site 3
Spectrum 28 | 5.13 | 18.89 | 75.98 | 100 | 20211112EDX/Specimen 9/Site 4
Spectrum 29 | 4.34 | 18.06 | 77.61 | 100 | 20211112EDX/Specimen 9/Site 5
Spectrum 30 | 3.95 | 18.09 | 77.96 | 100 | 20211112EDX/Specimen 11/Site 1
Spectrum 31 | 3.73 | 17.32 | 78.95 | 100 | 20211112EDX/Specimen 11/Site 2
Spectrum 32 | 3.41 | 17.05 | 79.54 | 100 | 20211112EDX/Specimen 11/Site 3
Spectrum 33 | 4 | 17.28 | 78.72 | 100 | 20211112EDX/Specimen 11/Site 4
Spectrum 34 | 3.75 | 17.34 | 78.91 | 100 | 20211112EDX/Specimen 11/Site 5