## Sheet1
0.1 Rb | Sb | MC | SD | Mass (g) | FCS
1718 | 0.022474 | 5.987 | 1 | 622.95 | 0
1573 | 0.024545 | 5.6969 | 0.95155 | 621.26 | 0.092181
1922 | 0.020088 | 5.2146 | 0.87099 | 618.45 | -0.10614
2625 | 0.014709 | 5.0052 | 0.83601 | 617.23 | -0.34552
2671 | 0.014455 | 4.7185 | 0.78813 | 615.56 | -0.3568
2947 | 0.013101 | 4.377 | 0.73108 | 613.57 | -0.41703
3956 | 0.0097599 | 3.5874 | 0.5992 | 608.97 | -0.56572
10626 | 0.0036335 | 2.3224 | 0.3879 | 601.6 | -0.83832
26331 | 0.0014663 | 1.6461 | 0.27494 | 597.66 | -0.93475
98985 | 0.00039006 | 1.047 | 0.17489 | 594.17 | -0.98264
629930 | 6.1293e-05 | 0.68487 | 0.11439 | 592.06 | -0.99727
27276000 | 1.4155e-06 | 0.19911 | 0.033257 | 589.23 | -0.99994
|  | 0.13217 | 0.022076 | 588.84
|  | 0.080674 | 0.013475 | 588.54
|  | 0.036046 | 0.0060206 | 588.28
|  | 0.013732 | 0.0022936 | 588.15
|  | 0 | 0 | 588.07
|  | 0 | 0 | 588.07
|  | 0 | 0 | 588.07