## Sheet1
0.2 Rb | Sb | MC | SD | Mass (g) | FCS
1232 | 0.031339 | 6.0267 | 1 | 614.36 | 0
1103 | 0.035005 | 5.7603 | 0.95579 | 612.83 | 0.11695
1468 | 0.026301 | 5.2867 | 0.8772 | 610.11 | -0.16076
2460 | 0.015695 | 5.0794 | 0.84282 | 608.92 | -0.49919
2485 | 0.015537 | 4.7834 | 0.7937 | 607.22 | -0.50423
2765 | 0.013964 | 4.4334 | 0.73563 | 605.21 | -0.55443
3662 | 0.010543 | 3.6411 | 0.60416 | 600.66 | -0.66357
9348 | 0.0041303 | 2.3508 | 0.39006 | 593.25 | -0.86821
22517 | 0.0017147 | 1.6456 | 0.27304 | 589.2 | -0.94529
89119 | 0.00043324 | 1.0169 | 0.16874 | 585.59 | -0.98618
570630 | 6.7662e-05 | 0.62514 | 0.10373 | 583.34 | -0.99784
27544000 | 1.4018e-06 | 0.18284 | 0.030338 | 580.8 | -0.99996
|  | 0.11841 | 0.019648 | 580.43
|  | 0.073136 | 0.012135 | 580.17
|  | 0.041792 | 0.0069344 | 579.99
|  | 0.022637 | 0.0037561 | 579.88
|  | 0 | 0 | 579.75
|  | 0 | 0 | 579.75
|  | 0 | 0 | 579.75