## Sheet1
0.3 Rb | Sb | MC | SD | Mass (g) | FCS
1025 | 0.037668 | 6.1358 | 1 | 609.17 | 0
1044 | 0.036983 | 5.6294 | 0.91748 | 606.29 | -0.018199
1600 | 0.024131 | 5.037 | 0.82092 | 602.92 | -0.35938
2257 | 0.017107 | 4.7803 | 0.77908 | 601.46 | -0.53
2374 | 0.016264 | 4.4427 | 0.72407 | 599.54 | -0.56824
2734 | 0.014122 | 4.063 | 0.66218 | 597.38 | -0.62509
3963 | 0.0097426 | 3.2332 | 0.52693 | 592.66 | -0.74136
13159 | 0.0029341 | 2.006 | 0.32693 | 585.68 | -0.88
46644 | 0.00082776 | 1.3397 | 0.21834 | 581.89 | -0.97803
330480 | 0.00011683 | 0.75774 | 0.1235 | 578.58 | -0.9969
3152100 | 1.2249e-05 | 0.40964 | 0.066762 | 576.6 | -0.99967
|  | 0.10549 | 0.017192 | 574.87
|  | 0.06505 | 0.010602 | 574.64
|  | 0.038678 | 0.0063037 | 574.49
|  | 0.026372 | 0.004298 | 574.42
|  | 0.015823 | 0.0025788 | 574.36
|  | 0 | 0 | 574.27
|  | 0 | 0 | 574.27
|  | 0 | 0 | 574.27