## Sheet1
0.5 Rb | Sb | MC | SD | Mass (g) | FCS
769.4 | 0.050182 | 6.3698 | 1 | 600.96 | 0
858.5 | 0.044974 | 5.7625 | 0.90466 | 597.56 | -0.10379
1367 | 0.028244 | 5.0748 | 0.79669 | 593.71 | -0.43716
2145 | 0.018 | 4.7836 | 0.75098 | 592.08 | -0.64131
2254 | 0.01713 | 4.5889 | 0.72042 | 590.99 | -0.65865
2623 | 0.01472 | 3.987 | 0.62591 | 587.62 | -0.70667
4179 | 0.0092391 | 3.0688 | 0.48177 | 582.48 | -0.81589
22081 | 0.0017486 | 1.7184 | 0.26977 | 574.92 | -0.96516
150290 | 0.0002569 | 1.036 | 0.16265 | 571.1 | -0.99488
1654700 | 2.3334e-05 | 0.50373 | 0.07908 | 568.12 | -0.99954
36145000 | 1.0682e-06 | 0.22686 | 0.035614 | 566.57 | -0.99998
|  | 0.071451 | 0.011217 | 565.7
|  | 0.039298 | 0.0061694 | 565.52
|  | 0.025008 | 0.003926 | 565.44
|  | 0.01429 | 0.0022434 | 565.38
|  | 0 | 0 | 565.3
|  | 0 | 0 | 565.3
|  | 0 | 0 | 565.3
|  | 0 | 0 | 565.3