## Sheet1
1.5 Rb | Sb | MC | SD | Mass (g) | FCS
245.2 | 0.15746 | 8.5229 | 1 | 583.56 | 0
307.1 | 0.12572 | 7.9578 | 0.9337 | 580.55 | -0.20156
518.1 | 0.074522 | 6.8765 | 0.80683 | 574.79 | -0.52673
725.6 | 0.053211 | 6.4391 | 0.75551 | 572.46 | -0.66207
777.9 | 0.049634 | 5.7933 | 0.67974 | 569.02 | -0.68479
950.6 | 0.040616 | 5.0555 | 0.59317 | 565.09 | -0.74206
1785 | 0.02163 | 3.5781 | 0.41982 | 557.22 | -0.86263
12612 | 0.0030614 | 1.7346 | 0.20352 | 547.4 | -0.98056
102950 | 0.00037504 | 0.90485 | 0.10617 | 542.98 | -0.99762
1974300 | 1.9556e-05 | 0.32665 | 0.038326 | 539.9 | -0.99988
4334800 | 8.907e-06 | 0.10888 | 0.012775 | 538.74 | -0.99994
|  | 0.016896 | 0.0019824 | 538.25
|  | 0 | 0 | 538.16
|  | 0 | 0 | 538.16
|  | 0 | 0 | 538.16
|  | 0 | 0 | 538.16
|  | 0 | 0 | 538.16
|  | 0 | 0 | 538.16
|  | 0 | 0 | 538.16

## 20-80 data
X of 0.0 93.xlsx | Residuals of 0.0 93.xlsx | Fitted X of 0.0 93.xlsx | Fitted Y of 0.0 93.xlsx | X of 0.1 68.xlsx | Residuals of 0.1 68.xlsx | Fitted X of 0.1 68.xlsx | Fitted Y of 0.1 68.xlsx | X of 0.2 66.xlsx | Residuals of 0.2 66.xlsx | Fitted X of 0.2 66.xlsx | Fitted Y of 0.2 66.xlsx | X of 0.3 63.xlsx | Residuals of 0.3 63.xlsx | Fitted X of 0.3 63.xlsx | Fitted Y of 0.3 63.xlsx | X of 0.4 71.xlsx | Residuals of 0.4 71.xlsx | Fitted X of 0.4 71.xlsx | Fitted Y of 0.4 71.xlsx | X of 0.5 75.xlsx | Residuals of 0.5 75.xlsx | Fitted X of 0.5 75.xlsx | Fitted Y of 0.5 75.xlsx | X of 0.6 78.xlsx | Residuals of 0.6 78.xlsx | Fitted X of 0.6 78.xlsx | Fitted Y of 0.6 78.xlsx | X of 0.8 80.xlsx | Residuals of 0.8 80.xlsx | Fitted X of 0.8 80.xlsx | Fitted Y of 0.8 80.xlsx | X of 1.0 83.xlsx | Residuals of 1.0 83.xlsx | Fitted X of 1.0 83.xlsx | Fitted Y of 1.0 83.xlsx | X of 1.2 85.xlsx | Residuals of 1.2 85.xlsx | Fitted X of 1.2 85.xlsx | Fitted Y of 1.2 85.xlsx | X of 1.5 89.xlsx | Residuals of 1.5 89.xlsx | Fitted X of 1.5 89.xlsx | Fitted Y of 1.5 89.xlsx
0.81069 | 0.00096151 | 0.81069 | -0.59276 | 0.78813 | -0.0026603 | 0.78813 | -0.35413 | 0.7937 | 0.0001096 | 0.7937 | -0.50433 | 0.77908 | -0.010604 | 0.77908 | -0.53525 | 0.78642 | -0.018573 | 0.78642 | -0.4796 | 0.75098 | -0.006838 | 0.75098 | -0.63447 | 0.76192 | -0.011965 | 0.76192 | -0.63816 | 0.73212 | 0.0040242 | 0.73212 | -0.66834 | 0.7765 | -0.0099383 | 0.7765 | -0.54062 | 0.71397 | 0.0053005 | 0.71397 | -0.6656 | 0.75551 | -0.011025 | 0.75551 | -0.65105
0.75251 | 0.0080905 | 0.75251 | -0.63267 | 0.73108 | 0.0031364 | 0.73108 | -0.42017 | 0.73563 | 0.00015683 | 0.73563 | -0.55459 | 0.72407 | 0.011776 | 0.72407 | -0.58001 | 0.7293 | 0.013355 | 0.7293 | -0.52924 | 0.72042 | -0.0034251 | 0.72042 | -0.65523 | 0.6996 | 0.011152 | 0.6996 | -0.67982 | 0.66832 | 0.00047085 | 0.66832 | -0.70859 | 0.71398 | 0.009914 | 0.71398 | -0.59038 | 0.63529 | -0.0020208 | 0.63529 | -0.71729 | 0.67974 | 0.011813 | 0.67974 | -0.69661
0.68931 | 0.00043096 | 0.68931 | -0.67603 | 0.5992 | 0.0070932 | 0.5992 | -0.57282 | 0.60416 | 0.0047705 | 0.60416 | -0.66834 | 0.66218 | 0.0052799 | 0.66218 | -0.63037 | 0.6628 | 0.011046 | 0.6628 | -0.58704 | 0.62591 | 0.012735 | 0.62591 | -0.71941 | 0.63009 | 0.0047907 | 0.63009 | -0.72629 | 0.52613 | -0.0016236 | 0.52613 | -0.79827 | 0.63854 | 0.0031524 | 0.63854 | -0.65042 | 0.46716 | -0.007598 | 0.46716 | -0.82777 | 0.59317 | 0.0065948 | 0.59317 | -0.74865
0.557 | -0.012874 | 0.557 | -0.7668 | 0.3879 | -0.02094 | 0.3879 | -0.81738 | 0.39006 | -0.014606 | 0.39006 | -0.8536 | 0.52693 | -0.00094804 | 0.52693 | -0.74041 | 0.51545 | 0.0035325 | 0.51545 | -0.7151 | 0.48177 | 0.0014081 | 0.48177 | -0.8173 | 0.47915 | -0.0030238 | 0.47915 | -0.8272 | 0.31766 | -0.016125 | 0.31766 | -0.92977 | 0.47615 | -0.0026058 | 0.47615 | -0.77967 | 0.24289 | 0.0043184 | 0.24289 | -0.97512 | 0.41982 | -0.0097546 | 0.41982 | -0.85288
0.36178 | -0.0080916 | 0.36178 | -0.90072 | 0.27494 | 0.013371 | 0.27494 | -0.94812 | 0.27304 | 0.0095695 | 0.27304 | -0.95486 | 0.32693 | -0.018971 | 0.32693 | -0.90314 | 0.30105 | -0.022766 | 0.30105 | -0.90144 | 0.26977 | -0.0038801 | 0.26977 | -0.96128 | 0.26763 | -0.00095377 | 0.26763 | -0.96861 | 0.2049 | 0.013254 | 0.2049 | -1.0009 | 0.2557 | -0.0005223 | 0.2557 | -0.95513 |  |  |  |  | 0.20352 | 0.002371 | 0.20352 | -0.98293
0.25546 | 0.011482 | 0.25546 | -0.97366 | [8 empty] | 0.21834 | 0.013467 | 0.21834 | -0.99149 | 0.19233 | 0.013406 | 0.19233 | -0.99593