## Control
Surface Roughness (nm)
Area 1
Area 2
Area 3
Area 4
Area 5
Area 6
Area 7
Area 8
Area 9
Area 10
Average | #DIV/0!
Std | #DIV/0!

## PEDOT
Surface Roughness (nm)
Area 1 | 49.64
Area 2 | 19.81
Area 3 | 27.61
Area 4 | 21.47
Area 5 | 19.84
Area 6 | 77.95
Area 7 | 43.71
Area 8 | 20.4
Area 9 | 106.6
Area 10 | 49.64
Average | 43.667
Std | 27.63333

## PPy
RMS Surface Roughness (nm)
Area 1 | 284.9
Area 2 | 116
Area 3 | 261.3
Area 4 | 261.5
Area 5 | 168.4
Area 6 | 422.9
Area 7 | 374.8
Area 8 | 252.6
Area 9 | 331.7
Area 10 | 269.2
Average | 274.33
Std | 85.26005

## Stat data
| 1 | 2 | 3 | 4 | 5 | 6 | 7 | 8 | 9 | 10 | Avg | Std
Control | 0 | 0 | 0 | 0 | 0 | 0 | 0 | 0 | 0 | 0
PEDOT | 49.64 | 19.81 | 27.61 | 21.47 | 19.84 | 77.95 | 43.71 | 20.4 | 106.6 | 49.64 | 43.667 | 27.63333
Ppy | 284.9 | 116 | 261.3 | 261.5 | 168.4 | 422.9 | 374.8 | 252.6 | 331.7 | 269.2 | 274.33 | 85.26005
t-Test: Paired Two Sample for Means |  |  |  | t-Test: Paired Two Sample for Means |  |  |  | t-Test: Paired Two Sample for Means
| Control | PEDOT |  |  | Control | Ppy |  |  | PEDOT | Ppy
Mean | 0 | 0 |  | Mean | 0 | 0 |  | Mean | 43.667 | 274.33
Variance | 0 | 0 |  | Variance | 0 | 0 |  | Variance | 848.4457 | 8076.973
Observations | 6 | 6 |  | Observations | 6 | 6 |  | Observations | 10 | 10
Pearson Correlation | #DIV/0! |  |  | Pearson Correlation | #DIV/0! |  |  | Pearson Correlation | 0.6808764
Hypothesized Mean Difference | 0 |  |  | Hypothesized Mean Difference | 0 |  |  | Hypothesized Mean Difference | 0
df | 5 |  |  | df | 5 |  |  | df | 9
t Stat | #DIV/0! |  |  | t Stat | #DIV/0! |  |  | t Stat | -9.962545
P(T<=t) one-tail | #DIV/0! |  |  | P(T<=t) one-tail | #DIV/0! |  |  | P(T<=t) one-tail | 1.845868e-06
t Critical one-tail | #DIV/0! |  |  | t Critical one-tail | #DIV/0! |  |  | t Critical one-tail | 1.833113
P(T<=t) two-tail | #DIV/0! |  |  | P(T<=t) two-tail | #DIV/0! |  |  | P(T<=t) two-tail | 3.691735e-06
t Critical two-tail | #DIV/0! |  |  | t Critical two-tail | #DIV/0! |  |  | t Critical two-tail | 2.262157