## Data
| File Name | Angle | Length | Theta C | Uncertainty | Theta Left | Theta Right | Theta E | Radius | Circle StDev | Ellipse StDev | e | Points: | Volume
1 | BR PEDOT MN 1.tif | 179.5732 | 5.59320603 | 130 | 0.1 | 123.2 | 129.2 | 126.2 | 350.33 | 0.616107794 | 0.676450733 | 0.8 | 104 | 164877932.8
2 | BR PEDOT MN 2.tif | 179.6021 | 4.499546062 | 110.4 | 0.2 | 112.9 | 108.4 | 110.6 | 230.51 | 0.708973375 | 3.968763562 | 0.96 | 105 | 38543119.98
3 | BR PEDOT MN 3.tif | 178.977 | 6.41688754 | 141.9 | 0.1 | 135 | 141.2 | 138.1 | 499.8 | 0.599626012 | 3.939525926 | 0.68 | 105 | 506503173.2
4 | BR PEDOT MN 4.tif | 179.7419 | 4.624468863 | 115.9 | 0.3 | 120.2 | 121.7 | 121 | 247.27 | 1.063667435 | 4.471189142 | 0.76 | 106 | 51092778.42
5 | BR PEDOT MN 5.tif | 179.618 | 4.687018288 | 114.5 | 0.2 | 115.2 | 120 | 117.6 | 247.2 | 0.873542311 | 5.555149402 | 0.85 | 108 | 50185673.89
6 | BR PEDOT MN 6.tif | 179.8879 | 5.322261576 | 127.4 | 0.1 | 127 | 130.2 | 128.6 | 321.7 | 0.386043804 | 2.634990987 | 0.9 | 106 | 125470775.5
7 | HT PEDOT MN 1.tif | 179.8947 | 5.665967995 | 134.3 | 0.1 | 127.2 | 133.1 | 130.2 | 380.14 | 0.848776039 | 4.269749982 | 0.75 | 107 | 215977158.1
8 | HT PEDOT MN 2.tif | 179.6049 | 4.530791408 | 114.4 | 0.3 | 114.8 | 106.5 | 105.6 | 230.93 | 1.013569033 | 4.799735973 | 0.89 | 107 | 38288683.06
9 | HT PEDOT MN 3.tif | 179.5795 | 5.676526671 | 131.4 | 0.2 | 129.6 | 136.8 | 133.2 | 363.09 | 1.068857653 | 7.245389303 | 0.77 | 106 | 185185808.7
10 | HT PEDOT MN 4.tif | 179.4227 | 4.13510968 | 119.4 | 0.3 | 115 | 109.8 | 112.4 | 217.96 | 0.866031701 | 4.2023542 | 0.91 | 107 | 34355250.14
11 | HT PEDOT MN 5.tif | 179.7699 | 5.186893472 | 120 | 0.2 | 111.6 | 117.4 | 114.5 | 287.68 | 0.989940561 | 3.867256296 | 0.81 | 106 | 84179249.54
12 | HT PEDOT MN 6.tif | 179.7642 | 5.061910128 | 119.9 | 0.2 | 127.2 | 121.4 | 119.3 | 280.44 | 0.686000204 | 5.163385306 | 0.95 | 107 | 77912361.79
13 | HT PPy MN 1.tif | 180 | 4.884806066 | 120.4 | 19.5 | 120.4 | 120.6 | 120.5 | 303.74 | 41.50776 | 4.013224172 | 0.9 | 107 | 10280807.54
14 | HT PPy MN 2.tif | 180 | 4.843144607 | 117.2 | 0.1 | 115.7 | 113.6 | 114.6 | 262.09 | 0.302378885 | 2.065886653 | 0.9 | 104 | 61789740.89
15 | HT PPy MN 3.tif | 179.4224 | 5.166283391 | 119.4 | 0.2 | 112.9 | 117.9 | 115.4 | 284.56 | 0.730421753 | 3.686816734 | 0.85 | 105 | 80904995.71
16 | HT PPy MN 4.tif | 179.3956 | 4.937157549 | 118.7 | 0.2 | 118.2 | 113.6 | 115.9 | 270.1 | 0.598724199 | 3.611371652 | 0.89 | 105 | 68677095.35
17 | HT PPy MN 5.tif | 179.8847 | 5.176446757 | 126.3 | 0.2 | 125.6 | 129.2 | 127.4 | 308.28 | 0.859441661 | 4.922659428 | 0.92 | 106 | 109485569.2
18 | HT PPy MN 6.tif | 178.7522 | 5.26100683 | 126.6 | 0.1 | 124 | 125.8 | 124.9 | 314.57 | 0.583726285 | 3.926022254 | 0.9 | 107 | 116591050.8
19 | HT MN 1.tif | 179.736 | 2.260440668 | 111.4 | 0.2 | 108 | 108.9 | 108.4 | 116.52 | 0.328581051 | 1.646260604 | 0.9 | 105 | 5045547.24
20 | HT MN 2.tif | 179.7838 | 2.760091309 | 114.2 | 0.1 | 111.2 | 111 | 111.1 | 145.25 | 0.306767129 | 1.528815836 | 0.9 | 105 | 10140898.49
21 | HT MN 3.tif | 179.7652 | 2.541370341 | 103.6 | 0.3 | 95.7 | 102.9 | 99.3 | 125.52 | 0.518024485 | 2.505421977 | 0.88 | 105 | 5575545.69
22 | HT MN 4.tif | 179.7779 | 2.687184289 | 110.6 | 0.4 | 114.5 | 104.8 | 109.6 | 137.82 | 0.730647123 | 3.435870597 | 0.91 | 106 | 8257912.46
23 | HT MN 5.tif | 179.7735 | 2.635107864 | 109.8 | 0.3 | 107.7 | 110 | 108.8 | 134.43 | 0.660858511 | 2.912320356 | 0.96 | 107 | 7572998.25
24 | HT MN 6.tif | 180 | 4.71816023 | 111.9 | 0.1 | 108 | 109.5 | 108.8 | 243.64 | 0.39406605 | 3.583947384 | 0.9 | 105 | 46471923.93
25 | BR MN 1.tif | 179.2258 | 1.541614724 | 62.7 | 1.3 | 59 | 60.2 | 59.6 | 82.76 | 0.920185194 | 1.606684232 | 0.95 | 104 | 427202.86
26 | BR MN 2.tif | 180 | 2.218472691 | 89.5 | 0.8 | 84.3 | 87.5 | 85.9 | 106.02 | 1.019521292 | 1.892277937 | 0.93 | 105 | 2460492.03
27 | BR MN 3.tif | 179.5398 | 2.593509478 | 89.3 | 0.2 | 86.2 | 87.1 | 86.6 | 124.02 | 0.253386828 | 2.407309243 | 0.95 | 105 | 3922673.97
28 | BR MN 4.tif | 179.8181 | 3.280856427 | 63.5 | 0.6 | 59.5 | 61 | 60.2 | 176.04 | 0.90581855 | 3.379973973 | 0.95 | 105 | 4289841.11
29 | BR MN 5.tif | 179.4346 | 3.166425054 | 63.3 | 0.5 | 63.9 | 64.1 | 64 | 170.19 | 0.743342879 | 3.424933513 | 0.99 | 105 | 3831981.18
30 | BR MN 6.tif | 179.3013 | 3.416493661 | 74.7 | 0.3 | 73.5 | 73.7 | 73.6 | 170.08 | 0.575222603 | 3.277126553 | 0.98 | 105 | 6310322.97

## Analysis (angle-θ)
Group | HT MNs | HT PPy MNs | HT PEDOT:PSS MNs | BR MNs | BR PEDOT:PSS MNs
1 | 68.33597 | 59.6 | 45.59468 | 116.5258 | 49.57322
2 | 65.58379 | 62.8 | 65.20486 | 90.5 | 69.20212
3 | 76.16518 | 60.02244 | 48.17949 | 90.2398 | 37.07697
4 | 69.17792 | 60.69564 | 60.02273 | 116.3181 | 63.84191
5 | 69.97354 | 53.58472 | 59.7699 | 116.1346 | 65.11803
6 | 68.1 | 52.15217 | 59.86421623 | 104.6013 | 52.48787533
Average | 69.55607 | 58.14249 | 56.43931 | 105.7199 | 56.21669
STDEV | 3.56049 | 4.255038 | 7.724369 | 12.72859 | 12.08609
Taken 30 seconds after drop settled
5 μL of deionized water
Microneedles
Statistical analysis t-test
Variable | Group | Group | Paired t-test | Significance
WCA (5 μL of DI water) after 30 sec | HT MNs | HT PPy MNs | 0.0041945 | **
WCA (5 μL of DI water) after 30 sec | HT MNs | HT PEDOT:PSS MNs | 0.02570764 | *
WCA (5 μL of DI water) after 30 sec | BR MNs | BR PEDOT:PSS MNs | 0.0004756223 | ***

## For Origin
No | Group | Data
1 | HT MNs | 68.33597
2 | HT MNs | 65.58379
3 | HT MNs | 76.16518
4 | HT MNs | 69.17792
5 | HT MNs | 69.97354
6 | HT MNs | 68.1
7 | HT PPy MNs | 59.6
8 | HT PPy MNs | 62.8
9 | HT PPy MNs | 60.02244
10 | HT PPy MNs | 60.69564
11 | HT PPy MNs | 53.58472
12 | HT PPy MNs | 52.15217
13 | HT PEDOT:PSS MNs | 45.59468
14 | HT PEDOT:PSS MNs | 65.20486
15 | HT PEDOT:PSS MNs | 48.17949
16 | HT PEDOT:PSS MNs | 60.02273
17 | HT PEDOT:PSS MNs | 59.7699
18 | HT PEDOT:PSS MNs | 59.86421623
19 | BR MNs | 116.5258
20 | BR MNs | 90.5
21 | BR MNs | 90.2398
22 | BR MNs | 116.3181
23 | BR MNs | 116.1346
24 | BR MNs | 104.6013
25 | BR PEDOT:PSS MNs | 49.57322
26 | BR PEDOT:PSS MNs | 69.20212
27 | BR PEDOT:PSS MNs | 37.07697
28 | BR PEDOT:PSS MNs | 63.84191
29 | BR PEDOT:PSS MNs | 65.11803
30 | BR PEDOT:PSS MNs | 52.48787533