## Sheet1
ZW sample batches
March '22
[15 empty] | [Zn] ppb | [Co] ppb | [Ni] ppb | [Cu] ppb | C120/C0 | k | EEO | QY |  |  | C120/C0 | k | EEO | QY
|  |  | Co | Ni | Cu | Zn | [7 empty] | ZnO | 482.2569 | / | / | / | 0.34 | 9.1 | 21.18441 | 0.0008731452 |  | ZnO | 0.34 | 9.1 | 21.18441 | 0.0008731452
| Run ID | True ID | [ppb] | [ppb] | [ppb] | [ppb] |  | [Zn] ppb |  |  | Average | Average - H2O | SD | 1 % Co | 192.739 | 13.89629 | / | / | 0.8 | 1.7 | 105.2523 | 0.0001400402 | 0.0017 | 1 % Co | 0.8 | 1.7 | 105.2523 | 0.0001400402
UP H2O | Batch1-001 | ZW34 | 0.01621646 | 1.742821 | 2.637698 | 6.161706 | UP H2O | 6.161706 | 15.42612 | 13.46825 | 11.68536 |  |  | 2 % Co | 98.74806 | 16.30001 | / | / | 0.85 | 1.3 | 144.5147 | 0.0001309346 | 0.0013 | 2 % Co | 0.85 | 1.3 | 144.5147 | 0.0001309346
UP H2O | Batch1-002 | ZW35 | 0.02750468 | 1.774158 | 7.294741 | 15.42612 | 200 ml min | 118.435 | 883.0292 | 741.0597 | 580.8413 | 569.156 | 332.0678 | 1 % Ni | 111.5668 | / | 8.434892 | / | 0.79 | 2 | 99.63573 | 0.0002014378 | 0.002 | 1 % Ni | 0.79 | 2 | 99.63573 | 0.0002014378
UP H2O | Batch1-003 | ZW36 | 0.0212435 | 1.788123 | 3.034034 | 13.46825 | 250 ml min | 850.0375 | 300.01 | 296.7232 | 482.2569 | 470.5716 | 260.0636 | 2 % Ni | 80.09545 | / | 5.3 | / | 0.75 | 2 | 81.64001 | 0.0001203364 | 0.002 | 2 % Ni | 0.75 | 2 | 81.64001 | 0.0001203364
200 ml min | Batch1-004 | ZW37 | 0.0294351 | 2.174988 | 3.966332 | 41.94818 | 300 ml min | 818.0112 |  | 718.4261 | 768.2187 | 756.5333 | 49.79256 | 1 % Cu | 101.5017 | / | / | 1.221918 | 0.85 | 1.4 | 144.5147 | 0.00013433 | 0.0014 | 1 % Cu | 0.85 | 1.4 | 144.5147 | 0.00013433
200 ml min | Batch1-005 | ZW38 | 0.02737138 | 2.022949 | 2.746002 | 143.5967 | 400 ml min | 477.7365 | 807.3645 | 643.6162 | 642.9057 | 631.2204 | 134.571 | 2 % Cu | 71.16751 | / | / | 1.36497 | 0.85 | 1.2 | 144.5147 | 9.680563e-05 | 0.0012 | 2 % Cu | 0.85 | 1.2 | 144.5147 | 9.680563e-05
200 ml min | Batch1-006 | ZW39 | 0.04382308 | 2.033168 | 3.255717 | 112.7908
200 ml min | Batch1-007 | ZW40 | 0.04579709 | 2.056069 | 2.995713 | 118.435
200 ml min | Batch1-008 | ZW41 | 0.04491616 | 2.857124 | 3.449308 | 883.0292 | [8 empty] | [Zn] ppb | C120/C0 | Removal | C*Zn | Zn/c | C/Zn | r/Zn | Zn/r
200 ml min | Batch1-009 | ZW42 | 0.04801627 | 2.314259 | 2.344276 | 741.0597 | [7 empty] | ZnO | 482.2569 | 0.34 | 0.66 | 163.9674 | 1418.403 | 0.0007050184 | 0.001368565 | 730.6923
250 ml min | Batch1-010 | ZW43 | 0.03337106 | 2.409116 | 2.239828 | 850.0375 | [7 empty] | 1 % Co | 192.739 | 0.8 | 0.2 | 154.1912 | 240.9237 | 0.004150692 | 0.001037673 | 963.6948
250 ml min | Batch1-011 | ZW44 | 0.02673627 | 2.109018 | 2.479912 | 300.01 | [7 empty] | 2 % Co | 98.74806 | 0.85 | 0.15 | 83.93585 | 116.1742 | 0.008607764 | 0.001519017 | 658.3204
250 ml min | Batch1-012 | ZW45 | 0.03106002 | 2.265521 | 2.920872 | 296.7232 | [7 empty] | 1 % Ni | 111.5668 | 0.79 | 0.21 | 88.1378 | 141.2238 | 0.007080957 | 0.00188228 | 531.2707
300 ml min | Batch1-013 | ZW46 | 0.03745344 | 2.230513 | 2.237301 | 818.0112 | [7 empty] | 2 % Ni | 80.09545 | 0.75 | 0.25 | 60.07159 | 106.7939 | 0.009363828 | 0.003121276 | 320.3818
300 ml min | Batch1-014 | ZW47 | 0.1179645 | 3.348064 | 4.410562 | 8395.344 | [7 empty] | 1 % Cu | 101.5017 | 0.85 | 0.15 | 86.27643 | 119.4137 | 0.008374245 | 0.001477808 | 676.6779
300 ml min | Batch1-015 | ZW48 | 0.04932671 | 2.67393 | 3.084775 | 718.4261 | [7 empty] | 2 % Cu | 71.16751 | 0.85 | 0.15 | 60.49238 | 83.72648 | 0.01194365 | 0.002107703 | 474.4501
400 ml min | Batch1-016 | ZW49 | 0.03349935 | 2.36604 | 3.715317 | 477.7365
400 ml min | Batch1-017 | ZW50 | 0.04247124 | 2.199969 | 3.131394 | 807.3645
400 ml min | Batch1-018 | ZW51 | 0.09474547 | 3.113799 | 4.065615 | 643.6162
UP H2O | Batch2-001 | ZW1 | 0.06430672 | 2.41874 | 10.12214 | 37.05038 |  |  |  | Co | Ni | Cu | Zn |  | [Zn] ppb |  |  | Average | Average - H2O | SD
UP H2O | Batch2-002 | ZW2 | 0.02130598 | 1.93771 | 2.707795 | 3.99584 |  | Run ID | True ID | [ppb] | [ppb] | [ppb] | [ppb] | UP H2O | 37.05038 | 3.99584 | 8.386261 | 16.47749
UP H2O | Batch2-003 | ZW3 | 0.02762752 | 1.850335 | 3.869485 | 8.386261 | UP H2O | Batch2-001 | ZW1 | 0.06430672 | 2.41874 | 10.12214 | 37.05038 | 0.5 % Cu | 67.31108 | 36.4234 | 91.73319 | 65.15589 | 48.6784 | 22.6315
1 % Cu | Batch2-004 | ZW4 | 0.07239786 | 2.50236 | 3.662421 | 96.57271 | UP H2O | Batch2-002 | ZW2 | 0.02130598 | 1.93771 | 2.707795 | 3.99584 | 1 % Cu | 96.57271 | 96.51107 | 160.8538 | 117.9792 | 101.5017 | 30.31692
1 % Cu | Batch2-005 | ZW5 | 0.04299989 | 2.280965 | 2.011502 | 96.51107 | UP H2O | Batch2-003 | ZW3 | 0.02762752 | 1.850335 | 3.869485 | 8.386261 | 2 % Cu | 69.77745 | 96.74607 | 96.41149 | 87.645 | 71.16751 | 12.63501
1 % Cu | Batch2-006 | ZW6 | 0.1273061 | 2.102407 | 4.198616 | 160.8538 | 0.5 % Cu | Batch2-016 | ZW16 | 0.7021011 | 2.623359 | 1.705464 | 67.31108 | 1 % Ni | 60.72959 | 218.5071 | 104.8963 | 128.0443 | 111.5668 | 66.45955
1 % Co | Batch2-007 | ZW7 | 10.77128 | 2.02907 | 1.335221 | 142.5142 | 0.5 % Cu | Batch2-017 | ZW17 | 0.3298523 | 1.98815 | 1.752968 | 36.4234 | 2 % Ni | 72.24429 | 114.0562 | 103.4183 | 96.57294 | 80.09545 | 17.74267
1 % Co | Batch2-008 | ZW8 | 20.50864 | 2.34976 | 1.482177 | 390.382 | 0.5 % Cu | Batch2-018 | ZW18 | 0.5563888 | 2.379035 | 1.913064 | 91.73319 | 1 % Co | 142.5142 | 390.382 | 94.75312 | 209.2165 | 192.739 | 129.5788
1 % Co | Batch2-009 | ZW9 | 10.52218 | 2.28542 | 1.713436 | 94.75312 | 1 % Cu | Batch2-004 | ZW4 | 0.07239786 | 2.50236 | 3.662421 | 96.57271 | 2 % Co | 274.5861 | 25.54469 | 45.54588 | 115.2256 | 98.74806 | 112.9804
1 % Ni | Batch2-010 | ZW10 | 0.502411 | 7.509502 | 1.400189 | 60.72959 | 1 % Cu | Batch2-005 | ZW5 | 0.04299989 | 2.280965 | 2.011502 | 96.51107
1 % Ni | Batch2-011 | ZW11 | 1.703041 | 26.72128 | 3.059682 | 218.5071 | 1 % Cu | Batch2-006 | ZW6 | 0.1273061 | 2.102407 | 4.198616 | 160.8538 |  | [Cu] ppb |  |  | Average | Average - H2O | SD
1 % Ni | Batch2-012 | ZW12 | 0.6726319 | 7.773313 | 1.429612 | 104.8963 | 2 % Cu | Batch2-019 | ZW19 | 0.6793484 | 2.401977 | 2.786212 | 69.77745 | UP H2O | 2.41874 | 1.93771 | 1.850335 | 2.068929
Vis | Batch2-013 | ZW13 | 0.06970896 | 1.931675 | 3.465931 | 8.071275 | 2 % Cu | Batch2-020 | ZW20 | 0.4661244 | 2.81197 | 4.737178 | 96.74607 | 0.5 % Cu | 1.705464 | 1.752968 | 1.913064 | 1.790498 | -0.2784301 | 0.08881011
Vis | Batch2-014 | ZW14 | 0.2560229 | 2.259534 | 1.741344 | 27.04454 | 2 % Cu | Batch2-021 | ZW21 | 0.6828788 | 2.476754 | 2.778306 | 96.41149 | 1 % Cu | 3.662421 | 2.011502 | 4.198616 | 3.290846 | 1.221918 | 0.9307409
Vis | Batch2-015 | ZW15 | 0.6280301 | 2.534517 | 1.673895 | 74.20748 | 1 % Ni | Batch2-010 | ZW10 | 0.502411 | 7.509502 | 1.400189 | 60.72959 | 2 % Cu | 2.786212 | 4.737178 | 2.778306 | 3.433898 | 1.36497 | 0.9215634
0.5 % Cu | Batch2-016 | ZW16 | 0.7021011 | 2.623359 | 1.705464 | 67.31108 | 1 % Ni | Batch2-011 | ZW11 | 1.703041 | 26.72128 | 3.059682 | 218.5071
0.5 % Cu | Batch2-017 | ZW17 | 0.3298523 | 1.98815 | 1.752968 | 36.4234 | 1 % Ni | Batch2-012 | ZW12 | 0.6726319 | 7.773313 | 1.429612 | 104.8963 |  | [Ni] ppb |  |  | Average | Average - H2O | SD
0.5 % Cu | Batch2-018 | ZW18 | 0.5563888 | 2.379035 | 1.913064 | 91.73319 | 2 % Ni | Batch2-025 | ZW25 | 2.148215 | 3.99644 | 1.483912 | 72.24429 | UP H2O | 10.12214 | 2.707795 | 3.869485 | 5.566474
2 % Cu | Batch2-019 | ZW19 | 0.6793484 | 2.401977 | 2.786212 | 69.77745 | 2 % Ni | Batch2-026 | ZW26 | 1.486376 | 7.348502 | 1.348097 | 114.0562 | 1 % Ni | 7.509502 | 26.72128 | 7.773313 | 14.00137 | 8.434892 | 8.994983
2 % Cu | Batch2-020 | ZW20 | 0.4661244 | 2.81197 | 4.737178 | 96.74607 | 2 % Ni | Batch2-027 | ZW27 | 0.5128692 | 4.641219 | 1.931899 | 103.4183 | 2 % Ni | 3.99644 | 7.348502 | 4.641219 | 5.32872 | 5.3 | 1.452257
2 % Cu | Batch2-021 | ZW21 | 0.6828788 | 2.476754 | 2.778306 | 96.41149 | 1 % Co | Batch2-007 | ZW7 | 10.77128 | 2.02907 | 1.335221 | 142.5142
2 % Co | Batch2-022 | ZW22 | 32.78952 | 2.512663 | 3.885315 | 274.5861 | 1 % Co | Batch2-008 | ZW8 | 20.50864 | 2.34976 | 1.482177 | 390.382 |  | [Co] ppb |  |  | Average | Average - H2O | SD
2 % Co | Batch2-023 | ZW23 | 4.482391 | 1.887561 | 1.025516 | 25.54469 | 1 % Co | Batch2-009 | ZW9 | 10.52218 | 2.28542 | 1.713436 | 94.75312 | UP H2O | 0.06430672 | 0.02130598 | 0.02762752 | 0.03774674
2 % Co | Batch2-024 | ZW24 | 11.74137 | 2.146258 | 0.9183076 | 45.54588 | 2 % Co | Batch2-022 | ZW22 | 32.78952 | 2.512663 | 3.885315 | 274.5861 | 1 % Co | 10.77128 | 20.50864 | 10.52218 | 13.93403 | 13.89629 | 4.65006
2 % Ni | Batch2-025 | ZW25 | 2.148215 | 3.99644 | 1.483912 | 72.24429 | 2 % Co | Batch2-023 | ZW23 | 4.482391 | 1.887561 | 1.025516 | 25.54469 | 2 % Co | 32.78952 | 4.482391 | 11.74137 | 16.33776 | 16.30001 | 12.00468
2 % Ni | Batch2-026 | ZW26 | 1.486376 | 7.348502 | 1.348097 | 114.0562 | 2 % Co | Batch2-024 | ZW24 | 11.74137 | 2.146258 | 0.9183076 | 45.54588
2 % Ni | Batch2-027 | ZW27 | 0.5128692 | 4.641219 | 1.931899 | 103.4183
ZnO Vis | Batch2-028 | ZW28 | 0.1655522 | 2.009298 | 0.9728178 | 50.55242 | ZnO Vis | Batch2-028 | ZW28 | 0.1655522 | 2.009298 | 0.9728178 | 50.55242
ZnO Vis | Batch2-029 | ZW29 | 0.2843314 | 2.836254 | 1.228494 | 95.79087 | ZnO Vis | Batch2-029 | ZW29 | 0.2843314 | 2.836254 | 1.228494 | 95.79087 |  | [Zn] ppb |  |  | Average | Average - H2O | SD
ZnO Vis | Batch2-030 | ZW30 | 0.7031973 | 4.655774 | 1.315516 | 1281.873 | ZnO Vis | Batch2-030 | ZW30 | 0.7031973 | 4.655774 | 1.315516 | 1281.873 | UP H2O | 37.05038 | 3.99584 | 8.386261 | 16.47749
1% Co Vis | Batch2-031 | ZW31 | 6.830363 | 2.145364 | 1.846682 | 111.4942 | 1% Co Vis | Batch2-031 | ZW31 | 6.830363 | 2.145364 | 1.846682 | 111.4942 | ZnO Vis | 50.55242 | 95.79087 |  | 73.17164 | 56.69415 | 22.61922
1% Co Vis | Batch2-032 | ZW32 | 3.797322 | 2.461432 | 1.08564 | 41.91552 | 1% Co Vis | Batch2-032 | ZW32 | 3.797322 | 2.461432 | 1.08564 | 41.91552 | 1% Co Vis | 111.4942 | 41.91552 | 41.46769 | 64.95913 | 48.48163 | 32.90575
1% Co Vis | Batch2-033 | ZW33 | 3.423008 | 2.451263 | 1.205765 | 41.46769 | 1% Co Vis | Batch2-033 | ZW33 | 3.423008 | 2.451263 | 1.205765 | 41.46769
[15 empty] | [Co] ppb |  |  | Average | Average - H2O | SD
[14 empty] | UP H2O | 0.06430672 | 0.02130598 | 0.02762752 | 0.03774674
[14 empty] | ZnO Vis | 0.1655522 | 0.2843314 | 0.7031973 | 0.3843603 | 0.3466135 | 0.2306077
[14 empty] | 1% Co Vis | 6.830363 | 3.797322 | 3.423008 | 4.683565 | 4.645818 | 1.525688

## Sheet2
|  | Co59(MR) | Ni60(MR) | Cu63(MR) | Zn66(MR) | In115(MR) | Sn118(MR)
ACIDWASH-062 | %RSD | 29.29 | 10.68 | 4.19 | 2.2 | 1.56 | 30.58 | Analysis procedure
STDS-001-std0 | %RSD | 6.24 | 5.17 | 5.63 | 2.56 | 2.83 | 14.21 | Samples diluted 20-fold with In spiked (at 5ppb) 3% HNO3.
STDS-002 | %RSD | 1.59 | 4.97 | 0.78 | 2.15 | 0.95 | 10 | Samples analysed on a Thermo Scientific ELEMENT XR ICP-MS.
STDS-003 | %RSD | 2.89 | 0.87 | 1.95 | 0.68 | 3.2 | 9.32 | Co, Ni, Cu, Zn and In (+Sn) analysed in Medium Resolution.
STDS-004 | %RSD | 3.57 | 3.41 | 3.79 | 2.2 | 3.92 | 14.14 | Raw intensities blank and internally corrected.
STDS-005 | %RSD | 1.89 | 1.55 | 0.84 | 1.64 | 1.21 | 5.12 | Element intensities calibrated using 6 synthetic standards derived from an Inorganic Ventures, Inc., mixed metal stock standard.
STDS-006 | %RSD | 1.32 | 1.68 | 2.12 | 1.63 | 1.67 | 4.68 | Calibrated concentrations back-corrected for dilution.
STDS-007 | %RSD | 2.07 | 2.51 | 2.05 | 1.89 | 3.05 | 22.39
STDS-008 | %RSD | 0.38 | 1.76 | 1.09 | 1.51 | 2.2 | 11.41
STDS-009 | %RSD | 1.78 | 2.09 | 2.21 | 1.58 | 2.55 | 20.6
STDS-010 | %RSD | 0.85 | 1.03 | 0.75 | 1.01 | 1.13 | 7.49
ACIDWASH-063 | %RSD | 31 | 1.73 | 3.7 | 1.17 | 1.34 | 18.95
ACIDWASH-064 | %RSD | 34.34 | 4.85 | 6.48 | 1.75 | 1.48 | 14.15
Batch1-001 | %RSD | 9.6 | 3.92 | 0.77 | 2.41 | 2.02 | 14.52
Batch1-002 | %RSD | 17.13 | 5.27 | 5.94 | 8.57 | 5.72 | 7.08
Batch1-003 | %RSD | 20.62 | 2.47 | 2.21 | 2.47 | 0.85 | 9.55
Batch1-004 | %RSD | 7.02 | 4.83 | 1.71 | 1.21 | 1.19 | 13.23
Batch1-005 | %RSD | 21.89 | 5.23 | 4.11 | 2.69 | 2.99 | 21.1
Batch1-006 | %RSD | 4.52 | 6.61 | 3.05 | 1.58 | 1.98 | 6.37
Batch1-007 | %RSD | 18.1 | 5.49 | 3.98 | 1.1 | 0.88 | 6.71
Batch1-008 | %RSD | 10.06 | 2.44 | 1.98 | 0.11 | 1.73 | 11.41
Batch1-009 | %RSD | 19.3 | 2.63 | 3.61 | 3.21 | 1.61 | 7.88
Batch1-010 | %RSD | 21.76 | 5.71 | 3.24 | 1.19 | 0.33 | 9.3
Batch1-011 | %RSD | 15.33 | 8.91 | 2.83 | 0.68 | 2.26 | 19.88
Batch1-012 | %RSD | 5.87 | 17.52 | 4.82 | 0.21 | 0.78 | 5.4
Batch1-013 | %RSD | 21.84 | 3.68 | 2.95 | 0.16 | 1.7 | 9.82
Batch1-014 | %RSD | 2.42 | 1.6 | 2.06 | 2.25 | 2.9 | 9.58
Batch1-015 | %RSD | 10.62 | 3.8 | 5.14 | 2.49 | 4.36 | 48.73
Batch1-016 | %RSD | 17.69 | 1.67 | 3.12 | 0.85 | 1.75 | 12.7
Batch1-017 | %RSD | 12.82 | 3.85 | 2.59 | 1.36 | 2.18 | 8.73
Batch1-018 | %RSD | 9.07 | 0.36 | 2.39 | 1.83 | 1.15 | 16.2
ACIDWASH-065 | %RSD | 22.79 | 3.7 | 3.98 | 0.86 | 0.5 | 16.64
ACIDWASH-066 | %RSD | 23.24 | 3.01 | 3.19 | 3.12 | 2.06 | 11.22
Batch2-001 | %RSD | 1.95 | 1.6 | 0.33 | 1.28 | 1.41 | 4.5
Batch2-002 | %RSD | 9.82 | 2.79 | 0.79 | 1.92 | 0.91 | 16.44
Batch2-003 | %RSD | 8.89 | 8.13 | 2.79 | 5.86 | 1.68 | 6.12
Batch2-004 | %RSD | 7.67 | 3.63 | 0.62 | 1.28 | 0.72 | 19.98
Batch2-005 | %RSD | 8.85 | 1.39 | 1.03 | 1.32 | 2.86 | 15.33
Batch2-006 | %RSD | 4.37 | 3 | 3.41 | 2.99 | 3.15 | 12.03
Batch2-007 | %RSD | 2.73 | 4.23 | 6 | 4.48 | 3.91 | 7.6
Batch2-008 | %RSD | 1.62 | 2.27 | 3.85 | 1.06 | 0.87 | 14.21
Batch2-009 | %RSD | 2.27 | 1.03 | 3.65 | 1.97 | 0.4 | 9.58
Batch2-010 | %RSD | 2.05 | 0.65 | 4.03 | 2.44 | 1.67 | 15.58
Batch2-011 | %RSD | 2.29 | 1.3 | 4.5 | 3.3 | 2.02 | 7.72
Batch2-012 | %RSD | 2.58 | 1.07 | 3.08 | 1.52 | 2.32 | 13.32
Batch2-013 | %RSD | 9.26 | 4.85 | 3.06 | 3.37 | 5.17 | 20.95
Batch2-014 | %RSD | 6.26 | 1.44 | 1.77 | 5.09 | 2.36 | 12.56
Batch2-015 | %RSD | 2.78 | 1.28 | 2.77 | 0.58 | 1.41 | 22.98
Batch2-016 | %RSD | 3.58 | 1.43 | 4.81 | 1.95 | 3.29 | 24.54
Batch2-017 | %RSD | 1.41 | 2.72 | 1.51 | 2.3 | 2.8 | 15.63
Batch2-018 | %RSD | 2.63 | 4.58 | 1.74 | 1.8 | 0.6 | 15.12
Batch2-019 | %RSD | 4.43 | 6.02 | 4.04 | 1.4 | 0.75 | 4.29
Batch2-020 | %RSD | 10 | 1.74 | 2.57 | 1.68 | 2.3 | 20.28
Batch2-021 | %RSD | 3.53 | 4.71 | 1.9 | 3.4 | 3.92 | 15.57
Batch2-022 | %RSD | 0.91 | 3.17 | 2.48 | 2.09 | 1.97 | 17.88
Batch2-023 | %RSD | 1.58 | 1.43 | 2.02 | 2.74 | 2.3 | 14.92
Batch2-024 | %RSD | 2 | 6.98 | 2.86 | 1.56 | 2.25 | 14.57
Batch2-025 | %RSD | 0.92 | 5.22 | 2.74 | 5.32 | 5.47 | 12.36
Batch2-026 | %RSD | 2.26 | 2.38 | 6.4 | 2.65 | 3.2 | 14.83
Batch2-027 | %RSD | 6 | 1.79 | 2.38 | 2.15 | 2.09 | 19.89
Batch2-028 | %RSD | 7.81 | 2.68 | 2.62 | 1.73 | 1.46 | 10.73
Batch2-029 | %RSD | 4.73 | 4.52 | 3.66 | 2.82 | 1.79 | 8.57
Batch2-030 | %RSD | 1.67 | 2.72 | 3.26 | 1.4 | 2.09 | 7.63
Batch2-031 | %RSD | 1.27 | 3.56 | 3.14 | 1.95 | 1.55 | 5.52
Batch2-032 | %RSD | 1.39 | 1.35 | 1.37 | 3.59 | 1.33 | 7.67
Batch2-033 | %RSD | 3.14 | 1.96 | 1.4 | 1.84 | 3.28 | 20.1
STDrep-067 | %RSD | 23.22 | 5.65 | 10.48 | 1.4 | 0.13 | 12.72
STDrep-068 | %RSD | 1.95 | 1.38 | 3.8 | 2.45 | 1.53 | 14.17
STDrep-069 | %RSD | 1.67 | 1.69 | 1.44 | 0.9 | 0.89 | 15.02
STDrep-070 | %RSD | 1.15 | 2.62 | 0.4 | 0.79 | 1.01 | 7.39
STDrep-071 | %RSD | 2.21 | 3.56 | 1.57 | 3.86 | 2.03 | 9.99
STDrep-072 | %RSD | 1.95 | 2.15 | 2.61 | 0.97 | 1.95 | 15.52
STDrep-073 | %RSD | 3.69 | 3.32 | 3.94 | 3.33 | 3.26 | 3.5
STDrep-074 | %RSD | 0.64 | 1.19 | 1.68 | 0.82 | 1.63 | 8.41
STDrep-075 | %RSD | 4.17 | 4.4 | 4.46 | 4.31 | 5.33 | 18.67
STDrep-076 | %RSD | 0.66 | 0.77 | 0.82 | 1.19 | 1.78 | 16.15
ENDWASH | %RSD | 1.56 | 7.21 | 2.92 | 0.66 | 1.87 | 3.72
Flags: S=Amplifier Skipped D=Intensity Defocussed O=Overflow