## plotted main
NH: Hessian new
BN: Hessian at bottom, no treatment
AN: Hessian 1 mm away from bottom, no treatment
HT: Hessian freeze-thaw
HD: Hessian wetting and drying
HW: Hessian submerged in water
HH: Hessian 100% humidity
HN: Hessian, no treatment
AFf: Hessian 1mm away from bottom fungal spores with food
AF: Hessian 1mm away from bottom fungal spores
BFf: Hessian at bottom, fungal spores with food
BF: Hessian at bottom, fungal spores
AF2: Hessian 1 mm away from bottom fungal spores for 2 years in 100% RH
BF2: Hessian almost at the Base of sample - and fungal spores - for 2 years in 100% RH
HN
HH
HW
HD
HT
AN
AF
AFf
AF2
BN
BF BFf
BF2
NH

## Comparison
FTIR data plot
|  | R2 | R1 |  | GENERAL KEY
HN | 5.2.1-1 | 1.704737 | 0.04997638 | used for figure for paper | green shades | no treatment
| 5.2.1-2 | 1.726979 | 0.06075302 |  | blue/purple shades | water-based conditions
| 5.2.1-3 | 2.147289 | 0.02689223 |  | yellow/red shades | fungus conditions
| 5.2.1-4 | 1.694654 | 0.05251644
| 5.2.1-5 | 1.835193 | 0.06858727
| 5.2.1-6 | 1.825166 | 0.09574046
| 5.2.1-7 | 1.822253 | 0.04610461
| 5.2.1-8 | 1.682695 | 0.04026944
| 5.2.1-9 | 1.668452 | 0.05077503
| 5.2.1-10 | 1.512036 | 0.06464976
| average | 1.761945 | 0.05562647
| stdev | 0.1659947 | 0.01856552
HH | 5.2.14-1 | 1.001297 | 0.02719127
| 5.2.14-2 | 1.047602 | 0.01811141
| 5.2.14-3 | 1.09682 | 0.02304327
| 5.2.14-4 | 0.9411859 | 0.0535499
| 5.2.14-5 | 0.8982289 | 0.05106911
| 5.2.14-6 | 0.893988 | 0.05640514
| 5.2.14-7 | 1.18826 | 0.04154335
| 5.2.14-8 | 0.8745701 | 0.03026197
| 5.2.14-9 | 1.098999 | 0.0342806
| 5.2.14-10 | 0.906233 | 0.03048185
| average | 0.9947184 | 0.03659379
| stdev | 0.1086203 | 0.01337682
HW | 5.2.36-1 | 1.455246 | 0.05632163
| 5.2.36-2 | 0.3282202 | 0.04332082
| 5.2.36-3 | 1.284967 | 0.05802329
| 5.2.36-4 | 1.480037 | 0.05410955
| 5.2.36-5 | 1.493137 | 0.0483378
| 5.2.36-6 | 1.678139 | 0.05603331
| 5.2.36-7 | 1.581479 | 0.05267068
| 5.2.36-8 | 1.455638 | 0.04585211
| 5.2.36-9 | 1.578149 | 0.04650032
| 5.2.36-10 | 1.520631 | 0.04186426
| average | 1.385564 | 0.05030338
| stdev | 0.3855262 | 0.005839092
HD | 5.2.39-1 | 1.309655 | 0.05305384
| 5.2.39-2 | 1.493765 | 0.05896761
| 5.2.39-3 | 1.426675 | 0.04168565
| 5.2.39-4 | 1.477388 | 0.0541741
| 5.2.39-5 | 1.479706 | 0.06926413
| 5.2.39-6 | 1.449145 | 0.04448681
| 5.2.39-7 | 1.399231 | 0.0529759
| 5.2.39-8 | 1.235861 | 0.03181227
| 5.2.39-9 | 1.526191 | 0.04434683
| 5.2.39-10 | 1.36059 | 0.03690518
| average | 1.415821 | 0.04876723
| stdev | 0.0908842 | 0.01108393
HT | 5.2.49-1 | 2.069314 | 0.03316609
| 5.2.49-2 | 1.817307 | 0.05424468
| 5.2.49-3 | 1.681597 | 0.08079385
| 5.2.49-4 | 1.520345 | 0.05684968
| 5.2.49-5 | 1.630407 | 0.03623019
| 5.2.49-6 | 1.782816 | 0.03640935
| 5.2.49-7 | 1.524243 | 0.0282173 |  |  |  | Average FTIR results
| 5.2.49-8 | 1.688449 | 0.04020484
| 5.2.49-9 | 1.51796 | 0.04774927
| 5.2.49-10 | 1.671129 | 0.03963899
| average | 1.690357 | 0.04535042
| stdev | 0.1694881 | 0.01541122
AN | 8.2.12-1 | 1.678043 | 0.05178905
| 8.2.12-2 | 1.790969 | 0.02987767
| 8.2.12-3 | 1.95622 | 0.04873569
| 8.2.12-4 | 1.609341 | 0.0408881
| 8.2.12-5 | 1.862992 | 0.04192409
| 8.2.12-6 | 1.70702 | 0.03864899
| 8.2.12-7 | 1.933487 | 0.06293117
| 8.2.12-8 | 1.780066 | 0.06170646
| 8.2.12-9 | 1.499033 | 0.05222958
| 8.2.12-10 | 1.799205 | 0.03448961
| average | 1.761638 | 0.04632204
| stdev | 0.1423632 | 0.01106207
AF | 8.2.18-1 | 0.8160458 | 0.02862546
| 8.2.18-2 | 0.9264551 | 0.02039064
| 8.2.18-3 | 1.003239 | 0.02526603
| 8.2.18-4 | 1.031025 | 0.03883183
| 8.2.18-5 | 1.004103 | 0.03691194
| 8.2.18-6 | 1.005624 | 0.04773429
| 8.2.18-7 | 0.8334052 | 0.01160402
| 8.2.18-8 | 0.9187781 | 0.02392495
| 8.2.18-9 | 1.124287 | 0.03238033
| 8.2.18-10 | 1.072395 | 0.01578486
| 8.2.18-11 | 1.168389 | 0.03553315
| average | 1.00877 | 0.0288362
| stdev | 0.09947374 | 0.0113292
AFf | 8.2.47-1 | 0.9805099 | 0.04633099
| 8.2.47-2 | 0.8668237 | 0.03111307
| 8.2.47-3 | 1.042784 | 0.03652088
| 8.2.47-4 | 0.9113224 | 0.01659572
| 8.2.47-5 | 0.9126126 | 0.03296146
| 8.2.47-6 | 1.152577 | 0.01174001
| 8.2.47-7 | 1.032546 | 0.0206016
| 8.2.47-8 | 1.164659 | 0.01849284
| 8.2.47-9 | 0.8713988 | 0.02006276
| 8.2.47-10 | 1.028747 | 0.01704154
| 8.2.47-11 | 0.9554278 | 0.02745884
| average | 0.9938899 | 0.02325887
| stdev | 0.1082673 | 0.008199441
BN | 8.3.5-1 | 1.644849 | 0.07458274
| 8.3.5-2 | 1.854644 | 0.06703646
| 8.3.5-3 | 1.722494 | 0.03802605
| 8.3.5-4 | 1.66828 | 0.03444252
| 8.3.5-5 | 1.807282 | 0.06060327
| 8.3.5-6 | 1.587586 | 0.03782172
| 8.3.5-7 | 1.678895 | 0.04343761
| 8.3.5-8 | 1.608039 | 0.03716045
| 8.3.5-9 | 1.239529 | 0.03714155
| 8.3.5-10 | 1.524497 | 0.03119389
| average | 1.633609 | 0.04614463
| stdev | 0.1700571 | 0.01534417
BF | 8.3.24-1 | 1.10214 | 0.02937086
| 8.3.24-2 | 1.010743 | 0.02482204
| 8.3.24-3 | 1.043647 | 0.02748529
| 8.3.24-4 | 1.187364 | 0.04187765
| 8.3.24-5 | 1.024261 | 0.04488973
| 8.3.24-6 | 1.244327 | 0.02714083
| 8.3.24-7 | 1.010295 | 0.03470533
| 8.3.24-8 | 1.205105 | 0.01567165
| 8.3.24-9 | 1.173871 | 0.01518275
| 8.3.24-10 | 1.121852 | 0.01941506
| average | 1.112361 | 0.02805612
| stdev | 0.08746228 | 0.01014196
NH | NH-1 | 1.004632 | 0.1931226
| NH-2 | 1.085132 | 0.2385095
| NH-3 | 1.174482 | 0.2331296
| NH-4 | 1.076932 | 0.199974
| NH-5 | 1.086648 | 0.2213219
| NH-6 | 0.9913519 | 0.2251469
| NH-7 | 1.090598 | 0.2308208
| NH-8 | 0.9644299 | 0.2069471
| NH-9 | 1.021779 | 0.2252169
| NH-10 | 0.9933722 | 0.2364247
| NH-11 | 0.9221584 | 0.2168449
| average | 1.040688 | 0.2234336
| stdev | 0.07504672 | 0.01256439
BFf | NHwF-1 | 0.8152873 | 0.03744327 | used for figure for paper
| NHwF-2 | 1.013656 | 0.05034837
| NHwF-3 | 1.055611 | 0.01908592
| NHwF-4 | 0.9880828 | 0.03150326
| NHwF-5 | 0.9487268 | 0.01435338
| NHwF-6 | 1.13496 | 0.01441521
| NHwF-7 | 1.073281 | 0.0202137
| NHwF-8 | 0.8461475 | 0.0255183
| NHwF-9 | 0.6579341 | 0.01631424
| NHwF-10 | 1.115232 | 0.03584175
| NHwF-11 | 1.053564 | 0.02038657
| average | 0.9887195 | 0.02479807
| stdev | 0.1434453 | 0.01146122
AF2 | 8.2.35-11 | 0.609592 | 0.008189917
| 8.2.35-12 | 0.2834805 | 0.006550262
| 8.2.35-13 | 0.4621029 | 0.03869173
| 8.2.35-14 | 0.1144196 | 0.004102742
| 8.2.35-15 | 0.2119278 | 0.01999614
| 8.2.35-16 | 0.3975511 | 0.01658856
| 8.2.35-17 | 0.3885653 | 0.01721167
| 8.2.35-18 | 0.4184661 | 0.03723295
| 8.2.35-19 | 0.372558 | 0.01511671
| 8.2.35-20 | 0.556228 | 0.05204387
| 8.2.35-21 | 0.3548161 | 0.01550716
| 8.2.35-22 | 0.4347449 | 0.007892922
| 8.2.35-23 | 0.4874509 | 0.02452022
| 8.2.35-24 | 0.2973595 | 0.01889067
| average | 0.3849473 | 0.02018111
| stdev | 0.1259782 | 0.01330277
BF2 | 8.3.34-1 | 0.6060278 | 0.01921598
| 8.3.34-2 | 0.6198113 | 0.02956801
| 8.3.34-3 | 0.548657 | 0.02844279
| 8.3.34-4 | 0.495391 | 0.02098819
| 8.3.34-5 | 0.4659107 | 0.03159159
| 8.3.34-6 | 0.5245516 | 0.03303605
| 8.3.34-7 | 0.3179698 | 0.008321046
| 8.3.34-8 | 0.4064841 | 0.02222946
| 8.3.34-9 | 0.6251367 | 0.02260589
| 8.3.34-10 | 0.477612 | 0.02007092
| 8.3.34-11 | 0.5338992 | 0.03342422
| 8.3.34-12 | 0.4358148 | 0.02468546
| 8.3.34-13 | 0.5322675 | 0.01823383
| average | 0.5068872 | 0.0240318
| stdev | 0.08480038 | 0.006854803
HN
HH
HW
HD
HT
AN
AF
AFf
BN
BF NH
BFf
HN
HH
HW
HD
HT
AN
AF
AFf
AF2
BN
BF NH
BFf
BF2
NH: Hessian new
BN: Hessian at bottom, no treatment
AN: Hessian 1 mm away from bottom, no treatment
HT: Hessian freeze-thaw
HD: Hessian wetting and drying
HW: Hessian submerged in water
HH: Hessian 100% humidity
HN: Hessian, no treatment
AFf: Hessian 1mm away from bottom fungal spores with food
AF: Hessian 1mm away from bottom fungal spores
BFf: Hessian at bottom, fungal spores with food
BF: Hessian at bottom, fungal spores
AF2: Hessian 1 mm away from bottom fungal spores for 2 years in 100% RH
BF2: Hessian almost at the Base of sample - and fungal spores - for 2 years in 100% RH
HN
HH
HW
HD
HT
AN
AF
AFf
AF2
BN
BF BFf
BF2
NH

## Bar chart
Sample | Average R2 | Standard dev. R2 | Average R1 | Standard dev. R1
HN | 1.761945 | 0.1659947 | 0.05562647 | 0.01856552
HH | 0.9947184 | 0.1086203 | 0.03659379 | 0.01337682
HW | 1.385564 | 0.3855262 | 0.05030338 | 0.005839092
HD | 1.415821 | 0.0908842 | 0.04876723 | 0.01108393
HT | 1.690357 | 0.1694881 | 0.04535042 | 0.01541122
AN | 1.761638 | 0.1423632 | 0.04632204 | 0.01106207
AF | 1.00877 | 0.09947374 | 0.0288362 | 0.0113292
AFf | 0.9938899 | 0.1082673 | 0.02325887 | 0.008199441
AF2 | 0.3849473 | 0.1259782 | 0.02018111 | 0.01330277
BN | 1.633609 | 0.1700571 | 0.04614463 | 0.01534417
BF | 1.112361 | 0.08746228 | 0.02805612 | 0.01014196
BFf | 0.9887195 | 0.1434453 | 0.02479807 | 0.01146122
BF2 | 0.5068872 | 0.08480038 | 0.0240318 | 0.006854803
NH | 1.040688 | 0.07504672 | 0.2234336 | 0.01256439