## MS ANOVA plaster
5.1.1 | 5.1.13 | 5.1.25 | 5.1.37 | 5.1.49 | 8.1.1 | 8.1.13 | 8.1.37 | 5.1.1 | 5.1.13 | 5.1.49 | 8.1.1 | 8.1.13 | 8.1.37 |  | 5.1.1 | 5.1.13 | 5.1.49 | 8.1.1 | 8.1.13
4.317841 | 3.40603 | 1.140117 | 2.346399 | 3.459363 | 4.806629 |  | 3.586991 | 4.317841 | 3.40603 | 3.459363 | 4.806629 |  | 3.586991 |  | 4.317841 | 3.40603 | 3.459363 | 4.806629
4.798539 | 3.483731 | 1.513487 | 3.54265 | 3.438985 | 4.046109 | 4.446626 | 3.209887 | 4.798539 | 3.483731 | 3.438985 | 4.046109 | 4.446626 | 3.209887 |  | 4.798539 | 3.483731 | 3.438985 | 4.046109 | 4.446626 |  |  | submerged in water | 71.19838
5.326403 | 3.404894 | 1.040243 | 2.988182 | 3.804361 | 5.535036 | 3.395062 | 2.923638 | 5.326403 | 3.404894 | 3.804361 | 5.535036 | 3.395062 | 2.923638 |  | 5.326403 | 3.404894 | 3.804361 | 5.535036 | 3.395062 |  |  | wetting and drying | 43.33651
4.258931 | 3.406367 | 1.579712 | 1.970831 | 4.19065 | 3.861555 | 3.845868 | 2.265708 | 4.258931 | 3.406367 | 4.19065 | 3.861555 | 3.845868 | 2.265708 |  | 4.258931 | 3.406367 | 4.19065 | 3.861555 | 3.845868 |  |  | fungus with food | 13.35344
4.742857 | 4.446626 | 0.7287525 | 2.816382 | 3.751891 | 2.986183 | 3.782275 | 3.497331 | 4.742857 | 4.446626 | 3.751891 | 2.986183 | 3.782275 | 3.497331 |  | 4.742857 | 4.446626 | 3.751891 | 2.986183 | 3.782275
5.225053 | 4.346424 | 1.483509 | 1.561587 | 3.844546 | 4.853117 | 4.073742 | 4.354768 | 5.225053 | 4.346424 | 3.844546 | 4.853117 | 4.073742 | 4.354768 |  | 5.225053 | 4.346424 | 3.844546 | 4.853117 | 4.073742
3.933463 | 4.306603 | 1.557373 | 2.635389 | 4.757616 | 4.362009 | 4.789584 | 4.478419 | 3.933463 | 4.306603 | 4.757616 | 4.362009 | 4.789584 | 4.478419 |  | 3.933463 | 4.306603 | 4.757616 | 4.362009 | 4.789584
4.082388 | 4.205929 | 0.9184552 | 1.477066 | 5.240681 | 3.88723 | 4.764544 | 4.188806 | 4.082388 | 4.205929 | 5.240681 | 3.88723 | 4.764544 | 4.188806 |  | 4.082388 | 4.205929 | 5.240681 | 3.88723 | 4.764544
3.234223 | 4.495715 | 1.375666 | 1.363774 | 4.184389 | 3.938586 | 3.468609 | 3.506391 | 3.234223 | 4.495715 | 4.184389 | 3.938586 | 3.468609 | 3.506391 |  | 3.234223 | 4.495715 | 4.184389 | 3.938586 | 3.468609
2.693839 | 4.294584 | 0.3390842 | 1.757094 | 4.009489 | 4.625696 | 5.141137 | 4.417691 | 2.693839 | 4.294584 | 4.009489 | 4.625696 | 5.141137 | 4.417691 |  | 2.693839 | 4.294584 | 4.009489 | 4.625696 | 5.141137
3.070238 | 3.407537 | 1.161063 | 2.644729 | 3.356725 | 3.40448 | 3.249055 | 3.016398 | 3.070238 | 3.407537 | 3.356725 | 3.40448 | 3.249055 | 3.016398 |  | 3.070238 | 3.407537 | 3.356725 | 3.40448 | 3.249055
3.001435 | 3.256616 | 1.184667 | 2.482658 | 4.238754 | 3.393352 | 3.899387 | 3.617292 | 3.001435 | 3.256616 | 4.238754 | 3.393352 | 3.899387 | 3.617292 |  | 3.001435 | 3.256616 | 4.238754 | 3.393352 | 3.899387
Anova: Single Factor | [7 empty] | Anova: Single Factor | [6 empty] | Anova: Single Factor
SUMMARY | [7 empty] | SUMMARY | [6 empty] | SUMMARY
Groups | Count | Sum | Average | Variance |  |  |  | Groups | Count | Sum | Average | Variance |  |  | Groups | Count | Sum | Average | Variance
5.1.1 | 12 | 48.68521 | 4.057101 | 0.7948926 |  |  | 4.057101 | 5.1.1 | 12 | 48.68521 | 4.057101 | 0.7948926 |  |  | 5.1.1 | 12 | 48.68521 | 4.057101 | 0.7948926
5.1.13 | 12 | 46.46106 | 3.871755 | 0.256415 |  |  |  | 5.1.13 | 12 | 46.46106 | 3.871755 | 0.256415 |  |  | 5.1.13 | 12 | 46.46106 | 3.871755 | 0.256415
5.1.25 | 12 | 14.02213 | 1.168511 | 0.1402622 |  |  |  | 5.1.49 | 12 | 48.27745 | 4.023121 | 0.3071932 |  |  | 5.1.49 | 12 | 48.27745 | 4.023121 | 0.3071932
5.1.37 | 12 | 27.58674 | 2.298895 | 0.4593948 |  |  |  | 8.1.1 | 12 | 49.69998 | 4.141665 | 0.5277079 |  |  | 8.1.1 | 12 | 49.69998 | 4.141665 | 0.5277079
5.1.49 | 12 | 48.27745 | 4.023121 | 0.3071932 |  |  |  | 8.1.13 | 11 | 44.85589 | 4.077808 | 0.394201 |  |  | 8.1.13 | 11 | 44.85589 | 4.077808 | 0.394201
8.1.1 | 12 | 49.69998 | 4.141665 | 0.5277079 |  |  |  | 8.1.37 | 12 | 43.06332 | 3.58861 | 0.4641272
8.1.13 | 11 | 44.85589 | 4.077808 | 0.394201
8.1.37 | 12 | 43.06332 | 3.58861 | 0.4641272 | [10 empty] | ANOVA
[8 empty] | ANOVA | [6 empty] | Source of Variation | SS | df | MS | F | P-value | F crit
[8 empty] | Source of Variation | SS | df | MS | F | P-value | F crit | Between Groups | 0.4839066 | 4 | 0.1209767 | 0.2645872 | 0.8994231 | 2.542918
ANOVA | [7 empty] | Between Groups | 2.458066 | 5 | 0.4916131 | 1.072465 | 0.3838631 | 2.356028 | Within Groups | 24.69031 | 54 | 0.4572279
Source of Variation | SS | df | MS | F | P-value | F crit |  | Within Groups | 29.7957 | 65 | 0.4583954
Between Groups | 98.89516 | 7 | 14.12788 | 33.77467 | 3.021443e-22 | 2.116717 | [8 empty] | Total | 25.17421 | 58
Within Groups | 36.39193 | 87 | 0.4182981 |  |  |  |  | Total | 32.25377 | 70
Total | 135.2871 | 94

## MS t-test plaster
t-Test: Two-Sample Assuming Unequal Variances |  |  |  | t-Test: Two-Sample Assuming Unequal Variances |  |  |  | t-Test: Two-Sample Assuming Unequal Variances |  |  |  | t-Test: Two-Sample Assuming Unequal Variances
| 5.1.1 | 5.1.13 |  |  | 5.1.1 | 5.1.25 |  |  | 5.1.1 | 5.1.37 |  |  | 5.1.1 | 5.1.49
Mean | 4.057101 | 3.871755 |  | Mean | 4.057101 | 1.168511 |  | Mean | 4.057101 | 2.298895 |  | Mean | 4.057101 | 4.023121
Variance | 0.7948926 | 0.256415 |  | Variance | 0.7948926 | 0.1402622 |  | Variance | 0.7948926 | 0.4593948 |  | Variance | 0.7948926 | 0.3071932
Observations | 12 | 12 |  | Observations | 12 | 12 |  | Observations | 12 | 12 |  | Observations | 12 | 12
Hypothesized Mean Difference | 0 |  |  | Hypothesized Mean Difference | 0 |  |  | Hypothesized Mean Difference | 0 |  |  | Hypothesized Mean Difference | 0
df | 17 |  |  | df | 15 |  |  | df | 21 |  |  | df | 18
t Stat | 0.626195 |  |  | t Stat | 10.34749 |  |  | t Stat | 5.438283 |  |  | t Stat | 0.1121262
P(T<=t) one-tail | 0.2697524 |  |  | P(T<=t) one-tail | 1.591075e-08 |  |  | P(T<=t) one-tail | 1.072868e-05 |  |  | P(T<=t) one-tail | 0.4559821
t Critical one-tail | 1.739607 |  |  | t Critical one-tail | 1.75305 |  |  | t Critical one-tail | 1.720743 |  |  | t Critical one-tail | 1.734064
P(T<=t) two-tail | 0.5395048 |  | >0.05 accept null hypothesis | P(T<=t) two-tail | 3.18215e-08 |  | <0.05 reject null hypothesis | P(T<=t) two-tail | 2.145735e-05 |  | <0.05 reject null hypothesis | P(T<=t) two-tail | 0.9119643 |  | >0.05 accept null hypothesis
t Critical two-tail | 2.109816 |  |  | t Critical two-tail | 2.13145 |  |  | t Critical two-tail | 2.079614 |  |  | t Critical two-tail | 2.100922
t-Test: Two-Sample Assuming Unequal Variances |  |  |  | t-Test: Two-Sample Assuming Unequal Variances
| 8.1.1 | 8.1.13 |  |  | 8.1.1 | 8.1.37
Mean | 4.141665 | 4.077808 |  | Mean | 4.141665 | 3.58861
Variance | 0.5277079 | 0.394201 |  | Variance | 0.5277079 | 0.4641272
Observations | 12 | 11 |  | Observations | 12 | 12
Hypothesized Mean Difference | 0 |  |  | Hypothesized Mean Difference | 0
df | 21 |  |  | df | 22
t Stat | 0.2260346 |  |  | t Stat | 1.923708
P(T<=t) one-tail | 0.41168 |  |  | P(T<=t) one-tail | 0.03371296
t Critical one-tail | 1.720743 |  |  | t Critical one-tail | 1.717144
P(T<=t) two-tail | 0.82336 |  | >0.05 accept null hypothesis | P(T<=t) two-tail | 0.06742593 |  | >0.05 accept null hypothesis
t Critical two-tail | 2.079614 |  |  | t Critical two-tail | 2.073873

## MS ANOVA hessian
5.2.1 | 5.2.13 | 5.2.25 | 5.2.37 | 5.2.49 |  |  | 5.2.1 | 5.2.13 | 5.2.49 |  |  |  |  | 5.2.1 | 5.2.13 | 5.2.25 |  |  |  |  | 8.2.1 | 8.2.13 | 8.2.37 | 8.3.1 | 8.3.13 | 8.3.37 |  | 8.2.1 | 8.2.13 | 8.3.1 | 8.3.13
4.520606 | 5.046967 | 3.305041 | 1.698145 | 4.609932 |  |  | 4.520606 | 5.046967 | 4.609932 |  |  |  |  | 4.520606 | 5.046967 | 3.305041 |  |  |  |  | 5.0354 | 5.169753 | 2.170109 | 3.681544 | 7.444112 |  |  | 5.0354 | 5.169753 | 3.681544 | 7.444112
2.869565 | 3.302343 | 3.119591 | 2.043139 | 4.757872 |  |  | 2.869565 | 3.302343 | 4.757872 |  |  |  |  | 2.869565 | 3.302343 | 3.119591 |  |  |  |  | 3.277781 | 5.607942 | 3.277726 | 4.42853 | 5.791288 | 2.050389 |  | 3.277781 | 5.607942 | 4.42853 | 5.791288
3.954197 | 2.268138 | 3.605191 | 2.429194 | 4.715558 |  |  | 3.954197 | 2.268138 | 4.715558 |  |  |  |  | 3.954197 | 2.268138 | 3.605191 |  |  |  |  | 3.723093 | 3.58651 | 3.032763 | 3.707877 | 6.129808 | 2.73707 |  | 3.723093 | 3.58651 | 3.707877 | 6.129808
3.8833 | 4.585538 | 2.11109 | 1.626234 | 3.997082 |  |  | 3.8833 | 4.585538 | 3.997082 |  |  |  | 25.76556 | 3.8833 | 4.585538 | 2.11109 |  |  |  |  | 3.581845 | 4.213734 | 3.23242 | 3.557545 | 4.549587 | 2.008929 |  | 3.581845 | 4.213734 | 3.557545 | 4.549587
| 2.511031 | 1.988411 | 1.470979 | 3.459362 |  |  |  | 2.511031 | 3.459362 |  |  | wetting and drying | 35.01035 |  | 2.511031 | 1.988411 |  |  |  |  | 4.183346 | 6.020941 | 3.850686 | 4.167148 | 5.723272 | 3.559385 |  | 4.183346 | 6.020941 | 4.167148 | 5.723272
3.317202 | 2.741151 | 2.524145 | 2.236808 | 4.588681 |  |  | 3.317202 | 2.741151 | 4.588681 |  |  |  |  | 3.317202 | 2.741151 | 2.524145 |  |  |  |  | 4.376033 | 7.222845 | 3.798388 | 4.974831 | 5.789002 | 3.896605 |  | 4.376033 | 7.222845 | 4.974831 | 5.789002
3.504213 | 2.695893 | 2.851123 | 2.246719 | 3.171786 |  |  | 3.504213 | 2.695893 | 3.171786 |  |  |  |  | 3.504213 | 2.695893 | 2.851123 |  |  |  |  | 4.685934 | 3.590612 | 2.817598 | 3.426441 | 6.832098 | 4.471908 |  | 4.685934 | 3.590612 | 3.426441 | 6.832098
3.82146 | 2.816464 | 2.644223 | 2.841921 | 3.712099 |  |  | 3.82146 | 2.816464 | 3.712099 |  |  |  |  | 3.82146 | 2.816464 | 2.644223 |  |  |  |  | 4.897206 | 3.924647 | 2.774235 | 3.876713 | 5.144809 | 4.029815 |  | 4.897206 | 3.924647 | 3.876713 | 5.144809
| 2.245747 | 2.707125 | 2.183017 | 3.565684 |  |  |  | 2.245747 | 3.565684 | [5 empty] | 2.245747 | 2.707125 |  |  |  |  | 4.046522 | 3.697701 | 2.452545 | 3.104801 | 5.099755 | 3.878116 |  | 4.046522 | 3.697701 | 3.104801 | 5.099755
3.318012 | 2.57506 | 2.126889 | 2.305513 | 4.239411 |  |  | 3.318012 | 2.57506 | 4.239411 |  |  |  |  | 3.318012 | 2.57506 | 2.126889 |  |  |  |  | 3.691374 | 4.419284 | 4.050415 | 4.420342 | 3.549657 | 4.51586 |  | 3.691374 | 4.419284 | 4.420342 | 3.549657
2.280209 | 2.537876 | 2.11862 | 3.746481 | 3.540872 |  |  | 2.280209 | 2.537876 | 3.540872 |  |  |  |  | 2.280209 | 2.537876 | 2.11862 |  |  |  |  | 3.546699 | 4.172921 | 3.604486 | 3.870885 | 6.010051 | 3.371583 |  | 3.546699 | 4.172921 | 3.870885 | 6.010051
3.444634 | 2.54444 | 1.99987 | 2.399969 | 3.792656 |  |  | 3.444634 | 2.54444 | 3.792656 |  |  |  |  | 3.444634 | 2.54444 | 1.99987 |  |  |  |  | 2.785963 | 6.429209 | 2.228101 | 5.448813 | 4.589147 | 3.772189 |  | 2.785963 | 6.429209 | 5.448813 | 4.589147
Anova: Single Factor | [6 empty] | Anova: Single Factor | [6 empty] | Anova: Single Factor | [6 empty] | Anova: Single Factor | [6 empty] | Anova: Single Factor
SUMMARY | [6 empty] | SUMMARY | [6 empty] | SUMMARY | [6 empty] | SUMMARY | [6 empty] | SUMMARY
Groups | Count | Sum | Average | Variance |  |  | Groups | Count | Sum | Average | Variance |  |  | Groups | Count | Sum | Average | Variance |  |  | Groups | Count | Sum | Average | Variance |  |  | Groups | Count | Sum | Average | Variance
5.2.1 | 10 | 34.9134 | 3.49134 | 0.3835993 |  |  | 5.2.1 | 10 | 34.9134 | 3.49134 | 0.3835993 |  |  | 5.2.1 | 10 | 34.9134 | 3.49134 | 0.3835993 |  |  | 8.2.1 | 12 | 47.8312 | 3.985933 | 0.4609176 |  |  | 8.2.1 | 12 | 47.8312 | 3.985933 | 0.4609176
5.2.13 | 12 | 35.87065 | 2.989221 | 0.8120429 |  |  | 5.2.13 | 12 | 35.87065 | 2.989221 | 0.8120429 |  |  | 5.2.13 | 12 | 35.87065 | 2.989221 | 0.8120429 |  |  | 8.2.13 | 12 | 58.0561 | 4.838008 | 1.507793 |  |  | 8.2.13 | 12 | 58.0561 | 4.838008 | 1.507793
5.2.25 | 12 | 31.10132 | 2.591777 | 0.2988814 |  |  | 5.2.49 | 12 | 48.15099 | 4.012583 | 0.3058105 |  |  | 5.2.25 | 12 | 31.10132 | 2.591777 | 0.2988814 |  |  | 8.2.37 | 12 | 37.28947 | 3.107456 | 0.4083655 |  |  | 8.3.1 | 12 | 48.66547 | 4.055456 | 0.4495865
5.2.37 | 12 | 27.22812 | 2.26901 | 0.3628305 | [16 empty] | 8.3.1 | 12 | 48.66547 | 4.055456 | 0.4495865 |  |  | 8.3.13 | 12 | 66.65259 | 5.554382 | 1.110612
5.2.49 | 12 | 48.15099 | 4.012583 | 0.3058105 | [16 empty] | 8.3.13 | 12 | 66.65259 | 5.554382 | 1.110612
[7 empty] | ANOVA | [6 empty] | ANOVA | [6 empty] | 8.3.37 | 11 | 38.29185 | 3.481077 | 0.7554442
[7 empty] | Source of Variation | SS | df | MS | F | P-value | F crit | Source of Variation | SS | df | MS | F | P-value | F crit | [7 empty] | ANOVA
ANOVA | [6 empty] | Between Groups | 6.284265 | 2 | 3.142132 | 6.184993 | 0.005491265 | 3.304817 | Between Groups | 4.414912 | 2 | 2.207456 | 4.366302 | 0.02134653 | 3.304817 | [7 empty] | Source of Variation | SS | df | MS | F | P-value | F crit
Source of Variation | SS | df | MS | F | P-value | F crit | Within Groups | 15.74878 | 31 | 0.5080252 |  |  |  | Within Groups | 15.67256 | 31 | 0.5055665 |  |  |  | ANOVA | [6 empty] | Between Groups | 19.68977 | 3 | 6.563258 | 7.43942 | 0.0003909021 | 2.816466
Between Groups | 22.94761 | 4 | 5.736902 | 13.20397 | 1.569735e-07 | 2.546273 | [14 empty] | Source of Variation | SS | df | MS | F | P-value | F crit | Within Groups | 38.81799 | 44 | 0.8822271
Within Groups | 23.02761 | 53 | 0.4344833 |  |  |  | Total | 22.03305 | 33 |  |  |  |  | Total | 20.08747 | 33 |  |  |  |  | Between Groups | 47.67853 | 5 | 9.535705 | 12.18574 | 2.409849e-08 | 2.356028
[21 empty] | Within Groups | 50.86446 | 65 | 0.7825301 |  |  |  | Total | 58.50777 | 47
Total | 45.97522 | 57
[21 empty] | Total | 98.54298 | 70

## MS t-test hessian
t-Test: Two-Sample Assuming Unequal Variances |  |  |  | t-Test: Two-Sample Assuming Unequal Variances |  |  |  | t-Test: Two-Sample Assuming Unequal Variances |  |  |  | t-Test: Two-Sample Assuming Unequal Variances
| 5.2.1 | 5.2.13 |  |  | 5.2.1 | 5.2.25 |  |  | 5.2.1 | 5.2.37 |  |  | 5.2.1 | 5.2.49
Mean | 3.49134 | 2.989221 |  | Mean | 3.49134 | 2.591777 |  | Mean | 3.49134 | 2.26901 |  | Mean | 3.49134 | 4.012583
Variance | 0.3835993 | 0.8120429 |  | Variance | 0.3835993 | 0.2988814 |  | Variance | 0.3835993 | 0.3628305 |  | Variance | 0.3835993 | 0.3058105
Observations | 10 | 12 |  | Observations | 10 | 12 |  | Observations | 10 | 12 |  | Observations | 10 | 12
Hypothesized Mean Difference | 0 |  |  | Hypothesized Mean Difference | 0 |  |  | Hypothesized Mean Difference | 0 |  |  | Hypothesized Mean Difference | 0
df | 19 |  |  | df | 18 |  |  | df | 19 |  |  | df | 18
t Stat | 1.542027 |  |  | t Stat | 3.576383 |  |  | t Stat | 4.667021 |  |  | t Stat | -2.062907
P(T<=t) one-tail | 0.06977905 |  |  | P(T<=t) one-tail | 0.001078802 |  |  | P(T<=t) one-tail | 8.398799e-05 |  |  | P(T<=t) one-tail | 0.02692639
t Critical one-tail | 1.729133 |  |  | t Critical one-tail | 1.734064 |  |  | t Critical one-tail | 1.729133 |  |  | t Critical one-tail | 1.734064
P(T<=t) two-tail | 0.1395581 |  | >0.05 accept null hypothesis | P(T<=t) two-tail | 0.002157604 |  | <0.05 reject null hypothesis | P(T<=t) two-tail | 0.000167976 |  | <0.05 reject null hypothesis | P(T<=t) two-tail | 0.05385278 |  | >0.05 accept null hypothesis
t Critical two-tail | 2.093024 |  |  | t Critical two-tail | 2.100922 |  |  | t Critical two-tail | 2.093024 |  |  | t Critical two-tail | 2.100922

## MS ANOVA glass
5.3.1 | 5.3.13 | 5.3.25 | 5.3.37 | 5.3.49 |  |  | 5.3.1 | 5.3.13 | 5.3.49
15.47294 | 12.11768 | 7.357847 | 10.84992 | 13.07637 |  |  | 15.47294 | 12.11768 | 13.07637
15.99711 | 9.101694 | 4.39892 | 8.058676 | 13.39181 |  |  | 15.99711 | 9.101694 | 13.39181
14.10763 | 11.1673 | 7.281201 | 10.0165 | 8.719307 |  |  | 14.10763 | 11.1673 | 8.719307
12.59504 | 12.04364 | 4.55162 | 3.906562 | 9.317777 |  |  | 12.59504 | 12.04364 | 9.317777
14.66529 | 12.79468 | 7.623967 | 7.526567 | 10.41905 |  |  | 14.66529 | 12.79468 | 10.41905
15.21744 | 6.922425 | 7.354423 | 7.593447 | 9.631112 |  |  | 15.21744 | 6.922425 | 9.631112
14.73413 | 8.499337 | 5.249549 | 10.52883 | 17.21045 |  |  | 14.73413 | 8.499337 | 17.21045
14.60188 | 11.03715 | 6.382023 | 9.449274 | 14.02195 |  |  | 14.60188 | 11.03715 | 14.02195
15.75805 | 10.32306 | 5.741837 | 5.304333 | 12.03084 |  |  | 15.75805 | 10.32306 | 12.03084
13.7252 | 9.831783 | 6.299386 | 5.444424 | 14.20325 |  |  | 13.7252 | 9.831783 | 14.20325
14.95108 | 11.92542 | 6.893359 | 9.748748 | 12.74387 |  |  | 14.95108 | 11.92542 | 12.74387
14.77148 | 9.254393 | 7.283958 | 10.19996 | 14.97563 |  |  | 14.77148 | 9.254393 | 14.97563
Anova: Single Factor | [6 empty] | Anova: Single Factor
SUMMARY | [6 empty] | SUMMARY
Groups | Count | Sum | Average | Variance |  |  | Groups | Count | Sum | Average | Variance
5.3.1 | 12 | 176.5973 | 14.71644 | 0.8614579 |  |  | 5.3.1 | 12 | 176.5973 | 14.71644 | 0.8614579
5.3.13 | 12 | 125.0186 | 10.41821 | 3.066998 |  |  | 5.3.13 | 12 | 125.0186 | 10.41821 | 3.066998
5.3.25 | 12 | 76.41809 | 6.368174 | 1.30033 |  |  | 5.3.49 | 12 | 149.7414 | 12.47845 | 6.537916
5.3.37 | 12 | 98.62723 | 8.218936 | 5.359373
5.3.49 | 12 | 149.7414 | 12.47845 | 6.537916
ANOVA
[7 empty] | Source of Variation | SS | df | MS | F | P-value | F crit
ANOVA | [6 empty] | Between Groups | 110.9116 | 2 | 55.45582 | 15.89543 | 1.463873e-05 | 3.284918
Source of Variation | SS | df | MS | F | P-value | F crit | Within Groups | 115.1301 | 33 | 3.488791
Between Groups | 527.479 | 4 | 131.8697 | 38.4997 | 2.419061e-15 | 2.539689
Within Groups | 188.3868 | 55 | 3.425215 |  |  |  | Total | 226.0417 | 35
Total | 715.8658 | 59

## MS t-test glass
t-Test: Two-Sample Assuming Unequal Variances |  |  |  | t-Test: Two-Sample Assuming Unequal Variances |  |  |  | t-Test: Two-Sample Assuming Unequal Variances |  |  |  | t-Test: Two-Sample Assuming Unequal Variances
| 5.3.1 | 5.3.13 |  |  | 5.3.1 | 5.3.25 |  |  | 5.3.1 | 5.3.37 |  |  | 5.3.1 | 5.3.49
Mean | 14.71644 | 10.41821 |  | Mean | 14.71644 | 6.368174 |  | Mean | 14.71644 | 8.218936 |  | Mean | 14.71644 | 12.47845
Variance | 0.8614579 | 3.066998 |  | Variance | 0.8614579 | 1.30033 |  | Variance | 0.8614579 | 5.359373 |  | Variance | 0.8614579 | 6.537916
Observations | 12 | 12 |  | Observations | 12 | 12 |  | Observations | 12 | 12 |  | Observations | 12 | 12
Hypothesized Mean Difference | 0 |  |  | Hypothesized Mean Difference | 0 |  |  | Hypothesized Mean Difference | 0 |  |  | Hypothesized Mean Difference | 0
df | 17 |  |  | df | 21 |  |  | df | 14 |  |  | df | 14
t Stat | 7.51223 |  |  | t Stat | 19.66891 |  |  | t Stat | 9.024288 |  |  | t Stat | 2.85004
P(T<=t) one-tail | 4.251409e-07 |  |  | P(T<=t) one-tail | 2.617936e-15 |  |  | P(T<=t) one-tail | 1.639974e-07 |  |  | P(T<=t) one-tail | 0.00642445
t Critical one-tail | 1.739607 |  |  | t Critical one-tail | 1.720743 |  |  | t Critical one-tail | 1.76131 |  |  | t Critical one-tail | 1.76131
P(T<=t) two-tail | 8.502817e-07 |  | <0.05 reject null hypothesis | P(T<=t) two-tail | 5.235872e-15 |  | <0.05 reject null hypothesis | P(T<=t) two-tail | 3.279948e-07 |  | <0.05 reject null hypothesis | P(T<=t) two-tail | 0.0128489 |  | <0.05 reject null hypothesis
t Critical two-tail | 2.109816 |  |  | t Critical two-tail | 2.079614 |  |  | t Critical two-tail | 2.144787 |  |  | t Critical two-tail | 2.144787
[5 empty] | 56.72748 |  |  |  | 44.15133

## MS ANOVA fungus
8.2.1 | 8.2.13 | 8.2.37 |  |  |  |  | 8.3.1 | 8.3.13 | 8.3.37
5.0354 | 5.169753 | 2.170109 |  |  |  |  | 3.681544 | 7.444112
3.277781 | 5.607942 | 3.277726 |  |  |  |  | 4.42853 | 5.791288 | 2.050389
3.723093 | 3.58651 | 3.032763 |  |  |  |  | 3.707877 | 6.129808 | 2.73707
3.581845 | 4.213734 | 3.23242 |  |  |  |  | 3.557545 | 4.549587 | 2.008929
4.183346 | 6.020941 | 3.850686 |  |  |  |  | 4.167148 | 5.723272 | 3.559385
4.376033 | 7.222845 | 3.798388 |  |  |  |  | 4.974831 | 5.789002 | 3.896605
4.685934 | 3.590612 | 2.817598 |  |  |  |  | 3.426441 | 6.832098 | 4.471908
4.897206 | 3.924647 | 2.774235 |  |  |  |  | 3.876713 | 5.144809 | 4.029815
4.046522 | 3.697701 | 2.452545 |  |  |  |  | 3.104801 | 5.099755 | 3.878116
3.691374 | 4.419284 | 4.050415 |  |  |  |  | 4.420342 | 3.549657 | 4.51586
3.546699 | 4.172921 | 3.604486 |  |  |  |  | 3.870885 | 6.010051 | 3.371583
2.785963 | 6.429209 | 2.228101 |  |  |  |  | 5.448813 | 4.589147 | 3.772189
Anova: Single Factor | [6 empty] | Anova: Single Factor
SUMMARY | [6 empty] | SUMMARY
Groups | Count | Sum | Average | Variance |  |  | Groups | Count | Sum | Average | Variance
8.2.1 | 12 | 47.8312 | 3.985933 | 0.4609176 |  |  | 8.3.1 | 12 | 48.66547 | 4.055456 | 0.4495865
8.2.13 | 12 | 58.0561 | 4.838008 | 1.507793 |  |  | 8.3.13 | 12 | 66.65259 | 5.554382 | 1.110612
8.2.37 | 12 | 37.28947 | 3.107456 | 0.4083655 |  |  | 8.3.37 | 11 | 38.29185 | 3.481077 | 0.7554442
ANOVA | [6 empty] | ANOVA
Source of Variation | SS | df | MS | F | P-value | F crit | Source of Variation | SS | df | MS | F | P-value | F crit
Between Groups | 17.97026 | 2 | 8.98513 | 11.33973 | 0.0001784484 | 3.284918 | Between Groups | 26.69997 | 2 | 13.34999 | 17.28389 | 8.131552e-06 | 3.294537
Within Groups | 26.14783 | 33 | 0.7923585 |  |  |  | Within Groups | 24.71662 | 32 | 0.7723945
Total | 44.11809 | 35 |  |  |  |  | Total | 51.41659 | 34

## MS t-test fungus
t-Test: Two-Sample Assuming Unequal Variances |  |  |  | t-Test: Two-Sample Assuming Unequal Variances
| 8.2.1 | 8.2.13 |  |  | 8.2.1 | 8.2.37
Mean | 3.985933 | 4.838008 |  | Mean | 3.985933 | 3.107456
Variance | 0.4609176 | 1.507793 |  | Variance | 0.4609176 | 0.4083655
Observations | 12 | 12 |  | Observations | 12 | 12
Hypothesized Mean Difference | 0 |  |  | Hypothesized Mean Difference | 0
df | 17 |  |  | df | 22
t Stat | -2.10367 |  |  | t Stat | 3.263927
P(T<=t) one-tail | 0.02529951 |  |  | P(T<=t) one-tail | 0.001776569
t Critical one-tail | 1.739607 |  |  | t Critical one-tail | 1.717144
P(T<=t) two-tail | 0.05059902 |  | >0.05 accept null hypothesis | P(T<=t) two-tail | 0.003553138 |  | <0.05 reject null hypothesis
t Critical two-tail | 2.109816 |  |  | t Critical two-tail | 2.073873
t-Test: Two-Sample Assuming Unequal Variances |  |  |  | t-Test: Two-Sample Assuming Unequal Variances
| 8.3.1 | 8.3.13 |  |  | 8.3.1 | 8.3.37
Mean | 4.055456 | 5.554382 |  | Mean | 4.055456 | 3.481077
Variance | 0.4495865 | 1.110612 |  | Variance | 0.4495865 | 0.7554442
Observations | 12 | 12 |  | Observations | 12 | 11
Hypothesized Mean Difference | 0 |  |  | Hypothesized Mean Difference | 0
df | 19 |  |  | df | 19
t Stat | -4.157009 |  |  | t Stat | 1.763008
P(T<=t) one-tail | 0.0002676692 |  |  | P(T<=t) one-tail | 0.04698833
t Critical one-tail | 1.729133 |  |  | t Critical one-tail | 1.729133
P(T<=t) two-tail | 0.0005353384 |  | <0.05 reject null hypothesis | P(T<=t) two-tail | 0.09397665 |  | >0.05 accept null hypothesis
t Critical two-tail | 2.093024 |  |  | t Critical two-tail | 2.093024

## MS Summary
5.1.1 | 5.1.13 | 5.1.25 | 5.1.37 | 5.1.49 | 5.2.1 | 5.2.13 | 5.2.25 | 5.2.37 | 5.2.49 | 5.3.1 | 5.3.13 | 5.3.25 | 5.3.37 | 5.3.49 | 8.1.1 | 8.1.13 | 8.1.25 | 8.1.37 | 8.2.1 | 8.2.13 | 8.2.25 | 8.2.37 | 8.3.1 | 8.3.13 | 8.3.25 | 8.3.37
4.317841 | 3.40603 | 1.140117 | 2.346399 | 3.459363 | 4.520606 | 5.046967 | 3.305041 | 1.698145 | 4.609932 | 15.47294 | 12.11768 | 7.357847 | 10.84992 | 13.07637 | 4.806629 |  | 1.930616 | 3.586991 | 5.0354 | 5.169753 | 2.201746 | 2.170109 | 3.681544 | 7.444112
4.798539 | 3.483731 | 1.513487 | 3.54265 | 3.438985 | 2.869565 | 3.302343 | 3.119591 | 2.043139 | 4.757872 | 15.99711 | 9.101694 | 4.39892 | 8.058676 | 13.39181 | 4.046109 | 4.446626 | 1.722893 | 3.209887 | 3.277781 | 5.607942 | 2.219878 | 3.277726 | 4.42853 | 5.791288 | 3.983968 | 2.050389
5.326403 | 3.404894 | 1.040243 | 2.988182 | 3.804361 | 3.954197 | 2.268138 | 3.605191 | 2.429194 | 4.715558 | 14.10763 | 11.1673 | 7.281201 | 10.0165 | 8.719307 | 5.535036 | 3.395062 | 2.0068 | 2.923638 | 3.723093 | 3.58651 | 2.385732 | 3.032763 | 3.707877 | 6.129808 | 2.643768 | 2.73707
4.258931 | 3.406367 | 1.579712 | 1.970831 | 4.19065 | 3.8833 | 4.585538 | 2.11109 | 1.626234 | 3.997082 | 12.59504 | 12.04364 | 4.55162 | 3.906562 | 9.317777 | 3.861555 | 3.845868 | 2.229968 | 2.265708 | 3.581845 | 4.213734 | 2.049355 | 3.23242 | 3.557545 | 4.549587 | 3.446992 | 2.008929
4.742857 | 4.446626 | 0.7287525 | 2.816382 | 3.751891 |  | 2.511031 | 1.988411 | 1.470979 | 3.459362 | 14.66529 | 12.79468 | 7.623967 | 7.526567 | 10.41905 | 2.986183 | 3.782275 | 2.224603 | 3.497331 | 4.183346 | 6.020941 | 1.943066 | 3.850686 | 4.167148 | 5.723272 | 4.50558 | 3.559385
5.225053 | 4.346424 | 1.483509 | 1.561587 | 3.844546 | 3.317202 | 2.741151 | 2.524145 | 2.236808 | 4.588681 | 15.21744 | 6.922425 | 7.354423 | 7.593447 | 9.631112 | 4.853117 | 4.073742 | 2.499798 | 4.354768 | 4.376033 | 7.222845 | 1.780867 | 3.798388 | 4.974831 | 5.789002 | 2.880537 | 3.896605
3.933463 | 4.306603 | 1.557373 | 2.635389 | 4.757616 | 3.504213 | 2.695893 | 2.851123 | 2.246719 | 3.171786 | 14.73413 | 8.499337 | 5.249549 | 10.52883 | 17.21045 | 4.362009 | 4.789584 | 2.4121344 | 4.478419 | 4.685934 | 3.590612 | 1.913229 | 2.817598 | 3.426441 | 6.832098 | 2.9887 | 4.471908
4.082388 | 4.205929 | 0.9184552 | 1.477066 | 5.240681 | 3.82146 | 2.816464 | 2.644223 | 2.841921 | 3.712099 | 14.60188 | 11.03715 | 6.382023 | 9.449274 | 14.02195 | 3.88723 | 4.764544 | 2.99681 | 4.188806 | 4.897206 | 3.924647 | 1.997525 | 2.774235 | 3.876713 | 5.144809 | 3.553898 | 4.029815
3.234223 | 4.495715 | 1.375666 | 1.363774 | 4.184389 |  | 2.245747 | 2.707125 | 2.183017 | 3.565684 | 15.75805 | 10.32306 | 5.741837 | 5.304333 | 12.03084 | 3.938586 | 3.468609 | 2.599032 | 3.506391 | 4.046522 | 3.697701 | 2.552817 | 2.452545 | 3.104801 | 5.099755 | 3.670612 | 3.878116
2.693839 | 4.294584 | 0.3390842 | 1.757094 | 4.009489 | 3.318012 | 2.57506 | 2.126889 | 2.305513 | 4.239411 | 13.7252 | 9.831783 | 6.299386 | 5.444424 | 14.20325 | 4.625696 | 5.141137 | 2.431989 | 4.417691 | 3.691374 | 4.419284 | 1.066518 | 4.050415 | 4.420342 | 3.549657 | 3.102048 | 4.51586
3.070238 | 3.407537 | 1.161063 | 2.644729 | 3.356725 | 2.280209 | 2.537876 | 2.11862 | 3.746481 | 3.540872 | 14.95108 | 11.92542 | 6.893359 | 9.748748 | 12.74387 | 3.40448 | 3.249055 | 2.746636 | 3.016398 | 3.546699 | 4.172921 | 1.055226 | 3.604486 | 3.870885 | 6.010051 | 2.987815 | 3.371583
3.001435 | 3.256616 | 1.184667 | 2.482658 | 4.238754 | 3.444634 | 2.54444 | 1.99987 | 2.399969 | 3.792656 | 14.77148 | 9.254393 | 7.283958 | 10.19996 | 14.97563 | 3.393352 | 3.899387 | 2.750969 | 3.617292 | 2.785963 | 6.429209 | 2.096336 | 2.228101 | 5.448813 | 4.589147 | 3.106104 | 3.772189
4.057101 | 3.871755 | 1.168511 | 2.298895 | 4.023121 | 3.49134 | 2.989221 | 2.591777 | 2.26901 | 4.012583 | 14.71644 | 10.41821 | 6.368174 | 8.218936 | 12.47845 | 4.141665 | 4.077808 | 2.379354 | 3.58861 | 3.985933 | 4.838008 | 1.938524 | 3.107456 | 4.055456 | 5.554382 | 3.35182 | 3.481077

## LOP ANOVA hessian
5.2.1 | 5.2.13 | 5.2.25 | 5.2.37 | 5.2.49 |  |  | 5.2.1 | 5.2.13 | 5.2.49 |  |  |  |  | 5.2.1 | 5.2.13
4.520606 | 2.271781 | 1.401749 | 1.698145 | 2.039284 |  |  | 4.520606 | 2.271781 | 2.039284 |  |  |  |  | 4.520606 | 2.271781
2.869565 | 1.853489 | 1.50948 | 1.93388 | 1.53282 |  |  | 2.869565 | 1.853489 | 1.53282 |  |  |  |  | 2.869565 | 1.853489
2.418364 | 2.016123 | 1.58187 | 1.155216 | 1.945167 |  |  | 2.418364 | 2.016123 | 1.945167 |  |  |  |  | 2.418364 | 2.016123
2.969582 | 1.770231 | 1.704266 | 1.626234 | 2.232137 |  |  | 2.969582 | 1.770231 | 2.232137 |  |  |  |  | 2.969582 | 1.770231
| 2.511031 | 1.430511 | 1.328626 | 3.15072 |  |  |  | 2.511031 | 3.15072 | [5 empty] | 2.511031
3.317202 | 2.741151 | 1.507634 | 1.764243 | 1.902917 |  |  | 3.317202 | 2.741151 | 1.902917 |  |  |  |  | 3.317202 | 2.741151
3.504213 | 2.025207 | 1.381211 | 1.096613 | 0.649342 |  |  | 3.504213 | 2.025207 | 0.649342 |  |  |  |  | 3.504213 | 2.025207
2.161738 | 2.253171 | 1.181017 | 0.7963623 | 2.619649 |  |  | 2.161738 | 2.253171 | 2.619649 |  |  |  |  | 2.161738 | 2.253171
| 2.041588 | 1.519414 | 2.183017 | 1.849321 |  |  |  | 2.041588 | 1.849321 | [5 empty] | 2.041588
3.027147 | 2.57506 | 1.652823 | 1.81526 | 1.951093 |  |  | 3.027147 | 2.57506 | 1.951093 |  |  |  |  | 3.027147 | 2.57506
2.280209 | 2.537876 | 1.316112 | 1.804874 | 1.505473 |  |  | 2.280209 | 2.537876 | 1.505473 |  |  |  |  | 2.280209 | 2.537876
2.3308 | 1.925522 | 1.209677 | 1.925249 | 1.322747 |  |  | 2.3308 | 1.925522 | 1.322747 |  |  |  |  | 2.3308 | 1.925522
Anova: Single Factor | [6 empty] | Anova: Single Factor | [6 empty] | Anova: Single Factor
SUMMARY | [6 empty] | SUMMARY | [6 empty] | SUMMARY
Groups | Count | Sum | Average | Variance |  |  | Groups | Count | Sum | Average | Variance |  |  | Groups | Count | Sum | Average | Variance
5.2.1 | 10 | 29.39943 | 2.939943 | 0.517401 |  |  | 5.2.1 | 10 | 29.39943 | 2.939943 | 0.517401 |  |  | 5.2.1 | 10 | 29.39943 | 2.939943 | 0.517401
5.2.13 | 12 | 26.52223 | 2.210186 | 0.1018834 |  |  | 5.2.13 | 12 | 26.52223 | 2.210186 | 0.1018834 |  |  | 5.2.13 | 12 | 26.52223 | 2.210186 | 0.1018834
5.2.25 | 12 | 17.39576 | 1.449647 | 0.02639337 |  |  | 5.2.49 | 12 | 22.70067 | 1.891723 | 0.4005596
5.2.37 | 12 | 19.12772 | 1.593977 | 0.1684592
5.2.49 | 12 | 22.70067 | 1.891723 | 0.4005596 | [9 empty] | ANOVA
[7 empty] | ANOVA | [6 empty] | Source of Variation | SS | df | MS | F | P-value | F crit
[7 empty] | Source of Variation | SS | df | MS | F | P-value | F crit | Between Groups | 2.904791 | 1 | 2.904791 | 10.05583 | 0.004802573 | 4.351244
ANOVA | [6 empty] | Between Groups | 6.187105 | 2 | 3.093553 | 9.417225 | 0.0006373771 | 3.304817 | Within Groups | 5.777326 | 20 | 0.2888663
Source of Variation | SS | df | MS | F | P-value | F crit | Within Groups | 10.18348 | 31 | 0.3284994
Between Groups | 15.10609 | 4 | 3.776522 | 16.23736 | 9.689043e-09 | 2.546273 | [7 empty] | Total | 8.682117 | 21
Within Groups | 12.32686 | 53 | 0.2325823 |  |  |  | Total | 16.37059 | 33
Total | 27.43295 | 57

## LOP t-test hessian
t-Test: Two-Sample Assuming Unequal Variances |  |  |  | t-Test: Two-Sample Assuming Unequal Variances |  |  |  | t-Test: Two-Sample Assuming Unequal Variances |  |  |  | t-Test: Two-Sample Assuming Unequal Variances
| 5.2.1 | 5.2.13 | 100% RH |  | 5.2.1 | 5.2.25 | submerged in water |  | 5.2.1 | 5.2.37 |  |  | 5.2.1 | 5.2.49 | freeze thaw cycle
Mean | 2.939943 | 2.210186 |  | Mean | 2.939943 | 1.449647 |  | Mean | 2.939943 | 1.593977 |  | Mean | 2.939943 | 1.891723
Variance | 0.517401 | 0.1018834 |  | Variance | 0.517401 | 0.02639337 |  | Variance | 0.517401 | 0.1684592 |  | Variance | 0.517401 | 0.4005596
Observations | 10 | 12 |  | Observations | 10 | 12 |  | Observations | 10 | 12 |  | Observations | 10 | 12
Hypothesized Mean Difference | 0 |  |  | Hypothesized Mean Difference | 0 |  |  | Hypothesized Mean Difference | 0 |  |  | Hypothesized Mean Difference | 0
df | 12 |  |  | df | 10 |  |  | df | 14 |  |  | df | 18
t Stat | 2.973517 |  |  | t Stat | 6.416804 |  |  | t Stat | 5.247985 |  |  | t Stat | 3.592829
P(T<=t) one-tail | 0.005812485 |  |  | P(T<=t) one-tail | 3.832937e-05 |  |  | P(T<=t) one-tail | 6.164945e-05 |  |  | P(T<=t) one-tail | 0.001040058
t Critical one-tail | 1.782288 |  |  | t Critical one-tail | 1.812461 |  |  | t Critical one-tail | 1.76131 |  |  | t Critical one-tail | 1.734064
P(T<=t) two-tail | 0.01162497 |  | <0.05 reject null hypothesis | P(T<=t) two-tail | 7.665873e-05 |  | <0.05 reject null hypothesis | P(T<=t) two-tail | 0.0001232989 |  | <0.05 reject null hypothesis | P(T<=t) two-tail | 0.002080116 |  | <0.05 reject null hypothesis
t Critical two-tail | 2.178813 |  |  | t Critical two-tail | 2.228139 |  |  | t Critical two-tail | 2.144787 |  |  | t Critical two-tail | 2.100922
| 24.82214 |  |  |  | 50.69132

## ANOVA LOP glass
5.3.1 | 5.3.13 | 5.3.25 | 5.3.37 | 5.3.49 |  |  | 5.3.1 | 5.3.13 | 5.3.49
4.389732 | 3.643224 | 2.448132 | 2.771744 | 4.753986 |  |  | 4.389732 | 3.643224 | 4.753986
4.33255 | 3.804074 | 1.907965 | 3.512416 | 4.005795 |  |  | 4.33255 | 3.804074 | 4.005795
4.760456 | 4.407626 | 2.059984 | 3.906591 | 3.845013 |  |  | 4.760456 | 4.407626 | 3.845013
3.632231 | 3.262481 | 2.083874 | 1.791853 | 3.455441 |  |  | 3.632231 | 3.262481 | 3.455441
4.090909 | 3.968133 | 2.157025 | 2.553925 | 3.928296 |  |  | 4.090909 | 3.968133 | 3.928296
4.596019 | 4.47274 | 2.088451 | 2.684366 | 3.564588 |  |  | 4.596019 | 4.47274 | 3.564588
4.665607 | 3.386541 | 1.572695 | 4.088568 | 4.586541 |  |  | 4.665607 | 3.386541 | 4.586541
5.260801 | 3.109056 | 2.050123 | 3.295907 | 4.036803 |  |  | 5.260801 | 3.109056 | 4.036803
5.394646 | 3.98925 | 1.566952 | 2.38695 | 1.167413 |  |  | 5.394646 | 3.98925 | 1.167413
3.892722 | 3.851734 | 2.210961 | 1.616313 | 2.303229 |  |  | 3.892722 | 3.851734 | 2.303229
3.912674 | 3.496457 | 2.912508 | 2.44355 | 4.692936 |  |  | 3.912674 | 3.496457 | 4.692936
5.252083 | 3.537293 | 1.986534 | 3.711435 | 3.260377 |  |  | 5.252083 | 3.537293 | 3.260377
Anova: Single Factor | [6 empty] | Anova: Single Factor
SUMMARY | [6 empty] | SUMMARY
Groups | Count | Sum | Average | Variance |  |  | Groups | Count | Sum | Average | Variance
5.3.1 | 12 | 54.18043 | 4.515036 | 0.3382659 |  |  | 5.3.1 | 12 | 54.18043 | 4.515036 | 0.3382659
5.3.13 | 12 | 44.92861 | 3.744051 | 0.1794556 |  |  | 5.3.13 | 12 | 44.92861 | 3.744051 | 0.1794556
5.3.25 | 12 | 25.0452 | 2.0871 | 0.1283052 |  |  | 5.3.49 | 12 | 43.60042 | 3.633368 | 1.067815
5.3.37 | 12 | 34.76362 | 2.896968 | 0.6496504
5.3.49 | 12 | 43.60042 | 3.633368 | 1.067815
ANOVA
[7 empty] | Source of Variation | SS | df | MS | F | P-value | F crit
ANOVA | [6 empty] | Between Groups | 5.536028 | 2 | 2.768014 | 5.237371 | 0.01058204 | 3.284918
Source of Variation | SS | df | MS | F | P-value | F crit | Within Groups | 17.4409 | 33 | 0.5285121
Between Groups | 40.67801 | 4 | 10.1695 | 21.51372 | 1.003837e-10 | 2.539689
Within Groups | 25.99841 | 55 | 0.4726984 |  |  |  | Total | 22.97693 | 35
Total | 66.67642 | 59

## LOP t-test glass
t-Test: Two-Sample Assuming Unequal Variances |  |  |  | t-Test: Two-Sample Assuming Unequal Variances |  |  |  | t-Test: Two-Sample Assuming Unequal Variances |  |  |  | t-Test: Two-Sample Assuming Unequal Variances
| 5.3.1 | 5.3.13 |  |  | 5.3.1 | 5.3.25 |  |  | 5.3.1 | 5.3.37 |  |  | 5.3.1 | 5.3.49
Mean | 4.515036 | 3.744051 |  | Mean | 4.515036 | 2.0871 |  | Mean | 4.515036 | 2.896968 |  | Mean | 4.515036 | 3.633368
Variance | 0.3382659 | 0.1794556 |  | Variance | 0.3382659 | 0.1283052 |  | Variance | 0.3382659 | 0.6496504 |  | Variance | 0.3382659 | 1.067815
Observations | 12 | 12 |  | Observations | 12 | 12 |  | Observations | 12 | 12 |  | Observations | 12 | 12
Hypothesized Mean Difference | 0 |  |  | Hypothesized Mean Difference | 0 |  |  | Hypothesized Mean Difference | 0 |  |  | Hypothesized Mean Difference | 0
df | 20 |  |  | df | 18 |  |  | df | 20 |  |  | df | 17
t Stat | 3.711835 |  |  | t Stat | 12.31314 |  |  | t Stat | 5.639327 |  |  | t Stat | 2.575671
P(T<=t) one-tail | 0.0006893432 |  |  | P(T<=t) one-tail | 1.664834e-10 |  |  | P(T<=t) one-tail | 8.054732e-06 |  |  | P(T<=t) one-tail | 0.009821424
t Critical one-tail | 1.724718 |  |  | t Critical one-tail | 1.734064 |  |  | t Critical one-tail | 1.724718 |  |  | t Critical one-tail | 1.739607
P(T<=t) two-tail | 0.001378686 |  | <0.05 reject null hypothesis | P(T<=t) two-tail | 3.329668e-10 |  | <0.05 reject null hypothesis | P(T<=t) two-tail | 1.610946e-05 |  | <0.05 reject null hypothesis | P(T<=t) two-tail | 0.01964285 |  | <0.05 reject null hypothesis
t Critical two-tail | 2.085963 |  |  | t Critical two-tail | 2.100922 |  |  | t Critical two-tail | 2.085963 |  |  | t Critical two-tail | 2.109816
conclusion: all conditions affected the glass fibre samples |  |  |  |  | 53.77445 |  |  |  | 35.83732 |  |  |  | 19.52737

## ANOVA LOP fungus
8.1.1 | 8.1.13 | 8.1.37 |  |  |  |  | 8.2.1 | 8.2.13 | 8.2.37 |  |  |  |  | 8.3.1 | 8.3.13 | 8.3.37
4.806629 |  | 3.586991 |  |  |  |  | 2.245903 | 2.263374 | 2.170109 |  |  |  |  | 2.633418 | 2.216577
4.046109 | 4.446626 | 3.209887 |  |  |  |  | 3.277781 | 2.821103 | 3.277726 |  |  |  |  | 2.464169 | 2.139702 | 1.753947
5.535036 | 3.395062 | 2.923638 |  |  |  |  | 3.723093 | 3.58651 | 2.671164 |  |  |  |  | 1.89462 | 2.371487 | 1.700813
3.861555 | 3.845868 | 2.265708 |  |  |  |  | 3.277726 | 2.418995 | 2.664562 |  |  |  |  | 1.800465 | 2.144628 | 1.267538
2.986183 | 3.782275 | 3.497331 |  |  |  |  | 3.914321 | 2.789625 | 1.89378 |  |  |  |  | 2.456931 | 1.940936 | 1.767159
4.853117 | 4.073742 | 4.354768 |  |  |  |  | 4.376033 | 2.661048 | 2.023055 |  |  |  |  | 2.406052 | 2.184276 | 1.993313
4.362009 | 4.789584 | 4.478419 |  |  |  |  | 2.04928 | 3.590612 | 2.817598 |  |  |  |  | 2.444195 | 1.955202 | 2.003806
3.88723 | 4.764544 | 4.188806 |  |  |  |  | 3.831705 | 3.320855 | 2.499203 |  |  |  |  | 2.412177 | 1.987481 | 2.200255
3.938586 | 3.468609 | 3.506391 |  |  |  |  | 4.046522 | 3.697701 | 2.452545 |  |  |  |  | 2.250693 | 1.918366 | 1.742844
4.625696 | 5.141137 | 4.417691 |  |  |  |  | 3.691374 | 2.447042 | 2.774797 |  |  |  |  | 2.754706 | 2.284689 | 2.12585
3.40448 | 3.249055 | 3.016398 |  |  |  |  | 2.982698 | 3.056907 | 3.057138 |  |  |  |  | 1.59465 | 2.200531 | 1.560918
3.393352 | 3.899387 | 3.617292 |  |  |  |  | 2.785963 | 3.081168 | 2.228101 |  |  |  |  | 1.799376 | 2.668376 | 2.09412
Anova: Single Factor | [6 empty] | Anova: Single Factor | [6 empty] | Anova: Single Factor
SUMMARY | [6 empty] | SUMMARY | [6 empty] | SUMMARY
Groups | Count | Sum | Average | Variance |  |  | Groups | Count | Sum | Average | Variance |  |  | Groups | Count | Sum | Average | Variance
8.1.1 | 12 | 49.69998 | 4.141665 | 0.5277079 |  |  | 8.2.1 | 12 | 40.2024 | 3.3502 | 0.5198644 |  |  | 8.3.1 | 12 | 26.91145 | 2.242621 | 0.1399146
8.1.13 | 11 | 44.85589 | 4.077808 | 0.394201 |  |  | 8.2.13 | 12 | 35.73494 | 2.977912 | 0.2421472 |  |  | 8.3.13 | 12 | 26.01225 | 2.167687 | 0.04565212
8.1.37 | 12 | 43.06332 | 3.58861 | 0.4641272 |  |  | 8.2.37 | 12 | 30.52978 | 2.544148 | 0.1731473 |  |  | 8.3.37 | 11 | 20.21056 | 1.837324 | 0.07734516
ANOVA | [6 empty] | ANOVA | [6 empty] | ANOVA
Source of Variation | SS | df | MS | F | P-value | F crit | Source of Variation | SS | df | MS | F | P-value | F crit | Source of Variation | SS | df | MS | F | P-value | F crit
Between Groups | 2.176372 | 2 | 1.088186 | 2.344566 | 0.1121503 | 3.294537 | Between Groups | 3.905876 | 2 | 1.952938 | 6.265046 | 0.004938036 | 3.284918 | Between Groups | 1.054232 | 2 | 0.5271159 | 5.992752 | 0.006158096 | 3.294537
Within Groups | 14.8522 | 32 | 0.4641311 |  |  |  | Within Groups | 10.28675 | 33 | 0.3117196 |  |  |  | Within Groups | 2.814685 | 32 | 0.08795891
Total | 17.02857 | 34 |  |  |  |  | Total | 14.19262 | 35 |  |  |  |  | Total | 3.868917 | 34
[5 empty] | >0.05 accept null hypothesis | [6 empty] | <0.05 reject null hypothesis | [6 empty] | <0.05 reject null hypothesis

## LOP t-test fungus
t-Test: Two-Sample Assuming Unequal Variances |  |  |  | t-Test: Two-Sample Assuming Unequal Variances
| 8.2.13 | 8.2.37 | hessian mounted at bottom of specimen with thin layer from surface, without vs with food |  | 8.3.13 | 8.3.37 | hessian mounted at bottom of specimen almost touching surface, without food vs with food
Mean | 2.977912 | 2.544148 |  | Mean | 2.167687 | 1.837324
Variance | 0.2421472 | 0.1731473 |  | Variance | 0.04565212 | 0.07734516
Observations | 12 | 12 |  | Observations | 12 | 11
Hypothesized Mean Difference | 0 |  |  | Hypothesized Mean Difference | 0
df | 21 |  |  | df | 19
t Stat | 2.331662 |  |  | t Stat | 3.173681
P(T<=t) one-tail | 0.01487833 |  |  | P(T<=t) one-tail | 0.002500246
t Critical one-tail | 1.720743 |  |  | t Critical one-tail | 1.729133
P(T<=t) two-tail | 0.02975665 |  | <0.05 reject null hypothesis | P(T<=t) two-tail | 0.005000492 |  | <0.05 reject null hypothesis
t Critical two-tail | 2.079614 |  |  | t Critical two-tail | 2.093024
t-Test: Two-Sample Assuming Unequal Variances |  |  |  | t-Test: Two-Sample Assuming Unequal Variances
| 8.2.13 | 8.3.13 | without food, different hessian positions |  | 8.2.37 | 8.3.37 | with food, different hessian positions
Mean | 2.977912 | 2.167687 |  | Mean | 2.544148 | 1.837324
Variance | 0.2421472 | 0.04565212 |  | Variance | 0.1731473 | 0.07734516
Observations | 12 | 12 |  | Observations | 12 | 11
Hypothesized Mean Difference | 0 |  |  | Hypothesized Mean Difference | 0
df | 15 |  |  | df | 19
t Stat | 5.231798 |  |  | t Stat | 4.824956
P(T<=t) one-tail | 5.070049e-05 |  |  | P(T<=t) one-tail | 5.883722e-05
t Critical one-tail | 1.75305 |  |  | t Critical one-tail | 1.729133
P(T<=t) two-tail | 0.000101401 |  | <0.05 reject null hypothesis | P(T<=t) two-tail | 0.0001176744 |  | <0.05 reject null hypothesis
t Critical two-tail | 2.13145 |  |  | t Critical two-tail | 2.093024
conclusion: all affected
t-Test: Two-Sample Assuming Unequal Variances |  |  |  | t-Test: Two-Sample Assuming Unequal Variances
| 8.2.1 | 8.2.13 |  |  | 8.2.1 | 8.2.37
Mean | 3.3502 | 2.977912 |  | Mean | 3.3502 | 2.544148
Variance | 0.5198644 | 0.2421472 |  | Variance | 0.5198644 | 0.1731473
Observations | 12 | 12 |  | Observations | 12 | 12
Hypothesized Mean Difference | 0 |  |  | Hypothesized Mean Difference | 0
df | 19 |  |  | df | 18
t Stat | 1.47737 |  |  | t Stat | 3.354156
P(T<=t) one-tail | 0.07798067 |  |  | P(T<=t) one-tail | 0.001766156
t Critical one-tail | 1.729133 |  |  | t Critical one-tail | 1.734064
P(T<=t) two-tail | 0.1559613 |  | >0.05 accept null hypothesis | P(T<=t) two-tail | 0.003532311 |  | <0.05 reject null hypothesis
t Critical two-tail | 2.093024 |  |  | t Critical two-tail | 2.100922
t-Test: Two-Sample Assuming Unequal Variances |  |  |  | t-Test: Two-Sample Assuming Unequal Variances
| 8.3.1 | 8.3.13 |  |  | 8.3.1 | 8.3.37
Mean | 2.242621 | 2.167687 |  | Mean | 2.242621 | 1.837324
Variance | 0.1399146 | 0.04565212 |  | Variance | 0.1399146 | 0.07734516
Observations | 12 | 12 |  | Observations | 12 | 11
Hypothesized Mean Difference | 0 |  |  | Hypothesized Mean Difference | 0
df | 17 |  |  | df | 20
t Stat | 0.6025819 |  |  | t Stat | 2.964544
P(T<=t) one-tail | 0.2773703 |  |  | P(T<=t) one-tail | 0.003831453
t Critical one-tail | 1.739607 |  |  | t Critical one-tail | 1.724718
P(T<=t) two-tail | 0.5547406 |  | >0.05 accept null hypothesis | P(T<=t) two-tail | 0.007662905 |  | <0.05 reject null hypothesis
t Critical two-tail | 2.109816 |  |  | t Critical two-tail | 2.085963

## LOP Summary
5.1.1 | 5.1.13 | 5.1.25 | 5.1.37 | 5.1.49 | 5.2.1 | 5.2.13 | 5.2.25 | 5.2.37 | 5.2.49 | 5.3.1 | 5.3.13 | 5.3.25 | 5.3.37 | 5.3.49 | 8.1.1 | 8.1.13 | 8.1.25 | 8.1.37 | 8.2.1 | 8.2.13 | 8.2.25 | 8.2.37 | 8.3.1 | 8.3.13 | 8.3.25 | 8.3.37
4.317841 | 3.40603 | 1.140117 | 2.346399 | 3.459363 | 4.520606 | 2.271781 | 1.401749 | 1.698145 | 2.039284 | 4.389732 | 3.643224 | 2.448132 | 2.771744 | 4.753986 | 4.806629 |  | 1.930616 | 3.586991 | 2.245903 | 2.263374 | 2.201746 | 2.170109 | 2.633418 | 2.216577
4.798539 | 3.483731 | 1.513487 | 3.54265 | 3.438985 | 2.869565 | 1.853489 | 1.50948 | 1.93388 | 1.53282 | 4.33255 | 3.804074 | 1.907965 | 3.512416 | 4.005795 | 4.046109 | 4.446626 | 1.722893 | 3.209887 | 3.277781 | 2.821103 | 2.219878 | 3.277726 | 2.464169 | 2.139702 | 1.035109 | 1.753947
5.326403 | 3.404894 | 1.040243 | 2.988182 | 3.804361 | 2.418364 | 2.016123 | 1.58187 | 1.155216 | 1.945167 | 4.760456 | 4.407626 | 2.059984 | 3.906591 | 3.845013 | 5.535036 | 3.395062 | 2.0068 | 2.923638 | 3.723093 | 3.58651 | 2.385732 | 2.671164 | 1.89462 | 2.371487 | 0.442519 | 1.700813
4.258931 | 3.406367 | 1.579712 | 1.970831 | 4.19065 | 2.969582 | 1.770231 | 1.704266 | 1.626234 | 2.232137 | 3.632231 | 3.262481 | 2.083874 | 1.791853 | 3.455441 | 3.861555 | 3.845868 | 2.229968 | 2.265708 | 3.277726 | 2.418995 | 2.049355 | 2.664562 | 1.800465 | 2.144628 | 1.495218 | 1.267538
4.742857 | 4.446626 | 0.7287525 | 2.816382 | 3.751891 |  | 2.511031 | 1.430511 | 1.328626 | 3.15072 | 4.090909 | 3.968133 | 2.157025 | 2.553925 | 3.928296 | 2.986183 | 3.782275 | 2.224603 | 3.497331 | 3.914321 | 2.789625 | 1.943066 | 1.89378 | 2.456931 | 1.940936 | 1.455291 | 1.767159
5.225053 | 4.346424 | 1.483509 | 1.561587 | 3.844546 | 3.317202 | 2.741151 | 1.507634 | 1.764243 | 1.902917 | 4.596019 | 4.47274 | 2.088451 | 2.684366 | 3.564588 | 4.853117 | 4.073742 | 2.499798 | 4.354768 | 4.376033 | 2.661048 | 1.780867 | 2.023055 | 2.406052 | 2.184276 | 1.28998 | 1.993313
3.933463 | 4.306603 | 1.557373 | 2.635389 | 4.757616 | 3.504213 | 2.025207 | 1.381211 | 1.096613 | 0.649342 | 4.665607 | 3.386541 | 1.572695 | 4.088568 | 4.586541 | 4.362009 | 4.789584 | 2.4121344 | 4.478419 | 2.04928 | 3.590612 | 1.913229 | 2.817598 | 2.444195 | 1.955202 | 1.5367 | 2.003806
4.082388 | 4.205929 | 0.9184552 | 1.477066 | 5.240681 | 2.161738 | 2.253171 | 1.181017 | 0.7963623 | 2.619649 | 5.260801 | 3.109056 | 2.050123 | 3.295907 | 4.036803 | 3.88723 | 4.764544 | 2.99681 | 4.188806 | 3.831705 | 3.320855 | 1.997525 | 2.499203 | 2.412177 | 1.987481 | 1.603262 | 2.200255
3.234223 | 4.495715 | 1.375666 | 1.363774 | 4.184389 |  | 2.041588 | 1.519414 | 2.183017 | 1.849321 | 5.394646 | 3.98925 | 1.566952 | 2.38695 | 1.167413 | 3.938586 | 3.468609 | 2.599032 | 3.506391 | 4.046522 | 3.697701 | 2.552817 | 2.452545 | 2.250693 | 1.918366 | 1.770807 | 1.742844
2.693839 | 4.294584 | 0.3390842 | 1.757094 | 4.009489 | 3.027147 | 2.57506 | 1.652823 | 1.81526 | 1.951093 | 3.892722 | 3.851734 | 2.210961 | 1.616313 | 2.303229 | 4.625696 | 5.141137 | 2.431989 | 4.417691 | 3.691374 | 2.447042 | 0.5884 | 2.774797 | 2.754706 | 2.284689 | 1.177993 | 2.12585
3.070238 | 3.407537 | 1.161063 | 2.644729 | 3.356725 | 2.280209 | 2.537876 | 1.316112 | 1.804874 | 1.505473 | 3.912674 | 3.496457 | 2.912508 | 2.44355 | 4.692936 | 3.40448 | 3.249055 | 2.746636 | 3.016398 | 2.982698 | 3.056907 | 1.055226 | 3.057138 | 1.59465 | 2.200531 | 1.197545 | 1.560918
3.001435 | 3.256616 | 1.184667 | 2.482658 | 4.238754 | 2.3308 | 1.925522 | 1.209677 | 1.925249 | 1.322747 | 5.252083 | 3.537293 | 1.986534 | 3.711435 | 3.260377 | 3.393352 | 3.899387 | 2.750969 | 3.617292 | 2.785963 | 3.081168 | 2.096336 | 2.228101 | 1.799376 | 2.668376 | 1.477125 | 2.09412
4.057101 | 3.871755 | 1.168511 | 2.298895 | 4.023121 | 2.939943 | 2.210186 | 1.449647 | 1.593977 | 1.891723 | 4.515036 | 3.744051 | 2.0871 | 2.896968 | 3.633368 | 4.141665 | 4.077808 | 2.379354 | 3.58861 | 3.3502 | 2.977912 | 1.898681 | 2.544148 | 2.242621 | 2.167687 | 1.316504 | 1.837324

## ANOVA MOE plaster
5.1.1 | 5.1.13 | 5.1.25 | 5.1.37 | 5.1.49 | 8.1.1 | 8.1.13 | 8.1.37 | 5.1.1 | 5.1.13 | 5.1.37 | 5.1.49 | 8.1.1 | 8.1.13 | 8.1.37 | 5.1.1 | 5.1.13 | 5.1.49 | 8.1.1 | 8.1.13 | 8.1.37
3.546356 | 4.199159 | 2.109186 | 2.680377 | 4.334066 | 3.955759 |  | 4.742934 | 3.546356 | 4.199159 | 2.680377 | 4.334066 | 3.955759 |  | 4.742934 | 3.546356 | 4.199159 | 4.334066 | 3.955759 |  | 4.742934
5.134596 | 4.710736 | 2.2432 | 3.73216 | 3.749677 | 4.479075 | 3.900808 | 3.628305 | 5.134596 | 4.710736 | 3.73216 | 3.749677 | 4.479075 | 3.900808 | 3.628305 | 5.134596 | 4.710736 | 3.749677 | 4.479075 | 3.900808 | 3.628305
4.977934 | 4.553875 | 1.525444 | 2.586306 | 3.66052 | 4.584429 | 4.865543 | 2.797741 | 4.977934 | 4.553875 | 2.586306 | 3.66052 | 4.584429 | 4.865543 | 2.797741 | 4.977934 | 4.553875 | 3.66052 | 4.584429 | 4.865543 | 2.797741
4.299779 | 4.160827 | 1.991549 | 2.249291 | 3.920894 | 4.052585 | 3.962723 | 2.075111 | 4.299779 | 4.160827 | 2.249291 | 3.920894 | 4.052585 | 3.962723 | 2.075111 | 4.299779 | 4.160827 | 3.920894 | 4.052585 | 3.962723 | 2.075111
4.335642 | 4.633072 | 1.83891 | 3.112203 | 3.821775 | 4.125704 | 4.170605 | 4.332122 | 4.335642 | 4.633072 | 3.112203 | 3.821775 | 4.125704 | 4.170605 | 4.332122 | 4.335642 | 4.633072 | 3.821775 | 4.125704 | 4.170605 | 4.332122
4.249085 | 3.67929 | 1.390418 | 1.557861 | 4.285026 | 3.735388 | 3.527417 | 4.564227 | 4.249085 | 3.67929 | 1.557861 | 4.285026 | 3.735388 | 3.527417 | 4.564227 | 4.249085 | 3.67929 | 4.285026 | 3.735388 | 3.527417 | 4.564227
2.133477 | 4.162454 | 1.667236 | 2.99007 | 4.231477 | 2.860032 | 4.530028 | 3.032914 | 2.133477 | 4.162454 | 2.99007 | 4.231477 | 2.860032 | 4.530028 | 3.032914 | 2.133477 | 4.162454 | 4.231477 | 2.860032 | 4.530028 | 3.032914
3.454628 | 4.16366 | 1.204031 | 2.398856 | 4.627316 | 4.082587 | 4.642872 | 4.003749 | 3.454628 | 4.16366 | 2.398856 | 4.627316 | 4.082587 | 4.642872 | 4.003749 | 3.454628 | 4.16366 | 4.627316 | 4.082587 | 4.642872 | 4.003749
3.404607 | 3.554137 | 1.793415 | 1.763712 | 3.921497 | 4.196088 | 2.636172 | 3.81514 | 3.404607 | 3.554137 | 1.763712 | 3.921497 | 4.196088 | 2.636172 | 3.81514 | 3.404607 | 3.554137 | 3.921497 | 4.196088 | 2.636172 | 3.81514
1.589554 | 2.584817 | 1.026796 | 1.727748 | 3.514816 | 4.453051 | 4.813846 | 4.358199 | 1.589554 | 2.584817 | 1.727748 | 3.514816 | 4.453051 | 4.813846 | 4.358199 | 1.589554 | 2.584817 | 3.514816 | 4.453051 | 4.813846 | 4.358199
1.861493 | 3.522726 | 1.776095 | 3.690298 | 3.371088 | 3.853697 | 2.887287 | 3.402856 | 1.861493 | 3.522726 | 3.690298 | 3.371088 | 3.853697 | 2.887287 | 3.402856 | 1.861493 | 3.522726 | 3.371088 | 3.853697 | 2.887287 | 3.402856
2.612839 | 2.535045 | 1.514183 | 3.073287 | 3.15447 | 3.24834 | 3.128049 | 3.678338 | 2.612839 | 2.535045 | 3.073287 | 3.15447 | 3.24834 | 3.128049 | 3.678338 | 2.612839 | 2.535045 | 3.15447 | 3.24834 | 3.128049 | 3.678338
Anova: Single Factor | [7 empty] | Anova: Single Factor | [6 empty] | Anova: Single Factor
SUMMARY | [7 empty] | SUMMARY | [6 empty] | SUMMARY
Groups | Count | Sum | Average | Variance |  |  |  | Groups | Count | Sum | Average | Variance |  |  | Groups | Count | Sum | Average | Variance
5.1.1 | 12 | 41.59999 | 3.466666 | 1.43129 |  |  |  | 5.1.1 | 12 | 41.59999 | 3.466666 | 1.43129 |  |  | 5.1.1 | 12 | 41.59999 | 3.466666 | 1.43129
5.1.13 | 12 | 46.4598 | 3.87165 | 0.5283636 |  | -11.68223 |  | 5.1.13 | 12 | 46.4598 | 3.87165 | 0.5283636 |  |  | 5.1.13 | 12 | 46.4598 | 3.87165 | 0.5283636
5.1.25 | 12 | 20.08046 | 1.673372 | 0.1303551 |  | 51.72965 |  | 5.1.37 | 12 | 31.56217 | 2.630181 | 0.5285881 |  |  | 5.1.49 | 12 | 46.59262 | 3.882719 | 0.1857122
5.1.37 | 12 | 31.56217 | 2.630181 | 0.5285881 |  | 24.12938 |  | 5.1.49 | 12 | 46.59262 | 3.882719 | 0.1857122 |  |  | 8.1.1 | 12 | 47.62673 | 3.968895 | 0.253314
5.1.49 | 12 | 46.59262 | 3.882719 | 0.1857122 |  | -12.00152 |  | 8.1.1 | 12 | 47.62673 | 3.968895 | 0.253314 |  |  | 8.1.13 | 11 | 43.06535 | 3.915032 | 0.6148435
8.1.1 | 12 | 47.62673 | 3.968895 | 0.253314 |  |  |  | 8.1.13 | 11 | 43.06535 | 3.915032 | 0.6148435 |  |  | 8.1.37 | 12 | 44.43164 | 3.702637 | 0.6150985
8.1.13 | 11 | 43.06535 | 3.915032 | 0.6148435 |  |  |  | 8.1.37 | 12 | 44.43164 | 3.702637 | 0.6150985
8.1.37 | 12 | 44.43164 | 3.702637 | 0.6150985
ANOVA
[8 empty] | ANOVA | [6 empty] | Source of Variation | SS | df | MS | F | P-value | F crit
ANOVA | [7 empty] | Source of Variation | SS | df | MS | F | P-value | F crit | Between Groups | 2.07866 | 5 | 0.415732 | 0.6875975 | 0.6345445 | 2.356028
Source of Variation | SS | df | MS | F | P-value | F crit |  | Between Groups | 16.11809 | 6 | 2.686348 | 4.525432 | 0.000566861 | 2.220441 | Within Groups | 39.3 | 65 | 0.6046154
Between Groups | 56.27965 | 7 | 8.03995 | 15.02686 | 1.023777e-12 | 2.116717 |  | Within Groups | 45.11447 | 76 | 0.5936114
Within Groups | 46.54837 | 87 | 0.5350388 | [11 empty] | Total | 41.37866 | 70
[8 empty] | Total | 61.23256 | 82
Total | 102.828 | 94
51.72965

## MOE t-test plaster
t-Test: Two-Sample Assuming Unequal Variances |  |  | t-Test: Two-Sample Assuming Unequal Variances |  |  | t-Test: Two-Sample Assuming Unequal Variances |  |  | t-Test: Two-Sample Assuming Unequal Variances |  |  | t-Test: Two-Sample Assuming Unequal Variances |  |  | t-Test: Two-Sample Assuming Unequal Variances
| 5.1.1 | 5.1.13 |  | 5.1.1 | 5.1.25 |  | 5.1.1 | 5.1.37 |  | 5.1.1 | 5.1.49 |  | 8.1.1 | 8.1.13 |  | 8.1.1 | 8.1.37
Mean | 3.466666 | 3.87165 | Mean | 3.466666 | 1.673372 | Mean | 3.466666 | 2.630181 | Mean | 3.466666 | 3.882719 | Mean | 3.968895 | 3.915032 | Mean | 3.968895 | 3.702637
Variance | 1.43129 | 0.5283636 | Variance | 1.43129 | 0.1303551 | Variance | 1.43129 | 0.5285881 | Variance | 1.43129 | 0.1857122 | Variance | 0.253314 | 0.6148435 | Variance | 0.253314 | 0.6150985
Observations | 12 | 12 | Observations | 12 | 12 | Observations | 12 | 12 | Observations | 12 | 12 | Observations | 12 | 11 | Observations | 12 | 12
Hypothesized Mean Difference | 0 |  | Hypothesized Mean Difference | 0 |  | Hypothesized Mean Difference | 0 |  | Hypothesized Mean Difference | 0 |  | Hypothesized Mean Difference | 0 |  | Hypothesized Mean Difference | 0
df | 18 |  | df | 13 |  | df | 18 |  | df | 14 |  | df | 17 |  | df | 19
t Stat | -1.002164 |  | t Stat | 4.971082 |  | t Stat | 2.069828 |  | t Stat | -1.133401 |  | t Stat | 0.1941019 |  | t Stat | 0.989761
P(T<=t) one-tail | 0.1647737 |  | P(T<=t) one-tail | 0.000127852 |  | P(T<=t) one-tail | 0.02656595 |  | P(T<=t) one-tail | 0.1380413 |  | P(T<=t) one-tail | 0.4241983 |  | P(T<=t) one-tail | 0.1673645
t Critical one-tail | 1.734064 |  | t Critical one-tail | 1.770933 |  | t Critical one-tail | 1.734064 |  | t Critical one-tail | 1.76131 |  | t Critical one-tail | 1.739607 |  | t Critical one-tail | 1.729133
P(T<=t) two-tail | 0.3295474 |  | P(T<=t) two-tail | 0.000255704 |  | P(T<=t) two-tail | 0.0531319 |  | P(T<=t) two-tail | 0.2760827 |  | P(T<=t) two-tail | 0.8483966 |  | P(T<=t) two-tail | 0.334729
t Critical two-tail | 2.100922 |  | t Critical two-tail | 2.160369 |  | t Critical two-tail | 2.100922 |  | t Critical two-tail | 2.144787 |  | t Critical two-tail | 2.109816 |  | t Critical two-tail | 2.093024

## ANOVA MOE hessian
5.2.1 | 5.2.13 | 5.2.25 | 5.2.37 | 5.2.49 |  |  | 5.2.1 | 5.2.13 | 5.2.49
3.274987 | 3.326282 | 1.795005 | 1.984075 | 3.005512 |  |  | 3.274987 | 3.326282 | 3.005512
3.444295 | 2.50866 | 2.183059 | 1.454083 | 2.304699 |  |  | 3.444295 | 2.50866 | 2.304699
3.444295 | 3.414171 | 2.22994 | 1.596728 | 3.616251 |  |  | 3.444295 | 3.414171 | 3.616251
3.783488 | 2.972124 | 2.401108 | 1.564454 | 2.902875 |  |  | 3.783488 | 2.972124 | 2.902875
| 3.535883 | 1.693991 | 1.349065 | 3.285775 |  |  |  | 3.535883 | 3.285775
2.11092 | 3.249077 | 1.155029 | 1.687284 | 1.849637 |  |  | 2.11092 | 3.249077 | 1.849637
3.485141 | 2.593936 | 1.347961 | 1.224999 | 1.16094 |  |  | 3.485141 | 2.593936 | 1.16094
3.002305 | 2.122492 | 1.697602 | 0.9819772 | 3.452997 |  |  | 3.002305 | 2.122492 | 3.452997
| 2.029304 | 0.5705099 | 1.608411 | 2.690176 |  |  |  | 2.029304 | 2.690176
3.173203 | 3.039227 | 1.81085 | 1.524856 | 2.81704 |  |  | 3.173203 | 3.039227 | 2.81704
2.683209 | 2.246446 | 1.386559 | 2.245782 | 0.3957252 |  |  | 2.683209 | 2.246446 | 0.3957252
3.754835 | 2.878922 | 1.248783 | 2.122128 | 0.2898954 |  |  | 3.754835 | 2.878922 | 0.2898954
Anova: Single Factor | [6 empty] | Anova: Single Factor
SUMMARY | [6 empty] | SUMMARY
Groups | Count | Sum | Average | Variance |  |  | Groups | Count | Sum | Average | Variance
5.2.1 | 10 | 32.15668 | 3.215668 | 0.2605671 |  |  | 5.2.1 | 10 | 32.15668 | 3.215668 | 0.2605671
5.2.13 | 12 | 33.91652 | 2.826377 | 0.2698965 |  |  | 5.2.13 | 12 | 33.91652 | 2.826377 | 0.2698965
5.2.25 | 12 | 19.5204 | 1.6267 | 0.2691935 |  |  | 5.2.49 | 12 | 27.77152 | 2.314294 | 1.31628
5.2.37 | 12 | 19.34384 | 1.611987 | 0.1324445
5.2.49 | 12 | 27.77152 | 2.314294 | 1.31628
ANOVA
[7 empty] | Source of Variation | SS | df | MS | F | P-value | F crit
ANOVA | [6 empty] | Between Groups | 4.513051 | 2 | 2.256526 | 3.534185 | 0.04143428 | 3.304817
Source of Variation | SS | df | MS | F | P-value | F crit | Within Groups | 19.79305 | 31 | 0.6384854
Between Groups | 22.82391 | 4 | 5.705977 | 12.49085 | 3.154669e-07 | 2.546273
Within Groups | 24.21107 | 53 | 0.4568126 |  |  |  | Total | 24.3061 | 33
Total | 47.03497 | 57

## MOE t-test hessian
t-Test: Two-Sample Assuming Unequal Variances |  |  |  | t-Test: Two-Sample Assuming Unequal Variances |  |  |  | t-Test: Two-Sample Assuming Unequal Variances |  |  |  | t-Test: Two-Sample Assuming Unequal Variances
| 5.2.1 | 5.2.13 |  |  | 5.2.1 | 5.2.25 | submerged in water |  | 5.2.1 | 5.2.37 | wetting and drying |  | 5.2.1 | 5.2.49 | freeze thaw cycle
Mean | 3.215668 | 2.826377 |  | Mean | 3.215668 | 1.6267 |  | Mean | 3.215668 | 1.611987 |  | Mean | 3.215668 | 2.314294
Variance | 0.2605671 | 0.2698965 |  | Variance | 0.2605671 | 0.2691935 |  | Variance | 0.2605671 | 0.1324445 |  | Variance | 0.2605671 | 1.31628
Observations | 10 | 12 |  | Observations | 10 | 12 |  | Observations | 10 | 12 |  | Observations | 10 | 12
Hypothesized Mean Difference | 0 |  |  | Hypothesized Mean Difference | 0 |  |  | Hypothesized Mean Difference | 0 |  |  | Hypothesized Mean Difference | 0
df | 19 |  |  | df | 19 |  |  | df | 16 |  |  | df | 16
t Stat | 1.766803 |  |  | t Stat | 7.215913 |  |  | t Stat | 8.326597 |  |  | t Stat | 2.446473
P(T<=t) one-tail | 0.04666089 |  |  | P(T<=t) one-tail | 3.743469e-07 |  |  | P(T<=t) one-tail | 1.643594e-07 |  |  | P(T<=t) one-tail | 0.01317906
t Critical one-tail | 1.729133 |  |  | t Critical one-tail | 1.729133 |  |  | t Critical one-tail | 1.745884 |  |  | t Critical one-tail | 1.745884
P(T<=t) two-tail | 0.09332179 |  | >0.05 accept null hypothesis | P(T<=t) two-tail | 7.486937e-07 |  | <0.05 reject null hypothesis | P(T<=t) two-tail | 3.287188e-07 |  | <0.05 reject null hypothesis | P(T<=t) two-tail | 0.02635812 |  | <0.05 reject null hypothesis
t Critical two-tail | 2.093024 |  |  | t Critical two-tail | 2.093024 |  |  | t Critical two-tail | 2.119905 |  |  | t Critical two-tail | 2.119905
28.0307

## ANOVA MOE glass
5.3.1 | 5.3.13 | 5.3.25 | 5.3.37 | 5.3.49 |  |  | 5.3.1 | 5.3.37 | 5.3.49
2.404998 | 4.261724 | 1.478264 | 2.404454 | 2.477169 |  |  | 2.404998 | 2.404454 | 2.477169
2.191995 | 3.519516 | 1.157896 | 3.12775 | 2.151768 |  |  | 2.191995 | 3.12775 | 2.151768
2.180405 | 2.957557 | 1.599648 | 2.252491 | 2.133765 |  |  | 2.180405 | 2.252491 | 2.133765
2.013065 | 2.989285 | 1.448551 | 2.060739 | 2.917876 |  |  | 2.013065 | 2.060739 | 2.917876
2.102372 | 5.394154 | 1.570609 | 2.124254 | 2.779432 |  |  | 2.102372 | 2.124254 | 2.779432
2.177621 | 4.378405 | 1.666547 | 2.787427 | 3.193937 |  |  | 2.177621 | 2.787427 | 3.193937
2.571285 | 3.690547 | 1.171696 | 2.971074 | 3.041783 |  |  | 2.571285 | 2.971074 | 3.041783
2.191029 | 4.187864 | 1.403797 | 2.388892 | 2.330096 |  |  | 2.191029 | 2.388892 | 2.330096
2.43859 | 4.611322 | 1.187708 | 1.938299 | 1.459611 |  |  | 2.43859 | 1.938299 | 1.459611
2.374411 | 3.475279 | 1.549737 | 2.487668 | 1.922326 |  |  | 2.374411 | 2.487668 | 1.922326
2.397795 | 3.07866 | 1.483684 | 2.199578 | 2.477016 |  |  | 2.397795 | 2.199578 | 2.477016
2.383365 | 3.56959 | 1.358882 | 2.77845 | 2.349928 |  |  | 2.383365 | 2.77845 | 2.349928
Anova: Single Factor | [6 empty] | Anova: Single Factor
SUMMARY | [6 empty] | SUMMARY
Groups | Count | Sum | Average | Variance |  |  | Groups | Count | Sum | Average | Variance
5.3.1 | 12 | 27.42693 | 2.285577 | 0.02705361 |  |  | 5.3.1 | 12 | 27.42693 | 2.285577 | 0.02705361
5.3.13 | 12 | 46.1139 | 3.842825 | 0.5465661 |  | 68.13367 | 5.3.37 | 12 | 29.52108 | 2.46009 | 0.1436181
5.3.25 | 12 | 17.07702 | 1.423085 | 0.02991232 |  |  | 5.3.49 | 12 | 29.23471 | 2.436226 | 0.2457204
5.3.37 | 12 | 29.52108 | 2.46009 | 0.1436181
5.3.49 | 12 | 29.23471 | 2.436226 | 0.2457204
ANOVA
[7 empty] | Source of Variation | SS | df | MS | F | P-value | F crit
ANOVA | [6 empty] | Between Groups | 0.2148759 | 2 | 0.1074379 | 0.7740632 | 0.4693273 | 3.284918
Source of Variation | SS | df | MS | F | P-value | F crit | Within Groups | 4.580313 | 33 | 0.1387974
Between Groups | 36.16821 | 4 | 9.042054 | 45.53491 | 7.801583e-17 | 2.539689
Within Groups | 10.92158 | 55 | 0.1985741 |  |  |  | Total | 4.795189 | 35
Total | 47.08979 | 59

## MOE t-test glass
t-Test: Two-Sample Assuming Unequal Variances |  |  |  |  | t-Test: Two-Sample Assuming Unequal Variances |  |  |  |  | t-Test: Two-Sample Assuming Unequal Variances |  |  |  | t-Test: Two-Sample Assuming Unequal Variances
| 5.3.1 | 5.3.13 |  |  |  | 5.3.1 | 5.3.25 |  |  |  | 5.3.1 | 5.3.37 |  |  | 5.3.1 | 5.3.49
Mean | 2.285577 | 3.842825 |  | -68.13367 | Mean | 2.285577 | 1.423085 |  | 37.73631 | Mean | 2.285577 | 2.46009 |  | Mean | 2.285577 | 2.436226
Variance | 0.02705361 | 0.5465661 |  |  | Variance | 0.02705361 | 0.02991232 |  |  | Variance | 0.02705361 | 0.1436181 |  | Variance | 0.02705361 | 0.2457204
Observations | 12 | 12 |  |  | Observations | 12 | 12 |  |  | Observations | 12 | 12 |  | Observations | 12 | 12
Hypothesized Mean Difference | 0 |  |  |  | Hypothesized Mean Difference | 0 |  |  |  | Hypothesized Mean Difference | 0 |  |  | Hypothesized Mean Difference | 0
df | 12 |  |  |  | df | 22 |  |  |  | df | 15 |  |  | df | 13
t Stat | -7.122563 |  |  |  | t Stat | 12.5181 |  |  |  | t Stat | -1.463309 |  |  | t Stat | -0.9992017
P(T<=t) one-tail | 6.046375e-06 |  |  |  | P(T<=t) one-tail | 8.790012e-12 |  |  |  | P(T<=t) one-tail | 0.08201073 |  |  | P(T<=t) one-tail | 0.1679667
t Critical one-tail | 1.782288 |  |  |  | t Critical one-tail | 1.717144 |  |  |  | t Critical one-tail | 1.75305 |  |  | t Critical one-tail | 1.770933
P(T<=t) two-tail | 1.209275e-05 |  | <0.05 reject null hypothesis |  | P(T<=t) two-tail | 1.758002e-11 |  | <0.05 reject null hypothesis |  | P(T<=t) two-tail | 0.1640215 |  | >0.05 accept null hypothesis | P(T<=t) two-tail | 0.3359334 |  | >0.05 accept null hypothesis
t Critical two-tail | 2.178813 |  |  |  | t Critical two-tail | 2.073873 |  |  |  | t Critical two-tail | 2.13145 |  |  | t Critical two-tail | 2.160369

## ANOVA MOE fungus
8.1.1 | 8.1.13 | 8.1.37 |  |  |  |  | 8.2.1 | 8.2.13 | 8.2.37 |  |  |  |  | 8.3.1 | 8.3.13 | 8.3.37
3.955759 |  | 4.742934 |  |  |  |  | 3.391901 | 3.187468 | 3.40028 |  |  |  |  | 3.284395 | 1.277291
4.479075 | 3.900808 | 3.628305 |  |  |  |  | 4.141128 | 3.606449 | 3.909014 |  |  |  |  | 3.2146 | 2.396221 | 2.351992
4.584429 | 4.865543 | 2.797741 |  |  |  |  | 3.194698 | 4.792929 | 3.255717 |  |  |  |  | 2.93012 | 3.443281 | 3.084557
4.052585 | 3.962723 | 2.075111 |  |  |  |  | 3.120092 | 3.126628 | 2.743299 |  |  |  |  | 2.201435 | 2.593218 | 1.952485
4.125704 | 4.170605 | 4.332122 |  |  |  |  | 3.748198 | 3.351609 | 2.892858 |  |  |  |  | 2.645358 | 2.924732 | 2.517794
3.735388 | 3.527417 | 4.564227 |  |  |  |  | 3.29004 | 3.795247 | 2.298947 |  |  |  |  | 3.157162 | 3.381783 | 3.037168
2.860032 | 4.530028 | 3.032914 |  |  |  |  | 3.163286 | 3.193318 | 3.384531 |  |  |  |  | 2.846103 | 2.95449 | 2.725648
4.082587 | 4.642872 | 4.003749 |  |  |  |  | 3.563276 | 3.208671 | 4.008324 |  |  |  |  | 3.513285 | 3.196332 | 3.394502
4.196088 | 2.636172 | 3.81514 |  |  |  |  | 3.175277 | 4.005862 | 3.456291 |  |  |  |  | 2.80019 | 1.971557 | 2.308002
4.453051 | 4.813846 | 4.358199 |  |  |  |  | 2.427107 | 3.21945 | 3.066026 |  |  |  |  | 3.99897 | 3.9278 | 3.54658
3.853697 | 2.887287 | 3.402856 |  |  |  |  | 3.358905 | 3.785178 | 3.202256 |  |  |  |  | 2.128196 | 3.514085 | 2.716649
3.24834 | 3.128049 | 3.678338 |  |  |  |  | 2.32801 | 4.264885 | 2.847887 |  |  |  |  | 3.575785 | 2.761863 | 0.5567836
Anova: Single Factor | [6 empty] | Anova: Single Factor | [6 empty] | Anova: Single Factor
SUMMARY | [6 empty] | SUMMARY | [6 empty] | SUMMARY
Groups | Count | Sum | Average | Variance |  |  | Groups | Count | Sum | Average | Variance |  |  | Groups | Count | Sum | Average | Variance
8.1.1 | 12 | 47.62673 | 3.968895 | 0.253314 |  |  | 8.2.1 | 12 | 38.90192 | 3.241826 | 0.2485004 |  |  | 8.3.1 | 12 | 36.2956 | 3.024633 | 0.302663
8.1.13 | 11 | 43.06535 | 3.915032 | 0.6148435 |  |  | 8.2.13 | 12 | 43.53769 | 3.628141 | 0.2738304 |  | 11.91658 | 8.3.13 | 12 | 34.34265 | 2.861888 | 0.5360805
8.1.37 | 12 | 44.43164 | 3.702637 | 0.6150985 |  |  | 8.2.37 | 12 | 38.46543 | 3.205453 | 0.2323118 |  |  | 8.3.37 | 11 | 28.19216 | 2.562924 | 0.6714971
ANOVA | [6 empty] | ANOVA | [6 empty] | ANOVA
Source of Variation | SS | df | MS | F | P-value | F crit | Source of Variation | SS | df | MS | F | P-value | F crit | Source of Variation | SS | df | MS | F | P-value | F crit
Between Groups | 0.4727531 | 2 | 0.2363765 | 0.4817568 | 0.622105 | 3.294537 | Between Groups | 1.316911 | 2 | 0.6584557 | 2.617619 | 0.08806987 | 3.284918 | Between Groups | 1.250037 | 2 | 0.6250183 | 1.254651 | 0.2988276 | 3.294537
Within Groups | 15.70097 | 32 | 0.4906554 |  |  |  | Within Groups | 8.30107 | 33 | 0.2515476 |  |  |  | Within Groups | 15.94115 | 32 | 0.4981609
Total | 16.17372 | 34 |  |  |  |  | Total | 9.617981 | 35 |  |  |  |  | Total | 17.19119 | 34
[5 empty] | >0.05 accept null hypothesis | [6 empty] | >0.05 accept null hypothesis | [6 empty] | >0.05 accept null hypothesis

## MOE t-test fungus
t-Test: Two-Sample Assuming Unequal Variances |  |  |  | t-Test: Two-Sample Assuming Unequal Variances
| 8.1.1 | 8.1.13 |  |  | 8.1.1 | 8.1.37
Mean | 3.968895 | 3.915032 |  | Mean | 3.968895 | 3.702637
Variance | 0.253314 | 0.6148435 |  | Variance | 0.253314 | 0.6150985
Observations | 12 | 11 |  | Observations | 12 | 12
Hypothesized Mean Difference | 0 |  |  | Hypothesized Mean Difference | 0
df | 17 |  |  | df | 19
t Stat | 0.1941019 |  |  | t Stat | 0.989761
P(T<=t) one-tail | 0.4241983 |  |  | P(T<=t) one-tail | 0.1673645
t Critical one-tail | 1.739607 |  |  | t Critical one-tail | 1.729133
P(T<=t) two-tail | 0.8483966 |  | >0.05 accept null hypothesis | P(T<=t) two-tail | 0.334729 |  | >0.05 accept null hypothesis
t Critical two-tail | 2.109816 |  |  | t Critical two-tail | 2.093024
t-Test: Two-Sample Assuming Unequal Variances |  |  |  | t-Test: Two-Sample Assuming Unequal Variances
| 8.2.1 | 8.2.13 |  |  | 8.2.1 | 8.2.37
Mean | 3.241826 | 3.628141 |  | Mean | 3.241826 | 3.205453
Variance | 0.2485004 | 0.2738304 |  | Variance | 0.2485004 | 0.2323118
Observations | 12 | 12 |  | Observations | 12 | 12
Hypothesized Mean Difference | 0 |  |  | Hypothesized Mean Difference | 0
df | 22 |  |  | df | 22
t Stat | -1.851651 |  |  | t Stat | 0.1817161
P(T<=t) one-tail | 0.03877268 |  |  | P(T<=t) one-tail | 0.4287347
t Critical one-tail | 1.717144 |  |  | t Critical one-tail | 1.717144
P(T<=t) two-tail | 0.07754536 |  | >0.05 accept null hypothesis | P(T<=t) two-tail | 0.8574694 |  | >0.05 accept null hypothesis
t Critical two-tail | 2.073873 |  |  | t Critical two-tail | 2.073873
t-Test: Two-Sample Assuming Unequal Variances |  |  |  | t-Test: Two-Sample Assuming Unequal Variances
| 8.3.1 | 8.3.13 |  |  | 8.3.1 | 8.3.37
Mean | 3.024633 | 2.861888 |  | Mean | 3.024633 | 2.562924
Variance | 0.302663 | 0.5360805 |  | Variance | 0.302663 | 0.6714971
Observations | 12 | 12 |  | Observations | 12 | 11
Hypothesized Mean Difference | 0 |  |  | Hypothesized Mean Difference | 0
df | 20 |  |  | df | 17
t Stat | 0.6155803 |  |  | t Stat | 1.571977
P(T<=t) one-tail | 0.2725569 |  |  | P(T<=t) one-tail | 0.06719057
t Critical one-tail | 1.724718 |  |  | t Critical one-tail | 1.739607
P(T<=t) two-tail | 0.5451137 |  | >0.05 accept null hypothesis | P(T<=t) two-tail | 0.1343811 |  | >0.05 accept null hypothesis
t Critical two-tail | 2.085963 |  |  | t Critical two-tail | 2.109816

## MOE fungus 1
t-Test: Two-Sample Assuming Unequal Variances |  |  |  | t-Test: Two-Sample Assuming Unequal Variances
| 8.2.13 | 8.2.37 | without vs with food |  | 8.3.13 | 8.3.37 | without vs with food
Mean | 3.628141 | 3.205453 |  | Mean | 2.861888 | 2.562924
Variance | 0.2738304 | 0.2323118 |  | Variance | 0.5360805 | 0.6714971
Observations | 12 | 12 |  | Observations | 12 | 11
Hypothesized Mean Difference | 0 |  |  | Hypothesized Mean Difference | 0
df | 22 |  |  | df | 20
t Stat | 2.05814 |  |  | t Stat | 0.9194825
P(T<=t) one-tail | 0.02580756 |  |  | P(T<=t) one-tail | 0.1844004
t Critical one-tail | 1.717144 |  |  | t Critical one-tail | 1.724718
P(T<=t) two-tail | 0.05161513 |  | >0.05 accept null hypothesis | P(T<=t) two-tail | 0.3688007 |  | >0.05 accept null hypothesis
t Critical two-tail | 2.073873 |  |  | t Critical two-tail | 2.085963
t-Test: Two-Sample Assuming Unequal Variances |  |  |  | t-Test: Two-Sample Assuming Unequal Variances
| 8.2.13 | 8.3.13 | different hessian positions, without food |  | 8.2.37 | 8.3.37 | different hessian positions, with food
Mean | 3.628141 | 2.861888 |  | Mean | 3.205453 | 2.562924
Variance | 0.2738304 | 0.5360805 |  | Variance | 0.2323118 | 0.6714971
Observations | 12 | 12 |  | Observations | 12 | 11
Hypothesized Mean Difference | 0 |  |  | Hypothesized Mean Difference | 0
df | 20 |  |  | df | 16
t Stat | 2.949473 |  |  | t Stat | 2.265961
P(T<=t) one-tail | 0.003963198 |  |  | P(T<=t) one-tail | 0.01883961
t Critical one-tail | 1.724718 |  |  | t Critical one-tail | 1.745884
P(T<=t) two-tail | 0.007926396 |  | <0.05 reject null hypothesis | P(T<=t) two-tail | 0.03767923 |  | <0.05 reject null hypothesis
t Critical two-tail | 2.085963 |  |  | t Critical two-tail | 2.119905

## MOE Summary
5.1.1 | 5.1.13 | 5.1.25 | 5.1.37 | 5.1.49 | 5.2.1 | 5.2.13 | 5.2.25 | 5.2.37 | 5.2.49 | 5.3.1 | 5.3.13 | 5.3.25 | 5.3.37 | 5.3.49 | 8.1.1 | 8.1.13 | 8.1.25 | 8.1.37 | 8.2.1 | 8.2.13 | 8.2.25 | 8.2.37 | 8.3.1 | 8.3.13 | 8.3.25 | 8.3.37
3.546356 | 4.199159 | 2.109186 | 2.680377 | 4.334066 | 3.274987 | 3.326282 | 1.795005 | 1.984075 | 3.005512 | 2.404998 | 4.261724 | 1.478264 | 2.404454 | 2.477169 | 3.955759 |  | 2.600252 | 4.742934 | 3.391901 | 3.187468 | 2.449301 | 3.40028 | 3.284395 | 1.277291 | 0.8937749
5.134596 | 4.710736 | 2.2432 | 3.73216 | 3.749677 | 3.444295 | 2.50866 | 2.183059 | 1.454083 | 2.304699 | 2.191995 | 3.519516 | 1.157896 | 3.12775 | 2.151768 | 4.479075 | 3.900808 | 2.363078 | 3.628305 | 4.141128 | 3.606449 | 3.019689 | 3.909014 | 3.2146 | 2.396221 | 1.769424 | 2.351992
4.977934 | 4.553875 | 1.525444 | 2.586306 | 3.66052 | 3.444295 | 3.414171 | 2.22994 | 1.596728 | 3.616251 | 2.180405 | 2.957557 | 1.599648 | 2.252491 | 2.133765 | 4.584429 | 4.865543 | 3.091249 | 2.797741 | 3.194698 | 4.792929 | 2.855769 | 3.255717 | 2.93012 | 3.443281 | 0.4216555 | 3.084557
4.299779 | 4.160827 | 1.991549 | 2.249291 | 3.920894 | 3.783488 | 2.972124 | 2.401108 | 1.564454 | 2.902875 | 2.013065 | 2.989285 | 1.448551 | 2.060739 | 2.917876 | 4.052585 | 3.962723 | 2.860745 | 2.075111 | 3.120092 | 3.126628 | 2.8029 | 2.743299 | 2.201435 | 2.593218 | 3.27927 | 1.952485
4.335642 | 4.633072 | 1.83891 | 3.112203 | 3.821775 |  | 3.535883 | 1.693991 | 1.349065 | 3.285775 | 2.102372 | 5.394154 | 1.570609 | 2.124254 | 2.779432 | 4.125704 | 4.170605 | 2.747756 | 4.332122 | 3.748198 | 3.351609 | 2.716149 | 2.892858 | 2.645358 | 2.924732 | 2.364963 | 2.517794
4.249085 | 3.67929 | 1.390418 | 1.557861 | 4.285026 | 2.11092 | 3.249077 | 1.155029 | 1.687284 | 1.849637 | 2.177621 | 4.378405 | 1.666547 | 2.787427 | 3.193937 | 3.735388 | 3.527417 | 2.4217 | 4.564227 | 3.29004 | 3.795247 | 1.964262 | 2.298947 | 3.157162 | 3.381783 | 1.815607 | 3.037168
2.133477 | 4.162454 | 1.667236 | 2.99007 | 4.231477 | 3.485141 | 2.593936 | 1.347961 | 1.224999 | 1.16094 | 2.571285 | 3.690547 | 1.171696 | 2.971074 | 3.041783 | 2.860032 | 4.530028 | 3.280389 | 3.032914 | 3.163286 | 3.193318 | 2.199842 | 3.384531 | 2.846103 | 2.95449 | 2.217749 | 2.725648
3.454628 | 4.16366 | 1.204031 | 2.398856 | 4.627316 | 3.002305 | 2.122492 | 1.697602 | 0.9819772 | 3.452997 | 2.191029 | 4.187864 | 1.403797 | 2.388892 | 2.330096 | 4.082587 | 4.642872 | 3.553158 | 4.003749 | 3.563276 | 3.208671 | 2.767129 | 4.008324 | 3.513285 | 3.196332 | 3.638118 | 3.394502
3.404607 | 3.554137 | 1.793415 | 1.763712 | 3.921497 |  | 2.029304 | 0.5705099 | 1.608411 | 2.690176 | 2.43859 | 4.611322 | 1.187708 | 1.938299 | 1.459611 | 4.196088 | 2.636172 | 3.129809 | 3.81514 | 3.175277 | 4.005862 | 2.891196 | 3.456291 | 2.80019 | 1.971557 | 2.234933 | 2.308002
1.589554 | 2.584817 | 1.026796 | 1.727748 | 3.514816 | 3.173203 | 3.039227 | 1.81085 | 1.524856 | 2.81704 | 2.374411 | 3.475279 | 1.549737 | 2.487668 | 1.922326 | 4.453051 | 4.813846 | 3.270634 | 4.358199 | 2.427107 | 3.21945 | 2.112155 | 3.066026 | 3.99897 | 3.9278 | 2.661653 | 3.54658
1.861493 | 3.522726 | 1.776095 | 3.690298 | 3.371088 | 2.683209 | 2.246446 | 1.386559 | 2.245782 | 0.3957252 | 2.397795 | 3.07866 | 1.483684 | 2.199578 | 2.477016 | 3.853697 | 2.887287 | 3.374808 | 3.402856 | 3.358905 | 3.785178 | 1.303762 | 3.202256 | 2.128196 | 3.514085 | 2.45347 | 2.716649
2.612839 | 2.535045 | 1.514183 | 3.073287 | 3.15447 | 3.754835 | 2.878922 | 1.248783 | 2.122128 | 0.2898954 | 2.383365 | 3.56959 | 1.358882 | 2.77845 | 2.349928 | 3.24834 | 3.128049 | 3.339845 | 3.678338 | 2.32801 | 4.264885 | 2.148912 | 2.847887 | 3.575785 | 2.761863 | 2.728037 | 0.5567836
3.466666 | 3.87165 | 1.673372 | 2.630181 | 3.882719 | 3.215668 | 2.826377 | 1.6267 | 1.611987 | 2.314294 | 2.285577 | 3.842825 | 1.423085 | 2.46009 | 2.436226 | 3.968895 | 3.915032 | 3.002785 | 3.702637 | 3.241826 | 3.628141 | 2.435922 | 3.205453 | 3.024633 | 2.861888 | 2.325898 | 2.562924

## ANOVA FT plaster
5.1.1 | 5.1.13 | 5.1.25 | 5.1.37 | 5.1.49 | 8.1.1 | 8.1.13 | 8.1.37 | 5.1.1 | 5.1.13 | 5.1.49 | 8.1.1 | 8.1.13 | 8.1.37
0.02326391 | 0.01480985 | 0.01043536 | 0.009972989 | 0.01591781 | 0.0268819 |  | 0.01523629 | 0.02326391 | 0.01480985 | 0.01591781 | 0.0268819 |  | 0.01523629
0.02387505 | 0.01423133 | 0.01435163 | 0.01786501 | 0.01681859 | 0.01948439 | 0.02803113 | 0.01593133 | 0.02387505 | 0.01423133 | 0.01681859 | 0.01948439 | 0.02803113 | 0.01593133
0.03071748 | 0.01458645 | 0.009693282 | 0.0185093 | 0.02049321 | 0.0360161 | 0.01317394 | 0.01493738 | 0.03071748 | 0.01458645 | 0.02049321 | 0.0360161 | 0.01317394 | 0.01493738
0.0219411 | 0.01587204 | 0.01636449 | 0.008937928 | 0.02321473 | 0.01986597 | 0.02017017 | 0.01288434 | 0.0219411 | 0.01587204 | 0.02321473 | 0.01986597 | 0.02017017 | 0.01288434
0.02783294 | 0.02306887 | 0.003807849 | 0.01307148 | 0.02010383 | 0.01028828125 | 0.01825007 | 0.01588052 | 0.02783294 | 0.02306887 | 0.02010383 | 0.01028828125 | 0.01825007 | 0.01588052
0.03464151 | 0.02652683 | 0.01861037 | 0.007167238 | 0.01850924 | 0.03096035 | 0.02497538 | 0.02351059 | 0.03464151 | 0.02652683 | 0.01850924 | 0.03096035 | 0.02497538 | 0.02351059
0.03212622 | 0.0259726 | 0.01833563 | 0.01330818 | 0.02834084 | 0.03326381 | 0.02813116 | 0.03406638 | 0.03212622 | 0.0259726 | 0.02834084 | 0.03326381 | 0.02813116 | 0.03406638
0.02257747 | 0.02291883 | 0.009267953 | 0.005778291 | 0.03131732 | 0.01832156 | 0.02635942 | 0.02458201 | 0.02257747 | 0.02291883 | 0.03131732 | 0.01832156 | 0.02635942 | 0.02458201
0.01538823 | 0.02630793 | 0.01543126 | 0.005706337 | 0.02299984 | 0.01901791 | 0.02100706 | 0.01811798 | 0.01538823 | 0.02630793 | 0.02299984 | 0.01901791 | 0.02100706 | 0.01811798
0.01502808 | 0.02825964 | 0.001170855 | 0.008078774 | 0.02041789 | 0.02511315 | 0.02981821 | 0.02487914 | 0.01502808 | 0.02825964 | 0.02041789 | 0.02511315 | 0.02981821 | 0.02487914
0.01701413 | 0.01749537 | 0.01255839 | 0.01040682 | 0.01683533 | 0.01559131 | 0.01835661 | 0.01414512 | 0.01701413 | 0.01749537 | 0.01683533 | 0.01559131 | 0.01835661 | 0.01414512
0.01699491 | 0.01700149 | 0.01419891 | 0.01181643 | 0.02300804 | 0.01719759 | 0.02679356 | 0.019858 | 0.01699491 | 0.01700149 | 0.02300804 | 0.01719759 | 0.02679356 | 0.019858
Anova: Single Factor | [7 empty] | Anova: Single Factor
SUMMARY | [7 empty] | SUMMARY
Groups | Count | Sum | Average | Variance |  |  |  | Groups | Count | Sum | Average | Variance
5.1.1 | 12 | 0.281401 | 0.02345009 | 4.498327e-05 |  |  |  | 5.1.1 | 12 | 0.281401 | 0.02345009 | 4.498327e-05
5.1.13 | 12 | 0.2470512 | 0.0205876 | 2.926394e-05 |  |  |  | 5.1.13 | 12 | 0.2470512 | 0.0205876 | 2.926394e-05
5.1.25 | 12 | 0.144226 | 0.01201883 | 2.954067e-05 |  | 48.74717 |  | 5.1.49 | 12 | 0.2579767 | 0.02149806 | 2.168681e-05
5.1.37 | 12 | 0.1306188 | 0.0108849 | 1.798325e-05 |  | 53.58269 |  | 8.1.1 | 12 | 0.2720023 | 0.02266686 | 6.058232e-05
5.1.49 | 12 | 0.2579767 | 0.02149806 | 2.168681e-05 |  |  |  | 8.1.13 | 11 | 0.2550667 | 0.02318788 | 2.799739e-05
8.1.1 | 12 | 0.2720023 | 0.02266686 | 6.058232e-05 |  |  |  | 8.1.37 | 12 | 0.2340291 | 0.01950242 | 3.839443e-05
8.1.13 | 11 | 0.2550667 | 0.02318788 | 2.799739e-05
8.1.37 | 12 | 0.2340291 | 0.01950242 | 3.839443e-05
ANOVA
[8 empty] | Source of Variation | SS | df | MS | F | P-value | F crit
ANOVA | [7 empty] | Between Groups | 0.0001449574 | 5 | 2.899148e-05 | 0.7774143 | 0.5695655 | 2.356028
Source of Variation | SS | df | MS | F | P-value | F crit |  | Within Groups | 0.002423992 | 65 | 3.729219e-05
Between Groups | 0.002071992 | 7 | 0.0002959989 | 8.73907 | 4.288605e-08 | 2.116717
Within Groups | 0.002946756 | 87 | 3.387075e-05 |  |  |  |  | Total | 0.00256895 | 70
Total | 0.005018748 | 94

## FT t-test plaster
t-Test: Two-Sample Assuming Unequal Variances |  |  |  |  | t-Test: Two-Sample Assuming Unequal Variances |  |  |  | t-Test: Two-Sample Assuming Unequal Variances |  |  |  | t-Test: Two-Sample Assuming Unequal Variances
| 5.1.1 | 5.1.13 |  |  |  | 5.1.1 | 5.1.25 |  |  | 5.1.1 | 5.1.37 |  |  | 5.1.1 | 5.1.49
Mean | 0.02345009 | 0.0205876 |  |  | Mean | 0.02345009 | 0.01201883 |  | Mean | 0.02345009 | 0.0108849 |  | Mean | 0.02345009 | 0.02149806
Variance | 4.498327e-05 | 2.926394e-05 |  |  | Variance | 4.498327e-05 | 2.954067e-05 |  | Variance | 4.498327e-05 | 1.798325e-05 |  | Variance | 4.498327e-05 | 2.168681e-05
Observations | 12 | 12 |  |  | Observations | 12 | 12 |  | Observations | 12 | 12 |  | Observations | 12 | 12
Hypothesized Mean Difference | 0 |  |  |  | Hypothesized Mean Difference | 0 |  |  | Hypothesized Mean Difference | 0 |  |  | Hypothesized Mean Difference | 0
df | 21 |  |  |  | df | 21 |  |  | df | 19 |  |  | df | 20
t Stat | 1.150783 |  |  |  | t Stat | 4.587083 |  |  | t Stat | 5.485355 |  |  | t Stat | 0.8281551
P(T<=t) one-tail | 0.1313785 |  |  |  | P(T<=t) one-tail | 7.986716e-05 |  |  | P(T<=t) one-tail | 1.360304e-05 |  |  | P(T<=t) one-tail | 0.208678
t Critical one-tail | 1.720743 |  |  |  | t Critical one-tail | 1.720743 |  |  | t Critical one-tail | 1.729133 |  |  | t Critical one-tail | 1.724718
P(T<=t) two-tail | 0.2627569 |  | >0.05 accept null hypothesis |  | P(T<=t) two-tail | 0.0001597343 |  | <0.05 reject null hypothesis | P(T<=t) two-tail | 2.720609e-05 |  | <0.05 reject null hypothesis | P(T<=t) two-tail | 0.4173561 |  | >0.05 accept null hypothesis
t Critical two-tail | 2.079614 |  |  |  | t Critical two-tail | 2.079614 |  |  | t Critical two-tail | 2.093024 |  |  | t Critical two-tail | 2.085963
t-Test: Two-Sample Assuming Unequal Variances |  |  |  |  | t-Test: Two-Sample Assuming Unequal Variances
| 8.1.1 | 8.1.13 |  |  |  | 8.1.1 | 8.1.37
Mean | 0.02266686 | 0.02318788 |  | -2.298603 | Mean | 0.02266686 | 0.01950242
Variance | 6.058232e-05 | 2.799739e-05 |  |  | Variance | 6.058232e-05 | 3.839443e-05
Observations | 12 | 11 |  |  | Observations | 12 | 12
Hypothesized Mean Difference | 0 |  |  |  | Hypothesized Mean Difference | 0
df | 19 |  |  |  | df | 21
t Stat | -0.1890721 |  |  |  | t Stat | 1.101846
P(T<=t) one-tail | 0.4260207 |  |  |  | P(T<=t) one-tail | 0.1414988
t Critical one-tail | 1.729133 |  |  |  | t Critical one-tail | 1.720743
P(T<=t) two-tail | 0.8520414 |  | >0.05 accept null hypothesis |  | P(T<=t) two-tail | 0.2829975 |  | >0.05 accept null hypothesis
t Critical two-tail | 2.093024 |  |  |  | t Critical two-tail | 2.079614

## ANOVA FT hessian
5.2.1 | 5.2.13 | 5.2.25 | 5.2.37 | 5.2.49 |  |  | 5.2.1 | 5.2.13 | 5.2.25 | 5.2.49 |  |  |  | 5.2.1 | 5.2.13 | 5.2.25
0.8857927 | 1.045398 | 0.8369244 | 0.3217768 | 0.9399604 |  |  | 0.8857927 | 1.045398 | 0.8369244 | 0.9399604 |  |  |  | 0.8857927 | 1.045398 | 0.8369244
0.6002451 | 0.764475 | 0.8488399 | 0.5419392 | 1.05861 |  |  | 0.6002451 | 0.764475 | 0.8488399 | 1.05861 |  |  |  | 0.6002451 | 0.764475 | 0.8488399
1.061012 | 0.6010616 | 0.9210257 | 0.59753 | 0.995011 |  |  | 1.061012 | 0.6010616 | 0.9210257 | 0.995011 |  |  |  | 1.061012 | 0.6010616 | 0.9210257
0.8526896 | 1.160336 | 0.6600836 | 0.3451605 | 1.029284 |  |  | 0.8526896 | 1.160336 | 0.6600836 | 1.029284 |  |  |  | 0.8526896 | 1.160336 | 0.6600836
| 0.5541893 | 0.5183668 | 0.3839733 | 0.8149808 |  |  |  | 0.5541893 | 0.5183668 | 0.8149808 |  |  |  |  | 0.5541893 | 0.5183668
0.6644795 | 0.5792675 | 0.6844341 | 0.41981 | 1.12961 |  |  | 0.6644795 | 0.5792675 | 0.6844341 | 1.12961 |  |  |  | 0.6644795 | 0.5792675 | 0.6844341
0.520629 | 0.7183795 | 0.8085955 | 0.4258216 | 0.7853272 |  |  | 0.520629 | 0.7183795 | 0.8085955 | 0.7853272 |  |  |  | 0.520629 | 0.7183795 | 0.8085955
0.9311045 | 0.7492798 | 0.8270336 | 0.4610875 | 0.8745577 |  |  | 0.9311045 | 0.7492798 | 0.8270336 | 0.8745577 |  |  |  | 0.9311045 | 0.7492798 | 0.8270336
| 0.6007218 | 0.8365829 | 0.3836582 | 0.7924712 |  |  |  | 0.6007218 | 0.8365829 | 0.7924712 |  |  |  |  | 0.6007218 | 0.8365829
0.8559688 | 0.509994 | 0.6265404 | 0.4611926 | 0.9827338 |  |  | 0.8559688 | 0.509994 | 0.6265404 | 0.9827338 |  |  |  | 0.8559688 | 0.509994 | 0.6265404
0.5063554 | 0.5322173 | 0.6790083 | 0.7105709 | 0.833851 |  |  | 0.5063554 | 0.5322173 | 0.6790083 | 0.833851 |  |  |  | 0.5063554 | 0.5322173 | 0.6790083
0.8432654 | 0.6496472 | 0.669954 | 0.5541446 | 0.8046119 |  |  | 0.8432654 | 0.6496472 | 0.669954 | 0.8046119 |  |  |  | 0.8432654 | 0.6496472 | 0.669954
Anova: Single Factor | [6 empty] | Anova: Single Factor | [6 empty] | Anova: Single Factor
SUMMARY | [6 empty] | SUMMARY | [6 empty] | SUMMARY
Groups | Count | Sum | Average | Variance |  |  | Groups | Count | Sum | Average | Variance |  |  | Groups | Count | Sum | Average | Variance
5.2.1 | 10 | 7.721542 | 0.7721542 | 0.03502733 |  |  | 5.2.1 | 10 | 7.721542 | 0.7721542 | 0.03502733 |  |  | 5.2.1 | 10 | 7.721542 | 0.7721542 | 0.03502733
5.2.13 | 12 | 8.464967 | 0.7054139 | 0.04182284 |  | -9.627931 | 5.2.13 | 12 | 8.464967 | 0.7054139 | 0.04182284 |  |  | 5.2.13 | 12 | 8.464967 | 0.7054139 | 0.04182284
5.2.25 | 12 | 8.917389 | 0.7431158 | 0.01414525 |  | -15.48715 | 5.2.25 | 12 | 8.917389 | 0.7431158 | 0.01414525 |  |  | 5.2.25 | 12 | 8.917389 | 0.7431158 | 0.01414525
5.2.37 | 12 | 5.606665 | 0.4672221 | 0.01303086 |  | 27.38931 | 5.2.49 | 12 | 11.04101 | 0.9200841 | 0.01393484
5.2.49 | 12 | 11.04101 | 0.9200841 | 0.01393484 |  | -42.9897
ANOVA
[7 empty] | ANOVA | [6 empty] | Source of Variation | SS | df | MS | F | P-value | F crit
ANOVA | [6 empty] | Source of Variation | SS | df | MS | F | P-value | F crit | Between Groups | 0.02471723 | 2 | 0.01235862 | 0.4115579 | 0.6661844 | 3.304817
Source of Variation | SS | df | MS | F | P-value | F crit | Between Groups | 0.3176552 | 3 | 0.1058851 | 4.101883 | 0.01218474 | 2.827049 | Within Groups | 0.9308949 | 31 | 0.03002887
Between Groups | 1.283328 | 4 | 0.3208321 | 13.85243 | 8.446992e-08 | 2.546273 | Within Groups | 1.084178 | 42 | 0.02581376
Within Groups | 1.227518 | 53 | 0.02316071 | [10 empty] | Total | 0.9556121 | 33
[7 empty] | Total | 1.401833 | 45 | [9 empty] | >0.05 accept null hypothesis
Total | 2.510846 | 57 | [9 empty] | <0.05 reject null hypothesis
<0.05 reject null hypothesis

## FT t-test hessian
t-Test: Two-Sample Assuming Unequal Variances |  |  |  | t-Test: Two-Sample Assuming Unequal Variances |  |  |  | t-Test: Two-Sample Assuming Unequal Variances |  |  |  |  | t-Test: Two-Sample Assuming Unequal Variances
| 5.2.1 | 5.2.13 |  |  | 5.2.1 | 5.2.25 |  |  | 5.2.1 | 5.2.37 |  |  |  | 5.2.1 | 5.2.49
Mean | 0.7721542 | 0.7054139 |  | Mean | 0.7721542 | 0.7431158 |  | Mean | 0.7721542 | 0.4672221 |  | 39.49109 | Mean | 0.7721542 | 0.9200841 |  | -19.15808
Variance | 0.03502733 | 0.04182284 |  | Variance | 0.03502733 | 0.01414525 |  | Variance | 0.03502733 | 0.01303086 |  |  | Variance | 0.03502733 | 0.01393484
Observations | 10 | 12 |  | Observations | 10 | 12 |  | Observations | 10 | 12 |  |  | Observations | 10 | 12
Hypothesized Mean Difference | 0 |  |  | Hypothesized Mean Difference | 0 |  |  | Hypothesized Mean Difference | 0 |  |  |  | Hypothesized Mean Difference | 0
df | 20 |  |  | df | 15 |  |  | df | 14 |  |  |  | df | 15
t Stat | 0.7983856 |  |  | t Stat | 0.4244052 |  |  | t Stat | 4.501541 |  |  |  | t Stat | -2.166098
P(T<=t) one-tail | 0.2170127 |  |  | P(T<=t) one-tail | 0.3386473 |  |  | P(T<=t) one-tail | 0.0002488608 |  |  |  | P(T<=t) one-tail | 0.02341126
t Critical one-tail | 1.724718 |  |  | t Critical one-tail | 1.75305 |  |  | t Critical one-tail | 1.76131 |  |  |  | t Critical one-tail | 1.75305
P(T<=t) two-tail | 0.4340254 |  | >0.05 accept null hypothesis | P(T<=t) two-tail | 0.6772946 |  | >0.05 accept null hypothesis | P(T<=t) two-tail | 0.0004977215 |  | <0.05 reject null hypothesis |  | P(T<=t) two-tail | 0.04682252 |  | <0.05 reject null hypothesis
t Critical two-tail | 2.085963 |  |  | t Critical two-tail | 2.13145 |  |  | t Critical two-tail | 2.144787 |  |  |  | t Critical two-tail | 2.13145

## ANOVA FT glass
5.3.1 | 5.3.13 | 5.3.25 | 5.3.37 | 5.3.49 |  |  | 5.3.1 | 5.3.13 | 5.3.49
4.359271 | 2.701265 | 1.785147 | 2.141218 | 4.226966 |  |  | 4.359271 | 2.701265 | 4.226966
3.845735 | 1.966293 | 0.8598376 | 1.895584 | 3.892095 |  |  | 3.845735 | 1.966293 | 3.892095
3.630375 | 2.965772 | 1.689772 | 1.977663 | 2.316928 |  |  | 3.630375 | 2.965772 | 2.316928
3.326822 | 3.044018 | 0.8863956 | 0.8862013 | 2.423925 |  |  | 3.326822 | 3.044018 | 2.423925
3.873357 | 3.020844 | 1.596418 | 1.914654 | 2.823888 |  |  | 3.873357 | 3.020844 | 2.823888
4.166217 | 1.690825 | 1.912576 | 1.889496 | 2.632817 |  |  | 4.166217 | 1.690825 | 2.632817
4.167676 | 2.512358 | 1.271655 | 2.728256 | 4.39517 |  |  | 4.167676 | 2.512358 | 4.39517
3.571566 | 2.871195 | 1.520536 | 2.37937 | 4.156808 |  |  | 3.571566 | 2.871195 | 4.156808
3.636944 | 2.496755 | 1.438784 | 1.335094 | 3.354147 |  |  | 3.636944 | 2.496755 | 3.354147
3.714293 | 2.548637 | 1.472437 | 0.9197157 | 3.556417 |  |  | 3.714293 | 2.548637 | 3.556417
3.913109 | 2.781811 | 1.716135 | 1.611616 | 3.311823 |  |  | 3.913109 | 2.781811 | 3.311823
3.512254 | 2.237629 | 1.690742 | 1.815097 | 3.768446 |  |  | 3.512254 | 2.237629 | 3.768446
Anova: Single Factor | [6 empty] | Anova: Single Factor
SUMMARY | [6 empty] | SUMMARY
Groups | Count | Sum | Average | Variance |  |  | Groups | Count | Sum | Average | Variance
5.3.1 | 12 | 45.71762 | 3.809801 | 0.09298005 |  |  | 5.3.1 | 12 | 45.71762 | 3.809801 | 0.09298005
5.3.13 | 12 | 30.8374 | 2.569784 | 0.1813115 |  |  | 5.3.13 | 12 | 30.8374 | 2.569784 | 0.1813115
5.3.25 | 12 | 17.84044 | 1.486703 | 0.1110183 |  |  | 5.3.49 | 12 | 40.85943 | 3.404952 | 0.5186543
5.3.37 | 12 | 21.49396 | 1.791164 | 0.2942236
5.3.49 | 12 | 40.85943 | 3.404952 | 0.5186543
ANOVA
[7 empty] | Source of Variation | SS | df | MS | F | P-value | F crit
ANOVA | [6 empty] | Between Groups | 9.596217 | 2 | 4.798109 | 18.15298 | 4.816885e-06 | 3.284918
Source of Variation | SS | df | MS | F | P-value | F crit | Within Groups | 8.722404 | 33 | 0.2643153
Between Groups | 48.06418 | 4 | 12.01605 | 50.14258 | 1.01671e-17 | 2.539689
Within Groups | 13.18007 | 55 | 0.2396376 |  |  |  | Total | 18.31862 | 35
Total | 61.24425 | 59
<0.05 reject null hypothesis

## FT t-test glass
t-Test: Two-Sample Assuming Unequal Variances |  |  |  |  | t-Test: Two-Sample Assuming Unequal Variances |  |  |  |  | t-Test: Two-Sample Assuming Unequal Variances |  |  |  |  | t-Test: Two-Sample Assuming Unequal Variances
| 5.3.1 | 5.3.13 |  |  |  | 5.3.1 | 5.3.25 |  |  |  | 5.3.1 | 5.3.37 |  |  |  | 5.3.1 | 5.3.49
Mean | 3.809801 | 2.569784 |  | 32.5481 | Mean | 3.809801 | 1.486703 |  | 60.97689 | Mean | 3.809801 | 1.791164 |  | 52.98538 | Mean | 3.809801 | 3.404952
Variance | 0.09298005 | 0.1813115 |  |  | Variance | 0.09298005 | 0.1110183 |  |  | Variance | 0.09298005 | 0.2942236 |  |  | Variance | 0.09298005 | 0.5186543
Observations | 12 | 12 |  |  | Observations | 12 | 12 |  |  | Observations | 12 | 12 |  |  | Observations | 12 | 12
Hypothesized Mean Difference | 0 |  |  |  | Hypothesized Mean Difference | 0 |  |  |  | Hypothesized Mean Difference | 0 |  |  |  | Hypothesized Mean Difference | 0
df | 20 |  |  |  | df | 22 |  |  |  | df | 17 |  |  |  | df | 15
t Stat | 8.201861 |  |  |  | t Stat | 17.81742 |  |  |  | t Stat | 11.23775 |  |  |  | t Stat | 1.793238
P(T<=t) one-tail | 3.957442e-08 |  |  |  | P(T<=t) one-tail | 7.34574e-15 |  |  |  | P(T<=t) one-tail | 1.363815e-09 |  |  |  | P(T<=t) one-tail | 0.04655903
t Critical one-tail | 1.724718 |  |  |  | t Critical one-tail | 1.717144 |  |  |  | t Critical one-tail | 1.739607 |  |  |  | t Critical one-tail | 1.75305
P(T<=t) two-tail | 7.914883e-08 |  | <0.05 reject null hypothesis |  | P(T<=t) two-tail | 1.469148e-14 |  | <0.05 reject null hypothesis |  | P(T<=t) two-tail | 2.72763e-09 |  | <0.05 reject null hypothesis |  | P(T<=t) two-tail | 0.09311806 |  | >0.05 accept null hypothesis
t Critical two-tail | 2.085963 |  |  |  | t Critical two-tail | 2.073873 |  |  |  | t Critical two-tail | 2.109816 |  |  |  | t Critical two-tail | 2.13145

## ANOVA FT fungus
8.1.1 | 8.1.13 | 8.1.37 |  |  |  |  | 8.2.1 | 8.2.13 | 8.2.37 |  |  |  |  | 8.3.1 | 8.3.13 | 8.3.37
0.0268819 |  | 0.01523629 |  |  |  |  | 1.059922 | 1.364586 | 0.3758361 |  |  |  |  | 0.9365197 | 1.561825
0.01948439 | 0.02803113 | 0.01593133 |  |  |  |  | 0.6014297 | 1.260466 | 0.5374334 |  |  |  |  | 1.016135 | 1.210102 | 0.5696777
0.0360161 | 0.01317394 | 0.01493738 |  |  |  |  | 0.6622842 | 0.4384877 | 0.782366 |  |  |  |  | 0.8176158 | 1.359792 | 0.7437161
0.01986597 | 0.02017017 | 0.01288434 |  |  |  |  | 0.969271 | 0.998217 | 0.8740413 |  |  |  |  | 0.8822367 | 0.9468156 | 0.5077021
0.01028828125 | 0.01825007 | 0.01588052 |  |  |  |  | 0.9270355 | 1.400849 | 0.9403172 |  |  |  |  | 1.096428 | 1.291935 | 0.940236
0.03096035 | 0.02497538 | 0.02351059 |  |  |  |  | 0.6175685 | 1.531167 | 0.7765405 |  |  |  |  | 1.154186 | 1.179828 | 0.9330672
0.03326381 | 0.02813116 | 0.03406638 |  |  |  |  | 1.130998 | 0.7060572 | 0.4653291 |  |  |  |  | 0.7682069 | 1.521053 | 1.07546
0.01832156 | 0.02635942 | 0.02458201 |  |  |  |  | 0.01150401 | 0.8786653 | 0.7251096875 |  |  |  |  | 0.9106582 | 1.067825 | 0.9771198
0.01901791 | 0.02100706 | 0.01811798 |  |  |  |  | 0.63473 | 0.7340498 | 0.581467 |  |  |  |  | 0.6799005 | 1.269576 | 1.00999
0.02511315 | 0.02981821 | 0.02487914 |  |  |  |  | 0.7008518 | 0.9985332 | 0.998977 |  |  |  |  | 1.025091 | 0.7965295 | 1.043419
0.01559131 | 0.01835661 | 0.01414512 |  |  |  |  | 0.892752 | 1.115125 | 0.8269895 |  |  |  |  | 0.8394109 | 1.341015 | 0.7534791
0.01719759 | 0.02679356 | 0.019858 |  |  |  |  | 0.4300996 | 1.471821 | 0.4135991 |  |  |  |  | 1.141334 | 1.144292 | 0.7472614
Anova: Single Factor | [6 empty] | Anova: Single Factor | [6 empty] | Anova: Single Factor
SUMMARY | [6 empty] | SUMMARY | [6 empty] | SUMMARY
Groups | Count | Sum | Average | Variance |  |  | Groups | Count | Sum | Average | Variance |  |  | Groups | Count | Sum | Average | Variance
8.1.1 | 12 | 0.2720023 | 0.02266686 | 6.058232e-05 |  |  | 8.2.1 | 12 | 8.638446 | 0.7198705 | 0.09462161 |  |  | 8.3.1 | 12 | 11.26772 | 0.9389769 | 0.02276141
8.1.13 | 11 | 0.2550667 | 0.02318788 | 2.799739e-05 |  |  | 8.2.13 | 12 | 12.89802 | 1.074835 | 0.1181276 |  |  | 8.3.13 | 12 | 14.69059 | 1.224216 | 0.04851273
8.1.37 | 12 | 0.2340291 | 0.01950242 | 3.839443e-05 |  |  | 8.2.37 | 12 | 8.298006 | 0.6915005 | 0.04441988 |  |  | 8.3.37 | 11 | 9.301128 | 0.8455571 | 0.0371741
ANOVA | [6 empty] | ANOVA | [6 empty] | ANOVA
Source of Variation | SS | df | MS | F | P-value | F crit | Source of Variation | SS | df | MS | F | P-value | F crit | Source of Variation | SS | df | MS | F | P-value | F crit
Between Groups | 9.344878e-05 | 2 | 4.672439e-05 | 1.092395 | 0.3475947 | 3.294537 | Between Groups | 1.095002 | 2 | 0.5475009 | 6.386859 | 0.004521817 | 3.284918 | Between Groups | 0.9084136 | 2 | 0.4542068 | 12.57585 | 9.331119e-05 | 3.294537
Within Groups | 0.001368718 | 32 | 4.277244e-05 |  |  |  | Within Groups | 2.82886 | 33 | 0.08572304 |  |  |  | Within Groups | 1.155756 | 32 | 0.03611739
Total | 0.001462167 | 34 |  |  |  |  | Total | 3.923862 | 35 |  |  |  |  | Total | 2.06417 | 34
[5 empty] | >0.05 accept null hypothesis | [6 empty] | <0.05 reject null hypothesis | [6 empty] | <0.05 reject null hypothesis

## FT t-test fungus
t-Test: Two-Sample Assuming Unequal Variances |  |  |  |  | t-Test: Two-Sample Assuming Unequal Variances
| 8.1.1 | 8.1.13 |  |  |  | 8.1.1 | 8.1.37
Mean | 0.02266686 | 0.02318788 |  | -2.298603 | Mean | 0.02266686 | 0.01950242
Variance | 6.058232e-05 | 2.799739e-05 |  |  | Variance | 6.058232e-05 | 3.839443e-05
Observations | 12 | 11 |  |  | Observations | 12 | 12
Hypothesized Mean Difference | 0 |  |  |  | Hypothesized Mean Difference | 0
df | 19 |  |  |  | df | 21
t Stat | -0.1890721 |  |  |  | t Stat | 1.101846
P(T<=t) one-tail | 0.4260207 |  |  |  | P(T<=t) one-tail | 0.1414988
t Critical one-tail | 1.729133 |  |  |  | t Critical one-tail | 1.720743
P(T<=t) two-tail | 0.8520414 |  | >0.05 accept null hypothesis |  | P(T<=t) two-tail | 0.2829975 |  | >0.05 accept null hypothesis
t Critical two-tail | 2.093024 |  |  |  | t Critical two-tail | 2.079614
t-Test: Two-Sample Assuming Unequal Variances |  |  |  |  | t-Test: Two-Sample Assuming Unequal Variances
| 8.2.1 | 8.2.13 |  |  |  | 8.2.1 | 8.2.37
Mean | 0.7198705 | 1.074835 |  | -49.30953 | Mean | 0.7198705 | 0.6915005
Variance | 0.09462161 | 0.1181276 |  |  | Variance | 0.09462161 | 0.04441988
Observations | 12 | 12 |  |  | Observations | 12 | 12
Hypothesized Mean Difference | 0 |  |  |  | Hypothesized Mean Difference | 0
df | 22 |  |  |  | df | 19
t Stat | -2.665888 |  |  |  | t Stat | 0.2635592
P(T<=t) one-tail | 0.007058384 |  |  |  | P(T<=t) one-tail | 0.3974784
t Critical one-tail | 1.717144 |  |  |  | t Critical one-tail | 1.729133
P(T<=t) two-tail | 0.01411677 |  | <0.05 reject null hypothesis |  | P(T<=t) two-tail | 0.7949568 |  | >0.05 accept null hypothesis
t Critical two-tail | 2.073873 |  |  |  | t Critical two-tail | 2.093024
t-Test: Two-Sample Assuming Unequal Variances |  |  |  |  | t-Test: Two-Sample Assuming Unequal Variances
| 8.3.1 | 8.3.13 |  |  |  | 8.3.1 | 8.3.37
Mean | 0.9389769 | 1.224216 |  | -30.37761 | Mean | 0.9389769 | 0.8455571
Variance | 0.02276141 | 0.04851273 |  |  | Variance | 0.02276141 | 0.0371741
Observations | 12 | 12 |  |  | Observations | 12 | 11
Hypothesized Mean Difference | 0 |  |  |  | Hypothesized Mean Difference | 0
df | 19 |  |  |  | df | 19
t Stat | -3.70112 |  |  |  | t Stat | 1.286105
P(T<=t) one-tail | 0.0007579338 |  |  |  | P(T<=t) one-tail | 0.1069295
t Critical one-tail | 1.729133 |  |  |  | t Critical one-tail | 1.729133
P(T<=t) two-tail | 0.001515868 |  | <0.05 reject null hypothesis |  | P(T<=t) two-tail | 0.213859 |  | >0.05 accept null hypothesis
t Critical two-tail | 2.093024 |  |  |  | t Critical two-tail | 2.093024

## FT Summary
5.1.1 | 5.1.13 | 5.1.25 | 5.1.37 | 5.1.49 | 5.2.1 | 5.2.13 | 5.2.25 | 5.2.37 | 5.2.49 | 5.3.1 | 5.3.13 | 5.3.25 | 5.3.37 | 5.3.49 | 8.1.1 | 8.1.13 | 8.1.25 | 8.1.37 | 8.2.1 | 8.2.13 | 8.2.25 | 8.2.37 | 8.3.1 | 8.3.13 | 8.3.25 | 8.3.37
0.02326391 | 0.01480985 | 0.01043536 | 0.009972989 | 0.01591781 | 0.8857927 | 1.045398 | 0.8369244 | 0.3217768 | 0.9399604 | 4.359271 | 2.701265 | 1.785147 | 2.141218 | 4.226966 | 0.0268819 |  | 0.008325404 | 0.01523629 | 1.059922 | 1.364586 | 0.06027842 | 0.3758361 | 0.9365197 | 1.561825
0.02387505 | 0.01423133 | 0.01435163 | 0.01786501 | 0.01681859 | 0.6002451 | 0.764475 | 0.8488399 | 0.5419392 | 1.05861 | 3.845735 | 1.966293 | 0.8598376 | 1.895584 | 3.892095 | 0.01948439 | 0.02803113 | 0.01124858 | 0.01593133 | 0.6014297 | 1.260466 | 0.1091288 | 0.5374334 | 1.016135 | 1.210102 | 0.1945538 | 0.5696777
0.03071748 | 0.01458645 | 0.009693282 | 0.0185093 | 0.02049321 | 1.061012 | 0.6010616 | 0.9210257 | 0.59753 | 0.995011 | 3.630375 | 2.965772 | 1.689772 | 1.977663 | 2.316928 | 0.0360161 | 0.01317394 | 0.01009194 | 0.01493738 | 0.6622842 | 0.4384877 | 0.1257348 | 0.782366 | 0.8176158 | 1.359792 | 0.1917129 | 0.7437161
0.0219411 | 0.01587204 | 0.01636449 | 0.008937928 | 0.02321473 | 0.8526896 | 1.160336 | 0.6600836 | 0.3451605 | 1.029284 | 3.326822 | 3.044018 | 0.8863956 | 0.8862013 | 2.423925 | 0.01986597 | 0.02017017 | 0.01134725 | 0.01288434 | 0.969271 | 0.998217 | 0.1255275 | 0.8740413 | 0.8822367 | 0.9468156 | 0.2570256 | 0.5077021
0.02783294 | 0.02306887 | 0.003807849 | 0.01307148 | 0.02010383 |  | 0.5541893 | 0.5183668 | 0.3839733 | 0.8149808 | 3.873357 | 3.020844 | 1.596418 | 1.914654 | 2.823888 | 0.01028828125 | 0.01825007 | 0.01085922 | 0.01588052 | 0.9270355 | 1.400849 | 0.05017775 | 0.9403172 | 1.096428 | 1.291935 | 0.2583725 | 0.940236
0.03464151 | 0.02652683 | 0.01861037 | 0.007167238 | 0.01850924 | 0.6644795 | 0.5792675 | 0.6844341 | 0.41981 | 1.12961 | 4.166217 | 1.690825 | 1.912576 | 1.889496 | 2.632817 | 0.03096035 | 0.02497538 | 0.01300657 | 0.02351059 | 0.6175685 | 1.531167 | 0.1258216 | 0.7765405 | 1.154186 | 1.179828 | 0.3072253 | 0.9330672
0.03212622 | 0.0259726 | 0.01833563 | 0.01330818 | 0.02834084 | 0.520629 | 0.7183795 | 0.8085955 | 0.4258216 | 0.7853272 | 4.167676 | 2.512358 | 1.271655 | 2.728256 | 4.39517 | 0.03326381 | 0.02813116 | 0.0147556 | 0.03406638 | 1.130998 | 0.7060572 | 0.1122153 | 0.4653291 | 0.7682069 | 1.521053 | 0.1757484 | 1.07546
0.02257747 | 0.02291883 | 0.009267953 | 0.005778291 | 0.03131732 | 0.9311045 | 0.7492798 | 0.8270336 | 0.4610875 | 0.8745577 | 3.571566 | 2.871195 | 1.520536 | 2.37937 | 4.156808 | 0.01832156 | 0.02635942 | 0.01962086 | 0.02458201 | 0.01150401 | 0.8786653 | 0.154623 | 0.7251096875 | 0.9106582 | 1.067825 | 0.2275721 | 0.9771198
0.01538823 | 0.02630793 | 0.01543126 | 0.005706337 | 0.02299984 |  | 0.6007218 | 0.8365829 | 0.3836582 | 0.7924712 | 3.636944 | 2.496755 | 1.438784 | 1.335094 | 3.354147 | 0.01901791 | 0.02100706 | 0.01750762 | 0.01811798 | 0.63473 | 0.7340498 | 0.05782862 | 0.581467 | 0.6799005 | 1.269576 | 0.2835645 | 1.00999
0.01502808 | 0.02825964 | 0.001170855 | 0.008078774 | 0.02041789 | 0.8559688 | 0.509994 | 0.6265404 | 0.4611926 | 0.9827338 | 3.714293 | 2.548637 | 1.472437 | 0.9197157 | 3.556417 | 0.02511315 | 0.02981821 | 0.01447279 | 0.02487914 | 0.7008518 | 0.9985332 | 0.1391106 | 0.998977 | 1.025091 | 0.7965295 | 0.3053848 | 1.043419
0.01701413 | 0.01749537 | 0.01255839 | 0.01040682 | 0.01683533 | 0.5063554 | 0.5322173 | 0.6790083 | 0.7105709 | 0.833851 | 3.913109 | 2.781811 | 1.716135 | 1.611616 | 3.311823 | 0.01559131 | 0.01835661 | 0.01818877 | 0.01414512 | 0.892752 | 1.115125 | 0.02526752 | 0.8269895 | 0.8394109 | 1.341015 | 0.2230927 | 0.7534791
0.01699491 | 0.01700149 | 0.01419891 | 0.01181643 | 0.02300804 | 0.8432654 | 0.6496472 | 0.669954 | 0.5541446 | 0.8046119 | 3.512254 | 2.237629 | 1.690742 | 1.815097 | 3.768446 | 0.01719759 | 0.02679356 | 0.01860944 | 0.019858 | 0.4300996 | 1.471821 | 0.02136504 | 0.4135991 | 1.141334 | 1.144292 | 0.1946362 | 0.7472614
0.02345009 | 0.0205876 | 0.01201883 | 0.0108849 | 0.02149806 | 0.7721542 | 0.7054139 | 0.7431158 | 0.4672221 | 0.9200841 | 3.809801 | 2.569784 | 1.486703 | 1.791164 | 3.404952 | 0.02266686 | 0.02318788 | 0.01400284 | 0.01950242 | 0.7198705 | 1.074835 | 0.09225658 | 0.6915005 | 0.9389769 | 1.224216 | 0.2380808 | 0.8455571

## 5.1.1
Sample No. | MS (Mpa) | LOP (MPA) | MOE Gpa | FT KJ/m²
5.1.1 | 4.317841 | 4.317841 | 3.546356 | 0.02326391
5.1.2 | 4.798539 | 4.798539 | 5.134596 | 0.02387505
5.1.3 | 5.326403 | 5.326403 | 4.977934 | 0.03071748
5.1.4 | 4.258931 | 4.258931 | 4.299779 | 0.0219411
5.1.5 | 4.742857 | 4.742857 | 4.335642 | 0.02783294
5.1.6 | 5.225053 | 5.225053 | 4.249085 | 0.03464151
5.1.7 | 3.933463 | 3.933463 | 2.133477 | 0.03212622
5.1.8 | 4.082388 | 4.082388 | 3.454628 | 0.02257747
5.1.9 | 3.234223 | 3.234223 | 3.404607 | 0.01538823
5.1.10 | 2.693839 | 2.693839 | 1.589554 | 0.01502808
5.1.11 | 3.070238 | 3.070238 | 1.861493 | 0.01701413
5.1.12 | 3.001435 | 3.001435 | 2.612839 | 0.01699491
mean | 4.057101 | 4.057101 | 3.466666 | 0.02345009
sd | 0.8536109 | 0.8536109 | 1.145433 | 0.006421422
median | 4.17066 | 4.17066 | 3.500492 | 0.02292069
variance | 0.7948926 | 0.7948926 | 1.43129 | 4.498327e-05

## 5.1.13
Sample No. | MS (Mpa) | LOP (MPA) | MOE Gpa | FT KJ/m²
5.1.13 | 3.40603 | 3.40603 | 4.199159 | 0.01480985
5.1.14 | 3.483731 | 3.483731 | 4.710736 | 0.01423133
5.1.15 | 3.404894 | 3.404894 | 4.553875 | 0.01458645
5.1.16 | 3.406367 | 3.406367 | 4.160827 | 0.01587204
5.1.17 | 4.446626 | 4.446626 | 4.633072 | 0.02306887
5.1.18 | 4.346424 | 4.346424 | 3.67929 | 0.02652683
5.1.19 | 4.306603 | 4.306603 | 4.162454 | 0.0259726
5.1.20 | 4.205929 | 4.205929 | 4.16366 | 0.02291883
5.1.21 | 4.495715 | 4.495715 | 3.554137 | 0.02630793
5.1.22 | 4.294584 | 4.294584 | 2.584817 | 0.02825964
5.1.23 | 3.407537 | 3.407537 | 3.522726 | 0.01749537
5.1.24 | 3.256616 | 3.256616 | 2.535045 | 0.01700149
mean | 3.871755 | 3.871755 | 3.87165 | 0.0205876
sd | 0.4848166 | 0.4848166 | 0.6959406 | 0.005179312
median | 3.84483 | 3.84483 | 4.16164 | 0.0202071
variance | 0.256415 | 0.256415 | 0.5283636 | 2.926394e-05

## 5.1.25
Sample No. | MS (Mpa) | LOP (MPA) | MOE Gpa | FT KJ/m²
5.1.25 | 1.140117 | 1.140117 | 2.109186 | 0.01043536
5.1.26 | 1.513487 | 1.513487 | 2.2432 | 0.01435163
5.1.27 | 1.040243 | 1.040243 | 1.525444 | 0.009693282
5.1.28 | 1.579712 | 1.579712 | 1.991549 | 0.01636449
5.1.29 | 0.7287525 | 0.7287525 | 1.83891 | 0.003807849
5.1.30 | 1.483509 | 1.483509 | 1.390418 | 0.01861037
5.1.31 | 1.557373 | 1.557373 | 1.667236 | 0.01833563
5.1.32 | 0.9184552 | 0.9184552 | 1.204031 | 0.009267953
5.1.33 | 1.375666 | 1.375666 | 1.793415 | 0.01543126
5.1.34 | 0.3390842 | 0.3390842 | 1.026796 | 0.001170855
5.1.35 | 1.161063 | 1.161063 | 1.776095 | 0.01255839
5.1.36 | 1.184667 | 1.184667 | 1.514183 | 0.01419891
mean | 1.168511 | 1.168511 | 1.673372 | 0.01201883
sd | 0.3585717 | 0.3585717 | 0.3456764 | 0.005203744
median | 1.172865 | 1.172865 | 1.721665 | 0.01337865
variance | 0.1402622 | 0.1402622 | 0.1303551 | 2.954067e-05

## 5.1.37
Sample No. | MS (Mpa) | LOP (MPA) | MOE Gpa | FT KJ/m²
5.1.37 | 2.346399 | 2.346399 | 2.680377 | 0.009972989
5.1.38 | 3.54265 | 3.54265 | 3.73216 | 0.01786501
5.1.39 | 2.988182 | 2.988182 | 2.586306 | 0.0185093
5.1.40 | 1.970831 | 1.970831 | 2.249291 | 0.008937928
5.1.41 | 2.816382 | 2.816382 | 3.112203 | 0.01307148
5.1.42 | 1.561587 | 1.561587 | 1.557861 | 0.007167238
5.1.43 | 2.635389 | 2.635389 | 2.99007 | 0.01330818
5.1.44 | 1.477066 | 1.477066 | 2.398856 | 0.005778291
5.1.45 | 1.363774 | 1.363774 | 1.763712 | 0.005706337
5.1.46 | 1.757094 | 1.757094 | 1.727748 | 0.008078774
5.1.47 | 2.644729 | 2.644729 | 3.690298 | 0.01040682
5.1.48 | 2.482658 | 2.482658 | 3.073287 | 0.01181643
mean | 2.298895 | 2.298895 | 2.630181 | 0.0108849
sd | 0.6489313 | 0.6489313 | 0.6960884 | 0.004060129
median | 2.414528 | 2.414528 | 2.633341 | 0.01018991
variance | 0.4593948 | 0.4593948 | 0.5285881 | 1.798325e-05

## 5.1.49
Sample No. | MS (Mpa) | LOP (MPA) | MOE Gpa | FT KJ/m²
5.1.49 | 3.459363 | 3.459363 | 4.334066 | 0.01591781
5.1.50 | 3.438985 | 3.438985 | 3.749677 | 0.01681859
5.1.51 | 3.804361 | 3.804361 | 3.66052 | 0.02049321
5.1.52 | 4.19065 | 4.19065 | 3.920894 | 0.02321473
5.1.53 | 3.751891 | 3.751891 | 3.821775 | 0.02010383
5.1.54 | 3.844546 | 3.844546 | 4.285026 | 0.01850924
5.1.55 | 4.757616 | 4.757616 | 4.231477 | 0.02834084
5.1.56 | 5.240681 | 5.240681 | 4.627316 | 0.03131732
5.1.57 | 4.184389 | 4.184389 | 3.921497 | 0.02299984
5.1.58 | 4.009489 | 4.009489 | 3.514816 | 0.02041789
5.1.59 | 3.356725 | 3.356725 | 3.371088 | 0.01683533
5.1.60 | 4.238754 | 4.238754 | 3.15447 | 0.02300804
mean | 4.023121 | 4.023121 | 3.882719 | 0.02149806
sd | 0.5306541 | 0.5306541 | 0.4125968 | 0.004458652
median | 3.927018 | 3.927018 | 3.871334 | 0.02045555
variance | 0.3071932 | 0.3071932 | 0.1857122 | 2.168681e-05

## 5.2.1
Sample No. | MS (Mpa) | LOP (MPA) | MOE Gpa | FT KJ/m²
5.2.1 | 4.520606 | 4.520606 | 3.274987 | 0.8857927
5.2.2 | 2.869565 | 2.869565 | 3.444295 | 0.6002451
5.2.3 | 3.954197 | 2.418364 | 3.444295 | 1.061012
5.2.4 | 3.8833 | 2.969582 | 3.783488 | 0.8526896
5.2.5
5.2.6 | 3.317202 | 3.317202 | 2.11092 | 0.6644795
5.2.7 | 3.504213 | 3.504213 | 3.485141 | 0.520629
5.2.8 | 3.82146 | 2.161738 | 3.002305 | 0.9311045
5.2.9
5.2.10 | 3.318012 | 3.027147 | 3.173203 | 0.8559688
5.2.11 | 2.280209 | 2.280209 | 2.683209 | 0.5063554
5.2.12 | 3.444634 | 2.3308 | 3.754835 | 0.8432654
mean | 3.49134 | 2.939943 | 3.215668 | 0.7721542
sd | 0.5875707 | 0.6823935 | 0.4842627 | 0.1775517
median | 3.474424 | 2.919574 | 3.359641 | 0.8479775
variance | 0.3835993 | 0.517401 | 0.2605671 | 0.03502733

## 5.2.13
Sample No. | MS (Mpa) | LOP (MPA) | MOE Gpa | FT KJ/m²
5.2.13 | 5.046967 | 2.271781 | 3.326282 | 1.045398
5.2.14 | 3.302343 | 1.853489 | 2.50866 | 0.764475
5.2.15 | 2.268138 | 2.016123 | 3.414171 | 0.6010616
5.2.16 | 4.585538 | 1.770231 | 2.972124 | 1.160336
5.2.17 | 2.511031 | 2.511031 | 3.535883 | 0.5541893
5.2.18 | 2.741151 | 2.741151 | 3.249077 | 0.5792675
5.2.19 | 2.695893 | 2.025207 | 2.593936 | 0.7183795
5.2.20 | 2.816464 | 2.253171 | 2.122492 | 0.7492798
5.2.21 | 2.245747 | 2.041588 | 2.029304 | 0.6007218
5.2.22 | 2.57506 | 2.57506 | 3.039227 | 0.509994
5.2.23 | 2.537876 | 2.537876 | 2.246446 | 0.5322173
5.2.24 | 2.54444 | 1.925522 | 2.878922 | 0.6496472
mean | 2.989221 | 2.210186 | 2.826377 | 0.7054139
sd | 0.8627704 | 0.3056028 | 0.4973984 | 0.1957999
median | 2.635477 | 2.14738 | 2.925523 | 0.6253544
variance | 0.8120429 | 0.1018834 | 0.2698965 | 0.04182284

## 5.2.25
Sample No. | MS (Mpa) | LOP (MPA) | MOE Gpa | FT KJ/m²
5.2.25 | 3.305041 | 1.401749 | 1.795005 | 0.8369244
5.2.26 | 3.119591 | 1.50948 | 2.183059 | 0.8488399
5.2.27 | 3.605191 | 1.58187 | 2.22994 | 0.9210257
5.2.28 | 2.11109 | 1.704266 | 2.401108 | 0.6600836
5.2.29 | 1.988411 | 1.430511 | 1.693991 | 0.5183668
5.2.30 | 2.524145 | 1.507634 | 1.155029 | 0.6844341
5.2.31 | 2.851123 | 1.381211 | 1.347961 | 0.8085955
5.2.32 | 2.644223 | 1.181017 | 1.697602 | 0.8270336
5.2.33 | 2.707125 | 1.519414 | 0.5705099 | 0.8365829
5.2.34 | 2.126889 | 1.652823 | 1.81085 | 0.6265404
5.2.35 | 2.11862 | 1.316112 | 1.386559 | 0.6790083
5.2.36 | 1.99987 | 1.209677 | 1.248783 | 0.669954
mean | 2.591777 | 1.449647 | 1.6267 | 0.7431158
sd | 0.5234259 | 0.1555439 | 0.4967502 | 0.1138704
median | 2.584184 | 1.469073 | 1.695797 | 0.7465148
variance | 0.2988814 | 0.02639337 | 0.2691935 | 0.01414525

## 5.2.37
Sample No. | MS (Mpa) | LOP (MPA) | MOE Gpa | FT KJ/m²
5.2.37 | 1.698145 | 1.698145 | 1.984075 | 0.3217768
5.2.38 | 2.043139 | 1.93388 | 1.454083 | 0.5419392
5.2.39 | 2.429194 | 1.155216 | 1.596728 | 0.59753
5.2.40 | 1.626234 | 1.626234 | 1.564454 | 0.3451605
5.2.41 | 1.470979 | 1.328626 | 1.349065 | 0.3839733
5.2.42 | 2.236808 | 1.764243 | 1.687284 | 0.41981
5.2.43 | 2.246719 | 1.096613 | 1.224999 | 0.4258216
5.2.44 | 2.841921 | 0.7963623 | 0.9819772 | 0.4610875
5.2.45 | 2.183017 | 2.183017 | 1.608411 | 0.3836582
5.2.46 | 2.305513 | 1.81526 | 1.524856 | 0.4611926
5.2.47 | 3.746481 | 1.804874 | 2.245782 | 0.7105709
5.2.48 | 2.399969 | 1.925249 | 2.122128 | 0.5541446
mean | 2.26901 | 1.593977 | 1.611987 | 0.4672221
sd | 0.5767102 | 0.3929643 | 0.3484357 | 0.109293
median | 2.241763 | 1.731194 | 1.580591 | 0.4434545
variance | 0.3628305 | 0.1684592 | 0.1324445 | 0.01303086

## 5.2.49
Sample No. | MS (Mpa) | LOP (MPA) | MOE Gpa | FT KJ/m²
5.2.49 | 4.609932 | 2.039284 | 3.005512 | 0.9399604
5.2.50 | 4.757872 | 1.53282 | 2.304699 | 1.05861
5.2.51 | 4.715558 | 1.945167 | 3.616251 | 0.995011
5.2.52 | 3.997082 | 2.232137 | 2.902875 | 1.029284
5.2.53 | 3.459362 | 3.15072 | 3.285775 | 0.8149808
5.2.54 | 4.588681 | 1.902917 | 1.849637 | 1.12961
5.2.55 | 3.171786 | 0.649342 | 1.16094 | 0.7853272
5.2.56 | 3.712099 | 2.619649 | 3.452997 | 0.8745577
5.2.57 | 3.565684 | 1.849321 | 2.690176 | 0.7924712
5.2.58 | 4.239411 | 1.951093 | 2.81704 | 0.9827338
5.2.59 | 3.540872 | 1.505473 | 0.3957252 | 0.833851
5.2.60 | 3.792656 | 1.322747 | 0.2898954 | 0.8046119
mean | 4.012583 | 1.891723 | 2.314294 | 0.9200841
sd | 0.5294585 | 0.6059535 | 1.098449 | 0.1130204
median | 3.894869 | 1.924042 | 2.753608 | 0.9072591
variance | 0.3058105 | 0.4005596 | 1.31628 | 0.01393484

## 5.3.1
Sample No. | MS (Mpa) | LOP (MPA) | MOE Gpa | FT KJ/m²
5.3.1 | 15.47294 | 4.389732 | 2.404998 | 4.359271
5.3.2 | 15.99711 | 4.33255 | 2.191995 | 3.845735
5.3.3 | 14.10763 | 4.760456 | 2.180405 | 3.630375
5.3.4 | 12.59504 | 3.632231 | 2.013065 | 3.326822
5.3.5 | 14.66529 | 4.090909 | 2.102372 | 3.873357
5.3.6 | 15.21744 | 4.596019 | 2.177621 | 4.166217
5.3.7 | 14.73413 | 4.665607 | 2.571285 | 4.167676
5.3.8 | 14.60188 | 5.260801 | 2.191029 | 3.571566
5.3.9 | 15.75805 | 5.394646 | 2.43859 | 3.636944
5.3.10 | 13.7252 | 3.892722 | 2.374411 | 3.714293
5.3.11 | 14.95108 | 3.912674 | 2.397795 | 3.913109
5.3.12 | 14.77148 | 5.252083 | 2.383365 | 3.512254
mean | 14.71644 | 4.515036 | 2.285577 | 3.809801
sd | 0.8886336 | 0.5568456 | 0.1574774 | 0.2919447
median | 14.75281 | 4.492876 | 2.283203 | 3.780014
variance | 0.8614579 | 0.3382659 | 0.02705361 | 0.09298005

## 5.3.13
Sample No. | MS (Mpa) | LOP (MPA) | MOE Gpa | FT KJ/m²
5.3.13 | 12.11768 | 3.643224 | 4.261724 | 2.701265
5.3.14 | 9.101694 | 3.804074 | 3.519516 | 1.966293
5.3.15 | 11.1673 | 4.407626 | 2.957557 | 2.965772
5.3.16 | 12.04364 | 3.262481 | 2.989285 | 3.044018
5.3.17 | 12.79468 | 3.968133 | 5.394154 | 3.020844
5.3.18 | 6.922425 | 4.47274 | 4.378405 | 1.690825
5.3.19 | 8.499337 | 3.386541 | 3.690547 | 2.512358
5.3.20 | 11.03715 | 3.109056 | 4.187864 | 2.871195
5.3.21 | 10.32306 | 3.98925 | 4.611322 | 2.496755
5.3.22 | 9.831783 | 3.851734 | 3.475279 | 2.548637
5.3.23 | 11.92542 | 3.496457 | 3.07866 | 2.781811
5.3.24 | 9.254393 | 3.537293 | 3.56959 | 2.237629
mean | 10.41821 | 3.744051 | 3.842825 | 2.569784
sd | 1.676727 | 0.4055872 | 0.7078269 | 0.407679
median | 10.6801 | 3.723649 | 3.630068 | 2.624951
variance | 3.066998 | 0.1794556 | 0.5465661 | 0.1813115

## 5.3.25
Sample No. | MS (Mpa) | LOP (MPA) | MOE Gpa | FT KJ/m²
5.3.25 | 7.357847 | 2.448132 | 1.478264 | 1.785147
5.3.26 | 4.39892 | 1.907965 | 1.157896 | 0.8598376
5.3.27 | 7.281201 | 2.059984 | 1.599648 | 1.689772
5.3.28 | 4.55162 | 2.083874 | 1.448551 | 0.8863956
5.3.29 | 7.623967 | 2.157025 | 1.570609 | 1.596418
5.3.30 | 7.354423 | 2.088451 | 1.666547 | 1.912576
5.3.31 | 5.249549 | 1.572695 | 1.171696 | 1.271655
5.3.32 | 6.382023 | 2.050123 | 1.403797 | 1.520536
5.3.33 | 5.741837 | 1.566952 | 1.187708 | 1.438784
5.3.34 | 6.299386 | 2.210961 | 1.549737 | 1.472437
5.3.35 | 6.893359 | 2.912508 | 1.483684 | 1.716135
5.3.36 | 7.283958 | 1.986534 | 1.358882 | 1.690742
mean | 6.368174 | 2.0871 | 1.423085 | 1.486703
sd | 1.091773 | 0.3429476 | 0.1655887 | 0.3190091
median | 6.637691 | 2.071929 | 1.463407 | 1.558477
variance | 1.30033 | 0.1283052 | 0.02991232 | 0.1110183

## 5.3.37
Sample No. | MS (Mpa) | LOP (MPA) | MOE Gpa | FT KJ/m²
5.3.37 | 10.84992 | 2.771744 | 2.404454 | 2.141218
5.3.38 | 8.058676 | 3.512416 | 3.12775 | 1.895584
5.3.39 | 10.0165 | 3.906591 | 2.252491 | 1.977663
5.3.40 | 3.906562 | 1.791853 | 2.060739 | 0.8862013
5.3.41 | 7.526567 | 2.553925 | 2.124254 | 1.914654
5.3.42 | 7.593447 | 2.684366 | 2.787427 | 1.889496
5.3.43 | 10.52883 | 4.088568 | 2.971074 | 2.728256
5.3.44 | 9.449274 | 3.295907 | 2.388892 | 2.37937
5.3.45 | 5.304333 | 2.38695 | 1.938299 | 1.335094
5.3.46 | 5.444424 | 1.616313 | 2.487668 | 0.9197157
5.3.47 | 9.748748 | 2.44355 | 2.199578 | 1.611616
5.3.48 | 10.19996 | 3.711435 | 2.77845 | 1.815097
mean | 8.218936 | 2.896968 | 2.46009 | 1.791164
sd | 2.216474 | 0.7716948 | 0.3628359 | 0.5193313
median | 8.753975 | 2.728055 | 2.396673 | 1.89254
variance | 5.359373 | 0.6496504 | 0.1436181 | 0.2942236

## 5.3.49
Sample No. | MS (Mpa) | LOP (MPA) | MOE Gpa | FT KJ/m²
5.3.49 | 13.07637 | 4.753986 | 2.477169 | 4.226966
5.3.50 | 13.39181 | 4.005795 | 2.151768 | 3.892095
5.3.51 | 8.719307 | 3.845013 | 2.133765 | 2.316928
5.3.52 | 9.317777 | 3.455441 | 2.917876 | 2.423925
5.3.53 | 10.41905 | 3.928296 | 2.779432 | 2.823888
5.3.54 | 9.631112 | 3.564588 | 3.193937 | 2.632817
5.3.55 | 17.21045 | 4.586541 | 3.041783 | 4.39517
5.3.56 | 14.02195 | 4.036803 | 2.330096 | 4.156808
5.3.57 | 12.03084 | 1.167413 | 1.459611 | 3.354147
5.3.58 | 14.20325 | 2.303229 | 1.922326 | 3.556417
5.3.59 | 12.74387 | 4.692936 | 2.477016 | 3.311823
5.3.60 | 14.97563 | 3.260377 | 2.349928 | 3.768446
mean | 12.47845 | 3.633368 | 2.436226 | 3.404952
sd | 2.448079 | 0.9893585 | 0.4745985 | 0.6895166
median | 12.91012 | 3.886655 | 2.413472 | 3.455282
variance | 6.537916 | 1.067815 | 0.2457204 | 0.5186543

## 8.1.1
Sample No. | MS (Mpa) | LOP (MPA) | MOE Gpa | FT KJ/m²
8.1.1 | 4.806629 | 4.806629 | 3.955759 | 0.0268819
8.1.2 | 4.046109 | 4.046109 | 4.479075 | 0.01948439
8.1.3 | 5.535036 | 5.535036 | 4.584429 | 0.0360161
8.1.4 | 3.861555 | 3.861555 | 4.052585 | 0.01986597
8.1.5 | 2.986183 | 2.986183 | 4.125704 | 0.01028828125
8.1.6 | 4.853117 | 4.853117 | 3.735388 | 0.03096035
8.1.7 | 4.362009 | 4.362009 | 2.860032 | 0.03326381
8.1.8 | 3.88723 | 3.88723 | 4.082587 | 0.01832156
8.1.9 | 3.938586 | 3.938586 | 4.196088 | 0.01901791
8.1.10 | 4.625696 | 4.625696 | 4.453051 | 0.02511315
8.1.11 | 3.40448 | 3.40448 | 3.853697 | 0.01559131
8.1.12 | 3.393352 | 3.393352 | 3.24834 | 0.01719759
mean | 4.141665 | 4.141665 | 3.968895 | 0.02266686
sd | 0.6955086 | 0.6955086 | 0.481876 | 0.0074521
median | 3.992347 | 3.992347 | 4.067586 | 0.01967518
variance | 0.5277079 | 0.5277079 | 0.253314 | 6.058232e-05

## 8.1.13
Sample No. | MS (Mpa) | LOP (MPA) | MOE Gpa | FT KJ/m²
8.1.13
8.1.14 | 4.446626 | 4.446626 | 3.900808 | 0.02803113
8.1.15 | 3.395062 | 3.395062 | 4.865543 | 0.01317394
8.1.16 | 3.845868 | 3.845868 | 3.962723 | 0.02017017
8.1.17 | 3.782275 | 3.782275 | 4.170605 | 0.01825007
8.1.18 | 4.073742 | 4.073742 | 3.527417 | 0.02497538
8.1.19 | 4.789584 | 4.789584 | 4.530028 | 0.02813116
8.1.20 | 4.764544 | 4.764544 | 4.642872 | 0.02635942
8.1.21 | 3.468609 | 3.468609 | 2.636172 | 0.02100706
8.1.22 | 5.141137 | 5.141137 | 4.813846 | 0.02981821
8.1.23 | 3.249055 | 3.249055 | 2.887287 | 0.01835661
8.1.24 | 3.899387 | 3.899387 | 3.128049 | 0.02679356
mean | 4.077808 | 4.077808 | 3.915032 | 0.02318788
sd | 0.5986355 | 0.5986355 | 0.7476287 | 0.005045015
median | 3.899387 | 3.899387 | 3.962723 | 0.02497538
variance | 0.394201 | 0.394201 | 0.6148435 | 2.799739e-05

## 8.1.25
Sample No. | MS (Mpa) | LOP (MPA) | MOE Gpa | FT KJ/m²
8.1.25 | 1.930616 | 1.930616 | 2.600252 | 0.008325404
8.1.26 | 1.722893 | 1.722893 | 2.363078 | 0.01124858
8.1.27 | 2.0068 | 2.0068 | 3.091249 | 0.01009194
8.1.28 | 2.229968 | 2.229968 | 2.860745 | 0.01134725
8.1.29 | 2.224603 | 2.224603 | 2.747756 | 0.01085922
8.1.30 | 2.499798 | 2.499798 | 2.4217 | 0.01300657
8.1.31 | 2.4121344 | 2.4121344 | 3.280389 | 0.0147556
8.1.32 | 2.99681 | 2.99681 | 3.553158 | 0.01962086
8.1.33 | 2.599032 | 2.599032 | 3.129809 | 0.01750762
8.1.34 | 2.431989 | 2.431989 | 3.270634 | 0.01447279
8.1.35 | 2.746636 | 2.746636 | 3.374808 | 0.01818877
8.1.36 | 2.750969 | 2.750969 | 3.339845 | 0.01860944
mean | 2.379354 | 2.379354 | 3.002785 | 0.01400284
sd | 0.3580297 | 0.3580297 | 0.3787942 | 0.003610369
median | 2.422062 | 2.422062 | 3.110529 | 0.01373968
variance | 0.1398385 | 0.1398385 | 0.1565291 | 1.421974e-05

## 8.1.37
| MS (Mpa) | LOP (MPA) | MOE Gpa | FT KJ/m²
8.1.37 | 3.586991 | 3.586991 | 4.742934 | 0.01523629
8.1.38 | 3.209887 | 3.209887 | 3.628305 | 0.01593133
8.1.39 | 2.923638 | 2.923638 | 2.797741 | 0.01493738
8.1.40 | 2.265708 | 2.265708 | 2.075111 | 0.01288434
8.1.41 | 3.497331 | 3.497331 | 4.332122 | 0.01588052
8.1.42 | 4.354768 | 4.354768 | 4.564227 | 0.02351059
8.1.43 | 4.478419 | 4.478419 | 3.032914 | 0.03406638
8.1.44 | 4.188806 | 4.188806 | 4.003749 | 0.02458201
8.1.45 | 3.506391 | 3.506391 | 3.81514 | 0.01811798
8.1.46 | 4.417691 | 4.417691 | 4.358199 | 0.02487914
8.1.47 | 3.016398 | 3.016398 | 3.402856 | 0.01414512
8.1.48 | 3.617292 | 3.617292 | 3.678338 | 0.019858
mean | 3.58861 | 3.58861 | 3.702637 | 0.01950242
sd | 0.6522652 | 0.6522652 | 0.750893 | 0.005932529
median | 3.546691 | 3.546691 | 3.746739 | 0.01702465
variance | 0.4641272 | 0.4641272 | 0.6150985 | 3.839443e-05

## 8.2.1
Sample No. | MS (Mpa) | LOP (MPA) | MOE Gpa | FT KJ/m²
8.2.1 | 5.0354 | 2.245903 | 3.391901 | 1.059922
8.2.2 | 3.277781 | 3.277781 | 4.141128 | 0.6014297
8.2.3 | 3.723093 | 3.723093 | 3.194698 | 0.6622842
8.2.4 | 3.581845 | 3.277726 | 3.120092 | 0.969271
8.2.5 | 4.183346 | 3.914321 | 3.748198 | 0.9270355
8.2.6 | 4.376033 | 4.376033 | 3.29004 | 0.6175685
8.2.7 | 4.685934 | 2.04928 | 3.163286 | 1.130998
8.2.8 | 4.897206 | 3.831705 | 3.563276 | 0.01150401
8.2.9 | 4.046522 | 4.046522 | 3.175277 | 0.63473
8.2.10 | 3.691374 | 3.691374 | 2.427107 | 0.7008518
8.2.11 | 3.546699 | 2.982698 | 3.358905 | 0.892752
8.2.12 | 2.785963 | 2.785963 | 2.32801 | 0.4300996
mean | 3.985933 | 3.3502 | 3.241826 | 0.7198705
sd | 0.650006 | 0.6903205 | 0.4772757 | 0.2945106
median | 3.884807 | 3.484578 | 3.242369 | 0.681568
variance | 0.4609176 | 0.5198644 | 0.2485004 | 0.09462161

## 8.2.13
| MS (Mpa) | LOP (MPA) | MOE Gpa | FT KJ/m²
8.2.13 | 5.169753 | 2.263374 | 3.187468 | 1.364586
8.2.14 | 5.607942 | 2.821103 | 3.606449 | 1.260466
8.2.15 | 3.58651 | 3.58651 | 4.792929 | 0.4384877
8.2.16 | 4.213734 | 2.418995 | 3.126628 | 0.998217
8.2.17 | 6.020941 | 2.789625 | 3.351609 | 1.400849
8.2.18 | 7.222845 | 2.661048 | 3.795247 | 1.531167
8.2.19 | 3.590612 | 3.590612 | 3.193318 | 0.7060572
8.2.20 | 3.924647 | 3.320855 | 3.208671 | 0.8786653
8.2.21 | 3.697701 | 3.697701 | 4.005862 | 0.7340498
8.2.22 | 4.419284 | 2.447042 | 3.21945 | 0.9985332
8.2.23 | 4.172921 | 3.056907 | 3.785178 | 1.115125
8.2.24 | 6.429209 | 3.081168 | 4.264885 | 1.471821
mean | 4.838008 | 2.977912 | 3.628141 | 1.074835
sd | 1.175646 | 0.471135 | 0.5010102 | 0.3290648
median | 4.316509 | 2.939005 | 3.479029 | 1.056829
variance | 1.507793 | 0.2421472 | 0.2738304 | 0.1181276

## 8.2.25
Sample No. | MS (Mpa) | LOP (MPA) | MOE Gpa | FT KJ/m²
8.2.25 | 2.201746 | 2.201746 | 2.449301 | 0.06027842
8.2.26 | 2.219878 | 2.219878 | 3.019689 | 0.1091288
8.2.27 | 2.385732 | 2.385732 | 2.855769 | 0.1257348
8.2.28 | 2.049355 | 2.049355 | 2.8029 | 0.1255275
8.2.29 | 1.943066 | 1.943066 | 2.716149 | 0.05017775
8.2.30 | 1.780867 | 1.780867 | 1.964262 | 0.1258216
8.2.31 | 1.913229 | 1.913229 | 2.199842 | 0.1122153
8.2.32 | 1.997525 | 1.997525 | 2.767129 | 0.154623
8.2.33 | 2.552817 | 2.552817 | 2.891196 | 0.05782862
8.2.34 | 1.066518 | 0.5884 | 2.112155 | 0.1391106
8.2.35 | 1.055226 | 1.055226 | 1.303762 | 0.02526752
8.2.36 | 2.096336 | 2.096336 | 2.148912 | 0.02136504
mean | 1.938524 | 1.898681 | 2.435922 | 0.09225658
sd | 0.4408886 | 0.5304073 | 0.482579 | 0.04436018
median | 2.02344 | 2.02344 | 2.582725 | 0.110672
variance | 0.2120539 | 0.3069076 | 0.2540536 | 0.002146719

## 8.2.37
| MS (Mpa) | LOP (MPA) | MOE Gpa | FT KJ/m²
8.2.37 | 2.170109 | 2.170109 | 3.40028 | 0.3758361
8.2.38 | 3.277726 | 3.277726 | 3.909014 | 0.5374334
8.2.39 | 3.032763 | 2.671164 | 3.255717 | 0.782366
8.2.40 | 3.23242 | 2.664562 | 2.743299 | 0.8740413
8.2.41 | 3.850686 | 1.89378 | 2.892858 | 0.9403172
8.2.42 | 3.798388 | 2.023055 | 2.298947 | 0.7765405
8.2.43 | 2.817598 | 2.817598 | 3.384531 | 0.4653291
8.2.44 | 2.774235 | 2.499203 | 4.008324 | 0.7251096875
8.2.45 | 2.452545 | 2.452545 | 3.456291 | 0.581467
8.2.46 | 4.050415 | 2.774797 | 3.066026 | 0.998977
8.2.47 | 3.604486 | 3.057138 | 3.202256 | 0.8269895
8.2.48 | 2.228101 | 2.228101 | 2.847887 | 0.4135991
mean | 3.107456 | 2.544148 | 3.205453 | 0.6915005
sd | 0.6118292 | 0.3983947 | 0.4614678 | 0.2017876
median | 3.132591 | 2.581883 | 3.228987 | 0.7508251
variance | 0.4083655 | 0.1731473 | 0.2323118 | 0.04441988

## 8.3.1
Sample No. | MS (Mpa) | LOP (MPA) | MOE Gpa | FT KJ/m²
8.3.1 | 3.681544 | 2.633418 | 3.284395 | 0.9365197
8.3.2 | 4.42853 | 2.464169 | 3.2146 | 1.016135
8.3.3 | 3.707877 | 1.89462 | 2.93012 | 0.8176158
8.3.4 | 3.557545 | 1.800465 | 2.201435 | 0.8822367
8.3.5 | 4.167148 | 2.456931 | 2.645358 | 1.096428
8.3.6 | 4.974831 | 2.406052 | 3.157162 | 1.154186
8.3.7 | 3.426441 | 2.444195 | 2.846103 | 0.7682069
8.3.8 | 3.876713 | 2.412177 | 3.513285 | 0.9106582
8.3.9 | 3.104801 | 2.250693 | 2.80019 | 0.6799005
8.3.10 | 4.420342 | 2.754706 | 3.99897 | 1.025091
8.3.11 | 3.870885 | 1.59465 | 2.128196 | 0.8394109
8.3.12 | 5.448813 | 1.799376 | 3.575785 | 1.141334
mean | 4.055456 | 2.242621 | 3.024633 | 0.9389769
sd | 0.6419665 | 0.3581271 | 0.5267268 | 0.1444459
median | 3.873799 | 2.409114 | 3.043641 | 0.923589
variance | 0.4495865 | 0.1399146 | 0.302663 | 0.02276141

## 8.3.13
| MS (Mpa) | LOP (MPA) | MOE Gpa | FT KJ/m²
8.3.13 | 7.444112 | 2.216577 | 1.277291 | 1.561825
8.3.14 | 5.791288 | 2.139702 | 2.396221 | 1.210102
8.3.15 | 6.129808 | 2.371487 | 3.443281 | 1.359792
8.3.16 | 4.549587 | 2.144628 | 2.593218 | 0.9468156
8.3.17 | 5.723272 | 1.940936 | 2.924732 | 1.291935
8.3.18 | 5.789002 | 2.184276 | 3.381783 | 1.179828
8.3.19 | 6.832098 | 1.955202 | 2.95449 | 1.521053
8.3.20 | 5.144809 | 1.987481 | 3.196332 | 1.067825
8.3.21 | 5.099755 | 1.918366 | 1.971557 | 1.269576
8.3.22 | 3.549657 | 2.284689 | 3.9278 | 0.7965295
8.3.23 | 6.010051 | 2.200531 | 3.514085 | 1.341015
8.3.24 | 4.589147 | 2.668376 | 2.761863 | 1.144292
mean | 5.554382 | 2.167687 | 2.861888 | 1.224216
sd | 1.00899 | 0.2045673 | 0.7010043 | 0.2108791
median | 5.756137 | 2.164452 | 2.939611 | 1.239839
variance | 1.110612 | 0.04565212 | 0.5360805 | 0.04851273

## 8.3.25
Sample No. | MS (Mpa) | LOP (MPA) | MOE Gpa | FT KJ/m²
8.3.25 | 0.6014737 | 0.6014737 | 0.8937749 | -0.05335696
8.3.26 | 3.983968 | 1.035109 | 1.769424 | 0.1945538
8.3.27 | 2.643768 | 0.442519 | 0.4216555 | 0.1917129
8.3.28 | 3.446992 | 1.495218 | 3.27927 | 0.2570256
8.3.29 | 4.50558 | 1.455291 | 2.364963 | 0.2583725
8.3.30 | 2.880537 | 1.28998 | 1.815607 | 0.3072253
8.3.31 | 2.9887 | 1.5367 | 2.217749 | 0.1757484
8.3.32 | 3.553898 | 1.603262 | 3.638118 | 0.2275721
8.3.33 | 3.670612 | 1.770807 | 2.234933 | 0.2835645
8.3.34 | 3.102048 | 1.177993 | 2.661653 | 0.3053848
8.3.35 | 2.987815 | 1.197545 | 2.45347 | 0.2230927
8.3.36 | 3.106104 | 1.477125 | 2.728037 | 0.1946362
mean | 3.35182 | 1.316504 | 2.325898 | 0.2380808
sd | 0.521611 | 0.3426076 | 0.8056199 | 0.04502791
median | 3.106104 | 1.455291 | 2.364963 | 0.2275721
variance | 0.2992859 | 0.129118 | 0.7139258 | 0.002230264

## 8.3.37
| MS (Mpa) | LOP (MPA) | MOE Gpa | FT KJ/m²
8.3.37
8.3.38 | 2.050389 | 1.753947 | 2.351992 | 0.5696777
8.3.39 | 2.73707 | 1.700813 | 3.084557 | 0.7437161
8.3.40 | 2.008929 | 1.267538 | 1.952485 | 0.5077021
8.3.41 | 3.559385 | 1.767159 | 2.517794 | 0.940236
8.3.42 | 3.896605 | 1.993313 | 3.037168 | 0.9330672
8.3.43 | 4.471908 | 2.003806 | 2.725648 | 1.07546
8.3.44 | 4.029815 | 2.200255 | 3.394502 | 0.9771198
8.3.45 | 3.878116 | 1.742844 | 2.308002 | 1.00999
8.3.46 | 4.51586 | 2.12585 | 3.54658 | 1.043419
8.3.47 | 3.371583 | 1.560918 | 2.716649 | 0.7534791
8.3.48 | 3.772189 | 2.09412 | 0.5567836 | 0.7472614
mean | 3.481077 | 1.837324 | 2.562924 | 0.8455571
sd | 0.8287143 | 0.2651675 | 0.7813142 | 0.1838332
median | 3.772189 | 1.767159 | 2.716649 | 0.9330672
variance | 0.7554442 | 0.07734516 | 0.6714971 | 0.0371741