## Average
Sample No. | MS (Mpa) | LOP (MPA) | MOE Gpa | FT KJ/m²
5.1.13 | 3.40603 | 3.40603 | 4.199159 | 0.01480985
5.1.14 | 3.483731 | 3.483731 | 4.710736 | 0.01423133
5.1.15 | 3.404894 | 3.404894 | 4.553875 | 0.01458645
5.1.16 | 3.406367 | 3.406367 | 4.160827 | 0.01587204
5.1.17 | 4.446626 | 4.446626 | 4.633072 | 0.02306887
5.1.18 | 4.346424 | 4.346424 | 3.67929 | 0.02652683
5.1.19 | 4.306603 | 4.306603 | 4.162454 | 0.0259726
5.1.20 | 4.205929 | 4.205929 | 4.16366 | 0.02291883
5.1.21 | 4.495715 | 4.495715 | 3.554137 | 0.02630793
5.1.22 | 4.294584 | 4.294584 | 2.584817 | 0.02825964
5.1.23 | 3.407537 | 3.407537 | 3.522726 | 0.01749537
5.1.24 | 3.256616 | 3.256616 | 2.535045 | 0.01700149
| 3.871755 | 3.871755 | 3.87165 | 0.0205876
| 0.4848166 | 0.4848166 | 0.6959406 | 0.005179312

## plaster 5.1_13
Results Table 1
| Specimen label | Maximum Load | Flexure stress at Maximum Load | Support span | Thickness | Width
|  | (kN) | (N/mm^2) | (mm) | (mm) | (mm) |  |  |  | Area
1 | 5.1.13 | 0.029 | 4.3429 | 100 | 5.34 | 40 |  |  |  | 0.0002136
Time | Displacement | Force | Support span | Thickness | Width | Stress | Strain | Displacement | Force | Area/FE | FT |  | slope |  | E
(s) | (mm) | (kN) | (mm) | (mm) | (mm) | (Mpa) | (-) | (mm) | (kN) | KNmm/J | J/m2 | KJ/m2 | KN/mm | N/mm | N/mm2(Mpa) | Gpa
0 |  |  | 100 | 5.34 | 40 |  |  | 0.5653 | 0.0011 | 0 | 14.80985 | 0.01480985 | 0.1023072 | 102.3072 | 4199.159 | 4.199159
0.1 |  |  | 100 | 5.34 | 40 |  |  | 0.5687 | 0.0009 | 0
0.2 |  |  | 100 | 5.34 | 40 |  |  | 0.5681 | 0.0008 | 0
0.3 |  |  | 100 | 5.34 | 40 |  |  | 0.5678 | 0.0009 | 0
0.4 |  |  | 100 | 5.34 | 40 |  |  | 0.5678 | 0.0008 | 0
0.5 |  |  | 100 | 5.34 | 40 |  |  | 0.5678 | 0.0009 | 0
0.6 |  |  | 100 | 5.34 | 40 |  |  | 0.5684 | 0.0009 | 0
0.7 |  |  | 100 | 5.34 | 40 |  |  | 0.5698 | 0.0009 | 0
0.8 |  |  | 100 | 5.34 | 40 |  |  | 0.571 | 0.0011 | 0
0.9 |  |  | 100 | 5.34 | 40 |  |  | 0.5721 | 0.0009 | 0
1 |  |  | 100 | 5.34 | 40 |  |  | 0.5729 | 0.001 | 0
1.1 |  |  | 100 | 5.34 | 40 |  |  | 0.5736 | 0.001 | 0
1.2 |  |  | 100 | 5.34 | 40 |  |  | 0.5747 | 0.0008 | 0
1.3 |  |  | 100 | 5.34 | 40 |  |  | 0.5756 | 0.001 | 0
1.4 |  |  | 100 | 5.34 | 40 |  |  | 0.5763 | 0.0009 | 0
1.5 |  |  | 100 | 5.34 | 40 |  |  | 0.577 | 0.0011 | 0
1.6 |  |  | 100 | 5.34 | 40 |  |  | 0.5781 | 0.0012 | 0
1.7 |  |  | 100 | 5.34 | 40 |  |  | 0.5788 | 0.0012 | 0
1.8 |  |  | 100 | 5.34 | 40 |  |  | 0.5795 | 0.0011 | 0
1.9 |  |  | 100 | 5.34 | 40 |  |  | 0.5805 | 0.001 | 0
2 |  |  | 100 | 5.34 | 40 |  |  | 0.5815 | 0.001 | 0
2.1 |  |  | 100 | 5.34 | 40 |  |  | 0.5821 | 0.0011 | 0
2.2 |  |  | 100 | 5.34 | 40 |  |  | 0.5829 | 0.001 | 0
2.3 |  |  | 100 | 5.34 | 40 |  |  | 0.5838 | 0.0011 | 0
2.4 |  |  | 100 | 5.34 | 40 |  |  | 0.5847 | 0.001 | 0
2.5 |  |  | 100 | 5.34 | 40 |  |  | 0.5854 | 0.0011 | 0
2.6 |  |  | 100 | 5.34 | 40 |  |  | 0.5863 | 0.001 | 0
2.7 |  |  | 100 | 5.34 | 40 |  |  | 0.5873 | 0.0012 | 0
2.8 |  |  | 100 | 5.34 | 40 |  |  | 0.5879 | 0.0011 | 0
2.9 |  |  | 100 | 5.34 | 40 |  |  | 0.5886 | 0.001 | 0
3 |  |  | 100 | 5.34 | 40 |  |  | 0.5897 | 0.0011 | 0
3.1 |  |  | 100 | 5.34 | 40 |  |  | 0.5906 | 0.001 | 0
3.2 |  |  | 100 | 5.34 | 40 |  |  | 0.5913 | 0.001 | 0
3.3 |  |  | 100 | 5.34 | 40 |  |  | 0.5921 | 0.001 | 0
3.4 |  |  | 100 | 5.34 | 40 |  |  | 0.5932 | 0.0011 | 0
3.5 |  |  | 100 | 5.34 | 40 |  |  | 0.5938 | 0.0012 | 0
3.6 |  |  | 100 | 5.34 | 40 |  |  | 0.5946 | 0.0013 | 0
3.7 |  |  | 100 | 5.34 | 40 |  |  | 0.5955 | 0.0012 | 0
3.8 |  |  | 100 | 5.34 | 40 |  |  | 0.5962 | 0.0011 | 0
3.9 |  |  | 100 | 5.34 | 40 |  |  | 0.5969 | 0.0012 | 0
4 |  |  | 100 | 5.34 | 40 |  |  | 0.5978 | 0.0011 | 0
4.1 |  |  | 100 | 5.34 | 40 |  |  | 0.5989 | 0.001 | 0
4.2 |  |  | 100 | 5.34 | 40 |  |  | 0.5997 | 0.0011 | 0
4.3 |  |  | 100 | 5.34 | 40 |  |  | 0.6004 | 0.001 | 0
4.4 |  |  | 100 | 5.34 | 40 |  |  | 0.6013 | 0.001 | 0
4.5 |  |  | 100 | 5.34 | 40 |  |  | 0.6023 | 0.0015 | 0
4.6 |  |  | 100 | 5.34 | 40 |  |  | 0.603 | 0.0011 | 0
4.7 |  |  | 100 | 5.34 | 40 |  |  | 0.6037 | 0.0011 | 0
4.8 |  |  | 100 | 5.34 | 40 |  |  | 0.6048 | 0.0011 | 0
4.9 |  |  | 100 | 5.34 | 40 |  |  | 0.6056 | 0.001 | 0
5 |  |  | 100 | 5.34 | 40 |  |  | 0.6063 | 0.0012 | 0
5.1 |  |  | 100 | 5.34 | 40 |  |  | 0.6071 | 0.0014 | 0
5.2 |  |  | 100 | 5.34 | 40 |  |  | 0.6081 | 0.0011 | 0
5.3 |  |  | 100 | 5.34 | 40 |  |  | 0.6088 | 0.0011 | 0
5.4 |  |  | 100 | 5.34 | 40 |  |  | 0.6095 | 0.0012 | 0
5.5 |  |  | 100 | 5.34 | 40 |  |  | 0.6105 | 0.0013 | 0
5.6 |  |  | 100 | 5.34 | 40 |  |  | 0.6114 | 0.0013 | 0
5.7 |  |  | 100 | 5.34 | 40 |  |  | 0.6121 | 0.0012 | 0
5.8 |  |  | 100 | 5.34 | 40 |  |  | 0.6129 | 0.0012 | 0
5.9 |  |  | 100 | 5.34 | 40 |  |  | 0.614 | 0.0012 | 0
6 |  |  | 100 | 5.34 | 40 |  |  | 0.6147 | 0.0013 | 0
6.1 |  |  | 100 | 5.34 | 40 |  |  | 0.6154 | 0.001 | 0
6.2 |  |  | 100 | 5.34 | 40 |  |  | 0.6164 | 0.0014 | 0
6.3 |  |  | 100 | 5.34 | 40 |  |  | 0.6173 | 0.0014 | 0
6.4 |  |  | 100 | 5.34 | 40 |  |  | 0.6179 | 0.0012 | 0
6.5 |  |  | 100 | 5.34 | 40 |  |  | 0.6188 | 0.0015 | 0
6.6 |  |  | 100 | 5.34 | 40 |  |  | 0.6197 | 0.0012 | 0
6.7 |  |  | 100 | 5.34 | 40 |  |  | 0.6205 | 0.0014 | 0
6.8 |  |  | 100 | 5.34 | 40 |  |  | 0.6211 | 0.0013 | 0
6.9 |  |  | 100 | 5.34 | 40 |  |  | 0.6222 | 0.0014 | 0
7 |  |  | 100 | 5.34 | 40 |  |  | 0.6231 | 0.0015 | 0
7.1 |  |  | 100 | 5.34 | 40 |  |  | 0.6238 | 0.0013 | 0
7.2 |  |  | 100 | 5.34 | 40 |  |  | 0.6245 | 0.0016 | 0
7.3 |  |  | 100 | 5.34 | 40 |  |  | 0.6254 | 0.0013 | 0
7.4 |  |  | 100 | 5.34 | 40 |  |  | 0.6264 | 0.0016 | 0
7.5 |  |  | 100 | 5.34 | 40 |  |  | 0.6271 | 0.0013 | 0
7.6 |  |  | 100 | 5.34 | 40 |  |  | 0.6281 | 0.0015 | 0
7.7 |  |  | 100 | 5.34 | 40 |  |  | 0.6291 | 0.0014 | 0
7.8 |  |  | 100 | 5.34 | 40 |  |  | 0.6297 | 0.0014 | 0
7.9 |  |  | 100 | 5.34 | 40 |  |  | 0.6304 | 0.0014 | 0
8 |  |  | 100 | 5.34 | 40 |  |  | 0.6313 | 0.0013 | 0
8.1 |  |  | 100 | 5.34 | 40 |  |  | 0.6322 | 0.0016 | 0
8.2 |  |  | 100 | 5.34 | 40 |  |  | 0.6328 | 0.0013 | 0
8.3 |  |  | 100 | 5.34 | 40 |  |  | 0.6337 | 0.0014 | 0
8.4 |  |  | 100 | 5.34 | 40 |  |  | 0.6348 | 0.0014 | 0
8.5 |  |  | 100 | 5.34 | 40 |  |  | 0.6355 | 0.0016 | 0
8.6 |  |  | 100 | 5.34 | 40 |  |  | 0.6362 | 0.0015 | 0
8.7 |  |  | 100 | 5.34 | 40 |  |  | 0.6371 | 0.0016 | 0
8.8 |  |  | 100 | 5.34 | 40 |  |  | 0.6381 | 0.0014 | 0
8.9 |  |  | 100 | 5.34 | 40 |  |  | 0.6388 | 0.0018 | 0
9 |  |  | 100 | 5.34 | 40 |  |  | 0.6396 | 0.0015 | 0
9.1 |  |  | 100 | 5.34 | 40 |  |  | 0.6407 | 0.0015 | 0
9.2 |  |  | 100 | 5.34 | 40 |  |  | 0.6414 | 0.0015 | 0
9.3 |  |  | 100 | 5.34 | 40 |  |  | 0.6421 | 0.0015 | 0
9.4 |  |  | 100 | 5.34 | 40 |  |  | 0.6429 | 0.0015 | 0
9.5 |  |  | 100 | 5.34 | 40 |  |  | 0.6439 | 0.0016 | 0
9.6 |  |  | 100 | 5.34 | 40 |  |  | 0.6446 | 0.0016 | 0
9.7 |  |  | 100 | 5.34 | 40 |  |  | 0.6454 | 0.0016 | 0
9.8 |  |  | 100 | 5.34 | 40 |  |  | 0.6465 | 0.0014 | 0
9.9 |  |  | 100 | 5.34 | 40 |  |  | 0.6472 | 0.0015 | 0
10 |  |  | 100 | 5.34 | 40 |  |  | 0.6479 | 0.0015 | 0
10.1 |  |  | 100 | 5.34 | 40 |  |  | 0.6487 | 0.0014 | 0
10.2 |  |  | 100 | 5.34 | 40 |  |  | 0.6497 | 0.0014 | 0
10.3 |  |  | 100 | 5.34 | 40 |  |  | 0.6504 | 0.0016 | 0
10.4 |  |  | 100 | 5.34 | 40 |  |  | 0.6513 | 0.0016 | 0
10.5 |  |  | 100 | 5.34 | 40 |  |  | 0.6522 | 0.0017 | 0
10.6 |  |  | 100 | 5.34 | 40 |  |  | 0.6531 | 0.0017 | 0
10.7 |  |  | 100 | 5.34 | 40 |  |  | 0.6538 | 0.0015 | 0
10.8 |  |  | 100 | 5.34 | 40 |  |  | 0.6546 | 0.0014 | 0
10.9 |  |  | 100 | 5.34 | 40 |  |  | 0.6556 | 0.0015 | 0
11 |  |  | 100 | 5.34 | 40 |  |  | 0.6563 | 0.0016 | 0
11.1 |  |  | 100 | 5.34 | 40 |  |  | 0.657 | 0.0019 | 0
11.2 |  |  | 100 | 5.34 | 40 |  |  | 0.658 | 0.0016 | 0
11.3 |  |  | 100 | 5.34 | 40 |  |  | 0.6589 | 0.0015 | 0
11.4 |  |  | 100 | 5.34 | 40 |  |  | 0.6596 | 0.0015 | 0
11.5 |  |  | 100 | 5.34 | 40 |  |  | 0.6603 | 0.0016 | 0
11.6 |  |  | 100 | 5.34 | 40 |  |  | 0.6614 | 0.0013 | 0
11.7 |  |  | 100 | 5.34 | 40 |  |  | 0.6622 | 0.0017 | 0
11.8 |  |  | 100 | 5.34 | 40 |  |  | 0.6629 | 0.0016 | 0
11.9 |  |  | 100 | 5.34 | 40 |  |  | 0.6639 | 0.0016 | 0
12 |  |  | 100 | 5.34 | 40 |  |  | 0.6648 | 0.0016 | 0
12.1 |  |  | 100 | 5.34 | 40 |  |  | 0.6655 | 0.0018 | 0
12.2 |  |  | 100 | 5.34 | 40 |  |  | 0.6662 | 0.0018 | 0
12.3 |  |  | 100 | 5.34 | 40 |  |  | 0.6673 | 0.0018 | 0
12.4 |  |  | 100 | 5.34 | 40 |  |  | 0.668 | 0.0018 | 0
12.5 |  |  | 100 | 5.34 | 40 |  |  | 0.6686 | 0.0017 | 0
12.6 |  |  | 100 | 5.34 | 40 |  |  | 0.6696 | 0.0017 | 0
12.7 |  |  | 100 | 5.34 | 40 |  |  | 0.6707 | 0.0017 | 0
12.8 |  |  | 100 | 5.34 | 40 |  |  | 0.6713 | 0.0017 | 0
12.9 |  |  | 100 | 5.34 | 40 |  |  | 0.672 | 0.0016 | 0
13 |  |  | 100 | 5.34 | 40 |  |  | 0.6729 | 0.0018 | 0
13.1 |  |  | 100 | 5.34 | 40 |  |  | 0.6739 | 0.0019 | 0
13.2 |  |  | 100 | 5.34 | 40 |  |  | 0.6746 | 0.0014 | 0
13.3 |  |  | 100 | 5.34 | 40 |  |  | 0.6755 | 0.0019 | 0
13.4 |  |  | 100 | 5.34 | 40 |  |  | 0.6764 | 0.0019 | 0
13.5 |  |  | 100 | 5.34 | 40 |  |  | 0.6771 | 0.0017 | 0
13.6 |  |  | 100 | 5.34 | 40 |  |  | 0.6779 | 0.0018 | 0
13.7 |  |  | 100 | 5.34 | 40 |  |  | 0.6788 | 0.0017 | 0
13.8 |  |  | 100 | 5.34 | 40 |  |  | 0.6797 | 0.0017 | 0
13.9 |  |  | 100 | 5.34 | 40 |  |  | 0.6803 | 0.0017 | 0
14 |  |  | 100 | 5.34 | 40 |  |  | 0.6812 | 0.0017 | 0
14.1 |  |  | 100 | 5.34 | 40 |  |  | 0.6824 | 0.0019 | 0
14.2 |  |  | 100 | 5.34 | 40 |  |  | 0.6831 | 0.0017 | 0
14.3 |  |  | 100 | 5.34 | 40 |  |  | 0.6837 | 0.0017 | 0
14.4 |  |  | 100 | 5.34 | 40 |  |  | 0.6846 | 0.0019 | 0
14.5 |  |  | 100 | 5.34 | 40 |  |  | 0.6856 | 0.0019 | 0
14.6 |  |  | 100 | 5.34 | 40 |  |  | 0.6863 | 0.0017 | 0
14.7 |  |  | 100 | 5.34 | 40 |  |  | 0.6871 | 0.002 | 0
14.8 |  |  | 100 | 5.34 | 40 |  |  | 0.6881 | 0.0019 | 0
14.9 |  |  | 100 | 5.34 | 40 |  |  | 0.6889 | 0.0018 | 0
15 |  |  | 100 | 5.34 | 40 |  |  | 0.6896 | 0.0018 | 0
15.1 |  |  | 100 | 5.34 | 40 |  |  | 0.6904 | 0.0017 | 0
15.2 |  |  | 100 | 5.34 | 40 |  |  | 0.6915 | 0.0019 | 0
15.3 |  |  | 100 | 5.34 | 40 |  |  | 0.6921 | 0.0018 | 0
15.4 |  |  | 100 | 5.34 | 40 |  |  | 0.6928 | 0.0018 | 0
15.5 |  |  | 100 | 5.34 | 40 |  |  | 0.6939 | 0.0017 | 0
15.6 |  |  | 100 | 5.34 | 40 |  |  | 0.6948 | 0.0017 | 0
15.7 |  |  | 100 | 5.34 | 40 |  |  | 0.6953 | 0.002 | 0
15.8 |  |  | 100 | 5.34 | 40 |  |  | 0.6961 | 0.0019 | 0
15.9 |  |  | 100 | 5.34 | 40 |  |  | 0.6972 | 0.0018 | 0
16 |  |  | 100 | 5.34 | 40 |  |  | 0.698 | 0.0019 | 0
16.1 |  |  | 100 | 5.34 | 40 |  |  | 0.6988 | 0.0019 | 0
16.2 |  |  | 100 | 5.34 | 40 |  |  | 0.6998 | 0.0015 | 0
16.3 |  |  | 100 | 5.34 | 40 |  |  | 0.7006 | 0.0017 | 0
16.4 |  |  | 100 | 5.34 | 40 |  |  | 0.7013 | 0.0018 | 0
16.5 |  |  | 100 | 5.34 | 40 |  |  | 0.7021 | 0.0018 | 0
16.6 |  |  | 100 | 5.34 | 40 |  |  | 0.703 | 0.002 | 0
16.7 |  |  | 100 | 5.34 | 40 |  |  | 0.7037 | 0.002 | 0
16.8 |  |  | 100 | 5.34 | 40 |  |  | 0.7044 | 0.0018 | 0
16.9 |  |  | 100 | 5.34 | 40 |  |  | 0.7054 | 0.0019 | 0
17 |  |  | 100 | 5.34 | 40 |  |  | 0.7065 | 0.0019 | 0
17.1 |  |  | 100 | 5.34 | 40 |  |  | 0.7071 | 0.0019 | 0
17.2 |  |  | 100 | 5.34 | 40 |  |  | 0.7078 | 0.0018 | 0
17.3 |  |  | 100 | 5.34 | 40 |  |  | 0.7089 | 0.002 | 0
17.4 |  |  | 100 | 5.34 | 40 |  |  | 0.7097 | 0.0016 | 0
17.5 |  |  | 100 | 5.34 | 40 |  |  | 0.7104 | 0.0019 | 0
17.6 |  |  | 100 | 5.34 | 40 |  |  | 0.7113 | 0.002 | 0
17.7 |  |  | 100 | 5.34 | 40 |  |  | 0.7122 | 0.0018 | 0
17.8 |  |  | 100 | 5.34 | 40 |  |  | 0.7129 | 0.0022 | 0
17.9 |  |  | 100 | 5.34 | 40 |  |  | 0.7137 | 0.0019 | 0
18 |  |  | 100 | 5.34 | 40 |  |  | 0.7146 | 0.0022 | 0
18.1 |  |  | 100 | 5.34 | 40 |  |  | 0.7155 | 0.002 | 0
18.2 |  |  | 100 | 5.34 | 40 |  |  | 0.7161 | 0.0022 | 0
18.3 |  |  | 100 | 5.34 | 40 |  |  | 0.7171 | 0.0021 | 0
18.4 |  |  | 100 | 5.34 | 40 |  |  | 0.7182 | 0.0021 | 0
18.5 |  |  | 100 | 5.34 | 40 |  |  | 0.7188 | 0.0021 | 0
18.6 |  |  | 100 | 5.34 | 40 |  |  | 0.7195 | 0.0022 | 0
18.7 |  |  | 100 | 5.34 | 40 |  |  | 0.7204 | 0.0022 | 0
18.8 |  |  | 100 | 5.34 | 40 |  |  | 0.7214 | 0.0022 | 0
18.9 |  |  | 100 | 5.34 | 40 |  |  | 0.7221 | 0.0021 | 0
19 |  |  | 100 | 5.34 | 40 |  |  | 0.7229 | 0.0021 | 0
19.1 |  |  | 100 | 5.34 | 40 |  |  | 0.7239 | 0.0023 | 0
19.2 |  |  | 100 | 5.34 | 40 |  |  | 0.7247 | 0.0022 | 0
19.3 |  |  | 100 | 5.34 | 40 |  |  | 0.7254 | 0.0023 | 0
19.4 |  |  | 100 | 5.34 | 40 |  |  | 0.7263 | 0.0023 | 0
19.5 |  |  | 100 | 5.34 | 40 |  |  | 0.7272 | 0.0024 | 0
19.6 |  |  | 100 | 5.34 | 40 |  |  | 0.7279 | 0.0025 | 0
19.7 |  |  | 100 | 5.34 | 40 |  |  | 0.7287 | 0.0022 | 0
19.8 |  |  | 100 | 5.34 | 40 |  |  | 0.7299 | 0.0025 | 0
19.9 |  |  | 100 | 5.34 | 40 |  |  | 0.7305 | 0.0025 | 0
20 |  |  | 100 | 5.34 | 40 |  |  | 0.7311 | 0.0023 | 0
20.1 |  |  | 100 | 5.34 | 40 |  |  | 0.732 | 0.0025 | 0
20.2 |  |  | 100 | 5.34 | 40 |  |  | 0.7332 | 0.0025 | 0
20.3 |  |  | 100 | 5.34 | 40 |  |  | 0.7338 | 0.0024 | 0
20.4 |  |  | 100 | 5.34 | 40 |  |  | 0.7346 | 0.0025 | 0
20.5 |  |  | 100 | 5.34 | 40 |  |  | 0.7356 | 0.0025 | 0
20.6 |  |  | 100 | 5.34 | 40 |  |  | 0.7364 | 0.0026 | 0
20.7 |  |  | 100 | 5.34 | 40 |  |  | 0.7371 | 0.0024 | 0
20.8 |  |  | 100 | 5.34 | 40 |  |  | 0.7379 | 0.0025 | 0
20.9 |  |  | 100 | 5.34 | 40 |  |  | 0.7389 | 0.0024 | 0
21 |  |  | 100 | 5.34 | 40 |  |  | 0.7396 | 0.0026 | 0
21.1 |  |  | 100 | 5.34 | 40 |  |  | 0.7403 | 0.0026 | 0
21.2 |  |  | 100 | 5.34 | 40 |  |  | 0.7414 | 0.0026 | 0
21.3 |  |  | 100 | 5.34 | 40 |  |  | 0.7423 | 0.0027 | 0
21.4 |  |  | 100 | 5.34 | 40 |  |  | 0.7429 | 0.0026 | 0
21.5 |  |  | 100 | 5.34 | 40 |  |  | 0.7436 | 0.0026 | 0
21.6 |  |  | 100 | 5.34 | 40 |  |  | 0.7449 | 0.0028 | 0
21.7 |  |  | 100 | 5.34 | 40 |  |  | 0.7456 | 0.0026 | 0
21.8 |  |  | 100 | 5.34 | 40 |  |  | 0.7463 | 0.0027 | 0
21.9 |  |  | 100 | 5.34 | 40 |  |  | 0.7472 | 0.0026 | 0
22 |  |  | 100 | 5.34 | 40 |  |  | 0.7481 | 0.0028 | 0
22.1 |  |  | 100 | 5.34 | 40 |  |  | 0.7488 | 0.0025 | 0
22.2 |  |  | 100 | 5.34 | 40 |  |  | 0.7496 | 0.0028 | 0
22.3 |  |  | 100 | 5.34 | 40 |  |  | 0.7505 | 0.0031 | 0
22.4 |  |  | 100 | 5.34 | 40 |  |  | 0.7513 | 0.0027 | 0
22.5 |  |  | 100 | 5.34 | 40 |  |  | 0.7519 | 0.0028 | 0
22.6 |  |  | 100 | 5.34 | 40 |  |  | 0.7531 | 0.0028 | 0
22.7 |  |  | 100 | 5.34 | 40 |  |  | 0.7541 | 0.0031 | 0
22.8 |  |  | 100 | 5.34 | 40 |  |  | 0.7546 | 0.0027 | 0
22.9 |  |  | 100 | 5.34 | 40 |  |  | 0.7553 | 0.0027 | 0
23 |  |  | 100 | 5.34 | 40 |  |  | 0.7564 | 0.0027 | 0
23.1 |  |  | 100 | 5.34 | 40 |  |  | 0.7573 | 0.0028 | 0
23.2 |  |  | 100 | 5.34 | 40 |  |  | 0.7579 | 0.0032 | 0
23.3 |  |  | 100 | 5.34 | 40 |  |  | 0.7588 | 0.0029 | 0
23.4 |  |  | 100 | 5.34 | 40 |  |  | 0.7598 | 0.003 | 0
23.5 |  |  | 100 | 5.34 | 40 |  |  | 0.7605 | 0.0029 | 0
23.6 |  |  | 100 | 5.34 | 40 |  |  | 0.7612 | 0.0029 | 0
23.7 |  |  | 100 | 5.34 | 40 |  |  | 0.7621 | 0.0029 | 0
23.8 |  |  | 100 | 5.34 | 40 |  |  | 0.7631 | 0.0028 | 0
23.9 |  |  | 100 | 5.34 | 40 |  |  | 0.7637 | 0.003 | 0
24 |  |  | 100 | 5.34 | 40 |  |  | 0.7646 | 0.0026 | 0
24.1 |  |  | 100 | 5.34 | 40 |  |  | 0.7657 | 0.0028 | 0
24.2 |  |  | 100 | 5.34 | 40 |  |  | 0.7663 | 0.0028 | 0
24.3 |  |  | 100 | 5.34 | 40 |  |  | 0.7669 | 0.0027 | 0
24.4 |  |  | 100 | 5.34 | 40 |  |  | 0.7679 | 0.003 | 0
24.5 |  |  | 100 | 5.34 | 40 |  |  | 0.769 | 0.0028 | 0
24.6 |  |  | 100 | 5.34 | 40 |  |  | 0.7697 | 0.0031 | 0
24.7 |  |  | 100 | 5.34 | 40 |  |  | 0.7705 | 0.0028 | 0
24.8 |  |  | 100 | 5.34 | 40 |  |  | 0.7715 | 0.0027 | 0
24.9 |  |  | 100 | 5.34 | 40 |  |  | 0.7722 | 0.003 | 0
25 |  |  | 100 | 5.34 | 40 |  |  | 0.7729 | 0.003 | 0
25.1 |  |  | 100 | 5.34 | 40 |  |  | 0.7738 | 0.0032 | 0
25.2 |  |  | 100 | 5.34 | 40 |  |  | 0.7746 | 0.0028 | 0
25.3 |  |  | 100 | 5.34 | 40 |  |  | 0.7754 | 0.0029 | 0
25.4 |  |  | 100 | 5.34 | 40 |  |  | 0.7761 | 0.0029 | 0
25.5 |  |  | 100 | 5.34 | 40 |  |  | 0.7773 | 0.0029 | 0
25.6 |  |  | 100 | 5.34 | 40 |  |  | 0.7781 | 0.0028 | 0
25.7 |  |  | 100 | 5.34 | 40 |  |  | 0.7787 | 0.0029 | 0
25.8 |  |  | 100 | 5.34 | 40 |  |  | 0.7795 | 0.003 | 0
25.9 |  |  | 100 | 5.34 | 40 |  |  | 0.7807 | 0.0032 | 0
26 |  |  | 100 | 5.34 | 40 |  |  | 0.7814 | 0.0031 | 0
26.1 |  |  | 100 | 5.34 | 40 |  |  | 0.7821 | 0.0032 | 0
26.2 |  |  | 100 | 5.34 | 40 |  |  | 0.7831 | 0.0029 | 0
26.3 |  |  | 100 | 5.34 | 40 |  |  | 0.7839 | 0.003 | 0
26.4 |  |  | 100 | 5.34 | 40 |  |  | 0.7846 | 0.0031 | 0
26.5 |  |  | 100 | 5.34 | 40 |  |  | 0.7853 | 0.0032 | 0
26.6 |  |  | 100 | 5.34 | 40 |  |  | 0.7863 | 0.003 | 0
26.7 |  |  | 100 | 5.34 | 40 |  |  | 0.7871 | 0.0033 | 0
26.8 |  |  | 100 | 5.34 | 40 |  |  | 0.7879 | 0.0031 | 0
26.9 |  |  | 100 | 5.34 | 40 |  |  | 0.7889 | 0.0031 | 0
27 |  |  | 100 | 5.34 | 40 |  |  | 0.7899 | 0.0031 | 0
27.1 |  |  | 100 | 5.34 | 40 |  |  | 0.7904 | 0.003 | 0
27.2 |  |  | 100 | 5.34 | 40 |  |  | 0.7912 | 0.0033 | 0
27.3 |  |  | 100 | 5.34 | 40 |  |  | 0.7922 | 0.0031 | 0
27.4 | 0 | 0 | 100 | 5.34 | 40 | 0 | 0 | 0.7931 | 0.0031 | 6e-08
27.5 | 0.0006 | 0.0002 | 100 | 5.34 | 40 | 0.02630139 | 1.9224e-06 | 0.7937 | 0.0033 | 2.25e-07
27.6 | 0.0015 | 0.0003 | 100 | 5.34 | 40 | 0.03945209 | 4.806e-06 | 0.7946 | 0.0034 | 3e-07
27.7 | 0.0025 | 0.0003 | 100 | 5.34 | 40 | 0.03945209 | 8.01e-06 | 0.7956 | 0.0034 | 1.8e-07
27.8 | 0.0031 | 0.0003 | 100 | 5.34 | 40 | 0.03945209 | 9.9324e-06 | 0.7962 | 0.0034 | 2.7e-07
27.9 | 0.004 | 0.0003 | 100 | 5.34 | 40 | 0.03945209 | 1.2816e-05 | 0.7971 | 0.0034 | 3.6e-07
28 | 0.0049 | 0.0005 | 100 | 5.34 | 40 | 0.06575348 | 1.56996e-05 | 0.798 | 0.0036 | 4e-07
28.1 | 0.0057 | 0.0005 | 100 | 5.34 | 40 | 0.06575348 | 1.82628e-05 | 0.7988 | 0.0036 | 3.85e-07
28.2 | 0.0064 | 0.0006 | 100 | 5.34 | 40 | 0.07890418 | 2.05056e-05 | 0.7995 | 0.0037 | 5.4e-07
28.3 | 0.0073 | 0.0006 | 100 | 5.34 | 40 | 0.07890418 | 2.33892e-05 | 0.8004 | 0.0037 | 7.7e-07
28.4 | 0.0084 | 0.0008 | 100 | 5.34 | 40 | 0.1052056 | 2.69136e-05 | 0.8015 | 0.0039 | 4.8e-07
28.5 | 0.009 | 0.0008 | 100 | 5.34 | 40 | 0.1052056 | 2.8836e-05 | 0.8021 | 0.0039 | 5.1e-07
28.6 | 0.0096 | 0.0009 | 100 | 5.34 | 40 | 0.1183563 | 3.07584e-05 | 0.8027 | 0.004 | 1.155e-06
28.7 | 0.0107 | 0.0012 | 100 | 5.34 | 40 | 0.1578084 | 3.42828e-05 | 0.8038 | 0.0043 | 1.1e-06
28.8 | 0.0117 | 0.001 | 100 | 5.34 | 40 | 0.131507 | 3.74868e-05 | 0.8048 | 0.0041 | 6e-07
28.9 | 0.0123 | 0.001 | 100 | 5.34 | 40 | 0.131507 | 3.94092e-05 | 0.8054 | 0.0041 | 9.9e-07
29 | 0.0132 | 0.0012 | 100 | 5.34 | 40 | 0.1578084 | 4.22928e-05 | 0.8063 | 0.0043 | 1.43e-06
29.1 | 0.0143 | 0.0014 | 100 | 5.34 | 40 | 0.1841098 | 4.58172e-05 | 0.8074 | 0.0045 | 9.45e-07
29.2 | 0.015 | 0.0013 | 100 | 5.34 | 40 | 0.1709591 | 4.806e-05 | 0.8081 | 0.0044 | 9.8e-07
29.3 | 0.0157 | 0.0015 | 100 | 5.34 | 40 | 0.1972604 | 5.03028e-05 | 0.8088 | 0.0046 | 1.2e-06
29.4 | 0.0165 | 0.0015 | 100 | 5.34 | 40 | 0.1972604 | 5.2866e-05 | 0.8096 | 0.0046 | 1.44e-06
29.5 | 0.0174 | 0.0017 | 100 | 5.34 | 40 | 0.2235618 | 5.57496e-05 | 0.8105 | 0.0048 | 1.26e-06
29.6 | 0.0181 | 0.0019 | 100 | 5.34 | 40 | 0.2498632 | 5.79924e-05 | 0.8112 | 0.005 | 1.56e-06
29.7 | 0.0189 | 0.002 | 100 | 5.34 | 40 | 0.2630139 | 6.05556e-05 | 0.812 | 0.0051 | 2.05e-06
29.8 | 0.0199 | 0.0021 | 100 | 5.34 | 40 | 0.2761646 | 6.37596e-05 | 0.813 | 0.0052 | 1.8e-06
29.9 | 0.0208 | 0.0019 | 100 | 5.34 | 40 | 0.2498632 | 6.66432e-05 | 0.8139 | 0.005 | 1.23e-06
30 | 0.0214 | 0.0022 | 100 | 5.34 | 40 | 0.2893153 | 6.85656e-05 | 0.8145 | 0.0053 | 1.98e-06
30.1 | 0.0223 | 0.0022 | 100 | 5.34 | 40 | 0.2893153 | 7.14492e-05 | 0.8154 | 0.0053 | 2.76e-06
30.2 | 0.0235 | 0.0024 | 100 | 5.34 | 40 | 0.3156167 | 7.5294e-05 | 0.8166 | 0.0055 | 1.44e-06
30.3 | 0.0241 | 0.0024 | 100 | 5.34 | 40 | 0.3156167 | 7.72164e-05 | 0.8172 | 0.0055 | 1.68e-06
30.4 | 0.0248 | 0.0024 | 100 | 5.34 | 40 | 0.3156167 | 7.94592e-05 | 0.8179 | 0.0055 | 2.75e-06
30.5 | 0.0259 | 0.0026 | 100 | 5.34 | 40 | 0.3419181 | 8.29836e-05 | 0.819 | 0.0057 | 2.2e-06
30.6 | 0.0267 | 0.0029 | 100 | 5.34 | 40 | 0.3813702 | 8.55468e-05 | 0.8198 | 0.006 | 1.71e-06
30.7 | 0.0273 | 0.0028 | 100 | 5.34 | 40 | 0.3682195 | 8.74692e-05 | 0.8204 | 0.0059 | 2.565e-06
30.8 | 0.0282 | 0.0029 | 100 | 5.34 | 40 | 0.3813702 | 9.03528e-05 | 0.8213 | 0.006 | 2.36e-06
30.9 | 0.029 | 0.003 | 100 | 5.34 | 40 | 0.3945209 | 9.2916e-05 | 0.8221 | 0.0061 | 2.36e-06
31 | 0.0298 | 0.0029 | 100 | 5.34 | 40 | 0.3813702 | 9.54792e-05 | 0.8229 | 0.006 | 2.065e-06
31.1 | 0.0305 | 0.003 | 100 | 5.34 | 40 | 0.3945209 | 9.7722e-05 | 0.8236 | 0.0061 | 3.72e-06
31.2 | 0.0317 | 0.0032 | 100 | 5.34 | 40 | 0.4208223 | 0.0001015668 | 0.8248 | 0.0063 | 2.56e-06
31.3 | 0.0325 | 0.0032 | 100 | 5.34 | 40 | 0.4208223 | 0.00010413 | 0.8256 | 0.0063 | 1.95e-06
31.4 | 0.0331 | 0.0033 | 100 | 5.34 | 40 | 0.433973 | 0.0001060524 | 0.8262 | 0.0064 | 2.72e-06
31.5 | 0.0339 | 0.0035 | 100 | 5.34 | 40 | 0.4602744 | 0.0001086156 | 0.827 | 0.0066 | 3.85e-06
31.6 | 0.035 | 0.0035 | 100 | 5.34 | 40 | 0.4602744 | 0.00011214 | 0.8281 | 0.0066 | 2.88e-06
31.7 | 0.0358 | 0.0037 | 100 | 5.34 | 40 | 0.4865758 | 0.0001147032 | 0.8289 | 0.0068 | 2.59e-06
31.8 | 0.0365 | 0.0037 | 100 | 5.34 | 40 | 0.4865758 | 0.000116946 | 0.8296 | 0.0068 | 3.375e-06
31.9 | 0.0374 | 0.0038 | 100 | 5.34 | 40 | 0.4997265 | 0.0001198296 | 0.8305 | 0.0069 | 3.75e-06
32 | 0.0384 | 0.0037 | 100 | 5.34 | 40 | 0.4865758 | 0.0001230336 | 0.8315 | 0.0068 | 2.28e-06
32.1 | 0.039 | 0.0039 | 100 | 5.34 | 40 | 0.5128772 | 0.000124956 | 0.8321 | 0.007 | 3.2e-06
32.2 | 0.0398 | 0.0041 | 100 | 5.34 | 40 | 0.5391786 | 0.0001275192 | 0.8329 | 0.0072 | 3.735e-06
32.3 | 0.0407 | 0.0042 | 100 | 5.34 | 40 | 0.5523293 | 0.0001304028 | 0.8338 | 0.0073 | 3.78e-06
32.4 | 0.0416 | 0.0042 | 100 | 5.34 | 40 | 0.5523293 | 0.0001332864 | 0.8347 | 0.0073 | 3.045e-06
32.5 | 0.0423 | 0.0045 | 100 | 5.34 | 40 | 0.5917813 | 0.0001355292 | 0.8354 | 0.0076 | 4.005e-06
32.6 | 0.0432 | 0.0044 | 100 | 5.34 | 40 | 0.5786306 | 0.0001384128 | 0.8363 | 0.0075 | 4.45e-06
32.7 | 0.0442 | 0.0045 | 100 | 5.34 | 40 | 0.5917813 | 0.0001416168 | 0.8373 | 0.0076 | 2.76e-06
32.8 | 0.0448 | 0.0047 | 100 | 5.34 | 40 | 0.6180827 | 0.0001435392 | 0.8379 | 0.0078 | 3.255e-06
32.9 | 0.0455 | 0.0046 | 100 | 5.34 | 40 | 0.604932 | 0.000145782 | 0.8386 | 0.0077 | 5.17e-06
33 | 0.0466 | 0.0048 | 100 | 5.34 | 40 | 0.6312334 | 0.0001493064 | 0.8397 | 0.0079 | 4.41e-06
33.1 | 0.0475 | 0.005 | 100 | 5.34 | 40 | 0.6575348 | 0.00015219 | 0.8406 | 0.0081 | 3.5e-06
33.2 | 0.0482 | 0.005 | 100 | 5.34 | 40 | 0.6575348 | 0.0001544328 | 0.8413 | 0.0081 | 4e-06
33.3 | 0.049 | 0.005 | 100 | 5.34 | 40 | 0.6575348 | 0.000156996 | 0.8421 | 0.0081 | 5.1e-06
33.4 | 0.05 | 0.0052 | 100 | 5.34 | 40 | 0.6838362 | 0.0001602 | 0.8431 | 0.0083 | 3.64e-06
33.5 | 0.0507 | 0.0052 | 100 | 5.34 | 40 | 0.6838362 | 0.0001624428 | 0.8438 | 0.0083 | 4.2e-06
33.6 | 0.0515 | 0.0053 | 100 | 5.34 | 40 | 0.6969869 | 0.000165006 | 0.8446 | 0.0084 | 4.68e-06
33.7 | 0.0524 | 0.0051 | 100 | 5.34 | 40 | 0.6706855 | 0.0001678896 | 0.8455 | 0.0082 | 4.24e-06
33.8 | 0.0532 | 0.0055 | 100 | 5.34 | 40 | 0.7232883 | 0.0001704528 | 0.8463 | 0.0086 | 3.885e-06
33.9 | 0.0539 | 0.0056 | 100 | 5.34 | 40 | 0.736439 | 0.0001726956 | 0.847 | 0.0087 | 4.52e-06
34 | 0.0547 | 0.0057 | 100 | 5.34 | 40 | 0.7495897 | 0.0001752588 | 0.8478 | 0.0088 | 6.27e-06
34.1 | 0.0558 | 0.0057 | 100 | 5.34 | 40 | 0.7495897 | 0.0001787832 | 0.8489 | 0.0088 | 4.095e-06
34.2 | 0.0565 | 0.006 | 100 | 5.34 | 40 | 0.7890418 | 0.000181026 | 0.8496 | 0.0091 | 4.8e-06
34.3 | 0.0573 | 0.006 | 100 | 5.34 | 40 | 0.7890418 | 0.0001835892 | 0.8504 | 0.0091 | 4.8e-06
34.4 | 0.0581 | 0.006 | 100 | 5.34 | 40 | 0.7890418 | 0.0001861524 | 0.8512 | 0.0091 | 6.71e-06
34.5 | 0.0592 | 0.0062 | 100 | 5.34 | 40 | 0.8153432 | 0.0001896768 | 0.8523 | 0.0093 | 4.34e-06
34.6 | 0.0599 | 0.0062 | 100 | 5.34 | 40 | 0.8153432 | 0.0001919196 | 0.853 | 0.0093 | 5e-06
34.7 | 0.0607 | 0.0063 | 100 | 5.34 | 40 | 0.8284939 | 0.0001944828 | 0.8538 | 0.0094 | 6.35e-06
34.8 | 0.0617 | 0.0064 | 100 | 5.34 | 40 | 0.8416446 | 0.0001976868 | 0.8548 | 0.0095 | 5.16e-06
34.9 | 0.0625 | 0.0065 | 100 | 5.34 | 40 | 0.8547953 | 0.00020025 | 0.8556 | 0.0096 | 3.93e-06
35 | 0.0631 | 0.0066 | 100 | 5.34 | 40 | 0.867946 | 0.0002021724 | 0.8562 | 0.0097 | 5.895e-06
35.1 | 0.064 | 0.0065 | 100 | 5.34 | 40 | 0.8547953 | 0.000205056 | 0.8571 | 0.0096 | 6.65e-06
35.2 | 0.065 | 0.0068 | 100 | 5.34 | 40 | 0.8942474 | 0.00020826 | 0.8581 | 0.0099 | 4.08e-06
35.3 | 0.0656 | 0.0068 | 100 | 5.34 | 40 | 0.8942474 | 0.0002101824 | 0.8587 | 0.0099 | 5.48e-06
35.4 | 0.0664 | 0.0069 | 100 | 5.34 | 40 | 0.9073981 | 0.0002127456 | 0.8595 | 0.01 | 6.9e-06
35.5 | 0.0674 | 0.0069 | 100 | 5.34 | 40 | 0.9073981 | 0.0002159496 | 0.8605 | 0.01 | 6.165e-06
35.6 | 0.0683 | 0.0068 | 100 | 5.34 | 40 | 0.8942474 | 0.0002188332 | 0.8614 | 0.0099 | 4.795e-06
35.7 | 0.069 | 0.0069 | 100 | 5.34 | 40 | 0.9073981 | 0.000221076 | 0.8621 | 0.01 | 5.6e-06
35.8 | 0.0698 | 0.0071 | 100 | 5.34 | 40 | 0.9336994 | 0.0002236392 | 0.8629 | 0.0102 | 7.81e-06
35.9 | 0.0709 | 0.0071 | 100 | 5.34 | 40 | 0.9336994 | 0.0002271636 | 0.864 | 0.0102 | 4.935e-06
36 | 0.0716 | 0.007 | 100 | 5.34 | 40 | 0.9205488 | 0.0002294064 | 0.8647 | 0.0101 | 5.005e-06
36.1 | 0.0723 | 0.0073 | 100 | 5.34 | 40 | 0.9600008 | 0.0002316492 | 0.8654 | 0.0104 | 7.3e-06
36.2 | 0.0733 | 0.0073 | 100 | 5.34 | 40 | 0.9600008 | 0.0002348532 | 0.8664 | 0.0104 | 5.92e-06
36.3 | 0.0741 | 0.0075 | 100 | 5.34 | 40 | 0.9863022 | 0.0002374164 | 0.8672 | 0.0106 | 5.25e-06
36.4 | 0.0748 | 0.0075 | 100 | 5.34 | 40 | 0.9863022 | 0.0002396592 | 0.8679 | 0.0106 | 6.04e-06
36.5 | 0.0756 | 0.0076 | 100 | 5.34 | 40 | 0.9994529 | 0.0002422224 | 0.8687 | 0.0107 | 7.7e-06
36.6 | 0.0766 | 0.0078 | 100 | 5.34 | 40 | 1.025754 | 0.0002454264 | 0.8697 | 0.0109 | 6.24e-06
36.7 | 0.0774 | 0.0078 | 100 | 5.34 | 40 | 1.025754 | 0.0002479896 | 0.8705 | 0.0109 | 4.71e-06
36.8 | 0.078 | 0.0079 | 100 | 5.34 | 40 | 1.038905 | 0.000249912 | 0.8711 | 0.011 | 8.745e-06
36.9 | 0.0791 | 0.008 | 100 | 5.34 | 40 | 1.052056 | 0.0002534364 | 0.8722 | 0.0111 | 7.2e-06
37 | 0.08 | 0.008 | 100 | 5.34 | 40 | 1.052056 | 0.00025632 | 0.8731 | 0.0111 | 5.67e-06
37.1 | 0.0807 | 0.0082 | 100 | 5.34 | 40 | 1.078357 | 0.0002585628 | 0.8738 | 0.0113 | 5.74e-06
37.2 | 0.0814 | 0.0082 | 100 | 5.34 | 40 | 1.078357 | 0.0002608056 | 0.8745 | 0.0113 | 8.3e-06
37.3 | 0.0824 | 0.0084 | 100 | 5.34 | 40 | 1.104659 | 0.0002640096 | 0.8755 | 0.0115 | 7.605e-06
37.4 | 0.0833 | 0.0085 | 100 | 5.34 | 40 | 1.117809 | 0.0002668932 | 0.8764 | 0.0116 | 5.845e-06
37.5 | 0.084 | 0.0082 | 100 | 5.34 | 40 | 1.078357 | 0.000269136 | 0.8771 | 0.0113 | 8.35e-06
37.6 | 0.085 | 0.0085 | 100 | 5.34 | 40 | 1.117809 | 0.00027234 | 0.8781 | 0.0116 | 8.65e-06
37.7 | 0.086 | 0.0088 | 100 | 5.34 | 40 | 1.157261 | 0.000275544 | 0.8791 | 0.0119 | 5.25e-06
37.8 | 0.0866 | 0.0087 | 100 | 5.34 | 40 | 1.144111 | 0.0002774664 | 0.8797 | 0.0118 | 6.09e-06
37.9 | 0.0873 | 0.0087 | 100 | 5.34 | 40 | 1.144111 | 0.0002797092 | 0.8804 | 0.0118 | 7.92e-06
38 | 0.0882 | 0.0089 | 100 | 5.34 | 40 | 1.170412 | 0.0002825928 | 0.8813 | 0.012 | 8.1e-06
38.1 | 0.0891 | 0.0091 | 100 | 5.34 | 40 | 1.196713 | 0.0002854764 | 0.8822 | 0.0122 | 6.37e-06
38.2 | 0.0898 | 0.0091 | 100 | 5.34 | 40 | 1.196713 | 0.0002877192 | 0.8829 | 0.0122 | 7.32e-06
38.3 | 0.0906 | 0.0092 | 100 | 5.34 | 40 | 1.209864 | 0.0002902824 | 0.8837 | 0.0123 | 1.023e-05
38.4 | 0.0917 | 0.0094 | 100 | 5.34 | 40 | 1.236165 | 0.0002938068 | 0.8848 | 0.0125 | 6.58e-06
38.5 | 0.0924 | 0.0094 | 100 | 5.34 | 40 | 1.236165 | 0.0002960496 | 0.8855 | 0.0125 | 6.615e-06
38.6 | 0.0931 | 0.0095 | 100 | 5.34 | 40 | 1.249316 | 0.0002982924 | 0.8862 | 0.0126 | 8.595e-06
38.7 | 0.094 | 0.0096 | 100 | 5.34 | 40 | 1.262467 | 0.000301176 | 0.8871 | 0.0127 | 9.6e-06
38.8 | 0.095 | 0.0096 | 100 | 5.34 | 40 | 1.262467 | 0.00030438 | 0.8881 | 0.0127 | 6.79e-06
38.9 | 0.0957 | 0.0098 | 100 | 5.34 | 40 | 1.288768 | 0.0003066228 | 0.8888 | 0.0129 | 7.88e-06
39 | 0.0965 | 0.0099 | 100 | 5.34 | 40 | 1.301919 | 0.000309186 | 0.8896 | 0.013 | 1.0945e-05
39.1 | 0.0976 | 0.01 | 100 | 5.34 | 40 | 1.31507 | 0.0003127104 | 0.8907 | 0.0131 | 7.07e-06
39.2 | 0.0983 | 0.0102 | 100 | 5.34 | 40 | 1.341371 | 0.0003149532 | 0.8914 | 0.0133 | 7.105e-06
39.3 | 0.099 | 0.0101 | 100 | 5.34 | 40 | 1.32822 | 0.000317196 | 0.8921 | 0.0132 | 8.04e-06
39.4 | 0.0998 | 0.01 | 100 | 5.34 | 40 | 1.31507 | 0.0003197592 | 0.8929 | 0.0131 | 1.015e-05
39.5 | 0.1008 | 0.0103 | 100 | 5.34 | 40 | 1.354522 | 0.0003229632 | 0.8939 | 0.0134 | 7.245e-06
39.6 | 0.1015 | 0.0104 | 100 | 5.34 | 40 | 1.367672 | 0.000325206 | 0.8946 | 0.0135 | 8.32e-06
39.7 | 0.1023 | 0.0104 | 100 | 5.34 | 40 | 1.367672 | 0.0003277692 | 0.8954 | 0.0135 | 1.045e-05
39.8 | 0.1033 | 0.0105 | 100 | 5.34 | 40 | 1.380823 | 0.0003309732 | 0.8964 | 0.0136 | 8.4e-06
39.9 | 0.1041 | 0.0105 | 100 | 5.34 | 40 | 1.380823 | 0.0003335364 | 0.8972 | 0.0136 | 7.42e-06
40 | 0.1048 | 0.0107 | 100 | 5.34 | 40 | 1.407125 | 0.0003357792 | 0.8979 | 0.0138 | 8.56e-06
40.1 | 0.1056 | 0.0107 | 100 | 5.34 | 40 | 1.407125 | 0.0003383424 | 0.8987 | 0.0138 | 1.1935e-05
40.2 | 0.1067 | 0.011 | 100 | 5.34 | 40 | 1.446577 | 0.0003418668 | 0.8998 | 0.0141 | 7.63e-06
40.3 | 0.1074 | 0.0108 | 100 | 5.34 | 40 | 1.420275 | 0.0003441096 | 0.9005 | 0.0139 | 8.68e-06
40.4 | 0.1082 | 0.0109 | 100 | 5.34 | 40 | 1.433426 | 0.0003466728 | 0.9013 | 0.014 | 9.945e-06
40.5 | 0.1091 | 0.0112 | 100 | 5.34 | 40 | 1.472878 | 0.0003495564 | 0.9022 | 0.0143 | 1.017e-05
40.6 | 0.11 | 0.0114 | 100 | 5.34 | 40 | 1.499179 | 0.00035244 | 0.9031 | 0.0145 | 6.78e-06
40.7 | 0.1106 | 0.0112 | 100 | 5.34 | 40 | 1.472878 | 0.0003543624 | 0.9037 | 0.0143 | 1.0035e-05
40.8 | 0.1115 | 0.0111 | 100 | 5.34 | 40 | 1.459727 | 0.000357246 | 0.9046 | 0.0142 | 1.13e-05
40.9 | 0.1125 | 0.0115 | 100 | 5.34 | 40 | 1.51233 | 0.00036045 | 0.9056 | 0.0146 | 8.015e-06
41 | 0.1132 | 0.0114 | 100 | 5.34 | 40 | 1.499179 | 0.0003626928 | 0.9063 | 0.0145 | 8.05e-06
41.1 | 0.1139 | 0.0116 | 100 | 5.34 | 40 | 1.525481 | 0.0003649356 | 0.907 | 0.0147 | 1.18e-05
41.2 | 0.1149 | 0.012 | 100 | 5.34 | 40 | 1.578084 | 0.0003681396 | 0.908 | 0.0151 | 1.0665e-05
41.3 | 0.1158 | 0.0117 | 100 | 5.34 | 40 | 1.538631 | 0.0003710232 | 0.9089 | 0.0148 | 8.19e-06
41.4 | 0.1165 | 0.0117 | 100 | 5.34 | 40 | 1.538631 | 0.000373266 | 0.9096 | 0.0148 | 8.295e-06
41.5 | 0.1172 | 0.012 | 100 | 5.34 | 40 | 1.578084 | 0.0003755088 | 0.9103 | 0.0151 | 1.3255e-05
41.6 | 0.1183 | 0.0121 | 100 | 5.34 | 40 | 1.591234 | 0.0003790332 | 0.9114 | 0.0152 | 1.0935e-05
41.7 | 0.1192 | 0.0122 | 100 | 5.34 | 40 | 1.604385 | 0.0003819168 | 0.9123 | 0.0153 | 7.29e-06
41.8 | 0.1198 | 0.0121 | 100 | 5.34 | 40 | 1.591234 | 0.0003838392 | 0.9129 | 0.0152 | 1.215e-05
41.9 | 0.1208 | 0.0122 | 100 | 5.34 | 40 | 1.604385 | 0.0003870432 | 0.9139 | 0.0153 | 1.116e-05
42 | 0.1217 | 0.0126 | 100 | 5.34 | 40 | 1.656988 | 0.0003899268 | 0.9148 | 0.0157 | 7.5e-06
42.1 | 0.1223 | 0.0124 | 100 | 5.34 | 40 | 1.630686 | 0.0003918492 | 0.9154 | 0.0155 | 1.125e-05
42.2 | 0.1232 | 0.0126 | 100 | 5.34 | 40 | 1.656988 | 0.0003947328 | 0.9163 | 0.0157 | 1.143e-05
42.3 | 0.1241 | 0.0128 | 100 | 5.34 | 40 | 1.683289 | 0.0003976164 | 0.9172 | 0.0159 | 1.028e-05
42.4 | 0.1249 | 0.0129 | 100 | 5.34 | 40 | 1.69644 | 0.0004001796 | 0.918 | 0.016 | 7.65e-06
42.5 | 0.1255 | 0.0126 | 100 | 5.34 | 40 | 1.656988 | 0.000402102 | 0.9186 | 0.0157 | 1.27e-05
42.6 | 0.1265 | 0.0128 | 100 | 5.34 | 40 | 1.683289 | 0.000405306 | 0.9196 | 0.0159 | 1.295e-05
42.7 | 0.1275 | 0.0131 | 100 | 5.34 | 40 | 1.722741 | 0.00040851 | 0.9206 | 0.0162 | 9.205e-06
42.8 | 0.1282 | 0.0132 | 100 | 5.34 | 40 | 1.735892 | 0.0004107528 | 0.9213 | 0.0163 | 9.275e-06
42.9 | 0.1289 | 0.0133 | 100 | 5.34 | 40 | 1.749043 | 0.0004129956 | 0.922 | 0.0164 | 1.1925e-05
43 | 0.1298 | 0.0132 | 100 | 5.34 | 40 | 1.735892 | 0.0004158792 | 0.9229 | 0.0163 | 1.325e-05
43.1 | 0.1308 | 0.0133 | 100 | 5.34 | 40 | 1.749043 | 0.0004190832 | 0.9239 | 0.0164 | 9.31e-06
43.2 | 0.1315 | 0.0133 | 100 | 5.34 | 40 | 1.749043 | 0.000421326 | 0.9246 | 0.0164 | 1.2105e-05
43.3 | 0.1324 | 0.0136 | 100 | 5.34 | 40 | 1.788495 | 0.0004242096 | 0.9255 | 0.0167 | 1.37e-05
43.4 | 0.1334 | 0.0138 | 100 | 5.34 | 40 | 1.814796 | 0.0004274136 | 0.9265 | 0.0169 | 8.22e-06
43.5 | 0.134 | 0.0136 | 100 | 5.34 | 40 | 1.788495 | 0.000429336 | 0.9271 | 0.0167 | 1.108e-05
43.6 | 0.1348 | 0.0141 | 100 | 5.34 | 40 | 1.854248 | 0.0004318992 | 0.9279 | 0.0172 | 1.2555e-05
43.7 | 0.1357 | 0.0138 | 100 | 5.34 | 40 | 1.814796 | 0.0004347828 | 0.9288 | 0.0169 | 1.251e-05
43.8 | 0.1366 | 0.014 | 100 | 5.34 | 40 | 1.841098 | 0.0004376664 | 0.9297 | 0.0171 | 9.835e-06
43.9 | 0.1373 | 0.0141 | 100 | 5.34 | 40 | 1.854248 | 0.0004399092 | 0.9304 | 0.0172 | 1.269e-05
44 | 0.1382 | 0.0141 | 100 | 5.34 | 40 | 1.854248 | 0.0004427928 | 0.9313 | 0.0172 | 1.5565e-05
44.1 | 0.1393 | 0.0142 | 100 | 5.34 | 40 | 1.867399 | 0.0004463172 | 0.9324 | 0.0173 | 9.94e-06
44.2 | 0.14 | 0.0142 | 100 | 5.34 | 40 | 1.867399 | 0.00044856 | 0.9331 | 0.0173 | 8.55e-06
44.3 | 0.1406 | 0.0143 | 100 | 5.34 | 40 | 1.88055 | 0.0004504824 | 0.9337 | 0.0174 | 1.287e-05
44.4 | 0.1415 | 0.0143 | 100 | 5.34 | 40 | 1.88055 | 0.000453366 | 0.9346 | 0.0174 | 1.43e-05
44.5 | 0.1425 | 0.0143 | 100 | 5.34 | 40 | 1.88055 | 0.00045657 | 0.9356 | 0.0174 | 1.0115e-05
44.6 | 0.1432 | 0.0146 | 100 | 5.34 | 40 | 1.920002 | 0.0004588128 | 0.9363 | 0.0177 | 1.164e-05
44.7 | 0.144 | 0.0145 | 100 | 5.34 | 40 | 1.906851 | 0.000461376 | 0.9371 | 0.0176 | 1.465e-05
44.8 | 0.145 | 0.0148 | 100 | 5.34 | 40 | 1.946303 | 0.00046458 | 0.9381 | 0.0179 | 1.192e-05
44.9 | 0.1458 | 0.015 | 100 | 5.34 | 40 | 1.972604 | 0.0004671432 | 0.9389 | 0.0181 | 1.0465e-05
45 | 0.1465 | 0.0149 | 100 | 5.34 | 40 | 1.959454 | 0.000469386 | 0.9396 | 0.018 | 1.196e-05
45.1 | 0.1473 | 0.015 | 100 | 5.34 | 40 | 1.972604 | 0.0004719492 | 0.9404 | 0.0181 | 1.515e-05
45.2 | 0.1483 | 0.0153 | 100 | 5.34 | 40 | 2.012057 | 0.0004751532 | 0.9414 | 0.0184 | 1.0745e-05
45.3 | 0.149 | 0.0154 | 100 | 5.34 | 40 | 2.025207 | 0.000477396 | 0.9421 | 0.0185 | 1.078e-05
45.4 | 0.1497 | 0.0154 | 100 | 5.34 | 40 | 2.025207 | 0.0004796388 | 0.9428 | 0.0185 | 1.694e-05
45.5 | 0.1508 | 0.0154 | 100 | 5.34 | 40 | 2.025207 | 0.0004831632 | 0.9439 | 0.0185 | 1.24e-05
45.6 | 0.1516 | 0.0156 | 100 | 5.34 | 40 | 2.051509 | 0.0004857264 | 0.9447 | 0.0187 | 9.36e-06
45.7 | 0.1522 | 0.0156 | 100 | 5.34 | 40 | 2.051509 | 0.0004876488 | 0.9453 | 0.0187 | 1.413e-05
45.8 | 0.1531 | 0.0158 | 100 | 5.34 | 40 | 2.07781 | 0.0004905324 | 0.9462 | 0.0189 | 1.7325e-05
45.9 | 0.1542 | 0.0157 | 100 | 5.34 | 40 | 2.064659 | 0.0004940568 | 0.9473 | 0.0188 | 1.1025e-05
46 | 0.1549 | 0.0158 | 100 | 5.34 | 40 | 2.07781 | 0.0004962996 | 0.948 | 0.0189 | 1.272e-05
46.1 | 0.1557 | 0.016 | 100 | 5.34 | 40 | 2.104111 | 0.0004988628 | 0.9488 | 0.0191 | 1.61e-05
46.2 | 0.1567 | 0.0162 | 100 | 5.34 | 40 | 2.130413 | 0.0005020668 | 0.9498 | 0.0193 | 1.292e-05
46.3 | 0.1575 | 0.0161 | 100 | 5.34 | 40 | 2.117262 | 0.00050463 | 0.9506 | 0.0192 | 1.1305e-05
46.4 | 0.1582 | 0.0162 | 100 | 5.34 | 40 | 2.130413 | 0.0005068728 | 0.9513 | 0.0193 | 1.3e-05
46.5 | 0.159 | 0.0163 | 100 | 5.34 | 40 | 2.143564 | 0.000509436 | 0.9521 | 0.0194 | 1.4715e-05
46.6 | 0.1599 | 0.0164 | 100 | 5.34 | 40 | 2.156714 | 0.0005123196 | 0.953 | 0.0195 | 1.32e-05
46.7 | 0.1607 | 0.0166 | 100 | 5.34 | 40 | 2.183016 | 0.0005148828 | 0.9538 | 0.0197 | 9.96e-06
46.8 | 0.1613 | 0.0166 | 100 | 5.34 | 40 | 2.183016 | 0.0005168052 | 0.9544 | 0.0197 | 1.837e-05
46.9 | 0.1624 | 0.0168 | 100 | 5.34 | 40 | 2.209317 | 0.0005203296 | 0.9555 | 0.0199 | 1.685e-05
47 | 0.1634 | 0.0169 | 100 | 5.34 | 40 | 2.222468 | 0.0005235336 | 0.9565 | 0.02 | 1.014e-05
47.1 | 0.164 | 0.0169 | 100 | 5.34 | 40 | 2.222468 | 0.000525456 | 0.9571 | 0.02 | 1.1865e-05
47.2 | 0.1647 | 0.017 | 100 | 5.34 | 40 | 2.235618 | 0.0005276988 | 0.9578 | 0.0201 | 1.87e-05
47.3 | 0.1658 | 0.017 | 100 | 5.34 | 40 | 2.235618 | 0.0005312232 | 0.9589 | 0.0201 | 1.5435e-05
47.4 | 0.1667 | 0.0173 | 100 | 5.34 | 40 | 2.27507 | 0.0005341068 | 0.9598 | 0.0204 | 1.041e-05
47.5 | 0.1673 | 0.0174 | 100 | 5.34 | 40 | 2.288221 | 0.0005360292 | 0.9604 | 0.0205 | 1.566e-05
47.6 | 0.1682 | 0.0174 | 100 | 5.34 | 40 | 2.288221 | 0.0005389128 | 0.9613 | 0.0205 | 1.745e-05
47.7 | 0.1692 | 0.0175 | 100 | 5.34 | 40 | 2.301372 | 0.0005421168 | 0.9623 | 0.0206 | 1.053e-05
47.8 | 0.1698 | 0.0176 | 100 | 5.34 | 40 | 2.314523 | 0.0005440392 | 0.9629 | 0.0207 | 1.408e-05
47.9 | 0.1706 | 0.0176 | 100 | 5.34 | 40 | 2.314523 | 0.0005466024 | 0.9637 | 0.0207 | 1.5975e-05
48 | 0.1715 | 0.0179 | 100 | 5.34 | 40 | 2.353975 | 0.000549486 | 0.9646 | 0.021 | 1.6155e-05
48.1 | 0.1724 | 0.018 | 100 | 5.34 | 40 | 2.367125 | 0.0005523696 | 0.9655 | 0.0211 | 1.2565e-05
48.2 | 0.1731 | 0.0179 | 100 | 5.34 | 40 | 2.353975 | 0.0005546124 | 0.9662 | 0.021 | 1.6155e-05
48.3 | 0.174 | 0.018 | 100 | 5.34 | 40 | 2.367125 | 0.000557496 | 0.9671 | 0.0211 | 1.991e-05
48.4 | 0.1751 | 0.0182 | 100 | 5.34 | 40 | 2.393427 | 0.0005610204 | 0.9682 | 0.0213 | 1.095e-05
48.5 | 0.1757 | 0.0183 | 100 | 5.34 | 40 | 2.406577 | 0.0005629428 | 0.9688 | 0.0214 | 1.281e-05
48.6 | 0.1764 | 0.0183 | 100 | 5.34 | 40 | 2.406577 | 0.0005651856 | 0.9695 | 0.0214 | 1.835e-05
48.7 | 0.1774 | 0.0184 | 100 | 5.34 | 40 | 2.419728 | 0.0005683896 | 0.9705 | 0.0215 | 1.665e-05
48.8 | 0.1783 | 0.0186 | 100 | 5.34 | 40 | 2.44603 | 0.0005712732 | 0.9714 | 0.0217 | 1.309e-05
48.9 | 0.179 | 0.0188 | 100 | 5.34 | 40 | 2.472331 | 0.000573516 | 0.9721 | 0.0219 | 1.5e-05
49 | 0.1798 | 0.0187 | 100 | 5.34 | 40 | 2.45918 | 0.0005760792 | 0.9729 | 0.0218 | 1.875e-05
49.1 | 0.1808 | 0.0188 | 100 | 5.34 | 40 | 2.472331 | 0.0005792832 | 0.9739 | 0.0219 | 1.504e-05
49.2 | 0.1816 | 0.0188 | 100 | 5.34 | 40 | 2.472331 | 0.0005818464 | 0.9747 | 0.0219 | 1.323e-05
49.3 | 0.1823 | 0.019 | 100 | 5.34 | 40 | 2.498632 | 0.0005840892 | 0.9754 | 0.0221 | 1.7055e-05
49.4 | 0.1832 | 0.0189 | 100 | 5.34 | 40 | 2.485482 | 0.0005869728 | 0.9763 | 0.022 | 1.71e-05
49.5 | 0.1841 | 0.0191 | 100 | 5.34 | 40 | 2.511783 | 0.0005898564 | 0.9772 | 0.0222 | 1.344e-05
49.6 | 0.1848 | 0.0193 | 100 | 5.34 | 40 | 2.538084 | 0.0005920992 | 0.9779 | 0.0224 | 1.737e-05
49.7 | 0.1857 | 0.0193 | 100 | 5.34 | 40 | 2.538084 | 0.0005949828 | 0.9788 | 0.0224 | 2.1175e-05
49.8 | 0.1868 | 0.0192 | 100 | 5.34 | 40 | 2.524934 | 0.0005985072 | 0.9799 | 0.0223 | 1.158e-05
49.9 | 0.1874 | 0.0194 | 100 | 5.34 | 40 | 2.551235 | 0.0006004296 | 0.9805 | 0.0225 | 1.17e-05
50 | 0.188 | 0.0196 | 100 | 5.34 | 40 | 2.577537 | 0.000602352 | 0.9811 | 0.0227 | 1.764e-05
50.1 | 0.1889 | 0.0196 | 100 | 5.34 | 40 | 2.577537 | 0.0006052356 | 0.982 | 0.0227 | 2.364e-05
50.2 | 0.1901 | 0.0198 | 100 | 5.34 | 40 | 2.603838 | 0.0006090804 | 0.9832 | 0.0229 | 1.191e-05
50.3 | 0.1907 | 0.0199 | 100 | 5.34 | 40 | 2.616989 | 0.0006110028 | 0.9838 | 0.023 | 1.58e-05
50.4 | 0.1915 | 0.0196 | 100 | 5.34 | 40 | 2.577537 | 0.000613566 | 0.9846 | 0.0227 | 1.985e-05
50.5 | 0.1925 | 0.0201 | 100 | 5.34 | 40 | 2.64329 | 0.00061677 | 0.9856 | 0.0232 | 1.608e-05
50.6 | 0.1933 | 0.0201 | 100 | 5.34 | 40 | 2.64329 | 0.0006193332 | 0.9864 | 0.0232 | 1.4035e-05
50.7 | 0.194 | 0.02 | 100 | 5.34 | 40 | 2.630139 | 0.000621576 | 0.9871 | 0.0231 | 1.608e-05
50.8 | 0.1948 | 0.0202 | 100 | 5.34 | 40 | 2.656441 | 0.0006241392 | 0.9879 | 0.0233 | 2.025e-05
50.9 | 0.1958 | 0.0203 | 100 | 5.34 | 40 | 2.669591 | 0.0006273432 | 0.9889 | 0.0234 | 1.4245e-05
51 | 0.1965 | 0.0204 | 100 | 5.34 | 40 | 2.682742 | 0.000629586 | 0.9896 | 0.0235 | 1.435e-05
51.1 | 0.1972 | 0.0206 | 100 | 5.34 | 40 | 2.709043 | 0.0006318288 | 0.9903 | 0.0237 | 2.2605e-05
51.2 | 0.1983 | 0.0205 | 100 | 5.34 | 40 | 2.695893 | 0.0006353532 | 0.9914 | 0.0236 | 1.648e-05
51.3 | 0.1991 | 0.0207 | 100 | 5.34 | 40 | 2.722194 | 0.0006379164 | 0.9922 | 0.0238 | 1.4525e-05
51.4 | 0.1998 | 0.0208 | 100 | 5.34 | 40 | 2.735345 | 0.0006401592 | 0.9929 | 0.0239 | 1.463e-05
51.5 | 0.2005 | 0.021 | 100 | 5.34 | 40 | 2.761646 | 0.000642402 | 0.9936 | 0.0241 | 2.743e-05
51.6 | 0.2018 | 0.0212 | 100 | 5.34 | 40 | 2.787948 | 0.0006465672 | 0.9949 | 0.0243 | 1.477e-05
51.7 | 0.2025 | 0.021 | 100 | 5.34 | 40 | 2.761646 | 0.00064881 | 0.9956 | 0.0241 | 1.269e-05
51.8 | 0.2031 | 0.0213 | 100 | 5.34 | 40 | 2.801098 | 0.0006507324 | 0.9962 | 0.0244 | 2.12e-05
51.9 | 0.2041 | 0.0211 | 100 | 5.34 | 40 | 2.774797 | 0.0006539364 | 0.9972 | 0.0242 | 1.9035e-05
52 | 0.205 | 0.0212 | 100 | 5.34 | 40 | 2.787948 | 0.00065682 | 0.9981 | 0.0243 | 1.491e-05
52.1 | 0.2057 | 0.0214 | 100 | 5.34 | 40 | 2.814249 | 0.0006590628 | 0.9988 | 0.0245 | 1.72e-05
52.2 | 0.2065 | 0.0216 | 100 | 5.34 | 40 | 2.84055 | 0.000661626 | 0.9996 | 0.0247 | 1.944e-05
52.3 | 0.2074 | 0.0216 | 100 | 5.34 | 40 | 2.84055 | 0.0006645096 | 1.0005 | 0.0247 | 1.732e-05
52.4 | 0.2082 | 0.0217 | 100 | 5.34 | 40 | 2.853701 | 0.0006670728 | 1.0013 | 0.0248 | 1.305e-05
52.5 | 0.2088 | 0.0218 | 100 | 5.34 | 40 | 2.866852 | 0.0006689952 | 1.0019 | 0.0249 | 2.628e-05
52.6 | 0.21 | 0.022 | 100 | 5.34 | 40 | 2.893153 | 0.00067284 | 1.0031 | 0.0251 | 2.19e-05
52.7 | 0.211 | 0.0218 | 100 | 5.34 | 40 | 2.866852 | 0.000676044 | 1.0041 | 0.0249 | 1.0975e-05
52.8 | 0.2115 | 0.0221 | 100 | 5.34 | 40 | 2.906304 | 0.000677646 | 1.0046 | 0.0252 | 1.5505e-05
52.9 | 0.2122 | 0.0222 | 100 | 5.34 | 40 | 2.919455 | 0.0006798888 | 1.0053 | 0.0253 | 2.4475e-05
53 | 0.2133 | 0.0223 | 100 | 5.34 | 40 | 2.932605 | 0.0006834132 | 1.0064 | 0.0254 | 2.007e-05
53.1 | 0.2142 | 0.0223 | 100 | 5.34 | 40 | 2.932605 | 0.0006862968 | 1.0073 | 0.0254 | 1.341e-05
53.2 | 0.2148 | 0.0224 | 100 | 5.34 | 40 | 2.945756 | 0.0006882192 | 1.0079 | 0.0255 | 2.016e-05
53.3 | 0.2157 | 0.0224 | 100 | 5.34 | 40 | 2.945756 | 0.0006911028 | 1.0088 | 0.0255 | 2.25e-05
53.4 | 0.2167 | 0.0226 | 100 | 5.34 | 40 | 2.972057 | 0.0006943068 | 1.0098 | 0.0257 | 1.582e-05
53.5 | 0.2174 | 0.0226 | 100 | 5.34 | 40 | 2.972057 | 0.0006965496 | 1.0105 | 0.0257 | 1.816e-05
53.6 | 0.2182 | 0.0228 | 100 | 5.34 | 40 | 2.998359 | 0.0006991128 | 1.0113 | 0.0259 | 1.824e-05
53.7 | 0.219 | 0.0228 | 100 | 5.34 | 40 | 2.998359 | 0.000701676 | 1.0121 | 0.0259 | 2.29e-05
53.8 | 0.22 | 0.023 | 100 | 5.34 | 40 | 3.02466 | 0.00070488 | 1.0131 | 0.0261 | 1.386e-05
53.9 | 0.2206 | 0.0232 | 100 | 5.34 | 40 | 3.050962 | 0.0007068024 | 1.0137 | 0.0263 | 2.079e-05
54 | 0.2215 | 0.023 | 100 | 5.34 | 40 | 3.02466 | 0.000709686 | 1.0146 | 0.0261 | 2.5245e-05
54.1 | 0.2226 | 0.0229 | 100 | 5.34 | 40 | 3.011509 | 0.0007132104 | 1.0157 | 0.026 | 1.386e-05
54.2 | 0.2232 | 0.0233 | 100 | 5.34 | 40 | 3.064112 | 0.0007151328 | 1.0163 | 0.0264 | 1.395e-05
54.3 | 0.2238 | 0.0232 | 100 | 5.34 | 40 | 3.050962 | 0.0007170552 | 1.0169 | 0.0263 | 2.325e-05
54.4 | 0.2248 | 0.0233 | 100 | 5.34 | 40 | 3.064112 | 0.0007202592 | 1.0179 | 0.0264 | 2.5795e-05
54.5 | 0.2259 | 0.0236 | 100 | 5.34 | 40 | 3.103564 | 0.0007237836 | 1.019 | 0.0267 | 1.652e-05
54.6 | 0.2266 | 0.0236 | 100 | 5.34 | 40 | 3.103564 | 0.0007260264 | 1.0197 | 0.0267 | 1.6555e-05
54.7 | 0.2273 | 0.0237 | 100 | 5.34 | 40 | 3.116715 | 0.0007282692 | 1.0204 | 0.0268 | 2.6235e-05
54.8 | 0.2284 | 0.024 | 100 | 5.34 | 40 | 3.156167 | 0.0007317936 | 1.0215 | 0.0271 | 1.673e-05
54.9 | 0.2291 | 0.0238 | 100 | 5.34 | 40 | 3.129866 | 0.0007340364 | 1.0222 | 0.0269 | 1.673e-05
55 | 0.2298 | 0.024 | 100 | 5.34 | 40 | 3.156167 | 0.0007362792 | 1.0229 | 0.0271 | 2.169e-05
55.1 | 0.2307 | 0.0242 | 100 | 5.34 | 40 | 3.182469 | 0.0007391628 | 1.0238 | 0.0273 | 1.928e-05
55.2 | 0.2315 | 0.024 | 100 | 5.34 | 40 | 3.156167 | 0.000741726 | 1.0246 | 0.0271 | 1.687e-05
55.3 | 0.2322 | 0.0242 | 100 | 5.34 | 40 | 3.182469 | 0.0007439688 | 1.0253 | 0.0273 | 1.94e-05
55.4 | 0.233 | 0.0243 | 100 | 5.34 | 40 | 3.195619 | 0.000746532 | 1.0261 | 0.0274 | 2.922e-05
55.5 | 0.2342 | 0.0244 | 100 | 5.34 | 40 | 3.20877 | 0.0007503768 | 1.0273 | 0.0275 | 1.964e-05
55.6 | 0.235 | 0.0247 | 100 | 5.34 | 40 | 3.248222 | 0.00075294 | 1.0281 | 0.0278 | 1.476e-05
55.7 | 0.2356 | 0.0245 | 100 | 5.34 | 40 | 3.221921 | 0.0007548624 | 1.0287 | 0.0276 | 1.968e-05
55.8 | 0.2364 | 0.0247 | 100 | 5.34 | 40 | 3.248222 | 0.0007574256 | 1.0295 | 0.0278 | 2.97e-05
55.9 | 0.2376 | 0.0248 | 100 | 5.34 | 40 | 3.261373 | 0.0007612704 | 1.0307 | 0.0279 | 1.7395e-05
56 | 0.2383 | 0.0249 | 100 | 5.34 | 40 | 3.274523 | 0.0007635132 | 1.0314 | 0.028 | 1.75e-05
56.1 | 0.239 | 0.0251 | 100 | 5.34 | 40 | 3.300825 | 0.000765756 | 1.0321 | 0.0282 | 2.51e-05
56.2 | 0.24 | 0.0251 | 100 | 5.34 | 40 | 3.300825 | 0.00076896 | 1.0331 | 0.0282 | 2.016e-05
56.3 | 0.2408 | 0.0253 | 100 | 5.34 | 40 | 3.327126 | 0.0007715232 | 1.0339 | 0.0284 | 1.7675e-05
56.4 | 0.2415 | 0.0252 | 100 | 5.34 | 40 | 3.313976 | 0.000773766 | 1.0346 | 0.0283 | 1.771e-05
56.5 | 0.2422 | 0.0254 | 100 | 5.34 | 40 | 3.340277 | 0.0007760088 | 1.0353 | 0.0285 | 2.54e-05
56.6 | 0.2432 | 0.0254 | 100 | 5.34 | 40 | 3.340277 | 0.0007792128 | 1.0363 | 0.0285 | 2.036e-05
56.7 | 0.244 | 0.0255 | 100 | 5.34 | 40 | 3.353428 | 0.000781776 | 1.0371 | 0.0286 | 2.036e-05
56.8 | 0.2448 | 0.0254 | 100 | 5.34 | 40 | 3.340277 | 0.0007843392 | 1.0379 | 0.0285 | 2.565e-05
56.9 | 0.2458 | 0.0259 | 100 | 5.34 | 40 | 3.40603 | 0.0007875432 | 1.0389 | 0.029 | 2.3265e-05
57 | 0.2467 | 0.0258 | 100 | 5.34 | 40 | 3.39288 | 0.0007904268 | 1.0398 | 0.0289 | 1.548e-05
57.1 | 0.2473 | 0.0258 | 100 | 5.34 | 40 | 3.39288 | 0.0007923492 | 1.0404 | 0.0289 | 8.6e-06
57.2 | 0.2481 | -0.0043 | 100 | 5.34 | 40 | 0 | 0.0007949124 | 1.0412 | -0.0012
57.3 | 0.2492 | -0.0031 | 100 | 5.34 | 40 |  |  | 1.0423 | 0 | 0.003163385
57.4 | 0.25 | -0.0029 | 100 | 5.34 | 40 |  |  | 1.0431 | 0.0002
57.5 | 0.2507 | -0.0031 | 100 | 5.34 | 40 | 3.40603 |  | 1.0438 | 0
57.6 | 0.2515 | -0.0031 | 100 | 5.34 | 40 |  |  | 1.0446 | 0
57.7 | 0.2525 | -0.0031 | 100 | 5.34 | 40 | 2.043618 |  | 1.0456 | 0
57.8 | 0.2532 | -0.0031 | 100 | 5.34 | 40 |  |  | 1.0463 | 0
57.9 | 0.254 | -0.003 | 100 | 5.34 | 40 |  |  | 1.0471 | 0.0001
58 | 0.2549 | -0.0031 | 100 | 5.34 | 40 |  |  | 1.048 | 0
58.1 | 0.2557 | -0.003 | 100 | 5.34 | 40 |  |  | 1.0488 | 0.0001
58.2 | 0.2564 | -0.0031 | 100 | 5.34 | 40 |  |  | 1.0495 | 0
58.3 | 0.2573 | -0.003 | 100 | 5.34 | 40 |  |  | 1.0504 | 0.0001
58.4 | 0.2584 | -0.003 | 100 | 5.34 | 40 |  |  | 1.0515 | 0.0001
58.5 | 0.259 | -0.0031 | 100 | 5.34 | 40 |  |  | 1.0521 | 0
58.6 | 0.2596 | -0.003 | 100 | 5.34 | 40 |  |  | 1.0527 | 0.0001
58.7 | 0.2607 | -0.0031 | 100 | 5.34 | 40 |  |  | 1.0538 | 0
58.8 | 0.2617 | -0.0031 | 100 | 5.34 | 40 |  |  | 1.0548 | 0
58.9 | 0.2623 | -0.003 | 100 | 5.34 | 40 |  |  | 1.0554 | 0.0001
59 | 0.2632 | -0.0032 | 100 | 5.34 | 40 |  |  | 1.0563 | -0.0001
59.1 | 0.2643 | -0.0032 | 100 | 5.34 | 40 |  |  | 1.0574 | -0.0001
59.2 | 0.265 | -0.0031 | 100 | 5.34 | 40 |  |  | 1.0581 | 0
59.3 | 0.2657 | -0.0031 | 100 | 5.34 | 40 |  |  | 1.0588 | 0
59.4 | 0.2665 | -0.003 | 100 | 5.34 | 40 |  |  | 1.0596 | 0.0001
59.5 | 0.2674 | -0.0032 | 100 | 5.34 | 40 |  |  | 1.0605 | -0.0001
59.6 | 0.2681 | -0.0033 | 100 | 5.34 | 40 |  |  | 1.0612 | -0.0002
59.7 | 0.2689 | -0.0031 | 100 | 5.34 | 40 |  |  | 1.062 | 0
59.8 | 0.27 | -0.003 | 100 | 5.34 | 40 |  |  | 1.0631 | 0.0001
59.9 | 0.2708 | -0.0031 | 100 | 5.34 | 40 |  |  | 1.0639 | 0
60 | 0.2714 | -0.0032 | 100 | 5.34 | 40 |  |  | 1.0645 | -0.0001
60.1 | 0.2723 | -0.003 | 100 | 5.34 | 40 |  |  | 1.0654 | 0.0001
60.2 | 0.2735 | -0.0031 | 100 | 5.34 | 40 |  |  | 1.0666 | 0
60.3 | 0.2741 | -0.0031 | 100 | 5.34 | 40 |  |  | 1.0672 | 0
60.4 | 0.2748 | -0.003 | 100 | 5.34 | 40 |  |  | 1.0679 | 0.0001
60.5 | 0.2758 | -0.0032 | 100 | 5.34 | 40 |  |  | 1.0689 | -0.0001
60.6 | 0.2766 | -0.0031 | 100 | 5.34 | 40 |  |  | 1.0697 | 0
60.7 | 0.2773 | -0.0032 | 100 | 5.34 | 40 |  |  | 1.0704 | -0.0001
60.8 | 0.2782 | -0.003 | 100 | 5.34 | 40 |  |  | 1.0713 | 0.0001
60.9 | 0.2791 | -0.0029 | 100 | 5.34 | 40 |  |  | 1.0722 | 0.0002
61 | 0.2798 | -0.0031 | 100 | 5.34 | 40 |  |  | 1.0729 | 0
61.1 | 0.2805 | -0.0032 | 100 | 5.34 | 40 |  |  | 1.0736 | -0.0001
61.2 | 0.2816 | -0.003 | 100 | 5.34 | 40 |  |  | 1.0747 | 0.0001
61.3 | 0.2825 | -0.0031 | 100 | 5.34 | 40 |  |  | 1.0756 | 0
61.4 | 0.2832 | -0.0031 | 100 | 5.34 | 40 |  |  | 1.0763 | 0
61.5 | 0.2839 | -0.003 | 100 | 5.34 | 40 |  |  | 1.077 | 0.0001
61.6 | 0.285 | -0.003 | 100 | 5.34 | 40 |  |  | 1.0781 | 0.0001
61.7 | 0.2858 | -0.0031 | 100 | 5.34 | 40 |  |  | 1.0789 | 0
61.8 | 0.2865 | -0.0032 | 100 | 5.34 | 40 |  |  | 1.0796 | -0.0001
61.9 | 0.2874 | -0.0029 | 100 | 5.34 | 40 |  |  | 1.0805 | 0.0002
62 | 0.2884 | -0.003 | 100 | 5.34 | 40 |  |  | 1.0815 | 0.0001
62.1 | 0.2891 | -0.0029 | 100 | 5.34 | 40 |  |  | 1.0822 | 0.0002
62.2 | 0.2898 | -0.0031 | 100 | 5.34 | 40 |  |  | 1.0829 | 0
62.3 | 0.2907 | -0.0031 | 100 | 5.34 | 40 |  |  | 1.0838 | 0
62.4 | 0.2916 | -0.0031 | 100 | 5.34 | 40 |  |  | 1.0847 | 0
62.5 | 0.2923 | -0.0032 | 100 | 5.34 | 40 |  |  | 1.0854 | -0.0001
62.6 | 0.2932 | -0.0032 | 100 | 5.34 | 40 |  |  | 1.0863 | -0.0001
62.7 | 0.2942 | -0.003 | 100 | 5.34 | 40 |  |  | 1.0873 | 0.0001
62.8 | 0.2948 | -0.0031 | 100 | 5.34 | 40 |  |  | 1.0879 | 0
62.9 | 0.2956 | -0.0032 | 100 | 5.34 | 40 |  |  | 1.0887 | -0.0001
63 | 0.2966 | -0.0031 | 100 | 5.34 | 40 |  |  | 1.0897 | 0
63.1 | 0.2975 | -0.003 | 100 | 5.34 | 40 |  |  | 1.0906 | 0.0001
63.2 | 0.2982 | -0.0034 | 100 | 5.34 | 40 |  |  | 1.0913 | -0.0003
63.3 | 0.299 | -0.0031 | 100 | 5.34 | 40 |  |  | 1.0921 | 0
63.4 | 0.3001 | -0.003 | 100 | 5.34 | 40 |  |  | 1.0932 | 0.0001
63.5 | 0.3007 | -0.0031 | 100 | 5.34 | 40 |  |  | 1.0938 | 0
63.6 | 0.3015 | -0.0029 | 100 | 5.34 | 40 |  |  | 1.0946 | 0.0002
63.7 | 0.3023 | -0.003 | 100 | 5.34 | 40 |  |  | 1.0954 | 0.0001
63.8 | 0.3032 | -0.0032 | 100 | 5.34 | 40 |  |  | 1.0963 | -0.0001
63.9 | 0.3039 | -0.0033 | 100 | 5.34 | 40 |  |  | 1.097 | -0.0002
64 | 0.3047 | -0.0029 | 100 | 5.34 | 40 |  |  | 1.0978 | 0.0002
64.1 | 0.3058 | -0.0031 | 100 | 5.34 | 40 |  |  | 1.0989 | 0
64.2 | 0.3065 | -0.0032 | 100 | 5.34 | 40 |  |  | 1.0996 | -0.0001
64.3 | 0.3073 | -0.003 | 100 | 5.34 | 40 |  |  | 1.1004 | 0.0001
64.4 | 0.3082 | -0.0028 | 100 | 5.34 | 40 |  |  | 1.1013 | 0.0003
64.5 | 0.3092 | -0.003 | 100 | 5.34 | 40 |  |  | 1.1023 | 0.0001
64.6 | 0.3099 | -0.003 | 100 | 5.34 | 40 |  |  | 1.103 | 0.0001
64.7 | 0.3107 | -0.003 | 100 | 5.34 | 40 |  |  | 1.1038 | 0.0001
64.8 | 0.3117 | -0.0032 | 100 | 5.34 | 40 |  |  | 1.1048 | -0.0001
64.9 | 0.3125 | -0.003 | 100 | 5.34 | 40 |  |  | 1.1056 | 0.0001
65 | 0.3132 | -0.0031 | 100 | 5.34 | 40 |  |  | 1.1063 | 0
65.1 | 0.314 | -0.0031 | 100 | 5.34 | 40 |  |  | 1.1071 | 0
65.2 | 0.315 | -0.0028 | 100 | 5.34 | 40 |  |  | 1.1081 | 0.0003
65.3 | 0.3156 | -0.0031 | 100 | 5.34 | 40 |  |  | 1.1087 | 0
65.4 | 0.3164 | -0.0031 | 100 | 5.34 | 40 |  |  | 1.1095 | 0
65.5 | 0.3174 | -0.0031 | 100 | 5.34 | 40 |  |  | 1.1105 | 0
65.6 | 0.3183 | -0.0029 | 100 | 5.34 | 40 |  |  | 1.1114 | 0.0002
65.7 | 0.319 | -0.0032 | 100 | 5.34 | 40 |  |  | 1.1121 | -0.0001
65.8 | 0.3198 | -0.0031 | 100 | 5.34 | 40 |  |  | 1.1129 | 0
65.9 | 0.3208 | -0.003 | 100 | 5.34 | 40 |  |  | 1.1139 | 0.0001
66 | 0.3216 | -0.0032 | 100 | 5.34 | 40 |  |  | 1.1147 | -0.0001
66.1 | 0.3223 | -0.0031 | 100 | 5.34 | 40 |  |  | 1.1154 | 0
66.2 | 0.3233 | -0.0031 | 100 | 5.34 | 40 |  |  | 1.1164 | 0
66.3 | 0.3242 | -0.0031 | 100 | 5.34 | 40 |  |  | 1.1173 | 0
66.4 | 0.3248 | -0.003 | 100 | 5.34 | 40 |  |  | 1.1179 | 0.0001
66.5 | 0.3257 | -0.003 | 100 | 5.34 | 40 |  |  | 1.1188 | 0.0001
66.6 | 0.3266 | -0.0031 | 100 | 5.34 | 40 |  |  | 1.1197 | 0
66.7 | 0.3274 | -0.0031 | 100 | 5.34 | 40 |  |  | 1.1205 | 0
66.8 | 0.328 | -0.003 | 100 | 5.34 | 40 |  |  | 1.1211 | 0.0001
66.9 | 0.3291 | -0.0032 | 100 | 5.34 | 40 |  |  | 1.1222 | -0.0001
67 | 0.33 | -0.003 | 100 | 5.34 | 40 |  |  | 1.1231 | 0.0001
67.1 | 0.3306 | -0.003 | 100 | 5.34 | 40 |  |  | 1.1237 | 0.0001
67.2 | 0.3314 | -0.0033 | 100 | 5.34 | 40 |  |  | 1.1245 | -0.0002
67.3 | 0.3324 | -0.003 | 100 | 5.34 | 40 |  |  | 1.1255 | 0.0001
67.4 | 0.3333 | -0.0031 | 100 | 5.34 | 40 |  |  | 1.1264 | 0
67.5 | 0.334 | -0.0032 | 100 | 5.34 | 40 |  |  | 1.1271 | -0.0001
67.6 | 0.335 | -0.0031 | 100 | 5.34 | 40 |  |  | 1.1281 | 0
67.7 | 0.336 | -0.003 | 100 | 5.34 | 40 |  |  | 1.1291 | 0.0001
67.8 | 0.3366 | -0.0032 | 100 | 5.34 | 40 |  |  | 1.1297 | -0.0001
67.9 | 0.3373 | -0.0031 | 100 | 5.34 | 40 |  |  | 1.1304 | 0
68 | 0.3382 | -0.0031 | 100 | 5.34 | 40 |  |  | 1.1313 | 0
68.1 | 0.3391 | -0.0031 | 100 | 5.34 | 40 |  |  | 1.1322 | 0
68.2 | 0.3398 | -0.003 | 100 | 5.34 | 40 |  |  | 1.1329 | 0.0001
68.3 | 0.3407 | -0.003 | 100 | 5.34 | 40 |  |  | 1.1338 | 0.0001
68.4 | 0.3417 | -0.0032 | 100 | 5.34 | 40 |  |  | 1.1348 | -0.0001
68.5 | 0.3424 | -0.0031 | 100 | 5.34 | 40 |  |  | 1.1355 | 0
68.6 | 0.3431 | -0.003 | 100 | 5.34 | 40 |  |  | 1.1362 | 0.0001
68.7 | 0.344 | -0.0031 | 100 | 5.34 | 40 |  |  | 1.1371 | 0
68.8 | 0.345 | -0.0031 | 100 | 5.34 | 40 |  |  | 1.1381 | 0
68.9 | 0.3457 | -0.0032 | 100 | 5.34 | 40 |  |  | 1.1388 | -0.0001
69 | 0.3465 | -0.0031 | 100 | 5.34 | 40 |  |  | 1.1396 | 0
69.1 | 0.3475 | -0.0032 | 100 | 5.34 | 40 |  |  | 1.1406 | -0.0001
69.2 | 0.3483 | -0.0032 | 100 | 5.34 | 40 |  |  | 1.1414 | -0.0001
69.3 | 0.349 | -0.0033 | 100 | 5.34 | 40 |  |  | 1.1421 | -0.0002
69.4 | 0.3498 | -0.0032 | 100 | 5.34 | 40 |  |  | 1.1429 | -0.0001
69.5 | 0.3508 | -0.0031 | 100 | 5.34 | 40 |  |  | 1.1439 | 0
69.6 | 0.3515 | -0.0033 | 100 | 5.34 | 40 |  |  | 1.1446 | -0.0002
69.7 | 0.3523 | -0.0031 | 100 | 5.34 | 40 |  |  | 1.1454 | 0
69.8 | 0.3534 | -0.0032 | 100 | 5.34 | 40 |  |  | 1.1465 | -0.0001
69.9 | 0.3541 | -0.0031 | 100 | 5.34 | 40 |  |  | 1.1472 | 0
70 | 0.3548 | -0.0031 | 100 | 5.34 | 40 |  |  | 1.1479 | 0
70.1 | 0.3556 | -0.0028 | 100 | 5.34 | 40 |  |  | 1.1487 | 0.0003
70.2 | 0.3567 | -0.0032 | 100 | 5.34 | 40 |  |  | 1.1498 | -0.0001
70.3 | 0.3574 | -0.003 | 100 | 5.34 | 40 |  |  | 1.1505 | 0.0001
70.4 | 0.3582 | -0.0031 | 100 | 5.34 | 40 |  |  | 1.1513 | 0
70.5 | 0.3591 | -0.003 | 100 | 5.34 | 40 |  |  | 1.1522 | 0.0001
70.6 | 0.36 | -0.0031 | 100 | 5.34 | 40 |  |  | 1.1531 | 0
70.7 | 0.3607 | -0.0031 | 100 | 5.34 | 40 |  |  | 1.1538 | 0
70.8 | 0.3615 | -0.003 | 100 | 5.34 | 40 |  |  | 1.1546 | 0.0001
70.9 | 0.3625 | -0.0028 | 100 | 5.34 | 40 |  |  | 1.1556 | 0.0003
71 | 0.3632 | -0.0031 | 100 | 5.34 | 40 |  |  | 1.1563 | 0
71.1 | 0.3639 | -0.003 | 100 | 5.34 | 40 |  |  | 1.157 | 0.0001
71.2 | 0.3648 | -0.003 | 100 | 5.34 | 40 |  |  | 1.1579 | 0.0001
71.3 | 0.3658 | -0.003 | 100 | 5.34 | 40 |  |  | 1.1589 | 0.0001
71.4 | 0.3665 | -0.0031 | 100 | 5.34 | 40 |  |  | 1.1596 | 0
71.5 | 0.3672 | -0.003 | 100 | 5.34 | 40 |  |  | 1.1603 | 0.0001
71.6 | 0.3683 | -0.003 | 100 | 5.34 | 40 |  |  | 1.1614 | 0.0001
71.7 | 0.3691 | -0.0031 | 100 | 5.34 | 40 |  |  | 1.1622 | 0
71.8 | 0.3698 | -0.0032 | 100 | 5.34 | 40 |  |  | 1.1629 | -0.0001
71.9 | 0.3708 | -0.003 | 100 | 5.34 | 40 |  |  | 1.1639 | 0.0001
72 | 0.3717 | -0.003 | 100 | 5.34 | 40 |  |  | 1.1648 | 0.0001
72.1 | 0.3724 | -0.0029 | 100 | 5.34 | 40 |  |  | 1.1655 | 0.0002
72.2 | 0.3732 | -0.0034 | 100 | 5.34 | 40 |  |  | 1.1663 | -0.0003
72.3 | 0.3741 | -0.0031 | 100 | 5.34 | 40 |  |  | 1.1672 | 0
72.4 | 0.3749 | -0.0031 | 100 | 5.34 | 40 |  |  | 1.168 | 0
72.5 | 0.3755 | -0.0032 | 100 | 5.34 | 40 |  |  | 1.1686 | -0.0001
72.6 | 0.3765 | -0.0028 | 100 | 5.34 | 40 |  |  | 1.1696 | 0.0003
72.7 | 0.3775 | -0.0029 | 100 | 5.34 | 40 |  |  | 1.1706 | 0.0002
72.8 | 0.3781 | -0.0031 | 100 | 5.34 | 40 |  |  | 1.1712 | 0
72.9 | 0.3789 | -0.0033 | 100 | 5.34 | 40 |  |  | 1.172 | -0.0002
73 | 0.3798 | -0.0031 | 100 | 5.34 | 40 |  |  | 1.1729 | 0
73.1 | 0.3808 | -0.0031 | 100 | 5.34 | 40 |  |  | 1.1739 | 0
73.12 | 0.381 | -0.0031 | 100 | 5.34 | 40 |  |  | 1.1741 | 0

## plaster 5.1_14
Results Table 1
| Specimen label | Maximum Load | Flexure stress at Maximum Load | Support span | Thickness | Width
|  | (kN) | (N/mm^2) | (mm) | (mm) | (mm) |  |  |  | Area
2 | 5.1.14 | 0.0323 | 4.8505 | 100 | 5.49 | 40 |  |  |  | 0.0002196
Time | Displacement | Force | Support span | Thickness | Width | Stress | Strain | Displacement | Force | Area/FE | FT |  | slope |  | E
(s) | (mm) | (kN) | (mm) | (mm) | (mm) | (Mpa) | (-) | (mm) | (kN) | KNmm/J | J/m2 | KJ/m2 | KN/mm | N/mm | N/mm2(Mpa) | Gpa
0 |  |  | 100 | 5.49 | 40 | 0 | 0 | 0.4551 | 0.001 | 0 | 14.23133 | 0.01423133 | 0.124717 | 124.717 | 4710.736 | 4.710736
0.1 |  |  | 100 | 5.49 | 40 | 0 | 0 | 0.4584 | 0.001 | 0
0.2 |  |  | 100 | 5.49 | 40 | 0 | 0 | 0.4579 | 0.001 | 0
0.3 |  |  | 100 | 5.49 | 40 | 0 | 0 | 0.4576 | 0.0007 | 0
0.4 |  |  | 100 | 5.49 | 40 | 0 | 0 | 0.4576 | 0.0009 | 0
0.5 |  |  | 100 | 5.49 | 40 | 0 | 0 | 0.4576 | 0.0011 | 0
0.6 |  |  | 100 | 5.49 | 40 | 0 | 0 | 0.4581 | 0.0009 | 0
0.7 |  |  | 100 | 5.49 | 40 | 0 | 0 | 0.4593 | 0.0011 | 0
0.8 |  |  | 100 | 5.49 | 40 | 0 | 0 | 0.4609 | 0.0008 | 0
0.9 |  |  | 100 | 5.49 | 40 | 0 | 0 | 0.4619 | 0.0012 | 0
1 |  |  | 100 | 5.49 | 40 | 0 | 0 | 0.4626 | 0.0011 | 0
1.1 |  |  | 100 | 5.49 | 40 | 0 | 0 | 0.4635 | 0.0011 | 0
1.2 |  |  | 100 | 5.49 | 40 | 0 | 0 | 0.4644 | 0.0012 | 0
1.3 |  |  | 100 | 5.49 | 40 | 0 | 0 | 0.4652 | 0.0012 | 0
1.4 |  |  | 100 | 5.49 | 40 | 0 | 0 | 0.466 | 0.0013 | 0
1.5 |  |  | 100 | 5.49 | 40 | 0 | 0 | 0.467 | 0.0014 | 0
1.6 |  |  | 100 | 5.49 | 40 | 0 | 0 | 0.4678 | 0.0013 | 0
1.7 |  |  | 100 | 5.49 | 40 | 0 | 0 | 0.4684 | 0.0012 | 0
1.8 |  |  | 100 | 5.49 | 40 | 0 | 0 | 0.4694 | 0.0013 | 0
1.9 |  |  | 100 | 5.49 | 40 | 0 | 0 | 0.4703 | 0.0014 | 0
2 |  |  | 100 | 5.49 | 40 | 0 | 0 | 0.471 | 0.0014 | 0
2.1 |  |  | 100 | 5.49 | 40 | 0 | 0 | 0.4717 | 0.0015 | 0
2.2 |  |  | 100 | 5.49 | 40 | 0 | 0 | 0.4727 | 0.0014 | 0
2.3 |  |  | 100 | 5.49 | 40 | 0 | 0 | 0.4736 | 0.0014 | 0
2.4 |  |  | 100 | 5.49 | 40 | 0 | 0 | 0.4742 | 0.0014 | 0
2.5 |  |  | 100 | 5.49 | 40 | 0 | 0 | 0.4751 | 0.0016 | 0
2.6 |  |  | 100 | 5.49 | 40 | 0 | 0 | 0.4762 | 0.0014 | 0
2.7 |  |  | 100 | 5.49 | 40 | 0 | 0 | 0.4769 | 0.0016 | 0
2.8 |  |  | 100 | 5.49 | 40 | 0 | 0 | 0.4777 | 0.0014 | 0
2.9 |  |  | 100 | 5.49 | 40 | 0 | 0 | 0.4787 | 0.0017 | 0
3 |  |  | 100 | 5.49 | 40 | 0 | 0 | 0.4795 | 0.0014 | 0
3.1 |  |  | 100 | 5.49 | 40 | 0 | 0 | 0.4802 | 0.0016 | 0
3.2 |  |  | 100 | 5.49 | 40 | 0 | 0 | 0.481 | 0.0017 | 0
3.3 |  |  | 100 | 5.49 | 40 | 0 | 0 | 0.482 | 0.0014 | 0
3.4 |  |  | 100 | 5.49 | 40 | 0 | 0 | 0.4827 | 0.0016 | 0
3.5 |  |  | 100 | 5.49 | 40 | 0 | 0 | 0.4834 | 0.0018 | 0
3.6 |  |  | 100 | 5.49 | 40 | 0 | 0 | 0.4845 | 0.0017 | 0
3.7 |  |  | 100 | 5.49 | 40 | 0 | 0 | 0.4854 | 0.0017 | 0
3.8 |  |  | 100 | 5.49 | 40 | 0 | 0 | 0.4859 | 0.0017 | 0
3.9 |  |  | 100 | 5.49 | 40 | 0 | 0 | 0.4867 | 0.0017 | 0
4 |  |  | 100 | 5.49 | 40 | 0 | 0 | 0.4878 | 0.0018 | 0
4.1 |  |  | 100 | 5.49 | 40 | 0 | 0 | 0.4886 | 0.0019 | 0
4.2 |  |  | 100 | 5.49 | 40 | 0 | 0 | 0.4894 | 0.0018 | 0
4.3 |  |  | 100 | 5.49 | 40 | 0 | 0 | 0.4903 | 0.0017 | 0
4.4 |  |  | 100 | 5.49 | 40 | 0 | 0 | 0.4912 | 0.0019 | 0
4.5 |  |  | 100 | 5.49 | 40 | 0 | 0 | 0.4918 | 0.0019 | 0
4.6 |  |  | 100 | 5.49 | 40 | 0 | 0 | 0.4926 | 0.0019 | 0
4.7 |  |  | 100 | 5.49 | 40 | 0 | 0 | 0.4936 | 0.0018 | 0
4.8 |  |  | 100 | 5.49 | 40 | 0 | 0 | 0.4944 | 0.0021 | 0
4.9 |  |  | 100 | 5.49 | 40 | 0 | 0 | 0.4951 | 0.002 | 0
5 |  |  | 100 | 5.49 | 40 | 0 | 0 | 0.4961 | 0.0021 | 0
5.1 |  |  | 100 | 5.49 | 40 | 0 | 0 | 0.4971 | 0.002 | 0
5.2 |  |  | 100 | 5.49 | 40 | 0 | 0 | 0.4978 | 0.0021 | 0
5.3 |  |  | 100 | 5.49 | 40 | 0 | 0 | 0.4984 | 0.002 | 0
5.4 |  |  | 100 | 5.49 | 40 | 0 | 0 | 0.4994 | 0.0021 | 0
5.5 |  |  | 100 | 5.49 | 40 | 0 | 0 | 0.5003 | 0.0023 | 0
5.6 |  |  | 100 | 5.49 | 40 | 0 | 0 | 0.501 | 0.0021 | 0
5.7 |  |  | 100 | 5.49 | 40 | 0 | 0 | 0.5019 | 0.0021 | 0
5.8 |  |  | 100 | 5.49 | 40 | 0 | 0 | 0.5029 | 0.0023 | 0
5.9 |  |  | 100 | 5.49 | 40 | 0 | 0 | 0.5036 | 0.002 | 0
6 |  |  | 100 | 5.49 | 40 | 0 | 0 | 0.5043 | 0.0022 | 0
6.1 |  |  | 100 | 5.49 | 40 | 0 | 0 | 0.5052 | 0.0023 | 0
6.2 |  |  | 100 | 5.49 | 40 | 0 | 0 | 0.5062 | 0.0023 | 0
6.3 |  |  | 100 | 5.49 | 40 | 0 | 0 | 0.5068 | 0.0023 | 0
6.4 |  |  | 100 | 5.49 | 40 | 0 | 0 | 0.5076 | 0.0023 | 0
6.5 |  |  | 100 | 5.49 | 40 | 0 | 0 | 0.5088 | 0.0026 | 0
6.6 |  |  | 100 | 5.49 | 40 | 0 | 0 | 0.5094 | 0.0024 | 0
6.7 |  |  | 100 | 5.49 | 40 | 0 | 0 | 0.5101 | 0.0021 | 0
6.8 |  |  | 100 | 5.49 | 40 | 0 | 0 | 0.5109 | 0.0025 | 0
6.9 |  |  | 100 | 5.49 | 40 | 0 | 0 | 0.5121 | 0.0024 | 0
7 |  |  | 100 | 5.49 | 40 | 0 | 0 | 0.5128 | 0.0024 | 0
7.1 |  |  | 100 | 5.49 | 40 | 0 | 0 | 0.5136 | 0.0026 | 0
7.2 |  |  | 100 | 5.49 | 40 | 0 | 0 | 0.5146 | 0.0022 | 0
7.3 |  |  | 100 | 5.49 | 40 | 0 | 0 | 0.5153 | 0.0027 | 0
7.4 |  |  | 100 | 5.49 | 40 | 0 | 0 | 0.516 | 0.0024 | 0
7.5 |  |  | 100 | 5.49 | 40 | 0 | 0 | 0.5169 | 0.0025 | 0
7.6 |  |  | 100 | 5.49 | 40 | 0 | 0 | 0.5178 | 0.0023 | 0
7.7 |  |  | 100 | 5.49 | 40 | 0 | 0 | 0.5185 | 0.0026 | 0
7.8 |  |  | 100 | 5.49 | 40 | 0 | 0 | 0.5193 | 0.0026 | 0
7.9 |  |  | 100 | 5.49 | 40 | 0 | 0 | 0.5203 | 0.0027 | 0
8 |  |  | 100 | 5.49 | 40 | 0 | 0 | 0.5212 | 0.0025 | 0
8.1 |  |  | 100 | 5.49 | 40 | 0 | 0 | 0.5218 | 0.0025 | 0
8.2 |  |  | 100 | 5.49 | 40 | 0 | 0 | 0.5226 | 0.0027 | 0
8.3 |  |  | 100 | 5.49 | 40 | 0 | 0 | 0.5238 | 0.0027 | 0
8.4 |  |  | 100 | 5.49 | 40 | 0 | 0 | 0.5244 | 0.0027 | 0
8.5 |  |  | 100 | 5.49 | 40 | 0 | 0 | 0.5252 | 0.0029 | 0
8.6 |  |  | 100 | 5.49 | 40 | 0 | 0 | 0.5261 | 0.0029 | 0
8.7 |  |  | 100 | 5.49 | 40 | 0 | 0 | 0.527 | 0.0028 | 0
8.8 |  |  | 100 | 5.49 | 40 | 0 | 0 | 0.5276 | 0.0029 | 0
8.9 |  |  | 100 | 5.49 | 40 | 0 | 0 | 0.5284 | 0.0029 | 0
9 |  |  | 100 | 5.49 | 40 | 0 | 0 | 0.5294 | 0.0028 | 0
9.1 |  |  | 100 | 5.49 | 40 | 0 | 0 | 0.5302 | 0.0029 | 0
9.2 |  |  | 100 | 5.49 | 40 | 0 | 0 | 0.5309 | 0.0029 | 0
9.3 |  |  | 100 | 5.49 | 40 | 0 | 0 | 0.532 | 0.0031 | 0
9.4 |  |  | 100 | 5.49 | 40 | 0 | 0 | 0.5329 | 0.003 | 0
9.5 |  |  | 100 | 5.49 | 40 | 0 | 0 | 0.5335 | 0.0029 | 0
9.6 |  |  | 100 | 5.49 | 40 | 0 | 0 | 0.5343 | 0.0029 | 0
9.7 |  |  | 100 | 5.49 | 40 | 0 | 0 | 0.5353 | 0.0028 | 0
9.8 |  |  | 100 | 5.49 | 40 | 0 | 0 | 0.5362 | 0.0029 | 0
9.9 |  |  | 100 | 5.49 | 40 | 0 | 0 | 0.5368 | 0.0031 | 0
10 |  |  | 100 | 5.49 | 40 | 0 | 0 | 0.5378 | 0.0031 | 0
10.1 |  |  | 100 | 5.49 | 40 | 0 | 0 | 0.5387 | 0.003 | 0
10.2 |  |  | 100 | 5.49 | 40 | 0 | 0 | 0.5394 | 0.003 | 0
10.3 |  |  | 100 | 5.49 | 40 | 0 | 0 | 0.5401 | 0.0029 | 0
10.4 |  |  | 100 | 5.49 | 40 | 0 | 0 | 0.5411 | 0.0031 | 0
10.5 |  |  | 100 | 5.49 | 40 | 0 | 0 | 0.5419 | 0.0032 | 0
10.6 |  |  | 100 | 5.49 | 40 | 0 | 0 | 0.5426 | 0.0031 | 0
10.7 |  |  | 100 | 5.49 | 40 | 0 | 0 | 0.5436 | 0.0029 | 0
10.8 |  |  | 100 | 5.49 | 40 | 0 | 0 | 0.5446 | 0.0032 | 0
10.9 |  |  | 100 | 5.49 | 40 | 0 | 0 | 0.5452 | 0.003 | 0
11 |  |  | 100 | 5.49 | 40 | 0 | 0 | 0.5459 | 0.0028 | 0
11.1 |  |  | 100 | 5.49 | 40 | 0 | 0 | 0.5469 | 0.0032 | 0
11.2 |  |  | 100 | 5.49 | 40 | 0 | 0 | 0.5479 | 0.0031 | 0
11.3 |  |  | 100 | 5.49 | 40 | 0 | 0 | 0.5485 | 0.0031 | 0
11.4 |  |  | 100 | 5.49 | 40 | 0 | 0 | 0.5493 | 0.003 | 0
11.5 |  |  | 100 | 5.49 | 40 | 0 | 0 | 0.5504 | 0.0031 | 0
11.6 |  |  | 100 | 5.49 | 40 | 0 | 0 | 0.5511 | 0.003 | 0
11.7 |  |  | 100 | 5.49 | 40 | 0 | 0 | 0.5519 | 0.0031 | 0
11.8 |  |  | 100 | 5.49 | 40 | 0 | 0 | 0.5527 | 0.0031 | 0
11.9 |  |  | 100 | 5.49 | 40 | 0 | 0 | 0.5536 | 0.0032 | 0
12 |  |  | 100 | 5.49 | 40 | 0 | 0 | 0.5543 | 0.0034 | 0
12.1 |  |  | 100 | 5.49 | 40 | 0 | 0 | 0.5551 | 0.0032 | 0
12.2 |  |  | 100 | 5.49 | 40 | 0 | 0 | 0.5562 | 0.0032 | 0
12.3 |  |  | 100 | 5.49 | 40 | 0 | 0 | 0.5569 | 0.0032 | 0
12.4 |  |  | 100 | 5.49 | 40 | 0 | 0 | 0.5576 | 0.0032 | 0
12.5 |  |  | 100 | 5.49 | 40 | 0 | 0 | 0.5585 | 0.0031 | 0
12.6 |  |  | 100 | 5.49 | 40 | 0 | 0 | 0.5596 | 0.0033 | 0
12.7 |  |  | 100 | 5.49 | 40 | 0 | 0 | 0.5603 | 0.0032 | 0
12.8 |  |  | 100 | 5.49 | 40 | 0 | 0 | 0.5611 | 0.003 | 0
12.9 |  |  | 100 | 5.49 | 40 | 0 | 0 | 0.5619 | 0.0031 | 0
13 |  |  | 100 | 5.49 | 40 | 0 | 0 | 0.5628 | 0.0032 | 0
13.1 |  |  | 100 | 5.49 | 40 | 0 | 0 | 0.5635 | 0.0031 | 0
13.2 |  |  | 100 | 5.49 | 40 | 0 | 0 | 0.5643 | 0.003 | 0
13.3 |  |  | 100 | 5.49 | 40 | 0 | 0 | 0.5653 | 0.003 | 0
13.4 |  |  | 100 | 5.49 | 40 | 0 | 0 | 0.566 | 0.003 | 0
13.5 |  |  | 100 | 5.49 | 40 | 0 | 0 | 0.5667 | 0.0033 | 0
13.6 |  |  | 100 | 5.49 | 40 | 0 | 0 | 0.5679 | 0.0031 | 0
13.7 |  |  | 100 | 5.49 | 40 | 0 | 0 | 0.5688 | 0.003 | 0
13.8 |  |  | 100 | 5.49 | 40 | 0 | 0 | 0.5693 | 0.0031 | 0
13.9 |  |  | 100 | 5.49 | 40 | 0 | 0 | 0.5701 | 0.0028 | 0
14 |  |  | 100 | 5.49 | 40 | 0 | 0 | 0.5713 | 0.0031 | 0
14.1 |  |  | 100 | 5.49 | 40 | 0 | 0 | 0.572 | 0.0031 | 0
14.2 |  |  | 100 | 5.49 | 40 | 0 | 0 | 0.5726 | 0.0032 | 0
14.3 |  |  | 100 | 5.49 | 40 | 0 | 0 | 0.5736 | 0.0032 | 0
14.4 |  |  | 100 | 5.49 | 40 | 0 | 0 | 0.5745 | 0.0032 | 0
14.5 |  |  | 100 | 5.49 | 40 | 0 | 0 | 0.5752 | 0.0031 | 0
14.6 |  |  | 100 | 5.49 | 40 | 0 | 0 | 0.5759 | 0.0036 | 0
14.7 |  |  | 100 | 5.49 | 40 | 0 | 0 | 0.5769 | 0.0032 | 0
14.8 |  |  | 100 | 5.49 | 40 | 0 | 0 | 0.5778 | 0.0033 | 0
14.9 |  |  | 100 | 5.49 | 40 | 0 | 0 | 0.5784 | 0.0035 | 0
15 |  |  | 100 | 5.49 | 40 | 0 | 0 | 0.5794 | 0.0034 | 0
15.1 |  |  | 100 | 5.49 | 40 | 0 | 0 | 0.5804 | 0.0033 | 0
15.2 |  |  | 100 | 5.49 | 40 | 0 | 0 | 0.581 | 0.0033 | 0
15.3 |  |  | 100 | 5.49 | 40 | 0 | 0 | 0.5817 | 0.0033 | 0
15.4 |  |  | 100 | 5.49 | 40 | 0 | 0 | 0.5828 | 0.0035 | 0
15.5 |  |  | 100 | 5.49 | 40 | 0 | 0 | 0.5838 | 0.0035 | 0
15.6 |  |  | 100 | 5.49 | 40 | 0 | 0 | 0.5844 | 0.0034 | 0
15.7 |  |  | 100 | 5.49 | 40 | 0 | 0 | 0.5853 | 0.0033 | 0
15.8 |  |  | 100 | 5.49 | 40 | 0 | 0 | 0.5863 | 0.0035 | 0
15.9 |  |  | 100 | 5.49 | 40 | 0 | 0 | 0.5869 | 0.0035 | 0
16 |  |  | 100 | 5.49 | 40 | 0 | 0 | 0.5877 | 0.0035 | 0
16.1 |  |  | 100 | 5.49 | 40 | 0 | 0 | 0.5885 | 0.0036 | 0
16.2 |  |  | 100 | 5.49 | 40 | 0 | 0 | 0.5894 | 0.0036 | 0
16.3 |  |  | 100 | 5.49 | 40 | 0 | 0 | 0.5901 | 0.0035 | 0
16.4 |  |  | 100 | 5.49 | 40 | 0 | 0 | 0.5909 | 0.0034 | 0
16.5 |  |  | 100 | 5.49 | 40 | 0 | 0 | 0.5921 | 0.0036 | 0
16.6 |  |  | 100 | 5.49 | 40 | 0 | 0 | 0.5928 | 0.0034 | 0
16.7 |  |  | 100 | 5.49 | 40 | 0 | 0 | 0.5934 | 0.0034 | 0
16.8 |  |  | 100 | 5.49 | 40 | 0 | 0 | 0.5944 | 0.0034 | 0
16.9 |  |  | 100 | 5.49 | 40 | 0 | 0 | 0.5954 | 0.0033 | 0
17 |  |  | 100 | 5.49 | 40 | 0 | 0 | 0.5961 | 0.0033 | 0
17.1 |  |  | 100 | 5.49 | 40 | 0 | 0 | 0.5969 | 0.0035 | 0
17.2 |  |  | 100 | 5.49 | 40 | 0 | 0 | 0.5979 | 0.0034 | 0
17.3 |  |  | 100 | 5.49 | 40 | 0 | 0 | 0.5986 | 0.0035 | 0
17.4 |  |  | 100 | 5.49 | 40 | 0 | 0 | 0.5993 | 0.0032 | 0
17.5 |  |  | 100 | 5.49 | 40 | 0 | 0 | 0.6001 | 0.0034 | 0
17.6 |  |  | 100 | 5.49 | 40 | 0 | 0 | 0.6011 | 0.0035 | 0
17.7 |  |  | 100 | 5.49 | 40 | 0 | 0 | 0.6018 | 0.0034 | 0
17.8 |  |  | 100 | 5.49 | 40 | 0 | 0 | 0.6026 | 0.0034 | 0
17.9 |  |  | 100 | 5.49 | 40 | 0 | 0 | 0.6037 | 0.0035 | 0
18 |  |  | 100 | 5.49 | 40 | 0 | 0 | 0.6045 | 0.0034 | 0
18.1 |  |  | 100 | 5.49 | 40 | 0 | 0 | 0.6051 | 0.0032 | 0
18.2 |  |  | 100 | 5.49 | 40 | 0 | 0 | 0.6059 | 0.0032 | 0
18.3 |  |  | 100 | 5.49 | 40 | 0 | 0 | 0.6071 | 0.0034 | 0
18.4 |  |  | 100 | 5.49 | 40 | 0 | 0 | 0.6078 | 0.0034 | 0
18.5 |  |  | 100 | 5.49 | 40 | 0 | 0 | 0.6085 | 0.0031 | 0
18.6 |  |  | 100 | 5.49 | 40 | 0 | 0 | 0.6095 | 0.0033 | 0
18.7 |  |  | 100 | 5.49 | 40 | 0 | 0 | 0.6103 | 0.0034 | 0
18.8 |  |  | 100 | 5.49 | 40 | 0 | 0 | 0.611 | 0.0035 | 0
18.9 |  |  | 100 | 5.49 | 40 | 0 | 0 | 0.6118 | 0.0035 | 0
19 |  |  | 100 | 5.49 | 40 | 0 | 0 | 0.6127 | 0.0036 | 0
19.1 |  |  | 100 | 5.49 | 40 | 0 | 0 | 0.6135 | 0.0034 | 0
19.2 |  |  | 100 | 5.49 | 40 | 0 | 0 | 0.6143 | 0.0034 | 0
19.3 |  |  | 100 | 5.49 | 40 | 0 | 0 | 0.6153 | 0.0036 | 0
19.4 |  |  | 100 | 5.49 | 40 | 0 | 0 | 0.6162 | 0.0035 | 0
19.5 |  |  | 100 | 5.49 | 40 | 0 | 0 | 0.6168 | 0.0034 | 0
19.6 |  |  | 100 | 5.49 | 40 | 0 | 0 | 0.6175 | 0.0033 | 0
19.7 |  |  | 100 | 5.49 | 40 | 0 | 0 | 0.6187 | 0.0034 | 0
19.8 |  |  | 100 | 5.49 | 40 | 0 | 0 | 0.6195 | 0.0035 | 0
19.9 |  |  | 100 | 5.49 | 40 | 0 | 0 | 0.6201 | 0.0035 | 0
20 |  |  | 100 | 5.49 | 40 | 0 | 0 | 0.6211 | 0.0035 | 0
20.1 |  |  | 100 | 5.49 | 40 | 0 | 0 | 0.6221 | 0.0035 | 0
20.2 |  |  | 100 | 5.49 | 40 | 0 | 0 | 0.6228 | 0.0035 | 0
20.3 |  |  | 100 | 5.49 | 40 | 0 | 0 | 0.6234 | 0.0036 | 0
20.4 |  |  | 100 | 5.49 | 40 | 0 | 0 | 0.6244 | 0.0036 | 0
20.5 |  |  | 100 | 5.49 | 40 | 0 | 0 | 0.6253 | 0.0037 | 0
20.6 |  |  | 100 | 5.49 | 40 | 0 | 0 | 0.6259 | 0.0038 | 0
20.7 |  |  | 100 | 5.49 | 40 | 0 | 0 | 0.6268 | 0.0039 | 0
20.8 |  |  | 100 | 5.49 | 40 | 0 | 0 | 0.6279 | 0.0038 | 0
20.9 |  |  | 100 | 5.49 | 40 | 0 | 0 | 0.6286 | 0.004 | 0
21 |  |  | 100 | 5.49 | 40 | 0 | 0 | 0.6292 | 0.0037 | 0
21.1 |  |  | 100 | 5.49 | 40 | 0 | 0 | 0.6304 | 0.0037 | 0
21.2 |  |  | 100 | 5.49 | 40 | 0 | 0 | 0.6313 | 0.0038 | 0
21.3 |  |  | 100 | 5.49 | 40 | 0 | 0 | 0.6319 | 0.0037 | 0
21.4 |  |  | 100 | 5.49 | 40 | 0 | 0 | 0.6327 | 0.0037 | 0
21.5 |  |  | 100 | 5.49 | 40 | 0 | 0 | 0.6338 | 0.0038 | 0
21.6 |  |  | 100 | 5.49 | 40 | 0 | 0 | 0.6344 | 0.004 | 0
21.7 |  |  | 100 | 5.49 | 40 | 0 | 0 | 0.6351 | 0.0038 | 0
21.8 |  |  | 100 | 5.49 | 40 | 0 | 0 | 0.636 | 0.0039 | 0
21.9 |  |  | 100 | 5.49 | 40 | 0 | 0 | 0.6369 | 0.0039 | 0
22 |  |  | 100 | 5.49 | 40 | 0 | 0 | 0.6376 | 0.0039 | 0
22.1 |  |  | 100 | 5.49 | 40 | 0 | 0 | 0.6384 | 0.004 | 0
22.2 |  |  | 100 | 5.49 | 40 | 0 | 0 | 0.6396 | 0.0041 | 0
22.3 |  |  | 100 | 5.49 | 40 | 0 | 0 | 0.6403 | 0.004 | 0
22.4 |  |  | 100 | 5.49 | 40 | 0 | 0 | 0.6409 | 0.0039 | 0
22.5 |  |  | 100 | 5.49 | 40 | 0 | 0 | 0.6418 | 0.0038 | 0
22.6 |  |  | 100 | 5.49 | 40 | 0 | 0 | 0.6429 | 0.0039 | 0
22.7 |  |  | 100 | 5.49 | 40 | 0 | 0 | 0.6436 | 0.004 | 0
22.8 |  |  | 100 | 5.49 | 40 | 0 | 0 | 0.6443 | 0.0039 | 0
22.9 |  |  | 100 | 5.49 | 40 | 0 | 0 | 0.6453 | 0.0039 | 0
23 |  |  | 100 | 5.49 | 40 | 0 | 0 | 0.6462 | 0.004 | 0
23.1 |  |  | 100 | 5.49 | 40 | 0 | 0 | 0.6469 | 0.0041 | 0
23.2 |  |  | 100 | 5.49 | 40 | 0 | 0 | 0.6476 | 0.0037 | 0
23.3 |  |  | 100 | 5.49 | 40 | 0 | 0 | 0.6486 | 0.0041 | 0
23.4 |  |  | 100 | 5.49 | 40 | 0 | 0 | 0.6494 | 0.004 | 0
23.5 |  |  | 100 | 5.49 | 40 | 0 | 0 | 0.6501 | 0.0041 | 0
23.6 |  |  | 100 | 5.49 | 40 | 0 | 0 | 0.6511 | 0.0039 | 0
23.7 |  |  | 100 | 5.49 | 40 | 0 | 0 | 0.652 | 0.0039 | 0
23.8 |  |  | 100 | 5.49 | 40 | 0 | 0 | 0.6526 | 0.0039 | 0
23.9 |  |  | 100 | 5.49 | 40 | 0 | 0 | 0.6534 | 0.0042 | 0
24 |  |  | 100 | 5.49 | 40 | 0 | 0 | 0.6545 | 0.0041 | 0
24.1 |  |  | 100 | 5.49 | 40 | 0 | 0 | 0.6553 | 0.004 | 0
24.2 |  |  | 100 | 5.49 | 40 | 0 | 0 | 0.656 | 0.0041 | 0
24.3 |  |  | 100 | 5.49 | 40 | 0 | 0 | 0.6569 | 0.0041 | 0
24.4 |  |  | 100 | 5.49 | 40 | 0 | 0 | 0.6579 | 0.0042 | 0
24.5 |  |  | 100 | 5.49 | 40 | 0 | 0 | 0.6586 | 0.0041 | 0
24.6 |  |  | 100 | 5.49 | 40 | 0 | 0 | 0.6594 | 0.0042 | 0
24.7 |  |  | 100 | 5.49 | 40 | 0 | 0 | 0.6603 | 0.0042 | 0
24.8 |  |  | 100 | 5.49 | 40 | 0 | 0 | 0.661 | 0.004 | 0
24.9 |  |  | 100 | 5.49 | 40 | 0 | 0 | 0.6617 | 0.004 | 0
25 |  |  | 100 | 5.49 | 40 | 0 | 0 | 0.6627 | 0.0041 | 0
25.1 |  |  | 100 | 5.49 | 40 | 0 | 0 | 0.6637 | 0.0044 | 0
25.2 |  |  | 100 | 5.49 | 40 | 0 | 0 | 0.6644 | 0.0042 | 0
25.3 |  |  | 100 | 5.49 | 40 | 0 | 0 | 0.6651 | 0.0044 | 0
25.4 |  |  | 100 | 5.49 | 40 | 0 | 0 | 0.6661 | 0.0042 | 0
25.5 |  |  | 100 | 5.49 | 40 | 0 | 0 | 0.6671 | 0.0042 | 0
25.6 |  |  | 100 | 5.49 | 40 | 0 | 0 | 0.6677 | 0.0041 | 0
25.7 |  |  | 100 | 5.49 | 40 | 0 | 0 | 0.6686 | 0.004 | 0
25.8 |  |  | 100 | 5.49 | 40 | 0 | 0 | 0.6696 | 0.0041 | 0
25.9 |  |  | 100 | 5.49 | 40 | 0 | 0 | 0.6703 | 0.0041 | 0
26 |  |  | 100 | 5.49 | 40 | 0 | 0 | 0.6709 | 0.0042 | 0
26.1 |  |  | 100 | 5.49 | 40 | 0 | 0 | 0.6719 | 0.0043 | 0
26.2 |  |  | 100 | 5.49 | 40 | 0 | 0 | 0.6728 | 0.0042 | 0
26.3 |  |  | 100 | 5.49 | 40 | 0 | 0 | 0.6734 | 0.0042 | 0
26.4 |  |  | 100 | 5.49 | 40 | 0 | 0 | 0.6743 | 0.0041 | 0
26.5 |  |  | 100 | 5.49 | 40 | 0 | 0 | 0.6753 | 0.0043 | 0
26.6 |  |  | 100 | 5.49 | 40 | 0 | 0 | 0.6761 | 0.0044 | 0
26.7 |  |  | 100 | 5.49 | 40 | 0 | 0 | 0.6768 | 0.004 | 0
26.8 |  |  | 100 | 5.49 | 40 | 0 | 0 | 0.6778 | 0.0042 | 0
26.9 |  |  | 100 | 5.49 | 40 | 0 | 0 | 0.6788 | 0.0044 | 0
27 |  |  | 100 | 5.49 | 40 | 0 | 0 | 0.6794 | 0.0045 | 0
27.1 |  |  | 100 | 5.49 | 40 | 0 | 0 | 0.6802 | 0.0047 | 0
27.2 |  |  | 100 | 5.49 | 40 | 0 | 0 | 0.6812 | 0.0043 | 0
27.3 |  |  | 100 | 5.49 | 40 | 0 | 0 | 0.6819 | 0.0044 | 0
27.4 |  |  | 100 | 5.49 | 40 | 0 | 0 | 0.6827 | 0.0045 | 0
27.5 |  |  | 100 | 5.49 | 40 | 0 | 0 | 0.6835 | 0.0044 | 0
27.6 |  |  | 100 | 5.49 | 40 | 0 | 0 | 0.6844 | 0.0044 | 0
27.7 |  |  | 100 | 5.49 | 40 | 0 | 0 | 0.6852 | 0.0043 | 0
27.8 |  |  | 100 | 5.49 | 40 | 0 | 0 | 0.6859 | 0.0044 | 0
27.9 |  |  | 100 | 5.49 | 40 | 0 | 0 | 0.687 | 0.0045 | 0
28 |  |  | 100 | 5.49 | 40 | 0 | 0 | 0.6878 | 0.0046 | 0
28.1 |  |  | 100 | 5.49 | 40 | 0 | 0 | 0.6884 | 0.0046 | 0
28.2 |  |  | 100 | 5.49 | 40 | 0 | 0 | 0.6892 | 0.0046 | 0
28.3 |  |  | 100 | 5.49 | 40 | 0 | 0 | 0.6903 | 0.0044 | 0
28.4 |  |  | 100 | 5.49 | 40 | 0 | 0 | 0.6911 | 0.0046 | 0
28.5 |  |  | 100 | 5.49 | 40 | 0 | 0 | 0.6919 | 0.0045 | 0
28.6 |  |  | 100 | 5.49 | 40 | 0 | 0 | 0.6929 | 0.0044 | 0
28.7 |  |  | 100 | 5.49 | 40 | 0 | 0 | 0.6938 | 0.0044 | 0
28.8 |  |  | 100 | 5.49 | 40 | 0 | 0 | 0.6944 | 0.0044 | 0
28.9 |  |  | 100 | 5.49 | 40 | 0 | 0 | 0.6952 | 0.0044 | 0
29 |  |  | 100 | 5.49 | 40 | 0 | 0 | 0.6961 | 0.0044 | 0
29.1 |  |  | 100 | 5.49 | 40 | 0 | 0 | 0.6969 | 0.0045 | 0
29.2 |  |  | 100 | 5.49 | 40 | 0 | 0 | 0.6976 | 0.0045 | 0
29.3 |  |  | 100 | 5.49 | 40 | 0 | 0 | 0.6985 | 0.0043 | 0
29.4 |  |  | 100 | 5.49 | 40 | 0 | 0 | 0.6995 | 0.0045 | 0
29.5 |  |  | 100 | 5.49 | 40 | 0 | 0 | 0.7002 | 0.0045 | 0
29.6 |  |  | 100 | 5.49 | 40 | 0 | 0 | 0.7009 | 0.0044 | 0
29.7 |  |  | 100 | 5.49 | 40 | 0 | 0 | 0.702 | 0.0045 | 0
29.8 |  |  | 100 | 5.49 | 40 | 0 | 0 | 0.7028 | 0.0045 | 0
29.9 |  |  | 100 | 5.49 | 40 | 0 | 0 | 0.7035 | 0.0045 | 0
30 |  |  | 100 | 5.49 | 40 | 0 | 0 | 0.7044 | 0.0046 | 0
30.1 |  |  | 100 | 5.49 | 40 | 0 | 0 | 0.7054 | 0.0046 | 0
30.2 |  |  | 100 | 5.49 | 40 | 0 | 0 | 0.7061 | 0.0045 | 0
30.3 |  |  | 100 | 5.49 | 40 | 0 | 0 | 0.7068 | 0.0045 | 0
30.4 |  |  | 100 | 5.49 | 40 | 0 | 0 | 0.7077 | 0.0042 | 0
30.5 |  |  | 100 | 5.49 | 40 | 0 | 0 | 0.7086 | 0.0046 | 0
30.6 |  |  | 100 | 5.49 | 40 | 0 | 0 | 0.7092 | 0.0046 | 0
30.7 |  |  | 100 | 5.49 | 40 | 0 | 0 | 0.7102 | 0.0044 | 0
30.8 |  |  | 100 | 5.49 | 40 | 0 | 0 | 0.7113 | 0.0045 | 0
30.9 |  |  | 100 | 5.49 | 40 | 0 | 0 | 0.7119 | 0.0043 | 0
31 |  |  | 100 | 5.49 | 40 | 0 | 0 | 0.7126 | 0.0042 | 0
31.1 |  |  | 100 | 5.49 | 40 | 0 | 0 | 0.7135 | 0.0043 | 0
31.2 |  |  | 100 | 5.49 | 40 | 0 | 0 | 0.7145 | 0.0044 | 0
31.3 |  |  | 100 | 5.49 | 40 | 0 | 0 | 0.7152 | 0.0041 | 0
31.4 |  |  | 100 | 5.49 | 40 | 0 | 0 | 0.716 | 0.0044 | 0
31.5 |  |  | 100 | 5.49 | 40 | 0 | 0 | 0.717 | 0.0045 | 0
31.6 |  |  | 100 | 5.49 | 40 | 0 | 0 | 0.7178 | 0.0044 | 0
31.7 |  |  | 100 | 5.49 | 40 | 0 | 0 | 0.7184 | 0.0043 | 0
31.8 |  |  | 100 | 5.49 | 40 | 0 | 0 | 0.7194 | 0.0042 | 0
31.9 |  |  | 100 | 5.49 | 40 | 0 | 0 | 0.7203 | 0.0042 | 0
32 |  |  | 100 | 5.49 | 40 | 0 | 0 | 0.721 | 0.0043 | 0
32.1 |  |  | 100 | 5.49 | 40 | 0 | 0 | 0.7218 | 0.0044 | 0
32.2 |  |  | 100 | 5.49 | 40 | 0 | 0 | 0.7228 | 0.0044 | 0
32.3 |  |  | 100 | 5.49 | 40 | 0 | 0 | 0.7236 | 0.0044 | 0
32.4 |  |  | 100 | 5.49 | 40 | 0 | 0 | 0.7243 | 0.0046 | 0
32.5 |  |  | 100 | 5.49 | 40 | 0 | 0 | 0.7251 | 0.0046 | 0
32.6 |  |  | 100 | 5.49 | 40 | 0 | 0 | 0.7262 | 0.0046 | 0
32.7 |  |  | 100 | 5.49 | 40 | 0 | 0 | 0.7269 | 0.0044 | 0
32.8 |  |  | 100 | 5.49 | 40 | 0 | 0 | 0.7277 | 0.0045 | 0
32.9 |  |  | 100 | 5.49 | 40 | 0 | 0 | 0.7287 | 0.0043 | 0
33 |  |  | 100 | 5.49 | 40 | 0 | 0 | 0.7295 | 0.0044 | 0
33.1 |  |  | 100 | 5.49 | 40 | 0 | 0 | 0.7302 | 0.0045 | 0
33.2 |  |  | 100 | 5.49 | 40 | 0 | 0 | 0.731 | 0.0045 | 0
33.3 |  |  | 100 | 5.49 | 40 | 0 | 0 | 0.732 | 0.0043 | 0
33.4 |  |  | 100 | 5.49 | 40 | 0 | 0 | 0.7327 | 0.0043 | 0
33.5 |  |  | 100 | 5.49 | 40 | 0 | 0 | 0.7334 | 0.0043 | 0
33.6 |  |  | 100 | 5.49 | 40 | 0 | 0 | 0.7345 | 0.0044 | 0
33.7 |  |  | 100 | 5.49 | 40 | 0 | 0 | 0.7354 | 0.0043 | 0
33.8 |  |  | 100 | 5.49 | 40 | 0 | 0 | 0.7359 | 0.0042 | 0
33.9 |  |  | 100 | 5.49 | 40 | 0 | 0 | 0.7368 | 0.004 | 0
34 |  |  | 100 | 5.49 | 40 | 0 | 0 | 0.7378 | 0.0041 | 0
34.1 |  |  | 100 | 5.49 | 40 | 0 | 0 | 0.7386 | 0.0044 | 0
34.2 |  |  | 100 | 5.49 | 40 | 0 | 0 | 0.7394 | 0.0042 | 0
34.3 |  |  | 100 | 5.49 | 40 | 0 | 0 | 0.7403 | 0.0043 | 0
34.4 |  |  | 100 | 5.49 | 40 | 0 | 0 | 0.7412 | 0.0043 | 0
34.5 |  |  | 100 | 5.49 | 40 | 0 | 0 | 0.7418 | 0.0043 | 0
34.6 |  |  | 100 | 5.49 | 40 | 0 | 0 | 0.7426 | 0.0043 | 0
34.7 |  |  | 100 | 5.49 | 40 | 0 | 0 | 0.7436 | 0.0045 | 0
34.8 |  |  | 100 | 5.49 | 40 | 0 | 0 | 0.7444 | 0.0044 | 0
34.9 |  |  | 100 | 5.49 | 40 | 0 | 0 | 0.7451 | 0.0044 | 0
35 |  |  | 100 | 5.49 | 40 | 0 | 0 | 0.7461 | 0.0043 | 0
35.1 |  |  | 100 | 5.49 | 40 | 0 | 0 | 0.7471 | 0.0043 | 0
35.2 |  |  | 100 | 5.49 | 40 | 0 | 0 | 0.7478 | 0.0043 | 0
35.3 |  |  | 100 | 5.49 | 40 | 0 | 0 | 0.7484 | 0.0044 | 0
35.4 |  |  | 100 | 5.49 | 40 | 0 | 0 | 0.7495 | 0.0043 | 0
35.5 |  |  | 100 | 5.49 | 40 | 0 | 0 | 0.7503 | 0.0044 | 0
35.6 |  |  | 100 | 5.49 | 40 | 0 | 0 | 0.751 | 0.0043 | 0
35.7 |  |  | 100 | 5.49 | 40 | 0 | 0 | 0.7519 | 0.0045 | 0
35.8 | 0 | 0 | 100 | 5.49 | 40 | 0 | 0 | 0.7529 | 0.0043 | 7e-08
35.9 | 0.0007 | 0.0002 | 100 | 5.49 | 40 | 0.02488379 | 2.3058e-06 | 0.7536 | 0.0045 | 1.75e-07
36 | 0.0014 | 0.0003 | 100 | 5.49 | 40 | 0.03732569 | 4.6116e-06 | 0.7543 | 0.0046 | 4.05e-07
36.1 | 0.0023 | 0.0006 | 100 | 5.49 | 40 | 0.07465138 | 7.5762e-06 | 0.7552 | 0.0049 | 5e-07
36.2 | 0.0033 | 0.0004 | 100 | 5.49 | 40 | 0.04976759 | 1.08702e-05 | 0.7562 | 0.0047 | 3.85e-07
36.3 | 0.004 | 0.0007 | 100 | 5.49 | 40 | 0.08709327 | 1.3176e-05 | 0.7569 | 0.005 | 5.25e-07
36.4 | 0.0047 | 0.0008 | 100 | 5.49 | 40 | 0.09953517 | 1.54818e-05 | 0.7576 | 0.0051 | 9.6e-07
36.5 | 0.0059 | 0.0008 | 100 | 5.49 | 40 | 0.09953517 | 1.94346e-05 | 0.7588 | 0.0051 | 5.1e-07
36.6 | 0.0065 | 0.0009 | 100 | 5.49 | 40 | 0.1119771 | 2.1411e-05 | 0.7594 | 0.0052 | 5.95e-07
36.7 | 0.0072 | 0.0008 | 100 | 5.49 | 40 | 0.09953517 | 2.37168e-05 | 0.7601 | 0.0051 | 7.2e-07
36.8 | 0.008 | 0.001 | 100 | 5.49 | 40 | 0.124419 | 2.6352e-05 | 0.7609 | 0.0053 | 1.38e-06
36.9 | 0.0092 | 0.0013 | 100 | 5.49 | 40 | 0.1617447 | 3.03048e-05 | 0.7621 | 0.0056 | 8.4e-07
37 | 0.0099 | 0.0011 | 100 | 5.49 | 40 | 0.1368609 | 3.26106e-05 | 0.7628 | 0.0054 | 1e-06
37.1 | 0.0107 | 0.0014 | 100 | 5.49 | 40 | 0.1741865 | 3.52458e-05 | 0.7636 | 0.0057 | 1.4e-06
37.2 | 0.0117 | 0.0014 | 100 | 5.49 | 40 | 0.1741865 | 3.85398e-05 | 0.7646 | 0.0057 | 1.05e-06
37.3 | 0.0124 | 0.0016 | 100 | 5.49 | 40 | 0.1990703 | 4.08456e-05 | 0.7653 | 0.0059 | 1.155e-06
37.4 | 0.0131 | 0.0017 | 100 | 5.49 | 40 | 0.2115122 | 4.31514e-05 | 0.766 | 0.006 | 1.575e-06
37.5 | 0.014 | 0.0018 | 100 | 5.49 | 40 | 0.2239541 | 4.6116e-05 | 0.7669 | 0.0061 | 1.665e-06
37.6 | 0.0149 | 0.0019 | 100 | 5.49 | 40 | 0.236396 | 4.90806e-05 | 0.7678 | 0.0062 | 1.33e-06
37.7 | 0.0156 | 0.0019 | 100 | 5.49 | 40 | 0.236396 | 5.13864e-05 | 0.7685 | 0.0062 | 1.52e-06
37.8 | 0.0164 | 0.0019 | 100 | 5.49 | 40 | 0.236396 | 5.40216e-05 | 0.7693 | 0.0062 | 2.15e-06
37.9 | 0.0174 | 0.0024 | 100 | 5.49 | 40 | 0.2986055 | 5.73156e-05 | 0.7703 | 0.0067 | 2.115e-06
38 | 0.0183 | 0.0023 | 100 | 5.49 | 40 | 0.2861636 | 6.02802e-05 | 0.7712 | 0.0066 | 1.41e-06
38.1 | 0.0189 | 0.0024 | 100 | 5.49 | 40 | 0.2986055 | 6.22566e-05 | 0.7718 | 0.0067 | 1.92e-06
38.2 | 0.0197 | 0.0024 | 100 | 5.49 | 40 | 0.2986055 | 6.48918e-05 | 0.7726 | 0.0067 | 3e-06
38.3 | 0.0209 | 0.0026 | 100 | 5.49 | 40 | 0.3234893 | 6.88446e-05 | 0.7738 | 0.0069 | 1.62e-06
38.4 | 0.0215 | 0.0028 | 100 | 5.49 | 40 | 0.3483731 | 7.0821e-05 | 0.7744 | 0.0071 | 2.12e-06
38.5 | 0.0223 | 0.0025 | 100 | 5.49 | 40 | 0.3110474 | 7.34562e-05 | 0.7752 | 0.0068 | 2.385e-06
38.6 | 0.0232 | 0.0028 | 100 | 5.49 | 40 | 0.3483731 | 7.64208e-05 | 0.7761 | 0.0071 | 2.7e-06
38.7 | 0.0241 | 0.0032 | 100 | 5.49 | 40 | 0.3981407 | 7.93854e-05 | 0.777 | 0.0075 | 2.24e-06
38.8 | 0.0248 | 0.0032 | 100 | 5.49 | 40 | 0.3981407 | 8.16912e-05 | 0.7777 | 0.0075 | 2.6e-06
38.9 | 0.0256 | 0.0033 | 100 | 5.49 | 40 | 0.4105826 | 8.43264e-05 | 0.7785 | 0.0076 | 3.015e-06
39 | 0.0265 | 0.0034 | 100 | 5.49 | 40 | 0.4230245 | 8.7291e-05 | 0.7794 | 0.0077 | 2.72e-06
39.1 | 0.0273 | 0.0034 | 100 | 5.49 | 40 | 0.4230245 | 8.99262e-05 | 0.7802 | 0.0077 | 2.415e-06
39.2 | 0.028 | 0.0035 | 100 | 5.49 | 40 | 0.4354664 | 9.2232e-05 | 0.7809 | 0.0078 | 3.96e-06
39.3 | 0.0291 | 0.0037 | 100 | 5.49 | 40 | 0.4603502 | 9.58554e-05 | 0.782 | 0.008 | 3.285e-06
39.4 | 0.03 | 0.0036 | 100 | 5.49 | 40 | 0.4479083 | 9.882e-05 | 0.7829 | 0.0079 | 2.25e-06
39.5 | 0.0306 | 0.0039 | 100 | 5.49 | 40 | 0.485234 | 0.0001007964 | 0.7835 | 0.0082 | 2.765e-06
39.6 | 0.0313 | 0.004 | 100 | 5.49 | 40 | 0.4976759 | 0.0001031022 | 0.7842 | 0.0083 | 4.29e-06
39.7 | 0.0324 | 0.0038 | 100 | 5.49 | 40 | 0.4727921 | 0.0001067256 | 0.7853 | 0.0081 | 3.555e-06
39.8 | 0.0333 | 0.0041 | 100 | 5.49 | 40 | 0.5101178 | 0.0001096902 | 0.7862 | 0.0084 | 2.46e-06
39.9 | 0.0339 | 0.0041 | 100 | 5.49 | 40 | 0.5101178 | 0.0001116666 | 0.7868 | 0.0084 | 3.825e-06
40 | 0.0348 | 0.0044 | 100 | 5.49 | 40 | 0.5474434 | 0.0001146312 | 0.7877 | 0.0087 | 4.3e-06
40.1 | 0.0358 | 0.0042 | 100 | 5.49 | 40 | 0.5225596 | 0.0001179252 | 0.7887 | 0.0085 | 2.975e-06
40.2 | 0.0365 | 0.0043 | 100 | 5.49 | 40 | 0.5350015 | 0.000120231 | 0.7894 | 0.0086 | 3.56e-06
40.3 | 0.0373 | 0.0046 | 100 | 5.49 | 40 | 0.5723272 | 0.0001228662 | 0.7902 | 0.0089 | 4.14e-06
40.4 | 0.0382 | 0.0046 | 100 | 5.49 | 40 | 0.5723272 | 0.0001258308 | 0.7911 | 0.0089 | 3.76e-06
40.5 | 0.039 | 0.0048 | 100 | 5.49 | 40 | 0.597211 | 0.000128466 | 0.7919 | 0.0091 | 3.36e-06
40.6 | 0.0397 | 0.0048 | 100 | 5.49 | 40 | 0.597211 | 0.0001307718 | 0.7926 | 0.0091 | 4.9e-06
40.7 | 0.0407 | 0.005 | 100 | 5.49 | 40 | 0.6220948 | 0.0001340658 | 0.7936 | 0.0093 | 5.05e-06
40.8 | 0.0417 | 0.0051 | 100 | 5.49 | 40 | 0.6345367 | 0.0001373598 | 0.7946 | 0.0094 | 3.03e-06
40.9 | 0.0423 | 0.005 | 100 | 5.49 | 40 | 0.6220948 | 0.0001393362 | 0.7952 | 0.0093 | 3.605e-06
41 | 0.043 | 0.0053 | 100 | 5.49 | 40 | 0.6594205 | 0.000141642 | 0.7959 | 0.0096 | 5.35e-06
41.1 | 0.044 | 0.0054 | 100 | 5.49 | 40 | 0.6718624 | 0.000144936 | 0.7969 | 0.0097 | 5.5e-06
41.2 | 0.045 | 0.0056 | 100 | 5.49 | 40 | 0.6967462 | 0.00014823 | 0.7979 | 0.0099 | 3.92e-06
41.3 | 0.0457 | 0.0056 | 100 | 5.49 | 40 | 0.6967462 | 0.0001505358 | 0.7986 | 0.0099 | 3.955e-06
41.4 | 0.0464 | 0.0057 | 100 | 5.49 | 40 | 0.7091881 | 0.0001528416 | 0.7993 | 0.01 | 5.8e-06
41.5 | 0.0474 | 0.0059 | 100 | 5.49 | 40 | 0.7340719 | 0.0001561356 | 0.8003 | 0.0102 | 4.76e-06
41.6 | 0.0482 | 0.006 | 100 | 5.49 | 40 | 0.7465138 | 0.0001587708 | 0.8011 | 0.0103 | 4.27e-06
41.7 | 0.0489 | 0.0062 | 100 | 5.49 | 40 | 0.7713976 | 0.0001610766 | 0.8018 | 0.0105 | 5.535e-06
41.8 | 0.0498 | 0.0061 | 100 | 5.49 | 40 | 0.7589557 | 0.0001640412 | 0.8027 | 0.0104 | 5.58e-06
41.9 | 0.0507 | 0.0063 | 100 | 5.49 | 40 | 0.7838395 | 0.0001670058 | 0.8036 | 0.0106 | 4.375e-06
42 | 0.0514 | 0.0062 | 100 | 5.49 | 40 | 0.7713976 | 0.0001693116 | 0.8043 | 0.0105 | 5.12e-06
42.1 | 0.0522 | 0.0066 | 100 | 5.49 | 40 | 0.8211652 | 0.0001719468 | 0.8051 | 0.0109 | 7.98e-06
42.2 | 0.0534 | 0.0067 | 100 | 5.49 | 40 | 0.8336071 | 0.0001758996 | 0.8063 | 0.011 | 3.99e-06
42.3 | 0.054 | 0.0066 | 100 | 5.49 | 40 | 0.8211652 | 0.000177876 | 0.8069 | 0.0109 | 4.69e-06
42.4 | 0.0547 | 0.0068 | 100 | 5.49 | 40 | 0.846049 | 0.0001801818 | 0.8076 | 0.0111 | 6.12e-06
42.5 | 0.0556 | 0.0068 | 100 | 5.49 | 40 | 0.846049 | 0.0001831464 | 0.8085 | 0.0111 | 7.59e-06
42.6 | 0.0567 | 0.007 | 100 | 5.49 | 40 | 0.8709327 | 0.0001867698 | 0.8096 | 0.0113 | 4.935e-06
42.7 | 0.0574 | 0.0071 | 100 | 5.49 | 40 | 0.8833746 | 0.0001890756 | 0.8103 | 0.0114 | 5.68e-06
42.8 | 0.0582 | 0.0071 | 100 | 5.49 | 40 | 0.8833746 | 0.0001917108 | 0.8111 | 0.0114 | 5.68e-06
42.9 | 0.059 | 0.0071 | 100 | 5.49 | 40 | 0.8833746 | 0.000194346 | 0.8119 | 0.0114 | 6.525e-06
43 | 0.0599 | 0.0074 | 100 | 5.49 | 40 | 0.9207003 | 0.0001973106 | 0.8128 | 0.0117 | 5.11e-06
43.1 | 0.0606 | 0.0072 | 100 | 5.49 | 40 | 0.8958165 | 0.0001996164 | 0.8135 | 0.0115 | 5.92e-06
43.2 | 0.0614 | 0.0076 | 100 | 5.49 | 40 | 0.9455841 | 0.0002022516 | 0.8143 | 0.0119 | 7.65e-06
43.3 | 0.0624 | 0.0077 | 100 | 5.49 | 40 | 0.958026 | 0.0002055456 | 0.8153 | 0.012 | 5.425e-06
43.4 | 0.0631 | 0.0078 | 100 | 5.49 | 40 | 0.9704679 | 0.0002078514 | 0.816 | 0.0121 | 6.24e-06
43.5 | 0.0639 | 0.0078 | 100 | 5.49 | 40 | 0.9704679 | 0.0002104866 | 0.8168 | 0.0121 | 8.745e-06
43.6 | 0.065 | 0.0081 | 100 | 5.49 | 40 | 1.007794 | 0.00021411 | 0.8179 | 0.0124 | 7.2e-06
43.7 | 0.0659 | 0.0079 | 100 | 5.49 | 40 | 0.9829098 | 0.0002170746 | 0.8188 | 0.0122 | 3.95e-06
43.8 | 0.0664 | 0.0079 | 100 | 5.49 | 40 | 0.9829098 | 0.0002187216 | 0.8193 | 0.0122 | 6.48e-06
43.9 | 0.0672 | 0.0083 | 100 | 5.49 | 40 | 1.032677 | 0.0002213568 | 0.8201 | 0.0126 | 1.008e-05
44 | 0.0684 | 0.0085 | 100 | 5.49 | 40 | 1.057561 | 0.0002253096 | 0.8213 | 0.0128 | 5.985e-06
44.1 | 0.0691 | 0.0086 | 100 | 5.49 | 40 | 1.070003 | 0.0002276154 | 0.822 | 0.0129 | 6.02e-06
44.2 | 0.0698 | 0.0086 | 100 | 5.49 | 40 | 1.070003 | 0.0002299212 | 0.8227 | 0.0129 | 7.83e-06
44.3 | 0.0707 | 0.0088 | 100 | 5.49 | 40 | 1.094887 | 0.0002328858 | 0.8236 | 0.0131 | 7.875e-06
44.4 | 0.0716 | 0.0087 | 100 | 5.49 | 40 | 1.082445 | 0.0002358504 | 0.8245 | 0.013 | 6.16e-06
44.5 | 0.0723 | 0.0089 | 100 | 5.49 | 40 | 1.107329 | 0.0002381562 | 0.8252 | 0.0132 | 6.3e-06
44.6 | 0.073 | 0.0091 | 100 | 5.49 | 40 | 1.132213 | 0.000240462 | 0.8259 | 0.0134 | 9.1e-06
44.7 | 0.074 | 0.0091 | 100 | 5.49 | 40 | 1.132213 | 0.000243756 | 0.8269 | 0.0134 | 7.28e-06
44.8 | 0.0748 | 0.0091 | 100 | 5.49 | 40 | 1.132213 | 0.0002463912 | 0.8277 | 0.0134 | 6.475e-06
44.9 | 0.0755 | 0.0094 | 100 | 5.49 | 40 | 1.169538 | 0.000248697 | 0.8284 | 0.0137 | 9.35e-06
45 | 0.0765 | 0.0093 | 100 | 5.49 | 40 | 1.157096 | 0.000251991 | 0.8294 | 0.0136 | 9.4e-06
45.1 | 0.0775 | 0.0095 | 100 | 5.49 | 40 | 1.18198 | 0.000255285 | 0.8304 | 0.0138 | 5.7e-06
45.2 | 0.0781 | 0.0095 | 100 | 5.49 | 40 | 1.18198 | 0.0002572614 | 0.831 | 0.0138 | 6.685e-06
45.3 | 0.0788 | 0.0096 | 100 | 5.49 | 40 | 1.194422 | 0.0002595672 | 0.8317 | 0.0139 | 1.0725e-05
45.4 | 0.0799 | 0.0099 | 100 | 5.49 | 40 | 1.231748 | 0.0002631906 | 0.8328 | 0.0142 | 9.9e-06
45.5 | 0.0809 | 0.0099 | 100 | 5.49 | 40 | 1.231748 | 0.0002664846 | 0.8338 | 0.0142 | 6.06e-06
45.6 | 0.0815 | 0.0103 | 100 | 5.49 | 40 | 1.281515 | 0.000268461 | 0.8344 | 0.0146 | 9.18e-06
45.7 | 0.0824 | 0.0101 | 100 | 5.49 | 40 | 1.256632 | 0.0002714256 | 0.8353 | 0.0144 | 1.02e-05
45.8 | 0.0834 | 0.0103 | 100 | 5.49 | 40 | 1.281515 | 0.0002747196 | 0.8363 | 0.0146 | 6.18e-06
45.9 | 0.084 | 0.0103 | 100 | 5.49 | 40 | 1.281515 | 0.000276696 | 0.8369 | 0.0146 | 8.32e-06
46 | 0.0848 | 0.0105 | 100 | 5.49 | 40 | 1.306399 | 0.0002793312 | 0.8377 | 0.0148 | 9.54e-06
46.1 | 0.0857 | 0.0107 | 100 | 5.49 | 40 | 1.331283 | 0.0002822958 | 0.8386 | 0.015 | 8.52e-06
46.2 | 0.0865 | 0.0106 | 100 | 5.49 | 40 | 1.318841 | 0.000284931 | 0.8394 | 0.0149 | 7.455e-06
46.3 | 0.0872 | 0.0107 | 100 | 5.49 | 40 | 1.331283 | 0.0002872368 | 0.8401 | 0.015 | 8.64e-06
46.4 | 0.088 | 0.0109 | 100 | 5.49 | 40 | 1.356167 | 0.000289872 | 0.8409 | 0.0152 | 1.326e-05
46.5 | 0.0892 | 0.0112 | 100 | 5.49 | 40 | 1.393492 | 0.0002938248 | 0.8421 | 0.0155 | 7.77e-06
46.6 | 0.0899 | 0.011 | 100 | 5.49 | 40 | 1.368609 | 0.0002961306 | 0.8428 | 0.0153 | 6.69e-06
46.7 | 0.0905 | 0.0113 | 100 | 5.49 | 40 | 1.405934 | 0.000298107 | 0.8434 | 0.0156 | 1.13e-05
46.8 | 0.0915 | 0.0113 | 100 | 5.49 | 40 | 1.405934 | 0.000301401 | 0.8444 | 0.0156 | 1.15e-05
46.9 | 0.0925 | 0.0117 | 100 | 5.49 | 40 | 1.455702 | 0.000304695 | 0.8454 | 0.016 | 8.19e-06
47 | 0.0932 | 0.0117 | 100 | 5.49 | 40 | 1.455702 | 0.0003070008 | 0.8461 | 0.016 | 8.155e-06
47.1 | 0.0939 | 0.0116 | 100 | 5.49 | 40 | 1.44326 | 0.0003093066 | 0.8468 | 0.0159 | 1.2925e-05
47.2 | 0.095 | 0.0119 | 100 | 5.49 | 40 | 1.480586 | 0.00031293 | 0.8479 | 0.0162 | 8.4e-06
47.3 | 0.0957 | 0.0121 | 100 | 5.49 | 40 | 1.505469 | 0.0003152358 | 0.8486 | 0.0164 | 8.435e-06
47.4 | 0.0964 | 0.012 | 100 | 5.49 | 40 | 1.493028 | 0.0003175416 | 0.8493 | 0.0163 | 9.64e-06
47.5 | 0.0972 | 0.0121 | 100 | 5.49 | 40 | 1.505469 | 0.0003201768 | 0.8501 | 0.0164 | 1.205e-05
47.6 | 0.0982 | 0.012 | 100 | 5.49 | 40 | 1.493028 | 0.0003234708 | 0.8511 | 0.0163 | 9.72e-06
47.7 | 0.099 | 0.0123 | 100 | 5.49 | 40 | 1.530353 | 0.000326106 | 0.8519 | 0.0166 | 8.645e-06
47.8 | 0.0997 | 0.0124 | 100 | 5.49 | 40 | 1.542795 | 0.0003284118 | 0.8526 | 0.0167 | 1.512e-05
47.9 | 0.1009 | 0.0128 | 100 | 5.49 | 40 | 1.592563 | 0.0003323646 | 0.8538 | 0.0171 | 8.855e-06
48 | 0.1016 | 0.0125 | 100 | 5.49 | 40 | 1.555237 | 0.0003346704 | 0.8545 | 0.0168 | 7.59e-06
48.1 | 0.1022 | 0.0128 | 100 | 5.49 | 40 | 1.592563 | 0.0003366468 | 0.8551 | 0.0171 | 1.1565e-05
48.2 | 0.1031 | 0.0129 | 100 | 5.49 | 40 | 1.605005 | 0.0003396114 | 0.856 | 0.0172 | 1.4135e-05
48.3 | 0.1042 | 0.0128 | 100 | 5.49 | 40 | 1.592563 | 0.0003432348 | 0.8571 | 0.0171 | 7.77e-06
48.4 | 0.1048 | 0.0131 | 100 | 5.49 | 40 | 1.629888 | 0.0003452112 | 0.8577 | 0.0174 | 1.052e-05
48.5 | 0.1056 | 0.0132 | 100 | 5.49 | 40 | 1.64233 | 0.0003478464 | 0.8585 | 0.0175 | 1.325e-05
48.6 | 0.1066 | 0.0133 | 100 | 5.49 | 40 | 1.654772 | 0.0003511404 | 0.8595 | 0.0176 | 1.064e-05
48.7 | 0.1074 | 0.0133 | 100 | 5.49 | 40 | 1.654772 | 0.0003537756 | 0.8603 | 0.0176 | 9.38e-06
48.8 | 0.1081 | 0.0135 | 100 | 5.49 | 40 | 1.679656 | 0.0003560814 | 0.861 | 0.0178 | 1.08e-05
48.9 | 0.1089 | 0.0135 | 100 | 5.49 | 40 | 1.679656 | 0.0003587166 | 0.8618 | 0.0178 | 1.2375e-05
49 | 0.1098 | 0.014 | 100 | 5.49 | 40 | 1.741865 | 0.0003616812 | 0.8627 | 0.0183 | 1.116e-05
49.1 | 0.1106 | 0.0139 | 100 | 5.49 | 40 | 1.729424 | 0.0003643164 | 0.8635 | 0.0182 | 9.695e-06
49.2 | 0.1113 | 0.0138 | 100 | 5.49 | 40 | 1.716982 | 0.0003666222 | 0.8642 | 0.0181 | 1.5345e-05
49.3 | 0.1124 | 0.0141 | 100 | 5.49 | 40 | 1.754307 | 0.0003702456 | 0.8653 | 0.0184 | 1.269e-05
49.4 | 0.1133 | 0.0141 | 100 | 5.49 | 40 | 1.754307 | 0.0003732102 | 0.8662 | 0.0184 | 8.49e-06
49.5 | 0.1139 | 0.0142 | 100 | 5.49 | 40 | 1.766749 | 0.0003751866 | 0.8668 | 0.0185 | 1.14e-05
49.6 | 0.1147 | 0.0143 | 100 | 5.49 | 40 | 1.779191 | 0.0003778218 | 0.8676 | 0.0186 | 1.584e-05
49.7 | 0.1158 | 0.0145 | 100 | 5.49 | 40 | 1.804075 | 0.0003814452 | 0.8687 | 0.0188 | 1.0185e-05
49.8 | 0.1165 | 0.0146 | 100 | 5.49 | 40 | 1.816517 | 0.000383751 | 0.8694 | 0.0189 | 1.029e-05
49.9 | 0.1172 | 0.0148 | 100 | 5.49 | 40 | 1.841401 | 0.0003860568 | 0.8701 | 0.0191 | 1.48e-05
50 | 0.1182 | 0.0148 | 100 | 5.49 | 40 | 1.841401 | 0.0003893508 | 0.8711 | 0.0191 | 1.485e-05
50.1 | 0.1192 | 0.0149 | 100 | 5.49 | 40 | 1.853843 | 0.0003926448 | 0.8721 | 0.0192 | 8.94e-06
50.2 | 0.1198 | 0.0149 | 100 | 5.49 | 40 | 1.853843 | 0.0003946212 | 0.8727 | 0.0192 | 1.0535e-05
50.3 | 0.1205 | 0.0152 | 100 | 5.49 | 40 | 1.891168 | 0.000396927 | 0.8734 | 0.0195 | 1.52e-05
50.4 | 0.1215 | 0.0152 | 100 | 5.49 | 40 | 1.891168 | 0.000400221 | 0.8744 | 0.0195 | 1.3725e-05
50.5 | 0.1224 | 0.0153 | 100 | 5.49 | 40 | 1.90361 | 0.0004031856 | 0.8753 | 0.0196 | 9.24e-06
50.6 | 0.123 | 0.0155 | 100 | 5.49 | 40 | 1.928494 | 0.000405162 | 0.8759 | 0.0198 | 1.395e-05
50.7 | 0.1239 | 0.0155 | 100 | 5.49 | 40 | 1.928494 | 0.0004081266 | 0.8768 | 0.0198 | 1.55e-05
50.8 | 0.1249 | 0.0155 | 100 | 5.49 | 40 | 1.928494 | 0.0004114206 | 0.8778 | 0.0198 | 1.248e-05
50.9 | 0.1257 | 0.0157 | 100 | 5.49 | 40 | 1.953378 | 0.0004140558 | 0.8786 | 0.02 | 9.45e-06
51 | 0.1263 | 0.0158 | 100 | 5.49 | 40 | 1.96582 | 0.0004160322 | 0.8792 | 0.0201 | 1.896e-05
51.1 | 0.1275 | 0.0158 | 100 | 5.49 | 40 | 1.96582 | 0.000419985 | 0.8804 | 0.0201 | 1.431e-05
51.2 | 0.1284 | 0.016 | 100 | 5.49 | 40 | 1.990703 | 0.0004229496 | 0.8813 | 0.0203 | 9.63e-06
51.3 | 0.129 | 0.0161 | 100 | 5.49 | 40 | 2.003145 | 0.000424926 | 0.8819 | 0.0204 | 1.458e-05
51.4 | 0.1299 | 0.0163 | 100 | 5.49 | 40 | 2.028029 | 0.0004278906 | 0.8828 | 0.0206 | 1.635e-05
51.5 | 0.1309 | 0.0164 | 100 | 5.49 | 40 | 2.040471 | 0.0004311846 | 0.8838 | 0.0207 | 9.81e-06
51.6 | 0.1315 | 0.0163 | 100 | 5.49 | 40 | 2.028029 | 0.000433161 | 0.8844 | 0.0206 | 1.148e-05
51.7 | 0.1322 | 0.0165 | 100 | 5.49 | 40 | 2.052913 | 0.0004354668 | 0.8851 | 0.0208 | 1.4895e-05
51.8 | 0.1331 | 0.0166 | 100 | 5.49 | 40 | 2.065355 | 0.0004384314 | 0.886 | 0.0209 | 1.4985e-05
51.9 | 0.134 | 0.0167 | 100 | 5.49 | 40 | 2.077797 | 0.000441396 | 0.8869 | 0.021 | 1.176e-05
52 | 0.1347 | 0.0169 | 100 | 5.49 | 40 | 2.10268 | 0.0004437018 | 0.8876 | 0.0212 | 1.352e-05
52.1 | 0.1355 | 0.0169 | 100 | 5.49 | 40 | 2.10268 | 0.000446337 | 0.8884 | 0.0212 | 2.04e-05
52.2 | 0.1367 | 0.0171 | 100 | 5.49 | 40 | 2.127564 | 0.0004502898 | 0.8896 | 0.0214 | 1.204e-05
52.3 | 0.1374 | 0.0173 | 100 | 5.49 | 40 | 2.152448 | 0.0004525956 | 0.8903 | 0.0216 | 1.038e-05
52.4 | 0.138 | 0.0173 | 100 | 5.49 | 40 | 2.152448 | 0.000454572 | 0.8909 | 0.0216 | 1.557e-05
52.5 | 0.1389 | 0.0173 | 100 | 5.49 | 40 | 2.152448 | 0.0004575366 | 0.8918 | 0.0216 | 1.9195e-05
52.6 | 0.14 | 0.0176 | 100 | 5.49 | 40 | 2.189774 | 0.00046116 | 0.8929 | 0.0219 | 1.239e-05
52.7 | 0.1407 | 0.0178 | 100 | 5.49 | 40 | 2.214658 | 0.0004634658 | 0.8936 | 0.0221 | 1.239e-05
52.8 | 0.1414 | 0.0176 | 100 | 5.49 | 40 | 2.189774 | 0.0004657716 | 0.8943 | 0.0219 | 1.77e-05
52.9 | 0.1424 | 0.0178 | 100 | 5.49 | 40 | 2.214658 | 0.0004690656 | 0.8953 | 0.0221 | 1.6065e-05
53 | 0.1433 | 0.0179 | 100 | 5.49 | 40 | 2.227099 | 0.0004720302 | 0.8962 | 0.0222 | 1.2565e-05
53.1 | 0.144 | 0.018 | 100 | 5.49 | 40 | 2.239541 | 0.000474336 | 0.8969 | 0.0223 | 1.2565e-05
53.2 | 0.1447 | 0.0179 | 100 | 5.49 | 40 | 2.227099 | 0.0004766418 | 0.8976 | 0.0222 | 1.8e-05
53.3 | 0.1457 | 0.0181 | 100 | 5.49 | 40 | 2.251983 | 0.0004799358 | 0.8986 | 0.0224 | 1.456e-05
53.4 | 0.1465 | 0.0183 | 100 | 5.49 | 40 | 2.276867 | 0.000482571 | 0.8994 | 0.0226 | 1.281e-05
53.5 | 0.1472 | 0.0183 | 100 | 5.49 | 40 | 2.276867 | 0.0004848768 | 0.9001 | 0.0226 | 1.845e-05
53.6 | 0.1482 | 0.0186 | 100 | 5.49 | 40 | 2.314193 | 0.0004881708 | 0.9011 | 0.0229 | 1.674e-05
53.7 | 0.1491 | 0.0186 | 100 | 5.49 | 40 | 2.314193 | 0.0004911354 | 0.902 | 0.0229 | 1.116e-05
53.8 | 0.1497 | 0.0186 | 100 | 5.49 | 40 | 2.314193 | 0.0004931118 | 0.9026 | 0.0229 | 1.5e-05
53.9 | 0.1505 | 0.0189 | 100 | 5.49 | 40 | 2.351518 | 0.000495747 | 0.9034 | 0.0232 | 2.079e-05
54 | 0.1516 | 0.0189 | 100 | 5.49 | 40 | 2.351518 | 0.0004993704 | 0.9045 | 0.0232 | 1.516e-05
54.1 | 0.1524 | 0.019 | 100 | 5.49 | 40 | 2.36396 | 0.0005020056 | 0.9053 | 0.0233 | 1.337e-05
54.2 | 0.1531 | 0.0192 | 100 | 5.49 | 40 | 2.388844 | 0.0005043114 | 0.906 | 0.0235 | 1.7325e-05
54.3 | 0.154 | 0.0193 | 100 | 5.49 | 40 | 2.401286 | 0.000507276 | 0.9069 | 0.0236 | 1.93e-05
54.4 | 0.155 | 0.0193 | 100 | 5.49 | 40 | 2.401286 | 0.00051057 | 0.9079 | 0.0236 | 1.358e-05
54.5 | 0.1557 | 0.0195 | 100 | 5.49 | 40 | 2.42617 | 0.0005128758 | 0.9086 | 0.0238 | 1.3685e-05
54.6 | 0.1564 | 0.0196 | 100 | 5.49 | 40 | 2.438612 | 0.0005151816 | 0.9093 | 0.0239 | 1.96e-05
54.7 | 0.1574 | 0.0196 | 100 | 5.49 | 40 | 2.438612 | 0.0005184756 | 0.9103 | 0.0239 | 1.572e-05
54.8 | 0.1582 | 0.0197 | 100 | 5.49 | 40 | 2.451054 | 0.0005211108 | 0.9111 | 0.024 | 1.185e-05
54.9 | 0.1588 | 0.0198 | 100 | 5.49 | 40 | 2.463495 | 0.0005230872 | 0.9117 | 0.0241 | 1.985e-05
55 | 0.1598 | 0.0199 | 100 | 5.49 | 40 | 2.475937 | 0.0005263812 | 0.9127 | 0.0242 | 2.01e-05
55.1 | 0.1608 | 0.0203 | 100 | 5.49 | 40 | 2.525705 | 0.0005296752 | 0.9137 | 0.0246 | 1.421e-05
55.2 | 0.1615 | 0.0203 | 100 | 5.49 | 40 | 2.525705 | 0.000531981 | 0.9144 | 0.0246 | 1.421e-05
55.3 | 0.1622 | 0.0203 | 100 | 5.49 | 40 | 2.525705 | 0.0005342868 | 0.9151 | 0.0246 | 2.04e-05
55.4 | 0.1632 | 0.0205 | 100 | 5.49 | 40 | 2.550589 | 0.0005375808 | 0.9161 | 0.0248 | 1.8495e-05
55.5 | 0.1641 | 0.0206 | 100 | 5.49 | 40 | 2.563031 | 0.0005405454 | 0.917 | 0.0249 | 1.442e-05
55.6 | 0.1648 | 0.0206 | 100 | 5.49 | 40 | 2.563031 | 0.0005428512 | 0.9177 | 0.0249 | 1.8675e-05
55.7 | 0.1657 | 0.0209 | 100 | 5.49 | 40 | 2.600356 | 0.0005458158 | 0.9186 | 0.0252 | 2.08e-05
55.8 | 0.1667 | 0.0207 | 100 | 5.49 | 40 | 2.575473 | 0.0005491098 | 0.9196 | 0.025 | 1.245e-05
55.9 | 0.1673 | 0.0208 | 100 | 5.49 | 40 | 2.587914 | 0.0005510862 | 0.9202 | 0.0251 | 1.47e-05
56 | 0.168 | 0.0212 | 100 | 5.49 | 40 | 2.637682 | 0.000553392 | 0.9209 | 0.0255 | 2.125e-05
56.1 | 0.169 | 0.0213 | 100 | 5.49 | 40 | 2.650124 | 0.000556686 | 0.9219 | 0.0256 | 1.9125e-05
56.2 | 0.1699 | 0.0212 | 100 | 5.49 | 40 | 2.637682 | 0.0005596506 | 0.9228 | 0.0255 | 1.281e-05
56.3 | 0.1705 | 0.0215 | 100 | 5.49 | 40 | 2.675008 | 0.000561627 | 0.9234 | 0.0258 | 1.935e-05
56.4 | 0.1714 | 0.0215 | 100 | 5.49 | 40 | 2.675008 | 0.0005645916 | 0.9243 | 0.0258 | 2.15e-05
56.5 | 0.1724 | 0.0215 | 100 | 5.49 | 40 | 2.675008 | 0.0005678856 | 0.9253 | 0.0258 | 1.728e-05
56.6 | 0.1732 | 0.0217 | 100 | 5.49 | 40 | 2.699892 | 0.0005705208 | 0.9261 | 0.026 | 1.519e-05
56.7 | 0.1739 | 0.0217 | 100 | 5.49 | 40 | 2.699892 | 0.0005728266 | 0.9268 | 0.026 | 1.9575e-05
56.8 | 0.1748 | 0.0218 | 100 | 5.49 | 40 | 2.712333 | 0.0005757912 | 0.9277 | 0.0261 | 2.42e-05
56.9 | 0.1759 | 0.0222 | 100 | 5.49 | 40 | 2.762101 | 0.0005794146 | 0.9288 | 0.0265 | 1.335e-05
57 | 0.1765 | 0.0223 | 100 | 5.49 | 40 | 2.774543 | 0.000581391 | 0.9294 | 0.0266 | 1.784e-05
57.1 | 0.1773 | 0.0223 | 100 | 5.49 | 40 | 2.774543 | 0.0005840262 | 0.9302 | 0.0266 | 2.23e-05
57.2 | 0.1783 | 0.0223 | 100 | 5.49 | 40 | 2.774543 | 0.0005873202 | 0.9312 | 0.0266 | 1.568e-05
57.3 | 0.179 | 0.0225 | 100 | 5.49 | 40 | 2.799427 | 0.000589626 | 0.9319 | 0.0268 | 1.582e-05
57.4 | 0.1797 | 0.0227 | 100 | 5.49 | 40 | 2.82431 | 0.0005919318 | 0.9326 | 0.027 | 2.034e-05
57.5 | 0.1806 | 0.0225 | 100 | 5.49 | 40 | 2.799427 | 0.0005948964 | 0.9335 | 0.0268 | 2.0385e-05
57.6 | 0.1815 | 0.0228 | 100 | 5.49 | 40 | 2.836752 | 0.000597861 | 0.9344 | 0.0271 | 1.828e-05
57.7 | 0.1823 | 0.0229 | 100 | 5.49 | 40 | 2.849194 | 0.0006004962 | 0.9352 | 0.0272 | 1.5995e-05
57.8 | 0.183 | 0.0228 | 100 | 5.49 | 40 | 2.836752 | 0.000602802 | 0.9359 | 0.0271 | 2.754e-05
57.9 | 0.1842 | 0.0231 | 100 | 5.49 | 40 | 2.874078 | 0.0006067548 | 0.9371 | 0.0274 | 1.624e-05
58 | 0.1849 | 0.0233 | 100 | 5.49 | 40 | 2.898962 | 0.0006090606 | 0.9378 | 0.0276 | 1.395e-05
58.1 | 0.1855 | 0.0232 | 100 | 5.49 | 40 | 2.88652 | 0.000611037 | 0.9384 | 0.0275 | 1.864e-05
58.2 | 0.1863 | 0.0234 | 100 | 5.49 | 40 | 2.911404 | 0.0006136722 | 0.9392 | 0.0277 | 2.5795e-05
58.3 | 0.1874 | 0.0235 | 100 | 5.49 | 40 | 2.923846 | 0.0006172956 | 0.9403 | 0.0278 | 1.896e-05
58.4 | 0.1882 | 0.0239 | 100 | 5.49 | 40 | 2.973613 | 0.0006199308 | 0.9411 | 0.0282 | 1.904e-05
58.5 | 0.189 | 0.0237 | 100 | 5.49 | 40 | 2.948729 | 0.000622566 | 0.9419 | 0.028 | 2.375e-05
58.6 | 0.19 | 0.0238 | 100 | 5.49 | 40 | 2.961171 | 0.00062586 | 0.9429 | 0.0281 | 1.908e-05
58.7 | 0.1908 | 0.0239 | 100 | 5.49 | 40 | 2.973613 | 0.0006284952 | 0.9437 | 0.0282 | 1.68e-05
58.8 | 0.1915 | 0.0241 | 100 | 5.49 | 40 | 2.998497 | 0.000630801 | 0.9444 | 0.0284 | 1.932e-05
58.9 | 0.1923 | 0.0242 | 100 | 5.49 | 40 | 3.010939 | 0.0006334362 | 0.9452 | 0.0285 | 2.187e-05
59 | 0.1932 | 0.0244 | 100 | 5.49 | 40 | 3.035823 | 0.0006364008 | 0.9461 | 0.0287 | 1.948e-05
59.1 | 0.194 | 0.0243 | 100 | 5.49 | 40 | 3.023381 | 0.000639036 | 0.9469 | 0.0286 | 1.7045e-05
59.2 | 0.1947 | 0.0244 | 100 | 5.49 | 40 | 3.035823 | 0.0006413418 | 0.9476 | 0.0287 | 2.2005e-05
59.3 | 0.1956 | 0.0245 | 100 | 5.49 | 40 | 3.048265 | 0.0006443064 | 0.9485 | 0.0288 | 2.46e-05
59.4 | 0.1966 | 0.0247 | 100 | 5.49 | 40 | 3.073148 | 0.0006476004 | 0.9495 | 0.029 | 1.736e-05
59.5 | 0.1973 | 0.0249 | 100 | 5.49 | 40 | 3.098032 | 0.0006499062 | 0.9502 | 0.0292 | 1.743e-05
59.6 | 0.198 | 0.0249 | 100 | 5.49 | 40 | 3.098032 | 0.000652212 | 0.9509 | 0.0292 | 2.75e-05
59.7 | 0.1991 | 0.0251 | 100 | 5.49 | 40 | 3.122916 | 0.0006558354 | 0.952 | 0.0294 | 2.016e-05
59.8 | 0.1999 | 0.0253 | 100 | 5.49 | 40 | 3.1478 | 0.0006584706 | 0.9528 | 0.0296 | 1.7605e-05
59.9 | 0.2006 | 0.025 | 100 | 5.49 | 40 | 3.110474 | 0.0006607764 | 0.9535 | 0.0293 | 2.2635e-05
60 | 0.2015 | 0.0253 | 100 | 5.49 | 40 | 3.1478 | 0.000663741 | 0.9544 | 0.0296 | 2.54e-05
60.1 | 0.2025 | 0.0255 | 100 | 5.49 | 40 | 3.172684 | 0.000667035 | 0.9554 | 0.0298 | 1.785e-05
60.2 | 0.2032 | 0.0255 | 100 | 5.49 | 40 | 3.172684 | 0.0006693408 | 0.9561 | 0.0298 | 1.785e-05
60.3 | 0.2039 | 0.0255 | 100 | 5.49 | 40 | 3.172684 | 0.0006716466 | 0.9568 | 0.0298 | 2.57e-05
60.4 | 0.2049 | 0.0259 | 100 | 5.49 | 40 | 3.222451 | 0.0006749406 | 0.9578 | 0.0302 | 2.072e-05
60.5 | 0.2057 | 0.0259 | 100 | 5.49 | 40 | 3.222451 | 0.0006775758 | 0.9586 | 0.0302 | 1.8165e-05
60.6 | 0.2064 | 0.026 | 100 | 5.49 | 40 | 3.234893 | 0.0006798816 | 0.9593 | 0.0303 | 2.34e-05
60.7 | 0.2073 | 0.026 | 100 | 5.49 | 40 | 3.234893 | 0.0006828462 | 0.9602 | 0.0303 | 2.882e-05
60.8 | 0.2084 | 0.0264 | 100 | 5.49 | 40 | 3.284661 | 0.0006864696 | 0.9613 | 0.0307 | 1.578e-05
60.9 | 0.209 | 0.0262 | 100 | 5.49 | 40 | 3.259777 | 0.000688446 | 0.9619 | 0.0305 | 1.841e-05
61 | 0.2097 | 0.0264 | 100 | 5.49 | 40 | 3.284661 | 0.0006907518 | 0.9626 | 0.0307 | 2.3805e-05
61.1 | 0.2106 | 0.0265 | 100 | 5.49 | 40 | 3.297103 | 0.0006937164 | 0.9635 | 0.0308 | 2.66e-05
61.2 | 0.2116 | 0.0267 | 100 | 5.49 | 40 | 3.321986 | 0.0006970104 | 0.9645 | 0.031 | 1.8725e-05
61.3 | 0.2123 | 0.0268 | 100 | 5.49 | 40 | 3.334428 | 0.0006993162 | 0.9652 | 0.0311 | 2.4075e-05
61.4 | 0.2132 | 0.0267 | 100 | 5.49 | 40 | 3.321986 | 0.0007022808 | 0.9661 | 0.031 | 2.685e-05
61.5 | 0.2142 | 0.027 | 100 | 5.49 | 40 | 3.359312 | 0.0007055748 | 0.9671 | 0.0313 | 1.8935e-05
61.6 | 0.2149 | 0.0271 | 100 | 5.49 | 40 | 3.371754 | 0.0007078806 | 0.9678 | 0.0314 | 1.897e-05
61.7 | 0.2156 | 0.0271 | 100 | 5.49 | 40 | 3.371754 | 0.0007101864 | 0.9685 | 0.0314 | 2.448e-05
61.8 | 0.2165 | 0.0273 | 100 | 5.49 | 40 | 3.396638 | 0.000713151 | 0.9694 | 0.0316 | 2.457e-05
61.9 | 0.2174 | 0.0273 | 100 | 5.49 | 40 | 3.396638 | 0.0007161156 | 0.9703 | 0.0316 | 1.9145e-05
62 | 0.2181 | 0.0274 | 100 | 5.49 | 40 | 3.40908 | 0.0007184214 | 0.971 | 0.0317 | 2.2e-05
62.1 | 0.2189 | 0.0276 | 100 | 5.49 | 40 | 3.433963 | 0.0007210566 | 0.9718 | 0.0319 | 2.765e-05
62.2 | 0.2199 | 0.0277 | 100 | 5.49 | 40 | 3.446405 | 0.0007243506 | 0.9728 | 0.032 | 2.22e-05
62.3 | 0.2207 | 0.0278 | 100 | 5.49 | 40 | 3.458847 | 0.0007269858 | 0.9736 | 0.0321 | 1.953e-05
62.4 | 0.2214 | 0.028 | 100 | 5.49 | 40 | 3.483731 | 0.0007292916 | 0.9743 | 0.0323 | 2.228e-05
62.5 | 0.2222 | 0.0277 | 100 | 5.49 | 40 | 3.446405 | 0.0007319268 | 0.9751 | 0.032 | 3.0635e-05
62.6 | 0.2233 | 0.028 | 100 | 5.49 | 40 | 3.483731 | 0.0007355502 | 0.9762 | 0.0323 | 7.91e-06
62.7 | 0.224 | -0.0054 | 100 | 5.49 | 40 | 0 | 0.000737856 | 0.9769 | -0.0011
62.8 | 0.2248 | -0.0044 | 100 | 5.49 | 40 |  |  | 0.9777 | -0.0001 | 0.0031252
62.9 | 0.2258 | -0.0043 | 100 | 5.49 | 40 |  |  | 0.9787 | 0
63 | 0.2266 | -0.0044 | 100 | 5.49 | 40 | 3.483731 |  | 0.9795 | -0.0001
63.1 | 0.2273 | -0.0046 | 100 | 5.49 | 40 |  |  | 0.9802 | -0.0003
63.2 | 0.2281 | -0.0043 | 100 | 5.49 | 40 | 2.090239 |  | 0.981 | 0
63.3 | 0.2291 | -0.0042 | 100 | 5.49 | 40 |  |  | 0.982 | 0.0001
63.4 | 0.2298 | -0.0045 | 100 | 5.49 | 40 |  |  | 0.9827 | -0.0002
63.5 | 0.2305 | -0.0044 | 100 | 5.49 | 40 |  |  | 0.9834 | -0.0001
63.6 | 0.2316 | -0.0044 | 100 | 5.49 | 40 |  |  | 0.9845 | -0.0001
63.7 | 0.2325 | -0.0044 | 100 | 5.49 | 40 |  |  | 0.9854 | -0.0001
63.8 | 0.2331 | -0.0045 | 100 | 5.49 | 40 |  |  | 0.986 | -0.0002
63.9 | 0.2339 | -0.0043 | 100 | 5.49 | 40 |  |  | 0.9868 | 0
64 | 0.2348 | -0.0045 | 100 | 5.49 | 40 |  |  | 0.9877 | -0.0002
64.1 | 0.2357 | -0.0043 | 100 | 5.49 | 40 |  |  | 0.9886 | 0
64.2 | 0.2365 | -0.0042 | 100 | 5.49 | 40 |  |  | 0.9894 | 0.0001
64.3 | 0.2374 | -0.0043 | 100 | 5.49 | 40 |  |  | 0.9903 | 0
64.4 | 0.2383 | -0.0042 | 100 | 5.49 | 40 |  |  | 0.9912 | 0.0001
64.5 | 0.239 | -0.0042 | 100 | 5.49 | 40 |  |  | 0.9919 | 0.0001
64.6 | 0.2397 | -0.0043 | 100 | 5.49 | 40 |  |  | 0.9926 | 0
64.7 | 0.2407 | -0.0043 | 100 | 5.49 | 40 |  |  | 0.9936 | 0
64.8 | 0.2415 | -0.0043 | 100 | 5.49 | 40 |  |  | 0.9944 | 0
64.9 | 0.2422 | -0.0044 | 100 | 5.49 | 40 |  |  | 0.9951 | -0.0001
65 | 0.2432 | -0.0043 | 100 | 5.49 | 40 |  |  | 0.9961 | 0
65.1 | 0.2442 | -0.0042 | 100 | 5.49 | 40 |  |  | 0.9971 | 0.0001
65.2 | 0.2449 | -0.0043 | 100 | 5.49 | 40 |  |  | 0.9978 | 0
65.3 | 0.2455 | -0.0045 | 100 | 5.49 | 40 |  |  | 0.9984 | -0.0002
65.4 | 0.2465 | -0.0043 | 100 | 5.49 | 40 |  |  | 0.9994 | 0
65.5 | 0.2474 | -0.0044 | 100 | 5.49 | 40 |  |  | 1.0003 | -0.0001
65.6 | 0.2481 | -0.0043 | 100 | 5.49 | 40 |  |  | 1.001 | 0
65.7 | 0.249 | -0.0043 | 100 | 5.49 | 40 |  |  | 1.0019 | 0
65.8 | 0.25 | -0.0042 | 100 | 5.49 | 40 |  |  | 1.0029 | 0.0001
65.9 | 0.2507 | -0.0043 | 100 | 5.49 | 40 |  |  | 1.0036 | 0
66 | 0.2514 | -0.0043 | 100 | 5.49 | 40 |  |  | 1.0043 | 0
66.1 | 0.2523 | -0.0044 | 100 | 5.49 | 40 |  |  | 1.0052 | -0.0001
66.2 | 0.2533 | -0.0042 | 100 | 5.49 | 40 |  |  | 1.0062 | 0.0001
66.3 | 0.2539 | -0.0043 | 100 | 5.49 | 40 |  |  | 1.0068 | 0
66.4 | 0.2547 | -0.0043 | 100 | 5.49 | 40 |  |  | 1.0076 | 0
66.5 | 0.2559 | -0.0042 | 100 | 5.49 | 40 |  |  | 1.0088 | 0.0001
66.6 | 0.2565 | -0.0044 | 100 | 5.49 | 40 |  |  | 1.0094 | -0.0001
66.7 | 0.2572 | -0.0042 | 100 | 5.49 | 40 |  |  | 1.0101 | 0.0001
66.8 | 0.258 | -0.0043 | 100 | 5.49 | 40 |  |  | 1.0109 | 0
66.9 | 0.2592 | -0.0041 | 100 | 5.49 | 40 |  |  | 1.0121 | 0.0002
67 | 0.2599 | -0.0041 | 100 | 5.49 | 40 |  |  | 1.0128 | 0.0002
67.1 | 0.2607 | -0.0043 | 100 | 5.49 | 40 |  |  | 1.0136 | 0
67.2 | 0.2617 | -0.0043 | 100 | 5.49 | 40 |  |  | 1.0146 | 0
67.3 | 0.2624 | -0.0044 | 100 | 5.49 | 40 |  |  | 1.0153 | -0.0001
67.4 | 0.2631 | -0.0041 | 100 | 5.49 | 40 |  |  | 1.016 | 0.0002
67.5 | 0.264 | -0.0043 | 100 | 5.49 | 40 |  |  | 1.0169 | 0
67.6 | 0.2649 | -0.0042 | 100 | 5.49 | 40 |  |  | 1.0178 | 0.0001
67.7 | 0.2656 | -0.0044 | 100 | 5.49 | 40 |  |  | 1.0185 | -0.0001
67.8 | 0.2664 | -0.0043 | 100 | 5.49 | 40 |  |  | 1.0193 | 0
67.84 | 0.2668 | -0.0042 | 100 | 5.49 | 40 |  |  | 1.0197 | 0.0001

## plaster 5.1_15
Results Table 1
| Specimen label | Maximum Load | Flexure stress at Maximum Load | Support span | Thickness | Width
|  | (kN) | (N/mm^2) | (mm) | (mm) | (mm) |  |  |  | Area
3 | 5.1.15 | 0.0344 | 5.1582 | 100 | 5.7 | 40 |  |  |  | 0.000228
Time | Displacement | Force | Support span | Thickness | Width | Stress | Strain | Displacement | Force | Area/FE | FT |  | slope |  | E
(s) | (mm) | (kN) | (mm) | (mm) | (mm) | (Mpa) | (-) | (mm) | (kN) | KNmm/J | J/m2 | KJ/m2 | KN/mm | N/mm | N/mm2(Mpa) | Gpa
0 |  |  | 100 | 5.7 | 40 | 0 | 0 | 0.4124 | 0.001 | 0 | 14.58645 | 0.01458645 | 0.1349353 | 134.9353 | 4553.875 | 4.553875
0.1 |  |  | 100 | 5.7 | 40 | 0 | 0 | 0.4154 | 0.0013 | 0
0.2 |  |  | 100 | 5.7 | 40 | 0 | 0 | 0.4149 | 0.0013 | 0
0.3 |  |  | 100 | 5.7 | 40 | 0 | 0 | 0.4147 | 0.0011 | 0
0.4 |  |  | 100 | 5.7 | 40 | 0 | 0 | 0.4147 | 0.001 | 0
0.5 |  |  | 100 | 5.7 | 40 | 0 | 0 | 0.4148 | 0.001 | 0
0.6 |  |  | 100 | 5.7 | 40 | 0 | 0 | 0.4155 | 0.001 | 0
0.7 |  |  | 100 | 5.7 | 40 | 0 | 0 | 0.4172 | 0.0011 | 0
0.8 |  |  | 100 | 5.7 | 40 | 0 | 0 | 0.4182 | 0.0014 | 0
0.9 |  |  | 100 | 5.7 | 40 | 0 | 0 | 0.4193 | 0.0012 | 0
1 |  |  | 100 | 5.7 | 40 | 0 | 0 | 0.4201 | 0.0013 | 0
1.1 |  |  | 100 | 5.7 | 40 | 0 | 0 | 0.4207 | 0.0016 | 0
1.2 |  |  | 100 | 5.7 | 40 | 0 | 0 | 0.4216 | 0.0014 | 0
1.3 |  |  | 100 | 5.7 | 40 | 0 | 0 | 0.4225 | 0.0016 | 0
1.4 |  |  | 100 | 5.7 | 40 | 0 | 0 | 0.4233 | 0.0012 | 0
1.5 |  |  | 100 | 5.7 | 40 | 0 | 0 | 0.424 | 0.0014 | 0
1.6 |  |  | 100 | 5.7 | 40 | 0 | 0 | 0.425 | 0.0014 | 0
1.7 |  |  | 100 | 5.7 | 40 | 0 | 0 | 0.4259 | 0.0014 | 0
1.8 |  |  | 100 | 5.7 | 40 | 0 | 0 | 0.4266 | 0.0015 | 0
1.9 |  |  | 100 | 5.7 | 40 | 0 | 0 | 0.4274 | 0.0015 | 0
2 |  |  | 100 | 5.7 | 40 | 0 | 0 | 0.4285 | 0.0014 | 0
2.1 |  |  | 100 | 5.7 | 40 | 0 | 0 | 0.4292 | 0.0014 | 0
2.2 |  |  | 100 | 5.7 | 40 | 0 | 0 | 0.4299 | 0.0016 | 0
2.3 |  |  | 100 | 5.7 | 40 | 0 | 0 | 0.4309 | 0.0014 | 0
2.4 |  |  | 100 | 5.7 | 40 | 0 | 0 | 0.4318 | 0.0014 | 0
2.5 |  |  | 100 | 5.7 | 40 | 0 | 0 | 0.4324 | 0.0015 | 0
2.6 |  |  | 100 | 5.7 | 40 | 0 | 0 | 0.4332 | 0.0015 | 0
2.7 |  |  | 100 | 5.7 | 40 | 0 | 0 | 0.4342 | 0.0014 | 0
2.8 |  |  | 100 | 5.7 | 40 | 0 | 0 | 0.435 | 0.0015 | 0
2.9 |  |  | 100 | 5.7 | 40 | 0 | 0 | 0.4357 | 0.0013 | 0
3 |  |  | 100 | 5.7 | 40 | 0 | 0 | 0.4367 | 0.0016 | 0
3.1 |  |  | 100 | 5.7 | 40 | 0 | 0 | 0.4376 | 0.0017 | 0
3.2 |  |  | 100 | 5.7 | 40 | 0 | 0 | 0.4383 | 0.0015 | 0
3.3 |  |  | 100 | 5.7 | 40 | 0 | 0 | 0.4391 | 0.0017 | 0
3.4 |  |  | 100 | 5.7 | 40 | 0 | 0 | 0.44 | 0.0017 | 0
3.5 |  |  | 100 | 5.7 | 40 | 0 | 0 | 0.4409 | 0.0018 | 0
3.6 |  |  | 100 | 5.7 | 40 | 0 | 0 | 0.4417 | 0.0017 | 0
3.7 |  |  | 100 | 5.7 | 40 | 0 | 0 | 0.4426 | 0.0015 | 0
3.8 |  |  | 100 | 5.7 | 40 | 0 | 0 | 0.4436 | 0.0016 | 0
3.9 |  |  | 100 | 5.7 | 40 | 0 | 0 | 0.4442 | 0.0017 | 0
4 |  |  | 100 | 5.7 | 40 | 0 | 0 | 0.4449 | 0.0017 | 0
4.1 |  |  | 100 | 5.7 | 40 | 0 | 0 | 0.4458 | 0.0017 | 0
4.2 |  |  | 100 | 5.7 | 40 | 0 | 0 | 0.4467 | 0.0018 | 0
4.3 |  |  | 100 | 5.7 | 40 | 0 | 0 | 0.4474 | 0.0016 | 0
4.4 |  |  | 100 | 5.7 | 40 | 0 | 0 | 0.4482 | 0.0017 | 0
4.5 |  |  | 100 | 5.7 | 40 | 0 | 0 | 0.4493 | 0.0018 | 0
4.6 |  |  | 100 | 5.7 | 40 | 0 | 0 | 0.45 | 0.0016 | 0
4.7 |  |  | 100 | 5.7 | 40 | 0 | 0 | 0.4507 | 0.0016 | 0
4.8 |  |  | 100 | 5.7 | 40 | 0 | 0 | 0.4517 | 0.0015 | 0
4.9 |  |  | 100 | 5.7 | 40 | 0 | 0 | 0.4526 | 0.0018 | 0
5 |  |  | 100 | 5.7 | 40 | 0 | 0 | 0.4533 | 0.0017 | 0
5.1 |  |  | 100 | 5.7 | 40 | 0 | 0 | 0.4541 | 0.0018 | 0
5.2 |  |  | 100 | 5.7 | 40 | 0 | 0 | 0.4552 | 0.0018 | 0
5.3 |  |  | 100 | 5.7 | 40 | 0 | 0 | 0.4559 | 0.0019 | 0
5.4 |  |  | 100 | 5.7 | 40 | 0 | 0 | 0.4566 | 0.0019 | 0
5.5 |  |  | 100 | 5.7 | 40 | 0 | 0 | 0.4575 | 0.0018 | 0
5.6 |  |  | 100 | 5.7 | 40 | 0 | 0 | 0.4584 | 0.0018 | 0
5.7 |  |  | 100 | 5.7 | 40 | 0 | 0 | 0.4591 | 0.0017 | 0
5.8 |  |  | 100 | 5.7 | 40 | 0 | 0 | 0.4599 | 0.0019 | 0
5.9 |  |  | 100 | 5.7 | 40 | 0 | 0 | 0.461 | 0.0017 | 0
6 |  |  | 100 | 5.7 | 40 | 0 | 0 | 0.4618 | 0.0018 | 0
6.1 |  |  | 100 | 5.7 | 40 | 0 | 0 | 0.4624 | 0.0017 | 0
6.2 |  |  | 100 | 5.7 | 40 | 0 | 0 | 0.4633 | 0.0019 | 0
6.3 |  |  | 100 | 5.7 | 40 | 0 | 0 | 0.4643 | 0.0018 | 0
6.4 |  |  | 100 | 5.7 | 40 | 0 | 0 | 0.465 | 0.0019 | 0
6.5 |  |  | 100 | 5.7 | 40 | 0 | 0 | 0.4658 | 0.0018 | 0
6.6 |  |  | 100 | 5.7 | 40 | 0 | 0 | 0.4668 | 0.0017 | 0
6.7 |  |  | 100 | 5.7 | 40 | 0 | 0 | 0.4676 | 0.0019 | 0
6.8 |  |  | 100 | 5.7 | 40 | 0 | 0 | 0.4683 | 0.002 | 0
6.9 |  |  | 100 | 5.7 | 40 | 0 | 0 | 0.4691 | 0.0018 | 0
7 |  |  | 100 | 5.7 | 40 | 0 | 0 | 0.4701 | 0.002 | 0
7.1 |  |  | 100 | 5.7 | 40 | 0 | 0 | 0.4708 | 0.0019 | 0
7.2 |  |  | 100 | 5.7 | 40 | 0 | 0 | 0.4716 | 0.0018 | 0
7.3 |  |  | 100 | 5.7 | 40 | 0 | 0 | 0.4725 | 0.0019 | 0
7.4 |  |  | 100 | 5.7 | 40 | 0 | 0 | 0.4734 | 0.0021 | 0
7.5 |  |  | 100 | 5.7 | 40 | 0 | 0 | 0.4741 | 0.0021 | 0
7.6 |  |  | 100 | 5.7 | 40 | 0 | 0 | 0.4748 | 0.002 | 0
7.7 |  |  | 100 | 5.7 | 40 | 0 | 0 | 0.4759 | 0.0021 | 0
7.8 |  |  | 100 | 5.7 | 40 | 0 | 0 | 0.4768 | 0.0021 | 0
7.9 |  |  | 100 | 5.7 | 40 | 0 | 0 | 0.4775 | 0.0022 | 0
8 |  |  | 100 | 5.7 | 40 | 0 | 0 | 0.4784 | 0.0022 | 0
8.1 |  |  | 100 | 5.7 | 40 | 0 | 0 | 0.4793 | 0.0021 | 0
8.2 |  |  | 100 | 5.7 | 40 | 0 | 0 | 0.48 | 0.0021 | 0
8.3 |  |  | 100 | 5.7 | 40 | 0 | 0 | 0.4808 | 0.0022 | 0
8.4 |  |  | 100 | 5.7 | 40 | 0 | 0 | 0.4818 | 0.0022 | 0
8.5 |  |  | 100 | 5.7 | 40 | 0 | 0 | 0.4826 | 0.0023 | 0
8.6 |  |  | 100 | 5.7 | 40 | 0 | 0 | 0.4832 | 0.0022 | 0
8.7 |  |  | 100 | 5.7 | 40 | 0 | 0 | 0.4842 | 0.0022 | 0
8.8 |  |  | 100 | 5.7 | 40 | 0 | 0 | 0.4852 | 0.0022 | 0
8.9 |  |  | 100 | 5.7 | 40 | 0 | 0 | 0.4858 | 0.0022 | 0
9 |  |  | 100 | 5.7 | 40 | 0 | 0 | 0.4865 | 0.0023 | 0
9.1 |  |  | 100 | 5.7 | 40 | 0 | 0 | 0.4875 | 0.0021 | 0
9.2 |  |  | 100 | 5.7 | 40 | 0 | 0 | 0.4884 | 0.0023 | 0
9.3 |  |  | 100 | 5.7 | 40 | 0 | 0 | 0.4892 | 0.0023 | 0
9.4 |  |  | 100 | 5.7 | 40 | 0 | 0 | 0.4901 | 0.0024 | 0
9.5 |  |  | 100 | 5.7 | 40 | 0 | 0 | 0.491 | 0.002 | 0
9.6 |  |  | 100 | 5.7 | 40 | 0 | 0 | 0.4917 | 0.0023 | 0
9.7 |  |  | 100 | 5.7 | 40 | 0 | 0 | 0.4924 | 0.0024 | 0
9.8 |  |  | 100 | 5.7 | 40 | 0 | 0 | 0.4934 | 0.0023 | 0
9.9 |  |  | 100 | 5.7 | 40 | 0 | 0 | 0.4943 | 0.0025 | 0
10 |  |  | 100 | 5.7 | 40 | 0 | 0 | 0.4949 | 0.0024 | 0
10.1 |  |  | 100 | 5.7 | 40 | 0 | 0 | 0.4958 | 0.0023 | 0
10.2 |  |  | 100 | 5.7 | 40 | 0 | 0 | 0.4969 | 0.0025 | 0
10.3 |  |  | 100 | 5.7 | 40 | 0 | 0 | 0.4976 | 0.0024 | 0
10.4 |  |  | 100 | 5.7 | 40 | 0 | 0 | 0.4982 | 0.0024 | 0
10.5 |  |  | 100 | 5.7 | 40 | 0 | 0 | 0.4992 | 0.0025 | 0
10.6 |  |  | 100 | 5.7 | 40 | 0 | 0 | 0.5001 | 0.0023 | 0
10.7 |  |  | 100 | 5.7 | 40 | 0 | 0 | 0.5008 | 0.0024 | 0
10.8 |  |  | 100 | 5.7 | 40 | 0 | 0 | 0.5016 | 0.0025 | 0
10.9 |  |  | 100 | 5.7 | 40 | 0 | 0 | 0.5026 | 0.0025 | 0
11 |  |  | 100 | 5.7 | 40 | 0 | 0 | 0.5034 | 0.0024 | 0
11.1 |  |  | 100 | 5.7 | 40 | 0 | 0 | 0.5041 | 0.0027 | 0
11.2 |  |  | 100 | 5.7 | 40 | 0 | 0 | 0.505 | 0.0024 | 0
11.3 |  |  | 100 | 5.7 | 40 | 0 | 0 | 0.506 | 0.0026 | 0
11.4 |  |  | 100 | 5.7 | 40 | 0 | 0 | 0.5067 | 0.0025 | 0
11.5 |  |  | 100 | 5.7 | 40 | 0 | 0 | 0.5074 | 0.0026 | 0
11.6 |  |  | 100 | 5.7 | 40 | 0 | 0 | 0.5085 | 0.0027 | 0
11.7 |  |  | 100 | 5.7 | 40 | 0 | 0 | 0.5093 | 0.0026 | 0
11.8 |  |  | 100 | 5.7 | 40 | 0 | 0 | 0.5099 | 0.0026 | 0
11.9 |  |  | 100 | 5.7 | 40 | 0 | 0 | 0.5107 | 0.0024 | 0
12 |  |  | 100 | 5.7 | 40 | 0 | 0 | 0.5118 | 0.0024 | 0
12.1 |  |  | 100 | 5.7 | 40 | 0 | 0 | 0.5126 | 0.0025 | 0
12.2 |  |  | 100 | 5.7 | 40 | 0 | 0 | 0.5133 | 0.0028 | 0
12.3 |  |  | 100 | 5.7 | 40 | 0 | 0 | 0.5143 | 0.0025 | 0
12.4 |  |  | 100 | 5.7 | 40 | 0 | 0 | 0.5151 | 0.0025 | 0
12.5 |  |  | 100 | 5.7 | 40 | 0 | 0 | 0.5158 | 0.0027 | 0
12.6 |  |  | 100 | 5.7 | 40 | 0 | 0 | 0.5166 | 0.0026 | 0
12.7 |  |  | 100 | 5.7 | 40 | 0 | 0 | 0.5176 | 0.0027 | 0
12.8 |  |  | 100 | 5.7 | 40 | 0 | 0 | 0.5183 | 0.0024 | 0
12.9 |  |  | 100 | 5.7 | 40 | 0 | 0 | 0.519 | 0.0027 | 0
13 |  |  | 100 | 5.7 | 40 | 0 | 0 | 0.5201 | 0.0025 | 0
13.1 |  |  | 100 | 5.7 | 40 | 0 | 0 | 0.521 | 0.0028 | 0
13.2 |  |  | 100 | 5.7 | 40 | 0 | 0 | 0.5216 | 0.0026 | 0
13.3 |  |  | 100 | 5.7 | 40 | 0 | 0 | 0.5223 | 0.0027 | 0
13.4 |  |  | 100 | 5.7 | 40 | 0 | 0 | 0.5234 | 0.0025 | 0
13.5 |  |  | 100 | 5.7 | 40 | 0 | 0 | 0.5243 | 0.0027 | 0
13.6 |  |  | 100 | 5.7 | 40 | 0 | 0 | 0.525 | 0.0025 | 0
13.7 |  |  | 100 | 5.7 | 40 | 0 | 0 | 0.5259 | 0.0029 | 0
13.8 |  |  | 100 | 5.7 | 40 | 0 | 0 | 0.5268 | 0.0026 | 0
13.9 |  |  | 100 | 5.7 | 40 | 0 | 0 | 0.5275 | 0.0029 | 0
14 |  |  | 100 | 5.7 | 40 | 0 | 0 | 0.5282 | 0.0027 | 0
14.1 |  |  | 100 | 5.7 | 40 | 0 | 0 | 0.5292 | 0.0026 | 0
14.2 |  |  | 100 | 5.7 | 40 | 0 | 0 | 0.53 | 0.0027 | 0
14.3 |  |  | 100 | 5.7 | 40 | 0 | 0 | 0.5307 | 0.0026 | 0
14.4 |  |  | 100 | 5.7 | 40 | 0 | 0 | 0.5317 | 0.0028 | 0
14.5 |  |  | 100 | 5.7 | 40 | 0 | 0 | 0.5327 | 0.0029 | 0
14.6 |  |  | 100 | 5.7 | 40 | 0 | 0 | 0.5333 | 0.0028 | 0
14.7 |  |  | 100 | 5.7 | 40 | 0 | 0 | 0.534 | 0.0027 | 0
14.8 |  |  | 100 | 5.7 | 40 | 0 | 0 | 0.535 | 0.0029 | 0
14.9 |  |  | 100 | 5.7 | 40 | 0 | 0 | 0.536 | 0.0027 | 0
15 |  |  | 100 | 5.7 | 40 | 0 | 0 | 0.5366 | 0.0028 | 0
15.1 |  |  | 100 | 5.7 | 40 | 0 | 0 | 0.5375 | 0.0029 | 0
15.2 |  |  | 100 | 5.7 | 40 | 0 | 0 | 0.5384 | 0.0027 | 0
15.3 |  |  | 100 | 5.7 | 40 | 0 | 0 | 0.5392 | 0.0029 | 0
15.4 |  |  | 100 | 5.7 | 40 | 0 | 0 | 0.5399 | 0.0028 | 0
15.5 |  |  | 100 | 5.7 | 40 | 0 | 0 | 0.5408 | 0.003 | 0
15.6 |  |  | 100 | 5.7 | 40 | 0 | 0 | 0.5418 | 0.0029 | 0
15.7 |  |  | 100 | 5.7 | 40 | 0 | 0 | 0.5424 | 0.0031 | 0
15.8 |  |  | 100 | 5.7 | 40 | 0 | 0 | 0.5433 | 0.0028 | 0
15.9 |  |  | 100 | 5.7 | 40 | 0 | 0 | 0.5444 | 0.003 | 0
16 |  |  | 100 | 5.7 | 40 | 0 | 0 | 0.5451 | 0.0031 | 0
16.1 |  |  | 100 | 5.7 | 40 | 0 | 0 | 0.5457 | 0.0031 | 0
16.2 |  |  | 100 | 5.7 | 40 | 0 | 0 | 0.5466 | 0.0031 | 0
16.3 |  |  | 100 | 5.7 | 40 | 0 | 0 | 0.5477 | 0.0031 | 0
16.4 |  |  | 100 | 5.7 | 40 | 0 | 0 | 0.5484 | 0.0032 | 0
16.5 |  |  | 100 | 5.7 | 40 | 0 | 0 | 0.5491 | 0.0028 | 0
16.6 |  |  | 100 | 5.7 | 40 | 0 | 0 | 0.5501 | 0.003 | 0
16.7 |  |  | 100 | 5.7 | 40 | 0 | 0 | 0.5509 | 0.0032 | 0
16.8 |  |  | 100 | 5.7 | 40 | 0 | 0 | 0.5516 | 0.003 | 0
16.9 |  |  | 100 | 5.7 | 40 | 0 | 0 | 0.5524 | 0.0032 | 0
17 |  |  | 100 | 5.7 | 40 | 0 | 0 | 0.5534 | 0.003 | 0
17.1 |  |  | 100 | 5.7 | 40 | 0 | 0 | 0.5541 | 0.0032 | 0
17.2 |  |  | 100 | 5.7 | 40 | 0 | 0 | 0.5549 | 0.0031 | 0
17.3 |  |  | 100 | 5.7 | 40 | 0 | 0 | 0.556 | 0.0034 | 0
17.4 |  |  | 100 | 5.7 | 40 | 0 | 0 | 0.5567 | 0.0031 | 0
17.5 |  |  | 100 | 5.7 | 40 | 0 | 0 | 0.5574 | 0.003 | 0
17.6 |  |  | 100 | 5.7 | 40 | 0 | 0 | 0.5582 | 0.0031 | 0
17.7 |  |  | 100 | 5.7 | 40 | 0 | 0 | 0.5594 | 0.003 | 0
17.8 |  |  | 100 | 5.7 | 40 | 0 | 0 | 0.5601 | 0.0031 | 0
17.9 |  |  | 100 | 5.7 | 40 | 0 | 0 | 0.5608 | 0.0032 | 0
18 |  |  | 100 | 5.7 | 40 | 0 | 0 | 0.5617 | 0.0033 | 0
18.1 |  |  | 100 | 5.7 | 40 | 0 | 0 | 0.5626 | 0.0034 | 0
18.2 |  |  | 100 | 5.7 | 40 | 0 | 0 | 0.5633 | 0.0032 | 0
18.3 |  |  | 100 | 5.7 | 40 | 0 | 0 | 0.5641 | 0.0032 | 0
18.4 |  |  | 100 | 5.7 | 40 | 0 | 0 | 0.5651 | 0.0032 | 0
18.5 |  |  | 100 | 5.7 | 40 | 0 | 0 | 0.5658 | 0.0032 | 0
18.6 |  |  | 100 | 5.7 | 40 | 0 | 0 | 0.5665 | 0.0033 | 0
18.7 |  |  | 100 | 5.7 | 40 | 0 | 0 | 0.5676 | 0.0031 | 0
18.8 |  |  | 100 | 5.7 | 40 | 0 | 0 | 0.5686 | 0.0033 | 0
18.9 |  |  | 100 | 5.7 | 40 | 0 | 0 | 0.5691 | 0.0033 | 0
19 |  |  | 100 | 5.7 | 40 | 0 | 0 | 0.5699 | 0.003 | 0
19.1 |  |  | 100 | 5.7 | 40 | 0 | 0 | 0.5709 | 0.0031 | 0
19.2 |  |  | 100 | 5.7 | 40 | 0 | 0 | 0.5718 | 0.0032 | 0
19.3 |  |  | 100 | 5.7 | 40 | 0 | 0 | 0.5724 | 0.0034 | 0
19.4 |  |  | 100 | 5.7 | 40 | 0 | 0 | 0.5733 | 0.0032 | 0
19.5 |  |  | 100 | 5.7 | 40 | 0 | 0 | 0.5743 | 0.0034 | 0
19.6 |  |  | 100 | 5.7 | 40 | 0 | 0 | 0.575 | 0.0032 | 0
19.7 |  |  | 100 | 5.7 | 40 | 0 | 0 | 0.5757 | 0.0031 | 0
19.8 |  |  | 100 | 5.7 | 40 | 0 | 0 | 0.5767 | 0.0031 | 0
19.9 |  |  | 100 | 5.7 | 40 | 0 | 0 | 0.5776 | 0.0032 | 0
20 |  |  | 100 | 5.7 | 40 | 0 | 0 | 0.5783 | 0.0032 | 0
20.1 |  |  | 100 | 5.7 | 40 | 0 | 0 | 0.5791 | 0.0033 | 0
20.2 |  |  | 100 | 5.7 | 40 | 0 | 0 | 0.5802 | 0.0033 | 0
20.3 |  |  | 100 | 5.7 | 40 | 0 | 0 | 0.5809 | 0.0035 | 0
20.4 |  |  | 100 | 5.7 | 40 | 0 | 0 | 0.5815 | 0.0035 | 0
20.5 |  |  | 100 | 5.7 | 40 | 0 | 0 | 0.5824 | 0.0034 | 0
20.6 |  |  | 100 | 5.7 | 40 | 0 | 0 | 0.5836 | 0.0035 | 0
20.7 |  |  | 100 | 5.7 | 40 | 0 | 0 | 0.5842 | 0.0034 | 0
20.8 |  |  | 100 | 5.7 | 40 | 0 | 0 | 0.585 | 0.0035 | 0
20.9 |  |  | 100 | 5.7 | 40 | 0 | 0 | 0.586 | 0.0036 | 0
21 |  |  | 100 | 5.7 | 40 | 0 | 0 | 0.5868 | 0.0036 | 0
21.1 |  |  | 100 | 5.7 | 40 | 0 | 0 | 0.5874 | 0.0035 | 0
21.2 |  |  | 100 | 5.7 | 40 | 0 | 0 | 0.5883 | 0.0033 | 0
21.3 |  |  | 100 | 5.7 | 40 | 0 | 0 | 0.5892 | 0.0036 | 0
21.4 |  |  | 100 | 5.7 | 40 | 0 | 0 | 0.5899 | 0.0034 | 0
21.5 |  |  | 100 | 5.7 | 40 | 0 | 0 | 0.5907 | 0.0034 | 0
21.6 |  |  | 100 | 5.7 | 40 | 0 | 0 | 0.5919 | 0.0035 | 0
21.7 |  |  | 100 | 5.7 | 40 | 0 | 0 | 0.5926 | 0.0034 | 0
21.8 |  |  | 100 | 5.7 | 40 | 0 | 0 | 0.5932 | 0.0033 | 0
21.9 |  |  | 100 | 5.7 | 40 | 0 | 0 | 0.5941 | 0.0033 | 0
22 |  |  | 100 | 5.7 | 40 | 0 | 0 | 0.5952 | 0.0034 | 0
22.1 |  |  | 100 | 5.7 | 40 | 0 | 0 | 0.5959 | 0.0033 | 0
22.2 |  |  | 100 | 5.7 | 40 | 0 | 0 | 0.5966 | 0.0033 | 0
22.3 |  |  | 100 | 5.7 | 40 | 0 | 0 | 0.5976 | 0.0034 | 0
22.4 |  |  | 100 | 5.7 | 40 | 0 | 0 | 0.5984 | 0.0035 | 0
22.5 |  |  | 100 | 5.7 | 40 | 0 | 0 | 0.5991 | 0.0031 | 0
22.6 |  |  | 100 | 5.7 | 40 | 0 | 0 | 0.5999 | 0.0033 | 0
22.7 |  |  | 100 | 5.7 | 40 | 0 | 0 | 0.6009 | 0.0031 | 0
22.8 |  |  | 100 | 5.7 | 40 | 0 | 0 | 0.6017 | 0.0032 | 0
22.9 |  |  | 100 | 5.7 | 40 | 0 | 0 | 0.6024 | 0.0032 | 0
23 |  |  | 100 | 5.7 | 40 | 0 | 0 | 0.6034 | 0.0033 | 0
23.1 |  |  | 100 | 5.7 | 40 | 0 | 0 | 0.6044 | 0.0032 | 0
23.2 |  |  | 100 | 5.7 | 40 | 0 | 0 | 0.6049 | 0.0031 | 0
23.3 |  |  | 100 | 5.7 | 40 | 0 | 0 | 0.6057 | 0.0032 | 0
23.4 |  |  | 100 | 5.7 | 40 | 0 | 0 | 0.6068 | 0.0031 | 0
23.5 |  |  | 100 | 5.7 | 40 | 0 | 0 | 0.6076 | 0.0033 | 0
23.6 |  |  | 100 | 5.7 | 40 | 0 | 0 | 0.6083 | 0.0034 | 0
23.7 |  |  | 100 | 5.7 | 40 | 0 | 0 | 0.6092 | 0.0033 | 0
23.8 |  |  | 100 | 5.7 | 40 | 0 | 0 | 0.6102 | 0.0033 | 0
23.9 |  |  | 100 | 5.7 | 40 | 0 | 0 | 0.6108 | 0.0032 | 0
24 |  |  | 100 | 5.7 | 40 | 0 | 0 | 0.6116 | 0.0033 | 0
24.1 |  |  | 100 | 5.7 | 40 | 0 | 0 | 0.6125 | 0.0033 | 0
24.2 |  |  | 100 | 5.7 | 40 | 0 | 0 | 0.6133 | 0.0034 | 0
24.3 |  |  | 100 | 5.7 | 40 | 0 | 0 | 0.614 | 0.0033 | 0
24.4 |  |  | 100 | 5.7 | 40 | 0 | 0 | 0.615 | 0.0034 | 0
24.5 |  |  | 100 | 5.7 | 40 | 0 | 0 | 0.6161 | 0.0035 | 0
24.6 |  |  | 100 | 5.7 | 40 | 0 | 0 | 0.6166 | 0.0032 | 0
24.7 |  |  | 100 | 5.7 | 40 | 0 | 0 | 0.6173 | 0.0035 | 0
24.8 |  |  | 100 | 5.7 | 40 | 0 | 0 | 0.6184 | 0.0034 | 0
24.9 |  |  | 100 | 5.7 | 40 | 0 | 0 | 0.6193 | 0.0035 | 0
25 |  |  | 100 | 5.7 | 40 | 0 | 0 | 0.6199 | 0.0035 | 0
25.1 |  |  | 100 | 5.7 | 40 | 0 | 0 | 0.6208 | 0.0035 | 0
25.2 |  |  | 100 | 5.7 | 40 | 0 | 0 | 0.6219 | 0.0037 | 0
25.3 |  |  | 100 | 5.7 | 40 | 0 | 0 | 0.6226 | 0.0036 | 0
25.4 |  |  | 100 | 5.7 | 40 | 0 | 0 | 0.6233 | 0.0037 | 0
25.5 |  |  | 100 | 5.7 | 40 | 0 | 0 | 0.6241 | 0.0035 | 0
25.6 |  |  | 100 | 5.7 | 40 | 0 | 0 | 0.6251 | 0.0036 | 0
25.7 |  |  | 100 | 5.7 | 40 | 0 | 0 | 0.6258 | 0.0037 | 0
25.8 |  |  | 100 | 5.7 | 40 | 0 | 0 | 0.6266 | 0.0036 | 0
25.9 |  |  | 100 | 5.7 | 40 | 0 | 0 | 0.6276 | 0.0035 | 0
26 |  |  | 100 | 5.7 | 40 | 0 | 0 | 0.6284 | 0.0035 | 0
26.1 |  |  | 100 | 5.7 | 40 | 0 | 0 | 0.6291 | 0.0037 | 0
26.2 |  |  | 100 | 5.7 | 40 | 0 | 0 | 0.63 | 0.0036 | 0
26.3 |  |  | 100 | 5.7 | 40 | 0 | 0 | 0.6311 | 0.0037 | 0
26.4 |  |  | 100 | 5.7 | 40 | 0 | 0 | 0.6317 | 0.0036 | 0
26.5 |  |  | 100 | 5.7 | 40 | 0 | 0 | 0.6325 | 0.0035 | 0
26.6 |  |  | 100 | 5.7 | 40 | 0 | 0 | 0.6335 | 0.0034 | 0
26.7 |  |  | 100 | 5.7 | 40 | 0 | 0 | 0.6342 | 0.0037 | 0
26.8 |  |  | 100 | 5.7 | 40 | 0 | 0 | 0.6349 | 0.0038 | 0
26.9 |  |  | 100 | 5.7 | 40 | 0 | 0 | 0.6357 | 0.0035 | 0
27 |  |  | 100 | 5.7 | 40 | 0 | 0 | 0.6367 | 0.0034 | 0
27.1 |  |  | 100 | 5.7 | 40 | 0 | 0 | 0.6374 | 0.0039 | 0
27.2 |  |  | 100 | 5.7 | 40 | 0 | 0 | 0.6382 | 0.0038 | 0
27.3 |  |  | 100 | 5.7 | 40 | 0 | 0 | 0.6393 | 0.0035 | 0
27.4 |  |  | 100 | 5.7 | 40 | 0 | 0 | 0.6401 | 0.0039 | 0
27.5 |  |  | 100 | 5.7 | 40 | 0 | 0 | 0.6408 | 0.0037 | 0
27.6 |  |  | 100 | 5.7 | 40 | 0 | 0 | 0.6416 | 0.0037 | 0
27.7 |  |  | 100 | 5.7 | 40 | 0 | 0 | 0.6426 | 0.0038 | 0
27.8 |  |  | 100 | 5.7 | 40 | 0 | 0 | 0.6434 | 0.0039 | 0
27.9 |  |  | 100 | 5.7 | 40 | 0 | 0 | 0.6441 | 0.0038 | 0
28 |  |  | 100 | 5.7 | 40 | 0 | 0 | 0.645 | 0.0037 | 0
28.1 |  |  | 100 | 5.7 | 40 | 0 | 0 | 0.646 | 0.0037 | 0
28.2 |  |  | 100 | 5.7 | 40 | 0 | 0 | 0.6467 | 0.0039 | 0
28.3 |  |  | 100 | 5.7 | 40 | 0 | 0 | 0.6474 | 0.0039 | 0
28.4 |  |  | 100 | 5.7 | 40 | 0 | 0 | 0.6484 | 0.0039 | 0
28.5 |  |  | 100 | 5.7 | 40 | 0 | 0 | 0.6492 | 0.0039 | 0
28.6 |  |  | 100 | 5.7 | 40 | 0 | 0 | 0.6499 | 0.0037 | 0
28.7 |  |  | 100 | 5.7 | 40 | 0 | 0 | 0.6508 | 0.0037 | 0
28.8 |  |  | 100 | 5.7 | 40 | 0 | 0 | 0.6518 | 0.004 | 0
28.9 |  |  | 100 | 5.7 | 40 | 0 | 0 | 0.6524 | 0.0038 | 0
29 |  |  | 100 | 5.7 | 40 | 0 | 0 | 0.6532 | 0.0039 | 0
29.1 |  |  | 100 | 5.7 | 40 | 0 | 0 | 0.6543 | 0.0041 | 0
29.2 |  |  | 100 | 5.7 | 40 | 0 | 0 | 0.6551 | 0.0041 | 0
29.3 |  |  | 100 | 5.7 | 40 | 0 | 0 | 0.6558 | 0.0039 | 0
29.4 |  |  | 100 | 5.7 | 40 | 0 | 0 | 0.6567 | 0.004 | 0
29.5 |  |  | 100 | 5.7 | 40 | 0 | 0 | 0.6577 | 0.004 | 0
29.6 |  |  | 100 | 5.7 | 40 | 0 | 0 | 0.6584 | 0.0039 | 0
29.7 |  |  | 100 | 5.7 | 40 | 0 | 0 | 0.6591 | 0.0041 | 0
29.8 |  |  | 100 | 5.7 | 40 | 0 | 0 | 0.66 | 0.0038 | 0
29.9 |  |  | 100 | 5.7 | 40 | 0 | 0 | 0.6608 | 0.004 | 0
30 |  |  | 100 | 5.7 | 40 | 0 | 0 | 0.6615 | 0.004 | 0
30.1 |  |  | 100 | 5.7 | 40 | 0 | 0 | 0.6624 | 0.0038 | 0
30.2 |  |  | 100 | 5.7 | 40 | 0 | 0 | 0.6635 | 0.004 | 0
30.3 |  |  | 100 | 5.7 | 40 | 0 | 0 | 0.6642 | 0.0039 | 0
30.4 |  |  | 100 | 5.7 | 40 | 0 | 0 | 0.6649 | 0.0039 | 0
30.5 |  |  | 100 | 5.7 | 40 | 0 | 0 | 0.6658 | 0.0037 | 0
30.6 |  |  | 100 | 5.7 | 40 | 0 | 0 | 0.6669 | 0.0039 | 0
30.7 |  |  | 100 | 5.7 | 40 | 0 | 0 | 0.6675 | 0.0038 | 0
30.8 |  |  | 100 | 5.7 | 40 | 0 | 0 | 0.6683 | 0.0039 | 0
30.9 |  |  | 100 | 5.7 | 40 | 0 | 0 | 0.6693 | 0.0039 | 0
31 |  |  | 100 | 5.7 | 40 | 0 | 0 | 0.6701 | 0.0038 | 0
31.1 |  |  | 100 | 5.7 | 40 | 0 | 0 | 0.6708 | 0.0038 | 0
31.2 |  |  | 100 | 5.7 | 40 | 0 | 0 | 0.6716 | 0.0039 | 0
31.3 |  |  | 100 | 5.7 | 40 | 0 | 0 | 0.6726 | 0.0039 | 0
31.4 |  |  | 100 | 5.7 | 40 | 0 | 0 | 0.6733 | 0.0041 | 0
31.5 |  |  | 100 | 5.7 | 40 | 0 | 0 | 0.6741 | 0.0038 | 0
31.6 |  |  | 100 | 5.7 | 40 | 0 | 0 | 0.675 | 0.004 | 0
31.7 |  |  | 100 | 5.7 | 40 | 0 | 0 | 0.6759 | 0.0041 | 0
31.8 |  |  | 100 | 5.7 | 40 | 0 | 0 | 0.6766 | 0.0041 | 0
31.9 |  |  | 100 | 5.7 | 40 | 0 | 0 | 0.6774 | 0.0041 | 0
32 |  |  | 100 | 5.7 | 40 | 0 | 0 | 0.6785 | 0.0041 | 0
32.1 |  |  | 100 | 5.7 | 40 | 0 | 0 | 0.6792 | 0.0042 | 0
32.2 |  |  | 100 | 5.7 | 40 | 0 | 0 | 0.6799 | 0.0041 | 0
32.3 |  |  | 100 | 5.7 | 40 | 0 | 0 | 0.6809 | 0.0041 | 0
32.4 |  |  | 100 | 5.7 | 40 | 0 | 0 | 0.6818 | 0.0041 | 0
32.5 |  |  | 100 | 5.7 | 40 | 0 | 0 | 0.6825 | 0.0041 | 0
32.6 |  |  | 100 | 5.7 | 40 | 0 | 0 | 0.6833 | 0.0042 | 0
32.7 |  |  | 100 | 5.7 | 40 | 0 | 0 | 0.6843 | 0.0044 | 0
32.8 |  |  | 100 | 5.7 | 40 | 0 | 0 | 0.685 | 0.0043 | 0
32.9 |  |  | 100 | 5.7 | 40 | 0 | 0 | 0.6857 | 0.0043 | 0
33 |  |  | 100 | 5.7 | 40 | 0 | 0 | 0.6868 | 0.0043 | 0
33.1 |  |  | 100 | 5.7 | 40 | 0 | 0 | 0.6876 | 0.0043 | 0
33.2 |  |  | 100 | 5.7 | 40 | 0 | 0 | 0.6883 | 0.004 | 0
33.3 |  |  | 100 | 5.7 | 40 | 0 | 0 | 0.6891 | 0.0043 | 0
33.4 |  |  | 100 | 5.7 | 40 | 0 | 0 | 0.69 | 0.0042 | 0
33.5 |  |  | 100 | 5.7 | 40 | 0 | 0 | 0.6909 | 0.0044 | 0
33.6 |  |  | 100 | 5.7 | 40 | 0 | 0 | 0.6917 | 0.0042 | 0
33.7 |  |  | 100 | 5.7 | 40 | 0 | 0 | 0.6926 | 0.004 | 0
33.8 |  |  | 100 | 5.7 | 40 | 0 | 0 | 0.6936 | 0.0043 | 0
33.9 |  |  | 100 | 5.7 | 40 | 0 | 0 | 0.6943 | 0.0041 | 0
34 |  |  | 100 | 5.7 | 40 | 0 | 0 | 0.6949 | 0.0043 | 0
34.1 |  |  | 100 | 5.7 | 40 | 0 | 0 | 0.6959 | 0.0043 | 0
34.2 |  |  | 100 | 5.7 | 40 | 0 | 0 | 0.6967 | 0.0042 | 0
34.3 |  |  | 100 | 5.7 | 40 | 0 | 0 | 0.6974 | 0.0043 | 0
34.4 |  |  | 100 | 5.7 | 40 | 0 | 0 | 0.6982 | 0.0045 | 0
34.5 |  |  | 100 | 5.7 | 40 | 0 | 0 | 0.6993 | 0.0044 | 0
34.6 |  |  | 100 | 5.7 | 40 | 0 | 0 | 0.7 | 0.0042 | 0
34.7 |  |  | 100 | 5.7 | 40 | 0 | 0 | 0.7007 | 0.0041 | 0
34.8 |  |  | 100 | 5.7 | 40 | 0 | 0 | 0.7017 | 0.0043 | 0
34.9 |  |  | 100 | 5.7 | 40 | 0 | 0 | 0.7026 | 0.0043 | 0
35 |  |  | 100 | 5.7 | 40 | 0 | 0 | 0.7033 | 0.0045 | 0
35.1 |  |  | 100 | 5.7 | 40 | 0 | 0 | 0.7041 | 0.0041 | 0
35.2 |  |  | 100 | 5.7 | 40 | 0 | 0 | 0.7052 | 0.0044 | 0
35.3 |  |  | 100 | 5.7 | 40 | 0 | 0 | 0.7059 | 0.0044 | 0
35.4 |  |  | 100 | 5.7 | 40 | 0 | 0 | 0.7066 | 0.0043 | 0
35.5 |  |  | 100 | 5.7 | 40 | 0 | 0 | 0.7075 | 0.0044 | 0
35.6 |  |  | 100 | 5.7 | 40 | 0 | 0 | 0.7084 | 0.0043 | 0
35.7 |  |  | 100 | 5.7 | 40 | 0 | 0 | 0.7091 | 0.0044 | 0
35.8 |  |  | 100 | 5.7 | 40 | 0 | 0 | 0.7099 | 0.0043 | 0
35.9 |  |  | 100 | 5.7 | 40 | 0 | 0 | 0.711 | 0.0043 | 0
36 |  |  | 100 | 5.7 | 40 | 0 | 0 | 0.7118 | 0.0043 | 0
36.1 |  |  | 100 | 5.7 | 40 | 0 | 0 | 0.7124 | 0.0042 | 0
36.2 |  |  | 100 | 5.7 | 40 | 0 | 0 | 0.7133 | 0.0043 | 0
36.3 |  |  | 100 | 5.7 | 40 | 0 | 0 | 0.7143 | 0.0045 | 0
36.4 |  |  | 100 | 5.7 | 40 | 0 | 0 | 0.715 | 0.0044 | 0
36.5 |  |  | 100 | 5.7 | 40 | 0 | 0 | 0.7158 | 0.0043 | 0
36.6 |  |  | 100 | 5.7 | 40 | 0 | 0 | 0.7168 | 0.0043 | 0
36.7 |  |  | 100 | 5.7 | 40 | 0 | 0 | 0.7176 | 0.0047 | 0
36.8 |  |  | 100 | 5.7 | 40 | 0 | 0 | 0.7183 | 0.0044 | 0
36.9 |  |  | 100 | 5.7 | 40 | 0 | 0 | 0.7191 | 0.0046 | 0
37 |  |  | 100 | 5.7 | 40 | 0 | 0 | 0.7201 | 0.0048 | 0
37.1 |  |  | 100 | 5.7 | 40 | 0 | 0 | 0.7208 | 0.0048 | 0
37.2 |  |  | 100 | 5.7 | 40 | 0 | 0 | 0.7216 | 0.0047 | 0
37.3 |  |  | 100 | 5.7 | 40 | 0 | 0 | 0.7226 | 0.005 | 0
37.4 |  |  | 100 | 5.7 | 40 | 0 | 0 | 0.7234 | 0.0052 | 0
37.5 | 0 | 0 | 100 | 5.7 | 40 | 0 | 0 | 0.7241 | 0.0049 | 7e-08
37.6 | 0.0007 | 0.0002 | 100 | 5.7 | 40 | 0.02308403 | 2.394e-06 | 0.7248 | 0.0051 | 3.3e-07
37.7 | 0.0018 | 0.0004 | 100 | 5.7 | 40 | 0.04616805 | 6.156e-06 | 0.7259 | 0.0053 | 4.05e-07
37.8 | 0.0027 | 0.0005 | 100 | 5.7 | 40 | 0.05771006 | 9.234e-06 | 0.7268 | 0.0054 | 4.2e-07
37.9 | 0.0034 | 0.0007 | 100 | 5.7 | 40 | 0.08079409 | 1.1628e-05 | 0.7275 | 0.0056 | 6.3e-07
38 | 0.0043 | 0.0007 | 100 | 5.7 | 40 | 0.08079409 | 1.4706e-05 | 0.7284 | 0.0056 | 7.2e-07
38.1 | 0.0052 | 0.0009 | 100 | 5.7 | 40 | 0.1038781 | 1.7784e-05 | 0.7293 | 0.0058 | 6.65e-07
38.2 | 0.0059 | 0.001 | 100 | 5.7 | 40 | 0.1154201 | 2.0178e-05 | 0.73 | 0.0059 | 7.6e-07
38.3 | 0.0067 | 0.0009 | 100 | 5.7 | 40 | 0.1038781 | 2.2914e-05 | 0.7308 | 0.0058 | 1.05e-06
38.4 | 0.0077 | 0.0012 | 100 | 5.7 | 40 | 0.1385042 | 2.6334e-05 | 0.7318 | 0.0061 | 1e-06
38.5 | 0.0085 | 0.0013 | 100 | 5.7 | 40 | 0.1500462 | 2.907e-05 | 0.7326 | 0.0062 | 7.8e-07
38.6 | 0.0091 | 0.0013 | 100 | 5.7 | 40 | 0.1500462 | 3.1122e-05 | 0.7332 | 0.0062 | 1.35e-06
38.7 | 0.0101 | 0.0014 | 100 | 5.7 | 40 | 0.1615882 | 3.4542e-05 | 0.7342 | 0.0063 | 1.5e-06
38.8 | 0.0111 | 0.0016 | 100 | 5.7 | 40 | 0.1846722 | 3.7962e-05 | 0.7352 | 0.0065 | 1.02e-06
38.9 | 0.0117 | 0.0018 | 100 | 5.7 | 40 | 0.2077562 | 4.0014e-05 | 0.7358 | 0.0067 | 1.26e-06
39 | 0.0124 | 0.0018 | 100 | 5.7 | 40 | 0.2077562 | 4.2408e-05 | 0.7365 | 0.0067 | 1.8e-06
39.1 | 0.0134 | 0.0018 | 100 | 5.7 | 40 | 0.2077562 | 4.5828e-05 | 0.7375 | 0.0067 | 1.755e-06
39.2 | 0.0143 | 0.0021 | 100 | 5.7 | 40 | 0.2423823 | 4.8906e-05 | 0.7384 | 0.007 | 1.68e-06
39.3 | 0.0151 | 0.0021 | 100 | 5.7 | 40 | 0.2423823 | 5.1642e-05 | 0.7392 | 0.007 | 1.935e-06
39.4 | 0.016 | 0.0022 | 100 | 5.7 | 40 | 0.2539243 | 5.472e-05 | 0.7401 | 0.0071 | 2.025e-06
39.5 | 0.0169 | 0.0023 | 100 | 5.7 | 40 | 0.2654663 | 5.7798e-05 | 0.741 | 0.0072 | 1.68e-06
39.6 | 0.0176 | 0.0025 | 100 | 5.7 | 40 | 0.2885503 | 6.0192e-05 | 0.7417 | 0.0074 | 1.75e-06
39.7 | 0.0183 | 0.0025 | 100 | 5.7 | 40 | 0.2885503 | 6.2586e-05 | 0.7424 | 0.0074 | 2.295e-06
39.8 | 0.0192 | 0.0026 | 100 | 5.7 | 40 | 0.3000923 | 6.5664e-05 | 0.7433 | 0.0075 | 2.385e-06
39.9 | 0.0201 | 0.0027 | 100 | 5.7 | 40 | 0.3116343 | 6.8742e-05 | 0.7442 | 0.0076 | 1.96e-06
40 | 0.0208 | 0.0029 | 100 | 5.7 | 40 | 0.3347184 | 7.1136e-05 | 0.7449 | 0.0078 | 2.565e-06
40.1 | 0.0217 | 0.0028 | 100 | 5.7 | 40 | 0.3231764 | 7.4214e-05 | 0.7458 | 0.0077 | 3.135e-06
40.2 | 0.0228 | 0.0029 | 100 | 5.7 | 40 | 0.3347184 | 7.7976e-05 | 0.7469 | 0.0078 | 2.135e-06
40.3 | 0.0235 | 0.0032 | 100 | 5.7 | 40 | 0.3693444 | 8.037e-05 | 0.7476 | 0.0081 | 1.98e-06
40.4 | 0.0241 | 0.0034 | 100 | 5.7 | 40 | 0.3924284 | 8.2422e-05 | 0.7482 | 0.0083 | 3.4e-06
40.5 | 0.0251 | 0.0034 | 100 | 5.7 | 40 | 0.3924284 | 8.5842e-05 | 0.7492 | 0.0083 | 3.06e-06
40.6 | 0.026 | 0.0034 | 100 | 5.7 | 40 | 0.3924284 | 8.892e-05 | 0.7501 | 0.0083 | 2.415e-06
40.7 | 0.0267 | 0.0035 | 100 | 5.7 | 40 | 0.4039705 | 9.1314e-05 | 0.7508 | 0.0084 | 2.84e-06
40.8 | 0.0275 | 0.0036 | 100 | 5.7 | 40 | 0.4155125 | 9.405e-05 | 0.7516 | 0.0085 | 3.7e-06
40.9 | 0.0285 | 0.0038 | 100 | 5.7 | 40 | 0.4385965 | 9.747e-05 | 0.7526 | 0.0087 | 3.08e-06
41 | 0.0293 | 0.0039 | 100 | 5.7 | 40 | 0.4501385 | 0.000100206 | 0.7534 | 0.0088 | 2.765e-06
41.1 | 0.03 | 0.004 | 100 | 5.7 | 40 | 0.4616805 | 0.0001026 | 0.7541 | 0.0089 | 3.69e-06
41.2 | 0.0309 | 0.0042 | 100 | 5.7 | 40 | 0.4847645 | 0.000105678 | 0.755 | 0.0091 | 4.25e-06
41.3 | 0.0319 | 0.0043 | 100 | 5.7 | 40 | 0.4963066 | 0.000109098 | 0.756 | 0.0092 | 3.045e-06
41.4 | 0.0326 | 0.0044 | 100 | 5.7 | 40 | 0.5078486 | 0.000111492 | 0.7567 | 0.0093 | 3.115e-06
41.5 | 0.0333 | 0.0045 | 100 | 5.7 | 40 | 0.5193906 | 0.000113886 | 0.7574 | 0.0094 | 5.005e-06
41.6 | 0.0344 | 0.0046 | 100 | 5.7 | 40 | 0.5309326 | 0.000117648 | 0.7585 | 0.0095 | 3.72e-06
41.7 | 0.0352 | 0.0047 | 100 | 5.7 | 40 | 0.5424746 | 0.000120384 | 0.7593 | 0.0096 | 2.85e-06
41.8 | 0.0358 | 0.0048 | 100 | 5.7 | 40 | 0.5540166 | 0.000122436 | 0.7599 | 0.0097 | 3.88e-06
41.9 | 0.0366 | 0.0049 | 100 | 5.7 | 40 | 0.5655586 | 0.000125172 | 0.7607 | 0.0098 | 5.555e-06
42 | 0.0377 | 0.0052 | 100 | 5.7 | 40 | 0.6001847 | 0.000128934 | 0.7618 | 0.0101 | 4.16e-06
42.1 | 0.0385 | 0.0052 | 100 | 5.7 | 40 | 0.6001847 | 0.00013167 | 0.7626 | 0.0101 | 3.675e-06
42.2 | 0.0392 | 0.0053 | 100 | 5.7 | 40 | 0.6117267 | 0.000134064 | 0.7633 | 0.0102 | 4.86e-06
42.3 | 0.0401 | 0.0055 | 100 | 5.7 | 40 | 0.6348107 | 0.000137142 | 0.7642 | 0.0104 | 4.905e-06
42.4 | 0.041 | 0.0054 | 100 | 5.7 | 40 | 0.6232687 | 0.00014022 | 0.7651 | 0.0103 | 3.885e-06
42.5 | 0.0417 | 0.0057 | 100 | 5.7 | 40 | 0.6578947 | 0.000142614 | 0.7658 | 0.0106 | 4.56e-06
42.6 | 0.0425 | 0.0057 | 100 | 5.7 | 40 | 0.6578947 | 0.00014535 | 0.7666 | 0.0106 | 5.65e-06
42.7 | 0.0435 | 0.0056 | 100 | 5.7 | 40 | 0.6463527 | 0.00014877 | 0.7676 | 0.0105 | 4.025e-06
42.8 | 0.0442 | 0.0059 | 100 | 5.7 | 40 | 0.6809788 | 0.000151164 | 0.7683 | 0.0108 | 4.165e-06
42.9 | 0.0449 | 0.006 | 100 | 5.7 | 40 | 0.6925208 | 0.000153558 | 0.769 | 0.0109 | 6.05e-06
43 | 0.0459 | 0.0061 | 100 | 5.7 | 40 | 0.7040628 | 0.000156978 | 0.77 | 0.011 | 6.2e-06
43.1 | 0.0469 | 0.0063 | 100 | 5.7 | 40 | 0.7271468 | 0.000160398 | 0.771 | 0.0112 | 3.81e-06
43.2 | 0.0475 | 0.0064 | 100 | 5.7 | 40 | 0.7386888 | 0.00016245 | 0.7716 | 0.0113 | 4.48e-06
43.3 | 0.0482 | 0.0064 | 100 | 5.7 | 40 | 0.7386888 | 0.000164844 | 0.7723 | 0.0113 | 7.205e-06
43.4 | 0.0493 | 0.0067 | 100 | 5.7 | 40 | 0.7733149 | 0.000168606 | 0.7734 | 0.0116 | 6.12e-06
43.5 | 0.0502 | 0.0069 | 100 | 5.7 | 40 | 0.7963989 | 0.000171684 | 0.7743 | 0.0118 | 4.795e-06
43.6 | 0.0509 | 0.0068 | 100 | 5.7 | 40 | 0.7848569 | 0.000174078 | 0.775 | 0.0117 | 6.075e-06
43.7 | 0.0518 | 0.0067 | 100 | 5.7 | 40 | 0.7733149 | 0.000177156 | 0.7759 | 0.0116 | 6.165e-06
43.8 | 0.0527 | 0.007 | 100 | 5.7 | 40 | 0.8079409 | 0.000180234 | 0.7768 | 0.0119 | 4.97e-06
43.9 | 0.0534 | 0.0072 | 100 | 5.7 | 40 | 0.8310249 | 0.000182628 | 0.7775 | 0.0121 | 5.76e-06
44 | 0.0542 | 0.0072 | 100 | 5.7 | 40 | 0.8310249 | 0.000185364 | 0.7783 | 0.0121 | 6.525e-06
44.1 | 0.0551 | 0.0073 | 100 | 5.7 | 40 | 0.8425669 | 0.000188442 | 0.7792 | 0.0122 | 6.57e-06
44.2 | 0.056 | 0.0073 | 100 | 5.7 | 40 | 0.8425669 | 0.00019152 | 0.7801 | 0.0122 | 4.47e-06
44.3 | 0.0566 | 0.0076 | 100 | 5.7 | 40 | 0.877193 | 0.000193572 | 0.7807 | 0.0125 | 7.6e-06
44.4 | 0.0576 | 0.0076 | 100 | 5.7 | 40 | 0.877193 | 0.000196992 | 0.7817 | 0.0125 | 7.7e-06
44.5 | 0.0586 | 0.0078 | 100 | 5.7 | 40 | 0.900277 | 0.000200412 | 0.7827 | 0.0127 | 4.71e-06
44.6 | 0.0592 | 0.0079 | 100 | 5.7 | 40 | 0.911819 | 0.000202464 | 0.7833 | 0.0128 | 5.6e-06
44.7 | 0.0599 | 0.0081 | 100 | 5.7 | 40 | 0.934903 | 0.000204858 | 0.784 | 0.013 | 8.05e-06
44.8 | 0.0609 | 0.008 | 100 | 5.7 | 40 | 0.923361 | 0.000208278 | 0.785 | 0.0129 | 8.2e-06
44.9 | 0.0619 | 0.0084 | 100 | 5.7 | 40 | 0.9695291 | 0.000211698 | 0.786 | 0.0133 | 5.01e-06
45 | 0.0625 | 0.0083 | 100 | 5.7 | 40 | 0.9579871 | 0.00021375 | 0.7866 | 0.0132 | 6.72e-06
45.1 | 0.0633 | 0.0085 | 100 | 5.7 | 40 | 0.9810711 | 0.000216486 | 0.7874 | 0.0134 | 8.55e-06
45.2 | 0.0643 | 0.0086 | 100 | 5.7 | 40 | 0.9926131 | 0.000219906 | 0.7884 | 0.0135 | 6.92e-06
45.3 | 0.0651 | 0.0087 | 100 | 5.7 | 40 | 1.004155 | 0.000222642 | 0.7892 | 0.0136 | 6.09e-06
45.4 | 0.0658 | 0.0087 | 100 | 5.7 | 40 | 1.004155 | 0.000225036 | 0.7899 | 0.0136 | 7.92e-06
45.5 | 0.0667 | 0.0089 | 100 | 5.7 | 40 | 1.027239 | 0.000228114 | 0.7908 | 0.0138 | 8.19e-06
45.6 | 0.0676 | 0.0093 | 100 | 5.7 | 40 | 1.073407 | 0.000231192 | 0.7917 | 0.0142 | 6.44e-06
45.7 | 0.0683 | 0.0091 | 100 | 5.7 | 40 | 1.050323 | 0.000233586 | 0.7924 | 0.014 | 7.36e-06
45.8 | 0.0691 | 0.0093 | 100 | 5.7 | 40 | 1.073407 | 0.000236322 | 0.7932 | 0.0142 | 1.128e-05
45.9 | 0.0703 | 0.0095 | 100 | 5.7 | 40 | 1.096491 | 0.000240426 | 0.7944 | 0.0144 | 6.685e-06
46 | 0.071 | 0.0096 | 100 | 5.7 | 40 | 1.108033 | 0.00024282 | 0.7951 | 0.0145 | 5.76e-06
46.1 | 0.0716 | 0.0096 | 100 | 5.7 | 40 | 1.108033 | 0.000244872 | 0.7957 | 0.0145 | 8.775e-06
46.2 | 0.0725 | 0.0099 | 100 | 5.7 | 40 | 1.142659 | 0.00024795 | 0.7966 | 0.0148 | 1.0835e-05
46.3 | 0.0736 | 0.0098 | 100 | 5.7 | 40 | 1.131117 | 0.000251712 | 0.7977 | 0.0147 | 6.93e-06
46.4 | 0.0743 | 0.01 | 100 | 5.7 | 40 | 1.154201 | 0.000254106 | 0.7984 | 0.0149 | 7.035e-06
46.5 | 0.075 | 0.0101 | 100 | 5.7 | 40 | 1.165743 | 0.0002565 | 0.7991 | 0.015 | 1.02e-05
46.6 | 0.076 | 0.0103 | 100 | 5.7 | 40 | 1.188827 | 0.00025992 | 0.8001 | 0.0152 | 8.16e-06
46.7 | 0.0768 | 0.0101 | 100 | 5.7 | 40 | 1.165743 | 0.000262656 | 0.8009 | 0.015 | 7.245e-06
46.8 | 0.0775 | 0.0106 | 100 | 5.7 | 40 | 1.223453 | 0.00026505 | 0.8016 | 0.0155 | 8.36e-06
46.9 | 0.0783 | 0.0103 | 100 | 5.7 | 40 | 1.188827 | 0.000267786 | 0.8024 | 0.0152 | 1.035e-05
47 | 0.0793 | 0.0104 | 100 | 5.7 | 40 | 1.200369 | 0.000271206 | 0.8034 | 0.0153 | 7.385e-06
47.1 | 0.08 | 0.0107 | 100 | 5.7 | 40 | 1.234995 | 0.0002736 | 0.8041 | 0.0156 | 8.56e-06
47.2 | 0.0808 | 0.0107 | 100 | 5.7 | 40 | 1.234995 | 0.000276336 | 0.8049 | 0.0156 | 1.085e-05
47.3 | 0.0818 | 0.011 | 100 | 5.7 | 40 | 1.269621 | 0.000279756 | 0.8059 | 0.0159 | 1.008e-05
47.4 | 0.0827 | 0.0114 | 100 | 5.7 | 40 | 1.315789 | 0.000282834 | 0.8068 | 0.0163 | 6.75e-06
47.5 | 0.0833 | 0.0111 | 100 | 5.7 | 40 | 1.281163 | 0.000284886 | 0.8074 | 0.016 | 8.92e-06
47.6 | 0.0841 | 0.0112 | 100 | 5.7 | 40 | 1.292705 | 0.000287622 | 0.8082 | 0.0161 | 1.362e-05
47.7 | 0.0853 | 0.0115 | 100 | 5.7 | 40 | 1.327331 | 0.000291726 | 0.8094 | 0.0164 | 8.05e-06
47.8 | 0.086 | 0.0115 | 100 | 5.7 | 40 | 1.327331 | 0.00029412 | 0.8101 | 0.0164 | 8.05e-06
47.9 | 0.0867 | 0.0115 | 100 | 5.7 | 40 | 1.327331 | 0.000296514 | 0.8108 | 0.0164 | 1.044e-05
48 | 0.0876 | 0.0117 | 100 | 5.7 | 40 | 1.350416 | 0.000299592 | 0.8117 | 0.0166 | 1.062e-05
48.1 | 0.0885 | 0.0119 | 100 | 5.7 | 40 | 1.3735 | 0.00030267 | 0.8126 | 0.0168 | 8.33e-06
48.2 | 0.0892 | 0.0119 | 100 | 5.7 | 40 | 1.3735 | 0.000305064 | 0.8133 | 0.0168 | 9.64e-06
48.3 | 0.09 | 0.0122 | 100 | 5.7 | 40 | 1.408126 | 0.0003078 | 0.8141 | 0.0171 | 1.21e-05
48.4 | 0.091 | 0.012 | 100 | 5.7 | 40 | 1.385042 | 0.00031122 | 0.8151 | 0.0169 | 8.575e-06
48.5 | 0.0917 | 0.0125 | 100 | 5.7 | 40 | 1.442752 | 0.000313614 | 0.8158 | 0.0174 | 8.82e-06
48.6 | 0.0924 | 0.0127 | 100 | 5.7 | 40 | 1.465836 | 0.000316008 | 0.8165 | 0.0176 | 1.3915e-05
48.7 | 0.0935 | 0.0126 | 100 | 5.7 | 40 | 1.454294 | 0.00031977 | 0.8176 | 0.0175 | 1.27e-05
48.8 | 0.0945 | 0.0128 | 100 | 5.7 | 40 | 1.477378 | 0.00032319 | 0.8186 | 0.0177 | 6.425e-06
48.9 | 0.095 | 0.0129 | 100 | 5.7 | 40 | 1.48892 | 0.0003249 | 0.8191 | 0.0178 | 1.036e-05
49 | 0.0958 | 0.013 | 100 | 5.7 | 40 | 1.500462 | 0.000327636 | 0.8199 | 0.0179 | 1.305e-05
49.1 | 0.0968 | 0.0131 | 100 | 5.7 | 40 | 1.512004 | 0.000331056 | 0.8209 | 0.018 | 1.1835e-05
49.2 | 0.0977 | 0.0132 | 100 | 5.7 | 40 | 1.523546 | 0.000334134 | 0.8218 | 0.0181 | 7.98e-06
49.3 | 0.0983 | 0.0134 | 100 | 5.7 | 40 | 1.54663 | 0.000336186 | 0.8224 | 0.0183 | 1.2105e-05
49.4 | 0.0992 | 0.0135 | 100 | 5.7 | 40 | 1.558172 | 0.000339264 | 0.8233 | 0.0184 | 1.345e-05
49.5 | 0.1002 | 0.0134 | 100 | 5.7 | 40 | 1.54663 | 0.000342684 | 0.8243 | 0.0183 | 9.485e-06
49.6 | 0.1009 | 0.0137 | 100 | 5.7 | 40 | 1.581256 | 0.000345078 | 0.825 | 0.0186 | 9.555e-06
49.7 | 0.1016 | 0.0136 | 100 | 5.7 | 40 | 1.569714 | 0.000347472 | 0.8257 | 0.0185 | 1.37e-05
49.8 | 0.1026 | 0.0138 | 100 | 5.7 | 40 | 1.592798 | 0.000350892 | 0.8267 | 0.0187 | 1.2555e-05
49.9 | 0.1035 | 0.0141 | 100 | 5.7 | 40 | 1.627424 | 0.00035397 | 0.8276 | 0.019 | 8.4e-06
50 | 0.1041 | 0.0139 | 100 | 5.7 | 40 | 1.60434 | 0.000356022 | 0.8282 | 0.0188 | 1.2645e-05
50.1 | 0.105 | 0.0142 | 100 | 5.7 | 40 | 1.638966 | 0.0003591 | 0.8291 | 0.0191 | 1.5565e-05
50.2 | 0.1061 | 0.0141 | 100 | 5.7 | 40 | 1.627424 | 0.000362862 | 0.8302 | 0.019 | 9.94e-06
50.3 | 0.1068 | 0.0143 | 100 | 5.7 | 40 | 1.650508 | 0.000365256 | 0.8309 | 0.0192 | 8.67e-06
50.4 | 0.1074 | 0.0146 | 100 | 5.7 | 40 | 1.685134 | 0.000367308 | 0.8315 | 0.0195 | 1.3185e-05
50.5 | 0.1083 | 0.0147 | 100 | 5.7 | 40 | 1.696676 | 0.000370386 | 0.8324 | 0.0196 | 1.77e-05
50.6 | 0.1095 | 0.0148 | 100 | 5.7 | 40 | 1.708218 | 0.00037449 | 0.8336 | 0.0197 | 8.94e-06
50.7 | 0.1101 | 0.015 | 100 | 5.7 | 40 | 1.731302 | 0.000376542 | 0.8342 | 0.0199 | 1.2e-05
50.8 | 0.1109 | 0.015 | 100 | 5.7 | 40 | 1.731302 | 0.000379278 | 0.835 | 0.0199 | 1.505e-05
50.9 | 0.1119 | 0.0151 | 100 | 5.7 | 40 | 1.742844 | 0.000382698 | 0.836 | 0.02 | 1.212e-05
51 | 0.1127 | 0.0152 | 100 | 5.7 | 40 | 1.754386 | 0.000385434 | 0.8368 | 0.0201 | 9.21e-06
51.1 | 0.1133 | 0.0155 | 100 | 5.7 | 40 | 1.789012 | 0.000387486 | 0.8374 | 0.0204 | 1.386e-05
51.2 | 0.1142 | 0.0153 | 100 | 5.7 | 40 | 1.765928 | 0.000390564 | 0.8383 | 0.0202 | 1.386e-05
51.3 | 0.1151 | 0.0155 | 100 | 5.7 | 40 | 1.789012 | 0.000393642 | 0.8392 | 0.0204 | 1.0885e-05
51.4 | 0.1158 | 0.0156 | 100 | 5.7 | 40 | 1.800554 | 0.000396036 | 0.8399 | 0.0205 | 1.26e-05
51.5 | 0.1166 | 0.0159 | 100 | 5.7 | 40 | 1.83518 | 0.000398772 | 0.8407 | 0.0208 | 1.908e-05
51.6 | 0.1178 | 0.0159 | 100 | 5.7 | 40 | 1.83518 | 0.000402876 | 0.8419 | 0.0208 | 1.12e-05
51.7 | 0.1185 | 0.0161 | 100 | 5.7 | 40 | 1.858264 | 0.00040527 | 0.8426 | 0.021 | 9.66e-06
51.8 | 0.1191 | 0.0161 | 100 | 5.7 | 40 | 1.858264 | 0.000407322 | 0.8432 | 0.021 | 1.449e-05
51.9 | 0.12 | 0.0161 | 100 | 5.7 | 40 | 1.858264 | 0.0004104 | 0.8441 | 0.021 | 1.7875e-05
52 | 0.1211 | 0.0164 | 100 | 5.7 | 40 | 1.89289 | 0.000414162 | 0.8452 | 0.0213 | 1.1515e-05
52.1 | 0.1218 | 0.0165 | 100 | 5.7 | 40 | 1.904432 | 0.000416556 | 0.8459 | 0.0214 | 1.155e-05
52.2 | 0.1225 | 0.0165 | 100 | 5.7 | 40 | 1.904432 | 0.00041895 | 0.8466 | 0.0214 | 1.67e-05
52.3 | 0.1235 | 0.0169 | 100 | 5.7 | 40 | 1.9506 | 0.00042237 | 0.8476 | 0.0218 | 1.352e-05
52.4 | 0.1243 | 0.0169 | 100 | 5.7 | 40 | 1.9506 | 0.000425106 | 0.8484 | 0.0218 | 1.1795e-05
52.5 | 0.125 | 0.0168 | 100 | 5.7 | 40 | 1.939058 | 0.0004275 | 0.8491 | 0.0217 | 1.356e-05
52.6 | 0.1258 | 0.0171 | 100 | 5.7 | 40 | 1.973684 | 0.000430236 | 0.8499 | 0.022 | 1.71e-05
52.7 | 0.1268 | 0.0171 | 100 | 5.7 | 40 | 1.973684 | 0.000433656 | 0.8509 | 0.022 | 1.376e-05
52.8 | 0.1276 | 0.0173 | 100 | 5.7 | 40 | 1.996768 | 0.000436392 | 0.8517 | 0.0222 | 1.2215e-05
52.9 | 0.1283 | 0.0176 | 100 | 5.7 | 40 | 2.031394 | 0.000438786 | 0.8524 | 0.0225 | 1.76e-05
53 | 0.1293 | 0.0176 | 100 | 5.7 | 40 | 2.031394 | 0.000442206 | 0.8534 | 0.0225 | 1.775e-05
53.1 | 0.1303 | 0.0179 | 100 | 5.7 | 40 | 2.06602 | 0.000445626 | 0.8544 | 0.0228 | 8.95e-06
53.2 | 0.1308 | 0.0179 | 100 | 5.7 | 40 | 2.06602 | 0.000447336 | 0.8549 | 0.0228 | 1.424e-05
53.3 | 0.1316 | 0.0177 | 100 | 5.7 | 40 | 2.042936 | 0.000450072 | 0.8557 | 0.0226 | 1.9635e-05
53.4 | 0.1327 | 0.018 | 100 | 5.7 | 40 | 2.077562 | 0.000453834 | 0.8568 | 0.0229 | 1.44e-05
53.5 | 0.1335 | 0.018 | 100 | 5.7 | 40 | 2.077562 | 0.00045657 | 0.8576 | 0.0229 | 1.083e-05
53.6 | 0.1341 | 0.0181 | 100 | 5.7 | 40 | 2.089104 | 0.000458622 | 0.8582 | 0.023 | 1.82e-05
53.7 | 0.1351 | 0.0183 | 100 | 5.7 | 40 | 2.112188 | 0.000462042 | 0.8592 | 0.0232 | 1.647e-05
53.8 | 0.136 | 0.0183 | 100 | 5.7 | 40 | 2.112188 | 0.00046512 | 0.8601 | 0.0232 | 1.2915e-05
53.9 | 0.1367 | 0.0186 | 100 | 5.7 | 40 | 2.146814 | 0.000467514 | 0.8608 | 0.0235 | 1.492e-05
54 | 0.1375 | 0.0187 | 100 | 5.7 | 40 | 2.158356 | 0.00047025 | 0.8616 | 0.0236 | 1.6965e-05
54.1 | 0.1384 | 0.019 | 100 | 5.7 | 40 | 2.192982 | 0.000473328 | 0.8625 | 0.0239 | 1.512e-05
54.2 | 0.1392 | 0.0188 | 100 | 5.7 | 40 | 2.169898 | 0.000476064 | 0.8633 | 0.0237 | 1.3195e-05
54.3 | 0.1399 | 0.0189 | 100 | 5.7 | 40 | 2.18144 | 0.000478458 | 0.864 | 0.0238 | 1.89e-05
54.4 | 0.1409 | 0.0189 | 100 | 5.7 | 40 | 2.18144 | 0.000481878 | 0.865 | 0.0238 | 2.1065e-05
54.5 | 0.142 | 0.0194 | 100 | 5.7 | 40 | 2.239151 | 0.00048564 | 0.8661 | 0.0243 | 9.65e-06
54.6 | 0.1425 | 0.0192 | 100 | 5.7 | 40 | 2.216066 | 0.00048735 | 0.8666 | 0.0241 | 1.351e-05
54.7 | 0.1432 | 0.0194 | 100 | 5.7 | 40 | 2.239151 | 0.000489744 | 0.8673 | 0.0243 | 1.95e-05
54.8 | 0.1442 | 0.0196 | 100 | 5.7 | 40 | 2.262235 | 0.000493164 | 0.8683 | 0.0245 | 1.975e-05
54.9 | 0.1452 | 0.0199 | 100 | 5.7 | 40 | 2.296861 | 0.000496584 | 0.8693 | 0.0248 | 1.191e-05
55 | 0.1458 | 0.0198 | 100 | 5.7 | 40 | 2.285319 | 0.000498636 | 0.8699 | 0.0247 | 1.791e-05
55.1 | 0.1467 | 0.02 | 100 | 5.7 | 40 | 2.308403 | 0.000501714 | 0.8708 | 0.0249 | 2.2e-05
55.2 | 0.1478 | 0.02 | 100 | 5.7 | 40 | 2.308403 | 0.000505476 | 0.8719 | 0.0249 | 1.407e-05
55.3 | 0.1485 | 0.0202 | 100 | 5.7 | 40 | 2.331487 | 0.00050787 | 0.8726 | 0.0251 | 1.414e-05
55.4 | 0.1492 | 0.0202 | 100 | 5.7 | 40 | 2.331487 | 0.000510264 | 0.8733 | 0.0251 | 1.836e-05
55.5 | 0.1501 | 0.0206 | 100 | 5.7 | 40 | 2.377655 | 0.000513342 | 0.8742 | 0.0255 | 1.8405e-05
55.6 | 0.151 | 0.0203 | 100 | 5.7 | 40 | 2.343029 | 0.00051642 | 0.8751 | 0.0252 | 1.4315e-05
55.7 | 0.1517 | 0.0206 | 100 | 5.7 | 40 | 2.377655 | 0.000518814 | 0.8758 | 0.0255 | 1.656e-05
55.8 | 0.1525 | 0.0208 | 100 | 5.7 | 40 | 2.400739 | 0.00052155 | 0.8766 | 0.0257 | 2.085e-05
55.9 | 0.1535 | 0.0209 | 100 | 5.7 | 40 | 2.412281 | 0.00052497 | 0.8776 | 0.0258 | 1.672e-05
56 | 0.1543 | 0.0209 | 100 | 5.7 | 40 | 2.412281 | 0.000527706 | 0.8784 | 0.0258 | 1.47e-05
56.1 | 0.155 | 0.0211 | 100 | 5.7 | 40 | 2.435365 | 0.0005301 | 0.8791 | 0.026 | 1.899e-05
56.2 | 0.1559 | 0.0211 | 100 | 5.7 | 40 | 2.435365 | 0.000533178 | 0.88 | 0.026 | 2.3265e-05
56.3 | 0.157 | 0.0212 | 100 | 5.7 | 40 | 2.446907 | 0.00053694 | 0.8811 | 0.0261 | 1.484e-05
56.4 | 0.1577 | 0.0212 | 100 | 5.7 | 40 | 2.446907 | 0.000539334 | 0.8818 | 0.0261 | 1.491e-05
56.5 | 0.1584 | 0.0214 | 100 | 5.7 | 40 | 2.469991 | 0.000541728 | 0.8825 | 0.0263 | 2.145e-05
56.6 | 0.1594 | 0.0215 | 100 | 5.7 | 40 | 2.481533 | 0.000545148 | 0.8835 | 0.0264 | 1.728e-05
56.7 | 0.1602 | 0.0217 | 100 | 5.7 | 40 | 2.504617 | 0.000547884 | 0.8843 | 0.0266 | 1.305e-05
56.8 | 0.1608 | 0.0218 | 100 | 5.7 | 40 | 2.516159 | 0.000549936 | 0.8849 | 0.0267 | 1.962e-05
56.9 | 0.1617 | 0.0218 | 100 | 5.7 | 40 | 2.516159 | 0.000553014 | 0.8858 | 0.0267 | 1.9665e-05
57 | 0.1626 | 0.0219 | 100 | 5.7 | 40 | 2.527701 | 0.000556092 | 0.8867 | 0.0268 | 1.5435e-05
57.1 | 0.1633 | 0.0222 | 100 | 5.7 | 40 | 2.562327 | 0.000558486 | 0.8874 | 0.0271 | 1.78e-05
57.2 | 0.1641 | 0.0223 | 100 | 5.7 | 40 | 2.573869 | 0.000561222 | 0.8882 | 0.0272 | 2.453e-05
57.3 | 0.1652 | 0.0223 | 100 | 5.7 | 40 | 2.573869 | 0.000564984 | 0.8893 | 0.0272 | 1.792e-05
57.4 | 0.166 | 0.0225 | 100 | 5.7 | 40 | 2.596953 | 0.00056772 | 0.8901 | 0.0274 | 1.582e-05
57.5 | 0.1667 | 0.0227 | 100 | 5.7 | 40 | 2.620037 | 0.000570114 | 0.8908 | 0.0276 | 1.812e-05
57.6 | 0.1675 | 0.0226 | 100 | 5.7 | 40 | 2.608495 | 0.00057285 | 0.8916 | 0.0275 | 2.5025e-05
57.7 | 0.1686 | 0.0229 | 100 | 5.7 | 40 | 2.643121 | 0.000576612 | 0.8927 | 0.0278 | 1.6065e-05
57.8 | 0.1693 | 0.023 | 100 | 5.7 | 40 | 2.654663 | 0.000579006 | 0.8934 | 0.0279 | 1.61e-05
57.9 | 0.17 | 0.023 | 100 | 5.7 | 40 | 2.654663 | 0.0005814 | 0.8941 | 0.0279 | 2.295e-05
58 | 0.171 | 0.0229 | 100 | 5.7 | 40 | 2.643121 | 0.00058482 | 0.8951 | 0.0278 | 2.31e-05
58.1 | 0.172 | 0.0233 | 100 | 5.7 | 40 | 2.689289 | 0.00058824 | 0.8961 | 0.0282 | 1.401e-05
58.2 | 0.1726 | 0.0234 | 100 | 5.7 | 40 | 2.700831 | 0.000590292 | 0.8967 | 0.0283 | 1.638e-05
58.3 | 0.1733 | 0.0234 | 100 | 5.7 | 40 | 2.700831 | 0.000592686 | 0.8974 | 0.0283 | 2.345e-05
58.4 | 0.1743 | 0.0235 | 100 | 5.7 | 40 | 2.712373 | 0.000596106 | 0.8984 | 0.0284 | 1.888e-05
58.5 | 0.1751 | 0.0237 | 100 | 5.7 | 40 | 2.735457 | 0.000598842 | 0.8992 | 0.0286 | 1.666e-05
58.6 | 0.1758 | 0.0239 | 100 | 5.7 | 40 | 2.758541 | 0.000601236 | 0.8999 | 0.0288 | 2.1465e-05
58.7 | 0.1767 | 0.0238 | 100 | 5.7 | 40 | 2.746999 | 0.000604314 | 0.9008 | 0.0287 | 2.395e-05
58.8 | 0.1777 | 0.0241 | 100 | 5.7 | 40 | 2.781625 | 0.000607734 | 0.9018 | 0.029 | 1.694e-05
58.9 | 0.1784 | 0.0243 | 100 | 5.7 | 40 | 2.804709 | 0.000610128 | 0.9025 | 0.0292 | 1.6975e-05
59 | 0.1791 | 0.0242 | 100 | 5.7 | 40 | 2.793167 | 0.000612522 | 0.9032 | 0.0291 | 2.435e-05
59.1 | 0.1801 | 0.0245 | 100 | 5.7 | 40 | 2.827793 | 0.000615942 | 0.9042 | 0.0294 | 2.2005e-05
59.2 | 0.181 | 0.0244 | 100 | 5.7 | 40 | 2.816251 | 0.00061902 | 0.9051 | 0.0293 | 1.7115e-05
59.3 | 0.1817 | 0.0245 | 100 | 5.7 | 40 | 2.827793 | 0.000621414 | 0.9058 | 0.0294 | 2.214e-05
59.4 | 0.1826 | 0.0247 | 100 | 5.7 | 40 | 2.850877 | 0.000624492 | 0.9067 | 0.0296 | 2.465e-05
59.5 | 0.1836 | 0.0246 | 100 | 5.7 | 40 | 2.839335 | 0.000627912 | 0.9077 | 0.0295 | 1.7325e-05
59.6 | 0.1843 | 0.0249 | 100 | 5.7 | 40 | 2.873961 | 0.000630306 | 0.9084 | 0.0298 | 1.7465e-05
59.7 | 0.185 | 0.025 | 100 | 5.7 | 40 | 2.885503 | 0.0006327 | 0.9091 | 0.0299 | 2.25e-05
59.8 | 0.1859 | 0.025 | 100 | 5.7 | 40 | 2.885503 | 0.000635778 | 0.91 | 0.0299 | 2.259e-05
59.9 | 0.1868 | 0.0252 | 100 | 5.7 | 40 | 2.908587 | 0.000638856 | 0.9109 | 0.0301 | 1.515e-05
60 | 0.1874 | 0.0253 | 100 | 5.7 | 40 | 2.920129 | 0.000640908 | 0.9115 | 0.0302 | 2.2905e-05
60.1 | 0.1883 | 0.0256 | 100 | 5.7 | 40 | 2.954755 | 0.000643986 | 0.9124 | 0.0305 | 2.816e-05
60.2 | 0.1894 | 0.0256 | 100 | 5.7 | 40 | 2.954755 | 0.000647748 | 0.9135 | 0.0305 | 1.785e-05
60.3 | 0.1901 | 0.0254 | 100 | 5.7 | 40 | 2.931671 | 0.000650142 | 0.9142 | 0.0303 | 1.792e-05
60.4 | 0.1908 | 0.0258 | 100 | 5.7 | 40 | 2.977839 | 0.000652536 | 0.9149 | 0.0307 | 2.322e-05
60.5 | 0.1917 | 0.0258 | 100 | 5.7 | 40 | 2.977839 | 0.000655614 | 0.9158 | 0.0307 | 2.838e-05
60.6 | 0.1928 | 0.0258 | 100 | 5.7 | 40 | 2.977839 | 0.000659376 | 0.9169 | 0.0307 | 1.551e-05
60.7 | 0.1934 | 0.0259 | 100 | 5.7 | 40 | 2.989381 | 0.000661428 | 0.9175 | 0.0308 | 2.076e-05
60.8 | 0.1942 | 0.026 | 100 | 5.7 | 40 | 3.000923 | 0.000664164 | 0.9183 | 0.0309 | 2.61e-05
60.9 | 0.1952 | 0.0262 | 100 | 5.7 | 40 | 3.024007 | 0.000667584 | 0.9193 | 0.0311 | 2.108e-05
61 | 0.196 | 0.0265 | 100 | 5.7 | 40 | 3.058633 | 0.00067032 | 0.9201 | 0.0314 | 1.848e-05
61.1 | 0.1967 | 0.0263 | 100 | 5.7 | 40 | 3.035549 | 0.000672714 | 0.9208 | 0.0312 | 2.124e-05
61.2 | 0.1975 | 0.0268 | 100 | 5.7 | 40 | 3.093259 | 0.00067545 | 0.9216 | 0.0317 | 2.665e-05
61.3 | 0.1985 | 0.0265 | 100 | 5.7 | 40 | 3.058633 | 0.00067887 | 0.9226 | 0.0314 | 1.8585e-05
61.4 | 0.1992 | 0.0266 | 100 | 5.7 | 40 | 3.070175 | 0.000681264 | 0.9233 | 0.0315 | 2.132e-05
61.5 | 0.2 | 0.0267 | 100 | 5.7 | 40 | 3.081717 | 0.000684 | 0.9241 | 0.0316 | 2.412e-05
61.6 | 0.2009 | 0.0269 | 100 | 5.7 | 40 | 3.104801 | 0.000687078 | 0.925 | 0.0318 | 2.43e-05
61.7 | 0.2018 | 0.0271 | 100 | 5.7 | 40 | 3.127886 | 0.000690156 | 0.9259 | 0.032 | 1.8935e-05
61.8 | 0.2025 | 0.027 | 100 | 5.7 | 40 | 3.116343 | 0.00069255 | 0.9266 | 0.0319 | 2.164e-05
61.9 | 0.2033 | 0.0271 | 100 | 5.7 | 40 | 3.127886 | 0.000695286 | 0.9274 | 0.032 | 3.003e-05
62 | 0.2044 | 0.0275 | 100 | 5.7 | 40 | 3.174054 | 0.000699048 | 0.9285 | 0.0324 | 2.2e-05
62.1 | 0.2052 | 0.0275 | 100 | 5.7 | 40 | 3.174054 | 0.000701784 | 0.9293 | 0.0324 | 1.653e-05
62.2 | 0.2058 | 0.0276 | 100 | 5.7 | 40 | 3.185596 | 0.000703836 | 0.9299 | 0.0325 | 2.765e-05
62.3 | 0.2068 | 0.0277 | 100 | 5.7 | 40 | 3.197138 | 0.000707256 | 0.9309 | 0.0326 | 2.502e-05
62.4 | 0.2077 | 0.0279 | 100 | 5.7 | 40 | 3.220222 | 0.000710334 | 0.9318 | 0.0328 | 1.953e-05
62.5 | 0.2084 | 0.0279 | 100 | 5.7 | 40 | 3.220222 | 0.000712728 | 0.9325 | 0.0328 | 1.9565e-05
62.6 | 0.2091 | 0.028 | 100 | 5.7 | 40 | 3.231764 | 0.000715122 | 0.9332 | 0.0329 | 2.81e-05
62.7 | 0.2101 | 0.0282 | 100 | 5.7 | 40 | 3.254848 | 0.000718542 | 0.9342 | 0.0331 | 2.256e-05
62.8 | 0.2109 | 0.0282 | 100 | 5.7 | 40 | 3.254848 | 0.000721278 | 0.935 | 0.0331 | 1.9775e-05
62.9 | 0.2116 | 0.0283 | 100 | 5.7 | 40 | 3.26639 | 0.000723672 | 0.9357 | 0.0332 | 2.835e-05
63 | 0.2126 | 0.0284 | 100 | 5.7 | 40 | 3.277932 | 0.000727092 | 0.9367 | 0.0333 | 2.565e-05
63.1 | 0.2135 | 0.0286 | 100 | 5.7 | 40 | 3.301016 | 0.00073017 | 0.9376 | 0.0335 | 2.0055e-05
63.2 | 0.2142 | 0.0287 | 100 | 5.7 | 40 | 3.312558 | 0.000732564 | 0.9383 | 0.0336 | 2.292e-05
63.3 | 0.215 | 0.0286 | 100 | 5.7 | 40 | 3.301016 | 0.0007353 | 0.9391 | 0.0335 | 2.583e-05
63.4 | 0.2159 | 0.0288 | 100 | 5.7 | 40 | 3.3241 | 0.000738378 | 0.94 | 0.0337 | 2.592e-05
63.5 | 0.2168 | 0.0288 | 100 | 5.7 | 40 | 3.3241 | 0.000741456 | 0.9409 | 0.0337 | 2.312e-05
63.6 | 0.2176 | 0.029 | 100 | 5.7 | 40 | 3.347184 | 0.000744192 | 0.9417 | 0.0339 | 2.6145e-05
63.7 | 0.2185 | 0.0291 | 100 | 5.7 | 40 | 3.358726 | 0.00074727 | 0.9426 | 0.034 | 2.93e-05
63.8 | 0.2195 | 0.0295 | 100 | 5.7 | 40 | 3.404894 | 0.00075069 | 0.9436 | 0.0344 | 1.767e-05
63.9 | 0.2201 | 0.0294 | 100 | 5.7 | 40 | 3.393352 | 0.000752742 | 0.9442 | 0.0343 | 2.0615e-05
64 | 0.2208 | 0.0295 | 100 | 5.7 | 40 | 3.404894 | 0.000755136 | 0.9449 | 0.0344 | 2.95e-05
64.1 | 0.2218 | 0.0295 | 100 | 5.7 | 40 | 3.404894 | 0.000758556 | 0.9459 | 0.0344 | 9.56e-06
64.2 | 0.2226 | -0.0056 | 100 | 5.7 | 40 | 0 | 0.000761292 | 0.9467 | -0.0007
64.3 | 0.2233 | -0.0049 | 100 | 5.7 | 40 |  |  | 0.9474 | 0 | 0.00332571
64.4 | 0.2241 | -0.0048 | 100 | 5.7 | 40 |  |  | 0.9482 | 0.0001
64.5 | 0.2252 | -0.0047 | 100 | 5.7 | 40 | 3.404894 |  | 0.9493 | 0.0002
64.6 | 0.2259 | -0.0049 | 100 | 5.7 | 40 |  |  | 0.95 | 0
64.7 | 0.2266 | -0.0048 | 100 | 5.7 | 40 | 2.042936 |  | 0.9507 | 0.0001
64.8 | 0.2276 | -0.0046 | 100 | 5.7 | 40 |  |  | 0.9517 | 0.0003
64.9 | 0.2285 | -0.0049 | 100 | 5.7 | 40 |  |  | 0.9526 | 0
65 | 0.2292 | -0.0049 | 100 | 5.7 | 40 |  |  | 0.9533 | 0
65.1 | 0.23 | -0.0051 | 100 | 5.7 | 40 |  |  | 0.9541 | -0.0002
65.2 | 0.2311 | -0.005 | 100 | 5.7 | 40 |  |  | 0.9552 | -0.0001
65.3 | 0.2318 | -0.0048 | 100 | 5.7 | 40 |  |  | 0.9559 | 0.0001
65.4 | 0.2325 | -0.005 | 100 | 5.7 | 40 |  |  | 0.9566 | -0.0001
65.5 | 0.2334 | -0.0048 | 100 | 5.7 | 40 |  |  | 0.9575 | 0.0001
65.6 | 0.2343 | -0.005 | 100 | 5.7 | 40 |  |  | 0.9584 | -0.0001
65.7 | 0.235 | -0.0049 | 100 | 5.7 | 40 |  |  | 0.9591 | 0
65.8 | 0.2358 | -0.0048 | 100 | 5.7 | 40 |  |  | 0.9599 | 0.0001
65.9 | 0.2369 | -0.0049 | 100 | 5.7 | 40 |  |  | 0.961 | 0
66 | 0.2377 | -0.0049 | 100 | 5.7 | 40 |  |  | 0.9618 | 0
66.1 | 0.2383 | -0.0048 | 100 | 5.7 | 40 |  |  | 0.9624 | 0.0001
66.2 | 0.2391 | -0.0049 | 100 | 5.7 | 40 |  |  | 0.9632 | 0
66.3 | 0.2402 | -0.0049 | 100 | 5.7 | 40 |  |  | 0.9643 | 0
66.4 | 0.2409 | -0.0047 | 100 | 5.7 | 40 |  |  | 0.965 | 0.0002
66.5 | 0.2417 | -0.005 | 100 | 5.7 | 40 |  |  | 0.9658 | -0.0001
66.6 | 0.2427 | -0.0049 | 100 | 5.7 | 40 |  |  | 0.9668 | 0
66.7 | 0.2435 | -0.0047 | 100 | 5.7 | 40 |  |  | 0.9676 | 0.0002
66.8 | 0.2442 | -0.005 | 100 | 5.7 | 40 |  |  | 0.9683 | -0.0001
66.9 | 0.245 | -0.0049 | 100 | 5.7 | 40 |  |  | 0.9691 | 0
67 | 0.246 | -0.0049 | 100 | 5.7 | 40 |  |  | 0.9701 | 0
67.1 | 0.2467 | -0.0049 | 100 | 5.7 | 40 |  |  | 0.9708 | 0
67.2 | 0.2475 | -0.0049 | 100 | 5.7 | 40 |  |  | 0.9716 | 0
67.3 | 0.2484 | -0.0048 | 100 | 5.7 | 40 |  |  | 0.9725 | 0.0001
67.4 | 0.2493 | -0.0048 | 100 | 5.7 | 40 |  |  | 0.9734 | 0.0001
67.5 | 0.25 | -0.0049 | 100 | 5.7 | 40 |  |  | 0.9741 | 0
67.6 | 0.2507 | -0.0049 | 100 | 5.7 | 40 |  |  | 0.9748 | 0
67.7 | 0.2518 | -0.0049 | 100 | 5.7 | 40 |  |  | 0.9759 | 0
67.8 | 0.2527 | -0.0049 | 100 | 5.7 | 40 |  |  | 0.9768 | 0
67.9 | 0.2533 | -0.0051 | 100 | 5.7 | 40 |  |  | 0.9774 | -0.0002
68 | 0.2543 | -0.0048 | 100 | 5.7 | 40 |  |  | 0.9784 | 0.0001
68.1 | 0.2552 | -0.005 | 100 | 5.7 | 40 |  |  | 0.9793 | -0.0001
68.2 | 0.2559 | -0.0048 | 100 | 5.7 | 40 |  |  | 0.98 | 0.0001
68.3 | 0.2567 | -0.0049 | 100 | 5.7 | 40 |  |  | 0.9808 | 0
68.4 | 0.2577 | -0.0047 | 100 | 5.7 | 40 |  |  | 0.9818 | 0.0002
68.5 | 0.2585 | -0.0048 | 100 | 5.7 | 40 |  |  | 0.9826 | 0.0001
68.6 | 0.2591 | -0.0048 | 100 | 5.7 | 40 |  |  | 0.9832 | 0.0001
68.7 | 0.2601 | -0.0049 | 100 | 5.7 | 40 |  |  | 0.9842 | 0
68.8 | 0.2611 | -0.0048 | 100 | 5.7 | 40 |  |  | 0.9852 | 0.0001
68.9 | 0.2617 | -0.0048 | 100 | 5.7 | 40 |  |  | 0.9858 | 0.0001
69 | 0.2624 | -0.0048 | 100 | 5.7 | 40 |  |  | 0.9865 | 0.0001
69.1 | 0.2634 | -0.0049 | 100 | 5.7 | 40 |  |  | 0.9875 | 0
69.2 | 0.2643 | -0.0048 | 100 | 5.7 | 40 |  |  | 0.9884 | 0.0001
69.3 | 0.2651 | -0.0047 | 100 | 5.7 | 40 |  |  | 0.9892 | 0.0002
69.4 | 0.266 | -0.0049 | 100 | 5.7 | 40 |  |  | 0.9901 | 0
69.5 | 0.2669 | -0.0049 | 100 | 5.7 | 40 |  |  | 0.991 | 0
69.6 | 0.2676 | -0.0048 | 100 | 5.7 | 40 |  |  | 0.9917 | 0.0001
69.7 | 0.2683 | -0.0047 | 100 | 5.7 | 40 |  |  | 0.9924 | 0.0002
69.8 | 0.2693 | -0.0048 | 100 | 5.7 | 40 |  |  | 0.9934 | 0.0001
69.9 | 0.2701 | -0.0045 | 100 | 5.7 | 40 |  |  | 0.9942 | 0.0004
70 | 0.2708 | -0.0047 | 100 | 5.7 | 40 |  |  | 0.9949 | 0.0002
70.1 | 0.2717 | -0.0048 | 100 | 5.7 | 40 |  |  | 0.9958 | 0.0001
70.2 | 0.2728 | -0.0049 | 100 | 5.7 | 40 |  |  | 0.9969 | 0
70.3 | 0.2735 | -0.0048 | 100 | 5.7 | 40 |  |  | 0.9976 | 0.0001
70.4 | 0.2741 | -0.0049 | 100 | 5.7 | 40 |  |  | 0.9982 | 0
70.5 | 0.2751 | -0.0049 | 100 | 5.7 | 40 |  |  | 0.9992 | 0
70.6 | 0.276 | -0.0049 | 100 | 5.7 | 40 |  |  | 1.0001 | 0
70.7 | 0.2767 | -0.0048 | 100 | 5.7 | 40 |  |  | 1.0008 | 0.0001
70.8 | 0.2775 | -0.0051 | 100 | 5.7 | 40 |  |  | 1.0016 | -0.0002
70.9 | 0.2785 | -0.0048 | 100 | 5.7 | 40 |  |  | 1.0026 | 0.0001
71 | 0.2793 | -0.0048 | 100 | 5.7 | 40 |  |  | 1.0034 | 0.0001
71.1 | 0.28 | -0.0049 | 100 | 5.7 | 40 |  |  | 1.0041 | 0
71.2 | 0.2809 | -0.005 | 100 | 5.7 | 40 |  |  | 1.005 | -0.0001
71.3 | 0.2819 | -0.0048 | 100 | 5.7 | 40 |  |  | 1.006 | 0.0001
71.4 | 0.2826 | -0.0047 | 100 | 5.7 | 40 |  |  | 1.0067 | 0.0002
71.5 | 0.2833 | -0.0047 | 100 | 5.7 | 40 |  |  | 1.0074 | 0.0002
71.6 | 0.2844 | -0.005 | 100 | 5.7 | 40 |  |  | 1.0085 | -0.0001
71.7 | 0.2852 | -0.0049 | 100 | 5.7 | 40 |  |  | 1.0093 | 0
71.8 | 0.2858 | -0.0049 | 100 | 5.7 | 40 |  |  | 1.0099 | 0
71.9 | 0.2866 | -0.005 | 100 | 5.7 | 40 |  |  | 1.0107 | -0.0001
72 | 0.2877 | -0.0047 | 100 | 5.7 | 40 |  |  | 1.0118 | 0.0002
72.1 | 0.2885 | -0.0047 | 100 | 5.7 | 40 |  |  | 1.0126 | 0.0002
72.2 | 0.2892 | -0.0049 | 100 | 5.7 | 40 |  |  | 1.0133 | 0
72.3 | 0.2902 | -0.0047 | 100 | 5.7 | 40 |  |  | 1.0143 | 0.0002
72.4 | 0.291 | -0.0048 | 100 | 5.7 | 40 |  |  | 1.0151 | 0.0001
72.5 | 0.2917 | -0.0049 | 100 | 5.7 | 40 |  |  | 1.0158 | 0
72.6 | 0.2925 | -0.005 | 100 | 5.7 | 40 |  |  | 1.0166 | -0.0001
72.7 | 0.2935 | -0.005 | 100 | 5.7 | 40 |  |  | 1.0176 | -0.0001
72.8 | 0.2942 | -0.0048 | 100 | 5.7 | 40 |  |  | 1.0183 | 0.0001
72.9 | 0.2949 | -0.0048 | 100 | 5.7 | 40 |  |  | 1.019 | 0.0001
73 | 0.2959 | -0.0049 | 100 | 5.7 | 40 |  |  | 1.02 | 0
73.1 | 0.2969 | -0.0049 | 100 | 5.7 | 40 |  |  | 1.021 | 0
73.2 | 0.2975 | -0.005 | 100 | 5.7 | 40 |  |  | 1.0216 | -0.0001
73.3 | 0.2982 | -0.0049 | 100 | 5.7 | 40 |  |  | 1.0223 | 0
73.4 | 0.2993 | -0.0047 | 100 | 5.7 | 40 |  |  | 1.0234 | 0.0002
73.5 | 0.3002 | -0.0047 | 100 | 5.7 | 40 |  |  | 1.0243 | 0.0002
73.6 | 0.3009 | -0.005 | 100 | 5.7 | 40 |  |  | 1.025 | -0.0001
73.7 | 0.3018 | -0.0048 | 100 | 5.7 | 40 |  |  | 1.0259 | 0.0001
73.8 | 0.3027 | -0.0048 | 100 | 5.7 | 40 |  |  | 1.0268 | 0.0001
73.9 | 0.3034 | -0.0048 | 100 | 5.7 | 40 |  |  | 1.0275 | 0.0001
74 | 0.3042 | -0.0048 | 100 | 5.7 | 40 |  |  | 1.0283 | 0.0001
74.1 | 0.3051 | -0.0049 | 100 | 5.7 | 40 |  |  | 1.0292 | 0
74.2 | 0.306 | -0.0049 | 100 | 5.7 | 40 |  |  | 1.0301 | 0
74.3 | 0.3066 | -0.005 | 100 | 5.7 | 40 |  |  | 1.0307 | -0.0001
74.4 | 0.3076 | -0.0045 | 100 | 5.7 | 40 |  |  | 1.0317 | 0.0004
74.5 | 0.3086 | -0.0049 | 100 | 5.7 | 40 |  |  | 1.0327 | 0
74.6 | 0.3092 | -0.0049 | 100 | 5.7 | 40 |  |  | 1.0333 | 0
74.7 | 0.31 | -0.0048 | 100 | 5.7 | 40 |  |  | 1.0341 | 0.0001
74.73 | 0.3102 | -0.0047 | 100 | 5.7 | 40 |  |  | 1.0343 | 0.0002

## plaster 5.1_16
Results Table 1
| Specimen label | Maximum Load | Flexure stress at Maximum Load | Support span | Thickness | Width
|  | (kN) | (N/mm^2) | (mm) | (mm) | (mm) |  |  |  | Area
4 | 5.1.16 | 0.0347 | 5.2074 | 100 | 5.66 | 40 |  |  |  | 0.0002264
Time | Displacement | Force | Support span | Thickness | Width | Stress | Strain | Displacement | Force | Area/FE | FT |  | slope |  | E
(s) | (mm) | (kN) | (mm) | (mm) | (mm) | (Mpa) | (-) | (mm) | (kN) | KNmm/J | J/m2 | KJ/m2 | KN/mm | N/mm | N/mm2(Mpa) | Gpa
0 |  |  | 100 | 5.66 | 40 | 0 | 0 | 0.3836 | 0.001 | 0 | 15.87204 | 0.01587204 | 0.1207116 | 120.7116 | 4160.827 | 4.160827
0.1 |  |  | 100 | 5.66 | 40 | 0 | 0 | 0.3871 | 0.0007 | 0
0.2 |  |  | 100 | 5.66 | 40 | 0 | 0 | 0.3864 | 0.0009 | 0
0.3 |  |  | 100 | 5.66 | 40 | 0 | 0 | 0.3861 | 0.0006 | 0
0.4 |  |  | 100 | 5.66 | 40 | 0 | 0 | 0.3861 | 0.0008 | 0
0.5 |  |  | 100 | 5.66 | 40 | 0 | 0 | 0.3862 | 0.0008 | 0
0.6 |  |  | 100 | 5.66 | 40 | 0 | 0 | 0.3868 | 0.001 | 0
0.7 |  |  | 100 | 5.66 | 40 | 0 | 0 | 0.388 | 0.0008 | 0
0.8 |  |  | 100 | 5.66 | 40 | 0 | 0 | 0.3896 | 0.0011 | 0
0.9 |  |  | 100 | 5.66 | 40 | 0 | 0 | 0.3905 | 0.001 | 0
1 |  |  | 100 | 5.66 | 40 | 0 | 0 | 0.3912 | 0.001 | 0
1.1 |  |  | 100 | 5.66 | 40 | 0 | 0 | 0.3922 | 0.0009 | 0
1.2 |  |  | 100 | 5.66 | 40 | 0 | 0 | 0.3931 | 0.0009 | 0
1.3 |  |  | 100 | 5.66 | 40 | 0 | 0 | 0.3937 | 0.0008 | 0
1.4 |  |  | 100 | 5.66 | 40 | 0 | 0 | 0.3946 | 0.0012 | 0
1.5 |  |  | 100 | 5.66 | 40 | 0 | 0 | 0.3956 | 0.0009 | 0
1.6 |  |  | 100 | 5.66 | 40 | 0 | 0 | 0.3964 | 0.0009 | 0
1.7 |  |  | 100 | 5.66 | 40 | 0 | 0 | 0.3971 | 0.0011 | 0
1.8 |  |  | 100 | 5.66 | 40 | 0 | 0 | 0.398 | 0.0009 | 0
1.9 |  |  | 100 | 5.66 | 40 | 0 | 0 | 0.3989 | 0.001 | 0
2 |  |  | 100 | 5.66 | 40 | 0 | 0 | 0.3996 | 0.001 | 0
2.1 |  |  | 100 | 5.66 | 40 | 0 | 0 | 0.4004 | 0.0009 | 0
2.2 |  |  | 100 | 5.66 | 40 | 0 | 0 | 0.4014 | 0.0009 | 0
2.3 |  |  | 100 | 5.66 | 40 | 0 | 0 | 0.4022 | 0.0008 | 0
2.4 |  |  | 100 | 5.66 | 40 | 0 | 0 | 0.4029 | 0.0008 | 0
2.5 |  |  | 100 | 5.66 | 40 | 0 | 0 | 0.4038 | 0.0009 | 0
2.6 |  |  | 100 | 5.66 | 40 | 0 | 0 | 0.4048 | 0.001 | 0
2.7 |  |  | 100 | 5.66 | 40 | 0 | 0 | 0.4055 | 0.001 | 0
2.8 |  |  | 100 | 5.66 | 40 | 0 | 0 | 0.4062 | 0.0009 | 0
2.9 |  |  | 100 | 5.66 | 40 | 0 | 0 | 0.4073 | 0.0009 | 0
3 |  |  | 100 | 5.66 | 40 | 0 | 0 | 0.4081 | 0.001 | 0
3.1 |  |  | 100 | 5.66 | 40 | 0 | 0 | 0.4088 | 0.0009 | 0
3.2 |  |  | 100 | 5.66 | 40 | 0 | 0 | 0.4096 | 0.0011 | 0
3.3 |  |  | 100 | 5.66 | 40 | 0 | 0 | 0.4105 | 0.0009 | 0
3.4 |  |  | 100 | 5.66 | 40 | 0 | 0 | 0.4112 | 0.001 | 0
3.5 |  |  | 100 | 5.66 | 40 | 0 | 0 | 0.412 | 0.0009 | 0
3.6 |  |  | 100 | 5.66 | 40 | 0 | 0 | 0.4131 | 0.0011 | 0
3.7 |  |  | 100 | 5.66 | 40 | 0 | 0 | 0.4139 | 0.0008 | 0
3.8 |  |  | 100 | 5.66 | 40 | 0 | 0 | 0.4146 | 0.0009 | 0
3.9 |  |  | 100 | 5.66 | 40 | 0 | 0 | 0.4154 | 0.0011 | 0
4 |  |  | 100 | 5.66 | 40 | 0 | 0 | 0.4165 | 0.0011 | 0
4.1 |  |  | 100 | 5.66 | 40 | 0 | 0 | 0.4173 | 0.001 | 0
4.2 |  |  | 100 | 5.66 | 40 | 0 | 0 | 0.4179 | 0.0013 | 0
4.3 |  |  | 100 | 5.66 | 40 | 0 | 0 | 0.4189 | 0.0008 | 0
4.4 |  |  | 100 | 5.66 | 40 | 0 | 0 | 0.4198 | 0.0011 | 0
4.5 |  |  | 100 | 5.66 | 40 | 0 | 0 | 0.4205 | 0.0011 | 0
4.6 |  |  | 100 | 5.66 | 40 | 0 | 0 | 0.4213 | 0.001 | 0
4.7 |  |  | 100 | 5.66 | 40 | 0 | 0 | 0.4222 | 0.001 | 0
4.8 |  |  | 100 | 5.66 | 40 | 0 | 0 | 0.423 | 0.0009 | 0
4.9 |  |  | 100 | 5.66 | 40 | 0 | 0 | 0.4237 | 0.0011 | 0
5 |  |  | 100 | 5.66 | 40 | 0 | 0 | 0.4246 | 0.0011 | 0
5.1 |  |  | 100 | 5.66 | 40 | 0 | 0 | 0.4256 | 0.0012 | 0
5.2 |  |  | 100 | 5.66 | 40 | 0 | 0 | 0.4263 | 0.001 | 0
5.3 |  |  | 100 | 5.66 | 40 | 0 | 0 | 0.4271 | 0.0012 | 0
5.4 |  |  | 100 | 5.66 | 40 | 0 | 0 | 0.4281 | 0.0011 | 0
5.5 |  |  | 100 | 5.66 | 40 | 0 | 0 | 0.4289 | 0.0011 | 0
5.6 |  |  | 100 | 5.66 | 40 | 0 | 0 | 0.4296 | 0.0011 | 0
5.7 |  |  | 100 | 5.66 | 40 | 0 | 0 | 0.4305 | 0.0011 | 0
5.8 |  |  | 100 | 5.66 | 40 | 0 | 0 | 0.4315 | 0.001 | 0
5.9 |  |  | 100 | 5.66 | 40 | 0 | 0 | 0.4322 | 0.0011 | 0
6 |  |  | 100 | 5.66 | 40 | 0 | 0 | 0.4329 | 0.0011 | 0
6.1 |  |  | 100 | 5.66 | 40 | 0 | 0 | 0.4339 | 0.0012 | 0
6.2 |  |  | 100 | 5.66 | 40 | 0 | 0 | 0.4347 | 0.0012 | 0
6.3 |  |  | 100 | 5.66 | 40 | 0 | 0 | 0.4354 | 0.0011 | 0
6.4 |  |  | 100 | 5.66 | 40 | 0 | 0 | 0.4363 | 0.0011 | 0
6.5 |  |  | 100 | 5.66 | 40 | 0 | 0 | 0.4374 | 0.0012 | 0
6.6 |  |  | 100 | 5.66 | 40 | 0 | 0 | 0.438 | 0.0012 | 0
6.7 |  |  | 100 | 5.66 | 40 | 0 | 0 | 0.4388 | 0.0011 | 0
6.8 |  |  | 100 | 5.66 | 40 | 0 | 0 | 0.4396 | 0.0011 | 0
6.9 |  |  | 100 | 5.66 | 40 | 0 | 0 | 0.4406 | 0.0013 | 0
7 |  |  | 100 | 5.66 | 40 | 0 | 0 | 0.4414 | 0.0011 | 0
7.1 |  |  | 100 | 5.66 | 40 | 0 | 0 | 0.4422 | 0.0011 | 0
7.2 |  |  | 100 | 5.66 | 40 | 0 | 0 | 0.4433 | 0.0013 | 0
7.3 |  |  | 100 | 5.66 | 40 | 0 | 0 | 0.4439 | 0.0012 | 0
7.4 |  |  | 100 | 5.66 | 40 | 0 | 0 | 0.4446 | 0.0013 | 0
7.5 |  |  | 100 | 5.66 | 40 | 0 | 0 | 0.4454 | 0.0012 | 0
7.6 |  |  | 100 | 5.66 | 40 | 0 | 0 | 0.4464 | 0.0012 | 0
7.7 |  |  | 100 | 5.66 | 40 | 0 | 0 | 0.4471 | 0.0014 | 0
7.8 |  |  | 100 | 5.66 | 40 | 0 | 0 | 0.4479 | 0.0011 | 0
7.9 |  |  | 100 | 5.66 | 40 | 0 | 0 | 0.4489 | 0.0012 | 0
8 |  |  | 100 | 5.66 | 40 | 0 | 0 | 0.4497 | 0.0012 | 0
8.1 |  |  | 100 | 5.66 | 40 | 0 | 0 | 0.4504 | 0.0012 | 0
8.2 |  |  | 100 | 5.66 | 40 | 0 | 0 | 0.4512 | 0.0012 | 0
8.3 |  |  | 100 | 5.66 | 40 | 0 | 0 | 0.4523 | 0.0012 | 0
8.4 |  |  | 100 | 5.66 | 40 | 0 | 0 | 0.4531 | 0.001 | 0
8.5 |  |  | 100 | 5.66 | 40 | 0 | 0 | 0.4538 | 0.0011 | 0
8.6 |  |  | 100 | 5.66 | 40 | 0 | 0 | 0.4548 | 0.0012 | 0
8.7 |  |  | 100 | 5.66 | 40 | 0 | 0 | 0.4556 | 0.0012 | 0
8.8 |  |  | 100 | 5.66 | 40 | 0 | 0 | 0.4563 | 0.0014 | 0
8.9 |  |  | 100 | 5.66 | 40 | 0 | 0 | 0.4571 | 0.0013 | 0
9 |  |  | 100 | 5.66 | 40 | 0 | 0 | 0.4581 | 0.0012 | 0
9.1 |  |  | 100 | 5.66 | 40 | 0 | 0 | 0.4589 | 0.0012 | 0
9.2 |  |  | 100 | 5.66 | 40 | 0 | 0 | 0.4596 | 0.0011 | 0
9.3 |  |  | 100 | 5.66 | 40 | 0 | 0 | 0.4606 | 0.0011 | 0
9.4 |  |  | 100 | 5.66 | 40 | 0 | 0 | 0.4615 | 0.0012 | 0
9.5 |  |  | 100 | 5.66 | 40 | 0 | 0 | 0.4621 | 0.0014 | 0
9.6 |  |  | 100 | 5.66 | 40 | 0 | 0 | 0.4629 | 0.0013 | 0
9.7 |  |  | 100 | 5.66 | 40 | 0 | 0 | 0.4639 | 0.0013 | 0
9.8 |  |  | 100 | 5.66 | 40 | 0 | 0 | 0.4648 | 0.0013 | 0
9.9 |  |  | 100 | 5.66 | 40 | 0 | 0 | 0.4654 | 0.0013 | 0
10 |  |  | 100 | 5.66 | 40 | 0 | 0 | 0.4664 | 0.0014 | 0
10.1 |  |  | 100 | 5.66 | 40 | 0 | 0 | 0.4673 | 0.0014 | 0
10.2 |  |  | 100 | 5.66 | 40 | 0 | 0 | 0.468 | 0.0014 | 0
10.3 |  |  | 100 | 5.66 | 40 | 0 | 0 | 0.4688 | 0.0013 | 0
10.4 |  |  | 100 | 5.66 | 40 | 0 | 0 | 0.4698 | 0.0015 | 0
10.5 |  |  | 100 | 5.66 | 40 | 0 | 0 | 0.4706 | 0.0013 | 0
10.6 |  |  | 100 | 5.66 | 40 | 0 | 0 | 0.4712 | 0.0013 | 0
10.7 |  |  | 100 | 5.66 | 40 | 0 | 0 | 0.4721 | 0.0015 | 0
10.8 |  |  | 100 | 5.66 | 40 | 0 | 0 | 0.4731 | 0.0013 | 0
10.9 |  |  | 100 | 5.66 | 40 | 0 | 0 | 0.4738 | 0.0015 | 0
11 |  |  | 100 | 5.66 | 40 | 0 | 0 | 0.4745 | 0.0014 | 0
11.1 |  |  | 100 | 5.66 | 40 | 0 | 0 | 0.4755 | 0.0012 | 0
11.2 |  |  | 100 | 5.66 | 40 | 0 | 0 | 0.4764 | 0.0013 | 0
11.3 |  |  | 100 | 5.66 | 40 | 0 | 0 | 0.4772 | 0.0011 | 0
11.4 |  |  | 100 | 5.66 | 40 | 0 | 0 | 0.478 | 0.0014 | 0
11.5 |  |  | 100 | 5.66 | 40 | 0 | 0 | 0.479 | 0.0016 | 0
11.6 |  |  | 100 | 5.66 | 40 | 0 | 0 | 0.4798 | 0.0012 | 0
11.7 |  |  | 100 | 5.66 | 40 | 0 | 0 | 0.4804 | 0.0014 | 0
11.8 |  |  | 100 | 5.66 | 40 | 0 | 0 | 0.4813 | 0.0014 | 0
11.9 |  |  | 100 | 5.66 | 40 | 0 | 0 | 0.4823 | 0.0013 | 0
12 |  |  | 100 | 5.66 | 40 | 0 | 0 | 0.4829 | 0.0014 | 0
12.1 |  |  | 100 | 5.66 | 40 | 0 | 0 | 0.4838 | 0.0015 | 0
12.2 |  |  | 100 | 5.66 | 40 | 0 | 0 | 0.4849 | 0.0014 | 0
12.3 |  |  | 100 | 5.66 | 40 | 0 | 0 | 0.4856 | 0.0015 | 0
12.4 |  |  | 100 | 5.66 | 40 | 0 | 0 | 0.4862 | 0.0013 | 0
12.5 |  |  | 100 | 5.66 | 40 | 0 | 0 | 0.4871 | 0.0014 | 0
12.6 |  |  | 100 | 5.66 | 40 | 0 | 0 | 0.4881 | 0.0014 | 0
12.7 |  |  | 100 | 5.66 | 40 | 0 | 0 | 0.4889 | 0.0013 | 0
12.8 |  |  | 100 | 5.66 | 40 | 0 | 0 | 0.4897 | 0.0014 | 0
12.9 |  |  | 100 | 5.66 | 40 | 0 | 0 | 0.4907 | 0.0012 | 0
13 |  |  | 100 | 5.66 | 40 | 0 | 0 | 0.4914 | 0.0014 | 0
13.1 |  |  | 100 | 5.66 | 40 | 0 | 0 | 0.4921 | 0.0015 | 0
13.2 |  |  | 100 | 5.66 | 40 | 0 | 0 | 0.4929 | 0.0016 | 0
13.3 |  |  | 100 | 5.66 | 40 | 0 | 0 | 0.4939 | 0.0014 | 0
13.4 |  |  | 100 | 5.66 | 40 | 0 | 0 | 0.4946 | 0.0014 | 0
13.5 |  |  | 100 | 5.66 | 40 | 0 | 0 | 0.4954 | 0.0013 | 0
13.6 |  |  | 100 | 5.66 | 40 | 0 | 0 | 0.4964 | 0.0014 | 0
13.7 |  |  | 100 | 5.66 | 40 | 0 | 0 | 0.4973 | 0.0015 | 0
13.8 |  |  | 100 | 5.66 | 40 | 0 | 0 | 0.4979 | 0.0015 | 0
13.9 |  |  | 100 | 5.66 | 40 | 0 | 0 | 0.4988 | 0.0016 | 0
14 |  |  | 100 | 5.66 | 40 | 0 | 0 | 0.4998 | 0.0016 | 0
14.1 |  |  | 100 | 5.66 | 40 | 0 | 0 | 0.5006 | 0.0014 | 0
14.2 |  |  | 100 | 5.66 | 40 | 0 | 0 | 0.5013 | 0.0014 | 0
14.3 |  |  | 100 | 5.66 | 40 | 0 | 0 | 0.5022 | 0.0015 | 0
14.4 |  |  | 100 | 5.66 | 40 | 0 | 0 | 0.5031 | 0.0015 | 0
14.5 |  |  | 100 | 5.66 | 40 | 0 | 0 | 0.5038 | 0.0015 | 0
14.6 |  |  | 100 | 5.66 | 40 | 0 | 0 | 0.5046 | 0.0016 | 0
14.7 |  |  | 100 | 5.66 | 40 | 0 | 0 | 0.5056 | 0.0015 | 0
14.8 |  |  | 100 | 5.66 | 40 | 0 | 0 | 0.5064 | 0.0014 | 0
14.9 |  |  | 100 | 5.66 | 40 | 0 | 0 | 0.5071 | 0.0013 | 0
15 |  |  | 100 | 5.66 | 40 | 0 | 0 | 0.5081 | 0.0014 | 0
15.1 |  |  | 100 | 5.66 | 40 | 0 | 0 | 0.5091 | 0.0016 | 0
15.2 |  |  | 100 | 5.66 | 40 | 0 | 0 | 0.5096 | 0.0016 | 0
15.3 |  |  | 100 | 5.66 | 40 | 0 | 0 | 0.5104 | 0.0015 | 0
15.4 |  |  | 100 | 5.66 | 40 | 0 | 0 | 0.5113 | 0.0014 | 0
15.5 |  |  | 100 | 5.66 | 40 | 0 | 0 | 0.5123 | 0.0017 | 0
15.6 |  |  | 100 | 5.66 | 40 | 0 | 0 | 0.513 | 0.0015 | 0
15.7 |  |  | 100 | 5.66 | 40 | 0 | 0 | 0.5139 | 0.0016 | 0
15.8 |  |  | 100 | 5.66 | 40 | 0 | 0 | 0.5148 | 0.0016 | 0
15.9 |  |  | 100 | 5.66 | 40 | 0 | 0 | 0.5155 | 0.0014 | 0
16 |  |  | 100 | 5.66 | 40 | 0 | 0 | 0.5163 | 0.0015 | 0
16.1 |  |  | 100 | 5.66 | 40 | 0 | 0 | 0.5172 | 0.0013 | 0
16.2 |  |  | 100 | 5.66 | 40 | 0 | 0 | 0.5181 | 0.0015 | 0
16.3 |  |  | 100 | 5.66 | 40 | 0 | 0 | 0.5187 | 0.0016 | 0
16.4 |  |  | 100 | 5.66 | 40 | 0 | 0 | 0.5196 | 0.0015 | 0
16.5 |  |  | 100 | 5.66 | 40 | 0 | 0 | 0.5207 | 0.0016 | 0
16.6 |  |  | 100 | 5.66 | 40 | 0 | 0 | 0.5214 | 0.0013 | 0
16.7 |  |  | 100 | 5.66 | 40 | 0 | 0 | 0.522 | 0.0017 | 0
16.8 |  |  | 100 | 5.66 | 40 | 0 | 0 | 0.523 | 0.0017 | 0
16.9 |  |  | 100 | 5.66 | 40 | 0 | 0 | 0.524 | 0.0016 | 0
17 |  |  | 100 | 5.66 | 40 | 0 | 0 | 0.5247 | 0.0016 | 0
17.1 |  |  | 100 | 5.66 | 40 | 0 | 0 | 0.5255 | 0.0017 | 0
17.2 |  |  | 100 | 5.66 | 40 | 0 | 0 | 0.5264 | 0.0016 | 0
17.3 |  |  | 100 | 5.66 | 40 | 0 | 0 | 0.5272 | 0.0016 | 0
17.4 |  |  | 100 | 5.66 | 40 | 0 | 0 | 0.5279 | 0.0017 | 0
17.5 |  |  | 100 | 5.66 | 40 | 0 | 0 | 0.5288 | 0.0017 | 0
17.6 |  |  | 100 | 5.66 | 40 | 0 | 0 | 0.5297 | 0.0015 | 0
17.7 |  |  | 100 | 5.66 | 40 | 0 | 0 | 0.5304 | 0.0017 | 0
17.8 |  |  | 100 | 5.66 | 40 | 0 | 0 | 0.5312 | 0.0016 | 0
17.9 |  |  | 100 | 5.66 | 40 | 0 | 0 | 0.5324 | 0.0018 | 0
18 |  |  | 100 | 5.66 | 40 | 0 | 0 | 0.5331 | 0.0017 | 0
18.1 |  |  | 100 | 5.66 | 40 | 0 | 0 | 0.5337 | 0.0017 | 0
18.2 |  |  | 100 | 5.66 | 40 | 0 | 0 | 0.5346 | 0.0016 | 0
18.3 |  |  | 100 | 5.66 | 40 | 0 | 0 | 0.5356 | 0.0017 | 0
18.4 |  |  | 100 | 5.66 | 40 | 0 | 0 | 0.5364 | 0.0017 | 0
18.5 |  |  | 100 | 5.66 | 40 | 0 | 0 | 0.5371 | 0.0016 | 0
18.6 |  |  | 100 | 5.66 | 40 | 0 | 0 | 0.5381 | 0.0017 | 0
18.7 |  |  | 100 | 5.66 | 40 | 0 | 0 | 0.5389 | 0.0016 | 0
18.8 |  |  | 100 | 5.66 | 40 | 0 | 0 | 0.5396 | 0.0016 | 0
18.9 |  |  | 100 | 5.66 | 40 | 0 | 0 | 0.5404 | 0.0016 | 0
19 |  |  | 100 | 5.66 | 40 | 0 | 0 | 0.5414 | 0.0019 | 0
19.1 |  |  | 100 | 5.66 | 40 | 0 | 0 | 0.5422 | 0.0018 | 0
19.2 |  |  | 100 | 5.66 | 40 | 0 | 0 | 0.5429 | 0.0016 | 0
19.3 |  |  | 100 | 5.66 | 40 | 0 | 0 | 0.5439 | 0.0019 | 0
19.4 |  |  | 100 | 5.66 | 40 | 0 | 0 | 0.5448 | 0.0018 | 0
19.5 |  |  | 100 | 5.66 | 40 | 0 | 0 | 0.5454 | 0.0017 | 0
19.6 |  |  | 100 | 5.66 | 40 | 0 | 0 | 0.5462 | 0.0019 | 0
19.7 |  |  | 100 | 5.66 | 40 | 0 | 0 | 0.5473 | 0.0019 | 0
19.8 |  |  | 100 | 5.66 | 40 | 0 | 0 | 0.5481 | 0.0015 | 0
19.9 |  |  | 100 | 5.66 | 40 | 0 | 0 | 0.5488 | 0.0018 | 0
20 |  |  | 100 | 5.66 | 40 | 0 | 0 | 0.5496 | 0.0019 | 0
20.1 |  |  | 100 | 5.66 | 40 | 0 | 0 | 0.5506 | 0.0018 | 0
20.2 |  |  | 100 | 5.66 | 40 | 0 | 0 | 0.5514 | 0.0019 | 0
20.3 |  |  | 100 | 5.66 | 40 | 0 | 0 | 0.5521 | 0.0018 | 0
20.4 |  |  | 100 | 5.66 | 40 | 0 | 0 | 0.553 | 0.0017 | 0
20.5 |  |  | 100 | 5.66 | 40 | 0 | 0 | 0.5539 | 0.0018 | 0
20.6 |  |  | 100 | 5.66 | 40 | 0 | 0 | 0.5545 | 0.0018 | 0
20.7 |  |  | 100 | 5.66 | 40 | 0 | 0 | 0.5555 | 0.0018 | 0
20.8 |  |  | 100 | 5.66 | 40 | 0 | 0 | 0.5565 | 0.0019 | 0
20.9 |  |  | 100 | 5.66 | 40 | 0 | 0 | 0.5571 | 0.002 | 0
21 |  |  | 100 | 5.66 | 40 | 0 | 0 | 0.5578 | 0.002 | 0
21.1 |  |  | 100 | 5.66 | 40 | 0 | 0 | 0.5589 | 0.002 | 0
21.2 |  |  | 100 | 5.66 | 40 | 0 | 0 | 0.5599 | 0.0018 | 0
21.3 |  |  | 100 | 5.66 | 40 | 0 | 0 | 0.5605 | 0.0018 | 0
21.4 |  |  | 100 | 5.66 | 40 | 0 | 0 | 0.5613 | 0.002 | 0
21.5 |  |  | 100 | 5.66 | 40 | 0 | 0 | 0.5623 | 0.002 | 0
21.6 |  |  | 100 | 5.66 | 40 | 0 | 0 | 0.563 | 0.0018 | 0
21.7 |  |  | 100 | 5.66 | 40 | 0 | 0 | 0.5638 | 0.002 | 0
21.8 |  |  | 100 | 5.66 | 40 | 0 | 0 | 0.5647 | 0.002 | 0
21.9 |  |  | 100 | 5.66 | 40 | 0 | 0 | 0.5655 | 0.002 | 0
22 |  |  | 100 | 5.66 | 40 | 0 | 0 | 0.5662 | 0.0019 | 0
22.1 |  |  | 100 | 5.66 | 40 | 0 | 0 | 0.5671 | 0.0019 | 0
22.2 |  |  | 100 | 5.66 | 40 | 0 | 0 | 0.5683 | 0.002 | 0
22.3 |  |  | 100 | 5.66 | 40 | 0 | 0 | 0.5689 | 0.002 | 0
22.4 |  |  | 100 | 5.66 | 40 | 0 | 0 | 0.5696 | 0.0019 | 0
22.5 |  |  | 100 | 5.66 | 40 | 0 | 0 | 0.5704 | 0.0018 | 0
22.6 |  |  | 100 | 5.66 | 40 | 0 | 0 | 0.5715 | 0.0019 | 0
22.7 |  |  | 100 | 5.66 | 40 | 0 | 0 | 0.5722 | 0.0017 | 0
22.8 |  |  | 100 | 5.66 | 40 | 0 | 0 | 0.5729 | 0.0018 | 0
22.9 |  |  | 100 | 5.66 | 40 | 0 | 0 | 0.5739 | 0.0019 | 0
23 |  |  | 100 | 5.66 | 40 | 0 | 0 | 0.5748 | 0.002 | 0
23.1 |  |  | 100 | 5.66 | 40 | 0 | 0 | 0.5754 | 0.002 | 0
23.2 |  |  | 100 | 5.66 | 40 | 0 | 0 | 0.5763 | 0.002 | 0
23.3 |  |  | 100 | 5.66 | 40 | 0 | 0 | 0.5773 | 0.002 | 0
23.4 |  |  | 100 | 5.66 | 40 | 0 | 0 | 0.578 | 0.002 | 0
23.5 |  |  | 100 | 5.66 | 40 | 0 | 0 | 0.5787 | 0.0022 | 0
23.6 |  |  | 100 | 5.66 | 40 | 0 | 0 | 0.5798 | 0.0021 | 0
23.7 |  |  | 100 | 5.66 | 40 | 0 | 0 | 0.5806 | 0.002 | 0
23.8 |  |  | 100 | 5.66 | 40 | 0 | 0 | 0.5813 | 0.0023 | 0
23.9 |  |  | 100 | 5.66 | 40 | 0 | 0 | 0.582 | 0.0018 | 0
24 |  |  | 100 | 5.66 | 40 | 0 | 0 | 0.5832 | 0.0021 | 0
24.1 |  |  | 100 | 5.66 | 40 | 0 | 0 | 0.5839 | 0.002 | 0
24.2 |  |  | 100 | 5.66 | 40 | 0 | 0 | 0.5847 | 0.0022 | 0
24.3 |  |  | 100 | 5.66 | 40 | 0 | 0 | 0.5856 | 0.0021 | 0
24.4 |  |  | 100 | 5.66 | 40 | 0 | 0 | 0.5865 | 0.0021 | 0
24.5 |  |  | 100 | 5.66 | 40 | 0 | 0 | 0.5872 | 0.002 | 0
24.6 |  |  | 100 | 5.66 | 40 | 0 | 0 | 0.5879 | 0.0021 | 0
24.7 |  |  | 100 | 5.66 | 40 | 0 | 0 | 0.5888 | 0.002 | 0
24.8 |  |  | 100 | 5.66 | 40 | 0 | 0 | 0.5896 | 0.0021 | 0
24.9 |  |  | 100 | 5.66 | 40 | 0 | 0 | 0.5903 | 0.0021 | 0
25 |  |  | 100 | 5.66 | 40 | 0 | 0 | 0.5914 | 0.0021 | 0
25.1 |  |  | 100 | 5.66 | 40 | 0 | 0 | 0.5924 | 0.0021 | 0
25.2 |  |  | 100 | 5.66 | 40 | 0 | 0 | 0.5929 | 0.002 | 0
25.3 |  |  | 100 | 5.66 | 40 | 0 | 0 | 0.5936 | 0.0018 | 0
25.4 |  |  | 100 | 5.66 | 40 | 0 | 0 | 0.5948 | 0.0021 | 0
25.5 |  |  | 100 | 5.66 | 40 | 0 | 0 | 0.5956 | 0.0021 | 0
25.6 |  |  | 100 | 5.66 | 40 | 0 | 0 | 0.5963 | 0.002 | 0
25.7 |  |  | 100 | 5.66 | 40 | 0 | 0 | 0.5972 | 0.0023 | 0
25.8 |  |  | 100 | 5.66 | 40 | 0 | 0 | 0.5982 | 0.0022 | 0
25.9 |  |  | 100 | 5.66 | 40 | 0 | 0 | 0.5988 | 0.002 | 0
26 |  |  | 100 | 5.66 | 40 | 0 | 0 | 0.5996 | 0.0021 | 0
26.1 |  |  | 100 | 5.66 | 40 | 0 | 0 | 0.6005 | 0.002 | 0
26.2 |  |  | 100 | 5.66 | 40 | 0 | 0 | 0.6014 | 0.0021 | 0
26.3 |  |  | 100 | 5.66 | 40 | 0 | 0 | 0.6021 | 0.0022 | 0
26.4 |  |  | 100 | 5.66 | 40 | 0 | 0 | 0.6029 | 0.0021 | 0
26.5 |  |  | 100 | 5.66 | 40 | 0 | 0 | 0.6041 | 0.0022 | 0
26.6 |  |  | 100 | 5.66 | 40 | 0 | 0 | 0.6047 | 0.0024 | 0
26.7 |  |  | 100 | 5.66 | 40 | 0 | 0 | 0.6054 | 0.0022 | 0
26.8 |  |  | 100 | 5.66 | 40 | 0 | 0 | 0.6063 | 0.0022 | 0
26.9 |  |  | 100 | 5.66 | 40 | 0 | 0 | 0.6073 | 0.0023 | 0
27 |  |  | 100 | 5.66 | 40 | 0 | 0 | 0.608 | 0.0021 | 0
27.1 |  |  | 100 | 5.66 | 40 | 0 | 0 | 0.6088 | 0.0021 | 0
27.2 |  |  | 100 | 5.66 | 40 | 0 | 0 | 0.6098 | 0.0022 | 0
27.3 |  |  | 100 | 5.66 | 40 | 0 | 0 | 0.6106 | 0.0023 | 0
27.4 |  |  | 100 | 5.66 | 40 | 0 | 0 | 0.6113 | 0.0022 | 0
27.5 |  |  | 100 | 5.66 | 40 | 0 | 0 | 0.6121 | 0.0023 | 0
27.6 |  |  | 100 | 5.66 | 40 | 0 | 0 | 0.6131 | 0.0022 | 0
27.7 |  |  | 100 | 5.66 | 40 | 0 | 0 | 0.6138 | 0.0023 | 0
27.8 |  |  | 100 | 5.66 | 40 | 0 | 0 | 0.6146 | 0.0023 | 0
27.9 |  |  | 100 | 5.66 | 40 | 0 | 0 | 0.6157 | 0.0022 | 0
28 |  |  | 100 | 5.66 | 40 | 0 | 0 | 0.6164 | 0.0024 | 0
28.1 |  |  | 100 | 5.66 | 40 | 0 | 0 | 0.617 | 0.0022 | 0
28.2 |  |  | 100 | 5.66 | 40 | 0 | 0 | 0.6179 | 0.0024 | 0
28.3 |  |  | 100 | 5.66 | 40 | 0 | 0 | 0.619 | 0.0023 | 0
28.4 |  |  | 100 | 5.66 | 40 | 0 | 0 | 0.6197 | 0.0024 | 0
28.5 |  |  | 100 | 5.66 | 40 | 0 | 0 | 0.6204 | 0.0024 | 0
28.6 |  |  | 100 | 5.66 | 40 | 0 | 0 | 0.6215 | 0.0022 | 0
28.7 |  |  | 100 | 5.66 | 40 | 0 | 0 | 0.6223 | 0.0023 | 0
28.8 |  |  | 100 | 5.66 | 40 | 0 | 0 | 0.623 | 0.0023 | 0
28.9 |  |  | 100 | 5.66 | 40 | 0 | 0 | 0.6238 | 0.0023 | 0
29 |  |  | 100 | 5.66 | 40 | 0 | 0 | 0.6248 | 0.0024 | 0
29.1 |  |  | 100 | 5.66 | 40 | 0 | 0 | 0.6255 | 0.0024 | 0
29.2 |  |  | 100 | 5.66 | 40 | 0 | 0 | 0.6262 | 0.0024 | 0
29.3 |  |  | 100 | 5.66 | 40 | 0 | 0 | 0.6271 | 0.0023 | 0
29.4 |  |  | 100 | 5.66 | 40 | 0 | 0 | 0.6281 | 0.0025 | 0
29.5 |  |  | 100 | 5.66 | 40 | 0 | 0 | 0.6288 | 0.0023 | 0
29.6 |  |  | 100 | 5.66 | 40 | 0 | 0 | 0.6296 | 0.0024 | 0
29.7 |  |  | 100 | 5.66 | 40 | 0 | 0 | 0.6308 | 0.0023 | 0
29.8 |  |  | 100 | 5.66 | 40 | 0 | 0 | 0.6315 | 0.0024 | 0
29.9 |  |  | 100 | 5.66 | 40 | 0 | 0 | 0.6322 | 0.0024 | 0
30 |  |  | 100 | 5.66 | 40 | 0 | 0 | 0.6331 | 0.0025 | 0
30.1 |  |  | 100 | 5.66 | 40 | 0 | 0 | 0.634 | 0.0023 | 0
30.2 |  |  | 100 | 5.66 | 40 | 0 | 0 | 0.6346 | 0.0022 | 0
30.3 |  |  | 100 | 5.66 | 40 | 0 | 0 | 0.6354 | 0.0024 | 0
30.4 |  |  | 100 | 5.66 | 40 | 0 | 0 | 0.6363 | 0.0024 | 0
30.5 |  |  | 100 | 5.66 | 40 | 0 | 0 | 0.6372 | 0.0026 | 0
30.6 |  |  | 100 | 5.66 | 40 | 0 | 0 | 0.6379 | 0.0025 | 0
30.7 |  |  | 100 | 5.66 | 40 | 0 | 0 | 0.6388 | 0.0024 | 0
30.8 |  |  | 100 | 5.66 | 40 | 0 | 0 | 0.6399 | 0.0025 | 0
30.9 |  |  | 100 | 5.66 | 40 | 0 | 0 | 0.6405 | 0.0024 | 0
31 |  |  | 100 | 5.66 | 40 | 0 | 0 | 0.6412 | 0.0025 | 0
31.1 |  |  | 100 | 5.66 | 40 | 0 | 0 | 0.6422 | 0.0024 | 0
31.2 |  |  | 100 | 5.66 | 40 | 0 | 0 | 0.6431 | 0.0024 | 0
31.3 |  |  | 100 | 5.66 | 40 | 0 | 0 | 0.6438 | 0.0026 | 0
31.4 |  |  | 100 | 5.66 | 40 | 0 | 0 | 0.6446 | 0.0026 | 0
31.5 |  |  | 100 | 5.66 | 40 | 0 | 0 | 0.6457 | 0.0028 | 0
31.6 |  |  | 100 | 5.66 | 40 | 0 | 0 | 0.6464 | 0.0025 | 0
31.7 |  |  | 100 | 5.66 | 40 | 0 | 0 | 0.6471 | 0.0026 | 0
31.8 |  |  | 100 | 5.66 | 40 | 0 | 0 | 0.648 | 0.0025 | 0
31.9 |  |  | 100 | 5.66 | 40 | 0 | 0 | 0.6489 | 0.0027 | 0
32 |  |  | 100 | 5.66 | 40 | 0 | 0 | 0.6496 | 0.0029 | 0
32.1 |  |  | 100 | 5.66 | 40 | 0 | 0 | 0.6504 | 0.0028 | 0
32.2 |  |  | 100 | 5.66 | 40 | 0 | 0 | 0.6514 | 0.0027 | 0
32.3 |  |  | 100 | 5.66 | 40 | 0 | 0 | 0.6522 | 0.0029 | 0
32.4 |  |  | 100 | 5.66 | 40 | 0 | 0 | 0.6529 | 0.003 | 0
32.5 |  |  | 100 | 5.66 | 40 | 0 | 0 | 0.6538 | 0.003 | 0
32.6 |  |  | 100 | 5.66 | 40 | 0 | 0 | 0.6549 | 0.003 | 0
32.7 |  |  | 100 | 5.66 | 40 | 0 | 0 | 0.6555 | 0.003 | 0
32.8 |  |  | 100 | 5.66 | 40 | 0 | 0 | 0.6563 | 0.003 | 0
32.9 |  |  | 100 | 5.66 | 40 | 0 | 0 | 0.6573 | 0.0032 | 0
33 |  |  | 100 | 5.66 | 40 | 0 | 0 | 0.6581 | 0.0033 | 0
33.1 |  |  | 100 | 5.66 | 40 | 0 | 0 | 0.6588 | 0.0031 | 0
33.2 |  |  | 100 | 5.66 | 40 | 0 | 0 | 0.6596 | 0.0031 | 0
33.3 |  |  | 100 | 5.66 | 40 | 0 | 0 | 0.6605 | 0.0032 | 0
33.4 |  |  | 100 | 5.66 | 40 | 0 | 0 | 0.6613 | 0.0032 | 0
33.5 |  |  | 100 | 5.66 | 40 | 0 | 0 | 0.662 | 0.0031 | 0
33.6 |  |  | 100 | 5.66 | 40 | 0 | 0 | 0.6631 | 0.0031 | 0
33.7 |  |  | 100 | 5.66 | 40 | 0 | 0 | 0.6639 | 0.0033 | 0
33.8 |  |  | 100 | 5.66 | 40 | 0 | 0 | 0.6646 | 0.0032 | 0
33.9 |  |  | 100 | 5.66 | 40 | 0 | 0 | 0.6654 | 0.0033 | 0
34 |  |  | 100 | 5.66 | 40 | 0 | 0 | 0.6665 | 0.0034 | 0
34.1 |  |  | 100 | 5.66 | 40 | 0 | 0 | 0.6673 | 0.0034 | 0
34.2 |  |  | 100 | 5.66 | 40 | 0 | 0 | 0.668 | 0.0033 | 0
34.3 |  |  | 100 | 5.66 | 40 | 0 | 0 | 0.6689 | 0.0033 | 0
34.4 |  |  | 100 | 5.66 | 40 | 0 | 0 | 0.6698 | 0.0034 | 0
34.5 |  |  | 100 | 5.66 | 40 | 0 | 0 | 0.6705 | 0.0035 | 0
34.6 |  |  | 100 | 5.66 | 40 | 0 | 0 | 0.6713 | 0.0034 | 0
34.7 |  |  | 100 | 5.66 | 40 | 0 | 0 | 0.6723 | 0.0035 | 0
34.8 |  |  | 100 | 5.66 | 40 | 0 | 0 | 0.673 | 0.0036 | 0
34.9 |  |  | 100 | 5.66 | 40 | 0 | 0 | 0.6737 | 0.0036 | 0
35 |  |  | 100 | 5.66 | 40 | 0 | 0 | 0.6746 | 0.0037 | 0
35.1 |  |  | 100 | 5.66 | 40 | 0 | 0 | 0.6756 | 0.0038 | 0
35.2 |  |  | 100 | 5.66 | 40 | 0 | 0 | 0.6763 | 0.0035 | 0
35.3 |  |  | 100 | 5.66 | 40 | 0 | 0 | 0.6771 | 0.0037 | 0
35.4 |  |  | 100 | 5.66 | 40 | 0 | 0 | 0.6781 | 0.0036 | 0
35.5 |  |  | 100 | 5.66 | 40 | 0 | 0 | 0.6789 | 0.0037 | 0
35.6 |  |  | 100 | 5.66 | 40 | 0 | 0 | 0.6796 | 0.0038 | 0
35.7 |  |  | 100 | 5.66 | 40 | 0 | 0 | 0.6805 | 0.0038 | 0
35.8 |  |  | 100 | 5.66 | 40 | 0 | 0 | 0.6815 | 0.0036 | 0
35.9 |  |  | 100 | 5.66 | 40 | 0 | 0 | 0.6822 | 0.0038 | 0
36 |  |  | 100 | 5.66 | 40 | 0 | 0 | 0.6829 | 0.0038 | 0
36.1 |  |  | 100 | 5.66 | 40 | 0 | 0 | 0.6839 | 0.0038 | 0
36.2 |  |  | 100 | 5.66 | 40 | 0 | 0 | 0.6848 | 0.0036 | 0
36.3 |  |  | 100 | 5.66 | 40 | 0 | 0 | 0.6854 | 0.0039 | 0
36.4 |  |  | 100 | 5.66 | 40 | 0 | 0 | 0.6863 | 0.0039 | 0
36.5 |  |  | 100 | 5.66 | 40 | 0 | 0 | 0.6874 | 0.0037 | 0
36.6 |  |  | 100 | 5.66 | 40 | 0 | 0 | 0.688 | 0.0039 | 0
36.7 |  |  | 100 | 5.66 | 40 | 0 | 0 | 0.6887 | 0.0039 | 0
36.8 |  |  | 100 | 5.66 | 40 | 0 | 0 | 0.6896 | 0.004 | 0
36.9 |  |  | 100 | 5.66 | 40 | 0 | 0 | 0.6906 | 0.004 | 0
37 |  |  | 100 | 5.66 | 40 | 0 | 0 | 0.6914 | 0.0039 | 0
37.1 |  |  | 100 | 5.66 | 40 | 0 | 0 | 0.6922 | 0.0041 | 0
37.2 |  |  | 100 | 5.66 | 40 | 0 | 0 | 0.6933 | 0.0037 | 0
37.3 |  |  | 100 | 5.66 | 40 | 0 | 0 | 0.6939 | 0.0038 | 0
37.4 |  |  | 100 | 5.66 | 40 | 0 | 0 | 0.6946 | 0.0039 | 0
37.5 |  |  | 100 | 5.66 | 40 | 0 | 0 | 0.6955 | 0.004 | 0
37.6 |  |  | 100 | 5.66 | 40 | 0 | 0 | 0.6964 | 0.004 | 0
37.7 |  |  | 100 | 5.66 | 40 | 0 | 0 | 0.6971 | 0.0041 | 0
37.8 |  |  | 100 | 5.66 | 40 | 0 | 0 | 0.6979 | 0.0041 | 0
37.9 |  |  | 100 | 5.66 | 40 | 0 | 0 | 0.6989 | 0.0041 | 0
38 |  |  | 100 | 5.66 | 40 | 0 | 0 | 0.6998 | 0.0041 | 0
38.1 |  |  | 100 | 5.66 | 40 | 0 | 0 | 0.7004 | 0.0041 | 0
38.2 |  |  | 100 | 5.66 | 40 | 0 | 0 | 0.7013 | 0.004 | 0
38.3 |  |  | 100 | 5.66 | 40 | 0 | 0 | 0.7023 | 0.0043 | 0
38.4 |  |  | 100 | 5.66 | 40 | 0 | 0 | 0.7031 | 0.0041 | 0
38.5 |  |  | 100 | 5.66 | 40 | 0 | 0 | 0.7038 | 0.0044 | 0
38.6 |  |  | 100 | 5.66 | 40 | 0 | 0 | 0.7048 | 0.0041 | 0
38.7 |  |  | 100 | 5.66 | 40 | 0 | 0 | 0.7056 | 0.0044 | 0
38.8 |  |  | 100 | 5.66 | 40 | 0 | 0 | 0.7063 | 0.0044 | 0
38.9 |  |  | 100 | 5.66 | 40 | 0 | 0 | 0.7071 | 0.0044 | 0
39 |  |  | 100 | 5.66 | 40 | 0 | 0 | 0.7081 | 0.0044 | 0
39.1 |  |  | 100 | 5.66 | 40 | 0 | 0 | 0.7089 | 0.0044 | 0
39.2 |  |  | 100 | 5.66 | 40 | 0 | 0 | 0.7096 | 0.0043 | 0
39.3 |  |  | 100 | 5.66 | 40 | 0 | 0 | 0.7106 | 0.0043 | 0
39.4 |  |  | 100 | 5.66 | 40 | 0 | 0 | 0.7115 | 0.0043 | 0
39.5 |  |  | 100 | 5.66 | 40 | 0 | 0 | 0.7121 | 0.0043 | 0
39.6 |  |  | 100 | 5.66 | 40 | 0 | 0 | 0.7129 | 0.0042 | 0
39.7 |  |  | 100 | 5.66 | 40 | 0 | 0 | 0.7139 | 0.0043 | 0
39.8 |  |  | 100 | 5.66 | 40 | 0 | 0 | 0.7148 | 0.0043 | 0
39.9 |  |  | 100 | 5.66 | 40 | 0 | 0 | 0.7154 | 0.0044 | 0
40 |  |  | 100 | 5.66 | 40 | 0 | 0 | 0.7164 | 0.0045 | 0
40.1 |  |  | 100 | 5.66 | 40 | 0 | 0 | 0.7173 | 0.0044 | 0
40.2 |  |  | 100 | 5.66 | 40 | 0 | 0 | 0.718 | 0.0045 | 0
40.3 |  |  | 100 | 5.66 | 40 | 0 | 0 | 0.7188 | 0.0045 | 0
40.4 |  |  | 100 | 5.66 | 40 | 0 | 0 | 0.7197 | 0.0045 | 0
40.5 |  |  | 100 | 5.66 | 40 | 0 | 0 | 0.7206 | 0.0046 | 0
40.6 |  |  | 100 | 5.66 | 40 | 0 | 0 | 0.7212 | 0.0044 | 0
40.7 |  |  | 100 | 5.66 | 40 | 0 | 0 | 0.7221 | 0.0048 | 0
40.8 |  |  | 100 | 5.66 | 40 | 0 | 0 | 0.7231 | 0.0044 | 0
40.9 |  |  | 100 | 5.66 | 40 | 0 | 0 | 0.7238 | 0.0044 | 0
41 |  |  | 100 | 5.66 | 40 | 0 | 0 | 0.7245 | 0.0045 | 0
41.1 |  |  | 100 | 5.66 | 40 | 0 | 0 | 0.7255 | 0.0046 | 0
41.2 |  |  | 100 | 5.66 | 40 | 0 | 0 | 0.7265 | 0.0047 | 0
41.3 |  |  | 100 | 5.66 | 40 | 0 | 0 | 0.7272 | 0.0045 | 0
41.4 |  |  | 100 | 5.66 | 40 | 0 | 0 | 0.728 | 0.0046 | 0
41.5 |  |  | 100 | 5.66 | 40 | 0 | 0 | 0.729 | 0.0044 | 0
41.6 |  |  | 100 | 5.66 | 40 | 0 | 0 | 0.7298 | 0.0045 | 0
41.7 |  |  | 100 | 5.66 | 40 | 0 | 0 | 0.7304 | 0.0045 | 0
41.8 |  |  | 100 | 5.66 | 40 | 0 | 0 | 0.7314 | 0.0047 | 0
41.9 |  |  | 100 | 5.66 | 40 | 0 | 0 | 0.7323 | 0.0047 | 0
42 |  |  | 100 | 5.66 | 40 | 0 | 0 | 0.7329 | 0.0046 | 0
42.1 |  |  | 100 | 5.66 | 40 | 0 | 0 | 0.7337 | 0.0048 | 0
42.2 |  |  | 100 | 5.66 | 40 | 0 | 0 | 0.7348 | 0.0049 | 0
42.3 |  |  | 100 | 5.66 | 40 | 0 | 0 | 0.7356 | 0.0047 | 0
42.4 |  |  | 100 | 5.66 | 40 | 0 | 0 | 0.7362 | 0.0048 | 0
42.5 |  |  | 100 | 5.66 | 40 | 0 | 0 | 0.7371 | 0.0047 | 0
42.6 |  |  | 100 | 5.66 | 40 | 0 | 0 | 0.7381 | 0.0046 | 0
42.7 |  |  | 100 | 5.66 | 40 | 0 | 0 | 0.7389 | 0.0048 | 0
42.8 |  |  | 100 | 5.66 | 40 | 0 | 0 | 0.7397 | 0.005 | 0
42.9 |  |  | 100 | 5.66 | 40 | 0 | 0 | 0.7407 | 0.0048 | 0
43 |  |  | 100 | 5.66 | 40 | 0 | 0 | 0.7414 | 0.005 | 0
43.1 |  |  | 100 | 5.66 | 40 | 0 | 0 | 0.7421 | 0.0049 | 0
43.2 |  |  | 100 | 5.66 | 40 | 0 | 0 | 0.7429 | 0.0047 | 0
43.3 |  |  | 100 | 5.66 | 40 | 0 | 0 | 0.7439 | 0.005 | 0
43.4 |  |  | 100 | 5.66 | 40 | 0 | 0 | 0.7446 | 0.0049 | 0
43.5 |  |  | 100 | 5.66 | 40 | 0 | 0 | 0.7454 | 0.0049 | 0
43.6 |  |  | 100 | 5.66 | 40 | 0 | 0 | 0.7464 | 0.0049 | 0
43.7 |  |  | 100 | 5.66 | 40 | 0 | 0 | 0.7473 | 0.005 | 0
43.8 |  |  | 100 | 5.66 | 40 | 0 | 0 | 0.7479 | 0.0048 | 0
43.9 |  |  | 100 | 5.66 | 40 | 0 | 0 | 0.7488 | 0.005 | 0
44 |  |  | 100 | 5.66 | 40 | 0 | 0 | 0.7498 | 0.005 | 0
44.1 |  |  | 100 | 5.66 | 40 | 0 | 0 | 0.7506 | 0.005 | 0
44.2 |  |  | 100 | 5.66 | 40 | 0 | 0 | 0.7512 | 0.0051 | 0
44.3 |  |  | 100 | 5.66 | 40 | 0 | 0 | 0.7522 | 0.0051 | 0
44.4 |  |  | 100 | 5.66 | 40 | 0 | 0 | 0.7531 | 0.005 | 0
44.5 |  |  | 100 | 5.66 | 40 | 0 | 0 | 0.7538 | 0.005 | 0
44.6 |  |  | 100 | 5.66 | 40 | 0 | 0 | 0.7546 | 0.0051 | 0
44.7 |  |  | 100 | 5.66 | 40 | 0 | 0 | 0.7556 | 0.0053 | 0
44.8 |  |  | 100 | 5.66 | 40 | 0 | 0 | 0.7564 | 0.0051 | 0
44.9 |  |  | 100 | 5.66 | 40 | 0 | 0 | 0.7571 | 0.0049 | 0
45 |  |  | 100 | 5.66 | 40 | 0 | 0 | 0.7581 | 0.0051 | 0
45.1 |  |  | 100 | 5.66 | 40 | 0 | 0 | 0.7591 | 0.0053 | 0
45.2 |  |  | 100 | 5.66 | 40 | 0 | 0 | 0.7596 | 0.0051 | 0
45.3 |  |  | 100 | 5.66 | 40 | 0 | 0 | 0.7603 | 0.0051 | 0
45.4 |  |  | 100 | 5.66 | 40 | 0 | 0 | 0.7613 | 0.0052 | 0
45.5 |  |  | 100 | 5.66 | 40 | 0 | 0 | 0.7623 | 0.0056 | 0
45.6 |  |  | 100 | 5.66 | 40 | 0 | 0 | 0.763 | 0.0052 | 0
45.7 |  |  | 100 | 5.66 | 40 | 0 | 0 | 0.7639 | 0.0056 | 0
45.8 |  |  | 100 | 5.66 | 40 | 0 | 0 | 0.7648 | 0.0056 | 0
45.9 |  |  | 100 | 5.66 | 40 | 0 | 0 | 0.7655 | 0.0056 | 0
46 |  |  | 100 | 5.66 | 40 | 0 | 0 | 0.7663 | 0.0056 | 0
46.1 | 0 | 0 | 100 | 5.66 | 40 | 0 | 0 | 0.7672 | 0.0056 | 9e-08
46.2 | 0.0009 | 0.0002 | 100 | 5.66 | 40 | 0.02341145 | 3.0564e-06 | 0.7681 | 0.0058 | 9e-08
46.3 | 0.0015 | 0.0001 | 100 | 5.66 | 40 | 0.01170573 | 5.094e-06 | 0.7687 | 0.0057 | 1.8e-07
46.4 | 0.0024 | 0.0003 | 100 | 5.66 | 40 | 0.03511718 | 8.1504e-06 | 0.7696 | 0.0059 | 4.95e-07
46.5 | 0.0035 | 0.0006 | 100 | 5.66 | 40 | 0.07023436 | 1.1886e-05 | 0.7707 | 0.0062 | 3.5e-07
46.6 | 0.0042 | 0.0004 | 100 | 5.66 | 40 | 0.04682291 | 1.42632e-05 | 0.7714 | 0.006 | 3.3e-07
46.7 | 0.0048 | 0.0007 | 100 | 5.66 | 40 | 0.08194009 | 1.63008e-05 | 0.772 | 0.0063 | 6.5e-07
46.8 | 0.0058 | 0.0006 | 100 | 5.66 | 40 | 0.07023436 | 1.96968e-05 | 0.773 | 0.0062 | 6.5e-07
46.9 | 0.0068 | 0.0007 | 100 | 5.66 | 40 | 0.08194009 | 2.30928e-05 | 0.774 | 0.0063 | 5.25e-07
47 | 0.0075 | 0.0008 | 100 | 5.66 | 40 | 0.09364582 | 2.547e-05 | 0.7747 | 0.0064 | 7.6e-07
47.1 | 0.0083 | 0.0011 | 100 | 5.66 | 40 | 0.128763 | 2.81868e-05 | 0.7755 | 0.0067 | 1.05e-06
47.2 | 0.0093 | 0.001 | 100 | 5.66 | 40 | 0.1170573 | 3.15828e-05 | 0.7765 | 0.0066 | 7.35e-07
47.3 | 0.01 | 0.0011 | 100 | 5.66 | 40 | 0.128763 | 3.396e-05 | 0.7772 | 0.0067 | 9.1e-07
47.4 | 0.0107 | 0.0015 | 100 | 5.66 | 40 | 0.1755859 | 3.63372e-05 | 0.7779 | 0.0071 | 1.26e-06
47.5 | 0.0116 | 0.0013 | 100 | 5.66 | 40 | 0.1521745 | 3.93936e-05 | 0.7788 | 0.0069 | 1.26e-06
47.6 | 0.0125 | 0.0015 | 100 | 5.66 | 40 | 0.1755859 | 4.245e-05 | 0.7797 | 0.0071 | 1.085e-06
47.7 | 0.0132 | 0.0016 | 100 | 5.66 | 40 | 0.1872916 | 4.48272e-05 | 0.7804 | 0.0072 | 1.28e-06
47.8 | 0.014 | 0.0016 | 100 | 5.66 | 40 | 0.1872916 | 4.7544e-05 | 0.7812 | 0.0072 | 1.98e-06
47.9 | 0.0152 | 0.0017 | 100 | 5.66 | 40 | 0.1989974 | 5.16192e-05 | 0.7824 | 0.0073 | 1.26e-06
48 | 0.0159 | 0.0019 | 100 | 5.66 | 40 | 0.2224088 | 5.39964e-05 | 0.7831 | 0.0075 | 1.14e-06
48.1 | 0.0165 | 0.0019 | 100 | 5.66 | 40 | 0.2224088 | 5.6034e-05 | 0.7837 | 0.0075 | 1.71e-06
48.2 | 0.0174 | 0.0019 | 100 | 5.66 | 40 | 0.2224088 | 5.90904e-05 | 0.7846 | 0.0075 | 2e-06
48.3 | 0.0184 | 0.0021 | 100 | 5.66 | 40 | 0.2458203 | 6.24864e-05 | 0.7856 | 0.0077 | 1.72e-06
48.4 | 0.0192 | 0.0022 | 100 | 5.66 | 40 | 0.257526 | 6.52032e-05 | 0.7864 | 0.0078 | 1.505e-06
48.5 | 0.0199 | 0.0021 | 100 | 5.66 | 40 | 0.2458203 | 6.75804e-05 | 0.7871 | 0.0077 | 2.3e-06
48.6 | 0.0209 | 0.0025 | 100 | 5.66 | 40 | 0.2926432 | 7.09764e-05 | 0.7881 | 0.0081 | 1.96e-06
48.7 | 0.0217 | 0.0024 | 100 | 5.66 | 40 | 0.2809375 | 7.36932e-05 | 0.7889 | 0.008 | 1.785e-06
48.8 | 0.0224 | 0.0027 | 100 | 5.66 | 40 | 0.3160546 | 7.60704e-05 | 0.7896 | 0.0083 | 2.43e-06
48.9 | 0.0233 | 0.0027 | 100 | 5.66 | 40 | 0.3160546 | 7.91268e-05 | 0.7905 | 0.0083 | 2.43e-06
49 | 0.0242 | 0.0027 | 100 | 5.66 | 40 | 0.3160546 | 8.21832e-05 | 0.7914 | 0.0083 | 2.2e-06
49.1 | 0.025 | 0.0028 | 100 | 5.66 | 40 | 0.3277604 | 8.49e-05 | 0.7922 | 0.0084 | 1.995e-06
49.2 | 0.0257 | 0.0029 | 100 | 5.66 | 40 | 0.3394661 | 8.72772e-05 | 0.7929 | 0.0085 | 3.05e-06
49.3 | 0.0267 | 0.0032 | 100 | 5.66 | 40 | 0.3745833 | 9.06732e-05 | 0.7939 | 0.0088 | 2.88e-06
49.4 | 0.0276 | 0.0032 | 100 | 5.66 | 40 | 0.3745833 | 9.37296e-05 | 0.7948 | 0.0088 | 1.95e-06
49.5 | 0.0282 | 0.0033 | 100 | 5.66 | 40 | 0.386289 | 9.57672e-05 | 0.7954 | 0.0089 | 2.345e-06
49.6 | 0.0289 | 0.0034 | 100 | 5.66 | 40 | 0.3979947 | 9.81444e-05 | 0.7961 | 0.009 | 4.14e-06
49.7 | 0.0301 | 0.0035 | 100 | 5.66 | 40 | 0.4097005 | 0.0001022196 | 0.7973 | 0.0091 | 2.8e-06
49.8 | 0.0309 | 0.0035 | 100 | 5.66 | 40 | 0.4097005 | 0.0001049364 | 0.7981 | 0.0091 | 2.45e-06
49.9 | 0.0316 | 0.0035 | 100 | 5.66 | 40 | 0.4097005 | 0.0001073136 | 0.7988 | 0.0091 | 2.92e-06
50 | 0.0324 | 0.0038 | 100 | 5.66 | 40 | 0.4448176 | 0.0001100304 | 0.7996 | 0.0094 | 3.85e-06
50.1 | 0.0334 | 0.0039 | 100 | 5.66 | 40 | 0.4565234 | 0.0001134264 | 0.8006 | 0.0095 | 3.12e-06
50.2 | 0.0342 | 0.0039 | 100 | 5.66 | 40 | 0.4565234 | 0.0001161432 | 0.8014 | 0.0095 | 2.73e-06
50.3 | 0.0349 | 0.0039 | 100 | 5.66 | 40 | 0.4565234 | 0.0001185204 | 0.8021 | 0.0095 | 3.6e-06
50.4 | 0.0358 | 0.0041 | 100 | 5.66 | 40 | 0.4799348 | 0.0001215768 | 0.803 | 0.0097 | 3.735e-06
50.5 | 0.0367 | 0.0042 | 100 | 5.66 | 40 | 0.4916405 | 0.0001246332 | 0.8039 | 0.0098 | 2.58e-06
50.6 | 0.0373 | 0.0044 | 100 | 5.66 | 40 | 0.515052 | 0.0001266708 | 0.8045 | 0.01 | 4.4e-06
50.7 | 0.0383 | 0.0044 | 100 | 5.66 | 40 | 0.515052 | 0.0001300668 | 0.8055 | 0.01 | 4.5e-06
50.8 | 0.0393 | 0.0046 | 100 | 5.66 | 40 | 0.5384635 | 0.0001334628 | 0.8065 | 0.0102 | 2.73e-06
50.9 | 0.0399 | 0.0045 | 100 | 5.66 | 40 | 0.5267577 | 0.0001355004 | 0.8071 | 0.0101 | 3.22e-06
51 | 0.0406 | 0.0047 | 100 | 5.66 | 40 | 0.5501692 | 0.0001378776 | 0.8078 | 0.0103 | 5.28e-06
51.1 | 0.0417 | 0.0049 | 100 | 5.66 | 40 | 0.5735806 | 0.0001416132 | 0.8089 | 0.0105 | 4.95e-06
51.2 | 0.0427 | 0.005 | 100 | 5.66 | 40 | 0.5852864 | 0.0001450092 | 0.8099 | 0.0106 | 3.06e-06
51.3 | 0.0433 | 0.0052 | 100 | 5.66 | 40 | 0.6086978 | 0.0001470468 | 0.8105 | 0.0108 | 4.16e-06
51.4 | 0.0441 | 0.0052 | 100 | 5.66 | 40 | 0.6086978 | 0.0001497636 | 0.8113 | 0.0108 | 5.3e-06
51.5 | 0.0451 | 0.0054 | 100 | 5.66 | 40 | 0.6321093 | 0.0001531596 | 0.8123 | 0.011 | 3.745e-06
51.6 | 0.0458 | 0.0053 | 100 | 5.66 | 40 | 0.6204036 | 0.0001555368 | 0.813 | 0.0109 | 4.32e-06
51.7 | 0.0466 | 0.0055 | 100 | 5.66 | 40 | 0.643815 | 0.0001582536 | 0.8138 | 0.0111 | 4.905e-06
51.8 | 0.0475 | 0.0054 | 100 | 5.66 | 40 | 0.6321093 | 0.00016131 | 0.8147 | 0.011 | 4.32e-06
51.9 | 0.0483 | 0.0054 | 100 | 5.66 | 40 | 0.6321093 | 0.0001640268 | 0.8155 | 0.011 | 3.885e-06
52 | 0.049 | 0.0057 | 100 | 5.66 | 40 | 0.6672265 | 0.000166404 | 0.8162 | 0.0113 | 5.175e-06
52.1 | 0.0499 | 0.0058 | 100 | 5.66 | 40 | 0.6789322 | 0.0001694604 | 0.8171 | 0.0114 | 7.14e-06
52.2 | 0.0511 | 0.0061 | 100 | 5.66 | 40 | 0.7140494 | 0.0001735356 | 0.8183 | 0.0117 | 3.66e-06
52.3 | 0.0517 | 0.0061 | 100 | 5.66 | 40 | 0.7140494 | 0.0001755732 | 0.8189 | 0.0117 | 4.27e-06
52.4 | 0.0524 | 0.0061 | 100 | 5.66 | 40 | 0.7140494 | 0.0001779504 | 0.8196 | 0.0117 | 4.92e-06
52.5 | 0.0532 | 0.0062 | 100 | 5.66 | 40 | 0.7257551 | 0.0001806672 | 0.8204 | 0.0118 | 7.5e-06
52.6 | 0.0544 | 0.0063 | 100 | 5.66 | 40 | 0.7374608 | 0.0001847424 | 0.8216 | 0.0119 | 3.84e-06
52.7 | 0.055 | 0.0065 | 100 | 5.66 | 40 | 0.7608723 | 0.00018678 | 0.8222 | 0.0121 | 4.55e-06
52.8 | 0.0557 | 0.0065 | 100 | 5.66 | 40 | 0.7608723 | 0.0001891572 | 0.8229 | 0.0121 | 6.55e-06
52.9 | 0.0567 | 0.0066 | 100 | 5.66 | 40 | 0.772578 | 0.0001925532 | 0.8239 | 0.0122 | 6.075e-06
53 | 0.0576 | 0.0069 | 100 | 5.66 | 40 | 0.8076952 | 0.0001956096 | 0.8248 | 0.0125 | 4.14e-06
53.1 | 0.0582 | 0.0069 | 100 | 5.66 | 40 | 0.8076952 | 0.0001976472 | 0.8254 | 0.0125 | 5.56e-06
53.2 | 0.059 | 0.007 | 100 | 5.66 | 40 | 0.8194009 | 0.000200364 | 0.8262 | 0.0126 | 7.15e-06
53.3 | 0.06 | 0.0073 | 100 | 5.66 | 40 | 0.8545181 | 0.00020376 | 0.8272 | 0.0129 | 5.8e-06
53.4 | 0.0608 | 0.0072 | 100 | 5.66 | 40 | 0.8428124 | 0.0002064768 | 0.828 | 0.0128 | 5.11e-06
53.5 | 0.0615 | 0.0074 | 100 | 5.66 | 40 | 0.8662238 | 0.000208854 | 0.8287 | 0.013 | 8.14e-06
53.6 | 0.0626 | 0.0074 | 100 | 5.66 | 40 | 0.8662238 | 0.0002125896 | 0.8298 | 0.013 | 5.96e-06
53.7 | 0.0634 | 0.0075 | 100 | 5.66 | 40 | 0.8779296 | 0.0002153064 | 0.8306 | 0.0131 | 5.285e-06
53.8 | 0.0641 | 0.0076 | 100 | 5.66 | 40 | 0.8896353 | 0.0002176836 | 0.8313 | 0.0132 | 5.39e-06
53.9 | 0.0648 | 0.0078 | 100 | 5.66 | 40 | 0.9130467 | 0.0002200608 | 0.832 | 0.0134 | 8.635e-06
54 | 0.0659 | 0.0079 | 100 | 5.66 | 40 | 0.9247525 | 0.0002237964 | 0.8331 | 0.0135 | 6.32e-06
54.1 | 0.0667 | 0.0079 | 100 | 5.66 | 40 | 0.9247525 | 0.0002265132 | 0.8339 | 0.0135 | 5.565e-06
54.2 | 0.0674 | 0.008 | 100 | 5.66 | 40 | 0.9364582 | 0.0002288904 | 0.8346 | 0.0136 | 8.05e-06
54.3 | 0.0684 | 0.0081 | 100 | 5.66 | 40 | 0.9481639 | 0.0002322864 | 0.8356 | 0.0137 | 7.38e-06
54.4 | 0.0693 | 0.0083 | 100 | 5.66 | 40 | 0.9715754 | 0.0002353428 | 0.8365 | 0.0139 | 5.01e-06
54.5 | 0.0699 | 0.0084 | 100 | 5.66 | 40 | 0.9832811 | 0.0002373804 | 0.8371 | 0.014 | 6.76e-06
54.6 | 0.0707 | 0.0085 | 100 | 5.66 | 40 | 0.9949868 | 0.0002400972 | 0.8379 | 0.0141 | 7.605e-06
54.7 | 0.0716 | 0.0084 | 100 | 5.66 | 40 | 0.9832811 | 0.0002431536 | 0.8388 | 0.014 | 6.88e-06
54.8 | 0.0724 | 0.0088 | 100 | 5.66 | 40 | 1.030104 | 0.0002458704 | 0.8396 | 0.0144 | 6.16e-06
54.9 | 0.0731 | 0.0088 | 100 | 5.66 | 40 | 1.030104 | 0.0002482476 | 0.8403 | 0.0144 | 9.57e-06
55 | 0.0742 | 0.0086 | 100 | 5.66 | 40 | 1.006693 | 0.0002519832 | 0.8414 | 0.0142 | 8.8e-06
55.1 | 0.0752 | 0.009 | 100 | 5.66 | 40 | 1.053515 | 0.0002553792 | 0.8424 | 0.0146 | 4.55e-06
55.2 | 0.0757 | 0.0092 | 100 | 5.66 | 40 | 1.076927 | 0.0002570772 | 0.8429 | 0.0148 | 6.335e-06
55.3 | 0.0764 | 0.0089 | 100 | 5.66 | 40 | 1.04181 | 0.0002594544 | 0.8436 | 0.0145 | 1.086e-05
55.4 | 0.0776 | 0.0092 | 100 | 5.66 | 40 | 1.076927 | 0.0002635296 | 0.8448 | 0.0148 | 7.48e-06
55.5 | 0.0784 | 0.0095 | 100 | 5.66 | 40 | 1.112044 | 0.0002662464 | 0.8456 | 0.0151 | 6.65e-06
55.6 | 0.0791 | 0.0095 | 100 | 5.66 | 40 | 1.112044 | 0.0002686236 | 0.8463 | 0.0151 | 8.505e-06
55.7 | 0.08 | 0.0094 | 100 | 5.66 | 40 | 1.100338 | 0.00027168 | 0.8472 | 0.015 | 9.65e-06
55.8 | 0.081 | 0.0099 | 100 | 5.66 | 40 | 1.158867 | 0.000275076 | 0.8482 | 0.0155 | 6.86e-06
55.9 | 0.0817 | 0.0097 | 100 | 5.66 | 40 | 1.135456 | 0.0002774532 | 0.8489 | 0.0153 | 6.86e-06
56 | 0.0824 | 0.0099 | 100 | 5.66 | 40 | 1.158867 | 0.0002798304 | 0.8496 | 0.0155 | 8.865e-06
56.1 | 0.0833 | 0.0098 | 100 | 5.66 | 40 | 1.147161 | 0.0002828868 | 0.8505 | 0.0154 | 8.865e-06
56.2 | 0.0842 | 0.0099 | 100 | 5.66 | 40 | 1.158867 | 0.0002859432 | 0.8514 | 0.0155 | 7.035e-06
56.3 | 0.0849 | 0.0102 | 100 | 5.66 | 40 | 1.193984 | 0.0002883204 | 0.8521 | 0.0158 | 9.225e-06
56.4 | 0.0858 | 0.0103 | 100 | 5.66 | 40 | 1.20569 | 0.0002913768 | 0.853 | 0.0159 | 1.1385e-05
56.5 | 0.0869 | 0.0104 | 100 | 5.66 | 40 | 1.217396 | 0.0002951124 | 0.8541 | 0.016 | 6.27e-06
56.6 | 0.0875 | 0.0105 | 100 | 5.66 | 40 | 1.229101 | 0.00029715 | 0.8547 | 0.0161 | 7.315e-06
56.7 | 0.0882 | 0.0104 | 100 | 5.66 | 40 | 1.217396 | 0.0002995272 | 0.8554 | 0.016 | 9.495e-06
56.8 | 0.0891 | 0.0107 | 100 | 5.66 | 40 | 1.252513 | 0.0003025836 | 0.8563 | 0.0163 | 1.075e-05
56.9 | 0.0901 | 0.0108 | 100 | 5.66 | 40 | 1.264219 | 0.0003059796 | 0.8573 | 0.0164 | 7.595e-06
57 | 0.0908 | 0.0109 | 100 | 5.66 | 40 | 1.275924 | 0.0003083568 | 0.858 | 0.0165 | 8.72e-06
57.1 | 0.0916 | 0.0109 | 100 | 5.66 | 40 | 1.275924 | 0.0003110736 | 0.8588 | 0.0165 | 1.1e-05
57.2 | 0.0926 | 0.0111 | 100 | 5.66 | 40 | 1.299336 | 0.0003144696 | 0.8598 | 0.0167 | 8.92e-06
57.3 | 0.0934 | 0.0112 | 100 | 5.66 | 40 | 1.311041 | 0.0003171864 | 0.8606 | 0.0168 | 6.72e-06
57.4 | 0.094 | 0.0112 | 100 | 5.66 | 40 | 1.311041 | 0.000319224 | 0.8612 | 0.0168 | 1.0215e-05
57.5 | 0.0949 | 0.0115 | 100 | 5.66 | 40 | 1.346159 | 0.0003222804 | 0.8621 | 0.0171 | 1.15e-05
57.6 | 0.0959 | 0.0115 | 100 | 5.66 | 40 | 1.346159 | 0.0003256764 | 0.8631 | 0.0171 | 6.96e-06
57.7 | 0.0965 | 0.0117 | 100 | 5.66 | 40 | 1.36957 | 0.000327714 | 0.8637 | 0.0173 | 1.053e-05
57.8 | 0.0974 | 0.0117 | 100 | 5.66 | 40 | 1.36957 | 0.0003307704 | 0.8646 | 0.0173 | 1.2925e-05
57.9 | 0.0985 | 0.0118 | 100 | 5.66 | 40 | 1.381276 | 0.000334506 | 0.8657 | 0.0174 | 8.295e-06
58 | 0.0992 | 0.0119 | 100 | 5.66 | 40 | 1.392982 | 0.0003368832 | 0.8664 | 0.0175 | 7.2e-06
58.1 | 0.0998 | 0.0121 | 100 | 5.66 | 40 | 1.416393 | 0.0003389208 | 0.867 | 0.0177 | 1.089e-05
58.2 | 0.1007 | 0.0121 | 100 | 5.66 | 40 | 1.416393 | 0.0003419772 | 0.8679 | 0.0177 | 1.331e-05
58.3 | 0.1018 | 0.0121 | 100 | 5.66 | 40 | 1.416393 | 0.0003457128 | 0.869 | 0.0177 | 8.54e-06
58.4 | 0.1025 | 0.0123 | 100 | 5.66 | 40 | 1.439804 | 0.00034809 | 0.8697 | 0.0179 | 8.575e-06
58.5 | 0.1032 | 0.0122 | 100 | 5.66 | 40 | 1.428099 | 0.0003504672 | 0.8704 | 0.0178 | 1.3585e-05
58.6 | 0.1043 | 0.0125 | 100 | 5.66 | 40 | 1.463216 | 0.0003542028 | 0.8715 | 0.0181 | 1.004e-05
58.7 | 0.1051 | 0.0126 | 100 | 5.66 | 40 | 1.474922 | 0.0003569196 | 0.8723 | 0.0182 | 8.82e-06
58.8 | 0.1058 | 0.0126 | 100 | 5.66 | 40 | 1.474922 | 0.0003592968 | 0.873 | 0.0182 | 1.024e-05
58.9 | 0.1066 | 0.013 | 100 | 5.66 | 40 | 1.521745 | 0.0003620136 | 0.8738 | 0.0186 | 1.295e-05
59 | 0.1076 | 0.0129 | 100 | 5.66 | 40 | 1.510039 | 0.0003654096 | 0.8748 | 0.0185 | 9.065e-06
59.1 | 0.1083 | 0.013 | 100 | 5.66 | 40 | 1.521745 | 0.0003677868 | 0.8755 | 0.0186 | 9.135e-06
59.2 | 0.109 | 0.0131 | 100 | 5.66 | 40 | 1.53345 | 0.000370164 | 0.8762 | 0.0187 | 1.179e-05
59.3 | 0.1099 | 0.0131 | 100 | 5.66 | 40 | 1.53345 | 0.0003732204 | 0.8771 | 0.0187 | 1.32e-05
59.4 | 0.1109 | 0.0133 | 100 | 5.66 | 40 | 1.556862 | 0.0003766164 | 0.8781 | 0.0189 | 9.38e-06
59.5 | 0.1116 | 0.0135 | 100 | 5.66 | 40 | 1.580273 | 0.0003789936 | 0.8788 | 0.0191 | 9.38e-06
59.6 | 0.1123 | 0.0133 | 100 | 5.66 | 40 | 1.556862 | 0.0003813708 | 0.8795 | 0.0189 | 1.742e-05
59.7 | 0.1136 | 0.0135 | 100 | 5.66 | 40 | 1.580273 | 0.0003857856 | 0.8808 | 0.0191 | 9.52e-06
59.8 | 0.1143 | 0.0137 | 100 | 5.66 | 40 | 1.603685 | 0.0003881628 | 0.8815 | 0.0193 | 9.52e-06
59.9 | 0.115 | 0.0135 | 100 | 5.66 | 40 | 1.580273 | 0.00039054 | 0.8822 | 0.0191 | 1.2285e-05
60 | 0.1159 | 0.0138 | 100 | 5.66 | 40 | 1.61539 | 0.0003935964 | 0.8831 | 0.0194 | 1.251e-05
60.1 | 0.1168 | 0.014 | 100 | 5.66 | 40 | 1.638802 | 0.0003966528 | 0.884 | 0.0196 | 8.43e-06
60.2 | 0.1174 | 0.0141 | 100 | 5.66 | 40 | 1.650508 | 0.0003986904 | 0.8846 | 0.0197 | 1.132e-05
60.3 | 0.1182 | 0.0142 | 100 | 5.66 | 40 | 1.662213 | 0.0004014072 | 0.8854 | 0.0198 | 1.278e-05
60.4 | 0.1191 | 0.0142 | 100 | 5.66 | 40 | 1.662213 | 0.0004044636 | 0.8863 | 0.0198 | 1.148e-05
60.5 | 0.1199 | 0.0145 | 100 | 5.66 | 40 | 1.69733 | 0.0004071804 | 0.8871 | 0.0201 | 1.0185e-05
60.6 | 0.1206 | 0.0146 | 100 | 5.66 | 40 | 1.709036 | 0.0004095576 | 0.8878 | 0.0202 | 1.45e-05
60.7 | 0.1216 | 0.0144 | 100 | 5.66 | 40 | 1.685625 | 0.0004129536 | 0.8888 | 0.02 | 1.606e-05
60.8 | 0.1227 | 0.0148 | 100 | 5.66 | 40 | 1.732448 | 0.0004166892 | 0.8899 | 0.0204 | 8.88e-06
60.9 | 0.1233 | 0.0148 | 100 | 5.66 | 40 | 1.732448 | 0.0004187268 | 0.8905 | 0.0204 | 1.192e-05
61 | 0.1241 | 0.015 | 100 | 5.66 | 40 | 1.755859 | 0.0004214436 | 0.8913 | 0.0206 | 1.35e-05
61.1 | 0.125 | 0.015 | 100 | 5.66 | 40 | 1.755859 | 0.0004245 | 0.8922 | 0.0206 | 1.3545e-05
61.2 | 0.1259 | 0.0151 | 100 | 5.66 | 40 | 1.767565 | 0.0004275564 | 0.8931 | 0.0207 | 1.057e-05
61.3 | 0.1266 | 0.0151 | 100 | 5.66 | 40 | 1.767565 | 0.0004299336 | 0.8938 | 0.0207 | 1.212e-05
61.4 | 0.1274 | 0.0152 | 100 | 5.66 | 40 | 1.779271 | 0.0004326504 | 0.8946 | 0.0208 | 1.6775e-05
61.5 | 0.1285 | 0.0153 | 100 | 5.66 | 40 | 1.790976 | 0.000436386 | 0.8957 | 0.0209 | 1.078e-05
61.6 | 0.1292 | 0.0155 | 100 | 5.66 | 40 | 1.814388 | 0.0004387632 | 0.8964 | 0.0211 | 1.0885e-05
61.7 | 0.1299 | 0.0156 | 100 | 5.66 | 40 | 1.826093 | 0.0004411404 | 0.8971 | 0.0212 | 1.413e-05
61.8 | 0.1308 | 0.0158 | 100 | 5.66 | 40 | 1.849505 | 0.0004441968 | 0.898 | 0.0214 | 1.431e-05
61.9 | 0.1317 | 0.016 | 100 | 5.66 | 40 | 1.872916 | 0.0004472532 | 0.8989 | 0.0216 | 1.1165e-05
62 | 0.1324 | 0.0159 | 100 | 5.66 | 40 | 1.861211 | 0.0004496304 | 0.8996 | 0.0215 | 1.272e-05
62.1 | 0.1332 | 0.0159 | 100 | 5.66 | 40 | 1.861211 | 0.0004523472 | 0.9004 | 0.0215 | 1.6e-05
62.2 | 0.1342 | 0.0161 | 100 | 5.66 | 40 | 1.884622 | 0.0004557432 | 0.9014 | 0.0217 | 1.288e-05
62.3 | 0.135 | 0.0161 | 100 | 5.66 | 40 | 1.884622 | 0.00045846 | 0.9022 | 0.0217 | 1.1375e-05
62.4 | 0.1357 | 0.0164 | 100 | 5.66 | 40 | 1.919739 | 0.0004608372 | 0.9029 | 0.022 | 1.312e-05
62.5 | 0.1365 | 0.0164 | 100 | 5.66 | 40 | 1.919739 | 0.000463554 | 0.9037 | 0.022 | 1.8095e-05
62.6 | 0.1376 | 0.0165 | 100 | 5.66 | 40 | 1.931445 | 0.0004672896 | 0.9048 | 0.0221 | 1.155e-05
62.7 | 0.1383 | 0.0165 | 100 | 5.66 | 40 | 1.931445 | 0.0004696668 | 0.9055 | 0.0221 | 1.162e-05
62.8 | 0.139 | 0.0167 | 100 | 5.66 | 40 | 1.954856 | 0.000472044 | 0.9062 | 0.0223 | 1.837e-05
62.9 | 0.1401 | 0.0167 | 100 | 5.66 | 40 | 1.954856 | 0.0004757796 | 0.9073 | 0.0223 | 1.34e-05
63 | 0.1409 | 0.0168 | 100 | 5.66 | 40 | 1.966562 | 0.0004784964 | 0.9081 | 0.0224 | 1.1795e-05
63.1 | 0.1416 | 0.0169 | 100 | 5.66 | 40 | 1.978268 | 0.0004808736 | 0.9088 | 0.0225 | 1.36e-05
63.2 | 0.1424 | 0.0171 | 100 | 5.66 | 40 | 2.001679 | 0.0004835904 | 0.9096 | 0.0227 | 1.71e-05
63.3 | 0.1434 | 0.0171 | 100 | 5.66 | 40 | 2.001679 | 0.0004869864 | 0.9106 | 0.0227 | 1.032e-05
63.4 | 0.144 | 0.0173 | 100 | 5.66 | 40 | 2.025091 | 0.000489024 | 0.9112 | 0.0229 | 1.388e-05
63.5 | 0.1448 | 0.0174 | 100 | 5.66 | 40 | 2.036797 | 0.0004917408 | 0.912 | 0.023 | 1.925e-05
63.6 | 0.1459 | 0.0176 | 100 | 5.66 | 40 | 2.060208 | 0.0004954764 | 0.9131 | 0.0232 | 1.408e-05
63.7 | 0.1467 | 0.0176 | 100 | 5.66 | 40 | 2.060208 | 0.0004981932 | 0.9139 | 0.0232 | 1.239e-05
63.8 | 0.1474 | 0.0178 | 100 | 5.66 | 40 | 2.083619 | 0.0005005704 | 0.9146 | 0.0234 | 1.424e-05
63.9 | 0.1482 | 0.0178 | 100 | 5.66 | 40 | 2.083619 | 0.0005032872 | 0.9154 | 0.0234 | 1.9745e-05
64 | 0.1493 | 0.0181 | 100 | 5.66 | 40 | 2.118737 | 0.0005070228 | 0.9165 | 0.0237 | 1.26e-05
64.1 | 0.15 | 0.0179 | 100 | 5.66 | 40 | 2.095325 | 0.0005094 | 0.9172 | 0.0235 | 1.2635e-05
64.2 | 0.1507 | 0.0182 | 100 | 5.66 | 40 | 2.130442 | 0.0005117772 | 0.9179 | 0.0238 | 1.825e-05
64.3 | 0.1517 | 0.0183 | 100 | 5.66 | 40 | 2.142148 | 0.0005151732 | 0.9189 | 0.0239 | 1.647e-05
64.4 | 0.1526 | 0.0183 | 100 | 5.66 | 40 | 2.142148 | 0.0005182296 | 0.9198 | 0.0239 | 1.2845e-05
64.5 | 0.1533 | 0.0184 | 100 | 5.66 | 40 | 2.153854 | 0.0005206068 | 0.9205 | 0.024 | 1.472e-05
64.6 | 0.1541 | 0.0184 | 100 | 5.66 | 40 | 2.153854 | 0.0005233236 | 0.9213 | 0.024 | 1.855e-05
64.7 | 0.1551 | 0.0187 | 100 | 5.66 | 40 | 2.188971 | 0.0005267196 | 0.9223 | 0.0243 | 1.2985e-05
64.8 | 0.1558 | 0.0184 | 100 | 5.66 | 40 | 2.153854 | 0.0005290968 | 0.923 | 0.024 | 1.3055e-05
64.9 | 0.1565 | 0.0189 | 100 | 5.66 | 40 | 2.212382 | 0.000531474 | 0.9237 | 0.0245 | 1.6965e-05
65 | 0.1574 | 0.0188 | 100 | 5.66 | 40 | 2.200677 | 0.0005345304 | 0.9246 | 0.0244 | 1.88e-05
65.1 | 0.1584 | 0.0188 | 100 | 5.66 | 40 | 2.200677 | 0.0005379264 | 0.9256 | 0.0244 | 1.3335e-05
65.2 | 0.1591 | 0.0193 | 100 | 5.66 | 40 | 2.259205 | 0.0005403036 | 0.9263 | 0.0249 | 1.54e-05
65.3 | 0.1599 | 0.0192 | 100 | 5.66 | 40 | 2.2475 | 0.0005430204 | 0.9271 | 0.0248 | 1.93e-05
65.4 | 0.1609 | 0.0194 | 100 | 5.66 | 40 | 2.270911 | 0.0005464164 | 0.9281 | 0.025 | 1.556e-05
65.5 | 0.1617 | 0.0195 | 100 | 5.66 | 40 | 2.282617 | 0.0005491332 | 0.9289 | 0.0251 | 1.3685e-05
65.6 | 0.1624 | 0.0196 | 100 | 5.66 | 40 | 2.294323 | 0.0005515104 | 0.9296 | 0.0252 | 1.7685e-05
65.7 | 0.1633 | 0.0197 | 100 | 5.66 | 40 | 2.306028 | 0.0005545668 | 0.9305 | 0.0253 | 1.97e-05
65.8 | 0.1643 | 0.0197 | 100 | 5.66 | 40 | 2.306028 | 0.0005579628 | 0.9315 | 0.0253 | 1.386e-05
65.9 | 0.165 | 0.0199 | 100 | 5.66 | 40 | 2.32944 | 0.00056034 | 0.9322 | 0.0255 | 1.3895e-05
66 | 0.1657 | 0.0198 | 100 | 5.66 | 40 | 2.317734 | 0.0005627172 | 0.9329 | 0.0254 | 1.985e-05
66.1 | 0.1667 | 0.0199 | 100 | 5.66 | 40 | 2.32944 | 0.0005661132 | 0.9339 | 0.0255 | 1.608e-05
66.2 | 0.1675 | 0.0203 | 100 | 5.66 | 40 | 2.376263 | 0.00056883 | 0.9347 | 0.0259 | 1.4175e-05
66.3 | 0.1682 | 0.0202 | 100 | 5.66 | 40 | 2.364557 | 0.0005712072 | 0.9354 | 0.0258 | 1.827e-05
66.4 | 0.1691 | 0.0204 | 100 | 5.66 | 40 | 2.387968 | 0.0005742636 | 0.9363 | 0.026 | 2.244e-05
66.5 | 0.1702 | 0.0204 | 100 | 5.66 | 40 | 2.387968 | 0.0005779992 | 0.9374 | 0.026 | 1.227e-05
66.6 | 0.1708 | 0.0205 | 100 | 5.66 | 40 | 2.399674 | 0.0005800368 | 0.938 | 0.0261 | 1.442e-05
66.7 | 0.1715 | 0.0207 | 100 | 5.66 | 40 | 2.423086 | 0.000582414 | 0.9387 | 0.0263 | 1.8675e-05
66.8 | 0.1724 | 0.0208 | 100 | 5.66 | 40 | 2.434791 | 0.0005854704 | 0.9396 | 0.0264 | 2.08e-05
66.9 | 0.1734 | 0.0208 | 100 | 5.66 | 40 | 2.434791 | 0.0005888664 | 0.9406 | 0.0264 | 1.668e-05
67 | 0.1742 | 0.0209 | 100 | 5.66 | 40 | 2.446497 | 0.0005915832 | 0.9414 | 0.0265 | 1.668e-05
67.1 | 0.175 | 0.0208 | 100 | 5.66 | 40 | 2.434791 | 0.0005943 | 0.9422 | 0.0264 | 2.09e-05
67.2 | 0.176 | 0.021 | 100 | 5.66 | 40 | 2.458203 | 0.000597696 | 0.9432 | 0.0266 | 1.477e-05
67.3 | 0.1767 | 0.0212 | 100 | 5.66 | 40 | 2.481614 | 0.0006000732 | 0.9439 | 0.0268 | 1.484e-05
67.4 | 0.1774 | 0.0212 | 100 | 5.66 | 40 | 2.481614 | 0.0006024504 | 0.9446 | 0.0268 | 1.9125e-05
67.5 | 0.1783 | 0.0213 | 100 | 5.66 | 40 | 2.49332 | 0.0006055068 | 0.9455 | 0.0269 | 1.917e-05
67.6 | 0.1792 | 0.0213 | 100 | 5.66 | 40 | 2.49332 | 0.0006085632 | 0.9464 | 0.0269 | 1.505e-05
67.7 | 0.1799 | 0.0217 | 100 | 5.66 | 40 | 2.540143 | 0.0006109404 | 0.9471 | 0.0273 | 1.728e-05
67.8 | 0.1807 | 0.0215 | 100 | 5.66 | 40 | 2.516731 | 0.0006136572 | 0.9479 | 0.0271 | 2.17e-05
67.9 | 0.1817 | 0.0219 | 100 | 5.66 | 40 | 2.563554 | 0.0006170532 | 0.9489 | 0.0275 | 1.9665e-05
68 | 0.1826 | 0.0218 | 100 | 5.66 | 40 | 2.551849 | 0.0006201096 | 0.9498 | 0.0274 | 1.311e-05
68.1 | 0.1832 | 0.0219 | 100 | 5.66 | 40 | 2.563554 | 0.0006221472 | 0.9504 | 0.0275 | 1.9755e-05
68.2 | 0.1841 | 0.022 | 100 | 5.66 | 40 | 2.57526 | 0.0006252036 | 0.9513 | 0.0276 | 2.205e-05
68.3 | 0.1851 | 0.0221 | 100 | 5.66 | 40 | 2.586966 | 0.0006285996 | 0.9523 | 0.0277 | 1.5505e-05
68.4 | 0.1858 | 0.0222 | 100 | 5.66 | 40 | 2.598671 | 0.0006309768 | 0.953 | 0.0278 | 1.78e-05
68.5 | 0.1866 | 0.0223 | 100 | 5.66 | 40 | 2.610377 | 0.0006336936 | 0.9538 | 0.0279 | 2.235e-05
68.6 | 0.1876 | 0.0224 | 100 | 5.66 | 40 | 2.622083 | 0.0006370896 | 0.9548 | 0.028 | 1.8e-05
68.7 | 0.1884 | 0.0226 | 100 | 5.66 | 40 | 2.645494 | 0.0006398064 | 0.9556 | 0.0282 | 1.5855e-05
68.8 | 0.1891 | 0.0227 | 100 | 5.66 | 40 | 2.6572 | 0.0006421836 | 0.9563 | 0.0283 | 1.824e-05
68.9 | 0.1899 | 0.0229 | 100 | 5.66 | 40 | 2.680612 | 0.0006449004 | 0.9571 | 0.0285 | 2.275e-05
69 | 0.1909 | 0.0226 | 100 | 5.66 | 40 | 2.645494 | 0.0006482964 | 0.9581 | 0.0282 | 1.824e-05
69.1 | 0.1917 | 0.023 | 100 | 5.66 | 40 | 2.692317 | 0.0006510132 | 0.9589 | 0.0286 | 1.6065e-05
69.2 | 0.1924 | 0.0229 | 100 | 5.66 | 40 | 2.680612 | 0.0006533904 | 0.9596 | 0.0285 | 2.31e-05
69.3 | 0.1934 | 0.0233 | 100 | 5.66 | 40 | 2.727434 | 0.0006567864 | 0.9606 | 0.0289 | 2.097e-05
69.4 | 0.1943 | 0.0233 | 100 | 5.66 | 40 | 2.727434 | 0.0006598428 | 0.9615 | 0.0289 | 1.404e-05
69.5 | 0.1949 | 0.0235 | 100 | 5.66 | 40 | 2.750846 | 0.0006618804 | 0.9621 | 0.0291 | 1.88e-05
69.6 | 0.1957 | 0.0235 | 100 | 5.66 | 40 | 2.750846 | 0.0006645972 | 0.9629 | 0.0291 | 2.35e-05
69.7 | 0.1967 | 0.0235 | 100 | 5.66 | 40 | 2.750846 | 0.0006679932 | 0.9639 | 0.0291 | 1.88e-05
69.8 | 0.1975 | 0.0235 | 100 | 5.66 | 40 | 2.750846 | 0.00067071 | 0.9647 | 0.0291 | 1.652e-05
69.9 | 0.1982 | 0.0237 | 100 | 5.66 | 40 | 2.774257 | 0.0006730872 | 0.9654 | 0.0293 | 2.375e-05
70 | 0.1992 | 0.0238 | 100 | 5.66 | 40 | 2.785963 | 0.0006764832 | 0.9664 | 0.0294 | 2.142e-05
70.1 | 0.2001 | 0.0238 | 100 | 5.66 | 40 | 2.785963 | 0.0006795396 | 0.9673 | 0.0294 | 1.673e-05
70.2 | 0.2008 | 0.024 | 100 | 5.66 | 40 | 2.809375 | 0.0006819168 | 0.968 | 0.0296 | 1.924e-05
70.3 | 0.2016 | 0.0241 | 100 | 5.66 | 40 | 2.82108 | 0.0006846336 | 0.9688 | 0.0297 | 2.41e-05
70.4 | 0.2026 | 0.0241 | 100 | 5.66 | 40 | 2.82108 | 0.0006880296 | 0.9698 | 0.0297 | 1.936e-05
70.5 | 0.2034 | 0.0243 | 100 | 5.66 | 40 | 2.844492 | 0.0006907464 | 0.9706 | 0.0299 | 1.467e-05
70.6 | 0.204 | 0.0246 | 100 | 5.66 | 40 | 2.879609 | 0.000692784 | 0.9712 | 0.0302 | 2.205e-05
70.7 | 0.2049 | 0.0244 | 100 | 5.66 | 40 | 2.856197 | 0.0006958404 | 0.9721 | 0.03 | 2.45e-05
70.8 | 0.2059 | 0.0246 | 100 | 5.66 | 40 | 2.879609 | 0.0006992364 | 0.9731 | 0.0302 | 1.7255e-05
70.9 | 0.2066 | 0.0247 | 100 | 5.66 | 40 | 2.891315 | 0.0007016136 | 0.9738 | 0.0303 | 1.7325e-05
71 | 0.2073 | 0.0248 | 100 | 5.66 | 40 | 2.90302 | 0.0007039908 | 0.9745 | 0.0304 | 2.485e-05
71.1 | 0.2083 | 0.0249 | 100 | 5.66 | 40 | 2.914726 | 0.0007073868 | 0.9755 | 0.0305 | 2.495e-05
71.2 | 0.2093 | 0.025 | 100 | 5.66 | 40 | 2.926432 | 0.0007107828 | 0.9765 | 0.0306 | 1.757e-05
71.3 | 0.21 | 0.0252 | 100 | 5.66 | 40 | 2.949843 | 0.00071316 | 0.9772 | 0.0308 | 2.016e-05
71.4 | 0.2108 | 0.0252 | 100 | 5.66 | 40 | 2.949843 | 0.0007158768 | 0.978 | 0.0308 | 2.53e-05
71.5 | 0.2118 | 0.0254 | 100 | 5.66 | 40 | 2.973255 | 0.0007192728 | 0.979 | 0.031 | 2.036e-05
71.6 | 0.2126 | 0.0255 | 100 | 5.66 | 40 | 2.98496 | 0.0007219896 | 0.9798 | 0.0311 | 1.53e-05
71.7 | 0.2132 | 0.0255 | 100 | 5.66 | 40 | 2.98496 | 0.0007240272 | 0.9804 | 0.0311 | 2.2995e-05
71.8 | 0.2141 | 0.0256 | 100 | 5.66 | 40 | 2.996666 | 0.0007270836 | 0.9813 | 0.0312 | 2.56e-05
71.9 | 0.2151 | 0.0256 | 100 | 5.66 | 40 | 2.996666 | 0.0007304796 | 0.9823 | 0.0312 | 1.542e-05
72 | 0.2157 | 0.0258 | 100 | 5.66 | 40 | 3.020078 | 0.0007325172 | 0.9829 | 0.0314 | 2.3175e-05
72.1 | 0.2166 | 0.0257 | 100 | 5.66 | 40 | 3.008372 | 0.0007355736 | 0.9838 | 0.0313 | 2.849e-05
72.2 | 0.2177 | 0.0261 | 100 | 5.66 | 40 | 3.055195 | 0.0007393092 | 0.9849 | 0.0317 | 1.8235e-05
72.3 | 0.2184 | 0.026 | 100 | 5.66 | 40 | 3.043489 | 0.0007416864 | 0.9856 | 0.0316 | 1.563e-05
72.4 | 0.219 | 0.0261 | 100 | 5.66 | 40 | 3.055195 | 0.000743724 | 0.9862 | 0.0317 | 2.358e-05
72.5 | 0.2199 | 0.0263 | 100 | 5.66 | 40 | 3.078606 | 0.0007467804 | 0.9871 | 0.0319 | 2.63e-05
72.6 | 0.2209 | 0.0263 | 100 | 5.66 | 40 | 3.078606 | 0.0007501764 | 0.9881 | 0.0319 | 2.112e-05
72.7 | 0.2217 | 0.0265 | 100 | 5.66 | 40 | 3.102018 | 0.0007528932 | 0.9889 | 0.0321 | 2.128e-05
72.8 | 0.2225 | 0.0267 | 100 | 5.66 | 40 | 3.125429 | 0.00075561 | 0.9897 | 0.0323 | 2.665e-05
72.9 | 0.2235 | 0.0266 | 100 | 5.66 | 40 | 3.113723 | 0.000759006 | 0.9907 | 0.0322 | 1.869e-05
73 | 0.2242 | 0.0268 | 100 | 5.66 | 40 | 3.137135 | 0.0007613832 | 0.9914 | 0.0324 | 1.8795e-05
73.1 | 0.2249 | 0.0269 | 100 | 5.66 | 40 | 3.148841 | 0.0007637604 | 0.9921 | 0.0325 | 2.156e-05
73.2 | 0.2257 | 0.027 | 100 | 5.66 | 40 | 3.160546 | 0.0007664772 | 0.9929 | 0.0326 | 2.7e-05
73.3 | 0.2267 | 0.027 | 100 | 5.66 | 40 | 3.160546 | 0.0007698732 | 0.9939 | 0.0326 | 1.8865e-05
73.4 | 0.2274 | 0.0269 | 100 | 5.66 | 40 | 3.148841 | 0.0007722504 | 0.9946 | 0.0325 | 2.164e-05
73.5 | 0.2282 | 0.0272 | 100 | 5.66 | 40 | 3.183958 | 0.0007749672 | 0.9954 | 0.0328 | 2.715e-05
73.6 | 0.2292 | 0.0271 | 100 | 5.66 | 40 | 3.172252 | 0.0007783632 | 0.9964 | 0.0327 | 2.457e-05
73.7 | 0.2301 | 0.0275 | 100 | 5.66 | 40 | 3.219075 | 0.0007814196 | 0.9973 | 0.0331 | 1.644e-05
73.8 | 0.2307 | 0.0273 | 100 | 5.66 | 40 | 3.195664 | 0.0007834572 | 0.9979 | 0.0329 | 2.192e-05
73.9 | 0.2315 | 0.0275 | 100 | 5.66 | 40 | 3.219075 | 0.000786174 | 0.9987 | 0.0331 | 3.025e-05
74 | 0.2326 | 0.0275 | 100 | 5.66 | 40 | 3.219075 | 0.0007899096 | 0.9998 | 0.0331 | 1.9285e-05
74.1 | 0.2333 | 0.0276 | 100 | 5.66 | 40 | 3.230781 | 0.0007922868 | 1.0005 | 0.0332 | 2.216e-05
74.2 | 0.2341 | 0.0278 | 100 | 5.66 | 40 | 3.254192 | 0.0007950036 | 1.0013 | 0.0334 | 2.5065e-05
74.3 | 0.235 | 0.0279 | 100 | 5.66 | 40 | 3.265898 | 0.00079806 | 1.0022 | 0.0335 | 2.52e-05
74.4 | 0.2359 | 0.0281 | 100 | 5.66 | 40 | 3.289309 | 0.0008011164 | 1.0031 | 0.0337 | 1.974e-05
74.5 | 0.2366 | 0.0283 | 100 | 5.66 | 40 | 3.312721 | 0.0008034936 | 1.0038 | 0.0339 | 2.252e-05
74.6 | 0.2374 | 0.028 | 100 | 5.66 | 40 | 3.277604 | 0.0008062104 | 1.0046 | 0.0336 | 2.82e-05
74.7 | 0.2384 | 0.0284 | 100 | 5.66 | 40 | 3.324427 | 0.0008096064 | 1.0056 | 0.034 | 2.268e-05
74.8 | 0.2392 | 0.0283 | 100 | 5.66 | 40 | 3.312721 | 0.0008123232 | 1.0064 | 0.0339 | 1.9915e-05
74.9 | 0.2399 | 0.0286 | 100 | 5.66 | 40 | 3.347838 | 0.0008147004 | 1.0071 | 0.0342 | 2.855e-05
75 | 0.2409 | 0.0285 | 100 | 5.66 | 40 | 3.336132 | 0.0008180964 | 1.0081 | 0.0341 | 2.865e-05
75.1 | 0.2419 | 0.0288 | 100 | 5.66 | 40 | 3.371249 | 0.0008214924 | 1.0091 | 0.0344 | 1.44e-05
75.2 | 0.2424 | 0.0288 | 100 | 5.66 | 40 | 3.371249 | 0.0008231904 | 1.0096 | 0.0344 | 2.009e-05
75.3 | 0.2431 | 0.0286 | 100 | 5.66 | 40 | 3.347838 | 0.0008255676 | 1.0103 | 0.0342 | 2.885e-05
75.4 | 0.2441 | 0.0291 | 100 | 5.66 | 40 | 3.406367 | 0.0008289636 | 1.0113 | 0.0347 | 2.905e-05
75.5 | 0.2451 | 0.029 | 100 | 5.66 | 40 | 3.394661 | 0.0008323596 | 1.0123 | 0.0346 | 7.7e-06
75.6 | 0.2458 | -0.007 | 100 | 5.66 | 40 | 0 | 0.0008347368 | 1.013 | -0.0014
75.7 | 0.2467 | -0.0055 | 100 | 5.66 | 40 |  |  | 1.0139 | 0.0001 | 0.00359343
75.8 | 0.2476 | -0.0056 | 100 | 5.66 | 40 |  |  | 1.0148 | 0
75.9 | 0.2483 | -0.0057 | 100 | 5.66 | 40 | 3.406367 |  | 1.0155 | -0.0001
76 | 0.2491 | -0.0055 | 100 | 5.66 | 40 |  |  | 1.0163 | 0.0001
76.1 | 0.25 | -0.0055 | 100 | 5.66 | 40 | 2.04382 |  | 1.0172 | 0.0001
76.2 | 0.2509 | -0.0056 | 100 | 5.66 | 40 |  |  | 1.0181 | 0
76.3 | 0.2515 | -0.0056 | 100 | 5.66 | 40 |  |  | 1.0187 | 0
76.4 | 0.2524 | -0.0055 | 100 | 5.66 | 40 |  |  | 1.0196 | 0.0001
76.5 | 0.2535 | -0.0058 | 100 | 5.66 | 40 |  |  | 1.0207 | -0.0002
76.6 | 0.2542 | -0.0055 | 100 | 5.66 | 40 |  |  | 1.0214 | 0.0001
76.7 | 0.2548 | -0.0055 | 100 | 5.66 | 40 |  |  | 1.022 | 0.0001
76.8 | 0.2558 | -0.0055 | 100 | 5.66 | 40 |  |  | 1.023 | 0.0001
76.9 | 0.2568 | -0.0054 | 100 | 5.66 | 40 |  |  | 1.024 | 0.0002
77 | 0.2575 | -0.0056 | 100 | 5.66 | 40 |  |  | 1.0247 | 0
77.1 | 0.2582 | -0.0056 | 100 | 5.66 | 40 |  |  | 1.0254 | 0
77.2 | 0.2592 | -0.0056 | 100 | 5.66 | 40 |  |  | 1.0264 | 0
77.3 | 0.26 | -0.0056 | 100 | 5.66 | 40 |  |  | 1.0272 | 0
77.4 | 0.2607 | -0.0056 | 100 | 5.66 | 40 |  |  | 1.0279 | 0
77.5 | 0.2616 | -0.0054 | 100 | 5.66 | 40 |  |  | 1.0288 | 0.0002
77.6 | 0.2626 | -0.0057 | 100 | 5.66 | 40 |  |  | 1.0298 | -0.0001
77.7 | 0.2632 | -0.0055 | 100 | 5.66 | 40 |  |  | 1.0304 | 0.0001
77.8 | 0.2641 | -0.0054 | 100 | 5.66 | 40 |  |  | 1.0313 | 0.0002
77.9 | 0.2652 | -0.0058 | 100 | 5.66 | 40 |  |  | 1.0324 | -0.0002
78 | 0.2659 | -0.0056 | 100 | 5.66 | 40 |  |  | 1.0331 | 0
78.1 | 0.2666 | -0.0055 | 100 | 5.66 | 40 |  |  | 1.0338 | 0.0001
78.2 | 0.2674 | -0.0056 | 100 | 5.66 | 40 |  |  | 1.0346 | 0
78.3 | 0.2684 | -0.0056 | 100 | 5.66 | 40 |  |  | 1.0356 | 0
78.4 | 0.2692 | -0.0055 | 100 | 5.66 | 40 |  |  | 1.0364 | 0.0001
78.5 | 0.2699 | -0.0057 | 100 | 5.66 | 40 |  |  | 1.0371 | -0.0001
78.6 | 0.2709 | -0.0056 | 100 | 5.66 | 40 |  |  | 1.0381 | 0
78.7 | 0.2717 | -0.0057 | 100 | 5.66 | 40 |  |  | 1.0389 | -0.0001
78.8 | 0.2724 | -0.0057 | 100 | 5.66 | 40 |  |  | 1.0396 | -0.0001
78.9 | 0.2733 | -0.0053 | 100 | 5.66 | 40 |  |  | 1.0405 | 0.0003
79 | 0.2742 | -0.0054 | 100 | 5.66 | 40 |  |  | 1.0414 | 0.0002
79.1 | 0.275 | -0.0057 | 100 | 5.66 | 40 |  |  | 1.0422 | -0.0001
79.2 | 0.2757 | -0.0057 | 100 | 5.66 | 40 |  |  | 1.0429 | -0.0001
79.3 | 0.2767 | -0.0057 | 100 | 5.66 | 40 |  |  | 1.0439 | -0.0001
79.4 | 0.2776 | -0.0054 | 100 | 5.66 | 40 |  |  | 1.0448 | 0.0002
79.5 | 0.2782 | -0.0057 | 100 | 5.66 | 40 |  |  | 1.0454 | -0.0001
79.6 | 0.2789 | -0.0057 | 100 | 5.66 | 40 |  |  | 1.0461 | -0.0001
79.7 | 0.2801 | -0.0055 | 100 | 5.66 | 40 |  |  | 1.0473 | 0.0001
79.8 | 0.2809 | -0.0054 | 100 | 5.66 | 40 |  |  | 1.0481 | 0.0002
79.9 | 0.2816 | -0.0056 | 100 | 5.66 | 40 |  |  | 1.0488 | 0
80 | 0.2824 | -0.0055 | 100 | 5.66 | 40 |  |  | 1.0496 | 0.0001
80.1 | 0.2834 | -0.0055 | 100 | 5.66 | 40 |  |  | 1.0506 | 0.0001
80.2 | 0.2842 | -0.0055 | 100 | 5.66 | 40 |  |  | 1.0514 | 0.0001
80.3 | 0.2849 | -0.0056 | 100 | 5.66 | 40 |  |  | 1.0521 | 0
80.4 | 0.2859 | -0.0055 | 100 | 5.66 | 40 |  |  | 1.0531 | 0.0001
80.5 | 0.2867 | -0.0055 | 100 | 5.66 | 40 |  |  | 1.0539 | 0.0001
80.6 | 0.2873 | -0.0056 | 100 | 5.66 | 40 |  |  | 1.0545 | 0
80.7 | 0.2883 | -0.0054 | 100 | 5.66 | 40 |  |  | 1.0555 | 0.0002
80.8 | 0.2893 | -0.0055 | 100 | 5.66 | 40 |  |  | 1.0565 | 0.0001
80.9 | 0.2899 | -0.0056 | 100 | 5.66 | 40 |  |  | 1.0571 | 0
81 | 0.2907 | -0.0054 | 100 | 5.66 | 40 |  |  | 1.0579 | 0.0002
81.1 | 0.2917 | -0.0055 | 100 | 5.66 | 40 |  |  | 1.0589 | 0.0001
81.2 | 0.2927 | -0.0055 | 100 | 5.66 | 40 |  |  | 1.0599 | 0.0001
81.3 | 0.2933 | -0.0055 | 100 | 5.66 | 40 |  |  | 1.0605 | 0.0001
81.4 | 0.2941 | -0.0056 | 100 | 5.66 | 40 |  |  | 1.0613 | 0
81.5 | 0.2951 | -0.0056 | 100 | 5.66 | 40 |  |  | 1.0623 | 0
81.6 | 0.2958 | -0.0056 | 100 | 5.66 | 40 |  |  | 1.063 | 0
81.7 | 0.2965 | -0.0055 | 100 | 5.66 | 40 |  |  | 1.0637 | 0.0001
81.8 | 0.2975 | -0.0056 | 100 | 5.66 | 40 |  |  | 1.0647 | 0
81.9 | 0.2983 | -0.0055 | 100 | 5.66 | 40 |  |  | 1.0655 | 0.0001
82 | 0.299 | -0.0058 | 100 | 5.66 | 40 |  |  | 1.0662 | -0.0002
82.1 | 0.2999 | -0.0055 | 100 | 5.66 | 40 |  |  | 1.0671 | 0.0001
82.2 | 0.3011 | -0.0055 | 100 | 5.66 | 40 |  |  | 1.0683 | 0.0001
82.3 | 0.3017 | -0.0056 | 100 | 5.66 | 40 |  |  | 1.0689 | 0
82.4 | 0.3024 | -0.0055 | 100 | 5.66 | 40 |  |  | 1.0696 | 0.0001
82.5 | 0.3032 | -0.0057 | 100 | 5.66 | 40 |  |  | 1.0704 | -0.0001
82.6 | 0.3044 | -0.0056 | 100 | 5.66 | 40 |  |  | 1.0716 | 0
82.7 | 0.305 | -0.0054 | 100 | 5.66 | 40 |  |  | 1.0722 | 0.0002
82.8 | 0.3057 | -0.0055 | 100 | 5.66 | 40 |  |  | 1.0729 | 0.0001
82.9 | 0.3067 | -0.0055 | 100 | 5.66 | 40 |  |  | 1.0739 | 0.0001
83 | 0.3075 | -0.0056 | 100 | 5.66 | 40 |  |  | 1.0747 | 0
83.1 | 0.3082 | -0.0056 | 100 | 5.66 | 40 |  |  | 1.0754 | 0
83.2 | 0.3091 | -0.0055 | 100 | 5.66 | 40 |  |  | 1.0763 | 0.0001
83.3 | 0.3101 | -0.0055 | 100 | 5.66 | 40 |  |  | 1.0773 | 0.0001
83.4 | 0.3108 | -0.0057 | 100 | 5.66 | 40 |  |  | 1.078 | -0.0001
83.5 | 0.3115 | -0.0056 | 100 | 5.66 | 40 |  |  | 1.0787 | 0
83.6 | 0.3126 | -0.0055 | 100 | 5.66 | 40 |  |  | 1.0798 | 0.0001
83.7 | 0.3134 | -0.0057 | 100 | 5.66 | 40 |  |  | 1.0806 | -0.0001
83.8 | 0.3141 | -0.0055 | 100 | 5.66 | 40 |  |  | 1.0813 | 0.0001
83.9 | 0.3148 | -0.0057 | 100 | 5.66 | 40 |  |  | 1.082 | -0.0001
84 | 0.316 | -0.0055 | 100 | 5.66 | 40 |  |  | 1.0832 | 0.0001
84.1 | 0.3167 | -0.0055 | 100 | 5.66 | 40 |  |  | 1.0839 | 0.0001
84.2 | 0.3175 | -0.0056 | 100 | 5.66 | 40 |  |  | 1.0847 | 0
84.3 | 0.3184 | -0.0056 | 100 | 5.66 | 40 |  |  | 1.0856 | 0
84.4 | 0.3193 | -0.0056 | 100 | 5.66 | 40 |  |  | 1.0865 | 0
84.5 | 0.3199 | -0.0056 | 100 | 5.66 | 40 |  |  | 1.0871 | 0
84.6 | 0.3207 | -0.0056 | 100 | 5.66 | 40 |  |  | 1.0879 | 0
84.7 | 0.3216 | -0.0055 | 100 | 5.66 | 40 |  |  | 1.0888 | 0.0001
84.8 | 0.3224 | -0.0056 | 100 | 5.66 | 40 |  |  | 1.0896 | 0
84.9 | 0.3231 | -0.0057 | 100 | 5.66 | 40 |  |  | 1.0903 | -0.0001
85 | 0.3242 | -0.0053 | 100 | 5.66 | 40 |  |  | 1.0914 | 0.0003
85.1 | 0.3252 | -0.0055 | 100 | 5.66 | 40 |  |  | 1.0924 | 0.0001
85.2 | 0.3257 | -0.0057 | 100 | 5.66 | 40 |  |  | 1.0929 | -0.0001
85.3 | 0.3264 | -0.0054 | 100 | 5.66 | 40 |  |  | 1.0936 | 0.0002
85.4 | 0.3276 | -0.0056 | 100 | 5.66 | 40 |  |  | 1.0948 | 0
85.5 | 0.3284 | -0.0054 | 100 | 5.66 | 40 |  |  | 1.0956 | 0.0002
85.6 | 0.3291 | -0.0056 | 100 | 5.66 | 40 |  |  | 1.0963 | 0
85.7 | 0.33 | -0.0055 | 100 | 5.66 | 40 |  |  | 1.0972 | 0.0001
85.8 | 0.331 | -0.0057 | 100 | 5.66 | 40 |  |  | 1.0982 | -0.0001
85.9 | 0.3316 | -0.0055 | 100 | 5.66 | 40 |  |  | 1.0988 | 0.0001
86 | 0.3324 | -0.0055 | 100 | 5.66 | 40 |  |  | 1.0996 | 0.0001
86.1 | 0.3333 | -0.0054 | 100 | 5.66 | 40 |  |  | 1.1005 | 0.0002
86.2 | 0.3342 | -0.0055 | 100 | 5.66 | 40 |  |  | 1.1014 | 0.0001
86.3 | 0.3349 | -0.0055 | 100 | 5.66 | 40 |  |  | 1.1021 | 0.0001
86.4 | 0.3357 | -0.0056 | 100 | 5.66 | 40 |  |  | 1.1029 | 0
86.5 | 0.3369 | -0.0057 | 100 | 5.66 | 40 |  |  | 1.1041 | -0.0001
86.6 | 0.3375 | -0.0055 | 100 | 5.66 | 40 |  |  | 1.1047 | 0.0001
86.7 | 0.3382 | -0.0056 | 100 | 5.66 | 40 |  |  | 1.1054 | 0
86.8 | 0.3391 | -0.0054 | 100 | 5.66 | 40 |  |  | 1.1063 | 0.0002
86.9 | 0.3401 | -0.0053 | 100 | 5.66 | 40 |  |  | 1.1073 | 0.0003
87 | 0.3408 | -0.0056 | 100 | 5.66 | 40 |  |  | 1.108 | 0
87.1 | 0.3416 | -0.0055 | 100 | 5.66 | 40 |  |  | 1.1088 | 0.0001
87.2 | 0.3426 | -0.0054 | 100 | 5.66 | 40 |  |  | 1.1098 | 0.0002
87.3 | 0.3434 | -0.0056 | 100 | 5.66 | 40 |  |  | 1.1106 | 0
87.4 | 0.3441 | -0.0055 | 100 | 5.66 | 40 |  |  | 1.1113 | 0.0001
87.5 | 0.3449 | -0.0055 | 100 | 5.66 | 40 |  |  | 1.1121 | 0.0001
87.6 | 0.3459 | -0.0055 | 100 | 5.66 | 40 |  |  | 1.1131 | 0.0001
87.7 | 0.3465 | -0.0058 | 100 | 5.66 | 40 |  |  | 1.1137 | -0.0002
87.8 | 0.3474 | -0.0055 | 100 | 5.66 | 40 |  |  | 1.1146 | 0.0001
87.9 | 0.3485 | -0.0056 | 100 | 5.66 | 40 |  |  | 1.1157 | 0
88 | 0.3492 | -0.0054 | 100 | 5.66 | 40 |  |  | 1.1164 | 0.0002
88.1 | 0.3498 | -0.0055 | 100 | 5.66 | 40 |  |  | 1.117 | 0.0001
88.2 | 0.3507 | -0.0056 | 100 | 5.66 | 40 |  |  | 1.1179 | 0
88.3 | 0.3518 | -0.0054 | 100 | 5.66 | 40 |  |  | 1.119 | 0.0002
88.4 | 0.3525 | -0.0054 | 100 | 5.66 | 40 |  |  | 1.1197 | 0.0002
88.5 | 0.3532 | -0.0056 | 100 | 5.66 | 40 |  |  | 1.1204 | 0
88.6 | 0.3543 | -0.0056 | 100 | 5.66 | 40 |  |  | 1.1215 | 0
88.7 | 0.3551 | -0.0057 | 100 | 5.66 | 40 |  |  | 1.1223 | -0.0001
88.8 | 0.3558 | -0.0057 | 100 | 5.66 | 40 |  |  | 1.123 | -0.0001
88.9 | 0.3565 | -0.0055 | 100 | 5.66 | 40 |  |  | 1.1237 | 0.0001
89 | 0.3576 | -0.0056 | 100 | 5.66 | 40 |  |  | 1.1248 | 0
89.1 | 0.3583 | -0.0055 | 100 | 5.66 | 40 |  |  | 1.1255 | 0.0001
89.2 | 0.359 | -0.0056 | 100 | 5.66 | 40 |  |  | 1.1262 | 0
89.3 | 0.3599 | -0.0056 | 100 | 5.66 | 40 |  |  | 1.1271 | 0
89.4 | 0.3609 | -0.0055 | 100 | 5.66 | 40 |  |  | 1.1281 | 0.0001
89.5 | 0.3616 | -0.0053 | 100 | 5.66 | 40 |  |  | 1.1288 | 0.0003
89.6 | 0.3623 | -0.0056 | 100 | 5.66 | 40 |  |  | 1.1295 | 0
89.7 | 0.3636 | -0.0054 | 100 | 5.66 | 40 |  |  | 1.1308 | 0.0002
89.8 | 0.3643 | -0.0057 | 100 | 5.66 | 40 |  |  | 1.1315 | -0.0001
89.9 | 0.3649 | -0.0055 | 100 | 5.66 | 40 |  |  | 1.1321 | 0.0001
90 | 0.3659 | -0.0057 | 100 | 5.66 | 40 |  |  | 1.1331 | -0.0001
90.1 | 0.3668 | -0.0056 | 100 | 5.66 | 40 |  |  | 1.134 | 0
90.2 | 0.3674 | -0.0056 | 100 | 5.66 | 40 |  |  | 1.1346 | 0
90.3 | 0.3682 | -0.0055 | 100 | 5.66 | 40 |  |  | 1.1354 | 0.0001
90.4 | 0.3691 | -0.0056 | 100 | 5.66 | 40 |  |  | 1.1363 | 0
90.5 | 0.37 | -0.0055 | 100 | 5.66 | 40 |  |  | 1.1372 | 0.0001
90.6 | 0.3707 | -0.0057 | 100 | 5.66 | 40 |  |  | 1.1379 | -0.0001
90.7 | 0.3716 | -0.0057 | 100 | 5.66 | 40 |  |  | 1.1388 | -0.0001
90.8 | 0.3727 | -0.0056 | 100 | 5.66 | 40 |  |  | 1.1399 | 0
90.9 | 0.3733 | -0.0055 | 100 | 5.66 | 40 |  |  | 1.1405 | 0.0001
91 | 0.374 | -0.0054 | 100 | 5.66 | 40 |  |  | 1.1412 | 0.0002
91.1 | 0.375 | -0.0055 | 100 | 5.66 | 40 |  |  | 1.1422 | 0.0001
91.2 | 0.3759 | -0.0057 | 100 | 5.66 | 40 |  |  | 1.1431 | -0.0001
91.3 | 0.3766 | -0.0056 | 100 | 5.66 | 40 |  |  | 1.1438 | 0
91.4 | 0.3774 | -0.0055 | 100 | 5.66 | 40 |  |  | 1.1446 | 0.0001
91.5 | 0.3785 | -0.0054 | 100 | 5.66 | 40 |  |  | 1.1457 | 0.0002
91.6 | 0.3792 | -0.0055 | 100 | 5.66 | 40 |  |  | 1.1464 | 0.0001
91.7 | 0.3799 | -0.0056 | 100 | 5.66 | 40 |  |  | 1.1471 | 0
91.8 | 0.3808 | -0.0056 | 100 | 5.66 | 40 |  |  | 1.148 | 0
91.9 | 0.3817 | -0.0056 | 100 | 5.66 | 40 |  |  | 1.1489 | 0
92 | 0.3824 | -0.0054 | 100 | 5.66 | 40 |  |  | 1.1496 | 0.0002
92.1 | 0.3832 | -0.0055 | 100 | 5.66 | 40 |  |  | 1.1504 | 0.0001
92.2 | 0.3842 | -0.0055 | 100 | 5.66 | 40 |  |  | 1.1514 | 0.0001
92.3 | 0.385 | -0.0055 | 100 | 5.66 | 40 |  |  | 1.1522 | 0.0001
92.4 | 0.3857 | -0.0056 | 100 | 5.66 | 40 |  |  | 1.1529 | 0
92.5 | 0.3866 | -0.0056 | 100 | 5.66 | 40 |  |  | 1.1538 | 0
92.6 | 0.3877 | -0.0055 | 100 | 5.66 | 40 |  |  | 1.1549 | 0.0001
92.7 | 0.3883 | -0.0056 | 100 | 5.66 | 40 |  |  | 1.1555 | 0
92.8 | 0.3891 | -0.0056 | 100 | 5.66 | 40 |  |  | 1.1563 | 0
92.9 | 0.3901 | -0.0055 | 100 | 5.66 | 40 |  |  | 1.1573 | 0.0001
93 | 0.3909 | -0.0055 | 100 | 5.66 | 40 |  |  | 1.1581 | 0.0001
93.1 | 0.3916 | -0.0055 | 100 | 5.66 | 40 |  |  | 1.1588 | 0.0001
93.2 | 0.3924 | -0.0054 | 100 | 5.66 | 40 |  |  | 1.1596 | 0.0002
93.3 | 0.3933 | -0.0057 | 100 | 5.66 | 40 |  |  | 1.1605 | -0.0001
93.4 | 0.394 | -0.0055 | 100 | 5.66 | 40 |  |  | 1.1612 | 0.0001
93.5 | 0.3947 | -0.0057 | 100 | 5.66 | 40 |  |  | 1.1619 | -0.0001
93.6 | 0.3959 | -0.0054 | 100 | 5.66 | 40 |  |  | 1.1631 | 0.0002
93.7 | 0.3967 | -0.0055 | 100 | 5.66 | 40 |  |  | 1.1639 | 0.0001
93.8 | 0.3974 | -0.0057 | 100 | 5.66 | 40 |  |  | 1.1646 | -0.0001
93.9 | 0.3982 | -0.0054 | 100 | 5.66 | 40 |  |  | 1.1654 | 0.0002
94 | 0.3993 | -0.0055 | 100 | 5.66 | 40 |  |  | 1.1665 | 0.0001
94.1 | 0.4001 | -0.0057 | 100 | 5.66 | 40 |  |  | 1.1673 | -0.0001
94.2 | 0.4007 | -0.0055 | 100 | 5.66 | 40 |  |  | 1.1679 | 0.0001
94.3 | 0.4017 | -0.0055 | 100 | 5.66 | 40 |  |  | 1.1689 | 0.0001
94.4 | 0.4026 | -0.0057 | 100 | 5.66 | 40 |  |  | 1.1698 | -0.0001
94.5 | 0.4033 | -0.0058 | 100 | 5.66 | 40 |  |  | 1.1705 | -0.0002
94.6 | 0.404 | -0.0057 | 100 | 5.66 | 40 |  |  | 1.1712 | -0.0001
94.7 | 0.4051 | -0.0056 | 100 | 5.66 | 40 |  |  | 1.1723 | 0
94.8 | 0.4058 | -0.0054 | 100 | 5.66 | 40 |  |  | 1.173 | 0.0002
94.9 | 0.4065 | -0.0054 | 100 | 5.66 | 40 |  |  | 1.1737 | 0.0002
95 | 0.4074 | -0.0056 | 100 | 5.66 | 40 |  |  | 1.1746 | 0
95.1 | 0.4084 | -0.0056 | 100 | 5.66 | 40 |  |  | 1.1756 | 0
95.2 | 0.4091 | -0.0054 | 100 | 5.66 | 40 |  |  | 1.1763 | 0.0002
95.3 | 0.4099 | -0.0054 | 100 | 5.66 | 40 |  |  | 1.1771 | 0.0002
95.4 | 0.4109 | -0.0055 | 100 | 5.66 | 40 |  |  | 1.1781 | 0.0001
95.5 | 0.4117 | -0.0055 | 100 | 5.66 | 40 |  |  | 1.1789 | 0.0001
95.6 | 0.4124 | -0.0055 | 100 | 5.66 | 40 |  |  | 1.1796 | 0.0001
95.7 | 0.4133 | -0.0057 | 100 | 5.66 | 40 |  |  | 1.1805 | -0.0001
95.8 | 0.4143 | -0.0056 | 100 | 5.66 | 40 |  |  | 1.1815 | 0
95.9 | 0.415 | -0.0056 | 100 | 5.66 | 40 |  |  | 1.1822 | 0
96 | 0.4157 | -0.0055 | 100 | 5.66 | 40 |  |  | 1.1829 | 0.0001
96.1 | 0.4167 | -0.0057 | 100 | 5.66 | 40 |  |  | 1.1839 | -0.0001
96.2 | 0.4175 | -0.0054 | 100 | 5.66 | 40 |  |  | 1.1847 | 0.0002
96.3 | 0.4182 | -0.0055 | 100 | 5.66 | 40 |  |  | 1.1854 | 0.0001
96.4 | 0.4191 | -0.0055 | 100 | 5.66 | 40 |  |  | 1.1863 | 0.0001
96.5 | 0.4202 | -0.0056 | 100 | 5.66 | 40 |  |  | 1.1874 | 0
96.6 | 0.4208 | -0.0054 | 100 | 5.66 | 40 |  |  | 1.188 | 0.0002
96.7 | 0.4215 | -0.0055 | 100 | 5.66 | 40 |  |  | 1.1887 | 0.0001
96.8 | 0.4224 | -0.0053 | 100 | 5.66 | 40 |  |  | 1.1896 | 0.0003
96.9 | 0.4234 | -0.0055 | 100 | 5.66 | 40 |  |  | 1.1906 | 0.0001
97 | 0.4242 | -0.0055 | 100 | 5.66 | 40 |  |  | 1.1914 | 0.0001
97.1 | 0.425 | -0.0053 | 100 | 5.66 | 40 |  |  | 1.1922 | 0.0003
97.2 | 0.4261 | -0.0055 | 100 | 5.66 | 40 |  |  | 1.1933 | 0.0001
97.3 | 0.4267 | -0.0055 | 100 | 5.66 | 40 |  |  | 1.1939 | 0.0001
97.4 | 0.4274 | -0.0055 | 100 | 5.66 | 40 |  |  | 1.1946 | 0.0001
97.5 | 0.4283 | -0.0056 | 100 | 5.66 | 40 |  |  | 1.1955 | 0
97.6 | 0.4292 | -0.0055 | 100 | 5.66 | 40 |  |  | 1.1964 | 0.0001
97.7 | 0.4299 | -0.0055 | 100 | 5.66 | 40 |  |  | 1.1971 | 0.0001
97.8 | 0.4307 | -0.0056 | 100 | 5.66 | 40 |  |  | 1.1979 | 0
97.9 | 0.4317 | -0.0055 | 100 | 5.66 | 40 |  |  | 1.1989 | 0.0001
98 | 0.4326 | -0.0057 | 100 | 5.66 | 40 |  |  | 1.1998 | -0.0001
98.1 | 0.4332 | -0.0056 | 100 | 5.66 | 40 |  |  | 1.2004 | 0
98.2 | 0.434 | -0.0054 | 100 | 5.66 | 40 |  |  | 1.2012 | 0.0002
98.3 | 0.4351 | -0.0054 | 100 | 5.66 | 40 |  |  | 1.2023 | 0.0002
98.4 | 0.4359 | -0.0056 | 100 | 5.66 | 40 |  |  | 1.2031 | 0
98.5 | 0.4366 | -0.0055 | 100 | 5.66 | 40 |  |  | 1.2038 | 0.0001
98.6 | 0.4376 | -0.0054 | 100 | 5.66 | 40 |  |  | 1.2048 | 0.0002
98.7 | 0.4384 | -0.0056 | 100 | 5.66 | 40 |  |  | 1.2056 | 0
98.8 | 0.4391 | -0.0055 | 100 | 5.66 | 40 |  |  | 1.2063 | 0.0001
98.9 | 0.4399 | -0.0056 | 100 | 5.66 | 40 |  |  | 1.2071 | 0
99 | 0.4409 | -0.0056 | 100 | 5.66 | 40 |  |  | 1.2081 | 0
99.1 | 0.4417 | -0.0055 | 100 | 5.66 | 40 |  |  | 1.2089 | 0.0001
99.2 | 0.4424 | -0.0056 | 100 | 5.66 | 40 |  |  | 1.2096 | 0
99.3 | 0.4434 | -0.0055 | 100 | 5.66 | 40 |  |  | 1.2106 | 0.0001
99.4 | 0.4443 | -0.0055 | 100 | 5.66 | 40 |  |  | 1.2115 | 0.0001
99.5 | 0.4449 | -0.0055 | 100 | 5.66 | 40 |  |  | 1.2121 | 0.0001
99.6 | 0.4457 | -0.0056 | 100 | 5.66 | 40 |  |  | 1.2129 | 0
99.7 | 0.4467 | -0.0055 | 100 | 5.66 | 40 |  |  | 1.2139 | 0.0001
99.8 | 0.4476 | -0.0058 | 100 | 5.66 | 40 |  |  | 1.2148 | -0.0002
99.9 | 0.4482 | -0.0055 | 100 | 5.66 | 40 |  |  | 1.2154 | 0.0001
100 | 0.4492 | -0.0056 | 100 | 5.66 | 40 |  |  | 1.2164 | 0
100.1 | 0.4501 | -0.0056 | 100 | 5.66 | 40 |  |  | 1.2173 | 0
100.2 | 0.4508 | -0.0056 | 100 | 5.66 | 40 |  |  | 1.218 | 0
100.3 | 0.4515 | -0.0056 | 100 | 5.66 | 40 |  |  | 1.2187 | 0
100.4 | 0.4525 | -0.0057 | 100 | 5.66 | 40 |  |  | 1.2197 | -0.0001
100.5 | 0.4534 | -0.0057 | 100 | 5.66 | 40 |  |  | 1.2206 | -0.0001
100.6 | 0.4541 | -0.0057 | 100 | 5.66 | 40 |  |  | 1.2213 | -0.0001
100.7 | 0.4549 | -0.0058 | 100 | 5.66 | 40 |  |  | 1.2221 | -0.0002
100.8 | 0.4559 | -0.0056 | 100 | 5.66 | 40 |  |  | 1.2231 | 0
100.9 | 0.4566 | -0.0056 | 100 | 5.66 | 40 |  |  | 1.2238 | 0
101 | 0.4573 | -0.0055 | 100 | 5.66 | 40 |  |  | 1.2245 | 0.0001
101.1 | 0.4583 | -0.0058 | 100 | 5.66 | 40 |  |  | 1.2255 | -0.0002
101.2 | 0.4593 | -0.0057 | 100 | 5.66 | 40 |  |  | 1.2265 | -0.0001
101.3 | 0.46 | -0.0056 | 100 | 5.66 | 40 |  |  | 1.2272 | 0
101.4 | 0.4608 | -0.0056 | 100 | 5.66 | 40 |  |  | 1.228 | 0
101.5 | 0.4618 | -0.0055 | 100 | 5.66 | 40 |  |  | 1.229 | 0.0001
101.6 | 0.4625 | -0.0056 | 100 | 5.66 | 40 |  |  | 1.2297 | 0
101.7 | 0.4632 | -0.0055 | 100 | 5.66 | 40 |  |  | 1.2304 | 0.0001
101.8 | 0.4641 | -0.0056 | 100 | 5.66 | 40 |  |  | 1.2313 | 0
101.9 | 0.4651 | -0.0055 | 100 | 5.66 | 40 |  |  | 1.2323 | 0.0001
102 | 0.4657 | -0.0055 | 100 | 5.66 | 40 |  |  | 1.2329 | 0.0001
102.1 | 0.4665 | -0.0054 | 100 | 5.66 | 40 |  |  | 1.2337 | 0.0002
102.2 | 0.4677 | -0.0058 | 100 | 5.66 | 40 |  |  | 1.2349 | -0.0002
102.3 | 0.4684 | -0.0055 | 100 | 5.66 | 40 |  |  | 1.2356 | 0.0001
102.4 | 0.469 | -0.0054 | 100 | 5.66 | 40 |  |  | 1.2362 | 0.0002
102.5 | 0.4699 | -0.0054 | 100 | 5.66 | 40 |  |  | 1.2371 | 0.0002
102.6 | 0.4709 | -0.0056 | 100 | 5.66 | 40 |  |  | 1.2381 | 0
102.7 | 0.4717 | -0.0053 | 100 | 5.66 | 40 |  |  | 1.2389 | 0.0003
102.8 | 0.4725 | -0.0055 | 100 | 5.66 | 40 |  |  | 1.2397 | 0.0001
102.9 | 0.4735 | -0.0054 | 100 | 5.66 | 40 |  |  | 1.2407 | 0.0002
103 | 0.4742 | -0.0056 | 100 | 5.66 | 40 |  |  | 1.2414 | 0
103.1 | 0.4749 | -0.0054 | 100 | 5.66 | 40 |  |  | 1.2421 | 0.0002
103.2 | 0.4757 | -0.0057 | 100 | 5.66 | 40 |  |  | 1.2429 | -0.0001
103.3 | 0.4767 | -0.0056 | 100 | 5.66 | 40 |  |  | 1.2439 | 0
103.4 | 0.4774 | -0.0056 | 100 | 5.66 | 40 |  |  | 1.2446 | 0
103.5 | 0.4782 | -0.0057 | 100 | 5.66 | 40 |  |  | 1.2454 | -0.0001
103.6 | 0.4792 | -0.0056 | 100 | 5.66 | 40 |  |  | 1.2464 | 0
103.7 | 0.4801 | -0.0055 | 100 | 5.66 | 40 |  |  | 1.2473 | 0.0001
103.8 | 0.4807 | -0.0056 | 100 | 5.66 | 40 |  |  | 1.2479 | 0
103.9 | 0.4815 | -0.0056 | 100 | 5.66 | 40 |  |  | 1.2487 | 0
104 | 0.4826 | -0.0055 | 100 | 5.66 | 40 |  |  | 1.2498 | 0.0001
104.1 | 0.4834 | -0.0054 | 100 | 5.66 | 40 |  |  | 1.2506 | 0.0002
104.2 | 0.4841 | -0.0056 | 100 | 5.66 | 40 |  |  | 1.2513 | 0
104.3 | 0.485 | -0.0056 | 100 | 5.66 | 40 |  |  | 1.2522 | 0
104.4 | 0.4859 | -0.0055 | 100 | 5.66 | 40 |  |  | 1.2531 | 0.0001
104.5 | 0.4866 | -0.0056 | 100 | 5.66 | 40 |  |  | 1.2538 | 0
104.6 | 0.4874 | -0.0058 | 100 | 5.66 | 40 |  |  | 1.2546 | -0.0002
104.7 | 0.4884 | -0.0054 | 100 | 5.66 | 40 |  |  | 1.2556 | 0.0002
104.8 | 0.4892 | -0.0053 | 100 | 5.66 | 40 |  |  | 1.2564 | 0.0003
104.9 | 0.4899 | -0.0054 | 100 | 5.66 | 40 |  |  | 1.2571 | 0.0002
105 | 0.4909 | -0.0055 | 100 | 5.66 | 40 |  |  | 1.2581 | 0.0001
105.1 | 0.4918 | -0.0057 | 100 | 5.66 | 40 |  |  | 1.259 | -0.0001
105.2 | 0.4924 | -0.0056 | 100 | 5.66 | 40 |  |  | 1.2596 | 0
105.3 | 0.4931 | -0.0054 | 100 | 5.66 | 40 |  |  | 1.2603 | 0.0002
105.4 | 0.4941 | -0.0056 | 100 | 5.66 | 40 |  |  | 1.2613 | 0
105.5 | 0.4951 | -0.0056 | 100 | 5.66 | 40 |  |  | 1.2623 | 0
105.6 | 0.4958 | -0.0054 | 100 | 5.66 | 40 |  |  | 1.263 | 0.0002
105.7 | 0.4967 | -0.0055 | 100 | 5.66 | 40 |  |  | 1.2639 | 0.0001
105.8 | 0.4976 | -0.0055 | 100 | 5.66 | 40 |  |  | 1.2648 | 0.0001
105.9 | 0.4983 | -0.0055 | 100 | 5.66 | 40 |  |  | 1.2655 | 0.0001
106 | 0.4991 | -0.0055 | 100 | 5.66 | 40 |  |  | 1.2663 | 0.0001
106.1 | 0.5 | -0.0054 | 100 | 5.66 | 40 |  |  | 1.2672 | 0.0002
106.2 | 0.5008 | -0.0055 | 100 | 5.66 | 40 |  |  | 1.268 | 0.0001
106.3 | 0.5015 | -0.0056 | 100 | 5.66 | 40 |  |  | 1.2687 | 0
106.4 | 0.5024 | -0.0056 | 100 | 5.66 | 40 |  |  | 1.2696 | 0
106.5 | 0.5035 | -0.0056 | 100 | 5.66 | 40 |  |  | 1.2707 | 0
106.6 | 0.5042 | -0.0053 | 100 | 5.66 | 40 |  |  | 1.2714 | 0.0003
106.7 | 0.5048 | -0.0054 | 100 | 5.66 | 40 |  |  | 1.272 | 0.0002
106.8 | 0.5058 | -0.0056 | 100 | 5.66 | 40 |  |  | 1.273 | 0
106.9 | 0.5068 | -0.0056 | 100 | 5.66 | 40 |  |  | 1.274 | 0
107 | 0.5075 | -0.0054 | 100 | 5.66 | 40 |  |  | 1.2747 | 0.0002
107.1 | 0.5083 | -0.0055 | 100 | 5.66 | 40 |  |  | 1.2755 | 0.0001
107.2 | 0.5092 | -0.0056 | 100 | 5.66 | 40 |  |  | 1.2764 | 0
107.3 | 0.51 | -0.0056 | 100 | 5.66 | 40 |  |  | 1.2772 | 0
107.4 | 0.5107 | -0.0055 | 100 | 5.66 | 40 |  |  | 1.2779 | 0.0001
107.5 | 0.5116 | -0.0056 | 100 | 5.66 | 40 |  |  | 1.2788 | 0
107.6 | 0.5125 | -0.0054 | 100 | 5.66 | 40 |  |  | 1.2797 | 0.0002
107.7 | 0.5132 | -0.0055 | 100 | 5.66 | 40 |  |  | 1.2804 | 0.0001
107.8 | 0.514 | -0.0056 | 100 | 5.66 | 40 |  |  | 1.2812 | 0
107.9 | 0.5152 | -0.0054 | 100 | 5.66 | 40 |  |  | 1.2824 | 0.0002
108 | 0.5159 | -0.0055 | 100 | 5.66 | 40 |  |  | 1.2831 | 0.0001
108.1 | 0.5166 | -0.0057 | 100 | 5.66 | 40 |  |  | 1.2838 | -0.0001
108.2 | 0.5174 | -0.0055 | 100 | 5.66 | 40 |  |  | 1.2846 | 0.0001
108.3 | 0.5184 | -0.0056 | 100 | 5.66 | 40 |  |  | 1.2856 | 0
108.4 | 0.5192 | -0.0056 | 100 | 5.66 | 40 |  |  | 1.2864 | 0
108.5 | 0.5199 | -0.0057 | 100 | 5.66 | 40 |  |  | 1.2871 | -0.0001
108.6 | 0.5209 | -0.0057 | 100 | 5.66 | 40 |  |  | 1.2881 | -0.0001
108.7 | 0.5217 | -0.0055 | 100 | 5.66 | 40 |  |  | 1.2889 | 0.0001
108.8 | 0.5224 | -0.0056 | 100 | 5.66 | 40 |  |  | 1.2896 | 0
108.9 | 0.5232 | -0.0055 | 100 | 5.66 | 40 |  |  | 1.2904 | 0.0001
109 | 0.5242 | -0.0055 | 100 | 5.66 | 40 |  |  | 1.2914 | 0.0001
109.1 | 0.525 | -0.0055 | 100 | 5.66 | 40 |  |  | 1.2922 | 0.0001
109.2 | 0.5257 | -0.0058 | 100 | 5.66 | 40 |  |  | 1.2929 | -0.0002
109.3 | 0.5268 | -0.0054 | 100 | 5.66 | 40 |  |  | 1.294 | 0.0002
109.4 | 0.5276 | -0.0055 | 100 | 5.66 | 40 |  |  | 1.2948 | 0.0001
109.5 | 0.5282 | -0.0053 | 100 | 5.66 | 40 |  |  | 1.2954 | 0.0003
109.6 | 0.5289 | -0.0054 | 100 | 5.66 | 40 |  |  | 1.2961 | 0.0002
109.7 | 0.5301 | -0.0056 | 100 | 5.66 | 40 |  |  | 1.2973 | 0
109.8 | 0.5309 | -0.0057 | 100 | 5.66 | 40 |  |  | 1.2981 | -0.0001
109.9 | 0.5316 | -0.0055 | 100 | 5.66 | 40 |  |  | 1.2988 | 0.0001
110 | 0.5324 | -0.0054 | 100 | 5.66 | 40 |  |  | 1.2996 | 0.0002
110.1 | 0.5334 | -0.0055 | 100 | 5.66 | 40 |  |  | 1.3006 | 0.0001
110.2 | 0.5342 | -0.0055 | 100 | 5.66 | 40 |  |  | 1.3014 | 0.0001
110.3 | 0.5349 | -0.0055 | 100 | 5.66 | 40 |  |  | 1.3021 | 0.0001
110.4 | 0.5358 | -0.0056 | 100 | 5.66 | 40 |  |  | 1.303 | 0
110.5 | 0.5367 | -0.0055 | 100 | 5.66 | 40 |  |  | 1.3039 | 0.0001
110.6 | 0.5373 | -0.0056 | 100 | 5.66 | 40 |  |  | 1.3045 | 0
110.7 | 0.5383 | -0.0054 | 100 | 5.66 | 40 |  |  | 1.3055 | 0.0002
110.8 | 0.5393 | -0.0055 | 100 | 5.66 | 40 |  |  | 1.3065 | 0.0001
110.9 | 0.5399 | -0.0056 | 100 | 5.66 | 40 |  |  | 1.3071 | 0
111 | 0.5406 | -0.0055 | 100 | 5.66 | 40 |  |  | 1.3078 | 0.0001
111.1 | 0.5417 | -0.0054 | 100 | 5.66 | 40 |  |  | 1.3089 | 0.0002
111.2 | 0.5427 | -0.0055 | 100 | 5.66 | 40 |  |  | 1.3099 | 0.0001
111.3 | 0.5433 | -0.0056 | 100 | 5.66 | 40 |  |  | 1.3105 | 0
111.4 | 0.5441 | -0.0055 | 100 | 5.66 | 40 |  |  | 1.3113 | 0.0001
111.5 | 0.5451 | -0.0056 | 100 | 5.66 | 40 |  |  | 1.3123 | 0
111.6 | 0.5458 | -0.0055 | 100 | 5.66 | 40 |  |  | 1.313 | 0.0001
111.7 | 0.5466 | -0.0056 | 100 | 5.66 | 40 |  |  | 1.3138 | 0
111.8 | 0.5474 | -0.0055 | 100 | 5.66 | 40 |  |  | 1.3146 | 0.0001
111.9 | 0.5483 | -0.0055 | 100 | 5.66 | 40 |  |  | 1.3155 | 0.0001
112 | 0.549 | -0.0057 | 100 | 5.66 | 40 |  |  | 1.3162 | -0.0001
112.1 | 0.5499 | -0.0054 | 100 | 5.66 | 40 |  |  | 1.3171 | 0.0002
112.2 | 0.5511 | -0.0054 | 100 | 5.66 | 40 |  |  | 1.3183 | 0.0002
112.3 | 0.5517 | -0.0055 | 100 | 5.66 | 40 |  |  | 1.3189 | 0.0001
112.4 | 0.5524 | -0.0054 | 100 | 5.66 | 40 |  |  | 1.3196 | 0.0002
112.5 | 0.5532 | -0.0054 | 100 | 5.66 | 40 |  |  | 1.3204 | 0.0002
112.6 | 0.5543 | -0.0054 | 100 | 5.66 | 40 |  |  | 1.3215 | 0.0002
112.7 | 0.555 | -0.0056 | 100 | 5.66 | 40 |  |  | 1.3222 | 0
112.8 | 0.5557 | -0.0052 | 100 | 5.66 | 40 |  |  | 1.3229 | 0.0004
112.9 | 0.5567 | -0.0055 | 100 | 5.66 | 40 |  |  | 1.3239 | 0.0001
113 | 0.5576 | -0.0055 | 100 | 5.66 | 40 |  |  | 1.3248 | 0.0001
113.1 | 0.5582 | -0.0055 | 100 | 5.66 | 40 |  |  | 1.3254 | 0.0001
113.2 | 0.5591 | -0.0053 | 100 | 5.66 | 40 |  |  | 1.3263 | 0.0003
113.3 | 0.5601 | -0.0056 | 100 | 5.66 | 40 |  |  | 1.3273 | 0
113.4 | 0.5608 | -0.0055 | 100 | 5.66 | 40 |  |  | 1.328 | 0.0001
113.5 | 0.5615 | -0.0056 | 100 | 5.66 | 40 |  |  | 1.3287 | 0
113.6 | 0.5626 | -0.0055 | 100 | 5.66 | 40 |  |  | 1.3298 | 0.0001
113.7 | 0.5634 | -0.0056 | 100 | 5.66 | 40 |  |  | 1.3306 | 0
113.8 | 0.564 | -0.0058 | 100 | 5.66 | 40 |  |  | 1.3312 | -0.0002
113.9 | 0.5648 | -0.0056 | 100 | 5.66 | 40 |  |  | 1.332 | 0
114 | 0.5659 | -0.0054 | 100 | 5.66 | 40 |  |  | 1.3331 | 0.0002
114.1 | 0.5667 | -0.0057 | 100 | 5.66 | 40 |  |  | 1.3339 | -0.0001
114.2 | 0.5675 | -0.0054 | 100 | 5.66 | 40 |  |  | 1.3347 | 0.0002
114.3 | 0.5684 | -0.0056 | 100 | 5.66 | 40 |  |  | 1.3356 | 0
114.4 | 0.5693 | -0.0057 | 100 | 5.66 | 40 |  |  | 1.3365 | -0.0001
114.5 | 0.57 | -0.0055 | 100 | 5.66 | 40 |  |  | 1.3372 | 0.0001
114.6 | 0.5707 | -0.0053 | 100 | 5.66 | 40 |  |  | 1.3379 | 0.0003
114.7 | 0.5716 | -0.0054 | 100 | 5.66 | 40 |  |  | 1.3388 | 0.0002
114.8 | 0.5724 | -0.0055 | 100 | 5.66 | 40 |  |  | 1.3396 | 0.0001
114.9 | 0.5731 | -0.0056 | 100 | 5.66 | 40 |  |  | 1.3403 | 0
115 | 0.5741 | -0.0055 | 100 | 5.66 | 40 |  |  | 1.3413 | 0.0001
115.1 | 0.5752 | -0.0056 | 100 | 5.66 | 40 |  |  | 1.3424 | 0
115.2 | 0.5757 | -0.0055 | 100 | 5.66 | 40 |  |  | 1.3429 | 0.0001
115.3 | 0.5764 | -0.0056 | 100 | 5.66 | 40 |  |  | 1.3436 | 0
115.4 | 0.5776 | -0.0053 | 100 | 5.66 | 40 |  |  | 1.3448 | 0.0003
115.5 | 0.5784 | -0.0057 | 100 | 5.66 | 40 |  |  | 1.3456 | -0.0001
115.6 | 0.5791 | -0.0056 | 100 | 5.66 | 40 |  |  | 1.3463 | 0
115.7 | 0.58 | -0.0056 | 100 | 5.66 | 40 |  |  | 1.3472 | 0
115.8 | 0.5809 | -0.0057 | 100 | 5.66 | 40 |  |  | 1.3481 | -0.0001
115.9 | 0.5816 | -0.0055 | 100 | 5.66 | 40 |  |  | 1.3488 | 0.0001
116 | 0.5824 | -0.0058 | 100 | 5.66 | 40 |  |  | 1.3496 | -0.0002
116.1 | 0.5832 | -0.0055 | 100 | 5.66 | 40 |  |  | 1.3504 | 0.0001
116.2 | 0.5842 | -0.0053 | 100 | 5.66 | 40 |  |  | 1.3514 | 0.0003
116.3 | 0.5849 | -0.0056 | 100 | 5.66 | 40 |  |  | 1.3521 | 0
116.4 | 0.5857 | -0.0054 | 100 | 5.66 | 40 |  |  | 1.3529 | 0.0002
116.5 | 0.5869 | -0.0056 | 100 | 5.66 | 40 |  |  | 1.3541 | 0
116.6 | 0.5875 | -0.0056 | 100 | 5.66 | 40 |  |  | 1.3547 | 0
116.7 | 0.5882 | -0.0055 | 100 | 5.66 | 40 |  |  | 1.3554 | 0.0001
116.8 | 0.5891 | -0.0056 | 100 | 5.66 | 40 |  |  | 1.3563 | 0
116.9 | 0.5901 | -0.0055 | 100 | 5.66 | 40 |  |  | 1.3573 | 0.0001
117 | 0.5908 | -0.0056 | 100 | 5.66 | 40 |  |  | 1.358 | 0
117.1 | 0.5916 | -0.0057 | 100 | 5.66 | 40 |  |  | 1.3588 | -0.0001
117.2 | 0.5926 | -0.0057 | 100 | 5.66 | 40 |  |  | 1.3598 | -0.0001
117.3 | 0.5934 | -0.0055 | 100 | 5.66 | 40 |  |  | 1.3606 | 0.0001
117.4 | 0.5941 | -0.0055 | 100 | 5.66 | 40 |  |  | 1.3613 | 0.0001
117.5 | 0.5949 | -0.0054 | 100 | 5.66 | 40 |  |  | 1.3621 | 0.0002
117.6 | 0.5959 | -0.0056 | 100 | 5.66 | 40 |  |  | 1.3631 | 0
117.7 | 0.5966 | -0.0056 | 100 | 5.66 | 40 |  |  | 1.3638 | 0
117.8 | 0.5974 | -0.0057 | 100 | 5.66 | 40 |  |  | 1.3646 | -0.0001
117.9 | 0.5985 | -0.0055 | 100 | 5.66 | 40 |  |  | 1.3657 | 0.0001
118 | 0.5992 | -0.0054 | 100 | 5.66 | 40 |  |  | 1.3664 | 0.0002
118.1 | 0.5998 | -0.0056 | 100 | 5.66 | 40 |  |  | 1.367 | 0
118.2 | 0.6007 | -0.0057 | 100 | 5.66 | 40 |  |  | 1.3679 | -0.0001
118.3 | 0.6018 | -0.0057 | 100 | 5.66 | 40 |  |  | 1.369 | -0.0001
118.4 | 0.6025 | -0.0055 | 100 | 5.66 | 40 |  |  | 1.3697 | 0.0001
118.5 | 0.6032 | -0.0054 | 100 | 5.66 | 40 |  |  | 1.3704 | 0.0002
118.6 | 0.6043 | -0.0056 | 100 | 5.66 | 40 |  |  | 1.3715 | 0
118.7 | 0.6051 | -0.0055 | 100 | 5.66 | 40 |  |  | 1.3723 | 0.0001
118.8 | 0.6058 | -0.0057 | 100 | 5.66 | 40 |  |  | 1.373 | -0.0001
118.9 | 0.6065 | -0.0056 | 100 | 5.66 | 40 |  |  | 1.3737 | 0
119 | 0.6075 | -0.0055 | 100 | 5.66 | 40 |  |  | 1.3747 | 0.0001
119.1 | 0.6083 | -0.0056 | 100 | 5.66 | 40 |  |  | 1.3755 | 0
119.2 | 0.609 | -0.0055 | 100 | 5.66 | 40 |  |  | 1.3762 | 0.0001
119.3 | 0.6099 | -0.0056 | 100 | 5.66 | 40 |  |  | 1.3771 | 0
119.4 | 0.6109 | -0.0054 | 100 | 5.66 | 40 |  |  | 1.3781 | 0.0002
119.5 | 0.6116 | -0.0056 | 100 | 5.66 | 40 |  |  | 1.3788 | 0
119.6 | 0.6123 | -0.0056 | 100 | 5.66 | 40 |  |  | 1.3795 | 0
119.7 | 0.6136 | -0.0056 | 100 | 5.66 | 40 |  |  | 1.3808 | 0
119.8 | 0.6143 | -0.0056 | 100 | 5.66 | 40 |  |  | 1.3815 | 0
119.9 | 0.615 | -0.0055 | 100 | 5.66 | 40 |  |  | 1.3822 | 0.0001
120 | 0.6159 | -0.0054 | 100 | 5.66 | 40 |  |  | 1.3831 | 0.0002
120.1 | 0.6168 | -0.0056 | 100 | 5.66 | 40 |  |  | 1.384 | 0
120.2 | 0.6174 | -0.0055 | 100 | 5.66 | 40 |  |  | 1.3846 | 0.0001
120.3 | 0.6182 | -0.0054 | 100 | 5.66 | 40 |  |  | 1.3854 | 0.0002
120.4 | 0.6191 | -0.0056 | 100 | 5.66 | 40 |  |  | 1.3863 | 0
120.5 | 0.6199 | -0.0056 | 100 | 5.66 | 40 |  |  | 1.3871 | 0
120.6 | 0.6206 | -0.0056 | 100 | 5.66 | 40 |  |  | 1.3878 | 0
120.7 | 0.6216 | -0.0055 | 100 | 5.66 | 40 |  |  | 1.3888 | 0.0001
120.8 | 0.6227 | -0.0055 | 100 | 5.66 | 40 |  |  | 1.3899 | 0.0001
120.9 | 0.6233 | -0.0054 | 100 | 5.66 | 40 |  |  | 1.3905 | 0.0002
121 | 0.6241 | -0.0055 | 100 | 5.66 | 40 |  |  | 1.3913 | 0.0001
121.1 | 0.625 | -0.0055 | 100 | 5.66 | 40 |  |  | 1.3922 | 0.0001
121.2 | 0.6259 | -0.0054 | 100 | 5.66 | 40 |  |  | 1.3931 | 0.0002
121.3 | 0.6266 | -0.0055 | 100 | 5.66 | 40 |  |  | 1.3938 | 0.0001
121.4 | 0.6274 | -0.0054 | 100 | 5.66 | 40 |  |  | 1.3946 | 0.0002
121.5 | 0.6285 | -0.0055 | 100 | 5.66 | 40 |  |  | 1.3957 | 0.0001
121.6 | 0.6292 | -0.0054 | 100 | 5.66 | 40 |  |  | 1.3964 | 0.0002
121.7 | 0.6299 | -0.0055 | 100 | 5.66 | 40 |  |  | 1.3971 | 0.0001
121.8 | 0.6308 | -0.0057 | 100 | 5.66 | 40 |  |  | 1.398 | -0.0001
121.9 | 0.6317 | -0.0055 | 100 | 5.66 | 40 |  |  | 1.3989 | 0.0001
122 | 0.6324 | -0.0055 | 100 | 5.66 | 40 |  |  | 1.3996 | 0.0001
122.1 | 0.6332 | -0.0055 | 100 | 5.66 | 40 |  |  | 1.4004 | 0.0001
122.2 | 0.6342 | -0.0055 | 100 | 5.66 | 40 |  |  | 1.4014 | 0.0001
122.3 | 0.635 | -0.0055 | 100 | 5.66 | 40 |  |  | 1.4022 | 0.0001
122.4 | 0.6357 | -0.0055 | 100 | 5.66 | 40 |  |  | 1.4029 | 0.0001
122.5 | 0.6366 | -0.0056 | 100 | 5.66 | 40 |  |  | 1.4038 | 0
122.6 | 0.6377 | -0.0058 | 100 | 5.66 | 40 |  |  | 1.4049 | -0.0002
122.7 | 0.6383 | -0.0057 | 100 | 5.66 | 40 |  |  | 1.4055 | -0.0001
122.8 | 0.6391 | -0.0054 | 100 | 5.66 | 40 |  |  | 1.4063 | 0.0002
122.9 | 0.6401 | -0.0058 | 100 | 5.66 | 40 |  |  | 1.4073 | -0.0002
123 | 0.6409 | -0.0055 | 100 | 5.66 | 40 |  |  | 1.4081 | 0.0001
123.1 | 0.6416 | -0.0056 | 100 | 5.66 | 40 |  |  | 1.4088 | 0
123.2 | 0.6424 | -0.0055 | 100 | 5.66 | 40 |  |  | 1.4096 | 0.0001
123.3 | 0.6433 | -0.0055 | 100 | 5.66 | 40 |  |  | 1.4105 | 0.0001
123.4 | 0.6441 | -0.0055 | 100 | 5.66 | 40 |  |  | 1.4113 | 0.0001
123.5 | 0.6447 | -0.0055 | 100 | 5.66 | 40 |  |  | 1.4119 | 0.0001
123.6 | 0.6459 | -0.0055 | 100 | 5.66 | 40 |  |  | 1.4131 | 0.0001
123.7 | 0.6467 | -0.0055 | 100 | 5.66 | 40 |  |  | 1.4139 | 0.0001
123.8 | 0.6474 | -0.0055 | 100 | 5.66 | 40 |  |  | 1.4146 | 0.0001
123.9 | 0.6482 | -0.0056 | 100 | 5.66 | 40 |  |  | 1.4154 | 0
124 | 0.6493 | -0.0054 | 100 | 5.66 | 40 |  |  | 1.4165 | 0.0002
124.1 | 0.6501 | -0.0056 | 100 | 5.66 | 40 |  |  | 1.4173 | 0
124.2 | 0.6508 | -0.0055 | 100 | 5.66 | 40 |  |  | 1.418 | 0.0001
124.3 | 0.6517 | -0.0055 | 100 | 5.66 | 40 |  |  | 1.4189 | 0.0001
124.4 | 0.6526 | -0.0056 | 100 | 5.66 | 40 |  |  | 1.4198 | 0
124.5 | 0.6533 | -0.0055 | 100 | 5.66 | 40 |  |  | 1.4205 | 0.0001
124.6 | 0.6541 | -0.0053 | 100 | 5.66 | 40 |  |  | 1.4213 | 0.0003
124.7 | 0.6551 | -0.0054 | 100 | 5.66 | 40 |  |  | 1.4223 | 0.0002
124.8 | 0.6558 | -0.0057 | 100 | 5.66 | 40 |  |  | 1.423 | -0.0001
124.9 | 0.6566 | -0.0057 | 100 | 5.66 | 40 |  |  | 1.4238 | -0.0001
125 | 0.6574 | -0.0054 | 100 | 5.66 | 40 |  |  | 1.4246 | 0.0002
125.1 | 0.6584 | -0.0055 | 100 | 5.66 | 40 |  |  | 1.4256 | 0.0001
125.2 | 0.6591 | -0.0056 | 100 | 5.66 | 40 |  |  | 1.4263 | 0
125.3 | 0.6599 | -0.0055 | 100 | 5.66 | 40 |  |  | 1.4271 | 0.0001
125.4 | 0.6609 | -0.0056 | 100 | 5.66 | 40 |  |  | 1.4281 | 0
125.5 | 0.6617 | -0.0055 | 100 | 5.66 | 40 |  |  | 1.4289 | 0.0001
125.6 | 0.6624 | -0.0055 | 100 | 5.66 | 40 |  |  | 1.4296 | 0.0001
125.7 | 0.6633 | -0.0054 | 100 | 5.66 | 40 |  |  | 1.4305 | 0.0002
125.8 | 0.6643 | -0.0054 | 100 | 5.66 | 40 |  |  | 1.4315 | 0.0002
125.9 | 0.665 | -0.0053 | 100 | 5.66 | 40 |  |  | 1.4322 | 0.0003
126 | 0.6657 | -0.0055 | 100 | 5.66 | 40 |  |  | 1.4329 | 0.0001
126.1 | 0.6667 | -0.0054 | 100 | 5.66 | 40 |  |  | 1.4339 | 0.0002
126.2 | 0.6676 | -0.0057 | 100 | 5.66 | 40 |  |  | 1.4348 | -0.0001
126.3 | 0.6682 | -0.0056 | 100 | 5.66 | 40 |  |  | 1.4354 | 0
126.4 | 0.6691 | -0.0056 | 100 | 5.66 | 40 |  |  | 1.4363 | 0
126.5 | 0.6702 | -0.0056 | 100 | 5.66 | 40 |  |  | 1.4374 | 0
126.6 | 0.6708 | -0.0056 | 100 | 5.66 | 40 |  |  | 1.438 | 0
126.7 | 0.6715 | -0.0056 | 100 | 5.66 | 40 |  |  | 1.4387 | 0
126.8 | 0.6724 | -0.0054 | 100 | 5.66 | 40 |  |  | 1.4396 | 0.0002
126.9 | 0.6734 | -0.0057 | 100 | 5.66 | 40 |  |  | 1.4406 | -0.0001
127 | 0.6742 | -0.0053 | 100 | 5.66 | 40 |  |  | 1.4414 | 0.0003
127.1 | 0.675 | -0.0055 | 100 | 5.66 | 40 |  |  | 1.4422 | 0.0001
127.2 | 0.6761 | -0.0054 | 100 | 5.66 | 40 |  |  | 1.4433 | 0.0002
127.3 | 0.6767 | -0.0056 | 100 | 5.66 | 40 |  |  | 1.4439 | 0
127.4 | 0.6774 | -0.0054 | 100 | 5.66 | 40 |  |  | 1.4446 | 0.0002
127.5 | 0.6782 | -0.0054 | 100 | 5.66 | 40 |  |  | 1.4454 | 0.0002
127.6 | 0.6792 | -0.0056 | 100 | 5.66 | 40 |  |  | 1.4464 | 0
127.7 | 0.6799 | -0.0054 | 100 | 5.66 | 40 |  |  | 1.4471 | 0.0002
127.8 | 0.6807 | -0.0055 | 100 | 5.66 | 40 |  |  | 1.4479 | 0.0001
127.9 | 0.6817 | -0.0055 | 100 | 5.66 | 40 |  |  | 1.4489 | 0.0001
128 | 0.6826 | -0.0056 | 100 | 5.66 | 40 |  |  | 1.4498 | 0
128.1 | 0.6832 | -0.0054 | 100 | 5.66 | 40 |  |  | 1.4504 | 0.0002
128.2 | 0.684 | -0.0055 | 100 | 5.66 | 40 |  |  | 1.4512 | 0.0001
128.3 | 0.6851 | -0.0054 | 100 | 5.66 | 40 |  |  | 1.4523 | 0.0002
128.4 | 0.6859 | -0.0055 | 100 | 5.66 | 40 |  |  | 1.4531 | 0.0001
128.5 | 0.6866 | -0.0057 | 100 | 5.66 | 40 |  |  | 1.4538 | -0.0001
128.6 | 0.6876 | -0.0056 | 100 | 5.66 | 40 |  |  | 1.4548 | 0
128.7 | 0.6884 | -0.0055 | 100 | 5.66 | 40 |  |  | 1.4556 | 0.0001
128.8 | 0.689 | -0.0058 | 100 | 5.66 | 40 |  |  | 1.4562 | -0.0002
128.9 | 0.6899 | -0.0055 | 100 | 5.66 | 40 |  |  | 1.4571 | 0.0001
129 | 0.6909 | -0.0055 | 100 | 5.66 | 40 |  |  | 1.4581 | 0.0001
129.1 | 0.6917 | -0.0055 | 100 | 5.66 | 40 |  |  | 1.4589 | 0.0001
129.2 | 0.6923 | -0.0055 | 100 | 5.66 | 40 |  |  | 1.4595 | 0.0001
129.3 | 0.6934 | -0.0055 | 100 | 5.66 | 40 |  |  | 1.4606 | 0.0001
129.4 | 0.6943 | -0.0055 | 100 | 5.66 | 40 |  |  | 1.4615 | 0.0001
129.5 | 0.6949 | -0.0054 | 100 | 5.66 | 40 |  |  | 1.4621 | 0.0002
129.6 | 0.6957 | -0.0054 | 100 | 5.66 | 40 |  |  | 1.4629 | 0.0002
129.7 | 0.6967 | -0.0058 | 100 | 5.66 | 40 |  |  | 1.4639 | -0.0002
129.8 | 0.6976 | -0.0054 | 100 | 5.66 | 40 |  |  | 1.4648 | 0.0002
129.9 | 0.6982 | -0.0055 | 100 | 5.66 | 40 |  |  | 1.4654 | 0.0001
130 | 0.6992 | -0.0055 | 100 | 5.66 | 40 |  |  | 1.4664 | 0.0001
130.1 | 0.7001 | -0.0054 | 100 | 5.66 | 40 |  |  | 1.4673 | 0.0002
130.2 | 0.7008 | -0.0058 | 100 | 5.66 | 40 |  |  | 1.468 | -0.0002
130.3 | 0.7016 | -0.0054 | 100 | 5.66 | 40 |  |  | 1.4688 | 0.0002
130.4 | 0.7025 | -0.0056 | 100 | 5.66 | 40 |  |  | 1.4697 | 0
130.5 | 0.7034 | -0.0055 | 100 | 5.66 | 40 |  |  | 1.4706 | 0.0001
130.6 | 0.704 | -0.0054 | 100 | 5.66 | 40 |  |  | 1.4712 | 0.0002
130.7 | 0.7049 | -0.0055 | 100 | 5.66 | 40 |  |  | 1.4721 | 0.0001
130.8 | 0.7059 | -0.0055 | 100 | 5.66 | 40 |  |  | 1.4731 | 0.0001
130.9 | 0.7066 | -0.0055 | 100 | 5.66 | 40 |  |  | 1.4738 | 0.0001
131 | 0.7073 | -0.0055 | 100 | 5.66 | 40 |  |  | 1.4745 | 0.0001
131.1 | 0.7083 | -0.0054 | 100 | 5.66 | 40 |  |  | 1.4755 | 0.0002
131.2 | 0.7093 | -0.0055 | 100 | 5.66 | 40 |  |  | 1.4765 | 0.0001
131.3 | 0.71 | -0.0056 | 100 | 5.66 | 40 |  |  | 1.4772 | 0
131.4 | 0.7108 | -0.0056 | 100 | 5.66 | 40 |  |  | 1.478 | 0
131.5 | 0.7118 | -0.0054 | 100 | 5.66 | 40 |  |  | 1.479 | 0.0002
131.6 | 0.7126 | -0.0057 | 100 | 5.66 | 40 |  |  | 1.4798 | -0.0001
131.7 | 0.7132 | -0.0054 | 100 | 5.66 | 40 |  |  | 1.4804 | 0.0002
131.8 | 0.7141 | -0.0055 | 100 | 5.66 | 40 |  |  | 1.4813 | 0.0001
131.9 | 0.7151 | -0.0056 | 100 | 5.66 | 40 |  |  | 1.4823 | 0
132 | 0.7157 | -0.0055 | 100 | 5.66 | 40 |  |  | 1.4829 | 0.0001
132.1 | 0.7165 | -0.0056 | 100 | 5.66 | 40 |  |  | 1.4837 | 0
132.2 | 0.7176 | -0.0052 | 100 | 5.66 | 40 |  |  | 1.4848 | 0.0004
132.3 | 0.7184 | -0.0055 | 100 | 5.66 | 40 |  |  | 1.4856 | 0.0001
132.4 | 0.719 | -0.0056 | 100 | 5.66 | 40 |  |  | 1.4862 | 0
132.5 | 0.7199 | -0.0055 | 100 | 5.66 | 40 |  |  | 1.4871 | 0.0001
132.6 | 0.7209 | -0.0054 | 100 | 5.66 | 40 |  |  | 1.4881 | 0.0002
132.7 | 0.7217 | -0.0055 | 100 | 5.66 | 40 |  |  | 1.4889 | 0.0001
132.8 | 0.7225 | -0.0056 | 100 | 5.66 | 40 |  |  | 1.4897 | 0
132.9 | 0.7235 | -0.0056 | 100 | 5.66 | 40 |  |  | 1.4907 | 0
133 | 0.7242 | -0.0055 | 100 | 5.66 | 40 |  |  | 1.4914 | 0.0001
133.1 | 0.7249 | -0.0055 | 100 | 5.66 | 40 |  |  | 1.4921 | 0.0001
133.2 | 0.7257 | -0.0055 | 100 | 5.66 | 40 |  |  | 1.4929 | 0.0001
133.3 | 0.7267 | -0.0054 | 100 | 5.66 | 40 |  |  | 1.4939 | 0.0002
133.4 | 0.7274 | -0.0054 | 100 | 5.66 | 40 |  |  | 1.4946 | 0.0002
133.5 | 0.7282 | -0.0055 | 100 | 5.66 | 40 |  |  | 1.4954 | 0.0001
133.6 | 0.7292 | -0.0055 | 100 | 5.66 | 40 |  |  | 1.4964 | 0.0001
133.7 | 0.7301 | -0.0054 | 100 | 5.66 | 40 |  |  | 1.4973 | 0.0002
133.8 | 0.7307 | -0.0055 | 100 | 5.66 | 40 |  |  | 1.4979 | 0.0001
133.9 | 0.7316 | -0.0056 | 100 | 5.66 | 40 |  |  | 1.4988 | 0
134 | 0.7326 | -0.0054 | 100 | 5.66 | 40 |  |  | 1.4998 | 0.0002
134.03 | 0.7329 | -0.0057 | 100 | 5.66 | 40 |  |  | 1.5001 | -0.0001
134.03 | 0.7329 | -0.0057 | 100 | 5.66 | 40 |  |  | 1.5001 | -0.0001
134.13 | 0.7405 | -0.0054 | 100 | 5.66 | 40 |  |  | 1.5077 | 0.0002
134.23 | 0.7495 | -0.0055 | 100 | 5.66 | 40 |  |  | 1.5167 | 0.0001
134.33 | 0.7577 | -0.0056 | 100 | 5.66 | 40 |  |  | 1.5249 | 0
134.43 | 0.7659 | -0.0057 | 100 | 5.66 | 40 |  |  | 1.5331 | -0.0001
134.53 | 0.7743 | -0.0054 | 100 | 5.66 | 40 |  |  | 1.5415 | 0.0002
134.63 | 0.7827 | -0.0057 | 100 | 5.66 | 40 |  |  | 1.5499 | -0.0001
134.73 | 0.791 | -0.0057 | 100 | 5.66 | 40 |  |  | 1.5582 | -0.0001
134.83 | 0.7994 | -0.0054 | 100 | 5.66 | 40 |  |  | 1.5666 | 0.0002
134.93 | 0.8079 | -0.0055 | 100 | 5.66 | 40 |  |  | 1.5751 | 0.0001
135.03 | 0.8159 | -0.0056 | 100 | 5.66 | 40 |  |  | 1.5831 | 0
135.13 | 0.8244 | -0.0055 | 100 | 5.66 | 40 |  |  | 1.5916 | 0.0001
135.23 | 0.8328 | -0.0055 | 100 | 5.66 | 40 |  |  | 1.6 | 0.0001
135.33 | 0.8411 | -0.0055 | 100 | 5.66 | 40 |  |  | 1.6083 | 0.0001
135.43 | 0.8494 | -0.0055 | 100 | 5.66 | 40 |  |  | 1.6166 | 0.0001
135.53 | 0.8578 | -0.0055 | 100 | 5.66 | 40 |  |  | 1.625 | 0.0001
135.63 | 0.8661 | -0.0054 | 100 | 5.66 | 40 |  |  | 1.6333 | 0.0002
135.73 | 0.8744 | -0.0055 | 100 | 5.66 | 40 |  |  | 1.6416 | 0.0001
135.83 | 0.8829 | -0.0055 | 100 | 5.66 | 40 |  |  | 1.6501 | 0.0001
135.93 | 0.8911 | -0.0053 | 100 | 5.66 | 40 |  |  | 1.6583 | 0.0003
136.03 | 0.8992 | -0.0057 | 100 | 5.66 | 40 |  |  | 1.6664 | -0.0001
136.13 | 0.9077 | -0.0055 | 100 | 5.66 | 40 |  |  | 1.6749 | 0.0001
136.23 | 0.9162 | -0.0053 | 100 | 5.66 | 40 |  |  | 1.6834 | 0.0003
136.33 | 0.9243 | -0.0055 | 100 | 5.66 | 40 |  |  | 1.6915 | 0.0001
136.43 | 0.9328 | -0.0053 | 100 | 5.66 | 40 |  |  | 1.7 | 0.0003
136.53 | 0.9412 | -0.0054 | 100 | 5.66 | 40 |  |  | 1.7084 | 0.0002
136.63 | 0.9493 | -0.0056 | 100 | 5.66 | 40 |  |  | 1.7165 | 0
136.73 | 0.9577 | -0.0056 | 100 | 5.66 | 40 |  |  | 1.7249 | 0
136.83 | 0.9662 | -0.0055 | 100 | 5.66 | 40 |  |  | 1.7334 | 0.0001
136.93 | 0.9744 | -0.0054 | 100 | 5.66 | 40 |  |  | 1.7416 | 0.0002
137.03 | 0.9827 | -0.0055 | 100 | 5.66 | 40 |  |  | 1.7499 | 0.0001
137.13 | 0.9912 | -0.0055 | 100 | 5.66 | 40 |  |  | 1.7584 | 0.0001
137.23 | 0.9995 | -0.0055 | 100 | 5.66 | 40 |  |  | 1.7667 | 0.0001
137.33 | 1.0076 | -0.0055 | 100 | 5.66 | 40 |  |  | 1.7748 | 0.0001
137.43 | 1.016 | -0.0055 | 100 | 5.66 | 40 |  |  | 1.7832 | 0.0001
137.53 | 1.0244 | -0.0055 | 100 | 5.66 | 40 |  |  | 1.7916 | 0.0001
137.63 | 1.0326 | -0.0055 | 100 | 5.66 | 40 |  |  | 1.7998 | 0.0001
137.73 | 1.0409 | -0.0056 | 100 | 5.66 | 40 |  |  | 1.8081 | 0
137.83 | 1.0494 | -0.0055 | 100 | 5.66 | 40 |  |  | 1.8166 | 0.0001
137.93 | 1.0579 | -0.0056 | 100 | 5.66 | 40 |  |  | 1.8251 | 0
138.03 | 1.066 | -0.0056 | 100 | 5.66 | 40 |  |  | 1.8332 | 0
138.13 | 1.0744 | -0.0055 | 100 | 5.66 | 40 |  |  | 1.8416 | 0.0001
138.23 | 1.0827 | -0.0056 | 100 | 5.66 | 40 |  |  | 1.8499 | 0
138.33 | 1.091 | -0.0057 | 100 | 5.66 | 40 |  |  | 1.8582 | -0.0001
138.43 | 1.0993 | -0.0055 | 100 | 5.66 | 40 |  |  | 1.8665 | 0.0001
138.53 | 1.1078 | -0.0055 | 100 | 5.66 | 40 |  |  | 1.875 | 0.0001
138.63 | 1.1162 | -0.0055 | 100 | 5.66 | 40 |  |  | 1.8834 | 0.0001
138.73 | 1.1244 | -0.0054 | 100 | 5.66 | 40 |  |  | 1.8916 | 0.0002
138.83 | 1.1328 | -0.0054 | 100 | 5.66 | 40 |  |  | 1.9 | 0.0002
138.93 | 1.141 | -0.0055 | 100 | 5.66 | 40 |  |  | 1.9082 | 0.0001
139.03 | 1.1492 | -0.0054 | 100 | 5.66 | 40 |  |  | 1.9164 | 0.0002
139.13 | 1.1577 | -0.0056 | 100 | 5.66 | 40 |  |  | 1.9249 | 0
139.23 | 1.1661 | -0.0056 | 100 | 5.66 | 40 |  |  | 1.9333 | 0
139.33 | 1.1743 | -0.0054 | 100 | 5.66 | 40 |  |  | 1.9415 | 0.0002
139.43 | 1.1828 | -0.0055 | 100 | 5.66 | 40 |  |  | 1.95 | 0.0001
139.53 | 1.1912 | -0.0056 | 100 | 5.66 | 40 |  |  | 1.9584 | 0
139.63 | 1.1993 | -0.0055 | 100 | 5.66 | 40 |  |  | 1.9665 | 0.0001
139.73 | 1.2077 | -0.0056 | 100 | 5.66 | 40 |  |  | 1.9749 | 0
139.83 | 1.2161 | -0.0056 | 100 | 5.66 | 40 |  |  | 1.9833 | 0
139.93 | 1.2244 | -0.0057 | 100 | 5.66 | 40 |  |  | 1.9916 | -0.0001
140.03 | 1.2327 | -0.0055 | 100 | 5.66 | 40 |  |  | 1.9999 | 0.0001
140.13 | 1.2412 | -0.0055 | 100 | 5.66 | 40 |  |  | 2.0084 | 0.0001
140.23 | 1.2495 | -0.0056 | 100 | 5.66 | 40 |  |  | 2.0167 | 0
140.33 | 1.2576 | -0.0057 | 100 | 5.66 | 40 |  |  | 2.0248 | -0.0001
140.43 | 1.2659 | -0.0055 | 100 | 5.66 | 40 |  |  | 2.0331 | 0.0001
140.53 | 1.2744 | -0.0056 | 100 | 5.66 | 40 |  |  | 2.0416 | 0
140.63 | 1.2827 | -0.0055 | 100 | 5.66 | 40 |  |  | 2.0499 | 0.0001
140.73 | 1.2909 | -0.0057 | 100 | 5.66 | 40 |  |  | 2.0581 | -0.0001
140.83 | 1.2994 | -0.0055 | 100 | 5.66 | 40 |  |  | 2.0666 | 0.0001
140.93 | 1.3079 | -0.0055 | 100 | 5.66 | 40 |  |  | 2.0751 | 0.0001
141.03 | 1.316 | -0.0053 | 100 | 5.66 | 40 |  |  | 2.0832 | 0.0003
141.13 | 1.3244 | -0.0055 | 100 | 5.66 | 40 |  |  | 2.0916 | 0.0001
141.23 | 1.3328 | -0.0054 | 100 | 5.66 | 40 |  |  | 2.1 | 0.0002
141.33 | 1.3411 | -0.0056 | 100 | 5.66 | 40 |  |  | 2.1083 | 0
141.43 | 1.3493 | -0.0054 | 100 | 5.66 | 40 |  |  | 2.1165 | 0.0002
141.53 | 1.3578 | -0.0057 | 100 | 5.66 | 40 |  |  | 2.125 | -0.0001
141.63 | 1.3661 | -0.0055 | 100 | 5.66 | 40 |  |  | 2.1333 | 0.0001
141.73 | 1.3744 | -0.0056 | 100 | 5.66 | 40 |  |  | 2.1416 | 0
141.83 | 1.3828 | -0.0055 | 100 | 5.66 | 40 |  |  | 2.15 | 0.0001
141.93 | 1.391 | -0.0057 | 100 | 5.66 | 40 |  |  | 2.1582 | -0.0001
142.03 | 1.3992 | -0.0055 | 100 | 5.66 | 40 |  |  | 2.1664 | 0.0001
142.13 | 1.4077 | -0.0056 | 100 | 5.66 | 40 |  |  | 2.1749 | 0
142.23 | 1.4162 | -0.0055 | 100 | 5.66 | 40 |  |  | 2.1834 | 0.0001
142.33 | 1.4244 | -0.0055 | 100 | 5.66 | 40 |  |  | 2.1916 | 0.0001
142.43 | 1.4328 | -0.0055 | 100 | 5.66 | 40 |  |  | 2.2 | 0.0001
142.53 | 1.4412 | -0.0055 | 100 | 5.66 | 40 |  |  | 2.2084 | 0.0001
142.63 | 1.4493 | -0.0057 | 100 | 5.66 | 40 |  |  | 2.2165 | -0.0001
142.73 | 1.4577 | -0.0057 | 100 | 5.66 | 40 |  |  | 2.2249 | -0.0001
142.83 | 1.4662 | -0.0054 | 100 | 5.66 | 40 |  |  | 2.2334 | 0.0002
142.93 | 1.4744 | -0.0056 | 100 | 5.66 | 40 |  |  | 2.2416 | 0
143.03 | 1.4827 | -0.0058 | 100 | 5.66 | 40 |  |  | 2.2499 | -0.0002
143.13 | 1.4912 | -0.0055 | 100 | 5.66 | 40 |  |  | 2.2584 | 0.0001
143.23 | 1.4995 | -0.0054 | 100 | 5.66 | 40 |  |  | 2.2667 | 0.0002
143.33 | 1.5076 | -0.0056 | 100 | 5.66 | 40 |  |  | 2.2748 | 0
143.43 | 1.516 | -0.0055 | 100 | 5.66 | 40 |  |  | 2.2832 | 0.0001
143.53 | 1.5244 | -0.0055 | 100 | 5.66 | 40 |  |  | 2.2916 | 0.0001
143.63 | 1.5326 | -0.0054 | 100 | 5.66 | 40 |  |  | 2.2998 | 0.0002
143.73 | 1.541 | -0.0053 | 100 | 5.66 | 40 |  |  | 2.3082 | 0.0003
143.83 | 1.5494 | -0.0056 | 100 | 5.66 | 40 |  |  | 2.3166 | 0
143.93 | 1.5579 | -0.0056 | 100 | 5.66 | 40 |  |  | 2.3251 | 0
144.03 | 1.566 | -0.0055 | 100 | 5.66 | 40 |  |  | 2.3332 | 0.0001
144.13 | 1.5743 | -0.0053 | 100 | 5.66 | 40 |  |  | 2.3415 | 0.0003
144.23 | 1.5827 | -0.0054 | 100 | 5.66 | 40 |  |  | 2.3499 | 0.0002
144.33 | 1.591 | -0.0051 | 100 | 5.66 | 40 |  |  | 2.3582 | 0.0005
144.43 | 1.5994 | -0.0056 | 100 | 5.66 | 40 |  |  | 2.3666 | 0
144.53 | 1.6079 | -0.0054 | 100 | 5.66 | 40 |  |  | 2.3751 | 0.0002
144.63 | 1.6162 | -0.0055 | 100 | 5.66 | 40 |  |  | 2.3834 | 0.0001
144.73 | 1.6244 | -0.0054 | 100 | 5.66 | 40 |  |  | 2.3916 | 0.0002
144.83 | 1.6328 | -0.0055 | 100 | 5.66 | 40 |  |  | 2.4 | 0.0001
144.93 | 1.6411 | -0.0054 | 100 | 5.66 | 40 |  |  | 2.4083 | 0.0002
145.03 | 1.6492 | -0.0056 | 100 | 5.66 | 40 |  |  | 2.4164 | 0
145.13 | 1.6576 | -0.0056 | 100 | 5.66 | 40 |  |  | 2.4248 | 0
145.23 | 1.6661 | -0.0056 | 100 | 5.66 | 40 |  |  | 2.4333 | 0
145.33 | 1.6744 | -0.0054 | 100 | 5.66 | 40 |  |  | 2.4416 | 0.0002
145.43 | 1.6829 | -0.0056 | 100 | 5.66 | 40 |  |  | 2.4501 | 0
145.53 | 1.6912 | -0.0056 | 100 | 5.66 | 40 |  |  | 2.4584 | 0
145.63 | 1.6993 | -0.0054 | 100 | 5.66 | 40 |  |  | 2.4665 | 0.0002
145.73 | 1.7077 | -0.0056 | 100 | 5.66 | 40 |  |  | 2.4749 | 0
145.83 | 1.7161 | -0.0054 | 100 | 5.66 | 40 |  |  | 2.4833 | 0.0002
145.93 | 1.7244 | -0.0057 | 100 | 5.66 | 40 |  |  | 2.4916 | -0.0001
146.03 | 1.7327 | -0.0054 | 100 | 5.66 | 40 |  |  | 2.4999 | 0.0002
146.13 | 1.7412 | -0.0057 | 100 | 5.66 | 40 |  |  | 2.5084 | -0.0001
146.23 | 1.7495 | -0.0054 | 100 | 5.66 | 40 |  |  | 2.5167 | 0.0002
146.33 | 1.7576 | -0.0057 | 100 | 5.66 | 40 |  |  | 2.5248 | -0.0001
146.43 | 1.766 | -0.0054 | 100 | 5.66 | 40 |  |  | 2.5332 | 0.0002
146.53 | 1.7744 | -0.0055 | 100 | 5.66 | 40 |  |  | 2.5416 | 0.0001
146.63 | 1.7827 | -0.0055 | 100 | 5.66 | 40 |  |  | 2.5499 | 0.0001
146.73 | 1.791 | -0.0056 | 100 | 5.66 | 40 |  |  | 2.5582 | 0
146.83 | 1.7994 | -0.0055 | 100 | 5.66 | 40 |  |  | 2.5666 | 0.0001
146.93 | 1.8079 | -0.0055 | 100 | 5.66 | 40 |  |  | 2.5751 | 0.0001
147.03 | 1.8159 | -0.0056 | 100 | 5.66 | 40 |  |  | 2.5831 | 0
147.13 | 1.8244 | -0.0055 | 100 | 5.66 | 40 |  |  | 2.5916 | 0.0001
147.23 | 1.8327 | -0.0056 | 100 | 5.66 | 40 |  |  | 2.5999 | 0
147.33 | 1.8411 | -0.0056 | 100 | 5.66 | 40 |  |  | 2.6083 | 0
147.43 | 1.8493 | -0.0055 | 100 | 5.66 | 40 |  |  | 2.6165 | 0.0001
147.53 | 1.8578 | -0.0054 | 100 | 5.66 | 40 |  |  | 2.625 | 0.0002
147.63 | 1.8662 | -0.0056 | 100 | 5.66 | 40 |  |  | 2.6334 | 0
147.73 | 1.8744 | -0.0054 | 100 | 5.66 | 40 |  |  | 2.6416 | 0.0002
147.83 | 1.8828 | -0.0056 | 100 | 5.66 | 40 |  |  | 2.65 | 0
147.93 | 1.8911 | -0.0054 | 100 | 5.66 | 40 |  |  | 2.6583 | 0.0002
148.03 | 1.8992 | -0.0054 | 100 | 5.66 | 40 |  |  | 2.6664 | 0.0002
148.13 | 1.9077 | -0.0056 | 100 | 5.66 | 40 |  |  | 2.6749 | 0
148.23 | 1.9162 | -0.0055 | 100 | 5.66 | 40 |  |  | 2.6834 | 0.0001
148.33 | 1.9243 | -0.0056 | 100 | 5.66 | 40 |  |  | 2.6915 | 0
148.43 | 1.9328 | -0.0056 | 100 | 5.66 | 40 |  |  | 2.7 | 0
148.53 | 1.9412 | -0.0056 | 100 | 5.66 | 40 |  |  | 2.7084 | 0
148.63 | 1.9493 | -0.0057 | 100 | 5.66 | 40 |  |  | 2.7165 | -0.0001
148.73 | 1.9577 | -0.0054 | 100 | 5.66 | 40 |  |  | 2.7249 | 0.0002
148.83 | 1.9661 | -0.0055 | 100 | 5.66 | 40 |  |  | 2.7333 | 0.0001
148.93 | 1.9744 | -0.0054 | 100 | 5.66 | 40 |  |  | 2.7416 | 0.0002
149.03 | 1.9827 | -0.0054 | 100 | 5.66 | 40 |  |  | 2.7499 | 0.0002
149.13 | 1.9911 | -0.0056 | 100 | 5.66 | 40 |  |  | 2.7583 | 0
149.23 | 1.9995 | -0.0054 | 100 | 5.66 | 40 |  |  | 2.7667 | 0.0002
149.33 | 2.0076 | -0.0056 | 100 | 5.66 | 40 |  |  | 2.7748 | 0
149.43 | 2.016 | -0.0056 | 100 | 5.66 | 40 |  |  | 2.7832 | 0
149.53 | 2.0244 | -0.0057 | 100 | 5.66 | 40 |  |  | 2.7916 | -0.0001
149.63 | 2.0327 | -0.0056 | 100 | 5.66 | 40 |  |  | 2.7999 | 0
149.73 | 2.0409 | -0.0055 | 100 | 5.66 | 40 |  |  | 2.8081 | 0.0001
149.83 | 2.0494 | -0.0056 | 100 | 5.66 | 40 |  |  | 2.8166 | 0
149.93 | 2.0579 | -0.0055 | 100 | 5.66 | 40 |  |  | 2.8251 | 0.0001
150.03 | 2.066 | -0.0056 | 100 | 5.66 | 40 |  |  | 2.8332 | 0
150.13 | 2.0744 | -0.0054 | 100 | 5.66 | 40 |  |  | 2.8416 | 0.0002
150.23 | 2.0828 | -0.0055 | 100 | 5.66 | 40 |  |  | 2.85 | 0.0001
150.33 | 2.0911 | -0.0055 | 100 | 5.66 | 40 |  |  | 2.8583 | 0.0001
150.43 | 2.0993 | -0.0053 | 100 | 5.66 | 40 |  |  | 2.8665 | 0.0003
150.53 | 2.1078 | -0.0055 | 100 | 5.66 | 40 |  |  | 2.875 | 0.0001
150.63 | 2.1161 | -0.0057 | 100 | 5.66 | 40 |  |  | 2.8833 | -0.0001
150.73 | 2.1244 | -0.0056 | 100 | 5.66 | 40 |  |  | 2.8916 | 0
150.83 | 2.1328 | -0.0055 | 100 | 5.66 | 40 |  |  | 2.9 | 0.0001
150.93 | 2.1411 | -0.0054 | 100 | 5.66 | 40 |  |  | 2.9083 | 0.0002
151.03 | 2.1492 | -0.0056 | 100 | 5.66 | 40 |  |  | 2.9164 | 0
151.13 | 2.1577 | -0.0053 | 100 | 5.66 | 40 |  |  | 2.9249 | 0.0003
151.23 | 2.1662 | -0.0055 | 100 | 5.66 | 40 |  |  | 2.9334 | 0.0001
151.33 | 2.1743 | -0.0055 | 100 | 5.66 | 40 |  |  | 2.9415 | 0.0001
151.43 | 2.1828 | -0.0056 | 100 | 5.66 | 40 |  |  | 2.95 | 0
151.53 | 2.1912 | -0.0055 | 100 | 5.66 | 40 |  |  | 2.9584 | 0.0001
151.63 | 2.1993 | -0.0055 | 100 | 5.66 | 40 |  |  | 2.9665 | 0.0001
151.73 | 2.2076 | -0.0057 | 100 | 5.66 | 40 |  |  | 2.9748 | -0.0001
151.83 | 2.2162 | -0.0056 | 100 | 5.66 | 40 |  |  | 2.9834 | 0
151.93 | 2.2244 | -0.0055 | 100 | 5.66 | 40 |  |  | 2.9916 | 0.0001
152.03 | 2.2327 | -0.0055 | 100 | 5.66 | 40 |  |  | 2.9999 | 0.0001
152.13 | 2.2412 | -0.0054 | 100 | 5.66 | 40 |  |  | 3.0084 | 0.0002
152.23 | 2.2495 | -0.0055 | 100 | 5.66 | 40 |  |  | 3.0167 | 0.0001
152.33 | 2.2576 | -0.0056 | 100 | 5.66 | 40 |  |  | 3.0248 | 0
152.43 | 2.266 | -0.0055 | 100 | 5.66 | 40 |  |  | 3.0332 | 0.0001
152.53 | 2.2744 | -0.0055 | 100 | 5.66 | 40 |  |  | 3.0416 | 0.0001
152.63 | 2.2827 | -0.0056 | 100 | 5.66 | 40 |  |  | 3.0499 | 0
152.73 | 2.2909 | -0.0056 | 100 | 5.66 | 40 |  |  | 3.0581 | 0
152.83 | 2.2994 | -0.0056 | 100 | 5.66 | 40 |  |  | 3.0666 | 0
152.93 | 2.3079 | -0.0055 | 100 | 5.66 | 40 |  |  | 3.0751 | 0.0001
153.03 | 2.316 | -0.0056 | 100 | 5.66 | 40 |  |  | 3.0832 | 0
153.13 | 2.3244 | -0.0053 | 100 | 5.66 | 40 |  |  | 3.0916 | 0.0003
153.23 | 2.3327 | -0.0057 | 100 | 5.66 | 40 |  |  | 3.0999 | -0.0001
153.33 | 2.341 | -0.0056 | 100 | 5.66 | 40 |  |  | 3.1082 | 0
153.43 | 2.3493 | -0.0056 | 100 | 5.66 | 40 |  |  | 3.1165 | 0
153.53 | 2.3578 | -0.0056 | 100 | 5.66 | 40 |  |  | 3.125 | 0
153.63 | 2.3661 | -0.0054 | 100 | 5.66 | 40 |  |  | 3.1333 | 0.0002
153.73 | 2.3744 | -0.0055 | 100 | 5.66 | 40 |  |  | 3.1416 | 0.0001
153.83 | 2.3828 | -0.0057 | 100 | 5.66 | 40 |  |  | 3.15 | -0.0001
153.93 | 2.3911 | -0.0055 | 100 | 5.66 | 40 |  |  | 3.1583 | 0.0001
154.03 | 2.3992 | -0.0056 | 100 | 5.66 | 40 |  |  | 3.1664 | 0
154.13 | 2.4077 | -0.0056 | 100 | 5.66 | 40 |  |  | 3.1749 | 0
154.23 | 2.4161 | -0.0055 | 100 | 5.66 | 40 |  |  | 3.1833 | 0.0001
154.33 | 2.4243 | -0.0055 | 100 | 5.66 | 40 |  |  | 3.1915 | 0.0001
154.43 | 2.4328 | -0.0055 | 100 | 5.66 | 40 |  |  | 3.2 | 0.0001
154.53 | 2.4412 | -0.0055 | 100 | 5.66 | 40 |  |  | 3.2084 | 0.0001
154.63 | 2.4493 | -0.0056 | 100 | 5.66 | 40 |  |  | 3.2165 | 0
154.73 | 2.4577 | -0.0053 | 100 | 5.66 | 40 |  |  | 3.2249 | 0.0003
154.83 | 2.4662 | -0.0056 | 100 | 5.66 | 40 |  |  | 3.2334 | 0
154.93 | 2.4744 | -0.0055 | 100 | 5.66 | 40 |  |  | 3.2416 | 0.0001
155.03 | 2.4827 | -0.0055 | 100 | 5.66 | 40 |  |  | 3.2499 | 0.0001
155.13 | 2.4912 | -0.0054 | 100 | 5.66 | 40 |  |  | 3.2584 | 0.0002
155.23 | 2.4995 | -0.0054 | 100 | 5.66 | 40 |  |  | 3.2667 | 0.0002
155.33 | 2.5076 | -0.0055 | 100 | 5.66 | 40 |  |  | 3.2748 | 0.0001
155.43 | 2.5159 | -0.0055 | 100 | 5.66 | 40 |  |  | 3.2831 | 0.0001
155.53 | 2.5244 | -0.0055 | 100 | 5.66 | 40 |  |  | 3.2916 | 0.0001
155.63 | 2.5327 | -0.0053 | 100 | 5.66 | 40 |  |  | 3.2999 | 0.0003
155.73 | 2.5409 | -0.0054 | 100 | 5.66 | 40 |  |  | 3.3081 | 0.0002
155.83 | 2.5494 | -0.0056 | 100 | 5.66 | 40 |  |  | 3.3166 | 0
155.93 | 2.5579 | -0.0055 | 100 | 5.66 | 40 |  |  | 3.3251 | 0.0001
156.03 | 2.5659 | -0.0056 | 100 | 5.66 | 40 |  |  | 3.3331 | 0
156.13 | 2.5744 | -0.0055 | 100 | 5.66 | 40 |  |  | 3.3416 | 0.0001
156.23 | 2.5827 | -0.0054 | 100 | 5.66 | 40 |  |  | 3.3499 | 0.0002
156.33 | 2.591 | -0.0055 | 100 | 5.66 | 40 |  |  | 3.3582 | 0.0001
156.43 | 2.5994 | -0.0056 | 100 | 5.66 | 40 |  |  | 3.3666 | 0
156.53 | 2.6078 | -0.0056 | 100 | 5.66 | 40 |  |  | 3.375 | 0
156.63 | 2.6162 | -0.0055 | 100 | 5.66 | 40 |  |  | 3.3834 | 0.0001
156.73 | 2.6244 | -0.0055 | 100 | 5.66 | 40 |  |  | 3.3916 | 0.0001
156.83 | 2.6328 | -0.0055 | 100 | 5.66 | 40 |  |  | 3.4 | 0.0001
156.93 | 2.641 | -0.0055 | 100 | 5.66 | 40 |  |  | 3.4082 | 0.0001
157.03 | 2.6492 | -0.0055 | 100 | 5.66 | 40 |  |  | 3.4164 | 0.0001
157.13 | 2.6577 | -0.0055 | 100 | 5.66 | 40 |  |  | 3.4249 | 0.0001
157.23 | 2.6661 | -0.0056 | 100 | 5.66 | 40 |  |  | 3.4333 | 0
157.33 | 2.6743 | -0.0055 | 100 | 5.66 | 40 |  |  | 3.4415 | 0.0001
157.43 | 2.6828 | -0.0055 | 100 | 5.66 | 40 |  |  | 3.45 | 0.0001
157.53 | 2.6911 | -0.0053 | 100 | 5.66 | 40 |  |  | 3.4583 | 0.0003
157.63 | 2.6993 | -0.0054 | 100 | 5.66 | 40 |  |  | 3.4665 | 0.0002
157.73 | 2.7077 | -0.0056 | 100 | 5.66 | 40 |  |  | 3.4749 | 0
157.83 | 2.7162 | -0.0055 | 100 | 5.66 | 40 |  |  | 3.4834 | 0.0001
157.93 | 2.7244 | -0.0057 | 100 | 5.66 | 40 |  |  | 3.4916 | -0.0001
158.03 | 2.7327 | -0.0054 | 100 | 5.66 | 40 |  |  | 3.4999 | 0.0002
158.13 | 2.7412 | -0.0057 | 100 | 5.66 | 40 |  |  | 3.5084 | -0.0001
158.23 | 2.7494 | -0.0057 | 100 | 5.66 | 40 |  |  | 3.5166 | -0.0001
158.33 | 2.7576 | -0.0055 | 100 | 5.66 | 40 |  |  | 3.5248 | 0.0001
158.43 | 2.766 | -0.0055 | 100 | 5.66 | 40 |  |  | 3.5332 | 0.0001
158.53 | 2.7744 | -0.0055 | 100 | 5.66 | 40 |  |  | 3.5416 | 0.0001
158.63 | 2.7827 | -0.0052 | 100 | 5.66 | 40 |  |  | 3.5499 | 0.0004
158.73 | 2.7909 | -0.0053 | 100 | 5.66 | 40 |  |  | 3.5581 | 0.0003
158.83 | 2.7994 | -0.0053 | 100 | 5.66 | 40 |  |  | 3.5666 | 0.0003
158.93 | 2.8079 | -0.0054 | 100 | 5.66 | 40 |  |  | 3.5751 | 0.0002
159.03 | 2.816 | -0.0054 | 100 | 5.66 | 40 |  |  | 3.5832 | 0.0002
159.13 | 2.8244 | -0.0055 | 100 | 5.66 | 40 |  |  | 3.5916 | 0.0001
159.23 | 2.8327 | -0.0056 | 100 | 5.66 | 40 |  |  | 3.5999 | 0
159.33 | 2.8411 | -0.0054 | 100 | 5.66 | 40 |  |  | 3.6083 | 0.0002
159.43 | 2.8493 | -0.0055 | 100 | 5.66 | 40 |  |  | 3.6165 | 0.0001
159.53 | 2.8578 | -0.0055 | 100 | 5.66 | 40 |  |  | 3.625 | 0.0001
159.63 | 2.8661 | -0.0057 | 100 | 5.66 | 40 |  |  | 3.6333 | -0.0001
159.73 | 2.8744 | -0.0055 | 100 | 5.66 | 40 |  |  | 3.6416 | 0.0001
159.83 | 2.8828 | -0.0055 | 100 | 5.66 | 40 |  |  | 3.65 | 0.0001
159.93 | 2.8911 | -0.0054 | 100 | 5.66 | 40 |  |  | 3.6583 | 0.0002
160.03 | 2.8992 | -0.0055 | 100 | 5.66 | 40 |  |  | 3.6664 | 0.0001
160.13 | 2.9077 | -0.0055 | 100 | 5.66 | 40 |  |  | 3.6749 | 0.0001
160.23 | 2.9161 | -0.0056 | 100 | 5.66 | 40 |  |  | 3.6833 | 0
160.33 | 2.9243 | -0.0057 | 100 | 5.66 | 40 |  |  | 3.6915 | -0.0001
160.43 | 2.9328 | -0.0055 | 100 | 5.66 | 40 |  |  | 3.7 | 0.0001
160.53 | 2.9412 | -0.0056 | 100 | 5.66 | 40 |  |  | 3.7084 | 0
160.63 | 2.9493 | -0.0058 | 100 | 5.66 | 40 |  |  | 3.7165 | -0.0002
160.73 | 2.9577 | -0.0055 | 100 | 5.66 | 40 |  |  | 3.7249 | 0.0001
160.83 | 2.9661 | -0.0055 | 100 | 5.66 | 40 |  |  | 3.7333 | 0.0001
160.93 | 2.9744 | -0.0055 | 100 | 5.66 | 40 |  |  | 3.7416 | 0.0001
161.03 | 2.9827 | -0.0053 | 100 | 5.66 | 40 |  |  | 3.7499 | 0.0003
161.13 | 2.9912 | -0.0055 | 100 | 5.66 | 40 |  |  | 3.7584 | 0.0001
161.23 | 2.9995 | -0.0053 | 100 | 5.66 | 40 |  |  | 3.7667 | 0.0003
161.33 | 3.0077 | -0.0055 | 100 | 5.66 | 40 |  |  | 3.7749 | 0.0001
161.43 | 3.0159 | -0.0054 | 100 | 5.66 | 40 |  |  | 3.7831 | 0.0002
161.53 | 3.0244 | -0.0056 | 100 | 5.66 | 40 |  |  | 3.7916 | 0
161.63 | 3.0327 | -0.0055 | 100 | 5.66 | 40 |  |  | 3.7999 | 0.0001
161.73 | 3.0409 | -0.0054 | 100 | 5.66 | 40 |  |  | 3.8081 | 0.0002
161.83 | 3.0494 | -0.0056 | 100 | 5.66 | 40 |  |  | 3.8166 | 0
161.93 | 3.0579 | -0.0054 | 100 | 5.66 | 40 |  |  | 3.8251 | 0.0002
162.03 | 3.066 | -0.0056 | 100 | 5.66 | 40 |  |  | 3.8332 | 0
162.13 | 3.0744 | -0.0057 | 100 | 5.66 | 40 |  |  | 3.8416 | -0.0001
162.23 | 3.0827 | -0.0053 | 100 | 5.66 | 40 |  |  | 3.8499 | 0.0003
162.33 | 3.091 | -0.0056 | 100 | 5.66 | 40 |  |  | 3.8582 | 0
162.43 | 3.0994 | -0.0056 | 100 | 5.66 | 40 |  |  | 3.8666 | 0
162.53 | 3.1078 | -0.0056 | 100 | 5.66 | 40 |  |  | 3.875 | 0
162.63 | 3.1162 | -0.0055 | 100 | 5.66 | 40 |  |  | 3.8834 | 0.0001
162.73 | 3.1244 | -0.0055 | 100 | 5.66 | 40 |  |  | 3.8916 | 0.0001
162.83 | 3.1328 | -0.0054 | 100 | 5.66 | 40 |  |  | 3.9 | 0.0002
162.93 | 3.141 | -0.0055 | 100 | 5.66 | 40 |  |  | 3.9082 | 0.0001
163.03 | 3.1492 | -0.0055 | 100 | 5.66 | 40 |  |  | 3.9164 | 0.0001
163.13 | 3.1577 | -0.0056 | 100 | 5.66 | 40 |  |  | 3.9249 | 0
163.23 | 3.1661 | -0.0055 | 100 | 5.66 | 40 |  |  | 3.9333 | 0.0001
163.33 | 3.1744 | -0.0054 | 100 | 5.66 | 40 |  |  | 3.9416 | 0.0002
163.43 | 3.1827 | -0.0057 | 100 | 5.66 | 40 |  |  | 3.9499 | -0.0001
163.53 | 3.1912 | -0.0055 | 100 | 5.66 | 40 |  |  | 3.9584 | 0.0001
163.63 | 3.1993 | -0.0056 | 100 | 5.66 | 40 |  |  | 3.9665 | 0
163.73 | 3.2076 | -0.0056 | 100 | 5.66 | 40 |  |  | 3.9748 | 0
163.83 | 3.2162 | -0.0056 | 100 | 5.66 | 40 |  |  | 3.9834 | 0
163.93 | 3.2244 | -0.0055 | 100 | 5.66 | 40 |  |  | 3.9916 | 0.0001
164.03 | 3.2326 | -0.0055 | 100 | 5.66 | 40 |  |  | 3.9998 | 0.0001
164.13 | 3.2412 | -0.0055 | 100 | 5.66 | 40 |  |  | 4.0084 | 0.0001
164.23 | 3.2495 | -0.0055 | 100 | 5.66 | 40 |  |  | 4.0167 | 0.0001
164.33 | 3.2576 | -0.0055 | 100 | 5.66 | 40 |  |  | 4.0248 | 0.0001
164.43 | 3.266 | -0.0054 | 100 | 5.66 | 40 |  |  | 4.0332 | 0.0002
164.53 | 3.2744 | -0.0055 | 100 | 5.66 | 40 |  |  | 4.0416 | 0.0001
164.63 | 3.2826 | -0.0054 | 100 | 5.66 | 40 |  |  | 4.0498 | 0.0002
164.73 | 3.291 | -0.0055 | 100 | 5.66 | 40 |  |  | 4.0582 | 0.0001
164.83 | 3.2994 | -0.0056 | 100 | 5.66 | 40 |  |  | 4.0666 | 0
164.93 | 3.3079 | -0.0057 | 100 | 5.66 | 40 |  |  | 4.0751 | -0.0001
165.03 | 3.316 | -0.0056 | 100 | 5.66 | 40 |  |  | 4.0832 | 0
165.13 | 3.3244 | -0.0056 | 100 | 5.66 | 40 |  |  | 4.0916 | 0
165.23 | 3.3328 | -0.0056 | 100 | 5.66 | 40 |  |  | 4.1 | 0
165.33 | 3.3411 | -0.0053 | 100 | 5.66 | 40 |  |  | 4.1083 | 0.0003
165.43 | 3.3493 | -0.0054 | 100 | 5.66 | 40 |  |  | 4.1165 | 0.0002
165.53 | 3.3578 | -0.0055 | 100 | 5.66 | 40 |  |  | 4.125 | 0.0001
165.63 | 3.3661 | -0.0054 | 100 | 5.66 | 40 |  |  | 4.1333 | 0.0002
165.73 | 3.3744 | -0.0056 | 100 | 5.66 | 40 |  |  | 4.1416 | 0
165.83 | 3.3828 | -0.0055 | 100 | 5.66 | 40 |  |  | 4.15 | 0.0001
165.93 | 3.391 | -0.0055 | 100 | 5.66 | 40 |  |  | 4.1582 | 0.0001
166.03 | 3.3992 | -0.0056 | 100 | 5.66 | 40 |  |  | 4.1664 | 0
166.13 | 3.4077 | -0.0054 | 100 | 5.66 | 40 |  |  | 4.1749 | 0.0002
166.23 | 3.4161 | -0.0053 | 100 | 5.66 | 40 |  |  | 4.1833 | 0.0003
166.33 | 3.4243 | -0.0055 | 100 | 5.66 | 40 |  |  | 4.1915 | 0.0001
166.43 | 3.4328 | -0.0054 | 100 | 5.66 | 40 |  |  | 4.2 | 0.0002
166.43 | 3.4329 | -0.0054 | 100 | 5.66 | 40 |  |  | 4.2001 | 0.0002

## plaster 5.1_17
Results Table 1
| Specimen label | Maximum Load | Flexure stress at Maximum Load | Support span | Thickness | Width
|  | (kN) | (N/mm^2) | (mm) | (mm) | (mm) |  |  |  | Area
5 | 5.1.17 | 0.0392 | 5.8812 | 100 | 5.51 | 40 |  |  |  | 0.0002204
Time | Displacement | Force | Support span | Thickness | Width | Stress | Strain | Displacement | Force | Area/FE | FT |  | slope |  | E
(s) | (mm) | (kN) | (mm) | (mm) | (mm) | (Mpa) | (-) | (mm) | (kN) | KNmm/J | J/m2 | KJ/m2 | KN/mm | N/mm | N/mm2(Mpa) | Gpa
0 |  |  | 100 | 5.51 | 40 | 0 | 0 | 0.3994 | 0.001 | 0 | 23.06887 | 0.02306887 | 0.1240063 | 124.0063 | 4633.072 | 4.633072
0.1 |  |  | 100 | 5.51 | 40 | 0 | 0 | 0.4026 | 0.0012 | 0
0.2 |  |  | 100 | 5.51 | 40 | 0 | 0 | 0.4021 | 0.0011 | 0
0.3 |  |  | 100 | 5.51 | 40 | 0 | 0 | 0.4018 | 0.001 | 0
0.4 |  |  | 100 | 5.51 | 40 | 0 | 0 | 0.4018 | 0.0011 | 0
0.5 |  |  | 100 | 5.51 | 40 | 0 | 0 | 0.4018 | 0.001 | 0
0.6 |  |  | 100 | 5.51 | 40 | 0 | 0 | 0.4024 | 0.001 | 0
0.7 |  |  | 100 | 5.51 | 40 | 0 | 0 | 0.4036 | 0.0012 | 0
0.8 |  |  | 100 | 5.51 | 40 | 0 | 0 | 0.4053 | 0.0013 | 0
0.9 |  |  | 100 | 5.51 | 40 | 0 | 0 | 0.4061 | 0.0012 | 0
1 |  |  | 100 | 5.51 | 40 | 0 | 0 | 0.4071 | 0.0013 | 0
1.1 |  |  | 100 | 5.51 | 40 | 0 | 0 | 0.408 | 0.0011 | 0
1.2 |  |  | 100 | 5.51 | 40 | 0 | 0 | 0.4086 | 0.0012 | 0
1.3 |  |  | 100 | 5.51 | 40 | 0 | 0 | 0.4094 | 0.0012 | 0
1.4 |  |  | 100 | 5.51 | 40 | 0 | 0 | 0.4103 | 0.0013 | 0
1.5 |  |  | 100 | 5.51 | 40 | 0 | 0 | 0.4111 | 0.0014 | 0
1.6 |  |  | 100 | 5.51 | 40 | 0 | 0 | 0.4118 | 0.0012 | 0
1.7 |  |  | 100 | 5.51 | 40 | 0 | 0 | 0.4128 | 0.0014 | 0
1.8 |  |  | 100 | 5.51 | 40 | 0 | 0 | 0.4138 | 0.0015 | 0
1.9 |  |  | 100 | 5.51 | 40 | 0 | 0 | 0.4144 | 0.0014 | 0
2 |  |  | 100 | 5.51 | 40 | 0 | 0 | 0.4152 | 0.0011 | 0
2.1 |  |  | 100 | 5.51 | 40 | 0 | 0 | 0.4162 | 0.001 | 0
2.2 |  |  | 100 | 5.51 | 40 | 0 | 0 | 0.4171 | 0.0011 | 0
2.3 |  |  | 100 | 5.51 | 40 | 0 | 0 | 0.4178 | 0.0011 | 0
2.4 |  |  | 100 | 5.51 | 40 | 0 | 0 | 0.4187 | 0.0013 | 0
2.5 |  |  | 100 | 5.51 | 40 | 0 | 0 | 0.4197 | 0.0013 | 0
2.6 |  |  | 100 | 5.51 | 40 | 0 | 0 | 0.4203 | 0.0014 | 0
2.7 |  |  | 100 | 5.51 | 40 | 0 | 0 | 0.4211 | 0.0011 | 0
2.8 |  |  | 100 | 5.51 | 40 | 0 | 0 | 0.422 | 0.0012 | 0
2.9 |  |  | 100 | 5.51 | 40 | 0 | 0 | 0.4229 | 0.001 | 0
3 |  |  | 100 | 5.51 | 40 | 0 | 0 | 0.4236 | 0.0013 | 0
3.1 |  |  | 100 | 5.51 | 40 | 0 | 0 | 0.4244 | 0.0012 | 0
3.2 |  |  | 100 | 5.51 | 40 | 0 | 0 | 0.4254 | 0.0012 | 0
3.3 |  |  | 100 | 5.51 | 40 | 0 | 0 | 0.4262 | 0.0013 | 0
3.4 |  |  | 100 | 5.51 | 40 | 0 | 0 | 0.4269 | 0.0012 | 0
3.5 |  |  | 100 | 5.51 | 40 | 0 | 0 | 0.4279 | 0.0012 | 0
3.6 |  |  | 100 | 5.51 | 40 | 0 | 0 | 0.4288 | 0.0013 | 0
3.7 |  |  | 100 | 5.51 | 40 | 0 | 0 | 0.4295 | 0.0011 | 0
3.8 |  |  | 100 | 5.51 | 40 | 0 | 0 | 0.4303 | 0.0012 | 0
3.9 |  |  | 100 | 5.51 | 40 | 0 | 0 | 0.4313 | 0.0012 | 0
4 |  |  | 100 | 5.51 | 40 | 0 | 0 | 0.4321 | 0.0013 | 0
4.1 |  |  | 100 | 5.51 | 40 | 0 | 0 | 0.4327 | 0.0013 | 0
4.2 |  |  | 100 | 5.51 | 40 | 0 | 0 | 0.4337 | 0.0013 | 0
4.3 |  |  | 100 | 5.51 | 40 | 0 | 0 | 0.4346 | 0.0014 | 0
4.4 |  |  | 100 | 5.51 | 40 | 0 | 0 | 0.4352 | 0.0014 | 0
4.5 |  |  | 100 | 5.51 | 40 | 0 | 0 | 0.4361 | 0.0014 | 0
4.6 |  |  | 100 | 5.51 | 40 | 0 | 0 | 0.4372 | 0.0013 | 0
4.7 |  |  | 100 | 5.51 | 40 | 0 | 0 | 0.4379 | 0.0014 | 0
4.8 |  |  | 100 | 5.51 | 40 | 0 | 0 | 0.4386 | 0.0012 | 0
4.9 |  |  | 100 | 5.51 | 40 | 0 | 0 | 0.4394 | 0.0013 | 0
5 |  |  | 100 | 5.51 | 40 | 0 | 0 | 0.4404 | 0.0013 | 0
5.1 |  |  | 100 | 5.51 | 40 | 0 | 0 | 0.4412 | 0.0012 | 0
5.2 |  |  | 100 | 5.51 | 40 | 0 | 0 | 0.442 | 0.0012 | 0
5.3 |  |  | 100 | 5.51 | 40 | 0 | 0 | 0.4431 | 0.0014 | 0
5.4 |  |  | 100 | 5.51 | 40 | 0 | 0 | 0.4438 | 0.0012 | 0
5.5 |  |  | 100 | 5.51 | 40 | 0 | 0 | 0.4445 | 0.0013 | 0
5.6 |  |  | 100 | 5.51 | 40 | 0 | 0 | 0.4453 | 0.0014 | 0
5.7 |  |  | 100 | 5.51 | 40 | 0 | 0 | 0.4463 | 0.0011 | 0
5.8 |  |  | 100 | 5.51 | 40 | 0 | 0 | 0.4469 | 0.0012 | 0
5.9 |  |  | 100 | 5.51 | 40 | 0 | 0 | 0.4477 | 0.0014 | 0
6 |  |  | 100 | 5.51 | 40 | 0 | 0 | 0.4487 | 0.0014 | 0
6.1 |  |  | 100 | 5.51 | 40 | 0 | 0 | 0.4496 | 0.0014 | 0
6.2 |  |  | 100 | 5.51 | 40 | 0 | 0 | 0.4502 | 0.0013 | 0
6.3 |  |  | 100 | 5.51 | 40 | 0 | 0 | 0.4511 | 0.0012 | 0
6.4 |  |  | 100 | 5.51 | 40 | 0 | 0 | 0.4521 | 0.0013 | 0
6.5 |  |  | 100 | 5.51 | 40 | 0 | 0 | 0.4529 | 0.0013 | 0
6.6 |  |  | 100 | 5.51 | 40 | 0 | 0 | 0.4536 | 0.0014 | 0
6.7 |  |  | 100 | 5.51 | 40 | 0 | 0 | 0.4546 | 0.0014 | 0
6.8 |  |  | 100 | 5.51 | 40 | 0 | 0 | 0.4555 | 0.0013 | 0
6.9 |  |  | 100 | 5.51 | 40 | 0 | 0 | 0.4561 | 0.0015 | 0
7 |  |  | 100 | 5.51 | 40 | 0 | 0 | 0.4569 | 0.0013 | 0
7.1 |  |  | 100 | 5.51 | 40 | 0 | 0 | 0.4579 | 0.0013 | 0
7.2 |  |  | 100 | 5.51 | 40 | 0 | 0 | 0.4588 | 0.0014 | 0
7.3 |  |  | 100 | 5.51 | 40 | 0 | 0 | 0.4594 | 0.0015 | 0
7.4 |  |  | 100 | 5.51 | 40 | 0 | 0 | 0.4604 | 0.0015 | 0
7.5 |  |  | 100 | 5.51 | 40 | 0 | 0 | 0.4614 | 0.0015 | 0
7.6 |  |  | 100 | 5.51 | 40 | 0 | 0 | 0.462 | 0.0016 | 0
7.7 |  |  | 100 | 5.51 | 40 | 0 | 0 | 0.4627 | 0.0015 | 0
7.8 |  |  | 100 | 5.51 | 40 | 0 | 0 | 0.4636 | 0.0016 | 0
7.9 |  |  | 100 | 5.51 | 40 | 0 | 0 | 0.4646 | 0.0016 | 0
8 |  |  | 100 | 5.51 | 40 | 0 | 0 | 0.4653 | 0.0016 | 0
8.1 |  |  | 100 | 5.51 | 40 | 0 | 0 | 0.4662 | 0.0016 | 0
8.2 |  |  | 100 | 5.51 | 40 | 0 | 0 | 0.4671 | 0.0018 | 0
8.3 |  |  | 100 | 5.51 | 40 | 0 | 0 | 0.4679 | 0.0015 | 0
8.4 |  |  | 100 | 5.51 | 40 | 0 | 0 | 0.4686 | 0.0015 | 0
8.5 |  |  | 100 | 5.51 | 40 | 0 | 0 | 0.4696 | 0.0016 | 0
8.6 |  |  | 100 | 5.51 | 40 | 0 | 0 | 0.4704 | 0.0015 | 0
8.7 |  |  | 100 | 5.51 | 40 | 0 | 0 | 0.4711 | 0.0017 | 0
8.8 |  |  | 100 | 5.51 | 40 | 0 | 0 | 0.4719 | 0.0018 | 0
8.9 |  |  | 100 | 5.51 | 40 | 0 | 0 | 0.4729 | 0.0016 | 0
9 |  |  | 100 | 5.51 | 40 | 0 | 0 | 0.4737 | 0.0017 | 0
9.1 |  |  | 100 | 5.51 | 40 | 0 | 0 | 0.4744 | 0.0019 | 0
9.2 |  |  | 100 | 5.51 | 40 | 0 | 0 | 0.4753 | 0.0015 | 0
9.3 |  |  | 100 | 5.51 | 40 | 0 | 0 | 0.4763 | 0.0016 | 0
9.4 |  |  | 100 | 5.51 | 40 | 0 | 0 | 0.477 | 0.0018 | 0
9.5 |  |  | 100 | 5.51 | 40 | 0 | 0 | 0.4778 | 0.0019 | 0
9.6 |  |  | 100 | 5.51 | 40 | 0 | 0 | 0.4788 | 0.0018 | 0
9.7 |  |  | 100 | 5.51 | 40 | 0 | 0 | 0.4796 | 0.0017 | 0
9.8 |  |  | 100 | 5.51 | 40 | 0 | 0 | 0.4803 | 0.0019 | 0
9.9 |  |  | 100 | 5.51 | 40 | 0 | 0 | 0.4811 | 0.0017 | 0
10 |  |  | 100 | 5.51 | 40 | 0 | 0 | 0.4821 | 0.0018 | 0
10.1 |  |  | 100 | 5.51 | 40 | 0 | 0 | 0.4828 | 0.0018 | 0
10.2 |  |  | 100 | 5.51 | 40 | 0 | 0 | 0.4835 | 0.0018 | 0
10.3 |  |  | 100 | 5.51 | 40 | 0 | 0 | 0.4846 | 0.0019 | 0
10.4 |  |  | 100 | 5.51 | 40 | 0 | 0 | 0.4854 | 0.0019 | 0
10.5 |  |  | 100 | 5.51 | 40 | 0 | 0 | 0.4861 | 0.0019 | 0
10.6 |  |  | 100 | 5.51 | 40 | 0 | 0 | 0.4869 | 0.0021 | 0
10.7 |  |  | 100 | 5.51 | 40 | 0 | 0 | 0.4879 | 0.0021 | 0
10.8 |  |  | 100 | 5.51 | 40 | 0 | 0 | 0.4888 | 0.0019 | 0
10.9 |  |  | 100 | 5.51 | 40 | 0 | 0 | 0.4895 | 0.0017 | 0
11 |  |  | 100 | 5.51 | 40 | 0 | 0 | 0.4904 | 0.0019 | 0
11.1 |  |  | 100 | 5.51 | 40 | 0 | 0 | 0.4913 | 0.0019 | 0
11.2 |  |  | 100 | 5.51 | 40 | 0 | 0 | 0.4919 | 0.002 | 0
11.3 |  |  | 100 | 5.51 | 40 | 0 | 0 | 0.4928 | 0.0023 | 0
11.4 |  |  | 100 | 5.51 | 40 | 0 | 0 | 0.4938 | 0.0022 | 0
11.5 |  |  | 100 | 5.51 | 40 | 0 | 0 | 0.4945 | 0.0019 | 0
11.6 |  |  | 100 | 5.51 | 40 | 0 | 0 | 0.4952 | 0.0021 | 0
11.7 |  |  | 100 | 5.51 | 40 | 0 | 0 | 0.4962 | 0.0021 | 0
11.8 |  |  | 100 | 5.51 | 40 | 0 | 0 | 0.4972 | 0.0019 | 0
11.9 |  |  | 100 | 5.51 | 40 | 0 | 0 | 0.4978 | 0.0021 | 0
12 |  |  | 100 | 5.51 | 40 | 0 | 0 | 0.4985 | 0.0022 | 0
12.1 |  |  | 100 | 5.51 | 40 | 0 | 0 | 0.4996 | 0.002 | 0
12.2 |  |  | 100 | 5.51 | 40 | 0 | 0 | 0.5004 | 0.0019 | 0
12.3 |  |  | 100 | 5.51 | 40 | 0 | 0 | 0.5011 | 0.0022 | 0
12.4 |  |  | 100 | 5.51 | 40 | 0 | 0 | 0.502 | 0.0021 | 0
12.5 |  |  | 100 | 5.51 | 40 | 0 | 0 | 0.503 | 0.002 | 0
12.6 |  |  | 100 | 5.51 | 40 | 0 | 0 | 0.5037 | 0.0019 | 0
12.7 |  |  | 100 | 5.51 | 40 | 0 | 0 | 0.5044 | 0.0021 | 0
12.8 |  |  | 100 | 5.51 | 40 | 0 | 0 | 0.5054 | 0.002 | 0
12.9 |  |  | 100 | 5.51 | 40 | 0 | 0 | 0.5063 | 0.0021 | 0
13 |  |  | 100 | 5.51 | 40 | 0 | 0 | 0.5069 | 0.0022 | 0
13.1 |  |  | 100 | 5.51 | 40 | 0 | 0 | 0.5078 | 0.0021 | 0
13.2 |  |  | 100 | 5.51 | 40 | 0 | 0 | 0.5089 | 0.0021 | 0
13.3 |  |  | 100 | 5.51 | 40 | 0 | 0 | 0.5095 | 0.0021 | 0
13.4 |  |  | 100 | 5.51 | 40 | 0 | 0 | 0.5102 | 0.0022 | 0
13.5 |  |  | 100 | 5.51 | 40 | 0 | 0 | 0.5111 | 0.0019 | 0
13.6 |  |  | 100 | 5.51 | 40 | 0 | 0 | 0.5122 | 0.0021 | 0
13.7 |  |  | 100 | 5.51 | 40 | 0 | 0 | 0.5128 | 0.0022 | 0
13.8 |  |  | 100 | 5.51 | 40 | 0 | 0 | 0.5137 | 0.0019 | 0
13.9 |  |  | 100 | 5.51 | 40 | 0 | 0 | 0.5147 | 0.0018 | 0
14 |  |  | 100 | 5.51 | 40 | 0 | 0 | 0.5154 | 0.0019 | 0
14.1 |  |  | 100 | 5.51 | 40 | 0 | 0 | 0.5161 | 0.0019 | 0
14.2 |  |  | 100 | 5.51 | 40 | 0 | 0 | 0.517 | 0.0019 | 0
14.3 |  |  | 100 | 5.51 | 40 | 0 | 0 | 0.5179 | 0.0019 | 0
14.4 |  |  | 100 | 5.51 | 40 | 0 | 0 | 0.5186 | 0.0017 | 0
14.5 |  |  | 100 | 5.51 | 40 | 0 | 0 | 0.5194 | 0.0016 | 0
14.6 |  |  | 100 | 5.51 | 40 | 0 | 0 | 0.5205 | 0.0017 | 0
14.7 |  |  | 100 | 5.51 | 40 | 0 | 0 | 0.5213 | 0.0018 | 0
14.8 |  |  | 100 | 5.51 | 40 | 0 | 0 | 0.5219 | 0.0017 | 0
14.9 |  |  | 100 | 5.51 | 40 | 0 | 0 | 0.5228 | 0.0017 | 0
15 |  |  | 100 | 5.51 | 40 | 0 | 0 | 0.5238 | 0.0017 | 0
15.1 |  |  | 100 | 5.51 | 40 | 0 | 0 | 0.5246 | 0.0018 | 0
15.2 |  |  | 100 | 5.51 | 40 | 0 | 0 | 0.5253 | 0.0018 | 0
15.3 |  |  | 100 | 5.51 | 40 | 0 | 0 | 0.5263 | 0.0016 | 0
15.4 |  |  | 100 | 5.51 | 40 | 0 | 0 | 0.5271 | 0.0018 | 0
15.5 |  |  | 100 | 5.51 | 40 | 0 | 0 | 0.5278 | 0.0019 | 0
15.6 |  |  | 100 | 5.51 | 40 | 0 | 0 | 0.5286 | 0.0017 | 0
15.7 |  |  | 100 | 5.51 | 40 | 0 | 0 | 0.5296 | 0.0019 | 0
15.8 |  |  | 100 | 5.51 | 40 | 0 | 0 | 0.5303 | 0.0019 | 0
15.9 |  |  | 100 | 5.51 | 40 | 0 | 0 | 0.5311 | 0.0017 | 0
16 |  |  | 100 | 5.51 | 40 | 0 | 0 | 0.5321 | 0.0018 | 0
16.1 |  |  | 100 | 5.51 | 40 | 0 | 0 | 0.5329 | 0.0019 | 0
16.2 |  |  | 100 | 5.51 | 40 | 0 | 0 | 0.5336 | 0.002 | 0
16.3 |  |  | 100 | 5.51 | 40 | 0 | 0 | 0.5344 | 0.002 | 0
16.4 |  |  | 100 | 5.51 | 40 | 0 | 0 | 0.5354 | 0.0018 | 0
16.5 |  |  | 100 | 5.51 | 40 | 0 | 0 | 0.5362 | 0.0019 | 0
16.6 |  |  | 100 | 5.51 | 40 | 0 | 0 | 0.5369 | 0.002 | 0
16.7 |  |  | 100 | 5.51 | 40 | 0 | 0 | 0.5379 | 0.0022 | 0
16.8 |  |  | 100 | 5.51 | 40 | 0 | 0 | 0.5388 | 0.002 | 0
16.9 |  |  | 100 | 5.51 | 40 | 0 | 0 | 0.5394 | 0.0021 | 0
17 |  |  | 100 | 5.51 | 40 | 0 | 0 | 0.5403 | 0.0019 | 0
17.1 |  |  | 100 | 5.51 | 40 | 0 | 0 | 0.5413 | 0.002 | 0
17.2 |  |  | 100 | 5.51 | 40 | 0 | 0 | 0.542 | 0.0022 | 0
17.3 |  |  | 100 | 5.51 | 40 | 0 | 0 | 0.5427 | 0.0021 | 0
17.4 |  |  | 100 | 5.51 | 40 | 0 | 0 | 0.5437 | 0.0021 | 0
17.5 |  |  | 100 | 5.51 | 40 | 0 | 0 | 0.5447 | 0.0023 | 0
17.6 |  |  | 100 | 5.51 | 40 | 0 | 0 | 0.5453 | 0.0022 | 0
17.7 |  |  | 100 | 5.51 | 40 | 0 | 0 | 0.546 | 0.0021 | 0
17.8 |  |  | 100 | 5.51 | 40 | 0 | 0 | 0.5471 | 0.002 | 0
17.9 |  |  | 100 | 5.51 | 40 | 0 | 0 | 0.5479 | 0.002 | 0
18 |  |  | 100 | 5.51 | 40 | 0 | 0 | 0.5486 | 0.0019 | 0
18.1 |  |  | 100 | 5.51 | 40 | 0 | 0 | 0.5494 | 0.0019 | 0
18.2 |  |  | 100 | 5.51 | 40 | 0 | 0 | 0.5505 | 0.0023 | 0
18.3 |  |  | 100 | 5.51 | 40 | 0 | 0 | 0.5512 | 0.0022 | 0
18.4 |  |  | 100 | 5.51 | 40 | 0 | 0 | 0.5519 | 0.0022 | 0
18.5 |  |  | 100 | 5.51 | 40 | 0 | 0 | 0.5528 | 0.0022 | 0
18.6 |  |  | 100 | 5.51 | 40 | 0 | 0 | 0.5537 | 0.0022 | 0
18.7 |  |  | 100 | 5.51 | 40 | 0 | 0 | 0.5544 | 0.002 | 0
18.8 |  |  | 100 | 5.51 | 40 | 0 | 0 | 0.5553 | 0.0022 | 0
18.9 |  |  | 100 | 5.51 | 40 | 0 | 0 | 0.5564 | 0.0022 | 0
19 |  |  | 100 | 5.51 | 40 | 0 | 0 | 0.557 | 0.0021 | 0
19.1 |  |  | 100 | 5.51 | 40 | 0 | 0 | 0.5577 | 0.0022 | 0
19.2 |  |  | 100 | 5.51 | 40 | 0 | 0 | 0.5586 | 0.0022 | 0
19.3 |  |  | 100 | 5.51 | 40 | 0 | 0 | 0.5598 | 0.0022 | 0
19.4 |  |  | 100 | 5.51 | 40 | 0 | 0 | 0.5604 | 0.0024 | 0
19.5 |  |  | 100 | 5.51 | 40 | 0 | 0 | 0.5611 | 0.0022 | 0
19.6 |  |  | 100 | 5.51 | 40 | 0 | 0 | 0.5621 | 0.0023 | 0
19.7 |  |  | 100 | 5.51 | 40 | 0 | 0 | 0.5629 | 0.0022 | 0
19.8 |  |  | 100 | 5.51 | 40 | 0 | 0 | 0.5636 | 0.0023 | 0
19.9 |  |  | 100 | 5.51 | 40 | 0 | 0 | 0.5645 | 0.0024 | 0
20 |  |  | 100 | 5.51 | 40 | 0 | 0 | 0.5654 | 0.0023 | 0
20.1 |  |  | 100 | 5.51 | 40 | 0 | 0 | 0.5661 | 0.002 | 0
20.2 |  |  | 100 | 5.51 | 40 | 0 | 0 | 0.5669 | 0.0023 | 0
20.3 |  |  | 100 | 5.51 | 40 | 0 | 0 | 0.5681 | 0.0023 | 0
20.4 |  |  | 100 | 5.51 | 40 | 0 | 0 | 0.5688 | 0.0023 | 0
20.5 |  |  | 100 | 5.51 | 40 | 0 | 0 | 0.5694 | 0.0025 | 0
20.6 |  |  | 100 | 5.51 | 40 | 0 | 0 | 0.5703 | 0.0023 | 0
20.7 |  |  | 100 | 5.51 | 40 | 0 | 0 | 0.5714 | 0.0023 | 0
20.8 |  |  | 100 | 5.51 | 40 | 0 | 0 | 0.5721 | 0.0025 | 0
20.9 |  |  | 100 | 5.51 | 40 | 0 | 0 | 0.5728 | 0.0023 | 0
21 |  |  | 100 | 5.51 | 40 | 0 | 0 | 0.5738 | 0.0027 | 0
21.1 |  |  | 100 | 5.51 | 40 | 0 | 0 | 0.5746 | 0.0024 | 0
21.2 |  |  | 100 | 5.51 | 40 | 0 | 0 | 0.5753 | 0.0024 | 0
21.3 |  |  | 100 | 5.51 | 40 | 0 | 0 | 0.5761 | 0.0026 | 0
21.4 |  |  | 100 | 5.51 | 40 | 0 | 0 | 0.5771 | 0.0025 | 0
21.5 |  |  | 100 | 5.51 | 40 | 0 | 0 | 0.5778 | 0.0026 | 0
21.6 |  |  | 100 | 5.51 | 40 | 0 | 0 | 0.5786 | 0.0026 | 0
21.7 |  |  | 100 | 5.51 | 40 | 0 | 0 | 0.5796 | 0.0026 | 0
21.8 |  |  | 100 | 5.51 | 40 | 0 | 0 | 0.5805 | 0.0029 | 0
21.9 |  |  | 100 | 5.51 | 40 | 0 | 0 | 0.5811 | 0.0025 | 0
22 |  |  | 100 | 5.51 | 40 | 0 | 0 | 0.5818 | 0.0027 | 0
22.1 |  |  | 100 | 5.51 | 40 | 0 | 0 | 0.5829 | 0.0025 | 0
22.2 |  |  | 100 | 5.51 | 40 | 0 | 0 | 0.5838 | 0.0028 | 0
22.3 |  |  | 100 | 5.51 | 40 | 0 | 0 | 0.5845 | 0.0026 | 0
22.4 |  |  | 100 | 5.51 | 40 | 0 | 0 | 0.5854 | 0.0026 | 0
22.5 |  |  | 100 | 5.51 | 40 | 0 | 0 | 0.5863 | 0.0027 | 0
22.6 |  |  | 100 | 5.51 | 40 | 0 | 0 | 0.587 | 0.0028 | 0
22.7 |  |  | 100 | 5.51 | 40 | 0 | 0 | 0.5878 | 0.0027 | 0
22.8 |  |  | 100 | 5.51 | 40 | 0 | 0 | 0.5887 | 0.0028 | 0
22.9 |  |  | 100 | 5.51 | 40 | 0 | 0 | 0.5895 | 0.0028 | 0
23 |  |  | 100 | 5.51 | 40 | 0 | 0 | 0.5902 | 0.0028 | 0
23.1 |  |  | 100 | 5.51 | 40 | 0 | 0 | 0.5911 | 0.0028 | 0
23.2 |  |  | 100 | 5.51 | 40 | 0 | 0 | 0.5923 | 0.0029 | 0
23.3 |  |  | 100 | 5.51 | 40 | 0 | 0 | 0.5928 | 0.0026 | 0
23.4 |  |  | 100 | 5.51 | 40 | 0 | 0 | 0.5935 | 0.0026 | 0
23.5 |  |  | 100 | 5.51 | 40 | 0 | 0 | 0.5946 | 0.0029 | 0
23.6 |  |  | 100 | 5.51 | 40 | 0 | 0 | 0.5955 | 0.0027 | 0
23.7 |  |  | 100 | 5.51 | 40 | 0 | 0 | 0.5961 | 0.0027 | 0
23.8 |  |  | 100 | 5.51 | 40 | 0 | 0 | 0.597 | 0.0026 | 0
23.9 |  |  | 100 | 5.51 | 40 | 0 | 0 | 0.598 | 0.0029 | 0
24 |  |  | 100 | 5.51 | 40 | 0 | 0 | 0.5987 | 0.0028 | 0
24.1 |  |  | 100 | 5.51 | 40 | 0 | 0 | 0.5994 | 0.0029 | 0
24.2 |  |  | 100 | 5.51 | 40 | 0 | 0 | 0.6003 | 0.0028 | 0
24.3 |  |  | 100 | 5.51 | 40 | 0 | 0 | 0.6013 | 0.0028 | 0
24.4 |  |  | 100 | 5.51 | 40 | 0 | 0 | 0.6019 | 0.0027 | 0
24.5 |  |  | 100 | 5.51 | 40 | 0 | 0 | 0.6028 | 0.0028 | 0
24.6 |  |  | 100 | 5.51 | 40 | 0 | 0 | 0.6039 | 0.0027 | 0
24.7 |  |  | 100 | 5.51 | 40 | 0 | 0 | 0.6046 | 0.0028 | 0
24.8 |  |  | 100 | 5.51 | 40 | 0 | 0 | 0.6053 | 0.0028 | 0
24.9 |  |  | 100 | 5.51 | 40 | 0 | 0 | 0.6061 | 0.0026 | 0
25 |  |  | 100 | 5.51 | 40 | 0 | 0 | 0.6072 | 0.0027 | 0
25.1 |  |  | 100 | 5.51 | 40 | 0 | 0 | 0.6079 | 0.0027 | 0
25.2 |  |  | 100 | 5.51 | 40 | 0 | 0 | 0.6086 | 0.0028 | 0
25.3 |  |  | 100 | 5.51 | 40 | 0 | 0 | 0.6096 | 0.0029 | 0
25.4 |  |  | 100 | 5.51 | 40 | 0 | 0 | 0.6104 | 0.0029 | 0
25.5 |  |  | 100 | 5.51 | 40 | 0 | 0 | 0.6111 | 0.003 | 0
25.6 |  |  | 100 | 5.51 | 40 | 0 | 0 | 0.6119 | 0.0028 | 0
25.7 |  |  | 100 | 5.51 | 40 | 0 | 0 | 0.6129 | 0.0026 | 0
25.8 |  |  | 100 | 5.51 | 40 | 0 | 0 | 0.6136 | 0.0029 | 0
25.9 |  |  | 100 | 5.51 | 40 | 0 | 0 | 0.6144 | 0.0029 | 0
26 |  |  | 100 | 5.51 | 40 | 0 | 0 | 0.6155 | 0.0028 | 0
26.1 |  |  | 100 | 5.51 | 40 | 0 | 0 | 0.6163 | 0.0028 | 0
26.2 |  |  | 100 | 5.51 | 40 | 0 | 0 | 0.6169 | 0.0027 | 0
26.3 |  |  | 100 | 5.51 | 40 | 0 | 0 | 0.6176 | 0.0027 | 0
26.4 |  |  | 100 | 5.51 | 40 | 0 | 0 | 0.6188 | 0.0028 | 0
26.5 |  |  | 100 | 5.51 | 40 | 0 | 0 | 0.6196 | 0.0025 | 0
26.6 |  |  | 100 | 5.51 | 40 | 0 | 0 | 0.6202 | 0.0029 | 0
26.7 |  |  | 100 | 5.51 | 40 | 0 | 0 | 0.6213 | 0.0028 | 0
26.8 |  |  | 100 | 5.51 | 40 | 0 | 0 | 0.6222 | 0.0028 | 0
26.9 |  |  | 100 | 5.51 | 40 | 0 | 0 | 0.6229 | 0.0026 | 0
27 |  |  | 100 | 5.51 | 40 | 0 | 0 | 0.6236 | 0.0027 | 0
27.1 |  |  | 100 | 5.51 | 40 | 0 | 0 | 0.6246 | 0.0028 | 0
27.2 |  |  | 100 | 5.51 | 40 | 0 | 0 | 0.6254 | 0.0025 | 0
27.3 |  |  | 100 | 5.51 | 40 | 0 | 0 | 0.6261 | 0.0025 | 0
27.4 |  |  | 100 | 5.51 | 40 | 0 | 0 | 0.6269 | 0.0027 | 0
27.5 |  |  | 100 | 5.51 | 40 | 0 | 0 | 0.628 | 0.0027 | 0
27.6 |  |  | 100 | 5.51 | 40 | 0 | 0 | 0.6287 | 0.0027 | 0
27.7 |  |  | 100 | 5.51 | 40 | 0 | 0 | 0.6294 | 0.0027 | 0
27.8 |  |  | 100 | 5.51 | 40 | 0 | 0 | 0.6306 | 0.0029 | 0
27.9 |  |  | 100 | 5.51 | 40 | 0 | 0 | 0.6314 | 0.0029 | 0
28 |  |  | 100 | 5.51 | 40 | 0 | 0 | 0.632 | 0.0026 | 0
28.1 |  |  | 100 | 5.51 | 40 | 0 | 0 | 0.6329 | 0.0029 | 0
28.2 |  |  | 100 | 5.51 | 40 | 0 | 0 | 0.6339 | 0.0027 | 0
28.3 |  |  | 100 | 5.51 | 40 | 0 | 0 | 0.6345 | 0.0026 | 0
28.4 |  |  | 100 | 5.51 | 40 | 0 | 0 | 0.6353 | 0.003 | 0
28.5 |  |  | 100 | 5.51 | 40 | 0 | 0 | 0.6361 | 0.0028 | 0
28.6 |  |  | 100 | 5.51 | 40 | 0 | 0 | 0.637 | 0.003 | 0
28.7 |  |  | 100 | 5.51 | 40 | 0 | 0 | 0.6377 | 0.003 | 0
28.8 |  |  | 100 | 5.51 | 40 | 0 | 0 | 0.6386 | 0.0029 | 0
28.9 |  |  | 100 | 5.51 | 40 | 0 | 0 | 0.6397 | 0.0029 | 0
29 |  |  | 100 | 5.51 | 40 | 0 | 0 | 0.6404 | 0.0029 | 0
29.1 |  |  | 100 | 5.51 | 40 | 0 | 0 | 0.6411 | 0.0029 | 0
29.2 |  |  | 100 | 5.51 | 40 | 0 | 0 | 0.6419 | 0.0029 | 0
29.3 |  |  | 100 | 5.51 | 40 | 0 | 0 | 0.643 | 0.003 | 0
29.4 |  |  | 100 | 5.51 | 40 | 0 | 0 | 0.6436 | 0.0029 | 0
29.5 |  |  | 100 | 5.51 | 40 | 0 | 0 | 0.6444 | 0.0029 | 0
29.6 |  |  | 100 | 5.51 | 40 | 0 | 0 | 0.6455 | 0.0029 | 0
29.7 |  |  | 100 | 5.51 | 40 | 0 | 0 | 0.6463 | 0.0029 | 0
29.8 |  |  | 100 | 5.51 | 40 | 0 | 0 | 0.6469 | 0.003 | 0
29.9 |  |  | 100 | 5.51 | 40 | 0 | 0 | 0.6478 | 0.0028 | 0
30 |  |  | 100 | 5.51 | 40 | 0 | 0 | 0.6488 | 0.003 | 0
30.1 |  |  | 100 | 5.51 | 40 | 0 | 0 | 0.6495 | 0.003 | 0
30.2 |  |  | 100 | 5.51 | 40 | 0 | 0 | 0.6503 | 0.0029 | 0
30.3 |  |  | 100 | 5.51 | 40 | 0 | 0 | 0.6513 | 0.0028 | 0
30.4 |  |  | 100 | 5.51 | 40 | 0 | 0 | 0.6521 | 0.0029 | 0
30.5 |  |  | 100 | 5.51 | 40 | 0 | 0 | 0.6528 | 0.0028 | 0
30.6 |  |  | 100 | 5.51 | 40 | 0 | 0 | 0.6536 | 0.0027 | 0
30.7 |  |  | 100 | 5.51 | 40 | 0 | 0 | 0.6547 | 0.0028 | 0
30.8 |  |  | 100 | 5.51 | 40 | 0 | 0 | 0.6554 | 0.0029 | 0
30.9 |  |  | 100 | 5.51 | 40 | 0 | 0 | 0.6561 | 0.0029 | 0
31 |  |  | 100 | 5.51 | 40 | 0 | 0 | 0.6571 | 0.0027 | 0
31.1 |  |  | 100 | 5.51 | 40 | 0 | 0 | 0.658 | 0.0027 | 0
31.2 |  |  | 100 | 5.51 | 40 | 0 | 0 | 0.6586 | 0.0027 | 0
31.3 |  |  | 100 | 5.51 | 40 | 0 | 0 | 0.6594 | 0.0029 | 0
31.4 |  |  | 100 | 5.51 | 40 | 0 | 0 | 0.6604 | 0.0028 | 0
31.5 |  |  | 100 | 5.51 | 40 | 0 | 0 | 0.6611 | 0.0028 | 0
31.6 |  |  | 100 | 5.51 | 40 | 0 | 0 | 0.6618 | 0.0029 | 0
31.7 |  |  | 100 | 5.51 | 40 | 0 | 0 | 0.6628 | 0.0028 | 0
31.8 |  |  | 100 | 5.51 | 40 | 0 | 0 | 0.6638 | 0.003 | 0
31.9 |  |  | 100 | 5.51 | 40 | 0 | 0 | 0.6644 | 0.0029 | 0
32 |  |  | 100 | 5.51 | 40 | 0 | 0 | 0.6653 | 0.003 | 0
32.1 |  |  | 100 | 5.51 | 40 | 0 | 0 | 0.6663 | 0.0028 | 0
32.2 |  |  | 100 | 5.51 | 40 | 0 | 0 | 0.6671 | 0.0029 | 0
32.3 |  |  | 100 | 5.51 | 40 | 0 | 0 | 0.6678 | 0.003 | 0
32.4 |  |  | 100 | 5.51 | 40 | 0 | 0 | 0.6688 | 0.0028 | 0
32.5 |  |  | 100 | 5.51 | 40 | 0 | 0 | 0.6697 | 0.0026 | 0
32.6 |  |  | 100 | 5.51 | 40 | 0 | 0 | 0.6703 | 0.0029 | 0
32.7 |  |  | 100 | 5.51 | 40 | 0 | 0 | 0.6711 | 0.0029 | 0
32.8 |  |  | 100 | 5.51 | 40 | 0 | 0 | 0.672 | 0.0028 | 0
32.9 |  |  | 100 | 5.51 | 40 | 0 | 0 | 0.6729 | 0.0029 | 0
33 |  |  | 100 | 5.51 | 40 | 0 | 0 | 0.6736 | 0.003 | 0
33.1 |  |  | 100 | 5.51 | 40 | 0 | 0 | 0.6744 | 0.0031 | 0
33.2 |  |  | 100 | 5.51 | 40 | 0 | 0 | 0.6754 | 0.0031 | 0
33.3 |  |  | 100 | 5.51 | 40 | 0 | 0 | 0.6762 | 0.003 | 0
33.4 |  |  | 100 | 5.51 | 40 | 0 | 0 | 0.6769 | 0.003 | 0
33.5 |  |  | 100 | 5.51 | 40 | 0 | 0 | 0.6779 | 0.003 | 0
33.6 |  |  | 100 | 5.51 | 40 | 0 | 0 | 0.6788 | 0.0031 | 0
33.7 |  |  | 100 | 5.51 | 40 | 0 | 0 | 0.6795 | 0.0033 | 0
33.8 |  |  | 100 | 5.51 | 40 | 0 | 0 | 0.6803 | 0.0032 | 0
33.9 |  |  | 100 | 5.51 | 40 | 0 | 0 | 0.6813 | 0.0032 | 0
34 |  |  | 100 | 5.51 | 40 | 0 | 0 | 0.6821 | 0.0031 | 0
34.1 |  |  | 100 | 5.51 | 40 | 0 | 0 | 0.6828 | 0.003 | 0
34.2 |  |  | 100 | 5.51 | 40 | 0 | 0 | 0.6836 | 0.003 | 0
34.3 |  |  | 100 | 5.51 | 40 | 0 | 0 | 0.6846 | 0.0031 | 0
34.4 |  |  | 100 | 5.51 | 40 | 0 | 0 | 0.6853 | 0.0032 | 0
34.5 |  |  | 100 | 5.51 | 40 | 0 | 0 | 0.6861 | 0.0032 | 0
34.6 |  |  | 100 | 5.51 | 40 | 0 | 0 | 0.6872 | 0.003 | 0
34.7 |  |  | 100 | 5.51 | 40 | 0 | 0 | 0.6879 | 0.0033 | 0
34.8 |  |  | 100 | 5.51 | 40 | 0 | 0 | 0.6886 | 0.0033 | 0
34.9 |  |  | 100 | 5.51 | 40 | 0 | 0 | 0.6894 | 0.0034 | 0
35 |  |  | 100 | 5.51 | 40 | 0 | 0 | 0.6904 | 0.0031 | 0
35.1 |  |  | 100 | 5.51 | 40 | 0 | 0 | 0.6912 | 0.0034 | 0
35.2 |  |  | 100 | 5.51 | 40 | 0 | 0 | 0.692 | 0.0033 | 0
35.3 |  |  | 100 | 5.51 | 40 | 0 | 0 | 0.6931 | 0.0032 | 0
35.4 |  |  | 100 | 5.51 | 40 | 0 | 0 | 0.6938 | 0.0032 | 0
35.5 |  |  | 100 | 5.51 | 40 | 0 | 0 | 0.6945 | 0.0033 | 0
35.6 |  |  | 100 | 5.51 | 40 | 0 | 0 | 0.6953 | 0.0032 | 0
35.7 |  |  | 100 | 5.51 | 40 | 0 | 0 | 0.6963 | 0.0032 | 0
35.8 |  |  | 100 | 5.51 | 40 | 0 | 0 | 0.6969 | 0.0032 | 0
35.9 |  |  | 100 | 5.51 | 40 | 0 | 0 | 0.6977 | 0.0031 | 0
36 |  |  | 100 | 5.51 | 40 | 0 | 0 | 0.6986 | 0.0032 | 0
36.1 |  |  | 100 | 5.51 | 40 | 0 | 0 | 0.6996 | 0.0035 | 0
36.2 |  |  | 100 | 5.51 | 40 | 0 | 0 | 0.7003 | 0.0032 | 0
36.3 |  |  | 100 | 5.51 | 40 | 0 | 0 | 0.7011 | 0.0034 | 0
36.4 |  |  | 100 | 5.51 | 40 | 0 | 0 | 0.7021 | 0.0033 | 0
36.5 |  |  | 100 | 5.51 | 40 | 0 | 0 | 0.7029 | 0.0034 | 0
36.6 |  |  | 100 | 5.51 | 40 | 0 | 0 | 0.7036 | 0.0033 | 0
36.7 |  |  | 100 | 5.51 | 40 | 0 | 0 | 0.7046 | 0.0034 | 0
36.8 |  |  | 100 | 5.51 | 40 | 0 | 0 | 0.7055 | 0.0034 | 0
36.9 |  |  | 100 | 5.51 | 40 | 0 | 0 | 0.7061 | 0.0032 | 0
37 |  |  | 100 | 5.51 | 40 | 0 | 0 | 0.7069 | 0.0033 | 0
37.1 |  |  | 100 | 5.51 | 40 | 0 | 0 | 0.7079 | 0.0033 | 0
37.2 |  |  | 100 | 5.51 | 40 | 0 | 0 | 0.7087 | 0.0034 | 0
37.3 |  |  | 100 | 5.51 | 40 | 0 | 0 | 0.7094 | 0.0034 | 0
37.4 |  |  | 100 | 5.51 | 40 | 0 | 0 | 0.7104 | 0.0033 | 0
37.5 |  |  | 100 | 5.51 | 40 | 0 | 0 | 0.7114 | 0.0033 | 0
37.6 |  |  | 100 | 5.51 | 40 | 0 | 0 | 0.712 | 0.0033 | 0
37.7 |  |  | 100 | 5.51 | 40 | 0 | 0 | 0.7127 | 0.0032 | 0
37.8 |  |  | 100 | 5.51 | 40 | 0 | 0 | 0.7137 | 0.0033 | 0
37.9 |  |  | 100 | 5.51 | 40 | 0 | 0 | 0.7146 | 0.0035 | 0
38 |  |  | 100 | 5.51 | 40 | 0 | 0 | 0.7153 | 0.0034 | 0
38.1 |  |  | 100 | 5.51 | 40 | 0 | 0 | 0.7162 | 0.0034 | 0
38.2 |  |  | 100 | 5.51 | 40 | 0 | 0 | 0.7172 | 0.0034 | 0
38.3 |  |  | 100 | 5.51 | 40 | 0 | 0 | 0.7179 | 0.0033 | 0
38.4 |  |  | 100 | 5.51 | 40 | 0 | 0 | 0.7186 | 0.0035 | 0
38.5 |  |  | 100 | 5.51 | 40 | 0 | 0 | 0.7196 | 0.0035 | 0
38.6 |  |  | 100 | 5.51 | 40 | 0 | 0 | 0.7204 | 0.0032 | 0
38.7 |  |  | 100 | 5.51 | 40 | 0 | 0 | 0.7211 | 0.0033 | 0
38.8 |  |  | 100 | 5.51 | 40 | 0 | 0 | 0.7219 | 0.0033 | 0
38.9 |  |  | 100 | 5.51 | 40 | 0 | 0 | 0.7229 | 0.0034 | 0
39 |  |  | 100 | 5.51 | 40 | 0 | 0 | 0.7237 | 0.0034 | 0
39.1 |  |  | 100 | 5.51 | 40 | 0 | 0 | 0.7244 | 0.0033 | 0
39.2 |  |  | 100 | 5.51 | 40 | 0 | 0 | 0.7253 | 0.0034 | 0
39.3 |  |  | 100 | 5.51 | 40 | 0 | 0 | 0.7263 | 0.0034 | 0
39.4 |  |  | 100 | 5.51 | 40 | 0 | 0 | 0.727 | 0.0031 | 0
39.5 |  |  | 100 | 5.51 | 40 | 0 | 0 | 0.7278 | 0.0033 | 0
39.6 | 0 | 0 | 100 | 5.51 | 40 | 0 | 0 | 0.7288 | 0.0032 | 1.6e-07
39.7 | 0.0008 | 0.0004 | 100 | 5.51 | 40 | 0.04940695 | 2.6448e-06 | 0.7296 | 0.0036 | 2.45e-07
39.8 | 0.0015 | 0.0003 | 100 | 5.51 | 40 | 0.03705521 | 4.959e-06 | 0.7303 | 0.0035 | 2.8e-07
39.9 | 0.0023 | 0.0004 | 100 | 5.51 | 40 | 0.04940695 | 7.6038e-06 | 0.7311 | 0.0036 | 5e-07
40 | 0.0033 | 0.0006 | 100 | 5.51 | 40 | 0.07411043 | 1.09098e-05 | 0.7321 | 0.0038 | 3.85e-07
40.1 | 0.004 | 0.0005 | 100 | 5.51 | 40 | 0.06175869 | 1.3224e-05 | 0.7328 | 0.0037 | 3.5e-07
40.2 | 0.0047 | 0.0005 | 100 | 5.51 | 40 | 0.06175869 | 1.55382e-05 | 0.7335 | 0.0037 | 6.6e-07
40.3 | 0.0058 | 0.0007 | 100 | 5.51 | 40 | 0.08646217 | 1.91748e-05 | 0.7346 | 0.0039 | 6e-07
40.4 | 0.0066 | 0.0008 | 100 | 5.51 | 40 | 0.0988139 | 2.18196e-05 | 0.7354 | 0.004 | 6.65e-07
40.5 | 0.0073 | 0.0011 | 100 | 5.51 | 40 | 0.1358691 | 2.41338e-05 | 0.7361 | 0.0043 | 7.2e-07
40.6 | 0.0081 | 0.0007 | 100 | 5.51 | 40 | 0.08646217 | 2.67786e-05 | 0.7369 | 0.0039 | 9e-07
40.7 | 0.0091 | 0.0011 | 100 | 5.51 | 40 | 0.1358691 | 3.00846e-05 | 0.7379 | 0.0043 | 1.035e-06
40.8 | 0.01 | 0.0012 | 100 | 5.51 | 40 | 0.1482209 | 3.306e-05 | 0.7388 | 0.0044 | 8.75e-07
40.9 | 0.0107 | 0.0013 | 100 | 5.51 | 40 | 0.1605726 | 3.53742e-05 | 0.7395 | 0.0045 | 1.3e-06
41 | 0.0117 | 0.0013 | 100 | 5.51 | 40 | 0.1605726 | 3.86802e-05 | 0.7405 | 0.0045 | 1.08e-06
41.1 | 0.0125 | 0.0014 | 100 | 5.51 | 40 | 0.1729243 | 4.1325e-05 | 0.7413 | 0.0046 | 8.4e-07
41.2 | 0.0131 | 0.0014 | 100 | 5.51 | 40 | 0.1729243 | 4.33086e-05 | 0.7419 | 0.0046 | 1.24e-06
41.3 | 0.0139 | 0.0017 | 100 | 5.51 | 40 | 0.2099795 | 4.59534e-05 | 0.7427 | 0.0049 | 2.035e-06
41.4 | 0.015 | 0.002 | 100 | 5.51 | 40 | 0.2470348 | 4.959e-05 | 0.7438 | 0.0052 | 1.33e-06
41.5 | 0.0157 | 0.0018 | 100 | 5.51 | 40 | 0.2223313 | 5.19042e-05 | 0.7445 | 0.005 | 1.26e-06
41.6 | 0.0164 | 0.0018 | 100 | 5.51 | 40 | 0.2223313 | 5.42184e-05 | 0.7452 | 0.005 | 1.85e-06
41.7 | 0.0174 | 0.0019 | 100 | 5.51 | 40 | 0.234683 | 5.75244e-05 | 0.7462 | 0.0051 | 2.05e-06
41.8 | 0.0184 | 0.0022 | 100 | 5.51 | 40 | 0.2717382 | 6.08304e-05 | 0.7472 | 0.0054 | 1.32e-06
41.9 | 0.019 | 0.0022 | 100 | 5.51 | 40 | 0.2717382 | 6.2814e-05 | 0.7478 | 0.0054 | 1.61e-06
42 | 0.0197 | 0.0024 | 100 | 5.51 | 40 | 0.2964417 | 6.51282e-05 | 0.7485 | 0.0056 | 2.805e-06
42.1 | 0.0208 | 0.0027 | 100 | 5.51 | 40 | 0.3334969 | 6.87648e-05 | 0.7496 | 0.0059 | 2.12e-06
42.2 | 0.0216 | 0.0026 | 100 | 5.51 | 40 | 0.3211452 | 7.14096e-05 | 0.7504 | 0.0058 | 1.855e-06
42.3 | 0.0223 | 0.0027 | 100 | 5.51 | 40 | 0.3334969 | 7.37238e-05 | 0.7511 | 0.0059 | 2.52e-06
42.4 | 0.0232 | 0.0029 | 100 | 5.51 | 40 | 0.3582004 | 7.66992e-05 | 0.752 | 0.0061 | 2.9e-06
42.5 | 0.0242 | 0.0029 | 100 | 5.51 | 40 | 0.3582004 | 8.00052e-05 | 0.753 | 0.0061 | 2.065e-06
42.6 | 0.0249 | 0.003 | 100 | 5.51 | 40 | 0.3705521 | 8.23194e-05 | 0.7537 | 0.0062 | 2.135e-06
42.7 | 0.0256 | 0.0031 | 100 | 5.51 | 40 | 0.3829039 | 8.46336e-05 | 0.7544 | 0.0063 | 3.2e-06
42.8 | 0.0266 | 0.0033 | 100 | 5.51 | 40 | 0.4076074 | 8.79396e-05 | 0.7554 | 0.0065 | 2.925e-06
42.9 | 0.0275 | 0.0032 | 100 | 5.51 | 40 | 0.3952556 | 9.0915e-05 | 0.7563 | 0.0064 | 1.98e-06
43 | 0.0281 | 0.0034 | 100 | 5.51 | 40 | 0.4199591 | 9.28986e-05 | 0.7569 | 0.0066 | 3.105e-06
43.1 | 0.029 | 0.0035 | 100 | 5.51 | 40 | 0.4323108 | 9.5874e-05 | 0.7578 | 0.0067 | 4.015e-06
43.2 | 0.0301 | 0.0038 | 100 | 5.51 | 40 | 0.469366 | 9.95106e-05 | 0.7589 | 0.007 | 2.25e-06
43.3 | 0.0307 | 0.0037 | 100 | 5.51 | 40 | 0.4570143 | 0.0001014942 | 0.7595 | 0.0069 | 2.625e-06
43.4 | 0.0314 | 0.0038 | 100 | 5.51 | 40 | 0.469366 | 0.0001038084 | 0.7602 | 0.007 | 3.51e-06
43.5 | 0.0323 | 0.004 | 100 | 5.51 | 40 | 0.4940695 | 0.0001067838 | 0.7611 | 0.0072 | 4.1e-06
43.6 | 0.0333 | 0.0042 | 100 | 5.51 | 40 | 0.518773 | 0.0001100898 | 0.7621 | 0.0074 | 2.94e-06
43.7 | 0.034 | 0.0042 | 100 | 5.51 | 40 | 0.518773 | 0.000112404 | 0.7628 | 0.0074 | 3.825e-06
43.8 | 0.0349 | 0.0043 | 100 | 5.51 | 40 | 0.5311247 | 0.0001153794 | 0.7637 | 0.0075 | 4.4e-06
43.9 | 0.0359 | 0.0045 | 100 | 5.51 | 40 | 0.5558282 | 0.0001186854 | 0.7647 | 0.0077 | 3.185e-06
44 | 0.0366 | 0.0046 | 100 | 5.51 | 40 | 0.5681799 | 0.0001209996 | 0.7654 | 0.0078 | 3.185e-06
44.1 | 0.0373 | 0.0045 | 100 | 5.51 | 40 | 0.5558282 | 0.0001233138 | 0.7661 | 0.0077 | 4.14e-06
44.2 | 0.0382 | 0.0047 | 100 | 5.51 | 40 | 0.5805317 | 0.0001262892 | 0.767 | 0.0079 | 4.23e-06
44.3 | 0.0391 | 0.0047 | 100 | 5.51 | 40 | 0.5805317 | 0.0001292646 | 0.7679 | 0.0079 | 3.29e-06
44.4 | 0.0398 | 0.0047 | 100 | 5.51 | 40 | 0.5805317 | 0.0001315788 | 0.7686 | 0.0079 | 3.96e-06
44.5 | 0.0406 | 0.0052 | 100 | 5.51 | 40 | 0.6422904 | 0.0001342236 | 0.7694 | 0.0084 | 5.61e-06
44.6 | 0.0417 | 0.005 | 100 | 5.51 | 40 | 0.6175869 | 0.0001378602 | 0.7705 | 0.0082 | 4.04e-06
44.7 | 0.0425 | 0.0051 | 100 | 5.51 | 40 | 0.6299386 | 0.000140505 | 0.7713 | 0.0083 | 3.12e-06
44.8 | 0.0431 | 0.0053 | 100 | 5.51 | 40 | 0.6546421 | 0.0001424886 | 0.7719 | 0.0085 | 4.77e-06
44.9 | 0.044 | 0.0053 | 100 | 5.51 | 40 | 0.6546421 | 0.000145464 | 0.7728 | 0.0085 | 5.94e-06
45 | 0.0451 | 0.0055 | 100 | 5.51 | 40 | 0.6793456 | 0.0001491006 | 0.7739 | 0.0087 | 3.885e-06
45.1 | 0.0458 | 0.0056 | 100 | 5.51 | 40 | 0.6916973 | 0.0001514148 | 0.7746 | 0.0088 | 3.955e-06
45.2 | 0.0465 | 0.0057 | 100 | 5.51 | 40 | 0.7040491 | 0.000153729 | 0.7753 | 0.0089 | 5.75e-06
45.3 | 0.0475 | 0.0058 | 100 | 5.51 | 40 | 0.7164008 | 0.000157035 | 0.7763 | 0.009 | 4.72e-06
45.4 | 0.0483 | 0.006 | 100 | 5.51 | 40 | 0.7411043 | 0.0001596798 | 0.7771 | 0.0092 | 4.13e-06
45.5 | 0.049 | 0.0058 | 100 | 5.51 | 40 | 0.7164008 | 0.000161994 | 0.7778 | 0.009 | 4.8e-06
45.6 | 0.0498 | 0.0062 | 100 | 5.51 | 40 | 0.7658078 | 0.0001646388 | 0.7786 | 0.0094 | 6.15e-06
45.7 | 0.0508 | 0.0061 | 100 | 5.51 | 40 | 0.753456 | 0.0001679448 | 0.7796 | 0.0093 | 4.375e-06
45.8 | 0.0515 | 0.0064 | 100 | 5.51 | 40 | 0.7905112 | 0.000170259 | 0.7803 | 0.0096 | 4.445e-06
45.9 | 0.0522 | 0.0063 | 100 | 5.51 | 40 | 0.7781595 | 0.0001725732 | 0.781 | 0.0095 | 7.095e-06
46 | 0.0533 | 0.0066 | 100 | 5.51 | 40 | 0.8152147 | 0.0001762098 | 0.7821 | 0.0098 | 5.32e-06
46.1 | 0.0541 | 0.0067 | 100 | 5.51 | 40 | 0.8275664 | 0.0001788546 | 0.7829 | 0.0099 | 4.585e-06
46.2 | 0.0548 | 0.0064 | 100 | 5.51 | 40 | 0.7905112 | 0.0001811688 | 0.7836 | 0.0096 | 5.28e-06
46.3 | 0.0556 | 0.0068 | 100 | 5.51 | 40 | 0.8399182 | 0.0001838136 | 0.7844 | 0.01 | 6.8e-06
46.4 | 0.0566 | 0.0068 | 100 | 5.51 | 40 | 0.8399182 | 0.0001871196 | 0.7854 | 0.01 | 5.52e-06
46.5 | 0.0574 | 0.007 | 100 | 5.51 | 40 | 0.8646217 | 0.0001897644 | 0.7862 | 0.0102 | 4.9e-06
46.6 | 0.0581 | 0.007 | 100 | 5.51 | 40 | 0.8646217 | 0.0001920786 | 0.7869 | 0.0102 | 7.15e-06
46.7 | 0.0591 | 0.0073 | 100 | 5.51 | 40 | 0.9016769 | 0.0001953846 | 0.7879 | 0.0105 | 5.8e-06
46.8 | 0.0599 | 0.0072 | 100 | 5.51 | 40 | 0.8893251 | 0.0001980294 | 0.7887 | 0.0104 | 5.92e-06
46.9 | 0.0607 | 0.0076 | 100 | 5.51 | 40 | 0.9387321 | 0.0002006742 | 0.7895 | 0.0108 | 5.32e-06
47 | 0.0614 | 0.0076 | 100 | 5.51 | 40 | 0.9387321 | 0.0002029884 | 0.7902 | 0.0108 | 7.6e-06
47.1 | 0.0624 | 0.0076 | 100 | 5.51 | 40 | 0.9387321 | 0.0002062944 | 0.7912 | 0.0108 | 6.12e-06
47.2 | 0.0632 | 0.0077 | 100 | 5.51 | 40 | 0.9510838 | 0.0002089392 | 0.792 | 0.0109 | 5.425e-06
47.3 | 0.0639 | 0.0078 | 100 | 5.51 | 40 | 0.9634356 | 0.0002112534 | 0.7927 | 0.011 | 7.85e-06
47.4 | 0.0649 | 0.0079 | 100 | 5.51 | 40 | 0.9757873 | 0.0002145594 | 0.7937 | 0.0111 | 8.05e-06
47.5 | 0.0659 | 0.0082 | 100 | 5.51 | 40 | 1.012843 | 0.0002178654 | 0.7947 | 0.0114 | 4.92e-06
47.6 | 0.0665 | 0.0082 | 100 | 5.51 | 40 | 1.012843 | 0.000219849 | 0.7953 | 0.0114 | 5.81e-06
47.7 | 0.0672 | 0.0084 | 100 | 5.51 | 40 | 1.037546 | 0.0002221632 | 0.796 | 0.0116 | 9.295e-06
47.8 | 0.0683 | 0.0085 | 100 | 5.51 | 40 | 1.049898 | 0.0002257998 | 0.7971 | 0.0117 | 7.785e-06
47.9 | 0.0692 | 0.0088 | 100 | 5.51 | 40 | 1.086953 | 0.0002287752 | 0.798 | 0.012 | 5.22e-06
48 | 0.0698 | 0.0086 | 100 | 5.51 | 40 | 1.062249 | 0.0002307588 | 0.7986 | 0.0118 | 6.88e-06
48.1 | 0.0706 | 0.0086 | 100 | 5.51 | 40 | 1.062249 | 0.0002334036 | 0.7994 | 0.0118 | 9.68e-06
48.2 | 0.0717 | 0.009 | 100 | 5.51 | 40 | 1.111656 | 0.0002370402 | 0.8005 | 0.0122 | 6.3e-06
48.3 | 0.0724 | 0.009 | 100 | 5.51 | 40 | 1.111656 | 0.0002393544 | 0.8012 | 0.0122 | 6.335e-06
48.4 | 0.0731 | 0.0091 | 100 | 5.51 | 40 | 1.124008 | 0.0002416686 | 0.8019 | 0.0123 | 8.325e-06
48.5 | 0.074 | 0.0094 | 100 | 5.51 | 40 | 1.161063 | 0.000244644 | 0.8028 | 0.0126 | 9.4e-06
48.6 | 0.075 | 0.0094 | 100 | 5.51 | 40 | 1.161063 | 0.00024795 | 0.8038 | 0.0126 | 5.61e-06
48.7 | 0.0756 | 0.0093 | 100 | 5.51 | 40 | 1.148712 | 0.0002499336 | 0.8044 | 0.0125 | 8.415e-06
48.8 | 0.0765 | 0.0094 | 100 | 5.51 | 40 | 1.161063 | 0.000252909 | 0.8053 | 0.0126 | 1.045e-05
48.9 | 0.0776 | 0.0096 | 100 | 5.51 | 40 | 1.185767 | 0.0002565456 | 0.8064 | 0.0128 | 5.79e-06
49 | 0.0782 | 0.0097 | 100 | 5.51 | 40 | 1.198119 | 0.0002585292 | 0.807 | 0.0129 | 6.79e-06
49.1 | 0.0789 | 0.0097 | 100 | 5.51 | 40 | 1.198119 | 0.0002608434 | 0.8077 | 0.0129 | 8.775e-06
49.2 | 0.0798 | 0.0098 | 100 | 5.51 | 40 | 1.21047 | 0.0002638188 | 0.8086 | 0.013 | 1.176e-05
49.3 | 0.081 | 0.0098 | 100 | 5.51 | 40 | 1.21047 | 0.000267786 | 0.8098 | 0.013 | 5.94e-06
49.4 | 0.0816 | 0.01 | 100 | 5.51 | 40 | 1.235174 | 0.0002697696 | 0.8104 | 0.0132 | 7.07e-06
49.5 | 0.0823 | 0.0102 | 100 | 5.51 | 40 | 1.259877 | 0.0002720838 | 0.8111 | 0.0134 | 1.025e-05
49.6 | 0.0833 | 0.0103 | 100 | 5.51 | 40 | 1.272229 | 0.0002753898 | 0.8121 | 0.0135 | 8.28e-06
49.7 | 0.0841 | 0.0104 | 100 | 5.51 | 40 | 1.284581 | 0.0002780346 | 0.8129 | 0.0136 | 7.28e-06
49.8 | 0.0848 | 0.0104 | 100 | 5.51 | 40 | 1.284581 | 0.0002803488 | 0.8136 | 0.0136 | 8.4e-06
49.9 | 0.0856 | 0.0106 | 100 | 5.51 | 40 | 1.309284 | 0.0002829936 | 0.8144 | 0.0138 | 1.06e-05
50 | 0.0866 | 0.0106 | 100 | 5.51 | 40 | 1.309284 | 0.0002862996 | 0.8154 | 0.0138 | 7.455e-06
50.1 | 0.0873 | 0.0107 | 100 | 5.51 | 40 | 1.321636 | 0.0002886138 | 0.8161 | 0.0139 | 8.6e-06
50.2 | 0.0881 | 0.0108 | 100 | 5.51 | 40 | 1.333988 | 0.0002912586 | 0.8169 | 0.014 | 1.314e-05
50.3 | 0.0893 | 0.0111 | 100 | 5.51 | 40 | 1.371043 | 0.0002952258 | 0.8181 | 0.0143 | 7.77e-06
50.4 | 0.09 | 0.0111 | 100 | 5.51 | 40 | 1.371043 | 0.00029754 | 0.8188 | 0.0143 | 6.66e-06
50.5 | 0.0906 | 0.0111 | 100 | 5.51 | 40 | 1.371043 | 0.0002995236 | 0.8194 | 0.0143 | 9.99e-06
50.6 | 0.0915 | 0.0111 | 100 | 5.51 | 40 | 1.371043 | 0.000302499 | 0.8203 | 0.0143 | 1.243e-05
50.7 | 0.0926 | 0.0115 | 100 | 5.51 | 40 | 1.42045 | 0.0003061356 | 0.8214 | 0.0147 | 7.98e-06
50.8 | 0.0933 | 0.0113 | 100 | 5.51 | 40 | 1.395746 | 0.0003084498 | 0.8221 | 0.0145 | 7.98e-06
50.9 | 0.094 | 0.0115 | 100 | 5.51 | 40 | 1.42045 | 0.000310764 | 0.8228 | 0.0147 | 1.16e-05
51 | 0.095 | 0.0117 | 100 | 5.51 | 40 | 1.445153 | 0.00031407 | 0.8238 | 0.0149 | 9.4e-06
51.1 | 0.0958 | 0.0118 | 100 | 5.51 | 40 | 1.457505 | 0.0003167148 | 0.8246 | 0.015 | 8.33e-06
51.2 | 0.0965 | 0.012 | 100 | 5.51 | 40 | 1.482209 | 0.000319029 | 0.8253 | 0.0152 | 9.52e-06
51.3 | 0.0973 | 0.0118 | 100 | 5.51 | 40 | 1.457505 | 0.0003216738 | 0.8261 | 0.015 | 1.205e-05
51.4 | 0.0983 | 0.0123 | 100 | 5.51 | 40 | 1.519264 | 0.0003249798 | 0.8271 | 0.0155 | 8.645e-06
51.5 | 0.099 | 0.0124 | 100 | 5.51 | 40 | 1.531616 | 0.000327294 | 0.8278 | 0.0156 | 8.575e-06
51.6 | 0.0997 | 0.0121 | 100 | 5.51 | 40 | 1.49456 | 0.0003296082 | 0.8285 | 0.0153 | 1.3695e-05
51.7 | 0.1008 | 0.0128 | 100 | 5.51 | 40 | 1.581022 | 0.0003332448 | 0.8296 | 0.016 | 1.1385e-05
51.8 | 0.1017 | 0.0125 | 100 | 5.51 | 40 | 1.543967 | 0.0003362202 | 0.8305 | 0.0157 | 7.5e-06
51.9 | 0.1023 | 0.0125 | 100 | 5.51 | 40 | 1.543967 | 0.0003382038 | 0.8311 | 0.0157 | 8.785e-06
52 | 0.103 | 0.0126 | 100 | 5.51 | 40 | 1.556319 | 0.000340518 | 0.8318 | 0.0158 | 1.3915e-05
52.1 | 0.1041 | 0.0127 | 100 | 5.51 | 40 | 1.568671 | 0.0003441546 | 0.8329 | 0.0159 | 1.1565e-05
52.2 | 0.105 | 0.013 | 100 | 5.51 | 40 | 1.605726 | 0.00034713 | 0.8338 | 0.0162 | 9.1e-06
52.3 | 0.1057 | 0.013 | 100 | 5.51 | 40 | 1.605726 | 0.0003494442 | 0.8345 | 0.0162 | 1.1745e-05
52.4 | 0.1066 | 0.0131 | 100 | 5.51 | 40 | 1.618078 | 0.0003524196 | 0.8354 | 0.0163 | 1.1835e-05
52.5 | 0.1075 | 0.0132 | 100 | 5.51 | 40 | 1.630429 | 0.000355395 | 0.8363 | 0.0164 | 9.275e-06
52.6 | 0.1082 | 0.0133 | 100 | 5.51 | 40 | 1.642781 | 0.0003577092 | 0.837 | 0.0165 | 1.06e-05
52.7 | 0.109 | 0.0132 | 100 | 5.51 | 40 | 1.630429 | 0.000360354 | 0.8378 | 0.0164 | 1.206e-05
52.8 | 0.1099 | 0.0136 | 100 | 5.51 | 40 | 1.679836 | 0.0003633294 | 0.8387 | 0.0168 | 9.59e-06
52.9 | 0.1106 | 0.0138 | 100 | 5.51 | 40 | 1.70454 | 0.0003656436 | 0.8394 | 0.017 | 1.096e-05
53 | 0.1114 | 0.0136 | 100 | 5.51 | 40 | 1.679836 | 0.0003682884 | 0.8402 | 0.0168 | 1.2285e-05
53.1 | 0.1123 | 0.0137 | 100 | 5.51 | 40 | 1.692188 | 0.0003712638 | 0.8411 | 0.0169 | 1.5125e-05
53.2 | 0.1134 | 0.0138 | 100 | 5.51 | 40 | 1.70454 | 0.0003749004 | 0.8422 | 0.017 | 8.34e-06
53.3 | 0.114 | 0.014 | 100 | 5.51 | 40 | 1.729243 | 0.000376884 | 0.8428 | 0.0172 | 9.87e-06
53.4 | 0.1147 | 0.0142 | 100 | 5.51 | 40 | 1.753947 | 0.0003791982 | 0.8435 | 0.0174 | 1.5675e-05
53.5 | 0.1158 | 0.0143 | 100 | 5.51 | 40 | 1.766299 | 0.0003828348 | 0.8446 | 0.0175 | 1.2915e-05
53.6 | 0.1167 | 0.0144 | 100 | 5.51 | 40 | 1.77865 | 0.0003858102 | 0.8455 | 0.0176 | 8.73e-06
53.7 | 0.1173 | 0.0147 | 100 | 5.51 | 40 | 1.815705 | 0.0003877938 | 0.8461 | 0.0179 | 1.314e-05
53.8 | 0.1182 | 0.0145 | 100 | 5.51 | 40 | 1.791002 | 0.0003907692 | 0.847 | 0.0177 | 1.465e-05
53.9 | 0.1192 | 0.0148 | 100 | 5.51 | 40 | 1.828057 | 0.0003940752 | 0.848 | 0.018 | 1.0325e-05
54 | 0.1199 | 0.0147 | 100 | 5.51 | 40 | 1.815705 | 0.0003963894 | 0.8487 | 0.0179 | 1.029e-05
54.1 | 0.1206 | 0.0147 | 100 | 5.51 | 40 | 1.815705 | 0.0003987036 | 0.8494 | 0.0179 | 1.332e-05
54.2 | 0.1215 | 0.0149 | 100 | 5.51 | 40 | 1.840409 | 0.000401679 | 0.8503 | 0.0181 | 1.3545e-05
54.3 | 0.1224 | 0.0152 | 100 | 5.51 | 40 | 1.877464 | 0.0004046544 | 0.8512 | 0.0184 | 1.064e-05
54.4 | 0.1231 | 0.0152 | 100 | 5.51 | 40 | 1.877464 | 0.0004069686 | 0.8519 | 0.0184 | 1.3725e-05
54.5 | 0.124 | 0.0153 | 100 | 5.51 | 40 | 1.889816 | 0.000409944 | 0.8528 | 0.0185 | 1.6885e-05
54.6 | 0.1251 | 0.0154 | 100 | 5.51 | 40 | 1.902168 | 0.0004135806 | 0.8539 | 0.0186 | 1.071e-05
54.7 | 0.1258 | 0.0152 | 100 | 5.51 | 40 | 1.877464 | 0.0004158948 | 0.8546 | 0.0184 | 1.078e-05
54.8 | 0.1265 | 0.0156 | 100 | 5.51 | 40 | 1.926871 | 0.000418209 | 0.8553 | 0.0188 | 1.252e-05
54.9 | 0.1273 | 0.0157 | 100 | 5.51 | 40 | 1.939223 | 0.0004208538 | 0.8561 | 0.0189 | 1.738e-05
55 | 0.1284 | 0.0159 | 100 | 5.51 | 40 | 1.963926 | 0.0004244904 | 0.8572 | 0.0191 | 1.1095e-05
55.1 | 0.1291 | 0.0158 | 100 | 5.51 | 40 | 1.951575 | 0.0004268046 | 0.8579 | 0.019 | 1.1165e-05
55.2 | 0.1298 | 0.0161 | 100 | 5.51 | 40 | 1.98863 | 0.0004291188 | 0.8586 | 0.0193 | 1.61e-05
55.3 | 0.1308 | 0.0161 | 100 | 5.51 | 40 | 1.98863 | 0.0004324248 | 0.8596 | 0.0193 | 1.3e-05
55.4 | 0.1316 | 0.0164 | 100 | 5.51 | 40 | 2.025685 | 0.0004350696 | 0.8604 | 0.0196 | 1.148e-05
55.5 | 0.1323 | 0.0164 | 100 | 5.51 | 40 | 2.025685 | 0.0004373838 | 0.8611 | 0.0196 | 1.312e-05
55.6 | 0.1331 | 0.0164 | 100 | 5.51 | 40 | 2.025685 | 0.0004400286 | 0.8619 | 0.0196 | 1.65e-05
55.7 | 0.1341 | 0.0166 | 100 | 5.51 | 40 | 2.050389 | 0.0004433346 | 0.8629 | 0.0198 | 1.1655e-05
55.8 | 0.1348 | 0.0167 | 100 | 5.51 | 40 | 2.06274 | 0.0004456488 | 0.8636 | 0.0199 | 1.336e-05
55.9 | 0.1356 | 0.0167 | 100 | 5.51 | 40 | 2.06274 | 0.0004482936 | 0.8644 | 0.0199 | 1.8425e-05
56 | 0.1367 | 0.0168 | 100 | 5.51 | 40 | 2.075092 | 0.0004519302 | 0.8655 | 0.02 | 1.348e-05
56.1 | 0.1375 | 0.0169 | 100 | 5.51 | 40 | 2.087444 | 0.000454575 | 0.8663 | 0.0201 | 1.014e-05
56.2 | 0.1381 | 0.0169 | 100 | 5.51 | 40 | 2.087444 | 0.0004565586 | 0.8669 | 0.0201 | 1.1935e-05
56.3 | 0.1388 | 0.0172 | 100 | 5.51 | 40 | 2.124499 | 0.0004588728 | 0.8676 | 0.0204 | 2.058e-05
56.4 | 0.14 | 0.0171 | 100 | 5.51 | 40 | 2.112147 | 0.00046284 | 0.8688 | 0.0203 | 1.388e-05
56.5 | 0.1408 | 0.0176 | 100 | 5.51 | 40 | 2.173906 | 0.0004654848 | 0.8696 | 0.0208 | 1.053e-05
56.6 | 0.1414 | 0.0175 | 100 | 5.51 | 40 | 2.161554 | 0.0004674684 | 0.8702 | 0.0207 | 1.75e-05
56.7 | 0.1424 | 0.0175 | 100 | 5.51 | 40 | 2.161554 | 0.0004707744 | 0.8712 | 0.0207 | 1.76e-05
56.8 | 0.1434 | 0.0177 | 100 | 5.51 | 40 | 2.186258 | 0.0004740804 | 0.8722 | 0.0209 | 1.065e-05
56.9 | 0.144 | 0.0178 | 100 | 5.51 | 40 | 2.198609 | 0.000476064 | 0.8728 | 0.021 | 1.436e-05
57 | 0.1448 | 0.0181 | 100 | 5.51 | 40 | 2.235665 | 0.0004787088 | 0.8736 | 0.0213 | 1.81e-05
57.1 | 0.1458 | 0.0181 | 100 | 5.51 | 40 | 2.235665 | 0.0004820148 | 0.8746 | 0.0213 | 1.448e-05
57.2 | 0.1466 | 0.0181 | 100 | 5.51 | 40 | 2.235665 | 0.0004846596 | 0.8754 | 0.0213 | 1.2705e-05
57.3 | 0.1473 | 0.0182 | 100 | 5.51 | 40 | 2.248016 | 0.0004869738 | 0.8761 | 0.0214 | 1.464e-05
57.4 | 0.1481 | 0.0184 | 100 | 5.51 | 40 | 2.27272 | 0.0004896186 | 0.8769 | 0.0216 | 2.013e-05
57.5 | 0.1492 | 0.0182 | 100 | 5.51 | 40 | 2.248016 | 0.0004932552 | 0.878 | 0.0214 | 1.288e-05
57.6 | 0.1499 | 0.0186 | 100 | 5.51 | 40 | 2.297423 | 0.0004955694 | 0.8787 | 0.0218 | 1.122e-05
57.7 | 0.1505 | 0.0188 | 100 | 5.51 | 40 | 2.322127 | 0.000497553 | 0.8793 | 0.022 | 2.4505e-05
57.8 | 0.1518 | 0.0189 | 100 | 5.51 | 40 | 2.334478 | 0.0005018508 | 0.8806 | 0.0221 | 1.516e-05
57.9 | 0.1526 | 0.019 | 100 | 5.51 | 40 | 2.34683 | 0.0005044956 | 0.8814 | 0.0222 | 1.14e-05
58 | 0.1532 | 0.019 | 100 | 5.51 | 40 | 2.34683 | 0.0005064792 | 0.882 | 0.0222 | 1.719e-05
58.1 | 0.1541 | 0.0192 | 100 | 5.51 | 40 | 2.371534 | 0.0005094546 | 0.8829 | 0.0224 | 1.92e-05
58.2 | 0.1551 | 0.0192 | 100 | 5.51 | 40 | 2.371534 | 0.0005127606 | 0.8839 | 0.0224 | 1.161e-05
58.3 | 0.1557 | 0.0195 | 100 | 5.51 | 40 | 2.408589 | 0.0005147442 | 0.8845 | 0.0227 | 1.564e-05
58.4 | 0.1565 | 0.0196 | 100 | 5.51 | 40 | 2.420941 | 0.000517389 | 0.8853 | 0.0228 | 1.56e-05
58.5 | 0.1573 | 0.0194 | 100 | 5.51 | 40 | 2.396237 | 0.0005200338 | 0.8861 | 0.0226 | 1.755e-05
58.6 | 0.1582 | 0.0196 | 100 | 5.51 | 40 | 2.420941 | 0.0005230092 | 0.887 | 0.0228 | 1.372e-05
58.7 | 0.1589 | 0.0196 | 100 | 5.51 | 40 | 2.420941 | 0.0005253234 | 0.8877 | 0.0228 | 1.7685e-05
58.8 | 0.1598 | 0.0197 | 100 | 5.51 | 40 | 2.433292 | 0.0005282988 | 0.8886 | 0.0229 | 2.178e-05
58.9 | 0.1609 | 0.0199 | 100 | 5.51 | 40 | 2.457996 | 0.0005319354 | 0.8897 | 0.0231 | 1.4035e-05
59 | 0.1616 | 0.0202 | 100 | 5.51 | 40 | 2.495051 | 0.0005342496 | 0.8904 | 0.0234 | 1.4105e-05
59.1 | 0.1623 | 0.0201 | 100 | 5.51 | 40 | 2.482699 | 0.0005365638 | 0.8911 | 0.0233 | 1.8135e-05
59.2 | 0.1632 | 0.0202 | 100 | 5.51 | 40 | 2.495051 | 0.0005395392 | 0.892 | 0.0234 | 2.025e-05
59.3 | 0.1642 | 0.0203 | 100 | 5.51 | 40 | 2.507403 | 0.0005428452 | 0.893 | 0.0235 | 1.218e-05
59.4 | 0.1648 | 0.0203 | 100 | 5.51 | 40 | 2.507403 | 0.0005448288 | 0.8936 | 0.0235 | 1.636e-05
59.5 | 0.1656 | 0.0206 | 100 | 5.51 | 40 | 2.544458 | 0.0005474736 | 0.8944 | 0.0238 | 2.06e-05
59.6 | 0.1666 | 0.0206 | 100 | 5.51 | 40 | 2.544458 | 0.0005507796 | 0.8954 | 0.0238 | 1.8585e-05
59.7 | 0.1675 | 0.0207 | 100 | 5.51 | 40 | 2.55681 | 0.000553755 | 0.8963 | 0.0239 | 1.242e-05
59.8 | 0.1681 | 0.0207 | 100 | 5.51 | 40 | 2.55681 | 0.0005557386 | 0.8969 | 0.0239 | 1.8765e-05
59.9 | 0.169 | 0.021 | 100 | 5.51 | 40 | 2.593865 | 0.000558714 | 0.8978 | 0.0242 | 2.105e-05
60 | 0.17 | 0.0211 | 100 | 5.51 | 40 | 2.606217 | 0.00056202 | 0.8988 | 0.0243 | 1.4805e-05
60.1 | 0.1707 | 0.0212 | 100 | 5.51 | 40 | 2.618568 | 0.0005643342 | 0.8995 | 0.0244 | 1.692e-05
60.2 | 0.1715 | 0.0211 | 100 | 5.51 | 40 | 2.606217 | 0.000566979 | 0.9003 | 0.0243 | 2.12e-05
60.3 | 0.1725 | 0.0213 | 100 | 5.51 | 40 | 2.63092 | 0.000570285 | 0.9013 | 0.0245 | 1.712e-05
60.4 | 0.1733 | 0.0215 | 100 | 5.51 | 40 | 2.655624 | 0.0005729298 | 0.9021 | 0.0247 | 1.29e-05
60.5 | 0.1739 | 0.0215 | 100 | 5.51 | 40 | 2.655624 | 0.0005749134 | 0.9027 | 0.0247 | 1.9395e-05
60.6 | 0.1748 | 0.0216 | 100 | 5.51 | 40 | 2.667975 | 0.0005778888 | 0.9036 | 0.0248 | 2.387e-05
60.7 | 0.1759 | 0.0218 | 100 | 5.51 | 40 | 2.692679 | 0.0005815254 | 0.9047 | 0.025 | 1.5365e-05
60.8 | 0.1766 | 0.0221 | 100 | 5.51 | 40 | 2.729734 | 0.0005838396 | 0.9054 | 0.0253 | 1.5365e-05
60.9 | 0.1773 | 0.0218 | 100 | 5.51 | 40 | 2.692679 | 0.0005861538 | 0.9061 | 0.025 | 2.185e-05
61 | 0.1783 | 0.0219 | 100 | 5.51 | 40 | 2.705031 | 0.0005894598 | 0.9071 | 0.0251 | 1.9845e-05
61.1 | 0.1792 | 0.0222 | 100 | 5.51 | 40 | 2.742086 | 0.0005924352 | 0.908 | 0.0254 | 1.326e-05
61.2 | 0.1798 | 0.022 | 100 | 5.51 | 40 | 2.717382 | 0.0005944188 | 0.9086 | 0.0252 | 1.764e-05
61.3 | 0.1806 | 0.0221 | 100 | 5.51 | 40 | 2.729734 | 0.0005970636 | 0.9094 | 0.0253 | 2.215e-05
61.4 | 0.1816 | 0.0222 | 100 | 5.51 | 40 | 2.742086 | 0.0006003696 | 0.9104 | 0.0254 | 1.561e-05
61.5 | 0.1823 | 0.0224 | 100 | 5.51 | 40 | 2.766789 | 0.0006026838 | 0.9111 | 0.0256 | 1.575e-05
61.6 | 0.183 | 0.0226 | 100 | 5.51 | 40 | 2.791493 | 0.000604998 | 0.9118 | 0.0258 | 2.255e-05
61.7 | 0.184 | 0.0225 | 100 | 5.51 | 40 | 2.779141 | 0.000608304 | 0.9128 | 0.0257 | 2.265e-05
61.8 | 0.185 | 0.0228 | 100 | 5.51 | 40 | 2.816196 | 0.00061161 | 0.9138 | 0.026 | 1.371e-05
61.9 | 0.1856 | 0.0229 | 100 | 5.51 | 40 | 2.828548 | 0.0006135936 | 0.9144 | 0.0261 | 2.061e-05
62 | 0.1865 | 0.0229 | 100 | 5.51 | 40 | 2.828548 | 0.000616569 | 0.9153 | 0.0261 | 2.295e-05
62.1 | 0.1875 | 0.023 | 100 | 5.51 | 40 | 2.8409 | 0.000619875 | 0.9163 | 0.0262 | 1.852e-05
62.2 | 0.1883 | 0.0233 | 100 | 5.51 | 40 | 2.877955 | 0.0006225198 | 0.9171 | 0.0265 | 1.6275e-05
62.3 | 0.189 | 0.0232 | 100 | 5.51 | 40 | 2.865603 | 0.000624834 | 0.9178 | 0.0264 | 2.1015e-05
62.4 | 0.1899 | 0.0235 | 100 | 5.51 | 40 | 2.902658 | 0.0006278094 | 0.9187 | 0.0267 | 2.355e-05
62.5 | 0.1909 | 0.0236 | 100 | 5.51 | 40 | 2.91501 | 0.0006311154 | 0.9197 | 0.0268 | 1.413e-05
62.6 | 0.1915 | 0.0235 | 100 | 5.51 | 40 | 2.902658 | 0.000633099 | 0.9203 | 0.0267 | 1.88e-05
62.7 | 0.1923 | 0.0235 | 100 | 5.51 | 40 | 2.902658 | 0.0006357438 | 0.9211 | 0.0267 | 2.1195e-05
62.8 | 0.1932 | 0.0236 | 100 | 5.51 | 40 | 2.91501 | 0.0006387192 | 0.922 | 0.0268 | 2.133e-05
62.9 | 0.1941 | 0.0238 | 100 | 5.51 | 40 | 2.939714 | 0.0006416946 | 0.9229 | 0.027 | 1.666e-05
63 | 0.1948 | 0.0238 | 100 | 5.51 | 40 | 2.939714 | 0.0006440088 | 0.9236 | 0.027 | 1.912e-05
63.1 | 0.1956 | 0.024 | 100 | 5.51 | 40 | 2.964417 | 0.0006466536 | 0.9244 | 0.0272 | 2.41e-05
63.2 | 0.1966 | 0.0242 | 100 | 5.51 | 40 | 2.989121 | 0.0006499596 | 0.9254 | 0.0274 | 1.932e-05
63.3 | 0.1974 | 0.0241 | 100 | 5.51 | 40 | 2.976769 | 0.0006526044 | 0.9262 | 0.0273 | 1.6905e-05
63.4 | 0.1981 | 0.0242 | 100 | 5.51 | 40 | 2.989121 | 0.0006549186 | 0.9269 | 0.0274 | 2.425e-05
63.5 | 0.1991 | 0.0243 | 100 | 5.51 | 40 | 3.001472 | 0.0006582246 | 0.9279 | 0.0275 | 2.2005e-05
63.6 | 0.2 | 0.0246 | 100 | 5.51 | 40 | 3.038528 | 0.0006612 | 0.9288 | 0.0278 | 1.7255e-05
63.7 | 0.2007 | 0.0247 | 100 | 5.51 | 40 | 3.050879 | 0.0006635142 | 0.9295 | 0.0279 | 1.98e-05
63.8 | 0.2015 | 0.0248 | 100 | 5.51 | 40 | 3.063231 | 0.000666159 | 0.9303 | 0.028 | 2.48e-05
63.9 | 0.2025 | 0.0248 | 100 | 5.51 | 40 | 3.063231 | 0.000669465 | 0.9313 | 0.028 | 1.996e-05
64 | 0.2033 | 0.0251 | 100 | 5.51 | 40 | 3.100286 | 0.0006721098 | 0.9321 | 0.0283 | 1.506e-05
64.1 | 0.2039 | 0.0251 | 100 | 5.51 | 40 | 3.100286 | 0.0006740934 | 0.9327 | 0.0283 | 2.268e-05
64.2 | 0.2048 | 0.0253 | 100 | 5.51 | 40 | 3.12499 | 0.0006770688 | 0.9336 | 0.0285 | 2.535e-05
64.3 | 0.2058 | 0.0254 | 100 | 5.51 | 40 | 3.137341 | 0.0006803748 | 0.9346 | 0.0286 | 1.53e-05
64.4 | 0.2064 | 0.0256 | 100 | 5.51 | 40 | 3.162045 | 0.0006823584 | 0.9352 | 0.0288 | 2.2995e-05
64.5 | 0.2073 | 0.0255 | 100 | 5.51 | 40 | 3.149693 | 0.0006853338 | 0.9361 | 0.0287 | 2.8105e-05
64.6 | 0.2084 | 0.0256 | 100 | 5.51 | 40 | 3.162045 | 0.0006889704 | 0.9372 | 0.0288 | 1.799e-05
64.7 | 0.2091 | 0.0258 | 100 | 5.51 | 40 | 3.186748 | 0.0006912846 | 0.9379 | 0.029 | 1.806e-05
64.8 | 0.2098 | 0.0258 | 100 | 5.51 | 40 | 3.186748 | 0.0006935988 | 0.9386 | 0.029 | 2.08e-05
64.9 | 0.2106 | 0.0262 | 100 | 5.51 | 40 | 3.236155 | 0.0006962436 | 0.9394 | 0.0294 | 2.61e-05
65 | 0.2116 | 0.026 | 100 | 5.51 | 40 | 3.211452 | 0.0006995496 | 0.9404 | 0.0292 | 2.092e-05
65.1 | 0.2124 | 0.0263 | 100 | 5.51 | 40 | 3.248507 | 0.0007021944 | 0.9412 | 0.0295 | 2.108e-05
65.2 | 0.2132 | 0.0264 | 100 | 5.51 | 40 | 3.260859 | 0.0007048392 | 0.942 | 0.0296 | 2.915e-05
65.3 | 0.2143 | 0.0266 | 100 | 5.51 | 40 | 3.285562 | 0.0007084758 | 0.9431 | 0.0298 | 1.8585e-05
65.4 | 0.215 | 0.0265 | 100 | 5.51 | 40 | 3.273211 | 0.00071079 | 0.9438 | 0.0297 | 1.8655e-05
65.5 | 0.2157 | 0.0268 | 100 | 5.51 | 40 | 3.310266 | 0.0007131042 | 0.9445 | 0.03 | 2.144e-05
65.6 | 0.2165 | 0.0268 | 100 | 5.51 | 40 | 3.310266 | 0.000715749 | 0.9453 | 0.03 | 2.412e-05
65.7 | 0.2174 | 0.0268 | 100 | 5.51 | 40 | 3.310266 | 0.0007187244 | 0.9462 | 0.03 | 2.152e-05
65.8 | 0.2182 | 0.027 | 100 | 5.51 | 40 | 3.334969 | 0.0007213692 | 0.947 | 0.0302 | 1.8935e-05
65.9 | 0.2189 | 0.0271 | 100 | 5.51 | 40 | 3.347321 | 0.0007236834 | 0.9477 | 0.0303 | 2.715e-05
66 | 0.2199 | 0.0272 | 100 | 5.51 | 40 | 3.359673 | 0.0007269894 | 0.9487 | 0.0304 | 2.457e-05
66.1 | 0.2208 | 0.0274 | 100 | 5.51 | 40 | 3.384376 | 0.0007299648 | 0.9496 | 0.0306 | 1.9285e-05
66.2 | 0.2215 | 0.0277 | 100 | 5.51 | 40 | 3.421431 | 0.000732279 | 0.9503 | 0.0309 | 1.932e-05
66.3 | 0.2222 | 0.0275 | 100 | 5.51 | 40 | 3.396728 | 0.0007345932 | 0.951 | 0.0307 | 3.0415e-05
66.4 | 0.2233 | 0.0278 | 100 | 5.51 | 40 | 3.433783 | 0.0007382298 | 0.9521 | 0.031 | 2.228e-05
66.5 | 0.2241 | 0.0279 | 100 | 5.51 | 40 | 3.446135 | 0.0007408746 | 0.9529 | 0.0311 | 1.953e-05
66.6 | 0.2248 | 0.0279 | 100 | 5.51 | 40 | 3.446135 | 0.0007431888 | 0.9536 | 0.0311 | 2.805e-05
66.7 | 0.2258 | 0.0282 | 100 | 5.51 | 40 | 3.48319 | 0.0007464948 | 0.9546 | 0.0314 | 2.538e-05
66.8 | 0.2267 | 0.0282 | 100 | 5.51 | 40 | 3.48319 | 0.0007494702 | 0.9555 | 0.0314 | 1.695e-05
66.9 | 0.2273 | 0.0283 | 100 | 5.51 | 40 | 3.495542 | 0.0007514538 | 0.9561 | 0.0315 | 2.268e-05
67 | 0.2281 | 0.0284 | 100 | 5.51 | 40 | 3.507894 | 0.0007540986 | 0.9569 | 0.0316 | 2.84e-05
67.1 | 0.2291 | 0.0284 | 100 | 5.51 | 40 | 3.507894 | 0.0007574046 | 0.9579 | 0.0316 | 2.565e-05
67.2 | 0.23 | 0.0286 | 100 | 5.51 | 40 | 3.532597 | 0.00076038 | 0.9588 | 0.0318 | 1.719e-05
67.3 | 0.2306 | 0.0287 | 100 | 5.51 | 40 | 3.544949 | 0.0007623636 | 0.9594 | 0.0319 | 2.875e-05
67.4 | 0.2316 | 0.0288 | 100 | 5.51 | 40 | 3.557301 | 0.0007656696 | 0.9604 | 0.032 | 2.89e-05
67.5 | 0.2326 | 0.029 | 100 | 5.51 | 40 | 3.582004 | 0.0007689756 | 0.9614 | 0.0322 | 1.743e-05
67.6 | 0.2332 | 0.0291 | 100 | 5.51 | 40 | 3.594356 | 0.0007709592 | 0.962 | 0.0323 | 2.037e-05
67.7 | 0.2339 | 0.0291 | 100 | 5.51 | 40 | 3.594356 | 0.0007732734 | 0.9627 | 0.0323 | 2.92e-05
67.8 | 0.2349 | 0.0293 | 100 | 5.51 | 40 | 3.619059 | 0.0007765794 | 0.9637 | 0.0325 | 2.6415e-05
67.9 | 0.2358 | 0.0294 | 100 | 5.51 | 40 | 3.631411 | 0.0007795548 | 0.9646 | 0.0326 | 2.0615e-05
68 | 0.2365 | 0.0295 | 100 | 5.51 | 40 | 3.643763 | 0.000781869 | 0.9653 | 0.0327 | 2.655e-05
68.1 | 0.2374 | 0.0295 | 100 | 5.51 | 40 | 3.643763 | 0.0007848444 | 0.9662 | 0.0327 | 2.673e-05
68.2 | 0.2383 | 0.0299 | 100 | 5.51 | 40 | 3.69317 | 0.0007878198 | 0.9671 | 0.0331 | 2.384e-05
68.3 | 0.2391 | 0.0297 | 100 | 5.51 | 40 | 3.668466 | 0.0007904646 | 0.9679 | 0.0329 | 2.0895e-05
68.4 | 0.2398 | 0.03 | 100 | 5.51 | 40 | 3.705521 | 0.0007927788 | 0.9686 | 0.0332 | 2.7045e-05
68.5 | 0.2407 | 0.0301 | 100 | 5.51 | 40 | 3.717873 | 0.0007957542 | 0.9695 | 0.0333 | 2.7135e-05
68.6 | 0.2416 | 0.0302 | 100 | 5.51 | 40 | 3.730225 | 0.0007987296 | 0.9704 | 0.0334 | 2.121e-05
68.7 | 0.2423 | 0.0304 | 100 | 5.51 | 40 | 3.754928 | 0.0008010438 | 0.9711 | 0.0336 | 2.44e-05
68.8 | 0.2431 | 0.0306 | 100 | 5.51 | 40 | 3.779632 | 0.0008036886 | 0.9719 | 0.0338 | 3.06e-05
68.9 | 0.2441 | 0.0306 | 100 | 5.51 | 40 | 3.779632 | 0.0008069946 | 0.9729 | 0.0338 | 2.456e-05
69 | 0.2449 | 0.0308 | 100 | 5.51 | 40 | 3.804335 | 0.0008096394 | 0.9737 | 0.034 | 2.1525e-05
69.1 | 0.2456 | 0.0307 | 100 | 5.51 | 40 | 3.791984 | 0.0008119536 | 0.9744 | 0.0339 | 2.7675e-05
69.2 | 0.2465 | 0.0308 | 100 | 5.51 | 40 | 3.804335 | 0.000814929 | 0.9753 | 0.034 | 3.095e-05
69.3 | 0.2475 | 0.0311 | 100 | 5.51 | 40 | 3.841391 | 0.000818235 | 0.9763 | 0.0343 | 2.1805e-05
69.4 | 0.2482 | 0.0312 | 100 | 5.51 | 40 | 3.853742 | 0.0008205492 | 0.977 | 0.0344 | 2.496e-05
69.5 | 0.249 | 0.0312 | 100 | 5.51 | 40 | 3.853742 | 0.000823194 | 0.9778 | 0.0344 | 3.12e-05
69.6 | 0.25 | 0.0312 | 100 | 5.51 | 40 | 3.853742 | 0.0008265 | 0.9788 | 0.0344 | 2.504e-05
69.7 | 0.2508 | 0.0314 | 100 | 5.51 | 40 | 3.878446 | 0.0008291448 | 0.9796 | 0.0346 | 2.2085e-05
69.8 | 0.2515 | 0.0317 | 100 | 5.51 | 40 | 3.915501 | 0.000831459 | 0.9803 | 0.0349 | 2.536e-05
69.9 | 0.2523 | 0.0317 | 100 | 5.51 | 40 | 3.915501 | 0.0008341038 | 0.9811 | 0.0349 | 3.185e-05
70 | 0.2533 | 0.032 | 100 | 5.51 | 40 | 3.952556 | 0.0008374098 | 0.9821 | 0.0352 | 2.2365e-05
70.1 | 0.254 | 0.0319 | 100 | 5.51 | 40 | 3.940204 | 0.000839724 | 0.9828 | 0.0351 | 2.24e-05
70.2 | 0.2547 | 0.0321 | 100 | 5.51 | 40 | 3.964908 | 0.0008420382 | 0.9835 | 0.0353 | 3.542e-05
70.3 | 0.2558 | 0.0323 | 100 | 5.51 | 40 | 3.989611 | 0.0008456748 | 0.9846 | 0.0355 | 2.584e-05
70.4 | 0.2566 | 0.0323 | 100 | 5.51 | 40 | 3.989611 | 0.0008483196 | 0.9854 | 0.0355 | 2.268e-05
70.5 | 0.2573 | 0.0325 | 100 | 5.51 | 40 | 4.014315 | 0.0008506338 | 0.9861 | 0.0357 | 2.596e-05
70.6 | 0.2581 | 0.0324 | 100 | 5.51 | 40 | 4.001963 | 0.0008532786 | 0.9869 | 0.0356 | 3.255e-05
70.7 | 0.2591 | 0.0327 | 100 | 5.51 | 40 | 4.039018 | 0.0008565846 | 0.9879 | 0.0359 | 2.9475e-05
70.8 | 0.26 | 0.0328 | 100 | 5.51 | 40 | 4.05137 | 0.00085956 | 0.9888 | 0.036 | 2.303e-05
70.9 | 0.2607 | 0.033 | 100 | 5.51 | 40 | 4.076074 | 0.0008618742 | 0.9895 | 0.0362 | 3.3e-05
71 | 0.2617 | 0.033 | 100 | 5.51 | 40 | 4.076074 | 0.0008651802 | 0.9905 | 0.0362 | 2.648e-05
71.1 | 0.2625 | 0.0332 | 100 | 5.51 | 40 | 4.100777 | 0.000867825 | 0.9913 | 0.0364 | 1.989e-05
71.2 | 0.2631 | 0.0331 | 100 | 5.51 | 40 | 4.088425 | 0.0008698086 | 0.9919 | 0.0363 | 2.66e-05
71.3 | 0.2639 | 0.0334 | 100 | 5.51 | 40 | 4.12548 | 0.0008724534 | 0.9927 | 0.0366 | 3.674e-05
71.4 | 0.265 | 0.0334 | 100 | 5.51 | 40 | 4.12548 | 0.00087609 | 0.9938 | 0.0366 | 2.345e-05
71.5 | 0.2657 | 0.0336 | 100 | 5.51 | 40 | 4.150184 | 0.0008784042 | 0.9945 | 0.0368 | 2.3485e-05
71.6 | 0.2664 | 0.0335 | 100 | 5.51 | 40 | 4.137832 | 0.0008807184 | 0.9952 | 0.0367 | 3.365e-05
71.7 | 0.2674 | 0.0338 | 100 | 5.51 | 40 | 4.174887 | 0.0008840244 | 0.9962 | 0.037 | 3.385e-05
71.8 | 0.2684 | 0.0339 | 100 | 5.51 | 40 | 4.187239 | 0.0008873304 | 0.9972 | 0.0371 | 2.034e-05
71.9 | 0.269 | 0.0339 | 100 | 5.51 | 40 | 4.187239 | 0.000889314 | 0.9978 | 0.0371 | 2.38e-05
72 | 0.2697 | 0.0341 | 100 | 5.51 | 40 | 4.211943 | 0.0008916282 | 0.9985 | 0.0373 | 3.7565e-05
72.1 | 0.2708 | 0.0342 | 100 | 5.51 | 40 | 4.224294 | 0.0008952648 | 0.9996 | 0.0374 | 2.74e-05
72.2 | 0.2716 | 0.0343 | 100 | 5.51 | 40 | 4.236646 | 0.0008979096 | 1.0004 | 0.0375 | 2.401e-05
72.3 | 0.2723 | 0.0343 | 100 | 5.51 | 40 | 4.236646 | 0.0009002238 | 1.0011 | 0.0375 | 3.105e-05
72.4 | 0.2732 | 0.0347 | 100 | 5.51 | 40 | 4.286053 | 0.0009031992 | 1.002 | 0.0379 | 3.46e-05
72.5 | 0.2742 | 0.0345 | 100 | 5.51 | 40 | 4.26135 | 0.0009065052 | 1.003 | 0.0377 | 2.4255e-05
72.6 | 0.2749 | 0.0348 | 100 | 5.51 | 40 | 4.298405 | 0.0009088194 | 1.0037 | 0.038 | 2.443e-05
72.7 | 0.2756 | 0.035 | 100 | 5.51 | 40 | 4.323108 | 0.0009111336 | 1.0044 | 0.0382 | 3.495e-05
72.8 | 0.2766 | 0.0349 | 100 | 5.51 | 40 | 4.310757 | 0.0009144396 | 1.0054 | 0.0381 | 3.141e-05
72.9 | 0.2775 | 0.0349 | 100 | 5.51 | 40 | 4.310757 | 0.000917415 | 1.0063 | 0.0381 | 2.1e-05
73 | 0.2781 | 0.0351 | 100 | 5.51 | 40 | 4.33546 | 0.0009193986 | 1.0069 | 0.0383 | 3.1635e-05
73.1 | 0.279 | 0.0352 | 100 | 5.51 | 40 | 4.347812 | 0.000922374 | 1.0078 | 0.0384 | 3.8665e-05
73.2 | 0.2801 | 0.0351 | 100 | 5.51 | 40 | 4.33546 | 0.0009260106 | 1.0089 | 0.0383 | 2.118e-05
73.3 | 0.2807 | 0.0355 | 100 | 5.51 | 40 | 4.384867 | 0.0009279942 | 1.0095 | 0.0387 | 2.4885e-05
73.4 | 0.2814 | 0.0356 | 100 | 5.51 | 40 | 4.397219 | 0.0009303084 | 1.0102 | 0.0388 | 3.195e-05
73.5 | 0.2823 | 0.0354 | 100 | 5.51 | 40 | 4.372515 | 0.0009332838 | 1.0111 | 0.0386 | 3.565e-05
73.6 | 0.2833 | 0.0359 | 100 | 5.51 | 40 | 4.434274 | 0.0009365898 | 1.0121 | 0.0391 | 2.5025e-05
73.7 | 0.284 | 0.0356 | 100 | 5.51 | 40 | 4.397219 | 0.000938904 | 1.0128 | 0.0388 | 3.222e-05
73.8 | 0.2849 | 0.036 | 100 | 5.51 | 40 | 4.446626 | 0.0009418794 | 1.0137 | 0.0392 | 3.204e-05
73.9 | 0.2858 | 0.0352 | 100 | 5.51 | 40 | 4.347812 | 0.0009448548 | 1.0146 | 0.0384 | 1.26e-05
74 | 0.2866 | -0.0037 | 100 | 5.51 | 40 | 0 | 0.0009474996 | 1.0154 | -0.0005
74.1 | 0.2873 | -0.0031 | 100 | 5.51 | 40 |  |  | 1.0161 | 0.0001 | 0.00508438
74.2 | 0.2882 | -0.0029 | 100 | 5.51 | 40 |  |  | 1.017 | 0.0003
74.3 | 0.2891 | -0.0032 | 100 | 5.51 | 40 | 4.446626 |  | 1.0179 | 0
74.4 | 0.2898 | -0.0034 | 100 | 5.51 | 40 |  |  | 1.0186 | -0.0002
74.5 | 0.2906 | -0.0032 | 100 | 5.51 | 40 | 2.667975 |  | 1.0194 | 0
74.6 | 0.2917 | -0.0033 | 100 | 5.51 | 40 |  |  | 1.0205 | -0.0001
74.7 | 0.2925 | -0.0031 | 100 | 5.51 | 40 |  |  | 1.0213 | 0.0001
74.8 | 0.2931 | -0.0033 | 100 | 5.51 | 40 |  |  | 1.0219 | -0.0001
74.9 | 0.294 | -0.0032 | 100 | 5.51 | 40 |  |  | 1.0228 | 0
75 | 0.2951 | -0.003 | 100 | 5.51 | 40 |  |  | 1.0239 | 0.0002
75.1 | 0.2958 | -0.0032 | 100 | 5.51 | 40 |  |  | 1.0246 | 0
75.2 | 0.2965 | -0.0031 | 100 | 5.51 | 40 |  |  | 1.0253 | 0.0001
75.3 | 0.2975 | -0.0032 | 100 | 5.51 | 40 |  |  | 1.0263 | 0
75.4 | 0.2983 | -0.0033 | 100 | 5.51 | 40 |  |  | 1.0271 | -0.0001
75.5 | 0.299 | -0.0032 | 100 | 5.51 | 40 |  |  | 1.0278 | 0
75.6 | 0.2998 | -0.0031 | 100 | 5.51 | 40 |  |  | 1.0286 | 0.0001
75.7 | 0.3008 | -0.003 | 100 | 5.51 | 40 |  |  | 1.0296 | 0.0002
75.8 | 0.3015 | -0.0033 | 100 | 5.51 | 40 |  |  | 1.0303 | -0.0001
75.9 | 0.3023 | -0.0032 | 100 | 5.51 | 40 |  |  | 1.0311 | 0
76 | 0.3034 | -0.0032 | 100 | 5.51 | 40 |  |  | 1.0322 | 0
76.1 | 0.3042 | -0.0032 | 100 | 5.51 | 40 |  |  | 1.033 | 0
76.2 | 0.3048 | -0.003 | 100 | 5.51 | 40 |  |  | 1.0336 | 0.0002
76.3 | 0.3056 | -0.0033 | 100 | 5.51 | 40 |  |  | 1.0344 | -0.0001
76.4 | 0.3066 | -0.0032 | 100 | 5.51 | 40 |  |  | 1.0354 | 0
76.5 | 0.3074 | -0.0033 | 100 | 5.51 | 40 |  |  | 1.0362 | -0.0001
76.6 | 0.3081 | -0.0032 | 100 | 5.51 | 40 |  |  | 1.0369 | 0
76.7 | 0.3091 | -0.0031 | 100 | 5.51 | 40 |  |  | 1.0379 | 0.0001
76.8 | 0.31 | -0.003 | 100 | 5.51 | 40 |  |  | 1.0388 | 0.0002
76.9 | 0.3106 | -0.0032 | 100 | 5.51 | 40 |  |  | 1.0394 | 0
77 | 0.3115 | -0.0033 | 100 | 5.51 | 40 |  |  | 1.0403 | -0.0001
77.1 | 0.3125 | -0.0032 | 100 | 5.51 | 40 |  |  | 1.0413 | 0
77.2 | 0.3133 | -0.0032 | 100 | 5.51 | 40 |  |  | 1.0421 | 0
77.3 | 0.3139 | -0.0032 | 100 | 5.51 | 40 |  |  | 1.0427 | 0
77.4 | 0.315 | -0.0031 | 100 | 5.51 | 40 |  |  | 1.0438 | 0.0001
77.5 | 0.316 | -0.003 | 100 | 5.51 | 40 |  |  | 1.0448 | 0.0002
77.6 | 0.3165 | -0.0032 | 100 | 5.51 | 40 |  |  | 1.0453 | 0
77.7 | 0.3172 | -0.0031 | 100 | 5.51 | 40 |  |  | 1.046 | 0.0001
77.8 | 0.3183 | -0.0032 | 100 | 5.51 | 40 |  |  | 1.0471 | 0
77.9 | 0.3192 | -0.0031 | 100 | 5.51 | 40 |  |  | 1.048 | 0.0001
78 | 0.3198 | -0.0031 | 100 | 5.51 | 40 |  |  | 1.0486 | 0.0001
78.1 | 0.3206 | -0.0031 | 100 | 5.51 | 40 |  |  | 1.0494 | 0.0001
78.2 | 0.3216 | -0.0032 | 100 | 5.51 | 40 |  |  | 1.0504 | 0
78.3 | 0.3224 | -0.0031 | 100 | 5.51 | 40 |  |  | 1.0512 | 0.0001
78.4 | 0.3231 | -0.0033 | 100 | 5.51 | 40 |  |  | 1.0519 | -0.0001
78.5 | 0.324 | -0.0033 | 100 | 5.51 | 40 |  |  | 1.0528 | -0.0001
78.6 | 0.325 | -0.0033 | 100 | 5.51 | 40 |  |  | 1.0538 | -0.0001
78.7 | 0.3256 | -0.0031 | 100 | 5.51 | 40 |  |  | 1.0544 | 0.0001
78.8 | 0.3265 | -0.0032 | 100 | 5.51 | 40 |  |  | 1.0553 | 0
78.9 | 0.3276 | -0.003 | 100 | 5.51 | 40 |  |  | 1.0564 | 0.0002
79 | 0.3282 | -0.0032 | 100 | 5.51 | 40 |  |  | 1.057 | 0
79.1 | 0.3289 | -0.003 | 100 | 5.51 | 40 |  |  | 1.0577 | 0.0002
79.2 | 0.3298 | -0.0032 | 100 | 5.51 | 40 |  |  | 1.0586 | 0
79.3 | 0.331 | -0.0032 | 100 | 5.51 | 40 |  |  | 1.0598 | 0
79.4 | 0.3316 | -0.0032 | 100 | 5.51 | 40 |  |  | 1.0604 | 0
79.5 | 0.3323 | -0.003 | 100 | 5.51 | 40 |  |  | 1.0611 | 0.0002
79.6 | 0.3333 | -0.0031 | 100 | 5.51 | 40 |  |  | 1.0621 | 0.0001
79.7 | 0.3341 | -0.0032 | 100 | 5.51 | 40 |  |  | 1.0629 | 0
79.8 | 0.3348 | -0.0031 | 100 | 5.51 | 40 |  |  | 1.0636 | 0.0001
79.9 | 0.3356 | -0.0032 | 100 | 5.51 | 40 |  |  | 1.0644 | 0
80 | 0.3366 | -0.0031 | 100 | 5.51 | 40 |  |  | 1.0654 | 0.0001
80.1 | 0.3373 | -0.0032 | 100 | 5.51 | 40 |  |  | 1.0661 | 0
80.2 | 0.3381 | -0.0034 | 100 | 5.51 | 40 |  |  | 1.0669 | -0.0002
80.3 | 0.3393 | -0.0032 | 100 | 5.51 | 40 |  |  | 1.0681 | 0
80.4 | 0.34 | -0.003 | 100 | 5.51 | 40 |  |  | 1.0688 | 0.0002
80.5 | 0.3406 | -0.0031 | 100 | 5.51 | 40 |  |  | 1.0694 | 0.0001
80.6 | 0.3415 | -0.0032 | 100 | 5.51 | 40 |  |  | 1.0703 | 0
80.7 | 0.3426 | -0.003 | 100 | 5.51 | 40 |  |  | 1.0714 | 0.0002
80.8 | 0.3433 | -0.0031 | 100 | 5.51 | 40 |  |  | 1.0721 | 0.0001
80.9 | 0.3439 | -0.0032 | 100 | 5.51 | 40 |  |  | 1.0727 | 0
81 | 0.345 | -0.0032 | 100 | 5.51 | 40 |  |  | 1.0738 | 0
81.1 | 0.3458 | -0.0029 | 100 | 5.51 | 40 |  |  | 1.0746 | 0.0003
81.2 | 0.3465 | -0.0033 | 100 | 5.51 | 40 |  |  | 1.0753 | -0.0001
81.3 | 0.3473 | -0.0033 | 100 | 5.51 | 40 |  |  | 1.0761 | -0.0001
81.4 | 0.3483 | -0.0031 | 100 | 5.51 | 40 |  |  | 1.0771 | 0.0001
81.5 | 0.349 | -0.0031 | 100 | 5.51 | 40 |  |  | 1.0778 | 0.0001
81.6 | 0.3497 | -0.0031 | 100 | 5.51 | 40 |  |  | 1.0785 | 0.0001
81.7 | 0.3508 | -0.003 | 100 | 5.51 | 40 |  |  | 1.0796 | 0.0002
81.8 | 0.3517 | -0.0032 | 100 | 5.51 | 40 |  |  | 1.0805 | 0
81.9 | 0.3523 | -0.0031 | 100 | 5.51 | 40 |  |  | 1.0811 | 0.0001
82 | 0.353 | -0.0031 | 100 | 5.51 | 40 |  |  | 1.0818 | 0.0001
82.1 | 0.3541 | -0.0032 | 100 | 5.51 | 40 |  |  | 1.0829 | 0
82.2 | 0.355 | -0.003 | 100 | 5.51 | 40 |  |  | 1.0838 | 0.0002
82.3 | 0.3557 | -0.0031 | 100 | 5.51 | 40 |  |  | 1.0845 | 0.0001
82.4 | 0.3566 | -0.0033 | 100 | 5.51 | 40 |  |  | 1.0854 | -0.0001
82.5 | 0.3575 | -0.0032 | 100 | 5.51 | 40 |  |  | 1.0863 | 0
82.6 | 0.3582 | -0.0031 | 100 | 5.51 | 40 |  |  | 1.087 | 0.0001
82.7 | 0.359 | -0.0032 | 100 | 5.51 | 40 |  |  | 1.0878 | 0
82.8 | 0.3599 | -0.0032 | 100 | 5.51 | 40 |  |  | 1.0887 | 0
82.9 | 0.3606 | -0.0032 | 100 | 5.51 | 40 |  |  | 1.0894 | 0
83 | 0.3614 | -0.0032 | 100 | 5.51 | 40 |  |  | 1.0902 | 0
83.1 | 0.3623 | -0.0031 | 100 | 5.51 | 40 |  |  | 1.0911 | 0.0001
83.2 | 0.3634 | -0.0032 | 100 | 5.51 | 40 |  |  | 1.0922 | 0
83.3 | 0.364 | -0.003 | 100 | 5.51 | 40 |  |  | 1.0928 | 0.0002
83.4 | 0.3647 | -0.003 | 100 | 5.51 | 40 |  |  | 1.0935 | 0.0002
83.5 | 0.3658 | -0.0033 | 100 | 5.51 | 40 |  |  | 1.0946 | -0.0001
83.6 | 0.3667 | -0.003 | 100 | 5.51 | 40 |  |  | 1.0955 | 0.0002
83.7 | 0.3673 | -0.003 | 100 | 5.51 | 40 |  |  | 1.0961 | 0.0002
83.8 | 0.3682 | -0.0032 | 100 | 5.51 | 40 |  |  | 1.097 | 0
83.9 | 0.3692 | -0.0033 | 100 | 5.51 | 40 |  |  | 1.098 | -0.0001
84 | 0.3699 | -0.0032 | 100 | 5.51 | 40 |  |  | 1.0987 | 0
84.1 | 0.3706 | -0.0032 | 100 | 5.51 | 40 |  |  | 1.0994 | 0
84.2 | 0.3715 | -0.0031 | 100 | 5.51 | 40 |  |  | 1.1003 | 0.0001
84.3 | 0.3724 | -0.0029 | 100 | 5.51 | 40 |  |  | 1.1012 | 0.0003
84.4 | 0.3731 | -0.003 | 100 | 5.51 | 40 |  |  | 1.1019 | 0.0002
84.5 | 0.374 | -0.0031 | 100 | 5.51 | 40 |  |  | 1.1028 | 0.0001
84.6 | 0.3751 | -0.0031 | 100 | 5.51 | 40 |  |  | 1.1039 | 0.0001
84.7 | 0.3758 | -0.0034 | 100 | 5.51 | 40 |  |  | 1.1046 | -0.0002
84.8 | 0.3765 | -0.003 | 100 | 5.51 | 40 |  |  | 1.1053 | 0.0002
84.9 | 0.3773 | -0.003 | 100 | 5.51 | 40 |  |  | 1.1061 | 0.0002
85 | 0.3784 | -0.0032 | 100 | 5.51 | 40 |  |  | 1.1072 | 0
85.1 | 0.3791 | -0.0032 | 100 | 5.51 | 40 |  |  | 1.1079 | 0
85.2 | 0.3798 | -0.0033 | 100 | 5.51 | 40 |  |  | 1.1086 | -0.0001
85.3 | 0.3808 | -0.0031 | 100 | 5.51 | 40 |  |  | 1.1096 | 0.0001
85.4 | 0.3816 | -0.0032 | 100 | 5.51 | 40 |  |  | 1.1104 | 0
85.5 | 0.3823 | -0.0034 | 100 | 5.51 | 40 |  |  | 1.1111 | -0.0002
85.6 | 0.3831 | -0.0032 | 100 | 5.51 | 40 |  |  | 1.1119 | 0
85.7 | 0.3841 | -0.0031 | 100 | 5.51 | 40 |  |  | 1.1129 | 0.0001
85.8 | 0.3848 | -0.0031 | 100 | 5.51 | 40 |  |  | 1.1136 | 0.0001
85.9 | 0.3856 | -0.0031 | 100 | 5.51 | 40 |  |  | 1.1144 | 0.0001
86 | 0.3867 | -0.0033 | 100 | 5.51 | 40 |  |  | 1.1155 | -0.0001
86.1 | 0.3875 | -0.0032 | 100 | 5.51 | 40 |  |  | 1.1163 | 0
86.2 | 0.3881 | -0.0031 | 100 | 5.51 | 40 |  |  | 1.1169 | 0.0001
86.3 | 0.3888 | -0.0033 | 100 | 5.51 | 40 |  |  | 1.1176 | -0.0001
86.4 | 0.39 | -0.0034 | 100 | 5.51 | 40 |  |  | 1.1188 | -0.0002
86.5 | 0.3908 | -0.0032 | 100 | 5.51 | 40 |  |  | 1.1196 | 0
86.6 | 0.3915 | -0.0032 | 100 | 5.51 | 40 |  |  | 1.1203 | 0
86.7 | 0.3925 | -0.003 | 100 | 5.51 | 40 |  |  | 1.1213 | 0.0002
86.8 | 0.3934 | -0.0032 | 100 | 5.51 | 40 |  |  | 1.1222 | 0
86.9 | 0.3941 | -0.0032 | 100 | 5.51 | 40 |  |  | 1.1229 | 0
87 | 0.3948 | -0.0033 | 100 | 5.51 | 40 |  |  | 1.1236 | -0.0001
87.1 | 0.3958 | -0.0034 | 100 | 5.51 | 40 |  |  | 1.1246 | -0.0002
87.2 | 0.3965 | -0.0029 | 100 | 5.51 | 40 |  |  | 1.1253 | 0.0003
87.3 | 0.3973 | -0.0031 | 100 | 5.51 | 40 |  |  | 1.1261 | 0.0001
87.4 | 0.3981 | -0.0031 | 100 | 5.51 | 40 |  |  | 1.1269 | 0.0001
87.5 | 0.3992 | -0.0031 | 100 | 5.51 | 40 |  |  | 1.128 | 0.0001
87.6 | 0.3998 | -0.0033 | 100 | 5.51 | 40 |  |  | 1.1286 | -0.0001
87.7 | 0.4005 | -0.0031 | 100 | 5.51 | 40 |  |  | 1.1293 | 0.0001
87.8 | 0.4018 | -0.0031 | 100 | 5.51 | 40 |  |  | 1.1306 | 0.0001
87.9 | 0.4026 | -0.003 | 100 | 5.51 | 40 |  |  | 1.1314 | 0.0002
88 | 0.4032 | -0.0031 | 100 | 5.51 | 40 |  |  | 1.132 | 0.0001
88.1 | 0.4041 | -0.0033 | 100 | 5.51 | 40 |  |  | 1.1329 | -0.0001
88.2 | 0.4051 | -0.0032 | 100 | 5.51 | 40 |  |  | 1.1339 | 0
88.3 | 0.4057 | -0.0032 | 100 | 5.51 | 40 |  |  | 1.1345 | 0
88.4 | 0.4065 | -0.0031 | 100 | 5.51 | 40 |  |  | 1.1353 | 0.0001
88.5 | 0.4074 | -0.0035 | 100 | 5.51 | 40 |  |  | 1.1362 | -0.0003
88.6 | 0.4082 | -0.003 | 100 | 5.51 | 40 |  |  | 1.137 | 0.0002
88.7 | 0.4089 | -0.0031 | 100 | 5.51 | 40 |  |  | 1.1377 | 0.0001
88.8 | 0.4098 | -0.0032 | 100 | 5.51 | 40 |  |  | 1.1386 | 0
88.9 | 0.4109 | -0.0032 | 100 | 5.51 | 40 |  |  | 1.1397 | 0
89 | 0.4116 | -0.0032 | 100 | 5.51 | 40 |  |  | 1.1404 | 0
89.1 | 0.4123 | -0.0033 | 100 | 5.51 | 40 |  |  | 1.1411 | -0.0001
89.2 | 0.4131 | -0.0031 | 100 | 5.51 | 40 |  |  | 1.1419 | 0.0001
89.3 | 0.4142 | -0.0032 | 100 | 5.51 | 40 |  |  | 1.143 | 0
89.4 | 0.4148 | -0.0031 | 100 | 5.51 | 40 |  |  | 1.1436 | 0.0001
89.5 | 0.4156 | -0.0031 | 100 | 5.51 | 40 |  |  | 1.1444 | 0.0001
89.6 | 0.4167 | -0.0033 | 100 | 5.51 | 40 |  |  | 1.1455 | -0.0001
89.7 | 0.4175 | -0.0031 | 100 | 5.51 | 40 |  |  | 1.1463 | 0.0001
89.8 | 0.4182 | -0.0031 | 100 | 5.51 | 40 |  |  | 1.147 | 0.0001
89.9 | 0.419 | -0.0033 | 100 | 5.51 | 40 |  |  | 1.1478 | -0.0001
90 | 0.42 | -0.0031 | 100 | 5.51 | 40 |  |  | 1.1488 | 0.0001
90.1 | 0.4207 | -0.0032 | 100 | 5.51 | 40 |  |  | 1.1495 | 0
90.2 | 0.4214 | -0.003 | 100 | 5.51 | 40 |  |  | 1.1502 | 0.0002
90.3 | 0.4225 | -0.003 | 100 | 5.51 | 40 |  |  | 1.1513 | 0.0002
90.4 | 0.4233 | -0.0029 | 100 | 5.51 | 40 |  |  | 1.1521 | 0.0003
90.5 | 0.424 | -0.003 | 100 | 5.51 | 40 |  |  | 1.1528 | 0.0002
90.6 | 0.4248 | -0.0031 | 100 | 5.51 | 40 |  |  | 1.1536 | 0.0001
90.7 | 0.4259 | -0.0033 | 100 | 5.51 | 40 |  |  | 1.1547 | -0.0001
90.8 | 0.4266 | -0.0031 | 100 | 5.51 | 40 |  |  | 1.1554 | 0.0001
90.9 | 0.4273 | -0.003 | 100 | 5.51 | 40 |  |  | 1.1561 | 0.0002
91 | 0.4283 | -0.0032 | 100 | 5.51 | 40 |  |  | 1.1571 | 0
91.1 | 0.4292 | -0.0032 | 100 | 5.51 | 40 |  |  | 1.158 | 0
91.2 | 0.4298 | -0.0033 | 100 | 5.51 | 40 |  |  | 1.1586 | -0.0001
91.3 | 0.4306 | -0.0031 | 100 | 5.51 | 40 |  |  | 1.1594 | 0.0001
91.4 | 0.4315 | -0.0031 | 100 | 5.51 | 40 |  |  | 1.1603 | 0.0001
91.5 | 0.4323 | -0.0032 | 100 | 5.51 | 40 |  |  | 1.1611 | 0
91.6 | 0.433 | -0.0032 | 100 | 5.51 | 40 |  |  | 1.1618 | 0
91.7 | 0.434 | -0.0032 | 100 | 5.51 | 40 |  |  | 1.1628 | 0
91.8 | 0.435 | -0.003 | 100 | 5.51 | 40 |  |  | 1.1638 | 0.0002
91.9 | 0.4356 | -0.003 | 100 | 5.51 | 40 |  |  | 1.1644 | 0.0002
92 | 0.4365 | -0.0033 | 100 | 5.51 | 40 |  |  | 1.1653 | -0.0001
92.1 | 0.4375 | -0.0033 | 100 | 5.51 | 40 |  |  | 1.1663 | -0.0001
92.2 | 0.4383 | -0.0032 | 100 | 5.51 | 40 |  |  | 1.1671 | 0
92.3 | 0.439 | -0.0034 | 100 | 5.51 | 40 |  |  | 1.1678 | -0.0002
92.4 | 0.44 | -0.0033 | 100 | 5.51 | 40 |  |  | 1.1688 | -0.0001
92.5 | 0.4409 | -0.0032 | 100 | 5.51 | 40 |  |  | 1.1697 | 0
92.6 | 0.4415 | -0.0032 | 100 | 5.51 | 40 |  |  | 1.1703 | 0
92.7 | 0.4423 | -0.003 | 100 | 5.51 | 40 |  |  | 1.1711 | 0.0002
92.8 | 0.4432 | -0.0032 | 100 | 5.51 | 40 |  |  | 1.172 | 0
92.9 | 0.4441 | -0.0031 | 100 | 5.51 | 40 |  |  | 1.1729 | 0.0001
93 | 0.4448 | -0.0032 | 100 | 5.51 | 40 |  |  | 1.1736 | 0
93.1 | 0.4456 | -0.0033 | 100 | 5.51 | 40 |  |  | 1.1744 | -0.0001
93.2 | 0.4466 | -0.0031 | 100 | 5.51 | 40 |  |  | 1.1754 | 0.0001
93.3 | 0.4474 | -0.003 | 100 | 5.51 | 40 |  |  | 1.1762 | 0.0002
93.4 | 0.4481 | -0.003 | 100 | 5.51 | 40 |  |  | 1.1769 | 0.0002
93.5 | 0.4491 | -0.003 | 100 | 5.51 | 40 |  |  | 1.1779 | 0.0002
93.6 | 0.45 | -0.0032 | 100 | 5.51 | 40 |  |  | 1.1788 | 0
93.7 | 0.4507 | -0.0031 | 100 | 5.51 | 40 |  |  | 1.1795 | 0.0001
93.8 | 0.4515 | -0.0032 | 100 | 5.51 | 40 |  |  | 1.1803 | 0
93.9 | 0.4525 | -0.003 | 100 | 5.51 | 40 |  |  | 1.1813 | 0.0002
94 | 0.4533 | -0.0033 | 100 | 5.51 | 40 |  |  | 1.1821 | -0.0001
94.1 | 0.454 | -0.0031 | 100 | 5.51 | 40 |  |  | 1.1828 | 0.0001
94.2 | 0.4549 | -0.0031 | 100 | 5.51 | 40 |  |  | 1.1837 | 0.0001
94.3 | 0.4558 | -0.0031 | 100 | 5.51 | 40 |  |  | 1.1846 | 0.0001
94.4 | 0.4565 | -0.003 | 100 | 5.51 | 40 |  |  | 1.1853 | 0.0002
94.5 | 0.4573 | -0.0031 | 100 | 5.51 | 40 |  |  | 1.1861 | 0.0001
94.6 | 0.4584 | -0.003 | 100 | 5.51 | 40 |  |  | 1.1872 | 0.0002
94.7 | 0.4591 | -0.0031 | 100 | 5.51 | 40 |  |  | 1.1879 | 0.0001
94.8 | 0.4598 | -0.0034 | 100 | 5.51 | 40 |  |  | 1.1886 | -0.0002
94.9 | 0.4606 | -0.0033 | 100 | 5.51 | 40 |  |  | 1.1894 | -0.0001
95 | 0.4616 | -0.0032 | 100 | 5.51 | 40 |  |  | 1.1904 | 0
95.1 | 0.4624 | -0.0033 | 100 | 5.51 | 40 |  |  | 1.1912 | -0.0001
95.2 | 0.4632 | -0.0031 | 100 | 5.51 | 40 |  |  | 1.192 | 0.0001
95.3 | 0.4642 | -0.0032 | 100 | 5.51 | 40 |  |  | 1.193 | 0
95.4 | 0.465 | -0.003 | 100 | 5.51 | 40 |  |  | 1.1938 | 0.0002
95.5 | 0.4657 | -0.0031 | 100 | 5.51 | 40 |  |  | 1.1945 | 0.0001
95.6 | 0.4665 | -0.0032 | 100 | 5.51 | 40 |  |  | 1.1953 | 0
95.7 | 0.4675 | -0.0032 | 100 | 5.51 | 40 |  |  | 1.1963 | 0
95.8 | 0.4681 | -0.0032 | 100 | 5.51 | 40 |  |  | 1.1969 | 0
95.9 | 0.4689 | -0.0031 | 100 | 5.51 | 40 |  |  | 1.1977 | 0.0001
96 | 0.4699 | -0.0032 | 100 | 5.51 | 40 |  |  | 1.1987 | 0
96.1 | 0.4708 | -0.0033 | 100 | 5.51 | 40 |  |  | 1.1996 | -0.0001
96.2 | 0.4715 | -0.0031 | 100 | 5.51 | 40 |  |  | 1.2003 | 0.0001
96.3 | 0.4723 | -0.0033 | 100 | 5.51 | 40 |  |  | 1.2011 | -0.0001
96.4 | 0.4733 | -0.0031 | 100 | 5.51 | 40 |  |  | 1.2021 | 0.0001
96.5 | 0.4741 | -0.0033 | 100 | 5.51 | 40 |  |  | 1.2029 | -0.0001
96.6 | 0.4748 | -0.0032 | 100 | 5.51 | 40 |  |  | 1.2036 | 0
96.7 | 0.4758 | -0.0034 | 100 | 5.51 | 40 |  |  | 1.2046 | -0.0002
96.8 | 0.4767 | -0.0032 | 100 | 5.51 | 40 |  |  | 1.2055 | 0
96.9 | 0.4773 | -0.0031 | 100 | 5.51 | 40 |  |  | 1.2061 | 0.0001
97 | 0.4781 | -0.0034 | 100 | 5.51 | 40 |  |  | 1.2069 | -0.0002
97.1 | 0.4791 | -0.0031 | 100 | 5.51 | 40 |  |  | 1.2079 | 0.0001
97.2 | 0.48 | -0.0032 | 100 | 5.51 | 40 |  |  | 1.2088 | 0
97.3 | 0.4806 | -0.0032 | 100 | 5.51 | 40 |  |  | 1.2094 | 0
97.4 | 0.4816 | -0.0033 | 100 | 5.51 | 40 |  |  | 1.2104 | -0.0001
97.5 | 0.4826 | -0.0031 | 100 | 5.51 | 40 |  |  | 1.2114 | 0.0001
97.6 | 0.4832 | -0.0031 | 100 | 5.51 | 40 |  |  | 1.212 | 0.0001
97.7 | 0.4839 | -0.0032 | 100 | 5.51 | 40 |  |  | 1.2127 | 0
97.8 | 0.4848 | -0.0031 | 100 | 5.51 | 40 |  |  | 1.2136 | 0.0001
97.9 | 0.4858 | -0.003 | 100 | 5.51 | 40 |  |  | 1.2146 | 0.0002
98 | 0.4865 | -0.003 | 100 | 5.51 | 40 |  |  | 1.2153 | 0.0002
98.1 | 0.4874 | -0.0032 | 100 | 5.51 | 40 |  |  | 1.2162 | 0
98.2 | 0.4883 | -0.0033 | 100 | 5.51 | 40 |  |  | 1.2171 | -0.0001
98.3 | 0.4891 | -0.003 | 100 | 5.51 | 40 |  |  | 1.2179 | 0.0002
98.4 | 0.4898 | -0.0032 | 100 | 5.51 | 40 |  |  | 1.2186 | 0
98.5 | 0.4907 | -0.003 | 100 | 5.51 | 40 |  |  | 1.2195 | 0.0002
98.6 | 0.4916 | -0.0032 | 100 | 5.51 | 40 |  |  | 1.2204 | 0
98.7 | 0.4923 | -0.003 | 100 | 5.51 | 40 |  |  | 1.2211 | 0.0002
98.8 | 0.4931 | -0.0031 | 100 | 5.51 | 40 |  |  | 1.2219 | 0.0001
98.9 | 0.4941 | -0.0031 | 100 | 5.51 | 40 |  |  | 1.2229 | 0.0001
99 | 0.4949 | -0.0031 | 100 | 5.51 | 40 |  |  | 1.2237 | 0.0001
99.1 | 0.4956 | -0.0033 | 100 | 5.51 | 40 |  |  | 1.2244 | -0.0001
99.2 | 0.4965 | -0.0031 | 100 | 5.51 | 40 |  |  | 1.2253 | 0.0001
99.3 | 0.4975 | -0.0032 | 100 | 5.51 | 40 |  |  | 1.2263 | 0
99.4 | 0.4982 | -0.0029 | 100 | 5.51 | 40 |  |  | 1.227 | 0.0003
99.5 | 0.499 | -0.0034 | 100 | 5.51 | 40 |  |  | 1.2278 | -0.0002
99.6 | 0.5 | -0.0031 | 100 | 5.51 | 40 |  |  | 1.2288 | 0.0001
99.7 | 0.5008 | -0.0033 | 100 | 5.51 | 40 |  |  | 1.2296 | -0.0001
99.8 | 0.5015 | -0.0029 | 100 | 5.51 | 40 |  |  | 1.2303 | 0.0003
99.9 | 0.5023 | -0.0032 | 100 | 5.51 | 40 |  |  | 1.2311 | 0
100 | 0.5033 | -0.0033 | 100 | 5.51 | 40 |  |  | 1.2321 | -0.0001
100.1 | 0.504 | -0.0031 | 100 | 5.51 | 40 |  |  | 1.2328 | 0.0001
100.2 | 0.5047 | -0.0032 | 100 | 5.51 | 40 |  |  | 1.2335 | 0
100.3 | 0.5058 | -0.003 | 100 | 5.51 | 40 |  |  | 1.2346 | 0.0002
100.4 | 0.5066 | -0.0032 | 100 | 5.51 | 40 |  |  | 1.2354 | 0
100.5 | 0.5073 | -0.0031 | 100 | 5.51 | 40 |  |  | 1.2361 | 0.0001
100.6 | 0.5081 | -0.0028 | 100 | 5.51 | 40 |  |  | 1.2369 | 0.0004
100.7 | 0.5091 | -0.0032 | 100 | 5.51 | 40 |  |  | 1.2379 | 0
100.8 | 0.51 | -0.003 | 100 | 5.51 | 40 |  |  | 1.2388 | 0.0002
100.9 | 0.5107 | -0.0033 | 100 | 5.51 | 40 |  |  | 1.2395 | -0.0001
101 | 0.5117 | -0.003 | 100 | 5.51 | 40 |  |  | 1.2405 | 0.0002
101.1 | 0.5125 | -0.003 | 100 | 5.51 | 40 |  |  | 1.2413 | 0.0002
101.2 | 0.5131 | -0.0031 | 100 | 5.51 | 40 |  |  | 1.2419 | 0.0001
101.3 | 0.5139 | -0.0031 | 100 | 5.51 | 40 |  |  | 1.2427 | 0.0001
101.4 | 0.515 | -0.0033 | 100 | 5.51 | 40 |  |  | 1.2438 | -0.0001
101.5 | 0.5157 | -0.0032 | 100 | 5.51 | 40 |  |  | 1.2445 | 0
101.6 | 0.5164 | -0.0033 | 100 | 5.51 | 40 |  |  | 1.2452 | -0.0001
101.7 | 0.5174 | -0.0032 | 100 | 5.51 | 40 |  |  | 1.2462 | 0
101.8 | 0.5184 | -0.003 | 100 | 5.51 | 40 |  |  | 1.2472 | 0.0002
101.9 | 0.519 | -0.003 | 100 | 5.51 | 40 |  |  | 1.2478 | 0.0002
102 | 0.5197 | -0.0031 | 100 | 5.51 | 40 |  |  | 1.2485 | 0.0001
102.1 | 0.5208 | -0.0031 | 100 | 5.51 | 40 |  |  | 1.2496 | 0.0001
102.2 | 0.5216 | -0.0031 | 100 | 5.51 | 40 |  |  | 1.2504 | 0.0001
102.3 | 0.5223 | -0.0032 | 100 | 5.51 | 40 |  |  | 1.2511 | 0
102.4 | 0.5232 | -0.0031 | 100 | 5.51 | 40 |  |  | 1.252 | 0.0001
102.5 | 0.5242 | -0.0033 | 100 | 5.51 | 40 |  |  | 1.253 | -0.0001
102.6 | 0.5249 | -0.0032 | 100 | 5.51 | 40 |  |  | 1.2537 | 0
102.7 | 0.5256 | -0.003 | 100 | 5.51 | 40 |  |  | 1.2544 | 0.0002
102.8 | 0.5266 | -0.003 | 100 | 5.51 | 40 |  |  | 1.2554 | 0.0002
102.9 | 0.5275 | -0.0033 | 100 | 5.51 | 40 |  |  | 1.2563 | -0.0001
103 | 0.5281 | -0.0031 | 100 | 5.51 | 40 |  |  | 1.2569 | 0.0001
103.1 | 0.529 | -0.003 | 100 | 5.51 | 40 |  |  | 1.2578 | 0.0002
103.2 | 0.5301 | -0.003 | 100 | 5.51 | 40 |  |  | 1.2589 | 0.0002
103.3 | 0.5307 | -0.0032 | 100 | 5.51 | 40 |  |  | 1.2595 | 0
103.4 | 0.5314 | -0.0032 | 100 | 5.51 | 40 |  |  | 1.2602 | 0
103.5 | 0.5323 | -0.003 | 100 | 5.51 | 40 |  |  | 1.2611 | 0.0002
103.6 | 0.5333 | -0.0031 | 100 | 5.51 | 40 |  |  | 1.2621 | 0.0001
103.7 | 0.534 | -0.0031 | 100 | 5.51 | 40 |  |  | 1.2628 | 0.0001
103.8 | 0.5349 | -0.0029 | 100 | 5.51 | 40 |  |  | 1.2637 | 0.0003
103.9 | 0.5358 | -0.0031 | 100 | 5.51 | 40 |  |  | 1.2646 | 0.0001
104 | 0.5366 | -0.0031 | 100 | 5.51 | 40 |  |  | 1.2654 | 0.0001
104.1 | 0.5373 | -0.0031 | 100 | 5.51 | 40 |  |  | 1.2661 | 0.0001
104.2 | 0.5382 | -0.0031 | 100 | 5.51 | 40 |  |  | 1.267 | 0.0001
104.3 | 0.5391 | -0.003 | 100 | 5.51 | 40 |  |  | 1.2679 | 0.0002
104.4 | 0.5398 | -0.0032 | 100 | 5.51 | 40 |  |  | 1.2686 | 0
104.5 | 0.5406 | -0.0031 | 100 | 5.51 | 40 |  |  | 1.2694 | 0.0001
104.6 | 0.5417 | -0.0031 | 100 | 5.51 | 40 |  |  | 1.2705 | 0.0001
104.7 | 0.5425 | -0.0032 | 100 | 5.51 | 40 |  |  | 1.2713 | 0
104.8 | 0.5431 | -0.0033 | 100 | 5.51 | 40 |  |  | 1.2719 | -0.0001
104.9 | 0.544 | -0.003 | 100 | 5.51 | 40 |  |  | 1.2728 | 0.0002
105 | 0.545 | -0.0031 | 100 | 5.51 | 40 |  |  | 1.2738 | 0.0001
105.1 | 0.5458 | -0.0032 | 100 | 5.51 | 40 |  |  | 1.2746 | 0
105.2 | 0.5465 | -0.0031 | 100 | 5.51 | 40 |  |  | 1.2753 | 0.0001
105.3 | 0.5475 | -0.0031 | 100 | 5.51 | 40 |  |  | 1.2763 | 0.0001
105.4 | 0.5483 | -0.003 | 100 | 5.51 | 40 |  |  | 1.2771 | 0.0002
105.5 | 0.549 | -0.0033 | 100 | 5.51 | 40 |  |  | 1.2778 | -0.0001
105.6 | 0.5498 | -0.0031 | 100 | 5.51 | 40 |  |  | 1.2786 | 0.0001
105.7 | 0.5508 | -0.0033 | 100 | 5.51 | 40 |  |  | 1.2796 | -0.0001
105.8 | 0.5515 | -0.0032 | 100 | 5.51 | 40 |  |  | 1.2803 | 0
105.9 | 0.5522 | -0.0032 | 100 | 5.51 | 40 |  |  | 1.281 | 0
106 | 0.5533 | -0.003 | 100 | 5.51 | 40 |  |  | 1.2821 | 0.0002
106.1 | 0.5541 | -0.0032 | 100 | 5.51 | 40 |  |  | 1.2829 | 0
106.2 | 0.5548 | -0.0032 | 100 | 5.51 | 40 |  |  | 1.2836 | 0
106.3 | 0.5556 | -0.0034 | 100 | 5.51 | 40 |  |  | 1.2844 | -0.0002
106.4 | 0.5566 | -0.0032 | 100 | 5.51 | 40 |  |  | 1.2854 | 0
106.5 | 0.5575 | -0.0034 | 100 | 5.51 | 40 |  |  | 1.2863 | -0.0002
106.6 | 0.5581 | -0.0032 | 100 | 5.51 | 40 |  |  | 1.2869 | 0
106.7 | 0.5591 | -0.0032 | 100 | 5.51 | 40 |  |  | 1.2879 | 0
106.8 | 0.56 | -0.0032 | 100 | 5.51 | 40 |  |  | 1.2888 | 0
106.9 | 0.5606 | -0.0033 | 100 | 5.51 | 40 |  |  | 1.2894 | -0.0001
107 | 0.5615 | -0.0029 | 100 | 5.51 | 40 |  |  | 1.2903 | 0.0003
107.1 | 0.5625 | -0.0032 | 100 | 5.51 | 40 |  |  | 1.2913 | 0
107.2 | 0.5633 | -0.003 | 100 | 5.51 | 40 |  |  | 1.2921 | 0.0002
107.3 | 0.5639 | -0.0031 | 100 | 5.51 | 40 |  |  | 1.2927 | 0.0001
107.4 | 0.565 | -0.003 | 100 | 5.51 | 40 |  |  | 1.2938 | 0.0002
107.5 | 0.5659 | -0.0032 | 100 | 5.51 | 40 |  |  | 1.2947 | 0
107.6 | 0.5665 | -0.0033 | 100 | 5.51 | 40 |  |  | 1.2953 | -0.0001
107.7 | 0.5672 | -0.0033 | 100 | 5.51 | 40 |  |  | 1.296 | -0.0001
107.8 | 0.5683 | -0.0031 | 100 | 5.51 | 40 |  |  | 1.2971 | 0.0001
107.9 | 0.5692 | -0.0031 | 100 | 5.51 | 40 |  |  | 1.298 | 0.0001
108 | 0.5698 | -0.0031 | 100 | 5.51 | 40 |  |  | 1.2986 | 0.0001
108.1 | 0.5706 | -0.0033 | 100 | 5.51 | 40 |  |  | 1.2994 | -0.0001
108.2 | 0.5717 | -0.003 | 100 | 5.51 | 40 |  |  | 1.3005 | 0.0002
108.3 | 0.5724 | -0.0031 | 100 | 5.51 | 40 |  |  | 1.3012 | 0.0001
108.4 | 0.5731 | -0.0031 | 100 | 5.51 | 40 |  |  | 1.3019 | 0.0001
108.5 | 0.574 | -0.0033 | 100 | 5.51 | 40 |  |  | 1.3028 | -0.0001
108.6 | 0.575 | -0.0033 | 100 | 5.51 | 40 |  |  | 1.3038 | -0.0001
108.7 | 0.5756 | -0.0032 | 100 | 5.51 | 40 |  |  | 1.3044 | 0
108.8 | 0.5764 | -0.003 | 100 | 5.51 | 40 |  |  | 1.3052 | 0.0002
108.9 | 0.5776 | -0.0031 | 100 | 5.51 | 40 |  |  | 1.3064 | 0.0001
109 | 0.5782 | -0.0031 | 100 | 5.51 | 40 |  |  | 1.307 | 0.0001
109.1 | 0.5789 | -0.0032 | 100 | 5.51 | 40 |  |  | 1.3077 | 0
109.2 | 0.5798 | -0.0032 | 100 | 5.51 | 40 |  |  | 1.3086 | 0
109.3 | 0.581 | -0.0032 | 100 | 5.51 | 40 |  |  | 1.3098 | 0
109.4 | 0.5816 | -0.003 | 100 | 5.51 | 40 |  |  | 1.3104 | 0.0002
109.5 | 0.5823 | -0.003 | 100 | 5.51 | 40 |  |  | 1.3111 | 0.0002
109.6 | 0.5833 | -0.003 | 100 | 5.51 | 40 |  |  | 1.3121 | 0.0002
109.7 | 0.5841 | -0.0032 | 100 | 5.51 | 40 |  |  | 1.3129 | 0
109.8 | 0.5848 | -0.0032 | 100 | 5.51 | 40 |  |  | 1.3136 | 0
109.9 | 0.5856 | -0.0032 | 100 | 5.51 | 40 |  |  | 1.3144 | 0
110 | 0.5866 | -0.0032 | 100 | 5.51 | 40 |  |  | 1.3154 | 0
110.1 | 0.5873 | -0.0031 | 100 | 5.51 | 40 |  |  | 1.3161 | 0.0001
110.2 | 0.5881 | -0.0029 | 100 | 5.51 | 40 |  |  | 1.3169 | 0.0003
110.3 | 0.5893 | -0.003 | 100 | 5.51 | 40 |  |  | 1.3181 | 0.0002
110.4 | 0.59 | -0.003 | 100 | 5.51 | 40 |  |  | 1.3188 | 0.0002
110.5 | 0.5906 | -0.0033 | 100 | 5.51 | 40 |  |  | 1.3194 | -0.0001
110.6 | 0.5915 | -0.0032 | 100 | 5.51 | 40 |  |  | 1.3203 | 0
110.7 | 0.5926 | -0.0031 | 100 | 5.51 | 40 |  |  | 1.3214 | 0.0001
110.8 | 0.5933 | -0.0032 | 100 | 5.51 | 40 |  |  | 1.3221 | 0
110.9 | 0.5939 | -0.003 | 100 | 5.51 | 40 |  |  | 1.3227 | 0.0002
111 | 0.595 | -0.0032 | 100 | 5.51 | 40 |  |  | 1.3238 | 0
111.1 | 0.5958 | -0.0029 | 100 | 5.51 | 40 |  |  | 1.3246 | 0.0003
111.2 | 0.5965 | -0.0031 | 100 | 5.51 | 40 |  |  | 1.3253 | 0.0001
111.3 | 0.5973 | -0.0032 | 100 | 5.51 | 40 |  |  | 1.3261 | 0
111.4 | 0.5983 | -0.0032 | 100 | 5.51 | 40 |  |  | 1.3271 | 0
111.5 | 0.599 | -0.0032 | 100 | 5.51 | 40 |  |  | 1.3278 | 0
111.6 | 0.5998 | -0.003 | 100 | 5.51 | 40 |  |  | 1.3286 | 0.0002
111.7 | 0.6008 | -0.003 | 100 | 5.51 | 40 |  |  | 1.3296 | 0.0002
111.8 | 0.6017 | -0.0031 | 100 | 5.51 | 40 |  |  | 1.3305 | 0.0001
111.9 | 0.6023 | -0.003 | 100 | 5.51 | 40 |  |  | 1.3311 | 0.0002
112 | 0.603 | -0.0031 | 100 | 5.51 | 40 |  |  | 1.3318 | 0.0001
112.1 | 0.6041 | -0.0031 | 100 | 5.51 | 40 |  |  | 1.3329 | 0.0001
112.2 | 0.605 | -0.0031 | 100 | 5.51 | 40 |  |  | 1.3338 | 0.0001
112.3 | 0.6057 | -0.003 | 100 | 5.51 | 40 |  |  | 1.3345 | 0.0002
112.4 | 0.6066 | -0.0031 | 100 | 5.51 | 40 |  |  | 1.3354 | 0.0001
112.5 | 0.6075 | -0.0031 | 100 | 5.51 | 40 |  |  | 1.3363 | 0.0001
112.6 | 0.6082 | -0.003 | 100 | 5.51 | 40 |  |  | 1.337 | 0.0002
112.7 | 0.6089 | -0.0031 | 100 | 5.51 | 40 |  |  | 1.3377 | 0.0001
112.8 | 0.6099 | -0.003 | 100 | 5.51 | 40 |  |  | 1.3387 | 0.0002
112.9 | 0.6106 | -0.0033 | 100 | 5.51 | 40 |  |  | 1.3394 | -0.0001
113 | 0.6114 | -0.0032 | 100 | 5.51 | 40 |  |  | 1.3402 | 0
113.1 | 0.6123 | -0.003 | 100 | 5.51 | 40 |  |  | 1.3411 | 0.0002
113.2 | 0.6134 | -0.0032 | 100 | 5.51 | 40 |  |  | 1.3422 | 0
113.3 | 0.614 | -0.0031 | 100 | 5.51 | 40 |  |  | 1.3428 | 0.0001
113.4 | 0.6147 | -0.0034 | 100 | 5.51 | 40 |  |  | 1.3435 | -0.0002
113.5 | 0.6158 | -0.0033 | 100 | 5.51 | 40 |  |  | 1.3446 | -0.0001
113.6 | 0.6167 | -0.0033 | 100 | 5.51 | 40 |  |  | 1.3455 | -0.0001
113.7 | 0.6173 | -0.0031 | 100 | 5.51 | 40 |  |  | 1.3461 | 0.0001
113.8 | 0.6182 | -0.003 | 100 | 5.51 | 40 |  |  | 1.347 | 0.0002
113.9 | 0.6192 | -0.0031 | 100 | 5.51 | 40 |  |  | 1.348 | 0.0001
114 | 0.6199 | -0.0032 | 100 | 5.51 | 40 |  |  | 1.3487 | 0
114.1 | 0.6206 | -0.0033 | 100 | 5.51 | 40 |  |  | 1.3494 | -0.0001
114.2 | 0.6215 | -0.0032 | 100 | 5.51 | 40 |  |  | 1.3503 | 0
114.3 | 0.6224 | -0.0031 | 100 | 5.51 | 40 |  |  | 1.3512 | 0.0001
114.4 | 0.6231 | -0.0031 | 100 | 5.51 | 40 |  |  | 1.3519 | 0.0001
114.5 | 0.6239 | -0.003 | 100 | 5.51 | 40 |  |  | 1.3527 | 0.0002
114.6 | 0.6251 | -0.0033 | 100 | 5.51 | 40 |  |  | 1.3539 | -0.0001
114.7 | 0.6258 | -0.0033 | 100 | 5.51 | 40 |  |  | 1.3546 | -0.0001
114.8 | 0.6265 | -0.003 | 100 | 5.51 | 40 |  |  | 1.3553 | 0.0002
114.9 | 0.6273 | -0.003 | 100 | 5.51 | 40 |  |  | 1.3561 | 0.0002
115 | 0.6284 | -0.0031 | 100 | 5.51 | 40 |  |  | 1.3572 | 0.0001
115.1 | 0.6291 | -0.0031 | 100 | 5.51 | 40 |  |  | 1.3579 | 0.0001
115.2 | 0.6298 | -0.003 | 100 | 5.51 | 40 |  |  | 1.3586 | 0.0002
115.3 | 0.6308 | -0.0032 | 100 | 5.51 | 40 |  |  | 1.3596 | 0
115.4 | 0.6316 | -0.0031 | 100 | 5.51 | 40 |  |  | 1.3604 | 0.0001
115.5 | 0.6323 | -0.0032 | 100 | 5.51 | 40 |  |  | 1.3611 | 0
115.6 | 0.6331 | -0.0031 | 100 | 5.51 | 40 |  |  | 1.3619 | 0.0001
115.7 | 0.6341 | -0.0031 | 100 | 5.51 | 40 |  |  | 1.3629 | 0.0001
115.8 | 0.6348 | -0.0032 | 100 | 5.51 | 40 |  |  | 1.3636 | 0
115.9 | 0.6356 | -0.0029 | 100 | 5.51 | 40 |  |  | 1.3644 | 0.0003
116 | 0.6367 | -0.003 | 100 | 5.51 | 40 |  |  | 1.3655 | 0.0002
116.1 | 0.6375 | -0.0031 | 100 | 5.51 | 40 |  |  | 1.3663 | 0.0001
116.2 | 0.6381 | -0.0033 | 100 | 5.51 | 40 |  |  | 1.3669 | -0.0001
116.3 | 0.6388 | -0.0033 | 100 | 5.51 | 40 |  |  | 1.3676 | -0.0001
116.4 | 0.64 | -0.0031 | 100 | 5.51 | 40 |  |  | 1.3688 | 0.0001
116.5 | 0.6408 | -0.0032 | 100 | 5.51 | 40 |  |  | 1.3696 | 0
116.6 | 0.6414 | -0.0031 | 100 | 5.51 | 40 |  |  | 1.3702 | 0.0001
116.7 | 0.6425 | -0.003 | 100 | 5.51 | 40 |  |  | 1.3713 | 0.0002
116.8 | 0.6434 | -0.0033 | 100 | 5.51 | 40 |  |  | 1.3722 | -0.0001
116.9 | 0.6441 | -0.0032 | 100 | 5.51 | 40 |  |  | 1.3729 | 0
117 | 0.6448 | -0.0032 | 100 | 5.51 | 40 |  |  | 1.3736 | 0
117.1 | 0.6458 | -0.003 | 100 | 5.51 | 40 |  |  | 1.3746 | 0.0002
117.2 | 0.6465 | -0.0032 | 100 | 5.51 | 40 |  |  | 1.3753 | 0
117.3 | 0.6473 | -0.0031 | 100 | 5.51 | 40 |  |  | 1.3761 | 0.0001
117.4 | 0.6481 | -0.0032 | 100 | 5.51 | 40 |  |  | 1.3769 | 0
117.5 | 0.6492 | -0.003 | 100 | 5.51 | 40 |  |  | 1.378 | 0.0002
117.6 | 0.6499 | -0.0031 | 100 | 5.51 | 40 |  |  | 1.3787 | 0.0001
117.7 | 0.6506 | -0.0032 | 100 | 5.51 | 40 |  |  | 1.3794 | 0
117.8 | 0.6518 | -0.0031 | 100 | 5.51 | 40 |  |  | 1.3806 | 0.0001
117.9 | 0.6526 | -0.0031 | 100 | 5.51 | 40 |  |  | 1.3814 | 0.0001
118 | 0.6532 | -0.0032 | 100 | 5.51 | 40 |  |  | 1.382 | 0
118.1 | 0.6541 | -0.0031 | 100 | 5.51 | 40 |  |  | 1.3829 | 0.0001
118.2 | 0.6551 | -0.0032 | 100 | 5.51 | 40 |  |  | 1.3839 | 0
118.3 | 0.6557 | -0.003 | 100 | 5.51 | 40 |  |  | 1.3845 | 0.0002
118.4 | 0.6565 | -0.0033 | 100 | 5.51 | 40 |  |  | 1.3853 | -0.0001
118.5 | 0.6573 | -0.003 | 100 | 5.51 | 40 |  |  | 1.3861 | 0.0002
118.6 | 0.6582 | -0.003 | 100 | 5.51 | 40 |  |  | 1.387 | 0.0002
118.7 | 0.6589 | -0.0032 | 100 | 5.51 | 40 |  |  | 1.3877 | 0
118.8 | 0.6598 | -0.0032 | 100 | 5.51 | 40 |  |  | 1.3886 | 0
118.9 | 0.661 | -0.0029 | 100 | 5.51 | 40 |  |  | 1.3898 | 0.0003
119 | 0.6616 | -0.003 | 100 | 5.51 | 40 |  |  | 1.3904 | 0.0002
119.1 | 0.6623 | -0.0032 | 100 | 5.51 | 40 |  |  | 1.3911 | 0
119.2 | 0.6631 | -0.0032 | 100 | 5.51 | 40 |  |  | 1.3919 | 0
119.3 | 0.6642 | -0.003 | 100 | 5.51 | 40 |  |  | 1.393 | 0.0002
119.4 | 0.6648 | -0.0031 | 100 | 5.51 | 40 |  |  | 1.3936 | 0.0001
119.5 | 0.6656 | -0.0031 | 100 | 5.51 | 40 |  |  | 1.3944 | 0.0001
119.6 | 0.6667 | -0.003 | 100 | 5.51 | 40 |  |  | 1.3955 | 0.0002
119.7 | 0.6675 | -0.0031 | 100 | 5.51 | 40 |  |  | 1.3963 | 0.0001
119.8 | 0.6681 | -0.0031 | 100 | 5.51 | 40 |  |  | 1.3969 | 0.0001
119.9 | 0.669 | -0.003 | 100 | 5.51 | 40 |  |  | 1.3978 | 0.0002
120 | 0.6699 | -0.003 | 100 | 5.51 | 40 |  |  | 1.3987 | 0.0002
120.1 | 0.6707 | -0.0031 | 100 | 5.51 | 40 |  |  | 1.3995 | 0.0001
120.2 | 0.6714 | -0.0032 | 100 | 5.51 | 40 |  |  | 1.4002 | 0
120.3 | 0.6725 | -0.0032 | 100 | 5.51 | 40 |  |  | 1.4013 | 0
120.4 | 0.6733 | -0.0031 | 100 | 5.51 | 40 |  |  | 1.4021 | 0.0001
120.5 | 0.674 | -0.0031 | 100 | 5.51 | 40 |  |  | 1.4028 | 0.0001
120.6 | 0.6748 | -0.0032 | 100 | 5.51 | 40 |  |  | 1.4036 | 0
120.7 | 0.6759 | -0.0031 | 100 | 5.51 | 40 |  |  | 1.4047 | 0.0001
120.8 | 0.6766 | -0.0032 | 100 | 5.51 | 40 |  |  | 1.4054 | 0
120.9 | 0.6773 | -0.0031 | 100 | 5.51 | 40 |  |  | 1.4061 | 0.0001
121 | 0.6783 | -0.0032 | 100 | 5.51 | 40 |  |  | 1.4071 | 0
121.1 | 0.6792 | -0.003 | 100 | 5.51 | 40 |  |  | 1.408 | 0.0002
121.2 | 0.6799 | -0.0031 | 100 | 5.51 | 40 |  |  | 1.4087 | 0.0001
121.3 | 0.6806 | -0.003 | 100 | 5.51 | 40 |  |  | 1.4094 | 0.0002
121.4 | 0.6815 | -0.0035 | 100 | 5.51 | 40 |  |  | 1.4103 | -0.0003
121.5 | 0.6823 | -0.003 | 100 | 5.51 | 40 |  |  | 1.4111 | 0.0002
121.6 | 0.683 | -0.0031 | 100 | 5.51 | 40 |  |  | 1.4118 | 0.0001
121.7 | 0.684 | -0.0031 | 100 | 5.51 | 40 |  |  | 1.4128 | 0.0001
121.8 | 0.685 | -0.0031 | 100 | 5.51 | 40 |  |  | 1.4138 | 0.0001
121.9 | 0.6856 | -0.0032 | 100 | 5.51 | 40 |  |  | 1.4144 | 0
122 | 0.6865 | -0.0032 | 100 | 5.51 | 40 |  |  | 1.4153 | 0
122.1 | 0.6875 | -0.0031 | 100 | 5.51 | 40 |  |  | 1.4163 | 0.0001
122.2 | 0.6883 | -0.0031 | 100 | 5.51 | 40 |  |  | 1.4171 | 0.0001
122.3 | 0.689 | -0.0033 | 100 | 5.51 | 40 |  |  | 1.4178 | -0.0001
122.4 | 0.69 | -0.0033 | 100 | 5.51 | 40 |  |  | 1.4188 | -0.0001
122.5 | 0.6909 | -0.0032 | 100 | 5.51 | 40 |  |  | 1.4197 | 0
122.6 | 0.6915 | -0.0031 | 100 | 5.51 | 40 |  |  | 1.4203 | 0.0001
122.7 | 0.6923 | -0.0032 | 100 | 5.51 | 40 |  |  | 1.4211 | 0
122.8 | 0.6932 | -0.0031 | 100 | 5.51 | 40 |  |  | 1.422 | 0.0001
122.9 | 0.6941 | -0.0032 | 100 | 5.51 | 40 |  |  | 1.4229 | 0
123 | 0.6948 | -0.0031 | 100 | 5.51 | 40 |  |  | 1.4236 | 0.0001
123.1 | 0.6956 | -0.0031 | 100 | 5.51 | 40 |  |  | 1.4244 | 0.0001
123.2 | 0.6966 | -0.0031 | 100 | 5.51 | 40 |  |  | 1.4254 | 0.0001
123.3 | 0.6974 | -0.0031 | 100 | 5.51 | 40 |  |  | 1.4262 | 0.0001
123.4 | 0.6981 | -0.0031 | 100 | 5.51 | 40 |  |  | 1.4269 | 0.0001
123.5 | 0.6991 | -0.0032 | 100 | 5.51 | 40 |  |  | 1.4279 | 0
123.6 | 0.7 | -0.0032 | 100 | 5.51 | 40 |  |  | 1.4288 | 0
123.7 | 0.7007 | -0.0031 | 100 | 5.51 | 40 |  |  | 1.4295 | 0.0001
123.8 | 0.7015 | -0.0032 | 100 | 5.51 | 40 |  |  | 1.4303 | 0
123.9 | 0.7025 | -0.003 | 100 | 5.51 | 40 |  |  | 1.4313 | 0.0002
124 | 0.7033 | -0.0032 | 100 | 5.51 | 40 |  |  | 1.4321 | 0
124.1 | 0.7039 | -0.0031 | 100 | 5.51 | 40 |  |  | 1.4327 | 0.0001
124.2 | 0.7048 | -0.0032 | 100 | 5.51 | 40 |  |  | 1.4336 | 0
124.3 | 0.7058 | -0.0034 | 100 | 5.51 | 40 |  |  | 1.4346 | -0.0002
124.4 | 0.7065 | -0.0031 | 100 | 5.51 | 40 |  |  | 1.4353 | 0.0001
124.5 | 0.7073 | -0.0032 | 100 | 5.51 | 40 |  |  | 1.4361 | 0
124.6 | 0.7084 | -0.0029 | 100 | 5.51 | 40 |  |  | 1.4372 | 0.0003
124.7 | 0.7091 | -0.0032 | 100 | 5.51 | 40 |  |  | 1.4379 | 0
124.8 | 0.7098 | -0.0033 | 100 | 5.51 | 40 |  |  | 1.4386 | -0.0001
124.9 | 0.7106 | -0.0031 | 100 | 5.51 | 40 |  |  | 1.4394 | 0.0001
125 | 0.7116 | -0.0032 | 100 | 5.51 | 40 |  |  | 1.4404 | 0
125.1 | 0.7124 | -0.0033 | 100 | 5.51 | 40 |  |  | 1.4412 | -0.0001
125.2 | 0.7132 | -0.0031 | 100 | 5.51 | 40 |  |  | 1.442 | 0.0001
125.3 | 0.7143 | -0.0033 | 100 | 5.51 | 40 |  |  | 1.4431 | -0.0001
125.4 | 0.715 | -0.0033 | 100 | 5.51 | 40 |  |  | 1.4438 | -0.0001
125.5 | 0.7157 | -0.0032 | 100 | 5.51 | 40 |  |  | 1.4445 | 0
125.6 | 0.7165 | -0.0031 | 100 | 5.51 | 40 |  |  | 1.4453 | 0.0001
125.7 | 0.7174 | -0.0032 | 100 | 5.51 | 40 |  |  | 1.4462 | 0
125.8 | 0.7181 | -0.0033 | 100 | 5.51 | 40 |  |  | 1.4469 | -0.0001
125.9 | 0.7189 | -0.0031 | 100 | 5.51 | 40 |  |  | 1.4477 | 0.0001
126 | 0.7199 | -0.003 | 100 | 5.51 | 40 |  |  | 1.4487 | 0.0002
126.1 | 0.7208 | -0.0033 | 100 | 5.51 | 40 |  |  | 1.4496 | -0.0001
126.2 | 0.7215 | -0.0032 | 100 | 5.51 | 40 |  |  | 1.4503 | 0
126.3 | 0.7223 | -0.0032 | 100 | 5.51 | 40 |  |  | 1.4511 | 0
126.4 | 0.7233 | -0.003 | 100 | 5.51 | 40 |  |  | 1.4521 | 0.0002
126.5 | 0.7241 | -0.003 | 100 | 5.51 | 40 |  |  | 1.4529 | 0.0002
126.6 | 0.7248 | -0.0032 | 100 | 5.51 | 40 |  |  | 1.4536 | 0
126.7 | 0.7258 | -0.0031 | 100 | 5.51 | 40 |  |  | 1.4546 | 0.0001
126.8 | 0.7267 | -0.003 | 100 | 5.51 | 40 |  |  | 1.4555 | 0.0002
126.9 | 0.7273 | -0.0031 | 100 | 5.51 | 40 |  |  | 1.4561 | 0.0001
127 | 0.7281 | -0.003 | 100 | 5.51 | 40 |  |  | 1.4569 | 0.0002
127.1 | 0.7291 | -0.0032 | 100 | 5.51 | 40 |  |  | 1.4579 | 0
127.2 | 0.73 | -0.0032 | 100 | 5.51 | 40 |  |  | 1.4588 | 0
127.3 | 0.7306 | -0.003 | 100 | 5.51 | 40 |  |  | 1.4594 | 0.0002
127.4 | 0.7316 | -0.0032 | 100 | 5.51 | 40 |  |  | 1.4604 | 0
127.5 | 0.7326 | -0.0031 | 100 | 5.51 | 40 |  |  | 1.4614 | 0.0001
127.6 | 0.7332 | -0.0033 | 100 | 5.51 | 40 |  |  | 1.462 | -0.0001
127.7 | 0.734 | -0.0033 | 100 | 5.51 | 40 |  |  | 1.4628 | -0.0001
127.8 | 0.7349 | -0.0031 | 100 | 5.51 | 40 |  |  | 1.4637 | 0.0001
127.9 | 0.7358 | -0.0031 | 100 | 5.51 | 40 |  |  | 1.4646 | 0.0001
128 | 0.7365 | -0.0029 | 100 | 5.51 | 40 |  |  | 1.4653 | 0.0003
128.1 | 0.7374 | -0.0031 | 100 | 5.51 | 40 |  |  | 1.4662 | 0.0001
128.2 | 0.7384 | -0.0034 | 100 | 5.51 | 40 |  |  | 1.4672 | -0.0002
128.3 | 0.7391 | -0.0033 | 100 | 5.51 | 40 |  |  | 1.4679 | -0.0001
128.4 | 0.7398 | -0.003 | 100 | 5.51 | 40 |  |  | 1.4686 | 0.0002
128.5 | 0.7408 | -0.0031 | 100 | 5.51 | 40 |  |  | 1.4696 | 0.0001
128.6 | 0.7416 | -0.0032 | 100 | 5.51 | 40 |  |  | 1.4704 | 0
128.7 | 0.7423 | -0.0031 | 100 | 5.51 | 40 |  |  | 1.4711 | 0.0001
128.8 | 0.7431 | -0.0029 | 100 | 5.51 | 40 |  |  | 1.4719 | 0.0003
128.9 | 0.7441 | -0.0032 | 100 | 5.51 | 40 |  |  | 1.4729 | 0
129 | 0.7449 | -0.0032 | 100 | 5.51 | 40 |  |  | 1.4737 | 0
129.1 | 0.7456 | -0.0031 | 100 | 5.51 | 40 |  |  | 1.4744 | 0.0001
129.2 | 0.7465 | -0.003 | 100 | 5.51 | 40 |  |  | 1.4753 | 0.0002
129.3 | 0.7475 | -0.0032 | 100 | 5.51 | 40 |  |  | 1.4763 | 0
129.4 | 0.7482 | -0.0029 | 100 | 5.51 | 40 |  |  | 1.477 | 0.0003
129.5 | 0.749 | -0.0033 | 100 | 5.51 | 40 |  |  | 1.4778 | -0.0001
129.6 | 0.75 | -0.0031 | 100 | 5.51 | 40 |  |  | 1.4788 | 0.0001
129.7 | 0.7508 | -0.003 | 100 | 5.51 | 40 |  |  | 1.4796 | 0.0002
129.8 | 0.7515 | -0.0032 | 100 | 5.51 | 40 |  |  | 1.4803 | 0
129.9 | 0.7523 | -0.0032 | 100 | 5.51 | 40 |  |  | 1.4811 | 0
130 | 0.7533 | -0.0031 | 100 | 5.51 | 40 |  |  | 1.4821 | 0.0001
130.1 | 0.754 | -0.003 | 100 | 5.51 | 40 |  |  | 1.4828 | 0.0002
130.2 | 0.7547 | -0.0032 | 100 | 5.51 | 40 |  |  | 1.4835 | 0
130.3 | 0.7558 | -0.003 | 100 | 5.51 | 40 |  |  | 1.4846 | 0.0002
130.4 | 0.7566 | -0.0032 | 100 | 5.51 | 40 |  |  | 1.4854 | 0
130.5 | 0.7573 | -0.0031 | 100 | 5.51 | 40 |  |  | 1.4861 | 0.0001
130.6 | 0.7581 | -0.0033 | 100 | 5.51 | 40 |  |  | 1.4869 | -0.0001
130.7 | 0.7591 | -0.0032 | 100 | 5.51 | 40 |  |  | 1.4879 | 0
130.8 | 0.76 | -0.0032 | 100 | 5.51 | 40 |  |  | 1.4888 | 0
130.9 | 0.7607 | -0.0029 | 100 | 5.51 | 40 |  |  | 1.4895 | 0.0003
131 | 0.7617 | -0.0031 | 100 | 5.51 | 40 |  |  | 1.4905 | 0.0001
131.1 | 0.7625 | -0.0031 | 100 | 5.51 | 40 |  |  | 1.4913 | 0.0001
131.2 | 0.7631 | -0.0032 | 100 | 5.51 | 40 |  |  | 1.4919 | 0
131.3 | 0.7639 | -0.003 | 100 | 5.51 | 40 |  |  | 1.4927 | 0.0002
131.4 | 0.7649 | -0.0031 | 100 | 5.51 | 40 |  |  | 1.4937 | 0.0001
131.5 | 0.7657 | -0.0033 | 100 | 5.51 | 40 |  |  | 1.4945 | -0.0001
131.6 | 0.7664 | -0.003 | 100 | 5.51 | 40 |  |  | 1.4952 | 0.0002
131.7 | 0.7675 | -0.0029 | 100 | 5.51 | 40 |  |  | 1.4963 | 0.0003
131.8 | 0.7684 | -0.0032 | 100 | 5.51 | 40 |  |  | 1.4972 | 0
131.9 | 0.769 | -0.003 | 100 | 5.51 | 40 |  |  | 1.4978 | 0.0002
132 | 0.7697 | -0.0031 | 100 | 5.51 | 40 |  |  | 1.4985 | 0.0001
132.1 | 0.7708 | -0.0031 | 100 | 5.51 | 40 |  |  | 1.4996 | 0.0001
132.15 | 0.7713 | -0.0033 | 100 | 5.51 | 40 |  |  | 1.5001 | -0.0001
132.15 | 0.7713 | -0.0033 | 100 | 5.51 | 40 |  |  | 1.5001 | -0.0001
132.25 | 0.7789 | -0.0032 | 100 | 5.51 | 40 |  |  | 1.5077 | 0
132.35 | 0.7879 | -0.0032 | 100 | 5.51 | 40 |  |  | 1.5167 | 0
132.45 | 0.7961 | -0.0033 | 100 | 5.51 | 40 |  |  | 1.5249 | -0.0001
132.55 | 0.8043 | -0.0034 | 100 | 5.51 | 40 |  |  | 1.5331 | -0.0002
132.65 | 0.8127 | -0.003 | 100 | 5.51 | 40 |  |  | 1.5415 | 0.0002
132.75 | 0.8211 | -0.0031 | 100 | 5.51 | 40 |  |  | 1.5499 | 0.0001
132.85 | 0.8295 | -0.003 | 100 | 5.51 | 40 |  |  | 1.5583 | 0.0002
132.95 | 0.8378 | -0.0032 | 100 | 5.51 | 40 |  |  | 1.5666 | 0
133.05 | 0.8463 | -0.003 | 100 | 5.51 | 40 |  |  | 1.5751 | 0.0002
133.15 | 0.8543 | -0.0031 | 100 | 5.51 | 40 |  |  | 1.5831 | 0.0001
133.25 | 0.8628 | -0.003 | 100 | 5.51 | 40 |  |  | 1.5916 | 0.0002
133.35 | 0.8712 | -0.0031 | 100 | 5.51 | 40 |  |  | 1.6 | 0.0001
133.45 | 0.8795 | -0.0031 | 100 | 5.51 | 40 |  |  | 1.6083 | 0.0001
133.55 | 0.8878 | -0.0032 | 100 | 5.51 | 40 |  |  | 1.6166 | 0
133.65 | 0.8962 | -0.0031 | 100 | 5.51 | 40 |  |  | 1.625 | 0.0001
133.75 | 0.9045 | -0.0033 | 100 | 5.51 | 40 |  |  | 1.6333 | -0.0001
133.85 | 0.9128 | -0.0032 | 100 | 5.51 | 40 |  |  | 1.6416 | 0
133.95 | 0.9213 | -0.0031 | 100 | 5.51 | 40 |  |  | 1.6501 | 0.0001
134.05 | 0.9295 | -0.0031 | 100 | 5.51 | 40 |  |  | 1.6583 | 0.0001
134.15 | 0.9376 | -0.0031 | 100 | 5.51 | 40 |  |  | 1.6664 | 0.0001
134.25 | 0.9461 | -0.0033 | 100 | 5.51 | 40 |  |  | 1.6749 | -0.0001
134.35 | 0.9546 | -0.0031 | 100 | 5.51 | 40 |  |  | 1.6834 | 0.0001
134.45 | 0.9627 | -0.003 | 100 | 5.51 | 40 |  |  | 1.6915 | 0.0002
134.55 | 0.9712 | -0.0031 | 100 | 5.51 | 40 |  |  | 1.7 | 0.0001
134.65 | 0.9796 | -0.0033 | 100 | 5.51 | 40 |  |  | 1.7084 | -0.0001
134.75 | 0.9877 | -0.0031 | 100 | 5.51 | 40 |  |  | 1.7165 | 0.0001
134.85 | 0.996 | -0.0033 | 100 | 5.51 | 40 |  |  | 1.7248 | -0.0001
134.95 | 1.0046 | -0.0033 | 100 | 5.51 | 40 |  |  | 1.7334 | -0.0001
135.05 | 1.0128 | -0.003 | 100 | 5.51 | 40 |  |  | 1.7416 | 0.0002
135.15 | 1.0211 | -0.0032 | 100 | 5.51 | 40 |  |  | 1.7499 | 0
135.25 | 1.0295 | -0.0032 | 100 | 5.51 | 40 |  |  | 1.7583 | 0
135.35 | 1.0379 | -0.0032 | 100 | 5.51 | 40 |  |  | 1.7667 | 0
135.45 | 1.0461 | -0.0031 | 100 | 5.51 | 40 |  |  | 1.7749 | 0.0001
135.55 | 1.0543 | -0.0032 | 100 | 5.51 | 40 |  |  | 1.7831 | 0
135.65 | 1.0628 | -0.0031 | 100 | 5.51 | 40 |  |  | 1.7916 | 0.0001
135.75 | 1.0711 | -0.0032 | 100 | 5.51 | 40 |  |  | 1.7999 | 0
135.85 | 1.0794 | -0.0031 | 100 | 5.51 | 40 |  |  | 1.8082 | 0.0001
135.95 | 1.0878 | -0.0032 | 100 | 5.51 | 40 |  |  | 1.8166 | 0
136.05 | 1.0963 | -0.0032 | 100 | 5.51 | 40 |  |  | 1.8251 | 0
136.15 | 1.1044 | -0.0031 | 100 | 5.51 | 40 |  |  | 1.8332 | 0.0001
136.25 | 1.1128 | -0.0032 | 100 | 5.51 | 40 |  |  | 1.8416 | 0
136.35 | 1.1211 | -0.0031 | 100 | 5.51 | 40 |  |  | 1.8499 | 0.0001
136.45 | 1.1294 | -0.0033 | 100 | 5.51 | 40 |  |  | 1.8582 | -0.0001
136.55 | 1.1378 | -0.0031 | 100 | 5.51 | 40 |  |  | 1.8666 | 0.0001
136.65 | 1.1463 | -0.0031 | 100 | 5.51 | 40 |  |  | 1.8751 | 0.0001
136.75 | 1.1545 | -0.003 | 100 | 5.51 | 40 |  |  | 1.8833 | 0.0002
136.85 | 1.1628 | -0.0031 | 100 | 5.51 | 40 |  |  | 1.8916 | 0.0001
136.95 | 1.1712 | -0.0031 | 100 | 5.51 | 40 |  |  | 1.9 | 0.0001
137.05 | 1.1794 | -0.0033 | 100 | 5.51 | 40 |  |  | 1.9082 | -0.0001
137.15 | 1.1876 | -0.0031 | 100 | 5.51 | 40 |  |  | 1.9164 | 0.0001
137.25 | 1.1961 | -0.0033 | 100 | 5.51 | 40 |  |  | 1.9249 | -0.0001
137.35 | 1.2045 | -0.0033 | 100 | 5.51 | 40 |  |  | 1.9333 | -0.0001
137.45 | 1.2127 | -0.0032 | 100 | 5.51 | 40 |  |  | 1.9415 | 0
137.55 | 1.2212 | -0.0032 | 100 | 5.51 | 40 |  |  | 1.95 | 0
137.65 | 1.2296 | -0.0031 | 100 | 5.51 | 40 |  |  | 1.9584 | 0.0001
137.75 | 1.2378 | -0.0032 | 100 | 5.51 | 40 |  |  | 1.9666 | 0
137.85 | 1.246 | -0.003 | 100 | 5.51 | 40 |  |  | 1.9748 | 0.0002
137.95 | 1.2545 | -0.0033 | 100 | 5.51 | 40 |  |  | 1.9833 | -0.0001
138.05 | 1.2628 | -0.003 | 100 | 5.51 | 40 |  |  | 1.9916 | 0.0002
138.15 | 1.2711 | -0.0032 | 100 | 5.51 | 40 |  |  | 1.9999 | 0
138.25 | 1.2796 | -0.003 | 100 | 5.51 | 40 |  |  | 2.0084 | 0.0002
138.35 | 1.2879 | -0.0033 | 100 | 5.51 | 40 |  |  | 2.0167 | -0.0001
138.45 | 1.296 | -0.0031 | 100 | 5.51 | 40 |  |  | 2.0248 | 0.0001
138.55 | 1.3043 | -0.0029 | 100 | 5.51 | 40 |  |  | 2.0331 | 0.0003
138.65 | 1.3128 | -0.0033 | 100 | 5.51 | 40 |  |  | 2.0416 | -0.0001
138.75 | 1.321 | -0.0032 | 100 | 5.51 | 40 |  |  | 2.0498 | 0
138.85 | 1.3293 | -0.0034 | 100 | 5.51 | 40 |  |  | 2.0581 | -0.0002
138.95 | 1.3378 | -0.0032 | 100 | 5.51 | 40 |  |  | 2.0666 | 0
139.05 | 1.3463 | -0.0031 | 100 | 5.51 | 40 |  |  | 2.0751 | 0.0001
139.15 | 1.3544 | -0.0032 | 100 | 5.51 | 40 |  |  | 2.0832 | 0
139.25 | 1.3628 | -0.003 | 100 | 5.51 | 40 |  |  | 2.0916 | 0.0002
139.35 | 1.3712 | -0.003 | 100 | 5.51 | 40 |  |  | 2.1 | 0.0002
139.45 | 1.3795 | -0.0032 | 100 | 5.51 | 40 |  |  | 2.1083 | 0
139.55 | 1.3878 | -0.0032 | 100 | 5.51 | 40 |  |  | 2.1166 | 0
139.65 | 1.3962 | -0.0031 | 100 | 5.51 | 40 |  |  | 2.125 | 0.0001
139.75 | 1.4045 | -0.0029 | 100 | 5.51 | 40 |  |  | 2.1333 | 0.0003
139.85 | 1.4128 | -0.0032 | 100 | 5.51 | 40 |  |  | 2.1416 | 0
139.95 | 1.4212 | -0.0031 | 100 | 5.51 | 40 |  |  | 2.15 | 0.0001
140.05 | 1.4295 | -0.0029 | 100 | 5.51 | 40 |  |  | 2.1583 | 0.0003
140.15 | 1.4376 | -0.0032 | 100 | 5.51 | 40 |  |  | 2.1664 | 0
140.25 | 1.4461 | -0.0033 | 100 | 5.51 | 40 |  |  | 2.1749 | -0.0001
140.35 | 1.4546 | -0.0031 | 100 | 5.51 | 40 |  |  | 2.1834 | 0.0001
140.45 | 1.4628 | -0.0031 | 100 | 5.51 | 40 |  |  | 2.1916 | 0.0001
140.55 | 1.4712 | -0.0033 | 100 | 5.51 | 40 |  |  | 2.2 | -0.0001
140.65 | 1.4795 | -0.0031 | 100 | 5.51 | 40 |  |  | 2.2083 | 0.0001
140.75 | 1.4877 | -0.0031 | 100 | 5.51 | 40 |  |  | 2.2165 | 0.0001
140.85 | 1.4961 | -0.0032 | 100 | 5.51 | 40 |  |  | 2.2249 | 0
140.95 | 1.5046 | -0.0032 | 100 | 5.51 | 40 |  |  | 2.2334 | 0
141.05 | 1.5128 | -0.0032 | 100 | 5.51 | 40 |  |  | 2.2416 | 0
141.15 | 1.521 | -0.0032 | 100 | 5.51 | 40 |  |  | 2.2498 | 0
141.25 | 1.5296 | -0.0031 | 100 | 5.51 | 40 |  |  | 2.2584 | 0.0001
141.35 | 1.538 | -0.0031 | 100 | 5.51 | 40 |  |  | 2.2668 | 0.0001
141.45 | 1.546 | -0.0031 | 100 | 5.51 | 40 |  |  | 2.2748 | 0.0001
141.55 | 1.5544 | -0.0032 | 100 | 5.51 | 40 |  |  | 2.2832 | 0
141.65 | 1.5627 | -0.003 | 100 | 5.51 | 40 |  |  | 2.2915 | 0.0002
141.75 | 1.571 | -0.0029 | 100 | 5.51 | 40 |  |  | 2.2998 | 0.0003
141.85 | 1.5793 | -0.003 | 100 | 5.51 | 40 |  |  | 2.3081 | 0.0002
141.95 | 1.5878 | -0.0031 | 100 | 5.51 | 40 |  |  | 2.3166 | 0.0001
142.05 | 1.5963 | -0.0033 | 100 | 5.51 | 40 |  |  | 2.3251 | -0.0001
142.15 | 1.6044 | -0.0031 | 100 | 5.51 | 40 |  |  | 2.3332 | 0.0001
142.25 | 1.6127 | -0.0029 | 100 | 5.51 | 40 |  |  | 2.3415 | 0.0003
142.35 | 1.6211 | -0.0033 | 100 | 5.51 | 40 |  |  | 2.3499 | -0.0001
142.45 | 1.6295 | -0.0031 | 100 | 5.51 | 40 |  |  | 2.3583 | 0.0001
142.55 | 1.6378 | -0.0032 | 100 | 5.51 | 40 |  |  | 2.3666 | 0
142.65 | 1.6462 | -0.0033 | 100 | 5.51 | 40 |  |  | 2.375 | -0.0001
142.75 | 1.6546 | -0.0031 | 100 | 5.51 | 40 |  |  | 2.3834 | 0.0001
142.85 | 1.6628 | -0.0031 | 100 | 5.51 | 40 |  |  | 2.3916 | 0.0001
142.95 | 1.6712 | -0.0032 | 100 | 5.51 | 40 |  |  | 2.4 | 0
143.05 | 1.6795 | -0.003 | 100 | 5.51 | 40 |  |  | 2.4083 | 0.0002
143.15 | 1.6876 | -0.0033 | 100 | 5.51 | 40 |  |  | 2.4164 | -0.0001
143.25 | 1.6961 | -0.003 | 100 | 5.51 | 40 |  |  | 2.4249 | 0.0002
143.35 | 1.7045 | -0.0032 | 100 | 5.51 | 40 |  |  | 2.4333 | 0
143.45 | 1.7127 | -0.0032 | 100 | 5.51 | 40 |  |  | 2.4415 | 0
143.55 | 1.7212 | -0.0033 | 100 | 5.51 | 40 |  |  | 2.45 | -0.0001
143.65 | 1.7296 | -0.0031 | 100 | 5.51 | 40 |  |  | 2.4584 | 0.0001
143.75 | 1.7377 | -0.0033 | 100 | 5.51 | 40 |  |  | 2.4665 | -0.0001
143.85 | 1.7461 | -0.0031 | 100 | 5.51 | 40 |  |  | 2.4749 | 0.0001
143.95 | 1.7545 | -0.0033 | 100 | 5.51 | 40 |  |  | 2.4833 | -0.0001
144.05 | 1.7628 | -0.0031 | 100 | 5.51 | 40 |  |  | 2.4916 | 0.0001
144.15 | 1.7711 | -0.003 | 100 | 5.51 | 40 |  |  | 2.4999 | 0.0002
144.25 | 1.7796 | -0.003 | 100 | 5.51 | 40 |  |  | 2.5084 | 0.0002
144.35 | 1.7878 | -0.003 | 100 | 5.51 | 40 |  |  | 2.5166 | 0.0002
144.45 | 1.796 | -0.0032 | 100 | 5.51 | 40 |  |  | 2.5248 | 0
144.55 | 1.8044 | -0.0032 | 100 | 5.51 | 40 |  |  | 2.5332 | 0
144.65 | 1.8128 | -0.003 | 100 | 5.51 | 40 |  |  | 2.5416 | 0.0002
144.75 | 1.8211 | -0.003 | 100 | 5.51 | 40 |  |  | 2.5499 | 0.0002
144.85 | 1.8294 | -0.0032 | 100 | 5.51 | 40 |  |  | 2.5582 | 0
144.95 | 1.8378 | -0.0031 | 100 | 5.51 | 40 |  |  | 2.5666 | 0.0001
145.05 | 1.8463 | -0.0031 | 100 | 5.51 | 40 |  |  | 2.5751 | 0.0001
145.15 | 1.8544 | -0.0032 | 100 | 5.51 | 40 |  |  | 2.5832 | 0
145.25 | 1.8628 | -0.003 | 100 | 5.51 | 40 |  |  | 2.5916 | 0.0002
145.35 | 1.8711 | -0.0029 | 100 | 5.51 | 40 |  |  | 2.5999 | 0.0003
145.45 | 1.8795 | -0.0031 | 100 | 5.51 | 40 |  |  | 2.6083 | 0.0001
145.55 | 1.8877 | -0.0031 | 100 | 5.51 | 40 |  |  | 2.6165 | 0.0001
145.65 | 1.8963 | -0.0032 | 100 | 5.51 | 40 |  |  | 2.6251 | 0
145.75 | 1.9045 | -0.0033 | 100 | 5.51 | 40 |  |  | 2.6333 | -0.0001
145.85 | 1.9128 | -0.0032 | 100 | 5.51 | 40 |  |  | 2.6416 | 0
145.95 | 1.9212 | -0.0032 | 100 | 5.51 | 40 |  |  | 2.65 | 0
146.05 | 1.9295 | -0.003 | 100 | 5.51 | 40 |  |  | 2.6583 | 0.0002
146.15 | 1.9376 | -0.0032 | 100 | 5.51 | 40 |  |  | 2.6664 | 0
146.25 | 1.9461 | -0.003 | 100 | 5.51 | 40 |  |  | 2.6749 | 0.0002
146.35 | 1.9545 | -0.003 | 100 | 5.51 | 40 |  |  | 2.6833 | 0.0002
146.45 | 1.9627 | -0.0029 | 100 | 5.51 | 40 |  |  | 2.6915 | 0.0003
146.55 | 1.9711 | -0.0031 | 100 | 5.51 | 40 |  |  | 2.6999 | 0.0001
146.65 | 1.9796 | -0.0032 | 100 | 5.51 | 40 |  |  | 2.7084 | 0
146.75 | 1.9877 | -0.0032 | 100 | 5.51 | 40 |  |  | 2.7165 | 0
146.85 | 1.9961 | -0.0033 | 100 | 5.51 | 40 |  |  | 2.7249 | -0.0001
146.95 | 2.0045 | -0.0029 | 100 | 5.51 | 40 |  |  | 2.7333 | 0.0003
147.05 | 2.0128 | -0.003 | 100 | 5.51 | 40 |  |  | 2.7416 | 0.0002
147.15 | 2.0211 | -0.003 | 100 | 5.51 | 40 |  |  | 2.7499 | 0.0002
147.25 | 2.0295 | -0.0032 | 100 | 5.51 | 40 |  |  | 2.7583 | 0
147.35 | 2.0379 | -0.0031 | 100 | 5.51 | 40 |  |  | 2.7667 | 0.0001
147.45 | 2.046 | -0.0029 | 100 | 5.51 | 40 |  |  | 2.7748 | 0.0003
147.55 | 2.0544 | -0.0031 | 100 | 5.51 | 40 |  |  | 2.7832 | 0.0001
147.65 | 2.0628 | -0.0031 | 100 | 5.51 | 40 |  |  | 2.7916 | 0.0001
147.75 | 2.0711 | -0.0032 | 100 | 5.51 | 40 |  |  | 2.7999 | 0
147.85 | 2.0794 | -0.0032 | 100 | 5.51 | 40 |  |  | 2.8082 | 0
147.95 | 2.0878 | -0.003 | 100 | 5.51 | 40 |  |  | 2.8166 | 0.0002
148.05 | 2.0963 | -0.0032 | 100 | 5.51 | 40 |  |  | 2.8251 | 0
148.15 | 2.1044 | -0.003 | 100 | 5.51 | 40 |  |  | 2.8332 | 0.0002
148.25 | 2.1128 | -0.0031 | 100 | 5.51 | 40 |  |  | 2.8416 | 0.0001
148.35 | 2.1211 | -0.003 | 100 | 5.51 | 40 |  |  | 2.8499 | 0.0002
148.45 | 2.1295 | -0.0033 | 100 | 5.51 | 40 |  |  | 2.8583 | -0.0001
148.55 | 2.1377 | -0.0031 | 100 | 5.51 | 40 |  |  | 2.8665 | 0.0001
148.65 | 2.1462 | -0.003 | 100 | 5.51 | 40 |  |  | 2.875 | 0.0002
148.75 | 2.1545 | -0.0031 | 100 | 5.51 | 40 |  |  | 2.8833 | 0.0001
148.85 | 2.1628 | -0.0032 | 100 | 5.51 | 40 |  |  | 2.8916 | 0
148.95 | 2.1712 | -0.0032 | 100 | 5.51 | 40 |  |  | 2.9 | 0
149.05 | 2.1795 | -0.0031 | 100 | 5.51 | 40 |  |  | 2.9083 | 0.0001
149.15 | 2.1876 | -0.0032 | 100 | 5.51 | 40 |  |  | 2.9164 | 0
149.25 | 2.1961 | -0.0031 | 100 | 5.51 | 40 |  |  | 2.9249 | 0.0001
149.35 | 2.2045 | -0.0032 | 100 | 5.51 | 40 |  |  | 2.9333 | 0
149.45 | 2.2127 | -0.0029 | 100 | 5.51 | 40 |  |  | 2.9415 | 0.0003
149.55 | 2.2212 | -0.0031 | 100 | 5.51 | 40 |  |  | 2.95 | 0.0001
149.65 | 2.2296 | -0.0031 | 100 | 5.51 | 40 |  |  | 2.9584 | 0.0001
149.75 | 2.2377 | -0.0033 | 100 | 5.51 | 40 |  |  | 2.9665 | -0.0001
149.85 | 2.246 | -0.0031 | 100 | 5.51 | 40 |  |  | 2.9748 | 0.0001
149.95 | 2.2545 | -0.0032 | 100 | 5.51 | 40 |  |  | 2.9833 | 0
150.05 | 2.2628 | -0.0029 | 100 | 5.51 | 40 |  |  | 2.9916 | 0.0003
150.15 | 2.2711 | -0.0031 | 100 | 5.51 | 40 |  |  | 2.9999 | 0.0001
150.25 | 2.2796 | -0.0033 | 100 | 5.51 | 40 |  |  | 3.0084 | -0.0001
150.35 | 2.2879 | -0.0031 | 100 | 5.51 | 40 |  |  | 3.0167 | 0.0001
150.45 | 2.296 | -0.0031 | 100 | 5.51 | 40 |  |  | 3.0248 | 0.0001
150.55 | 2.3044 | -0.0032 | 100 | 5.51 | 40 |  |  | 3.0332 | 0
150.65 | 2.3128 | -0.0031 | 100 | 5.51 | 40 |  |  | 3.0416 | 0.0001
150.75 | 2.3211 | -0.0031 | 100 | 5.51 | 40 |  |  | 3.0499 | 0.0001
150.85 | 2.3293 | -0.003 | 100 | 5.51 | 40 |  |  | 3.0581 | 0.0002
150.95 | 2.3378 | -0.003 | 100 | 5.51 | 40 |  |  | 3.0666 | 0.0002
151.05 | 2.3463 | -0.0031 | 100 | 5.51 | 40 |  |  | 3.0751 | 0.0001
151.15 | 2.3544 | -0.0031 | 100 | 5.51 | 40 |  |  | 3.0832 | 0.0001
151.25 | 2.3628 | -0.0031 | 100 | 5.51 | 40 |  |  | 3.0916 | 0.0001
151.35 | 2.3711 | -0.0031 | 100 | 5.51 | 40 |  |  | 3.0999 | 0.0001
151.45 | 2.3794 | -0.0031 | 100 | 5.51 | 40 |  |  | 3.1082 | 0.0001
151.55 | 2.3877 | -0.0031 | 100 | 5.51 | 40 |  |  | 3.1165 | 0.0001
151.65 | 2.3962 | -0.0031 | 100 | 5.51 | 40 |  |  | 3.125 | 0.0001
151.75 | 2.4045 | -0.0032 | 100 | 5.51 | 40 |  |  | 3.1333 | 0
151.85 | 2.4128 | -0.0032 | 100 | 5.51 | 40 |  |  | 3.1416 | 0
151.95 | 2.4212 | -0.003 | 100 | 5.51 | 40 |  |  | 3.15 | 0.0002
152.05 | 2.4294 | -0.0031 | 100 | 5.51 | 40 |  |  | 3.1582 | 0.0001
152.15 | 2.4376 | -0.0031 | 100 | 5.51 | 40 |  |  | 3.1664 | 0.0001
152.25 | 2.4461 | -0.003 | 100 | 5.51 | 40 |  |  | 3.1749 | 0.0002
152.35 | 2.4545 | -0.0032 | 100 | 5.51 | 40 |  |  | 3.1833 | 0
152.45 | 2.4626 | -0.003 | 100 | 5.51 | 40 |  |  | 3.1914 | 0.0002
152.55 | 2.4712 | -0.003 | 100 | 5.51 | 40 |  |  | 3.2 | 0.0002
152.65 | 2.4796 | -0.0032 | 100 | 5.51 | 40 |  |  | 3.2084 | 0
152.75 | 2.4877 | -0.0032 | 100 | 5.51 | 40 |  |  | 3.2165 | 0
152.85 | 2.4961 | -0.003 | 100 | 5.51 | 40 |  |  | 3.2249 | 0.0002
152.95 | 2.5045 | -0.0033 | 100 | 5.51 | 40 |  |  | 3.2333 | -0.0001
153.05 | 2.5128 | -0.0032 | 100 | 5.51 | 40 |  |  | 3.2416 | 0
153.15 | 2.5211 | -0.0032 | 100 | 5.51 | 40 |  |  | 3.2499 | 0
153.25 | 2.5296 | -0.0032 | 100 | 5.51 | 40 |  |  | 3.2584 | 0
153.35 | 2.5379 | -0.0032 | 100 | 5.51 | 40 |  |  | 3.2667 | 0
153.45 | 2.546 | -0.003 | 100 | 5.51 | 40 |  |  | 3.2748 | 0.0002
153.55 | 2.5544 | -0.0031 | 100 | 5.51 | 40 |  |  | 3.2832 | 0.0001
153.65 | 2.5628 | -0.003 | 100 | 5.51 | 40 |  |  | 3.2916 | 0.0002
153.75 | 2.571 | -0.0031 | 100 | 5.51 | 40 |  |  | 3.2998 | 0.0001
153.85 | 2.5794 | -0.0032 | 100 | 5.51 | 40 |  |  | 3.3082 | 0
153.95 | 2.5878 | -0.003 | 100 | 5.51 | 40 |  |  | 3.3166 | 0.0002
154.05 | 2.5963 | -0.0032 | 100 | 5.51 | 40 |  |  | 3.3251 | 0
154.15 | 2.6044 | -0.0031 | 100 | 5.51 | 40 |  |  | 3.3332 | 0.0001
154.25 | 2.6128 | -0.0031 | 100 | 5.51 | 40 |  |  | 3.3416 | 0.0001
154.35 | 2.6212 | -0.0031 | 100 | 5.51 | 40 |  |  | 3.35 | 0.0001
154.45 | 2.6294 | -0.0033 | 100 | 5.51 | 40 |  |  | 3.3582 | -0.0001
154.55 | 2.6378 | -0.0031 | 100 | 5.51 | 40 |  |  | 3.3666 | 0.0001
154.65 | 2.6462 | -0.0031 | 100 | 5.51 | 40 |  |  | 3.375 | 0.0001
154.75 | 2.6545 | -0.0031 | 100 | 5.51 | 40 |  |  | 3.3833 | 0.0001
154.85 | 2.6628 | -0.0032 | 100 | 5.51 | 40 |  |  | 3.3916 | 0
154.95 | 2.6712 | -0.003 | 100 | 5.51 | 40 |  |  | 3.4 | 0.0002
155.05 | 2.6794 | -0.0031 | 100 | 5.51 | 40 |  |  | 3.4082 | 0.0001
155.15 | 2.6876 | -0.003 | 100 | 5.51 | 40 |  |  | 3.4164 | 0.0002
155.25 | 2.696 | -0.0032 | 100 | 5.51 | 40 |  |  | 3.4248 | 0
155.35 | 2.7045 | -0.0032 | 100 | 5.51 | 40 |  |  | 3.4333 | 0
155.45 | 2.7127 | -0.0033 | 100 | 5.51 | 40 |  |  | 3.4415 | -0.0001
155.55 | 2.7212 | -0.0029 | 100 | 5.51 | 40 |  |  | 3.45 | 0.0003
155.65 | 2.7296 | -0.0031 | 100 | 5.51 | 40 |  |  | 3.4584 | 0.0001
155.75 | 2.7376 | -0.0033 | 100 | 5.51 | 40 |  |  | 3.4664 | -0.0001
155.85 | 2.7461 | -0.0031 | 100 | 5.51 | 40 |  |  | 3.4749 | 0.0001
155.95 | 2.7546 | -0.0034 | 100 | 5.51 | 40 |  |  | 3.4834 | -0.0002
156.05 | 2.7628 | -0.0031 | 100 | 5.51 | 40 |  |  | 3.4916 | 0.0001
156.15 | 2.7711 | -0.003 | 100 | 5.51 | 40 |  |  | 3.4999 | 0.0002
156.25 | 2.7796 | -0.0031 | 100 | 5.51 | 40 |  |  | 3.5084 | 0.0001
156.35 | 2.7878 | -0.0033 | 100 | 5.51 | 40 |  |  | 3.5166 | -0.0001
156.45 | 2.796 | -0.0032 | 100 | 5.51 | 40 |  |  | 3.5248 | 0
156.55 | 2.8044 | -0.0031 | 100 | 5.51 | 40 |  |  | 3.5332 | 0.0001
156.65 | 2.8128 | -0.0032 | 100 | 5.51 | 40 |  |  | 3.5416 | 0
156.75 | 2.8211 | -0.0031 | 100 | 5.51 | 40 |  |  | 3.5499 | 0.0001
156.85 | 2.8293 | -0.0031 | 100 | 5.51 | 40 |  |  | 3.5581 | 0.0001
156.95 | 2.8378 | -0.0033 | 100 | 5.51 | 40 |  |  | 3.5666 | -0.0001
157.05 | 2.8463 | -0.0032 | 100 | 5.51 | 40 |  |  | 3.5751 | 0
157.15 | 2.8544 | -0.0032 | 100 | 5.51 | 40 |  |  | 3.5832 | 0
157.25 | 2.8627 | -0.0031 | 100 | 5.51 | 40 |  |  | 3.5915 | 0.0001
157.35 | 2.8711 | -0.0029 | 100 | 5.51 | 40 |  |  | 3.5999 | 0.0003
157.45 | 2.8795 | -0.003 | 100 | 5.51 | 40 |  |  | 3.6083 | 0.0002
157.55 | 2.8878 | -0.0032 | 100 | 5.51 | 40 |  |  | 3.6166 | 0
157.65 | 2.8962 | -0.0031 | 100 | 5.51 | 40 |  |  | 3.625 | 0.0001
157.75 | 2.9045 | -0.003 | 100 | 5.51 | 40 |  |  | 3.6333 | 0.0002
157.85 | 2.9128 | -0.0029 | 100 | 5.51 | 40 |  |  | 3.6416 | 0.0003
157.95 | 2.9212 | -0.0032 | 100 | 5.51 | 40 |  |  | 3.65 | 0
158.05 | 2.9295 | -0.003 | 100 | 5.51 | 40 |  |  | 3.6583 | 0.0002
158.15 | 2.9376 | -0.003 | 100 | 5.51 | 40 |  |  | 3.6664 | 0.0002
158.25 | 2.9461 | -0.0031 | 100 | 5.51 | 40 |  |  | 3.6749 | 0.0001
158.35 | 2.9546 | -0.0032 | 100 | 5.51 | 40 |  |  | 3.6834 | 0
158.45 | 2.9627 | -0.0029 | 100 | 5.51 | 40 |  |  | 3.6915 | 0.0003
158.55 | 2.9712 | -0.0031 | 100 | 5.51 | 40 |  |  | 3.7 | 0.0001
158.65 | 2.9796 | -0.0032 | 100 | 5.51 | 40 |  |  | 3.7084 | 0
158.75 | 2.9877 | -0.003 | 100 | 5.51 | 40 |  |  | 3.7165 | 0.0002
158.85 | 2.996 | -0.0033 | 100 | 5.51 | 40 |  |  | 3.7248 | -0.0001
158.95 | 3.0045 | -0.003 | 100 | 5.51 | 40 |  |  | 3.7333 | 0.0002
159.05 | 3.0128 | -0.0032 | 100 | 5.51 | 40 |  |  | 3.7416 | 0
159.15 | 3.0211 | -0.0031 | 100 | 5.51 | 40 |  |  | 3.7499 | 0.0001
159.25 | 3.0296 | -0.0031 | 100 | 5.51 | 40 |  |  | 3.7584 | 0.0001
159.35 | 3.0379 | -0.0032 | 100 | 5.51 | 40 |  |  | 3.7667 | 0
159.45 | 3.046 | -0.003 | 100 | 5.51 | 40 |  |  | 3.7748 | 0.0002
159.55 | 3.0544 | -0.0029 | 100 | 5.51 | 40 |  |  | 3.7832 | 0.0003
159.65 | 3.0628 | -0.003 | 100 | 5.51 | 40 |  |  | 3.7916 | 0.0002
159.75 | 3.0711 | -0.0031 | 100 | 5.51 | 40 |  |  | 3.7999 | 0.0001
159.85 | 3.0794 | -0.0031 | 100 | 5.51 | 40 |  |  | 3.8082 | 0.0001
159.95 | 3.0878 | -0.0033 | 100 | 5.51 | 40 |  |  | 3.8166 | -0.0001
160.05 | 3.0963 | -0.0031 | 100 | 5.51 | 40 |  |  | 3.8251 | 0.0001
160.15 | 3.1044 | -0.003 | 100 | 5.51 | 40 |  |  | 3.8332 | 0.0002
160.25 | 3.1128 | -0.0032 | 100 | 5.51 | 40 |  |  | 3.8416 | 0
160.35 | 3.1211 | -0.0031 | 100 | 5.51 | 40 |  |  | 3.8499 | 0.0001
160.45 | 3.1294 | -0.003 | 100 | 5.51 | 40 |  |  | 3.8582 | 0.0002
160.55 | 3.1377 | -0.0033 | 100 | 5.51 | 40 |  |  | 3.8665 | -0.0001
160.65 | 3.1462 | -0.003 | 100 | 5.51 | 40 |  |  | 3.875 | 0.0002
160.75 | 3.1546 | -0.0033 | 100 | 5.51 | 40 |  |  | 3.8834 | -0.0001
160.85 | 3.1628 | -0.003 | 100 | 5.51 | 40 |  |  | 3.8916 | 0.0002
160.95 | 3.1712 | -0.0034 | 100 | 5.51 | 40 |  |  | 3.9 | -0.0002
161.05 | 3.1794 | -0.0032 | 100 | 5.51 | 40 |  |  | 3.9082 | 0
161.15 | 3.1876 | -0.003 | 100 | 5.51 | 40 |  |  | 3.9164 | 0.0002
161.25 | 3.1961 | -0.0031 | 100 | 5.51 | 40 |  |  | 3.9249 | 0.0001
161.35 | 3.2045 | -0.0033 | 100 | 5.51 | 40 |  |  | 3.9333 | -0.0001
161.45 | 3.2128 | -0.0031 | 100 | 5.51 | 40 |  |  | 3.9416 | 0.0001
161.55 | 3.2212 | -0.0032 | 100 | 5.51 | 40 |  |  | 3.95 | 0
161.65 | 3.2296 | -0.0031 | 100 | 5.51 | 40 |  |  | 3.9584 | 0.0001
161.75 | 3.2376 | -0.003 | 100 | 5.51 | 40 |  |  | 3.9664 | 0.0002
161.85 | 3.2461 | -0.0032 | 100 | 5.51 | 40 |  |  | 3.9749 | 0
161.95 | 3.2546 | -0.0032 | 100 | 5.51 | 40 |  |  | 3.9834 | 0
162.05 | 3.2628 | -0.0032 | 100 | 5.51 | 40 |  |  | 3.9916 | 0
162.15 | 3.2711 | -0.0032 | 100 | 5.51 | 40 |  |  | 3.9999 | 0
162.25 | 3.2796 | -0.0032 | 100 | 5.51 | 40 |  |  | 4.0084 | 0
162.35 | 3.2879 | -0.0033 | 100 | 5.51 | 40 |  |  | 4.0167 | -0.0001
162.45 | 3.296 | -0.0029 | 100 | 5.51 | 40 |  |  | 4.0248 | 0.0003
162.55 | 3.3043 | -0.0031 | 100 | 5.51 | 40 |  |  | 4.0331 | 0.0001
162.65 | 3.3128 | -0.003 | 100 | 5.51 | 40 |  |  | 4.0416 | 0.0002
162.75 | 3.3211 | -0.0029 | 100 | 5.51 | 40 |  |  | 4.0499 | 0.0003
162.85 | 3.3294 | -0.0033 | 100 | 5.51 | 40 |  |  | 4.0582 | -0.0001
162.95 | 3.3378 | -0.0031 | 100 | 5.51 | 40 |  |  | 4.0666 | 0.0001
163.05 | 3.3463 | -0.0031 | 100 | 5.51 | 40 |  |  | 4.0751 | 0.0001
163.15 | 3.3544 | -0.0032 | 100 | 5.51 | 40 |  |  | 4.0832 | 0
163.25 | 3.3628 | -0.0031 | 100 | 5.51 | 40 |  |  | 4.0916 | 0.0001
163.35 | 3.3711 | -0.0031 | 100 | 5.51 | 40 |  |  | 4.0999 | 0.0001
163.45 | 3.3794 | -0.003 | 100 | 5.51 | 40 |  |  | 4.1082 | 0.0002
163.55 | 3.3877 | -0.0031 | 100 | 5.51 | 40 |  |  | 4.1165 | 0.0001
163.65 | 3.3962 | -0.0031 | 100 | 5.51 | 40 |  |  | 4.125 | 0.0001
163.75 | 3.4045 | -0.003 | 100 | 5.51 | 40 |  |  | 4.1333 | 0.0002
163.85 | 3.4128 | -0.003 | 100 | 5.51 | 40 |  |  | 4.1416 | 0.0002
163.95 | 3.4213 | -0.0031 | 100 | 5.51 | 40 |  |  | 4.1501 | 0.0001
164.05 | 3.4294 | -0.0029 | 100 | 5.51 | 40 |  |  | 4.1582 | 0.0003
164.15 | 3.4376 | -0.003 | 100 | 5.51 | 40 |  |  | 4.1664 | 0.0002
164.25 | 3.4461 | -0.0031 | 100 | 5.51 | 40 |  |  | 4.1749 | 0.0001
164.35 | 3.4545 | -0.0032 | 100 | 5.51 | 40 |  |  | 4.1833 | 0
164.45 | 3.4627 | -0.0031 | 100 | 5.51 | 40 |  |  | 4.1915 | 0.0001
164.55 | 3.4711 | -0.0032 | 100 | 5.51 | 40 |  |  | 4.1999 | 0
164.65 | 3.4796 | -0.003 | 100 | 5.51 | 40 |  |  | 4.2084 | 0.0002
164.75 | 3.4877 | -0.003 | 100 | 5.51 | 40 |  |  | 4.2165 | 0.0002
164.85 | 3.4961 | -0.0033 | 100 | 5.51 | 40 |  |  | 4.2249 | -0.0001
164.95 | 3.5046 | -0.0032 | 100 | 5.51 | 40 |  |  | 4.2334 | 0
165.05 | 3.5128 | -0.003 | 100 | 5.51 | 40 |  |  | 4.2416 | 0.0002
165.15 | 3.5211 | -0.003 | 100 | 5.51 | 40 |  |  | 4.2499 | 0.0002
165.25 | 3.5296 | -0.0031 | 100 | 5.51 | 40 |  |  | 4.2584 | 0.0001
165.35 | 3.5379 | -0.0032 | 100 | 5.51 | 40 |  |  | 4.2667 | 0
165.45 | 3.5461 | -0.0031 | 100 | 5.51 | 40 |  |  | 4.2749 | 0.0001
165.55 | 3.5544 | -0.0029 | 100 | 5.51 | 40 |  |  | 4.2832 | 0.0003
165.65 | 3.5628 | -0.0031 | 100 | 5.51 | 40 |  |  | 4.2916 | 0.0001
165.75 | 3.5711 | -0.0032 | 100 | 5.51 | 40 |  |  | 4.2999 | 0
165.85 | 3.5793 | -0.0031 | 100 | 5.51 | 40 |  |  | 4.3081 | 0.0001
165.95 | 3.5878 | -0.0032 | 100 | 5.51 | 40 |  |  | 4.3166 | 0
166.05 | 3.5963 | -0.0032 | 100 | 5.51 | 40 |  |  | 4.3251 | 0
166.15 | 3.6045 | -0.0032 | 100 | 5.51 | 40 |  |  | 4.3333 | 0
166.25 | 3.6128 | -0.0033 | 100 | 5.51 | 40 |  |  | 4.3416 | -0.0001
166.35 | 3.6211 | -0.0031 | 100 | 5.51 | 40 |  |  | 4.3499 | 0.0001
166.45 | 3.6294 | -0.0031 | 100 | 5.51 | 40 |  |  | 4.3582 | 0.0001
166.55 | 3.6377 | -0.0031 | 100 | 5.51 | 40 |  |  | 4.3665 | 0.0001
166.65 | 3.6463 | -0.0034 | 100 | 5.51 | 40 |  |  | 4.3751 | -0.0002
166.75 | 3.6546 | -0.003 | 100 | 5.51 | 40 |  |  | 4.3834 | 0.0002
166.85 | 3.6628 | -0.0032 | 100 | 5.51 | 40 |  |  | 4.3916 | 0
166.95 | 3.6712 | -0.003 | 100 | 5.51 | 40 |  |  | 4.4 | 0.0002
167.05 | 3.6795 | -0.0031 | 100 | 5.51 | 40 |  |  | 4.4083 | 0.0001
167.15 | 3.6876 | -0.003 | 100 | 5.51 | 40 |  |  | 4.4164 | 0.0002
167.25 | 3.6961 | -0.0031 | 100 | 5.51 | 40 |  |  | 4.4249 | 0.0001
167.35 | 3.7045 | -0.0032 | 100 | 5.51 | 40 |  |  | 4.4333 | 0
167.45 | 3.7127 | -0.0031 | 100 | 5.51 | 40 |  |  | 4.4415 | 0.0001
167.55 | 3.7211 | -0.0032 | 100 | 5.51 | 40 |  |  | 4.4499 | 0
167.65 | 3.7295 | -0.0032 | 100 | 5.51 | 40 |  |  | 4.4583 | 0
167.75 | 3.7378 | -0.0031 | 100 | 5.51 | 40 |  |  | 4.4666 | 0.0001
167.85 | 3.7461 | -0.0031 | 100 | 5.51 | 40 |  |  | 4.4749 | 0.0001
167.95 | 3.7546 | -0.003 | 100 | 5.51 | 40 |  |  | 4.4834 | 0.0002
168.05 | 3.7628 | -0.0031 | 100 | 5.51 | 40 |  |  | 4.4916 | 0.0001
168.15 | 3.771 | -0.003 | 100 | 5.51 | 40 |  |  | 4.4998 | 0.0002
168.25 | 3.7796 | -0.0034 | 100 | 5.51 | 40 |  |  | 4.5084 | -0.0002
168.35 | 3.7879 | -0.0031 | 100 | 5.51 | 40 |  |  | 4.5167 | 0.0001
168.45 | 3.796 | -0.003 | 100 | 5.51 | 40 |  |  | 4.5248 | 0.0002
168.55 | 3.8043 | -0.0031 | 100 | 5.51 | 40 |  |  | 4.5331 | 0.0001
168.65 | 3.8128 | -0.0031 | 100 | 5.51 | 40 |  |  | 4.5416 | 0.0001
168.75 | 3.8211 | -0.0032 | 100 | 5.51 | 40 |  |  | 4.5499 | 0
168.85 | 3.8294 | -0.0031 | 100 | 5.51 | 40 |  |  | 4.5582 | 0.0001
168.95 | 3.8378 | -0.0031 | 100 | 5.51 | 40 |  |  | 4.5666 | 0.0001
169.05 | 3.8463 | -0.0032 | 100 | 5.51 | 40 |  |  | 4.5751 | 0
169.15 | 3.8543 | -0.003 | 100 | 5.51 | 40 |  |  | 4.5831 | 0.0002
169.25 | 3.8628 | -0.003 | 100 | 5.51 | 40 |  |  | 4.5916 | 0.0002
169.35 | 3.8712 | -0.0032 | 100 | 5.51 | 40 |  |  | 4.6 | 0
169.45 | 3.8795 | -0.0032 | 100 | 5.51 | 40 |  |  | 4.6083 | 0
169.55 | 3.8878 | -0.003 | 100 | 5.51 | 40 |  |  | 4.6166 | 0.0002
169.65 | 3.8962 | -0.0033 | 100 | 5.51 | 40 |  |  | 4.625 | -0.0001
169.75 | 3.9045 | -0.0031 | 100 | 5.51 | 40 |  |  | 4.6333 | 0.0001
169.85 | 3.9128 | -0.003 | 100 | 5.51 | 40 |  |  | 4.6416 | 0.0002
169.95 | 3.9212 | -0.003 | 100 | 5.51 | 40 |  |  | 4.65 | 0.0002
170.05 | 3.9295 | -0.0031 | 100 | 5.51 | 40 |  |  | 4.6583 | 0.0001
170.15 | 3.9376 | -0.003 | 100 | 5.51 | 40 |  |  | 4.6664 | 0.0002
170.25 | 3.9461 | -0.0032 | 100 | 5.51 | 40 |  |  | 4.6749 | 0
170.35 | 3.9545 | -0.0032 | 100 | 5.51 | 40 |  |  | 4.6833 | 0
170.45 | 3.9627 | -0.003 | 100 | 5.51 | 40 |  |  | 4.6915 | 0.0002
170.55 | 3.9712 | -0.0033 | 100 | 5.51 | 40 |  |  | 4.7 | -0.0001
170.65 | 3.9795 | -0.003 | 100 | 5.51 | 40 |  |  | 4.7083 | 0.0002
170.75 | 3.9876 | -0.0032 | 100 | 5.51 | 40 |  |  | 4.7164 | 0
170.85 | 3.9961 | -0.0032 | 100 | 5.51 | 40 |  |  | 4.7249 | 0
170.95 | 4.0046 | -0.0031 | 100 | 5.51 | 40 |  |  | 4.7334 | 0.0001
171.05 | 4.0128 | -0.0031 | 100 | 5.51 | 40 |  |  | 4.7416 | 0.0001
171.15 | 4.0211 | -0.0031 | 100 | 5.51 | 40 |  |  | 4.7499 | 0.0001
171.25 | 4.0296 | -0.0032 | 100 | 5.51 | 40 |  |  | 4.7584 | 0
171.35 | 4.0378 | -0.0031 | 100 | 5.51 | 40 |  |  | 4.7666 | 0.0001
171.45 | 4.046 | -0.0031 | 100 | 5.51 | 40 |  |  | 4.7748 | 0.0001
171.55 | 4.0544 | -0.003 | 100 | 5.51 | 40 |  |  | 4.7832 | 0.0002
171.65 | 4.0628 | -0.0031 | 100 | 5.51 | 40 |  |  | 4.7916 | 0.0001
171.75 | 4.071 | -0.0031 | 100 | 5.51 | 40 |  |  | 4.7998 | 0.0001
171.85 | 4.0794 | -0.0031 | 100 | 5.51 | 40 |  |  | 4.8082 | 0.0001
171.95 | 4.0878 | -0.0031 | 100 | 5.51 | 40 |  |  | 4.8166 | 0.0001
172.05 | 4.0963 | -0.0032 | 100 | 5.51 | 40 |  |  | 4.8251 | 0
172.15 | 4.1044 | -0.0032 | 100 | 5.51 | 40 |  |  | 4.8332 | 0
172.25 | 4.1128 | -0.0031 | 100 | 5.51 | 40 |  |  | 4.8416 | 0.0001
172.35 | 4.1211 | -0.0032 | 100 | 5.51 | 40 |  |  | 4.8499 | 0
172.45 | 4.1294 | -0.0032 | 100 | 5.51 | 40 |  |  | 4.8582 | 0
172.55 | 4.1378 | -0.0031 | 100 | 5.51 | 40 |  |  | 4.8666 | 0.0001
172.65 | 4.1462 | -0.0032 | 100 | 5.51 | 40 |  |  | 4.875 | 0
172.75 | 4.1546 | -0.003 | 100 | 5.51 | 40 |  |  | 4.8834 | 0.0002
172.85 | 4.1628 | -0.003 | 100 | 5.51 | 40 |  |  | 4.8916 | 0.0002
172.95 | 4.1712 | -0.0031 | 100 | 5.51 | 40 |  |  | 4.9 | 0.0001
173.05 | 4.1795 | -0.0032 | 100 | 5.51 | 40 |  |  | 4.9083 | 0
173.15 | 4.1876 | -0.0032 | 100 | 5.51 | 40 |  |  | 4.9164 | 0
173.25 | 4.1961 | -0.0032 | 100 | 5.51 | 40 |  |  | 4.9249 | 0
173.35 | 4.2046 | -0.0031 | 100 | 5.51 | 40 |  |  | 4.9334 | 0.0001
173.45 | 4.2127 | -0.0031 | 100 | 5.51 | 40 |  |  | 4.9415 | 0.0001
173.55 | 4.2212 | -0.0032 | 100 | 5.51 | 40 |  |  | 4.95 | 0
173.65 | 4.2296 | -0.0031 | 100 | 5.51 | 40 |  |  | 4.9584 | 0.0001
173.75 | 4.2377 | -0.0031 | 100 | 5.51 | 40 |  |  | 4.9665 | 0.0001
173.85 | 4.2461 | -0.0032 | 100 | 5.51 | 40 |  |  | 4.9749 | 0
173.95 | 4.2545 | -0.0032 | 100 | 5.51 | 40 |  |  | 4.9833 | 0
174.05 | 4.2628 | -0.0033 | 100 | 5.51 | 40 |  |  | 4.9916 | -0.0001
174.15 | 4.2711 | -0.003 | 100 | 5.51 | 40 |  |  | 4.9999 | 0.0002
174.25 | 4.2796 | -0.0032 | 100 | 5.51 | 40 |  |  | 5.0084 | 0
174.35 | 4.2879 | -0.0031 | 100 | 5.51 | 40 |  |  | 5.0167 | 0.0001
174.45 | 4.296 | -0.003 | 100 | 5.51 | 40 |  |  | 5.0248 | 0.0002
174.55 | 4.3043 | -0.0032 | 100 | 5.51 | 40 |  |  | 5.0331 | 0
174.65 | 4.3128 | -0.0033 | 100 | 5.51 | 40 |  |  | 5.0416 | -0.0001
174.75 | 4.3211 | -0.0032 | 100 | 5.51 | 40 |  |  | 5.0499 | 0
174.85 | 4.3294 | -0.003 | 100 | 5.51 | 40 |  |  | 5.0582 | 0.0002
174.95 | 4.3378 | -0.0032 | 100 | 5.51 | 40 |  |  | 5.0666 | 0
175.05 | 4.3462 | -0.0032 | 100 | 5.51 | 40 |  |  | 5.075 | 0
175.15 | 4.3544 | -0.0032 | 100 | 5.51 | 40 |  |  | 5.0832 | 0
175.25 | 4.3628 | -0.0031 | 100 | 5.51 | 40 |  |  | 5.0916 | 0.0001
175.35 | 4.3711 | -0.0032 | 100 | 5.51 | 40 |  |  | 5.0999 | 0
175.45 | 4.3795 | -0.003 | 100 | 5.51 | 40 |  |  | 5.1083 | 0.0002
175.55 | 4.3877 | -0.0032 | 100 | 5.51 | 40 |  |  | 5.1165 | 0
175.65 | 4.3962 | -0.0031 | 100 | 5.51 | 40 |  |  | 5.125 | 0.0001
175.75 | 4.4046 | -0.0032 | 100 | 5.51 | 40 |  |  | 5.1334 | 0
175.85 | 4.4128 | -0.003 | 100 | 5.51 | 40 |  |  | 5.1416 | 0.0002
175.95 | 4.4213 | -0.0031 | 100 | 5.51 | 40 |  |  | 5.1501 | 0.0001
176.05 | 4.4295 | -0.0031 | 100 | 5.51 | 40 |  |  | 5.1583 | 0.0001
176.15 | 4.4376 | -0.0032 | 100 | 5.51 | 40 |  |  | 5.1664 | 0
176.25 | 4.4461 | -0.0031 | 100 | 5.51 | 40 |  |  | 5.1749 | 0.0001
176.35 | 4.4545 | -0.0031 | 100 | 5.51 | 40 |  |  | 5.1833 | 0.0001
176.45 | 4.4627 | -0.003 | 100 | 5.51 | 40 |  |  | 5.1915 | 0.0002
176.55 | 4.4711 | -0.003 | 100 | 5.51 | 40 |  |  | 5.1999 | 0.0002
176.65 | 4.4796 | -0.0032 | 100 | 5.51 | 40 |  |  | 5.2084 | 0
176.75 | 4.4878 | -0.0031 | 100 | 5.51 | 40 |  |  | 5.2166 | 0.0001
176.85 | 4.4961 | -0.0029 | 100 | 5.51 | 40 |  |  | 5.2249 | 0.0003
176.95 | 4.5046 | -0.0031 | 100 | 5.51 | 40 |  |  | 5.2334 | 0.0001
177.05 | 4.5128 | -0.0031 | 100 | 5.51 | 40 |  |  | 5.2416 | 0.0001
177.15 | 4.5211 | -0.0032 | 100 | 5.51 | 40 |  |  | 5.2499 | 0
177.25 | 4.5296 | -0.0031 | 100 | 5.51 | 40 |  |  | 5.2584 | 0.0001
177.35 | 4.5379 | -0.0031 | 100 | 5.51 | 40 |  |  | 5.2667 | 0.0001
177.45 | 4.546 | -0.003 | 100 | 5.51 | 40 |  |  | 5.2748 | 0.0002
177.55 | 4.5544 | -0.0031 | 100 | 5.51 | 40 |  |  | 5.2832 | 0.0001
177.65 | 4.5628 | -0.003 | 100 | 5.51 | 40 |  |  | 5.2916 | 0.0002
177.75 | 4.571 | -0.0032 | 100 | 5.51 | 40 |  |  | 5.2998 | 0
177.85 | 4.5794 | -0.003 | 100 | 5.51 | 40 |  |  | 5.3082 | 0.0002
177.95 | 4.5878 | -0.003 | 100 | 5.51 | 40 |  |  | 5.3166 | 0.0002
178.05 | 4.5963 | -0.0032 | 100 | 5.51 | 40 |  |  | 5.3251 | 0
178.15 | 4.6044 | -0.0032 | 100 | 5.51 | 40 |  |  | 5.3332 | 0
178.25 | 4.6127 | -0.0029 | 100 | 5.51 | 40 |  |  | 5.3415 | 0.0003
178.35 | 4.6211 | -0.0031 | 100 | 5.51 | 40 |  |  | 5.3499 | 0.0001
178.45 | 4.6295 | -0.0031 | 100 | 5.51 | 40 |  |  | 5.3583 | 0.0001
178.55 | 4.6378 | -0.0031 | 100 | 5.51 | 40 |  |  | 5.3666 | 0.0001
178.65 | 4.6462 | -0.003 | 100 | 5.51 | 40 |  |  | 5.375 | 0.0002
178.73 | 4.6525 | -0.003 | 100 | 5.51 | 40 |  |  | 5.3813 | 0.0002

## plaster 5.1_18
Results Table 1
| Specimen label | Maximum Load | Flexure stress at Maximum Load | Support span | Thickness | Width
|  | (kN) | (N/mm^2) | (mm) | (mm) | (mm) |  |  |  | Area
6 | 5.1.18 | 0.0337 | 5.0494 | 100 | 5.18 | 40 |  |  |  | 0.0002072
Time | Displacement | Force | Support span | Thickness | Width | Stress | Strain | Displacement | Force | Area/FE | FT |  | slope |  | E
(s) | (mm) | (kN) | (mm) | (mm) | (mm) | (Mpa) | (-) | (mm) | (kN) | KNmm/J | J/m2 | KJ/m2 | KN/mm | N/mm | N/mm2(Mpa) | Gpa
0 |  |  | 100 | 5.18 | 40 | 0 | 0 | 0.9213 | 0.001 | 0 | 26.52683 | 0.02652683 | 0.08182261 | 81.82261 | 3679.29 | 3.67929
0.1 |  |  | 100 | 5.18 | 40 | 0 | 0 | 0.9245 | 0.001 | 0
0.2 |  |  | 100 | 5.18 | 40 | 0 | 0 | 0.924 | 0.0009 | 0
0.3 |  |  | 100 | 5.18 | 40 | 0 | 0 | 0.9238 | 0.001 | 0
0.4 |  |  | 100 | 5.18 | 40 | 0 | 0 | 0.9238 | 0.0009 | 0
0.5 |  |  | 100 | 5.18 | 40 | 0 | 0 | 0.9239 | 0.0008 | 0
0.6 |  |  | 100 | 5.18 | 40 | 0 | 0 | 0.9244 | 0.0011 | 0
0.7 |  |  | 100 | 5.18 | 40 | 0 | 0 | 0.926 | 0.001 | 0
0.8 |  |  | 100 | 5.18 | 40 | 0 | 0 | 0.9271 | 0.0008 | 0
0.9 |  |  | 100 | 5.18 | 40 | 0 | 0 | 0.9283 | 0.001 | 0
1 |  |  | 100 | 5.18 | 40 | 0 | 0 | 0.9291 | 0.0011 | 0
1.1 |  |  | 100 | 5.18 | 40 | 0 | 0 | 0.9298 | 0.0011 | 0
1.2 |  |  | 100 | 5.18 | 40 | 0 | 0 | 0.9307 | 0.0012 | 0
1.3 |  |  | 100 | 5.18 | 40 | 0 | 0 | 0.9316 | 0.001 | 0
1.4 |  |  | 100 | 5.18 | 40 | 0 | 0 | 0.9323 | 0.001 | 0
1.5 |  |  | 100 | 5.18 | 40 | 0 | 0 | 0.9331 | 0.001 | 0
1.6 |  |  | 100 | 5.18 | 40 | 0 | 0 | 0.934 | 0.0009 | 0
1.7 |  |  | 100 | 5.18 | 40 | 0 | 0 | 0.9349 | 0.0008 | 0
1.8 |  |  | 100 | 5.18 | 40 | 0 | 0 | 0.9355 | 0.0008 | 0
1.9 |  |  | 100 | 5.18 | 40 | 0 | 0 | 0.9365 | 0.0008 | 0
2 |  |  | 100 | 5.18 | 40 | 0 | 0 | 0.9375 | 0.001 | 0
2.1 |  |  | 100 | 5.18 | 40 | 0 | 0 | 0.9381 | 0.001 | 0
2.2 |  |  | 100 | 5.18 | 40 | 0 | 0 | 0.9389 | 0.0012 | 0
2.3 |  |  | 100 | 5.18 | 40 | 0 | 0 | 0.9398 | 0.0009 | 0
2.4 |  |  | 100 | 5.18 | 40 | 0 | 0 | 0.9408 | 0.0011 | 0
2.5 |  |  | 100 | 5.18 | 40 | 0 | 0 | 0.9415 | 0.0011 | 0
2.6 |  |  | 100 | 5.18 | 40 | 0 | 0 | 0.9424 | 0.0011 | 0
2.7 |  |  | 100 | 5.18 | 40 | 0 | 0 | 0.9434 | 0.0013 | 0
2.8 |  |  | 100 | 5.18 | 40 | 0 | 0 | 0.9441 | 0.001 | 0
2.9 |  |  | 100 | 5.18 | 40 | 0 | 0 | 0.9448 | 0.0011 | 0
3 |  |  | 100 | 5.18 | 40 | 0 | 0 | 0.9457 | 0.0011 | 0
3.1 |  |  | 100 | 5.18 | 40 | 0 | 0 | 0.9466 | 0.0011 | 0
3.2 |  |  | 100 | 5.18 | 40 | 0 | 0 | 0.9473 | 0.0011 | 0
3.3 |  |  | 100 | 5.18 | 40 | 0 | 0 | 0.9481 | 0.0012 | 0
3.4 |  |  | 100 | 5.18 | 40 | 0 | 0 | 0.9491 | 0.0012 | 0
3.5 |  |  | 100 | 5.18 | 40 | 0 | 0 | 0.9499 | 0.001 | 0
3.6 |  |  | 100 | 5.18 | 40 | 0 | 0 | 0.9506 | 0.0009 | 0
3.7 |  |  | 100 | 5.18 | 40 | 0 | 0 | 0.9514 | 0.001 | 0
3.8 |  |  | 100 | 5.18 | 40 | 0 | 0 | 0.9525 | 0.0011 | 0
3.9 |  |  | 100 | 5.18 | 40 | 0 | 0 | 0.9532 | 0.0011 | 0
4 |  |  | 100 | 5.18 | 40 | 0 | 0 | 0.9539 | 0.0012 | 0
4.1 |  |  | 100 | 5.18 | 40 | 0 | 0 | 0.955 | 0.0011 | 0
4.2 |  |  | 100 | 5.18 | 40 | 0 | 0 | 0.9557 | 0.001 | 0
4.3 |  |  | 100 | 5.18 | 40 | 0 | 0 | 0.9564 | 0.0011 | 0
4.4 |  |  | 100 | 5.18 | 40 | 0 | 0 | 0.9573 | 0.0012 | 0
4.5 |  |  | 100 | 5.18 | 40 | 0 | 0 | 0.9583 | 0.0013 | 0
4.6 |  |  | 100 | 5.18 | 40 | 0 | 0 | 0.959 | 0.001 | 0
4.7 |  |  | 100 | 5.18 | 40 | 0 | 0 | 0.9597 | 0.0012 | 0
4.8 |  |  | 100 | 5.18 | 40 | 0 | 0 | 0.9608 | 0.0013 | 0
4.9 |  |  | 100 | 5.18 | 40 | 0 | 0 | 0.9616 | 0.0012 | 0
5 |  |  | 100 | 5.18 | 40 | 0 | 0 | 0.9623 | 0.001 | 0
5.1 |  |  | 100 | 5.18 | 40 | 0 | 0 | 0.963 | 0.0011 | 0
5.2 |  |  | 100 | 5.18 | 40 | 0 | 0 | 0.9641 | 0.0011 | 0
5.3 |  |  | 100 | 5.18 | 40 | 0 | 0 | 0.9649 | 0.0013 | 0
5.4 |  |  | 100 | 5.18 | 40 | 0 | 0 | 0.9656 | 0.0013 | 0
5.5 |  |  | 100 | 5.18 | 40 | 0 | 0 | 0.9666 | 0.0012 | 0
5.6 |  |  | 100 | 5.18 | 40 | 0 | 0 | 0.9674 | 0.0013 | 0
5.7 |  |  | 100 | 5.18 | 40 | 0 | 0 | 0.9681 | 0.0012 | 0
5.8 |  |  | 100 | 5.18 | 40 | 0 | 0 | 0.9689 | 0.001 | 0
5.9 |  |  | 100 | 5.18 | 40 | 0 | 0 | 0.9699 | 0.0011 | 0
6 |  |  | 100 | 5.18 | 40 | 0 | 0 | 0.9707 | 0.0013 | 0
6.1 |  |  | 100 | 5.18 | 40 | 0 | 0 | 0.9714 | 0.0012 | 0
6.2 |  |  | 100 | 5.18 | 40 | 0 | 0 | 0.9723 | 0.0011 | 0
6.3 |  |  | 100 | 5.18 | 40 | 0 | 0 | 0.9733 | 0.0012 | 0
6.4 |  |  | 100 | 5.18 | 40 | 0 | 0 | 0.9739 | 0.0014 | 0
6.5 |  |  | 100 | 5.18 | 40 | 0 | 0 | 0.9746 | 0.0013 | 0
6.6 |  |  | 100 | 5.18 | 40 | 0 | 0 | 0.9758 | 0.0011 | 0
6.7 |  |  | 100 | 5.18 | 40 | 0 | 0 | 0.9766 | 0.0013 | 0
6.8 |  |  | 100 | 5.18 | 40 | 0 | 0 | 0.9773 | 0.0012 | 0
6.9 |  |  | 100 | 5.18 | 40 | 0 | 0 | 0.9782 | 0.0012 | 0
7 |  |  | 100 | 5.18 | 40 | 0 | 0 | 0.9792 | 0.0012 | 0
7.1 |  |  | 100 | 5.18 | 40 | 0 | 0 | 0.9799 | 0.0011 | 0
7.2 |  |  | 100 | 5.18 | 40 | 0 | 0 | 0.9806 | 0.0013 | 0
7.3 |  |  | 100 | 5.18 | 40 | 0 | 0 | 0.9816 | 0.0013 | 0
7.4 |  |  | 100 | 5.18 | 40 | 0 | 0 | 0.9824 | 0.0014 | 0
7.5 |  |  | 100 | 5.18 | 40 | 0 | 0 | 0.9831 | 0.0011 | 0
7.6 |  |  | 100 | 5.18 | 40 | 0 | 0 | 0.9839 | 0.0011 | 0
7.7 |  |  | 100 | 5.18 | 40 | 0 | 0 | 0.9851 | 0.0013 | 0
7.8 |  |  | 100 | 5.18 | 40 | 0 | 0 | 0.9857 | 0.0012 | 0
7.9 |  |  | 100 | 5.18 | 40 | 0 | 0 | 0.9864 | 0.0012 | 0
8 |  |  | 100 | 5.18 | 40 | 0 | 0 | 0.9872 | 0.0013 | 0
8.1 |  |  | 100 | 5.18 | 40 | 0 | 0 | 0.9883 | 0.0012 | 0
8.2 |  |  | 100 | 5.18 | 40 | 0 | 0 | 0.989 | 0.0012 | 0
8.3 |  |  | 100 | 5.18 | 40 | 0 | 0 | 0.9899 | 0.0014 | 0
8.4 |  |  | 100 | 5.18 | 40 | 0 | 0 | 0.9909 | 0.0015 | 0
8.5 |  |  | 100 | 5.18 | 40 | 0 | 0 | 0.9916 | 0.0012 | 0
8.6 |  |  | 100 | 5.18 | 40 | 0 | 0 | 0.9922 | 0.0014 | 0
8.7 |  |  | 100 | 5.18 | 40 | 0 | 0 | 0.9931 | 0.0012 | 0
8.8 |  |  | 100 | 5.18 | 40 | 0 | 0 | 0.9941 | 0.0014 | 0
8.9 |  |  | 100 | 5.18 | 40 | 0 | 0 | 0.9948 | 0.0016 | 0
9 |  |  | 100 | 5.18 | 40 | 0 | 0 | 0.9956 | 0.0013 | 0
9.1 |  |  | 100 | 5.18 | 40 | 0 | 0 | 0.9967 | 0.0013 | 0
9.2 |  |  | 100 | 5.18 | 40 | 0 | 0 | 0.9974 | 0.0012 | 0
9.3 |  |  | 100 | 5.18 | 40 | 0 | 0 | 0.9981 | 0.0015 | 0
9.4 |  |  | 100 | 5.18 | 40 | 0 | 0 | 0.9989 | 0.0014 | 0
9.5 |  |  | 100 | 5.18 | 40 | 0 | 0 | 1 | 0.0014 | 0
9.6 |  |  | 100 | 5.18 | 40 | 0 | 0 | 1.0007 | 0.0013 | 0
9.7 |  |  | 100 | 5.18 | 40 | 0 | 0 | 1.0014 | 0.0012 | 0
9.8 |  |  | 100 | 5.18 | 40 | 0 | 0 | 1.0024 | 0.0011 | 0
9.9 |  |  | 100 | 5.18 | 40 | 0 | 0 | 1.0033 | 0.0013 | 0
10 |  |  | 100 | 5.18 | 40 | 0 | 0 | 1.004 | 0.0014 | 0
10.1 |  |  | 100 | 5.18 | 40 | 0 | 0 | 1.0048 | 0.0013 | 0
10.2 |  |  | 100 | 5.18 | 40 | 0 | 0 | 1.0058 | 0.0015 | 0
10.3 |  |  | 100 | 5.18 | 40 | 0 | 0 | 1.0065 | 0.0013 | 0
10.4 |  |  | 100 | 5.18 | 40 | 0 | 0 | 1.0072 | 0.0014 | 0
10.5 |  |  | 100 | 5.18 | 40 | 0 | 0 | 1.0082 | 0.0015 | 0
10.6 |  |  | 100 | 5.18 | 40 | 0 | 0 | 1.0091 | 0.0013 | 0
10.7 |  |  | 100 | 5.18 | 40 | 0 | 0 | 1.0098 | 0.0015 | 0
10.8 |  |  | 100 | 5.18 | 40 | 0 | 0 | 1.0105 | 0.0013 | 0
10.9 |  |  | 100 | 5.18 | 40 | 0 | 0 | 1.0116 | 0.0015 | 0
11 |  |  | 100 | 5.18 | 40 | 0 | 0 | 1.0124 | 0.0014 | 0
11.1 |  |  | 100 | 5.18 | 40 | 0 | 0 | 1.0131 | 0.0013 | 0
11.2 |  |  | 100 | 5.18 | 40 | 0 | 0 | 1.0141 | 0.0014 | 0
11.3 |  |  | 100 | 5.18 | 40 | 0 | 0 | 1.0149 | 0.0015 | 0
11.4 |  |  | 100 | 5.18 | 40 | 0 | 0 | 1.0156 | 0.0012 | 0
11.5 |  |  | 100 | 5.18 | 40 | 0 | 0 | 1.0164 | 0.0012 | 0
11.6 |  |  | 100 | 5.18 | 40 | 0 | 0 | 1.0174 | 0.0016 | 0
11.7 |  |  | 100 | 5.18 | 40 | 0 | 0 | 1.0182 | 0.0013 | 0
11.8 |  |  | 100 | 5.18 | 40 | 0 | 0 | 1.0189 | 0.0015 | 0
11.9 |  |  | 100 | 5.18 | 40 | 0 | 0 | 1.0198 | 0.0013 | 0
12 |  |  | 100 | 5.18 | 40 | 0 | 0 | 1.0209 | 0.0013 | 0
12.1 |  |  | 100 | 5.18 | 40 | 0 | 0 | 1.0215 | 0.0014 | 0
12.2 |  |  | 100 | 5.18 | 40 | 0 | 0 | 1.0222 | 0.0014 | 0
12.3 |  |  | 100 | 5.18 | 40 | 0 | 0 | 1.0233 | 0.0017 | 0
12.4 |  |  | 100 | 5.18 | 40 | 0 | 0 | 1.0241 | 0.0014 | 0
12.5 |  |  | 100 | 5.18 | 40 | 0 | 0 | 1.0248 | 0.0015 | 0
12.6 |  |  | 100 | 5.18 | 40 | 0 | 0 | 1.0257 | 0.0015 | 0
12.7 |  |  | 100 | 5.18 | 40 | 0 | 0 | 1.0266 | 0.0014 | 0
12.8 |  |  | 100 | 5.18 | 40 | 0 | 0 | 1.0273 | 0.0016 | 0
12.9 |  |  | 100 | 5.18 | 40 | 0 | 0 | 1.0281 | 0.0016 | 0
13 |  |  | 100 | 5.18 | 40 | 0 | 0 | 1.029 | 0.0017 | 0
13.1 |  |  | 100 | 5.18 | 40 | 0 | 0 | 1.0299 | 0.0016 | 0
13.2 |  |  | 100 | 5.18 | 40 | 0 | 0 | 1.0306 | 0.0015 | 0
13.3 |  |  | 100 | 5.18 | 40 | 0 | 0 | 1.0315 | 0.0014 | 0
13.4 |  |  | 100 | 5.18 | 40 | 0 | 0 | 1.0326 | 0.0016 | 0
13.5 |  |  | 100 | 5.18 | 40 | 0 | 0 | 1.0332 | 0.0016 | 0
13.6 |  |  | 100 | 5.18 | 40 | 0 | 0 | 1.0339 | 0.0014 | 0
13.7 |  |  | 100 | 5.18 | 40 | 0 | 0 | 1.0348 | 0.0014 | 0
13.8 |  |  | 100 | 5.18 | 40 | 0 | 0 | 1.0358 | 0.0015 | 0
13.9 |  |  | 100 | 5.18 | 40 | 0 | 0 | 1.0365 | 0.0015 | 0
14 |  |  | 100 | 5.18 | 40 | 0 | 0 | 1.0373 | 0.0016 | 0
14.1 |  |  | 100 | 5.18 | 40 | 0 | 0 | 1.0383 | 0.0016 | 0
14.2 |  |  | 100 | 5.18 | 40 | 0 | 0 | 1.0391 | 0.0016 | 0
14.3 |  |  | 100 | 5.18 | 40 | 0 | 0 | 1.0398 | 0.0015 | 0
14.4 |  |  | 100 | 5.18 | 40 | 0 | 0 | 1.0406 | 0.0016 | 0
14.5 |  |  | 100 | 5.18 | 40 | 0 | 0 | 1.0416 | 0.0017 | 0
14.6 |  |  | 100 | 5.18 | 40 | 0 | 0 | 1.0423 | 0.0016 | 0
14.7 |  |  | 100 | 5.18 | 40 | 0 | 0 | 1.0431 | 0.0015 | 0
14.8 |  |  | 100 | 5.18 | 40 | 0 | 0 | 1.0442 | 0.0016 | 0
14.9 |  |  | 100 | 5.18 | 40 | 0 | 0 | 1.0449 | 0.0017 | 0
15 |  |  | 100 | 5.18 | 40 | 0 | 0 | 1.0456 | 0.0016 | 0
15.1 |  |  | 100 | 5.18 | 40 | 0 | 0 | 1.0463 | 0.0015 | 0
15.2 |  |  | 100 | 5.18 | 40 | 0 | 0 | 1.0475 | 0.0017 | 0
15.3 |  |  | 100 | 5.18 | 40 | 0 | 0 | 1.0482 | 0.0016 | 0
15.4 |  |  | 100 | 5.18 | 40 | 0 | 0 | 1.0489 | 0.0014 | 0
15.5 |  |  | 100 | 5.18 | 40 | 0 | 0 | 1.0499 | 0.0018 | 0
15.6 |  |  | 100 | 5.18 | 40 | 0 | 0 | 1.0508 | 0.0015 | 0
15.7 |  |  | 100 | 5.18 | 40 | 0 | 0 | 1.0515 | 0.0017 | 0
15.8 |  |  | 100 | 5.18 | 40 | 0 | 0 | 1.0523 | 0.0016 | 0
15.9 |  |  | 100 | 5.18 | 40 | 0 | 0 | 1.0533 | 0.0017 | 0
16 |  |  | 100 | 5.18 | 40 | 0 | 0 | 1.054 | 0.0016 | 0
16.1 |  |  | 100 | 5.18 | 40 | 0 | 0 | 1.0547 | 0.0015 | 0
16.2 |  |  | 100 | 5.18 | 40 | 0 | 0 | 1.0558 | 0.0018 | 0
16.3 |  |  | 100 | 5.18 | 40 | 0 | 0 | 1.0567 | 0.0018 | 0
16.4 |  |  | 100 | 5.18 | 40 | 0 | 0 | 1.0573 | 0.0018 | 0
16.5 |  |  | 100 | 5.18 | 40 | 0 | 0 | 1.058 | 0.0019 | 0
16.6 |  |  | 100 | 5.18 | 40 | 0 | 0 | 1.0591 | 0.0017 | 0
16.7 |  |  | 100 | 5.18 | 40 | 0 | 0 | 1.06 | 0.0018 | 0
16.8 |  |  | 100 | 5.18 | 40 | 0 | 0 | 1.0606 | 0.0017 | 0
16.9 |  |  | 100 | 5.18 | 40 | 0 | 0 | 1.0615 | 0.0017 | 0
17 |  |  | 100 | 5.18 | 40 | 0 | 0 | 1.0624 | 0.0016 | 0
17.1 |  |  | 100 | 5.18 | 40 | 0 | 0 | 1.0631 | 0.0016 | 0
17.2 |  |  | 100 | 5.18 | 40 | 0 | 0 | 1.0639 | 0.0017 | 0
17.3 |  |  | 100 | 5.18 | 40 | 0 | 0 | 1.0649 | 0.0016 | 0
17.4 |  |  | 100 | 5.18 | 40 | 0 | 0 | 1.0657 | 0.0018 | 0
17.5 |  |  | 100 | 5.18 | 40 | 0 | 0 | 1.0663 | 0.0018 | 0
17.6 |  |  | 100 | 5.18 | 40 | 0 | 0 | 1.0674 | 0.0017 | 0
17.7 |  |  | 100 | 5.18 | 40 | 0 | 0 | 1.0684 | 0.0019 | 0
17.8 |  |  | 100 | 5.18 | 40 | 0 | 0 | 1.069 | 0.0017 | 0
17.9 |  |  | 100 | 5.18 | 40 | 0 | 0 | 1.0697 | 0.0018 | 0
18 |  |  | 100 | 5.18 | 40 | 0 | 0 | 1.0707 | 0.0019 | 0
18.1 |  |  | 100 | 5.18 | 40 | 0 | 0 | 1.0717 | 0.0017 | 0
18.2 |  |  | 100 | 5.18 | 40 | 0 | 0 | 1.0723 | 0.0019 | 0
18.3 |  |  | 100 | 5.18 | 40 | 0 | 0 | 1.0731 | 0.0019 | 0
18.4 |  |  | 100 | 5.18 | 40 | 0 | 0 | 1.0741 | 0.0017 | 0
18.5 |  |  | 100 | 5.18 | 40 | 0 | 0 | 1.0749 | 0.0017 | 0
18.6 |  |  | 100 | 5.18 | 40 | 0 | 0 | 1.0756 | 0.0018 | 0
18.7 |  |  | 100 | 5.18 | 40 | 0 | 0 | 1.0764 | 0.0019 | 0
18.8 |  |  | 100 | 5.18 | 40 | 0 | 0 | 1.0774 | 0.0016 | 0
18.9 |  |  | 100 | 5.18 | 40 | 0 | 0 | 1.0781 | 0.0017 | 0
19 |  |  | 100 | 5.18 | 40 | 0 | 0 | 1.0789 | 0.0018 | 0
19.1 |  |  | 100 | 5.18 | 40 | 0 | 0 | 1.0801 | 0.0018 | 0
19.2 |  |  | 100 | 5.18 | 40 | 0 | 0 | 1.0807 | 0.0018 | 0
19.3 |  |  | 100 | 5.18 | 40 | 0 | 0 | 1.0814 | 0.0017 | 0
19.4 |  |  | 100 | 5.18 | 40 | 0 | 0 | 1.0822 | 0.0019 | 0
19.5 |  |  | 100 | 5.18 | 40 | 0 | 0 | 1.0834 | 0.0018 | 0
19.6 |  |  | 100 | 5.18 | 40 | 0 | 0 | 1.0841 | 0.0019 | 0
19.7 |  |  | 100 | 5.18 | 40 | 0 | 0 | 1.0848 | 0.0019 | 0
19.8 |  |  | 100 | 5.18 | 40 | 0 | 0 | 1.0858 | 0.0019 | 0
19.9 |  |  | 100 | 5.18 | 40 | 0 | 0 | 1.0866 | 0.0019 | 0
20 |  |  | 100 | 5.18 | 40 | 0 | 0 | 1.0873 | 0.002 | 0
20.1 |  |  | 100 | 5.18 | 40 | 0 | 0 | 1.0881 | 0.0019 | 0
20.2 |  |  | 100 | 5.18 | 40 | 0 | 0 | 1.089 | 0.0017 | 0
20.3 |  |  | 100 | 5.18 | 40 | 0 | 0 | 1.0898 | 0.0019 | 0
20.4 |  |  | 100 | 5.18 | 40 | 0 | 0 | 1.0905 | 0.002 | 0
20.5 |  |  | 100 | 5.18 | 40 | 0 | 0 | 1.0916 | 0.002 | 0
20.6 |  |  | 100 | 5.18 | 40 | 0 | 0 | 1.0925 | 0.0018 | 0
20.7 |  |  | 100 | 5.18 | 40 | 0 | 0 | 1.0931 | 0.0019 | 0
20.8 |  |  | 100 | 5.18 | 40 | 0 | 0 | 1.0938 | 0.0019 | 0
20.9 |  |  | 100 | 5.18 | 40 | 0 | 0 | 1.095 | 0.0019 | 0
21 |  |  | 100 | 5.18 | 40 | 0 | 0 | 1.0957 | 0.0019 | 0
21.1 |  |  | 100 | 5.18 | 40 | 0 | 0 | 1.0964 | 0.0019 | 0
21.2 |  |  | 100 | 5.18 | 40 | 0 | 0 | 1.0974 | 0.0018 | 0
21.3 |  |  | 100 | 5.18 | 40 | 0 | 0 | 1.0983 | 0.0018 | 0
21.4 |  |  | 100 | 5.18 | 40 | 0 | 0 | 1.099 | 0.002 | 0
21.5 |  |  | 100 | 5.18 | 40 | 0 | 0 | 1.0997 | 0.002 | 0
21.6 |  |  | 100 | 5.18 | 40 | 0 | 0 | 1.1007 | 0.0019 | 0
21.7 |  |  | 100 | 5.18 | 40 | 0 | 0 | 1.1016 | 0.002 | 0
21.8 |  |  | 100 | 5.18 | 40 | 0 | 0 | 1.1023 | 0.0021 | 0
21.9 |  |  | 100 | 5.18 | 40 | 0 | 0 | 1.1032 | 0.0021 | 0
22 |  |  | 100 | 5.18 | 40 | 0 | 0 | 1.1042 | 0.0019 | 0
22.1 |  |  | 100 | 5.18 | 40 | 0 | 0 | 1.1048 | 0.002 | 0
22.2 |  |  | 100 | 5.18 | 40 | 0 | 0 | 1.1055 | 0.002 | 0
22.3 |  |  | 100 | 5.18 | 40 | 0 | 0 | 1.1066 | 0.0019 | 0
22.4 |  |  | 100 | 5.18 | 40 | 0 | 0 | 1.1074 | 0.002 | 0
22.5 |  |  | 100 | 5.18 | 40 | 0 | 0 | 1.1081 | 0.002 | 0
22.6 |  |  | 100 | 5.18 | 40 | 0 | 0 | 1.109 | 0.002 | 0
22.7 |  |  | 100 | 5.18 | 40 | 0 | 0 | 1.11 | 0.0019 | 0
22.8 |  |  | 100 | 5.18 | 40 | 0 | 0 | 1.1107 | 0.002 | 0
22.9 |  |  | 100 | 5.18 | 40 | 0 | 0 | 1.1114 | 0.002 | 0
23 |  |  | 100 | 5.18 | 40 | 0 | 0 | 1.1123 | 0.002 | 0
23.1 |  |  | 100 | 5.18 | 40 | 0 | 0 | 1.1132 | 0.002 | 0
23.2 |  |  | 100 | 5.18 | 40 | 0 | 0 | 1.1139 | 0.002 | 0
23.3 |  |  | 100 | 5.18 | 40 | 0 | 0 | 1.1148 | 0.0021 | 0
23.4 |  |  | 100 | 5.18 | 40 | 0 | 0 | 1.1159 | 0.0022 | 0
23.5 |  |  | 100 | 5.18 | 40 | 0 | 0 | 1.1165 | 0.0021 | 0
23.6 |  |  | 100 | 5.18 | 40 | 0 | 0 | 1.1172 | 0.0021 | 0
23.7 |  |  | 100 | 5.18 | 40 | 0 | 0 | 1.1181 | 0.0021 | 0
23.8 |  |  | 100 | 5.18 | 40 | 0 | 0 | 1.1192 | 0.0022 | 0
23.9 |  |  | 100 | 5.18 | 40 | 0 | 0 | 1.1198 | 0.0022 | 0
24 |  |  | 100 | 5.18 | 40 | 0 | 0 | 1.1206 | 0.0021 | 0
24.1 |  |  | 100 | 5.18 | 40 | 0 | 0 | 1.1217 | 0.0022 | 0
24.2 |  |  | 100 | 5.18 | 40 | 0 | 0 | 1.1224 | 0.0021 | 0
24.3 |  |  | 100 | 5.18 | 40 | 0 | 0 | 1.1231 | 0.002 | 0
24.4 |  |  | 100 | 5.18 | 40 | 0 | 0 | 1.1239 | 0.002 | 0
24.5 |  |  | 100 | 5.18 | 40 | 0 | 0 | 1.1249 | 0.0022 | 0
24.6 |  |  | 100 | 5.18 | 40 | 0 | 0 | 1.1256 | 0.002 | 0
24.7 |  |  | 100 | 5.18 | 40 | 0 | 0 | 1.1264 | 0.002 | 0
24.8 |  |  | 100 | 5.18 | 40 | 0 | 0 | 1.1274 | 0.0022 | 0
24.9 |  |  | 100 | 5.18 | 40 | 0 | 0 | 1.1283 | 0.0021 | 0
25 |  |  | 100 | 5.18 | 40 | 0 | 0 | 1.1289 | 0.002 | 0
25.1 |  |  | 100 | 5.18 | 40 | 0 | 0 | 1.1298 | 0.0022 | 0
25.2 |  |  | 100 | 5.18 | 40 | 0 | 0 | 1.131 | 0.0022 | 0
25.3 |  |  | 100 | 5.18 | 40 | 0 | 0 | 1.1316 | 0.0021 | 0
25.4 |  |  | 100 | 5.18 | 40 | 0 | 0 | 1.1323 | 0.0022 | 0
25.5 |  |  | 100 | 5.18 | 40 | 0 | 0 | 1.1333 | 0.0024 | 0
25.6 |  |  | 100 | 5.18 | 40 | 0 | 0 | 1.1341 | 0.0022 | 0
25.7 |  |  | 100 | 5.18 | 40 | 0 | 0 | 1.1348 | 0.0022 | 0
25.8 |  |  | 100 | 5.18 | 40 | 0 | 0 | 1.1356 | 0.0021 | 0
25.9 |  |  | 100 | 5.18 | 40 | 0 | 0 | 1.1365 | 0.0022 | 0
26 |  |  | 100 | 5.18 | 40 | 0 | 0 | 1.1373 | 0.0021 | 0
26.1 |  |  | 100 | 5.18 | 40 | 0 | 0 | 1.138 | 0.002 | 0
26.2 |  |  | 100 | 5.18 | 40 | 0 | 0 | 1.1391 | 0.0023 | 0
26.3 |  |  | 100 | 5.18 | 40 | 0 | 0 | 1.14 | 0.0023 | 0
26.4 |  |  | 100 | 5.18 | 40 | 0 | 0 | 1.1406 | 0.0023 | 0
26.5 |  |  | 100 | 5.18 | 40 | 0 | 0 | 1.1414 | 0.0023 | 0
26.6 |  |  | 100 | 5.18 | 40 | 0 | 0 | 1.1424 | 0.0022 | 0
26.7 |  |  | 100 | 5.18 | 40 | 0 | 0 | 1.1432 | 0.0021 | 0
26.8 |  |  | 100 | 5.18 | 40 | 0 | 0 | 1.1439 | 0.0024 | 0
26.9 |  |  | 100 | 5.18 | 40 | 0 | 0 | 1.1449 | 0.0024 | 0
27 |  |  | 100 | 5.18 | 40 | 0 | 0 | 1.1459 | 0.0021 | 0
27.1 |  |  | 100 | 5.18 | 40 | 0 | 0 | 1.1466 | 0.0024 | 0
27.2 |  |  | 100 | 5.18 | 40 | 0 | 0 | 1.1472 | 0.0023 | 0
27.3 |  |  | 100 | 5.18 | 40 | 0 | 0 | 1.1482 | 0.0024 | 0
27.4 |  |  | 100 | 5.18 | 40 | 0 | 0 | 1.1491 | 0.0022 | 0
27.5 |  |  | 100 | 5.18 | 40 | 0 | 0 | 1.1498 | 0.0022 | 0
27.6 |  |  | 100 | 5.18 | 40 | 0 | 0 | 1.1506 | 0.0022 | 0
27.7 |  |  | 100 | 5.18 | 40 | 0 | 0 | 1.1516 | 0.0023 | 0
27.8 |  |  | 100 | 5.18 | 40 | 0 | 0 | 1.1523 | 0.0024 | 0
27.9 |  |  | 100 | 5.18 | 40 | 0 | 0 | 1.1531 | 0.0022 | 0
28 |  |  | 100 | 5.18 | 40 | 0 | 0 | 1.154 | 0.0023 | 0
28.1 |  |  | 100 | 5.18 | 40 | 0 | 0 | 1.155 | 0.0026 | 0
28.2 |  |  | 100 | 5.18 | 40 | 0 | 0 | 1.1557 | 0.0023 | 0
28.3 |  |  | 100 | 5.18 | 40 | 0 | 0 | 1.1565 | 0.0024 | 0
28.4 |  |  | 100 | 5.18 | 40 | 0 | 0 | 1.1575 | 0.0023 | 0
28.5 |  |  | 100 | 5.18 | 40 | 0 | 0 | 1.1582 | 0.0025 | 0
28.6 |  |  | 100 | 5.18 | 40 | 0 | 0 | 1.1589 | 0.0024 | 0
28.7 |  |  | 100 | 5.18 | 40 | 0 | 0 | 1.1598 | 0.0023 | 0
28.8 |  |  | 100 | 5.18 | 40 | 0 | 0 | 1.1606 | 0.0024 | 0
28.9 |  |  | 100 | 5.18 | 40 | 0 | 0 | 1.1614 | 0.0023 | 0
29 |  |  | 100 | 5.18 | 40 | 0 | 0 | 1.1621 | 0.0024 | 0
29.1 |  |  | 100 | 5.18 | 40 | 0 | 0 | 1.1633 | 0.0025 | 0
29.2 |  |  | 100 | 5.18 | 40 | 0 | 0 | 1.1641 | 0.0025 | 0
29.3 |  |  | 100 | 5.18 | 40 | 0 | 0 | 1.1648 | 0.0025 | 0
29.4 |  |  | 100 | 5.18 | 40 | 0 | 0 | 1.1656 | 0.0023 | 0
29.5 |  |  | 100 | 5.18 | 40 | 0 | 0 | 1.1667 | 0.0023 | 0
29.6 |  |  | 100 | 5.18 | 40 | 0 | 0 | 1.1674 | 0.0024 | 0
29.7 |  |  | 100 | 5.18 | 40 | 0 | 0 | 1.1681 | 0.0024 | 0
29.8 |  |  | 100 | 5.18 | 40 | 0 | 0 | 1.1691 | 0.0026 | 0
29.9 |  |  | 100 | 5.18 | 40 | 0 | 0 | 1.1699 | 0.0025 | 0
30 |  |  | 100 | 5.18 | 40 | 0 | 0 | 1.1706 | 0.0025 | 0
30.1 |  |  | 100 | 5.18 | 40 | 0 | 0 | 1.1714 | 0.0026 | 0
30.2 |  |  | 100 | 5.18 | 40 | 0 | 0 | 1.1724 | 0.0027 | 0
30.3 | 0 | 0 | 100 | 5.18 | 40 | 0 | 0 | 1.1731 | 0.0026 | 4e-08
30.4 | 0.0008 | 0.0001 | 100 | 5.18 | 40 | 0.01397564 | 2.4864e-06 | 1.1739 | 0.0027 | 1.8e-07
30.5 | 0.0017 | 0.0003 | 100 | 5.18 | 40 | 0.04192692 | 5.2836e-06 | 1.1748 | 0.0029 | 3.5e-07
30.6 | 0.0027 | 0.0004 | 100 | 5.18 | 40 | 0.05590257 | 8.3916e-06 | 1.1758 | 0.003 | 2.1e-07
30.7 | 0.0033 | 0.0003 | 100 | 5.18 | 40 | 0.04192692 | 1.02564e-05 | 1.1764 | 0.0029 | 3.6e-07
30.8 | 0.0042 | 0.0005 | 100 | 5.18 | 40 | 0.06987821 | 1.30536e-05 | 1.1773 | 0.0031 | 5.5e-07
30.9 | 0.0052 | 0.0006 | 100 | 5.18 | 40 | 0.08385385 | 1.61616e-05 | 1.1783 | 0.0032 | 4.4e-07
31 | 0.006 | 0.0005 | 100 | 5.18 | 40 | 0.06987821 | 1.8648e-05 | 1.1791 | 0.0031 | 3.5e-07
31.1 | 0.0067 | 0.0005 | 100 | 5.18 | 40 | 0.06987821 | 2.08236e-05 | 1.1798 | 0.0031 | 5.4e-07
31.2 | 0.0076 | 0.0007 | 100 | 5.18 | 40 | 0.09782949 | 2.36208e-05 | 1.1807 | 0.0033 | 6.3e-07
31.3 | 0.0085 | 0.0007 | 100 | 5.18 | 40 | 0.09782949 | 2.6418e-05 | 1.1816 | 0.0033 | 4.9e-07
31.4 | 0.0092 | 0.0007 | 100 | 5.18 | 40 | 0.09782949 | 2.85936e-05 | 1.1823 | 0.0033 | 6.4e-07
31.5 | 0.01 | 0.0009 | 100 | 5.18 | 40 | 0.1257808 | 3.108e-05 | 1.1831 | 0.0035 | 9.5e-07
31.6 | 0.011 | 0.001 | 100 | 5.18 | 40 | 0.1397564 | 3.4188e-05 | 1.1841 | 0.0036 | 8e-07
31.7 | 0.0118 | 0.001 | 100 | 5.18 | 40 | 0.1397564 | 3.66744e-05 | 1.1849 | 0.0036 | 5.4e-07
31.8 | 0.0124 | 0.0008 | 100 | 5.18 | 40 | 0.1118051 | 3.85392e-05 | 1.1855 | 0.0034 | 9e-07
31.9 | 0.0134 | 0.001 | 100 | 5.18 | 40 | 0.1397564 | 4.16472e-05 | 1.1865 | 0.0036 | 1.1e-06
32 | 0.0144 | 0.0012 | 100 | 5.18 | 40 | 0.1677077 | 4.47552e-05 | 1.1875 | 0.0038 | 7.8e-07
32.1 | 0.015 | 0.0014 | 100 | 5.18 | 40 | 0.195659 | 4.662e-05 | 1.1881 | 0.004 | 1.16e-06
32.2 | 0.0158 | 0.0015 | 100 | 5.18 | 40 | 0.2096346 | 4.91064e-05 | 1.1889 | 0.0041 | 1.26e-06
32.3 | 0.0167 | 0.0013 | 100 | 5.18 | 40 | 0.1816833 | 5.19036e-05 | 1.1898 | 0.0039 | 1.35e-06
32.4 | 0.0177 | 0.0014 | 100 | 5.18 | 40 | 0.195659 | 5.50116e-05 | 1.1908 | 0.004 | 1.015e-06
32.5 | 0.0184 | 0.0015 | 100 | 5.18 | 40 | 0.2096346 | 5.71872e-05 | 1.1915 | 0.0041 | 1.26e-06
32.6 | 0.0193 | 0.0013 | 100 | 5.18 | 40 | 0.1816833 | 5.99844e-05 | 1.1924 | 0.0039 | 1.45e-06
32.7 | 0.0203 | 0.0016 | 100 | 5.18 | 40 | 0.2236103 | 6.30924e-05 | 1.1934 | 0.0042 | 1.12e-06
32.8 | 0.021 | 0.0016 | 100 | 5.18 | 40 | 0.2236103 | 6.5268e-05 | 1.1941 | 0.0042 | 1.225e-06
32.9 | 0.0217 | 0.0019 | 100 | 5.18 | 40 | 0.2655372 | 6.74436e-05 | 1.1948 | 0.0045 | 1.62e-06
33 | 0.0226 | 0.0017 | 100 | 5.18 | 40 | 0.2375859 | 7.02408e-05 | 1.1957 | 0.0043 | 1.62e-06
33.1 | 0.0235 | 0.0019 | 100 | 5.18 | 40 | 0.2655372 | 7.3038e-05 | 1.1966 | 0.0045 | 1.295e-06
33.2 | 0.0242 | 0.0018 | 100 | 5.18 | 40 | 0.2515615 | 7.52136e-05 | 1.1973 | 0.0044 | 1.56e-06
33.3 | 0.025 | 0.0021 | 100 | 5.18 | 40 | 0.2934885 | 7.77e-05 | 1.1981 | 0.0047 | 2.1e-06
33.4 | 0.026 | 0.0021 | 100 | 5.18 | 40 | 0.2934885 | 8.0808e-05 | 1.1991 | 0.0047 | 1.68e-06
33.5 | 0.0268 | 0.0021 | 100 | 5.18 | 40 | 0.2934885 | 8.32944e-05 | 1.1999 | 0.0047 | 1.47e-06
33.6 | 0.0275 | 0.0021 | 100 | 5.18 | 40 | 0.2934885 | 8.547e-05 | 1.2006 | 0.0047 | 1.89e-06
33.7 | 0.0284 | 0.0021 | 100 | 5.18 | 40 | 0.2934885 | 8.82672e-05 | 1.2015 | 0.0047 | 2.15e-06
33.8 | 0.0294 | 0.0022 | 100 | 5.18 | 40 | 0.3074641 | 9.13752e-05 | 1.2025 | 0.0048 | 1.68e-06
33.9 | 0.0301 | 0.0026 | 100 | 5.18 | 40 | 0.3633667 | 9.35508e-05 | 1.2032 | 0.0052 | 1.785e-06
34 | 0.0308 | 0.0025 | 100 | 5.18 | 40 | 0.349391 | 9.57264e-05 | 1.2039 | 0.0051 | 2.805e-06
34.1 | 0.0319 | 0.0026 | 100 | 5.18 | 40 | 0.3633667 | 9.91452e-05 | 1.205 | 0.0052 | 1.75e-06
34.2 | 0.0326 | 0.0024 | 100 | 5.18 | 40 | 0.3354154 | 0.0001013208 | 1.2057 | 0.005 | 1.68e-06
34.3 | 0.0333 | 0.0024 | 100 | 5.18 | 40 | 0.3354154 | 0.0001034964 | 1.2064 | 0.005 | 2.25e-06
34.4 | 0.0342 | 0.0026 | 100 | 5.18 | 40 | 0.3633667 | 0.0001062936 | 1.2073 | 0.0052 | 2.7e-06
34.5 | 0.0352 | 0.0028 | 100 | 5.18 | 40 | 0.391318 | 0.0001094016 | 1.2083 | 0.0054 | 1.995e-06
34.6 | 0.0359 | 0.0029 | 100 | 5.18 | 40 | 0.4052936 | 0.0001115772 | 1.209 | 0.0055 | 1.96e-06
34.7 | 0.0366 | 0.0027 | 100 | 5.18 | 40 | 0.3773423 | 0.0001137528 | 1.2097 | 0.0053 | 3.025e-06
34.8 | 0.0377 | 0.0028 | 100 | 5.18 | 40 | 0.391318 | 0.0001171716 | 1.2108 | 0.0054 | 2.28e-06
34.9 | 0.0385 | 0.0029 | 100 | 5.18 | 40 | 0.4052936 | 0.000119658 | 1.2116 | 0.0055 | 2.065e-06
35 | 0.0392 | 0.003 | 100 | 5.18 | 40 | 0.4192692 | 0.0001218336 | 1.2123 | 0.0056 | 2.52e-06
35.1 | 0.04 | 0.0033 | 100 | 5.18 | 40 | 0.4611962 | 0.00012432 | 1.2131 | 0.0059 | 3.25e-06
35.2 | 0.041 | 0.0032 | 100 | 5.18 | 40 | 0.4472205 | 0.000127428 | 1.2141 | 0.0058 | 2.56e-06
35.3 | 0.0418 | 0.0032 | 100 | 5.18 | 40 | 0.4472205 | 0.0001299144 | 1.2149 | 0.0058 | 2.31e-06
35.4 | 0.0425 | 0.0034 | 100 | 5.18 | 40 | 0.4751718 | 0.00013209 | 1.2156 | 0.006 | 3.4e-06
35.5 | 0.0435 | 0.0034 | 100 | 5.18 | 40 | 0.4751718 | 0.000135198 | 1.2166 | 0.006 | 2.72e-06
35.6 | 0.0443 | 0.0034 | 100 | 5.18 | 40 | 0.4751718 | 0.0001376844 | 1.2174 | 0.006 | 2.45e-06
35.7 | 0.045 | 0.0036 | 100 | 5.18 | 40 | 0.5031231 | 0.00013986 | 1.2181 | 0.0062 | 2.96e-06
35.8 | 0.0458 | 0.0038 | 100 | 5.18 | 40 | 0.5310744 | 0.0001423464 | 1.2189 | 0.0064 | 4.125e-06
35.9 | 0.0469 | 0.0037 | 100 | 5.18 | 40 | 0.5170987 | 0.0001457652 | 1.22 | 0.0063 | 2.625e-06
36 | 0.0476 | 0.0038 | 100 | 5.18 | 40 | 0.5310744 | 0.0001479408 | 1.2207 | 0.0064 | 2.695e-06
36.1 | 0.0483 | 0.0039 | 100 | 5.18 | 40 | 0.54505 | 0.0001501164 | 1.2214 | 0.0065 | 3.555e-06
36.2 | 0.0492 | 0.004 | 100 | 5.18 | 40 | 0.5590257 | 0.0001529136 | 1.2223 | 0.0066 | 4.05e-06
36.3 | 0.0502 | 0.0041 | 100 | 5.18 | 40 | 0.5730013 | 0.0001560216 | 1.2233 | 0.0067 | 2.37e-06
36.4 | 0.0508 | 0.0038 | 100 | 5.18 | 40 | 0.5310744 | 0.0001578864 | 1.2239 | 0.0064 | 2.8e-06
36.5 | 0.0515 | 0.0042 | 100 | 5.18 | 40 | 0.5869769 | 0.000160062 | 1.2246 | 0.0068 | 4.675e-06
36.6 | 0.0526 | 0.0043 | 100 | 5.18 | 40 | 0.6009526 | 0.0001634808 | 1.2257 | 0.0069 | 3.825e-06
36.7 | 0.0535 | 0.0042 | 100 | 5.18 | 40 | 0.5869769 | 0.000166278 | 1.2266 | 0.0068 | 2.975e-06
36.8 | 0.0542 | 0.0043 | 100 | 5.18 | 40 | 0.6009526 | 0.0001684536 | 1.2273 | 0.0069 | 3.96e-06
36.9 | 0.0551 | 0.0045 | 100 | 5.18 | 40 | 0.6289039 | 0.0001712508 | 1.2282 | 0.0071 | 4.4e-06
37 | 0.0561 | 0.0043 | 100 | 5.18 | 40 | 0.6009526 | 0.0001743588 | 1.2292 | 0.0069 | 3.08e-06
37.1 | 0.0568 | 0.0045 | 100 | 5.18 | 40 | 0.6289039 | 0.0001765344 | 1.2299 | 0.0071 | 3.15e-06
37.2 | 0.0575 | 0.0045 | 100 | 5.18 | 40 | 0.6289039 | 0.00017871 | 1.2306 | 0.0071 | 4.14e-06
37.3 | 0.0584 | 0.0047 | 100 | 5.18 | 40 | 0.6568551 | 0.0001815072 | 1.2315 | 0.0073 | 4.32e-06
37.4 | 0.0593 | 0.0049 | 100 | 5.18 | 40 | 0.6848064 | 0.0001843044 | 1.2324 | 0.0075 | 3.465e-06
37.5 | 0.06 | 0.005 | 100 | 5.18 | 40 | 0.6987821 | 0.00018648 | 1.2331 | 0.0076 | 3.96e-06
37.6 | 0.0608 | 0.0049 | 100 | 5.18 | 40 | 0.6848064 | 0.0001889664 | 1.2339 | 0.0075 | 5.555e-06
37.7 | 0.0619 | 0.0052 | 100 | 5.18 | 40 | 0.7267334 | 0.0001923852 | 1.235 | 0.0078 | 3.57e-06
37.8 | 0.0626 | 0.005 | 100 | 5.18 | 40 | 0.6987821 | 0.0001945608 | 1.2357 | 0.0076 | 3.5e-06
37.9 | 0.0633 | 0.005 | 100 | 5.18 | 40 | 0.6987821 | 0.0001967364 | 1.2364 | 0.0076 | 4.545e-06
38 | 0.0642 | 0.0051 | 100 | 5.18 | 40 | 0.7127577 | 0.0001995336 | 1.2373 | 0.0077 | 5.25e-06
38.1 | 0.0652 | 0.0054 | 100 | 5.18 | 40 | 0.7546846 | 0.0002026416 | 1.2383 | 0.008 | 3.71e-06
38.2 | 0.0659 | 0.0052 | 100 | 5.18 | 40 | 0.7267334 | 0.0002048172 | 1.239 | 0.0078 | 4.77e-06
38.3 | 0.0668 | 0.0054 | 100 | 5.18 | 40 | 0.7546846 | 0.0002076144 | 1.2399 | 0.008 | 5.5e-06
38.4 | 0.0678 | 0.0056 | 100 | 5.18 | 40 | 0.7826359 | 0.0002107224 | 1.2409 | 0.0082 | 3.885e-06
38.5 | 0.0685 | 0.0055 | 100 | 5.18 | 40 | 0.7686603 | 0.000212898 | 1.2416 | 0.0081 | 3.85e-06
38.6 | 0.0692 | 0.0055 | 100 | 5.18 | 40 | 0.7686603 | 0.0002150736 | 1.2423 | 0.0081 | 4.44e-06
38.7 | 0.07 | 0.0056 | 100 | 5.18 | 40 | 0.7826359 | 0.00021756 | 1.2431 | 0.0082 | 5.65e-06
38.8 | 0.071 | 0.0057 | 100 | 5.18 | 40 | 0.7966116 | 0.000220668 | 1.2441 | 0.0083 | 4.025e-06
38.9 | 0.0717 | 0.0058 | 100 | 5.18 | 40 | 0.8105872 | 0.0002228436 | 1.2448 | 0.0084 | 4.64e-06
39 | 0.0725 | 0.0058 | 100 | 5.18 | 40 | 0.8105872 | 0.00022533 | 1.2456 | 0.0084 | 6.38e-06
39.1 | 0.0736 | 0.0058 | 100 | 5.18 | 40 | 0.8105872 | 0.0002287488 | 1.2467 | 0.0084 | 4.13e-06
39.2 | 0.0743 | 0.006 | 100 | 5.18 | 40 | 0.8385385 | 0.0002309244 | 1.2474 | 0.0086 | 4.165e-06
39.3 | 0.075 | 0.0059 | 100 | 5.18 | 40 | 0.8245628 | 0.0002331 | 1.2481 | 0.0085 | 4.8e-06
39.4 | 0.0758 | 0.0061 | 100 | 5.18 | 40 | 0.8525141 | 0.0002355864 | 1.2489 | 0.0087 | 6.765e-06
39.5 | 0.0769 | 0.0062 | 100 | 5.18 | 40 | 0.8664898 | 0.0002390052 | 1.25 | 0.0088 | 4.375e-06
39.6 | 0.0776 | 0.0063 | 100 | 5.18 | 40 | 0.8804654 | 0.0002411808 | 1.2507 | 0.0089 | 4.445e-06
39.7 | 0.0783 | 0.0064 | 100 | 5.18 | 40 | 0.894441 | 0.0002433564 | 1.2514 | 0.009 | 6.4e-06
39.8 | 0.0793 | 0.0064 | 100 | 5.18 | 40 | 0.894441 | 0.0002464644 | 1.2524 | 0.009 | 5.805e-06
39.9 | 0.0802 | 0.0065 | 100 | 5.18 | 40 | 0.9084167 | 0.0002492616 | 1.2533 | 0.0091 | 4.55e-06
40 | 0.0809 | 0.0065 | 100 | 5.18 | 40 | 0.9084167 | 0.0002514372 | 1.254 | 0.0091 | 5.28e-06
40.1 | 0.0817 | 0.0067 | 100 | 5.18 | 40 | 0.936368 | 0.0002539236 | 1.2548 | 0.0093 | 6.75e-06
40.2 | 0.0827 | 0.0068 | 100 | 5.18 | 40 | 0.9503436 | 0.0002570316 | 1.2558 | 0.0094 | 5.32e-06
40.3 | 0.0835 | 0.0065 | 100 | 5.18 | 40 | 0.9084167 | 0.000259518 | 1.2566 | 0.0091 | 4.585e-06
40.4 | 0.0842 | 0.0066 | 100 | 5.18 | 40 | 0.9223923 | 0.0002616936 | 1.2573 | 0.0092 | 6.7e-06
40.5 | 0.0852 | 0.0068 | 100 | 5.18 | 40 | 0.9503436 | 0.0002648016 | 1.2583 | 0.0094 | 5.52e-06
40.6 | 0.086 | 0.007 | 100 | 5.18 | 40 | 0.9782949 | 0.000267288 | 1.2591 | 0.0096 | 4.9e-06
40.7 | 0.0867 | 0.007 | 100 | 5.18 | 40 | 0.9782949 | 0.0002694636 | 1.2598 | 0.0096 | 4.9e-06
40.8 | 0.0874 | 0.007 | 100 | 5.18 | 40 | 0.9782949 | 0.0002716392 | 1.2605 | 0.0096 | 7.7e-06
40.9 | 0.0885 | 0.007 | 100 | 5.18 | 40 | 0.9782949 | 0.000275058 | 1.2616 | 0.0096 | 5.72e-06
41 | 0.0893 | 0.0073 | 100 | 5.18 | 40 | 1.020222 | 0.0002775444 | 1.2624 | 0.0099 | 5.11e-06
41.1 | 0.09 | 0.0073 | 100 | 5.18 | 40 | 1.020222 | 0.00027972 | 1.2631 | 0.0099 | 7.35e-06
41.2 | 0.091 | 0.0074 | 100 | 5.18 | 40 | 1.034197 | 0.000282828 | 1.2641 | 0.01 | 6.75e-06
41.3 | 0.0919 | 0.0076 | 100 | 5.18 | 40 | 1.062149 | 0.0002856252 | 1.265 | 0.0102 | 4.53e-06
41.4 | 0.0925 | 0.0075 | 100 | 5.18 | 40 | 1.048173 | 0.00028749 | 1.2656 | 0.0101 | 6e-06
41.5 | 0.0933 | 0.0075 | 100 | 5.18 | 40 | 1.048173 | 0.0002899764 | 1.2664 | 0.0101 | 7.5e-06
41.6 | 0.0943 | 0.0075 | 100 | 5.18 | 40 | 1.048173 | 0.0002930844 | 1.2674 | 0.0101 | 6e-06
41.7 | 0.0951 | 0.0075 | 100 | 5.18 | 40 | 1.048173 | 0.0002955708 | 1.2682 | 0.0101 | 4.47e-06
41.8 | 0.0957 | 0.0074 | 100 | 5.18 | 40 | 1.034197 | 0.0002974356 | 1.2688 | 0.01 | 7.65e-06
41.9 | 0.0967 | 0.0079 | 100 | 5.18 | 40 | 1.104076 | 0.0003005436 | 1.2698 | 0.0105 | 8.58e-06
42 | 0.0978 | 0.0077 | 100 | 5.18 | 40 | 1.076124 | 0.0003039624 | 1.2709 | 0.0103 | 4.65e-06
42.1 | 0.0984 | 0.0078 | 100 | 5.18 | 40 | 1.0901 | 0.0003058272 | 1.2715 | 0.0104 | 5.53e-06
42.2 | 0.0991 | 0.008 | 100 | 5.18 | 40 | 1.118051 | 0.0003080028 | 1.2722 | 0.0106 | 8.8e-06
42.3 | 0.1002 | 0.008 | 100 | 5.18 | 40 | 1.118051 | 0.0003114216 | 1.2733 | 0.0106 | 6.44e-06
42.4 | 0.101 | 0.0081 | 100 | 5.18 | 40 | 1.132027 | 0.000313908 | 1.2741 | 0.0107 | 5.705e-06
42.5 | 0.1017 | 0.0082 | 100 | 5.18 | 40 | 1.146003 | 0.0003160836 | 1.2748 | 0.0108 | 7.38e-06
42.6 | 0.1026 | 0.0082 | 100 | 5.18 | 40 | 1.146003 | 0.0003188808 | 1.2757 | 0.0108 | 7.38e-06
42.7 | 0.1035 | 0.0082 | 100 | 5.18 | 40 | 1.146003 | 0.000321678 | 1.2766 | 0.0108 | 5.74e-06
42.8 | 0.1042 | 0.0082 | 100 | 5.18 | 40 | 1.146003 | 0.0003238536 | 1.2773 | 0.0108 | 6.56e-06
42.9 | 0.105 | 0.0082 | 100 | 5.18 | 40 | 1.146003 | 0.00032634 | 1.2781 | 0.0108 | 7.47e-06
43 | 0.1059 | 0.0084 | 100 | 5.18 | 40 | 1.173954 | 0.0003291372 | 1.279 | 0.011 | 7.65e-06
43.1 | 0.1068 | 0.0086 | 100 | 5.18 | 40 | 1.201905 | 0.0003319344 | 1.2799 | 0.0112 | 5.985e-06
43.2 | 0.1075 | 0.0085 | 100 | 5.18 | 40 | 1.18793 | 0.00033411 | 1.2806 | 0.0111 | 7.695e-06
43.3 | 0.1084 | 0.0086 | 100 | 5.18 | 40 | 1.201905 | 0.0003369072 | 1.2815 | 0.0112 | 9.515e-06
43.4 | 0.1095 | 0.0087 | 100 | 5.18 | 40 | 1.215881 | 0.000340326 | 1.2826 | 0.0113 | 5.28e-06
43.5 | 0.1101 | 0.0089 | 100 | 5.18 | 40 | 1.243832 | 0.0003421908 | 1.2832 | 0.0115 | 6.265e-06
43.6 | 0.1108 | 0.009 | 100 | 5.18 | 40 | 1.257808 | 0.0003443664 | 1.2839 | 0.0116 | 8.055e-06
43.7 | 0.1117 | 0.0089 | 100 | 5.18 | 40 | 1.243832 | 0.0003471636 | 1.2848 | 0.0115 | 8.95e-06
43.8 | 0.1127 | 0.009 | 100 | 5.18 | 40 | 1.257808 | 0.0003502716 | 1.2858 | 0.0116 | 6.335e-06
43.9 | 0.1134 | 0.0091 | 100 | 5.18 | 40 | 1.271783 | 0.0003524472 | 1.2865 | 0.0117 | 7.28e-06
44 | 0.1142 | 0.0091 | 100 | 5.18 | 40 | 1.271783 | 0.0003549336 | 1.2873 | 0.0117 | 9.25e-06
44.1 | 0.1152 | 0.0094 | 100 | 5.18 | 40 | 1.31371 | 0.0003580416 | 1.2883 | 0.012 | 7.48e-06
44.2 | 0.116 | 0.0093 | 100 | 5.18 | 40 | 1.299735 | 0.000360528 | 1.2891 | 0.0119 | 6.58e-06
44.3 | 0.1167 | 0.0095 | 100 | 5.18 | 40 | 1.327686 | 0.0003627036 | 1.2898 | 0.0121 | 8.55e-06
44.4 | 0.1176 | 0.0095 | 100 | 5.18 | 40 | 1.327686 | 0.0003655008 | 1.2907 | 0.0121 | 8.55e-06
44.5 | 0.1185 | 0.0095 | 100 | 5.18 | 40 | 1.327686 | 0.000368298 | 1.2916 | 0.0121 | 6.685e-06
44.6 | 0.1192 | 0.0096 | 100 | 5.18 | 40 | 1.341662 | 0.0003704736 | 1.2923 | 0.0122 | 7.76e-06
44.7 | 0.12 | 0.0098 | 100 | 5.18 | 40 | 1.369613 | 0.00037296 | 1.2931 | 0.0124 | 1.0835e-05
44.8 | 0.1211 | 0.0099 | 100 | 5.18 | 40 | 1.383588 | 0.0003763788 | 1.2942 | 0.0125 | 6.79e-06
44.9 | 0.1218 | 0.0095 | 100 | 5.18 | 40 | 1.327686 | 0.0003785544 | 1.2949 | 0.0121 | 6.755e-06
45 | 0.1225 | 0.0098 | 100 | 5.18 | 40 | 1.369613 | 0.00038073 | 1.2956 | 0.0124 | 6.895e-06
45.1 | 0.1232 | 0.0099 | 100 | 5.18 | 40 | 1.383588 | 0.0003829056 | 1.2963 | 0.0125 | 1.188e-05
45.2 | 0.1244 | 0.0099 | 100 | 5.18 | 40 | 1.383588 | 0.0003866352 | 1.2975 | 0.0125 | 7.07e-06
45.3 | 0.1251 | 0.0103 | 100 | 5.18 | 40 | 1.439491 | 0.0003888108 | 1.2982 | 0.0129 | 7.175e-06
45.4 | 0.1258 | 0.0102 | 100 | 5.18 | 40 | 1.425515 | 0.0003909864 | 1.2989 | 0.0128 | 1.02e-05
45.5 | 0.1268 | 0.0102 | 100 | 5.18 | 40 | 1.425515 | 0.0003940944 | 1.2999 | 0.0128 | 9.18e-06
45.6 | 0.1277 | 0.0102 | 100 | 5.18 | 40 | 1.425515 | 0.0003968916 | 1.3008 | 0.0128 | 7.14e-06
45.7 | 0.1284 | 0.0102 | 100 | 5.18 | 40 | 1.425515 | 0.0003990672 | 1.3015 | 0.0128 | 7.21e-06
45.8 | 0.1291 | 0.0104 | 100 | 5.18 | 40 | 1.453467 | 0.0004012428 | 1.3022 | 0.013 | 1.045e-05
45.9 | 0.1301 | 0.0105 | 100 | 5.18 | 40 | 1.467442 | 0.0004043508 | 1.3032 | 0.0131 | 8.44e-06
46 | 0.1309 | 0.0106 | 100 | 5.18 | 40 | 1.481418 | 0.0004068372 | 1.304 | 0.0132 | 7.385e-06
46.1 | 0.1316 | 0.0105 | 100 | 5.18 | 40 | 1.467442 | 0.0004090128 | 1.3047 | 0.0131 | 1.1605e-05
46.2 | 0.1327 | 0.0106 | 100 | 5.18 | 40 | 1.481418 | 0.0004124316 | 1.3058 | 0.0132 | 8.52e-06
46.3 | 0.1335 | 0.0107 | 100 | 5.18 | 40 | 1.495394 | 0.000414918 | 1.3066 | 0.0133 | 7.49e-06
46.4 | 0.1342 | 0.0107 | 100 | 5.18 | 40 | 1.495394 | 0.0004170936 | 1.3073 | 0.0133 | 7.56e-06
46.5 | 0.1349 | 0.0109 | 100 | 5.18 | 40 | 1.523345 | 0.0004192692 | 1.308 | 0.0135 | 1.21e-05
46.6 | 0.136 | 0.0111 | 100 | 5.18 | 40 | 1.551296 | 0.000422688 | 1.3091 | 0.0137 | 9.945e-06
46.7 | 0.1369 | 0.011 | 100 | 5.18 | 40 | 1.537321 | 0.0004254852 | 1.31 | 0.0136 | 6.66e-06
46.8 | 0.1375 | 0.0112 | 100 | 5.18 | 40 | 1.565272 | 0.00042735 | 1.3106 | 0.0138 | 1.008e-05
46.9 | 0.1384 | 0.0112 | 100 | 5.18 | 40 | 1.565272 | 0.0004301472 | 1.3115 | 0.0138 | 1.0125e-05
47 | 0.1393 | 0.0113 | 100 | 5.18 | 40 | 1.579247 | 0.0004329444 | 1.3124 | 0.0139 | 7.91e-06
47.1 | 0.14 | 0.0113 | 100 | 5.18 | 40 | 1.579247 | 0.00043512 | 1.3131 | 0.0139 | 9.12e-06
47.2 | 0.1408 | 0.0115 | 100 | 5.18 | 40 | 1.607199 | 0.0004376064 | 1.3139 | 0.0141 | 1.145e-05
47.3 | 0.1418 | 0.0114 | 100 | 5.18 | 40 | 1.593223 | 0.0004407144 | 1.3149 | 0.014 | 9.12e-06
47.4 | 0.1426 | 0.0114 | 100 | 5.18 | 40 | 1.593223 | 0.0004432008 | 1.3157 | 0.014 | 6.93e-06
47.5 | 0.1432 | 0.0117 | 100 | 5.18 | 40 | 1.63515 | 0.0004450656 | 1.3163 | 0.0143 | 1.2925e-05
47.6 | 0.1443 | 0.0118 | 100 | 5.18 | 40 | 1.649126 | 0.0004484844 | 1.3174 | 0.0144 | 1.185e-05
47.7 | 0.1453 | 0.0119 | 100 | 5.18 | 40 | 1.663101 | 0.0004515924 | 1.3184 | 0.0145 | 7.17e-06
47.8 | 0.1459 | 0.012 | 100 | 5.18 | 40 | 1.677077 | 0.0004534572 | 1.319 | 0.0146 | 8.33e-06
47.9 | 0.1466 | 0.0118 | 100 | 5.18 | 40 | 1.649126 | 0.0004556328 | 1.3197 | 0.0144 | 1.185e-05
48 | 0.1476 | 0.0119 | 100 | 5.18 | 40 | 1.663101 | 0.0004587408 | 1.3207 | 0.0145 | 1.195e-05
48.1 | 0.1486 | 0.012 | 100 | 5.18 | 40 | 1.677077 | 0.0004618488 | 1.3217 | 0.0146 | 7.26e-06
48.2 | 0.1492 | 0.0122 | 100 | 5.18 | 40 | 1.705028 | 0.0004637136 | 1.3223 | 0.0148 | 9.68e-06
48.3 | 0.15 | 0.012 | 100 | 5.18 | 40 | 1.677077 | 0.0004662 | 1.3231 | 0.0146 | 1.195e-05
48.4 | 0.151 | 0.0119 | 100 | 5.18 | 40 | 1.663101 | 0.000469308 | 1.3241 | 0.0145 | 9.6e-06
48.5 | 0.1518 | 0.0121 | 100 | 5.18 | 40 | 1.691053 | 0.0004717944 | 1.3249 | 0.0147 | 8.435e-06
48.6 | 0.1525 | 0.012 | 100 | 5.18 | 40 | 1.677077 | 0.00047397 | 1.3256 | 0.0146 | 9.64e-06
48.7 | 0.1533 | 0.0121 | 100 | 5.18 | 40 | 1.691053 | 0.0004764564 | 1.3264 | 0.0147 | 1.22e-05
48.8 | 0.1543 | 0.0123 | 100 | 5.18 | 40 | 1.719004 | 0.0004795644 | 1.3274 | 0.0149 | 8.61e-06
48.9 | 0.155 | 0.0123 | 100 | 5.18 | 40 | 1.719004 | 0.00048174 | 1.3281 | 0.0149 | 9.88e-06
49 | 0.1558 | 0.0124 | 100 | 5.18 | 40 | 1.73298 | 0.0004842264 | 1.3289 | 0.015 | 1.494e-05
49.1 | 0.157 | 0.0125 | 100 | 5.18 | 40 | 1.746955 | 0.000487956 | 1.3301 | 0.0151 | 8.75e-06
49.2 | 0.1577 | 0.0125 | 100 | 5.18 | 40 | 1.746955 | 0.0004901316 | 1.3308 | 0.0151 | 7.44e-06
49.3 | 0.1583 | 0.0123 | 100 | 5.18 | 40 | 1.719004 | 0.0004919964 | 1.3314 | 0.0149 | 1e-05
49.4 | 0.1591 | 0.0127 | 100 | 5.18 | 40 | 1.774906 | 0.0004944828 | 1.3322 | 0.0153 | 1.524e-05
49.5 | 0.1603 | 0.0127 | 100 | 5.18 | 40 | 1.774906 | 0.0004982124 | 1.3334 | 0.0153 | 8.925e-06
49.6 | 0.161 | 0.0128 | 100 | 5.18 | 40 | 1.788882 | 0.000500388 | 1.3341 | 0.0154 | 8.995e-06
49.7 | 0.1617 | 0.0129 | 100 | 5.18 | 40 | 1.802858 | 0.0005025636 | 1.3348 | 0.0155 | 1.29e-05
49.8 | 0.1627 | 0.0129 | 100 | 5.18 | 40 | 1.802858 | 0.0005056716 | 1.3358 | 0.0155 | 1.044e-05
49.9 | 0.1635 | 0.0132 | 100 | 5.18 | 40 | 1.844785 | 0.000508158 | 1.3366 | 0.0158 | 9.24e-06
50 | 0.1642 | 0.0132 | 100 | 5.18 | 40 | 1.844785 | 0.0005103336 | 1.3373 | 0.0158 | 1.052e-05
50.1 | 0.165 | 0.0131 | 100 | 5.18 | 40 | 1.830809 | 0.00051282 | 1.3381 | 0.0157 | 1.179e-05
50.2 | 0.1659 | 0.0131 | 100 | 5.18 | 40 | 1.830809 | 0.0005156172 | 1.339 | 0.0157 | 1.06e-05
50.3 | 0.1667 | 0.0134 | 100 | 5.18 | 40 | 1.872736 | 0.0005181036 | 1.3398 | 0.016 | 9.345e-06
50.4 | 0.1674 | 0.0133 | 100 | 5.18 | 40 | 1.85876 | 0.0005202792 | 1.3405 | 0.0159 | 1.474e-05
50.5 | 0.1685 | 0.0135 | 100 | 5.18 | 40 | 1.886712 | 0.000523698 | 1.3416 | 0.0161 | 1.224e-05
50.6 | 0.1694 | 0.0137 | 100 | 5.18 | 40 | 1.914663 | 0.0005264952 | 1.3425 | 0.0163 | 8.22e-06
50.7 | 0.17 | 0.0137 | 100 | 5.18 | 40 | 1.914663 | 0.00052836 | 1.3431 | 0.0163 | 9.59e-06
50.8 | 0.1707 | 0.0137 | 100 | 5.18 | 40 | 1.914663 | 0.0005305356 | 1.3438 | 0.0163 | 1.65e-05
50.9 | 0.1719 | 0.0138 | 100 | 5.18 | 40 | 1.928639 | 0.0005342652 | 1.345 | 0.0164 | 1.108e-05
51 | 0.1727 | 0.0139 | 100 | 5.18 | 40 | 1.942614 | 0.0005367516 | 1.3458 | 0.0165 | 8.31e-06
51.1 | 0.1733 | 0.0138 | 100 | 5.18 | 40 | 1.928639 | 0.0005386164 | 1.3464 | 0.0164 | 1.385e-05
51.2 | 0.1743 | 0.0139 | 100 | 5.18 | 40 | 1.942614 | 0.0005417244 | 1.3474 | 0.0165 | 1.2645e-05
51.3 | 0.1752 | 0.0142 | 100 | 5.18 | 40 | 1.984541 | 0.0005445216 | 1.3483 | 0.0168 | 8.52e-06
51.4 | 0.1758 | 0.0142 | 100 | 5.18 | 40 | 1.984541 | 0.0005463864 | 1.3489 | 0.0168 | 1.132e-05
51.5 | 0.1766 | 0.0141 | 100 | 5.18 | 40 | 1.970565 | 0.0005488728 | 1.3497 | 0.0167 | 1.42e-05
51.6 | 0.1776 | 0.0143 | 100 | 5.18 | 40 | 1.998517 | 0.0005519808 | 1.3507 | 0.0169 | 1.156e-05
51.7 | 0.1784 | 0.0146 | 100 | 5.18 | 40 | 2.040444 | 0.0005544672 | 1.3515 | 0.0172 | 1.16e-05
51.8 | 0.1792 | 0.0144 | 100 | 5.18 | 40 | 2.012492 | 0.0005569536 | 1.3523 | 0.017 | 1.305e-05
51.9 | 0.1801 | 0.0146 | 100 | 5.18 | 40 | 2.040444 | 0.0005597508 | 1.3532 | 0.0172 | 1.465e-05
52 | 0.1811 | 0.0147 | 100 | 5.18 | 40 | 2.054419 | 0.0005628588 | 1.3542 | 0.0173 | 8.85e-06
52.1 | 0.1817 | 0.0148 | 100 | 5.18 | 40 | 2.068395 | 0.0005647236 | 1.3548 | 0.0174 | 1.188e-05
52.2 | 0.1825 | 0.0149 | 100 | 5.18 | 40 | 2.082371 | 0.00056721 | 1.3556 | 0.0175 | 1.495e-05
52.3 | 0.1835 | 0.015 | 100 | 5.18 | 40 | 2.096346 | 0.000570318 | 1.3566 | 0.0176 | 1.192e-05
52.4 | 0.1843 | 0.0148 | 100 | 5.18 | 40 | 2.068395 | 0.0005728044 | 1.3574 | 0.0174 | 1.043e-05
52.5 | 0.185 | 0.015 | 100 | 5.18 | 40 | 2.096346 | 0.00057498 | 1.3581 | 0.0176 | 1.3545e-05
52.6 | 0.1859 | 0.0151 | 100 | 5.18 | 40 | 2.110322 | 0.0005777772 | 1.359 | 0.0177 | 1.52e-05
52.7 | 0.1869 | 0.0153 | 100 | 5.18 | 40 | 2.138273 | 0.0005808852 | 1.36 | 0.0179 | 1.071e-05
52.8 | 0.1876 | 0.0153 | 100 | 5.18 | 40 | 2.138273 | 0.0005830608 | 1.3607 | 0.0179 | 1.0675e-05
52.9 | 0.1883 | 0.0152 | 100 | 5.18 | 40 | 2.124297 | 0.0005852364 | 1.3614 | 0.0178 | 1.377e-05
53 | 0.1892 | 0.0154 | 100 | 5.18 | 40 | 2.152249 | 0.0005880336 | 1.3623 | 0.018 | 1.3905e-05
53.1 | 0.1901 | 0.0155 | 100 | 5.18 | 40 | 2.166224 | 0.0005908308 | 1.3632 | 0.0181 | 1.0885e-05
53.2 | 0.1908 | 0.0156 | 100 | 5.18 | 40 | 2.1802 | 0.0005930064 | 1.3639 | 0.0182 | 1.4085e-05
53.3 | 0.1917 | 0.0157 | 100 | 5.18 | 40 | 2.194176 | 0.0005958036 | 1.3648 | 0.0183 | 1.727e-05
53.4 | 0.1928 | 0.0157 | 100 | 5.18 | 40 | 2.194176 | 0.0005992224 | 1.3659 | 0.0183 | 9.54e-06
53.5 | 0.1934 | 0.0161 | 100 | 5.18 | 40 | 2.250078 | 0.0006010872 | 1.3665 | 0.0187 | 9.54e-06
53.6 | 0.194 | 0.0157 | 100 | 5.18 | 40 | 2.194176 | 0.000602952 | 1.3671 | 0.0183 | 1.58e-05
53.7 | 0.195 | 0.0159 | 100 | 5.18 | 40 | 2.222127 | 0.00060606 | 1.3681 | 0.0185 | 1.749e-05
53.8 | 0.1961 | 0.0159 | 100 | 5.18 | 40 | 2.222127 | 0.0006094788 | 1.3692 | 0.0185 | 9.6e-06
53.9 | 0.1967 | 0.0161 | 100 | 5.18 | 40 | 2.250078 | 0.0006113436 | 1.3698 | 0.0187 | 1.296e-05
54 | 0.1975 | 0.0163 | 100 | 5.18 | 40 | 2.27803 | 0.00061383 | 1.3706 | 0.0189 | 1.793e-05
54.1 | 0.1986 | 0.0163 | 100 | 5.18 | 40 | 2.27803 | 0.0006172488 | 1.3717 | 0.0189 | 1.1445e-05
54.2 | 0.1993 | 0.0164 | 100 | 5.18 | 40 | 2.292005 | 0.0006194244 | 1.3724 | 0.019 | 1.155e-05
54.3 | 0.2 | 0.0166 | 100 | 5.18 | 40 | 2.319956 | 0.0006216 | 1.3731 | 0.0192 | 1.316e-05
54.4 | 0.2008 | 0.0163 | 100 | 5.18 | 40 | 2.27803 | 0.0006240864 | 1.3739 | 0.0189 | 1.645e-05
54.5 | 0.2018 | 0.0166 | 100 | 5.18 | 40 | 2.319956 | 0.0006271944 | 1.3749 | 0.0192 | 1.169e-05
54.6 | 0.2025 | 0.0168 | 100 | 5.18 | 40 | 2.347908 | 0.00062937 | 1.3756 | 0.0194 | 1.344e-05
54.7 | 0.2033 | 0.0168 | 100 | 5.18 | 40 | 2.347908 | 0.0006318564 | 1.3764 | 0.0194 | 1.685e-05
54.8 | 0.2043 | 0.0169 | 100 | 5.18 | 40 | 2.361883 | 0.0006349644 | 1.3774 | 0.0195 | 1.5255e-05
54.9 | 0.2052 | 0.017 | 100 | 5.18 | 40 | 2.375859 | 0.0006377616 | 1.3783 | 0.0196 | 1.02e-05
55 | 0.2058 | 0.017 | 100 | 5.18 | 40 | 2.375859 | 0.0006396264 | 1.3789 | 0.0196 | 1.539e-05
55.1 | 0.2067 | 0.0172 | 100 | 5.18 | 40 | 2.40381 | 0.0006424236 | 1.3798 | 0.0198 | 2.064e-05
55.2 | 0.2079 | 0.0172 | 100 | 5.18 | 40 | 2.40381 | 0.0006461532 | 1.381 | 0.0198 | 1.035e-05
55.3 | 0.2085 | 0.0173 | 100 | 5.18 | 40 | 2.417786 | 0.000648018 | 1.3816 | 0.0199 | 1.211e-05
55.4 | 0.2092 | 0.0173 | 100 | 5.18 | 40 | 2.417786 | 0.0006501936 | 1.3823 | 0.0199 | 1.74e-05
55.5 | 0.2102 | 0.0175 | 100 | 5.18 | 40 | 2.445737 | 0.0006533016 | 1.3833 | 0.0201 | 1.388e-05
55.6 | 0.211 | 0.0172 | 100 | 5.18 | 40 | 2.40381 | 0.000655788 | 1.3841 | 0.0198 | 1.211e-05
55.7 | 0.2117 | 0.0174 | 100 | 5.18 | 40 | 2.431762 | 0.0006579636 | 1.3848 | 0.02 | 1.388e-05
55.8 | 0.2125 | 0.0173 | 100 | 5.18 | 40 | 2.417786 | 0.00066045 | 1.3856 | 0.0199 | 1.566e-05
55.9 | 0.2134 | 0.0175 | 100 | 5.18 | 40 | 2.445737 | 0.0006632472 | 1.3865 | 0.0201 | 1.404e-05
56 | 0.2142 | 0.0176 | 100 | 5.18 | 40 | 2.459713 | 0.0006657336 | 1.3873 | 0.0202 | 1.2355e-05
56.1 | 0.2149 | 0.0177 | 100 | 5.18 | 40 | 2.473689 | 0.0006679092 | 1.388 | 0.0203 | 1.947e-05
56.2 | 0.216 | 0.0177 | 100 | 5.18 | 40 | 2.473689 | 0.000671328 | 1.3891 | 0.0203 | 1.593e-05
56.3 | 0.2169 | 0.0177 | 100 | 5.18 | 40 | 2.473689 | 0.0006741252 | 1.39 | 0.0203 | 1.065e-05
56.4 | 0.2175 | 0.0178 | 100 | 5.18 | 40 | 2.487664 | 0.00067599 | 1.3906 | 0.0204 | 1.432e-05
56.5 | 0.2183 | 0.018 | 100 | 5.18 | 40 | 2.515615 | 0.0006784764 | 1.3914 | 0.0206 | 1.8e-05
56.6 | 0.2193 | 0.018 | 100 | 5.18 | 40 | 2.515615 | 0.0006815844 | 1.3924 | 0.0206 | 1.62e-05
56.7 | 0.2202 | 0.018 | 100 | 5.18 | 40 | 2.515615 | 0.0006843816 | 1.3933 | 0.0206 | 1.08e-05
56.8 | 0.2208 | 0.018 | 100 | 5.18 | 40 | 2.515615 | 0.0006862464 | 1.3939 | 0.0206 | 1.62e-05
56.9 | 0.2217 | 0.018 | 100 | 5.18 | 40 | 2.515615 | 0.0006890436 | 1.3948 | 0.0206 | 1.9855e-05
57 | 0.2228 | 0.0181 | 100 | 5.18 | 40 | 2.529591 | 0.0006924624 | 1.3959 | 0.0207 | 1.274e-05
57.1 | 0.2235 | 0.0183 | 100 | 5.18 | 40 | 2.557542 | 0.000694638 | 1.3966 | 0.0209 | 1.2845e-05
57.2 | 0.2242 | 0.0184 | 100 | 5.18 | 40 | 2.571518 | 0.0006968136 | 1.3973 | 0.021 | 1.656e-05
57.3 | 0.2251 | 0.0184 | 100 | 5.18 | 40 | 2.571518 | 0.0006996108 | 1.3982 | 0.021 | 1.6605e-05
57.4 | 0.226 | 0.0185 | 100 | 5.18 | 40 | 2.585494 | 0.000702408 | 1.3991 | 0.0211 | 1.113e-05
57.5 | 0.2266 | 0.0186 | 100 | 5.18 | 40 | 2.599469 | 0.0007042728 | 1.3997 | 0.0212 | 1.6785e-05
57.6 | 0.2275 | 0.0187 | 100 | 5.18 | 40 | 2.613445 | 0.00070707 | 1.4006 | 0.0213 | 1.88e-05
57.7 | 0.2285 | 0.0189 | 100 | 5.18 | 40 | 2.641396 | 0.000710178 | 1.4016 | 0.0215 | 1.323e-05
57.8 | 0.2292 | 0.0189 | 100 | 5.18 | 40 | 2.641396 | 0.0007123536 | 1.4023 | 0.0215 | 1.512e-05
57.9 | 0.23 | 0.0189 | 100 | 5.18 | 40 | 2.641396 | 0.00071484 | 1.4031 | 0.0215 | 1.7055e-05
58 | 0.2309 | 0.019 | 100 | 5.18 | 40 | 2.655372 | 0.0007176372 | 1.404 | 0.0216 | 1.91e-05
58.1 | 0.2319 | 0.0192 | 100 | 5.18 | 40 | 2.683323 | 0.0007207452 | 1.405 | 0.0218 | 1.149e-05
58.2 | 0.2325 | 0.0191 | 100 | 5.18 | 40 | 2.669348 | 0.00072261 | 1.4056 | 0.0217 | 1.7235e-05
58.3 | 0.2334 | 0.0192 | 100 | 5.18 | 40 | 2.683323 | 0.0007254072 | 1.4065 | 0.0218 | 2.123e-05
58.4 | 0.2345 | 0.0194 | 100 | 5.18 | 40 | 2.711274 | 0.000728826 | 1.4076 | 0.022 | 1.3615e-05
58.5 | 0.2352 | 0.0195 | 100 | 5.18 | 40 | 2.72525 | 0.0007310016 | 1.4083 | 0.0221 | 1.17e-05
58.6 | 0.2358 | 0.0195 | 100 | 5.18 | 40 | 2.72525 | 0.0007328664 | 1.4089 | 0.0221 | 1.755e-05
58.7 | 0.2367 | 0.0195 | 100 | 5.18 | 40 | 2.72525 | 0.0007356636 | 1.4098 | 0.0221 | 1.568e-05
58.8 | 0.2375 | 0.0197 | 100 | 5.18 | 40 | 2.753201 | 0.00073815 | 1.4106 | 0.0223 | 1.576e-05
58.9 | 0.2383 | 0.0197 | 100 | 5.18 | 40 | 2.753201 | 0.0007406364 | 1.4114 | 0.0223 | 1.3825e-05
59 | 0.239 | 0.0198 | 100 | 5.18 | 40 | 2.767177 | 0.000742812 | 1.4121 | 0.0224 | 2.382e-05
59.1 | 0.2402 | 0.0199 | 100 | 5.18 | 40 | 2.781153 | 0.0007465416 | 1.4133 | 0.0225 | 1.6e-05
59.2 | 0.241 | 0.0201 | 100 | 5.18 | 40 | 2.809104 | 0.000749028 | 1.4141 | 0.0227 | 1.206e-05
59.3 | 0.2416 | 0.0201 | 100 | 5.18 | 40 | 2.809104 | 0.0007508928 | 1.4147 | 0.0227 | 1.809e-05
59.4 | 0.2425 | 0.0201 | 100 | 5.18 | 40 | 2.809104 | 0.00075369 | 1.4156 | 0.0227 | 2.2055e-05
59.5 | 0.2436 | 0.02 | 100 | 5.18 | 40 | 2.795128 | 0.0007571088 | 1.4167 | 0.0226 | 1.414e-05
59.6 | 0.2443 | 0.0204 | 100 | 5.18 | 40 | 2.851031 | 0.0007592844 | 1.4174 | 0.023 | 1.428e-05
59.7 | 0.245 | 0.0204 | 100 | 5.18 | 40 | 2.851031 | 0.00076146 | 1.4181 | 0.023 | 2.045e-05
59.8 | 0.246 | 0.0205 | 100 | 5.18 | 40 | 2.865006 | 0.000764568 | 1.4191 | 0.0231 | 1.636e-05
59.9 | 0.2468 | 0.0204 | 100 | 5.18 | 40 | 2.851031 | 0.0007670544 | 1.4199 | 0.023 | 1.4385e-05
60 | 0.2475 | 0.0207 | 100 | 5.18 | 40 | 2.892958 | 0.00076923 | 1.4206 | 0.0233 | 1.652e-05
60.1 | 0.2483 | 0.0206 | 100 | 5.18 | 40 | 2.878982 | 0.0007717164 | 1.4214 | 0.0232 | 2.06e-05
60.2 | 0.2493 | 0.0206 | 100 | 5.18 | 40 | 2.878982 | 0.0007748244 | 1.4224 | 0.0232 | 1.652e-05
60.3 | 0.2501 | 0.0207 | 100 | 5.18 | 40 | 2.892958 | 0.0007773108 | 1.4232 | 0.0233 | 1.449e-05
60.4 | 0.2508 | 0.0207 | 100 | 5.18 | 40 | 2.892958 | 0.0007794864 | 1.4239 | 0.0233 | 1.8765e-05
60.5 | 0.2517 | 0.021 | 100 | 5.18 | 40 | 2.934885 | 0.0007822836 | 1.4248 | 0.0236 | 2.1e-05
60.6 | 0.2527 | 0.021 | 100 | 5.18 | 40 | 2.934885 | 0.0007853916 | 1.4258 | 0.0236 | 1.4805e-05
60.7 | 0.2534 | 0.0213 | 100 | 5.18 | 40 | 2.976812 | 0.0007875672 | 1.4265 | 0.0239 | 1.704e-05
60.8 | 0.2542 | 0.0213 | 100 | 5.18 | 40 | 2.976812 | 0.0007900536 | 1.4273 | 0.0239 | 2.13e-05
60.9 | 0.2552 | 0.0213 | 100 | 5.18 | 40 | 2.976812 | 0.0007931616 | 1.4283 | 0.0239 | 1.708e-05
61 | 0.256 | 0.0214 | 100 | 5.18 | 40 | 2.990787 | 0.000795648 | 1.4291 | 0.024 | 1.29e-05
61.1 | 0.2566 | 0.0216 | 100 | 5.18 | 40 | 3.018739 | 0.0007975128 | 1.4297 | 0.0242 | 2.16e-05
61.2 | 0.2576 | 0.0216 | 100 | 5.18 | 40 | 3.018739 | 0.0008006208 | 1.4307 | 0.0242 | 2.155e-05
61.3 | 0.2586 | 0.0215 | 100 | 5.18 | 40 | 3.004763 | 0.0008037288 | 1.4317 | 0.0241 | 1.296e-05
61.4 | 0.2592 | 0.0217 | 100 | 5.18 | 40 | 3.032714 | 0.0008055936 | 1.4323 | 0.0243 | 1.736e-05
61.5 | 0.26 | 0.0217 | 100 | 5.18 | 40 | 3.032714 | 0.00080808 | 1.4331 | 0.0243 | 2.185e-05
61.6 | 0.261 | 0.022 | 100 | 5.18 | 40 | 3.074641 | 0.000811188 | 1.4341 | 0.0246 | 1.752e-05
61.7 | 0.2618 | 0.0218 | 100 | 5.18 | 40 | 3.04669 | 0.0008136744 | 1.4349 | 0.0244 | 1.317e-05
61.8 | 0.2624 | 0.0221 | 100 | 5.18 | 40 | 3.088617 | 0.0008155392 | 1.4355 | 0.0247 | 2.22e-05
61.9 | 0.2634 | 0.0223 | 100 | 5.18 | 40 | 3.116568 | 0.0008186472 | 1.4365 | 0.0249 | 2.225e-05
62 | 0.2644 | 0.0222 | 100 | 5.18 | 40 | 3.102592 | 0.0008217552 | 1.4375 | 0.0248 | 1.332e-05
62.1 | 0.265 | 0.0222 | 100 | 5.18 | 40 | 3.102592 | 0.00082362 | 1.4381 | 0.0248 | 1.784e-05
62.2 | 0.2658 | 0.0224 | 100 | 5.18 | 40 | 3.130544 | 0.0008261064 | 1.4389 | 0.025 | 2.016e-05
62.3 | 0.2667 | 0.0224 | 100 | 5.18 | 40 | 3.130544 | 0.0008289036 | 1.4398 | 0.025 | 2.25e-05
62.4 | 0.2677 | 0.0226 | 100 | 5.18 | 40 | 3.158495 | 0.0008320116 | 1.4408 | 0.0252 | 1.5785e-05
62.5 | 0.2684 | 0.0225 | 100 | 5.18 | 40 | 3.144519 | 0.0008341872 | 1.4415 | 0.0251 | 2.025e-05
62.6 | 0.2693 | 0.0225 | 100 | 5.18 | 40 | 3.144519 | 0.0008369844 | 1.4424 | 0.0251 | 2.265e-05
62.7 | 0.2703 | 0.0228 | 100 | 5.18 | 40 | 3.186446 | 0.0008400924 | 1.4434 | 0.0254 | 1.589e-05
62.8 | 0.271 | 0.0226 | 100 | 5.18 | 40 | 3.158495 | 0.000842268 | 1.4441 | 0.0252 | 1.589e-05
62.9 | 0.2717 | 0.0228 | 100 | 5.18 | 40 | 3.186446 | 0.0008444436 | 1.4448 | 0.0254 | 1.828e-05
63 | 0.2725 | 0.0229 | 100 | 5.18 | 40 | 3.200422 | 0.00084693 | 1.4456 | 0.0255 | 2.3e-05
63.1 | 0.2735 | 0.0231 | 100 | 5.18 | 40 | 3.228373 | 0.000850038 | 1.4466 | 0.0257 | 1.383e-05
63.2 | 0.2741 | 0.023 | 100 | 5.18 | 40 | 3.214398 | 0.0008519028 | 1.4472 | 0.0256 | 2.0745e-05
63.3 | 0.275 | 0.0231 | 100 | 5.18 | 40 | 3.228373 | 0.0008547 | 1.4481 | 0.0257 | 2.315e-05
63.4 | 0.276 | 0.0232 | 100 | 5.18 | 40 | 3.242349 | 0.000857808 | 1.4491 | 0.0258 | 1.868e-05
63.5 | 0.2768 | 0.0235 | 100 | 5.18 | 40 | 3.284276 | 0.0008602944 | 1.4499 | 0.0261 | 1.6415e-05
63.6 | 0.2775 | 0.0234 | 100 | 5.18 | 40 | 3.2703 | 0.00086247 | 1.4506 | 0.026 | 1.872e-05
63.7 | 0.2783 | 0.0234 | 100 | 5.18 | 40 | 3.2703 | 0.0008649564 | 1.4514 | 0.026 | 2.574e-05
63.8 | 0.2794 | 0.0234 | 100 | 5.18 | 40 | 3.2703 | 0.0008683752 | 1.4525 | 0.026 | 1.6485e-05
63.9 | 0.2801 | 0.0237 | 100 | 5.18 | 40 | 3.312227 | 0.0008705508 | 1.4532 | 0.0263 | 1.666e-05
64 | 0.2808 | 0.0239 | 100 | 5.18 | 40 | 3.340178 | 0.0008727264 | 1.4539 | 0.0265 | 2.629e-05
64.1 | 0.2819 | 0.0239 | 100 | 5.18 | 40 | 3.340178 | 0.0008761452 | 1.455 | 0.0265 | 1.916e-05
64.2 | 0.2827 | 0.024 | 100 | 5.18 | 40 | 3.354154 | 0.0008786316 | 1.4558 | 0.0266 | 1.437e-05
64.3 | 0.2833 | 0.0239 | 100 | 5.18 | 40 | 3.340178 | 0.0008804964 | 1.4564 | 0.0265 | 1.916e-05
64.4 | 0.2841 | 0.024 | 100 | 5.18 | 40 | 3.354154 | 0.0008829828 | 1.4572 | 0.0266 | 2.651e-05
64.5 | 0.2852 | 0.0242 | 100 | 5.18 | 40 | 3.382105 | 0.0008864016 | 1.4583 | 0.0268 | 1.694e-05
64.6 | 0.2859 | 0.0242 | 100 | 5.18 | 40 | 3.382105 | 0.0008885772 | 1.459 | 0.0268 | 1.6975e-05
64.7 | 0.2866 | 0.0243 | 100 | 5.18 | 40 | 3.396081 | 0.0008907528 | 1.4597 | 0.0269 | 2.6785e-05
64.8 | 0.2877 | 0.0244 | 100 | 5.18 | 40 | 3.410056 | 0.0008941716 | 1.4608 | 0.027 | 1.948e-05
64.9 | 0.2885 | 0.0243 | 100 | 5.18 | 40 | 3.396081 | 0.000896658 | 1.4616 | 0.0269 | 1.461e-05
65 | 0.2891 | 0.0244 | 100 | 5.18 | 40 | 3.410056 | 0.0008985228 | 1.4622 | 0.027 | 2.205e-05
65.1 | 0.29 | 0.0246 | 100 | 5.18 | 40 | 3.438008 | 0.00090132 | 1.4631 | 0.0272 | 2.465e-05
65.2 | 0.291 | 0.0247 | 100 | 5.18 | 40 | 3.451983 | 0.000904428 | 1.4641 | 0.0273 | 1.976e-05
65.3 | 0.2918 | 0.0247 | 100 | 5.18 | 40 | 3.451983 | 0.0009069144 | 1.4649 | 0.0273 | 1.7325e-05
65.4 | 0.2925 | 0.0248 | 100 | 5.18 | 40 | 3.465959 | 0.00090909 | 1.4656 | 0.0274 | 2.485e-05
65.5 | 0.2935 | 0.0249 | 100 | 5.18 | 40 | 3.479935 | 0.000912198 | 1.4666 | 0.0275 | 1.996e-05
65.6 | 0.2943 | 0.025 | 100 | 5.18 | 40 | 3.49391 | 0.0009146844 | 1.4674 | 0.0276 | 1.75e-05
65.7 | 0.295 | 0.025 | 100 | 5.18 | 40 | 3.49391 | 0.00091686 | 1.4681 | 0.0276 | 2.004e-05
65.8 | 0.2958 | 0.0251 | 100 | 5.18 | 40 | 3.507886 | 0.0009193464 | 1.4689 | 0.0277 | 2.7665e-05
65.9 | 0.2969 | 0.0252 | 100 | 5.18 | 40 | 3.521862 | 0.0009227652 | 1.47 | 0.0278 | 1.7605e-05
66 | 0.2976 | 0.0251 | 100 | 5.18 | 40 | 3.507886 | 0.0009249408 | 1.4707 | 0.0277 | 1.7605e-05
66.1 | 0.2983 | 0.0252 | 100 | 5.18 | 40 | 3.521862 | 0.0009271164 | 1.4714 | 0.0278 | 2.2815e-05
66.2 | 0.2992 | 0.0255 | 100 | 5.18 | 40 | 3.563789 | 0.0009299136 | 1.4723 | 0.0281 | 2.545e-05
66.3 | 0.3002 | 0.0254 | 100 | 5.18 | 40 | 3.549813 | 0.0009330216 | 1.4733 | 0.028 | 1.527e-05
66.4 | 0.3008 | 0.0255 | 100 | 5.18 | 40 | 3.563789 | 0.0009348864 | 1.4739 | 0.0281 | 1.7885e-05
66.5 | 0.3015 | 0.0256 | 100 | 5.18 | 40 | 3.577764 | 0.000937062 | 1.4746 | 0.0282 | 2.8105e-05
66.6 | 0.3026 | 0.0255 | 100 | 5.18 | 40 | 3.563789 | 0.0009404808 | 1.4757 | 0.0281 | 2.3085e-05
66.7 | 0.3035 | 0.0258 | 100 | 5.18 | 40 | 3.605715 | 0.000943278 | 1.4766 | 0.0284 | 1.806e-05
66.8 | 0.3042 | 0.0258 | 100 | 5.18 | 40 | 3.605715 | 0.0009454536 | 1.4773 | 0.0284 | 2.3175e-05
66.9 | 0.3051 | 0.0257 | 100 | 5.18 | 40 | 3.59174 | 0.0009482508 | 1.4782 | 0.0283 | 2.58e-05
67 | 0.3061 | 0.0259 | 100 | 5.18 | 40 | 3.619691 | 0.0009513588 | 1.4792 | 0.0285 | 1.82e-05
67.1 | 0.3068 | 0.0261 | 100 | 5.18 | 40 | 3.647642 | 0.0009535344 | 1.4799 | 0.0287 | 1.827e-05
67.2 | 0.3075 | 0.0261 | 100 | 5.18 | 40 | 3.647642 | 0.00095571 | 1.4806 | 0.0287 | 2.3535e-05
67.3 | 0.3084 | 0.0262 | 100 | 5.18 | 40 | 3.661618 | 0.0009585072 | 1.4815 | 0.0288 | 2.367e-05
67.4 | 0.3093 | 0.0264 | 100 | 5.18 | 40 | 3.689569 | 0.0009613044 | 1.4824 | 0.029 | 1.841e-05
67.5 | 0.31 | 0.0262 | 100 | 5.18 | 40 | 3.661618 | 0.00096348 | 1.4831 | 0.0288 | 2.104e-05
67.6 | 0.3108 | 0.0264 | 100 | 5.18 | 40 | 3.689569 | 0.0009659664 | 1.4839 | 0.029 | 2.915e-05
67.7 | 0.3119 | 0.0266 | 100 | 5.18 | 40 | 3.717521 | 0.0009693852 | 1.485 | 0.0292 | 1.8655e-05
67.8 | 0.3126 | 0.0267 | 100 | 5.18 | 40 | 3.731496 | 0.0009715608 | 1.4857 | 0.0293 | 1.8655e-05
67.9 | 0.3133 | 0.0266 | 100 | 5.18 | 40 | 3.717521 | 0.0009737364 | 1.4864 | 0.0292 | 2.403e-05
68 | 0.3142 | 0.0268 | 100 | 5.18 | 40 | 3.745472 | 0.0009765336 | 1.4873 | 0.0294 | 2.69e-05
68.1 | 0.3152 | 0.027 | 100 | 5.18 | 40 | 3.773423 | 0.0009796416 | 1.4883 | 0.0296 | 1.8865e-05
68.2 | 0.3159 | 0.0269 | 100 | 5.18 | 40 | 3.759448 | 0.0009818172 | 1.489 | 0.0295 | 2.4255e-05
68.3 | 0.3168 | 0.027 | 100 | 5.18 | 40 | 3.773423 | 0.0009846144 | 1.4899 | 0.0296 | 2.4345e-05
68.4 | 0.3177 | 0.0271 | 100 | 5.18 | 40 | 3.787399 | 0.0009874116 | 1.4908 | 0.0297 | 1.8935e-05
68.5 | 0.3184 | 0.027 | 100 | 5.18 | 40 | 3.773423 | 0.0009895872 | 1.4915 | 0.0296 | 1.897e-05
68.6 | 0.3191 | 0.0272 | 100 | 5.18 | 40 | 3.801374 | 0.0009917628 | 1.4922 | 0.0298 | 2.4525e-05
68.7 | 0.32 | 0.0273 | 100 | 5.18 | 40 | 3.81535 | 0.00099456 | 1.4931 | 0.0299 | 2.73e-05
68.8 | 0.321 | 0.0273 | 100 | 5.18 | 40 | 3.81535 | 0.000997668 | 1.4941 | 0.0299 | 1.9145e-05
68.9 | 0.3217 | 0.0274 | 100 | 5.18 | 40 | 3.829326 | 0.0009998436 | 1.4948 | 0.03 | 2.188e-05
69 | 0.3225 | 0.0273 | 100 | 5.18 | 40 | 3.81535 | 0.00100233 | 1.4956 | 0.0299 | 3.0195e-05
69.1 | 0.3236 | 0.0276 | 100 | 5.18 | 40 | 3.857277 | 0.0010057488 | 1.4967 | 0.0302 | 1.925e-05
69.2 | 0.3243 | 0.0274 | 100 | 5.18 | 40 | 3.829326 | 0.0010079244 | 1.4974 | 0.03 | 1.911e-05
69.3 | 0.325 | 0.0272 | 100 | 5.18 | 40 | 3.801374 | 0.0010101 | 1.4981 | 0.0298 | 2.196e-05
69.4 | 0.3258 | 0.0277 | 100 | 5.18 | 40 | 3.871253 | 0.0010125864 | 1.4989 | 0.0303 | 3.0525e-05
69.5 | 0.3269 | 0.0278 | 100 | 5.18 | 40 | 3.885228 | 0.0010160052 | 1.5 | 0.0304 | 2.775e-06
69.51 | 0.327 | 0.0277 | 100 | 5.18 | 40 | 3.871253 | 0.001016316 | 1.5001 | 0.0303 | 0
69.51 | 0.327 | 0.0277 | 100 | 5.18 | 40 | 3.871253 | 0.001016316 | 1.5001 | 0.0303 | 0.00021318
69.61 | 0.3346 | 0.0284 | 100 | 5.18 | 40 | 3.969082 | 0.0010399368 | 1.5077 | 0.031 | 0.00026208
69.71 | 0.3437 | 0.0292 | 100 | 5.18 | 40 | 4.080887 | 0.0010682196 | 1.5168 | 0.0318 | 0.000239355
69.81 | 0.3518 | 0.0299 | 100 | 5.18 | 40 | 4.178717 | 0.0010933944 | 1.5249 | 0.0325 | 0.0002501
69.91 | 0.36 | 0.0311 | 100 | 5.18 | 40 | 4.346424 | 0.00111888 | 1.5331 | 0.0337 | 0.0001173
70.01 | 0.3685 | -0.0035 | 100 | 5.18 | 40 | 0 | 0.001145298 | 1.5416 | -0.0009
70.11 | 0.3768 | -0.0025 | 100 | 5.18 | 40 |  |  | 1.5499 | 0.0001 | 0.00549636
70.21 | 0.3852 | -0.0027 | 100 | 5.18 | 40 |  |  | 1.5583 | -0.0001
70.31 | 0.3935 | -0.0027 | 100 | 5.18 | 40 | 4.346424 |  | 1.5666 | -0.0001
70.41 | 0.402 | -0.0025 | 100 | 5.18 | 40 |  |  | 1.5751 | 0.0001
70.51 | 0.41 | -0.0026 | 100 | 5.18 | 40 | 2.607855 |  | 1.5831 | 0
70.61 | 0.4185 | -0.0026 | 100 | 5.18 | 40 |  |  | 1.5916 | 0
70.71 | 0.4269 | -0.0027 | 100 | 5.18 | 40 |  |  | 1.6 | -0.0001
70.81 | 0.4352 | -0.0027 | 100 | 5.18 | 40 |  |  | 1.6083 | -0.0001
70.91 | 0.4435 | -0.0024 | 100 | 5.18 | 40 |  |  | 1.6166 | 0.0002
71.01 | 0.4519 | -0.0025 | 100 | 5.18 | 40 |  |  | 1.625 | 0.0001
71.11 | 0.4603 | -0.0023 | 100 | 5.18 | 40 |  |  | 1.6334 | 0.0003
71.21 | 0.4685 | -0.0025 | 100 | 5.18 | 40 |  |  | 1.6416 | 0.0001
71.31 | 0.4769 | -0.0026 | 100 | 5.18 | 40 |  |  | 1.65 | 0
71.41 | 0.4852 | -0.0025 | 100 | 5.18 | 40 |  |  | 1.6583 | 0.0001
71.51 | 0.4933 | -0.0027 | 100 | 5.18 | 40 |  |  | 1.6664 | -0.0001
71.61 | 0.5018 | -0.0026 | 100 | 5.18 | 40 |  |  | 1.6749 | 0
71.71 | 0.5103 | -0.0026 | 100 | 5.18 | 40 |  |  | 1.6834 | 0
71.81 | 0.5185 | -0.0026 | 100 | 5.18 | 40 |  |  | 1.6916 | 0
71.91 | 0.5269 | -0.0026 | 100 | 5.18 | 40 |  |  | 1.7 | 0
72.01 | 0.5353 | -0.0025 | 100 | 5.18 | 40 |  |  | 1.7084 | 0.0001
72.11 | 0.5434 | -0.0024 | 100 | 5.18 | 40 |  |  | 1.7165 | 0.0002
72.21 | 0.5517 | -0.0025 | 100 | 5.18 | 40 |  |  | 1.7248 | 0.0001
72.31 | 0.5602 | -0.0024 | 100 | 5.18 | 40 |  |  | 1.7333 | 0.0002
72.41 | 0.5685 | -0.0026 | 100 | 5.18 | 40 |  |  | 1.7416 | 0
72.51 | 0.5768 | -0.0024 | 100 | 5.18 | 40 |  |  | 1.7499 | 0.0002
72.61 | 0.5853 | -0.0025 | 100 | 5.18 | 40 |  |  | 1.7584 | 0.0001
72.71 | 0.5936 | -0.0024 | 100 | 5.18 | 40 |  |  | 1.7667 | 0.0002
72.81 | 0.6018 | -0.0026 | 100 | 5.18 | 40 |  |  | 1.7749 | 0
72.91 | 0.6101 | -0.0027 | 100 | 5.18 | 40 |  |  | 1.7832 | -0.0001
73.01 | 0.6185 | -0.0027 | 100 | 5.18 | 40 |  |  | 1.7916 | -0.0001
73.11 | 0.6267 | -0.0026 | 100 | 5.18 | 40 |  |  | 1.7998 | 0
73.21 | 0.635 | -0.0024 | 100 | 5.18 | 40 |  |  | 1.8081 | 0.0002
73.31 | 0.6435 | -0.0027 | 100 | 5.18 | 40 |  |  | 1.8166 | -0.0001
73.41 | 0.652 | -0.0024 | 100 | 5.18 | 40 |  |  | 1.8251 | 0.0002
73.51 | 0.6601 | -0.0027 | 100 | 5.18 | 40 |  |  | 1.8332 | -0.0001
73.61 | 0.6685 | -0.0025 | 100 | 5.18 | 40 |  |  | 1.8416 | 0.0001
73.71 | 0.6768 | -0.0026 | 100 | 5.18 | 40 |  |  | 1.8499 | 0
73.81 | 0.6852 | -0.0027 | 100 | 5.18 | 40 |  |  | 1.8583 | -0.0001
73.91 | 0.6934 | -0.0027 | 100 | 5.18 | 40 |  |  | 1.8665 | -0.0001
74.01 | 0.7019 | -0.0025 | 100 | 5.18 | 40 |  |  | 1.875 | 0.0001
74.11 | 0.7102 | -0.0027 | 100 | 5.18 | 40 |  |  | 1.8833 | -0.0001
74.21 | 0.7185 | -0.0024 | 100 | 5.18 | 40 |  |  | 1.8916 | 0.0002
74.31 | 0.7269 | -0.0025 | 100 | 5.18 | 40 |  |  | 1.9 | 0.0001
74.41 | 0.7351 | -0.0027 | 100 | 5.18 | 40 |  |  | 1.9082 | -0.0001
74.51 | 0.7433 | -0.0025 | 100 | 5.18 | 40 |  |  | 1.9164 | 0.0001
74.61 | 0.7518 | -0.0026 | 100 | 5.18 | 40 |  |  | 1.9249 | 0
74.71 | 0.7602 | -0.0027 | 100 | 5.18 | 40 |  |  | 1.9333 | -0.0001
74.81 | 0.7683 | -0.0025 | 100 | 5.18 | 40 |  |  | 1.9414 | 0.0001
74.91 | 0.7769 | -0.0025 | 100 | 5.18 | 40 |  |  | 1.95 | 0.0001
75.01 | 0.7853 | -0.0025 | 100 | 5.18 | 40 |  |  | 1.9584 | 0.0001
75.11 | 0.7934 | -0.0026 | 100 | 5.18 | 40 |  |  | 1.9665 | 0
75.21 | 0.8018 | -0.0026 | 100 | 5.18 | 40 |  |  | 1.9749 | 0
75.31 | 0.8102 | -0.0025 | 100 | 5.18 | 40 |  |  | 1.9833 | 0.0001
75.41 | 0.8185 | -0.0024 | 100 | 5.18 | 40 |  |  | 1.9916 | 0.0002
75.51 | 0.8267 | -0.0026 | 100 | 5.18 | 40 |  |  | 1.9998 | 0
75.61 | 0.8353 | -0.0026 | 100 | 5.18 | 40 |  |  | 2.0084 | 0
75.71 | 0.8436 | -0.0026 | 100 | 5.18 | 40 |  |  | 2.0167 | 0
75.81 | 0.8517 | -0.0025 | 100 | 5.18 | 40 |  |  | 2.0248 | 0.0001
75.91 | 0.86 | -0.0025 | 100 | 5.18 | 40 |  |  | 2.0331 | 0.0001
76.01 | 0.8685 | -0.0023 | 100 | 5.18 | 40 |  |  | 2.0416 | 0.0003
76.11 | 0.8768 | -0.0026 | 100 | 5.18 | 40 |  |  | 2.0499 | 0
76.21 | 0.8851 | -0.0026 | 100 | 5.18 | 40 |  |  | 2.0582 | 0
76.31 | 0.8935 | -0.0026 | 100 | 5.18 | 40 |  |  | 2.0666 | 0
76.41 | 0.902 | -0.0027 | 100 | 5.18 | 40 |  |  | 2.0751 | -0.0001
76.51 | 0.9101 | -0.0025 | 100 | 5.18 | 40 |  |  | 2.0832 | 0.0001
76.61 | 0.9185 | -0.0025 | 100 | 5.18 | 40 |  |  | 2.0916 | 0.0001
76.71 | 0.9269 | -0.0025 | 100 | 5.18 | 40 |  |  | 2.1 | 0.0001
76.81 | 0.9352 | -0.0024 | 100 | 5.18 | 40 |  |  | 2.1083 | 0.0002
76.91 | 0.9435 | -0.0025 | 100 | 5.18 | 40 |  |  | 2.1166 | 0.0001
77.01 | 0.9519 | -0.0026 | 100 | 5.18 | 40 |  |  | 2.125 | 0
77.11 | 0.9602 | -0.0025 | 100 | 5.18 | 40 |  |  | 2.1333 | 0.0001
77.21 | 0.9685 | -0.0026 | 100 | 5.18 | 40 |  |  | 2.1416 | 0
77.31 | 0.977 | -0.0026 | 100 | 5.18 | 40 |  |  | 2.1501 | 0
77.41 | 0.9852 | -0.0026 | 100 | 5.18 | 40 |  |  | 2.1583 | 0
77.51 | 0.9933 | -0.0025 | 100 | 5.18 | 40 |  |  | 2.1664 | 0.0001
77.61 | 1.0018 | -0.0026 | 100 | 5.18 | 40 |  |  | 2.1749 | 0
77.71 | 1.0103 | -0.0027 | 100 | 5.18 | 40 |  |  | 2.1834 | -0.0001
77.81 | 1.0185 | -0.0025 | 100 | 5.18 | 40 |  |  | 2.1916 | 0.0001
77.91 | 1.0269 | -0.0025 | 100 | 5.18 | 40 |  |  | 2.2 | 0.0001
78.01 | 1.0353 | -0.0027 | 100 | 5.18 | 40 |  |  | 2.2084 | -0.0001
78.11 | 1.0433 | -0.0025 | 100 | 5.18 | 40 |  |  | 2.2164 | 0.0001
78.21 | 1.0518 | -0.0025 | 100 | 5.18 | 40 |  |  | 2.2249 | 0.0001
78.31 | 1.0603 | -0.0026 | 100 | 5.18 | 40 |  |  | 2.2334 | 0
78.41 | 1.0685 | -0.0025 | 100 | 5.18 | 40 |  |  | 2.2416 | 0.0001
78.51 | 1.0767 | -0.0025 | 100 | 5.18 | 40 |  |  | 2.2498 | 0.0001
78.61 | 1.0853 | -0.0026 | 100 | 5.18 | 40 |  |  | 2.2584 | 0
78.71 | 1.0936 | -0.0026 | 100 | 5.18 | 40 |  |  | 2.2667 | 0
78.81 | 1.1018 | -0.0026 | 100 | 5.18 | 40 |  |  | 2.2749 | 0
78.91 | 1.1101 | -0.0025 | 100 | 5.18 | 40 |  |  | 2.2832 | 0.0001
79.01 | 1.1185 | -0.0027 | 100 | 5.18 | 40 |  |  | 2.2916 | -0.0001
79.11 | 1.1267 | -0.0025 | 100 | 5.18 | 40 |  |  | 2.2998 | 0.0001
79.21 | 1.1351 | -0.0027 | 100 | 5.18 | 40 |  |  | 2.3082 | -0.0001
79.31 | 1.1435 | -0.0025 | 100 | 5.18 | 40 |  |  | 2.3166 | 0.0001
79.41 | 1.152 | -0.0025 | 100 | 5.18 | 40 |  |  | 2.3251 | 0.0001
79.51 | 1.1601 | -0.0024 | 100 | 5.18 | 40 |  |  | 2.3332 | 0.0002
79.61 | 1.1685 | -0.0025 | 100 | 5.18 | 40 |  |  | 2.3416 | 0.0001
79.71 | 1.1768 | -0.0026 | 100 | 5.18 | 40 |  |  | 2.3499 | 0
79.81 | 1.1852 | -0.0026 | 100 | 5.18 | 40 |  |  | 2.3583 | 0
79.91 | 1.1935 | -0.0027 | 100 | 5.18 | 40 |  |  | 2.3666 | -0.0001
80.01 | 1.202 | -0.0028 | 100 | 5.18 | 40 |  |  | 2.3751 | -0.0002
80.11 | 1.2102 | -0.0027 | 100 | 5.18 | 40 |  |  | 2.3833 | -0.0001
80.21 | 1.2185 | -0.0026 | 100 | 5.18 | 40 |  |  | 2.3916 | 0
80.31 | 1.2269 | -0.0026 | 100 | 5.18 | 40 |  |  | 2.4 | 0
80.41 | 1.2352 | -0.0024 | 100 | 5.18 | 40 |  |  | 2.4083 | 0.0002
80.51 | 1.2433 | -0.0026 | 100 | 5.18 | 40 |  |  | 2.4164 | 0
80.61 | 1.2518 | -0.0025 | 100 | 5.18 | 40 |  |  | 2.4249 | 0.0001
80.71 | 1.2602 | -0.0026 | 100 | 5.18 | 40 |  |  | 2.4333 | 0
80.81 | 1.2684 | -0.0026 | 100 | 5.18 | 40 |  |  | 2.4415 | 0
80.91 | 1.2769 | -0.0025 | 100 | 5.18 | 40 |  |  | 2.45 | 0.0001
81.01 | 1.2853 | -0.0024 | 100 | 5.18 | 40 |  |  | 2.4584 | 0.0002
81.11 | 1.2935 | -0.0026 | 100 | 5.18 | 40 |  |  | 2.4666 | 0
81.21 | 1.3017 | -0.0026 | 100 | 5.18 | 40 |  |  | 2.4748 | 0
81.31 | 1.3102 | -0.0024 | 100 | 5.18 | 40 |  |  | 2.4833 | 0.0002
81.41 | 1.3185 | -0.0027 | 100 | 5.18 | 40 |  |  | 2.4916 | -0.0001
81.51 | 1.3268 | -0.0025 | 100 | 5.18 | 40 |  |  | 2.4999 | 0.0001
81.61 | 1.3353 | -0.0024 | 100 | 5.18 | 40 |  |  | 2.5084 | 0.0002
81.71 | 1.3436 | -0.0025 | 100 | 5.18 | 40 |  |  | 2.5167 | 0.0001
81.81 | 1.3516 | -0.0025 | 100 | 5.18 | 40 |  |  | 2.5247 | 0.0001
81.91 | 1.3601 | -0.0026 | 100 | 5.18 | 40 |  |  | 2.5332 | 0
82.01 | 1.3685 | -0.0026 | 100 | 5.18 | 40 |  |  | 2.5416 | 0
82.11 | 1.3768 | -0.0025 | 100 | 5.18 | 40 |  |  | 2.5499 | 0.0001
82.21 | 1.3851 | -0.0027 | 100 | 5.18 | 40 |  |  | 2.5582 | -0.0001
82.31 | 1.3935 | -0.0024 | 100 | 5.18 | 40 |  |  | 2.5666 | 0.0002
82.41 | 1.402 | -0.0026 | 100 | 5.18 | 40 |  |  | 2.5751 | 0
82.51 | 1.4101 | -0.0025 | 100 | 5.18 | 40 |  |  | 2.5832 | 0.0001
82.61 | 1.4185 | -0.0025 | 100 | 5.18 | 40 |  |  | 2.5916 | 0.0001
82.71 | 1.4268 | -0.0025 | 100 | 5.18 | 40 |  |  | 2.5999 | 0.0001
82.81 | 1.4351 | -0.0026 | 100 | 5.18 | 40 |  |  | 2.6082 | 0
82.91 | 1.4435 | -0.0025 | 100 | 5.18 | 40 |  |  | 2.6166 | 0.0001
83.01 | 1.452 | -0.0027 | 100 | 5.18 | 40 |  |  | 2.6251 | -0.0001
83.11 | 1.4603 | -0.0028 | 100 | 5.18 | 40 |  |  | 2.6334 | -0.0002
83.21 | 1.4685 | -0.0027 | 100 | 5.18 | 40 |  |  | 2.6416 | -0.0001
83.31 | 1.4769 | -0.0026 | 100 | 5.18 | 40 |  |  | 2.65 | 0
83.41 | 1.4852 | -0.0026 | 100 | 5.18 | 40 |  |  | 2.6583 | 0
83.51 | 1.4933 | -0.0026 | 100 | 5.18 | 40 |  |  | 2.6664 | 0
83.61 | 1.5018 | -0.0026 | 100 | 5.18 | 40 |  |  | 2.6749 | 0
83.71 | 1.5102 | -0.0026 | 100 | 5.18 | 40 |  |  | 2.6833 | 0
83.81 | 1.5184 | -0.0026 | 100 | 5.18 | 40 |  |  | 2.6915 | 0
83.91 | 1.5268 | -0.0027 | 100 | 5.18 | 40 |  |  | 2.6999 | -0.0001
84.01 | 1.5353 | -0.0025 | 100 | 5.18 | 40 |  |  | 2.7084 | 0.0001
84.11 | 1.5435 | -0.0026 | 100 | 5.18 | 40 |  |  | 2.7166 | 0
84.21 | 1.5518 | -0.0026 | 100 | 5.18 | 40 |  |  | 2.7249 | 0
84.31 | 1.5602 | -0.0026 | 100 | 5.18 | 40 |  |  | 2.7333 | 0
84.41 | 1.5685 | -0.0025 | 100 | 5.18 | 40 |  |  | 2.7416 | 0.0001
84.51 | 1.5767 | -0.0025 | 100 | 5.18 | 40 |  |  | 2.7498 | 0.0001
84.61 | 1.5852 | -0.0025 | 100 | 5.18 | 40 |  |  | 2.7583 | 0.0001
84.71 | 1.5937 | -0.0024 | 100 | 5.18 | 40 |  |  | 2.7668 | 0.0002
84.81 | 1.6017 | -0.0028 | 100 | 5.18 | 40 |  |  | 2.7748 | -0.0002
84.91 | 1.6101 | -0.0025 | 100 | 5.18 | 40 |  |  | 2.7832 | 0.0001
85.01 | 1.6185 | -0.0025 | 100 | 5.18 | 40 |  |  | 2.7916 | 0.0001
85.11 | 1.6268 | -0.0025 | 100 | 5.18 | 40 |  |  | 2.7999 | 0.0001
85.21 | 1.6351 | -0.0025 | 100 | 5.18 | 40 |  |  | 2.8082 | 0.0001
85.31 | 1.6435 | -0.0025 | 100 | 5.18 | 40 |  |  | 2.8166 | 0.0001
85.41 | 1.652 | -0.0024 | 100 | 5.18 | 40 |  |  | 2.8251 | 0.0002
85.51 | 1.66 | -0.0026 | 100 | 5.18 | 40 |  |  | 2.8331 | 0
85.61 | 1.6685 | -0.0026 | 100 | 5.18 | 40 |  |  | 2.8416 | 0
85.71 | 1.6768 | -0.0025 | 100 | 5.18 | 40 |  |  | 2.8499 | 0.0001
85.81 | 1.6852 | -0.0024 | 100 | 5.18 | 40 |  |  | 2.8583 | 0.0002
85.91 | 1.6934 | -0.0025 | 100 | 5.18 | 40 |  |  | 2.8665 | 0.0001
86.01 | 1.7019 | -0.0026 | 100 | 5.18 | 40 |  |  | 2.875 | 0
86.11 | 1.7102 | -0.0026 | 100 | 5.18 | 40 |  |  | 2.8833 | 0
86.21 | 1.7185 | -0.0028 | 100 | 5.18 | 40 |  |  | 2.8916 | -0.0002
86.31 | 1.7269 | -0.0027 | 100 | 5.18 | 40 |  |  | 2.9 | -0.0001
86.41 | 1.7352 | -0.0026 | 100 | 5.18 | 40 |  |  | 2.9083 | 0
86.51 | 1.7433 | -0.0026 | 100 | 5.18 | 40 |  |  | 2.9164 | 0
86.61 | 1.7518 | -0.0026 | 100 | 5.18 | 40 |  |  | 2.9249 | 0
86.71 | 1.7602 | -0.0028 | 100 | 5.18 | 40 |  |  | 2.9333 | -0.0002
86.81 | 1.7684 | -0.0025 | 100 | 5.18 | 40 |  |  | 2.9415 | 0.0001
86.91 | 1.7769 | -0.0025 | 100 | 5.18 | 40 |  |  | 2.95 | 0.0001
87.01 | 1.7853 | -0.0027 | 100 | 5.18 | 40 |  |  | 2.9584 | -0.0001
87.11 | 1.7934 | -0.0026 | 100 | 5.18 | 40 |  |  | 2.9665 | 0
87.21 | 1.8018 | -0.0027 | 100 | 5.18 | 40 |  |  | 2.9749 | -0.0001
87.31 | 1.8103 | -0.0027 | 100 | 5.18 | 40 |  |  | 2.9834 | -0.0001
87.41 | 1.8185 | -0.0024 | 100 | 5.18 | 40 |  |  | 2.9916 | 0.0002
87.51 | 1.8268 | -0.0025 | 100 | 5.18 | 40 |  |  | 2.9999 | 0.0001
87.61 | 1.8352 | -0.0027 | 100 | 5.18 | 40 |  |  | 3.0083 | -0.0001
87.71 | 1.8436 | -0.0027 | 100 | 5.18 | 40 |  |  | 3.0167 | -0.0001
87.81 | 1.8517 | -0.0025 | 100 | 5.18 | 40 |  |  | 3.0248 | 0.0001
87.91 | 1.8601 | -0.0025 | 100 | 5.18 | 40 |  |  | 3.0332 | 0.0001
88.01 | 1.8685 | -0.0025 | 100 | 5.18 | 40 |  |  | 3.0416 | 0.0001
88.11 | 1.8768 | -0.0026 | 100 | 5.18 | 40 |  |  | 3.0499 | 0
88.21 | 1.885 | -0.0027 | 100 | 5.18 | 40 |  |  | 3.0581 | -0.0001
88.31 | 1.8935 | -0.0026 | 100 | 5.18 | 40 |  |  | 3.0666 | 0
88.41 | 1.902 | -0.0027 | 100 | 5.18 | 40 |  |  | 3.0751 | -0.0001
88.51 | 1.9101 | -0.0025 | 100 | 5.18 | 40 |  |  | 3.0832 | 0.0001
88.61 | 1.9185 | -0.0026 | 100 | 5.18 | 40 |  |  | 3.0916 | 0
88.71 | 1.9268 | -0.0028 | 100 | 5.18 | 40 |  |  | 3.0999 | -0.0002
88.81 | 1.9351 | -0.0026 | 100 | 5.18 | 40 |  |  | 3.1082 | 0
88.91 | 1.9434 | -0.0024 | 100 | 5.18 | 40 |  |  | 3.1165 | 0.0002
89.01 | 1.9519 | -0.0027 | 100 | 5.18 | 40 |  |  | 3.125 | -0.0001
89.11 | 1.9602 | -0.0025 | 100 | 5.18 | 40 |  |  | 3.1333 | 0.0001
89.21 | 1.9685 | -0.0024 | 100 | 5.18 | 40 |  |  | 3.1416 | 0.0002
89.31 | 1.9769 | -0.0027 | 100 | 5.18 | 40 |  |  | 3.15 | -0.0001
89.41 | 1.9851 | -0.0026 | 100 | 5.18 | 40 |  |  | 3.1582 | 0
89.51 | 1.9933 | -0.0027 | 100 | 5.18 | 40 |  |  | 3.1664 | -0.0001
89.61 | 2.0018 | -0.0025 | 100 | 5.18 | 40 |  |  | 3.1749 | 0.0001
89.71 | 2.0102 | -0.0025 | 100 | 5.18 | 40 |  |  | 3.1833 | 0.0001
89.81 | 2.0184 | -0.0025 | 100 | 5.18 | 40 |  |  | 3.1915 | 0.0001
89.91 | 2.0269 | -0.0025 | 100 | 5.18 | 40 |  |  | 3.2 | 0.0001
90.01 | 2.0353 | -0.0027 | 100 | 5.18 | 40 |  |  | 3.2084 | -0.0001
90.11 | 2.0435 | -0.0025 | 100 | 5.18 | 40 |  |  | 3.2166 | 0.0001
90.21 | 2.0518 | -0.0027 | 100 | 5.18 | 40 |  |  | 3.2249 | -0.0001
90.31 | 2.0602 | -0.0027 | 100 | 5.18 | 40 |  |  | 3.2333 | -0.0001
90.41 | 2.0685 | -0.0026 | 100 | 5.18 | 40 |  |  | 3.2416 | 0
90.51 | 2.0767 | -0.0025 | 100 | 5.18 | 40 |  |  | 3.2498 | 0.0001
90.61 | 2.0853 | -0.0025 | 100 | 5.18 | 40 |  |  | 3.2584 | 0.0001
90.71 | 2.0936 | -0.0026 | 100 | 5.18 | 40 |  |  | 3.2667 | 0
90.81 | 2.1017 | -0.0026 | 100 | 5.18 | 40 |  |  | 3.2748 | 0
90.91 | 2.1101 | -0.0027 | 100 | 5.18 | 40 |  |  | 3.2832 | -0.0001
91.01 | 2.1185 | -0.0027 | 100 | 5.18 | 40 |  |  | 3.2916 | -0.0001
91.11 | 2.1268 | -0.0023 | 100 | 5.18 | 40 |  |  | 3.2999 | 0.0003
91.21 | 2.1351 | -0.0026 | 100 | 5.18 | 40 |  |  | 3.3082 | 0
91.31 | 2.1435 | -0.0027 | 100 | 5.18 | 40 |  |  | 3.3166 | -0.0001
91.41 | 2.152 | -0.0026 | 100 | 5.18 | 40 |  |  | 3.3251 | 0
91.51 | 2.16 | -0.0025 | 100 | 5.18 | 40 |  |  | 3.3331 | 0.0001
91.61 | 2.1685 | -0.0026 | 100 | 5.18 | 40 |  |  | 3.3416 | 0
91.71 | 2.1768 | -0.0025 | 100 | 5.18 | 40 |  |  | 3.3499 | 0.0001
91.81 | 2.1851 | -0.0025 | 100 | 5.18 | 40 |  |  | 3.3582 | 0.0001
91.91 | 2.1934 | -0.0026 | 100 | 5.18 | 40 |  |  | 3.3665 | 0
92.01 | 2.2019 | -0.0025 | 100 | 5.18 | 40 |  |  | 3.375 | 0.0001
92.11 | 2.2102 | -0.0027 | 100 | 5.18 | 40 |  |  | 3.3833 | -0.0001
92.21 | 2.2185 | -0.0025 | 100 | 5.18 | 40 |  |  | 3.3916 | 0.0001
92.31 | 2.2269 | -0.0027 | 100 | 5.18 | 40 |  |  | 3.4 | -0.0001
92.41 | 2.2351 | -0.0028 | 100 | 5.18 | 40 |  |  | 3.4082 | -0.0002
92.51 | 2.2433 | -0.0027 | 100 | 5.18 | 40 |  |  | 3.4164 | -0.0001
92.61 | 2.2518 | -0.0027 | 100 | 5.18 | 40 |  |  | 3.4249 | -0.0001
92.71 | 2.2603 | -0.0027 | 100 | 5.18 | 40 |  |  | 3.4334 | -0.0001
92.81 | 2.2684 | -0.0025 | 100 | 5.18 | 40 |  |  | 3.4415 | 0.0001
92.91 | 2.2769 | -0.0025 | 100 | 5.18 | 40 |  |  | 3.45 | 0.0001
93.01 | 2.2853 | -0.0026 | 100 | 5.18 | 40 |  |  | 3.4584 | 0
93.11 | 2.2934 | -0.0026 | 100 | 5.18 | 40 |  |  | 3.4665 | 0
93.21 | 2.3018 | -0.0028 | 100 | 5.18 | 40 |  |  | 3.4749 | -0.0002
93.31 | 2.3103 | -0.0026 | 100 | 5.18 | 40 |  |  | 3.4834 | 0
93.41 | 2.3185 | -0.0025 | 100 | 5.18 | 40 |  |  | 3.4916 | 0.0001
93.51 | 2.3268 | -0.0025 | 100 | 5.18 | 40 |  |  | 3.4999 | 0.0001
93.61 | 2.3353 | -0.0027 | 100 | 5.18 | 40 |  |  | 3.5084 | -0.0001
93.71 | 2.3435 | -0.0029 | 100 | 5.18 | 40 |  |  | 3.5166 | -0.0003
93.81 | 2.3517 | -0.0025 | 100 | 5.18 | 40 |  |  | 3.5248 | 0.0001
93.91 | 2.3601 | -0.0025 | 100 | 5.18 | 40 |  |  | 3.5332 | 0.0001
94.01 | 2.3685 | -0.0025 | 100 | 5.18 | 40 |  |  | 3.5416 | 0.0001
94.11 | 2.3768 | -0.0024 | 100 | 5.18 | 40 |  |  | 3.5499 | 0.0002
94.21 | 2.3851 | -0.0025 | 100 | 5.18 | 40 |  |  | 3.5582 | 0.0001
94.31 | 2.3935 | -0.0027 | 100 | 5.18 | 40 |  |  | 3.5666 | -0.0001
94.41 | 2.402 | -0.0026 | 100 | 5.18 | 40 |  |  | 3.5751 | 0
94.51 | 2.4101 | -0.0029 | 100 | 5.18 | 40 |  |  | 3.5832 | -0.0003
94.61 | 2.4185 | -0.0027 | 100 | 5.18 | 40 |  |  | 3.5916 | -0.0001
94.71 | 2.4268 | -0.0028 | 100 | 5.18 | 40 |  |  | 3.5999 | -0.0002
94.81 | 2.4352 | -0.0026 | 100 | 5.18 | 40 |  |  | 3.6083 | 0
94.91 | 2.4435 | -0.0025 | 100 | 5.18 | 40 |  |  | 3.6166 | 0.0001
95.01 | 2.4519 | -0.0025 | 100 | 5.18 | 40 |  |  | 3.625 | 0.0001
95.11 | 2.4602 | -0.0024 | 100 | 5.18 | 40 |  |  | 3.6333 | 0.0002
95.21 | 2.4685 | -0.0025 | 100 | 5.18 | 40 |  |  | 3.6416 | 0.0001
95.31 | 2.4769 | -0.0027 | 100 | 5.18 | 40 |  |  | 3.65 | -0.0001
95.41 | 2.4852 | -0.0027 | 100 | 5.18 | 40 |  |  | 3.6583 | -0.0001
95.51 | 2.4933 | -0.0025 | 100 | 5.18 | 40 |  |  | 3.6664 | 0.0001
95.61 | 2.5018 | -0.0026 | 100 | 5.18 | 40 |  |  | 3.6749 | 0
95.71 | 2.5102 | -0.0025 | 100 | 5.18 | 40 |  |  | 3.6833 | 0.0001
95.81 | 2.5184 | -0.0026 | 100 | 5.18 | 40 |  |  | 3.6915 | 0
95.91 | 2.5269 | -0.0026 | 100 | 5.18 | 40 |  |  | 3.7 | 0
96.01 | 2.5353 | -0.0027 | 100 | 5.18 | 40 |  |  | 3.7084 | -0.0001
96.11 | 2.5434 | -0.0025 | 100 | 5.18 | 40 |  |  | 3.7165 | 0.0001
96.21 | 2.5517 | -0.0026 | 100 | 5.18 | 40 |  |  | 3.7248 | 0
96.31 | 2.5602 | -0.0026 | 100 | 5.18 | 40 |  |  | 3.7333 | 0
96.41 | 2.5685 | -0.0027 | 100 | 5.18 | 40 |  |  | 3.7416 | -0.0001
96.51 | 2.5768 | -0.0026 | 100 | 5.18 | 40 |  |  | 3.7499 | 0
96.61 | 2.5853 | -0.0026 | 100 | 5.18 | 40 |  |  | 3.7584 | 0
96.71 | 2.5936 | -0.0025 | 100 | 5.18 | 40 |  |  | 3.7667 | 0.0001
96.81 | 2.6017 | -0.0026 | 100 | 5.18 | 40 |  |  | 3.7748 | 0
96.91 | 2.61 | -0.0027 | 100 | 5.18 | 40 |  |  | 3.7831 | -0.0001
97.01 | 2.6185 | -0.0027 | 100 | 5.18 | 40 |  |  | 3.7916 | -0.0001
97.11 | 2.6268 | -0.0025 | 100 | 5.18 | 40 |  |  | 3.7999 | 0.0001
97.21 | 2.6351 | -0.0023 | 100 | 5.18 | 40 |  |  | 3.8082 | 0.0003
97.31 | 2.6435 | -0.0024 | 100 | 5.18 | 40 |  |  | 3.8166 | 0.0002
97.41 | 2.652 | -0.0027 | 100 | 5.18 | 40 |  |  | 3.8251 | -0.0001
97.51 | 2.6601 | -0.0027 | 100 | 5.18 | 40 |  |  | 3.8332 | -0.0001
97.61 | 2.6685 | -0.0026 | 100 | 5.18 | 40 |  |  | 3.8416 | 0
97.71 | 2.6769 | -0.0026 | 100 | 5.18 | 40 |  |  | 3.85 | 0
97.81 | 2.6852 | -0.0027 | 100 | 5.18 | 40 |  |  | 3.8583 | -0.0001
97.91 | 2.6935 | -0.0027 | 100 | 5.18 | 40 |  |  | 3.8666 | -0.0001
98.01 | 2.7019 | -0.0025 | 100 | 5.18 | 40 |  |  | 3.875 | 0.0001
98.11 | 2.7102 | -0.0025 | 100 | 5.18 | 40 |  |  | 3.8833 | 0.0001
98.21 | 2.7185 | -0.0026 | 100 | 5.18 | 40 |  |  | 3.8916 | 0
98.31 | 2.7269 | -0.0028 | 100 | 5.18 | 40 |  |  | 3.9 | -0.0002
98.41 | 2.7351 | -0.0027 | 100 | 5.18 | 40 |  |  | 3.9082 | -0.0001
98.51 | 2.7433 | -0.0025 | 100 | 5.18 | 40 |  |  | 3.9164 | 0.0001
98.61 | 2.7518 | -0.0029 | 100 | 5.18 | 40 |  |  | 3.9249 | -0.0003
98.71 | 2.7602 | -0.0024 | 100 | 5.18 | 40 |  |  | 3.9333 | 0.0002
98.81 | 2.7685 | -0.0026 | 100 | 5.18 | 40 |  |  | 3.9416 | 0
98.91 | 2.7769 | -0.0024 | 100 | 5.18 | 40 |  |  | 3.95 | 0.0002
99.01 | 2.7853 | -0.0026 | 100 | 5.18 | 40 |  |  | 3.9584 | 0
99.11 | 2.7934 | -0.0024 | 100 | 5.18 | 40 |  |  | 3.9665 | 0.0002
99.21 | 2.8018 | -0.0026 | 100 | 5.18 | 40 |  |  | 3.9749 | 0
99.31 | 2.8103 | -0.0025 | 100 | 5.18 | 40 |  |  | 3.9834 | 0.0001
99.41 | 2.8185 | -0.0025 | 100 | 5.18 | 40 |  |  | 3.9916 | 0.0001
99.51 | 2.8268 | -0.0028 | 100 | 5.18 | 40 |  |  | 3.9999 | -0.0002
99.61 | 2.8353 | -0.0024 | 100 | 5.18 | 40 |  |  | 4.0084 | 0.0002
99.71 | 2.8436 | -0.0026 | 100 | 5.18 | 40 |  |  | 4.0167 | 0
99.81 | 2.8517 | -0.0026 | 100 | 5.18 | 40 |  |  | 4.0248 | 0
99.91 | 2.8601 | -0.0024 | 100 | 5.18 | 40 |  |  | 4.0332 | 0.0002
100.01 | 2.8685 | -0.0027 | 100 | 5.18 | 40 |  |  | 4.0416 | -0.0001
100.11 | 2.8768 | -0.0025 | 100 | 5.18 | 40 |  |  | 4.0499 | 0.0001
100.21 | 2.8851 | -0.0027 | 100 | 5.18 | 40 |  |  | 4.0582 | -0.0001
100.31 | 2.8935 | -0.0026 | 100 | 5.18 | 40 |  |  | 4.0666 | 0
100.41 | 2.902 | -0.0026 | 100 | 5.18 | 40 |  |  | 4.0751 | 0
100.51 | 2.9101 | -0.0027 | 100 | 5.18 | 40 |  |  | 4.0832 | -0.0001
100.61 | 2.9185 | -0.0026 | 100 | 5.18 | 40 |  |  | 4.0916 | 0
100.71 | 2.9268 | -0.0026 | 100 | 5.18 | 40 |  |  | 4.0999 | 0
100.81 | 2.9352 | -0.0026 | 100 | 5.18 | 40 |  |  | 4.1083 | 0
100.91 | 2.9434 | -0.0026 | 100 | 5.18 | 40 |  |  | 4.1165 | 0
101.01 | 2.9519 | -0.0025 | 100 | 5.18 | 40 |  |  | 4.125 | 0.0001
101.11 | 2.9602 | -0.0027 | 100 | 5.18 | 40 |  |  | 4.1333 | -0.0001
101.21 | 2.9685 | -0.0026 | 100 | 5.18 | 40 |  |  | 4.1416 | 0
101.31 | 2.977 | -0.0026 | 100 | 5.18 | 40 |  |  | 4.1501 | 0
101.41 | 2.9851 | -0.0026 | 100 | 5.18 | 40 |  |  | 4.1582 | 0
101.51 | 2.9933 | -0.0026 | 100 | 5.18 | 40 |  |  | 4.1664 | 0
101.61 | 3.0018 | -0.0025 | 100 | 5.18 | 40 |  |  | 4.1749 | 0.0001
101.71 | 3.0102 | -0.0025 | 100 | 5.18 | 40 |  |  | 4.1833 | 0.0001
101.81 | 3.0184 | -0.0027 | 100 | 5.18 | 40 |  |  | 4.1915 | -0.0001
101.91 | 3.0269 | -0.0026 | 100 | 5.18 | 40 |  |  | 4.2 | 0
102.01 | 3.0352 | -0.0025 | 100 | 5.18 | 40 |  |  | 4.2083 | 0.0001
102.11 | 3.0435 | -0.0025 | 100 | 5.18 | 40 |  |  | 4.2166 | 0.0001
102.21 | 3.0517 | -0.0026 | 100 | 5.18 | 40 |  |  | 4.2248 | 0
102.31 | 3.0603 | -0.0024 | 100 | 5.18 | 40 |  |  | 4.2334 | 0.0002
102.41 | 3.0685 | -0.0025 | 100 | 5.18 | 40 |  |  | 4.2416 | 0.0001
102.51 | 3.0768 | -0.0026 | 100 | 5.18 | 40 |  |  | 4.2499 | 0
102.61 | 3.0853 | -0.0026 | 100 | 5.18 | 40 |  |  | 4.2584 | 0
102.71 | 3.0936 | -0.0025 | 100 | 5.18 | 40 |  |  | 4.2667 | 0.0001
102.81 | 3.1017 | -0.0026 | 100 | 5.18 | 40 |  |  | 4.2748 | 0
102.91 | 3.1101 | -0.0025 | 100 | 5.18 | 40 |  |  | 4.2832 | 0.0001
103.01 | 3.1185 | -0.0027 | 100 | 5.18 | 40 |  |  | 4.2916 | -0.0001
103.11 | 3.1268 | -0.0026 | 100 | 5.18 | 40 |  |  | 4.2999 | 0
103.21 | 3.135 | -0.0027 | 100 | 5.18 | 40 |  |  | 4.3081 | -0.0001
103.31 | 3.1435 | -0.0026 | 100 | 5.18 | 40 |  |  | 4.3166 | 0
103.41 | 3.152 | -0.0026 | 100 | 5.18 | 40 |  |  | 4.3251 | 0
103.51 | 3.1602 | -0.0026 | 100 | 5.18 | 40 |  |  | 4.3333 | 0
103.61 | 3.1685 | -0.0026 | 100 | 5.18 | 40 |  |  | 4.3416 | 0
103.71 | 3.1768 | -0.0025 | 100 | 5.18 | 40 |  |  | 4.3499 | 0.0001
103.81 | 3.1852 | -0.0025 | 100 | 5.18 | 40 |  |  | 4.3583 | 0.0001
103.91 | 3.1934 | -0.0025 | 100 | 5.18 | 40 |  |  | 4.3665 | 0.0001
104.01 | 3.202 | -0.0026 | 100 | 5.18 | 40 |  |  | 4.3751 | 0
104.11 | 3.2103 | -0.0026 | 100 | 5.18 | 40 |  |  | 4.3834 | 0
104.21 | 3.2185 | -0.0024 | 100 | 5.18 | 40 |  |  | 4.3916 | 0.0002
104.31 | 3.2268 | -0.0024 | 100 | 5.18 | 40 |  |  | 4.3999 | 0.0002
104.41 | 3.2352 | -0.0025 | 100 | 5.18 | 40 |  |  | 4.4083 | 0.0001
104.51 | 3.2433 | -0.0026 | 100 | 5.18 | 40 |  |  | 4.4164 | 0
104.61 | 3.2518 | -0.0026 | 100 | 5.18 | 40 |  |  | 4.4249 | 0
104.71 | 3.2602 | -0.0026 | 100 | 5.18 | 40 |  |  | 4.4333 | 0
104.81 | 3.2684 | -0.0024 | 100 | 5.18 | 40 |  |  | 4.4415 | 0.0002
104.91 | 3.2769 | -0.0027 | 100 | 5.18 | 40 |  |  | 4.45 | -0.0001
105.01 | 3.2853 | -0.0027 | 100 | 5.18 | 40 |  |  | 4.4584 | -0.0001
105.11 | 3.2935 | -0.0026 | 100 | 5.18 | 40 |  |  | 4.4666 | 0
105.21 | 3.3018 | -0.0025 | 100 | 5.18 | 40 |  |  | 4.4749 | 0.0001
105.31 | 3.3102 | -0.0026 | 100 | 5.18 | 40 |  |  | 4.4833 | 0
105.41 | 3.3185 | -0.0027 | 100 | 5.18 | 40 |  |  | 4.4916 | -0.0001
105.51 | 3.3268 | -0.0026 | 100 | 5.18 | 40 |  |  | 4.4999 | 0
105.61 | 3.3353 | -0.0026 | 100 | 5.18 | 40 |  |  | 4.5084 | 0
105.71 | 3.3435 | -0.0026 | 100 | 5.18 | 40 |  |  | 4.5166 | 0
105.81 | 3.3517 | -0.0025 | 100 | 5.18 | 40 |  |  | 4.5248 | 0.0001
105.91 | 3.3601 | -0.0024 | 100 | 5.18 | 40 |  |  | 4.5332 | 0.0002
106.01 | 3.3685 | -0.0024 | 100 | 5.18 | 40 |  |  | 4.5416 | 0.0002
106.11 | 3.3768 | -0.0024 | 100 | 5.18 | 40 |  |  | 4.5499 | 0.0002
106.21 | 3.3851 | -0.0025 | 100 | 5.18 | 40 |  |  | 4.5582 | 0.0001
106.31 | 3.3935 | -0.0024 | 100 | 5.18 | 40 |  |  | 4.5666 | 0.0002
106.41 | 3.402 | -0.0025 | 100 | 5.18 | 40 |  |  | 4.5751 | 0.0001
106.51 | 3.4101 | -0.0026 | 100 | 5.18 | 40 |  |  | 4.5832 | 0
106.61 | 3.4185 | -0.0027 | 100 | 5.18 | 40 |  |  | 4.5916 | -0.0001
106.71 | 3.4269 | -0.0027 | 100 | 5.18 | 40 |  |  | 4.6 | -0.0001
106.81 | 3.4352 | -0.0026 | 100 | 5.18 | 40 |  |  | 4.6083 | 0
106.91 | 3.4434 | -0.0026 | 100 | 5.18 | 40 |  |  | 4.6165 | 0
107.01 | 3.4519 | -0.0025 | 100 | 5.18 | 40 |  |  | 4.625 | 0.0001
107.11 | 3.4602 | -0.0026 | 100 | 5.18 | 40 |  |  | 4.6333 | 0
107.21 | 3.4685 | -0.0025 | 100 | 5.18 | 40 |  |  | 4.6416 | 0.0001
107.31 | 3.4769 | -0.0026 | 100 | 5.18 | 40 |  |  | 4.65 | 0
107.41 | 3.4852 | -0.0024 | 100 | 5.18 | 40 |  |  | 4.6583 | 0.0002
107.51 | 3.4933 | -0.0025 | 100 | 5.18 | 40 |  |  | 4.6664 | 0.0001
107.61 | 3.5018 | -0.0025 | 100 | 5.18 | 40 |  |  | 4.6749 | 0.0001
107.71 | 3.5103 | -0.0026 | 100 | 5.18 | 40 |  |  | 4.6834 | 0
107.81 | 3.5184 | -0.0027 | 100 | 5.18 | 40 |  |  | 4.6915 | -0.0001
107.91 | 3.5269 | -0.0027 | 100 | 5.18 | 40 |  |  | 4.7 | -0.0001
108.01 | 3.5352 | -0.0026 | 100 | 5.18 | 40 |  |  | 4.7083 | 0
108.11 | 3.5433 | -0.0026 | 100 | 5.18 | 40 |  |  | 4.7164 | 0
108.21 | 3.5517 | -0.0026 | 100 | 5.18 | 40 |  |  | 4.7248 | 0
108.31 | 3.5603 | -0.0027 | 100 | 5.18 | 40 |  |  | 4.7334 | -0.0001
108.41 | 3.5685 | -0.0027 | 100 | 5.18 | 40 |  |  | 4.7416 | -0.0001
108.51 | 3.5768 | -0.0025 | 100 | 5.18 | 40 |  |  | 4.7499 | 0.0001
108.61 | 3.5853 | -0.0025 | 100 | 5.18 | 40 |  |  | 4.7584 | 0.0001
108.71 | 3.5936 | -0.0024 | 100 | 5.18 | 40 |  |  | 4.7667 | 0.0002
108.81 | 3.6017 | -0.0026 | 100 | 5.18 | 40 |  |  | 4.7748 | 0
108.91 | 3.6101 | -0.0024 | 100 | 5.18 | 40 |  |  | 4.7832 | 0.0002
109.01 | 3.6185 | -0.0027 | 100 | 5.18 | 40 |  |  | 4.7916 | -0.0001
109.11 | 3.6267 | -0.0026 | 100 | 5.18 | 40 |  |  | 4.7998 | 0
109.21 | 3.635 | -0.0025 | 100 | 5.18 | 40 |  |  | 4.8081 | 0.0001
109.31 | 3.6436 | -0.0026 | 100 | 5.18 | 40 |  |  | 4.8167 | 0
109.41 | 3.652 | -0.0027 | 100 | 5.18 | 40 |  |  | 4.8251 | -0.0001
109.51 | 3.6601 | -0.0026 | 100 | 5.18 | 40 |  |  | 4.8332 | 0
109.61 | 3.6685 | -0.0024 | 100 | 5.18 | 40 |  |  | 4.8416 | 0.0002
109.71 | 3.6768 | -0.0026 | 100 | 5.18 | 40 |  |  | 4.8499 | 0
109.81 | 3.6851 | -0.0024 | 100 | 5.18 | 40 |  |  | 4.8582 | 0.0002
109.91 | 3.6935 | -0.0025 | 100 | 5.18 | 40 |  |  | 4.8666 | 0.0001
110.01 | 3.7019 | -0.0025 | 100 | 5.18 | 40 |  |  | 4.875 | 0.0001
110.11 | 3.7103 | -0.0026 | 100 | 5.18 | 40 |  |  | 4.8834 | 0
110.21 | 3.7185 | -0.0028 | 100 | 5.18 | 40 |  |  | 4.8916 | -0.0002
110.31 | 3.7269 | -0.0025 | 100 | 5.18 | 40 |  |  | 4.9 | 0.0001
110.41 | 3.7352 | -0.0025 | 100 | 5.18 | 40 |  |  | 4.9083 | 0.0001
110.51 | 3.7433 | -0.0026 | 100 | 5.18 | 40 |  |  | 4.9164 | 0
110.61 | 3.7518 | -0.0026 | 100 | 5.18 | 40 |  |  | 4.9249 | 0
110.71 | 3.7603 | -0.0026 | 100 | 5.18 | 40 |  |  | 4.9334 | 0
110.81 | 3.7684 | -0.0026 | 100 | 5.18 | 40 |  |  | 4.9415 | 0
110.91 | 3.7769 | -0.0027 | 100 | 5.18 | 40 |  |  | 4.95 | -0.0001
111.01 | 3.7853 | -0.0026 | 100 | 5.18 | 40 |  |  | 4.9584 | 0
111.11 | 3.7934 | -0.0025 | 100 | 5.18 | 40 |  |  | 4.9665 | 0.0001
111.21 | 3.8018 | -0.0025 | 100 | 5.18 | 40 |  |  | 4.9749 | 0.0001
111.31 | 3.8102 | -0.0027 | 100 | 5.18 | 40 |  |  | 4.9833 | -0.0001
111.41 | 3.8185 | -0.0025 | 100 | 5.18 | 40 |  |  | 4.9916 | 0.0001
111.51 | 3.8268 | -0.0025 | 100 | 5.18 | 40 |  |  | 4.9999 | 0.0001
111.61 | 3.8353 | -0.0025 | 100 | 5.18 | 40 |  |  | 5.0084 | 0.0001
111.71 | 3.8436 | -0.0025 | 100 | 5.18 | 40 |  |  | 5.0167 | 0.0001
111.81 | 3.8517 | -0.0026 | 100 | 5.18 | 40 |  |  | 5.0248 | 0
111.91 | 3.8601 | -0.0029 | 100 | 5.18 | 40 |  |  | 5.0332 | -0.0003
112.01 | 3.8684 | -0.0026 | 100 | 5.18 | 40 |  |  | 5.0415 | 0
112.11 | 3.8768 | -0.0026 | 100 | 5.18 | 40 |  |  | 5.0499 | 0
112.21 | 3.8851 | -0.0026 | 100 | 5.18 | 40 |  |  | 5.0582 | 0
112.31 | 3.8935 | -0.0026 | 100 | 5.18 | 40 |  |  | 5.0666 | 0
112.41 | 3.902 | -0.0027 | 100 | 5.18 | 40 |  |  | 5.0751 | -0.0001
112.51 | 3.9101 | -0.0024 | 100 | 5.18 | 40 |  |  | 5.0832 | 0.0002
112.61 | 3.9185 | -0.0027 | 100 | 5.18 | 40 |  |  | 5.0916 | -0.0001
112.71 | 3.9268 | -0.0027 | 100 | 5.18 | 40 |  |  | 5.0999 | -0.0001
112.81 | 3.9352 | -0.0027 | 100 | 5.18 | 40 |  |  | 5.1083 | -0.0001
112.91 | 3.9434 | -0.0025 | 100 | 5.18 | 40 |  |  | 5.1165 | 0.0001
113.01 | 3.9519 | -0.0027 | 100 | 5.18 | 40 |  |  | 5.125 | -0.0001
113.11 | 3.9603 | -0.0025 | 100 | 5.18 | 40 |  |  | 5.1334 | 0.0001
113.21 | 3.9685 | -0.0027 | 100 | 5.18 | 40 |  |  | 5.1416 | -0.0001
113.31 | 3.9769 | -0.0026 | 100 | 5.18 | 40 |  |  | 5.15 | 0
113.41 | 3.9852 | -0.0025 | 100 | 5.18 | 40 |  |  | 5.1583 | 0.0001
113.51 | 3.9933 | -0.0027 | 100 | 5.18 | 40 |  |  | 5.1664 | -0.0001
113.61 | 4.0018 | -0.0026 | 100 | 5.18 | 40 |  |  | 5.1749 | 0
113.71 | 4.0102 | -0.0027 | 100 | 5.18 | 40 |  |  | 5.1833 | -0.0001
113.81 | 4.0184 | -0.0027 | 100 | 5.18 | 40 |  |  | 5.1915 | -0.0001
113.91 | 4.0268 | -0.0027 | 100 | 5.18 | 40 |  |  | 5.1999 | -0.0001
114.01 | 4.0353 | -0.0025 | 100 | 5.18 | 40 |  |  | 5.2084 | 0.0001
114.11 | 4.0435 | -0.0027 | 100 | 5.18 | 40 |  |  | 5.2166 | -0.0001
114.21 | 4.0518 | -0.0026 | 100 | 5.18 | 40 |  |  | 5.2249 | 0
114.31 | 4.0603 | -0.0025 | 100 | 5.18 | 40 |  |  | 5.2334 | 0.0001
114.41 | 4.0685 | -0.0026 | 100 | 5.18 | 40 |  |  | 5.2416 | 0
114.51 | 4.0768 | -0.0026 | 100 | 5.18 | 40 |  |  | 5.2499 | 0
114.61 | 4.0853 | -0.0027 | 100 | 5.18 | 40 |  |  | 5.2584 | -0.0001
114.71 | 4.0936 | -0.0026 | 100 | 5.18 | 40 |  |  | 5.2667 | 0
114.81 | 4.1017 | -0.0026 | 100 | 5.18 | 40 |  |  | 5.2748 | 0
114.91 | 4.1101 | -0.0026 | 100 | 5.18 | 40 |  |  | 5.2832 | 0
115.01 | 4.1185 | -0.0026 | 100 | 5.18 | 40 |  |  | 5.2916 | 0
115.11 | 4.1268 | -0.0026 | 100 | 5.18 | 40 |  |  | 5.2999 | 0
115.21 | 4.135 | -0.0028 | 100 | 5.18 | 40 |  |  | 5.3081 | -0.0002
115.31 | 4.1435 | -0.0026 | 100 | 5.18 | 40 |  |  | 5.3166 | 0
115.41 | 4.152 | -0.0027 | 100 | 5.18 | 40 |  |  | 5.3251 | -0.0001
115.51 | 4.1601 | -0.0025 | 100 | 5.18 | 40 |  |  | 5.3332 | 0.0001
115.61 | 4.1685 | -0.0026 | 100 | 5.18 | 40 |  |  | 5.3416 | 0
115.71 | 4.1768 | -0.0026 | 100 | 5.18 | 40 |  |  | 5.3499 | 0
115.81 | 4.1852 | -0.0028 | 100 | 5.18 | 40 |  |  | 5.3583 | -0.0002
115.91 | 4.1934 | -0.0024 | 100 | 5.18 | 40 |  |  | 5.3665 | 0.0002
116.01 | 4.2019 | -0.0026 | 100 | 5.18 | 40 |  |  | 5.375 | 0
116.11 | 4.2102 | -0.0026 | 100 | 5.18 | 40 |  |  | 5.3833 | 0
116.21 | 4.2185 | -0.0026 | 100 | 5.18 | 40 |  |  | 5.3916 | 0
116.31 | 4.227 | -0.0025 | 100 | 5.18 | 40 |  |  | 5.4001 | 0.0001
116.41 | 4.2352 | -0.0025 | 100 | 5.18 | 40 |  |  | 5.4083 | 0.0001
116.51 | 4.2433 | -0.0027 | 100 | 5.18 | 40 |  |  | 5.4164 | -0.0001
116.61 | 4.2518 | -0.0027 | 100 | 5.18 | 40 |  |  | 5.4249 | -0.0001
116.71 | 4.2602 | -0.0026 | 100 | 5.18 | 40 |  |  | 5.4333 | 0
116.81 | 4.2684 | -0.0027 | 100 | 5.18 | 40 |  |  | 5.4415 | -0.0001
116.91 | 4.2769 | -0.0026 | 100 | 5.18 | 40 |  |  | 5.45 | 0
117.01 | 4.2853 | -0.0027 | 100 | 5.18 | 40 |  |  | 5.4584 | -0.0001
117.11 | 4.2934 | -0.0026 | 100 | 5.18 | 40 |  |  | 5.4665 | 0
117.21 | 4.3018 | -0.0028 | 100 | 5.18 | 40 |  |  | 5.4749 | -0.0002
117.31 | 4.3103 | -0.0027 | 100 | 5.18 | 40 |  |  | 5.4834 | -0.0001
117.41 | 4.3185 | -0.0026 | 100 | 5.18 | 40 |  |  | 5.4916 | 0
117.51 | 4.3267 | -0.0026 | 100 | 5.18 | 40 |  |  | 5.4998 | 0
117.61 | 4.3353 | -0.0026 | 100 | 5.18 | 40 |  |  | 5.5084 | 0
117.71 | 4.3435 | -0.0026 | 100 | 5.18 | 40 |  |  | 5.5166 | 0
117.81 | 4.3517 | -0.0026 | 100 | 5.18 | 40 |  |  | 5.5248 | 0
117.91 | 4.3601 | -0.0026 | 100 | 5.18 | 40 |  |  | 5.5332 | 0
118.01 | 4.3685 | -0.0026 | 100 | 5.18 | 40 |  |  | 5.5416 | 0
118.11 | 4.3768 | -0.0026 | 100 | 5.18 | 40 |  |  | 5.5499 | 0
118.21 | 4.385 | -0.0024 | 100 | 5.18 | 40 |  |  | 5.5581 | 0.0002
118.31 | 4.3935 | -0.0027 | 100 | 5.18 | 40 |  |  | 5.5666 | -0.0001
118.41 | 4.402 | -0.0028 | 100 | 5.18 | 40 |  |  | 5.5751 | -0.0002
118.51 | 4.4101 | -0.0024 | 100 | 5.18 | 40 |  |  | 5.5832 | 0.0002
118.61 | 4.4185 | -0.0025 | 100 | 5.18 | 40 |  |  | 5.5916 | 0.0001
118.71 | 4.4268 | -0.0026 | 100 | 5.18 | 40 |  |  | 5.5999 | 0
118.81 | 4.4351 | -0.0026 | 100 | 5.18 | 40 |  |  | 5.6082 | 0
118.91 | 4.4434 | -0.0027 | 100 | 5.18 | 40 |  |  | 5.6165 | -0.0001
119.01 | 4.452 | -0.0024 | 100 | 5.18 | 40 |  |  | 5.6251 | 0.0002
119.11 | 4.4602 | -0.0027 | 100 | 5.18 | 40 |  |  | 5.6333 | -0.0001
119.21 | 4.4685 | -0.0026 | 100 | 5.18 | 40 |  |  | 5.6416 | 0
119.31 | 4.4768 | -0.0025 | 100 | 5.18 | 40 |  |  | 5.6499 | 0.0001
119.41 | 4.4852 | -0.0027 | 100 | 5.18 | 40 |  |  | 5.6583 | -0.0001
119.51 | 4.4933 | -0.0026 | 100 | 5.18 | 40 |  |  | 5.6664 | 0
119.61 | 4.5018 | -0.0026 | 100 | 5.18 | 40 |  |  | 5.6749 | 0
119.71 | 4.5103 | -0.0027 | 100 | 5.18 | 40 |  |  | 5.6834 | -0.0001
119.81 | 4.5184 | -0.0025 | 100 | 5.18 | 40 |  |  | 5.6915 | 0.0001
119.91 | 4.5268 | -0.0026 | 100 | 5.18 | 40 |  |  | 5.6999 | 0
120.01 | 4.5353 | -0.0026 | 100 | 5.18 | 40 |  |  | 5.7084 | 0
120.11 | 4.5435 | -0.0025 | 100 | 5.18 | 40 |  |  | 5.7166 | 0.0001
120.21 | 4.5518 | -0.0027 | 100 | 5.18 | 40 |  |  | 5.7249 | -0.0001
120.31 | 4.5602 | -0.0026 | 100 | 5.18 | 40 |  |  | 5.7333 | 0
120.41 | 4.5685 | -0.0026 | 100 | 5.18 | 40 |  |  | 5.7416 | 0
120.51 | 4.5767 | -0.0026 | 100 | 5.18 | 40 |  |  | 5.7498 | 0
120.61 | 4.5853 | -0.0025 | 100 | 5.18 | 40 |  |  | 5.7584 | 0.0001
120.71 | 4.5936 | -0.0026 | 100 | 5.18 | 40 |  |  | 5.7667 | 0
120.81 | 4.6017 | -0.0025 | 100 | 5.18 | 40 |  |  | 5.7748 | 0.0001
120.91 | 4.6101 | -0.0024 | 100 | 5.18 | 40 |  |  | 5.7832 | 0.0002
121.01 | 4.6185 | -0.0025 | 100 | 5.18 | 40 |  |  | 5.7916 | 0.0001
121.11 | 4.6268 | -0.0026 | 100 | 5.18 | 40 |  |  | 5.7999 | 0
121.21 | 4.6351 | -0.0024 | 100 | 5.18 | 40 |  |  | 5.8082 | 0.0002
121.31 | 4.6435 | -0.0027 | 100 | 5.18 | 40 |  |  | 5.8166 | -0.0001
121.41 | 4.652 | -0.0028 | 100 | 5.18 | 40 |  |  | 5.8251 | -0.0002
121.51 | 4.66 | -0.0024 | 100 | 5.18 | 40 |  |  | 5.8331 | 0.0002
121.61 | 4.6685 | -0.0026 | 100 | 5.18 | 40 |  |  | 5.8416 | 0
121.71 | 4.6769 | -0.0025 | 100 | 5.18 | 40 |  |  | 5.85 | 0.0001
121.81 | 4.6851 | -0.0028 | 100 | 5.18 | 40 |  |  | 5.8582 | -0.0002
121.91 | 4.6935 | -0.0024 | 100 | 5.18 | 40 |  |  | 5.8666 | 0.0002
122.01 | 4.7019 | -0.0025 | 100 | 5.18 | 40 |  |  | 5.875 | 0.0001
122.11 | 4.7103 | -0.0025 | 100 | 5.18 | 40 |  |  | 5.8834 | 0.0001
122.21 | 4.7185 | -0.0027 | 100 | 5.18 | 40 |  |  | 5.8916 | -0.0001
122.31 | 4.727 | -0.0025 | 100 | 5.18 | 40 |  |  | 5.9001 | 0.0001
122.41 | 4.7352 | -0.0025 | 100 | 5.18 | 40 |  |  | 5.9083 | 0.0001
122.51 | 4.7433 | -0.0026 | 100 | 5.18 | 40 |  |  | 5.9164 | 0
122.61 | 4.7518 | -0.0026 | 100 | 5.18 | 40 |  |  | 5.9249 | 0
122.71 | 4.7602 | -0.0026 | 100 | 5.18 | 40 |  |  | 5.9333 | 0
122.81 | 4.7685 | -0.0026 | 100 | 5.18 | 40 |  |  | 5.9416 | 0
122.91 | 4.7768 | -0.0027 | 100 | 5.18 | 40 |  |  | 5.9499 | -0.0001
123.01 | 4.7853 | -0.0028 | 100 | 5.18 | 40 |  |  | 5.9584 | -0.0002
123.11 | 4.7934 | -0.0027 | 100 | 5.18 | 40 |  |  | 5.9665 | -0.0001
123.21 | 4.8018 | -0.0026 | 100 | 5.18 | 40 |  |  | 5.9749 | 0
123.31 | 4.8103 | -0.0027 | 100 | 5.18 | 40 |  |  | 5.9834 | -0.0001
123.41 | 4.8185 | -0.0026 | 100 | 5.18 | 40 |  |  | 5.9916 | 0
123.51 | 4.8268 | -0.0025 | 100 | 5.18 | 40 |  |  | 5.9999 | 0.0001
123.61 | 4.8353 | -0.0024 | 100 | 5.18 | 40 |  |  | 6.0084 | 0.0002
123.71 | 4.8436 | -0.0027 | 100 | 5.18 | 40 |  |  | 6.0167 | -0.0001
123.81 | 4.8518 | -0.0026 | 100 | 5.18 | 40 |  |  | 6.0249 | 0
123.91 | 4.8601 | -0.0026 | 100 | 5.18 | 40 |  |  | 6.0332 | 0
124.01 | 4.8685 | -0.0027 | 100 | 5.18 | 40 |  |  | 6.0416 | -0.0001
124.11 | 4.8767 | -0.0026 | 100 | 5.18 | 40 |  |  | 6.0498 | 0
124.21 | 4.885 | -0.0027 | 100 | 5.18 | 40 |  |  | 6.0581 | -0.0001
124.31 | 4.8935 | -0.0025 | 100 | 5.18 | 40 |  |  | 6.0666 | 0.0001
124.41 | 4.902 | -0.0025 | 100 | 5.18 | 40 |  |  | 6.0751 | 0.0001
124.51 | 4.9101 | -0.0025 | 100 | 5.18 | 40 |  |  | 6.0832 | 0.0001
124.61 | 4.9185 | -0.0026 | 100 | 5.18 | 40 |  |  | 6.0916 | 0
124.71 | 4.9268 | -0.0026 | 100 | 5.18 | 40 |  |  | 6.0999 | 0
124.81 | 4.9351 | -0.0026 | 100 | 5.18 | 40 |  |  | 6.1082 | 0
124.91 | 4.9435 | -0.0025 | 100 | 5.18 | 40 |  |  | 6.1166 | 0.0001
125.01 | 4.9519 | -0.0025 | 100 | 5.18 | 40 |  |  | 6.125 | 0.0001
125.11 | 4.9602 | -0.0025 | 100 | 5.18 | 40 |  |  | 6.1333 | 0.0001
125.21 | 4.9685 | -0.0025 | 100 | 5.18 | 40 |  |  | 6.1416 | 0.0001
125.31 | 4.9768 | -0.0024 | 100 | 5.18 | 40 |  |  | 6.1499 | 0.0002
125.41 | 4.9851 | -0.0027 | 100 | 5.18 | 40 |  |  | 6.1582 | -0.0001
125.51 | 4.9933 | -0.0026 | 100 | 5.18 | 40 |  |  | 6.1664 | 0
125.61 | 5.0018 | -0.0025 | 100 | 5.18 | 40 |  |  | 6.1749 | 0.0001
125.71 | 5.0102 | -0.0027 | 100 | 5.18 | 40 |  |  | 6.1833 | -0.0001
125.79 | 5.0171 | -0.0024 | 100 | 5.18 | 40 |  |  | 6.1902 | 0.0002

## plaster 5.1_19
Results Table 1
| Specimen label | Maximum Load | Flexure stress at Maximum Load | Support span | Thickness | Width
|  | (kN) | (N/mm^2) | (mm) | (mm) | (mm) |  |  |  | Area
7 | 5.1.19 | 0.0414 | 6.2088 | 100 | 5.79 | 40 |  |  |  | 0.0002316
Time | Displacement | Force | Support span | Thickness | Width | Stress | Strain | Displacement | Force | Area/FE | FT |  | slope |  | E
(s) | (mm) | (kN) | (mm) | (mm) | (mm) | (Mpa) | (-) | (mm) | (kN) | KNmm/J | J/m2 | KJ/m2 | KN/mm | N/mm | N/mm2(Mpa) | Gpa
0 |  |  | 100 | 5.79 | 40 | 0 | 0 | 0.4829 | 0.0011 | 0 | 25.9726 | 0.0259726 | 0.1292722 | 129.2722 | 4162.454 | 4.162454
0.1 |  |  | 100 | 5.79 | 40 | 0 | 0 | 0.4862 | 0.001 | 0
0.2 |  |  | 100 | 5.79 | 40 | 0 | 0 | 0.4857 | 0.0008 | 0
0.3 |  |  | 100 | 5.79 | 40 | 0 | 0 | 0.4855 | 0.0008 | 0
0.4 |  |  | 100 | 5.79 | 40 | 0 | 0 | 0.4855 | 0.0009 | 0
0.5 |  |  | 100 | 5.79 | 40 | 0 | 0 | 0.4855 | 0.0008 | 0
0.6 |  |  | 100 | 5.79 | 40 | 0 | 0 | 0.4861 | 0.001 | 0
0.7 |  |  | 100 | 5.79 | 40 | 0 | 0 | 0.4873 | 0.0011 | 0
0.8 |  |  | 100 | 5.79 | 40 | 0 | 0 | 0.4889 | 0.0014 | 0
0.9 |  |  | 100 | 5.79 | 40 | 0 | 0 | 0.4897 | 0.0011 | 0
1 |  |  | 100 | 5.79 | 40 | 0 | 0 | 0.4908 | 0.0011 | 0
1.1 |  |  | 100 | 5.79 | 40 | 0 | 0 | 0.4915 | 0.0011 | 0
1.2 |  |  | 100 | 5.79 | 40 | 0 | 0 | 0.4923 | 0.0012 | 0
1.3 |  |  | 100 | 5.79 | 40 | 0 | 0 | 0.4931 | 0.0012 | 0
1.4 |  |  | 100 | 5.79 | 40 | 0 | 0 | 0.4941 | 0.0012 | 0
1.5 |  |  | 100 | 5.79 | 40 | 0 | 0 | 0.4948 | 0.0013 | 0
1.6 |  |  | 100 | 5.79 | 40 | 0 | 0 | 0.4956 | 0.0011 | 0
1.7 |  |  | 100 | 5.79 | 40 | 0 | 0 | 0.4967 | 0.0011 | 0
1.8 |  |  | 100 | 5.79 | 40 | 0 | 0 | 0.4974 | 0.0011 | 0
1.9 |  |  | 100 | 5.79 | 40 | 0 | 0 | 0.4981 | 0.0011 | 0
2 |  |  | 100 | 5.79 | 40 | 0 | 0 | 0.4989 | 0.0011 | 0
2.1 |  |  | 100 | 5.79 | 40 | 0 | 0 | 0.4999 | 0.0012 | 0
2.2 |  |  | 100 | 5.79 | 40 | 0 | 0 | 0.5006 | 0.0012 | 0
2.3 |  |  | 100 | 5.79 | 40 | 0 | 0 | 0.5014 | 0.0014 | 0
2.4 |  |  | 100 | 5.79 | 40 | 0 | 0 | 0.5024 | 0.0013 | 0
2.5 |  |  | 100 | 5.79 | 40 | 0 | 0 | 0.5033 | 0.0014 | 0
2.6 |  |  | 100 | 5.79 | 40 | 0 | 0 | 0.5039 | 0.0012 | 0
2.7 |  |  | 100 | 5.79 | 40 | 0 | 0 | 0.5048 | 0.0013 | 0
2.8 |  |  | 100 | 5.79 | 40 | 0 | 0 | 0.5059 | 0.0014 | 0
2.9 |  |  | 100 | 5.79 | 40 | 0 | 0 | 0.5065 | 0.0012 | 0
3 |  |  | 100 | 5.79 | 40 | 0 | 0 | 0.5073 | 0.0011 | 0
3.1 |  |  | 100 | 5.79 | 40 | 0 | 0 | 0.5083 | 0.0014 | 0
3.2 |  |  | 100 | 5.79 | 40 | 0 | 0 | 0.5091 | 0.0012 | 0
3.3 |  |  | 100 | 5.79 | 40 | 0 | 0 | 0.5098 | 0.0011 | 0
3.4 |  |  | 100 | 5.79 | 40 | 0 | 0 | 0.5105 | 0.0013 | 0
3.5 |  |  | 100 | 5.79 | 40 | 0 | 0 | 0.5116 | 0.0013 | 0
3.6 |  |  | 100 | 5.79 | 40 | 0 | 0 | 0.5124 | 0.0016 | 0
3.7 |  |  | 100 | 5.79 | 40 | 0 | 0 | 0.5131 | 0.0015 | 0
3.8 |  |  | 100 | 5.79 | 40 | 0 | 0 | 0.5141 | 0.0015 | 0
3.9 |  |  | 100 | 5.79 | 40 | 0 | 0 | 0.5149 | 0.0014 | 0
4 |  |  | 100 | 5.79 | 40 | 0 | 0 | 0.5156 | 0.0016 | 0
4.1 |  |  | 100 | 5.79 | 40 | 0 | 0 | 0.5164 | 0.0014 | 0
4.2 |  |  | 100 | 5.79 | 40 | 0 | 0 | 0.5174 | 0.0013 | 0
4.3 |  |  | 100 | 5.79 | 40 | 0 | 0 | 0.5182 | 0.0014 | 0
4.4 |  |  | 100 | 5.79 | 40 | 0 | 0 | 0.5189 | 0.0014 | 0
4.5 |  |  | 100 | 5.79 | 40 | 0 | 0 | 0.5198 | 0.0013 | 0
4.6 |  |  | 100 | 5.79 | 40 | 0 | 0 | 0.5209 | 0.0016 | 0
4.7 |  |  | 100 | 5.79 | 40 | 0 | 0 | 0.5215 | 0.0012 | 0
4.8 |  |  | 100 | 5.79 | 40 | 0 | 0 | 0.5221 | 0.0016 | 0
4.9 |  |  | 100 | 5.79 | 40 | 0 | 0 | 0.5233 | 0.0015 | 0
5 |  |  | 100 | 5.79 | 40 | 0 | 0 | 0.5241 | 0.0014 | 0
5.1 |  |  | 100 | 5.79 | 40 | 0 | 0 | 0.5248 | 0.0014 | 0
5.2 |  |  | 100 | 5.79 | 40 | 0 | 0 | 0.5256 | 0.0017 | 0
5.3 |  |  | 100 | 5.79 | 40 | 0 | 0 | 0.5266 | 0.0016 | 0
5.4 |  |  | 100 | 5.79 | 40 | 0 | 0 | 0.5273 | 0.0014 | 0
5.5 |  |  | 100 | 5.79 | 40 | 0 | 0 | 0.5281 | 0.0015 | 0
5.6 |  |  | 100 | 5.79 | 40 | 0 | 0 | 0.529 | 0.0016 | 0
5.7 |  |  | 100 | 5.79 | 40 | 0 | 0 | 0.5299 | 0.0015 | 0
5.8 |  |  | 100 | 5.79 | 40 | 0 | 0 | 0.5306 | 0.0014 | 0
5.9 |  |  | 100 | 5.79 | 40 | 0 | 0 | 0.5315 | 0.0014 | 0
6 |  |  | 100 | 5.79 | 40 | 0 | 0 | 0.5326 | 0.0014 | 0
6.1 |  |  | 100 | 5.79 | 40 | 0 | 0 | 0.5332 | 0.0015 | 0
6.2 |  |  | 100 | 5.79 | 40 | 0 | 0 | 0.5339 | 0.0014 | 0
6.3 |  |  | 100 | 5.79 | 40 | 0 | 0 | 0.5348 | 0.0016 | 0
6.4 |  |  | 100 | 5.79 | 40 | 0 | 0 | 0.5358 | 0.0015 | 0
6.5 |  |  | 100 | 5.79 | 40 | 0 | 0 | 0.5365 | 0.0016 | 0
6.6 |  |  | 100 | 5.79 | 40 | 0 | 0 | 0.5373 | 0.0014 | 0
6.7 |  |  | 100 | 5.79 | 40 | 0 | 0 | 0.5383 | 0.0015 | 0
6.8 |  |  | 100 | 5.79 | 40 | 0 | 0 | 0.5391 | 0.0015 | 0
6.9 |  |  | 100 | 5.79 | 40 | 0 | 0 | 0.5398 | 0.0016 | 0
7 |  |  | 100 | 5.79 | 40 | 0 | 0 | 0.5406 | 0.0016 | 0
7.1 |  |  | 100 | 5.79 | 40 | 0 | 0 | 0.5416 | 0.0017 | 0
7.2 |  |  | 100 | 5.79 | 40 | 0 | 0 | 0.5423 | 0.0014 | 0
7.3 |  |  | 100 | 5.79 | 40 | 0 | 0 | 0.5431 | 0.0016 | 0
7.4 |  |  | 100 | 5.79 | 40 | 0 | 0 | 0.5442 | 0.0016 | 0
7.5 |  |  | 100 | 5.79 | 40 | 0 | 0 | 0.5449 | 0.0015 | 0
7.6 |  |  | 100 | 5.79 | 40 | 0 | 0 | 0.5456 | 0.0015 | 0
7.7 |  |  | 100 | 5.79 | 40 | 0 | 0 | 0.5464 | 0.0016 | 0
7.8 |  |  | 100 | 5.79 | 40 | 0 | 0 | 0.5475 | 0.0017 | 0
7.9 |  |  | 100 | 5.79 | 40 | 0 | 0 | 0.5482 | 0.0017 | 0
8 |  |  | 100 | 5.79 | 40 | 0 | 0 | 0.5489 | 0.0017 | 0
8.1 |  |  | 100 | 5.79 | 40 | 0 | 0 | 0.5499 | 0.0016 | 0
8.2 |  |  | 100 | 5.79 | 40 | 0 | 0 | 0.5508 | 0.0017 | 0
8.3 |  |  | 100 | 5.79 | 40 | 0 | 0 | 0.5515 | 0.0017 | 0
8.4 |  |  | 100 | 5.79 | 40 | 0 | 0 | 0.5522 | 0.0018 | 0
8.5 |  |  | 100 | 5.79 | 40 | 0 | 0 | 0.5532 | 0.0017 | 0
8.6 |  |  | 100 | 5.79 | 40 | 0 | 0 | 0.554 | 0.0017 | 0
8.7 |  |  | 100 | 5.79 | 40 | 0 | 0 | 0.5547 | 0.0018 | 0
8.8 |  |  | 100 | 5.79 | 40 | 0 | 0 | 0.5558 | 0.0019 | 0
8.9 |  |  | 100 | 5.79 | 40 | 0 | 0 | 0.5566 | 0.0018 | 0
9 |  |  | 100 | 5.79 | 40 | 0 | 0 | 0.5573 | 0.0015 | 0
9.1 |  |  | 100 | 5.79 | 40 | 0 | 0 | 0.558 | 0.0017 | 0
9.2 |  |  | 100 | 5.79 | 40 | 0 | 0 | 0.5591 | 0.0018 | 0
9.3 |  |  | 100 | 5.79 | 40 | 0 | 0 | 0.56 | 0.0021 | 0
9.4 |  |  | 100 | 5.79 | 40 | 0 | 0 | 0.5606 | 0.0016 | 0
9.5 |  |  | 100 | 5.79 | 40 | 0 | 0 | 0.5615 | 0.0018 | 0
9.6 |  |  | 100 | 5.79 | 40 | 0 | 0 | 0.5624 | 0.0017 | 0
9.7 |  |  | 100 | 5.79 | 40 | 0 | 0 | 0.5631 | 0.0018 | 0
9.8 |  |  | 100 | 5.79 | 40 | 0 | 0 | 0.5639 | 0.0017 | 0
9.9 |  |  | 100 | 5.79 | 40 | 0 | 0 | 0.5649 | 0.0019 | 0
10 |  |  | 100 | 5.79 | 40 | 0 | 0 | 0.5657 | 0.002 | 0
10.1 |  |  | 100 | 5.79 | 40 | 0 | 0 | 0.5663 | 0.0017 | 0
10.2 |  |  | 100 | 5.79 | 40 | 0 | 0 | 0.5674 | 0.002 | 0
10.3 |  |  | 100 | 5.79 | 40 | 0 | 0 | 0.5684 | 0.0018 | 0
10.4 |  |  | 100 | 5.79 | 40 | 0 | 0 | 0.569 | 0.0019 | 0
10.5 |  |  | 100 | 5.79 | 40 | 0 | 0 | 0.5697 | 0.0017 | 0
10.6 |  |  | 100 | 5.79 | 40 | 0 | 0 | 0.5707 | 0.0018 | 0
10.7 |  |  | 100 | 5.79 | 40 | 0 | 0 | 0.5717 | 0.0021 | 0
10.8 |  |  | 100 | 5.79 | 40 | 0 | 0 | 0.5723 | 0.0018 | 0
10.9 |  |  | 100 | 5.79 | 40 | 0 | 0 | 0.5731 | 0.002 | 0
11 |  |  | 100 | 5.79 | 40 | 0 | 0 | 0.5741 | 0.0017 | 0
11.1 |  |  | 100 | 5.79 | 40 | 0 | 0 | 0.5749 | 0.0017 | 0
11.2 |  |  | 100 | 5.79 | 40 | 0 | 0 | 0.5756 | 0.0018 | 0
11.3 |  |  | 100 | 5.79 | 40 | 0 | 0 | 0.5765 | 0.0018 | 0
11.4 |  |  | 100 | 5.79 | 40 | 0 | 0 | 0.5774 | 0.002 | 0
11.5 |  |  | 100 | 5.79 | 40 | 0 | 0 | 0.5781 | 0.0021 | 0
11.6 |  |  | 100 | 5.79 | 40 | 0 | 0 | 0.5789 | 0.002 | 0
11.7 |  |  | 100 | 5.79 | 40 | 0 | 0 | 0.58 | 0.002 | 0
11.8 |  |  | 100 | 5.79 | 40 | 0 | 0 | 0.5808 | 0.002 | 0
11.9 |  |  | 100 | 5.79 | 40 | 0 | 0 | 0.5814 | 0.0019 | 0
12 |  |  | 100 | 5.79 | 40 | 0 | 0 | 0.5822 | 0.0018 | 0
12.1 |  |  | 100 | 5.79 | 40 | 0 | 0 | 0.5834 | 0.002 | 0
12.2 |  |  | 100 | 5.79 | 40 | 0 | 0 | 0.5841 | 0.002 | 0
12.3 |  |  | 100 | 5.79 | 40 | 0 | 0 | 0.5848 | 0.0019 | 0
12.4 |  |  | 100 | 5.79 | 40 | 0 | 0 | 0.5858 | 0.002 | 0
12.5 |  |  | 100 | 5.79 | 40 | 0 | 0 | 0.5866 | 0.0018 | 0
12.6 |  |  | 100 | 5.79 | 40 | 0 | 0 | 0.5873 | 0.0021 | 0
12.7 |  |  | 100 | 5.79 | 40 | 0 | 0 | 0.5881 | 0.0022 | 0
12.8 |  |  | 100 | 5.79 | 40 | 0 | 0 | 0.589 | 0.0022 | 0
12.9 |  |  | 100 | 5.79 | 40 | 0 | 0 | 0.5897 | 0.0022 | 0
13 |  |  | 100 | 5.79 | 40 | 0 | 0 | 0.5905 | 0.002 | 0
13.1 |  |  | 100 | 5.79 | 40 | 0 | 0 | 0.5916 | 0.002 | 0
13.2 |  |  | 100 | 5.79 | 40 | 0 | 0 | 0.5925 | 0.002 | 0
13.3 |  |  | 100 | 5.79 | 40 | 0 | 0 | 0.5931 | 0.0022 | 0
13.4 |  |  | 100 | 5.79 | 40 | 0 | 0 | 0.5938 | 0.002 | 0
13.5 |  |  | 100 | 5.79 | 40 | 0 | 0 | 0.595 | 0.002 | 0
13.6 |  |  | 100 | 5.79 | 40 | 0 | 0 | 0.5958 | 0.0022 | 0
13.7 |  |  | 100 | 5.79 | 40 | 0 | 0 | 0.5964 | 0.0021 | 0
13.8 |  |  | 100 | 5.79 | 40 | 0 | 0 | 0.5974 | 0.0023 | 0
13.9 |  |  | 100 | 5.79 | 40 | 0 | 0 | 0.5983 | 0.0021 | 0
14 |  |  | 100 | 5.79 | 40 | 0 | 0 | 0.599 | 0.0022 | 0
14.1 |  |  | 100 | 5.79 | 40 | 0 | 0 | 0.5997 | 0.0021 | 0
14.2 |  |  | 100 | 5.79 | 40 | 0 | 0 | 0.6007 | 0.0022 | 0
14.3 |  |  | 100 | 5.79 | 40 | 0 | 0 | 0.6015 | 0.0024 | 0
14.4 |  |  | 100 | 5.79 | 40 | 0 | 0 | 0.6023 | 0.0021 | 0
14.5 |  |  | 100 | 5.79 | 40 | 0 | 0 | 0.6032 | 0.0023 | 0
14.6 |  |  | 100 | 5.79 | 40 | 0 | 0 | 0.6043 | 0.0022 | 0
14.7 |  |  | 100 | 5.79 | 40 | 0 | 0 | 0.6048 | 0.0021 | 0
14.8 |  |  | 100 | 5.79 | 40 | 0 | 0 | 0.6055 | 0.0023 | 0
14.9 |  |  | 100 | 5.79 | 40 | 0 | 0 | 0.6066 | 0.0022 | 0
15 |  |  | 100 | 5.79 | 40 | 0 | 0 | 0.6074 | 0.0023 | 0
15.1 |  |  | 100 | 5.79 | 40 | 0 | 0 | 0.6081 | 0.0024 | 0
15.2 |  |  | 100 | 5.79 | 40 | 0 | 0 | 0.609 | 0.0021 | 0
15.3 |  |  | 100 | 5.79 | 40 | 0 | 0 | 0.61 | 0.0024 | 0
15.4 |  |  | 100 | 5.79 | 40 | 0 | 0 | 0.6107 | 0.0022 | 0
15.5 |  |  | 100 | 5.79 | 40 | 0 | 0 | 0.6114 | 0.002 | 0
15.6 |  |  | 100 | 5.79 | 40 | 0 | 0 | 0.6123 | 0.0022 | 0
15.7 |  |  | 100 | 5.79 | 40 | 0 | 0 | 0.6132 | 0.0019 | 0
15.8 |  |  | 100 | 5.79 | 40 | 0 | 0 | 0.6139 | 0.0022 | 0
15.9 |  |  | 100 | 5.79 | 40 | 0 | 0 | 0.6148 | 0.0022 | 0
16 |  |  | 100 | 5.79 | 40 | 0 | 0 | 0.6159 | 0.0022 | 0
16.1 |  |  | 100 | 5.79 | 40 | 0 | 0 | 0.6165 | 0.002 | 0
16.2 |  |  | 100 | 5.79 | 40 | 0 | 0 | 0.6172 | 0.0021 | 0
16.3 |  |  | 100 | 5.79 | 40 | 0 | 0 | 0.6181 | 0.0022 | 0
16.4 |  |  | 100 | 5.79 | 40 | 0 | 0 | 0.6192 | 0.0022 | 0
16.5 |  |  | 100 | 5.79 | 40 | 0 | 0 | 0.6198 | 0.0021 | 0
16.6 |  |  | 100 | 5.79 | 40 | 0 | 0 | 0.6206 | 0.002 | 0
16.7 |  |  | 100 | 5.79 | 40 | 0 | 0 | 0.6217 | 0.0022 | 0
16.8 |  |  | 100 | 5.79 | 40 | 0 | 0 | 0.6224 | 0.0022 | 0
16.9 |  |  | 100 | 5.79 | 40 | 0 | 0 | 0.6231 | 0.0022 | 0
17 |  |  | 100 | 5.79 | 40 | 0 | 0 | 0.6239 | 0.0022 | 0
17.1 |  |  | 100 | 5.79 | 40 | 0 | 0 | 0.6249 | 0.002 | 0
17.2 |  |  | 100 | 5.79 | 40 | 0 | 0 | 0.6256 | 0.0023 | 0
17.3 |  |  | 100 | 5.79 | 40 | 0 | 0 | 0.6264 | 0.002 | 0
17.4 |  |  | 100 | 5.79 | 40 | 0 | 0 | 0.6274 | 0.002 | 0
17.5 |  |  | 100 | 5.79 | 40 | 0 | 0 | 0.6282 | 0.0021 | 0
17.6 |  |  | 100 | 5.79 | 40 | 0 | 0 | 0.6289 | 0.0021 | 0
17.7 |  |  | 100 | 5.79 | 40 | 0 | 0 | 0.6297 | 0.0024 | 0
17.8 |  |  | 100 | 5.79 | 40 | 0 | 0 | 0.631 | 0.0022 | 0
17.9 |  |  | 100 | 5.79 | 40 | 0 | 0 | 0.6316 | 0.0024 | 0
18 |  |  | 100 | 5.79 | 40 | 0 | 0 | 0.6323 | 0.0023 | 0
18.1 |  |  | 100 | 5.79 | 40 | 0 | 0 | 0.6333 | 0.0023 | 0
18.2 |  |  | 100 | 5.79 | 40 | 0 | 0 | 0.6341 | 0.0022 | 0
18.3 |  |  | 100 | 5.79 | 40 | 0 | 0 | 0.6348 | 0.0025 | 0
18.4 |  |  | 100 | 5.79 | 40 | 0 | 0 | 0.6356 | 0.0023 | 0
18.5 |  |  | 100 | 5.79 | 40 | 0 | 0 | 0.6365 | 0.0022 | 0
18.6 |  |  | 100 | 5.79 | 40 | 0 | 0 | 0.6373 | 0.0022 | 0
18.7 |  |  | 100 | 5.79 | 40 | 0 | 0 | 0.638 | 0.0023 | 0
18.8 |  |  | 100 | 5.79 | 40 | 0 | 0 | 0.6391 | 0.0023 | 0
18.9 |  |  | 100 | 5.79 | 40 | 0 | 0 | 0.64 | 0.0024 | 0
19 |  |  | 100 | 5.79 | 40 | 0 | 0 | 0.6406 | 0.0025 | 0
19.1 |  |  | 100 | 5.79 | 40 | 0 | 0 | 0.6414 | 0.0023 | 0
19.2 |  |  | 100 | 5.79 | 40 | 0 | 0 | 0.6424 | 0.0025 | 0
19.3 |  |  | 100 | 5.79 | 40 | 0 | 0 | 0.6432 | 0.0022 | 0
19.4 |  |  | 100 | 5.79 | 40 | 0 | 0 | 0.6439 | 0.0025 | 0
19.5 |  |  | 100 | 5.79 | 40 | 0 | 0 | 0.6448 | 0.0024 | 0
19.6 |  |  | 100 | 5.79 | 40 | 0 | 0 | 0.6459 | 0.0025 | 0
19.7 |  |  | 100 | 5.79 | 40 | 0 | 0 | 0.6466 | 0.0024 | 0
19.8 |  |  | 100 | 5.79 | 40 | 0 | 0 | 0.6473 | 0.0023 | 0
19.9 |  |  | 100 | 5.79 | 40 | 0 | 0 | 0.6482 | 0.0025 | 0
20 |  |  | 100 | 5.79 | 40 | 0 | 0 | 0.6491 | 0.0024 | 0
20.1 |  |  | 100 | 5.79 | 40 | 0 | 0 | 0.6497 | 0.0023 | 0
20.2 |  |  | 100 | 5.79 | 40 | 0 | 0 | 0.6506 | 0.0023 | 0
20.3 |  |  | 100 | 5.79 | 40 | 0 | 0 | 0.6516 | 0.0025 | 0
20.4 |  |  | 100 | 5.79 | 40 | 0 | 0 | 0.6523 | 0.0025 | 0
20.5 |  |  | 100 | 5.79 | 40 | 0 | 0 | 0.653 | 0.0026 | 0
20.6 |  |  | 100 | 5.79 | 40 | 0 | 0 | 0.654 | 0.0025 | 0
20.7 |  |  | 100 | 5.79 | 40 | 0 | 0 | 0.655 | 0.0025 | 0
20.8 |  |  | 100 | 5.79 | 40 | 0 | 0 | 0.6556 | 0.0024 | 0
20.9 |  |  | 100 | 5.79 | 40 | 0 | 0 | 0.6564 | 0.0024 | 0
21 |  |  | 100 | 5.79 | 40 | 0 | 0 | 0.6575 | 0.0027 | 0
21.1 |  |  | 100 | 5.79 | 40 | 0 | 0 | 0.6583 | 0.0025 | 0
21.2 |  |  | 100 | 5.79 | 40 | 0 | 0 | 0.659 | 0.0024 | 0
21.3 |  |  | 100 | 5.79 | 40 | 0 | 0 | 0.6598 | 0.0025 | 0
21.4 |  |  | 100 | 5.79 | 40 | 0 | 0 | 0.6607 | 0.0026 | 0
21.5 |  |  | 100 | 5.79 | 40 | 0 | 0 | 0.6614 | 0.0024 | 0
21.6 |  |  | 100 | 5.79 | 40 | 0 | 0 | 0.6622 | 0.0025 | 0
21.7 |  |  | 100 | 5.79 | 40 | 0 | 0 | 0.6633 | 0.0024 | 0
21.8 |  |  | 100 | 5.79 | 40 | 0 | 0 | 0.6641 | 0.0025 | 0
21.9 |  |  | 100 | 5.79 | 40 | 0 | 0 | 0.6648 | 0.0024 | 0
22 |  |  | 100 | 5.79 | 40 | 0 | 0 | 0.6656 | 0.0027 | 0
22.1 |  |  | 100 | 5.79 | 40 | 0 | 0 | 0.6667 | 0.0025 | 0
22.2 |  |  | 100 | 5.79 | 40 | 0 | 0 | 0.6674 | 0.0027 | 0
22.3 |  |  | 100 | 5.79 | 40 | 0 | 0 | 0.6681 | 0.0027 | 0
22.4 |  |  | 100 | 5.79 | 40 | 0 | 0 | 0.6691 | 0.0025 | 0
22.5 |  |  | 100 | 5.79 | 40 | 0 | 0 | 0.6699 | 0.0025 | 0
22.6 |  |  | 100 | 5.79 | 40 | 0 | 0 | 0.6706 | 0.0027 | 0
22.7 |  |  | 100 | 5.79 | 40 | 0 | 0 | 0.6714 | 0.0024 | 0
22.8 |  |  | 100 | 5.79 | 40 | 0 | 0 | 0.6724 | 0.0025 | 0
22.9 |  |  | 100 | 5.79 | 40 | 0 | 0 | 0.6731 | 0.0023 | 0
23 |  |  | 100 | 5.79 | 40 | 0 | 0 | 0.6739 | 0.0025 | 0
23.1 |  |  | 100 | 5.79 | 40 | 0 | 0 | 0.6748 | 0.0025 | 0
23.2 |  |  | 100 | 5.79 | 40 | 0 | 0 | 0.6758 | 0.0024 | 0
23.3 |  |  | 100 | 5.79 | 40 | 0 | 0 | 0.6764 | 0.0026 | 0
23.4 |  |  | 100 | 5.79 | 40 | 0 | 0 | 0.6773 | 0.0024 | 0
23.5 |  |  | 100 | 5.79 | 40 | 0 | 0 | 0.6783 | 0.0026 | 0
23.6 |  |  | 100 | 5.79 | 40 | 0 | 0 | 0.6791 | 0.0023 | 0
23.7 |  |  | 100 | 5.79 | 40 | 0 | 0 | 0.6798 | 0.0025 | 0
23.8 |  |  | 100 | 5.79 | 40 | 0 | 0 | 0.6807 | 0.0026 | 0
23.9 |  |  | 100 | 5.79 | 40 | 0 | 0 | 0.6816 | 0.0026 | 0
24 |  |  | 100 | 5.79 | 40 | 0 | 0 | 0.6823 | 0.0025 | 0
24.1 |  |  | 100 | 5.79 | 40 | 0 | 0 | 0.6831 | 0.0026 | 0
24.2 |  |  | 100 | 5.79 | 40 | 0 | 0 | 0.6841 | 0.0027 | 0
24.3 |  |  | 100 | 5.79 | 40 | 0 | 0 | 0.6849 | 0.0027 | 0
24.4 |  |  | 100 | 5.79 | 40 | 0 | 0 | 0.6855 | 0.0029 | 0
24.5 |  |  | 100 | 5.79 | 40 | 0 | 0 | 0.6866 | 0.0026 | 0
24.6 |  |  | 100 | 5.79 | 40 | 0 | 0 | 0.6875 | 0.0028 | 0
24.7 |  |  | 100 | 5.79 | 40 | 0 | 0 | 0.6881 | 0.0026 | 0
24.8 |  |  | 100 | 5.79 | 40 | 0 | 0 | 0.6889 | 0.0028 | 0
24.9 |  |  | 100 | 5.79 | 40 | 0 | 0 | 0.6898 | 0.0026 | 0
25 |  |  | 100 | 5.79 | 40 | 0 | 0 | 0.6908 | 0.0026 | 0
25.1 |  |  | 100 | 5.79 | 40 | 0 | 0 | 0.6915 | 0.0027 | 0
25.2 |  |  | 100 | 5.79 | 40 | 0 | 0 | 0.6924 | 0.0027 | 0
25.3 |  |  | 100 | 5.79 | 40 | 0 | 0 | 0.6934 | 0.0027 | 0
25.4 |  |  | 100 | 5.79 | 40 | 0 | 0 | 0.6941 | 0.0027 | 0
25.5 |  |  | 100 | 5.79 | 40 | 0 | 0 | 0.6948 | 0.0027 | 0
25.6 |  |  | 100 | 5.79 | 40 | 0 | 0 | 0.6957 | 0.0027 | 0
25.7 |  |  | 100 | 5.79 | 40 | 0 | 0 | 0.6966 | 0.0028 | 0
25.8 |  |  | 100 | 5.79 | 40 | 0 | 0 | 0.6973 | 0.0027 | 0
25.9 |  |  | 100 | 5.79 | 40 | 0 | 0 | 0.6981 | 0.0027 | 0
26 |  |  | 100 | 5.79 | 40 | 0 | 0 | 0.6991 | 0.0028 | 0
26.1 |  |  | 100 | 5.79 | 40 | 0 | 0 | 0.6999 | 0.0026 | 0
26.2 |  |  | 100 | 5.79 | 40 | 0 | 0 | 0.7006 | 0.0026 | 0
26.3 |  |  | 100 | 5.79 | 40 | 0 | 0 | 0.7014 | 0.0025 | 0
26.4 |  |  | 100 | 5.79 | 40 | 0 | 0 | 0.7025 | 0.0026 | 0
26.5 |  |  | 100 | 5.79 | 40 | 0 | 0 | 0.7032 | 0.0026 | 0
26.6 |  |  | 100 | 5.79 | 40 | 0 | 0 | 0.7039 | 0.0025 | 0
26.7 |  |  | 100 | 5.79 | 40 | 0 | 0 | 0.705 | 0.0027 | 0
26.8 |  |  | 100 | 5.79 | 40 | 0 | 0 | 0.7057 | 0.0025 | 0
26.9 |  |  | 100 | 5.79 | 40 | 0 | 0 | 0.7064 | 0.0027 | 0
27 |  |  | 100 | 5.79 | 40 | 0 | 0 | 0.7072 | 0.0026 | 0
27.1 |  |  | 100 | 5.79 | 40 | 0 | 0 | 0.7082 | 0.0024 | 0
27.2 |  |  | 100 | 5.79 | 40 | 0 | 0 | 0.709 | 0.0025 | 0
27.3 |  |  | 100 | 5.79 | 40 | 0 | 0 | 0.7097 | 0.0023 | 0
27.4 |  |  | 100 | 5.79 | 40 | 0 | 0 | 0.7108 | 0.0026 | 0
27.5 |  |  | 100 | 5.79 | 40 | 0 | 0 | 0.7116 | 0.0025 | 0
27.6 |  |  | 100 | 5.79 | 40 | 0 | 0 | 0.7122 | 0.0025 | 0
27.7 |  |  | 100 | 5.79 | 40 | 0 | 0 | 0.7131 | 0.0025 | 0
27.8 |  |  | 100 | 5.79 | 40 | 0 | 0 | 0.7141 | 0.0025 | 0
27.9 |  |  | 100 | 5.79 | 40 | 0 | 0 | 0.7149 | 0.0026 | 0
28 |  |  | 100 | 5.79 | 40 | 0 | 0 | 0.7156 | 0.0026 | 0
28.1 |  |  | 100 | 5.79 | 40 | 0 | 0 | 0.7166 | 0.0024 | 0
28.2 |  |  | 100 | 5.79 | 40 | 0 | 0 | 0.7174 | 0.0023 | 0
28.3 |  |  | 100 | 5.79 | 40 | 0 | 0 | 0.7181 | 0.0024 | 0
28.4 |  |  | 100 | 5.79 | 40 | 0 | 0 | 0.7189 | 0.0027 | 0
28.5 |  |  | 100 | 5.79 | 40 | 0 | 0 | 0.7199 | 0.0025 | 0
28.6 |  |  | 100 | 5.79 | 40 | 0 | 0 | 0.7207 | 0.0025 | 0
28.7 |  |  | 100 | 5.79 | 40 | 0 | 0 | 0.7214 | 0.0024 | 0
28.8 |  |  | 100 | 5.79 | 40 | 0 | 0 | 0.7223 | 0.0025 | 0
28.9 |  |  | 100 | 5.79 | 40 | 0 | 0 | 0.7233 | 0.0027 | 0
29 |  |  | 100 | 5.79 | 40 | 0 | 0 | 0.7239 | 0.0025 | 0
29.1 |  |  | 100 | 5.79 | 40 | 0 | 0 | 0.7246 | 0.0026 | 0
29.2 |  |  | 100 | 5.79 | 40 | 0 | 0 | 0.7258 | 0.0025 | 0
29.3 |  |  | 100 | 5.79 | 40 | 0 | 0 | 0.7266 | 0.0027 | 0
29.4 |  |  | 100 | 5.79 | 40 | 0 | 0 | 0.7273 | 0.0027 | 0
29.5 |  |  | 100 | 5.79 | 40 | 0 | 0 | 0.7282 | 0.0027 | 0
29.6 |  |  | 100 | 5.79 | 40 | 0 | 0 | 0.7292 | 0.0027 | 0
29.7 |  |  | 100 | 5.79 | 40 | 0 | 0 | 0.7299 | 0.0027 | 0
29.8 |  |  | 100 | 5.79 | 40 | 0 | 0 | 0.7306 | 0.0024 | 0
29.9 |  |  | 100 | 5.79 | 40 | 0 | 0 | 0.7316 | 0.0027 | 0
30 |  |  | 100 | 5.79 | 40 | 0 | 0 | 0.7324 | 0.0026 | 0
30.1 |  |  | 100 | 5.79 | 40 | 0 | 0 | 0.7331 | 0.0025 | 0
30.2 |  |  | 100 | 5.79 | 40 | 0 | 0 | 0.7339 | 0.0025 | 0
30.3 |  |  | 100 | 5.79 | 40 | 0 | 0 | 0.735 | 0.0028 | 0
30.4 |  |  | 100 | 5.79 | 40 | 0 | 0 | 0.7357 | 0.0029 | 0
30.5 |  |  | 100 | 5.79 | 40 | 0 | 0 | 0.7364 | 0.0029 | 0
30.6 |  |  | 100 | 5.79 | 40 | 0 | 0 | 0.7373 | 0.0027 | 0
30.7 |  |  | 100 | 5.79 | 40 | 0 | 0 | 0.7383 | 0.0029 | 0
30.8 |  |  | 100 | 5.79 | 40 | 0 | 0 | 0.739 | 0.0027 | 0
30.9 |  |  | 100 | 5.79 | 40 | 0 | 0 | 0.7399 | 0.0028 | 0
31 |  |  | 100 | 5.79 | 40 | 0 | 0 | 0.7409 | 0.0029 | 0
31.1 |  |  | 100 | 5.79 | 40 | 0 | 0 | 0.7416 | 0.0026 | 0
31.2 |  |  | 100 | 5.79 | 40 | 0 | 0 | 0.7423 | 0.0028 | 0
31.3 |  |  | 100 | 5.79 | 40 | 0 | 0 | 0.7431 | 0.0026 | 0
31.4 |  |  | 100 | 5.79 | 40 | 0 | 0 | 0.7441 | 0.0029 | 0
31.5 |  |  | 100 | 5.79 | 40 | 0 | 0 | 0.7448 | 0.0028 | 0
31.6 |  |  | 100 | 5.79 | 40 | 0 | 0 | 0.7456 | 0.0027 | 0
31.7 |  |  | 100 | 5.79 | 40 | 0 | 0 | 0.7467 | 0.0029 | 0
31.8 |  |  | 100 | 5.79 | 40 | 0 | 0 | 0.7474 | 0.0028 | 0
31.9 |  |  | 100 | 5.79 | 40 | 0 | 0 | 0.7481 | 0.0026 | 0
32 |  |  | 100 | 5.79 | 40 | 0 | 0 | 0.7489 | 0.0029 | 0
32.1 |  |  | 100 | 5.79 | 40 | 0 | 0 | 0.75 | 0.0026 | 0
32.2 |  |  | 100 | 5.79 | 40 | 0 | 0 | 0.7507 | 0.0027 | 0
32.3 |  |  | 100 | 5.79 | 40 | 0 | 0 | 0.7514 | 0.0029 | 0
32.4 |  |  | 100 | 5.79 | 40 | 0 | 0 | 0.7524 | 0.0027 | 0
32.5 |  |  | 100 | 5.79 | 40 | 0 | 0 | 0.7533 | 0.0029 | 0
32.6 |  |  | 100 | 5.79 | 40 | 0 | 0 | 0.754 | 0.0029 | 0
32.7 |  |  | 100 | 5.79 | 40 | 0 | 0 | 0.7548 | 0.0029 | 0
32.8 |  |  | 100 | 5.79 | 40 | 0 | 0 | 0.7559 | 0.0031 | 0
32.9 |  |  | 100 | 5.79 | 40 | 0 | 0 | 0.7566 | 0.003 | 0
33 |  |  | 100 | 5.79 | 40 | 0 | 0 | 0.7573 | 0.0029 | 0
33.1 |  |  | 100 | 5.79 | 40 | 0 | 0 | 0.7583 | 0.0028 | 0
33.2 |  |  | 100 | 5.79 | 40 | 0 | 0 | 0.7591 | 0.0027 | 0
33.3 |  |  | 100 | 5.79 | 40 | 0 | 0 | 0.7598 | 0.0029 | 0
33.4 |  |  | 100 | 5.79 | 40 | 0 | 0 | 0.7605 | 0.0027 | 0
33.5 |  |  | 100 | 5.79 | 40 | 0 | 0 | 0.7616 | 0.0028 | 0
33.6 |  |  | 100 | 5.79 | 40 | 0 | 0 | 0.7624 | 0.0029 | 0
33.7 |  |  | 100 | 5.79 | 40 | 0 | 0 | 0.7631 | 0.0028 | 0
33.8 |  |  | 100 | 5.79 | 40 | 0 | 0 | 0.7641 | 0.0029 | 0
33.9 |  |  | 100 | 5.79 | 40 | 0 | 0 | 0.765 | 0.0028 | 0
34 | 0 | 0 | 100 | 5.79 | 40 | 0 | 0 | 0.7656 | 0.0029 | 4e-08
34.1 | 0.0008 | 0.0001 | 100 | 5.79 | 40 | 0.01118598 | 2.7792e-06 | 0.7664 | 0.003 | 2.5e-07
34.2 | 0.0018 | 0.0004 | 100 | 5.79 | 40 | 0.04474393 | 6.2532e-06 | 0.7674 | 0.0033 | 2.4e-07
34.3 | 0.0026 | 0.0002 | 100 | 5.79 | 40 | 0.02237197 | 9.0324e-06 | 0.7682 | 0.0031 | 2.45e-07
34.4 | 0.0033 | 0.0005 | 100 | 5.79 | 40 | 0.05592991 | 1.14642e-05 | 0.7689 | 0.0034 | 4.95e-07
34.5 | 0.0042 | 0.0006 | 100 | 5.79 | 40 | 0.0671159 | 1.45908e-05 | 0.7698 | 0.0035 | 7.15e-07
34.6 | 0.0053 | 0.0007 | 100 | 5.79 | 40 | 0.07830188 | 1.84122e-05 | 0.7709 | 0.0036 | 4.8e-07
34.7 | 0.0059 | 0.0009 | 100 | 5.79 | 40 | 0.1006738 | 2.04966e-05 | 0.7715 | 0.0038 | 5.95e-07
34.8 | 0.0066 | 0.0008 | 100 | 5.79 | 40 | 0.08948786 | 2.29284e-05 | 0.7722 | 0.0037 | 8e-07
34.9 | 0.0076 | 0.0008 | 100 | 5.79 | 40 | 0.08948786 | 2.64024e-05 | 0.7732 | 0.0037 | 8.1e-07
35 | 0.0085 | 0.001 | 100 | 5.79 | 40 | 0.1118598 | 2.9529e-05 | 0.7741 | 0.0039 | 7e-07
35.1 | 0.0092 | 0.001 | 100 | 5.79 | 40 | 0.1118598 | 3.19608e-05 | 0.7748 | 0.0039 | 9.45e-07
35.2 | 0.0101 | 0.0011 | 100 | 5.79 | 40 | 0.1230458 | 3.50874e-05 | 0.7757 | 0.004 | 1.2e-06
35.3 | 0.0111 | 0.0013 | 100 | 5.79 | 40 | 0.1454178 | 3.85614e-05 | 0.7767 | 0.0042 | 9.8e-07
35.4 | 0.0118 | 0.0015 | 100 | 5.79 | 40 | 0.1677897 | 4.09932e-05 | 0.7774 | 0.0044 | 1.05e-06
35.5 | 0.0125 | 0.0015 | 100 | 5.79 | 40 | 0.1677897 | 4.3425e-05 | 0.7781 | 0.0044 | 1.485e-06
35.6 | 0.0134 | 0.0018 | 100 | 5.79 | 40 | 0.2013477 | 4.65516e-05 | 0.779 | 0.0047 | 1.665e-06
35.7 | 0.0143 | 0.0019 | 100 | 5.79 | 40 | 0.2125337 | 4.96782e-05 | 0.7799 | 0.0048 | 1.295e-06
35.8 | 0.015 | 0.0018 | 100 | 5.79 | 40 | 0.2013477 | 5.211e-05 | 0.7806 | 0.0047 | 1.44e-06
35.9 | 0.0158 | 0.0018 | 100 | 5.79 | 40 | 0.2013477 | 5.48892e-05 | 0.7814 | 0.0047 | 2.4e-06
36 | 0.017 | 0.0022 | 100 | 5.79 | 40 | 0.2460916 | 5.9058e-05 | 0.7826 | 0.0051 | 1.32e-06
36.1 | 0.0176 | 0.0022 | 100 | 5.79 | 40 | 0.2460916 | 6.11424e-05 | 0.7832 | 0.0051 | 1.505e-06
36.2 | 0.0183 | 0.0021 | 100 | 5.79 | 40 | 0.2349056 | 6.35742e-05 | 0.7839 | 0.005 | 2.115e-06
36.3 | 0.0192 | 0.0026 | 100 | 5.79 | 40 | 0.2908355 | 6.67008e-05 | 0.7848 | 0.0055 | 2.5e-06
36.4 | 0.0202 | 0.0024 | 100 | 5.79 | 40 | 0.2684636 | 7.01748e-05 | 0.7858 | 0.0053 | 1.75e-06
36.5 | 0.0209 | 0.0026 | 100 | 5.79 | 40 | 0.2908355 | 7.26066e-05 | 0.7865 | 0.0055 | 1.855e-06
36.6 | 0.0216 | 0.0027 | 100 | 5.79 | 40 | 0.3020215 | 7.50384e-05 | 0.7872 | 0.0056 | 2.85e-06
36.7 | 0.0226 | 0.003 | 100 | 5.79 | 40 | 0.3355795 | 7.85124e-05 | 0.7882 | 0.0059 | 2.655e-06
36.8 | 0.0235 | 0.0029 | 100 | 5.79 | 40 | 0.3243935 | 8.1639e-05 | 0.7891 | 0.0058 | 1.83e-06
36.9 | 0.0241 | 0.0032 | 100 | 5.79 | 40 | 0.3579514 | 8.37234e-05 | 0.7897 | 0.0061 | 2.835e-06
37 | 0.025 | 0.0031 | 100 | 5.79 | 40 | 0.3467655 | 8.685e-05 | 0.7906 | 0.006 | 3.1e-06
37.1 | 0.026 | 0.0031 | 100 | 5.79 | 40 | 0.3467655 | 9.0324e-05 | 0.7916 | 0.006 | 1.95e-06
37.2 | 0.0266 | 0.0034 | 100 | 5.79 | 40 | 0.3803234 | 9.24084e-05 | 0.7922 | 0.0063 | 3.105e-06
37.3 | 0.0275 | 0.0035 | 100 | 5.79 | 40 | 0.3915094 | 9.5535e-05 | 0.7931 | 0.0064 | 3.795e-06
37.4 | 0.0286 | 0.0034 | 100 | 5.79 | 40 | 0.3803234 | 9.93564e-05 | 0.7942 | 0.0063 | 2.52e-06
37.5 | 0.0293 | 0.0038 | 100 | 5.79 | 40 | 0.4250673 | 0.0001017882 | 0.7949 | 0.0067 | 2.695e-06
37.6 | 0.03 | 0.0039 | 100 | 5.79 | 40 | 0.4362533 | 0.00010422 | 0.7956 | 0.0068 | 2.66e-06
37.7 | 0.0307 | 0.0037 | 100 | 5.79 | 40 | 0.4138814 | 0.0001066518 | 0.7963 | 0.0066 | 4.68e-06
37.8 | 0.0319 | 0.0041 | 100 | 5.79 | 40 | 0.4586253 | 0.0001108206 | 0.7975 | 0.007 | 3.32e-06
37.9 | 0.0327 | 0.0042 | 100 | 5.79 | 40 | 0.4698113 | 0.0001135998 | 0.7983 | 0.0071 | 2.55e-06
38 | 0.0333 | 0.0043 | 100 | 5.79 | 40 | 0.4809973 | 0.0001156842 | 0.7989 | 0.0072 | 4.3e-06
38.1 | 0.0343 | 0.0043 | 100 | 5.79 | 40 | 0.4809973 | 0.0001191582 | 0.7999 | 0.0072 | 3.915e-06
38.2 | 0.0352 | 0.0044 | 100 | 5.79 | 40 | 0.4921832 | 0.0001222848 | 0.8008 | 0.0073 | 3.115e-06
38.3 | 0.0359 | 0.0045 | 100 | 5.79 | 40 | 0.5033692 | 0.0001247166 | 0.8015 | 0.0074 | 3.64e-06
38.4 | 0.0367 | 0.0046 | 100 | 5.79 | 40 | 0.5145552 | 0.0001274958 | 0.8023 | 0.0075 | 4.7e-06
38.5 | 0.0377 | 0.0048 | 100 | 5.79 | 40 | 0.5369272 | 0.0001309698 | 0.8033 | 0.0077 | 3.36e-06
38.6 | 0.0384 | 0.0048 | 100 | 5.79 | 40 | 0.5369272 | 0.0001334016 | 0.804 | 0.0077 | 3.395e-06
38.7 | 0.0391 | 0.0049 | 100 | 5.79 | 40 | 0.5481131 | 0.0001358334 | 0.8047 | 0.0078 | 5.555e-06
38.8 | 0.0402 | 0.0052 | 100 | 5.79 | 40 | 0.5816711 | 0.0001396548 | 0.8058 | 0.0081 | 4.12e-06
38.9 | 0.041 | 0.0051 | 100 | 5.79 | 40 | 0.5704851 | 0.000142434 | 0.8066 | 0.008 | 3.675e-06
39 | 0.0417 | 0.0054 | 100 | 5.79 | 40 | 0.6040431 | 0.0001448658 | 0.8073 | 0.0083 | 3.78e-06
39.1 | 0.0424 | 0.0054 | 100 | 5.79 | 40 | 0.6040431 | 0.0001472976 | 0.808 | 0.0083 | 5.995e-06
39.2 | 0.0435 | 0.0055 | 100 | 5.79 | 40 | 0.615229 | 0.000151119 | 0.8091 | 0.0084 | 5.04e-06
39.3 | 0.0444 | 0.0057 | 100 | 5.79 | 40 | 0.637601 | 0.0001542456 | 0.81 | 0.0086 | 3.42e-06
39.4 | 0.045 | 0.0057 | 100 | 5.79 | 40 | 0.637601 | 0.00015633 | 0.8106 | 0.0086 | 5.265e-06
39.5 | 0.0459 | 0.006 | 100 | 5.79 | 40 | 0.671159 | 0.0001594566 | 0.8115 | 0.0089 | 5.4e-06
39.6 | 0.0468 | 0.006 | 100 | 5.79 | 40 | 0.671159 | 0.0001625832 | 0.8124 | 0.0089 | 4.27e-06
39.7 | 0.0475 | 0.0062 | 100 | 5.79 | 40 | 0.6935309 | 0.000165015 | 0.8131 | 0.0091 | 4.96e-06
39.8 | 0.0483 | 0.0062 | 100 | 5.79 | 40 | 0.6935309 | 0.0001677942 | 0.8139 | 0.0091 | 6.25e-06
39.9 | 0.0493 | 0.0063 | 100 | 5.79 | 40 | 0.7047169 | 0.0001712682 | 0.8149 | 0.0092 | 5.12e-06
40 | 0.0501 | 0.0065 | 100 | 5.79 | 40 | 0.7270889 | 0.0001740474 | 0.8157 | 0.0094 | 3.9e-06
40.1 | 0.0507 | 0.0065 | 100 | 5.79 | 40 | 0.7270889 | 0.0001761318 | 0.8163 | 0.0094 | 7.205e-06
40.2 | 0.0518 | 0.0066 | 100 | 5.79 | 40 | 0.7382749 | 0.0001799532 | 0.8174 | 0.0095 | 6.65e-06
40.3 | 0.0528 | 0.0067 | 100 | 5.79 | 40 | 0.7494608 | 0.0001834272 | 0.8184 | 0.0096 | 4.08e-06
40.4 | 0.0534 | 0.0069 | 100 | 5.79 | 40 | 0.7718328 | 0.0001855116 | 0.819 | 0.0098 | 4.795e-06
40.5 | 0.0541 | 0.0068 | 100 | 5.79 | 40 | 0.7606468 | 0.0001879434 | 0.8197 | 0.0097 | 6.95e-06
40.6 | 0.0551 | 0.0071 | 100 | 5.79 | 40 | 0.7942048 | 0.0001914174 | 0.8207 | 0.01 | 7.25e-06
40.7 | 0.0561 | 0.0074 | 100 | 5.79 | 40 | 0.8277627 | 0.0001948914 | 0.8217 | 0.0103 | 4.41e-06
40.8 | 0.0567 | 0.0073 | 100 | 5.79 | 40 | 0.8165767 | 0.0001969758 | 0.8223 | 0.0102 | 5.84e-06
40.9 | 0.0575 | 0.0073 | 100 | 5.79 | 40 | 0.8165767 | 0.000199755 | 0.8231 | 0.0102 | 7.35e-06
41 | 0.0585 | 0.0074 | 100 | 5.79 | 40 | 0.8277627 | 0.000203229 | 0.8241 | 0.0103 | 6e-06
41.1 | 0.0593 | 0.0076 | 100 | 5.79 | 40 | 0.8501347 | 0.0002060082 | 0.8249 | 0.0105 | 5.355e-06
41.2 | 0.06 | 0.0077 | 100 | 5.79 | 40 | 0.8613207 | 0.00020844 | 0.8256 | 0.0106 | 6.24e-06
41.3 | 0.0608 | 0.0079 | 100 | 5.79 | 40 | 0.8836926 | 0.0002112192 | 0.8264 | 0.0108 | 7.9e-06
41.4 | 0.0618 | 0.0079 | 100 | 5.79 | 40 | 0.8836926 | 0.0002146932 | 0.8274 | 0.0108 | 5.6e-06
41.5 | 0.0625 | 0.0081 | 100 | 5.79 | 40 | 0.9060646 | 0.000217125 | 0.8281 | 0.011 | 6.44e-06
41.6 | 0.0633 | 0.008 | 100 | 5.79 | 40 | 0.8948786 | 0.0002199042 | 0.8289 | 0.0109 | 9.84e-06
41.7 | 0.0645 | 0.0084 | 100 | 5.79 | 40 | 0.9396225 | 0.000224073 | 0.8301 | 0.0113 | 5.01e-06
41.8 | 0.0651 | 0.0083 | 100 | 5.79 | 40 | 0.9284366 | 0.0002261574 | 0.8307 | 0.0112 | 5.845e-06
41.9 | 0.0658 | 0.0084 | 100 | 5.79 | 40 | 0.9396225 | 0.0002285892 | 0.8314 | 0.0113 | 6.76e-06
42 | 0.0666 | 0.0085 | 100 | 5.79 | 40 | 0.9508085 | 0.0002313684 | 0.8322 | 0.0114 | 1.038e-05
42.1 | 0.0678 | 0.0088 | 100 | 5.79 | 40 | 0.9843665 | 0.0002355372 | 0.8334 | 0.0117 | 6.195e-06
42.2 | 0.0685 | 0.0089 | 100 | 5.79 | 40 | 0.9955525 | 0.000237969 | 0.8341 | 0.0118 | 6.195e-06
42.3 | 0.0692 | 0.0088 | 100 | 5.79 | 40 | 0.9843665 | 0.0002404008 | 0.8348 | 0.0117 | 8.85e-06
42.4 | 0.0702 | 0.0089 | 100 | 5.79 | 40 | 0.9955525 | 0.0002438748 | 0.8358 | 0.0118 | 7.24e-06
42.5 | 0.071 | 0.0092 | 100 | 5.79 | 40 | 1.02911 | 0.000246654 | 0.8366 | 0.0121 | 6.44e-06
42.6 | 0.0717 | 0.0092 | 100 | 5.79 | 40 | 1.02911 | 0.0002490858 | 0.8373 | 0.0121 | 7.32e-06
42.7 | 0.0725 | 0.0091 | 100 | 5.79 | 40 | 1.017924 | 0.000251865 | 0.8381 | 0.012 | 8.37e-06
42.8 | 0.0734 | 0.0095 | 100 | 5.79 | 40 | 1.062668 | 0.0002549916 | 0.839 | 0.0124 | 7.64e-06
42.9 | 0.0742 | 0.0096 | 100 | 5.79 | 40 | 1.073854 | 0.0002577708 | 0.8398 | 0.0125 | 6.755e-06
43 | 0.0749 | 0.0097 | 100 | 5.79 | 40 | 1.08504 | 0.0002602026 | 0.8405 | 0.0126 | 1.078e-05
43.1 | 0.076 | 0.0099 | 100 | 5.79 | 40 | 1.107412 | 0.000264024 | 0.8416 | 0.0128 | 8.865e-06
43.2 | 0.0769 | 0.0098 | 100 | 5.79 | 40 | 1.096226 | 0.0002671506 | 0.8425 | 0.0127 | 5.97e-06
43.3 | 0.0775 | 0.0101 | 100 | 5.79 | 40 | 1.129784 | 0.000269235 | 0.8431 | 0.013 | 7.035e-06
43.4 | 0.0782 | 0.01 | 100 | 5.79 | 40 | 1.118598 | 0.0002716668 | 0.8438 | 0.0129 | 1.206e-05
43.5 | 0.0794 | 0.0101 | 100 | 5.79 | 40 | 1.129784 | 0.0002758356 | 0.845 | 0.013 | 8.16e-06
43.6 | 0.0802 | 0.0103 | 100 | 5.79 | 40 | 1.152156 | 0.0002786148 | 0.8458 | 0.0132 | 6.21e-06
43.7 | 0.0808 | 0.0104 | 100 | 5.79 | 40 | 1.163342 | 0.0002806992 | 0.8464 | 0.0133 | 1.05e-05
43.8 | 0.0818 | 0.0106 | 100 | 5.79 | 40 | 1.185714 | 0.0002841732 | 0.8474 | 0.0135 | 9.495e-06
43.9 | 0.0827 | 0.0105 | 100 | 5.79 | 40 | 1.174528 | 0.0002872998 | 0.8483 | 0.0134 | 7.455e-06
44 | 0.0834 | 0.0108 | 100 | 5.79 | 40 | 1.208086 | 0.0002897316 | 0.849 | 0.0137 | 7.63e-06
44.1 | 0.0841 | 0.011 | 100 | 5.79 | 40 | 1.230458 | 0.0002921634 | 0.8497 | 0.0139 | 1.09e-05
44.2 | 0.0851 | 0.0108 | 100 | 5.79 | 40 | 1.208086 | 0.0002956374 | 0.8507 | 0.0137 | 8.76e-06
44.3 | 0.0859 | 0.0111 | 100 | 5.79 | 40 | 1.241644 | 0.0002984166 | 0.8515 | 0.014 | 8.92e-06
44.4 | 0.0867 | 0.0112 | 100 | 5.79 | 40 | 1.25283 | 0.0003011958 | 0.8523 | 0.0141 | 1.008e-05
44.5 | 0.0876 | 0.0112 | 100 | 5.79 | 40 | 1.25283 | 0.0003043224 | 0.8532 | 0.0141 | 1.243e-05
44.6 | 0.0887 | 0.0114 | 100 | 5.79 | 40 | 1.275202 | 0.0003081438 | 0.8543 | 0.0143 | 5.7e-06
44.7 | 0.0892 | 0.0114 | 100 | 5.79 | 40 | 1.275202 | 0.0003098808 | 0.8548 | 0.0143 | 8.085e-06
44.8 | 0.0899 | 0.0117 | 100 | 5.79 | 40 | 1.30876 | 0.0003123126 | 0.8555 | 0.0146 | 1.287e-05
44.9 | 0.091 | 0.0117 | 100 | 5.79 | 40 | 1.30876 | 0.000316134 | 0.8566 | 0.0146 | 1.0665e-05
45 | 0.0919 | 0.012 | 100 | 5.79 | 40 | 1.342318 | 0.0003192606 | 0.8575 | 0.0149 | 7.2e-06
45.1 | 0.0925 | 0.012 | 100 | 5.79 | 40 | 1.342318 | 0.000321345 | 0.8581 | 0.0149 | 1.0755e-05
45.2 | 0.0934 | 0.0119 | 100 | 5.79 | 40 | 1.331132 | 0.0003244716 | 0.859 | 0.0148 | 1.2e-05
45.3 | 0.0944 | 0.0121 | 100 | 5.79 | 40 | 1.353504 | 0.0003279456 | 0.86 | 0.015 | 8.47e-06
45.4 | 0.0951 | 0.0121 | 100 | 5.79 | 40 | 1.353504 | 0.0003303774 | 0.8607 | 0.015 | 8.575e-06
45.5 | 0.0958 | 0.0124 | 100 | 5.79 | 40 | 1.387062 | 0.0003328092 | 0.8614 | 0.0153 | 1.116e-05
45.6 | 0.0967 | 0.0124 | 100 | 5.79 | 40 | 1.387062 | 0.0003359358 | 0.8623 | 0.0153 | 1.125e-05
45.7 | 0.0976 | 0.0126 | 100 | 5.79 | 40 | 1.409434 | 0.0003390624 | 0.8632 | 0.0155 | 8.82e-06
45.8 | 0.0983 | 0.0126 | 100 | 5.79 | 40 | 1.409434 | 0.0003414942 | 0.8639 | 0.0155 | 1.016e-05
45.9 | 0.0991 | 0.0128 | 100 | 5.79 | 40 | 1.431806 | 0.0003442734 | 0.8647 | 0.0157 | 1.542e-05
46 | 0.1003 | 0.0129 | 100 | 5.79 | 40 | 1.442992 | 0.0003484422 | 0.8659 | 0.0158 | 7.77e-06
46.1 | 0.1009 | 0.013 | 100 | 5.79 | 40 | 1.454178 | 0.0003505266 | 0.8665 | 0.0159 | 9.205e-06
46.2 | 0.1016 | 0.0133 | 100 | 5.79 | 40 | 1.487736 | 0.0003529584 | 0.8672 | 0.0162 | 1.2015e-05
46.3 | 0.1025 | 0.0134 | 100 | 5.79 | 40 | 1.498922 | 0.000356085 | 0.8681 | 0.0163 | 1.474e-05
46.4 | 0.1036 | 0.0134 | 100 | 5.79 | 40 | 1.498922 | 0.0003599064 | 0.8692 | 0.0163 | 8.04e-06
46.5 | 0.1042 | 0.0134 | 100 | 5.79 | 40 | 1.498922 | 0.0003619908 | 0.8698 | 0.0163 | 1.08e-05
46.6 | 0.105 | 0.0136 | 100 | 5.79 | 40 | 1.521294 | 0.00036477 | 0.8706 | 0.0165 | 1.496e-05
46.7 | 0.1061 | 0.0136 | 100 | 5.79 | 40 | 1.521294 | 0.0003685914 | 0.8717 | 0.0165 | 9.625e-06
46.8 | 0.1068 | 0.0139 | 100 | 5.79 | 40 | 1.554852 | 0.0003710232 | 0.8724 | 0.0168 | 9.66e-06
46.9 | 0.1075 | 0.0137 | 100 | 5.79 | 40 | 1.53248 | 0.000373455 | 0.8731 | 0.0166 | 1.112e-05
47 | 0.1083 | 0.0141 | 100 | 5.79 | 40 | 1.577224 | 0.0003762342 | 0.8739 | 0.017 | 1.405e-05
47.1 | 0.1093 | 0.014 | 100 | 5.79 | 40 | 1.566038 | 0.0003797082 | 0.8749 | 0.0169 | 9.94e-06
47.2 | 0.11 | 0.0144 | 100 | 5.79 | 40 | 1.610781 | 0.00038214 | 0.8756 | 0.0173 | 1.148e-05
47.3 | 0.1108 | 0.0143 | 100 | 5.79 | 40 | 1.599596 | 0.0003849192 | 0.8764 | 0.0172 | 1.43e-05
47.4 | 0.1118 | 0.0143 | 100 | 5.79 | 40 | 1.599596 | 0.0003883932 | 0.8774 | 0.0172 | 1.296e-05
47.5 | 0.1127 | 0.0145 | 100 | 5.79 | 40 | 1.621967 | 0.0003915198 | 0.8783 | 0.0174 | 8.76e-06
47.6 | 0.1133 | 0.0147 | 100 | 5.79 | 40 | 1.644339 | 0.0003936042 | 0.8789 | 0.0176 | 1.3185e-05
47.7 | 0.1142 | 0.0146 | 100 | 5.79 | 40 | 1.633153 | 0.0003967308 | 0.8798 | 0.0175 | 1.764e-05
47.8 | 0.1154 | 0.0148 | 100 | 5.79 | 40 | 1.655525 | 0.0004008996 | 0.881 | 0.0177 | 8.97e-06
47.9 | 0.116 | 0.0151 | 100 | 5.79 | 40 | 1.689083 | 0.000402984 | 0.8816 | 0.018 | 1.0535e-05
48 | 0.1167 | 0.015 | 100 | 5.79 | 40 | 1.677897 | 0.0004054158 | 0.8823 | 0.0179 | 1.52e-05
48.1 | 0.1177 | 0.0154 | 100 | 5.79 | 40 | 1.722641 | 0.0004088898 | 0.8833 | 0.0183 | 1.228e-05
48.2 | 0.1185 | 0.0153 | 100 | 5.79 | 40 | 1.711455 | 0.000411669 | 0.8841 | 0.0182 | 1.078e-05
48.3 | 0.1192 | 0.0155 | 100 | 5.79 | 40 | 1.733827 | 0.0004141008 | 0.8848 | 0.0184 | 1.244e-05
48.4 | 0.12 | 0.0156 | 100 | 5.79 | 40 | 1.745013 | 0.00041688 | 0.8856 | 0.0185 | 1.404e-05
48.5 | 0.1209 | 0.0156 | 100 | 5.79 | 40 | 1.745013 | 0.0004200066 | 0.8865 | 0.0185 | 1.256e-05
48.6 | 0.1217 | 0.0158 | 100 | 5.79 | 40 | 1.767385 | 0.0004227858 | 0.8873 | 0.0187 | 1.1025e-05
48.7 | 0.1224 | 0.0157 | 100 | 5.79 | 40 | 1.756199 | 0.0004252176 | 0.888 | 0.0186 | 1.7545e-05
48.8 | 0.1235 | 0.0162 | 100 | 5.79 | 40 | 1.812129 | 0.000429039 | 0.8891 | 0.0191 | 1.458e-05
48.9 | 0.1244 | 0.0162 | 100 | 5.79 | 40 | 1.812129 | 0.0004321656 | 0.89 | 0.0191 | 9.69e-06
49 | 0.125 | 0.0161 | 100 | 5.79 | 40 | 1.800943 | 0.00043425 | 0.8906 | 0.019 | 1.288e-05
49.1 | 0.1258 | 0.0161 | 100 | 5.79 | 40 | 1.800943 | 0.0004370292 | 0.8914 | 0.019 | 1.625e-05
49.2 | 0.1268 | 0.0164 | 100 | 5.79 | 40 | 1.834501 | 0.0004405032 | 0.8924 | 0.0193 | 1.476e-05
49.3 | 0.1277 | 0.0164 | 100 | 5.79 | 40 | 1.834501 | 0.0004436298 | 0.8933 | 0.0193 | 9.9e-06
49.4 | 0.1283 | 0.0166 | 100 | 5.79 | 40 | 1.856873 | 0.0004457142 | 0.8939 | 0.0195 | 1.4985e-05
49.5 | 0.1292 | 0.0167 | 100 | 5.79 | 40 | 1.868059 | 0.0004488408 | 0.8948 | 0.0196 | 1.8425e-05
49.6 | 0.1303 | 0.0168 | 100 | 5.79 | 40 | 1.879245 | 0.0004526622 | 0.8959 | 0.0197 | 1.1795e-05
49.7 | 0.131 | 0.0169 | 100 | 5.79 | 40 | 1.890431 | 0.000455094 | 0.8966 | 0.0198 | 1.008e-05
49.8 | 0.1316 | 0.0167 | 100 | 5.79 | 40 | 1.868059 | 0.0004571784 | 0.8972 | 0.0196 | 1.695e-05
49.9 | 0.1326 | 0.0172 | 100 | 5.79 | 40 | 1.923989 | 0.0004606524 | 0.8982 | 0.0201 | 1.548e-05
50 | 0.1335 | 0.0172 | 100 | 5.79 | 40 | 1.923989 | 0.000463779 | 0.8991 | 0.0201 | 1.2075e-05
50.1 | 0.1342 | 0.0173 | 100 | 5.79 | 40 | 1.935175 | 0.0004662108 | 0.8998 | 0.0202 | 1.384e-05
50.2 | 0.135 | 0.0173 | 100 | 5.79 | 40 | 1.935175 | 0.00046899 | 0.9006 | 0.0202 | 1.925e-05
50.3 | 0.1361 | 0.0177 | 100 | 5.79 | 40 | 1.979919 | 0.0004728114 | 0.9017 | 0.0206 | 1.062e-05
50.4 | 0.1367 | 0.0177 | 100 | 5.79 | 40 | 1.979919 | 0.0004748958 | 0.9023 | 0.0206 | 1.416e-05
50.5 | 0.1375 | 0.0177 | 100 | 5.79 | 40 | 1.979919 | 0.000477675 | 0.9031 | 0.0206 | 1.5975e-05
50.6 | 0.1384 | 0.0178 | 100 | 5.79 | 40 | 1.991105 | 0.0004808016 | 0.904 | 0.0207 | 1.79e-05
50.7 | 0.1394 | 0.018 | 100 | 5.79 | 40 | 2.013477 | 0.0004842756 | 0.905 | 0.0209 | 1.083e-05
50.8 | 0.14 | 0.0181 | 100 | 5.79 | 40 | 2.024663 | 0.00048636 | 0.9056 | 0.021 | 1.456e-05
50.9 | 0.1408 | 0.0183 | 100 | 5.79 | 40 | 2.047035 | 0.0004891392 | 0.9064 | 0.0212 | 2.013e-05
51 | 0.1419 | 0.0183 | 100 | 5.79 | 40 | 2.047035 | 0.0004929606 | 0.9075 | 0.0212 | 1.2845e-05
51.1 | 0.1426 | 0.0184 | 100 | 5.79 | 40 | 2.058221 | 0.0004953924 | 0.9082 | 0.0213 | 1.2915e-05
51.2 | 0.1433 | 0.0185 | 100 | 5.79 | 40 | 2.069407 | 0.0004978242 | 0.9089 | 0.0214 | 1.6695e-05
51.3 | 0.1442 | 0.0186 | 100 | 5.79 | 40 | 2.080593 | 0.0005009508 | 0.9098 | 0.0215 | 1.683e-05
51.4 | 0.1451 | 0.0188 | 100 | 5.79 | 40 | 2.102965 | 0.0005040774 | 0.9107 | 0.0217 | 1.316e-05
51.5 | 0.1458 | 0.0188 | 100 | 5.79 | 40 | 2.102965 | 0.0005065092 | 0.9114 | 0.0217 | 1.504e-05
51.6 | 0.1466 | 0.0188 | 100 | 5.79 | 40 | 2.102965 | 0.0005092884 | 0.9122 | 0.0217 | 2.079e-05
51.7 | 0.1477 | 0.019 | 100 | 5.79 | 40 | 2.125337 | 0.0005131098 | 0.9133 | 0.0219 | 1.528e-05
51.8 | 0.1485 | 0.0192 | 100 | 5.79 | 40 | 2.147709 | 0.000515889 | 0.9141 | 0.0221 | 1.337e-05
51.9 | 0.1492 | 0.019 | 100 | 5.79 | 40 | 2.125337 | 0.0005183208 | 0.9148 | 0.0219 | 1.528e-05
52 | 0.15 | 0.0192 | 100 | 5.79 | 40 | 2.147709 | 0.0005211 | 0.9156 | 0.0221 | 2.123e-05
52.1 | 0.1511 | 0.0194 | 100 | 5.79 | 40 | 2.170081 | 0.0005249214 | 0.9167 | 0.0223 | 1.3615e-05
52.2 | 0.1518 | 0.0195 | 100 | 5.79 | 40 | 2.181267 | 0.0005273532 | 0.9174 | 0.0224 | 1.3685e-05
52.3 | 0.1525 | 0.0196 | 100 | 5.79 | 40 | 2.192453 | 0.000529785 | 0.9181 | 0.0225 | 2.167e-05
52.4 | 0.1536 | 0.0198 | 100 | 5.79 | 40 | 2.214825 | 0.0005336064 | 0.9192 | 0.0227 | 1.386e-05
52.5 | 0.1543 | 0.0198 | 100 | 5.79 | 40 | 2.214825 | 0.0005360382 | 0.9199 | 0.0227 | 1.393e-05
52.6 | 0.155 | 0.02 | 100 | 5.79 | 40 | 2.237197 | 0.00053847 | 0.9206 | 0.0229 | 1.596e-05
52.7 | 0.1558 | 0.0199 | 100 | 5.79 | 40 | 2.226011 | 0.0005412492 | 0.9214 | 0.0228 | 2.01e-05
52.8 | 0.1568 | 0.0203 | 100 | 5.79 | 40 | 2.270754 | 0.0005447232 | 0.9224 | 0.0232 | 1.4175e-05
52.9 | 0.1575 | 0.0202 | 100 | 5.79 | 40 | 2.259568 | 0.000547155 | 0.9231 | 0.0231 | 1.628e-05
53 | 0.1583 | 0.0205 | 100 | 5.79 | 40 | 2.293126 | 0.0005499342 | 0.9239 | 0.0234 | 1.8495e-05
53.1 | 0.1592 | 0.0206 | 100 | 5.79 | 40 | 2.304312 | 0.0005530608 | 0.9248 | 0.0235 | 2.06e-05
53.2 | 0.1602 | 0.0206 | 100 | 5.79 | 40 | 2.304312 | 0.0005565348 | 0.9258 | 0.0235 | 1.242e-05
53.3 | 0.1608 | 0.0208 | 100 | 5.79 | 40 | 2.326684 | 0.0005586192 | 0.9264 | 0.0237 | 1.872e-05
53.4 | 0.1617 | 0.0208 | 100 | 5.79 | 40 | 2.326684 | 0.0005617458 | 0.9273 | 0.0237 | 2.299e-05
53.5 | 0.1628 | 0.021 | 100 | 5.79 | 40 | 2.349056 | 0.0005655672 | 0.9284 | 0.0239 | 1.47e-05
53.6 | 0.1635 | 0.021 | 100 | 5.79 | 40 | 2.349056 | 0.000567999 | 0.9291 | 0.0239 | 1.477e-05
53.7 | 0.1642 | 0.0212 | 100 | 5.79 | 40 | 2.371428 | 0.0005704308 | 0.9298 | 0.0241 | 1.908e-05
53.8 | 0.1651 | 0.0212 | 100 | 5.79 | 40 | 2.371428 | 0.0005735574 | 0.9307 | 0.0241 | 1.917e-05
53.9 | 0.166 | 0.0214 | 100 | 5.79 | 40 | 2.3938 | 0.000576684 | 0.9316 | 0.0243 | 1.5015e-05
54 | 0.1667 | 0.0215 | 100 | 5.79 | 40 | 2.404986 | 0.0005791158 | 0.9323 | 0.0244 | 1.724e-05
54.1 | 0.1675 | 0.0216 | 100 | 5.79 | 40 | 2.416172 | 0.000581895 | 0.9331 | 0.0245 | 2.16e-05
54.2 | 0.1685 | 0.0216 | 100 | 5.79 | 40 | 2.416172 | 0.000585369 | 0.9341 | 0.0245 | 1.736e-05
54.3 | 0.1693 | 0.0218 | 100 | 5.79 | 40 | 2.438544 | 0.0005881482 | 0.9349 | 0.0247 | 1.314e-05
54.4 | 0.1699 | 0.022 | 100 | 5.79 | 40 | 2.460916 | 0.0005902326 | 0.9355 | 0.0249 | 2.2e-05
54.5 | 0.1709 | 0.022 | 100 | 5.79 | 40 | 2.460916 | 0.0005937066 | 0.9365 | 0.0249 | 2.2e-05
54.6 | 0.1719 | 0.022 | 100 | 5.79 | 40 | 2.460916 | 0.0005971806 | 0.9375 | 0.0249 | 1.326e-05
54.7 | 0.1725 | 0.0222 | 100 | 5.79 | 40 | 2.483288 | 0.000599265 | 0.9381 | 0.0251 | 1.784e-05
54.8 | 0.1733 | 0.0224 | 100 | 5.79 | 40 | 2.50566 | 0.0006020442 | 0.9389 | 0.0253 | 2.007e-05
54.9 | 0.1742 | 0.0222 | 100 | 5.79 | 40 | 2.483288 | 0.0006051708 | 0.9398 | 0.0251 | 2.245e-05
55 | 0.1752 | 0.0227 | 100 | 5.79 | 40 | 2.539218 | 0.0006086448 | 0.9408 | 0.0256 | 1.5855e-05
55.1 | 0.1759 | 0.0226 | 100 | 5.79 | 40 | 2.528032 | 0.0006110766 | 0.9415 | 0.0255 | 2.0385e-05
55.2 | 0.1768 | 0.0227 | 100 | 5.79 | 40 | 2.539218 | 0.0006142032 | 0.9424 | 0.0256 | 2.285e-05
55.3 | 0.1778 | 0.023 | 100 | 5.79 | 40 | 2.572776 | 0.0006176772 | 0.9434 | 0.0259 | 1.61e-05
55.4 | 0.1785 | 0.023 | 100 | 5.79 | 40 | 2.572776 | 0.000620109 | 0.9441 | 0.0259 | 1.38e-05
55.5 | 0.1791 | 0.023 | 100 | 5.79 | 40 | 2.572776 | 0.0006221934 | 0.9447 | 0.0259 | 2.31e-05
55.6 | 0.1801 | 0.0232 | 100 | 5.79 | 40 | 2.595148 | 0.0006256674 | 0.9457 | 0.0261 | 2.0835e-05
55.7 | 0.181 | 0.0231 | 100 | 5.79 | 40 | 2.583962 | 0.000628794 | 0.9466 | 0.026 | 1.6205e-05
55.8 | 0.1817 | 0.0232 | 100 | 5.79 | 40 | 2.595148 | 0.0006312258 | 0.9473 | 0.0261 | 1.864e-05
55.9 | 0.1825 | 0.0234 | 100 | 5.79 | 40 | 2.61752 | 0.000634005 | 0.9481 | 0.0263 | 2.35e-05
56 | 0.1835 | 0.0236 | 100 | 5.79 | 40 | 2.639892 | 0.000637479 | 0.9491 | 0.0265 | 1.896e-05
56.1 | 0.1843 | 0.0238 | 100 | 5.79 | 40 | 2.662264 | 0.0006402582 | 0.9499 | 0.0267 | 1.666e-05
56.2 | 0.185 | 0.0238 | 100 | 5.79 | 40 | 2.662264 | 0.00064269 | 0.9506 | 0.0267 | 1.9e-05
56.3 | 0.1858 | 0.0237 | 100 | 5.79 | 40 | 2.651078 | 0.0006454692 | 0.9514 | 0.0266 | 2.618e-05
56.4 | 0.1869 | 0.0239 | 100 | 5.79 | 40 | 2.67345 | 0.0006492906 | 0.9525 | 0.0268 | 1.68e-05
56.5 | 0.1876 | 0.0241 | 100 | 5.79 | 40 | 2.695822 | 0.0006517224 | 0.9532 | 0.027 | 1.687e-05
56.6 | 0.1883 | 0.0241 | 100 | 5.79 | 40 | 2.695822 | 0.0006541542 | 0.9539 | 0.027 | 2.662e-05
56.7 | 0.1894 | 0.0243 | 100 | 5.79 | 40 | 2.718194 | 0.0006579756 | 0.955 | 0.0272 | 1.701e-05
56.8 | 0.1901 | 0.0243 | 100 | 5.79 | 40 | 2.718194 | 0.0006604074 | 0.9557 | 0.0272 | 1.7045e-05
56.9 | 0.1908 | 0.0244 | 100 | 5.79 | 40 | 2.72938 | 0.0006628392 | 0.9564 | 0.0273 | 1.96e-05
57 | 0.1916 | 0.0246 | 100 | 5.79 | 40 | 2.751752 | 0.0006656184 | 0.9572 | 0.0275 | 2.7225e-05
57.1 | 0.1927 | 0.0249 | 100 | 5.79 | 40 | 2.78531 | 0.0006694398 | 0.9583 | 0.0278 | 1.7395e-05
57.2 | 0.1934 | 0.0248 | 100 | 5.79 | 40 | 2.774124 | 0.0006718716 | 0.959 | 0.0277 | 1.743e-05
57.3 | 0.1941 | 0.025 | 100 | 5.79 | 40 | 2.796496 | 0.0006743034 | 0.9597 | 0.0279 | 2.7555e-05
57.4 | 0.1952 | 0.0251 | 100 | 5.79 | 40 | 2.807682 | 0.0006781248 | 0.9608 | 0.028 | 2.016e-05
57.5 | 0.196 | 0.0253 | 100 | 5.79 | 40 | 2.830054 | 0.000680904 | 0.9616 | 0.0282 | 1.7675e-05
57.6 | 0.1967 | 0.0252 | 100 | 5.79 | 40 | 2.818868 | 0.0006833358 | 0.9623 | 0.0281 | 1.7605e-05
57.7 | 0.1974 | 0.0251 | 100 | 5.79 | 40 | 2.807682 | 0.0006857676 | 0.963 | 0.028 | 2.7775e-05
57.8 | 0.1985 | 0.0254 | 100 | 5.79 | 40 | 2.84124 | 0.000689589 | 0.9641 | 0.0283 | 2.036e-05
57.9 | 0.1993 | 0.0255 | 100 | 5.79 | 40 | 2.852426 | 0.0006923682 | 0.9649 | 0.0284 | 1.7885e-05
58 | 0.2 | 0.0256 | 100 | 5.79 | 40 | 2.863612 | 0.0006948 | 0.9656 | 0.0285 | 2.57e-05
58.1 | 0.201 | 0.0258 | 100 | 5.79 | 40 | 2.885984 | 0.000698274 | 0.9666 | 0.0287 | 2.068e-05
58.2 | 0.2018 | 0.0259 | 100 | 5.79 | 40 | 2.897169 | 0.0007010532 | 0.9674 | 0.0288 | 1.813e-05
58.3 | 0.2025 | 0.0259 | 100 | 5.79 | 40 | 2.897169 | 0.000703485 | 0.9681 | 0.0288 | 2.084e-05
58.4 | 0.2033 | 0.0262 | 100 | 5.79 | 40 | 2.930727 | 0.0007062642 | 0.9689 | 0.0291 | 2.615e-05
58.5 | 0.2043 | 0.0261 | 100 | 5.79 | 40 | 2.919541 | 0.0007097382 | 0.9699 | 0.029 | 2.096e-05
58.6 | 0.2051 | 0.0263 | 100 | 5.79 | 40 | 2.941913 | 0.0007125174 | 0.9707 | 0.0292 | 1.8445e-05
58.7 | 0.2058 | 0.0264 | 100 | 5.79 | 40 | 2.953099 | 0.0007149492 | 0.9714 | 0.0293 | 2.3805e-05
58.8 | 0.2067 | 0.0265 | 100 | 5.79 | 40 | 2.964285 | 0.0007180758 | 0.9723 | 0.0294 | 2.66e-05
58.9 | 0.2077 | 0.0267 | 100 | 5.79 | 40 | 2.986657 | 0.0007215498 | 0.9733 | 0.0296 | 1.596e-05
59 | 0.2083 | 0.0265 | 100 | 5.79 | 40 | 2.964285 | 0.0007236342 | 0.9739 | 0.0294 | 1.8655e-05
59.1 | 0.209 | 0.0268 | 100 | 5.79 | 40 | 2.997843 | 0.000726066 | 0.9746 | 0.0297 | 2.9535e-05
59.2 | 0.2101 | 0.0269 | 100 | 5.79 | 40 | 3.009029 | 0.0007298874 | 0.9757 | 0.0298 | 2.4345e-05
59.3 | 0.211 | 0.0272 | 100 | 5.79 | 40 | 3.042587 | 0.000733014 | 0.9766 | 0.0301 | 1.904e-05
59.4 | 0.2117 | 0.0272 | 100 | 5.79 | 40 | 3.042587 | 0.0007354458 | 0.9773 | 0.0301 | 2.4525e-05
59.5 | 0.2126 | 0.0273 | 100 | 5.79 | 40 | 3.053773 | 0.0007385724 | 0.9782 | 0.0302 | 2.74e-05
59.6 | 0.2136 | 0.0275 | 100 | 5.79 | 40 | 3.076145 | 0.0007420464 | 0.9792 | 0.0304 | 1.925e-05
59.7 | 0.2143 | 0.0275 | 100 | 5.79 | 40 | 3.076145 | 0.0007444782 | 0.9799 | 0.0304 | 1.9285e-05
59.8 | 0.215 | 0.0276 | 100 | 5.79 | 40 | 3.087331 | 0.00074691 | 0.9806 | 0.0305 | 2.755e-05
59.9 | 0.216 | 0.0275 | 100 | 5.79 | 40 | 3.076145 | 0.000750384 | 0.9816 | 0.0304 | 2.2e-05
60 | 0.2168 | 0.0275 | 100 | 5.79 | 40 | 3.076145 | 0.0007531632 | 0.9824 | 0.0304 | 1.9355e-05
60.1 | 0.2175 | 0.0278 | 100 | 5.79 | 40 | 3.109703 | 0.000755595 | 0.9831 | 0.0307 | 2.228e-05
60.2 | 0.2183 | 0.0279 | 100 | 5.79 | 40 | 3.120889 | 0.0007583742 | 0.9839 | 0.0308 | 3.08e-05
60.3 | 0.2194 | 0.0281 | 100 | 5.79 | 40 | 3.143261 | 0.0007621956 | 0.985 | 0.031 | 1.9635e-05
60.4 | 0.2201 | 0.028 | 100 | 5.79 | 40 | 3.132075 | 0.0007646274 | 0.9857 | 0.0309 | 1.967e-05
60.5 | 0.2208 | 0.0282 | 100 | 5.79 | 40 | 3.154447 | 0.0007670592 | 0.9864 | 0.0311 | 2.264e-05
60.6 | 0.2216 | 0.0284 | 100 | 5.79 | 40 | 3.176819 | 0.0007698384 | 0.9872 | 0.0313 | 3.1295e-05
60.7 | 0.2227 | 0.0285 | 100 | 5.79 | 40 | 3.188005 | 0.0007736598 | 0.9883 | 0.0314 | 2.002e-05
60.8 | 0.2234 | 0.0287 | 100 | 5.79 | 40 | 3.210377 | 0.0007760916 | 0.989 | 0.0316 | 2.583e-05
60.9 | 0.2243 | 0.0287 | 100 | 5.79 | 40 | 3.210377 | 0.0007792182 | 0.9899 | 0.0316 | 2.875e-05
61 | 0.2253 | 0.0288 | 100 | 5.79 | 40 | 3.221563 | 0.0007826922 | 0.9909 | 0.0317 | 2.016e-05
61.1 | 0.226 | 0.0288 | 100 | 5.79 | 40 | 3.221563 | 0.000785124 | 0.9916 | 0.0317 | 1.725e-05
61.2 | 0.2266 | 0.0287 | 100 | 5.79 | 40 | 3.210377 | 0.0007872084 | 0.9922 | 0.0316 | 2.601e-05
61.3 | 0.2275 | 0.0291 | 100 | 5.79 | 40 | 3.255121 | 0.000790335 | 0.9931 | 0.032 | 2.93e-05
61.4 | 0.2285 | 0.0295 | 100 | 5.79 | 40 | 3.299865 | 0.000793809 | 0.9941 | 0.0324 | 2.058e-05
61.5 | 0.2292 | 0.0293 | 100 | 5.79 | 40 | 3.277493 | 0.0007962408 | 0.9948 | 0.0322 | 2.348e-05
61.6 | 0.23 | 0.0294 | 100 | 5.79 | 40 | 3.288679 | 0.00079902 | 0.9956 | 0.0323 | 3.245e-05
61.7 | 0.2311 | 0.0296 | 100 | 5.79 | 40 | 3.311051 | 0.0008028414 | 0.9967 | 0.0325 | 2.072e-05
61.8 | 0.2318 | 0.0296 | 100 | 5.79 | 40 | 3.311051 | 0.0008052732 | 0.9974 | 0.0325 | 2.072e-05
61.9 | 0.2325 | 0.0296 | 100 | 5.79 | 40 | 3.311051 | 0.000807705 | 0.9981 | 0.0325 | 2.38e-05
62 | 0.2333 | 0.0299 | 100 | 5.79 | 40 | 3.344609 | 0.0008104842 | 0.9989 | 0.0328 | 3.2835e-05
62.1 | 0.2344 | 0.0298 | 100 | 5.79 | 40 | 3.333423 | 0.0008143056 | 1 | 0.0327 | 2.1035e-05
62.2 | 0.2351 | 0.0303 | 100 | 5.79 | 40 | 3.389353 | 0.0008167374 | 1.0007 | 0.0332 | 2.121e-05
62.3 | 0.2358 | 0.0303 | 100 | 5.79 | 40 | 3.389353 | 0.0008191692 | 1.0014 | 0.0332 | 3.02e-05
62.4 | 0.2368 | 0.0301 | 100 | 5.79 | 40 | 3.366981 | 0.0008226432 | 1.0024 | 0.033 | 2.7225e-05
62.5 | 0.2377 | 0.0304 | 100 | 5.79 | 40 | 3.400539 | 0.0008257698 | 1.0033 | 0.0333 | 2.128e-05
62.6 | 0.2384 | 0.0304 | 100 | 5.79 | 40 | 3.400539 | 0.0008282016 | 1.004 | 0.0333 | 2.432e-05
62.7 | 0.2392 | 0.0304 | 100 | 5.79 | 40 | 3.400539 | 0.0008309808 | 1.0048 | 0.0333 | 3.055e-05
62.8 | 0.2402 | 0.0307 | 100 | 5.79 | 40 | 3.434097 | 0.0008344548 | 1.0058 | 0.0336 | 2.1525e-05
62.9 | 0.2409 | 0.0308 | 100 | 5.79 | 40 | 3.445283 | 0.0008368866 | 1.0065 | 0.0337 | 2.464e-05
63 | 0.2417 | 0.0308 | 100 | 5.79 | 40 | 3.445283 | 0.0008396658 | 1.0073 | 0.0337 | 2.7855e-05
63.1 | 0.2426 | 0.0311 | 100 | 5.79 | 40 | 3.478841 | 0.0008427924 | 1.0082 | 0.034 | 2.8035e-05
63.2 | 0.2435 | 0.0312 | 100 | 5.79 | 40 | 3.490027 | 0.000845919 | 1.0091 | 0.0341 | 2.1875e-05
63.3 | 0.2442 | 0.0313 | 100 | 5.79 | 40 | 3.501213 | 0.0008483508 | 1.0098 | 0.0342 | 2.1945e-05
63.4 | 0.2449 | 0.0314 | 100 | 5.79 | 40 | 3.512399 | 0.0008507826 | 1.0105 | 0.0343 | 3.454e-05
63.5 | 0.246 | 0.0314 | 100 | 5.79 | 40 | 3.512399 | 0.000854604 | 1.0116 | 0.0343 | 2.508e-05
63.6 | 0.2468 | 0.0313 | 100 | 5.79 | 40 | 3.501213 | 0.0008573832 | 1.0124 | 0.0342 | 2.2085e-05
63.7 | 0.2475 | 0.0318 | 100 | 5.79 | 40 | 3.557142 | 0.000859815 | 1.0131 | 0.0347 | 3.165e-05
63.8 | 0.2485 | 0.0315 | 100 | 5.79 | 40 | 3.523585 | 0.000863289 | 1.0141 | 0.0344 | 2.8485e-05
63.9 | 0.2494 | 0.0318 | 100 | 5.79 | 40 | 3.557142 | 0.0008664156 | 1.015 | 0.0347 | 1.911e-05
64 | 0.25 | 0.0319 | 100 | 5.79 | 40 | 3.568328 | 0.0008685 | 1.0156 | 0.0348 | 2.556e-05
64.1 | 0.2508 | 0.032 | 100 | 5.79 | 40 | 3.579514 | 0.0008712792 | 1.0164 | 0.0349 | 3.2e-05
64.2 | 0.2518 | 0.032 | 100 | 5.79 | 40 | 3.579514 | 0.0008747532 | 1.0174 | 0.0349 | 2.568e-05
64.3 | 0.2526 | 0.0322 | 100 | 5.79 | 40 | 3.601886 | 0.0008775324 | 1.0182 | 0.0351 | 2.2575e-05
64.4 | 0.2533 | 0.0323 | 100 | 5.79 | 40 | 3.613072 | 0.0008799642 | 1.0189 | 0.0352 | 2.9115e-05
64.5 | 0.2542 | 0.0324 | 100 | 5.79 | 40 | 3.624258 | 0.0008830908 | 1.0198 | 0.0353 | 3.564e-05
64.6 | 0.2553 | 0.0324 | 100 | 5.79 | 40 | 3.624258 | 0.0008869122 | 1.0209 | 0.0353 | 1.95e-05
64.7 | 0.2559 | 0.0326 | 100 | 5.79 | 40 | 3.64663 | 0.0008889966 | 1.0215 | 0.0355 | 2.282e-05
64.8 | 0.2566 | 0.0326 | 100 | 5.79 | 40 | 3.64663 | 0.0008914284 | 1.0222 | 0.0355 | 3.597e-05
64.9 | 0.2577 | 0.0328 | 100 | 5.79 | 40 | 3.669002 | 0.0008952498 | 1.0233 | 0.0357 | 2.628e-05
65 | 0.2585 | 0.0329 | 100 | 5.79 | 40 | 3.680188 | 0.000898029 | 1.0241 | 0.0358 | 2.303e-05
65.1 | 0.2592 | 0.0329 | 100 | 5.79 | 40 | 3.680188 | 0.0009004608 | 1.0248 | 0.0358 | 2.9745e-05
65.2 | 0.2601 | 0.0332 | 100 | 5.79 | 40 | 3.713746 | 0.0009035874 | 1.0257 | 0.0361 | 2.988e-05
65.3 | 0.261 | 0.0332 | 100 | 5.79 | 40 | 3.713746 | 0.000906714 | 1.0266 | 0.0361 | 2.66e-05
65.4 | 0.2618 | 0.0333 | 100 | 5.79 | 40 | 3.724932 | 0.0009094932 | 1.0274 | 0.0362 | 2.3345e-05
65.5 | 0.2625 | 0.0334 | 100 | 5.79 | 40 | 3.736118 | 0.000911925 | 1.0281 | 0.0363 | 3.015e-05
65.6 | 0.2634 | 0.0336 | 100 | 5.79 | 40 | 3.75849 | 0.0009150516 | 1.029 | 0.0365 | 3.024e-05
65.7 | 0.2643 | 0.0336 | 100 | 5.79 | 40 | 3.75849 | 0.0009181782 | 1.0299 | 0.0365 | 2.3555e-05
65.8 | 0.265 | 0.0337 | 100 | 5.79 | 40 | 3.769676 | 0.00092061 | 1.0306 | 0.0366 | 3.0465e-05
65.9 | 0.2659 | 0.034 | 100 | 5.79 | 40 | 3.803234 | 0.0009237366 | 1.0315 | 0.0369 | 3.74e-05
66 | 0.267 | 0.034 | 100 | 5.79 | 40 | 3.803234 | 0.000927558 | 1.0326 | 0.0369 | 2.04e-05
66.1 | 0.2676 | 0.034 | 100 | 5.79 | 40 | 3.803234 | 0.0009296424 | 1.0332 | 0.0369 | 2.38e-05
66.2 | 0.2683 | 0.034 | 100 | 5.79 | 40 | 3.803234 | 0.0009320742 | 1.0339 | 0.0369 | 3.069e-05
66.3 | 0.2692 | 0.0342 | 100 | 5.79 | 40 | 3.825606 | 0.0009352008 | 1.0348 | 0.0371 | 3.42e-05
66.4 | 0.2702 | 0.0342 | 100 | 5.79 | 40 | 3.825606 | 0.0009386748 | 1.0358 | 0.0371 | 2.4045e-05
66.5 | 0.2709 | 0.0345 | 100 | 5.79 | 40 | 3.859164 | 0.0009411066 | 1.0365 | 0.0374 | 2.756e-05
66.6 | 0.2717 | 0.0344 | 100 | 5.79 | 40 | 3.847978 | 0.0009438858 | 1.0373 | 0.0373 | 3.445e-05
66.7 | 0.2727 | 0.0345 | 100 | 5.79 | 40 | 3.859164 | 0.0009473598 | 1.0383 | 0.0374 | 2.772e-05
66.8 | 0.2735 | 0.0348 | 100 | 5.79 | 40 | 3.892722 | 0.000950139 | 1.0391 | 0.0377 | 2.436e-05
66.9 | 0.2742 | 0.0348 | 100 | 5.79 | 40 | 3.892722 | 0.0009525708 | 1.0398 | 0.0377 | 2.788e-05
67 | 0.275 | 0.0349 | 100 | 5.79 | 40 | 3.903908 | 0.00095535 | 1.0406 | 0.0378 | 3.51e-05
67.1 | 0.276 | 0.0353 | 100 | 5.79 | 40 | 3.948652 | 0.000958824 | 1.0416 | 0.0382 | 2.4675e-05
67.2 | 0.2767 | 0.0352 | 100 | 5.79 | 40 | 3.937466 | 0.0009612558 | 1.0423 | 0.0381 | 2.812e-05
67.3 | 0.2775 | 0.0351 | 100 | 5.79 | 40 | 3.92628 | 0.000964035 | 1.0431 | 0.038 | 3.883e-05
67.4 | 0.2786 | 0.0355 | 100 | 5.79 | 40 | 3.971024 | 0.0009678564 | 1.0442 | 0.0384 | 2.4885e-05
67.5 | 0.2793 | 0.0356 | 100 | 5.79 | 40 | 3.98221 | 0.0009702882 | 1.0449 | 0.0385 | 2.492e-05
67.6 | 0.28 | 0.0356 | 100 | 5.79 | 40 | 3.98221 | 0.00097272 | 1.0456 | 0.0385 | 2.4885e-05
67.7 | 0.2807 | 0.0355 | 100 | 5.79 | 40 | 3.971024 | 0.0009751518 | 1.0463 | 0.0384 | 4.278e-05
67.8 | 0.2819 | 0.0358 | 100 | 5.79 | 40 | 4.004582 | 0.0009793206 | 1.0475 | 0.0387 | 2.513e-05
67.9 | 0.2826 | 0.036 | 100 | 5.79 | 40 | 4.026954 | 0.0009817524 | 1.0482 | 0.0389 | 2.5165e-05
68 | 0.2833 | 0.0359 | 100 | 5.79 | 40 | 4.015768 | 0.0009841842 | 1.0489 | 0.0388 | 3.595e-05
68.1 | 0.2843 | 0.036 | 100 | 5.79 | 40 | 4.026954 | 0.0009876582 | 1.0499 | 0.0389 | 3.249e-05
68.2 | 0.2852 | 0.0362 | 100 | 5.79 | 40 | 4.049326 | 0.0009907848 | 1.0508 | 0.0391 | 2.534e-05
68.3 | 0.2859 | 0.0362 | 100 | 5.79 | 40 | 4.049326 | 0.0009932166 | 1.0515 | 0.0391 | 2.904e-05
68.4 | 0.2867 | 0.0364 | 100 | 5.79 | 40 | 4.071698 | 0.0009959958 | 1.0523 | 0.0393 | 3.64e-05
68.5 | 0.2877 | 0.0364 | 100 | 5.79 | 40 | 4.071698 | 0.0009994698 | 1.0533 | 0.0393 | 2.555e-05
68.6 | 0.2884 | 0.0366 | 100 | 5.79 | 40 | 4.09407 | 0.0010019016 | 1.054 | 0.0395 | 2.5655e-05
68.7 | 0.2891 | 0.0367 | 100 | 5.79 | 40 | 4.105256 | 0.0010043334 | 1.0547 | 0.0396 | 4.0425e-05
68.8 | 0.2902 | 0.0368 | 100 | 5.79 | 40 | 4.116442 | 0.0010081548 | 1.0558 | 0.0397 | 3.3165e-05
68.9 | 0.2911 | 0.0369 | 100 | 5.79 | 40 | 4.127628 | 0.0010112814 | 1.0567 | 0.0398 | 2.208e-05
69 | 0.2917 | 0.0367 | 100 | 5.79 | 40 | 4.105256 | 0.0010133658 | 1.0573 | 0.0396 | 2.583e-05
69.1 | 0.2924 | 0.0371 | 100 | 5.79 | 40 | 4.15 | 0.0010157976 | 1.058 | 0.04 | 4.0865e-05
69.2 | 0.2935 | 0.0372 | 100 | 5.79 | 40 | 4.161186 | 0.001019619 | 1.0591 | 0.0401 | 3.348e-05
69.3 | 0.2944 | 0.0372 | 100 | 5.79 | 40 | 4.161186 | 0.0010227456 | 1.06 | 0.0401 | 2.235e-05
69.4 | 0.295 | 0.0373 | 100 | 5.79 | 40 | 4.172372 | 0.00102483 | 1.0606 | 0.0402 | 3.3705e-05
69.5 | 0.2959 | 0.0376 | 100 | 5.79 | 40 | 4.205929 | 0.0010279566 | 1.0615 | 0.0405 | 3.375e-05
69.6 | 0.2968 | 0.0374 | 100 | 5.79 | 40 | 4.183558 | 0.0010310832 | 1.0624 | 0.0403 | 2.6285e-05
69.7 | 0.2975 | 0.0377 | 100 | 5.79 | 40 | 4.217115 | 0.001033515 | 1.0631 | 0.0406 | 3.02e-05
69.8 | 0.2983 | 0.0378 | 100 | 5.79 | 40 | 4.228301 | 0.0010362942 | 1.0639 | 0.0407 | 3.78e-05
69.9 | 0.2993 | 0.0378 | 100 | 5.79 | 40 | 4.228301 | 0.0010397682 | 1.0649 | 0.0407 | 3.02e-05
70 | 0.3001 | 0.0377 | 100 | 5.79 | 40 | 4.217115 | 0.0010425474 | 1.0657 | 0.0406 | 2.271e-05
70.1 | 0.3007 | 0.038 | 100 | 5.79 | 40 | 4.250673 | 0.0010446318 | 1.0663 | 0.0409 | 4.18e-05
70.2 | 0.3018 | 0.038 | 100 | 5.79 | 40 | 4.250673 | 0.0010484532 | 1.0674 | 0.0409 | 3.82e-05
70.3 | 0.3028 | 0.0384 | 100 | 5.79 | 40 | 4.295417 | 0.0010519272 | 1.0684 | 0.0413 | 2.301e-05
70.4 | 0.3034 | 0.0383 | 100 | 5.79 | 40 | 4.284231 | 0.0010540116 | 1.069 | 0.0412 | 2.688e-05
70.5 | 0.3041 | 0.0385 | 100 | 5.79 | 40 | 4.306603 | 0.0010564434 | 1.0697 | 0.0414 | 3.85e-05
70.6 | 0.3051 | 0.0385 | 100 | 5.79 | 40 | 4.306603 | 0.0010599174 | 1.0707 | 0.0414 | 3.85e-05
70.7 | 0.3061 | 0.0385 | 100 | 5.79 | 40 | 4.306603 | 0.0010633914 | 1.0717 | 0.0414 | 1.806e-05
70.8 | 0.3067 | 0.0217 | 100 | 5.79 | 40 | 2.427358 | 0.0010654758 | 1.0723 | 0.0246 | 7.48e-06
70.9 | 0.3075 | -0.003 | 100 | 5.79 | 40 | 0 | 0.001068255 | 1.0731 | -0.0001
71 | 0.3085 | -0.003 | 100 | 5.79 | 40 |  |  | 1.0741 | -0.0001 | 0.006015255
71.1 | 0.3093 | -0.0029 | 100 | 5.79 | 40 |  |  | 1.0749 | 0
71.2 | 0.31 | -0.003 | 100 | 5.79 | 40 | 4.306603 |  | 1.0756 | -0.0001
71.3 | 0.3108 | -0.0027 | 100 | 5.79 | 40 |  |  | 1.0764 | 0.0002
71.4 | 0.3118 | -0.0029 | 100 | 5.79 | 40 | 2.583962 |  | 1.0774 | 0
71.5 | 0.3125 | -0.0028 | 100 | 5.79 | 40 |  |  | 1.0781 | 0.0001
71.6 | 0.3133 | -0.0028 | 100 | 5.79 | 40 |  |  | 1.0789 | 0.0001
71.7 | 0.3144 | -0.0028 | 100 | 5.79 | 40 |  |  | 1.08 | 0.0001
71.8 | 0.3151 | -0.0029 | 100 | 5.79 | 40 |  |  | 1.0807 | 0
71.9 | 0.3158 | -0.0028 | 100 | 5.79 | 40 |  |  | 1.0814 | 0.0001
72 | 0.3166 | -0.003 | 100 | 5.79 | 40 |  |  | 1.0822 | -0.0001
72.1 | 0.3178 | -0.0029 | 100 | 5.79 | 40 |  |  | 1.0834 | 0
72.2 | 0.3185 | -0.0028 | 100 | 5.79 | 40 |  |  | 1.0841 | 0.0001
72.3 | 0.3192 | -0.0029 | 100 | 5.79 | 40 |  |  | 1.0848 | 0
72.4 | 0.3202 | -0.0029 | 100 | 5.79 | 40 |  |  | 1.0858 | 0
72.5 | 0.321 | -0.0029 | 100 | 5.79 | 40 |  |  | 1.0866 | 0
72.6 | 0.3217 | -0.0028 | 100 | 5.79 | 40 |  |  | 1.0873 | 0.0001
72.7 | 0.3225 | -0.0028 | 100 | 5.79 | 40 |  |  | 1.0881 | 0.0001
72.8 | 0.3234 | -0.003 | 100 | 5.79 | 40 |  |  | 1.089 | -0.0001
72.9 | 0.3242 | -0.0028 | 100 | 5.79 | 40 |  |  | 1.0898 | 0.0001
73 | 0.3249 | -0.0028 | 100 | 5.79 | 40 |  |  | 1.0905 | 0.0001
73.1 | 0.326 | -0.0028 | 100 | 5.79 | 40 |  |  | 1.0916 | 0.0001
73.2 | 0.3269 | -0.003 | 100 | 5.79 | 40 |  |  | 1.0925 | -0.0001
73.3 | 0.3275 | -0.0027 | 100 | 5.79 | 40 |  |  | 1.0931 | 0.0002
73.4 | 0.3282 | -0.003 | 100 | 5.79 | 40 |  |  | 1.0938 | -0.0001
73.5 | 0.3294 | -0.003 | 100 | 5.79 | 40 |  |  | 1.095 | -0.0001
73.6 | 0.3301 | -0.0028 | 100 | 5.79 | 40 |  |  | 1.0957 | 0.0001
73.7 | 0.3308 | -0.0029 | 100 | 5.79 | 40 |  |  | 1.0964 | 0
73.8 | 0.3318 | -0.0028 | 100 | 5.79 | 40 |  |  | 1.0974 | 0.0001
73.9 | 0.3327 | -0.0028 | 100 | 5.79 | 40 |  |  | 1.0983 | 0.0001
74 | 0.3334 | -0.0026 | 100 | 5.79 | 40 |  |  | 1.099 | 0.0003
74.1 | 0.3341 | -0.003 | 100 | 5.79 | 40 |  |  | 1.0997 | -0.0001
74.2 | 0.3351 | -0.0028 | 100 | 5.79 | 40 |  |  | 1.1007 | 0.0001
74.3 | 0.336 | -0.003 | 100 | 5.79 | 40 |  |  | 1.1016 | -0.0001
74.4 | 0.3367 | -0.0027 | 100 | 5.79 | 40 |  |  | 1.1023 | 0.0002
74.5 | 0.3376 | -0.0028 | 100 | 5.79 | 40 |  |  | 1.1032 | 0.0001
74.6 | 0.3387 | -0.0028 | 100 | 5.79 | 40 |  |  | 1.1043 | 0.0001
74.7 | 0.3392 | -0.0028 | 100 | 5.79 | 40 |  |  | 1.1048 | 0.0001
74.76 | 0.3396 | -0.0027 | 100 | 5.79 | 40 |  |  | 1.1052 | 0.0002

## plaster 5.1_20
Results Table 1
| Specimen label | Maximum Load | Flexure stress at Maximum Load | Support span | Thickness | Width
|  | (kN) | (N/mm^2) | (mm) | (mm) | (mm) |  |  |  | Area
8 | 5.1.20 | 0.0422 | 6.334 | 100 | 5.79 | 40 |  |  |  | 0.0002316
Time | Displacement | Force | Support span | Thickness | Width | Stress | Strain | Displacement | Force | Area/FE | FT |  | slope |  | E
(s) | (mm) | (kN) | (mm) | (mm) | (mm) | (Mpa) | (-) | (mm) | (kN) | KNmm/J | J/m2 | KJ/m2 | KN/mm | N/mm | N/mm2(Mpa) | Gpa
0 |  |  | 100 | 5.79 | 40 | 0 | 0 | 0.2559 | 0.001 | 0 | 22.91883 | 0.02291883 | 0.1293097 | 129.3097 | 4163.66 | 4.16366
0.1 |  |  | 100 | 5.79 | 40 | 0 | 0 | 0.2594 | 0.0007 | 0
0.2 |  |  | 100 | 5.79 | 40 | 0 | 0 | 0.2587 | 0.0008 | 0
0.3 |  |  | 100 | 5.79 | 40 | 0 | 0 | 0.2584 | 0.001 | 0
0.4 |  |  | 100 | 5.79 | 40 | 0 | 0 | 0.2584 | 0.0007 | 0
0.5 |  |  | 100 | 5.79 | 40 | 0 | 0 | 0.2586 | 0.0009 | 0
0.6 |  |  | 100 | 5.79 | 40 | 0 | 0 | 0.2591 | 0.0007 | 0
0.7 |  |  | 100 | 5.79 | 40 | 0 | 0 | 0.2603 | 0.0008 | 0
0.8 |  |  | 100 | 5.79 | 40 | 0 | 0 | 0.2619 | 0.0007 | 0
0.9 |  |  | 100 | 5.79 | 40 | 0 | 0 | 0.2628 | 0.0008 | 0
1 |  |  | 100 | 5.79 | 40 | 0 | 0 | 0.2636 | 0.0009 | 0
1.1 |  |  | 100 | 5.79 | 40 | 0 | 0 | 0.2646 | 0.001 | 0
1.2 |  |  | 100 | 5.79 | 40 | 0 | 0 | 0.2654 | 0.0007 | 0
1.3 |  |  | 100 | 5.79 | 40 | 0 | 0 | 0.2661 | 0.0009 | 0
1.4 |  |  | 100 | 5.79 | 40 | 0 | 0 | 0.267 | 0.001 | 0
1.5 |  |  | 100 | 5.79 | 40 | 0 | 0 | 0.2679 | 0.001 | 0
1.6 |  |  | 100 | 5.79 | 40 | 0 | 0 | 0.2686 | 0.0009 | 0
1.7 |  |  | 100 | 5.79 | 40 | 0 | 0 | 0.2694 | 0.001 | 0
1.8 |  |  | 100 | 5.79 | 40 | 0 | 0 | 0.2705 | 0.001 | 0
1.9 |  |  | 100 | 5.79 | 40 | 0 | 0 | 0.2713 | 0.0009 | 0
2 |  |  | 100 | 5.79 | 40 | 0 | 0 | 0.2719 | 0.0008 | 0
2.1 |  |  | 100 | 5.79 | 40 | 0 | 0 | 0.2728 | 0.0008 | 0
2.2 |  |  | 100 | 5.79 | 40 | 0 | 0 | 0.2738 | 0.0009 | 0
2.3 |  |  | 100 | 5.79 | 40 | 0 | 0 | 0.2745 | 0.0008 | 0
2.4 |  |  | 100 | 5.79 | 40 | 0 | 0 | 0.2753 | 0.0008 | 0
2.5 |  |  | 100 | 5.79 | 40 | 0 | 0 | 0.2763 | 0.0008 | 0
2.6 |  |  | 100 | 5.79 | 40 | 0 | 0 | 0.2771 | 0.001 | 0
2.7 |  |  | 100 | 5.79 | 40 | 0 | 0 | 0.2778 | 0.0009 | 0
2.8 |  |  | 100 | 5.79 | 40 | 0 | 0 | 0.2786 | 0.0009 | 0
2.9 |  |  | 100 | 5.79 | 40 | 0 | 0 | 0.2796 | 0.001 | 0
3 |  |  | 100 | 5.79 | 40 | 0 | 0 | 0.2803 | 0.001 | 0
3.1 |  |  | 100 | 5.79 | 40 | 0 | 0 | 0.281 | 0.0009 | 0
3.2 |  |  | 100 | 5.79 | 40 | 0 | 0 | 0.2821 | 0.0009 | 0
3.3 |  |  | 100 | 5.79 | 40 | 0 | 0 | 0.2829 | 0.0007 | 0
3.4 |  |  | 100 | 5.79 | 40 | 0 | 0 | 0.2836 | 0.0011 | 0
3.5 |  |  | 100 | 5.79 | 40 | 0 | 0 | 0.2844 | 0.0009 | 0
3.6 |  |  | 100 | 5.79 | 40 | 0 | 0 | 0.2854 | 0.001 | 0
3.7 |  |  | 100 | 5.79 | 40 | 0 | 0 | 0.2863 | 0.0009 | 0
3.8 |  |  | 100 | 5.79 | 40 | 0 | 0 | 0.2869 | 0.0009 | 0
3.9 |  |  | 100 | 5.79 | 40 | 0 | 0 | 0.2879 | 0.0011 | 0
4 |  |  | 100 | 5.79 | 40 | 0 | 0 | 0.2888 | 0.001 | 0
4.1 |  |  | 100 | 5.79 | 40 | 0 | 0 | 0.2894 | 0.001 | 0
4.2 |  |  | 100 | 5.79 | 40 | 0 | 0 | 0.2903 | 0.0012 | 0
4.3 |  |  | 100 | 5.79 | 40 | 0 | 0 | 0.2913 | 0.0011 | 0
4.4 |  |  | 100 | 5.79 | 40 | 0 | 0 | 0.292 | 0.0009 | 0
4.5 |  |  | 100 | 5.79 | 40 | 0 | 0 | 0.2927 | 0.001 | 0
4.6 |  |  | 100 | 5.79 | 40 | 0 | 0 | 0.2938 | 0.001 | 0
4.7 |  |  | 100 | 5.79 | 40 | 0 | 0 | 0.2947 | 0.001 | 0
4.8 |  |  | 100 | 5.79 | 40 | 0 | 0 | 0.2953 | 0.001 | 0
4.9 |  |  | 100 | 5.79 | 40 | 0 | 0 | 0.296 | 0.001 | 0
5 |  |  | 100 | 5.79 | 40 | 0 | 0 | 0.2971 | 0.001 | 0
5.1 |  |  | 100 | 5.79 | 40 | 0 | 0 | 0.2979 | 0.0009 | 0
5.2 |  |  | 100 | 5.79 | 40 | 0 | 0 | 0.2986 | 0.001 | 0
5.3 |  |  | 100 | 5.79 | 40 | 0 | 0 | 0.2994 | 0.0009 | 0
5.4 |  |  | 100 | 5.79 | 40 | 0 | 0 | 0.3005 | 0.0011 | 0
5.5 |  |  | 100 | 5.79 | 40 | 0 | 0 | 0.3012 | 0.0011 | 0
5.6 |  |  | 100 | 5.79 | 40 | 0 | 0 | 0.3019 | 0.0009 | 0
5.7 |  |  | 100 | 5.79 | 40 | 0 | 0 | 0.3029 | 0.001 | 0
5.8 |  |  | 100 | 5.79 | 40 | 0 | 0 | 0.3038 | 0.0011 | 0
5.9 |  |  | 100 | 5.79 | 40 | 0 | 0 | 0.3044 | 0.001 | 0
6 |  |  | 100 | 5.79 | 40 | 0 | 0 | 0.3053 | 0.0012 | 0
6.1 |  |  | 100 | 5.79 | 40 | 0 | 0 | 0.3064 | 0.0013 | 0
6.2 |  |  | 100 | 5.79 | 40 | 0 | 0 | 0.307 | 0.0011 | 0
6.3 |  |  | 100 | 5.79 | 40 | 0 | 0 | 0.3077 | 0.0011 | 0
6.4 |  |  | 100 | 5.79 | 40 | 0 | 0 | 0.3086 | 0.0013 | 0
6.5 |  |  | 100 | 5.79 | 40 | 0 | 0 | 0.3097 | 0.001 | 0
6.6 |  |  | 100 | 5.79 | 40 | 0 | 0 | 0.3104 | 0.0011 | 0
6.7 |  |  | 100 | 5.79 | 40 | 0 | 0 | 0.3111 | 0.001 | 0
6.8 |  |  | 100 | 5.79 | 40 | 0 | 0 | 0.3121 | 0.0012 | 0
6.9 |  |  | 100 | 5.79 | 40 | 0 | 0 | 0.3129 | 0.0011 | 0
7 |  |  | 100 | 5.79 | 40 | 0 | 0 | 0.3136 | 0.0013 | 0
7.1 |  |  | 100 | 5.79 | 40 | 0 | 0 | 0.3145 | 0.0011 | 0
7.2 |  |  | 100 | 5.79 | 40 | 0 | 0 | 0.3154 | 0.0012 | 0
7.3 |  |  | 100 | 5.79 | 40 | 0 | 0 | 0.3161 | 0.0011 | 0
7.4 |  |  | 100 | 5.79 | 40 | 0 | 0 | 0.3169 | 0.0013 | 0
7.5 |  |  | 100 | 5.79 | 40 | 0 | 0 | 0.3181 | 0.0012 | 0
7.6 |  |  | 100 | 5.79 | 40 | 0 | 0 | 0.3188 | 0.0011 | 0
7.7 |  |  | 100 | 5.79 | 40 | 0 | 0 | 0.3194 | 0.0013 | 0
7.8 |  |  | 100 | 5.79 | 40 | 0 | 0 | 0.3203 | 0.001 | 0
7.9 |  |  | 100 | 5.79 | 40 | 0 | 0 | 0.3214 | 0.0013 | 0
8 |  |  | 100 | 5.79 | 40 | 0 | 0 | 0.3221 | 0.0012 | 0
8.1 |  |  | 100 | 5.79 | 40 | 0 | 0 | 0.3228 | 0.0011 | 0
8.2 |  |  | 100 | 5.79 | 40 | 0 | 0 | 0.3238 | 0.0013 | 0
8.3 |  |  | 100 | 5.79 | 40 | 0 | 0 | 0.3246 | 0.0014 | 0
8.4 |  |  | 100 | 5.79 | 40 | 0 | 0 | 0.3253 | 0.0011 | 0
8.5 |  |  | 100 | 5.79 | 40 | 0 | 0 | 0.3261 | 0.0011 | 0
8.6 |  |  | 100 | 5.79 | 40 | 0 | 0 | 0.3271 | 0.0013 | 0
8.7 |  |  | 100 | 5.79 | 40 | 0 | 0 | 0.3278 | 0.0012 | 0
8.8 |  |  | 100 | 5.79 | 40 | 0 | 0 | 0.3286 | 0.0012 | 0
8.9 |  |  | 100 | 5.79 | 40 | 0 | 0 | 0.3296 | 0.0012 | 0
9 |  |  | 100 | 5.79 | 40 | 0 | 0 | 0.3305 | 0.0013 | 0
9.1 |  |  | 100 | 5.79 | 40 | 0 | 0 | 0.3311 | 0.0013 | 0
9.2 |  |  | 100 | 5.79 | 40 | 0 | 0 | 0.3318 | 0.0014 | 0
9.3 |  |  | 100 | 5.79 | 40 | 0 | 0 | 0.3329 | 0.0012 | 0
9.4 |  |  | 100 | 5.79 | 40 | 0 | 0 | 0.3338 | 0.0013 | 0
9.5 |  |  | 100 | 5.79 | 40 | 0 | 0 | 0.3345 | 0.0011 | 0
9.6 |  |  | 100 | 5.79 | 40 | 0 | 0 | 0.3354 | 0.0012 | 0
9.7 |  |  | 100 | 5.79 | 40 | 0 | 0 | 0.3363 | 0.0014 | 0
9.8 |  |  | 100 | 5.79 | 40 | 0 | 0 | 0.337 | 0.0013 | 0
9.9 |  |  | 100 | 5.79 | 40 | 0 | 0 | 0.3378 | 0.0013 | 0
10 |  |  | 100 | 5.79 | 40 | 0 | 0 | 0.3387 | 0.0013 | 0
10.1 |  |  | 100 | 5.79 | 40 | 0 | 0 | 0.3394 | 0.0012 | 0
10.2 |  |  | 100 | 5.79 | 40 | 0 | 0 | 0.3402 | 0.0013 | 0
10.3 |  |  | 100 | 5.79 | 40 | 0 | 0 | 0.3411 | 0.0012 | 0
10.4 |  |  | 100 | 5.79 | 40 | 0 | 0 | 0.3423 | 0.0014 | 0
10.5 |  |  | 100 | 5.79 | 40 | 0 | 0 | 0.3428 | 0.0015 | 0
10.6 |  |  | 100 | 5.79 | 40 | 0 | 0 | 0.3435 | 0.0014 | 0
10.7 |  |  | 100 | 5.79 | 40 | 0 | 0 | 0.3446 | 0.0014 | 0
10.8 |  |  | 100 | 5.79 | 40 | 0 | 0 | 0.3455 | 0.0014 | 0
10.9 |  |  | 100 | 5.79 | 40 | 0 | 0 | 0.3461 | 0.0014 | 0
11 |  |  | 100 | 5.79 | 40 | 0 | 0 | 0.347 | 0.0013 | 0
11.1 |  |  | 100 | 5.79 | 40 | 0 | 0 | 0.348 | 0.0015 | 0
11.2 |  |  | 100 | 5.79 | 40 | 0 | 0 | 0.3487 | 0.0014 | 0
11.3 |  |  | 100 | 5.79 | 40 | 0 | 0 | 0.3494 | 0.0014 | 0
11.4 |  |  | 100 | 5.79 | 40 | 0 | 0 | 0.3503 | 0.0012 | 0
11.5 |  |  | 100 | 5.79 | 40 | 0 | 0 | 0.3513 | 0.0015 | 0
11.6 |  |  | 100 | 5.79 | 40 | 0 | 0 | 0.3519 | 0.0015 | 0
11.7 |  |  | 100 | 5.79 | 40 | 0 | 0 | 0.3528 | 0.0013 | 0
11.8 |  |  | 100 | 5.79 | 40 | 0 | 0 | 0.3539 | 0.0017 | 0
11.9 |  |  | 100 | 5.79 | 40 | 0 | 0 | 0.3546 | 0.0015 | 0
12 |  |  | 100 | 5.79 | 40 | 0 | 0 | 0.3553 | 0.0017 | 0
12.1 |  |  | 100 | 5.79 | 40 | 0 | 0 | 0.3561 | 0.0014 | 0
12.2 |  |  | 100 | 5.79 | 40 | 0 | 0 | 0.3572 | 0.0016 | 0
12.3 |  |  | 100 | 5.79 | 40 | 0 | 0 | 0.3579 | 0.0015 | 0
12.4 |  |  | 100 | 5.79 | 40 | 0 | 0 | 0.3586 | 0.0014 | 0
12.5 |  |  | 100 | 5.79 | 40 | 0 | 0 | 0.3596 | 0.0014 | 0
12.6 |  |  | 100 | 5.79 | 40 | 0 | 0 | 0.3604 | 0.0014 | 0
12.7 |  |  | 100 | 5.79 | 40 | 0 | 0 | 0.3611 | 0.0014 | 0
12.8 |  |  | 100 | 5.79 | 40 | 0 | 0 | 0.3619 | 0.0013 | 0
12.9 |  |  | 100 | 5.79 | 40 | 0 | 0 | 0.3629 | 0.0014 | 0
13 |  |  | 100 | 5.79 | 40 | 0 | 0 | 0.3636 | 0.0016 | 0
13.1 |  |  | 100 | 5.79 | 40 | 0 | 0 | 0.3644 | 0.0014 | 0
13.2 |  |  | 100 | 5.79 | 40 | 0 | 0 | 0.3655 | 0.0014 | 0
13.3 |  |  | 100 | 5.79 | 40 | 0 | 0 | 0.3663 | 0.0017 | 0
13.4 |  |  | 100 | 5.79 | 40 | 0 | 0 | 0.3669 | 0.0013 | 0
13.5 |  |  | 100 | 5.79 | 40 | 0 | 0 | 0.3677 | 0.0014 | 0
13.6 |  |  | 100 | 5.79 | 40 | 0 | 0 | 0.3688 | 0.0014 | 0
13.7 |  |  | 100 | 5.79 | 40 | 0 | 0 | 0.3696 | 0.0015 | 0
13.8 |  |  | 100 | 5.79 | 40 | 0 | 0 | 0.3703 | 0.0015 | 0
13.9 |  |  | 100 | 5.79 | 40 | 0 | 0 | 0.3712 | 0.0015 | 0
14 |  |  | 100 | 5.79 | 40 | 0 | 0 | 0.3722 | 0.0015 | 0
14.1 |  |  | 100 | 5.79 | 40 | 0 | 0 | 0.3728 | 0.0014 | 0
14.2 |  |  | 100 | 5.79 | 40 | 0 | 0 | 0.3736 | 0.0015 | 0
14.3 |  |  | 100 | 5.79 | 40 | 0 | 0 | 0.3746 | 0.0015 | 0
14.4 |  |  | 100 | 5.79 | 40 | 0 | 0 | 0.3753 | 0.0015 | 0
14.5 |  |  | 100 | 5.79 | 40 | 0 | 0 | 0.3761 | 0.0015 | 0
14.6 |  |  | 100 | 5.79 | 40 | 0 | 0 | 0.3769 | 0.0014 | 0
14.7 |  |  | 100 | 5.79 | 40 | 0 | 0 | 0.378 | 0.0016 | 0
14.8 |  |  | 100 | 5.79 | 40 | 0 | 0 | 0.3786 | 0.0018 | 0
14.9 |  |  | 100 | 5.79 | 40 | 0 | 0 | 0.3793 | 0.0017 | 0
15 |  |  | 100 | 5.79 | 40 | 0 | 0 | 0.3806 | 0.0016 | 0
15.1 |  |  | 100 | 5.79 | 40 | 0 | 0 | 0.3814 | 0.0018 | 0
15.2 |  |  | 100 | 5.79 | 40 | 0 | 0 | 0.382 | 0.0017 | 0
15.3 |  |  | 100 | 5.79 | 40 | 0 | 0 | 0.3829 | 0.0014 | 0
15.4 |  |  | 100 | 5.79 | 40 | 0 | 0 | 0.3839 | 0.0015 | 0
15.5 |  |  | 100 | 5.79 | 40 | 0 | 0 | 0.3845 | 0.0017 | 0
15.6 |  |  | 100 | 5.79 | 40 | 0 | 0 | 0.3853 | 0.0017 | 0
15.7 |  |  | 100 | 5.79 | 40 | 0 | 0 | 0.3861 | 0.0015 | 0
15.8 |  |  | 100 | 5.79 | 40 | 0 | 0 | 0.387 | 0.0018 | 0
15.9 |  |  | 100 | 5.79 | 40 | 0 | 0 | 0.3877 | 0.0016 | 0
16 |  |  | 100 | 5.79 | 40 | 0 | 0 | 0.3886 | 0.0017 | 0
16.1 |  |  | 100 | 5.79 | 40 | 0 | 0 | 0.3897 | 0.0016 | 0
16.2 |  |  | 100 | 5.79 | 40 | 0 | 0 | 0.3904 | 0.0016 | 0
16.3 |  |  | 100 | 5.79 | 40 | 0 | 0 | 0.3911 | 0.0017 | 0
16.4 |  |  | 100 | 5.79 | 40 | 0 | 0 | 0.3919 | 0.0015 | 0
16.5 |  |  | 100 | 5.79 | 40 | 0 | 0 | 0.393 | 0.0016 | 0
16.6 |  |  | 100 | 5.79 | 40 | 0 | 0 | 0.3936 | 0.0017 | 0
16.7 |  |  | 100 | 5.79 | 40 | 0 | 0 | 0.3944 | 0.0017 | 0
16.8 |  |  | 100 | 5.79 | 40 | 0 | 0 | 0.3955 | 0.0015 | 0
16.9 |  |  | 100 | 5.79 | 40 | 0 | 0 | 0.3963 | 0.0016 | 0
17 |  |  | 100 | 5.79 | 40 | 0 | 0 | 0.3969 | 0.0017 | 0
17.1 |  |  | 100 | 5.79 | 40 | 0 | 0 | 0.3977 | 0.0018 | 0
17.2 |  |  | 100 | 5.79 | 40 | 0 | 0 | 0.3988 | 0.0016 | 0
17.3 |  |  | 100 | 5.79 | 40 | 0 | 0 | 0.3995 | 0.0018 | 0
17.4 |  |  | 100 | 5.79 | 40 | 0 | 0 | 0.4003 | 0.0017 | 0
17.5 |  |  | 100 | 5.79 | 40 | 0 | 0 | 0.4013 | 0.0018 | 0
17.6 |  |  | 100 | 5.79 | 40 | 0 | 0 | 0.4021 | 0.0018 | 0
17.7 |  |  | 100 | 5.79 | 40 | 0 | 0 | 0.4028 | 0.0017 | 0
17.8 |  |  | 100 | 5.79 | 40 | 0 | 0 | 0.4036 | 0.0016 | 0
17.9 |  |  | 100 | 5.79 | 40 | 0 | 0 | 0.4047 | 0.0016 | 0
18 |  |  | 100 | 5.79 | 40 | 0 | 0 | 0.4054 | 0.0017 | 0
18.1 |  |  | 100 | 5.79 | 40 | 0 | 0 | 0.4061 | 0.0018 | 0
18.2 |  |  | 100 | 5.79 | 40 | 0 | 0 | 0.4071 | 0.0016 | 0
18.3 |  |  | 100 | 5.79 | 40 | 0 | 0 | 0.408 | 0.0018 | 0
18.4 |  |  | 100 | 5.79 | 40 | 0 | 0 | 0.4086 | 0.0017 | 0
18.5 |  |  | 100 | 5.79 | 40 | 0 | 0 | 0.4094 | 0.0017 | 0
18.6 |  |  | 100 | 5.79 | 40 | 0 | 0 | 0.4104 | 0.0017 | 0
18.7 |  |  | 100 | 5.79 | 40 | 0 | 0 | 0.4111 | 0.0018 | 0
18.8 |  |  | 100 | 5.79 | 40 | 0 | 0 | 0.4118 | 0.0017 | 0
18.9 |  |  | 100 | 5.79 | 40 | 0 | 0 | 0.4128 | 0.0017 | 0
19 |  |  | 100 | 5.79 | 40 | 0 | 0 | 0.4138 | 0.0017 | 0
19.1 |  |  | 100 | 5.79 | 40 | 0 | 0 | 0.4144 | 0.0017 | 0
19.2 |  |  | 100 | 5.79 | 40 | 0 | 0 | 0.4153 | 0.0018 | 0
19.3 |  |  | 100 | 5.79 | 40 | 0 | 0 | 0.4163 | 0.0017 | 0
19.4 |  |  | 100 | 5.79 | 40 | 0 | 0 | 0.4171 | 0.0017 | 0
19.5 |  |  | 100 | 5.79 | 40 | 0 | 0 | 0.4178 | 0.0017 | 0
19.6 |  |  | 100 | 5.79 | 40 | 0 | 0 | 0.4187 | 0.0018 | 0
19.7 |  |  | 100 | 5.79 | 40 | 0 | 0 | 0.4197 | 0.0017 | 0
19.8 |  |  | 100 | 5.79 | 40 | 0 | 0 | 0.4203 | 0.0018 | 0
19.9 |  |  | 100 | 5.79 | 40 | 0 | 0 | 0.4211 | 0.0019 | 0
20 |  |  | 100 | 5.79 | 40 | 0 | 0 | 0.422 | 0.0018 | 0
20.1 |  |  | 100 | 5.79 | 40 | 0 | 0 | 0.4229 | 0.0019 | 0
20.2 |  |  | 100 | 5.79 | 40 | 0 | 0 | 0.4236 | 0.0017 | 0
20.3 |  |  | 100 | 5.79 | 40 | 0 | 0 | 0.4244 | 0.0019 | 0
20.4 |  |  | 100 | 5.79 | 40 | 0 | 0 | 0.4254 | 0.0017 | 0
20.5 |  |  | 100 | 5.79 | 40 | 0 | 0 | 0.4262 | 0.002 | 0
20.6 |  |  | 100 | 5.79 | 40 | 0 | 0 | 0.4269 | 0.0019 | 0
20.7 |  |  | 100 | 5.79 | 40 | 0 | 0 | 0.4279 | 0.002 | 0
20.8 |  |  | 100 | 5.79 | 40 | 0 | 0 | 0.4288 | 0.002 | 0
20.9 |  |  | 100 | 5.79 | 40 | 0 | 0 | 0.4295 | 0.002 | 0
21 |  |  | 100 | 5.79 | 40 | 0 | 0 | 0.4303 | 0.0019 | 0
21.1 |  |  | 100 | 5.79 | 40 | 0 | 0 | 0.4313 | 0.0019 | 0
21.2 |  |  | 100 | 5.79 | 40 | 0 | 0 | 0.4321 | 0.0019 | 0
21.3 |  |  | 100 | 5.79 | 40 | 0 | 0 | 0.4327 | 0.002 | 0
21.4 |  |  | 100 | 5.79 | 40 | 0 | 0 | 0.4337 | 0.0019 | 0
21.5 |  |  | 100 | 5.79 | 40 | 0 | 0 | 0.4346 | 0.0021 | 0
21.6 |  |  | 100 | 5.79 | 40 | 0 | 0 | 0.4352 | 0.0017 | 0
21.7 |  |  | 100 | 5.79 | 40 | 0 | 0 | 0.4361 | 0.0021 | 0
21.8 |  |  | 100 | 5.79 | 40 | 0 | 0 | 0.4372 | 0.0019 | 0
21.9 |  |  | 100 | 5.79 | 40 | 0 | 0 | 0.4379 | 0.002 | 0
22 |  |  | 100 | 5.79 | 40 | 0 | 0 | 0.4386 | 0.0019 | 0
22.1 |  |  | 100 | 5.79 | 40 | 0 | 0 | 0.4394 | 0.002 | 0
22.2 |  |  | 100 | 5.79 | 40 | 0 | 0 | 0.4404 | 0.002 | 0
22.3 |  |  | 100 | 5.79 | 40 | 0 | 0 | 0.4412 | 0.0021 | 0
22.4 |  |  | 100 | 5.79 | 40 | 0 | 0 | 0.442 | 0.002 | 0
22.5 |  |  | 100 | 5.79 | 40 | 0 | 0 | 0.443 | 0.002 | 0
22.6 |  |  | 100 | 5.79 | 40 | 0 | 0 | 0.4438 | 0.0022 | 0
22.7 |  |  | 100 | 5.79 | 40 | 0 | 0 | 0.4445 | 0.002 | 0
22.8 |  |  | 100 | 5.79 | 40 | 0 | 0 | 0.4453 | 0.0021 | 0
22.9 |  |  | 100 | 5.79 | 40 | 0 | 0 | 0.4463 | 0.002 | 0
23 |  |  | 100 | 5.79 | 40 | 0 | 0 | 0.447 | 0.0021 | 0
23.1 |  |  | 100 | 5.79 | 40 | 0 | 0 | 0.4477 | 0.0022 | 0
23.2 |  |  | 100 | 5.79 | 40 | 0 | 0 | 0.4487 | 0.0022 | 0
23.3 |  |  | 100 | 5.79 | 40 | 0 | 0 | 0.4496 | 0.0021 | 0
23.4 |  |  | 100 | 5.79 | 40 | 0 | 0 | 0.4503 | 0.0017 | 0
23.5 |  |  | 100 | 5.79 | 40 | 0 | 0 | 0.4511 | 0.0019 | 0
23.6 |  |  | 100 | 5.79 | 40 | 0 | 0 | 0.4521 | 0.0022 | 0
23.7 |  |  | 100 | 5.79 | 40 | 0 | 0 | 0.4529 | 0.0021 | 0
23.8 |  |  | 100 | 5.79 | 40 | 0 | 0 | 0.4536 | 0.002 | 0
23.9 |  |  | 100 | 5.79 | 40 | 0 | 0 | 0.4546 | 0.002 | 0
24 |  |  | 100 | 5.79 | 40 | 0 | 0 | 0.4555 | 0.0019 | 0
24.1 |  |  | 100 | 5.79 | 40 | 0 | 0 | 0.4561 | 0.002 | 0
24.2 |  |  | 100 | 5.79 | 40 | 0 | 0 | 0.4569 | 0.002 | 0
24.3 |  |  | 100 | 5.79 | 40 | 0 | 0 | 0.4579 | 0.0017 | 0
24.4 |  |  | 100 | 5.79 | 40 | 0 | 0 | 0.4588 | 0.002 | 0
24.5 |  |  | 100 | 5.79 | 40 | 0 | 0 | 0.4594 | 0.0019 | 0
24.6 |  |  | 100 | 5.79 | 40 | 0 | 0 | 0.4604 | 0.002 | 0
24.7 |  |  | 100 | 5.79 | 40 | 0 | 0 | 0.4614 | 0.0016 | 0
24.8 |  |  | 100 | 5.79 | 40 | 0 | 0 | 0.462 | 0.0019 | 0
24.9 |  |  | 100 | 5.79 | 40 | 0 | 0 | 0.4627 | 0.0019 | 0
25 |  |  | 100 | 5.79 | 40 | 0 | 0 | 0.4636 | 0.002 | 0
25.1 |  |  | 100 | 5.79 | 40 | 0 | 0 | 0.4646 | 0.0021 | 0
25.2 |  |  | 100 | 5.79 | 40 | 0 | 0 | 0.4653 | 0.0019 | 0
25.3 |  |  | 100 | 5.79 | 40 | 0 | 0 | 0.4662 | 0.0019 | 0
25.4 |  |  | 100 | 5.79 | 40 | 0 | 0 | 0.4672 | 0.002 | 0
25.5 |  |  | 100 | 5.79 | 40 | 0 | 0 | 0.4679 | 0.0021 | 0
25.6 |  |  | 100 | 5.79 | 40 | 0 | 0 | 0.4686 | 0.0019 | 0
25.7 |  |  | 100 | 5.79 | 40 | 0 | 0 | 0.4695 | 0.002 | 0
25.8 |  |  | 100 | 5.79 | 40 | 0 | 0 | 0.4704 | 0.002 | 0
25.9 |  |  | 100 | 5.79 | 40 | 0 | 0 | 0.4711 | 0.0021 | 0
26 |  |  | 100 | 5.79 | 40 | 0 | 0 | 0.4719 | 0.0018 | 0
26.1 |  |  | 100 | 5.79 | 40 | 0 | 0 | 0.4729 | 0.002 | 0
26.2 |  |  | 100 | 5.79 | 40 | 0 | 0 | 0.4737 | 0.0019 | 0
26.3 |  |  | 100 | 5.79 | 40 | 0 | 0 | 0.4744 | 0.0021 | 0
26.4 |  |  | 100 | 5.79 | 40 | 0 | 0 | 0.4753 | 0.0021 | 0
26.5 |  |  | 100 | 5.79 | 40 | 0 | 0 | 0.4763 | 0.0019 | 0
26.6 |  |  | 100 | 5.79 | 40 | 0 | 0 | 0.477 | 0.0021 | 0
26.7 |  |  | 100 | 5.79 | 40 | 0 | 0 | 0.4778 | 0.0022 | 0
26.8 |  |  | 100 | 5.79 | 40 | 0 | 0 | 0.4788 | 0.002 | 0
26.9 |  |  | 100 | 5.79 | 40 | 0 | 0 | 0.4796 | 0.0021 | 0
27 |  |  | 100 | 5.79 | 40 | 0 | 0 | 0.4803 | 0.0018 | 0
27.1 |  |  | 100 | 5.79 | 40 | 0 | 0 | 0.4811 | 0.002 | 0
27.2 |  |  | 100 | 5.79 | 40 | 0 | 0 | 0.4821 | 0.0021 | 0
27.3 |  |  | 100 | 5.79 | 40 | 0 | 0 | 0.4828 | 0.002 | 0
27.4 |  |  | 100 | 5.79 | 40 | 0 | 0 | 0.4835 | 0.0021 | 0
27.5 |  |  | 100 | 5.79 | 40 | 0 | 0 | 0.4846 | 0.002 | 0
27.6 |  |  | 100 | 5.79 | 40 | 0 | 0 | 0.4854 | 0.0021 | 0
27.7 |  |  | 100 | 5.79 | 40 | 0 | 0 | 0.4861 | 0.0022 | 0
27.8 |  |  | 100 | 5.79 | 40 | 0 | 0 | 0.4869 | 0.0022 | 0
27.9 |  |  | 100 | 5.79 | 40 | 0 | 0 | 0.4879 | 0.0021 | 0
28 |  |  | 100 | 5.79 | 40 | 0 | 0 | 0.4888 | 0.0021 | 0
28.1 |  |  | 100 | 5.79 | 40 | 0 | 0 | 0.4895 | 0.0022 | 0
28.2 |  |  | 100 | 5.79 | 40 | 0 | 0 | 0.4905 | 0.0021 | 0
28.3 |  |  | 100 | 5.79 | 40 | 0 | 0 | 0.4913 | 0.0021 | 0
28.4 |  |  | 100 | 5.79 | 40 | 0 | 0 | 0.4919 | 0.0022 | 0
28.5 |  |  | 100 | 5.79 | 40 | 0 | 0 | 0.4928 | 0.0022 | 0
28.6 |  |  | 100 | 5.79 | 40 | 0 | 0 | 0.4938 | 0.002 | 0
28.7 |  |  | 100 | 5.79 | 40 | 0 | 0 | 0.4945 | 0.0022 | 0
28.8 |  |  | 100 | 5.79 | 40 | 0 | 0 | 0.4952 | 0.0022 | 0
28.9 |  |  | 100 | 5.79 | 40 | 0 | 0 | 0.4962 | 0.002 | 0
29 |  |  | 100 | 5.79 | 40 | 0 | 0 | 0.4972 | 0.002 | 0
29.1 |  |  | 100 | 5.79 | 40 | 0 | 0 | 0.4978 | 0.0022 | 0
29.2 |  |  | 100 | 5.79 | 40 | 0 | 0 | 0.4985 | 0.0021 | 0
29.3 |  |  | 100 | 5.79 | 40 | 0 | 0 | 0.4996 | 0.0023 | 0
29.4 |  |  | 100 | 5.79 | 40 | 0 | 0 | 0.5004 | 0.0024 | 0
29.5 |  |  | 100 | 5.79 | 40 | 0 | 0 | 0.5011 | 0.0022 | 0
29.6 |  |  | 100 | 5.79 | 40 | 0 | 0 | 0.502 | 0.0023 | 0
29.7 |  |  | 100 | 5.79 | 40 | 0 | 0 | 0.503 | 0.0024 | 0
29.8 |  |  | 100 | 5.79 | 40 | 0 | 0 | 0.5037 | 0.0023 | 0
29.9 |  |  | 100 | 5.79 | 40 | 0 | 0 | 0.5044 | 0.0021 | 0
30 |  |  | 100 | 5.79 | 40 | 0 | 0 | 0.5054 | 0.0024 | 0
30.1 |  |  | 100 | 5.79 | 40 | 0 | 0 | 0.5063 | 0.0023 | 0
30.2 |  |  | 100 | 5.79 | 40 | 0 | 0 | 0.5069 | 0.0021 | 0
30.3 |  |  | 100 | 5.79 | 40 | 0 | 0 | 0.5078 | 0.0021 | 0
30.4 |  |  | 100 | 5.79 | 40 | 0 | 0 | 0.5089 | 0.0022 | 0
30.5 |  |  | 100 | 5.79 | 40 | 0 | 0 | 0.5095 | 0.0023 | 0
30.6 |  |  | 100 | 5.79 | 40 | 0 | 0 | 0.5102 | 0.0022 | 0
30.7 |  |  | 100 | 5.79 | 40 | 0 | 0 | 0.5111 | 0.0023 | 0
30.8 |  |  | 100 | 5.79 | 40 | 0 | 0 | 0.5121 | 0.0022 | 0
30.9 |  |  | 100 | 5.79 | 40 | 0 | 0 | 0.5128 | 0.0022 | 0
31 |  |  | 100 | 5.79 | 40 | 0 | 0 | 0.5137 | 0.0023 | 0
31.1 |  |  | 100 | 5.79 | 40 | 0 | 0 | 0.5147 | 0.0022 | 0
31.2 |  |  | 100 | 5.79 | 40 | 0 | 0 | 0.5154 | 0.0024 | 0
31.3 |  |  | 100 | 5.79 | 40 | 0 | 0 | 0.5161 | 0.0023 | 0
31.4 |  |  | 100 | 5.79 | 40 | 0 | 0 | 0.517 | 0.0023 | 0
31.5 |  |  | 100 | 5.79 | 40 | 0 | 0 | 0.5179 | 0.0023 | 0
31.6 |  |  | 100 | 5.79 | 40 | 0 | 0 | 0.5186 | 0.0023 | 0
31.7 |  |  | 100 | 5.79 | 40 | 0 | 0 | 0.5194 | 0.0022 | 0
31.8 |  |  | 100 | 5.79 | 40 | 0 | 0 | 0.5205 | 0.0021 | 0
31.9 |  |  | 100 | 5.79 | 40 | 0 | 0 | 0.5213 | 0.0021 | 0
32 |  |  | 100 | 5.79 | 40 | 0 | 0 | 0.5219 | 0.0022 | 0
32.1 |  |  | 100 | 5.79 | 40 | 0 | 0 | 0.5228 | 0.0019 | 0
32.2 |  |  | 100 | 5.79 | 40 | 0 | 0 | 0.5239 | 0.0024 | 0
32.3 |  |  | 100 | 5.79 | 40 | 0 | 0 | 0.5246 | 0.0021 | 0
32.4 |  |  | 100 | 5.79 | 40 | 0 | 0 | 0.5253 | 0.002 | 0
32.5 |  |  | 100 | 5.79 | 40 | 0 | 0 | 0.5263 | 0.0023 | 0
32.6 |  |  | 100 | 5.79 | 40 | 0 | 0 | 0.5271 | 0.0023 | 0
32.7 |  |  | 100 | 5.79 | 40 | 0 | 0 | 0.5278 | 0.0021 | 0
32.8 |  |  | 100 | 5.79 | 40 | 0 | 0 | 0.5286 | 0.0022 | 0
32.9 |  |  | 100 | 5.79 | 40 | 0 | 0 | 0.5296 | 0.0023 | 0
33 |  |  | 100 | 5.79 | 40 | 0 | 0 | 0.5303 | 0.0023 | 0
33.1 |  |  | 100 | 5.79 | 40 | 0 | 0 | 0.5311 | 0.0023 | 0
33.2 |  |  | 100 | 5.79 | 40 | 0 | 0 | 0.5321 | 0.0022 | 0
33.3 |  |  | 100 | 5.79 | 40 | 0 | 0 | 0.5329 | 0.0023 | 0
33.4 |  |  | 100 | 5.79 | 40 | 0 | 0 | 0.5336 | 0.0023 | 0
33.5 |  |  | 100 | 5.79 | 40 | 0 | 0 | 0.5344 | 0.0025 | 0
33.6 |  |  | 100 | 5.79 | 40 | 0 | 0 | 0.5354 | 0.0023 | 0
33.7 |  |  | 100 | 5.79 | 40 | 0 | 0 | 0.5362 | 0.0024 | 0
33.8 |  |  | 100 | 5.79 | 40 | 0 | 0 | 0.5369 | 0.0021 | 0
33.9 |  |  | 100 | 5.79 | 40 | 0 | 0 | 0.5379 | 0.0023 | 0
34 |  |  | 100 | 5.79 | 40 | 0 | 0 | 0.5388 | 0.0023 | 0
34.1 |  |  | 100 | 5.79 | 40 | 0 | 0 | 0.5394 | 0.0022 | 0
34.2 |  |  | 100 | 5.79 | 40 | 0 | 0 | 0.5403 | 0.0024 | 0
34.3 |  |  | 100 | 5.79 | 40 | 0 | 0 | 0.5412 | 0.0025 | 0
34.4 |  |  | 100 | 5.79 | 40 | 0 | 0 | 0.542 | 0.0024 | 0
34.5 |  |  | 100 | 5.79 | 40 | 0 | 0 | 0.5427 | 0.0022 | 0
34.6 |  |  | 100 | 5.79 | 40 | 0 | 0 | 0.5437 | 0.0025 | 0
34.7 |  |  | 100 | 5.79 | 40 | 0 | 0 | 0.5447 | 0.0023 | 0
34.8 |  |  | 100 | 5.79 | 40 | 0 | 0 | 0.5453 | 0.0024 | 0
34.9 |  |  | 100 | 5.79 | 40 | 0 | 0 | 0.546 | 0.0023 | 0
35 |  |  | 100 | 5.79 | 40 | 0 | 0 | 0.5471 | 0.0026 | 0
35.1 |  |  | 100 | 5.79 | 40 | 0 | 0 | 0.5479 | 0.0024 | 0
35.2 |  |  | 100 | 5.79 | 40 | 0 | 0 | 0.5486 | 0.0027 | 0
35.3 |  |  | 100 | 5.79 | 40 | 0 | 0 | 0.5494 | 0.0025 | 0
35.4 |  |  | 100 | 5.79 | 40 | 0 | 0 | 0.5505 | 0.0024 | 0
35.5 |  |  | 100 | 5.79 | 40 | 0 | 0 | 0.5512 | 0.0026 | 0
35.6 |  |  | 100 | 5.79 | 40 | 0 | 0 | 0.5519 | 0.0024 | 0
35.7 |  |  | 100 | 5.79 | 40 | 0 | 0 | 0.5528 | 0.0024 | 0
35.8 |  |  | 100 | 5.79 | 40 | 0 | 0 | 0.5537 | 0.0025 | 0
35.9 |  |  | 100 | 5.79 | 40 | 0 | 0 | 0.5544 | 0.0024 | 0
36 |  |  | 100 | 5.79 | 40 | 0 | 0 | 0.5553 | 0.0026 | 0
36.1 |  |  | 100 | 5.79 | 40 | 0 | 0 | 0.5564 | 0.0025 | 0
36.2 |  |  | 100 | 5.79 | 40 | 0 | 0 | 0.557 | 0.0026 | 0
36.3 |  |  | 100 | 5.79 | 40 | 0 | 0 | 0.5577 | 0.0026 | 0
36.4 |  |  | 100 | 5.79 | 40 | 0 | 0 | 0.5586 | 0.0025 | 0
36.5 |  |  | 100 | 5.79 | 40 | 0 | 0 | 0.5598 | 0.0026 | 0
36.6 |  |  | 100 | 5.79 | 40 | 0 | 0 | 0.5604 | 0.0025 | 0
36.7 |  |  | 100 | 5.79 | 40 | 0 | 0 | 0.5611 | 0.0026 | 0
36.8 |  |  | 100 | 5.79 | 40 | 0 | 0 | 0.5621 | 0.0023 | 0
36.9 |  |  | 100 | 5.79 | 40 | 0 | 0 | 0.5629 | 0.0025 | 0
37 |  |  | 100 | 5.79 | 40 | 0 | 0 | 0.5636 | 0.0023 | 0
37.1 |  |  | 100 | 5.79 | 40 | 0 | 0 | 0.5645 | 0.0025 | 0
37.2 |  |  | 100 | 5.79 | 40 | 0 | 0 | 0.5654 | 0.0026 | 0
37.3 |  |  | 100 | 5.79 | 40 | 0 | 0 | 0.5661 | 0.0026 | 0
37.4 |  |  | 100 | 5.79 | 40 | 0 | 0 | 0.5669 | 0.0026 | 0
37.5 |  |  | 100 | 5.79 | 40 | 0 | 0 | 0.5681 | 0.0025 | 0
37.6 |  |  | 100 | 5.79 | 40 | 0 | 0 | 0.5688 | 0.0024 | 0
37.7 |  |  | 100 | 5.79 | 40 | 0 | 0 | 0.5694 | 0.0026 | 0
37.8 |  |  | 100 | 5.79 | 40 | 0 | 0 | 0.5703 | 0.0026 | 0
37.9 |  |  | 100 | 5.79 | 40 | 0 | 0 | 0.5714 | 0.0025 | 0
38 |  |  | 100 | 5.79 | 40 | 0 | 0 | 0.5721 | 0.0026 | 0
38.1 |  |  | 100 | 5.79 | 40 | 0 | 0 | 0.5728 | 0.0027 | 0
38.2 |  |  | 100 | 5.79 | 40 | 0 | 0 | 0.5738 | 0.0026 | 0
38.3 |  |  | 100 | 5.79 | 40 | 0 | 0 | 0.5746 | 0.0025 | 0
38.4 |  |  | 100 | 5.79 | 40 | 0 | 0 | 0.5753 | 0.0024 | 0
38.5 |  |  | 100 | 5.79 | 40 | 0 | 0 | 0.5761 | 0.0025 | 0
38.6 |  |  | 100 | 5.79 | 40 | 0 | 0 | 0.5771 | 0.0027 | 0
38.7 |  |  | 100 | 5.79 | 40 | 0 | 0 | 0.5778 | 0.0027 | 0
38.8 |  |  | 100 | 5.79 | 40 | 0 | 0 | 0.5786 | 0.0028 | 0
38.9 |  |  | 100 | 5.79 | 40 | 0 | 0 | 0.5796 | 0.0027 | 0
39 |  |  | 100 | 5.79 | 40 | 0 | 0 | 0.5805 | 0.0028 | 0
39.1 |  |  | 100 | 5.79 | 40 | 0 | 0 | 0.5811 | 0.0028 | 0
39.2 |  |  | 100 | 5.79 | 40 | 0 | 0 | 0.5818 | 0.0028 | 0
39.3 |  |  | 100 | 5.79 | 40 | 0 | 0 | 0.5829 | 0.0029 | 0
39.4 |  |  | 100 | 5.79 | 40 | 0 | 0 | 0.5838 | 0.0027 | 0
39.5 |  |  | 100 | 5.79 | 40 | 0 | 0 | 0.5845 | 0.003 | 0
39.6 |  |  | 100 | 5.79 | 40 | 0 | 0 | 0.5854 | 0.0029 | 0
39.7 |  |  | 100 | 5.79 | 40 | 0 | 0 | 0.5864 | 0.003 | 0
39.8 |  |  | 100 | 5.79 | 40 | 0 | 0 | 0.587 | 0.003 | 0
39.9 |  |  | 100 | 5.79 | 40 | 0 | 0 | 0.5878 | 0.003 | 0
40 |  |  | 100 | 5.79 | 40 | 0 | 0 | 0.5886 | 0.0032 | 0
40.1 |  |  | 100 | 5.79 | 40 | 0 | 0 | 0.5894 | 0.003 | 0
40.2 |  |  | 100 | 5.79 | 40 | 0 | 0 | 0.5902 | 0.0029 | 0
40.3 |  |  | 100 | 5.79 | 40 | 0 | 0 | 0.5911 | 0.0032 | 0
40.4 |  |  | 100 | 5.79 | 40 | 0 | 0 | 0.5922 | 0.0033 | 0
40.5 |  |  | 100 | 5.79 | 40 | 0 | 0 | 0.5928 | 0.0033 | 0
40.6 |  |  | 100 | 5.79 | 40 | 0 | 0 | 0.5935 | 0.0032 | 0
40.7 |  |  | 100 | 5.79 | 40 | 0 | 0 | 0.5946 | 0.0036 | 0
40.8 |  |  | 100 | 5.79 | 40 | 0 | 0 | 0.5955 | 0.0035 | 0
40.9 |  |  | 100 | 5.79 | 40 | 0 | 0 | 0.5961 | 0.0036 | 0
41 |  |  | 100 | 5.79 | 40 | 0 | 0 | 0.597 | 0.0035 | 0
41.1 |  |  | 100 | 5.79 | 40 | 0 | 0 | 0.598 | 0.0035 | 0
41.2 |  |  | 100 | 5.79 | 40 | 0 | 0 | 0.5987 | 0.0034 | 0
41.3 |  |  | 100 | 5.79 | 40 | 0 | 0 | 0.5994 | 0.0036 | 0
41.4 |  |  | 100 | 5.79 | 40 | 0 | 0 | 0.6003 | 0.0035 | 0
41.5 |  |  | 100 | 5.79 | 40 | 0 | 0 | 0.6012 | 0.0035 | 0
41.6 |  |  | 100 | 5.79 | 40 | 0 | 0 | 0.6019 | 0.0035 | 0
41.7 |  |  | 100 | 5.79 | 40 | 0 | 0 | 0.6028 | 0.0035 | 0
41.8 |  |  | 100 | 5.79 | 40 | 0 | 0 | 0.6039 | 0.0038 | 0
41.9 |  |  | 100 | 5.79 | 40 | 0 | 0 | 0.6046 | 0.0036 | 0
42 |  |  | 100 | 5.79 | 40 | 0 | 0 | 0.6053 | 0.0039 | 0
42.1 |  |  | 100 | 5.79 | 40 | 0 | 0 | 0.6061 | 0.0037 | 0
42.2 |  |  | 100 | 5.79 | 40 | 0 | 0 | 0.6072 | 0.0041 | 0
42.3 |  |  | 100 | 5.79 | 40 | 0 | 0 | 0.6079 | 0.004 | 0
42.4 |  |  | 100 | 5.79 | 40 | 0 | 0 | 0.6086 | 0.0038 | 0
42.5 |  |  | 100 | 5.79 | 40 | 0 | 0 | 0.6096 | 0.0039 | 0
42.6 |  |  | 100 | 5.79 | 40 | 0 | 0 | 0.6104 | 0.0039 | 0
42.7 |  |  | 100 | 5.79 | 40 | 0 | 0 | 0.6111 | 0.0041 | 0
42.8 |  |  | 100 | 5.79 | 40 | 0 | 0 | 0.6119 | 0.0039 | 0
42.9 |  |  | 100 | 5.79 | 40 | 0 | 0 | 0.6129 | 0.0042 | 0
43 |  |  | 100 | 5.79 | 40 | 0 | 0 | 0.6136 | 0.0039 | 0
43.1 |  |  | 100 | 5.79 | 40 | 0 | 0 | 0.6144 | 0.004 | 0
43.2 |  |  | 100 | 5.79 | 40 | 0 | 0 | 0.6155 | 0.004 | 0
43.3 |  |  | 100 | 5.79 | 40 | 0 | 0 | 0.6163 | 0.004 | 0
43.4 |  |  | 100 | 5.79 | 40 | 0 | 0 | 0.6169 | 0.0043 | 0
43.5 |  |  | 100 | 5.79 | 40 | 0 | 0 | 0.6176 | 0.0042 | 0
43.6 |  |  | 100 | 5.79 | 40 | 0 | 0 | 0.6188 | 0.0043 | 0
43.7 |  |  | 100 | 5.79 | 40 | 0 | 0 | 0.6196 | 0.0044 | 0
43.8 |  |  | 100 | 5.79 | 40 | 0 | 0 | 0.6202 | 0.0042 | 0
43.9 |  |  | 100 | 5.79 | 40 | 0 | 0 | 0.6213 | 0.0044 | 0
44 |  |  | 100 | 5.79 | 40 | 0 | 0 | 0.6222 | 0.0042 | 0
44.1 |  |  | 100 | 5.79 | 40 | 0 | 0 | 0.6229 | 0.0043 | 0
44.2 |  |  | 100 | 5.79 | 40 | 0 | 0 | 0.6236 | 0.0042 | 0
44.3 |  |  | 100 | 5.79 | 40 | 0 | 0 | 0.6246 | 0.0043 | 0
44.4 |  |  | 100 | 5.79 | 40 | 0 | 0 | 0.6253 | 0.0043 | 0
44.5 |  |  | 100 | 5.79 | 40 | 0 | 0 | 0.6261 | 0.0045 | 0
44.6 |  |  | 100 | 5.79 | 40 | 0 | 0 | 0.6269 | 0.0043 | 0
44.7 |  |  | 100 | 5.79 | 40 | 0 | 0 | 0.628 | 0.0045 | 0
44.8 |  |  | 100 | 5.79 | 40 | 0 | 0 | 0.6287 | 0.0045 | 0
44.9 |  |  | 100 | 5.79 | 40 | 0 | 0 | 0.6293 | 0.0042 | 0
45 |  |  | 100 | 5.79 | 40 | 0 | 0 | 0.6306 | 0.0043 | 0
45.1 |  |  | 100 | 5.79 | 40 | 0 | 0 | 0.6314 | 0.0044 | 0
45.2 |  |  | 100 | 5.79 | 40 | 0 | 0 | 0.632 | 0.0046 | 0
45.3 |  |  | 100 | 5.79 | 40 | 0 | 0 | 0.6329 | 0.0046 | 0
45.4 |  |  | 100 | 5.79 | 40 | 0 | 0 | 0.6339 | 0.0044 | 0
45.5 |  |  | 100 | 5.79 | 40 | 0 | 0 | 0.6345 | 0.0043 | 0
45.6 |  |  | 100 | 5.79 | 40 | 0 | 0 | 0.6353 | 0.0044 | 0
45.7 |  |  | 100 | 5.79 | 40 | 0 | 0 | 0.6361 | 0.0046 | 0
45.8 |  |  | 100 | 5.79 | 40 | 0 | 0 | 0.637 | 0.0045 | 0
45.9 |  |  | 100 | 5.79 | 40 | 0 | 0 | 0.6377 | 0.0046 | 0
46 |  |  | 100 | 5.79 | 40 | 0 | 0 | 0.6386 | 0.0046 | 0
46.1 |  |  | 100 | 5.79 | 40 | 0 | 0 | 0.6397 | 0.0046 | 0
46.2 |  |  | 100 | 5.79 | 40 | 0 | 0 | 0.6404 | 0.005 | 0
46.3 |  |  | 100 | 5.79 | 40 | 0 | 0 | 0.6411 | 0.0046 | 0
46.4 |  |  | 100 | 5.79 | 40 | 0 | 0 | 0.6419 | 0.0049 | 0
46.5 |  |  | 100 | 5.79 | 40 | 0 | 0 | 0.643 | 0.0049 | 0
46.6 |  |  | 100 | 5.79 | 40 | 0 | 0 | 0.6436 | 0.0051 | 0
46.7 |  |  | 100 | 5.79 | 40 | 0 | 0 | 0.6444 | 0.0049 | 0
46.8 |  |  | 100 | 5.79 | 40 | 0 | 0 | 0.6455 | 0.0051 | 0
46.9 |  |  | 100 | 5.79 | 40 | 0 | 0 | 0.6463 | 0.0049 | 0
47 |  |  | 100 | 5.79 | 40 | 0 | 0 | 0.6469 | 0.005 | 0
47.1 |  |  | 100 | 5.79 | 40 | 0 | 0 | 0.6478 | 0.005 | 0
47.2 |  |  | 100 | 5.79 | 40 | 0 | 0 | 0.6488 | 0.0048 | 0
47.3 |  |  | 100 | 5.79 | 40 | 0 | 0 | 0.6495 | 0.0046 | 0
47.4 |  |  | 100 | 5.79 | 40 | 0 | 0 | 0.6503 | 0.0046 | 0
47.5 |  |  | 100 | 5.79 | 40 | 0 | 0 | 0.6512 | 0.0045 | 0
47.6 |  |  | 100 | 5.79 | 40 | 0 | 0 | 0.6521 | 0.0048 | 0
47.7 | 0 | 0 | 100 | 5.79 | 40 | 0 | 0 | 0.6528 | 0.0046 | 4e-08
47.8 | 0.0008 | 0.0001 | 100 | 5.79 | 40 | 0.01118598 | 2.7792e-06 | 0.6536 | 0.0047 | 1.1e-07
47.9 | 0.0019 | 0.0001 | 100 | 5.79 | 40 | 0.01118598 | 6.6006e-06 | 0.6547 | 0.0047 | 1.05e-07
48 | 0.0026 | 0.0002 | 100 | 5.79 | 40 | 0.02237197 | 9.0324e-06 | 0.6554 | 0.0048 | 1.75e-07
48.1 | 0.0033 | 0.0003 | 100 | 5.79 | 40 | 0.03355795 | 1.14642e-05 | 0.6561 | 0.0049 | 3e-07
48.2 | 0.0043 | 0.0003 | 100 | 5.79 | 40 | 0.03355795 | 1.49382e-05 | 0.6571 | 0.0049 | 2.7e-07
48.3 | 0.0052 | 0.0003 | 100 | 5.79 | 40 | 0.03355795 | 1.80648e-05 | 0.658 | 0.0049 | 2.1e-07
48.4 | 0.0059 | 0.0003 | 100 | 5.79 | 40 | 0.03355795 | 2.04966e-05 | 0.6587 | 0.0049 | 1.75e-07
48.5 | 0.0066 | 0.0002 | 100 | 5.79 | 40 | 0.02237197 | 2.29284e-05 | 0.6594 | 0.0048 | 2.7e-07
48.6 | 0.0075 | 0.0004 | 100 | 5.79 | 40 | 0.04474393 | 2.6055e-05 | 0.6603 | 0.005 | 4e-07
48.7 | 0.0083 | 0.0006 | 100 | 5.79 | 40 | 0.0671159 | 2.88342e-05 | 0.6611 | 0.0052 | 3.85e-07
48.8 | 0.009 | 0.0005 | 100 | 5.79 | 40 | 0.05592991 | 3.1266e-05 | 0.6618 | 0.0051 | 4.5e-07
48.9 | 0.01 | 0.0004 | 100 | 5.79 | 40 | 0.04474393 | 3.474e-05 | 0.6628 | 0.005 | 5.5e-07
49 | 0.011 | 0.0007 | 100 | 5.79 | 40 | 0.07830188 | 3.8214e-05 | 0.6638 | 0.0053 | 3.6e-07
49.1 | 0.0116 | 0.0005 | 100 | 5.79 | 40 | 0.05592991 | 4.02984e-05 | 0.6644 | 0.0051 | 5.85e-07
49.2 | 0.0125 | 0.0008 | 100 | 5.79 | 40 | 0.08948786 | 4.3425e-05 | 0.6653 | 0.0054 | 7.5e-07
49.3 | 0.0135 | 0.0007 | 100 | 5.79 | 40 | 0.07830188 | 4.6899e-05 | 0.6663 | 0.0053 | 5.6e-07
49.4 | 0.0143 | 0.0007 | 100 | 5.79 | 40 | 0.07830188 | 4.96782e-05 | 0.6671 | 0.0053 | 4.9e-07
49.5 | 0.015 | 0.0007 | 100 | 5.79 | 40 | 0.07830188 | 5.211e-05 | 0.6678 | 0.0053 | 8e-07
49.6 | 0.016 | 0.0009 | 100 | 5.79 | 40 | 0.1006738 | 5.5584e-05 | 0.6688 | 0.0055 | 7.65e-07
49.7 | 0.0169 | 0.0008 | 100 | 5.79 | 40 | 0.08948786 | 5.87106e-05 | 0.6697 | 0.0054 | 5.7e-07
49.8 | 0.0175 | 0.0011 | 100 | 5.79 | 40 | 0.1230458 | 6.0795e-05 | 0.6703 | 0.0057 | 9.2e-07
49.9 | 0.0183 | 0.0012 | 100 | 5.79 | 40 | 0.1342318 | 6.35742e-05 | 0.6711 | 0.0058 | 9.45e-07
50 | 0.0192 | 0.0009 | 100 | 5.79 | 40 | 0.1006738 | 6.67008e-05 | 0.672 | 0.0055 | 8.55e-07
50.1 | 0.0201 | 0.001 | 100 | 5.79 | 40 | 0.1118598 | 6.98274e-05 | 0.6729 | 0.0056 | 7.35e-07
50.2 | 0.0208 | 0.0011 | 100 | 5.79 | 40 | 0.1230458 | 7.22592e-05 | 0.6736 | 0.0057 | 8e-07
50.3 | 0.0216 | 0.0009 | 100 | 5.79 | 40 | 0.1006738 | 7.50384e-05 | 0.6744 | 0.0055 | 1.05e-06
50.4 | 0.0226 | 0.0012 | 100 | 5.79 | 40 | 0.1342318 | 7.85124e-05 | 0.6754 | 0.0058 | 8.8e-07
50.5 | 0.0234 | 0.001 | 100 | 5.79 | 40 | 0.1118598 | 8.12916e-05 | 0.6762 | 0.0056 | 7e-07
50.6 | 0.0241 | 0.001 | 100 | 5.79 | 40 | 0.1118598 | 8.37234e-05 | 0.6769 | 0.0056 | 1.1e-06
50.7 | 0.0251 | 0.0012 | 100 | 5.79 | 40 | 0.1342318 | 8.71974e-05 | 0.6779 | 0.0058 | 1.125e-06
50.8 | 0.026 | 0.0013 | 100 | 5.79 | 40 | 0.1454178 | 9.0324e-05 | 0.6788 | 0.0059 | 9.8e-07
50.9 | 0.0267 | 0.0015 | 100 | 5.79 | 40 | 0.1677897 | 9.27558e-05 | 0.6795 | 0.0061 | 1.16e-06
51 | 0.0275 | 0.0014 | 100 | 5.79 | 40 | 0.1566038 | 9.5535e-05 | 0.6803 | 0.006 | 1.45e-06
51.1 | 0.0285 | 0.0015 | 100 | 5.79 | 40 | 0.1677897 | 9.9009e-05 | 0.6813 | 0.0061 | 1.24e-06
51.2 | 0.0293 | 0.0016 | 100 | 5.79 | 40 | 0.1789757 | 0.0001017882 | 0.6821 | 0.0062 | 1.12e-06
51.3 | 0.03 | 0.0016 | 100 | 5.79 | 40 | 0.1789757 | 0.00010422 | 0.6828 | 0.0062 | 1.32e-06
51.4 | 0.0308 | 0.0017 | 100 | 5.79 | 40 | 0.1901617 | 0.0001069992 | 0.6836 | 0.0063 | 1.7e-06
51.5 | 0.0318 | 0.0017 | 100 | 5.79 | 40 | 0.1901617 | 0.0001104732 | 0.6846 | 0.0063 | 1.26e-06
51.6 | 0.0325 | 0.0019 | 100 | 5.79 | 40 | 0.2125337 | 0.000112905 | 0.6853 | 0.0065 | 1.48e-06
51.7 | 0.0333 | 0.0018 | 100 | 5.79 | 40 | 0.2013477 | 0.0001156842 | 0.6861 | 0.0064 | 2.145e-06
51.8 | 0.0344 | 0.0021 | 100 | 5.79 | 40 | 0.2349056 | 0.0001195056 | 0.6872 | 0.0067 | 1.435e-06
51.9 | 0.0351 | 0.002 | 100 | 5.79 | 40 | 0.2237197 | 0.0001219374 | 0.6879 | 0.0066 | 1.435e-06
52 | 0.0358 | 0.0021 | 100 | 5.79 | 40 | 0.2349056 | 0.0001243692 | 0.6886 | 0.0067 | 1.72e-06
52.1 | 0.0366 | 0.0022 | 100 | 5.79 | 40 | 0.2460916 | 0.0001271484 | 0.6894 | 0.0068 | 2.25e-06
52.2 | 0.0376 | 0.0023 | 100 | 5.79 | 40 | 0.2572776 | 0.0001306224 | 0.6904 | 0.0069 | 1.92e-06
52.3 | 0.0384 | 0.0025 | 100 | 5.79 | 40 | 0.2796496 | 0.0001334016 | 0.6912 | 0.0071 | 1.96e-06
52.4 | 0.0392 | 0.0024 | 100 | 5.79 | 40 | 0.2684636 | 0.0001361808 | 0.692 | 0.007 | 2.5e-06
52.5 | 0.0402 | 0.0026 | 100 | 5.79 | 40 | 0.2908355 | 0.0001396548 | 0.693 | 0.0072 | 2.12e-06
52.6 | 0.041 | 0.0027 | 100 | 5.79 | 40 | 0.3020215 | 0.000142434 | 0.6938 | 0.0073 | 1.89e-06
52.7 | 0.0417 | 0.0027 | 100 | 5.79 | 40 | 0.3020215 | 0.0001448658 | 0.6945 | 0.0073 | 2.24e-06
52.8 | 0.0425 | 0.0029 | 100 | 5.79 | 40 | 0.3243935 | 0.000147645 | 0.6953 | 0.0075 | 2.9e-06
52.9 | 0.0435 | 0.0029 | 100 | 5.79 | 40 | 0.3243935 | 0.000151119 | 0.6963 | 0.0075 | 1.8e-06
53 | 0.0441 | 0.0031 | 100 | 5.79 | 40 | 0.3467655 | 0.0001532034 | 0.6969 | 0.0077 | 2.48e-06
53.1 | 0.0449 | 0.0031 | 100 | 5.79 | 40 | 0.3467655 | 0.0001559826 | 0.6977 | 0.0077 | 2.79e-06
53.2 | 0.0458 | 0.0031 | 100 | 5.79 | 40 | 0.3467655 | 0.0001591092 | 0.6986 | 0.0077 | 3.3e-06
53.3 | 0.0468 | 0.0035 | 100 | 5.79 | 40 | 0.3915094 | 0.0001625832 | 0.6996 | 0.0081 | 2.45e-06
53.4 | 0.0475 | 0.0035 | 100 | 5.79 | 40 | 0.3915094 | 0.000165015 | 0.7003 | 0.0081 | 2.485e-06
53.5 | 0.0482 | 0.0036 | 100 | 5.79 | 40 | 0.4026954 | 0.0001674468 | 0.701 | 0.0082 | 4.07e-06
53.6 | 0.0493 | 0.0038 | 100 | 5.79 | 40 | 0.4250673 | 0.0001712682 | 0.7021 | 0.0084 | 2.96e-06
53.7 | 0.0501 | 0.0036 | 100 | 5.79 | 40 | 0.4026954 | 0.0001740474 | 0.7029 | 0.0082 | 2.66e-06
53.8 | 0.0508 | 0.004 | 100 | 5.79 | 40 | 0.4474393 | 0.0001764792 | 0.7036 | 0.0086 | 3.9e-06
53.9 | 0.0518 | 0.0038 | 100 | 5.79 | 40 | 0.4250673 | 0.0001799532 | 0.7046 | 0.0084 | 3.51e-06
54 | 0.0527 | 0.004 | 100 | 5.79 | 40 | 0.4474393 | 0.0001830798 | 0.7055 | 0.0086 | 2.37e-06
54.1 | 0.0533 | 0.0039 | 100 | 5.79 | 40 | 0.4362533 | 0.0001851642 | 0.7061 | 0.0085 | 3.24e-06
54.2 | 0.0541 | 0.0042 | 100 | 5.79 | 40 | 0.4698113 | 0.0001879434 | 0.7069 | 0.0088 | 4.3e-06
54.3 | 0.0551 | 0.0044 | 100 | 5.79 | 40 | 0.4921832 | 0.0001914174 | 0.7079 | 0.009 | 4.005e-06
54.4 | 0.056 | 0.0045 | 100 | 5.79 | 40 | 0.5033692 | 0.000194544 | 0.7088 | 0.0091 | 2.7e-06
54.5 | 0.0566 | 0.0045 | 100 | 5.79 | 40 | 0.5033692 | 0.0001966284 | 0.7094 | 0.0091 | 4.5e-06
54.6 | 0.0576 | 0.0045 | 100 | 5.79 | 40 | 0.5033692 | 0.0002001024 | 0.7104 | 0.0091 | 4.75e-06
54.7 | 0.0586 | 0.005 | 100 | 5.79 | 40 | 0.5592991 | 0.0002035764 | 0.7114 | 0.0096 | 2.88e-06
54.8 | 0.0592 | 0.0046 | 100 | 5.79 | 40 | 0.5145552 | 0.0002056608 | 0.712 | 0.0092 | 3.325e-06
54.9 | 0.0599 | 0.0049 | 100 | 5.79 | 40 | 0.5481131 | 0.0002080926 | 0.7127 | 0.0095 | 5e-06
55 | 0.0609 | 0.0051 | 100 | 5.79 | 40 | 0.5704851 | 0.0002115666 | 0.7137 | 0.0097 | 4.59e-06
55.1 | 0.0618 | 0.0051 | 100 | 5.79 | 40 | 0.5704851 | 0.0002146932 | 0.7146 | 0.0097 | 3.605e-06
55.2 | 0.0625 | 0.0052 | 100 | 5.79 | 40 | 0.5816711 | 0.000217125 | 0.7153 | 0.0098 | 4.77e-06
55.3 | 0.0634 | 0.0054 | 100 | 5.79 | 40 | 0.6040431 | 0.0002202516 | 0.7162 | 0.01 | 5.5e-06
55.4 | 0.0644 | 0.0056 | 100 | 5.79 | 40 | 0.626415 | 0.0002237256 | 0.7172 | 0.0102 | 3.885e-06
55.5 | 0.0651 | 0.0055 | 100 | 5.79 | 40 | 0.615229 | 0.0002261574 | 0.7179 | 0.0101 | 3.885e-06
55.6 | 0.0658 | 0.0056 | 100 | 5.79 | 40 | 0.626415 | 0.0002285892 | 0.7186 | 0.0102 | 5.75e-06
55.7 | 0.0668 | 0.0059 | 100 | 5.79 | 40 | 0.659973 | 0.0002320632 | 0.7196 | 0.0105 | 4.72e-06
55.8 | 0.0676 | 0.0059 | 100 | 5.79 | 40 | 0.659973 | 0.0002348424 | 0.7204 | 0.0105 | 4.235e-06
55.9 | 0.0683 | 0.0062 | 100 | 5.79 | 40 | 0.6935309 | 0.0002372742 | 0.7211 | 0.0108 | 4.96e-06
56 | 0.0691 | 0.0062 | 100 | 5.79 | 40 | 0.6935309 | 0.0002400534 | 0.7219 | 0.0108 | 6.2e-06
56.1 | 0.0701 | 0.0062 | 100 | 5.79 | 40 | 0.6935309 | 0.0002435274 | 0.7229 | 0.0108 | 5e-06
56.2 | 0.0709 | 0.0063 | 100 | 5.79 | 40 | 0.7047169 | 0.0002463066 | 0.7237 | 0.0109 | 4.48e-06
56.3 | 0.0716 | 0.0065 | 100 | 5.79 | 40 | 0.7270889 | 0.0002487384 | 0.7244 | 0.0111 | 5.85e-06
56.4 | 0.0725 | 0.0065 | 100 | 5.79 | 40 | 0.7270889 | 0.000251865 | 0.7253 | 0.0111 | 6.7e-06
56.5 | 0.0735 | 0.0069 | 100 | 5.79 | 40 | 0.7718328 | 0.000255339 | 0.7263 | 0.0115 | 4.795e-06
56.6 | 0.0742 | 0.0068 | 100 | 5.79 | 40 | 0.7606468 | 0.0002577708 | 0.727 | 0.0114 | 5.48e-06
56.7 | 0.075 | 0.0069 | 100 | 5.79 | 40 | 0.7718328 | 0.00026055 | 0.7278 | 0.0115 | 7e-06
56.8 | 0.076 | 0.0071 | 100 | 5.79 | 40 | 0.7942048 | 0.000264024 | 0.7288 | 0.0117 | 5.64e-06
56.9 | 0.0768 | 0.007 | 100 | 5.79 | 40 | 0.7830188 | 0.0002668032 | 0.7296 | 0.0116 | 4.935e-06
57 | 0.0775 | 0.0071 | 100 | 5.79 | 40 | 0.7942048 | 0.000269235 | 0.7303 | 0.0117 | 5.92e-06
57.1 | 0.0783 | 0.0077 | 100 | 5.79 | 40 | 0.8613207 | 0.0002720142 | 0.7311 | 0.0123 | 7.55e-06
57.2 | 0.0793 | 0.0074 | 100 | 5.79 | 40 | 0.8277627 | 0.0002754882 | 0.7321 | 0.012 | 5.18e-06
57.3 | 0.08 | 0.0074 | 100 | 5.79 | 40 | 0.8277627 | 0.00027792 | 0.7328 | 0.012 | 5.285e-06
57.4 | 0.0807 | 0.0077 | 100 | 5.79 | 40 | 0.8613207 | 0.0002803518 | 0.7335 | 0.0123 | 8.58e-06
57.5 | 0.0818 | 0.0079 | 100 | 5.79 | 40 | 0.8836926 | 0.0002841732 | 0.7346 | 0.0125 | 6.44e-06
57.6 | 0.0826 | 0.0082 | 100 | 5.79 | 40 | 0.9172506 | 0.0002869524 | 0.7354 | 0.0128 | 5.705e-06
57.7 | 0.0833 | 0.0081 | 100 | 5.79 | 40 | 0.9060646 | 0.0002893842 | 0.7361 | 0.0127 | 6.56e-06
57.8 | 0.0841 | 0.0083 | 100 | 5.79 | 40 | 0.9284366 | 0.0002921634 | 0.7369 | 0.0129 | 8.25e-06
57.9 | 0.0851 | 0.0082 | 100 | 5.79 | 40 | 0.9172506 | 0.0002956374 | 0.7379 | 0.0128 | 7.47e-06
58 | 0.086 | 0.0084 | 100 | 5.79 | 40 | 0.9396225 | 0.000298764 | 0.7388 | 0.013 | 5.915e-06
58.1 | 0.0867 | 0.0085 | 100 | 5.79 | 40 | 0.9508085 | 0.0003011958 | 0.7395 | 0.0131 | 8.6e-06
58.2 | 0.0877 | 0.0087 | 100 | 5.79 | 40 | 0.9731805 | 0.0003046698 | 0.7405 | 0.0133 | 7e-06
58.3 | 0.0885 | 0.0088 | 100 | 5.79 | 40 | 0.9843665 | 0.000307449 | 0.7413 | 0.0134 | 5.4e-06
58.4 | 0.0891 | 0.0092 | 100 | 5.79 | 40 | 1.02911 | 0.0003095334 | 0.7419 | 0.0138 | 7.32e-06
58.5 | 0.0899 | 0.0091 | 100 | 5.79 | 40 | 1.017924 | 0.0003123126 | 0.7427 | 0.0137 | 1.0065e-05
58.6 | 0.091 | 0.0092 | 100 | 5.79 | 40 | 1.02911 | 0.000316134 | 0.7438 | 0.0138 | 6.475e-06
58.7 | 0.0917 | 0.0093 | 100 | 5.79 | 40 | 1.040296 | 0.0003185658 | 0.7445 | 0.0139 | 6.475e-06
58.8 | 0.0924 | 0.0092 | 100 | 5.79 | 40 | 1.02911 | 0.0003209976 | 0.7452 | 0.0138 | 9.35e-06
58.9 | 0.0934 | 0.0095 | 100 | 5.79 | 40 | 1.062668 | 0.0003244716 | 0.7462 | 0.0141 | 9.55e-06
59 | 0.0944 | 0.0096 | 100 | 5.79 | 40 | 1.073854 | 0.0003279456 | 0.7472 | 0.0142 | 5.79e-06
59.1 | 0.095 | 0.0097 | 100 | 5.79 | 40 | 1.08504 | 0.00033003 | 0.7478 | 0.0143 | 6.825e-06
59.2 | 0.0957 | 0.0098 | 100 | 5.79 | 40 | 1.096226 | 0.0003324618 | 0.7485 | 0.0144 | 1.0945e-05
59.3 | 0.0968 | 0.0101 | 100 | 5.79 | 40 | 1.129784 | 0.0003362832 | 0.7496 | 0.0147 | 8.04e-06
59.4 | 0.0976 | 0.01 | 100 | 5.79 | 40 | 1.118598 | 0.0003390624 | 0.7504 | 0.0146 | 7e-06
59.5 | 0.0983 | 0.01 | 100 | 5.79 | 40 | 1.118598 | 0.0003414942 | 0.7511 | 0.0146 | 9.18e-06
59.6 | 0.0992 | 0.0104 | 100 | 5.79 | 40 | 1.163342 | 0.0003446208 | 0.752 | 0.015 | 1.04e-05
59.7 | 0.1002 | 0.0104 | 100 | 5.79 | 40 | 1.163342 | 0.0003480948 | 0.753 | 0.015 | 7.315e-06
59.8 | 0.1009 | 0.0105 | 100 | 5.79 | 40 | 1.174528 | 0.0003505266 | 0.7537 | 0.0151 | 7.42e-06
59.9 | 0.1016 | 0.0107 | 100 | 5.79 | 40 | 1.1969 | 0.0003529584 | 0.7544 | 0.0153 | 1.07e-05
60 | 0.1026 | 0.0107 | 100 | 5.79 | 40 | 1.1969 | 0.0003564324 | 0.7554 | 0.0153 | 9.675e-06
60.1 | 0.1035 | 0.0108 | 100 | 5.79 | 40 | 1.208086 | 0.000359559 | 0.7563 | 0.0154 | 6.54e-06
60.2 | 0.1041 | 0.011 | 100 | 5.79 | 40 | 1.230458 | 0.0003616434 | 0.7569 | 0.0156 | 9.99e-06
60.3 | 0.105 | 0.0112 | 100 | 5.79 | 40 | 1.25283 | 0.00036477 | 0.7578 | 0.0158 | 1.2265e-05
60.4 | 0.1061 | 0.0111 | 100 | 5.79 | 40 | 1.241644 | 0.0003685914 | 0.7589 | 0.0157 | 6.78e-06
60.5 | 0.1067 | 0.0115 | 100 | 5.79 | 40 | 1.286388 | 0.0003706758 | 0.7595 | 0.0161 | 7.98e-06
60.6 | 0.1074 | 0.0113 | 100 | 5.79 | 40 | 1.264016 | 0.0003731076 | 0.7602 | 0.0159 | 1.026e-05
60.7 | 0.1083 | 0.0115 | 100 | 5.79 | 40 | 1.286388 | 0.0003762342 | 0.7611 | 0.0161 | 1.165e-05
60.8 | 0.1093 | 0.0118 | 100 | 5.79 | 40 | 1.319946 | 0.0003797082 | 0.7621 | 0.0164 | 8.33e-06
60.9 | 0.11 | 0.012 | 100 | 5.79 | 40 | 1.342318 | 0.00038214 | 0.7628 | 0.0166 | 1.0755e-05
61 | 0.1109 | 0.0119 | 100 | 5.79 | 40 | 1.331132 | 0.0003852666 | 0.7637 | 0.0165 | 1.195e-05
61.1 | 0.1119 | 0.012 | 100 | 5.79 | 40 | 1.342318 | 0.0003887406 | 0.7647 | 0.0166 | 8.435e-06
61.2 | 0.1126 | 0.0121 | 100 | 5.79 | 40 | 1.353504 | 0.0003911724 | 0.7654 | 0.0167 | 8.54e-06
61.3 | 0.1133 | 0.0123 | 100 | 5.79 | 40 | 1.375876 | 0.0003936042 | 0.7661 | 0.0169 | 1.107e-05
61.4 | 0.1142 | 0.0123 | 100 | 5.79 | 40 | 1.375876 | 0.0003967308 | 0.767 | 0.0169 | 1.116e-05
61.5 | 0.1151 | 0.0125 | 100 | 5.79 | 40 | 1.398248 | 0.0003998574 | 0.7679 | 0.0171 | 8.785e-06
61.6 | 0.1158 | 0.0126 | 100 | 5.79 | 40 | 1.409434 | 0.0004022892 | 0.7686 | 0.0172 | 1.012e-05
61.7 | 0.1166 | 0.0127 | 100 | 5.79 | 40 | 1.42062 | 0.0004050684 | 0.7694 | 0.0173 | 1.4025e-05
61.8 | 0.1177 | 0.0128 | 100 | 5.79 | 40 | 1.431806 | 0.0004088898 | 0.7705 | 0.0174 | 1.032e-05
61.9 | 0.1185 | 0.013 | 100 | 5.79 | 40 | 1.454178 | 0.000411669 | 0.7713 | 0.0176 | 7.8e-06
62 | 0.1191 | 0.013 | 100 | 5.79 | 40 | 1.454178 | 0.0004137534 | 0.7719 | 0.0176 | 1.1745e-05
62.1 | 0.12 | 0.0131 | 100 | 5.79 | 40 | 1.465364 | 0.00041688 | 0.7728 | 0.0177 | 1.452e-05
62.2 | 0.1211 | 0.0133 | 100 | 5.79 | 40 | 1.487736 | 0.0004207014 | 0.7739 | 0.0179 | 9.345e-06
62.3 | 0.1218 | 0.0134 | 100 | 5.79 | 40 | 1.498922 | 0.0004231332 | 0.7746 | 0.018 | 9.415e-06
62.4 | 0.1225 | 0.0135 | 100 | 5.79 | 40 | 1.510108 | 0.000425565 | 0.7753 | 0.0181 | 1.36e-05
62.5 | 0.1235 | 0.0137 | 100 | 5.79 | 40 | 1.53248 | 0.000429039 | 0.7763 | 0.0183 | 1.1e-05
62.6 | 0.1243 | 0.0138 | 100 | 5.79 | 40 | 1.543666 | 0.0004318182 | 0.7771 | 0.0184 | 9.695e-06
62.7 | 0.125 | 0.0139 | 100 | 5.79 | 40 | 1.554852 | 0.00043425 | 0.7778 | 0.0185 | 1.116e-05
62.8 | 0.1258 | 0.014 | 100 | 5.79 | 40 | 1.566038 | 0.0004370292 | 0.7786 | 0.0186 | 1.405e-05
62.9 | 0.1268 | 0.0141 | 100 | 5.79 | 40 | 1.577224 | 0.0004405032 | 0.7796 | 0.0187 | 9.975e-06
63 | 0.1275 | 0.0144 | 100 | 5.79 | 40 | 1.610781 | 0.000442935 | 0.7803 | 0.019 | 1.144e-05
63.1 | 0.1283 | 0.0142 | 100 | 5.79 | 40 | 1.58841 | 0.0004457142 | 0.7811 | 0.0188 | 1.5895e-05
63.2 | 0.1294 | 0.0147 | 100 | 5.79 | 40 | 1.644339 | 0.0004495356 | 0.7822 | 0.0193 | 1.029e-05
63.3 | 0.1301 | 0.0147 | 100 | 5.79 | 40 | 1.644339 | 0.0004519674 | 0.7829 | 0.0193 | 1.036e-05
63.4 | 0.1308 | 0.0149 | 100 | 5.79 | 40 | 1.666711 | 0.0004543992 | 0.7836 | 0.0195 | 1.192e-05
63.5 | 0.1316 | 0.0149 | 100 | 5.79 | 40 | 1.666711 | 0.0004571784 | 0.7844 | 0.0195 | 1.495e-05
63.6 | 0.1326 | 0.015 | 100 | 5.79 | 40 | 1.677897 | 0.0004606524 | 0.7854 | 0.0196 | 1.204e-05
63.7 | 0.1334 | 0.0151 | 100 | 5.79 | 40 | 1.689083 | 0.0004634316 | 0.7862 | 0.0197 | 1.0605e-05
63.8 | 0.1341 | 0.0152 | 100 | 5.79 | 40 | 1.700269 | 0.0004658634 | 0.7869 | 0.0198 | 1.525e-05
63.9 | 0.1351 | 0.0153 | 100 | 5.79 | 40 | 1.711455 | 0.0004693374 | 0.7879 | 0.0199 | 1.228e-05
64 | 0.1359 | 0.0154 | 100 | 5.79 | 40 | 1.722641 | 0.0004721166 | 0.7887 | 0.02 | 1.0815e-05
64.1 | 0.1366 | 0.0155 | 100 | 5.79 | 40 | 1.733827 | 0.0004745484 | 0.7894 | 0.0201 | 1.256e-05
64.2 | 0.1374 | 0.0159 | 100 | 5.79 | 40 | 1.778571 | 0.0004773276 | 0.7902 | 0.0205 | 1.59e-05
64.3 | 0.1384 | 0.0159 | 100 | 5.79 | 40 | 1.778571 | 0.0004808016 | 0.7912 | 0.0205 | 1.272e-05
64.4 | 0.1392 | 0.0159 | 100 | 5.79 | 40 | 1.778571 | 0.0004835808 | 0.792 | 0.0205 | 1.1235e-05
64.5 | 0.1399 | 0.0162 | 100 | 5.79 | 40 | 1.812129 | 0.0004860126 | 0.7927 | 0.0208 | 1.625e-05
64.6 | 0.1409 | 0.0163 | 100 | 5.79 | 40 | 1.823315 | 0.0004894866 | 0.7937 | 0.0209 | 1.635e-05
64.7 | 0.1419 | 0.0164 | 100 | 5.79 | 40 | 1.834501 | 0.0004929606 | 0.7947 | 0.021 | 9.84e-06
64.8 | 0.1425 | 0.0164 | 100 | 5.79 | 40 | 1.834501 | 0.000495045 | 0.7953 | 0.021 | 1.1585e-05
64.9 | 0.1432 | 0.0167 | 100 | 5.79 | 40 | 1.868059 | 0.0004974768 | 0.796 | 0.0213 | 1.8315e-05
65 | 0.1443 | 0.0166 | 100 | 5.79 | 40 | 1.856873 | 0.0005012982 | 0.7971 | 0.0212 | 1.5075e-05
65.1 | 0.1452 | 0.0169 | 100 | 5.79 | 40 | 1.890431 | 0.0005044248 | 0.798 | 0.0215 | 1.014e-05
65.2 | 0.1458 | 0.0169 | 100 | 5.79 | 40 | 1.890431 | 0.0005065092 | 0.7986 | 0.0215 | 1.356e-05
65.3 | 0.1466 | 0.017 | 100 | 5.79 | 40 | 1.901617 | 0.0005092884 | 0.7994 | 0.0216 | 1.8755e-05
65.4 | 0.1477 | 0.0171 | 100 | 5.79 | 40 | 1.912803 | 0.0005131098 | 0.8005 | 0.0217 | 1.204e-05
65.5 | 0.1484 | 0.0173 | 100 | 5.79 | 40 | 1.935175 | 0.0005155416 | 0.8012 | 0.0219 | 1.2145e-05
65.6 | 0.1491 | 0.0174 | 100 | 5.79 | 40 | 1.946361 | 0.0005179734 | 0.8019 | 0.022 | 1.5795e-05
65.7 | 0.15 | 0.0177 | 100 | 5.79 | 40 | 1.979919 | 0.0005211 | 0.8028 | 0.0223 | 1.765e-05
65.8 | 0.151 | 0.0176 | 100 | 5.79 | 40 | 1.968733 | 0.000524574 | 0.8038 | 0.0222 | 1.062e-05
65.9 | 0.1516 | 0.0178 | 100 | 5.79 | 40 | 1.991105 | 0.0005266584 | 0.8044 | 0.0224 | 1.611e-05
66 | 0.1525 | 0.018 | 100 | 5.79 | 40 | 2.013477 | 0.000529785 | 0.8053 | 0.0226 | 1.991e-05
66.1 | 0.1536 | 0.0182 | 100 | 5.79 | 40 | 2.035849 | 0.0005336064 | 0.8064 | 0.0228 | 1.092e-05
66.2 | 0.1542 | 0.0182 | 100 | 5.79 | 40 | 2.035849 | 0.0005356908 | 0.807 | 0.0228 | 1.2775e-05
66.3 | 0.1549 | 0.0183 | 100 | 5.79 | 40 | 2.047035 | 0.0005381226 | 0.8077 | 0.0229 | 1.647e-05
66.4 | 0.1558 | 0.0183 | 100 | 5.79 | 40 | 2.047035 | 0.0005412492 | 0.8086 | 0.0229 | 2.22e-05
66.5 | 0.157 | 0.0187 | 100 | 5.79 | 40 | 2.091779 | 0.000545418 | 0.8098 | 0.0233 | 1.122e-05
66.6 | 0.1576 | 0.0187 | 100 | 5.79 | 40 | 2.091779 | 0.0005475024 | 0.8104 | 0.0233 | 1.316e-05
66.7 | 0.1583 | 0.0189 | 100 | 5.79 | 40 | 2.114151 | 0.0005499342 | 0.8111 | 0.0235 | 1.89e-05
66.8 | 0.1593 | 0.0189 | 100 | 5.79 | 40 | 2.114151 | 0.0005534082 | 0.8121 | 0.0235 | 1.516e-05
66.9 | 0.1601 | 0.019 | 100 | 5.79 | 40 | 2.125337 | 0.0005561874 | 0.8129 | 0.0236 | 1.3335e-05
67 | 0.1608 | 0.0191 | 100 | 5.79 | 40 | 2.136523 | 0.0005586192 | 0.8136 | 0.0237 | 1.728e-05
67.1 | 0.1617 | 0.0193 | 100 | 5.79 | 40 | 2.158895 | 0.0005617458 | 0.8145 | 0.0239 | 1.737e-05
67.2 | 0.1626 | 0.0193 | 100 | 5.79 | 40 | 2.158895 | 0.0005648724 | 0.8154 | 0.0239 | 1.3615e-05
67.3 | 0.1633 | 0.0196 | 100 | 5.79 | 40 | 2.192453 | 0.0005673042 | 0.8161 | 0.0242 | 1.564e-05
67.4 | 0.1641 | 0.0195 | 100 | 5.79 | 40 | 2.181267 | 0.0005700834 | 0.8169 | 0.0241 | 2.346e-05
67.5 | 0.1653 | 0.0196 | 100 | 5.79 | 40 | 2.192453 | 0.0005742522 | 0.8181 | 0.0242 | 1.379e-05
67.6 | 0.166 | 0.0198 | 100 | 5.79 | 40 | 2.214825 | 0.000576684 | 0.8188 | 0.0244 | 1.194e-05
67.7 | 0.1666 | 0.02 | 100 | 5.79 | 40 | 2.237197 | 0.0005787684 | 0.8194 | 0.0246 | 1.8045e-05
67.8 | 0.1675 | 0.0201 | 100 | 5.79 | 40 | 2.248383 | 0.000581895 | 0.8203 | 0.0247 | 2.211e-05
67.9 | 0.1686 | 0.0201 | 100 | 5.79 | 40 | 2.248383 | 0.0005857164 | 0.8214 | 0.0247 | 1.4175e-05
68 | 0.1693 | 0.0204 | 100 | 5.79 | 40 | 2.28194 | 0.0005881482 | 0.8221 | 0.025 | 1.428e-05
68.1 | 0.17 | 0.0204 | 100 | 5.79 | 40 | 2.28194 | 0.00059058 | 0.8228 | 0.025 | 2.045e-05
68.2 | 0.171 | 0.0205 | 100 | 5.79 | 40 | 2.293126 | 0.000594054 | 0.8238 | 0.0251 | 1.652e-05
68.3 | 0.1718 | 0.0208 | 100 | 5.79 | 40 | 2.326684 | 0.0005968332 | 0.8246 | 0.0254 | 1.4525e-05
68.4 | 0.1725 | 0.0207 | 100 | 5.79 | 40 | 2.315498 | 0.000599265 | 0.8253 | 0.0253 | 1.668e-05
68.5 | 0.1733 | 0.021 | 100 | 5.79 | 40 | 2.349056 | 0.0006020442 | 0.8261 | 0.0256 | 2.115e-05
68.6 | 0.1743 | 0.0213 | 100 | 5.79 | 40 | 2.382614 | 0.0006055182 | 0.8271 | 0.0259 | 1.491e-05
68.7 | 0.175 | 0.0213 | 100 | 5.79 | 40 | 2.382614 | 0.00060795 | 0.8278 | 0.0259 | 1.491e-05
68.8 | 0.1757 | 0.0213 | 100 | 5.79 | 40 | 2.382614 | 0.0006103818 | 0.8285 | 0.0259 | 2.354e-05
68.9 | 0.1768 | 0.0215 | 100 | 5.79 | 40 | 2.404986 | 0.0006142032 | 0.8296 | 0.0261 | 1.9395e-05
69 | 0.1777 | 0.0216 | 100 | 5.79 | 40 | 2.416172 | 0.0006173298 | 0.8305 | 0.0262 | 1.299e-05
69.1 | 0.1783 | 0.0217 | 100 | 5.79 | 40 | 2.427358 | 0.0006194142 | 0.8311 | 0.0263 | 1.526e-05
69.2 | 0.179 | 0.0219 | 100 | 5.79 | 40 | 2.44973 | 0.000621846 | 0.8318 | 0.0265 | 2.409e-05
69.3 | 0.1801 | 0.0219 | 100 | 5.79 | 40 | 2.44973 | 0.0006256674 | 0.8329 | 0.0265 | 1.98e-05
69.4 | 0.181 | 0.0221 | 100 | 5.79 | 40 | 2.472102 | 0.000628794 | 0.8338 | 0.0267 | 1.547e-05
69.5 | 0.1817 | 0.0221 | 100 | 5.79 | 40 | 2.472102 | 0.0006312258 | 0.8345 | 0.0267 | 1.998e-05
69.6 | 0.1826 | 0.0223 | 100 | 5.79 | 40 | 2.494474 | 0.0006343524 | 0.8354 | 0.0269 | 2.0205e-05
69.7 | 0.1835 | 0.0226 | 100 | 5.79 | 40 | 2.528032 | 0.000637479 | 0.8363 | 0.0272 | 1.5855e-05
69.8 | 0.1842 | 0.0227 | 100 | 5.79 | 40 | 2.539218 | 0.0006399108 | 0.837 | 0.0273 | 1.812e-05
69.9 | 0.185 | 0.0226 | 100 | 5.79 | 40 | 2.528032 | 0.00064269 | 0.8378 | 0.0272 | 2.043e-05
70 | 0.1859 | 0.0228 | 100 | 5.79 | 40 | 2.550404 | 0.0006458166 | 0.8387 | 0.0274 | 1.596e-05
70.1 | 0.1866 | 0.0228 | 100 | 5.79 | 40 | 2.550404 | 0.0006482484 | 0.8394 | 0.0274 | 1.832e-05
70.2 | 0.1874 | 0.023 | 100 | 5.79 | 40 | 2.572776 | 0.0006510276 | 0.8402 | 0.0276 | 2.0745e-05
70.3 | 0.1883 | 0.0231 | 100 | 5.79 | 40 | 2.583962 | 0.0006541542 | 0.8411 | 0.0277 | 2.563e-05
70.4 | 0.1894 | 0.0235 | 100 | 5.79 | 40 | 2.628706 | 0.0006579756 | 0.8422 | 0.0281 | 1.407e-05
70.5 | 0.19 | 0.0234 | 100 | 5.79 | 40 | 2.61752 | 0.00066006 | 0.8428 | 0.028 | 1.645e-05
70.6 | 0.1907 | 0.0236 | 100 | 5.79 | 40 | 2.639892 | 0.0006624918 | 0.8435 | 0.0282 | 2.6015e-05
70.7 | 0.1918 | 0.0237 | 100 | 5.79 | 40 | 2.651078 | 0.0006663132 | 0.8446 | 0.0283 | 2.133e-05
70.8 | 0.1927 | 0.0237 | 100 | 5.79 | 40 | 2.651078 | 0.0006694398 | 0.8455 | 0.0283 | 1.431e-05
70.9 | 0.1933 | 0.024 | 100 | 5.79 | 40 | 2.684636 | 0.0006715242 | 0.8461 | 0.0286 | 2.1555e-05
71 | 0.1942 | 0.0239 | 100 | 5.79 | 40 | 2.67345 | 0.0006746508 | 0.847 | 0.0285 | 2.405e-05
71.1 | 0.1952 | 0.0242 | 100 | 5.79 | 40 | 2.707008 | 0.0006781248 | 0.848 | 0.0288 | 1.6905e-05
71.2 | 0.1959 | 0.0241 | 100 | 5.79 | 40 | 2.695822 | 0.0006805566 | 0.8487 | 0.0287 | 1.6905e-05
71.3 | 0.1966 | 0.0242 | 100 | 5.79 | 40 | 2.707008 | 0.0006829884 | 0.8494 | 0.0288 | 2.2005e-05
71.4 | 0.1975 | 0.0247 | 100 | 5.79 | 40 | 2.762938 | 0.000686115 | 0.8503 | 0.0293 | 2.214e-05
71.5 | 0.1984 | 0.0245 | 100 | 5.79 | 40 | 2.740566 | 0.0006892416 | 0.8512 | 0.0291 | 1.715e-05
71.6 | 0.1991 | 0.0245 | 100 | 5.79 | 40 | 2.740566 | 0.0006916734 | 0.8519 | 0.0291 | 2.2185e-05
71.7 | 0.2 | 0.0248 | 100 | 5.79 | 40 | 2.774124 | 0.0006948 | 0.8528 | 0.0294 | 2.739e-05
71.8 | 0.2011 | 0.025 | 100 | 5.79 | 40 | 2.796496 | 0.0006986214 | 0.8539 | 0.0296 | 1.75e-05
71.9 | 0.2018 | 0.025 | 100 | 5.79 | 40 | 2.796496 | 0.0007010532 | 0.8546 | 0.0296 | 1.7535e-05
72 | 0.2025 | 0.0251 | 100 | 5.79 | 40 | 2.807682 | 0.000703485 | 0.8553 | 0.0297 | 2.016e-05
72.1 | 0.2033 | 0.0253 | 100 | 5.79 | 40 | 2.830054 | 0.0007062642 | 0.8561 | 0.0299 | 2.7885e-05
72.2 | 0.2044 | 0.0254 | 100 | 5.79 | 40 | 2.84124 | 0.0007100856 | 0.8572 | 0.03 | 1.7745e-05
72.3 | 0.2051 | 0.0253 | 100 | 5.79 | 40 | 2.830054 | 0.0007125174 | 0.8579 | 0.0299 | 1.778e-05
72.4 | 0.2058 | 0.0255 | 100 | 5.79 | 40 | 2.852426 | 0.0007149492 | 0.8586 | 0.0301 | 2.57e-05
72.5 | 0.2068 | 0.0259 | 100 | 5.79 | 40 | 2.897169 | 0.0007184232 | 0.8596 | 0.0305 | 2.072e-05
72.6 | 0.2076 | 0.0259 | 100 | 5.79 | 40 | 2.897169 | 0.0007212024 | 0.8604 | 0.0305 | 1.813e-05
72.7 | 0.2083 | 0.0259 | 100 | 5.79 | 40 | 2.897169 | 0.0007236342 | 0.8611 | 0.0305 | 2.084e-05
72.8 | 0.2091 | 0.0262 | 100 | 5.79 | 40 | 2.930727 | 0.0007264134 | 0.8619 | 0.0308 | 2.625e-05
72.9 | 0.2101 | 0.0263 | 100 | 5.79 | 40 | 2.941913 | 0.0007298874 | 0.8629 | 0.0309 | 1.834e-05
73 | 0.2108 | 0.0261 | 100 | 5.79 | 40 | 2.919541 | 0.0007323192 | 0.8636 | 0.0307 | 1.841e-05
73.1 | 0.2115 | 0.0265 | 100 | 5.79 | 40 | 2.964285 | 0.000734751 | 0.8643 | 0.0311 | 3.18e-05
73.2 | 0.2127 | 0.0265 | 100 | 5.79 | 40 | 2.964285 | 0.0007389198 | 0.8655 | 0.0311 | 2.124e-05
73.3 | 0.2135 | 0.0266 | 100 | 5.79 | 40 | 2.975471 | 0.000741699 | 0.8663 | 0.0312 | 1.602e-05
73.4 | 0.2141 | 0.0268 | 100 | 5.79 | 40 | 2.997843 | 0.0007437834 | 0.8669 | 0.0314 | 1.876e-05
73.5 | 0.2148 | 0.0268 | 100 | 5.79 | 40 | 2.997843 | 0.0007462152 | 0.8676 | 0.0314 | 3.222e-05
73.6 | 0.216 | 0.0269 | 100 | 5.79 | 40 | 3.009029 | 0.000750384 | 0.8688 | 0.0315 | 2.164e-05
73.7 | 0.2168 | 0.0272 | 100 | 5.79 | 40 | 3.042587 | 0.0007531632 | 0.8696 | 0.0318 | 1.635e-05
73.8 | 0.2174 | 0.0273 | 100 | 5.79 | 40 | 3.053773 | 0.0007552476 | 0.8702 | 0.0319 | 2.73e-05
73.9 | 0.2184 | 0.0273 | 100 | 5.79 | 40 | 3.053773 | 0.0007587216 | 0.8712 | 0.0319 | 2.74e-05
74 | 0.2194 | 0.0275 | 100 | 5.79 | 40 | 3.076145 | 0.0007621956 | 0.8722 | 0.0321 | 1.925e-05
74.1 | 0.2201 | 0.0275 | 100 | 5.79 | 40 | 3.076145 | 0.0007646274 | 0.8729 | 0.0321 | 1.932e-05
74.2 | 0.2208 | 0.0277 | 100 | 5.79 | 40 | 3.098517 | 0.0007670592 | 0.8736 | 0.0323 | 2.775e-05
74.3 | 0.2218 | 0.0278 | 100 | 5.79 | 40 | 3.109703 | 0.0007705332 | 0.8746 | 0.0324 | 2.228e-05
74.4 | 0.2226 | 0.0279 | 100 | 5.79 | 40 | 3.120889 | 0.0007733124 | 0.8754 | 0.0325 | 1.953e-05
74.5 | 0.2233 | 0.0279 | 100 | 5.79 | 40 | 3.120889 | 0.0007757442 | 0.8761 | 0.0325 | 2.24e-05
74.6 | 0.2241 | 0.0281 | 100 | 5.79 | 40 | 3.143261 | 0.0007785234 | 0.8769 | 0.0327 | 2.82e-05
74.7 | 0.2251 | 0.0283 | 100 | 5.79 | 40 | 3.165633 | 0.0007819974 | 0.8779 | 0.0329 | 1.9775e-05
74.8 | 0.2258 | 0.0282 | 100 | 5.79 | 40 | 3.154447 | 0.0007844292 | 0.8786 | 0.0328 | 1.9775e-05
74.9 | 0.2265 | 0.0283 | 100 | 5.79 | 40 | 3.165633 | 0.000786861 | 0.8793 | 0.0329 | 3.6985e-05
75 | 0.2278 | 0.0286 | 100 | 5.79 | 40 | 3.199191 | 0.0007913772 | 0.8806 | 0.0332 | 2.296e-05
75.1 | 0.2286 | 0.0288 | 100 | 5.79 | 40 | 3.221563 | 0.0007941564 | 0.8814 | 0.0334 | 1.728e-05
75.2 | 0.2292 | 0.0288 | 100 | 5.79 | 40 | 3.221563 | 0.0007962408 | 0.882 | 0.0334 | 2.601e-05
75.3 | 0.2301 | 0.029 | 100 | 5.79 | 40 | 3.243935 | 0.0007993674 | 0.8829 | 0.0336 | 2.9e-05
75.4 | 0.2311 | 0.029 | 100 | 5.79 | 40 | 3.243935 | 0.0008028414 | 0.8839 | 0.0336 | 1.746e-05
75.5 | 0.2317 | 0.0292 | 100 | 5.79 | 40 | 3.266307 | 0.0008049258 | 0.8845 | 0.0338 | 2.336e-05
75.6 | 0.2325 | 0.0292 | 100 | 5.79 | 40 | 3.266307 | 0.000807705 | 0.8853 | 0.0338 | 2.336e-05
75.7 | 0.2333 | 0.0292 | 100 | 5.79 | 40 | 3.266307 | 0.0008104842 | 0.8861 | 0.0338 | 2.6415e-05
75.8 | 0.2342 | 0.0295 | 100 | 5.79 | 40 | 3.299865 | 0.0008136108 | 0.887 | 0.0341 | 2.072e-05
75.9 | 0.2349 | 0.0297 | 100 | 5.79 | 40 | 3.322237 | 0.0008160426 | 0.8877 | 0.0343 | 2.673e-05
76 | 0.2358 | 0.0297 | 100 | 5.79 | 40 | 3.322237 | 0.0008191692 | 0.8886 | 0.0343 | 3.2725e-05
76.1 | 0.2369 | 0.0298 | 100 | 5.79 | 40 | 3.333423 | 0.0008229906 | 0.8897 | 0.0344 | 2.0895e-05
76.2 | 0.2376 | 0.0299 | 100 | 5.79 | 40 | 3.344609 | 0.0008254224 | 0.8904 | 0.0345 | 2.1e-05
76.3 | 0.2383 | 0.0301 | 100 | 5.79 | 40 | 3.366981 | 0.0008278542 | 0.8911 | 0.0347 | 2.709e-05
76.4 | 0.2392 | 0.0301 | 100 | 5.79 | 40 | 3.366981 | 0.0008309808 | 0.892 | 0.0347 | 3.03e-05
76.5 | 0.2402 | 0.0305 | 100 | 5.79 | 40 | 3.411725 | 0.0008344548 | 0.893 | 0.0351 | 1.824e-05
76.6 | 0.2408 | 0.0303 | 100 | 5.79 | 40 | 3.389353 | 0.0008365392 | 0.8936 | 0.0349 | 2.432e-05
76.7 | 0.2416 | 0.0305 | 100 | 5.79 | 40 | 3.411725 | 0.0008393184 | 0.8944 | 0.0351 | 3.3605e-05
76.8 | 0.2427 | 0.0306 | 100 | 5.79 | 40 | 3.422911 | 0.0008431398 | 0.8955 | 0.0352 | 2.456e-05
76.9 | 0.2435 | 0.0308 | 100 | 5.79 | 40 | 3.445283 | 0.000845919 | 0.8963 | 0.0354 | 1.851e-05
77 | 0.2441 | 0.0309 | 100 | 5.79 | 40 | 3.456469 | 0.0008480034 | 0.8969 | 0.0355 | 2.7855e-05
77.1 | 0.245 | 0.031 | 100 | 5.79 | 40 | 3.467655 | 0.00085113 | 0.8978 | 0.0356 | 3.115e-05
77.2 | 0.246 | 0.0313 | 100 | 5.79 | 40 | 3.501213 | 0.000854604 | 0.8988 | 0.0359 | 2.184e-05
77.3 | 0.2467 | 0.0311 | 100 | 5.79 | 40 | 3.478841 | 0.0008570358 | 0.8995 | 0.0357 | 2.492e-05
77.4 | 0.2475 | 0.0312 | 100 | 5.79 | 40 | 3.490027 | 0.000859815 | 0.9003 | 0.0358 | 3.12e-05
77.5 | 0.2485 | 0.0312 | 100 | 5.79 | 40 | 3.490027 | 0.000863289 | 0.9013 | 0.0358 | 2.508e-05
77.6 | 0.2493 | 0.0315 | 100 | 5.79 | 40 | 3.523585 | 0.0008660682 | 0.9021 | 0.0361 | 1.887e-05
77.7 | 0.2499 | 0.0314 | 100 | 5.79 | 40 | 3.512399 | 0.0008681526 | 0.9027 | 0.036 | 2.835e-05
77.8 | 0.2508 | 0.0316 | 100 | 5.79 | 40 | 3.534771 | 0.0008712792 | 0.9036 | 0.0362 | 3.4925e-05
77.9 | 0.2519 | 0.0319 | 100 | 5.79 | 40 | 3.568328 | 0.0008751006 | 0.9047 | 0.0365 | 2.24e-05
78 | 0.2526 | 0.0321 | 100 | 5.79 | 40 | 3.5907 | 0.0008775324 | 0.9054 | 0.0367 | 2.247e-05
78.1 | 0.2533 | 0.0321 | 100 | 5.79 | 40 | 3.5907 | 0.0008799642 | 0.9061 | 0.0367 | 3.21e-05
78.2 | 0.2543 | 0.0321 | 100 | 5.79 | 40 | 3.5907 | 0.0008834382 | 0.9071 | 0.0367 | 2.898e-05
78.3 | 0.2552 | 0.0323 | 100 | 5.79 | 40 | 3.613072 | 0.0008865648 | 0.908 | 0.0369 | 1.938e-05
78.4 | 0.2558 | 0.0323 | 100 | 5.79 | 40 | 3.613072 | 0.0008886492 | 0.9086 | 0.0369 | 2.6e-05
78.5 | 0.2566 | 0.0327 | 100 | 5.79 | 40 | 3.657816 | 0.0008914284 | 0.9094 | 0.0373 | 3.27e-05
78.6 | 0.2576 | 0.0327 | 100 | 5.79 | 40 | 3.657816 | 0.0008949024 | 0.9104 | 0.0373 | 2.2925e-05
78.7 | 0.2583 | 0.0328 | 100 | 5.79 | 40 | 3.669002 | 0.0008973342 | 0.9111 | 0.0374 | 2.2995e-05
78.8 | 0.259 | 0.0329 | 100 | 5.79 | 40 | 3.680188 | 0.000899766 | 0.9118 | 0.0375 | 3.295e-05
78.9 | 0.26 | 0.033 | 100 | 5.79 | 40 | 3.691374 | 0.00090324 | 0.9128 | 0.0376 | 3.305e-05
79 | 0.261 | 0.0331 | 100 | 5.79 | 40 | 3.70256 | 0.000906714 | 0.9138 | 0.0377 | 1.986e-05
79.1 | 0.2616 | 0.0331 | 100 | 5.79 | 40 | 3.70256 | 0.0009087984 | 0.9144 | 0.0377 | 2.9925e-05
79.2 | 0.2625 | 0.0334 | 100 | 5.79 | 40 | 3.736118 | 0.000911925 | 0.9153 | 0.038 | 3.335e-05
79.3 | 0.2635 | 0.0333 | 100 | 5.79 | 40 | 3.724932 | 0.000915399 | 0.9163 | 0.0379 | 2.664e-05
79.4 | 0.2643 | 0.0333 | 100 | 5.79 | 40 | 3.724932 | 0.0009181782 | 0.9171 | 0.0379 | 2.345e-05
79.5 | 0.265 | 0.0337 | 100 | 5.79 | 40 | 3.769676 | 0.00092061 | 0.9178 | 0.0383 | 3.0285e-05
79.6 | 0.2659 | 0.0336 | 100 | 5.79 | 40 | 3.75849 | 0.0009237366 | 0.9187 | 0.0382 | 3.385e-05
79.7 | 0.2669 | 0.0341 | 100 | 5.79 | 40 | 3.81442 | 0.0009272106 | 0.9197 | 0.0387 | 2.04e-05
79.8 | 0.2675 | 0.0339 | 100 | 5.79 | 40 | 3.792048 | 0.000929295 | 0.9203 | 0.0385 | 2.704e-05
79.9 | 0.2683 | 0.0337 | 100 | 5.79 | 40 | 3.769676 | 0.0009320742 | 0.9211 | 0.0383 | 3.06e-05
80 | 0.2692 | 0.0343 | 100 | 5.79 | 40 | 3.836792 | 0.0009352008 | 0.922 | 0.0389 | 3.087e-05
80.1 | 0.2701 | 0.0343 | 100 | 5.79 | 40 | 3.836792 | 0.0009383274 | 0.9229 | 0.0389 | 2.401e-05
80.2 | 0.2708 | 0.0343 | 100 | 5.79 | 40 | 3.836792 | 0.0009407592 | 0.9236 | 0.0389 | 2.752e-05
80.3 | 0.2716 | 0.0345 | 100 | 5.79 | 40 | 3.859164 | 0.0009435384 | 0.9244 | 0.0391 | 3.455e-05
80.4 | 0.2726 | 0.0346 | 100 | 5.79 | 40 | 3.87035 | 0.0009470124 | 0.9254 | 0.0392 | 2.78e-05
80.5 | 0.2734 | 0.0349 | 100 | 5.79 | 40 | 3.903908 | 0.0009497916 | 0.9262 | 0.0395 | 2.4395e-05
80.6 | 0.2741 | 0.0348 | 100 | 5.79 | 40 | 3.892722 | 0.0009522234 | 0.9269 | 0.0394 | 3.485e-05
80.7 | 0.2751 | 0.0349 | 100 | 5.79 | 40 | 3.903908 | 0.0009556974 | 0.9279 | 0.0395 | 3.15e-05
80.8 | 0.276 | 0.0351 | 100 | 5.79 | 40 | 3.92628 | 0.000958824 | 0.9288 | 0.0397 | 2.4465e-05
80.9 | 0.2767 | 0.0348 | 100 | 5.79 | 40 | 3.892722 | 0.0009612558 | 0.9295 | 0.0394 | 2.796e-05
81 | 0.2775 | 0.0351 | 100 | 5.79 | 40 | 3.92628 | 0.000964035 | 0.9303 | 0.0397 | 3.51e-05
81.1 | 0.2785 | 0.0351 | 100 | 5.79 | 40 | 3.92628 | 0.000967509 | 0.9313 | 0.0397 | 2.832e-05
81.2 | 0.2793 | 0.0357 | 100 | 5.79 | 40 | 3.993396 | 0.0009702882 | 0.9321 | 0.0403 | 2.136e-05
81.3 | 0.2799 | 0.0355 | 100 | 5.79 | 40 | 3.971024 | 0.0009723726 | 0.9327 | 0.0401 | 3.204e-05
81.4 | 0.2808 | 0.0357 | 100 | 5.79 | 40 | 3.993396 | 0.0009754992 | 0.9336 | 0.0403 | 3.565e-05
81.5 | 0.2818 | 0.0356 | 100 | 5.79 | 40 | 3.98221 | 0.0009789732 | 0.9346 | 0.0402 | 2.139e-05
81.6 | 0.2824 | 0.0357 | 100 | 5.79 | 40 | 3.993396 | 0.0009810576 | 0.9352 | 0.0403 | 3.2175e-05
81.7 | 0.2833 | 0.0358 | 100 | 5.79 | 40 | 4.004582 | 0.0009841842 | 0.9361 | 0.0404 | 3.9545e-05
81.8 | 0.2844 | 0.0361 | 100 | 5.79 | 40 | 4.03814 | 0.0009880056 | 0.9372 | 0.0407 | 2.5305e-05
81.9 | 0.2851 | 0.0362 | 100 | 5.79 | 40 | 4.049326 | 0.0009904374 | 0.9379 | 0.0408 | 2.5375e-05
82 | 0.2858 | 0.0363 | 100 | 5.79 | 40 | 4.060512 | 0.0009928692 | 0.9386 | 0.0409 | 2.9e-05
82.1 | 0.2866 | 0.0362 | 100 | 5.79 | 40 | 4.049326 | 0.0009956484 | 0.9394 | 0.0408 | 3.9875e-05
82.2 | 0.2877 | 0.0363 | 100 | 5.79 | 40 | 4.060512 | 0.0009994698 | 0.9405 | 0.0409 | 2.5515e-05
82.3 | 0.2884 | 0.0366 | 100 | 5.79 | 40 | 4.09407 | 0.0010019016 | 0.9412 | 0.0412 | 2.932e-05
82.4 | 0.2892 | 0.0367 | 100 | 5.79 | 40 | 4.105256 | 0.0010046808 | 0.942 | 0.0413 | 3.665e-05
82.5 | 0.2902 | 0.0366 | 100 | 5.79 | 40 | 4.09407 | 0.0010081548 | 0.943 | 0.0412 | 2.932e-05
82.6 | 0.291 | 0.0367 | 100 | 5.79 | 40 | 4.105256 | 0.001010934 | 0.9438 | 0.0413 | 2.576e-05
82.7 | 0.2917 | 0.0369 | 100 | 5.79 | 40 | 4.127628 | 0.0010133658 | 0.9445 | 0.0415 | 2.956e-05
82.8 | 0.2925 | 0.037 | 100 | 5.79 | 40 | 4.138814 | 0.001016145 | 0.9453 | 0.0416 | 3.339e-05
82.9 | 0.2934 | 0.0372 | 100 | 5.79 | 40 | 4.161186 | 0.0010192716 | 0.9462 | 0.0418 | 2.968e-05
83 | 0.2942 | 0.037 | 100 | 5.79 | 40 | 4.138814 | 0.0010220508 | 0.947 | 0.0416 | 2.604e-05
83.1 | 0.2949 | 0.0374 | 100 | 5.79 | 40 | 4.183558 | 0.0010244826 | 0.9477 | 0.042 | 3.3615e-05
83.2 | 0.2958 | 0.0373 | 100 | 5.79 | 40 | 4.172372 | 0.0010276092 | 0.9486 | 0.0419 | 3.74e-05
83.3 | 0.2968 | 0.0375 | 100 | 5.79 | 40 | 4.194743 | 0.0010310832 | 0.9496 | 0.0421 | 2.6215e-05
83.4 | 0.2975 | 0.0374 | 100 | 5.79 | 40 | 4.183558 | 0.001033515 | 0.9503 | 0.042 | 3e-05
83.5 | 0.2983 | 0.0376 | 100 | 5.79 | 40 | 4.205929 | 0.0010362942 | 0.9511 | 0.0422 | 3.11e-05
83.6 | 0.2993 | 0.0246 | 100 | 5.79 | 40 | 2.751752 | 0.0010397682 | 0.9521 | 0.0292 | 7.92e-06
83.7 | 0.3001 | -0.0048 | 100 | 5.79 | 40 | 0 | 0.0010425474 | 0.9529 | -0.0002
83.8 | 0.3008 | -0.0047 | 100 | 5.79 | 40 |  |  | 0.9536 | -0.0001 | 0.005308
83.9 | 0.3018 | -0.0046 | 100 | 5.79 | 40 |  |  | 0.9546 | 0
84 | 0.3027 | -0.0046 | 100 | 5.79 | 40 | 4.205929 |  | 0.9555 | 0
84.1 | 0.3033 | -0.0047 | 100 | 5.79 | 40 |  |  | 0.9561 | -0.0001
84.2 | 0.3041 | -0.0046 | 100 | 5.79 | 40 | 2.523558 |  | 0.9569 | 0
84.3 | 0.3051 | -0.0044 | 100 | 5.79 | 40 |  |  | 0.9579 | 0.0002
84.4 | 0.306 | -0.0045 | 100 | 5.79 | 40 |  |  | 0.9588 | 0.0001
84.5 | 0.3066 | -0.0044 | 100 | 5.79 | 40 |  |  | 0.9594 | 0.0002
84.6 | 0.3076 | -0.0045 | 100 | 5.79 | 40 |  |  | 0.9604 | 0.0001
84.7 | 0.3086 | -0.0045 | 100 | 5.79 | 40 |  |  | 0.9614 | 0.0001
84.8 | 0.3092 | -0.0043 | 100 | 5.79 | 40 |  |  | 0.962 | 0.0003
84.9 | 0.3099 | -0.0046 | 100 | 5.79 | 40 |  |  | 0.9627 | 0
85 | 0.3108 | -0.0045 | 100 | 5.79 | 40 |  |  | 0.9636 | 0.0001
85.1 | 0.3118 | -0.0045 | 100 | 5.79 | 40 |  |  | 0.9646 | 0.0001
85.2 | 0.3125 | -0.0046 | 100 | 5.79 | 40 |  |  | 0.9653 | 0
85.3 | 0.3133 | -0.0046 | 100 | 5.79 | 40 |  |  | 0.9661 | 0
85.4 | 0.3143 | -0.0046 | 100 | 5.79 | 40 |  |  | 0.9671 | 0
85.5 | 0.3151 | -0.0046 | 100 | 5.79 | 40 |  |  | 0.9679 | 0
85.6 | 0.3158 | -0.0045 | 100 | 5.79 | 40 |  |  | 0.9686 | 0.0001
85.7 | 0.3167 | -0.0044 | 100 | 5.79 | 40 |  |  | 0.9695 | 0.0002
85.8 | 0.3176 | -0.0047 | 100 | 5.79 | 40 |  |  | 0.9704 | -0.0001
85.9 | 0.3183 | -0.0044 | 100 | 5.79 | 40 |  |  | 0.9711 | 0.0002
86 | 0.3191 | -0.0045 | 100 | 5.79 | 40 |  |  | 0.9719 | 0.0001
86.1 | 0.3201 | -0.0044 | 100 | 5.79 | 40 |  |  | 0.9729 | 0.0002
86.2 | 0.3209 | -0.0048 | 100 | 5.79 | 40 |  |  | 0.9737 | -0.0002
86.3 | 0.3216 | -0.0047 | 100 | 5.79 | 40 |  |  | 0.9744 | -0.0001
86.4 | 0.3225 | -0.0044 | 100 | 5.79 | 40 |  |  | 0.9753 | 0.0002
86.5 | 0.3235 | -0.0044 | 100 | 5.79 | 40 |  |  | 0.9763 | 0.0002
86.6 | 0.3242 | -0.0045 | 100 | 5.79 | 40 |  |  | 0.977 | 0.0001
86.7 | 0.325 | -0.0045 | 100 | 5.79 | 40 |  |  | 0.9778 | 0.0001
86.8 | 0.326 | -0.0045 | 100 | 5.79 | 40 |  |  | 0.9788 | 0.0001
86.9 | 0.3268 | -0.0046 | 100 | 5.79 | 40 |  |  | 0.9796 | 0
87 | 0.3275 | -0.0045 | 100 | 5.79 | 40 |  |  | 0.9803 | 0.0001
87.1 | 0.3283 | -0.0045 | 100 | 5.79 | 40 |  |  | 0.9811 | 0.0001
87.2 | 0.3293 | -0.0045 | 100 | 5.79 | 40 |  |  | 0.9821 | 0.0001
87.3 | 0.33 | -0.0048 | 100 | 5.79 | 40 |  |  | 0.9828 | -0.0002
87.37 | 0.3305 | -0.0045 | 100 | 5.79 | 40 |  |  | 0.9833 | 0.0001

## plaster 5.1_21
Results Table 1
| Specimen label | Maximum Load | Flexure stress at Maximum Load | Support span | Thickness | Width
|  | (kN) | (N/mm^2) | (mm) | (mm) | (mm) |  |  |  | Area
9 |  | 0.0446 | 6.6887 | 100 | 5.94 | 40 |  |  |  | 0.0002376
Time | Displacement | Force | Support span | Thickness | Width | Stress | Strain | Displacement | Force | Area/FE | FT |  | slope |  | E
(s) | (mm) | (kN) | (mm) | (mm) | (mm) | (Mpa) | (-) | (mm) | (kN) | KNmm/J | J/m2 | KJ/m2 | KN/mm | N/mm | N/mm2(Mpa) | Gpa
0 |  |  | 100 | 5.94 | 40 | 0 | 0 | 0.0856 | 0.001 | 0 | 26.30793 | 0.02630793 | 0.1191828 | 119.1828 | 3554.137 | 3.554137
0.1 |  |  | 100 | 5.94 | 40 | 0 | 0 | 0.089 | 0.001 | 0
0.2 |  |  | 100 | 5.94 | 40 | 0 | 0 | 0.0884 | 0.0009 | 0
0.3 |  |  | 100 | 5.94 | 40 | 0 | 0 | 0.0881 | 0.0009 | 0
0.4 |  |  | 100 | 5.94 | 40 | 0 | 0 | 0.0881 | 0.0007 | 0
0.5 |  |  | 100 | 5.94 | 40 | 0 | 0 | 0.0882 | 0.0008 | 0
0.6 |  |  | 100 | 5.94 | 40 | 0 | 0 | 0.0888 | 0.0009 | 0
0.7 |  |  | 100 | 5.94 | 40 | 0 | 0 | 0.0901 | 0.0009 | 0
0.8 |  |  | 100 | 5.94 | 40 | 0 | 0 | 0.0915 | 0.0009 | 0
0.9 |  |  | 100 | 5.94 | 40 | 0 | 0 | 0.0926 | 0.0008 | 0
1 |  |  | 100 | 5.94 | 40 | 0 | 0 | 0.0932 | 0.0009 | 0
1.1 |  |  | 100 | 5.94 | 40 | 0 | 0 | 0.0941 | 0.0009 | 0
1.2 |  |  | 100 | 5.94 | 40 | 0 | 0 | 0.0952 | 0.0009 | 0
1.3 |  |  | 100 | 5.94 | 40 | 0 | 0 | 0.0959 | 0.0009 | 0
1.4 |  |  | 100 | 5.94 | 40 | 0 | 0 | 0.0966 | 0.001 | 0
1.5 |  |  | 100 | 5.94 | 40 | 0 | 0 | 0.0976 | 0.0012 | 0
1.6 |  |  | 100 | 5.94 | 40 | 0 | 0 | 0.0984 | 0.0009 | 0
1.7 |  |  | 100 | 5.94 | 40 | 0 | 0 | 0.0991 | 0.001 | 0
1.8 |  |  | 100 | 5.94 | 40 | 0 | 0 | 0.0999 | 0.0009 | 0
1.9 |  |  | 100 | 5.94 | 40 | 0 | 0 | 0.1009 | 0.0011 | 0
2 |  |  | 100 | 5.94 | 40 | 0 | 0 | 0.1017 | 0.001 | 0
2.1 |  |  | 100 | 5.94 | 40 | 0 | 0 | 0.1024 | 0.001 | 0
2.2 |  |  | 100 | 5.94 | 40 | 0 | 0 | 0.1034 | 0.0011 | 0
2.3 |  |  | 100 | 5.94 | 40 | 0 | 0 | 0.1043 | 0.0009 | 0
2.4 |  |  | 100 | 5.94 | 40 | 0 | 0 | 0.1049 | 0.001 | 0
2.5 |  |  | 100 | 5.94 | 40 | 0 | 0 | 0.1057 | 0.001 | 0
2.6 |  |  | 100 | 5.94 | 40 | 0 | 0 | 0.1068 | 0.0009 | 0
2.7 |  |  | 100 | 5.94 | 40 | 0 | 0 | 0.1076 | 0.0012 | 0
2.8 |  |  | 100 | 5.94 | 40 | 0 | 0 | 0.1082 | 0.0011 | 0
2.9 |  |  | 100 | 5.94 | 40 | 0 | 0 | 0.1093 | 0.0012 | 0
3 |  |  | 100 | 5.94 | 40 | 0 | 0 | 0.1101 | 0.0009 | 0
3.1 |  |  | 100 | 5.94 | 40 | 0 | 0 | 0.1108 | 0.0009 | 0
3.2 |  |  | 100 | 5.94 | 40 | 0 | 0 | 0.1116 | 0.001 | 0
3.3 |  |  | 100 | 5.94 | 40 | 0 | 0 | 0.1125 | 0.0011 | 0
3.4 |  |  | 100 | 5.94 | 40 | 0 | 0 | 0.1133 | 0.001 | 0
3.5 |  |  | 100 | 5.94 | 40 | 0 | 0 | 0.114 | 0.0011 | 0
3.6 |  |  | 100 | 5.94 | 40 | 0 | 0 | 0.115 | 0.0011 | 0
3.7 |  |  | 100 | 5.94 | 40 | 0 | 0 | 0.1161 | 0.0011 | 0
3.8 |  |  | 100 | 5.94 | 40 | 0 | 0 | 0.1166 | 0.0011 | 0
3.9 |  |  | 100 | 5.94 | 40 | 0 | 0 | 0.1173 | 0.0012 | 0
4 |  |  | 100 | 5.94 | 40 | 0 | 0 | 0.1184 | 0.0012 | 0
4.1 |  |  | 100 | 5.94 | 40 | 0 | 0 | 0.1193 | 0.001 | 0
4.2 |  |  | 100 | 5.94 | 40 | 0 | 0 | 0.1199 | 0.0011 | 0
4.3 |  |  | 100 | 5.94 | 40 | 0 | 0 | 0.1208 | 0.0011 | 0
4.4 |  |  | 100 | 5.94 | 40 | 0 | 0 | 0.1219 | 0.0012 | 0
4.5 |  |  | 100 | 5.94 | 40 | 0 | 0 | 0.1226 | 0.0011 | 0
4.6 |  |  | 100 | 5.94 | 40 | 0 | 0 | 0.1233 | 0.001 | 0
4.7 |  |  | 100 | 5.94 | 40 | 0 | 0 | 0.1241 | 0.001 | 0
4.8 |  |  | 100 | 5.94 | 40 | 0 | 0 | 0.1251 | 0.001 | 0
4.9 |  |  | 100 | 5.94 | 40 | 0 | 0 | 0.1258 | 0.001 | 0
5 |  |  | 100 | 5.94 | 40 | 0 | 0 | 0.1266 | 0.0011 | 0
5.1 |  |  | 100 | 5.94 | 40 | 0 | 0 | 0.1276 | 0.0011 | 0
5.2 |  |  | 100 | 5.94 | 40 | 0 | 0 | 0.1284 | 0.0011 | 0
5.3 |  |  | 100 | 5.94 | 40 | 0 | 0 | 0.1291 | 0.0013 | 0
5.4 |  |  | 100 | 5.94 | 40 | 0 | 0 | 0.13 | 0.0013 | 0
5.5 |  |  | 100 | 5.94 | 40 | 0 | 0 | 0.1311 | 0.0012 | 0
5.6 |  |  | 100 | 5.94 | 40 | 0 | 0 | 0.1318 | 0.0012 | 0
5.7 |  |  | 100 | 5.94 | 40 | 0 | 0 | 0.1325 | 0.0013 | 0
5.8 |  |  | 100 | 5.94 | 40 | 0 | 0 | 0.1335 | 0.0011 | 0
5.9 |  |  | 100 | 5.94 | 40 | 0 | 0 | 0.1343 | 0.0013 | 0
6 |  |  | 100 | 5.94 | 40 | 0 | 0 | 0.1349 | 0.0013 | 0
6.1 |  |  | 100 | 5.94 | 40 | 0 | 0 | 0.1357 | 0.0011 | 0
6.2 |  |  | 100 | 5.94 | 40 | 0 | 0 | 0.1367 | 0.0012 | 0
6.3 |  |  | 100 | 5.94 | 40 | 0 | 0 | 0.1374 | 0.0013 | 0
6.4 |  |  | 100 | 5.94 | 40 | 0 | 0 | 0.1382 | 0.0013 | 0
6.5 |  |  | 100 | 5.94 | 40 | 0 | 0 | 0.1393 | 0.0011 | 0
6.6 |  |  | 100 | 5.94 | 40 | 0 | 0 | 0.1401 | 0.0014 | 0
6.7 |  |  | 100 | 5.94 | 40 | 0 | 0 | 0.1408 | 0.0012 | 0
6.8 |  |  | 100 | 5.94 | 40 | 0 | 0 | 0.1416 | 0.0013 | 0
6.9 |  |  | 100 | 5.94 | 40 | 0 | 0 | 0.1427 | 0.0012 | 0
7 |  |  | 100 | 5.94 | 40 | 0 | 0 | 0.1434 | 0.0013 | 0
7.1 |  |  | 100 | 5.94 | 40 | 0 | 0 | 0.1441 | 0.0012 | 0
7.2 |  |  | 100 | 5.94 | 40 | 0 | 0 | 0.1451 | 0.0013 | 0
7.3 |  |  | 100 | 5.94 | 40 | 0 | 0 | 0.1461 | 0.0013 | 0
7.4 |  |  | 100 | 5.94 | 40 | 0 | 0 | 0.1467 | 0.0013 | 0
7.5 |  |  | 100 | 5.94 | 40 | 0 | 0 | 0.1474 | 0.0013 | 0
7.6 |  |  | 100 | 5.94 | 40 | 0 | 0 | 0.1484 | 0.0013 | 0
7.7 |  |  | 100 | 5.94 | 40 | 0 | 0 | 0.1492 | 0.0012 | 0
7.8 |  |  | 100 | 5.94 | 40 | 0 | 0 | 0.1499 | 0.0014 | 0
7.9 |  |  | 100 | 5.94 | 40 | 0 | 0 | 0.1508 | 0.0015 | 0
8 |  |  | 100 | 5.94 | 40 | 0 | 0 | 0.1518 | 0.0015 | 0
8.1 |  |  | 100 | 5.94 | 40 | 0 | 0 | 0.1524 | 0.0013 | 0
8.2 |  |  | 100 | 5.94 | 40 | 0 | 0 | 0.1532 | 0.0012 | 0
8.3 |  |  | 100 | 5.94 | 40 | 0 | 0 | 0.1543 | 0.0014 | 0
8.4 |  |  | 100 | 5.94 | 40 | 0 | 0 | 0.1551 | 0.0013 | 0
8.5 |  |  | 100 | 5.94 | 40 | 0 | 0 | 0.1558 | 0.0013 | 0
8.6 |  |  | 100 | 5.94 | 40 | 0 | 0 | 0.1566 | 0.0014 | 0
8.7 |  |  | 100 | 5.94 | 40 | 0 | 0 | 0.1577 | 0.0011 | 0
8.8 |  |  | 100 | 5.94 | 40 | 0 | 0 | 0.1584 | 0.0013 | 0
8.9 |  |  | 100 | 5.94 | 40 | 0 | 0 | 0.1591 | 0.0014 | 0
9 |  |  | 100 | 5.94 | 40 | 0 | 0 | 0.16 | 0.0012 | 0
9.1 |  |  | 100 | 5.94 | 40 | 0 | 0 | 0.1608 | 0.0014 | 0
9.2 |  |  | 100 | 5.94 | 40 | 0 | 0 | 0.1615 | 0.0015 | 0
9.3 |  |  | 100 | 5.94 | 40 | 0 | 0 | 0.1624 | 0.0012 | 0
9.4 |  |  | 100 | 5.94 | 40 | 0 | 0 | 0.1635 | 0.0014 | 0
9.5 |  |  | 100 | 5.94 | 40 | 0 | 0 | 0.1642 | 0.0014 | 0
9.6 |  |  | 100 | 5.94 | 40 | 0 | 0 | 0.1649 | 0.0015 | 0
9.7 |  |  | 100 | 5.94 | 40 | 0 | 0 | 0.1658 | 0.0015 | 0
9.8 |  |  | 100 | 5.94 | 40 | 0 | 0 | 0.1668 | 0.0014 | 0
9.9 |  |  | 100 | 5.94 | 40 | 0 | 0 | 0.1675 | 0.0016 | 0
10 |  |  | 100 | 5.94 | 40 | 0 | 0 | 0.1683 | 0.0013 | 0
10.1 |  |  | 100 | 5.94 | 40 | 0 | 0 | 0.1693 | 0.0015 | 0
10.2 |  |  | 100 | 5.94 | 40 | 0 | 0 | 0.1701 | 0.0014 | 0
10.3 |  |  | 100 | 5.94 | 40 | 0 | 0 | 0.1708 | 0.0014 | 0
10.4 |  |  | 100 | 5.94 | 40 | 0 | 0 | 0.1716 | 0.0014 | 0
10.5 |  |  | 100 | 5.94 | 40 | 0 | 0 | 0.1726 | 0.0014 | 0
10.6 |  |  | 100 | 5.94 | 40 | 0 | 0 | 0.1733 | 0.0015 | 0
10.7 |  |  | 100 | 5.94 | 40 | 0 | 0 | 0.1741 | 0.0016 | 0
10.8 |  |  | 100 | 5.94 | 40 | 0 | 0 | 0.175 | 0.0016 | 0
10.9 |  |  | 100 | 5.94 | 40 | 0 | 0 | 0.1759 | 0.0015 | 0
11 |  |  | 100 | 5.94 | 40 | 0 | 0 | 0.1766 | 0.0015 | 0
11.1 |  |  | 100 | 5.94 | 40 | 0 | 0 | 0.1774 | 0.0015 | 0
11.2 |  |  | 100 | 5.94 | 40 | 0 | 0 | 0.1785 | 0.0014 | 0
11.3 |  |  | 100 | 5.94 | 40 | 0 | 0 | 0.1793 | 0.0015 | 0
11.4 |  |  | 100 | 5.94 | 40 | 0 | 0 | 0.1799 | 0.0015 | 0
11.5 |  |  | 100 | 5.94 | 40 | 0 | 0 | 0.1809 | 0.0016 | 0
11.6 |  |  | 100 | 5.94 | 40 | 0 | 0 | 0.1817 | 0.0017 | 0
11.7 |  |  | 100 | 5.94 | 40 | 0 | 0 | 0.1825 | 0.0014 | 0
11.8 |  |  | 100 | 5.94 | 40 | 0 | 0 | 0.1833 | 0.0015 | 0
11.9 |  |  | 100 | 5.94 | 40 | 0 | 0 | 0.1843 | 0.0015 | 0
12 |  |  | 100 | 5.94 | 40 | 0 | 0 | 0.185 | 0.0014 | 0
12.1 |  |  | 100 | 5.94 | 40 | 0 | 0 | 0.1857 | 0.0015 | 0
12.2 |  |  | 100 | 5.94 | 40 | 0 | 0 | 0.1867 | 0.0015 | 0
12.3 |  |  | 100 | 5.94 | 40 | 0 | 0 | 0.1876 | 0.0017 | 0
12.4 |  |  | 100 | 5.94 | 40 | 0 | 0 | 0.1883 | 0.0016 | 0
12.5 |  |  | 100 | 5.94 | 40 | 0 | 0 | 0.1891 | 0.0014 | 0
12.6 |  |  | 100 | 5.94 | 40 | 0 | 0 | 0.1901 | 0.0013 | 0
12.7 |  |  | 100 | 5.94 | 40 | 0 | 0 | 0.1909 | 0.0014 | 0
12.8 |  |  | 100 | 5.94 | 40 | 0 | 0 | 0.1916 | 0.0016 | 0
12.9 |  |  | 100 | 5.94 | 40 | 0 | 0 | 0.1926 | 0.0015 | 0
13 |  |  | 100 | 5.94 | 40 | 0 | 0 | 0.1936 | 0.0016 | 0
13.1 |  |  | 100 | 5.94 | 40 | 0 | 0 | 0.1942 | 0.0015 | 0
13.2 |  |  | 100 | 5.94 | 40 | 0 | 0 | 0.1949 | 0.0015 | 0
13.3 |  |  | 100 | 5.94 | 40 | 0 | 0 | 0.1959 | 0.0014 | 0
13.4 |  |  | 100 | 5.94 | 40 | 0 | 0 | 0.1967 | 0.0015 | 0
13.5 |  |  | 100 | 5.94 | 40 | 0 | 0 | 0.1974 | 0.0017 | 0
13.6 |  |  | 100 | 5.94 | 40 | 0 | 0 | 0.1982 | 0.0016 | 0
13.7 |  |  | 100 | 5.94 | 40 | 0 | 0 | 0.1993 | 0.0017 | 0
13.8 |  |  | 100 | 5.94 | 40 | 0 | 0 | 0.2 | 0.0014 | 0
13.9 |  |  | 100 | 5.94 | 40 | 0 | 0 | 0.2007 | 0.0016 | 0
14 |  |  | 100 | 5.94 | 40 | 0 | 0 | 0.2017 | 0.0015 | 0
14.1 |  |  | 100 | 5.94 | 40 | 0 | 0 | 0.2026 | 0.0017 | 0
14.2 |  |  | 100 | 5.94 | 40 | 0 | 0 | 0.2033 | 0.0015 | 0
14.3 |  |  | 100 | 5.94 | 40 | 0 | 0 | 0.2041 | 0.0016 | 0
14.4 |  |  | 100 | 5.94 | 40 | 0 | 0 | 0.2052 | 0.0017 | 0
14.5 |  |  | 100 | 5.94 | 40 | 0 | 0 | 0.2059 | 0.0018 | 0
14.6 |  |  | 100 | 5.94 | 40 | 0 | 0 | 0.2066 | 0.0017 | 0
14.7 |  |  | 100 | 5.94 | 40 | 0 | 0 | 0.2075 | 0.0016 | 0
14.8 |  |  | 100 | 5.94 | 40 | 0 | 0 | 0.2084 | 0.0014 | 0
14.9 |  |  | 100 | 5.94 | 40 | 0 | 0 | 0.2091 | 0.0017 | 0
15 |  |  | 100 | 5.94 | 40 | 0 | 0 | 0.2099 | 0.0015 | 0
15.1 |  |  | 100 | 5.94 | 40 | 0 | 0 | 0.211 | 0.0014 | 0
15.2 |  |  | 100 | 5.94 | 40 | 0 | 0 | 0.2117 | 0.0017 | 0
15.3 |  |  | 100 | 5.94 | 40 | 0 | 0 | 0.2124 | 0.0016 | 0
15.4 |  |  | 100 | 5.94 | 40 | 0 | 0 | 0.2133 | 0.0016 | 0
15.5 |  |  | 100 | 5.94 | 40 | 0 | 0 | 0.2142 | 0.0016 | 0
15.6 |  |  | 100 | 5.94 | 40 | 0 | 0 | 0.215 | 0.0019 | 0
15.7 |  |  | 100 | 5.94 | 40 | 0 | 0 | 0.2158 | 0.0017 | 0
15.8 |  |  | 100 | 5.94 | 40 | 0 | 0 | 0.2168 | 0.0017 | 0
15.9 |  |  | 100 | 5.94 | 40 | 0 | 0 | 0.2176 | 0.0019 | 0
16 |  |  | 100 | 5.94 | 40 | 0 | 0 | 0.2183 | 0.0017 | 0
16.1 |  |  | 100 | 5.94 | 40 | 0 | 0 | 0.2191 | 0.0017 | 0
16.2 |  |  | 100 | 5.94 | 40 | 0 | 0 | 0.2201 | 0.0017 | 0
16.3 |  |  | 100 | 5.94 | 40 | 0 | 0 | 0.2208 | 0.0016 | 0
16.4 |  |  | 100 | 5.94 | 40 | 0 | 0 | 0.2216 | 0.0016 | 0
16.5 |  |  | 100 | 5.94 | 40 | 0 | 0 | 0.2225 | 0.0018 | 0
16.6 |  |  | 100 | 5.94 | 40 | 0 | 0 | 0.2234 | 0.0019 | 0
16.7 |  |  | 100 | 5.94 | 40 | 0 | 0 | 0.2241 | 0.0019 | 0
16.8 |  |  | 100 | 5.94 | 40 | 0 | 0 | 0.2249 | 0.0019 | 0
16.9 |  |  | 100 | 5.94 | 40 | 0 | 0 | 0.2259 | 0.0018 | 0
17 |  |  | 100 | 5.94 | 40 | 0 | 0 | 0.2268 | 0.002 | 0
17.1 |  |  | 100 | 5.94 | 40 | 0 | 0 | 0.2274 | 0.002 | 0
17.2 |  |  | 100 | 5.94 | 40 | 0 | 0 | 0.2284 | 0.0022 | 0
17.3 |  |  | 100 | 5.94 | 40 | 0 | 0 | 0.2293 | 0.0019 | 0
17.4 |  |  | 100 | 5.94 | 40 | 0 | 0 | 0.23 | 0.0019 | 0
17.5 |  |  | 100 | 5.94 | 40 | 0 | 0 | 0.2308 | 0.002 | 0
17.6 |  |  | 100 | 5.94 | 40 | 0 | 0 | 0.2317 | 0.002 | 0
17.7 |  |  | 100 | 5.94 | 40 | 0 | 0 | 0.2326 | 0.0019 | 0
17.8 |  |  | 100 | 5.94 | 40 | 0 | 0 | 0.2332 | 0.002 | 0
17.9 |  |  | 100 | 5.94 | 40 | 0 | 0 | 0.2342 | 0.0017 | 0
18 |  |  | 100 | 5.94 | 40 | 0 | 0 | 0.2352 | 0.0019 | 0
18.1 |  |  | 100 | 5.94 | 40 | 0 | 0 | 0.2357 | 0.0019 | 0
18.2 |  |  | 100 | 5.94 | 40 | 0 | 0 | 0.2365 | 0.0018 | 0
18.3 |  |  | 100 | 5.94 | 40 | 0 | 0 | 0.2375 | 0.002 | 0
18.4 |  |  | 100 | 5.94 | 40 | 0 | 0 | 0.2385 | 0.0019 | 0
18.5 |  |  | 100 | 5.94 | 40 | 0 | 0 | 0.2392 | 0.002 | 0
18.6 |  |  | 100 | 5.94 | 40 | 0 | 0 | 0.2401 | 0.002 | 0
18.7 |  |  | 100 | 5.94 | 40 | 0 | 0 | 0.241 | 0.002 | 0
18.8 |  |  | 100 | 5.94 | 40 | 0 | 0 | 0.2417 | 0.002 | 0
18.9 |  |  | 100 | 5.94 | 40 | 0 | 0 | 0.2424 | 0.002 | 0
19 |  |  | 100 | 5.94 | 40 | 0 | 0 | 0.2434 | 0.002 | 0
19.1 |  |  | 100 | 5.94 | 40 | 0 | 0 | 0.2443 | 0.0019 | 0
19.2 |  |  | 100 | 5.94 | 40 | 0 | 0 | 0.2449 | 0.0019 | 0
19.3 |  |  | 100 | 5.94 | 40 | 0 | 0 | 0.2458 | 0.0018 | 0
19.4 |  |  | 100 | 5.94 | 40 | 0 | 0 | 0.2469 | 0.0018 | 0
19.5 |  |  | 100 | 5.94 | 40 | 0 | 0 | 0.2476 | 0.0018 | 0
19.6 |  |  | 100 | 5.94 | 40 | 0 | 0 | 0.2482 | 0.0019 | 0
19.7 |  |  | 100 | 5.94 | 40 | 0 | 0 | 0.2492 | 0.0018 | 0
19.8 |  |  | 100 | 5.94 | 40 | 0 | 0 | 0.2501 | 0.0018 | 0
19.9 |  |  | 100 | 5.94 | 40 | 0 | 0 | 0.2508 | 0.0018 | 0
20 |  |  | 100 | 5.94 | 40 | 0 | 0 | 0.2516 | 0.0019 | 0
20.1 |  |  | 100 | 5.94 | 40 | 0 | 0 | 0.2526 | 0.0018 | 0
20.2 |  |  | 100 | 5.94 | 40 | 0 | 0 | 0.2534 | 0.0018 | 0
20.3 |  |  | 100 | 5.94 | 40 | 0 | 0 | 0.2541 | 0.0019 | 0
20.4 |  |  | 100 | 5.94 | 40 | 0 | 0 | 0.255 | 0.0018 | 0
20.5 |  |  | 100 | 5.94 | 40 | 0 | 0 | 0.256 | 0.0019 | 0
20.6 |  |  | 100 | 5.94 | 40 | 0 | 0 | 0.2567 | 0.002 | 0
20.7 |  |  | 100 | 5.94 | 40 | 0 | 0 | 0.2574 | 0.0019 | 0
20.8 |  |  | 100 | 5.94 | 40 | 0 | 0 | 0.2585 | 0.0019 | 0
20.9 |  |  | 100 | 5.94 | 40 | 0 | 0 | 0.2592 | 0.002 | 0
21 |  |  | 100 | 5.94 | 40 | 0 | 0 | 0.2599 | 0.0019 | 0
21.1 |  |  | 100 | 5.94 | 40 | 0 | 0 | 0.2607 | 0.002 | 0
21.2 |  |  | 100 | 5.94 | 40 | 0 | 0 | 0.2618 | 0.0018 | 0
21.3 |  |  | 100 | 5.94 | 40 | 0 | 0 | 0.2626 | 0.002 | 0
21.4 |  |  | 100 | 5.94 | 40 | 0 | 0 | 0.2633 | 0.0021 | 0
21.5 |  |  | 100 | 5.94 | 40 | 0 | 0 | 0.2643 | 0.0019 | 0
21.6 |  |  | 100 | 5.94 | 40 | 0 | 0 | 0.2651 | 0.0021 | 0
21.7 |  |  | 100 | 5.94 | 40 | 0 | 0 | 0.2658 | 0.0021 | 0
21.8 |  |  | 100 | 5.94 | 40 | 0 | 0 | 0.2666 | 0.0019 | 0
21.9 |  |  | 100 | 5.94 | 40 | 0 | 0 | 0.2676 | 0.002 | 0
22 |  |  | 100 | 5.94 | 40 | 0 | 0 | 0.2683 | 0.002 | 0
22.1 |  |  | 100 | 5.94 | 40 | 0 | 0 | 0.269 | 0.002 | 0
22.2 |  |  | 100 | 5.94 | 40 | 0 | 0 | 0.2701 | 0.0021 | 0
22.3 |  |  | 100 | 5.94 | 40 | 0 | 0 | 0.271 | 0.002 | 0
22.4 |  |  | 100 | 5.94 | 40 | 0 | 0 | 0.2716 | 0.0022 | 0
22.5 |  |  | 100 | 5.94 | 40 | 0 | 0 | 0.2723 | 0.0019 | 0
22.6 |  |  | 100 | 5.94 | 40 | 0 | 0 | 0.2734 | 0.0022 | 0
22.7 |  |  | 100 | 5.94 | 40 | 0 | 0 | 0.2743 | 0.0021 | 0
22.8 |  |  | 100 | 5.94 | 40 | 0 | 0 | 0.275 | 0.0021 | 0
22.9 |  |  | 100 | 5.94 | 40 | 0 | 0 | 0.2759 | 0.002 | 0
23 |  |  | 100 | 5.94 | 40 | 0 | 0 | 0.2768 | 0.0018 | 0
23.1 |  |  | 100 | 5.94 | 40 | 0 | 0 | 0.2775 | 0.0021 | 0
23.2 |  |  | 100 | 5.94 | 40 | 0 | 0 | 0.2783 | 0.002 | 0
23.3 |  |  | 100 | 5.94 | 40 | 0 | 0 | 0.2792 | 0.002 | 0
23.4 |  |  | 100 | 5.94 | 40 | 0 | 0 | 0.2801 | 0.0023 | 0
23.5 |  |  | 100 | 5.94 | 40 | 0 | 0 | 0.2807 | 0.0021 | 0
23.6 |  |  | 100 | 5.94 | 40 | 0 | 0 | 0.2817 | 0.0021 | 0
23.7 |  |  | 100 | 5.94 | 40 | 0 | 0 | 0.2827 | 0.0023 | 0
23.8 |  |  | 100 | 5.94 | 40 | 0 | 0 | 0.2833 | 0.002 | 0
23.9 |  |  | 100 | 5.94 | 40 | 0 | 0 | 0.284 | 0.0021 | 0
24 |  |  | 100 | 5.94 | 40 | 0 | 0 | 0.285 | 0.0019 | 0
24.1 |  |  | 100 | 5.94 | 40 | 0 | 0 | 0.286 | 0.0021 | 0
24.2 |  |  | 100 | 5.94 | 40 | 0 | 0 | 0.2866 | 0.0021 | 0
24.3 |  |  | 100 | 5.94 | 40 | 0 | 0 | 0.2874 | 0.0019 | 0
24.4 |  |  | 100 | 5.94 | 40 | 0 | 0 | 0.2884 | 0.0019 | 0
24.5 |  |  | 100 | 5.94 | 40 | 0 | 0 | 0.2892 | 0.002 | 0
24.6 |  |  | 100 | 5.94 | 40 | 0 | 0 | 0.2899 | 0.0022 | 0
24.7 |  |  | 100 | 5.94 | 40 | 0 | 0 | 0.2908 | 0.002 | 0
24.8 |  |  | 100 | 5.94 | 40 | 0 | 0 | 0.2918 | 0.0022 | 0
24.9 |  |  | 100 | 5.94 | 40 | 0 | 0 | 0.2924 | 0.0021 | 0
25 |  |  | 100 | 5.94 | 40 | 0 | 0 | 0.2933 | 0.0021 | 0
25.1 |  |  | 100 | 5.94 | 40 | 0 | 0 | 0.2944 | 0.0021 | 0
25.2 |  |  | 100 | 5.94 | 40 | 0 | 0 | 0.2951 | 0.0022 | 0
25.3 |  |  | 100 | 5.94 | 40 | 0 | 0 | 0.2957 | 0.002 | 0
25.4 |  |  | 100 | 5.94 | 40 | 0 | 0 | 0.2966 | 0.002 | 0
25.5 |  |  | 100 | 5.94 | 40 | 0 | 0 | 0.2977 | 0.002 | 0
25.6 |  |  | 100 | 5.94 | 40 | 0 | 0 | 0.2984 | 0.0019 | 0
25.7 |  |  | 100 | 5.94 | 40 | 0 | 0 | 0.2991 | 0.0022 | 0
25.8 |  |  | 100 | 5.94 | 40 | 0 | 0 | 0.3001 | 0.0021 | 0
25.9 |  |  | 100 | 5.94 | 40 | 0 | 0 | 0.3009 | 0.002 | 0
26 |  |  | 100 | 5.94 | 40 | 0 | 0 | 0.3016 | 0.0019 | 0
26.1 |  |  | 100 | 5.94 | 40 | 0 | 0 | 0.3024 | 0.002 | 0
26.2 |  |  | 100 | 5.94 | 40 | 0 | 0 | 0.3034 | 0.0019 | 0
26.3 |  |  | 100 | 5.94 | 40 | 0 | 0 | 0.3041 | 0.0018 | 0
26.4 |  |  | 100 | 5.94 | 40 | 0 | 0 | 0.3049 | 0.002 | 0
26.5 |  |  | 100 | 5.94 | 40 | 0 | 0 | 0.306 | 0.0021 | 0
26.6 |  |  | 100 | 5.94 | 40 | 0 | 0 | 0.3067 | 0.0021 | 0
26.7 |  |  | 100 | 5.94 | 40 | 0 | 0 | 0.3074 | 0.0021 | 0
26.8 |  |  | 100 | 5.94 | 40 | 0 | 0 | 0.3082 | 0.0022 | 0
26.9 |  |  | 100 | 5.94 | 40 | 0 | 0 | 0.3094 | 0.0022 | 0
27 |  |  | 100 | 5.94 | 40 | 0 | 0 | 0.3101 | 0.0022 | 0
27.1 |  |  | 100 | 5.94 | 40 | 0 | 0 | 0.3108 | 0.0022 | 0
27.2 |  |  | 100 | 5.94 | 40 | 0 | 0 | 0.3117 | 0.0023 | 0
27.3 |  |  | 100 | 5.94 | 40 | 0 | 0 | 0.3126 | 0.0022 | 0
27.4 |  |  | 100 | 5.94 | 40 | 0 | 0 | 0.3133 | 0.0023 | 0
27.5 |  |  | 100 | 5.94 | 40 | 0 | 0 | 0.3141 | 0.0021 | 0
27.6 |  |  | 100 | 5.94 | 40 | 0 | 0 | 0.3151 | 0.0022 | 0
27.7 |  |  | 100 | 5.94 | 40 | 0 | 0 | 0.3158 | 0.0022 | 0
27.8 |  |  | 100 | 5.94 | 40 | 0 | 0 | 0.3165 | 0.0023 | 0
27.9 |  |  | 100 | 5.94 | 40 | 0 | 0 | 0.3176 | 0.0022 | 0
28 |  |  | 100 | 5.94 | 40 | 0 | 0 | 0.3186 | 0.0023 | 0
28.1 |  |  | 100 | 5.94 | 40 | 0 | 0 | 0.3191 | 0.0023 | 0
28.2 |  |  | 100 | 5.94 | 40 | 0 | 0 | 0.3199 | 0.0023 | 0
28.3 |  |  | 100 | 5.94 | 40 | 0 | 0 | 0.3209 | 0.0022 | 0
28.4 |  |  | 100 | 5.94 | 40 | 0 | 0 | 0.3218 | 0.0021 | 0
28.5 |  |  | 100 | 5.94 | 40 | 0 | 0 | 0.3224 | 0.0022 | 0
28.6 |  |  | 100 | 5.94 | 40 | 0 | 0 | 0.3233 | 0.0022 | 0
28.7 |  |  | 100 | 5.94 | 40 | 0 | 0 | 0.3243 | 0.0021 | 0
28.8 |  |  | 100 | 5.94 | 40 | 0 | 0 | 0.325 | 0.0023 | 0
28.9 |  |  | 100 | 5.94 | 40 | 0 | 0 | 0.3257 | 0.0022 | 0
29 |  |  | 100 | 5.94 | 40 | 0 | 0 | 0.3267 | 0.0022 | 0
29.1 |  |  | 100 | 5.94 | 40 | 0 | 0 | 0.3276 | 0.0021 | 0
29.2 |  |  | 100 | 5.94 | 40 | 0 | 0 | 0.3283 | 0.0022 | 0
29.3 |  |  | 100 | 5.94 | 40 | 0 | 0 | 0.3291 | 0.0021 | 0
29.4 |  |  | 100 | 5.94 | 40 | 0 | 0 | 0.3302 | 0.0022 | 0
29.5 |  |  | 100 | 5.94 | 40 | 0 | 0 | 0.3308 | 0.002 | 0
29.6 |  |  | 100 | 5.94 | 40 | 0 | 0 | 0.3315 | 0.0022 | 0
29.7 |  |  | 100 | 5.94 | 40 | 0 | 0 | 0.3324 | 0.0022 | 0
29.8 |  |  | 100 | 5.94 | 40 | 0 | 0 | 0.3336 | 0.0021 | 0
29.9 |  |  | 100 | 5.94 | 40 | 0 | 0 | 0.3342 | 0.0019 | 0
30 |  |  | 100 | 5.94 | 40 | 0 | 0 | 0.335 | 0.0021 | 0
30.1 |  |  | 100 | 5.94 | 40 | 0 | 0 | 0.336 | 0.0022 | 0
30.2 |  |  | 100 | 5.94 | 40 | 0 | 0 | 0.3368 | 0.0019 | 0
30.3 |  |  | 100 | 5.94 | 40 | 0 | 0 | 0.3374 | 0.002 | 0
30.4 |  |  | 100 | 5.94 | 40 | 0 | 0 | 0.3383 | 0.0022 | 0
30.5 |  |  | 100 | 5.94 | 40 | 0 | 0 | 0.3392 | 0.002 | 0
30.6 |  |  | 100 | 5.94 | 40 | 0 | 0 | 0.3399 | 0.0021 | 0
30.7 |  |  | 100 | 5.94 | 40 | 0 | 0 | 0.3407 | 0.0023 | 0
30.8 |  |  | 100 | 5.94 | 40 | 0 | 0 | 0.3418 | 0.0023 | 0
30.9 |  |  | 100 | 5.94 | 40 | 0 | 0 | 0.3426 | 0.0022 | 0
31 |  |  | 100 | 5.94 | 40 | 0 | 0 | 0.3432 | 0.0023 | 0
31.1 |  |  | 100 | 5.94 | 40 | 0 | 0 | 0.3441 | 0.0023 | 0
31.2 |  |  | 100 | 5.94 | 40 | 0 | 0 | 0.3452 | 0.0023 | 0
31.3 |  |  | 100 | 5.94 | 40 | 0 | 0 | 0.3459 | 0.0025 | 0
31.4 |  |  | 100 | 5.94 | 40 | 0 | 0 | 0.3466 | 0.0022 | 0
31.5 |  |  | 100 | 5.94 | 40 | 0 | 0 | 0.3476 | 0.0021 | 0
31.6 |  |  | 100 | 5.94 | 40 | 0 | 0 | 0.3484 | 0.0024 | 0
31.7 |  |  | 100 | 5.94 | 40 | 0 | 0 | 0.3491 | 0.0023 | 0
31.8 |  |  | 100 | 5.94 | 40 | 0 | 0 | 0.3499 | 0.0024 | 0
31.9 |  |  | 100 | 5.94 | 40 | 0 | 0 | 0.3509 | 0.0024 | 0
32 |  |  | 100 | 5.94 | 40 | 0 | 0 | 0.3517 | 0.0024 | 0
32.1 |  |  | 100 | 5.94 | 40 | 0 | 0 | 0.3524 | 0.0022 | 0
32.2 |  |  | 100 | 5.94 | 40 | 0 | 0 | 0.3534 | 0.0023 | 0
32.3 |  |  | 100 | 5.94 | 40 | 0 | 0 | 0.3544 | 0.0022 | 0
32.4 |  |  | 100 | 5.94 | 40 | 0 | 0 | 0.3549 | 0.0026 | 0
32.5 |  |  | 100 | 5.94 | 40 | 0 | 0 | 0.3557 | 0.0024 | 0
32.6 |  |  | 100 | 5.94 | 40 | 0 | 0 | 0.3568 | 0.0025 | 0
32.7 |  |  | 100 | 5.94 | 40 | 0 | 0 | 0.3576 | 0.0023 | 0
32.8 |  |  | 100 | 5.94 | 40 | 0 | 0 | 0.3583 | 0.0024 | 0
32.9 |  |  | 100 | 5.94 | 40 | 0 | 0 | 0.3592 | 0.0022 | 0
33 |  |  | 100 | 5.94 | 40 | 0 | 0 | 0.3602 | 0.0023 | 0
33.1 |  |  | 100 | 5.94 | 40 | 0 | 0 | 0.3608 | 0.0023 | 0
33.2 |  |  | 100 | 5.94 | 40 | 0 | 0 | 0.3616 | 0.0024 | 0
33.3 |  |  | 100 | 5.94 | 40 | 0 | 0 | 0.3625 | 0.0025 | 0
33.4 |  |  | 100 | 5.94 | 40 | 0 | 0 | 0.3633 | 0.0025 | 0
33.5 |  |  | 100 | 5.94 | 40 | 0 | 0 | 0.364 | 0.0024 | 0
33.6 |  |  | 100 | 5.94 | 40 | 0 | 0 | 0.365 | 0.0023 | 0
33.7 |  |  | 100 | 5.94 | 40 | 0 | 0 | 0.3661 | 0.0023 | 0
33.8 |  |  | 100 | 5.94 | 40 | 0 | 0 | 0.3666 | 0.0024 | 0
33.9 |  |  | 100 | 5.94 | 40 | 0 | 0 | 0.3673 | 0.0023 | 0
34 |  |  | 100 | 5.94 | 40 | 0 | 0 | 0.3684 | 0.0022 | 0
34.1 |  |  | 100 | 5.94 | 40 | 0 | 0 | 0.3693 | 0.0022 | 0
34.2 |  |  | 100 | 5.94 | 40 | 0 | 0 | 0.3699 | 0.0023 | 0
34.3 |  |  | 100 | 5.94 | 40 | 0 | 0 | 0.3708 | 0.0021 | 0
34.4 |  |  | 100 | 5.94 | 40 | 0 | 0 | 0.3719 | 0.0023 | 0
34.5 |  |  | 100 | 5.94 | 40 | 0 | 0 | 0.3726 | 0.0027 | 0
34.6 |  |  | 100 | 5.94 | 40 | 0 | 0 | 0.3732 | 0.0023 | 0
34.7 |  |  | 100 | 5.94 | 40 | 0 | 0 | 0.3741 | 0.0024 | 0
34.8 |  |  | 100 | 5.94 | 40 | 0 | 0 | 0.3751 | 0.0025 | 0
34.9 |  |  | 100 | 5.94 | 40 | 0 | 0 | 0.3757 | 0.0024 | 0
35 |  |  | 100 | 5.94 | 40 | 0 | 0 | 0.3766 | 0.0023 | 0
35.1 |  |  | 100 | 5.94 | 40 | 0 | 0 | 0.3776 | 0.0023 | 0
35.2 |  |  | 100 | 5.94 | 40 | 0 | 0 | 0.3784 | 0.0021 | 0
35.3 |  |  | 100 | 5.94 | 40 | 0 | 0 | 0.3791 | 0.0022 | 0
35.4 |  |  | 100 | 5.94 | 40 | 0 | 0 | 0.38 | 0.0024 | 0
35.5 |  |  | 100 | 5.94 | 40 | 0 | 0 | 0.3811 | 0.0022 | 0
35.6 |  |  | 100 | 5.94 | 40 | 0 | 0 | 0.3818 | 0.0021 | 0
35.7 |  |  | 100 | 5.94 | 40 | 0 | 0 | 0.3825 | 0.002 | 0
35.8 |  |  | 100 | 5.94 | 40 | 0 | 0 | 0.3835 | 0.0022 | 0
35.9 |  |  | 100 | 5.94 | 40 | 0 | 0 | 0.3843 | 0.0023 | 0
36 |  |  | 100 | 5.94 | 40 | 0 | 0 | 0.3849 | 0.0024 | 0
36.1 |  |  | 100 | 5.94 | 40 | 0 | 0 | 0.3858 | 0.0024 | 0
36.2 |  |  | 100 | 5.94 | 40 | 0 | 0 | 0.3867 | 0.0022 | 0
36.3 |  |  | 100 | 5.94 | 40 | 0 | 0 | 0.3874 | 0.0025 | 0
36.4 |  |  | 100 | 5.94 | 40 | 0 | 0 | 0.3882 | 0.0025 | 0
36.5 |  |  | 100 | 5.94 | 40 | 0 | 0 | 0.3893 | 0.0025 | 0
36.6 |  |  | 100 | 5.94 | 40 | 0 | 0 | 0.3901 | 0.0025 | 0
36.7 |  |  | 100 | 5.94 | 40 | 0 | 0 | 0.3908 | 0.0026 | 0
36.8 |  |  | 100 | 5.94 | 40 | 0 | 0 | 0.3916 | 0.0024 | 0
36.9 |  |  | 100 | 5.94 | 40 | 0 | 0 | 0.3926 | 0.0023 | 0
37 |  |  | 100 | 5.94 | 40 | 0 | 0 | 0.3934 | 0.0024 | 0
37.1 |  |  | 100 | 5.94 | 40 | 0 | 0 | 0.3941 | 0.0023 | 0
37.2 |  |  | 100 | 5.94 | 40 | 0 | 0 | 0.3951 | 0.0023 | 0
37.3 |  |  | 100 | 5.94 | 40 | 0 | 0 | 0.3961 | 0.0025 | 0
37.4 |  |  | 100 | 5.94 | 40 | 0 | 0 | 0.3967 | 0.0023 | 0
37.5 |  |  | 100 | 5.94 | 40 | 0 | 0 | 0.3974 | 0.0024 | 0
37.6 |  |  | 100 | 5.94 | 40 | 0 | 0 | 0.3984 | 0.0023 | 0
37.7 |  |  | 100 | 5.94 | 40 | 0 | 0 | 0.3992 | 0.0024 | 0
37.8 |  |  | 100 | 5.94 | 40 | 0 | 0 | 0.3999 | 0.0025 | 0
37.9 |  |  | 100 | 5.94 | 40 | 0 | 0 | 0.4008 | 0.0023 | 0
38 |  |  | 100 | 5.94 | 40 | 0 | 0 | 0.4018 | 0.0023 | 0
38.1 |  |  | 100 | 5.94 | 40 | 0 | 0 | 0.4024 | 0.0024 | 0
38.2 |  |  | 100 | 5.94 | 40 | 0 | 0 | 0.4032 | 0.0023 | 0
38.3 |  |  | 100 | 5.94 | 40 | 0 | 0 | 0.4043 | 0.0025 | 0
38.4 |  |  | 100 | 5.94 | 40 | 0 | 0 | 0.4051 | 0.0024 | 0
38.5 |  |  | 100 | 5.94 | 40 | 0 | 0 | 0.4058 | 0.0024 | 0
38.6 |  |  | 100 | 5.94 | 40 | 0 | 0 | 0.4067 | 0.0024 | 0
38.7 |  |  | 100 | 5.94 | 40 | 0 | 0 | 0.4077 | 0.0027 | 0
38.8 |  |  | 100 | 5.94 | 40 | 0 | 0 | 0.4084 | 0.0023 | 0
38.9 |  |  | 100 | 5.94 | 40 | 0 | 0 | 0.4091 | 0.0024 | 0
39 |  |  | 100 | 5.94 | 40 | 0 | 0 | 0.41 | 0.0025 | 0
39.1 |  |  | 100 | 5.94 | 40 | 0 | 0 | 0.4108 | 0.0025 | 0
39.2 |  |  | 100 | 5.94 | 40 | 0 | 0 | 0.4115 | 0.0023 | 0
39.3 |  |  | 100 | 5.94 | 40 | 0 | 0 | 0.4124 | 0.0024 | 0
39.4 |  |  | 100 | 5.94 | 40 | 0 | 0 | 0.4135 | 0.0025 | 0
39.5 |  |  | 100 | 5.94 | 40 | 0 | 0 | 0.4142 | 0.0024 | 0
39.6 | 0 | 0 | 100 | 5.94 | 40 | 0 | 0 | 0.4149 | 0.0023 | 9e-08
39.7 | 0.0009 | 0.0002 | 100 | 5.94 | 40 | 0.02125633 | 3.2076e-06 | 0.4158 | 0.0025 | 1.65e-07
39.8 | 0.002 | 0.0001 | 100 | 5.94 | 40 | 0.01062817 | 7.128e-06 | 0.4169 | 0.0024 | 9e-08
39.9 | 0.0026 | 0.0002 | 100 | 5.94 | 40 | 0.02125633 | 9.2664e-06 | 0.4175 | 0.0025 | 1.6e-07
40 | 0.0034 | 0.0002 | 100 | 5.94 | 40 | 0.02125633 | 1.21176e-05 | 0.4183 | 0.0025 | 2.5e-07
40.1 | 0.0044 | 0.0003 | 100 | 5.94 | 40 | 0.0318845 | 1.56816e-05 | 0.4193 | 0.0026 | 2.4e-07
40.2 | 0.0052 | 0.0003 | 100 | 5.94 | 40 | 0.0318845 | 1.85328e-05 | 0.4201 | 0.0026 | 2.1e-07
40.3 | 0.0058 | 0.0004 | 100 | 5.94 | 40 | 0.04251267 | 2.06712e-05 | 0.4207 | 0.0027 | 4.05e-07
40.4 | 0.0067 | 0.0005 | 100 | 5.94 | 40 | 0.05314084 | 2.38788e-05 | 0.4216 | 0.0028 | 6e-07
40.5 | 0.0077 | 0.0007 | 100 | 5.94 | 40 | 0.07439717 | 2.74428e-05 | 0.4226 | 0.003 | 4.55e-07
40.6 | 0.0084 | 0.0006 | 100 | 5.94 | 40 | 0.063769 | 2.99376e-05 | 0.4233 | 0.0029 | 5.2e-07
40.7 | 0.0092 | 0.0007 | 100 | 5.94 | 40 | 0.07439717 | 3.27888e-05 | 0.4241 | 0.003 | 7.5e-07
40.8 | 0.0102 | 0.0008 | 100 | 5.94 | 40 | 0.08502534 | 3.63528e-05 | 0.4251 | 0.0031 | 6.4e-07
40.9 | 0.011 | 0.0008 | 100 | 5.94 | 40 | 0.08502534 | 3.9204e-05 | 0.4259 | 0.0031 | 5.95e-07
41 | 0.0117 | 0.0009 | 100 | 5.94 | 40 | 0.0956535 | 4.16988e-05 | 0.4266 | 0.0032 | 6.4e-07
41.1 | 0.0125 | 0.0007 | 100 | 5.94 | 40 | 0.07439717 | 4.455e-05 | 0.4274 | 0.003 | 8.8e-07
41.2 | 0.0136 | 0.0009 | 100 | 5.94 | 40 | 0.0956535 | 4.84704e-05 | 0.4285 | 0.0032 | 7e-07
41.3 | 0.0143 | 0.0011 | 100 | 5.94 | 40 | 0.1169098 | 5.09652e-05 | 0.4292 | 0.0034 | 8.05e-07
41.4 | 0.015 | 0.0012 | 100 | 5.94 | 40 | 0.127538 | 5.346e-05 | 0.4299 | 0.0035 | 1.25e-06
41.5 | 0.016 | 0.0013 | 100 | 5.94 | 40 | 0.1381662 | 5.7024e-05 | 0.4309 | 0.0036 | 1.26e-06
41.6 | 0.0169 | 0.0015 | 100 | 5.94 | 40 | 0.1594225 | 6.02316e-05 | 0.4318 | 0.0038 | 9e-07
41.7 | 0.0175 | 0.0015 | 100 | 5.94 | 40 | 0.1594225 | 6.237e-05 | 0.4324 | 0.0038 | 1.24e-06
41.8 | 0.0183 | 0.0016 | 100 | 5.94 | 40 | 0.1700507 | 6.52212e-05 | 0.4332 | 0.0039 | 1.6e-06
41.9 | 0.0193 | 0.0016 | 100 | 5.94 | 40 | 0.1700507 | 6.87852e-05 | 0.4342 | 0.0039 | 1.36e-06
42 | 0.0201 | 0.0018 | 100 | 5.94 | 40 | 0.191307 | 7.16364e-05 | 0.435 | 0.0041 | 1.26e-06
42.1 | 0.0208 | 0.0018 | 100 | 5.94 | 40 | 0.191307 | 7.41312e-05 | 0.4357 | 0.0041 | 1.85e-06
42.2 | 0.0218 | 0.0019 | 100 | 5.94 | 40 | 0.2019352 | 7.76952e-05 | 0.4367 | 0.0042 | 1.8e-06
42.3 | 0.0227 | 0.0021 | 100 | 5.94 | 40 | 0.2231915 | 8.09028e-05 | 0.4376 | 0.0044 | 1.435e-06
42.4 | 0.0234 | 0.002 | 100 | 5.94 | 40 | 0.2125633 | 8.33976e-05 | 0.4383 | 0.0043 | 1.64e-06
42.5 | 0.0242 | 0.0021 | 100 | 5.94 | 40 | 0.2231915 | 8.62488e-05 | 0.4391 | 0.0044 | 1.98e-06
42.6 | 0.0251 | 0.0023 | 100 | 5.94 | 40 | 0.2444478 | 8.94564e-05 | 0.44 | 0.0046 | 2.205e-06
42.7 | 0.026 | 0.0026 | 100 | 5.94 | 40 | 0.2763323 | 9.2664e-05 | 0.4409 | 0.0049 | 1.82e-06
42.8 | 0.0267 | 0.0026 | 100 | 5.94 | 40 | 0.2763323 | 9.51588e-05 | 0.4416 | 0.0049 | 2.5e-06
42.9 | 0.0277 | 0.0024 | 100 | 5.94 | 40 | 0.255076 | 9.87228e-05 | 0.4426 | 0.0047 | 2.6e-06
43 | 0.0287 | 0.0028 | 100 | 5.94 | 40 | 0.2975887 | 0.0001022868 | 0.4436 | 0.0051 | 1.74e-06
43.1 | 0.0293 | 0.003 | 100 | 5.94 | 40 | 0.318845 | 0.0001044252 | 0.4442 | 0.0053 | 2.135e-06
43.2 | 0.03 | 0.0031 | 100 | 5.94 | 40 | 0.3294732 | 0.00010692 | 0.4449 | 0.0054 | 3.1e-06
43.3 | 0.031 | 0.0031 | 100 | 5.94 | 40 | 0.3294732 | 0.000110484 | 0.4459 | 0.0054 | 2.52e-06
43.4 | 0.0318 | 0.0032 | 100 | 5.94 | 40 | 0.3401014 | 0.0001133352 | 0.4467 | 0.0055 | 2.24e-06
43.5 | 0.0325 | 0.0032 | 100 | 5.94 | 40 | 0.3401014 | 0.00011583 | 0.4474 | 0.0055 | 2.72e-06
43.6 | 0.0333 | 0.0036 | 100 | 5.94 | 40 | 0.382614 | 0.0001186812 | 0.4482 | 0.0059 | 3.795e-06
43.7 | 0.0344 | 0.0033 | 100 | 5.94 | 40 | 0.3507295 | 0.0001226016 | 0.4493 | 0.0056 | 2.415e-06
43.8 | 0.0351 | 0.0036 | 100 | 5.94 | 40 | 0.382614 | 0.0001250964 | 0.45 | 0.0059 | 2.555e-06
43.9 | 0.0358 | 0.0037 | 100 | 5.94 | 40 | 0.3932422 | 0.0001275912 | 0.4507 | 0.006 | 3.7e-06
44 | 0.0368 | 0.0037 | 100 | 5.94 | 40 | 0.3932422 | 0.0001311552 | 0.4517 | 0.006 | 3.75e-06
44.1 | 0.0378 | 0.0038 | 100 | 5.94 | 40 | 0.4038704 | 0.0001347192 | 0.4527 | 0.0061 | 2.4e-06
44.2 | 0.0384 | 0.0042 | 100 | 5.94 | 40 | 0.446383 | 0.0001368576 | 0.4533 | 0.0065 | 3.24e-06
44.3 | 0.0392 | 0.0039 | 100 | 5.94 | 40 | 0.4144985 | 0.0001397088 | 0.4541 | 0.0062 | 4.4e-06
44.4 | 0.0403 | 0.0041 | 100 | 5.94 | 40 | 0.4357549 | 0.0001436292 | 0.4552 | 0.0064 | 2.905e-06
44.5 | 0.041 | 0.0042 | 100 | 5.94 | 40 | 0.446383 | 0.000146124 | 0.4559 | 0.0065 | 2.975e-06
44.6 | 0.0417 | 0.0043 | 100 | 5.94 | 40 | 0.4570112 | 0.0001486188 | 0.4566 | 0.0066 | 3.825e-06
44.7 | 0.0426 | 0.0042 | 100 | 5.94 | 40 | 0.446383 | 0.0001518264 | 0.4575 | 0.0065 | 3.96e-06
44.8 | 0.0435 | 0.0046 | 100 | 5.94 | 40 | 0.4888957 | 0.000155034 | 0.4584 | 0.0069 | 3.185e-06
44.9 | 0.0442 | 0.0045 | 100 | 5.94 | 40 | 0.4782675 | 0.0001575288 | 0.4591 | 0.0068 | 3.6e-06
45 | 0.045 | 0.0045 | 100 | 5.94 | 40 | 0.4782675 | 0.00016038 | 0.4599 | 0.0068 | 5.115e-06
45.1 | 0.0461 | 0.0048 | 100 | 5.94 | 40 | 0.510152 | 0.0001643004 | 0.461 | 0.0071 | 3.92e-06
45.2 | 0.0469 | 0.005 | 100 | 5.94 | 40 | 0.5314084 | 0.0001671516 | 0.4618 | 0.0073 | 2.94e-06
45.3 | 0.0475 | 0.0048 | 100 | 5.94 | 40 | 0.510152 | 0.00016929 | 0.4624 | 0.0071 | 4.32e-06
45.4 | 0.0484 | 0.0048 | 100 | 5.94 | 40 | 0.510152 | 0.0001724976 | 0.4633 | 0.0071 | 4.9e-06
45.5 | 0.0494 | 0.005 | 100 | 5.94 | 40 | 0.5314084 | 0.0001760616 | 0.4643 | 0.0073 | 3.57e-06
45.6 | 0.0501 | 0.0052 | 100 | 5.94 | 40 | 0.5526647 | 0.0001785564 | 0.465 | 0.0075 | 4.16e-06
45.7 | 0.0509 | 0.0052 | 100 | 5.94 | 40 | 0.5526647 | 0.0001814076 | 0.4658 | 0.0075 | 5.3e-06
45.8 | 0.0519 | 0.0054 | 100 | 5.94 | 40 | 0.573921 | 0.0001849716 | 0.4668 | 0.0077 | 4.28e-06
45.9 | 0.0527 | 0.0053 | 100 | 5.94 | 40 | 0.5632929 | 0.0001878228 | 0.4676 | 0.0076 | 3.78e-06
46 | 0.0534 | 0.0055 | 100 | 5.94 | 40 | 0.5845492 | 0.0001903176 | 0.4683 | 0.0078 | 4.4e-06
46.1 | 0.0542 | 0.0055 | 100 | 5.94 | 40 | 0.5845492 | 0.0001931688 | 0.4691 | 0.0078 | 5.6e-06
46.2 | 0.0552 | 0.0057 | 100 | 5.94 | 40 | 0.6058055 | 0.0001967328 | 0.4701 | 0.008 | 4.025e-06
46.3 | 0.0559 | 0.0058 | 100 | 5.94 | 40 | 0.6164337 | 0.0001992276 | 0.4708 | 0.0081 | 4.64e-06
46.4 | 0.0567 | 0.0058 | 100 | 5.94 | 40 | 0.6164337 | 0.0002020788 | 0.4716 | 0.0081 | 5.265e-06
46.5 | 0.0576 | 0.0059 | 100 | 5.94 | 40 | 0.6270619 | 0.0002052864 | 0.4725 | 0.0082 | 5.31e-06
46.6 | 0.0585 | 0.0059 | 100 | 5.94 | 40 | 0.6270619 | 0.000208494 | 0.4734 | 0.0082 | 4.13e-06
46.7 | 0.0592 | 0.0059 | 100 | 5.94 | 40 | 0.6270619 | 0.0002109888 | 0.4741 | 0.0082 | 4.235e-06
46.8 | 0.0599 | 0.0062 | 100 | 5.94 | 40 | 0.6589464 | 0.0002134836 | 0.4748 | 0.0085 | 6.71e-06
46.9 | 0.061 | 0.006 | 100 | 5.94 | 40 | 0.63769 | 0.000217404 | 0.4759 | 0.0083 | 5.58e-06
47 | 0.0619 | 0.0064 | 100 | 5.94 | 40 | 0.6802027 | 0.0002206116 | 0.4768 | 0.0087 | 3.75e-06
47.1 | 0.0625 | 0.0061 | 100 | 5.94 | 40 | 0.6483182 | 0.00022275 | 0.4774 | 0.0084 | 6.35e-06
47.2 | 0.0635 | 0.0066 | 100 | 5.94 | 40 | 0.701459 | 0.000226314 | 0.4784 | 0.0089 | 5.895e-06
47.3 | 0.0644 | 0.0065 | 100 | 5.94 | 40 | 0.6908309 | 0.0002295216 | 0.4793 | 0.0088 | 4.62e-06
47.4 | 0.0651 | 0.0067 | 100 | 5.94 | 40 | 0.7120872 | 0.0002320164 | 0.48 | 0.009 | 5.4e-06
47.5 | 0.0659 | 0.0068 | 100 | 5.94 | 40 | 0.7227154 | 0.0002348676 | 0.4808 | 0.0091 | 6.8e-06
47.6 | 0.0669 | 0.0068 | 100 | 5.94 | 40 | 0.7227154 | 0.0002384316 | 0.4818 | 0.0091 | 5.52e-06
47.7 | 0.0677 | 0.007 | 100 | 5.94 | 40 | 0.7439717 | 0.0002412828 | 0.4826 | 0.0093 | 4.14e-06
47.8 | 0.0683 | 0.0068 | 100 | 5.94 | 40 | 0.7227154 | 0.0002434212 | 0.4832 | 0.0091 | 6.9e-06
47.9 | 0.0693 | 0.007 | 100 | 5.94 | 40 | 0.7439717 | 0.0002469852 | 0.4842 | 0.0093 | 7.1e-06
48 | 0.0703 | 0.0072 | 100 | 5.94 | 40 | 0.765228 | 0.0002505492 | 0.4852 | 0.0095 | 4.38e-06
48.1 | 0.0709 | 0.0074 | 100 | 5.94 | 40 | 0.7864844 | 0.0002526876 | 0.4858 | 0.0097 | 5.075e-06
48.2 | 0.0716 | 0.0071 | 100 | 5.94 | 40 | 0.7545999 | 0.0002551824 | 0.4865 | 0.0094 | 7.3e-06
48.3 | 0.0726 | 0.0075 | 100 | 5.94 | 40 | 0.7971125 | 0.0002587464 | 0.4875 | 0.0098 | 7.55e-06
48.4 | 0.0736 | 0.0076 | 100 | 5.94 | 40 | 0.8077407 | 0.0002623104 | 0.4885 | 0.0099 | 5.32e-06
48.5 | 0.0743 | 0.0076 | 100 | 5.94 | 40 | 0.8077407 | 0.0002648052 | 0.4892 | 0.0099 | 6.84e-06
48.6 | 0.0752 | 0.0076 | 100 | 5.94 | 40 | 0.8077407 | 0.0002680128 | 0.4901 | 0.0099 | 6.885e-06
48.7 | 0.0761 | 0.0077 | 100 | 5.94 | 40 | 0.8183689 | 0.0002712204 | 0.491 | 0.01 | 5.425e-06
48.8 | 0.0768 | 0.0078 | 100 | 5.94 | 40 | 0.828997 | 0.0002737152 | 0.4917 | 0.0101 | 5.46e-06
48.9 | 0.0775 | 0.0078 | 100 | 5.94 | 40 | 0.828997 | 0.00027621 | 0.4924 | 0.0101 | 7.9e-06
49 | 0.0785 | 0.008 | 100 | 5.94 | 40 | 0.8502534 | 0.000279774 | 0.4934 | 0.0103 | 7.2e-06
49.1 | 0.0794 | 0.008 | 100 | 5.94 | 40 | 0.8502534 | 0.0002829816 | 0.4943 | 0.0103 | 4.86e-06
49.2 | 0.08 | 0.0082 | 100 | 5.94 | 40 | 0.8715097 | 0.00028512 | 0.4949 | 0.0105 | 7.38e-06
49.3 | 0.0809 | 0.0082 | 100 | 5.94 | 40 | 0.8715097 | 0.0002883276 | 0.4958 | 0.0105 | 9.13e-06
49.4 | 0.082 | 0.0084 | 100 | 5.94 | 40 | 0.892766 | 0.000292248 | 0.4969 | 0.0107 | 5.915e-06
49.5 | 0.0827 | 0.0085 | 100 | 5.94 | 40 | 0.9033942 | 0.0002947428 | 0.4976 | 0.0108 | 5.1e-06
49.6 | 0.0833 | 0.0085 | 100 | 5.94 | 40 | 0.9033942 | 0.0002968812 | 0.4982 | 0.0108 | 8.45e-06
49.7 | 0.0843 | 0.0084 | 100 | 5.94 | 40 | 0.892766 | 0.0003004452 | 0.4992 | 0.0107 | 7.65e-06
49.8 | 0.0852 | 0.0086 | 100 | 5.94 | 40 | 0.9140224 | 0.0003036528 | 0.5001 | 0.0109 | 6.055e-06
49.9 | 0.0859 | 0.0087 | 100 | 5.94 | 40 | 0.9246505 | 0.0003061476 | 0.5008 | 0.011 | 7e-06
50 | 0.0867 | 0.0088 | 100 | 5.94 | 40 | 0.9352787 | 0.0003089988 | 0.5016 | 0.0111 | 8.85e-06
50.1 | 0.0877 | 0.0089 | 100 | 5.94 | 40 | 0.9459069 | 0.0003125628 | 0.5026 | 0.0112 | 7.08e-06
50.2 | 0.0885 | 0.0088 | 100 | 5.94 | 40 | 0.9352787 | 0.000315414 | 0.5034 | 0.0111 | 6.16e-06
50.3 | 0.0892 | 0.0088 | 100 | 5.94 | 40 | 0.9352787 | 0.0003179088 | 0.5041 | 0.0111 | 8.01e-06
50.4 | 0.0901 | 0.009 | 100 | 5.94 | 40 | 0.956535 | 0.0003211164 | 0.505 | 0.0113 | 9.05e-06
50.5 | 0.0911 | 0.0091 | 100 | 5.94 | 40 | 0.9671632 | 0.0003246804 | 0.506 | 0.0114 | 6.405e-06
50.6 | 0.0918 | 0.0092 | 100 | 5.94 | 40 | 0.9777914 | 0.0003271752 | 0.5067 | 0.0115 | 6.475e-06
50.7 | 0.0925 | 0.0093 | 100 | 5.94 | 40 | 0.9884195 | 0.00032967 | 0.5074 | 0.0116 | 1.0175e-05
50.8 | 0.0936 | 0.0092 | 100 | 5.94 | 40 | 0.9777914 | 0.0003335904 | 0.5085 | 0.0115 | 7.4e-06
50.9 | 0.0944 | 0.0093 | 100 | 5.94 | 40 | 0.9884195 | 0.0003364416 | 0.5093 | 0.0116 | 5.61e-06
51 | 0.095 | 0.0094 | 100 | 5.94 | 40 | 0.9990477 | 0.00033858 | 0.5099 | 0.0117 | 7.56e-06
51.1 | 0.0958 | 0.0095 | 100 | 5.94 | 40 | 1.009676 | 0.0003414312 | 0.5107 | 0.0118 | 1.056e-05
51.2 | 0.0969 | 0.0097 | 100 | 5.94 | 40 | 1.030932 | 0.0003453516 | 0.5118 | 0.012 | 7.76e-06
51.3 | 0.0977 | 0.0097 | 100 | 5.94 | 40 | 1.030932 | 0.0003482028 | 0.5126 | 0.012 | 6.825e-06
51.4 | 0.0984 | 0.0098 | 100 | 5.94 | 40 | 1.04156 | 0.0003506976 | 0.5133 | 0.0121 | 9.8e-06
51.5 | 0.0994 | 0.0098 | 100 | 5.94 | 40 | 1.04156 | 0.0003542616 | 0.5143 | 0.0121 | 7.96e-06
51.6 | 0.1002 | 0.0101 | 100 | 5.94 | 40 | 1.073445 | 0.0003571128 | 0.5151 | 0.0124 | 7.105e-06
51.7 | 0.1009 | 0.0102 | 100 | 5.94 | 40 | 1.084073 | 0.0003596076 | 0.5158 | 0.0125 | 8.16e-06
51.8 | 0.1017 | 0.0102 | 100 | 5.94 | 40 | 1.084073 | 0.0003624588 | 0.5166 | 0.0125 | 1.025e-05
51.9 | 0.1027 | 0.0103 | 100 | 5.94 | 40 | 1.094701 | 0.0003660228 | 0.5176 | 0.0126 | 7.175e-06
52 | 0.1034 | 0.0102 | 100 | 5.94 | 40 | 1.084073 | 0.0003685176 | 0.5183 | 0.0125 | 7.175e-06
52.1 | 0.1041 | 0.0103 | 100 | 5.94 | 40 | 1.094701 | 0.0003710124 | 0.519 | 0.0126 | 1.1495e-05
52.2 | 0.1052 | 0.0106 | 100 | 5.94 | 40 | 1.126586 | 0.0003749328 | 0.5201 | 0.0129 | 9.63e-06
52.3 | 0.1061 | 0.0108 | 100 | 5.94 | 40 | 1.147842 | 0.0003781404 | 0.521 | 0.0131 | 6.45e-06
52.4 | 0.1067 | 0.0107 | 100 | 5.94 | 40 | 1.137214 | 0.0003802788 | 0.5216 | 0.013 | 7.525e-06
52.5 | 0.1074 | 0.0108 | 100 | 5.94 | 40 | 1.147842 | 0.0003827736 | 0.5223 | 0.0131 | 1.1935e-05
52.6 | 0.1085 | 0.0109 | 100 | 5.94 | 40 | 1.15847 | 0.000386694 | 0.5234 | 0.0132 | 9.9e-06
52.7 | 0.1094 | 0.0111 | 100 | 5.94 | 40 | 1.179727 | 0.0003899016 | 0.5243 | 0.0134 | 7.77e-06
52.8 | 0.1101 | 0.0111 | 100 | 5.94 | 40 | 1.179727 | 0.0003923964 | 0.525 | 0.0134 | 9.99e-06
52.9 | 0.111 | 0.0111 | 100 | 5.94 | 40 | 1.179727 | 0.000395604 | 0.5259 | 0.0134 | 1.0035e-05
53 | 0.1119 | 0.0112 | 100 | 5.94 | 40 | 1.190355 | 0.0003988116 | 0.5268 | 0.0135 | 7.945e-06
53.1 | 0.1126 | 0.0115 | 100 | 5.94 | 40 | 1.222239 | 0.0004013064 | 0.5275 | 0.0138 | 8.05e-06
53.2 | 0.1133 | 0.0115 | 100 | 5.94 | 40 | 1.222239 | 0.0004038012 | 0.5282 | 0.0138 | 1.165e-05
53.3 | 0.1143 | 0.0118 | 100 | 5.94 | 40 | 1.254124 | 0.0004073652 | 0.5292 | 0.0141 | 1.062e-05
53.4 | 0.1152 | 0.0118 | 100 | 5.94 | 40 | 1.254124 | 0.0004105728 | 0.5301 | 0.0141 | 7.11e-06
53.5 | 0.1158 | 0.0119 | 100 | 5.94 | 40 | 1.264752 | 0.0004127112 | 0.5307 | 0.0142 | 1.18e-05
53.6 | 0.1168 | 0.0117 | 100 | 5.94 | 40 | 1.243496 | 0.0004162752 | 0.5317 | 0.014 | 1.195e-05
53.7 | 0.1178 | 0.0122 | 100 | 5.94 | 40 | 1.296636 | 0.0004198392 | 0.5327 | 0.0145 | 7.29e-06
53.8 | 0.1184 | 0.0121 | 100 | 5.94 | 40 | 1.286008 | 0.0004219776 | 0.5333 | 0.0144 | 9.68e-06
53.9 | 0.1192 | 0.0121 | 100 | 5.94 | 40 | 1.286008 | 0.0004248288 | 0.5341 | 0.0144 | 1.089e-05
54 | 0.1201 | 0.0121 | 100 | 5.94 | 40 | 1.286008 | 0.0004280364 | 0.535 | 0.0144 | 1.23e-05
54.1 | 0.1211 | 0.0125 | 100 | 5.94 | 40 | 1.328521 | 0.0004316004 | 0.536 | 0.0148 | 7.53e-06
54.2 | 0.1217 | 0.0126 | 100 | 5.94 | 40 | 1.339149 | 0.0004337388 | 0.5366 | 0.0149 | 1.008e-05
54.3 | 0.1225 | 0.0126 | 100 | 5.94 | 40 | 1.339149 | 0.00043659 | 0.5374 | 0.0149 | 1.265e-05
54.4 | 0.1235 | 0.0127 | 100 | 5.94 | 40 | 1.349777 | 0.000440154 | 0.5384 | 0.015 | 1.02e-05
54.5 | 0.1243 | 0.0128 | 100 | 5.94 | 40 | 1.360405 | 0.0004430052 | 0.5392 | 0.0151 | 9.065e-06
54.6 | 0.125 | 0.0131 | 100 | 5.94 | 40 | 1.39229 | 0.0004455 | 0.5399 | 0.0154 | 1.17e-05
54.7 | 0.1259 | 0.0129 | 100 | 5.94 | 40 | 1.371034 | 0.0004487076 | 0.5408 | 0.0152 | 1.305e-05
54.8 | 0.1269 | 0.0132 | 100 | 5.94 | 40 | 1.402918 | 0.0004522716 | 0.5418 | 0.0155 | 7.92e-06
54.9 | 0.1275 | 0.0132 | 100 | 5.94 | 40 | 1.402918 | 0.00045441 | 0.5424 | 0.0155 | 1.1925e-05
55 | 0.1284 | 0.0133 | 100 | 5.94 | 40 | 1.413546 | 0.0004576176 | 0.5433 | 0.0156 | 1.474e-05
55.1 | 0.1295 | 0.0135 | 100 | 5.94 | 40 | 1.434803 | 0.000461538 | 0.5444 | 0.0158 | 9.485e-06
55.2 | 0.1302 | 0.0136 | 100 | 5.94 | 40 | 1.445431 | 0.0004640328 | 0.5451 | 0.0159 | 8.19e-06
55.3 | 0.1308 | 0.0137 | 100 | 5.94 | 40 | 1.456059 | 0.0004661712 | 0.5457 | 0.016 | 1.242e-05
55.4 | 0.1317 | 0.0139 | 100 | 5.94 | 40 | 1.477315 | 0.0004693788 | 0.5466 | 0.0162 | 1.529e-05
55.5 | 0.1328 | 0.0139 | 100 | 5.94 | 40 | 1.477315 | 0.0004732992 | 0.5477 | 0.0162 | 9.8e-06
55.6 | 0.1335 | 0.0141 | 100 | 5.94 | 40 | 1.498572 | 0.000475794 | 0.5484 | 0.0164 | 9.87e-06
55.7 | 0.1342 | 0.0141 | 100 | 5.94 | 40 | 1.498572 | 0.0004782888 | 0.5491 | 0.0164 | 1.415e-05
55.8 | 0.1352 | 0.0142 | 100 | 5.94 | 40 | 1.5092 | 0.0004818528 | 0.5501 | 0.0165 | 1.14e-05
55.9 | 0.136 | 0.0143 | 100 | 5.94 | 40 | 1.519828 | 0.000484704 | 0.5509 | 0.0166 | 1.008e-05
56 | 0.1367 | 0.0145 | 100 | 5.94 | 40 | 1.541084 | 0.0004871988 | 0.5516 | 0.0168 | 1.168e-05
56.1 | 0.1375 | 0.0147 | 100 | 5.94 | 40 | 1.562341 | 0.00049005 | 0.5524 | 0.017 | 1.475e-05
56.2 | 0.1385 | 0.0148 | 100 | 5.94 | 40 | 1.572969 | 0.000493614 | 0.5534 | 0.0171 | 1.0395e-05
56.3 | 0.1392 | 0.0149 | 100 | 5.94 | 40 | 1.583597 | 0.0004961088 | 0.5541 | 0.0172 | 1.196e-05
56.4 | 0.14 | 0.015 | 100 | 5.94 | 40 | 1.594225 | 0.00049896 | 0.5549 | 0.0173 | 1.65e-05
56.5 | 0.1411 | 0.015 | 100 | 5.94 | 40 | 1.594225 | 0.0005028804 | 0.556 | 0.0173 | 1.057e-05
56.6 | 0.1418 | 0.0152 | 100 | 5.94 | 40 | 1.615481 | 0.0005053752 | 0.5567 | 0.0175 | 1.064e-05
56.7 | 0.1425 | 0.0152 | 100 | 5.94 | 40 | 1.615481 | 0.00050787 | 0.5574 | 0.0175 | 1.224e-05
56.8 | 0.1433 | 0.0154 | 100 | 5.94 | 40 | 1.636738 | 0.0005107212 | 0.5582 | 0.0177 | 1.86e-05
56.9 | 0.1445 | 0.0156 | 100 | 5.94 | 40 | 1.657994 | 0.000514998 | 0.5594 | 0.0179 | 1.0955e-05
57 | 0.1452 | 0.0157 | 100 | 5.94 | 40 | 1.668622 | 0.0005174928 | 0.5601 | 0.018 | 1.0955e-05
57.1 | 0.1459 | 0.0156 | 100 | 5.94 | 40 | 1.657994 | 0.0005199876 | 0.5608 | 0.0179 | 1.4175e-05
57.2 | 0.1468 | 0.0159 | 100 | 5.94 | 40 | 1.689879 | 0.0005231952 | 0.5617 | 0.0182 | 1.4355e-05
57.3 | 0.1477 | 0.016 | 100 | 5.94 | 40 | 1.700507 | 0.0005264028 | 0.5626 | 0.0183 | 1.1305e-05
57.4 | 0.1484 | 0.0163 | 100 | 5.94 | 40 | 1.732391 | 0.0005288976 | 0.5633 | 0.0186 | 1.308e-05
57.5 | 0.1492 | 0.0164 | 100 | 5.94 | 40 | 1.743019 | 0.0005317488 | 0.5641 | 0.0187 | 1.645e-05
57.6 | 0.1502 | 0.0165 | 100 | 5.94 | 40 | 1.753648 | 0.0005353128 | 0.5651 | 0.0188 | 1.1655e-05
57.7 | 0.1509 | 0.0168 | 100 | 5.94 | 40 | 1.785532 | 0.0005378076 | 0.5658 | 0.0191 | 1.1725e-05
57.8 | 0.1516 | 0.0167 | 100 | 5.94 | 40 | 1.774904 | 0.0005403024 | 0.5665 | 0.019 | 1.848e-05
57.9 | 0.1527 | 0.0169 | 100 | 5.94 | 40 | 1.79616 | 0.0005442228 | 0.5676 | 0.0192 | 1.69e-05
58 | 0.1537 | 0.0169 | 100 | 5.94 | 40 | 1.79616 | 0.0005477868 | 0.5686 | 0.0192 | 8.4e-06
58.1 | 0.1542 | 0.0167 | 100 | 5.94 | 40 | 1.774904 | 0.0005495688 | 0.5691 | 0.019 | 1.356e-05
58.2 | 0.155 | 0.0172 | 100 | 5.94 | 40 | 1.828045 | 0.00055242 | 0.5699 | 0.0195 | 1.72e-05
58.3 | 0.156 | 0.0172 | 100 | 5.94 | 40 | 1.828045 | 0.000555984 | 0.5709 | 0.0195 | 1.557e-05
58.4 | 0.1569 | 0.0174 | 100 | 5.94 | 40 | 1.849301 | 0.0005591916 | 0.5718 | 0.0197 | 1.2285e-05
58.5 | 0.1576 | 0.0177 | 100 | 5.94 | 40 | 1.881186 | 0.0005616864 | 0.5725 | 0.02 | 1.412e-05
58.6 | 0.1584 | 0.0176 | 100 | 5.94 | 40 | 1.870557 | 0.0005645376 | 0.5733 | 0.0199 | 1.765e-05
58.7 | 0.1594 | 0.0177 | 100 | 5.94 | 40 | 1.881186 | 0.0005681016 | 0.5743 | 0.02 | 1.246e-05
58.8 | 0.1601 | 0.0179 | 100 | 5.94 | 40 | 1.902442 | 0.0005705964 | 0.575 | 0.0202 | 1.2565e-05
58.9 | 0.1608 | 0.018 | 100 | 5.94 | 40 | 1.91307 | 0.0005730912 | 0.5757 | 0.0203 | 1.815e-05
59 | 0.1618 | 0.0183 | 100 | 5.94 | 40 | 1.944955 | 0.0005766552 | 0.5767 | 0.0206 | 1.647e-05
59.1 | 0.1627 | 0.0183 | 100 | 5.94 | 40 | 1.944955 | 0.0005798628 | 0.5776 | 0.0206 | 1.281e-05
59.2 | 0.1634 | 0.0183 | 100 | 5.94 | 40 | 1.944955 | 0.0005823576 | 0.5783 | 0.0206 | 1.468e-05
59.3 | 0.1642 | 0.0184 | 100 | 5.94 | 40 | 1.955583 | 0.0005852088 | 0.5791 | 0.0207 | 2.0405e-05
59.4 | 0.1653 | 0.0187 | 100 | 5.94 | 40 | 1.987467 | 0.0005891292 | 0.5802 | 0.021 | 1.309e-05
59.5 | 0.166 | 0.0187 | 100 | 5.94 | 40 | 1.987467 | 0.000591624 | 0.5809 | 0.021 | 1.128e-05
59.6 | 0.1666 | 0.0189 | 100 | 5.94 | 40 | 2.008724 | 0.0005937624 | 0.5815 | 0.0212 | 1.701e-05
59.7 | 0.1675 | 0.0189 | 100 | 5.94 | 40 | 2.008724 | 0.00059697 | 0.5824 | 0.0212 | 2.28e-05
59.8 | 0.1687 | 0.0191 | 100 | 5.94 | 40 | 2.02998 | 0.0006012468 | 0.5836 | 0.0214 | 1.149e-05
59.9 | 0.1693 | 0.0192 | 100 | 5.94 | 40 | 2.040608 | 0.0006033852 | 0.5842 | 0.0215 | 1.544e-05
60 | 0.1701 | 0.0194 | 100 | 5.94 | 40 | 2.061864 | 0.0006062364 | 0.585 | 0.0217 | 1.94e-05
60.1 | 0.1711 | 0.0194 | 100 | 5.94 | 40 | 2.061864 | 0.0006098004 | 0.586 | 0.0217 | 1.564e-05
60.2 | 0.1719 | 0.0197 | 100 | 5.94 | 40 | 2.093749 | 0.0006126516 | 0.5868 | 0.022 | 1.182e-05
60.3 | 0.1725 | 0.0197 | 100 | 5.94 | 40 | 2.093749 | 0.00061479 | 0.5874 | 0.022 | 1.773e-05
60.4 | 0.1734 | 0.0197 | 100 | 5.94 | 40 | 2.093749 | 0.0006179976 | 0.5883 | 0.022 | 1.592e-05
60.5 | 0.1742 | 0.0201 | 100 | 5.94 | 40 | 2.136262 | 0.0006208488 | 0.5891 | 0.0224 | 1.604e-05
60.6 | 0.175 | 0.02 | 100 | 5.94 | 40 | 2.125633 | 0.0006237 | 0.5899 | 0.0223 | 1.608e-05
60.7 | 0.1758 | 0.0202 | 100 | 5.94 | 40 | 2.14689 | 0.0006265512 | 0.5907 | 0.0225 | 2.222e-05
60.8 | 0.1769 | 0.0202 | 100 | 5.94 | 40 | 2.14689 | 0.0006304716 | 0.5918 | 0.0225 | 1.628e-05
60.9 | 0.1777 | 0.0205 | 100 | 5.94 | 40 | 2.178774 | 0.0006333228 | 0.5926 | 0.0228 | 1.233e-05
61 | 0.1783 | 0.0206 | 100 | 5.94 | 40 | 2.189402 | 0.0006354612 | 0.5932 | 0.0229 | 1.8585e-05
61.1 | 0.1792 | 0.0207 | 100 | 5.94 | 40 | 2.200031 | 0.0006386688 | 0.5941 | 0.023 | 2.2935e-05
61.2 | 0.1803 | 0.021 | 100 | 5.94 | 40 | 2.231915 | 0.0006425892 | 0.5952 | 0.0233 | 1.4665e-05
61.3 | 0.181 | 0.0209 | 100 | 5.94 | 40 | 2.221287 | 0.000645084 | 0.5959 | 0.0232 | 1.4735e-05
61.4 | 0.1817 | 0.0212 | 100 | 5.94 | 40 | 2.253171 | 0.0006475788 | 0.5966 | 0.0235 | 2.115e-05
61.5 | 0.1827 | 0.0211 | 100 | 5.94 | 40 | 2.242543 | 0.0006511428 | 0.5976 | 0.0234 | 1.704e-05
61.6 | 0.1835 | 0.0215 | 100 | 5.94 | 40 | 2.285056 | 0.000653994 | 0.5984 | 0.0238 | 1.5085e-05
61.7 | 0.1842 | 0.0216 | 100 | 5.94 | 40 | 2.295684 | 0.0006564888 | 0.5991 | 0.0239 | 1.724e-05
61.8 | 0.185 | 0.0215 | 100 | 5.94 | 40 | 2.285056 | 0.00065934 | 0.5999 | 0.0238 | 2.16e-05
61.9 | 0.186 | 0.0217 | 100 | 5.94 | 40 | 2.306312 | 0.000662904 | 0.6009 | 0.024 | 1.74e-05
62 | 0.1868 | 0.0218 | 100 | 5.94 | 40 | 2.31694 | 0.0006657552 | 0.6017 | 0.0241 | 1.526e-05
62.1 | 0.1875 | 0.0218 | 100 | 5.94 | 40 | 2.31694 | 0.00066825 | 0.6024 | 0.0241 | 2.18e-05
62.2 | 0.1885 | 0.0218 | 100 | 5.94 | 40 | 2.31694 | 0.000671814 | 0.6034 | 0.0241 | 2.2e-05
62.3 | 0.1895 | 0.0222 | 100 | 5.94 | 40 | 2.359453 | 0.000675378 | 0.6044 | 0.0245 | 1.335e-05
62.4 | 0.1901 | 0.0223 | 100 | 5.94 | 40 | 2.370081 | 0.0006775164 | 0.605 | 0.0246 | 1.5575e-05
62.5 | 0.1908 | 0.0222 | 100 | 5.94 | 40 | 2.359453 | 0.0006800112 | 0.6057 | 0.0245 | 2.453e-05
62.6 | 0.1919 | 0.0224 | 100 | 5.94 | 40 | 2.380709 | 0.0006839316 | 0.6068 | 0.0247 | 1.804e-05
62.7 | 0.1927 | 0.0227 | 100 | 5.94 | 40 | 2.412594 | 0.0006867828 | 0.6076 | 0.025 | 1.5995e-05
62.8 | 0.1934 | 0.023 | 100 | 5.94 | 40 | 2.444478 | 0.0006892776 | 0.6083 | 0.0253 | 2.0655e-05
62.9 | 0.1943 | 0.0229 | 100 | 5.94 | 40 | 2.43385 | 0.0006924852 | 0.6092 | 0.0252 | 2.29e-05
63 | 0.1953 | 0.0229 | 100 | 5.94 | 40 | 2.43385 | 0.0006960492 | 0.6102 | 0.0252 | 1.383e-05
63.1 | 0.1959 | 0.0232 | 100 | 5.94 | 40 | 2.465735 | 0.0006981876 | 0.6108 | 0.0255 | 1.856e-05
63.2 | 0.1967 | 0.0232 | 100 | 5.94 | 40 | 2.465735 | 0.0007010388 | 0.6116 | 0.0255 | 2.0925e-05
63.3 | 0.1976 | 0.0233 | 100 | 5.94 | 40 | 2.476363 | 0.0007042464 | 0.6125 | 0.0256 | 1.876e-05
63.4 | 0.1984 | 0.0236 | 100 | 5.94 | 40 | 2.508247 | 0.0007070976 | 0.6133 | 0.0259 | 1.652e-05
63.5 | 0.1991 | 0.0236 | 100 | 5.94 | 40 | 2.508247 | 0.0007095924 | 0.614 | 0.0259 | 2.37e-05
63.6 | 0.2001 | 0.0238 | 100 | 5.94 | 40 | 2.529504 | 0.0007131564 | 0.615 | 0.0261 | 2.385e-05
63.7 | 0.2011 | 0.0239 | 100 | 5.94 | 40 | 2.540132 | 0.0007167204 | 0.616 | 0.0262 | 1.434e-05
63.8 | 0.2017 | 0.0239 | 100 | 5.94 | 40 | 2.540132 | 0.0007188588 | 0.6166 | 0.0262 | 1.6835e-05
63.9 | 0.2024 | 0.0242 | 100 | 5.94 | 40 | 2.572016 | 0.0007213536 | 0.6173 | 0.0265 | 2.415e-05
64 | 0.2034 | 0.0241 | 100 | 5.94 | 40 | 2.561388 | 0.0007249176 | 0.6183 | 0.0264 | 2.415e-05
64.1 | 0.2044 | 0.0242 | 100 | 5.94 | 40 | 2.572016 | 0.0007284816 | 0.6193 | 0.0265 | 1.461e-05
64.2 | 0.205 | 0.0245 | 100 | 5.94 | 40 | 2.603901 | 0.00073062 | 0.6199 | 0.0268 | 2.455e-05
64.3 | 0.206 | 0.0246 | 100 | 5.94 | 40 | 2.614529 | 0.000734184 | 0.6209 | 0.0269 | 2.465e-05
64.4 | 0.207 | 0.0247 | 100 | 5.94 | 40 | 2.625157 | 0.000737748 | 0.6219 | 0.027 | 1.736e-05
64.5 | 0.2077 | 0.0249 | 100 | 5.94 | 40 | 2.646414 | 0.0007402428 | 0.6226 | 0.0272 | 1.7465e-05
64.6 | 0.2084 | 0.025 | 100 | 5.94 | 40 | 2.657042 | 0.0007427376 | 0.6233 | 0.0273 | 2.004e-05
64.7 | 0.2092 | 0.0251 | 100 | 5.94 | 40 | 2.66767 | 0.0007455888 | 0.6241 | 0.0274 | 2.52e-05
64.8 | 0.2102 | 0.0253 | 100 | 5.94 | 40 | 2.688926 | 0.0007491528 | 0.6251 | 0.0276 | 1.771e-05
64.9 | 0.2109 | 0.0253 | 100 | 5.94 | 40 | 2.688926 | 0.0007516476 | 0.6258 | 0.0276 | 2.036e-05
65 | 0.2117 | 0.0256 | 100 | 5.94 | 40 | 2.720811 | 0.0007544988 | 0.6266 | 0.0279 | 2.565e-05
65.1 | 0.2127 | 0.0257 | 100 | 5.94 | 40 | 2.731439 | 0.0007580628 | 0.6276 | 0.028 | 2.052e-05
65.2 | 0.2135 | 0.0256 | 100 | 5.94 | 40 | 2.720811 | 0.000760914 | 0.6284 | 0.0279 | 1.8025e-05
65.3 | 0.2142 | 0.0259 | 100 | 5.94 | 40 | 2.752695 | 0.0007634088 | 0.6291 | 0.0282 | 2.3265e-05
65.4 | 0.2151 | 0.0258 | 100 | 5.94 | 40 | 2.742067 | 0.0007666164 | 0.63 | 0.0281 | 2.86e-05
65.5 | 0.2162 | 0.0262 | 100 | 5.94 | 40 | 2.78458 | 0.0007705368 | 0.6311 | 0.0285 | 1.575e-05
65.6 | 0.2168 | 0.0263 | 100 | 5.94 | 40 | 2.795208 | 0.0007726752 | 0.6317 | 0.0286 | 2.112e-05
65.7 | 0.2176 | 0.0265 | 100 | 5.94 | 40 | 2.816464 | 0.0007755264 | 0.6325 | 0.0288 | 2.655e-05
65.8 | 0.2186 | 0.0266 | 100 | 5.94 | 40 | 2.827092 | 0.0007790904 | 0.6335 | 0.0289 | 1.862e-05
65.9 | 0.2193 | 0.0266 | 100 | 5.94 | 40 | 2.827092 | 0.0007815852 | 0.6342 | 0.0289 | 1.8655e-05
66 | 0.22 | 0.0267 | 100 | 5.94 | 40 | 2.837721 | 0.00078408 | 0.6349 | 0.029 | 2.144e-05
66.1 | 0.2208 | 0.0269 | 100 | 5.94 | 40 | 2.858977 | 0.0007869312 | 0.6357 | 0.0292 | 2.7e-05
66.2 | 0.2218 | 0.0271 | 100 | 5.94 | 40 | 2.880233 | 0.0007904952 | 0.6367 | 0.0294 | 1.897e-05
66.3 | 0.2225 | 0.0271 | 100 | 5.94 | 40 | 2.880233 | 0.00079299 | 0.6374 | 0.0294 | 2.168e-05
66.4 | 0.2233 | 0.0271 | 100 | 5.94 | 40 | 2.880233 | 0.0007958412 | 0.6382 | 0.0294 | 3.0085e-05
66.5 | 0.2244 | 0.0276 | 100 | 5.94 | 40 | 2.933374 | 0.0007997616 | 0.6393 | 0.0299 | 2.208e-05
66.6 | 0.2252 | 0.0276 | 100 | 5.94 | 40 | 2.933374 | 0.0008026128 | 0.6401 | 0.0299 | 1.9285e-05
66.7 | 0.2259 | 0.0275 | 100 | 5.94 | 40 | 2.922746 | 0.0008051076 | 0.6408 | 0.0298 | 2.216e-05
66.8 | 0.2267 | 0.0279 | 100 | 5.94 | 40 | 2.965259 | 0.0008079588 | 0.6416 | 0.0302 | 2.79e-05
66.9 | 0.2277 | 0.0279 | 100 | 5.94 | 40 | 2.965259 | 0.0008115228 | 0.6426 | 0.0302 | 2.24e-05
67 | 0.2285 | 0.0281 | 100 | 5.94 | 40 | 2.986515 | 0.000814374 | 0.6434 | 0.0304 | 1.9705e-05
67.1 | 0.2292 | 0.0282 | 100 | 5.94 | 40 | 2.997143 | 0.0008168688 | 0.6441 | 0.0305 | 2.83e-05
67.2 | 0.2302 | 0.0284 | 100 | 5.94 | 40 | 3.018399 | 0.0008204328 | 0.6451 | 0.0307 | 2.565e-05
67.3 | 0.2311 | 0.0286 | 100 | 5.94 | 40 | 3.039656 | 0.0008236404 | 0.646 | 0.0309 | 1.995e-05
67.4 | 0.2318 | 0.0284 | 100 | 5.94 | 40 | 3.018399 | 0.0008261352 | 0.6467 | 0.0307 | 2.002e-05
67.5 | 0.2325 | 0.0288 | 100 | 5.94 | 40 | 3.060912 | 0.00082863 | 0.6474 | 0.0311 | 2.89e-05
67.6 | 0.2335 | 0.029 | 100 | 5.94 | 40 | 3.082168 | 0.000832194 | 0.6484 | 0.0313 | 2.316e-05
67.7 | 0.2343 | 0.0289 | 100 | 5.94 | 40 | 3.07154 | 0.0008350452 | 0.6492 | 0.0312 | 2.0335e-05
67.8 | 0.235 | 0.0292 | 100 | 5.94 | 40 | 3.103425 | 0.00083754 | 0.6499 | 0.0315 | 2.628e-05
67.9 | 0.2359 | 0.0292 | 100 | 5.94 | 40 | 3.103425 | 0.0008407476 | 0.6508 | 0.0315 | 2.93e-05
68 | 0.2369 | 0.0294 | 100 | 5.94 | 40 | 3.124681 | 0.0008443116 | 0.6518 | 0.0317 | 1.761e-05
68.1 | 0.2375 | 0.0293 | 100 | 5.94 | 40 | 3.114053 | 0.00084645 | 0.6524 | 0.0316 | 2.352e-05
68.2 | 0.2383 | 0.0295 | 100 | 5.94 | 40 | 3.135309 | 0.0008493012 | 0.6532 | 0.0318 | 3.2505e-05
68.3 | 0.2394 | 0.0296 | 100 | 5.94 | 40 | 3.145937 | 0.0008532216 | 0.6543 | 0.0319 | 2.384e-05
68.4 | 0.2402 | 0.03 | 100 | 5.94 | 40 | 3.18845 | 0.0008560728 | 0.6551 | 0.0323 | 2.1035e-05
68.5 | 0.2409 | 0.0301 | 100 | 5.94 | 40 | 3.199078 | 0.0008585676 | 0.6558 | 0.0324 | 2.7135e-05
68.6 | 0.2418 | 0.0302 | 100 | 5.94 | 40 | 3.209706 | 0.0008617752 | 0.6567 | 0.0325 | 3.03e-05
68.7 | 0.2428 | 0.0304 | 100 | 5.94 | 40 | 3.230963 | 0.0008653392 | 0.6577 | 0.0327 | 2.1315e-05
68.8 | 0.2435 | 0.0305 | 100 | 5.94 | 40 | 3.241591 | 0.000867834 | 0.6584 | 0.0328 | 2.1385e-05
68.9 | 0.2442 | 0.0306 | 100 | 5.94 | 40 | 3.252219 | 0.0008703288 | 0.6591 | 0.0329 | 2.7585e-05
69 | 0.2451 | 0.0307 | 100 | 5.94 | 40 | 3.262847 | 0.0008735364 | 0.66 | 0.033 | 2.46e-05
69.1 | 0.2459 | 0.0308 | 100 | 5.94 | 40 | 3.273475 | 0.0008763876 | 0.6608 | 0.0331 | 2.163e-05
69.2 | 0.2466 | 0.031 | 100 | 5.94 | 40 | 3.294732 | 0.0008788824 | 0.6615 | 0.0333 | 2.79e-05
69.3 | 0.2475 | 0.031 | 100 | 5.94 | 40 | 3.294732 | 0.00088209 | 0.6624 | 0.0333 | 3.4265e-05
69.4 | 0.2486 | 0.0313 | 100 | 5.94 | 40 | 3.326616 | 0.0008860104 | 0.6635 | 0.0336 | 2.1875e-05
69.5 | 0.2493 | 0.0312 | 100 | 5.94 | 40 | 3.315988 | 0.0008885052 | 0.6642 | 0.0335 | 2.191e-05
69.6 | 0.25 | 0.0314 | 100 | 5.94 | 40 | 3.337244 | 0.000891 | 0.6649 | 0.0337 | 2.8305e-05
69.7 | 0.2509 | 0.0315 | 100 | 5.94 | 40 | 3.347873 | 0.0008942076 | 0.6658 | 0.0338 | 3.487e-05
69.8 | 0.252 | 0.0319 | 100 | 5.94 | 40 | 3.390385 | 0.000898128 | 0.6669 | 0.0342 | 1.911e-05
69.9 | 0.2526 | 0.0318 | 100 | 5.94 | 40 | 3.379757 | 0.0009002664 | 0.6675 | 0.0341 | 2.548e-05
70 | 0.2534 | 0.0319 | 100 | 5.94 | 40 | 3.390385 | 0.0009031176 | 0.6683 | 0.0342 | 3.205e-05
70.1 | 0.2544 | 0.0322 | 100 | 5.94 | 40 | 3.42227 | 0.0009066816 | 0.6693 | 0.0345 | 2.576e-05
70.2 | 0.2552 | 0.0322 | 100 | 5.94 | 40 | 3.42227 | 0.0009095328 | 0.6701 | 0.0345 | 2.2645e-05
70.3 | 0.2559 | 0.0325 | 100 | 5.94 | 40 | 3.454154 | 0.0009120276 | 0.6708 | 0.0348 | 2.596e-05
70.4 | 0.2567 | 0.0324 | 100 | 5.94 | 40 | 3.443526 | 0.0009148788 | 0.6716 | 0.0347 | 3.25e-05
70.5 | 0.2577 | 0.0326 | 100 | 5.94 | 40 | 3.464783 | 0.0009184428 | 0.6726 | 0.0349 | 2.282e-05
70.6 | 0.2584 | 0.0326 | 100 | 5.94 | 40 | 3.464783 | 0.0009209376 | 0.6733 | 0.0349 | 2.616e-05
70.7 | 0.2592 | 0.0328 | 100 | 5.94 | 40 | 3.486039 | 0.0009237888 | 0.6741 | 0.0351 | 2.9565e-05
70.8 | 0.2601 | 0.0329 | 100 | 5.94 | 40 | 3.496667 | 0.0009269964 | 0.675 | 0.0352 | 2.9745e-05
70.9 | 0.261 | 0.0332 | 100 | 5.94 | 40 | 3.528552 | 0.000930204 | 0.6759 | 0.0355 | 2.3205e-05
71 | 0.2617 | 0.0331 | 100 | 5.94 | 40 | 3.517923 | 0.0009326988 | 0.6766 | 0.0354 | 2.656e-05
71.1 | 0.2625 | 0.0333 | 100 | 5.94 | 40 | 3.53918 | 0.00093555 | 0.6774 | 0.0356 | 3.6795e-05
71.2 | 0.2636 | 0.0336 | 100 | 5.94 | 40 | 3.571064 | 0.0009394704 | 0.6785 | 0.0359 | 2.352e-05
71.3 | 0.2643 | 0.0336 | 100 | 5.94 | 40 | 3.571064 | 0.0009419652 | 0.6792 | 0.0359 | 2.3625e-05
71.4 | 0.265 | 0.0339 | 100 | 5.94 | 40 | 3.602949 | 0.00094446 | 0.6799 | 0.0362 | 3.385e-05
71.5 | 0.266 | 0.0338 | 100 | 5.94 | 40 | 3.592321 | 0.000948024 | 0.6809 | 0.0361 | 3.051e-05
71.6 | 0.2669 | 0.034 | 100 | 5.94 | 40 | 3.613577 | 0.0009512316 | 0.6818 | 0.0363 | 2.046e-05
71.7 | 0.2675 | 0.0342 | 100 | 5.94 | 40 | 3.634833 | 0.00095337 | 0.6824 | 0.0365 | 3.069e-05
71.8 | 0.2684 | 0.034 | 100 | 5.94 | 40 | 3.613577 | 0.0009565776 | 0.6833 | 0.0363 | 3.415e-05
71.9 | 0.2694 | 0.0343 | 100 | 5.94 | 40 | 3.645461 | 0.0009601416 | 0.6843 | 0.0366 | 2.4045e-05
72 | 0.2701 | 0.0344 | 100 | 5.94 | 40 | 3.65609 | 0.0009626364 | 0.685 | 0.0367 | 2.4115e-05
72.1 | 0.2708 | 0.0345 | 100 | 5.94 | 40 | 3.666718 | 0.0009651312 | 0.6857 | 0.0368 | 3.8225e-05
72.2 | 0.2719 | 0.035 | 100 | 5.94 | 40 | 3.719859 | 0.0009690516 | 0.6868 | 0.0373 | 2.784e-05
72.3 | 0.2727 | 0.0346 | 100 | 5.94 | 40 | 3.677346 | 0.0009719028 | 0.6876 | 0.0369 | 2.436e-05
72.4 | 0.2734 | 0.035 | 100 | 5.94 | 40 | 3.719859 | 0.0009743976 | 0.6883 | 0.0373 | 2.808e-05
72.5 | 0.2742 | 0.0352 | 100 | 5.94 | 40 | 3.741115 | 0.0009772488 | 0.6891 | 0.0375 | 3.1725e-05
72.6 | 0.2751 | 0.0353 | 100 | 5.94 | 40 | 3.751743 | 0.0009804564 | 0.69 | 0.0376 | 3.177e-05
72.7 | 0.276 | 0.0353 | 100 | 5.94 | 40 | 3.751743 | 0.000983664 | 0.6909 | 0.0376 | 2.478e-05
72.8 | 0.2767 | 0.0355 | 100 | 5.94 | 40 | 3.772999 | 0.0009861588 | 0.6916 | 0.0378 | 3.565e-05
72.9 | 0.2777 | 0.0358 | 100 | 5.94 | 40 | 3.804884 | 0.0009897228 | 0.6926 | 0.0381 | 3.585e-05
73 | 0.2787 | 0.0359 | 100 | 5.94 | 40 | 3.815512 | 0.0009932868 | 0.6936 | 0.0382 | 2.157e-05
73.1 | 0.2793 | 0.036 | 100 | 5.94 | 40 | 3.82614 | 0.0009954252 | 0.6942 | 0.0383 | 2.88e-05
73.2 | 0.2801 | 0.036 | 100 | 5.94 | 40 | 3.82614 | 0.0009982764 | 0.695 | 0.0383 | 3.2445e-05
73.3 | 0.281 | 0.0361 | 100 | 5.94 | 40 | 3.836768 | 0.001001484 | 0.6959 | 0.0384 | 2.888e-05
73.4 | 0.2818 | 0.0361 | 100 | 5.94 | 40 | 3.836768 | 0.0010043352 | 0.6967 | 0.0384 | 2.5375e-05
73.5 | 0.2825 | 0.0364 | 100 | 5.94 | 40 | 3.868653 | 0.00100683 | 0.6974 | 0.0387 | 2.912e-05
73.6 | 0.2833 | 0.0364 | 100 | 5.94 | 40 | 3.868653 | 0.0010096812 | 0.6982 | 0.0387 | 4.0095e-05
73.7 | 0.2844 | 0.0365 | 100 | 5.94 | 40 | 3.879281 | 0.0010136016 | 0.6993 | 0.0388 | 2.5655e-05
73.8 | 0.2851 | 0.0368 | 100 | 5.94 | 40 | 3.911166 | 0.0010160964 | 0.7 | 0.0391 | 2.576e-05
73.9 | 0.2858 | 0.0368 | 100 | 5.94 | 40 | 3.911166 | 0.0010185912 | 0.7007 | 0.0391 | 3.68e-05
74 | 0.2868 | 0.0368 | 100 | 5.94 | 40 | 3.911166 | 0.0010221552 | 0.7017 | 0.0391 | 3.3165e-05
74.1 | 0.2877 | 0.0369 | 100 | 5.94 | 40 | 3.921794 | 0.0010253628 | 0.7026 | 0.0392 | 2.59e-05
74.2 | 0.2884 | 0.0371 | 100 | 5.94 | 40 | 3.94305 | 0.0010278576 | 0.7033 | 0.0394 | 2.976e-05
74.3 | 0.2892 | 0.0373 | 100 | 5.94 | 40 | 3.964306 | 0.0010307088 | 0.7041 | 0.0396 | 4.125e-05
74.4 | 0.2903 | 0.0377 | 100 | 5.94 | 40 | 4.006819 | 0.0010346292 | 0.7052 | 0.04 | 2.639e-05
74.5 | 0.291 | 0.0377 | 100 | 5.94 | 40 | 4.006819 | 0.001037124 | 0.7059 | 0.04 | 2.6355e-05
74.6 | 0.2917 | 0.0376 | 100 | 5.94 | 40 | 3.996191 | 0.0010396188 | 0.7066 | 0.0399 | 3.3885e-05
74.7 | 0.2926 | 0.0377 | 100 | 5.94 | 40 | 4.006819 | 0.0010428264 | 0.7075 | 0.04 | 3.4065e-05
74.8 | 0.2935 | 0.038 | 100 | 5.94 | 40 | 4.038704 | 0.001046034 | 0.7084 | 0.0403 | 2.667e-05
74.9 | 0.2942 | 0.0382 | 100 | 5.94 | 40 | 4.05996 | 0.0010485288 | 0.7091 | 0.0405 | 3.06e-05
75 | 0.295 | 0.0383 | 100 | 5.94 | 40 | 4.070588 | 0.00105138 | 0.7099 | 0.0406 | 4.2185e-05
75.1 | 0.2961 | 0.0384 | 100 | 5.94 | 40 | 4.081216 | 0.0010553004 | 0.711 | 0.0407 | 3.076e-05
75.2 | 0.2969 | 0.0385 | 100 | 5.94 | 40 | 4.091844 | 0.0010581516 | 0.7118 | 0.0408 | 2.316e-05
75.3 | 0.2975 | 0.0387 | 100 | 5.94 | 40 | 4.113101 | 0.00106029 | 0.7124 | 0.041 | 3.483e-05
75.4 | 0.2984 | 0.0387 | 100 | 5.94 | 40 | 4.113101 | 0.0010634976 | 0.7133 | 0.041 | 3.875e-05
75.5 | 0.2994 | 0.0388 | 100 | 5.94 | 40 | 4.123729 | 0.0010670616 | 0.7143 | 0.0411 | 2.723e-05
75.6 | 0.3001 | 0.039 | 100 | 5.94 | 40 | 4.144985 | 0.0010695564 | 0.715 | 0.0413 | 3.12e-05
75.7 | 0.3009 | 0.039 | 100 | 5.94 | 40 | 4.144985 | 0.0010724076 | 0.7158 | 0.0413 | 3.915e-05
75.8 | 0.3019 | 0.0393 | 100 | 5.94 | 40 | 4.17687 | 0.0010759716 | 0.7168 | 0.0416 | 3.136e-05
75.9 | 0.3027 | 0.0391 | 100 | 5.94 | 40 | 4.155613 | 0.0010788228 | 0.7176 | 0.0414 | 2.7545e-05
76 | 0.3034 | 0.0396 | 100 | 5.94 | 40 | 4.208754 | 0.0010813176 | 0.7183 | 0.0419 | 3.164e-05
76.1 | 0.3042 | 0.0395 | 100 | 5.94 | 40 | 4.198126 | 0.0010841688 | 0.7191 | 0.0418 | 3.955e-05
76.2 | 0.3052 | 0.0396 | 100 | 5.94 | 40 | 4.208754 | 0.0010877328 | 0.7201 | 0.0419 | 2.7825e-05
76.3 | 0.3059 | 0.0399 | 100 | 5.94 | 40 | 4.240639 | 0.0010902276 | 0.7208 | 0.0422 | 3.192e-05
76.4 | 0.3067 | 0.0399 | 100 | 5.94 | 40 | 4.240639 | 0.0010930788 | 0.7216 | 0.0422 | 3.995e-05
76.5 | 0.3077 | 0.04 | 100 | 5.94 | 40 | 4.251267 | 0.0010966428 | 0.7226 | 0.0423 | 3.208e-05
76.6 | 0.3085 | 0.0402 | 100 | 5.94 | 40 | 4.272523 | 0.001099494 | 0.7234 | 0.0425 | 2.814e-05
76.7 | 0.3092 | 0.0402 | 100 | 5.94 | 40 | 4.272523 | 0.0011019888 | 0.7241 | 0.0425 | 2.8175e-05
76.8 | 0.3099 | 0.0403 | 100 | 5.94 | 40 | 4.283151 | 0.0011044836 | 0.7248 | 0.0426 | 4.4495e-05
76.9 | 0.311 | 0.0406 | 100 | 5.94 | 40 | 4.315036 | 0.001108404 | 0.7259 | 0.0429 | 3.654e-05
77 | 0.3119 | 0.0406 | 100 | 5.94 | 40 | 4.315036 | 0.0011116116 | 0.7268 | 0.0429 | 2.849e-05
77.1 | 0.3126 | 0.0408 | 100 | 5.94 | 40 | 4.336292 | 0.0011141064 | 0.7275 | 0.0431 | 3.6855e-05
77.2 | 0.3135 | 0.0411 | 100 | 5.94 | 40 | 4.368177 | 0.001117314 | 0.7284 | 0.0434 | 3.6945e-05
77.3 | 0.3144 | 0.041 | 100 | 5.94 | 40 | 4.357549 | 0.0011205216 | 0.7293 | 0.0433 | 2.877e-05
77.4 | 0.3151 | 0.0412 | 100 | 5.94 | 40 | 4.378805 | 0.0011230164 | 0.73 | 0.0435 | 3.296e-05
77.5 | 0.3159 | 0.0412 | 100 | 5.94 | 40 | 4.378805 | 0.0011258676 | 0.7308 | 0.0435 | 4.13e-05
77.6 | 0.3169 | 0.0414 | 100 | 5.94 | 40 | 4.400061 | 0.0011294316 | 0.7318 | 0.0437 | 3.312e-05
77.7 | 0.3177 | 0.0414 | 100 | 5.94 | 40 | 4.400061 | 0.0011322828 | 0.7326 | 0.0437 | 2.493e-05
77.8 | 0.3183 | 0.0417 | 100 | 5.94 | 40 | 4.431946 | 0.0011344212 | 0.7332 | 0.044 | 4.17e-05
77.9 | 0.3193 | 0.0417 | 100 | 5.94 | 40 | 4.431946 | 0.0011379852 | 0.7342 | 0.044 | 4.175e-05
78 | 0.3203 | 0.0418 | 100 | 5.94 | 40 | 4.442574 | 0.0011415492 | 0.7352 | 0.0441 | 2.511e-05
78.1 | 0.3209 | 0.0419 | 100 | 5.94 | 40 | 4.453202 | 0.0011436876 | 0.7358 | 0.0442 | 2.933e-05
78.2 | 0.3216 | 0.0419 | 100 | 5.94 | 40 | 4.453202 | 0.0011461824 | 0.7365 | 0.0442 | 4.205e-05
78.3 | 0.3226 | 0.0422 | 100 | 5.94 | 40 | 4.485087 | 0.0011497464 | 0.7375 | 0.0445 | 3.8025e-05
78.4 | 0.3235 | 0.0423 | 100 | 5.94 | 40 | 4.495715 | 0.001152954 | 0.7384 | 0.0446 | 1.652e-05
78.5 | 0.3243 | -0.001 | 100 | 5.94 | 40 | 0 | 0.0011558052 | 0.7392 | 0.0013 | -1.395e-06
78.6 | 0.3252 | -0.0021 | 100 | 5.94 | 40 |  |  | 0.7401 | 0.0002 | -1.89e-06
78.7 | 0.3261 | -0.0021 | 100 | 5.94 | 40 |  |  | 0.741 | 0.0002 | -1.47e-06
78.8 | 0.3268 | -0.0021 | 100 | 5.94 | 40 |  |  | 0.7417 | 0.0002 | -1.505e-06
78.9 | 0.3275 | -0.0022 | 100 | 5.94 | 40 |  |  | 0.7424 | 0.0001 | -1.98e-06
79 | 0.3284 | -0.0022 | 100 | 5.94 | 40 |  |  | 0.7433 | 0.0001 | -1.935e-06
79.1 | 0.3293 | -0.0021 | 100 | 5.94 | 40 |  |  | 0.7442 | 0.0002 | -1.54e-06
79.2 | 0.33 | -0.0023 | 100 | 5.94 | 40 |  |  | 0.7449 | 0
79.3 | 0.3309 | -0.002 | 100 | 5.94 | 40 |  |  | 0.7458 | 0.0003 | 0.006250765
79.4 | 0.332 | -0.002 | 100 | 5.94 | 40 |  |  | 0.7469 | 0.0003
79.5 | 0.3327 | -0.0021 | 100 | 5.94 | 40 | 4.495715 |  | 0.7476 | 0.0002
79.6 | 0.3333 | -0.0021 | 100 | 5.94 | 40 |  |  | 0.7482 | 0.0002
79.7 | 0.3343 | -0.0023 | 100 | 5.94 | 40 | 2.697429 |  | 0.7492 | 0
79.8 | 0.3352 | -0.0021 | 100 | 5.94 | 40 |  |  | 0.7501 | 0.0002
79.9 | 0.3359 | -0.0023 | 100 | 5.94 | 40 |  |  | 0.7508 | 0
80 | 0.3367 | -0.0022 | 100 | 5.94 | 40 |  |  | 0.7516 | 0.0001
80.1 | 0.3377 | -0.0023 | 100 | 5.94 | 40 |  |  | 0.7526 | 0
80.2 | 0.3385 | -0.002 | 100 | 5.94 | 40 |  |  | 0.7534 | 0.0003
80.3 | 0.3392 | -0.0022 | 100 | 5.94 | 40 |  |  | 0.7541 | 0.0001
80.4 | 0.3401 | -0.0022 | 100 | 5.94 | 40 |  |  | 0.755 | 0.0001
80.5 | 0.3411 | -0.0023 | 100 | 5.94 | 40 |  |  | 0.756 | 0
80.6 | 0.3418 | -0.0022 | 100 | 5.94 | 40 |  |  | 0.7567 | 0.0001
80.7 | 0.3425 | -0.0022 | 100 | 5.94 | 40 |  |  | 0.7574 | 0.0001
80.8 | 0.3437 | -0.0022 | 100 | 5.94 | 40 |  |  | 0.7586 | 0.0001
80.9 | 0.3444 | -0.0022 | 100 | 5.94 | 40 |  |  | 0.7593 | 0.0001
81 | 0.345 | -0.002 | 100 | 5.94 | 40 |  |  | 0.7599 | 0.0003
81.1 | 0.3458 | -0.002 | 100 | 5.94 | 40 |  |  | 0.7607 | 0.0003
81.2 | 0.3469 | -0.0022 | 100 | 5.94 | 40 |  |  | 0.7618 | 0.0001
81.3 | 0.3477 | -0.0024 | 100 | 5.94 | 40 |  |  | 0.7626 | -0.0001
81.4 | 0.3484 | -0.0021 | 100 | 5.94 | 40 |  |  | 0.7633 | 0.0002
81.5 | 0.3493 | -0.0023 | 100 | 5.94 | 40 |  |  | 0.7642 | 0
81.6 | 0.3502 | -0.0022 | 100 | 5.94 | 40 |  |  | 0.7651 | 0.0001
81.7 | 0.3509 | -0.0024 | 100 | 5.94 | 40 |  |  | 0.7658 | -0.0001
81.8 | 0.3517 | -0.0023 | 100 | 5.94 | 40 |  |  | 0.7666 | 0
81.9 | 0.3527 | -0.0021 | 100 | 5.94 | 40 |  |  | 0.7676 | 0.0002
82 | 0.3534 | -0.0022 | 100 | 5.94 | 40 |  |  | 0.7683 | 0.0001
82.1 | 0.3541 | -0.0022 | 100 | 5.94 | 40 |  |  | 0.769 | 0.0001
82.2 | 0.3551 | -0.0022 | 100 | 5.94 | 40 |  |  | 0.77 | 0.0001
82.3 | 0.3561 | -0.0019 | 100 | 5.94 | 40 |  |  | 0.771 | 0.0004
82.4 | 0.3567 | -0.0021 | 100 | 5.94 | 40 |  |  | 0.7716 | 0.0002
82.5 | 0.3574 | -0.0022 | 100 | 5.94 | 40 |  |  | 0.7723 | 0.0001
82.6 | 0.3585 | -0.0022 | 100 | 5.94 | 40 |  |  | 0.7734 | 0.0001
82.7 | 0.3594 | -0.0024 | 100 | 5.94 | 40 |  |  | 0.7743 | -0.0001
82.8 | 0.3601 | -0.0023 | 100 | 5.94 | 40 |  |  | 0.775 | 0
82.9 | 0.361 | -0.0023 | 100 | 5.94 | 40 |  |  | 0.7759 | 0
83 | 0.3619 | -0.0025 | 100 | 5.94 | 40 |  |  | 0.7768 | -0.0002
83.1 | 0.3626 | -0.0022 | 100 | 5.94 | 40 |  |  | 0.7775 | 0.0001
83.2 | 0.3634 | -0.0024 | 100 | 5.94 | 40 |  |  | 0.7783 | -0.0001
83.3 | 0.3643 | -0.002 | 100 | 5.94 | 40 |  |  | 0.7792 | 0.0003
83.4 | 0.3652 | -0.0023 | 100 | 5.94 | 40 |  |  | 0.7801 | 0
83.5 | 0.3658 | -0.0023 | 100 | 5.94 | 40 |  |  | 0.7807 | 0
83.6 | 0.3668 | -0.0023 | 100 | 5.94 | 40 |  |  | 0.7817 | 0
83.7 | 0.3678 | -0.0022 | 100 | 5.94 | 40 |  |  | 0.7827 | 0.0001
83.8 | 0.3684 | -0.0023 | 100 | 5.94 | 40 |  |  | 0.7833 | 0
83.9 | 0.3691 | -0.0022 | 100 | 5.94 | 40 |  |  | 0.784 | 0.0001
84 | 0.3701 | -0.0023 | 100 | 5.94 | 40 |  |  | 0.785 | 0
84.1 | 0.3711 | -0.0022 | 100 | 5.94 | 40 |  |  | 0.786 | 0.0001
84.2 | 0.3717 | -0.0023 | 100 | 5.94 | 40 |  |  | 0.7866 | 0
84.3 | 0.3725 | -0.0022 | 100 | 5.94 | 40 |  |  | 0.7874 | 0.0001
84.4 | 0.3735 | -0.0023 | 100 | 5.94 | 40 |  |  | 0.7884 | 0
84.5 | 0.3743 | -0.0022 | 100 | 5.94 | 40 |  |  | 0.7892 | 0.0001
84.6 | 0.375 | -0.0021 | 100 | 5.94 | 40 |  |  | 0.7899 | 0.0002
84.7 | 0.3759 | -0.0023 | 100 | 5.94 | 40 |  |  | 0.7908 | 0
84.8 | 0.3768 | -0.0023 | 100 | 5.94 | 40 |  |  | 0.7917 | 0
84.9 | 0.3775 | -0.0022 | 100 | 5.94 | 40 |  |  | 0.7924 | 0.0001
85 | 0.3783 | -0.0022 | 100 | 5.94 | 40 |  |  | 0.7932 | 0.0001
85.1 | 0.3795 | -0.0023 | 100 | 5.94 | 40 |  |  | 0.7944 | 0
85.2 | 0.3802 | -0.0022 | 100 | 5.94 | 40 |  |  | 0.7951 | 0.0001
85.3 | 0.3808 | -0.0021 | 100 | 5.94 | 40 |  |  | 0.7957 | 0.0002
85.4 | 0.3817 | -0.0023 | 100 | 5.94 | 40 |  |  | 0.7966 | 0
85.5 | 0.3828 | -0.0022 | 100 | 5.94 | 40 |  |  | 0.7977 | 0.0001
85.6 | 0.3835 | -0.0024 | 100 | 5.94 | 40 |  |  | 0.7984 | -0.0001
85.7 | 0.3842 | -0.0023 | 100 | 5.94 | 40 |  |  | 0.7991 | 0
85.8 | 0.3852 | -0.0023 | 100 | 5.94 | 40 |  |  | 0.8001 | 0
85.9 | 0.386 | -0.0022 | 100 | 5.94 | 40 |  |  | 0.8009 | 0.0001
86 | 0.3867 | -0.0024 | 100 | 5.94 | 40 |  |  | 0.8016 | -0.0001
86.1 | 0.3875 | -0.0021 | 100 | 5.94 | 40 |  |  | 0.8024 | 0.0002
86.2 | 0.3885 | -0.0022 | 100 | 5.94 | 40 |  |  | 0.8034 | 0.0001
86.3 | 0.3892 | -0.0023 | 100 | 5.94 | 40 |  |  | 0.8041 | 0
86.4 | 0.39 | -0.0023 | 100 | 5.94 | 40 |  |  | 0.8049 | 0
86.5 | 0.391 | -0.0023 | 100 | 5.94 | 40 |  |  | 0.8059 | 0
86.6 | 0.3919 | -0.0023 | 100 | 5.94 | 40 |  |  | 0.8068 | 0
86.7 | 0.3925 | -0.0023 | 100 | 5.94 | 40 |  |  | 0.8074 | 0
86.8 | 0.3933 | -0.0023 | 100 | 5.94 | 40 |  |  | 0.8082 | 0
86.9 | 0.3945 | -0.0023 | 100 | 5.94 | 40 |  |  | 0.8094 | 0
87 | 0.3952 | -0.0023 | 100 | 5.94 | 40 |  |  | 0.8101 | 0
87.1 | 0.3959 | -0.0023 | 100 | 5.94 | 40 |  |  | 0.8108 | 0
87.2 | 0.3968 | -0.0021 | 100 | 5.94 | 40 |  |  | 0.8117 | 0.0002
87.3 | 0.3977 | -0.0024 | 100 | 5.94 | 40 |  |  | 0.8126 | -0.0001
87.4 | 0.3984 | -0.0022 | 100 | 5.94 | 40 |  |  | 0.8133 | 0.0001
87.5 | 0.3992 | -0.0023 | 100 | 5.94 | 40 |  |  | 0.8141 | 0
87.6 | 0.4001 | -0.0021 | 100 | 5.94 | 40 |  |  | 0.815 | 0.0002
87.7 | 0.4009 | -0.0022 | 100 | 5.94 | 40 |  |  | 0.8158 | 0.0001
87.8 | 0.4016 | -0.0023 | 100 | 5.94 | 40 |  |  | 0.8165 | 0
87.9 | 0.4027 | -0.0022 | 100 | 5.94 | 40 |  |  | 0.8176 | 0.0001
88 | 0.4037 | -0.0022 | 100 | 5.94 | 40 |  |  | 0.8186 | 0.0001
88.1 | 0.4042 | -0.0023 | 100 | 5.94 | 40 |  |  | 0.8191 | 0
88.2 | 0.405 | -0.0022 | 100 | 5.94 | 40 |  |  | 0.8199 | 0.0001
88.3 | 0.406 | -0.0021 | 100 | 5.94 | 40 |  |  | 0.8209 | 0.0002
88.4 | 0.4069 | -0.0022 | 100 | 5.94 | 40 |  |  | 0.8218 | 0.0001
88.5 | 0.4076 | -0.0022 | 100 | 5.94 | 40 |  |  | 0.8225 | 0.0001
88.6 | 0.4084 | -0.0023 | 100 | 5.94 | 40 |  |  | 0.8233 | 0
88.7 | 0.4094 | -0.0024 | 100 | 5.94 | 40 |  |  | 0.8243 | -0.0001
88.8 | 0.4101 | -0.0021 | 100 | 5.94 | 40 |  |  | 0.825 | 0.0002
88.9 | 0.4108 | -0.0021 | 100 | 5.94 | 40 |  |  | 0.8257 | 0.0002
89 | 0.4118 | -0.0022 | 100 | 5.94 | 40 |  |  | 0.8267 | 0.0001
89.1 | 0.4127 | -0.0024 | 100 | 5.94 | 40 |  |  | 0.8276 | -0.0001
89.2 | 0.4133 | -0.0021 | 100 | 5.94 | 40 |  |  | 0.8282 | 0.0002
89.3 | 0.4142 | -0.0022 | 100 | 5.94 | 40 |  |  | 0.8291 | 0.0001
89.4 | 0.4153 | -0.002 | 100 | 5.94 | 40 |  |  | 0.8302 | 0.0003
89.5 | 0.4159 | -0.0022 | 100 | 5.94 | 40 |  |  | 0.8308 | 0.0001
89.6 | 0.4166 | -0.0024 | 100 | 5.94 | 40 |  |  | 0.8315 | -0.0001
89.7 | 0.4175 | -0.0021 | 100 | 5.94 | 40 |  |  | 0.8324 | 0.0002
89.8 | 0.4186 | -0.0021 | 100 | 5.94 | 40 |  |  | 0.8335 | 0.0002
89.9 | 0.4193 | -0.0022 | 100 | 5.94 | 40 |  |  | 0.8342 | 0.0001
90 | 0.4201 | -0.0024 | 100 | 5.94 | 40 |  |  | 0.835 | -0.0001
90.1 | 0.4211 | -0.0021 | 100 | 5.94 | 40 |  |  | 0.836 | 0.0002
90.2 | 0.4219 | -0.0022 | 100 | 5.94 | 40 |  |  | 0.8368 | 0.0001
90.3 | 0.4225 | -0.002 | 100 | 5.94 | 40 |  |  | 0.8374 | 0.0003
90.4 | 0.4234 | -0.0021 | 100 | 5.94 | 40 |  |  | 0.8383 | 0.0002
90.5 | 0.4243 | -0.0019 | 100 | 5.94 | 40 |  |  | 0.8392 | 0.0004
90.6 | 0.425 | -0.0023 | 100 | 5.94 | 40 |  |  | 0.8399 | 0
90.7 | 0.4258 | -0.0023 | 100 | 5.94 | 40 |  |  | 0.8407 | 0
90.8 | 0.4269 | -0.0026 | 100 | 5.94 | 40 |  |  | 0.8418 | -0.0003
90.9 | 0.4277 | -0.0023 | 100 | 5.94 | 40 |  |  | 0.8426 | 0
91 | 0.4283 | -0.0021 | 100 | 5.94 | 40 |  |  | 0.8432 | 0.0002
91.1 | 0.4292 | -0.0024 | 100 | 5.94 | 40 |  |  | 0.8441 | -0.0001
91.2 | 0.4303 | -0.0023 | 100 | 5.94 | 40 |  |  | 0.8452 | 0
91.3 | 0.431 | -0.0021 | 100 | 5.94 | 40 |  |  | 0.8459 | 0.0002
91.4 | 0.4317 | -0.0021 | 100 | 5.94 | 40 |  |  | 0.8466 | 0.0002
91.5 | 0.4327 | -0.0022 | 100 | 5.94 | 40 |  |  | 0.8476 | 0.0001
91.6 | 0.4335 | -0.0022 | 100 | 5.94 | 40 |  |  | 0.8484 | 0.0001
91.7 | 0.4342 | -0.0024 | 100 | 5.94 | 40 |  |  | 0.8491 | -0.0001
91.8 | 0.435 | -0.0023 | 100 | 5.94 | 40 |  |  | 0.8499 | 0
91.9 | 0.436 | -0.0024 | 100 | 5.94 | 40 |  |  | 0.8509 | -0.0001
92 | 0.4368 | -0.0023 | 100 | 5.94 | 40 |  |  | 0.8517 | 0
92.1 | 0.4375 | -0.0023 | 100 | 5.94 | 40 |  |  | 0.8524 | 0
92.2 | 0.4385 | -0.0022 | 100 | 5.94 | 40 |  |  | 0.8534 | 0.0001
92.3 | 0.4395 | -0.0023 | 100 | 5.94 | 40 |  |  | 0.8544 | 0
92.4 | 0.44 | -0.0022 | 100 | 5.94 | 40 |  |  | 0.8549 | 0.0001
92.5 | 0.4408 | -0.0023 | 100 | 5.94 | 40 |  |  | 0.8557 | 0
92.6 | 0.4419 | -0.0022 | 100 | 5.94 | 40 |  |  | 0.8568 | 0.0001
92.7 | 0.4427 | -0.0021 | 100 | 5.94 | 40 |  |  | 0.8576 | 0.0002
92.8 | 0.4433 | -0.0021 | 100 | 5.94 | 40 |  |  | 0.8582 | 0.0002
92.9 | 0.4443 | -0.0022 | 100 | 5.94 | 40 |  |  | 0.8592 | 0.0001
93 | 0.4452 | -0.0025 | 100 | 5.94 | 40 |  |  | 0.8601 | -0.0002
93.1 | 0.4459 | -0.0022 | 100 | 5.94 | 40 |  |  | 0.8608 | 0.0001
93.2 | 0.4467 | -0.0021 | 100 | 5.94 | 40 |  |  | 0.8616 | 0.0002
93.3 | 0.4476 | -0.0022 | 100 | 5.94 | 40 |  |  | 0.8625 | 0.0001
93.4 | 0.4484 | -0.0021 | 100 | 5.94 | 40 |  |  | 0.8633 | 0.0002
93.5 | 0.4491 | -0.0024 | 100 | 5.94 | 40 |  |  | 0.864 | -0.0001
93.6 | 0.4501 | -0.0021 | 100 | 5.94 | 40 |  |  | 0.865 | 0.0002
93.7 | 0.4512 | -0.0021 | 100 | 5.94 | 40 |  |  | 0.8661 | 0.0002
93.8 | 0.4517 | -0.0022 | 100 | 5.94 | 40 |  |  | 0.8666 | 0.0001
93.9 | 0.4524 | -0.0021 | 100 | 5.94 | 40 |  |  | 0.8673 | 0.0002
94 | 0.4535 | -0.0023 | 100 | 5.94 | 40 |  |  | 0.8684 | 0
94.1 | 0.4544 | -0.0021 | 100 | 5.94 | 40 |  |  | 0.8693 | 0.0002
94.2 | 0.455 | -0.0025 | 100 | 5.94 | 40 |  |  | 0.8699 | -0.0002
94.3 | 0.4559 | -0.0022 | 100 | 5.94 | 40 |  |  | 0.8708 | 0.0001
94.4 | 0.457 | -0.0021 | 100 | 5.94 | 40 |  |  | 0.8719 | 0.0002
94.5 | 0.4577 | -0.0022 | 100 | 5.94 | 40 |  |  | 0.8726 | 0.0001
94.6 | 0.4584 | -0.0022 | 100 | 5.94 | 40 |  |  | 0.8733 | 0.0001
94.7 | 0.4592 | -0.0022 | 100 | 5.94 | 40 |  |  | 0.8741 | 0.0001
94.8 | 0.4602 | -0.0021 | 100 | 5.94 | 40 |  |  | 0.8751 | 0.0002
94.9 | 0.4609 | -0.0022 | 100 | 5.94 | 40 |  |  | 0.8758 | 0.0001
95 | 0.4617 | -0.0023 | 100 | 5.94 | 40 |  |  | 0.8766 | 0
95.1 | 0.4627 | -0.0023 | 100 | 5.94 | 40 |  |  | 0.8776 | 0
95.2 | 0.4635 | -0.0023 | 100 | 5.94 | 40 |  |  | 0.8784 | 0
95.3 | 0.4642 | -0.0022 | 100 | 5.94 | 40 |  |  | 0.8791 | 0.0001
95.4 | 0.4651 | -0.0022 | 100 | 5.94 | 40 |  |  | 0.88 | 0.0001
95.5 | 0.4662 | -0.0022 | 100 | 5.94 | 40 |  |  | 0.8811 | 0.0001
95.6 | 0.4669 | -0.0023 | 100 | 5.94 | 40 |  |  | 0.8818 | 0
95.7 | 0.4676 | -0.0021 | 100 | 5.94 | 40 |  |  | 0.8825 | 0.0002
95.8 | 0.4686 | -0.0021 | 100 | 5.94 | 40 |  |  | 0.8835 | 0.0002
95.9 | 0.4694 | -0.0021 | 100 | 5.94 | 40 |  |  | 0.8843 | 0.0002
96 | 0.47 | -0.0023 | 100 | 5.94 | 40 |  |  | 0.8849 | 0
96.1 | 0.4709 | -0.0021 | 100 | 5.94 | 40 |  |  | 0.8858 | 0.0002
96.2 | 0.4718 | -0.0022 | 100 | 5.94 | 40 |  |  | 0.8867 | 0.0001
96.3 | 0.4725 | -0.0022 | 100 | 5.94 | 40 |  |  | 0.8874 | 0.0001
96.4 | 0.4733 | -0.0023 | 100 | 5.94 | 40 |  |  | 0.8882 | 0
96.5 | 0.4744 | -0.0022 | 100 | 5.94 | 40 |  |  | 0.8893 | 0.0001
96.6 | 0.4752 | -0.0022 | 100 | 5.94 | 40 |  |  | 0.8901 | 0.0001
96.7 | 0.4759 | -0.0022 | 100 | 5.94 | 40 |  |  | 0.8908 | 0.0001
96.8 | 0.4767 | -0.0024 | 100 | 5.94 | 40 |  |  | 0.8916 | -0.0001
96.9 | 0.4778 | -0.0021 | 100 | 5.94 | 40 |  |  | 0.8927 | 0.0002
97 | 0.4785 | -0.0023 | 100 | 5.94 | 40 |  |  | 0.8934 | 0
97.1 | 0.4792 | -0.0022 | 100 | 5.94 | 40 |  |  | 0.8941 | 0.0001
97.2 | 0.4802 | -0.0023 | 100 | 5.94 | 40 |  |  | 0.8951 | 0
97.3 | 0.4811 | -0.0023 | 100 | 5.94 | 40 |  |  | 0.896 | 0
97.4 | 0.4818 | -0.0024 | 100 | 5.94 | 40 |  |  | 0.8967 | -0.0001
97.5 | 0.4825 | -0.0024 | 100 | 5.94 | 40 |  |  | 0.8974 | -0.0001
97.6 | 0.4835 | -0.0021 | 100 | 5.94 | 40 |  |  | 0.8984 | 0.0002
97.7 | 0.4843 | -0.0026 | 100 | 5.94 | 40 |  |  | 0.8992 | -0.0003
97.8 | 0.485 | -0.0023 | 100 | 5.94 | 40 |  |  | 0.8999 | 0
97.9 | 0.4859 | -0.0023 | 100 | 5.94 | 40 |  |  | 0.9008 | 0
98 | 0.4869 | -0.0023 | 100 | 5.94 | 40 |  |  | 0.9018 | 0
98.1 | 0.4876 | -0.0023 | 100 | 5.94 | 40 |  |  | 0.9025 | 0
98.2 | 0.4883 | -0.0021 | 100 | 5.94 | 40 |  |  | 0.9032 | 0.0002
98.3 | 0.4893 | -0.0023 | 100 | 5.94 | 40 |  |  | 0.9042 | 0
98.4 | 0.4902 | -0.0022 | 100 | 5.94 | 40 |  |  | 0.9051 | 0.0001
98.5 | 0.4909 | -0.0024 | 100 | 5.94 | 40 |  |  | 0.9058 | -0.0001
98.6 | 0.4918 | -0.0022 | 100 | 5.94 | 40 |  |  | 0.9067 | 0.0001
98.7 | 0.4928 | -0.0021 | 100 | 5.94 | 40 |  |  | 0.9077 | 0.0002
98.8 | 0.4935 | -0.0022 | 100 | 5.94 | 40 |  |  | 0.9084 | 0.0001
98.9 | 0.4942 | -0.0022 | 100 | 5.94 | 40 |  |  | 0.9091 | 0.0001
99 | 0.4951 | -0.0022 | 100 | 5.94 | 40 |  |  | 0.91 | 0.0001
99.1 | 0.496 | -0.0023 | 100 | 5.94 | 40 |  |  | 0.9109 | 0
99.2 | 0.4966 | -0.0024 | 100 | 5.94 | 40 |  |  | 0.9115 | -0.0001
99.3 | 0.4975 | -0.002 | 100 | 5.94 | 40 |  |  | 0.9124 | 0.0003
99.4 | 0.4986 | -0.0022 | 100 | 5.94 | 40 |  |  | 0.9135 | 0.0001
99.5 | 0.4993 | -0.0021 | 100 | 5.94 | 40 |  |  | 0.9142 | 0.0002
99.6 | 0.5 | -0.0022 | 100 | 5.94 | 40 |  |  | 0.9149 | 0.0001
99.7 | 0.5009 | -0.002 | 100 | 5.94 | 40 |  |  | 0.9158 | 0.0003
99.8 | 0.5019 | -0.0023 | 100 | 5.94 | 40 |  |  | 0.9168 | 0
99.9 | 0.5026 | -0.0023 | 100 | 5.94 | 40 |  |  | 0.9175 | 0
100 | 0.5034 | -0.0022 | 100 | 5.94 | 40 |  |  | 0.9183 | 0.0001
100.1 | 0.5045 | -0.0022 | 100 | 5.94 | 40 |  |  | 0.9194 | 0.0001
100.2 | 0.5052 | -0.0022 | 100 | 5.94 | 40 |  |  | 0.9201 | 0.0001
100.3 | 0.5059 | -0.0022 | 100 | 5.94 | 40 |  |  | 0.9208 | 0.0001
100.4 | 0.5067 | -0.0023 | 100 | 5.94 | 40 |  |  | 0.9216 | 0
100.5 | 0.5077 | -0.0021 | 100 | 5.94 | 40 |  |  | 0.9226 | 0.0002
100.6 | 0.5084 | -0.002 | 100 | 5.94 | 40 |  |  | 0.9233 | 0.0003
100.7 | 0.5091 | -0.0024 | 100 | 5.94 | 40 |  |  | 0.924 | -0.0001
100.8 | 0.5101 | -0.0022 | 100 | 5.94 | 40 |  |  | 0.925 | 0.0001
100.9 | 0.511 | -0.0021 | 100 | 5.94 | 40 |  |  | 0.9259 | 0.0002
101 | 0.5117 | -0.0022 | 100 | 5.94 | 40 |  |  | 0.9266 | 0.0001
101.1 | 0.5125 | -0.0023 | 100 | 5.94 | 40 |  |  | 0.9274 | 0
101.2 | 0.5136 | -0.0021 | 100 | 5.94 | 40 |  |  | 0.9285 | 0.0002
101.3 | 0.5144 | -0.0021 | 100 | 5.94 | 40 |  |  | 0.9293 | 0.0002
101.4 | 0.515 | -0.0021 | 100 | 5.94 | 40 |  |  | 0.9299 | 0.0002
101.5 | 0.516 | -0.0022 | 100 | 5.94 | 40 |  |  | 0.9309 | 0.0001
101.6 | 0.5169 | -0.0023 | 100 | 5.94 | 40 |  |  | 0.9318 | 0
101.7 | 0.5175 | -0.0023 | 100 | 5.94 | 40 |  |  | 0.9324 | 0
101.8 | 0.5183 | -0.0021 | 100 | 5.94 | 40 |  |  | 0.9332 | 0.0002
101.9 | 0.5193 | -0.002 | 100 | 5.94 | 40 |  |  | 0.9342 | 0.0003
102 | 0.5201 | -0.0023 | 100 | 5.94 | 40 |  |  | 0.935 | 0
102.1 | 0.5208 | -0.0022 | 100 | 5.94 | 40 |  |  | 0.9357 | 0.0001
102.2 | 0.5218 | -0.002 | 100 | 5.94 | 40 |  |  | 0.9367 | 0.0003
102.3 | 0.5227 | -0.0022 | 100 | 5.94 | 40 |  |  | 0.9376 | 0.0001
102.4 | 0.5234 | -0.0022 | 100 | 5.94 | 40 |  |  | 0.9383 | 0.0001
102.5 | 0.5242 | -0.0022 | 100 | 5.94 | 40 |  |  | 0.9391 | 0.0001
102.6 | 0.5251 | -0.0022 | 100 | 5.94 | 40 |  |  | 0.94 | 0.0001
102.7 | 0.526 | -0.0022 | 100 | 5.94 | 40 |  |  | 0.9409 | 0.0001
102.8 | 0.5267 | -0.0021 | 100 | 5.94 | 40 |  |  | 0.9416 | 0.0002
102.9 | 0.5277 | -0.0023 | 100 | 5.94 | 40 |  |  | 0.9426 | 0
103 | 0.5287 | -0.0022 | 100 | 5.94 | 40 |  |  | 0.9436 | 0.0001
103.1 | 0.5293 | -0.0022 | 100 | 5.94 | 40 |  |  | 0.9442 | 0.0001
103.2 | 0.53 | -0.0022 | 100 | 5.94 | 40 |  |  | 0.9449 | 0.0001
103.3 | 0.531 | -0.0021 | 100 | 5.94 | 40 |  |  | 0.9459 | 0.0002
103.4 | 0.5318 | -0.0023 | 100 | 5.94 | 40 |  |  | 0.9467 | 0
103.5 | 0.5325 | -0.0023 | 100 | 5.94 | 40 |  |  | 0.9474 | 0
103.6 | 0.5333 | -0.0022 | 100 | 5.94 | 40 |  |  | 0.9482 | 0.0001
103.7 | 0.5344 | -0.0021 | 100 | 5.94 | 40 |  |  | 0.9493 | 0.0002
103.8 | 0.5351 | -0.0023 | 100 | 5.94 | 40 |  |  | 0.95 | 0
103.9 | 0.5358 | -0.0022 | 100 | 5.94 | 40 |  |  | 0.9507 | 0.0001
104 | 0.5368 | -0.002 | 100 | 5.94 | 40 |  |  | 0.9517 | 0.0003
104.1 | 0.5377 | -0.0022 | 100 | 5.94 | 40 |  |  | 0.9526 | 0.0001
104.2 | 0.5384 | -0.0021 | 100 | 5.94 | 40 |  |  | 0.9533 | 0.0002
104.3 | 0.5392 | -0.0022 | 100 | 5.94 | 40 |  |  | 0.9541 | 0.0001
104.4 | 0.5403 | -0.0022 | 100 | 5.94 | 40 |  |  | 0.9552 | 0.0001
104.5 | 0.541 | -0.0021 | 100 | 5.94 | 40 |  |  | 0.9559 | 0.0002
104.6 | 0.5417 | -0.0021 | 100 | 5.94 | 40 |  |  | 0.9566 | 0.0002
104.7 | 0.5426 | -0.0022 | 100 | 5.94 | 40 |  |  | 0.9575 | 0.0001
104.8 | 0.5435 | -0.0022 | 100 | 5.94 | 40 |  |  | 0.9584 | 0.0001
104.9 | 0.5442 | -0.0024 | 100 | 5.94 | 40 |  |  | 0.9591 | -0.0001
105 | 0.545 | -0.002 | 100 | 5.94 | 40 |  |  | 0.9599 | 0.0003
105.1 | 0.5461 | -0.0021 | 100 | 5.94 | 40 |  |  | 0.961 | 0.0002
105.2 | 0.5469 | -0.0018 | 100 | 5.94 | 40 |  |  | 0.9618 | 0.0005
105.3 | 0.5475 | -0.0021 | 100 | 5.94 | 40 |  |  | 0.9624 | 0.0002
105.4 | 0.5483 | -0.0022 | 100 | 5.94 | 40 |  |  | 0.9632 | 0.0001
105.5 | 0.5494 | -0.0022 | 100 | 5.94 | 40 |  |  | 0.9643 | 0.0001
105.6 | 0.5501 | -0.0023 | 100 | 5.94 | 40 |  |  | 0.965 | 0
105.7 | 0.5509 | -0.0022 | 100 | 5.94 | 40 |  |  | 0.9658 | 0.0001
105.8 | 0.5519 | -0.0021 | 100 | 5.94 | 40 |  |  | 0.9668 | 0.0002
105.9 | 0.5527 | -0.0022 | 100 | 5.94 | 40 |  |  | 0.9676 | 0.0001
106 | 0.5534 | -0.0022 | 100 | 5.94 | 40 |  |  | 0.9683 | 0.0001
106.1 | 0.5542 | -0.0024 | 100 | 5.94 | 40 |  |  | 0.9691 | -0.0001
106.2 | 0.5552 | -0.0022 | 100 | 5.94 | 40 |  |  | 0.9701 | 0.0001
106.3 | 0.5559 | -0.0021 | 100 | 5.94 | 40 |  |  | 0.9708 | 0.0002
106.4 | 0.5567 | -0.0023 | 100 | 5.94 | 40 |  |  | 0.9716 | 0
106.5 | 0.5576 | -0.0022 | 100 | 5.94 | 40 |  |  | 0.9725 | 0.0001
106.6 | 0.5585 | -0.0024 | 100 | 5.94 | 40 |  |  | 0.9734 | -0.0001
106.7 | 0.5592 | -0.0021 | 100 | 5.94 | 40 |  |  | 0.9741 | 0.0002
106.8 | 0.5599 | -0.0022 | 100 | 5.94 | 40 |  |  | 0.9748 | 0.0001
106.9 | 0.561 | -0.0022 | 100 | 5.94 | 40 |  |  | 0.9759 | 0.0001
107 | 0.5619 | -0.0022 | 100 | 5.94 | 40 |  |  | 0.9768 | 0.0001
107.1 | 0.5625 | -0.0021 | 100 | 5.94 | 40 |  |  | 0.9774 | 0.0002
107.2 | 0.5635 | -0.002 | 100 | 5.94 | 40 |  |  | 0.9784 | 0.0003
107.3 | 0.5644 | -0.0023 | 100 | 5.94 | 40 |  |  | 0.9793 | 0
107.4 | 0.5651 | -0.0022 | 100 | 5.94 | 40 |  |  | 0.98 | 0.0001
107.5 | 0.5659 | -0.0023 | 100 | 5.94 | 40 |  |  | 0.9808 | 0
107.6 | 0.5669 | -0.0022 | 100 | 5.94 | 40 |  |  | 0.9818 | 0.0001
107.7 | 0.5677 | -0.0021 | 100 | 5.94 | 40 |  |  | 0.9826 | 0.0002
107.8 | 0.5683 | -0.0023 | 100 | 5.94 | 40 |  |  | 0.9832 | 0
107.9 | 0.5693 | -0.0025 | 100 | 5.94 | 40 |  |  | 0.9842 | -0.0002
108 | 0.5703 | -0.0022 | 100 | 5.94 | 40 |  |  | 0.9852 | 0.0001
108.1 | 0.5709 | -0.0023 | 100 | 5.94 | 40 |  |  | 0.9858 | 0
108.2 | 0.5716 | -0.0023 | 100 | 5.94 | 40 |  |  | 0.9865 | 0
108.3 | 0.5726 | -0.0022 | 100 | 5.94 | 40 |  |  | 0.9875 | 0.0001
108.4 | 0.5735 | -0.0022 | 100 | 5.94 | 40 |  |  | 0.9884 | 0.0001
108.5 | 0.5743 | -0.0022 | 100 | 5.94 | 40 |  |  | 0.9892 | 0.0001
108.6 | 0.5752 | -0.002 | 100 | 5.94 | 40 |  |  | 0.9901 | 0.0003
108.7 | 0.5761 | -0.0022 | 100 | 5.94 | 40 |  |  | 0.991 | 0.0001
108.8 | 0.5768 | -0.0025 | 100 | 5.94 | 40 |  |  | 0.9917 | -0.0002
108.9 | 0.5775 | -0.0021 | 100 | 5.94 | 40 |  |  | 0.9924 | 0.0002
109 | 0.5784 | -0.0023 | 100 | 5.94 | 40 |  |  | 0.9933 | 0
109.1 | 0.5793 | -0.0022 | 100 | 5.94 | 40 |  |  | 0.9942 | 0.0001
109.2 | 0.58 | -0.0023 | 100 | 5.94 | 40 |  |  | 0.9949 | 0
109.3 | 0.5809 | -0.0024 | 100 | 5.94 | 40 |  |  | 0.9958 | -0.0001
109.4 | 0.582 | -0.0023 | 100 | 5.94 | 40 |  |  | 0.9969 | 0
109.5 | 0.5827 | -0.0021 | 100 | 5.94 | 40 |  |  | 0.9976 | 0.0002
109.6 | 0.5833 | -0.0023 | 100 | 5.94 | 40 |  |  | 0.9982 | 0
109.7 | 0.5843 | -0.0022 | 100 | 5.94 | 40 |  |  | 0.9992 | 0.0001
109.8 | 0.5852 | -0.0024 | 100 | 5.94 | 40 |  |  | 1.0001 | -0.0001
109.9 | 0.5859 | -0.0023 | 100 | 5.94 | 40 |  |  | 1.0008 | 0
110 | 0.5867 | -0.0023 | 100 | 5.94 | 40 |  |  | 1.0016 | 0
110.1 | 0.5877 | -0.0022 | 100 | 5.94 | 40 |  |  | 1.0026 | 0.0001
110.2 | 0.5885 | -0.0022 | 100 | 5.94 | 40 |  |  | 1.0034 | 0.0001
110.3 | 0.5892 | -0.0021 | 100 | 5.94 | 40 |  |  | 1.0041 | 0.0002
110.4 | 0.5901 | -0.0021 | 100 | 5.94 | 40 |  |  | 1.005 | 0.0002
110.5 | 0.5911 | -0.0022 | 100 | 5.94 | 40 |  |  | 1.006 | 0.0001
110.6 | 0.5918 | -0.0021 | 100 | 5.94 | 40 |  |  | 1.0067 | 0.0002
110.7 | 0.5925 | -0.002 | 100 | 5.94 | 40 |  |  | 1.0074 | 0.0003
110.8 | 0.5936 | -0.0022 | 100 | 5.94 | 40 |  |  | 1.0085 | 0.0001
110.9 | 0.5944 | -0.0024 | 100 | 5.94 | 40 |  |  | 1.0093 | -0.0001
111 | 0.595 | -0.0021 | 100 | 5.94 | 40 |  |  | 1.0099 | 0.0002
111.1 | 0.5958 | -0.0022 | 100 | 5.94 | 40 |  |  | 1.0107 | 0.0001
111.2 | 0.5969 | -0.0023 | 100 | 5.94 | 40 |  |  | 1.0118 | 0
111.3 | 0.5977 | -0.0023 | 100 | 5.94 | 40 |  |  | 1.0126 | 0
111.4 | 0.5984 | -0.0022 | 100 | 5.94 | 40 |  |  | 1.0133 | 0.0001
111.5 | 0.5994 | -0.0023 | 100 | 5.94 | 40 |  |  | 1.0143 | 0
111.6 | 0.6002 | -0.0023 | 100 | 5.94 | 40 |  |  | 1.0151 | 0
111.7 | 0.6009 | -0.0023 | 100 | 5.94 | 40 |  |  | 1.0158 | 0
111.8 | 0.6017 | -0.0022 | 100 | 5.94 | 40 |  |  | 1.0166 | 0.0001
111.9 | 0.6027 | -0.0023 | 100 | 5.94 | 40 |  |  | 1.0176 | 0
112 | 0.6034 | -0.0022 | 100 | 5.94 | 40 |  |  | 1.0183 | 0.0001
112.1 | 0.6041 | -0.0023 | 100 | 5.94 | 40 |  |  | 1.019 | 0
112.2 | 0.6051 | -0.0024 | 100 | 5.94 | 40 |  |  | 1.02 | -0.0001
112.3 | 0.6061 | -0.002 | 100 | 5.94 | 40 |  |  | 1.021 | 0.0003
112.4 | 0.6067 | -0.0021 | 100 | 5.94 | 40 |  |  | 1.0216 | 0.0002
112.5 | 0.6074 | -0.0021 | 100 | 5.94 | 40 |  |  | 1.0223 | 0.0002
112.6 | 0.6085 | -0.0023 | 100 | 5.94 | 40 |  |  | 1.0234 | 0
112.7 | 0.6094 | -0.0022 | 100 | 5.94 | 40 |  |  | 1.0243 | 0.0001
112.8 | 0.6101 | -0.0022 | 100 | 5.94 | 40 |  |  | 1.025 | 0.0001
112.9 | 0.611 | -0.0022 | 100 | 5.94 | 40 |  |  | 1.0259 | 0.0001
113 | 0.6119 | -0.0022 | 100 | 5.94 | 40 |  |  | 1.0268 | 0.0001
113.05 | 0.6122 | -0.0021 | 100 | 5.94 | 40 |  |  | 1.0271 | 0.0002

## plaster 5.1_22
Results Table 1
| Specimen label | Maximum Load | Flexure stress at Maximum Load | Support span | Thickness | Width
|  | (kN) | (N/mm^2) | (mm) | (mm) | (mm) |  |  |  | Area
10 | 5.1.22 | 0.0387 | 5.8039 | 100 | 5.63 | 40 |  |  |  | 0.0002252
Time | Displacement | Force | Support span | Thickness | Width | Stress | Strain | Displacement | Force | Area/FE | FT |  | slope |  | E
(s) | (mm) | (kN) | (mm) | (mm) | (mm) | (Mpa) | (-) | (mm) | (kN) | KNmm/J | J/m2 | KJ/m2 | KN/mm | N/mm | N/mm2(Mpa) | Gpa
0 |  |  | 100 | 5.63 | 40 | 0 | 0 | 0.4416 | 0.001 | 0 | 28.25964 | 0.02825964 | 0.07380315 | 73.80315 | 2584.817 | 2.584817
0.1 |  |  | 100 | 5.63 | 40 | 0 | 0 | 0.4451 | 0.0006 | 0
0.2 |  |  | 100 | 5.63 | 40 | 0 | 0 | 0.4444 | 0.0007 | 0
0.3 |  |  | 100 | 5.63 | 40 | 0 | 0 | 0.4441 | 0.0006 | 0
0.4 |  |  | 100 | 5.63 | 40 | 0 | 0 | 0.4441 | 0.0006 | 0
0.5 |  |  | 100 | 5.63 | 40 | 0 | 0 | 0.4443 | 0.0007 | 0
0.6 |  |  | 100 | 5.63 | 40 | 0 | 0 | 0.4448 | 0.0006 | 0
0.7 |  |  | 100 | 5.63 | 40 | 0 | 0 | 0.4461 | 0.0008 | 0
0.8 |  |  | 100 | 5.63 | 40 | 0 | 0 | 0.4473 | 0.0006 | 0
0.9 |  |  | 100 | 5.63 | 40 | 0 | 0 | 0.4484 | 0.0007 | 0
1 |  |  | 100 | 5.63 | 40 | 0 | 0 | 0.4494 | 0.0007 | 0
1.1 |  |  | 100 | 5.63 | 40 | 0 | 0 | 0.4501 | 0.0007 | 0
1.2 |  |  | 100 | 5.63 | 40 | 0 | 0 | 0.4509 | 0.0008 | 0
1.3 |  |  | 100 | 5.63 | 40 | 0 | 0 | 0.4519 | 0.0006 | 0
1.4 |  |  | 100 | 5.63 | 40 | 0 | 0 | 0.4527 | 0.0007 | 0
1.5 |  |  | 100 | 5.63 | 40 | 0 | 0 | 0.4534 | 0.0007 | 0
1.6 |  |  | 100 | 5.63 | 40 | 0 | 0 | 0.4543 | 0.0008 | 0
1.7 |  |  | 100 | 5.63 | 40 | 0 | 0 | 0.4554 | 0.0006 | 0
1.8 |  |  | 100 | 5.63 | 40 | 0 | 0 | 0.456 | 0.0007 | 0
1.9 |  |  | 100 | 5.63 | 40 | 0 | 0 | 0.4568 | 0.0006 | 0
2 |  |  | 100 | 5.63 | 40 | 0 | 0 | 0.4577 | 0.0008 | 0
2.1 |  |  | 100 | 5.63 | 40 | 0 | 0 | 0.4586 | 0.0007 | 0
2.2 |  |  | 100 | 5.63 | 40 | 0 | 0 | 0.4592 | 0.0008 | 0
2.3 |  |  | 100 | 5.63 | 40 | 0 | 0 | 0.4601 | 0.0006 | 0
2.4 |  |  | 100 | 5.63 | 40 | 0 | 0 | 0.4612 | 0.0007 | 0
2.5 |  |  | 100 | 5.63 | 40 | 0 | 0 | 0.4618 | 0.0008 | 0
2.6 |  |  | 100 | 5.63 | 40 | 0 | 0 | 0.4625 | 0.0006 | 0
2.7 |  |  | 100 | 5.63 | 40 | 0 | 0 | 0.4634 | 0.0007 | 0
2.8 |  |  | 100 | 5.63 | 40 | 0 | 0 | 0.4644 | 0.0008 | 0
2.9 |  |  | 100 | 5.63 | 40 | 0 | 0 | 0.4651 | 0.0007 | 0
3 |  |  | 100 | 5.63 | 40 | 0 | 0 | 0.4659 | 0.0008 | 0
3.1 |  |  | 100 | 5.63 | 40 | 0 | 0 | 0.467 | 0.0007 | 0
3.2 |  |  | 100 | 5.63 | 40 | 0 | 0 | 0.4678 | 0.0007 | 0
3.3 |  |  | 100 | 5.63 | 40 | 0 | 0 | 0.4684 | 0.0007 | 0
3.4 |  |  | 100 | 5.63 | 40 | 0 | 0 | 0.4693 | 0.0007 | 0
3.5 |  |  | 100 | 5.63 | 40 | 0 | 0 | 0.4703 | 0.0006 | 0
3.6 |  |  | 100 | 5.63 | 40 | 0 | 0 | 0.4709 | 0.0007 | 0
3.7 |  |  | 100 | 5.63 | 40 | 0 | 0 | 0.4717 | 0.0007 | 0
3.8 |  |  | 100 | 5.63 | 40 | 0 | 0 | 0.4727 | 0.0008 | 0
3.9 |  |  | 100 | 5.63 | 40 | 0 | 0 | 0.4736 | 0.0009 | 0
4 |  |  | 100 | 5.63 | 40 | 0 | 0 | 0.4742 | 0.0006 | 0
4.1 |  |  | 100 | 5.63 | 40 | 0 | 0 | 0.4751 | 0.0009 | 0
4.2 |  |  | 100 | 5.63 | 40 | 0 | 0 | 0.4761 | 0.0008 | 0
4.3 |  |  | 100 | 5.63 | 40 | 0 | 0 | 0.4769 | 0.0009 | 0
4.4 |  |  | 100 | 5.63 | 40 | 0 | 0 | 0.4776 | 0.0009 | 0
4.5 |  |  | 100 | 5.63 | 40 | 0 | 0 | 0.4786 | 0.0008 | 0
4.6 |  |  | 100 | 5.63 | 40 | 0 | 0 | 0.4794 | 0.0008 | 0
4.7 |  |  | 100 | 5.63 | 40 | 0 | 0 | 0.4801 | 0.0009 | 0
4.8 |  |  | 100 | 5.63 | 40 | 0 | 0 | 0.4809 | 0.0009 | 0
4.9 |  |  | 100 | 5.63 | 40 | 0 | 0 | 0.4819 | 0.0007 | 0
5 |  |  | 100 | 5.63 | 40 | 0 | 0 | 0.4827 | 0.0007 | 0
5.1 |  |  | 100 | 5.63 | 40 | 0 | 0 | 0.4834 | 0.0009 | 0
5.2 |  |  | 100 | 5.63 | 40 | 0 | 0 | 0.4844 | 0.0008 | 0
5.3 |  |  | 100 | 5.63 | 40 | 0 | 0 | 0.4853 | 0.0009 | 0
5.4 |  |  | 100 | 5.63 | 40 | 0 | 0 | 0.4859 | 0.0009 | 0
5.5 |  |  | 100 | 5.63 | 40 | 0 | 0 | 0.4867 | 0.0007 | 0
5.6 |  |  | 100 | 5.63 | 40 | 0 | 0 | 0.4877 | 0.001 | 0
5.7 |  |  | 100 | 5.63 | 40 | 0 | 0 | 0.4886 | 0.0011 | 0
5.8 |  |  | 100 | 5.63 | 40 | 0 | 0 | 0.4893 | 0.0008 | 0
5.9 |  |  | 100 | 5.63 | 40 | 0 | 0 | 0.4903 | 0.0005 | 0
6 |  |  | 100 | 5.63 | 40 | 0 | 0 | 0.4911 | 0.001 | 0
6.1 |  |  | 100 | 5.63 | 40 | 0 | 0 | 0.4918 | 0.0007 | 0
6.2 |  |  | 100 | 5.63 | 40 | 0 | 0 | 0.4926 | 0.0009 | 0
6.3 |  |  | 100 | 5.63 | 40 | 0 | 0 | 0.4936 | 0.001 | 0
6.4 |  |  | 100 | 5.63 | 40 | 0 | 0 | 0.4944 | 0.0011 | 0
6.5 |  |  | 100 | 5.63 | 40 | 0 | 0 | 0.495 | 0.0009 | 0
6.6 |  |  | 100 | 5.63 | 40 | 0 | 0 | 0.496 | 0.0009 | 0
6.7 |  |  | 100 | 5.63 | 40 | 0 | 0 | 0.4971 | 0.0009 | 0
6.8 |  |  | 100 | 5.63 | 40 | 0 | 0 | 0.4977 | 0.001 | 0
6.9 |  |  | 100 | 5.63 | 40 | 0 | 0 | 0.4983 | 0.0011 | 0
7 |  |  | 100 | 5.63 | 40 | 0 | 0 | 0.4994 | 0.001 | 0
7.1 |  |  | 100 | 5.63 | 40 | 0 | 0 | 0.5003 | 0.001 | 0
7.2 |  |  | 100 | 5.63 | 40 | 0 | 0 | 0.5009 | 0.001 | 0
7.3 |  |  | 100 | 5.63 | 40 | 0 | 0 | 0.5018 | 0.0011 | 0
7.4 |  |  | 100 | 5.63 | 40 | 0 | 0 | 0.5028 | 0.0012 | 0
7.5 |  |  | 100 | 5.63 | 40 | 0 | 0 | 0.5036 | 0.0009 | 0
7.6 |  |  | 100 | 5.63 | 40 | 0 | 0 | 0.5043 | 0.0012 | 0
7.7 |  |  | 100 | 5.63 | 40 | 0 | 0 | 0.5052 | 0.001 | 0
7.8 |  |  | 100 | 5.63 | 40 | 0 | 0 | 0.5062 | 0.001 | 0
7.9 |  |  | 100 | 5.63 | 40 | 0 | 0 | 0.5068 | 0.0011 | 0
8 |  |  | 100 | 5.63 | 40 | 0 | 0 | 0.5076 | 0.0011 | 0
8.1 |  |  | 100 | 5.63 | 40 | 0 | 0 | 0.5087 | 0.0011 | 0
8.2 |  |  | 100 | 5.63 | 40 | 0 | 0 | 0.5094 | 0.0012 | 0
8.3 |  |  | 100 | 5.63 | 40 | 0 | 0 | 0.51 | 0.0011 | 0
8.4 |  |  | 100 | 5.63 | 40 | 0 | 0 | 0.5109 | 0.0011 | 0
8.5 |  |  | 100 | 5.63 | 40 | 0 | 0 | 0.512 | 0.001 | 0
8.6 |  |  | 100 | 5.63 | 40 | 0 | 0 | 0.5127 | 0.001 | 0
8.7 |  |  | 100 | 5.63 | 40 | 0 | 0 | 0.5135 | 0.0009 | 0
8.8 |  |  | 100 | 5.63 | 40 | 0 | 0 | 0.5145 | 0.0012 | 0
8.9 |  |  | 100 | 5.63 | 40 | 0 | 0 | 0.5153 | 0.0011 | 0
9 |  |  | 100 | 5.63 | 40 | 0 | 0 | 0.5159 | 0.0011 | 0
9.1 |  |  | 100 | 5.63 | 40 | 0 | 0 | 0.5168 | 0.0012 | 0
9.2 |  |  | 100 | 5.63 | 40 | 0 | 0 | 0.5178 | 0.0013 | 0
9.3 |  |  | 100 | 5.63 | 40 | 0 | 0 | 0.5184 | 0.0011 | 0
9.4 |  |  | 100 | 5.63 | 40 | 0 | 0 | 0.5192 | 0.0012 | 0
9.5 |  |  | 100 | 5.63 | 40 | 0 | 0 | 0.5203 | 0.0011 | 0
9.6 |  |  | 100 | 5.63 | 40 | 0 | 0 | 0.5211 | 0.0011 | 0
9.7 |  |  | 100 | 5.63 | 40 | 0 | 0 | 0.5218 | 0.0012 | 0
9.8 |  |  | 100 | 5.63 | 40 | 0 | 0 | 0.5225 | 0.0013 | 0
9.9 |  |  | 100 | 5.63 | 40 | 0 | 0 | 0.5236 | 0.0015 | 0
10 |  |  | 100 | 5.63 | 40 | 0 | 0 | 0.5244 | 0.0009 | 0
10.1 |  |  | 100 | 5.63 | 40 | 0 | 0 | 0.5251 | 0.0011 | 0
10.2 |  |  | 100 | 5.63 | 40 | 0 | 0 | 0.5261 | 0.0011 | 0
10.3 |  |  | 100 | 5.63 | 40 | 0 | 0 | 0.5269 | 0.0012 | 0
10.4 |  |  | 100 | 5.63 | 40 | 0 | 0 | 0.5276 | 0.001 | 0
10.5 |  |  | 100 | 5.63 | 40 | 0 | 0 | 0.5284 | 0.0011 | 0
10.6 |  |  | 100 | 5.63 | 40 | 0 | 0 | 0.5294 | 0.0011 | 0
10.7 |  |  | 100 | 5.63 | 40 | 0 | 0 | 0.5302 | 0.001 | 0
10.8 |  |  | 100 | 5.63 | 40 | 0 | 0 | 0.5309 | 0.0012 | 0
10.9 |  |  | 100 | 5.63 | 40 | 0 | 0 | 0.5319 | 0.0012 | 0
11 |  |  | 100 | 5.63 | 40 | 0 | 0 | 0.5328 | 0.0011 | 0
11.1 |  |  | 100 | 5.63 | 40 | 0 | 0 | 0.5334 | 0.0014 | 0
11.2 |  |  | 100 | 5.63 | 40 | 0 | 0 | 0.5342 | 0.0013 | 0
11.3 |  |  | 100 | 5.63 | 40 | 0 | 0 | 0.5352 | 0.0013 | 0
11.4 |  |  | 100 | 5.63 | 40 | 0 | 0 | 0.5361 | 0.0013 | 0
11.5 |  |  | 100 | 5.63 | 40 | 0 | 0 | 0.5368 | 0.0012 | 0
11.6 |  |  | 100 | 5.63 | 40 | 0 | 0 | 0.5377 | 0.0013 | 0
11.7 |  |  | 100 | 5.63 | 40 | 0 | 0 | 0.5386 | 0.0012 | 0
11.8 |  |  | 100 | 5.63 | 40 | 0 | 0 | 0.5393 | 0.0014 | 0
11.9 |  |  | 100 | 5.63 | 40 | 0 | 0 | 0.5401 | 0.0014 | 0
12 |  |  | 100 | 5.63 | 40 | 0 | 0 | 0.541 | 0.0011 | 0
12.1 |  |  | 100 | 5.63 | 40 | 0 | 0 | 0.5419 | 0.0014 | 0
12.2 |  |  | 100 | 5.63 | 40 | 0 | 0 | 0.5426 | 0.0014 | 0
12.3 |  |  | 100 | 5.63 | 40 | 0 | 0 | 0.5435 | 0.0015 | 0
12.4 |  |  | 100 | 5.63 | 40 | 0 | 0 | 0.5446 | 0.0015 | 0
12.5 |  |  | 100 | 5.63 | 40 | 0 | 0 | 0.5452 | 0.0013 | 0
12.6 |  |  | 100 | 5.63 | 40 | 0 | 0 | 0.5458 | 0.0015 | 0
12.7 |  |  | 100 | 5.63 | 40 | 0 | 0 | 0.5468 | 0.0016 | 0
12.8 |  |  | 100 | 5.63 | 40 | 0 | 0 | 0.5478 | 0.0017 | 0
12.9 |  |  | 100 | 5.63 | 40 | 0 | 0 | 0.5485 | 0.0016 | 0
13 |  |  | 100 | 5.63 | 40 | 0 | 0 | 0.5493 | 0.0014 | 0
13.1 |  |  | 100 | 5.63 | 40 | 0 | 0 | 0.5502 | 0.0014 | 0
13.2 |  |  | 100 | 5.63 | 40 | 0 | 0 | 0.5511 | 0.0015 | 0
13.3 |  |  | 100 | 5.63 | 40 | 0 | 0 | 0.5518 | 0.0012 | 0
13.4 |  |  | 100 | 5.63 | 40 | 0 | 0 | 0.5526 | 0.0015 | 0
13.5 |  |  | 100 | 5.63 | 40 | 0 | 0 | 0.5536 | 0.0015 | 0
13.6 |  |  | 100 | 5.63 | 40 | 0 | 0 | 0.5542 | 0.0016 | 0
13.7 |  |  | 100 | 5.63 | 40 | 0 | 0 | 0.5551 | 0.0016 | 0
13.8 |  |  | 100 | 5.63 | 40 | 0 | 0 | 0.5562 | 0.0015 | 0
13.9 |  |  | 100 | 5.63 | 40 | 0 | 0 | 0.5569 | 0.0013 | 0
14 |  |  | 100 | 5.63 | 40 | 0 | 0 | 0.5575 | 0.0015 | 0
14.1 |  |  | 100 | 5.63 | 40 | 0 | 0 | 0.5584 | 0.0016 | 0
14.2 |  |  | 100 | 5.63 | 40 | 0 | 0 | 0.5596 | 0.0017 | 0
14.3 |  |  | 100 | 5.63 | 40 | 0 | 0 | 0.5603 | 0.0017 | 0
14.4 |  |  | 100 | 5.63 | 40 | 0 | 0 | 0.561 | 0.0015 | 0
14.5 |  |  | 100 | 5.63 | 40 | 0 | 0 | 0.5619 | 0.0015 | 0
14.6 |  |  | 100 | 5.63 | 40 | 0 | 0 | 0.5628 | 0.0015 | 0
14.7 |  |  | 100 | 5.63 | 40 | 0 | 0 | 0.5634 | 0.0016 | 0
14.8 |  |  | 100 | 5.63 | 40 | 0 | 0 | 0.5643 | 0.0016 | 0
14.9 |  |  | 100 | 5.63 | 40 | 0 | 0 | 0.5652 | 0.0016 | 0
15 |  |  | 100 | 5.63 | 40 | 0 | 0 | 0.5659 | 0.0016 | 0
15.1 |  |  | 100 | 5.63 | 40 | 0 | 0 | 0.5667 | 0.0016 | 0
15.2 |  |  | 100 | 5.63 | 40 | 0 | 0 | 0.5679 | 0.0016 | 0
15.3 |  |  | 100 | 5.63 | 40 | 0 | 0 | 0.5687 | 0.0016 | 0
15.4 |  |  | 100 | 5.63 | 40 | 0 | 0 | 0.5693 | 0.0016 | 0
15.5 |  |  | 100 | 5.63 | 40 | 0 | 0 | 0.57 | 0.0016 | 0
15.6 |  |  | 100 | 5.63 | 40 | 0 | 0 | 0.5711 | 0.0015 | 0
15.7 |  |  | 100 | 5.63 | 40 | 0 | 0 | 0.5719 | 0.0015 | 0
15.8 |  |  | 100 | 5.63 | 40 | 0 | 0 | 0.5726 | 0.0016 | 0
15.9 |  |  | 100 | 5.63 | 40 | 0 | 0 | 0.5735 | 0.0016 | 0
16 |  |  | 100 | 5.63 | 40 | 0 | 0 | 0.5745 | 0.0016 | 0
16.1 |  |  | 100 | 5.63 | 40 | 0 | 0 | 0.5751 | 0.0017 | 0
16.2 |  |  | 100 | 5.63 | 40 | 0 | 0 | 0.5759 | 0.0017 | 0
16.3 |  |  | 100 | 5.63 | 40 | 0 | 0 | 0.5769 | 0.0015 | 0
16.4 |  |  | 100 | 5.63 | 40 | 0 | 0 | 0.5777 | 0.0018 | 0
16.5 |  |  | 100 | 5.63 | 40 | 0 | 0 | 0.5784 | 0.0018 | 0
16.6 |  |  | 100 | 5.63 | 40 | 0 | 0 | 0.5793 | 0.0018 | 0
16.7 |  |  | 100 | 5.63 | 40 | 0 | 0 | 0.5804 | 0.0018 | 0
16.8 |  |  | 100 | 5.63 | 40 | 0 | 0 | 0.581 | 0.0016 | 0
16.9 |  |  | 100 | 5.63 | 40 | 0 | 0 | 0.5817 | 0.0019 | 0
17 |  |  | 100 | 5.63 | 40 | 0 | 0 | 0.5827 | 0.0014 | 0
17.1 |  |  | 100 | 5.63 | 40 | 0 | 0 | 0.5837 | 0.0017 | 0
17.2 |  |  | 100 | 5.63 | 40 | 0 | 0 | 0.5843 | 0.0016 | 0
17.3 |  |  | 100 | 5.63 | 40 | 0 | 0 | 0.5852 | 0.0015 | 0
17.4 |  |  | 100 | 5.63 | 40 | 0 | 0 | 0.5862 | 0.0017 | 0
17.5 |  |  | 100 | 5.63 | 40 | 0 | 0 | 0.5869 | 0.0019 | 0
17.6 |  |  | 100 | 5.63 | 40 | 0 | 0 | 0.5876 | 0.0018 | 0
17.7 |  |  | 100 | 5.63 | 40 | 0 | 0 | 0.5885 | 0.0018 | 0
17.8 |  |  | 100 | 5.63 | 40 | 0 | 0 | 0.5893 | 0.0019 | 0
17.9 |  |  | 100 | 5.63 | 40 | 0 | 0 | 0.59 | 0.0017 | 0
18 |  |  | 100 | 5.63 | 40 | 0 | 0 | 0.5909 | 0.0018 | 0
18.1 |  |  | 100 | 5.63 | 40 | 0 | 0 | 0.5921 | 0.0019 | 0
18.2 |  |  | 100 | 5.63 | 40 | 0 | 0 | 0.5927 | 0.0018 | 0
18.3 |  |  | 100 | 5.63 | 40 | 0 | 0 | 0.5933 | 0.0019 | 0
18.4 |  |  | 100 | 5.63 | 40 | 0 | 0 | 0.5943 | 0.0019 | 0
18.5 |  |  | 100 | 5.63 | 40 | 0 | 0 | 0.5954 | 0.0016 | 0
18.6 |  |  | 100 | 5.63 | 40 | 0 | 0 | 0.596 | 0.0017 | 0
18.7 |  |  | 100 | 5.63 | 40 | 0 | 0 | 0.5968 | 0.0019 | 0
18.8 |  |  | 100 | 5.63 | 40 | 0 | 0 | 0.5978 | 0.0018 | 0
18.9 |  |  | 100 | 5.63 | 40 | 0 | 0 | 0.5986 | 0.0018 | 0
19 |  |  | 100 | 5.63 | 40 | 0 | 0 | 0.5993 | 0.0018 | 0
19.1 |  |  | 100 | 5.63 | 40 | 0 | 0 | 0.6001 | 0.0019 | 0
19.2 |  |  | 100 | 5.63 | 40 | 0 | 0 | 0.6011 | 0.0018 | 0
19.3 |  |  | 100 | 5.63 | 40 | 0 | 0 | 0.6018 | 0.0018 | 0
19.4 |  |  | 100 | 5.63 | 40 | 0 | 0 | 0.6026 | 0.0017 | 0
19.5 |  |  | 100 | 5.63 | 40 | 0 | 0 | 0.6036 | 0.0019 | 0
19.6 |  |  | 100 | 5.63 | 40 | 0 | 0 | 0.6045 | 0.0018 | 0
19.7 |  |  | 100 | 5.63 | 40 | 0 | 0 | 0.6051 | 0.0019 | 0
19.8 |  |  | 100 | 5.63 | 40 | 0 | 0 | 0.6059 | 0.0019 | 0
19.9 |  |  | 100 | 5.63 | 40 | 0 | 0 | 0.607 | 0.0021 | 0
20 |  |  | 100 | 5.63 | 40 | 0 | 0 | 0.6078 | 0.0017 | 0
20.1 |  |  | 100 | 5.63 | 40 | 0 | 0 | 0.6084 | 0.0017 | 0
20.2 |  |  | 100 | 5.63 | 40 | 0 | 0 | 0.6094 | 0.0019 | 0
20.3 |  |  | 100 | 5.63 | 40 | 0 | 0 | 0.6103 | 0.0019 | 0
20.4 |  |  | 100 | 5.63 | 40 | 0 | 0 | 0.6109 | 0.0019 | 0
20.5 |  |  | 100 | 5.63 | 40 | 0 | 0 | 0.6118 | 0.0018 | 0
20.6 |  |  | 100 | 5.63 | 40 | 0 | 0 | 0.6127 | 0.0018 | 0
20.7 |  |  | 100 | 5.63 | 40 | 0 | 0 | 0.6135 | 0.002 | 0
20.8 |  |  | 100 | 5.63 | 40 | 0 | 0 | 0.6142 | 0.0021 | 0
20.9 |  |  | 100 | 5.63 | 40 | 0 | 0 | 0.6153 | 0.0019 | 0
21 |  |  | 100 | 5.63 | 40 | 0 | 0 | 0.6162 | 0.0018 | 0
21.1 |  |  | 100 | 5.63 | 40 | 0 | 0 | 0.6168 | 0.0019 | 0
21.2 |  |  | 100 | 5.63 | 40 | 0 | 0 | 0.6175 | 0.002 | 0
21.3 |  |  | 100 | 5.63 | 40 | 0 | 0 | 0.6186 | 0.0021 | 0
21.4 |  |  | 100 | 5.63 | 40 | 0 | 0 | 0.6194 | 0.0019 | 0
21.5 |  |  | 100 | 5.63 | 40 | 0 | 0 | 0.6201 | 0.0022 | 0
21.6 |  |  | 100 | 5.63 | 40 | 0 | 0 | 0.6211 | 0.0021 | 0
21.7 |  |  | 100 | 5.63 | 40 | 0 | 0 | 0.6221 | 0.0021 | 0
21.8 |  |  | 100 | 5.63 | 40 | 0 | 0 | 0.6227 | 0.002 | 0
21.9 |  |  | 100 | 5.63 | 40 | 0 | 0 | 0.6234 | 0.002 | 0
22 |  |  | 100 | 5.63 | 40 | 0 | 0 | 0.6244 | 0.002 | 0
22.1 |  |  | 100 | 5.63 | 40 | 0 | 0 | 0.6252 | 0.0019 | 0
22.2 |  |  | 100 | 5.63 | 40 | 0 | 0 | 0.6259 | 0.0021 | 0
22.3 |  |  | 100 | 5.63 | 40 | 0 | 0 | 0.6267 | 0.002 | 0
22.4 |  |  | 100 | 5.63 | 40 | 0 | 0 | 0.6278 | 0.0019 | 0
22.5 |  |  | 100 | 5.63 | 40 | 0 | 0 | 0.6285 | 0.002 | 0
22.6 |  |  | 100 | 5.63 | 40 | 0 | 0 | 0.6292 | 0.002 | 0
22.7 |  |  | 100 | 5.63 | 40 | 0 | 0 | 0.6302 | 0.002 | 0
22.8 |  |  | 100 | 5.63 | 40 | 0 | 0 | 0.6312 | 0.0021 | 0
22.9 |  |  | 100 | 5.63 | 40 | 0 | 0 | 0.6319 | 0.0021 | 0
23 |  |  | 100 | 5.63 | 40 | 0 | 0 | 0.6327 | 0.002 | 0
23.1 |  |  | 100 | 5.63 | 40 | 0 | 0 | 0.6337 | 0.0022 | 0
23.2 |  |  | 100 | 5.63 | 40 | 0 | 0 | 0.6344 | 0.0021 | 0
23.3 |  |  | 100 | 5.63 | 40 | 0 | 0 | 0.6351 | 0.0022 | 0
23.4 |  |  | 100 | 5.63 | 40 | 0 | 0 | 0.6359 | 0.0023 | 0
23.5 |  |  | 100 | 5.63 | 40 | 0 | 0 | 0.6369 | 0.0021 | 0
23.6 |  |  | 100 | 5.63 | 40 | 0 | 0 | 0.6376 | 0.002 | 0
23.7 |  |  | 100 | 5.63 | 40 | 0 | 0 | 0.6384 | 0.0022 | 0
23.8 |  |  | 100 | 5.63 | 40 | 0 | 0 | 0.6395 | 0.0022 | 0
23.9 |  |  | 100 | 5.63 | 40 | 0 | 0 | 0.6403 | 0.0017 | 0
24 |  |  | 100 | 5.63 | 40 | 0 | 0 | 0.6409 | 0.0021 | 0
24.1 |  |  | 100 | 5.63 | 40 | 0 | 0 | 0.6418 | 0.0022 | 0
24.2 |  |  | 100 | 5.63 | 40 | 0 | 0 | 0.6428 | 0.0022 | 0
24.3 |  |  | 100 | 5.63 | 40 | 0 | 0 | 0.6435 | 0.0023 | 0
24.4 |  |  | 100 | 5.63 | 40 | 0 | 0 | 0.6443 | 0.0021 | 0
24.5 |  |  | 100 | 5.63 | 40 | 0 | 0 | 0.6453 | 0.0023 | 0
24.6 |  |  | 100 | 5.63 | 40 | 0 | 0 | 0.6462 | 0.0024 | 0
24.7 |  |  | 100 | 5.63 | 40 | 0 | 0 | 0.6468 | 0.0021 | 0
24.8 |  |  | 100 | 5.63 | 40 | 0 | 0 | 0.6476 | 0.0022 | 0
24.9 |  |  | 100 | 5.63 | 40 | 0 | 0 | 0.6486 | 0.0022 | 0
25 |  |  | 100 | 5.63 | 40 | 0 | 0 | 0.6494 | 0.0022 | 0
25.1 |  |  | 100 | 5.63 | 40 | 0 | 0 | 0.6501 | 0.0022 | 0
25.2 |  |  | 100 | 5.63 | 40 | 0 | 0 | 0.651 | 0.0023 | 0
25.3 |  |  | 100 | 5.63 | 40 | 0 | 0 | 0.6519 | 0.0023 | 0
25.4 |  |  | 100 | 5.63 | 40 | 0 | 0 | 0.6526 | 0.0025 | 0
25.5 |  |  | 100 | 5.63 | 40 | 0 | 0 | 0.6534 | 0.0023 | 0
25.6 |  |  | 100 | 5.63 | 40 | 0 | 0 | 0.6544 | 0.0023 | 0
25.7 |  |  | 100 | 5.63 | 40 | 0 | 0 | 0.6553 | 0.0023 | 0
25.8 |  |  | 100 | 5.63 | 40 | 0 | 0 | 0.6559 | 0.0022 | 0
25.9 |  |  | 100 | 5.63 | 40 | 0 | 0 | 0.6569 | 0.0022 | 0
26 |  |  | 100 | 5.63 | 40 | 0 | 0 | 0.6579 | 0.0022 | 0
26.1 |  |  | 100 | 5.63 | 40 | 0 | 0 | 0.6585 | 0.0025 | 0
26.2 |  |  | 100 | 5.63 | 40 | 0 | 0 | 0.6593 | 0.0023 | 0
26.3 |  |  | 100 | 5.63 | 40 | 0 | 0 | 0.6602 | 0.0022 | 0
26.4 |  |  | 100 | 5.63 | 40 | 0 | 0 | 0.6609 | 0.0023 | 0
26.5 |  |  | 100 | 5.63 | 40 | 0 | 0 | 0.6616 | 0.0025 | 0
26.6 |  |  | 100 | 5.63 | 40 | 0 | 0 | 0.6626 | 0.0024 | 0
26.7 |  |  | 100 | 5.63 | 40 | 0 | 0 | 0.6637 | 0.0023 | 0
26.8 |  |  | 100 | 5.63 | 40 | 0 | 0 | 0.6643 | 0.0023 | 0
26.9 |  |  | 100 | 5.63 | 40 | 0 | 0 | 0.6651 | 0.0024 | 0
27 |  |  | 100 | 5.63 | 40 | 0 | 0 | 0.6661 | 0.0024 | 0
27.1 |  |  | 100 | 5.63 | 40 | 0 | 0 | 0.667 | 0.0022 | 0
27.2 |  |  | 100 | 5.63 | 40 | 0 | 0 | 0.6676 | 0.0021 | 0
27.3 |  |  | 100 | 5.63 | 40 | 0 | 0 | 0.6685 | 0.0023 | 0
27.4 |  |  | 100 | 5.63 | 40 | 0 | 0 | 0.6695 | 0.0022 | 0
27.5 |  |  | 100 | 5.63 | 40 | 0 | 0 | 0.6702 | 0.0023 | 0
27.6 |  |  | 100 | 5.63 | 40 | 0 | 0 | 0.6709 | 0.0023 | 0
27.7 |  |  | 100 | 5.63 | 40 | 0 | 0 | 0.6718 | 0.0022 | 0
27.8 |  |  | 100 | 5.63 | 40 | 0 | 0 | 0.6728 | 0.0024 | 0
27.9 |  |  | 100 | 5.63 | 40 | 0 | 0 | 0.6734 | 0.0025 | 0
28 |  |  | 100 | 5.63 | 40 | 0 | 0 | 0.6743 | 0.0022 | 0
28.1 |  |  | 100 | 5.63 | 40 | 0 | 0 | 0.6753 | 0.0022 | 0
28.2 |  |  | 100 | 5.63 | 40 | 0 | 0 | 0.6761 | 0.0024 | 0
28.3 |  |  | 100 | 5.63 | 40 | 0 | 0 | 0.6768 | 0.0024 | 0
28.4 |  |  | 100 | 5.63 | 40 | 0 | 0 | 0.6776 | 0.0024 | 0
28.5 |  |  | 100 | 5.63 | 40 | 0 | 0 | 0.6787 | 0.0023 | 0
28.6 |  |  | 100 | 5.63 | 40 | 0 | 0 | 0.6794 | 0.0024 | 0
28.7 |  |  | 100 | 5.63 | 40 | 0 | 0 | 0.6801 | 0.0026 | 0
28.8 |  |  | 100 | 5.63 | 40 | 0 | 0 | 0.6811 | 0.0024 | 0
28.9 |  |  | 100 | 5.63 | 40 | 0 | 0 | 0.6819 | 0.0024 | 0
29 |  |  | 100 | 5.63 | 40 | 0 | 0 | 0.6826 | 0.0023 | 0
29.1 |  |  | 100 | 5.63 | 40 | 0 | 0 | 0.6834 | 0.0023 | 0
29.2 |  |  | 100 | 5.63 | 40 | 0 | 0 | 0.6844 | 0.0023 | 0
29.3 |  |  | 100 | 5.63 | 40 | 0 | 0 | 0.6851 | 0.0022 | 0
29.4 |  |  | 100 | 5.63 | 40 | 0 | 0 | 0.6859 | 0.0022 | 0
29.5 |  |  | 100 | 5.63 | 40 | 0 | 0 | 0.6869 | 0.0023 | 0
29.6 |  |  | 100 | 5.63 | 40 | 0 | 0 | 0.6878 | 0.0025 | 0
29.7 |  |  | 100 | 5.63 | 40 | 0 | 0 | 0.6884 | 0.0023 | 0
29.8 |  |  | 100 | 5.63 | 40 | 0 | 0 | 0.6892 | 0.0025 | 0
29.9 |  |  | 100 | 5.63 | 40 | 0 | 0 | 0.6903 | 0.0023 | 0
30 |  |  | 100 | 5.63 | 40 | 0 | 0 | 0.6911 | 0.0023 | 0
30.1 |  |  | 100 | 5.63 | 40 | 0 | 0 | 0.6918 | 0.0022 | 0
30.2 |  |  | 100 | 5.63 | 40 | 0 | 0 | 0.6928 | 0.0022 | 0
30.3 |  |  | 100 | 5.63 | 40 | 0 | 0 | 0.6937 | 0.0024 | 0
30.4 |  |  | 100 | 5.63 | 40 | 0 | 0 | 0.6944 | 0.0026 | 0
30.5 |  |  | 100 | 5.63 | 40 | 0 | 0 | 0.6951 | 0.0024 | 0
30.6 |  |  | 100 | 5.63 | 40 | 0 | 0 | 0.6961 | 0.0025 | 0
30.7 |  |  | 100 | 5.63 | 40 | 0 | 0 | 0.6968 | 0.0024 | 0
30.8 |  |  | 100 | 5.63 | 40 | 0 | 0 | 0.6975 | 0.0024 | 0
30.9 |  |  | 100 | 5.63 | 40 | 0 | 0 | 0.6984 | 0.0024 | 0
31 |  |  | 100 | 5.63 | 40 | 0 | 0 | 0.6995 | 0.0021 | 0
31.1 |  |  | 100 | 5.63 | 40 | 0 | 0 | 0.7001 | 0.0023 | 0
31.2 |  |  | 100 | 5.63 | 40 | 0 | 0 | 0.7009 | 0.0025 | 0
31.3 |  |  | 100 | 5.63 | 40 | 0 | 0 | 0.7019 | 0.0021 | 0
31.4 |  |  | 100 | 5.63 | 40 | 0 | 0 | 0.7028 | 0.0023 | 0
31.5 |  |  | 100 | 5.63 | 40 | 0 | 0 | 0.7035 | 0.0023 | 0
31.6 |  |  | 100 | 5.63 | 40 | 0 | 0 | 0.7044 | 0.0023 | 0
31.7 |  |  | 100 | 5.63 | 40 | 0 | 0 | 0.7054 | 0.0022 | 0
31.8 |  |  | 100 | 5.63 | 40 | 0 | 0 | 0.706 | 0.0022 | 0
31.9 |  |  | 100 | 5.63 | 40 | 0 | 0 | 0.7067 | 0.0024 | 0
32 |  |  | 100 | 5.63 | 40 | 0 | 0 | 0.7077 | 0.0023 | 0
32.1 |  |  | 100 | 5.63 | 40 | 0 | 0 | 0.7086 | 0.0022 | 0
32.2 |  |  | 100 | 5.63 | 40 | 0 | 0 | 0.7092 | 0.0022 | 0
32.3 |  |  | 100 | 5.63 | 40 | 0 | 0 | 0.7101 | 0.0023 | 0
32.4 |  |  | 100 | 5.63 | 40 | 0 | 0 | 0.7112 | 0.0022 | 0
32.5 |  |  | 100 | 5.63 | 40 | 0 | 0 | 0.7119 | 0.0023 | 0
32.6 |  |  | 100 | 5.63 | 40 | 0 | 0 | 0.7126 | 0.0022 | 0
32.7 |  |  | 100 | 5.63 | 40 | 0 | 0 | 0.7134 | 0.002 | 0
32.8 |  |  | 100 | 5.63 | 40 | 0 | 0 | 0.7144 | 0.002 | 0
32.9 |  |  | 100 | 5.63 | 40 | 0 | 0 | 0.7151 | 0.0022 | 0
33 |  |  | 100 | 5.63 | 40 | 0 | 0 | 0.716 | 0.0023 | 0
33.1 |  |  | 100 | 5.63 | 40 | 0 | 0 | 0.717 | 0.002 | 0
33.2 |  |  | 100 | 5.63 | 40 | 0 | 0 | 0.7177 | 0.0019 | 0
33.3 |  |  | 100 | 5.63 | 40 | 0 | 0 | 0.7184 | 0.0021 | 0
33.4 |  |  | 100 | 5.63 | 40 | 0 | 0 | 0.7193 | 0.0021 | 0
33.5 |  |  | 100 | 5.63 | 40 | 0 | 0 | 0.7203 | 0.002 | 0
33.6 |  |  | 100 | 5.63 | 40 | 0 | 0 | 0.7209 | 0.0021 | 0
33.7 |  |  | 100 | 5.63 | 40 | 0 | 0 | 0.7218 | 0.0021 | 0
33.8 |  |  | 100 | 5.63 | 40 | 0 | 0 | 0.7228 | 0.0021 | 0
33.9 |  |  | 100 | 5.63 | 40 | 0 | 0 | 0.7236 | 0.002 | 0
34 |  |  | 100 | 5.63 | 40 | 0 | 0 | 0.7242 | 0.002 | 0
34.1 |  |  | 100 | 5.63 | 40 | 0 | 0 | 0.725 | 0.0021 | 0
34.2 |  |  | 100 | 5.63 | 40 | 0 | 0 | 0.7261 | 0.002 | 0
34.3 |  |  | 100 | 5.63 | 40 | 0 | 0 | 0.7269 | 0.0024 | 0
34.4 |  |  | 100 | 5.63 | 40 | 0 | 0 | 0.7276 | 0.0023 | 0
34.5 |  |  | 100 | 5.63 | 40 | 0 | 0 | 0.7286 | 0.0021 | 0
34.6 |  |  | 100 | 5.63 | 40 | 0 | 0 | 0.7294 | 0.0024 | 0
34.7 |  |  | 100 | 5.63 | 40 | 0 | 0 | 0.7301 | 0.0021 | 0
34.8 |  |  | 100 | 5.63 | 40 | 0 | 0 | 0.7309 | 0.0021 | 0
34.9 |  |  | 100 | 5.63 | 40 | 0 | 0 | 0.7319 | 0.0024 | 0
35 |  |  | 100 | 5.63 | 40 | 0 | 0 | 0.7327 | 0.0022 | 0
35.1 |  |  | 100 | 5.63 | 40 | 0 | 0 | 0.7334 | 0.0023 | 0
35.2 |  |  | 100 | 5.63 | 40 | 0 | 0 | 0.7344 | 0.0021 | 0
35.3 |  |  | 100 | 5.63 | 40 | 0 | 0 | 0.7353 | 0.0022 | 0
35.4 |  |  | 100 | 5.63 | 40 | 0 | 0 | 0.7359 | 0.0023 | 0
35.5 |  |  | 100 | 5.63 | 40 | 0 | 0 | 0.7367 | 0.0022 | 0
35.6 |  |  | 100 | 5.63 | 40 | 0 | 0 | 0.7378 | 0.0021 | 0
35.7 |  |  | 100 | 5.63 | 40 | 0 | 0 | 0.7386 | 0.0022 | 0
35.8 |  |  | 100 | 5.63 | 40 | 0 | 0 | 0.7393 | 0.0021 | 0
35.9 |  |  | 100 | 5.63 | 40 | 0 | 0 | 0.7403 | 0.0022 | 0
36 |  |  | 100 | 5.63 | 40 | 0 | 0 | 0.7411 | 0.0026 | 0
36.1 |  |  | 100 | 5.63 | 40 | 0 | 0 | 0.7418 | 0.0024 | 0
36.2 |  |  | 100 | 5.63 | 40 | 0 | 0 | 0.7426 | 0.0022 | 0
36.3 |  |  | 100 | 5.63 | 40 | 0 | 0 | 0.7436 | 0.0023 | 0
36.4 |  |  | 100 | 5.63 | 40 | 0 | 0 | 0.7444 | 0.0022 | 0
36.5 |  |  | 100 | 5.63 | 40 | 0 | 0 | 0.745 | 0.0024 | 0
36.6 |  |  | 100 | 5.63 | 40 | 0 | 0 | 0.746 | 0.0026 | 0
36.7 |  |  | 100 | 5.63 | 40 | 0 | 0 | 0.7471 | 0.0024 | 0
36.8 |  |  | 100 | 5.63 | 40 | 0 | 0 | 0.7477 | 0.0024 | 0
36.9 |  |  | 100 | 5.63 | 40 | 0 | 0 | 0.7484 | 0.0025 | 0
37 |  |  | 100 | 5.63 | 40 | 0 | 0 | 0.7494 | 0.0024 | 0
37.1 |  |  | 100 | 5.63 | 40 | 0 | 0 | 0.7502 | 0.0024 | 0
37.2 |  |  | 100 | 5.63 | 40 | 0 | 0 | 0.7509 | 0.0024 | 0
37.3 |  |  | 100 | 5.63 | 40 | 0 | 0 | 0.7518 | 0.0023 | 0
37.4 |  |  | 100 | 5.63 | 40 | 0 | 0 | 0.7528 | 0.0024 | 0
37.5 |  |  | 100 | 5.63 | 40 | 0 | 0 | 0.7536 | 0.0024 | 0
37.6 |  |  | 100 | 5.63 | 40 | 0 | 0 | 0.7543 | 0.0023 | 0
37.7 |  |  | 100 | 5.63 | 40 | 0 | 0 | 0.7552 | 0.0022 | 0
37.8 |  |  | 100 | 5.63 | 40 | 0 | 0 | 0.7562 | 0.0024 | 0
37.9 |  |  | 100 | 5.63 | 40 | 0 | 0 | 0.7568 | 0.0024 | 0
38 |  |  | 100 | 5.63 | 40 | 0 | 0 | 0.7576 | 0.0023 | 0
38.1 |  |  | 100 | 5.63 | 40 | 0 | 0 | 0.7588 | 0.0025 | 0
38.2 |  |  | 100 | 5.63 | 40 | 0 | 0 | 0.7594 | 0.0024 | 0
38.3 |  |  | 100 | 5.63 | 40 | 0 | 0 | 0.76 | 0.0024 | 0
38.4 |  |  | 100 | 5.63 | 40 | 0 | 0 | 0.7609 | 0.0021 | 0
38.5 |  |  | 100 | 5.63 | 40 | 0 | 0 | 0.762 | 0.0022 | 0
38.6 |  |  | 100 | 5.63 | 40 | 0 | 0 | 0.7627 | 0.0023 | 0
38.7 |  |  | 100 | 5.63 | 40 | 0 | 0 | 0.7635 | 0.002 | 0
38.8 |  |  | 100 | 5.63 | 40 | 0 | 0 | 0.7645 | 0.0022 | 0
38.9 |  |  | 100 | 5.63 | 40 | 0 | 0 | 0.7653 | 0.0022 | 0
39 |  |  | 100 | 5.63 | 40 | 0 | 0 | 0.7659 | 0.0024 | 0
39.1 |  |  | 100 | 5.63 | 40 | 0 | 0 | 0.7668 | 0.0022 | 0
39.2 |  |  | 100 | 5.63 | 40 | 0 | 0 | 0.7678 | 0.0024 | 0
39.3 |  |  | 100 | 5.63 | 40 | 0 | 0 | 0.7684 | 0.0023 | 0
39.4 |  |  | 100 | 5.63 | 40 | 0 | 0 | 0.7692 | 0.0023 | 0
39.5 |  |  | 100 | 5.63 | 40 | 0 | 0 | 0.7703 | 0.0023 | 0
39.6 |  |  | 100 | 5.63 | 40 | 0 | 0 | 0.7711 | 0.0023 | 0
39.7 |  |  | 100 | 5.63 | 40 | 0 | 0 | 0.7718 | 0.0021 | 0
39.8 |  |  | 100 | 5.63 | 40 | 0 | 0 | 0.7726 | 0.0023 | 0
39.9 |  |  | 100 | 5.63 | 40 | 0 | 0 | 0.7737 | 0.0025 | 0
40 |  |  | 100 | 5.63 | 40 | 0 | 0 | 0.7744 | 0.0023 | 0
40.1 |  |  | 100 | 5.63 | 40 | 0 | 0 | 0.7751 | 0.0025 | 0
40.2 |  |  | 100 | 5.63 | 40 | 0 | 0 | 0.7761 | 0.0023 | 0
40.3 |  |  | 100 | 5.63 | 40 | 0 | 0 | 0.7769 | 0.0023 | 0
40.4 |  |  | 100 | 5.63 | 40 | 0 | 0 | 0.7776 | 0.0025 | 0
40.5 |  |  | 100 | 5.63 | 40 | 0 | 0 | 0.7784 | 0.0025 | 0
40.6 |  |  | 100 | 5.63 | 40 | 0 | 0 | 0.7794 | 0.0025 | 0
40.7 |  |  | 100 | 5.63 | 40 | 0 | 0 | 0.7802 | 0.0025 | 0
40.8 |  |  | 100 | 5.63 | 40 | 0 | 0 | 0.7809 | 0.0025 | 0
40.9 |  |  | 100 | 5.63 | 40 | 0 | 0 | 0.7819 | 0.0026 | 0
41 |  |  | 100 | 5.63 | 40 | 0 | 0 | 0.7828 | 0.0027 | 0
41.1 |  |  | 100 | 5.63 | 40 | 0 | 0 | 0.7834 | 0.0027 | 0
41.2 |  |  | 100 | 5.63 | 40 | 0 | 0 | 0.7842 | 0.0026 | 0
41.3 |  |  | 100 | 5.63 | 40 | 0 | 0 | 0.7852 | 0.0025 | 0
41.4 |  |  | 100 | 5.63 | 40 | 0 | 0 | 0.7861 | 0.0026 | 0
41.5 |  |  | 100 | 5.63 | 40 | 0 | 0 | 0.7868 | 0.0028 | 0
41.6 |  |  | 100 | 5.63 | 40 | 0 | 0 | 0.7876 | 0.0026 | 0
41.7 |  |  | 100 | 5.63 | 40 | 0 | 0 | 0.7886 | 0.0026 | 0
41.8 |  |  | 100 | 5.63 | 40 | 0 | 0 | 0.7893 | 0.0024 | 0
41.9 |  |  | 100 | 5.63 | 40 | 0 | 0 | 0.7901 | 0.0025 | 0
42 |  |  | 100 | 5.63 | 40 | 0 | 0 | 0.7911 | 0.0025 | 0
42.1 |  |  | 100 | 5.63 | 40 | 0 | 0 | 0.7919 | 0.0025 | 0
42.2 |  |  | 100 | 5.63 | 40 | 0 | 0 | 0.7926 | 0.0026 | 0
42.3 |  |  | 100 | 5.63 | 40 | 0 | 0 | 0.7935 | 0.0025 | 0
42.4 |  |  | 100 | 5.63 | 40 | 0 | 0 | 0.7946 | 0.0027 | 0
42.5 |  |  | 100 | 5.63 | 40 | 0 | 0 | 0.7952 | 0.0024 | 0
42.6 |  |  | 100 | 5.63 | 40 | 0 | 0 | 0.7958 | 0.0026 | 0
42.7 |  |  | 100 | 5.63 | 40 | 0 | 0 | 0.7968 | 0.0026 | 0
42.8 |  |  | 100 | 5.63 | 40 | 0 | 0 | 0.7978 | 0.0026 | 0
42.9 |  |  | 100 | 5.63 | 40 | 0 | 0 | 0.7985 | 0.0024 | 0
43 |  |  | 100 | 5.63 | 40 | 0 | 0 | 0.7993 | 0.0026 | 0
43.1 |  |  | 100 | 5.63 | 40 | 0 | 0 | 0.8003 | 0.0025 | 0
43.2 | 0 | 0 | 100 | 5.63 | 40 | 0 | 0 | 0.8011 | 0.0024 | 7e-08
43.3 | 0.0007 | 0.0002 | 100 | 5.63 | 40 | 0.02366162 | 2.3646e-06 | 0.8018 | 0.0026 | 1.6e-07
43.4 | 0.0015 | 0.0002 | 100 | 5.63 | 40 | 0.02366162 | 5.067e-06 | 0.8026 | 0.0026 | 1.5e-07
43.5 | 0.0025 | 0.0001 | 100 | 5.63 | 40 | 0.01183081 | 8.445e-06 | 0.8036 | 0.0025 | 7e-08
43.6 | 0.0032 | 0.0001 | 100 | 5.63 | 40 | 0.01183081 | 1.08096e-05 | 0.8043 | 0.0025 | 1.2e-07
43.7 | 0.004 | 0.0002 | 100 | 5.63 | 40 | 0.02366162 | 1.3512e-05 | 0.8051 | 0.0026 | 2.2e-07
43.8 | 0.0051 | 0.0002 | 100 | 5.63 | 40 | 0.02366162 | 1.72278e-05 | 0.8062 | 0.0026 | 1.75e-07
43.9 | 0.0058 | 0.0003 | 100 | 5.63 | 40 | 0.03549243 | 1.95924e-05 | 0.8069 | 0.0027 | 1.2e-07
44 | 0.0064 | 0.0001 | 100 | 5.63 | 40 | 0.01183081 | 2.16192e-05 | 0.8075 | 0.0025 | 1.35e-07
44.1 | 0.0073 | 0.0002 | 100 | 5.63 | 40 | 0.02366162 | 2.46594e-05 | 0.8084 | 0.0026 | 1.8e-07
44.2 | 0.0085 | 0.0001 | 100 | 5.63 | 40 | 0.01183081 | 2.8713e-05 | 0.8096 | 0.0025 | 6e-08
44.3 | 0.0091 | 0.0001 | 100 | 5.63 | 40 | 0.01183081 | 3.07398e-05 | 0.8102 | 0.0025 | 1.6e-07
44.4 | 0.0099 | 0.0003 | 100 | 5.63 | 40 | 0.03549243 | 3.34422e-05 | 0.811 | 0.0027 | 2.25e-07
44.5 | 0.0108 | 0.0002 | 100 | 5.63 | 40 | 0.02366162 | 3.64824e-05 | 0.8119 | 0.0026 | 2.25e-07
44.6 | 0.0117 | 0.0003 | 100 | 5.63 | 40 | 0.03549243 | 3.95226e-05 | 0.8128 | 0.0027 | 1.8e-07
44.7 | 0.0123 | 0.0003 | 100 | 5.63 | 40 | 0.03549243 | 4.15494e-05 | 0.8134 | 0.0027 | 2.7e-07
44.8 | 0.0132 | 0.0003 | 100 | 5.63 | 40 | 0.03549243 | 4.45896e-05 | 0.8143 | 0.0027 | 2.25e-07
44.9 | 0.0141 | 0.0002 | 100 | 5.63 | 40 | 0.02366162 | 4.76298e-05 | 0.8152 | 0.0026 | 1.4e-07
45 | 0.0148 | 0.0002 | 100 | 5.63 | 40 | 0.02366162 | 4.99944e-05 | 0.8159 | 0.0026 | 2e-07
45.1 | 0.0156 | 0.0003 | 100 | 5.63 | 40 | 0.03549243 | 5.26968e-05 | 0.8167 | 0.0027 | 4.8e-07
45.2 | 0.0168 | 0.0005 | 100 | 5.63 | 40 | 0.05915405 | 5.67504e-05 | 0.8179 | 0.0029 | 4e-07
45.3 | 0.0176 | 0.0005 | 100 | 5.63 | 40 | 0.05915405 | 5.94528e-05 | 0.8187 | 0.0029 | 2.75e-07
45.4 | 0.0181 | 0.0006 | 100 | 5.63 | 40 | 0.07098486 | 6.11418e-05 | 0.8192 | 0.003 | 5.4e-07
45.5 | 0.019 | 0.0006 | 100 | 5.63 | 40 | 0.07098486 | 6.4182e-05 | 0.8201 | 0.003 | 6.05e-07
45.6 | 0.0201 | 0.0005 | 100 | 5.63 | 40 | 0.05915405 | 6.78978e-05 | 0.8212 | 0.0029 | 3.85e-07
45.7 | 0.0208 | 0.0006 | 100 | 5.63 | 40 | 0.07098486 | 7.02624e-05 | 0.8219 | 0.003 | 4.2e-07
45.8 | 0.0215 | 0.0006 | 100 | 5.63 | 40 | 0.07098486 | 7.2627e-05 | 0.8226 | 0.003 | 6.3e-07
45.9 | 0.0224 | 0.0008 | 100 | 5.63 | 40 | 0.09464648 | 7.56672e-05 | 0.8235 | 0.0032 | 8e-07
46 | 0.0234 | 0.0008 | 100 | 5.63 | 40 | 0.09464648 | 7.90452e-05 | 0.8245 | 0.0032 | 5.1e-07
46.1 | 0.024 | 0.0009 | 100 | 5.63 | 40 | 0.1064773 | 8.1072e-05 | 0.8251 | 0.0033 | 6.8e-07
46.2 | 0.0248 | 0.0008 | 100 | 5.63 | 40 | 0.09464648 | 8.37744e-05 | 0.8259 | 0.0032 | 9e-07
46.3 | 0.0258 | 0.001 | 100 | 5.63 | 40 | 0.1183081 | 8.71524e-05 | 0.8269 | 0.0034 | 8e-07
46.4 | 0.0266 | 0.001 | 100 | 5.63 | 40 | 0.1183081 | 8.98548e-05 | 0.8277 | 0.0034 | 7.7e-07
46.5 | 0.0273 | 0.0012 | 100 | 5.63 | 40 | 0.1419697 | 9.22194e-05 | 0.8284 | 0.0036 | 9.9e-07
46.6 | 0.0282 | 0.001 | 100 | 5.63 | 40 | 0.1183081 | 9.52596e-05 | 0.8293 | 0.0034 | 1.045e-06
46.7 | 0.0293 | 0.0009 | 100 | 5.63 | 40 | 0.1064773 | 9.89754e-05 | 0.8304 | 0.0033 | 5.7e-07
46.8 | 0.0299 | 0.001 | 100 | 5.63 | 40 | 0.1183081 | 0.0001010022 | 0.831 | 0.0034 | 7e-07
46.9 | 0.0306 | 0.001 | 100 | 5.63 | 40 | 0.1183081 | 0.0001033668 | 0.8317 | 0.0034 | 9e-07
47 | 0.0315 | 0.001 | 100 | 5.63 | 40 | 0.1183081 | 0.000106407 | 0.8326 | 0.0034 | 1.21e-06
47.1 | 0.0326 | 0.0012 | 100 | 5.63 | 40 | 0.1419697 | 0.0001101228 | 0.8337 | 0.0036 | 7.5e-07
47.2 | 0.0332 | 0.0013 | 100 | 5.63 | 40 | 0.1538005 | 0.0001121496 | 0.8343 | 0.0037 | 1.215e-06
47.3 | 0.0341 | 0.0014 | 100 | 5.63 | 40 | 0.1656313 | 0.0001151898 | 0.8352 | 0.0038 | 1.3e-06
47.4 | 0.0351 | 0.0012 | 100 | 5.63 | 40 | 0.1419697 | 0.0001185678 | 0.8362 | 0.0036 | 8.4e-07
47.5 | 0.0358 | 0.0012 | 100 | 5.63 | 40 | 0.1419697 | 0.0001209324 | 0.8369 | 0.0036 | 8.4e-07
47.6 | 0.0365 | 0.0012 | 100 | 5.63 | 40 | 0.1419697 | 0.000123297 | 0.8376 | 0.0036 | 1.08e-06
47.7 | 0.0374 | 0.0012 | 100 | 5.63 | 40 | 0.1419697 | 0.0001263372 | 0.8385 | 0.0036 | 1.04e-06
47.8 | 0.0382 | 0.0014 | 100 | 5.63 | 40 | 0.1656313 | 0.0001290396 | 0.8393 | 0.0038 | 1.05e-06
47.9 | 0.0389 | 0.0016 | 100 | 5.63 | 40 | 0.189293 | 0.0001314042 | 0.84 | 0.004 | 1.305e-06
48 | 0.0398 | 0.0013 | 100 | 5.63 | 40 | 0.1538005 | 0.0001344444 | 0.8409 | 0.0037 | 1.74e-06
48.1 | 0.041 | 0.0016 | 100 | 5.63 | 40 | 0.189293 | 0.000138498 | 0.8421 | 0.004 | 9.3e-07
48.2 | 0.0416 | 0.0015 | 100 | 5.63 | 40 | 0.1774621 | 0.0001405248 | 0.8427 | 0.0039 | 9e-07
48.3 | 0.0422 | 0.0015 | 100 | 5.63 | 40 | 0.1774621 | 0.0001425516 | 0.8433 | 0.0039 | 1.5e-06
48.4 | 0.0432 | 0.0015 | 100 | 5.63 | 40 | 0.1774621 | 0.0001459296 | 0.8443 | 0.0039 | 1.595e-06
48.5 | 0.0443 | 0.0014 | 100 | 5.63 | 40 | 0.1656313 | 0.0001496454 | 0.8454 | 0.0038 | 8.4e-07
48.6 | 0.0449 | 0.0014 | 100 | 5.63 | 40 | 0.1656313 | 0.0001516722 | 0.846 | 0.0038 | 1.12e-06
48.7 | 0.0457 | 0.0014 | 100 | 5.63 | 40 | 0.1656313 | 0.0001543746 | 0.8468 | 0.0038 | 1.5e-06
48.8 | 0.0467 | 0.0016 | 100 | 5.63 | 40 | 0.189293 | 0.0001577526 | 0.8478 | 0.004 | 1.32e-06
48.9 | 0.0475 | 0.0017 | 100 | 5.63 | 40 | 0.2011238 | 0.000160455 | 0.8486 | 0.0041 | 1.155e-06
49 | 0.0482 | 0.0016 | 100 | 5.63 | 40 | 0.189293 | 0.0001628196 | 0.8493 | 0.004 | 1.44e-06
49.1 | 0.049 | 0.002 | 100 | 5.63 | 40 | 0.2366162 | 0.000165522 | 0.8501 | 0.0044 | 1.95e-06
49.2 | 0.05 | 0.0019 | 100 | 5.63 | 40 | 0.2247854 | 0.0001689 | 0.8511 | 0.0043 | 1.365e-06
49.3 | 0.0507 | 0.002 | 100 | 5.63 | 40 | 0.2366162 | 0.0001712646 | 0.8518 | 0.0044 | 1.56e-06
49.4 | 0.0515 | 0.0019 | 100 | 5.63 | 40 | 0.2247854 | 0.000173967 | 0.8526 | 0.0043 | 1.85e-06
49.5 | 0.0525 | 0.0018 | 100 | 5.63 | 40 | 0.2129546 | 0.000177345 | 0.8536 | 0.0042 | 1.62e-06
49.6 | 0.0534 | 0.0018 | 100 | 5.63 | 40 | 0.2129546 | 0.0001803852 | 0.8545 | 0.0042 | 1.08e-06
49.7 | 0.054 | 0.0018 | 100 | 5.63 | 40 | 0.2129546 | 0.000182412 | 0.8551 | 0.0042 | 1.44e-06
49.8 | 0.0548 | 0.0018 | 100 | 5.63 | 40 | 0.2129546 | 0.0001851144 | 0.8559 | 0.0042 | 2.09e-06
49.9 | 0.0559 | 0.002 | 100 | 5.63 | 40 | 0.2366162 | 0.0001888302 | 0.857 | 0.0044 | 1.505e-06
50 | 0.0566 | 0.0023 | 100 | 5.63 | 40 | 0.2721086 | 0.0001911948 | 0.8577 | 0.0047 | 1.54e-06
50.1 | 0.0573 | 0.0021 | 100 | 5.63 | 40 | 0.248447 | 0.0001935594 | 0.8584 | 0.0045 | 2e-06
50.2 | 0.0583 | 0.0019 | 100 | 5.63 | 40 | 0.2247854 | 0.0001969374 | 0.8594 | 0.0043 | 1.89e-06
50.3 | 0.0592 | 0.0023 | 100 | 5.63 | 40 | 0.2721086 | 0.0001999776 | 0.8603 | 0.0047 | 1.35e-06
50.4 | 0.0598 | 0.0022 | 100 | 5.63 | 40 | 0.2602778 | 0.0002020044 | 0.8609 | 0.0046 | 1.98e-06
50.5 | 0.0607 | 0.0022 | 100 | 5.63 | 40 | 0.2602778 | 0.0002050446 | 0.8618 | 0.0046 | 2.025e-06
50.6 | 0.0616 | 0.0023 | 100 | 5.63 | 40 | 0.2721086 | 0.0002080848 | 0.8627 | 0.0047 | 1.645e-06
50.7 | 0.0623 | 0.0024 | 100 | 5.63 | 40 | 0.2839394 | 0.0002104494 | 0.8634 | 0.0048 | 1.84e-06
50.8 | 0.0631 | 0.0022 | 100 | 5.63 | 40 | 0.2602778 | 0.0002131518 | 0.8642 | 0.0046 | 2.35e-06
50.9 | 0.0641 | 0.0025 | 100 | 5.63 | 40 | 0.2957702 | 0.0002165298 | 0.8652 | 0.0049 | 2.4e-06
51 | 0.0651 | 0.0023 | 100 | 5.63 | 40 | 0.2721086 | 0.0002199078 | 0.8662 | 0.0047 | 1.15e-06
51.1 | 0.0656 | 0.0023 | 100 | 5.63 | 40 | 0.2721086 | 0.0002215968 | 0.8667 | 0.0047 | 1.96e-06
51.2 | 0.0664 | 0.0026 | 100 | 5.63 | 40 | 0.3076011 | 0.0002242992 | 0.8675 | 0.005 | 2.86e-06
51.3 | 0.0675 | 0.0026 | 100 | 5.63 | 40 | 0.3076011 | 0.000228015 | 0.8686 | 0.005 | 2.08e-06
51.4 | 0.0683 | 0.0026 | 100 | 5.63 | 40 | 0.3076011 | 0.0002307174 | 0.8694 | 0.005 | 1.82e-06
51.5 | 0.069 | 0.0026 | 100 | 5.63 | 40 | 0.3076011 | 0.000233082 | 0.8701 | 0.005 | 2.6e-06
51.6 | 0.07 | 0.0026 | 100 | 5.63 | 40 | 0.3076011 | 0.00023646 | 0.8711 | 0.005 | 2.55e-06
51.7 | 0.071 | 0.0025 | 100 | 5.63 | 40 | 0.2957702 | 0.000239838 | 0.8721 | 0.0049 | 1.56e-06
51.8 | 0.0716 | 0.0027 | 100 | 5.63 | 40 | 0.3194319 | 0.0002418648 | 0.8727 | 0.0051 | 1.925e-06
51.9 | 0.0723 | 0.0028 | 100 | 5.63 | 40 | 0.3312627 | 0.0002442294 | 0.8734 | 0.0052 | 2.75e-06
52 | 0.0733 | 0.0027 | 100 | 5.63 | 40 | 0.3194319 | 0.0002476074 | 0.8744 | 0.0051 | 2.2e-06
52.1 | 0.0741 | 0.0028 | 100 | 5.63 | 40 | 0.3312627 | 0.0002503098 | 0.8752 | 0.0052 | 2.03e-06
52.2 | 0.0748 | 0.003 | 100 | 5.63 | 40 | 0.3549243 | 0.0002526744 | 0.8759 | 0.0054 | 2.655e-06
52.3 | 0.0757 | 0.0029 | 100 | 5.63 | 40 | 0.3430935 | 0.0002557146 | 0.8768 | 0.0053 | 2.85e-06
52.4 | 0.0767 | 0.0028 | 100 | 5.63 | 40 | 0.3312627 | 0.0002590926 | 0.8778 | 0.0052 | 2.03e-06
52.5 | 0.0774 | 0.003 | 100 | 5.63 | 40 | 0.3549243 | 0.0002614572 | 0.8785 | 0.0054 | 2.1e-06
52.6 | 0.0781 | 0.003 | 100 | 5.63 | 40 | 0.3549243 | 0.0002638218 | 0.8792 | 0.0054 | 3.3e-06
52.7 | 0.0792 | 0.003 | 100 | 5.63 | 40 | 0.3549243 | 0.0002675376 | 0.8803 | 0.0054 | 3.05e-06
52.8 | 0.0802 | 0.0031 | 100 | 5.63 | 40 | 0.3667551 | 0.0002709156 | 0.8813 | 0.0055 | 1.8e-06
52.9 | 0.0808 | 0.0029 | 100 | 5.63 | 40 | 0.3430935 | 0.0002729424 | 0.8819 | 0.0053 | 2.36e-06
53 | 0.0816 | 0.003 | 100 | 5.63 | 40 | 0.3549243 | 0.0002756448 | 0.8827 | 0.0054 | 3.1e-06
53.1 | 0.0826 | 0.0032 | 100 | 5.63 | 40 | 0.3785859 | 0.0002790228 | 0.8837 | 0.0056 | 2.275e-06
53.2 | 0.0833 | 0.0033 | 100 | 5.63 | 40 | 0.3904167 | 0.0002813874 | 0.8844 | 0.0057 | 2.31e-06
53.3 | 0.084 | 0.0033 | 100 | 5.63 | 40 | 0.3904167 | 0.000283752 | 0.8851 | 0.0057 | 2.6e-06
53.4 | 0.0848 | 0.0032 | 100 | 5.63 | 40 | 0.3785859 | 0.0002864544 | 0.8859 | 0.0056 | 3.25e-06
53.5 | 0.0858 | 0.0033 | 100 | 5.63 | 40 | 0.3904167 | 0.0002898324 | 0.8869 | 0.0057 | 2.345e-06
53.6 | 0.0865 | 0.0034 | 100 | 5.63 | 40 | 0.4022475 | 0.000292197 | 0.8876 | 0.0058 | 2.72e-06
53.7 | 0.0873 | 0.0034 | 100 | 5.63 | 40 | 0.4022475 | 0.0002948994 | 0.8884 | 0.0058 | 3.685e-06
53.8 | 0.0884 | 0.0033 | 100 | 5.63 | 40 | 0.3904167 | 0.0002986152 | 0.8895 | 0.0057 | 2.72e-06
53.9 | 0.0892 | 0.0035 | 100 | 5.63 | 40 | 0.4140783 | 0.0003013176 | 0.8903 | 0.0059 | 2.13e-06
54 | 0.0898 | 0.0036 | 100 | 5.63 | 40 | 0.4259092 | 0.0003033444 | 0.8909 | 0.006 | 3.24e-06
54.1 | 0.0907 | 0.0036 | 100 | 5.63 | 40 | 0.4259092 | 0.0003063846 | 0.8918 | 0.006 | 3.96e-06
54.2 | 0.0918 | 0.0036 | 100 | 5.63 | 40 | 0.4259092 | 0.0003101004 | 0.8929 | 0.006 | 2.1e-06
54.3 | 0.0924 | 0.0034 | 100 | 5.63 | 40 | 0.4022475 | 0.0003121272 | 0.8935 | 0.0058 | 2.415e-06
54.4 | 0.0931 | 0.0035 | 100 | 5.63 | 40 | 0.4140783 | 0.0003144918 | 0.8942 | 0.0059 | 3.96e-06
54.5 | 0.0942 | 0.0037 | 100 | 5.63 | 40 | 0.43774 | 0.0003182076 | 0.8953 | 0.0061 | 3.375e-06
54.6 | 0.0951 | 0.0038 | 100 | 5.63 | 40 | 0.4495708 | 0.0003212478 | 0.8962 | 0.0062 | 2.28e-06
54.7 | 0.0957 | 0.0038 | 100 | 5.63 | 40 | 0.4495708 | 0.0003232746 | 0.8968 | 0.0062 | 3.04e-06
54.8 | 0.0965 | 0.0038 | 100 | 5.63 | 40 | 0.4495708 | 0.000325977 | 0.8976 | 0.0062 | 3.8e-06
54.9 | 0.0975 | 0.0038 | 100 | 5.63 | 40 | 0.4495708 | 0.000329355 | 0.8986 | 0.0062 | 2.695e-06
55 | 0.0982 | 0.0039 | 100 | 5.63 | 40 | 0.4614016 | 0.0003317196 | 0.8993 | 0.0063 | 3.12e-06
55.1 | 0.099 | 0.0039 | 100 | 5.63 | 40 | 0.4614016 | 0.000334422 | 0.9001 | 0.0063 | 3.8e-06
55.2 | 0.1 | 0.0037 | 100 | 5.63 | 40 | 0.43774 | 0.0003378 | 0.9011 | 0.0061 | 3.12e-06
55.3 | 0.1008 | 0.0041 | 100 | 5.63 | 40 | 0.4850632 | 0.0003405024 | 0.9019 | 0.0065 | 2.87e-06
55.4 | 0.1015 | 0.0041 | 100 | 5.63 | 40 | 0.4850632 | 0.000342867 | 0.9026 | 0.0065 | 3.32e-06
55.5 | 0.1023 | 0.0042 | 100 | 5.63 | 40 | 0.496894 | 0.0003455694 | 0.9034 | 0.0066 | 4.15e-06
55.6 | 0.1033 | 0.0041 | 100 | 5.63 | 40 | 0.4850632 | 0.0003489474 | 0.9044 | 0.0065 | 3.36e-06
55.7 | 0.1041 | 0.0043 | 100 | 5.63 | 40 | 0.5087248 | 0.0003516498 | 0.9052 | 0.0067 | 3.045e-06
55.8 | 0.1048 | 0.0044 | 100 | 5.63 | 40 | 0.5205556 | 0.0003540144 | 0.9059 | 0.0068 | 4.45e-06
55.9 | 0.1058 | 0.0045 | 100 | 5.63 | 40 | 0.5323864 | 0.0003573924 | 0.9069 | 0.0069 | 4.45e-06
56 | 0.1068 | 0.0044 | 100 | 5.63 | 40 | 0.5205556 | 0.0003607704 | 0.9079 | 0.0068 | 2.7e-06
56.1 | 0.1074 | 0.0046 | 100 | 5.63 | 40 | 0.5442173 | 0.0003627972 | 0.9085 | 0.007 | 3.64e-06
56.2 | 0.1082 | 0.0045 | 100 | 5.63 | 40 | 0.5323864 | 0.0003654996 | 0.9093 | 0.0069 | 4.095e-06
56.3 | 0.1091 | 0.0046 | 100 | 5.63 | 40 | 0.5442173 | 0.0003685398 | 0.9102 | 0.007 | 3.72e-06
56.4 | 0.1099 | 0.0047 | 100 | 5.63 | 40 | 0.5560481 | 0.0003712422 | 0.911 | 0.0071 | 3.325e-06
56.5 | 0.1106 | 0.0048 | 100 | 5.63 | 40 | 0.5678789 | 0.0003736068 | 0.9117 | 0.0072 | 4.41e-06
56.6 | 0.1115 | 0.005 | 100 | 5.63 | 40 | 0.5915405 | 0.000376647 | 0.9126 | 0.0074 | 5.555e-06
56.7 | 0.1126 | 0.0051 | 100 | 5.63 | 40 | 0.6033713 | 0.0003803628 | 0.9137 | 0.0075 | 3.06e-06
56.8 | 0.1132 | 0.0051 | 100 | 5.63 | 40 | 0.6033713 | 0.0003823896 | 0.9143 | 0.0075 | 4.04e-06
56.9 | 0.114 | 0.005 | 100 | 5.63 | 40 | 0.5915405 | 0.000385092 | 0.9151 | 0.0074 | 5.15e-06
57 | 0.115 | 0.0053 | 100 | 5.63 | 40 | 0.6270329 | 0.00038847 | 0.9161 | 0.0077 | 4.815e-06
57.1 | 0.1159 | 0.0054 | 100 | 5.63 | 40 | 0.6388637 | 0.0003915102 | 0.917 | 0.0078 | 3.24e-06
57.2 | 0.1165 | 0.0054 | 100 | 5.63 | 40 | 0.6388637 | 0.000393537 | 0.9176 | 0.0078 | 4.77e-06
57.3 | 0.1174 | 0.0052 | 100 | 5.63 | 40 | 0.6152021 | 0.0003965772 | 0.9185 | 0.0076 | 5.885e-06
57.4 | 0.1185 | 0.0055 | 100 | 5.63 | 40 | 0.6506945 | 0.000400293 | 0.9196 | 0.0079 | 3.36e-06
57.5 | 0.1191 | 0.0057 | 100 | 5.63 | 40 | 0.6743562 | 0.0004023198 | 0.9202 | 0.0081 | 3.885e-06
57.6 | 0.1198 | 0.0054 | 100 | 5.63 | 40 | 0.6388637 | 0.0004046844 | 0.9209 | 0.0078 | 4.995e-06
57.7 | 0.1207 | 0.0057 | 100 | 5.63 | 40 | 0.6743562 | 0.0004077246 | 0.9218 | 0.0081 | 5.8e-06
57.8 | 0.1217 | 0.0059 | 100 | 5.63 | 40 | 0.6980178 | 0.0004111026 | 0.9228 | 0.0083 | 3.54e-06
57.9 | 0.1223 | 0.0059 | 100 | 5.63 | 40 | 0.6980178 | 0.0004131294 | 0.9234 | 0.0083 | 4.76e-06
58 | 0.1231 | 0.006 | 100 | 5.63 | 40 | 0.7098486 | 0.0004158318 | 0.9242 | 0.0084 | 6.05e-06
58.1 | 0.1241 | 0.0061 | 100 | 5.63 | 40 | 0.7216794 | 0.0004192098 | 0.9252 | 0.0085 | 5.49e-06
58.2 | 0.125 | 0.0061 | 100 | 5.63 | 40 | 0.7216794 | 0.00042225 | 0.9261 | 0.0085 | 4.27e-06
58.3 | 0.1257 | 0.0061 | 100 | 5.63 | 40 | 0.7216794 | 0.0004246146 | 0.9268 | 0.0085 | 4.92e-06
58.4 | 0.1265 | 0.0062 | 100 | 5.63 | 40 | 0.7335102 | 0.000427317 | 0.9276 | 0.0086 | 6.82e-06
58.5 | 0.1276 | 0.0062 | 100 | 5.63 | 40 | 0.7335102 | 0.0004310328 | 0.9287 | 0.0086 | 4.445e-06
58.6 | 0.1283 | 0.0065 | 100 | 5.63 | 40 | 0.7690026 | 0.0004333974 | 0.9294 | 0.0089 | 4.585e-06
58.7 | 0.129 | 0.0066 | 100 | 5.63 | 40 | 0.7808335 | 0.000435762 | 0.9301 | 0.009 | 6.6e-06
58.8 | 0.13 | 0.0066 | 100 | 5.63 | 40 | 0.7808335 | 0.00043914 | 0.9311 | 0.009 | 5.32e-06
58.9 | 0.1308 | 0.0067 | 100 | 5.63 | 40 | 0.7926643 | 0.0004418424 | 0.9319 | 0.0091 | 4.725e-06
59 | 0.1315 | 0.0068 | 100 | 5.63 | 40 | 0.8044951 | 0.000444207 | 0.9326 | 0.0092 | 5.44e-06
59.1 | 0.1323 | 0.0068 | 100 | 5.63 | 40 | 0.8044951 | 0.0004469094 | 0.9334 | 0.0092 | 6.8e-06
59.2 | 0.1333 | 0.0068 | 100 | 5.63 | 40 | 0.8044951 | 0.0004502874 | 0.9344 | 0.0092 | 4.83e-06
59.3 | 0.134 | 0.007 | 100 | 5.63 | 40 | 0.8281567 | 0.000452652 | 0.9351 | 0.0094 | 5.52e-06
59.4 | 0.1348 | 0.0068 | 100 | 5.63 | 40 | 0.8044951 | 0.0004553544 | 0.9359 | 0.0092 | 7.59e-06
59.5 | 0.1359 | 0.007 | 100 | 5.63 | 40 | 0.8281567 | 0.0004590702 | 0.937 | 0.0094 | 4.97e-06
59.6 | 0.1366 | 0.0072 | 100 | 5.63 | 40 | 0.8518183 | 0.0004614348 | 0.9377 | 0.0096 | 4.97e-06
59.7 | 0.1373 | 0.007 | 100 | 5.63 | 40 | 0.8281567 | 0.0004637994 | 0.9384 | 0.0094 | 5.68e-06
59.8 | 0.1381 | 0.0072 | 100 | 5.63 | 40 | 0.8518183 | 0.0004665018 | 0.9392 | 0.0096 | 7.15e-06
59.9 | 0.1391 | 0.0071 | 100 | 5.63 | 40 | 0.8399875 | 0.0004698798 | 0.9402 | 0.0095 | 6.525e-06
60 | 0.14 | 0.0074 | 100 | 5.63 | 40 | 0.8754799 | 0.00047292 | 0.9411 | 0.0098 | 5.18e-06
60.1 | 0.1407 | 0.0074 | 100 | 5.63 | 40 | 0.8754799 | 0.0004752846 | 0.9418 | 0.0098 | 7.45e-06
60.2 | 0.1417 | 0.0075 | 100 | 5.63 | 40 | 0.8873107 | 0.0004786626 | 0.9428 | 0.0099 | 6.705e-06
60.3 | 0.1426 | 0.0074 | 100 | 5.63 | 40 | 0.8754799 | 0.0004817028 | 0.9437 | 0.0098 | 4.5e-06
60.4 | 0.1432 | 0.0076 | 100 | 5.63 | 40 | 0.8991416 | 0.0004837296 | 0.9443 | 0.01 | 6.04e-06
60.5 | 0.144 | 0.0075 | 100 | 5.63 | 40 | 0.8873107 | 0.000486432 | 0.9451 | 0.0099 | 7.6e-06
60.6 | 0.145 | 0.0077 | 100 | 5.63 | 40 | 0.9109724 | 0.00048981 | 0.9461 | 0.0101 | 6.16e-06
60.7 | 0.1458 | 0.0077 | 100 | 5.63 | 40 | 0.9109724 | 0.0004925124 | 0.9469 | 0.0101 | 4.71e-06
60.8 | 0.1464 | 0.008 | 100 | 5.63 | 40 | 0.9464648 | 0.0004945392 | 0.9475 | 0.0104 | 7.155e-06
60.9 | 0.1473 | 0.0079 | 100 | 5.63 | 40 | 0.934634 | 0.0004975794 | 0.9484 | 0.0103 | 8.855e-06
61 | 0.1484 | 0.0082 | 100 | 5.63 | 40 | 0.9701264 | 0.0005012952 | 0.9495 | 0.0106 | 4.89e-06
61.1 | 0.149 | 0.0081 | 100 | 5.63 | 40 | 0.9582956 | 0.000503322 | 0.9501 | 0.0105 | 6.44e-06
61.2 | 0.1498 | 0.008 | 100 | 5.63 | 40 | 0.9464648 | 0.0005060244 | 0.9509 | 0.0104 | 8.1e-06
61.3 | 0.1508 | 0.0082 | 100 | 5.63 | 40 | 0.9701264 | 0.0005094024 | 0.9519 | 0.0106 | 7.47e-06
61.4 | 0.1517 | 0.0084 | 100 | 5.63 | 40 | 0.993788 | 0.0005124426 | 0.9528 | 0.0108 | 5.88e-06
61.5 | 0.1524 | 0.0084 | 100 | 5.63 | 40 | 0.993788 | 0.0005148072 | 0.9535 | 0.0108 | 7.56e-06
61.6 | 0.1533 | 0.0084 | 100 | 5.63 | 40 | 0.993788 | 0.0005178474 | 0.9544 | 0.0108 | 8.45e-06
61.7 | 0.1543 | 0.0085 | 100 | 5.63 | 40 | 1.005619 | 0.0005212254 | 0.9554 | 0.0109 | 5.1e-06
61.8 | 0.1549 | 0.0085 | 100 | 5.63 | 40 | 1.005619 | 0.0005232522 | 0.956 | 0.0109 | 6.84e-06
61.9 | 0.1557 | 0.0086 | 100 | 5.63 | 40 | 1.01745 | 0.0005259546 | 0.9568 | 0.011 | 7.785e-06
62 | 0.1566 | 0.0087 | 100 | 5.63 | 40 | 1.02928 | 0.0005289948 | 0.9577 | 0.0111 | 7.785e-06
62.1 | 0.1575 | 0.0086 | 100 | 5.63 | 40 | 1.01745 | 0.000532035 | 0.9586 | 0.011 | 6.09e-06
62.2 | 0.1582 | 0.0088 | 100 | 5.63 | 40 | 1.041111 | 0.0005343996 | 0.9593 | 0.0112 | 7.08e-06
62.3 | 0.159 | 0.0089 | 100 | 5.63 | 40 | 1.052942 | 0.000537102 | 0.9601 | 0.0113 | 9.955e-06
62.4 | 0.1601 | 0.0092 | 100 | 5.63 | 40 | 1.088435 | 0.0005408178 | 0.9612 | 0.0116 | 6.405e-06
62.5 | 0.1608 | 0.0091 | 100 | 5.63 | 40 | 1.076604 | 0.0005431824 | 0.9619 | 0.0115 | 6.335e-06
62.6 | 0.1615 | 0.009 | 100 | 5.63 | 40 | 1.064773 | 0.000545547 | 0.9626 | 0.0114 | 7.32e-06
62.7 | 0.1623 | 0.0093 | 100 | 5.63 | 40 | 1.100265 | 0.0005482494 | 0.9634 | 0.0117 | 9.25e-06
62.8 | 0.1633 | 0.0092 | 100 | 5.63 | 40 | 1.088435 | 0.0005516274 | 0.9644 | 0.0116 | 6.475e-06
62.9 | 0.164 | 0.0093 | 100 | 5.63 | 40 | 1.100265 | 0.000553992 | 0.9651 | 0.0117 | 8.415e-06
63 | 0.1649 | 0.0094 | 100 | 5.63 | 40 | 1.112096 | 0.0005570322 | 0.966 | 0.0118 | 9.5e-06
63.1 | 0.1659 | 0.0096 | 100 | 5.63 | 40 | 1.135758 | 0.0005604102 | 0.967 | 0.012 | 7.6e-06
63.2 | 0.1667 | 0.0094 | 100 | 5.63 | 40 | 1.112096 | 0.0005631126 | 0.9678 | 0.0118 | 5.73e-06
63.3 | 0.1673 | 0.0097 | 100 | 5.63 | 40 | 1.147589 | 0.0005651394 | 0.9684 | 0.0121 | 8.73e-06
63.4 | 0.1682 | 0.0097 | 100 | 5.63 | 40 | 1.147589 | 0.0005681796 | 0.9693 | 0.0121 | 9.7e-06
63.5 | 0.1692 | 0.0097 | 100 | 5.63 | 40 | 1.147589 | 0.0005715576 | 0.9703 | 0.0121 | 5.82e-06
63.6 | 0.1698 | 0.0097 | 100 | 5.63 | 40 | 1.147589 | 0.0005735844 | 0.9709 | 0.0121 | 8.82e-06
63.7 | 0.1707 | 0.0099 | 100 | 5.63 | 40 | 1.17125 | 0.0005766246 | 0.9718 | 0.0123 | 9.95e-06
63.8 | 0.1717 | 0.01 | 100 | 5.63 | 40 | 1.183081 | 0.0005800026 | 0.9728 | 0.0124 | 8e-06
63.9 | 0.1725 | 0.01 | 100 | 5.63 | 40 | 1.183081 | 0.000582705 | 0.9736 | 0.0124 | 6e-06
64 | 0.1731 | 0.01 | 100 | 5.63 | 40 | 1.183081 | 0.0005847318 | 0.9742 | 0.0124 | 8.04e-06
64.1 | 0.1739 | 0.0101 | 100 | 5.63 | 40 | 1.194912 | 0.0005874342 | 0.975 | 0.0125 | 1.111e-05
64.2 | 0.175 | 0.0101 | 100 | 5.63 | 40 | 1.194912 | 0.00059115 | 0.9761 | 0.0125 | 8.2e-06
64.3 | 0.1758 | 0.0104 | 100 | 5.63 | 40 | 1.230404 | 0.0005938524 | 0.9769 | 0.0128 | 7.315e-06
64.4 | 0.1765 | 0.0105 | 100 | 5.63 | 40 | 1.242235 | 0.000596217 | 0.9776 | 0.0129 | 1.035e-05
64.5 | 0.1775 | 0.0102 | 100 | 5.63 | 40 | 1.206743 | 0.000599595 | 0.9786 | 0.0126 | 8.16e-06
64.6 | 0.1783 | 0.0102 | 100 | 5.63 | 40 | 1.206743 | 0.0006022974 | 0.9794 | 0.0126 | 7.245e-06
64.7 | 0.179 | 0.0105 | 100 | 5.63 | 40 | 1.242235 | 0.000604662 | 0.9801 | 0.0129 | 8.48e-06
64.8 | 0.1798 | 0.0107 | 100 | 5.63 | 40 | 1.265897 | 0.0006073644 | 0.9809 | 0.0131 | 1.065e-05
64.9 | 0.1808 | 0.0106 | 100 | 5.63 | 40 | 1.254066 | 0.0006107424 | 0.9819 | 0.013 | 8.52e-06
65 | 0.1816 | 0.0107 | 100 | 5.63 | 40 | 1.265897 | 0.0006134448 | 0.9827 | 0.0131 | 6.42e-06
65.1 | 0.1822 | 0.0107 | 100 | 5.63 | 40 | 1.265897 | 0.0006154716 | 0.9833 | 0.0131 | 1.1935e-05
65.2 | 0.1833 | 0.011 | 100 | 5.63 | 40 | 1.301389 | 0.0006191874 | 0.9844 | 0.0134 | 9.81e-06
65.3 | 0.1842 | 0.0108 | 100 | 5.63 | 40 | 1.277727 | 0.0006222276 | 0.9853 | 0.0132 | 6.51e-06
65.4 | 0.1848 | 0.0109 | 100 | 5.63 | 40 | 1.289558 | 0.0006242544 | 0.9859 | 0.0133 | 8.72e-06
65.5 | 0.1856 | 0.0109 | 100 | 5.63 | 40 | 1.289558 | 0.0006269568 | 0.9867 | 0.0133 | 1.09e-05
65.6 | 0.1866 | 0.0109 | 100 | 5.63 | 40 | 1.289558 | 0.0006303348 | 0.9877 | 0.0133 | 9.945e-06
65.7 | 0.1875 | 0.0112 | 100 | 5.63 | 40 | 1.325051 | 0.000633375 | 0.9886 | 0.0136 | 7.84e-06
65.8 | 0.1882 | 0.0112 | 100 | 5.63 | 40 | 1.325051 | 0.0006357396 | 0.9893 | 0.0136 | 1.0125e-05
65.9 | 0.1891 | 0.0113 | 100 | 5.63 | 40 | 1.336882 | 0.0006387798 | 0.9902 | 0.0137 | 1.0215e-05
66 | 0.19 | 0.0114 | 100 | 5.63 | 40 | 1.348712 | 0.00064182 | 0.9911 | 0.0138 | 7.98e-06
66.1 | 0.1907 | 0.0114 | 100 | 5.63 | 40 | 1.348712 | 0.0006441846 | 0.9918 | 0.0138 | 9.12e-06
66.2 | 0.1915 | 0.0114 | 100 | 5.63 | 40 | 1.348712 | 0.000646887 | 0.9926 | 0.0138 | 1.15e-05
66.3 | 0.1925 | 0.0116 | 100 | 5.63 | 40 | 1.372374 | 0.000650265 | 0.9936 | 0.014 | 9.32e-06
66.4 | 0.1933 | 0.0117 | 100 | 5.63 | 40 | 1.384205 | 0.0006529674 | 0.9944 | 0.0141 | 7.02e-06
66.5 | 0.1939 | 0.0117 | 100 | 5.63 | 40 | 1.384205 | 0.0006549942 | 0.995 | 0.0141 | 1.17e-05
66.6 | 0.1949 | 0.0117 | 100 | 5.63 | 40 | 1.384205 | 0.0006583722 | 0.996 | 0.0141 | 1.287e-05
66.7 | 0.196 | 0.0117 | 100 | 5.63 | 40 | 1.384205 | 0.000662088 | 0.9971 | 0.0141 | 7.11e-06
66.8 | 0.1966 | 0.012 | 100 | 5.63 | 40 | 1.419697 | 0.0006641148 | 0.9977 | 0.0144 | 7.14e-06
66.9 | 0.1972 | 0.0118 | 100 | 5.63 | 40 | 1.396036 | 0.0006661416 | 0.9983 | 0.0142 | 1.309e-05
67 | 0.1983 | 0.012 | 100 | 5.63 | 40 | 1.419697 | 0.0006698574 | 0.9994 | 0.0144 | 9.64e-06
67.1 | 0.1991 | 0.0121 | 100 | 5.63 | 40 | 1.431528 | 0.0006725598 | 1.0002 | 0.0145 | 8.4e-06
67.2 | 0.1998 | 0.0119 | 100 | 5.63 | 40 | 1.407866 | 0.0006749244 | 1.0009 | 0.0143 | 1.0845e-05
67.3 | 0.2007 | 0.0122 | 100 | 5.63 | 40 | 1.443359 | 0.0006779646 | 1.0018 | 0.0146 | 1.22e-05
67.4 | 0.2017 | 0.0122 | 100 | 5.63 | 40 | 1.443359 | 0.0006813426 | 1.0028 | 0.0146 | 9.72e-06
67.5 | 0.2025 | 0.0121 | 100 | 5.63 | 40 | 1.431528 | 0.000684045 | 1.0036 | 0.0145 | 8.435e-06
67.6 | 0.2032 | 0.012 | 100 | 5.63 | 40 | 1.419697 | 0.0006864096 | 1.0043 | 0.0144 | 1.098e-05
67.7 | 0.2041 | 0.0124 | 100 | 5.63 | 40 | 1.46702 | 0.0006894498 | 1.0052 | 0.0148 | 1.1205e-05
67.8 | 0.205 | 0.0125 | 100 | 5.63 | 40 | 1.478851 | 0.00069249 | 1.0061 | 0.0149 | 8.75e-06
67.9 | 0.2057 | 0.0125 | 100 | 5.63 | 40 | 1.478851 | 0.0006948546 | 1.0068 | 0.0149 | 1.004e-05
68 | 0.2065 | 0.0126 | 100 | 5.63 | 40 | 1.490682 | 0.000697557 | 1.0076 | 0.015 | 1.3915e-05
68.1 | 0.2076 | 0.0127 | 100 | 5.63 | 40 | 1.502513 | 0.0007012728 | 1.0087 | 0.0151 | 8.855e-06
68.2 | 0.2083 | 0.0126 | 100 | 5.63 | 40 | 1.490682 | 0.0007036374 | 1.0094 | 0.015 | 7.62e-06
68.3 | 0.2089 | 0.0128 | 100 | 5.63 | 40 | 1.514344 | 0.0007056642 | 1.01 | 0.0152 | 1.152e-05
68.4 | 0.2098 | 0.0128 | 100 | 5.63 | 40 | 1.514344 | 0.0007087044 | 1.0109 | 0.0152 | 1.419e-05
68.5 | 0.2109 | 0.013 | 100 | 5.63 | 40 | 1.538005 | 0.0007124202 | 1.012 | 0.0154 | 9.03e-06
68.6 | 0.2116 | 0.0128 | 100 | 5.63 | 40 | 1.514344 | 0.0007147848 | 1.0127 | 0.0152 | 1.024e-05
68.7 | 0.2124 | 0.0128 | 100 | 5.63 | 40 | 1.514344 | 0.0007174872 | 1.0135 | 0.0152 | 1.305e-05
68.8 | 0.2134 | 0.0133 | 100 | 5.63 | 40 | 1.573498 | 0.0007208652 | 1.0145 | 0.0157 | 1.056e-05
68.9 | 0.2142 | 0.0131 | 100 | 5.63 | 40 | 1.549836 | 0.0007235676 | 1.0153 | 0.0155 | 8.01e-06
69 | 0.2148 | 0.0136 | 100 | 5.63 | 40 | 1.60899 | 0.0007255944 | 1.0159 | 0.016 | 1.2105e-05
69.1 | 0.2157 | 0.0133 | 100 | 5.63 | 40 | 1.573498 | 0.0007286346 | 1.0168 | 0.0157 | 1.335e-05
69.2 | 0.2167 | 0.0134 | 100 | 5.63 | 40 | 1.585329 | 0.0007320126 | 1.0178 | 0.0158 | 8.07e-06
69.3 | 0.2173 | 0.0135 | 100 | 5.63 | 40 | 1.597159 | 0.0007340394 | 1.0184 | 0.0159 | 1.08e-05
69.4 | 0.2181 | 0.0135 | 100 | 5.63 | 40 | 1.597159 | 0.0007367418 | 1.0192 | 0.0159 | 1.4905e-05
69.5 | 0.2192 | 0.0136 | 100 | 5.63 | 40 | 1.60899 | 0.0007404576 | 1.0203 | 0.016 | 1.088e-05
69.6 | 0.22 | 0.0136 | 100 | 5.63 | 40 | 1.60899 | 0.00074316 | 1.0211 | 0.016 | 9.59e-06
69.7 | 0.2207 | 0.0138 | 100 | 5.63 | 40 | 1.632652 | 0.0007455246 | 1.0218 | 0.0162 | 9.66e-06
69.8 | 0.2214 | 0.0138 | 100 | 5.63 | 40 | 1.632652 | 0.0007478892 | 1.0225 | 0.0162 | 1.5235e-05
69.9 | 0.2225 | 0.0139 | 100 | 5.63 | 40 | 1.644483 | 0.000751605 | 1.0236 | 0.0163 | 1.116e-05
70 | 0.2233 | 0.014 | 100 | 5.63 | 40 | 1.656313 | 0.0007543074 | 1.0244 | 0.0164 | 9.765e-06
70.1 | 0.224 | 0.0139 | 100 | 5.63 | 40 | 1.644483 | 0.000756672 | 1.0251 | 0.0163 | 1.4e-05
70.2 | 0.225 | 0.0141 | 100 | 5.63 | 40 | 1.668144 | 0.00076005 | 1.0261 | 0.0165 | 1.132e-05
70.3 | 0.2258 | 0.0142 | 100 | 5.63 | 40 | 1.679975 | 0.0007627524 | 1.0269 | 0.0166 | 9.94e-06
70.4 | 0.2265 | 0.0142 | 100 | 5.63 | 40 | 1.679975 | 0.000765117 | 1.0276 | 0.0166 | 1.136e-05
70.5 | 0.2273 | 0.0142 | 100 | 5.63 | 40 | 1.679975 | 0.0007678194 | 1.0284 | 0.0166 | 1.43e-05
70.6 | 0.2283 | 0.0144 | 100 | 5.63 | 40 | 1.703637 | 0.0007711974 | 1.0294 | 0.0168 | 1.152e-05
70.7 | 0.2291 | 0.0144 | 100 | 5.63 | 40 | 1.703637 | 0.0007738998 | 1.0302 | 0.0168 | 1.015e-05
70.8 | 0.2298 | 0.0146 | 100 | 5.63 | 40 | 1.727298 | 0.0007762644 | 1.0309 | 0.017 | 1.475e-05
70.9 | 0.2308 | 0.0149 | 100 | 5.63 | 40 | 1.762791 | 0.0007796424 | 1.0319 | 0.0173 | 1.3365e-05
71 | 0.2317 | 0.0148 | 100 | 5.63 | 40 | 1.75096 | 0.0007826826 | 1.0328 | 0.0172 | 8.91e-06
71.1 | 0.2323 | 0.0149 | 100 | 5.63 | 40 | 1.762791 | 0.0007847094 | 1.0334 | 0.0173 | 1.188e-05
71.2 | 0.2331 | 0.0148 | 100 | 5.63 | 40 | 1.75096 | 0.0007874118 | 1.0342 | 0.0172 | 1.639e-05
71.3 | 0.2342 | 0.015 | 100 | 5.63 | 40 | 1.774621 | 0.0007911276 | 1.0353 | 0.0174 | 1.208e-05
71.4 | 0.235 | 0.0152 | 100 | 5.63 | 40 | 1.798283 | 0.00079383 | 1.0361 | 0.0176 | 1.0535e-05
71.5 | 0.2357 | 0.0149 | 100 | 5.63 | 40 | 1.762791 | 0.0007961946 | 1.0368 | 0.0173 | 1.3545e-05
71.6 | 0.2366 | 0.0152 | 100 | 5.63 | 40 | 1.798283 | 0.0007992348 | 1.0377 | 0.0176 | 1.377e-05
71.7 | 0.2375 | 0.0154 | 100 | 5.63 | 40 | 1.821945 | 0.000802275 | 1.0386 | 0.0178 | 1.078e-05
71.8 | 0.2382 | 0.0154 | 100 | 5.63 | 40 | 1.821945 | 0.0008046396 | 1.0393 | 0.0178 | 1.232e-05
71.9 | 0.239 | 0.0154 | 100 | 5.63 | 40 | 1.821945 | 0.000807342 | 1.0401 | 0.0178 | 1.55e-05
72 | 0.24 | 0.0156 | 100 | 5.63 | 40 | 1.845606 | 0.00081072 | 1.0411 | 0.018 | 1.256e-05
72.1 | 0.2408 | 0.0158 | 100 | 5.63 | 40 | 1.869268 | 0.0008134224 | 1.0419 | 0.0182 | 1.0955e-05
72.2 | 0.2415 | 0.0155 | 100 | 5.63 | 40 | 1.833776 | 0.000815787 | 1.0426 | 0.0179 | 1.404e-05
72.3 | 0.2424 | 0.0157 | 100 | 5.63 | 40 | 1.857437 | 0.0008188272 | 1.0435 | 0.0181 | 1.7435e-05
72.4 | 0.2435 | 0.016 | 100 | 5.63 | 40 | 1.89293 | 0.000822543 | 1.0446 | 0.0184 | 8.025e-06
72.5 | 0.244 | 0.0161 | 100 | 5.63 | 40 | 1.90476 | 0.000824232 | 1.0451 | 0.0185 | 1.1165e-05
72.6 | 0.2447 | 0.0158 | 100 | 5.63 | 40 | 1.869268 | 0.0008265966 | 1.0458 | 0.0182 | 1.59e-05
72.7 | 0.2457 | 0.016 | 100 | 5.63 | 40 | 1.89293 | 0.0008299746 | 1.0468 | 0.0184 | 1.771e-05
72.8 | 0.2468 | 0.0162 | 100 | 5.63 | 40 | 1.916591 | 0.0008336904 | 1.0479 | 0.0186 | 9.75e-06
72.9 | 0.2474 | 0.0163 | 100 | 5.63 | 40 | 1.928422 | 0.0008357172 | 1.0485 | 0.0187 | 1.3e-05
73 | 0.2482 | 0.0162 | 100 | 5.63 | 40 | 1.916591 | 0.0008384196 | 1.0493 | 0.0186 | 1.635e-05
73.1 | 0.2492 | 0.0165 | 100 | 5.63 | 40 | 1.952084 | 0.0008417976 | 1.0503 | 0.0189 | 1.328e-05
73.2 | 0.25 | 0.0167 | 100 | 5.63 | 40 | 1.975745 | 0.0008445 | 1.0511 | 0.0191 | 1.162e-05
73.3 | 0.2507 | 0.0165 | 100 | 5.63 | 40 | 1.952084 | 0.0008468646 | 1.0518 | 0.0189 | 1.328e-05
73.4 | 0.2515 | 0.0167 | 100 | 5.63 | 40 | 1.975745 | 0.000849567 | 1.0526 | 0.0191 | 1.67e-05
73.5 | 0.2525 | 0.0167 | 100 | 5.63 | 40 | 1.975745 | 0.000852945 | 1.0536 | 0.0191 | 1.1725e-05
73.6 | 0.2532 | 0.0168 | 100 | 5.63 | 40 | 1.987576 | 0.0008553096 | 1.0543 | 0.0192 | 1.352e-05
73.7 | 0.254 | 0.017 | 100 | 5.63 | 40 | 2.011238 | 0.000858012 | 1.0551 | 0.0194 | 1.87e-05
73.8 | 0.2551 | 0.017 | 100 | 5.63 | 40 | 2.011238 | 0.0008617278 | 1.0562 | 0.0194 | 1.1865e-05
73.9 | 0.2558 | 0.0169 | 100 | 5.63 | 40 | 1.999407 | 0.0008640924 | 1.0569 | 0.0193 | 1.02e-05
74 | 0.2564 | 0.0171 | 100 | 5.63 | 40 | 2.023069 | 0.0008661192 | 1.0575 | 0.0195 | 1.5435e-05
74.1 | 0.2573 | 0.0172 | 100 | 5.63 | 40 | 2.034899 | 0.0008691594 | 1.0584 | 0.0196 | 2.07e-05
74.2 | 0.2585 | 0.0173 | 100 | 5.63 | 40 | 2.04673 | 0.000873213 | 1.0596 | 0.0197 | 1.2145e-05
74.3 | 0.2592 | 0.0174 | 100 | 5.63 | 40 | 2.058561 | 0.0008755776 | 1.0603 | 0.0198 | 1.044e-05
74.4 | 0.2598 | 0.0174 | 100 | 5.63 | 40 | 2.058561 | 0.0008776044 | 1.0609 | 0.0198 | 1.745e-05
74.5 | 0.2608 | 0.0175 | 100 | 5.63 | 40 | 2.070392 | 0.0008809824 | 1.0619 | 0.0199 | 1.404e-05
74.6 | 0.2616 | 0.0176 | 100 | 5.63 | 40 | 2.082223 | 0.0008836848 | 1.0627 | 0.02 | 1.2355e-05
74.7 | 0.2623 | 0.0177 | 100 | 5.63 | 40 | 2.094053 | 0.0008860494 | 1.0634 | 0.0201 | 1.408e-05
74.8 | 0.2631 | 0.0175 | 100 | 5.63 | 40 | 2.070392 | 0.0008887518 | 1.0642 | 0.0199 | 1.77e-05
74.9 | 0.2641 | 0.0179 | 100 | 5.63 | 40 | 2.117715 | 0.0008921298 | 1.0652 | 0.0203 | 1.253e-05
75 | 0.2648 | 0.0179 | 100 | 5.63 | 40 | 2.117715 | 0.0008944944 | 1.0659 | 0.0203 | 1.432e-05
75.1 | 0.2656 | 0.0179 | 100 | 5.63 | 40 | 2.117715 | 0.0008971968 | 1.0667 | 0.0203 | 2.16e-05
75.2 | 0.2668 | 0.0181 | 100 | 5.63 | 40 | 2.141377 | 0.0009012504 | 1.0679 | 0.0205 | 1.444e-05
75.3 | 0.2676 | 0.018 | 100 | 5.63 | 40 | 2.129546 | 0.0009039528 | 1.0687 | 0.0204 | 1.086e-05
75.4 | 0.2682 | 0.0182 | 100 | 5.63 | 40 | 2.153207 | 0.0009059796 | 1.0693 | 0.0206 | 1.2775e-05
75.5 | 0.2689 | 0.0183 | 100 | 5.63 | 40 | 2.165038 | 0.0009083442 | 1.07 | 0.0207 | 2.202e-05
75.6 | 0.2701 | 0.0184 | 100 | 5.63 | 40 | 2.176869 | 0.0009123978 | 1.0712 | 0.0208 | 1.2915e-05
75.7 | 0.2708 | 0.0185 | 100 | 5.63 | 40 | 2.1887 | 0.0009147624 | 1.0719 | 0.0209 | 1.2985e-05
75.8 | 0.2715 | 0.0186 | 100 | 5.63 | 40 | 2.200531 | 0.000917127 | 1.0726 | 0.021 | 1.683e-05
75.9 | 0.2724 | 0.0188 | 100 | 5.63 | 40 | 2.224192 | 0.0009201672 | 1.0735 | 0.0212 | 1.885e-05
76 | 0.2734 | 0.0189 | 100 | 5.63 | 40 | 2.236023 | 0.0009235452 | 1.0745 | 0.0213 | 1.323e-05
76.1 | 0.2741 | 0.0189 | 100 | 5.63 | 40 | 2.236023 | 0.0009259098 | 1.0752 | 0.0213 | 1.323e-05
76.2 | 0.2748 | 0.0189 | 100 | 5.63 | 40 | 2.236023 | 0.0009282744 | 1.0759 | 0.0213 | 1.905e-05
76.3 | 0.2758 | 0.0192 | 100 | 5.63 | 40 | 2.271516 | 0.0009316524 | 1.0769 | 0.0216 | 1.536e-05
76.4 | 0.2766 | 0.0192 | 100 | 5.63 | 40 | 2.271516 | 0.0009343548 | 1.0777 | 0.0216 | 1.3475e-05
76.5 | 0.2773 | 0.0193 | 100 | 5.63 | 40 | 2.283346 | 0.0009367194 | 1.0784 | 0.0217 | 1.935e-05
76.6 | 0.2783 | 0.0194 | 100 | 5.63 | 40 | 2.295177 | 0.0009400974 | 1.0794 | 0.0218 | 1.945e-05
76.7 | 0.2793 | 0.0195 | 100 | 5.63 | 40 | 2.307008 | 0.0009434754 | 1.0804 | 0.0219 | 9.75e-06
76.8 | 0.2798 | 0.0195 | 100 | 5.63 | 40 | 2.307008 | 0.0009451644 | 1.0809 | 0.0219 | 1.572e-05
76.9 | 0.2806 | 0.0198 | 100 | 5.63 | 40 | 2.3425 | 0.0009478668 | 1.0817 | 0.0222 | 1.98e-05
77 | 0.2816 | 0.0198 | 100 | 5.63 | 40 | 2.3425 | 0.0009512448 | 1.0827 | 0.0222 | 1.99e-05
77.1 | 0.2826 | 0.02 | 100 | 5.63 | 40 | 2.366162 | 0.0009546228 | 1.0837 | 0.0224 | 1.197e-05
77.2 | 0.2832 | 0.0199 | 100 | 5.63 | 40 | 2.354331 | 0.0009566496 | 1.0843 | 0.0223 | 1.8045e-05
77.3 | 0.2841 | 0.0202 | 100 | 5.63 | 40 | 2.389824 | 0.0009596898 | 1.0852 | 0.0226 | 2.015e-05
77.4 | 0.2851 | 0.0201 | 100 | 5.63 | 40 | 2.377993 | 0.0009630678 | 1.0862 | 0.0225 | 1.407e-05
77.5 | 0.2858 | 0.0201 | 100 | 5.63 | 40 | 2.377993 | 0.0009654324 | 1.0869 | 0.0225 | 1.421e-05
77.6 | 0.2865 | 0.0205 | 100 | 5.63 | 40 | 2.425316 | 0.000967797 | 1.0876 | 0.0229 | 1.8495e-05
77.7 | 0.2874 | 0.0206 | 100 | 5.63 | 40 | 2.437147 | 0.0009708372 | 1.0885 | 0.023 | 1.648e-05
77.8 | 0.2882 | 0.0206 | 100 | 5.63 | 40 | 2.437147 | 0.0009735396 | 1.0893 | 0.023 | 1.442e-05
77.9 | 0.2889 | 0.0206 | 100 | 5.63 | 40 | 2.437147 | 0.0009759042 | 1.09 | 0.023 | 1.8585e-05
78 | 0.2898 | 0.0207 | 100 | 5.63 | 40 | 2.448978 | 0.0009789444 | 1.0909 | 0.0231 | 2.496e-05
78.1 | 0.291 | 0.0209 | 100 | 5.63 | 40 | 2.472639 | 0.000982998 | 1.0921 | 0.0233 | 1.266e-05
78.2 | 0.2916 | 0.0213 | 100 | 5.63 | 40 | 2.519963 | 0.0009850248 | 1.0927 | 0.0237 | 1.266e-05
78.3 | 0.2922 | 0.0209 | 100 | 5.63 | 40 | 2.472639 | 0.0009870516 | 1.0933 | 0.0233 | 2.1e-05
78.4 | 0.2932 | 0.0211 | 100 | 5.63 | 40 | 2.496301 | 0.0009904296 | 1.0943 | 0.0235 | 2.343e-05
78.5 | 0.2943 | 0.0215 | 100 | 5.63 | 40 | 2.543624 | 0.0009941454 | 1.0954 | 0.0239 | 1.287e-05
78.6 | 0.2949 | 0.0214 | 100 | 5.63 | 40 | 2.531793 | 0.0009961722 | 1.096 | 0.0238 | 1.724e-05
78.7 | 0.2957 | 0.0217 | 100 | 5.63 | 40 | 2.567286 | 0.0009988746 | 1.0968 | 0.0241 | 2.17e-05
78.8 | 0.2967 | 0.0217 | 100 | 5.63 | 40 | 2.567286 | 0.0010022526 | 1.0978 | 0.0241 | 1.732e-05
78.9 | 0.2975 | 0.0216 | 100 | 5.63 | 40 | 2.555455 | 0.001004955 | 1.0986 | 0.024 | 1.512e-05
79 | 0.2982 | 0.0216 | 100 | 5.63 | 40 | 2.555455 | 0.0010073196 | 1.0993 | 0.024 | 1.736e-05
79.1 | 0.299 | 0.0218 | 100 | 5.63 | 40 | 2.579117 | 0.001010022 | 1.1001 | 0.0242 | 2.185e-05
79.2 | 0.3 | 0.0219 | 100 | 5.63 | 40 | 2.590947 | 0.0010134 | 1.1011 | 0.0243 | 1.533e-05
79.3 | 0.3007 | 0.0219 | 100 | 5.63 | 40 | 2.590947 | 0.0010157646 | 1.1018 | 0.0243 | 1.764e-05
79.4 | 0.3015 | 0.0222 | 100 | 5.63 | 40 | 2.62644 | 0.001018467 | 1.1026 | 0.0246 | 2.215e-05
79.5 | 0.3025 | 0.0221 | 100 | 5.63 | 40 | 2.614609 | 0.001021845 | 1.1036 | 0.0245 | 1.78e-05
79.6 | 0.3033 | 0.0224 | 100 | 5.63 | 40 | 2.650101 | 0.0010245474 | 1.1044 | 0.0248 | 1.575e-05
79.7 | 0.304 | 0.0226 | 100 | 5.63 | 40 | 2.673763 | 0.001026912 | 1.1051 | 0.025 | 1.804e-05
79.8 | 0.3048 | 0.0225 | 100 | 5.63 | 40 | 2.661932 | 0.0010296144 | 1.1059 | 0.0249 | 2.4805e-05
79.9 | 0.3059 | 0.0226 | 100 | 5.63 | 40 | 2.673763 | 0.0010333302 | 1.107 | 0.025 | 1.5925e-05
80 | 0.3066 | 0.0229 | 100 | 5.63 | 40 | 2.709255 | 0.0010356948 | 1.1077 | 0.0253 | 1.596e-05
80.1 | 0.3073 | 0.0227 | 100 | 5.63 | 40 | 2.685594 | 0.0010380594 | 1.1084 | 0.0251 | 2.275e-05
80.2 | 0.3083 | 0.0228 | 100 | 5.63 | 40 | 2.697425 | 0.0010414374 | 1.1094 | 0.0252 | 2.061e-05
80.3 | 0.3092 | 0.023 | 100 | 5.63 | 40 | 2.721086 | 0.0010444776 | 1.1103 | 0.0254 | 1.383e-05
80.4 | 0.3098 | 0.0231 | 100 | 5.63 | 40 | 2.732917 | 0.0010465044 | 1.1109 | 0.0255 | 2.079e-05
80.5 | 0.3107 | 0.0231 | 100 | 5.63 | 40 | 2.732917 | 0.0010495446 | 1.1118 | 0.0255 | 2.0925e-05
80.6 | 0.3116 | 0.0234 | 100 | 5.63 | 40 | 2.76841 | 0.0010525848 | 1.1127 | 0.0258 | 1.868e-05
80.7 | 0.3124 | 0.0233 | 100 | 5.63 | 40 | 2.756579 | 0.0010552872 | 1.1135 | 0.0257 | 1.638e-05
80.8 | 0.3131 | 0.0235 | 100 | 5.63 | 40 | 2.78024 | 0.0010576518 | 1.1142 | 0.0259 | 2.596e-05
80.9 | 0.3142 | 0.0237 | 100 | 5.63 | 40 | 2.803902 | 0.0010613676 | 1.1153 | 0.0261 | 2.133e-05
81 | 0.3151 | 0.0237 | 100 | 5.63 | 40 | 2.803902 | 0.0010644078 | 1.1162 | 0.0261 | 1.428e-05
81.1 | 0.3157 | 0.0239 | 100 | 5.63 | 40 | 2.827564 | 0.0010664346 | 1.1168 | 0.0263 | 1.428e-05
81.2 | 0.3163 | 0.0237 | 100 | 5.63 | 40 | 2.803902 | 0.0010684614 | 1.1174 | 0.0261 | 2.856e-05
81.3 | 0.3175 | 0.0239 | 100 | 5.63 | 40 | 2.827564 | 0.001072515 | 1.1186 | 0.0263 | 1.916e-05
81.4 | 0.3183 | 0.024 | 100 | 5.63 | 40 | 2.839394 | 0.0010752174 | 1.1194 | 0.0264 | 1.6835e-05
81.5 | 0.319 | 0.0241 | 100 | 5.63 | 40 | 2.851225 | 0.001077582 | 1.1201 | 0.0265 | 2.415e-05
81.6 | 0.32 | 0.0242 | 100 | 5.63 | 40 | 2.863056 | 0.00108096 | 1.1211 | 0.0266 | 2.43e-05
81.7 | 0.321 | 0.0244 | 100 | 5.63 | 40 | 2.886718 | 0.001084338 | 1.1221 | 0.0268 | 1.467e-05
81.8 | 0.3216 | 0.0245 | 100 | 5.63 | 40 | 2.898548 | 0.0010863648 | 1.1227 | 0.0269 | 1.7115e-05
81.9 | 0.3223 | 0.0244 | 100 | 5.63 | 40 | 2.886718 | 0.0010887294 | 1.1234 | 0.0268 | 2.45e-05
82 | 0.3233 | 0.0246 | 100 | 5.63 | 40 | 2.910379 | 0.0010921074 | 1.1244 | 0.027 | 1.972e-05
82.1 | 0.3241 | 0.0247 | 100 | 5.63 | 40 | 2.92221 | 0.0010948098 | 1.1252 | 0.0271 | 1.7255e-05
82.2 | 0.3248 | 0.0246 | 100 | 5.63 | 40 | 2.910379 | 0.0010971744 | 1.1259 | 0.027 | 1.976e-05
82.3 | 0.3256 | 0.0248 | 100 | 5.63 | 40 | 2.934041 | 0.0010998768 | 1.1267 | 0.0272 | 2.739e-05
82.4 | 0.3267 | 0.025 | 100 | 5.63 | 40 | 2.957702 | 0.0011035926 | 1.1278 | 0.0274 | 1.75e-05
82.5 | 0.3274 | 0.025 | 100 | 5.63 | 40 | 2.957702 | 0.0011059572 | 1.1285 | 0.0274 | 1.7465e-05
82.6 | 0.3281 | 0.0249 | 100 | 5.63 | 40 | 2.945872 | 0.0011083218 | 1.1292 | 0.0273 | 2.761e-05
82.7 | 0.3292 | 0.0253 | 100 | 5.63 | 40 | 2.993195 | 0.0011120376 | 1.1303 | 0.0277 | 2.54e-05
82.8 | 0.3302 | 0.0255 | 100 | 5.63 | 40 | 3.016857 | 0.0011154156 | 1.1313 | 0.0279 | 1.524e-05
82.9 | 0.3308 | 0.0253 | 100 | 5.63 | 40 | 2.993195 | 0.0011174424 | 1.1319 | 0.0277 | 2.036e-05
83 | 0.3316 | 0.0256 | 100 | 5.63 | 40 | 3.028687 | 0.0011201448 | 1.1327 | 0.028 | 2.56e-05
83.1 | 0.3326 | 0.0256 | 100 | 5.63 | 40 | 3.028687 | 0.0011235228 | 1.1337 | 0.028 | 1.8025e-05
83.2 | 0.3333 | 0.0259 | 100 | 5.63 | 40 | 3.06418 | 0.0011258874 | 1.1344 | 0.0283 | 1.8025e-05
83.3 | 0.334 | 0.0256 | 100 | 5.63 | 40 | 3.028687 | 0.001128252 | 1.1351 | 0.028 | 2.056e-05
83.4 | 0.3348 | 0.0258 | 100 | 5.63 | 40 | 3.052349 | 0.0011309544 | 1.1359 | 0.0282 | 2.585e-05
83.5 | 0.3358 | 0.0259 | 100 | 5.63 | 40 | 3.06418 | 0.0011343324 | 1.1369 | 0.0283 | 1.8235e-05
83.6 | 0.3365 | 0.0262 | 100 | 5.63 | 40 | 3.099672 | 0.001136697 | 1.1376 | 0.0286 | 2.1e-05
83.7 | 0.3373 | 0.0263 | 100 | 5.63 | 40 | 3.111503 | 0.0011393994 | 1.1384 | 0.0287 | 2.8875e-05
83.8 | 0.3384 | 0.0262 | 100 | 5.63 | 40 | 3.099672 | 0.0011431152 | 1.1395 | 0.0286 | 1.841e-05
83.9 | 0.3391 | 0.0264 | 100 | 5.63 | 40 | 3.123334 | 0.0011454798 | 1.1402 | 0.0288 | 1.8515e-05
84 | 0.3398 | 0.0265 | 100 | 5.63 | 40 | 3.135165 | 0.0011478444 | 1.1409 | 0.0289 | 2.124e-05
84.1 | 0.3406 | 0.0266 | 100 | 5.63 | 40 | 3.146995 | 0.0011505468 | 1.1417 | 0.029 | 2.9315e-05
84.2 | 0.3417 | 0.0267 | 100 | 5.63 | 40 | 3.158826 | 0.0011542626 | 1.1428 | 0.0291 | 1.876e-05
84.3 | 0.3424 | 0.0269 | 100 | 5.63 | 40 | 3.182488 | 0.0011566272 | 1.1435 | 0.0293 | 1.883e-05
84.4 | 0.3431 | 0.0269 | 100 | 5.63 | 40 | 3.182488 | 0.0011589918 | 1.1442 | 0.0293 | 2.9645e-05
84.5 | 0.3442 | 0.027 | 100 | 5.63 | 40 | 3.194319 | 0.0011627076 | 1.1453 | 0.0294 | 2.4345e-05
84.6 | 0.3451 | 0.0271 | 100 | 5.63 | 40 | 3.206149 | 0.0011657478 | 1.1462 | 0.0295 | 1.629e-05
84.7 | 0.3457 | 0.0272 | 100 | 5.63 | 40 | 3.21798 | 0.0011677746 | 1.1468 | 0.0296 | 2.184e-05
84.8 | 0.3465 | 0.0274 | 100 | 5.63 | 40 | 3.241642 | 0.001170477 | 1.1476 | 0.0298 | 2.745e-05
84.9 | 0.3475 | 0.0275 | 100 | 5.63 | 40 | 3.253473 | 0.001173855 | 1.1486 | 0.0299 | 2.188e-05
85 | 0.3483 | 0.0272 | 100 | 5.63 | 40 | 3.21798 | 0.0011765574 | 1.1494 | 0.0296 | 1.918e-05
85.1 | 0.349 | 0.0276 | 100 | 5.63 | 40 | 3.265304 | 0.001178922 | 1.1501 | 0.03 | 2.765e-05
85.2 | 0.35 | 0.0277 | 100 | 5.63 | 40 | 3.277134 | 0.0011823 | 1.1511 | 0.0301 | 2.216e-05
85.3 | 0.3508 | 0.0277 | 100 | 5.63 | 40 | 3.277134 | 0.0011850024 | 1.1519 | 0.0301 | 1.9425e-05
85.4 | 0.3515 | 0.0278 | 100 | 5.63 | 40 | 3.288965 | 0.001187367 | 1.1526 | 0.0302 | 2.232e-05
85.5 | 0.3523 | 0.028 | 100 | 5.63 | 40 | 3.312627 | 0.0011900694 | 1.1534 | 0.0304 | 3.0965e-05
85.6 | 0.3534 | 0.0283 | 100 | 5.63 | 40 | 3.348119 | 0.0011937852 | 1.1545 | 0.0307 | 1.974e-05
85.7 | 0.3541 | 0.0281 | 100 | 5.63 | 40 | 3.324458 | 0.0011961498 | 1.1552 | 0.0305 | 1.9775e-05
85.8 | 0.3548 | 0.0284 | 100 | 5.63 | 40 | 3.35995 | 0.0011985144 | 1.1559 | 0.0308 | 2.835e-05
85.9 | 0.3558 | 0.0283 | 100 | 5.63 | 40 | 3.348119 | 0.0012018924 | 1.1569 | 0.0307 | 2.84e-05
86 | 0.3568 | 0.0285 | 100 | 5.63 | 40 | 3.371781 | 0.0012052704 | 1.1579 | 0.0309 | 1.71e-05
86.1 | 0.3574 | 0.0285 | 100 | 5.63 | 40 | 3.371781 | 0.0012072972 | 1.1585 | 0.0309 | 2.288e-05
86.2 | 0.3582 | 0.0287 | 100 | 5.63 | 40 | 3.395442 | 0.0012099996 | 1.1593 | 0.0311 | 2.592e-05
86.3 | 0.3591 | 0.0289 | 100 | 5.63 | 40 | 3.419104 | 0.0012130398 | 1.1602 | 0.0313 | 2.316e-05
86.4 | 0.3599 | 0.029 | 100 | 5.63 | 40 | 3.430935 | 0.0012157422 | 1.161 | 0.0314 | 1.737e-05
86.5 | 0.3605 | 0.0289 | 100 | 5.63 | 40 | 3.419104 | 0.001217769 | 1.1616 | 0.0313 | 2.9e-05
86.6 | 0.3615 | 0.0291 | 100 | 5.63 | 40 | 3.442766 | 0.001221147 | 1.1626 | 0.0315 | 2.91e-05
86.7 | 0.3625 | 0.0291 | 100 | 5.63 | 40 | 3.442766 | 0.001224525 | 1.1636 | 0.0315 | 2.0335e-05
86.8 | 0.3632 | 0.029 | 100 | 5.63 | 40 | 3.430935 | 0.0012268896 | 1.1643 | 0.0314 | 2.336e-05
86.9 | 0.364 | 0.0294 | 100 | 5.63 | 40 | 3.478258 | 0.001229592 | 1.1651 | 0.0318 | 2.94e-05
87 | 0.365 | 0.0294 | 100 | 5.63 | 40 | 3.478258 | 0.00123297 | 1.1661 | 0.0318 | 2.646e-05
87.1 | 0.3659 | 0.0294 | 100 | 5.63 | 40 | 3.478258 | 0.0012360102 | 1.167 | 0.0318 | 1.767e-05
87.2 | 0.3665 | 0.0295 | 100 | 5.63 | 40 | 3.490089 | 0.001238037 | 1.1676 | 0.0319 | 2.664e-05
87.3 | 0.3674 | 0.0297 | 100 | 5.63 | 40 | 3.513751 | 0.0012410772 | 1.1685 | 0.0321 | 3.2615e-05
87.4 | 0.3685 | 0.0296 | 100 | 5.63 | 40 | 3.50192 | 0.001244793 | 1.1696 | 0.032 | 1.785e-05
87.5 | 0.3691 | 0.0299 | 100 | 5.63 | 40 | 3.537412 | 0.0012468198 | 1.1702 | 0.0323 | 2.0895e-05
87.6 | 0.3698 | 0.0298 | 100 | 5.63 | 40 | 3.525581 | 0.0012491844 | 1.1709 | 0.0322 | 2.6955e-05
87.7 | 0.3707 | 0.0301 | 100 | 5.63 | 40 | 3.561074 | 0.0012522246 | 1.1718 | 0.0325 | 2.7135e-05
87.8 | 0.3716 | 0.0302 | 100 | 5.63 | 40 | 3.572905 | 0.0012552648 | 1.1727 | 0.0326 | 2.107e-05
87.9 | 0.3723 | 0.03 | 100 | 5.63 | 40 | 3.549243 | 0.0012576294 | 1.1734 | 0.0324 | 2.408e-05
88 | 0.3731 | 0.0302 | 100 | 5.63 | 40 | 3.572905 | 0.0012603318 | 1.1742 | 0.0326 | 3.3385e-05
88.1 | 0.3742 | 0.0305 | 100 | 5.63 | 40 | 3.608397 | 0.0012640476 | 1.1753 | 0.0329 | 2.444e-05
88.2 | 0.375 | 0.0306 | 100 | 5.63 | 40 | 3.620228 | 0.00126675 | 1.1761 | 0.033 | 2.1455e-05
88.3 | 0.3757 | 0.0307 | 100 | 5.63 | 40 | 3.632059 | 0.0012691146 | 1.1768 | 0.0331 | 2.452e-05
88.4 | 0.3765 | 0.0306 | 100 | 5.63 | 40 | 3.620228 | 0.001271817 | 1.1776 | 0.033 | 3.3825e-05
88.5 | 0.3776 | 0.0309 | 100 | 5.63 | 40 | 3.65572 | 0.0012755328 | 1.1787 | 0.0333 | 2.1595e-05
88.6 | 0.3783 | 0.0308 | 100 | 5.63 | 40 | 3.643889 | 0.0012778974 | 1.1794 | 0.0332 | 2.156e-05
88.7 | 0.379 | 0.0308 | 100 | 5.63 | 40 | 3.643889 | 0.001280262 | 1.1801 | 0.0332 | 3.095e-05
88.8 | 0.38 | 0.0311 | 100 | 5.63 | 40 | 3.679382 | 0.00128364 | 1.1811 | 0.0335 | 2.492e-05
88.9 | 0.3808 | 0.0312 | 100 | 5.63 | 40 | 3.691213 | 0.0012863424 | 1.1819 | 0.0336 | 2.184e-05
89 | 0.3815 | 0.0312 | 100 | 5.63 | 40 | 3.691213 | 0.001288707 | 1.1826 | 0.0336 | 2.5e-05
89.1 | 0.3823 | 0.0313 | 100 | 5.63 | 40 | 3.703044 | 0.0012914094 | 1.1834 | 0.0337 | 3.14e-05
89.2 | 0.3833 | 0.0315 | 100 | 5.63 | 40 | 3.726705 | 0.0012947874 | 1.1844 | 0.0339 | 2.212e-05
89.3 | 0.384 | 0.0317 | 100 | 5.63 | 40 | 3.750367 | 0.001297152 | 1.1851 | 0.0341 | 2.528e-05
89.4 | 0.3848 | 0.0315 | 100 | 5.63 | 40 | 3.726705 | 0.0012998544 | 1.1859 | 0.0339 | 3.4705e-05
89.5 | 0.3859 | 0.0316 | 100 | 5.63 | 40 | 3.738536 | 0.0013035702 | 1.187 | 0.034 | 2.219e-05
89.6 | 0.3866 | 0.0318 | 100 | 5.63 | 40 | 3.762198 | 0.0013059348 | 1.1877 | 0.0342 | 2.233e-05
89.7 | 0.3873 | 0.032 | 100 | 5.63 | 40 | 3.785859 | 0.0013082994 | 1.1884 | 0.0344 | 2.556e-05
89.8 | 0.3881 | 0.0319 | 100 | 5.63 | 40 | 3.774028 | 0.0013110018 | 1.1892 | 0.0343 | 3.5145e-05
89.9 | 0.3892 | 0.032 | 100 | 5.63 | 40 | 3.785859 | 0.0013147176 | 1.1903 | 0.0344 | 2.564e-05
90 | 0.39 | 0.0321 | 100 | 5.63 | 40 | 3.79769 | 0.00131742 | 1.1911 | 0.0345 | 2.2575e-05
90.1 | 0.3907 | 0.0324 | 100 | 5.63 | 40 | 3.833182 | 0.0013197846 | 1.1918 | 0.0348 | 3.25e-05
90.2 | 0.3917 | 0.0326 | 100 | 5.63 | 40 | 3.856844 | 0.0013231626 | 1.1928 | 0.035 | 3.26e-05
90.3 | 0.3927 | 0.0326 | 100 | 5.63 | 40 | 3.856844 | 0.0013265406 | 1.1938 | 0.035 | 1.956e-05
90.4 | 0.3933 | 0.0326 | 100 | 5.63 | 40 | 3.856844 | 0.0013285674 | 1.1944 | 0.035 | 2.289e-05
90.5 | 0.394 | 0.0328 | 100 | 5.63 | 40 | 3.880506 | 0.001330932 | 1.1951 | 0.0352 | 3.285e-05
90.6 | 0.395 | 0.0329 | 100 | 5.63 | 40 | 3.892336 | 0.00133431 | 1.1961 | 0.0353 | 2.636e-05
90.7 | 0.3958 | 0.033 | 100 | 5.63 | 40 | 3.904167 | 0.0013370124 | 1.1969 | 0.0354 | 2.3065e-05
90.8 | 0.3965 | 0.0329 | 100 | 5.63 | 40 | 3.892336 | 0.001339377 | 1.1976 | 0.0353 | 2.9655e-05
90.9 | 0.3974 | 0.033 | 100 | 5.63 | 40 | 3.904167 | 0.0013424172 | 1.1985 | 0.0354 | 3.305e-05
91 | 0.3984 | 0.0331 | 100 | 5.63 | 40 | 3.915998 | 0.0013457952 | 1.1995 | 0.0355 | 2.3135e-05
91.1 | 0.3991 | 0.033 | 100 | 5.63 | 40 | 3.904167 | 0.0013481598 | 1.2002 | 0.0354 | 2.3275e-05
91.2 | 0.3998 | 0.0335 | 100 | 5.63 | 40 | 3.963321 | 0.0013505244 | 1.2009 | 0.0359 | 3.355e-05
91.3 | 0.4008 | 0.0336 | 100 | 5.63 | 40 | 3.975152 | 0.0013539024 | 1.2019 | 0.036 | 2.688e-05
91.4 | 0.4016 | 0.0336 | 100 | 5.63 | 40 | 3.975152 | 0.0013566048 | 1.2027 | 0.036 | 2.688e-05
91.5 | 0.4024 | 0.0336 | 100 | 5.63 | 40 | 3.975152 | 0.0013593072 | 1.2035 | 0.036 | 3.033e-05
91.6 | 0.4033 | 0.0338 | 100 | 5.63 | 40 | 3.998814 | 0.0013623474 | 1.2044 | 0.0362 | 3.385e-05
91.7 | 0.4043 | 0.0339 | 100 | 5.63 | 40 | 4.010645 | 0.0013657254 | 1.2054 | 0.0363 | 2.037e-05
91.8 | 0.4049 | 0.034 | 100 | 5.63 | 40 | 4.022475 | 0.0013677522 | 1.206 | 0.0364 | 2.72e-05
91.9 | 0.4057 | 0.034 | 100 | 5.63 | 40 | 4.022475 | 0.0013704546 | 1.2068 | 0.0364 | 3.0645e-05
92 | 0.4066 | 0.0341 | 100 | 5.63 | 40 | 4.034306 | 0.0013734948 | 1.2077 | 0.0365 | 3.0735e-05
92.1 | 0.4075 | 0.0342 | 100 | 5.63 | 40 | 4.046137 | 0.001376535 | 1.2086 | 0.0366 | 2.394e-05
92.2 | 0.4082 | 0.0342 | 100 | 5.63 | 40 | 4.046137 | 0.0013788996 | 1.2093 | 0.0366 | 2.736e-05
92.3 | 0.409 | 0.0342 | 100 | 5.63 | 40 | 4.046137 | 0.001381602 | 1.2101 | 0.0366 | 3.7785e-05
92.4 | 0.4101 | 0.0345 | 100 | 5.63 | 40 | 4.081629 | 0.0013853178 | 1.2112 | 0.0369 | 2.415e-05
92.5 | 0.4108 | 0.0345 | 100 | 5.63 | 40 | 4.081629 | 0.0013876824 | 1.2119 | 0.0369 | 2.4255e-05
92.6 | 0.4115 | 0.0348 | 100 | 5.63 | 40 | 4.117122 | 0.001390047 | 1.2126 | 0.0372 | 2.78e-05
92.7 | 0.4123 | 0.0347 | 100 | 5.63 | 40 | 4.105291 | 0.0013927494 | 1.2134 | 0.0371 | 3.48e-05
92.8 | 0.4133 | 0.0349 | 100 | 5.63 | 40 | 4.128953 | 0.0013961274 | 1.2144 | 0.0373 | 2.443e-05
92.9 | 0.414 | 0.0349 | 100 | 5.63 | 40 | 4.128953 | 0.001398492 | 1.2151 | 0.0373 | 3.1455e-05
93 | 0.4149 | 0.035 | 100 | 5.63 | 40 | 4.140783 | 0.0014015322 | 1.216 | 0.0374 | 3.505e-05
93.1 | 0.4159 | 0.0351 | 100 | 5.63 | 40 | 4.152614 | 0.0014049102 | 1.217 | 0.0375 | 2.457e-05
93.2 | 0.4166 | 0.0351 | 100 | 5.63 | 40 | 4.152614 | 0.0014072748 | 1.2177 | 0.0375 | 2.4675e-05
93.3 | 0.4173 | 0.0354 | 100 | 5.63 | 40 | 4.188107 | 0.0014096394 | 1.2184 | 0.0378 | 3.1815e-05
93.4 | 0.4182 | 0.0353 | 100 | 5.63 | 40 | 4.176276 | 0.0014126796 | 1.2193 | 0.0377 | 3.53e-05
93.5 | 0.4192 | 0.0353 | 100 | 5.63 | 40 | 4.176276 | 0.0014160576 | 1.2203 | 0.0377 | 2.124e-05
93.6 | 0.4198 | 0.0355 | 100 | 5.63 | 40 | 4.199938 | 0.0014180844 | 1.2209 | 0.0379 | 2.836e-05
93.7 | 0.4206 | 0.0354 | 100 | 5.63 | 40 | 4.188107 | 0.0014207868 | 1.2217 | 0.0378 | 3.55e-05
93.8 | 0.4216 | 0.0356 | 100 | 5.63 | 40 | 4.211768 | 0.0014241648 | 1.2227 | 0.038 | 3.204e-05
93.9 | 0.4225 | 0.0356 | 100 | 5.63 | 40 | 4.211768 | 0.001427205 | 1.2236 | 0.038 | 2.142e-05
94 | 0.4231 | 0.0358 | 100 | 5.63 | 40 | 4.23543 | 0.0014292318 | 1.2242 | 0.0382 | 3.222e-05
94.1 | 0.424 | 0.0358 | 100 | 5.63 | 40 | 4.23543 | 0.001432272 | 1.2251 | 0.0382 | 3.595e-05
94.2 | 0.425 | 0.0361 | 100 | 5.63 | 40 | 4.270922 | 0.00143565 | 1.2261 | 0.0385 | 2.888e-05
94.3 | 0.4258 | 0.0361 | 100 | 5.63 | 40 | 4.270922 | 0.0014383524 | 1.2269 | 0.0385 | 2.534e-05
94.4 | 0.4265 | 0.0363 | 100 | 5.63 | 40 | 4.294584 | 0.001440717 | 1.2276 | 0.0387 | 1.62e-05
94.5 | 0.4275 | -0.0039 | 100 | 5.63 | 40 | 0 | 0.001444095 | 1.2286 | -0.0015
94.6 | 0.4283 | -0.0025 | 100 | 5.63 | 40 |  |  | 1.2294 | -0.0001 | 0.00636407
94.7 | 0.429 | -0.0025 | 100 | 5.63 | 40 |  |  | 1.2301 | -0.0001
94.8 | 0.4298 | -0.0024 | 100 | 5.63 | 40 | 4.294584 |  | 1.2309 | 0
94.9 | 0.4308 | -0.0025 | 100 | 5.63 | 40 |  |  | 1.2319 | -0.0001
95 | 0.4316 | -0.0023 | 100 | 5.63 | 40 | 2.57675 |  | 1.2327 | 0.0001
95.1 | 0.4322 | -0.0023 | 100 | 5.63 | 40 |  |  | 1.2333 | 0.0001
95.2 | 0.4333 | -0.0022 | 100 | 5.63 | 40 |  |  | 1.2344 | 0.0002
95.3 | 0.4342 | -0.0022 | 100 | 5.63 | 40 |  |  | 1.2353 | 0.0002
95.4 | 0.4348 | -0.0023 | 100 | 5.63 | 40 |  |  | 1.2359 | 0.0001
95.5 | 0.4356 | -0.0024 | 100 | 5.63 | 40 |  |  | 1.2367 | 0
95.6 | 0.4366 | -0.0023 | 100 | 5.63 | 40 |  |  | 1.2377 | 0.0001
95.7 | 0.4375 | -0.0025 | 100 | 5.63 | 40 |  |  | 1.2386 | -0.0001
95.8 | 0.4382 | -0.0025 | 100 | 5.63 | 40 |  |  | 1.2393 | -0.0001
95.9 | 0.4392 | -0.0025 | 100 | 5.63 | 40 |  |  | 1.2403 | -0.0001
96 | 0.44 | -0.0025 | 100 | 5.63 | 40 |  |  | 1.2411 | -0.0001
96.1 | 0.4407 | -0.0024 | 100 | 5.63 | 40 |  |  | 1.2418 | 0
96.2 | 0.4415 | -0.0023 | 100 | 5.63 | 40 |  |  | 1.2426 | 0.0001
96.3 | 0.4425 | -0.0025 | 100 | 5.63 | 40 |  |  | 1.2436 | -0.0001
96.4 | 0.4433 | -0.0025 | 100 | 5.63 | 40 |  |  | 1.2444 | -0.0001
96.5 | 0.444 | -0.0022 | 100 | 5.63 | 40 |  |  | 1.2451 | 0.0002
96.6 | 0.4449 | -0.0024 | 100 | 5.63 | 40 |  |  | 1.246 | 0
96.7 | 0.446 | -0.0024 | 100 | 5.63 | 40 |  |  | 1.2471 | 0
96.8 | 0.4466 | -0.0025 | 100 | 5.63 | 40 |  |  | 1.2477 | -0.0001
96.9 | 0.4472 | -0.0025 | 100 | 5.63 | 40 |  |  | 1.2483 | -0.0001
97 | 0.4483 | -0.0023 | 100 | 5.63 | 40 |  |  | 1.2494 | 0.0001
97.1 | 0.4491 | -0.0024 | 100 | 5.63 | 40 |  |  | 1.2502 | 0
97.2 | 0.4498 | -0.0025 | 100 | 5.63 | 40 |  |  | 1.2509 | -0.0001
97.3 | 0.4507 | -0.0024 | 100 | 5.63 | 40 |  |  | 1.2518 | 0
97.4 | 0.4517 | -0.0023 | 100 | 5.63 | 40 |  |  | 1.2528 | 0.0001
97.5 | 0.4525 | -0.0024 | 100 | 5.63 | 40 |  |  | 1.2536 | 0
97.6 | 0.4532 | -0.0024 | 100 | 5.63 | 40 |  |  | 1.2543 | 0
97.7 | 0.4542 | -0.0024 | 100 | 5.63 | 40 |  |  | 1.2553 | 0
97.8 | 0.4551 | -0.0022 | 100 | 5.63 | 40 |  |  | 1.2562 | 0.0002
97.9 | 0.4557 | -0.0022 | 100 | 5.63 | 40 |  |  | 1.2568 | 0.0002
98 | 0.4565 | -0.0025 | 100 | 5.63 | 40 |  |  | 1.2576 | -0.0001
98.1 | 0.4577 | -0.0024 | 100 | 5.63 | 40 |  |  | 1.2588 | 0
98.2 | 0.4583 | -0.0022 | 100 | 5.63 | 40 |  |  | 1.2594 | 0.0002
98.3 | 0.4589 | -0.0023 | 100 | 5.63 | 40 |  |  | 1.26 | 0.0001
98.37 | 0.4595 | -0.0024 | 100 | 5.63 | 40 |  |  | 1.2606 | 0

## plaster 5.1_23
Results Table 1
| Specimen label | Maximum Load | Flexure stress at Maximum Load | Support span | Thickness | Width
|  | (kN) | (N/mm^2) | (mm) | (mm) | (mm) |  |  |  | Area
11 | 5.1.23 | 0.031 | 4.6541 | 100 | 5.62 | 40 |  |  |  | 0.0002248
Time | Displacement | Force | Support span | Thickness | Width | Stress | Strain | Displacement | Force | Area/FE | FT |  | slope |  | E
(s) | (mm) | (kN) | (mm) | (mm) | (mm) | (Mpa) | (-) | (mm) | (kN) | KNmm/J | J/m2 | KJ/m2 | KN/mm | N/mm | N/mm2(Mpa) | Gpa
0 |  |  | 100 | 5.62 | 40 | 0 | 0 | 0.5824 | 0.001 | 0 | 17.49537 | 0.01749537 | 0.1000479 | 100.0479 | 3522.726 | 3.522726
0.1 |  |  | 100 | 5.62 | 40 | 0 | 0 | 0.5856 | 0.001 | 0
0.2 |  |  | 100 | 5.62 | 40 | 0 | 0 | 0.5851 | 0.0011 | 0
0.3 |  |  | 100 | 5.62 | 40 | 0 | 0 | 0.5848 | 0.0009 | 0
0.4 |  |  | 100 | 5.62 | 40 | 0 | 0 | 0.5848 | 0.001 | 0
0.5 |  |  | 100 | 5.62 | 40 | 0 | 0 | 0.5849 | 0.0011 | 0
0.6 |  |  | 100 | 5.62 | 40 | 0 | 0 | 0.5855 | 0.0011 | 0
0.7 |  |  | 100 | 5.62 | 40 | 0 | 0 | 0.5869 | 0.0013 | 0
0.8 |  |  | 100 | 5.62 | 40 | 0 | 0 | 0.5881 | 0.0012 | 0
0.9 |  |  | 100 | 5.62 | 40 | 0 | 0 | 0.5891 | 0.0013 | 0
1 |  |  | 100 | 5.62 | 40 | 0 | 0 | 0.5899 | 0.0012 | 0
1.1 |  |  | 100 | 5.62 | 40 | 0 | 0 | 0.5906 | 0.0012 | 0
1.2 |  |  | 100 | 5.62 | 40 | 0 | 0 | 0.5918 | 0.0012 | 0
1.3 |  |  | 100 | 5.62 | 40 | 0 | 0 | 0.5926 | 0.0011 | 0
1.4 |  |  | 100 | 5.62 | 40 | 0 | 0 | 0.5932 | 0.001 | 0
1.5 |  |  | 100 | 5.62 | 40 | 0 | 0 | 0.5941 | 0.0013 | 0
1.6 |  |  | 100 | 5.62 | 40 | 0 | 0 | 0.5952 | 0.0013 | 0
1.7 |  |  | 100 | 5.62 | 40 | 0 | 0 | 0.5959 | 0.0012 | 0
1.8 |  |  | 100 | 5.62 | 40 | 0 | 0 | 0.5966 | 0.0011 | 0
1.9 |  |  | 100 | 5.62 | 40 | 0 | 0 | 0.5976 | 0.0012 | 0
2 |  |  | 100 | 5.62 | 40 | 0 | 0 | 0.5984 | 0.0013 | 0
2.1 |  |  | 100 | 5.62 | 40 | 0 | 0 | 0.5991 | 0.0009 | 0
2.2 |  |  | 100 | 5.62 | 40 | 0 | 0 | 0.5999 | 0.0012 | 0
2.3 |  |  | 100 | 5.62 | 40 | 0 | 0 | 0.6009 | 0.0011 | 0
2.4 |  |  | 100 | 5.62 | 40 | 0 | 0 | 0.6016 | 0.0012 | 0
2.5 |  |  | 100 | 5.62 | 40 | 0 | 0 | 0.6024 | 0.0013 | 0
2.6 |  |  | 100 | 5.62 | 40 | 0 | 0 | 0.6034 | 0.0014 | 0
2.7 |  |  | 100 | 5.62 | 40 | 0 | 0 | 0.6044 | 0.0012 | 0
2.8 |  |  | 100 | 5.62 | 40 | 0 | 0 | 0.6049 | 0.0012 | 0
2.9 |  |  | 100 | 5.62 | 40 | 0 | 0 | 0.6057 | 0.0013 | 0
3 |  |  | 100 | 5.62 | 40 | 0 | 0 | 0.6068 | 0.0016 | 0
3.1 |  |  | 100 | 5.62 | 40 | 0 | 0 | 0.6076 | 0.0014 | 0
3.2 |  |  | 100 | 5.62 | 40 | 0 | 0 | 0.6083 | 0.0013 | 0
3.3 |  |  | 100 | 5.62 | 40 | 0 | 0 | 0.6092 | 0.0013 | 0
3.4 |  |  | 100 | 5.62 | 40 | 0 | 0 | 0.6101 | 0.0013 | 0
3.5 |  |  | 100 | 5.62 | 40 | 0 | 0 | 0.6108 | 0.0012 | 0
3.6 |  |  | 100 | 5.62 | 40 | 0 | 0 | 0.6116 | 0.0013 | 0
3.7 |  |  | 100 | 5.62 | 40 | 0 | 0 | 0.6125 | 0.0013 | 0
3.8 |  |  | 100 | 5.62 | 40 | 0 | 0 | 0.6133 | 0.0014 | 0
3.9 |  |  | 100 | 5.62 | 40 | 0 | 0 | 0.614 | 0.0013 | 0
4 |  |  | 100 | 5.62 | 40 | 0 | 0 | 0.615 | 0.0014 | 0
4.1 |  |  | 100 | 5.62 | 40 | 0 | 0 | 0.616 | 0.0014 | 0
4.2 |  |  | 100 | 5.62 | 40 | 0 | 0 | 0.6166 | 0.0014 | 0
4.3 |  |  | 100 | 5.62 | 40 | 0 | 0 | 0.6173 | 0.0014 | 0
4.4 |  |  | 100 | 5.62 | 40 | 0 | 0 | 0.6184 | 0.0013 | 0
4.5 |  |  | 100 | 5.62 | 40 | 0 | 0 | 0.6193 | 0.0015 | 0
4.6 |  |  | 100 | 5.62 | 40 | 0 | 0 | 0.6199 | 0.0013 | 0
4.7 |  |  | 100 | 5.62 | 40 | 0 | 0 | 0.6208 | 0.0014 | 0
4.8 |  |  | 100 | 5.62 | 40 | 0 | 0 | 0.6219 | 0.0014 | 0
4.9 |  |  | 100 | 5.62 | 40 | 0 | 0 | 0.6226 | 0.0014 | 0
5 |  |  | 100 | 5.62 | 40 | 0 | 0 | 0.6233 | 0.0015 | 0
5.1 |  |  | 100 | 5.62 | 40 | 0 | 0 | 0.6241 | 0.0015 | 0
5.2 |  |  | 100 | 5.62 | 40 | 0 | 0 | 0.6251 | 0.0016 | 0
5.3 |  |  | 100 | 5.62 | 40 | 0 | 0 | 0.6258 | 0.0013 | 0
5.4 |  |  | 100 | 5.62 | 40 | 0 | 0 | 0.6266 | 0.0014 | 0
5.5 |  |  | 100 | 5.62 | 40 | 0 | 0 | 0.6276 | 0.0016 | 0
5.6 |  |  | 100 | 5.62 | 40 | 0 | 0 | 0.6284 | 0.0016 | 0
5.7 |  |  | 100 | 5.62 | 40 | 0 | 0 | 0.6291 | 0.0014 | 0
5.8 |  |  | 100 | 5.62 | 40 | 0 | 0 | 0.63 | 0.0015 | 0
5.9 |  |  | 100 | 5.62 | 40 | 0 | 0 | 0.6311 | 0.0018 | 0
6 |  |  | 100 | 5.62 | 40 | 0 | 0 | 0.6317 | 0.0013 | 0
6.1 |  |  | 100 | 5.62 | 40 | 0 | 0 | 0.6325 | 0.0016 | 0
6.2 |  |  | 100 | 5.62 | 40 | 0 | 0 | 0.6335 | 0.0015 | 0
6.3 |  |  | 100 | 5.62 | 40 | 0 | 0 | 0.6342 | 0.0016 | 0
6.4 |  |  | 100 | 5.62 | 40 | 0 | 0 | 0.6349 | 0.0015 | 0
6.5 |  |  | 100 | 5.62 | 40 | 0 | 0 | 0.6357 | 0.0016 | 0
6.6 |  |  | 100 | 5.62 | 40 | 0 | 0 | 0.6367 | 0.0017 | 0
6.7 |  |  | 100 | 5.62 | 40 | 0 | 0 | 0.6374 | 0.0016 | 0
6.8 |  |  | 100 | 5.62 | 40 | 0 | 0 | 0.6382 | 0.0017 | 0
6.9 |  |  | 100 | 5.62 | 40 | 0 | 0 | 0.6393 | 0.0016 | 0
7 |  |  | 100 | 5.62 | 40 | 0 | 0 | 0.6401 | 0.0015 | 0
7.1 |  |  | 100 | 5.62 | 40 | 0 | 0 | 0.6408 | 0.0017 | 0
7.2 |  |  | 100 | 5.62 | 40 | 0 | 0 | 0.6416 | 0.0017 | 0
7.3 |  |  | 100 | 5.62 | 40 | 0 | 0 | 0.6426 | 0.0015 | 0
7.4 |  |  | 100 | 5.62 | 40 | 0 | 0 | 0.6434 | 0.0017 | 0
7.5 |  |  | 100 | 5.62 | 40 | 0 | 0 | 0.6441 | 0.0018 | 0
7.6 |  |  | 100 | 5.62 | 40 | 0 | 0 | 0.6451 | 0.0017 | 0
7.7 |  |  | 100 | 5.62 | 40 | 0 | 0 | 0.646 | 0.0015 | 0
7.8 |  |  | 100 | 5.62 | 40 | 0 | 0 | 0.6467 | 0.0019 | 0
7.9 |  |  | 100 | 5.62 | 40 | 0 | 0 | 0.6474 | 0.0014 | 0
8 |  |  | 100 | 5.62 | 40 | 0 | 0 | 0.6484 | 0.0017 | 0
8.1 |  |  | 100 | 5.62 | 40 | 0 | 0 | 0.6492 | 0.0018 | 0
8.2 |  |  | 100 | 5.62 | 40 | 0 | 0 | 0.6499 | 0.0018 | 0
8.3 |  |  | 100 | 5.62 | 40 | 0 | 0 | 0.6508 | 0.002 | 0
8.4 |  |  | 100 | 5.62 | 40 | 0 | 0 | 0.6518 | 0.0018 | 0
8.5 |  |  | 100 | 5.62 | 40 | 0 | 0 | 0.6524 | 0.0017 | 0
8.6 |  |  | 100 | 5.62 | 40 | 0 | 0 | 0.6532 | 0.0017 | 0
8.7 |  |  | 100 | 5.62 | 40 | 0 | 0 | 0.6543 | 0.0018 | 0
8.8 |  |  | 100 | 5.62 | 40 | 0 | 0 | 0.6551 | 0.0019 | 0
8.9 |  |  | 100 | 5.62 | 40 | 0 | 0 | 0.6558 | 0.0019 | 0
9 |  |  | 100 | 5.62 | 40 | 0 | 0 | 0.6567 | 0.0019 | 0
9.1 |  |  | 100 | 5.62 | 40 | 0 | 0 | 0.6577 | 0.0016 | 0
9.2 |  |  | 100 | 5.62 | 40 | 0 | 0 | 0.6584 | 0.0016 | 0
9.3 |  |  | 100 | 5.62 | 40 | 0 | 0 | 0.6591 | 0.0016 | 0
9.4 |  |  | 100 | 5.62 | 40 | 0 | 0 | 0.66 | 0.0017 | 0
9.5 |  |  | 100 | 5.62 | 40 | 0 | 0 | 0.6608 | 0.0018 | 0
9.6 |  |  | 100 | 5.62 | 40 | 0 | 0 | 0.6615 | 0.0018 | 0
9.7 |  |  | 100 | 5.62 | 40 | 0 | 0 | 0.6624 | 0.0019 | 0
9.8 |  |  | 100 | 5.62 | 40 | 0 | 0 | 0.6635 | 0.0019 | 0
9.9 |  |  | 100 | 5.62 | 40 | 0 | 0 | 0.6642 | 0.0019 | 0
10 |  |  | 100 | 5.62 | 40 | 0 | 0 | 0.6649 | 0.0019 | 0
10.1 |  |  | 100 | 5.62 | 40 | 0 | 0 | 0.6658 | 0.0018 | 0
10.2 |  |  | 100 | 5.62 | 40 | 0 | 0 | 0.6669 | 0.0019 | 0
10.3 |  |  | 100 | 5.62 | 40 | 0 | 0 | 0.6675 | 0.0017 | 0
10.4 |  |  | 100 | 5.62 | 40 | 0 | 0 | 0.6683 | 0.0017 | 0
10.5 |  |  | 100 | 5.62 | 40 | 0 | 0 | 0.6693 | 0.0019 | 0
10.6 |  |  | 100 | 5.62 | 40 | 0 | 0 | 0.6701 | 0.0017 | 0
10.7 |  |  | 100 | 5.62 | 40 | 0 | 0 | 0.6708 | 0.0017 | 0
10.8 |  |  | 100 | 5.62 | 40 | 0 | 0 | 0.6716 | 0.002 | 0
10.9 |  |  | 100 | 5.62 | 40 | 0 | 0 | 0.6726 | 0.0019 | 0
11 |  |  | 100 | 5.62 | 40 | 0 | 0 | 0.6733 | 0.0019 | 0
11.1 |  |  | 100 | 5.62 | 40 | 0 | 0 | 0.6741 | 0.0018 | 0
11.2 |  |  | 100 | 5.62 | 40 | 0 | 0 | 0.675 | 0.0018 | 0
11.3 |  |  | 100 | 5.62 | 40 | 0 | 0 | 0.6759 | 0.0018 | 0
11.4 |  |  | 100 | 5.62 | 40 | 0 | 0 | 0.6766 | 0.0018 | 0
11.5 |  |  | 100 | 5.62 | 40 | 0 | 0 | 0.6774 | 0.002 | 0
11.6 |  |  | 100 | 5.62 | 40 | 0 | 0 | 0.6785 | 0.0019 | 0
11.7 |  |  | 100 | 5.62 | 40 | 0 | 0 | 0.6792 | 0.0017 | 0
11.8 |  |  | 100 | 5.62 | 40 | 0 | 0 | 0.6799 | 0.0018 | 0
11.9 |  |  | 100 | 5.62 | 40 | 0 | 0 | 0.6809 | 0.0019 | 0
12 |  |  | 100 | 5.62 | 40 | 0 | 0 | 0.6818 | 0.002 | 0
12.1 |  |  | 100 | 5.62 | 40 | 0 | 0 | 0.6825 | 0.0019 | 0
12.2 |  |  | 100 | 5.62 | 40 | 0 | 0 | 0.6833 | 0.0017 | 0
12.3 |  |  | 100 | 5.62 | 40 | 0 | 0 | 0.6842 | 0.0019 | 0
12.4 |  |  | 100 | 5.62 | 40 | 0 | 0 | 0.685 | 0.0021 | 0
12.5 |  |  | 100 | 5.62 | 40 | 0 | 0 | 0.6857 | 0.002 | 0
12.6 |  |  | 100 | 5.62 | 40 | 0 | 0 | 0.6868 | 0.002 | 0
12.7 |  |  | 100 | 5.62 | 40 | 0 | 0 | 0.6876 | 0.0019 | 0
12.8 |  |  | 100 | 5.62 | 40 | 0 | 0 | 0.6883 | 0.0017 | 0
12.9 |  |  | 100 | 5.62 | 40 | 0 | 0 | 0.6891 | 0.0019 | 0
13 |  |  | 100 | 5.62 | 40 | 0 | 0 | 0.69 | 0.0019 | 0
13.1 |  |  | 100 | 5.62 | 40 | 0 | 0 | 0.6909 | 0.0021 | 0
13.2 |  |  | 100 | 5.62 | 40 | 0 | 0 | 0.6916 | 0.002 | 0
13.3 |  |  | 100 | 5.62 | 40 | 0 | 0 | 0.6926 | 0.0019 | 0
13.4 |  |  | 100 | 5.62 | 40 | 0 | 0 | 0.6936 | 0.0018 | 0
13.5 |  |  | 100 | 5.62 | 40 | 0 | 0 | 0.6942 | 0.0018 | 0
13.6 |  |  | 100 | 5.62 | 40 | 0 | 0 | 0.6949 | 0.0019 | 0
13.7 |  |  | 100 | 5.62 | 40 | 0 | 0 | 0.6959 | 0.0019 | 0
13.8 |  |  | 100 | 5.62 | 40 | 0 | 0 | 0.6967 | 0.0019 | 0
13.9 |  |  | 100 | 5.62 | 40 | 0 | 0 | 0.6974 | 0.002 | 0
14 |  |  | 100 | 5.62 | 40 | 0 | 0 | 0.6982 | 0.0017 | 0
14.1 |  |  | 100 | 5.62 | 40 | 0 | 0 | 0.6993 | 0.002 | 0
14.2 |  |  | 100 | 5.62 | 40 | 0 | 0 | 0.7 | 0.002 | 0
14.3 |  |  | 100 | 5.62 | 40 | 0 | 0 | 0.7007 | 0.002 | 0
14.4 |  |  | 100 | 5.62 | 40 | 0 | 0 | 0.7017 | 0.0021 | 0
14.5 |  |  | 100 | 5.62 | 40 | 0 | 0 | 0.7026 | 0.0021 | 0
14.6 |  |  | 100 | 5.62 | 40 | 0 | 0 | 0.7033 | 0.0018 | 0
14.7 |  |  | 100 | 5.62 | 40 | 0 | 0 | 0.7041 | 0.0021 | 0
14.8 |  |  | 100 | 5.62 | 40 | 0 | 0 | 0.7052 | 0.0021 | 0
14.9 |  |  | 100 | 5.62 | 40 | 0 | 0 | 0.7059 | 0.002 | 0
15 |  |  | 100 | 5.62 | 40 | 0 | 0 | 0.7066 | 0.0019 | 0
15.1 |  |  | 100 | 5.62 | 40 | 0 | 0 | 0.7075 | 0.002 | 0
15.2 |  |  | 100 | 5.62 | 40 | 0 | 0 | 0.7084 | 0.0019 | 0
15.3 |  |  | 100 | 5.62 | 40 | 0 | 0 | 0.7091 | 0.002 | 0
15.4 |  |  | 100 | 5.62 | 40 | 0 | 0 | 0.7099 | 0.0022 | 0
15.5 |  |  | 100 | 5.62 | 40 | 0 | 0 | 0.711 | 0.0021 | 0
15.6 |  |  | 100 | 5.62 | 40 | 0 | 0 | 0.7118 | 0.0021 | 0
15.7 |  |  | 100 | 5.62 | 40 | 0 | 0 | 0.7124 | 0.0019 | 0
15.8 |  |  | 100 | 5.62 | 40 | 0 | 0 | 0.7133 | 0.002 | 0
15.9 |  |  | 100 | 5.62 | 40 | 0 | 0 | 0.7143 | 0.0021 | 0
16 |  |  | 100 | 5.62 | 40 | 0 | 0 | 0.715 | 0.0022 | 0
16.1 |  |  | 100 | 5.62 | 40 | 0 | 0 | 0.7158 | 0.0019 | 0
16.2 |  |  | 100 | 5.62 | 40 | 0 | 0 | 0.7168 | 0.0022 | 0
16.3 |  |  | 100 | 5.62 | 40 | 0 | 0 | 0.7176 | 0.0021 | 0
16.4 |  |  | 100 | 5.62 | 40 | 0 | 0 | 0.7183 | 0.0019 | 0
16.5 |  |  | 100 | 5.62 | 40 | 0 | 0 | 0.7191 | 0.0021 | 0
16.6 |  |  | 100 | 5.62 | 40 | 0 | 0 | 0.7201 | 0.002 | 0
16.7 |  |  | 100 | 5.62 | 40 | 0 | 0 | 0.7208 | 0.0021 | 0
16.8 |  |  | 100 | 5.62 | 40 | 0 | 0 | 0.7216 | 0.0019 | 0
16.9 |  |  | 100 | 5.62 | 40 | 0 | 0 | 0.7226 | 0.0023 | 0
17 |  |  | 100 | 5.62 | 40 | 0 | 0 | 0.7234 | 0.0021 | 0
17.1 |  |  | 100 | 5.62 | 40 | 0 | 0 | 0.7241 | 0.0023 | 0
17.2 |  |  | 100 | 5.62 | 40 | 0 | 0 | 0.7248 | 0.0022 | 0
17.3 |  |  | 100 | 5.62 | 40 | 0 | 0 | 0.7259 | 0.002 | 0
17.4 |  |  | 100 | 5.62 | 40 | 0 | 0 | 0.7268 | 0.002 | 0
17.5 |  |  | 100 | 5.62 | 40 | 0 | 0 | 0.7274 | 0.002 | 0
17.6 |  |  | 100 | 5.62 | 40 | 0 | 0 | 0.7284 | 0.0022 | 0
17.7 |  |  | 100 | 5.62 | 40 | 0 | 0 | 0.7293 | 0.0023 | 0
17.8 |  |  | 100 | 5.62 | 40 | 0 | 0 | 0.73 | 0.0021 | 0
17.9 |  |  | 100 | 5.62 | 40 | 0 | 0 | 0.7308 | 0.0023 | 0
18 |  |  | 100 | 5.62 | 40 | 0 | 0 | 0.7318 | 0.0021 | 0
18.1 |  |  | 100 | 5.62 | 40 | 0 | 0 | 0.7326 | 0.0022 | 0
18.2 |  |  | 100 | 5.62 | 40 | 0 | 0 | 0.7332 | 0.0024 | 0
18.3 |  |  | 100 | 5.62 | 40 | 0 | 0 | 0.7342 | 0.0023 | 0
18.4 |  |  | 100 | 5.62 | 40 | 0 | 0 | 0.7352 | 0.0024 | 0
18.5 |  |  | 100 | 5.62 | 40 | 0 | 0 | 0.7358 | 0.0025 | 0
18.6 |  |  | 100 | 5.62 | 40 | 0 | 0 | 0.7365 | 0.0021 | 0
18.7 |  |  | 100 | 5.62 | 40 | 0 | 0 | 0.7375 | 0.0025 | 0
18.8 |  |  | 100 | 5.62 | 40 | 0 | 0 | 0.7384 | 0.0023 | 0
18.9 |  |  | 100 | 5.62 | 40 | 0 | 0 | 0.7392 | 0.0023 | 0
19 |  |  | 100 | 5.62 | 40 | 0 | 0 | 0.7401 | 0.0025 | 0
19.1 |  |  | 100 | 5.62 | 40 | 0 | 0 | 0.741 | 0.0024 | 0
19.2 |  |  | 100 | 5.62 | 40 | 0 | 0 | 0.7417 | 0.0025 | 0
19.3 |  |  | 100 | 5.62 | 40 | 0 | 0 | 0.7424 | 0.0024 | 0
19.4 |  |  | 100 | 5.62 | 40 | 0 | 0 | 0.7433 | 0.0024 | 0
19.5 |  |  | 100 | 5.62 | 40 | 0 | 0 | 0.7442 | 0.0024 | 0
19.6 |  |  | 100 | 5.62 | 40 | 0 | 0 | 0.7449 | 0.0023 | 0
19.7 |  |  | 100 | 5.62 | 40 | 0 | 0 | 0.7458 | 0.0025 | 0
19.8 |  |  | 100 | 5.62 | 40 | 0 | 0 | 0.7469 | 0.0024 | 0
19.9 |  |  | 100 | 5.62 | 40 | 0 | 0 | 0.7476 | 0.0026 | 0
20 |  |  | 100 | 5.62 | 40 | 0 | 0 | 0.7482 | 0.0023 | 0
20.1 |  |  | 100 | 5.62 | 40 | 0 | 0 | 0.7492 | 0.0024 | 0
20.2 |  |  | 100 | 5.62 | 40 | 0 | 0 | 0.7501 | 0.0021 | 0
20.3 |  |  | 100 | 5.62 | 40 | 0 | 0 | 0.7508 | 0.0023 | 0
20.4 |  |  | 100 | 5.62 | 40 | 0 | 0 | 0.7516 | 0.0024 | 0
20.5 |  |  | 100 | 5.62 | 40 | 0 | 0 | 0.7526 | 0.0022 | 0
20.6 |  |  | 100 | 5.62 | 40 | 0 | 0 | 0.7534 | 0.0023 | 0
20.7 |  |  | 100 | 5.62 | 40 | 0 | 0 | 0.7541 | 0.0024 | 0
20.8 |  |  | 100 | 5.62 | 40 | 0 | 0 | 0.755 | 0.0025 | 0
20.9 |  |  | 100 | 5.62 | 40 | 0 | 0 | 0.756 | 0.0025 | 0
21 |  |  | 100 | 5.62 | 40 | 0 | 0 | 0.7567 | 0.0026 | 0
21.1 |  |  | 100 | 5.62 | 40 | 0 | 0 | 0.7574 | 0.0023 | 0
21.2 |  |  | 100 | 5.62 | 40 | 0 | 0 | 0.7585 | 0.0024 | 0
21.3 |  |  | 100 | 5.62 | 40 | 0 | 0 | 0.7593 | 0.0023 | 0
21.4 |  |  | 100 | 5.62 | 40 | 0 | 0 | 0.7599 | 0.0022 | 0
21.5 |  |  | 100 | 5.62 | 40 | 0 | 0 | 0.7607 | 0.0021 | 0
21.6 |  |  | 100 | 5.62 | 40 | 0 | 0 | 0.7618 | 0.0023 | 0
21.7 |  |  | 100 | 5.62 | 40 | 0 | 0 | 0.7626 | 0.0025 | 0
21.8 |  |  | 100 | 5.62 | 40 | 0 | 0 | 0.7633 | 0.0023 | 0
21.9 |  |  | 100 | 5.62 | 40 | 0 | 0 | 0.7642 | 0.0021 | 0
22 |  |  | 100 | 5.62 | 40 | 0 | 0 | 0.7651 | 0.0022 | 0
22.1 |  |  | 100 | 5.62 | 40 | 0 | 0 | 0.7658 | 0.0024 | 0
22.2 |  |  | 100 | 5.62 | 40 | 0 | 0 | 0.7666 | 0.0023 | 0
22.3 |  |  | 100 | 5.62 | 40 | 0 | 0 | 0.7676 | 0.0022 | 0
22.4 |  |  | 100 | 5.62 | 40 | 0 | 0 | 0.7683 | 0.0022 | 0
22.5 |  |  | 100 | 5.62 | 40 | 0 | 0 | 0.769 | 0.0023 | 0
22.6 |  |  | 100 | 5.62 | 40 | 0 | 0 | 0.77 | 0.0022 | 0
22.7 |  |  | 100 | 5.62 | 40 | 0 | 0 | 0.771 | 0.0022 | 0
22.8 |  |  | 100 | 5.62 | 40 | 0 | 0 | 0.7716 | 0.0023 | 0
22.9 |  |  | 100 | 5.62 | 40 | 0 | 0 | 0.7723 | 0.0021 | 0
23 |  |  | 100 | 5.62 | 40 | 0 | 0 | 0.7734 | 0.0022 | 0
23.1 |  |  | 100 | 5.62 | 40 | 0 | 0 | 0.7743 | 0.0021 | 0
23.2 |  |  | 100 | 5.62 | 40 | 0 | 0 | 0.775 | 0.0021 | 0
23.3 |  |  | 100 | 5.62 | 40 | 0 | 0 | 0.7759 | 0.0022 | 0
23.4 |  |  | 100 | 5.62 | 40 | 0 | 0 | 0.7768 | 0.0021 | 0
23.5 |  |  | 100 | 5.62 | 40 | 0 | 0 | 0.7775 | 0.0023 | 0
23.6 |  |  | 100 | 5.62 | 40 | 0 | 0 | 0.7783 | 0.0022 | 0
23.7 |  |  | 100 | 5.62 | 40 | 0 | 0 | 0.7792 | 0.0024 | 0
23.8 |  |  | 100 | 5.62 | 40 | 0 | 0 | 0.78 | 0.0022 | 0
23.9 |  |  | 100 | 5.62 | 40 | 0 | 0 | 0.7807 | 0.0023 | 0
24 |  |  | 100 | 5.62 | 40 | 0 | 0 | 0.7817 | 0.0025 | 0
24.1 |  |  | 100 | 5.62 | 40 | 0 | 0 | 0.7827 | 0.0021 | 0
24.2 |  |  | 100 | 5.62 | 40 | 0 | 0 | 0.7833 | 0.0023 | 0
24.3 |  |  | 100 | 5.62 | 40 | 0 | 0 | 0.784 | 0.002 | 0
24.4 |  |  | 100 | 5.62 | 40 | 0 | 0 | 0.785 | 0.002 | 0
24.5 |  |  | 100 | 5.62 | 40 | 0 | 0 | 0.786 | 0.0022 | 0
24.6 |  |  | 100 | 5.62 | 40 | 0 | 0 | 0.7866 | 0.0022 | 0
24.7 |  |  | 100 | 5.62 | 40 | 0 | 0 | 0.7875 | 0.0022 | 0
24.8 |  |  | 100 | 5.62 | 40 | 0 | 0 | 0.7884 | 0.0022 | 0
24.9 |  |  | 100 | 5.62 | 40 | 0 | 0 | 0.7892 | 0.0023 | 0
25 |  |  | 100 | 5.62 | 40 | 0 | 0 | 0.7899 | 0.002 | 0
25.1 |  |  | 100 | 5.62 | 40 | 0 | 0 | 0.7909 | 0.0025 | 0
25.2 |  |  | 100 | 5.62 | 40 | 0 | 0 | 0.7917 | 0.0021 | 0
25.3 |  |  | 100 | 5.62 | 40 | 0 | 0 | 0.7924 | 0.0024 | 0
25.4 |  |  | 100 | 5.62 | 40 | 0 | 0 | 0.7932 | 0.0021 | 0
25.5 |  |  | 100 | 5.62 | 40 | 0 | 0 | 0.7944 | 0.0022 | 0
25.6 |  |  | 100 | 5.62 | 40 | 0 | 0 | 0.7951 | 0.0023 | 0
25.7 |  |  | 100 | 5.62 | 40 | 0 | 0 | 0.7957 | 0.0022 | 0
25.8 |  |  | 100 | 5.62 | 40 | 0 | 0 | 0.7966 | 0.0021 | 0
25.9 |  |  | 100 | 5.62 | 40 | 0 | 0 | 0.7977 | 0.0023 | 0
26 |  |  | 100 | 5.62 | 40 | 0 | 0 | 0.7984 | 0.0023 | 0
26.1 |  |  | 100 | 5.62 | 40 | 0 | 0 | 0.7991 | 0.0023 | 0
26.2 |  |  | 100 | 5.62 | 40 | 0 | 0 | 0.8001 | 0.0022 | 0
26.3 |  |  | 100 | 5.62 | 40 | 0 | 0 | 0.8009 | 0.0023 | 0
26.4 |  |  | 100 | 5.62 | 40 | 0 | 0 | 0.8016 | 0.0022 | 0
26.5 |  |  | 100 | 5.62 | 40 | 0 | 0 | 0.8024 | 0.0022 | 0
26.6 |  |  | 100 | 5.62 | 40 | 0 | 0 | 0.8034 | 0.0022 | 0
26.7 |  |  | 100 | 5.62 | 40 | 0 | 0 | 0.8041 | 0.0023 | 0
26.8 |  |  | 100 | 5.62 | 40 | 0 | 0 | 0.8049 | 0.0022 | 0
26.9 |  |  | 100 | 5.62 | 40 | 0 | 0 | 0.806 | 0.0024 | 0
27 |  |  | 100 | 5.62 | 40 | 0 | 0 | 0.8068 | 0.0024 | 0
27.1 |  |  | 100 | 5.62 | 40 | 0 | 0 | 0.8074 | 0.0021 | 0
27.2 |  |  | 100 | 5.62 | 40 | 0 | 0 | 0.8082 | 0.0022 | 0
27.3 |  |  | 100 | 5.62 | 40 | 0 | 0 | 0.8094 | 0.0022 | 0
27.4 |  |  | 100 | 5.62 | 40 | 0 | 0 | 0.8101 | 0.0023 | 0
27.5 |  |  | 100 | 5.62 | 40 | 0 | 0 | 0.8108 | 0.0022 | 0
27.6 |  |  | 100 | 5.62 | 40 | 0 | 0 | 0.8117 | 0.0022 | 0
27.7 |  |  | 100 | 5.62 | 40 | 0 | 0 | 0.8126 | 0.0024 | 0
27.8 |  |  | 100 | 5.62 | 40 | 0 | 0 | 0.8133 | 0.0022 | 0
27.9 |  |  | 100 | 5.62 | 40 | 0 | 0 | 0.8141 | 0.0021 | 0
28 |  |  | 100 | 5.62 | 40 | 0 | 0 | 0.8151 | 0.0021 | 0
28.1 |  |  | 100 | 5.62 | 40 | 0 | 0 | 0.8158 | 0.0024 | 0
28.2 |  |  | 100 | 5.62 | 40 | 0 | 0 | 0.8165 | 0.0022 | 0
28.3 |  |  | 100 | 5.62 | 40 | 0 | 0 | 0.8176 | 0.0022 | 0
28.4 |  |  | 100 | 5.62 | 40 | 0 | 0 | 0.8186 | 0.0023 | 0
28.5 |  |  | 100 | 5.62 | 40 | 0 | 0 | 0.8191 | 0.002 | 0
28.6 |  |  | 100 | 5.62 | 40 | 0 | 0 | 0.8199 | 0.0024 | 0
28.7 |  |  | 100 | 5.62 | 40 | 0 | 0 | 0.8209 | 0.0023 | 0
28.8 |  |  | 100 | 5.62 | 40 | 0 | 0 | 0.8218 | 0.0024 | 0
28.9 |  |  | 100 | 5.62 | 40 | 0 | 0 | 0.8225 | 0.0023 | 0
29 |  |  | 100 | 5.62 | 40 | 0 | 0 | 0.8233 | 0.0021 | 0
29.1 |  |  | 100 | 5.62 | 40 | 0 | 0 | 0.8243 | 0.0021 | 0
29.2 |  |  | 100 | 5.62 | 40 | 0 | 0 | 0.825 | 0.0024 | 0
29.3 |  |  | 100 | 5.62 | 40 | 0 | 0 | 0.8257 | 0.0023 | 0
29.4 |  |  | 100 | 5.62 | 40 | 0 | 0 | 0.8267 | 0.0021 | 0
29.5 |  |  | 100 | 5.62 | 40 | 0 | 0 | 0.8276 | 0.0025 | 0
29.6 |  |  | 100 | 5.62 | 40 | 0 | 0 | 0.8282 | 0.0024 | 0
29.7 |  |  | 100 | 5.62 | 40 | 0 | 0 | 0.8291 | 0.0023 | 0
29.8 |  |  | 100 | 5.62 | 40 | 0 | 0 | 0.8302 | 0.0025 | 0
29.9 |  |  | 100 | 5.62 | 40 | 0 | 0 | 0.8308 | 0.0024 | 0
30 |  |  | 100 | 5.62 | 40 | 0 | 0 | 0.8315 | 0.0023 | 0
30.1 |  |  | 100 | 5.62 | 40 | 0 | 0 | 0.8324 | 0.0025 | 0
30.2 |  |  | 100 | 5.62 | 40 | 0 | 0 | 0.8335 | 0.0025 | 0
30.3 |  |  | 100 | 5.62 | 40 | 0 | 0 | 0.8342 | 0.0022 | 0
30.4 |  |  | 100 | 5.62 | 40 | 0 | 0 | 0.835 | 0.0025 | 0
30.5 |  |  | 100 | 5.62 | 40 | 0 | 0 | 0.836 | 0.0025 | 0
30.6 |  |  | 100 | 5.62 | 40 | 0 | 0 | 0.8368 | 0.0023 | 0
30.7 |  |  | 100 | 5.62 | 40 | 0 | 0 | 0.8374 | 0.0023 | 0
30.8 |  |  | 100 | 5.62 | 40 | 0 | 0 | 0.8383 | 0.0022 | 0
30.9 |  |  | 100 | 5.62 | 40 | 0 | 0 | 0.8392 | 0.0023 | 0
31 |  |  | 100 | 5.62 | 40 | 0 | 0 | 0.8399 | 0.0024 | 0
31.1 |  |  | 100 | 5.62 | 40 | 0 | 0 | 0.8407 | 0.0023 | 0
31.2 |  |  | 100 | 5.62 | 40 | 0 | 0 | 0.8418 | 0.0023 | 0
31.3 |  |  | 100 | 5.62 | 40 | 0 | 0 | 0.8426 | 0.0025 | 0
31.4 |  |  | 100 | 5.62 | 40 | 0 | 0 | 0.8432 | 0.0024 | 0
31.5 |  |  | 100 | 5.62 | 40 | 0 | 0 | 0.8441 | 0.0024 | 0
31.6 |  |  | 100 | 5.62 | 40 | 0 | 0 | 0.8452 | 0.0026 | 0
31.7 |  |  | 100 | 5.62 | 40 | 0 | 0 | 0.8459 | 0.0024 | 0
31.8 |  |  | 100 | 5.62 | 40 | 0 | 0 | 0.8466 | 0.0025 | 0
31.9 |  |  | 100 | 5.62 | 40 | 0 | 0 | 0.8476 | 0.0024 | 0
32 |  |  | 100 | 5.62 | 40 | 0 | 0 | 0.8484 | 0.0025 | 0
32.1 |  |  | 100 | 5.62 | 40 | 0 | 0 | 0.8491 | 0.0025 | 0
32.2 |  |  | 100 | 5.62 | 40 | 0 | 0 | 0.8499 | 0.0025 | 0
32.3 |  |  | 100 | 5.62 | 40 | 0 | 0 | 0.8509 | 0.0026 | 0
32.4 |  |  | 100 | 5.62 | 40 | 0 | 0 | 0.8517 | 0.0024 | 0
32.5 |  |  | 100 | 5.62 | 40 | 0 | 0 | 0.8524 | 0.0026 | 0
32.6 |  |  | 100 | 5.62 | 40 | 0 | 0 | 0.8534 | 0.0024 | 0
32.7 |  |  | 100 | 5.62 | 40 | 0 | 0 | 0.8544 | 0.0025 | 0
32.8 |  |  | 100 | 5.62 | 40 | 0 | 0 | 0.8549 | 0.0024 | 0
32.9 |  |  | 100 | 5.62 | 40 | 0 | 0 | 0.8557 | 0.0025 | 0
33 |  |  | 100 | 5.62 | 40 | 0 | 0 | 0.8568 | 0.0024 | 0
33.1 |  |  | 100 | 5.62 | 40 | 0 | 0 | 0.8576 | 0.0024 | 0
33.2 |  |  | 100 | 5.62 | 40 | 0 | 0 | 0.8582 | 0.0024 | 0
33.3 |  |  | 100 | 5.62 | 40 | 0 | 0 | 0.8592 | 0.0024 | 0
33.4 |  |  | 100 | 5.62 | 40 | 0 | 0 | 0.8602 | 0.0023 | 0
33.5 |  |  | 100 | 5.62 | 40 | 0 | 0 | 0.8608 | 0.0024 | 0
33.6 |  |  | 100 | 5.62 | 40 | 0 | 0 | 0.8616 | 0.0022 | 0
33.7 |  |  | 100 | 5.62 | 40 | 0 | 0 | 0.8625 | 0.0022 | 0
33.8 |  |  | 100 | 5.62 | 40 | 0 | 0 | 0.8633 | 0.0024 | 0
33.9 |  |  | 100 | 5.62 | 40 | 0 | 0 | 0.864 | 0.0023 | 0
34 |  |  | 100 | 5.62 | 40 | 0 | 0 | 0.865 | 0.0024 | 0
34.1 |  |  | 100 | 5.62 | 40 | 0 | 0 | 0.8661 | 0.0021 | 0
34.2 |  |  | 100 | 5.62 | 40 | 0 | 0 | 0.8666 | 0.0023 | 0
34.3 |  |  | 100 | 5.62 | 40 | 0 | 0 | 0.8673 | 0.002 | 0
34.4 |  |  | 100 | 5.62 | 40 | 0 | 0 | 0.8683 | 0.0024 | 0
34.5 |  |  | 100 | 5.62 | 40 | 0 | 0 | 0.8693 | 0.0023 | 0
34.6 |  |  | 100 | 5.62 | 40 | 0 | 0 | 0.8699 | 0.0023 | 0
34.7 |  |  | 100 | 5.62 | 40 | 0 | 0 | 0.8708 | 0.0025 | 0
34.8 |  |  | 100 | 5.62 | 40 | 0 | 0 | 0.8719 | 0.0021 | 0
34.9 |  |  | 100 | 5.62 | 40 | 0 | 0 | 0.8726 | 0.0024 | 0
35 |  |  | 100 | 5.62 | 40 | 0 | 0 | 0.8733 | 0.0024 | 0
35.1 |  |  | 100 | 5.62 | 40 | 0 | 0 | 0.8742 | 0.0023 | 0
35.2 |  |  | 100 | 5.62 | 40 | 0 | 0 | 0.8751 | 0.0024 | 0
35.3 |  |  | 100 | 5.62 | 40 | 0 | 0 | 0.8758 | 0.0024 | 0
35.4 |  |  | 100 | 5.62 | 40 | 0 | 0 | 0.8766 | 0.0025 | 0
35.5 |  |  | 100 | 5.62 | 40 | 0 | 0 | 0.8776 | 0.0023 | 0
35.6 |  |  | 100 | 5.62 | 40 | 0 | 0 | 0.8784 | 0.0023 | 0
35.7 |  |  | 100 | 5.62 | 40 | 0 | 0 | 0.8791 | 0.0025 | 0
35.8 |  |  | 100 | 5.62 | 40 | 0 | 0 | 0.88 | 0.0024 | 0
35.9 |  |  | 100 | 5.62 | 40 | 0 | 0 | 0.8811 | 0.0025 | 0
36 |  |  | 100 | 5.62 | 40 | 0 | 0 | 0.8818 | 0.0024 | 0
36.1 |  |  | 100 | 5.62 | 40 | 0 | 0 | 0.8825 | 0.0023 | 0
36.2 |  |  | 100 | 5.62 | 40 | 0 | 0 | 0.8835 | 0.0023 | 0
36.3 |  |  | 100 | 5.62 | 40 | 0 | 0 | 0.8843 | 0.0025 | 0
36.4 |  |  | 100 | 5.62 | 40 | 0 | 0 | 0.8849 | 0.0025 | 0
36.5 |  |  | 100 | 5.62 | 40 | 0 | 0 | 0.8858 | 0.0025 | 0
36.6 |  |  | 100 | 5.62 | 40 | 0 | 0 | 0.8867 | 0.0025 | 0
36.7 |  |  | 100 | 5.62 | 40 | 0 | 0 | 0.8874 | 0.0025 | 0
36.8 |  |  | 100 | 5.62 | 40 | 0 | 0 | 0.8882 | 0.0026 | 0
36.9 | 0 | 0 | 100 | 5.62 | 40 | 0 | 0 | 0.8893 | 0.0023 | 8e-08
37 | 0.0008 | 0.0002 | 100 | 5.62 | 40 | 0.0237459 | 2.6976e-06 | 0.8901 | 0.0025 | 1.05e-07
37.1 | 0.0015 | 0.0001 | 100 | 5.62 | 40 | 0.01187295 | 5.058e-06 | 0.8908 | 0.0024 | 1.6e-07
37.2 | 0.0023 | 0.0003 | 100 | 5.62 | 40 | 0.03561885 | 7.7556e-06 | 0.8916 | 0.0026 | 3.3e-07
37.3 | 0.0034 | 0.0003 | 100 | 5.62 | 40 | 0.03561885 | 1.14648e-05 | 0.8927 | 0.0026 | 1.75e-07
37.4 | 0.0041 | 0.0002 | 100 | 5.62 | 40 | 0.0237459 | 1.38252e-05 | 0.8934 | 0.0025 | 2.1e-07
37.5 | 0.0048 | 0.0004 | 100 | 5.62 | 40 | 0.0474918 | 1.61856e-05 | 0.8941 | 0.0027 | 4e-07
37.6 | 0.0058 | 0.0004 | 100 | 5.62 | 40 | 0.0474918 | 1.95576e-05 | 0.8951 | 0.0027 | 3.6e-07
37.7 | 0.0067 | 0.0004 | 100 | 5.62 | 40 | 0.0474918 | 2.25924e-05 | 0.896 | 0.0027 | 2.45e-07
37.8 | 0.0074 | 0.0003 | 100 | 5.62 | 40 | 0.03561885 | 2.49528e-05 | 0.8967 | 0.0026 | 2.1e-07
37.9 | 0.0081 | 0.0003 | 100 | 5.62 | 40 | 0.03561885 | 2.73132e-05 | 0.8974 | 0.0026 | 3.5e-07
38 | 0.0091 | 0.0004 | 100 | 5.62 | 40 | 0.0474918 | 3.06852e-05 | 0.8984 | 0.0027 | 4e-07
38.1 | 0.0099 | 0.0006 | 100 | 5.62 | 40 | 0.0712377 | 3.33828e-05 | 0.8992 | 0.0029 | 3.85e-07
38.2 | 0.0106 | 0.0005 | 100 | 5.62 | 40 | 0.05936475 | 3.57432e-05 | 0.8999 | 0.0028 | 4.95e-07
38.3 | 0.0115 | 0.0006 | 100 | 5.62 | 40 | 0.0712377 | 3.8778e-05 | 0.9008 | 0.0029 | 6e-07
38.4 | 0.0125 | 0.0006 | 100 | 5.62 | 40 | 0.0712377 | 4.215e-05 | 0.9018 | 0.0029 | 4.5e-07
38.5 | 0.0131 | 0.0009 | 100 | 5.62 | 40 | 0.1068565 | 4.41732e-05 | 0.9024 | 0.0032 | 6e-07
38.6 | 0.0139 | 0.0006 | 100 | 5.62 | 40 | 0.0712377 | 4.68708e-05 | 0.9032 | 0.0029 | 6.5e-07
38.7 | 0.0149 | 0.0007 | 100 | 5.62 | 40 | 0.08311065 | 5.02428e-05 | 0.9042 | 0.003 | 7.2e-07
38.8 | 0.0158 | 0.0009 | 100 | 5.62 | 40 | 0.1068565 | 5.32776e-05 | 0.9051 | 0.0032 | 5.95e-07
38.9 | 0.0165 | 0.0008 | 100 | 5.62 | 40 | 0.0949836 | 5.5638e-05 | 0.9058 | 0.0031 | 6.4e-07
39 | 0.0173 | 0.0008 | 100 | 5.62 | 40 | 0.0949836 | 5.83356e-05 | 0.9066 | 0.0031 | 8.8e-07
39.1 | 0.0184 | 0.0008 | 100 | 5.62 | 40 | 0.0949836 | 6.20448e-05 | 0.9077 | 0.0031 | 6.3e-07
39.2 | 0.0191 | 0.001 | 100 | 5.62 | 40 | 0.1187295 | 6.44052e-05 | 0.9084 | 0.0033 | 7.35e-07
39.3 | 0.0198 | 0.0011 | 100 | 5.62 | 40 | 0.1306024 | 6.67656e-05 | 0.9091 | 0.0034 | 1.035e-06
39.4 | 0.0207 | 0.0012 | 100 | 5.62 | 40 | 0.1424754 | 6.98004e-05 | 0.91 | 0.0035 | 9.2e-07
39.5 | 0.0215 | 0.0011 | 100 | 5.62 | 40 | 0.1306024 | 7.2498e-05 | 0.9108 | 0.0034 | 8.05e-07
39.6 | 0.0222 | 0.0012 | 100 | 5.62 | 40 | 0.1424754 | 7.48584e-05 | 0.9115 | 0.0035 | 1.08e-06
39.7 | 0.0231 | 0.0012 | 100 | 5.62 | 40 | 0.1424754 | 7.78932e-05 | 0.9124 | 0.0035 | 1.375e-06
39.8 | 0.0242 | 0.0013 | 100 | 5.62 | 40 | 0.1543483 | 8.16024e-05 | 0.9135 | 0.0036 | 8.75e-07
39.9 | 0.0249 | 0.0012 | 100 | 5.62 | 40 | 0.1424754 | 8.39628e-05 | 0.9142 | 0.0035 | 8.05e-07
40 | 0.0256 | 0.0011 | 100 | 5.62 | 40 | 0.1306024 | 8.63232e-05 | 0.9149 | 0.0034 | 1.08e-06
40.1 | 0.0265 | 0.0013 | 100 | 5.62 | 40 | 0.1543483 | 8.9358e-05 | 0.9158 | 0.0036 | 1.485e-06
40.2 | 0.0276 | 0.0014 | 100 | 5.62 | 40 | 0.1662213 | 9.30672e-05 | 0.9169 | 0.0037 | 8.7e-07
40.3 | 0.0282 | 0.0015 | 100 | 5.62 | 40 | 0.1780942 | 9.50904e-05 | 0.9175 | 0.0038 | 1.24e-06
40.4 | 0.029 | 0.0016 | 100 | 5.62 | 40 | 0.1899672 | 9.7788e-05 | 0.9183 | 0.0039 | 1.705e-06
40.5 | 0.0301 | 0.0015 | 100 | 5.62 | 40 | 0.1780942 | 0.0001014972 | 0.9194 | 0.0038 | 1.015e-06
40.6 | 0.0308 | 0.0014 | 100 | 5.62 | 40 | 0.1662213 | 0.0001038576 | 0.9201 | 0.0037 | 9.45e-07
40.7 | 0.0315 | 0.0013 | 100 | 5.62 | 40 | 0.1543483 | 0.000106218 | 0.9208 | 0.0036 | 1.12e-06
40.8 | 0.0323 | 0.0015 | 100 | 5.62 | 40 | 0.1780942 | 0.0001089156 | 0.9216 | 0.0038 | 1.55e-06
40.9 | 0.0333 | 0.0016 | 100 | 5.62 | 40 | 0.1899672 | 0.0001122876 | 0.9226 | 0.0039 | 1.155e-06
41 | 0.034 | 0.0017 | 100 | 5.62 | 40 | 0.2018401 | 0.000114648 | 0.9233 | 0.004 | 1.32e-06
41.1 | 0.0348 | 0.0016 | 100 | 5.62 | 40 | 0.1899672 | 0.0001173456 | 0.9241 | 0.0039 | 1.575e-06
41.2 | 0.0357 | 0.0019 | 100 | 5.62 | 40 | 0.225586 | 0.0001203804 | 0.925 | 0.0042 | 1.665e-06
41.3 | 0.0366 | 0.0018 | 100 | 5.62 | 40 | 0.2137131 | 0.0001234152 | 0.9259 | 0.0041 | 1.225e-06
41.4 | 0.0373 | 0.0017 | 100 | 5.62 | 40 | 0.2018401 | 0.0001257756 | 0.9266 | 0.004 | 1.4e-06
41.5 | 0.0381 | 0.0018 | 100 | 5.62 | 40 | 0.2137131 | 0.0001284732 | 0.9274 | 0.0041 | 2.28e-06
41.6 | 0.0393 | 0.002 | 100 | 5.62 | 40 | 0.237459 | 0.0001325196 | 0.9286 | 0.0043 | 1.435e-06
41.7 | 0.04 | 0.0021 | 100 | 5.62 | 40 | 0.2493319 | 0.00013488 | 0.9293 | 0.0044 | 1.26e-06
41.8 | 0.0406 | 0.0021 | 100 | 5.62 | 40 | 0.2493319 | 0.0001369032 | 0.9299 | 0.0044 | 2.15e-06
41.9 | 0.0416 | 0.0022 | 100 | 5.62 | 40 | 0.2612049 | 0.0001402752 | 0.9309 | 0.0045 | 2.07e-06
42 | 0.0425 | 0.0024 | 100 | 5.62 | 40 | 0.2849508 | 0.00014331 | 0.9318 | 0.0047 | 1.715e-06
42.1 | 0.0432 | 0.0025 | 100 | 5.62 | 40 | 0.2968237 | 0.0001456704 | 0.9325 | 0.0048 | 1.785e-06
42.2 | 0.0439 | 0.0026 | 100 | 5.62 | 40 | 0.3086967 | 0.0001480308 | 0.9332 | 0.0049 | 2.65e-06
42.3 | 0.0449 | 0.0027 | 100 | 5.62 | 40 | 0.3205696 | 0.0001514028 | 0.9342 | 0.005 | 2.16e-06
42.4 | 0.0457 | 0.0027 | 100 | 5.62 | 40 | 0.3205696 | 0.0001541004 | 0.935 | 0.005 | 1.89e-06
42.5 | 0.0464 | 0.0027 | 100 | 5.62 | 40 | 0.3205696 | 0.0001564608 | 0.9357 | 0.005 | 2.75e-06
42.6 | 0.0474 | 0.0028 | 100 | 5.62 | 40 | 0.3324426 | 0.0001598328 | 0.9367 | 0.0051 | 2.52e-06
42.7 | 0.0483 | 0.0028 | 100 | 5.62 | 40 | 0.3324426 | 0.0001628676 | 0.9376 | 0.0051 | 2.03e-06
42.8 | 0.049 | 0.003 | 100 | 5.62 | 40 | 0.3561885 | 0.000165228 | 0.9383 | 0.0053 | 2.4e-06
42.9 | 0.0498 | 0.003 | 100 | 5.62 | 40 | 0.3561885 | 0.0001679256 | 0.9391 | 0.0053 | 2.79e-06
43 | 0.0507 | 0.0032 | 100 | 5.62 | 40 | 0.3799344 | 0.0001709604 | 0.94 | 0.0055 | 2.97e-06
43.1 | 0.0516 | 0.0034 | 100 | 5.62 | 40 | 0.4036803 | 0.0001739952 | 0.9409 | 0.0057 | 2.64e-06
43.2 | 0.0524 | 0.0032 | 100 | 5.62 | 40 | 0.3799344 | 0.0001766928 | 0.9417 | 0.0055 | 2.97e-06
43.3 | 0.0533 | 0.0034 | 100 | 5.62 | 40 | 0.4036803 | 0.0001797276 | 0.9426 | 0.0057 | 3.4e-06
43.4 | 0.0543 | 0.0034 | 100 | 5.62 | 40 | 0.4036803 | 0.0001830996 | 0.9436 | 0.0057 | 2.1e-06
43.5 | 0.0549 | 0.0036 | 100 | 5.62 | 40 | 0.4274262 | 0.0001851228 | 0.9442 | 0.0059 | 2.59e-06
43.6 | 0.0556 | 0.0038 | 100 | 5.62 | 40 | 0.4511721 | 0.0001874832 | 0.9449 | 0.0061 | 3.85e-06
43.7 | 0.0566 | 0.0039 | 100 | 5.62 | 40 | 0.463045 | 0.0001908552 | 0.9459 | 0.0062 | 3.08e-06
43.8 | 0.0574 | 0.0038 | 100 | 5.62 | 40 | 0.4511721 | 0.0001935528 | 0.9467 | 0.0061 | 2.66e-06
43.9 | 0.0581 | 0.0038 | 100 | 5.62 | 40 | 0.4511721 | 0.0001959132 | 0.9474 | 0.0061 | 3.04e-06
44 | 0.0589 | 0.0038 | 100 | 5.62 | 40 | 0.4511721 | 0.0001986108 | 0.9482 | 0.0061 | 4.345e-06
44.1 | 0.06 | 0.0041 | 100 | 5.62 | 40 | 0.4867909 | 0.00020232 | 0.9493 | 0.0064 | 2.835e-06
44.2 | 0.0607 | 0.004 | 100 | 5.62 | 40 | 0.474918 | 0.0002046804 | 0.95 | 0.0063 | 2.905e-06
44.3 | 0.0614 | 0.0043 | 100 | 5.62 | 40 | 0.5105368 | 0.0002070408 | 0.9507 | 0.0066 | 4.3e-06
44.4 | 0.0624 | 0.0043 | 100 | 5.62 | 40 | 0.5105368 | 0.0002104128 | 0.9517 | 0.0066 | 3.87e-06
44.5 | 0.0633 | 0.0043 | 100 | 5.62 | 40 | 0.5105368 | 0.0002134476 | 0.9526 | 0.0066 | 3.01e-06
44.6 | 0.064 | 0.0043 | 100 | 5.62 | 40 | 0.5105368 | 0.000215808 | 0.9533 | 0.0066 | 3.52e-06
44.7 | 0.0648 | 0.0045 | 100 | 5.62 | 40 | 0.5342827 | 0.0002185056 | 0.9541 | 0.0068 | 5.005e-06
44.8 | 0.0659 | 0.0046 | 100 | 5.62 | 40 | 0.5461557 | 0.0002222148 | 0.9552 | 0.0069 | 3.22e-06
44.9 | 0.0666 | 0.0046 | 100 | 5.62 | 40 | 0.5461557 | 0.0002245752 | 0.9559 | 0.0069 | 3.15e-06
45 | 0.0673 | 0.0044 | 100 | 5.62 | 40 | 0.5224098 | 0.0002269356 | 0.9566 | 0.0067 | 4.095e-06
45.1 | 0.0682 | 0.0047 | 100 | 5.62 | 40 | 0.5580286 | 0.0002299704 | 0.9575 | 0.007 | 4.32e-06
45.2 | 0.0691 | 0.0049 | 100 | 5.62 | 40 | 0.5817745 | 0.0002330052 | 0.9584 | 0.0072 | 3.43e-06
45.3 | 0.0698 | 0.0049 | 100 | 5.62 | 40 | 0.5817745 | 0.0002353656 | 0.9591 | 0.0072 | 4e-06
45.4 | 0.0706 | 0.0051 | 100 | 5.62 | 40 | 0.6055204 | 0.0002380632 | 0.9599 | 0.0074 | 5.665e-06
45.5 | 0.0717 | 0.0052 | 100 | 5.62 | 40 | 0.6173934 | 0.0002417724 | 0.961 | 0.0075 | 4.16e-06
45.6 | 0.0725 | 0.0052 | 100 | 5.62 | 40 | 0.6173934 | 0.00024447 | 0.9618 | 0.0075 | 3.15e-06
45.7 | 0.0731 | 0.0053 | 100 | 5.62 | 40 | 0.6292663 | 0.0002464932 | 0.9624 | 0.0076 | 4.28e-06
45.8 | 0.0739 | 0.0054 | 100 | 5.62 | 40 | 0.6411393 | 0.0002491908 | 0.9632 | 0.0077 | 5.94e-06
45.9 | 0.075 | 0.0054 | 100 | 5.62 | 40 | 0.6411393 | 0.0002529 | 0.9643 | 0.0077 | 3.85e-06
46 | 0.0757 | 0.0056 | 100 | 5.62 | 40 | 0.6648852 | 0.0002552604 | 0.965 | 0.0079 | 4.4e-06
46.1 | 0.0765 | 0.0054 | 100 | 5.62 | 40 | 0.6411393 | 0.000257958 | 0.9658 | 0.0077 | 5.55e-06
46.2 | 0.0775 | 0.0057 | 100 | 5.62 | 40 | 0.6767581 | 0.00026133 | 0.9668 | 0.008 | 4.52e-06
46.3 | 0.0783 | 0.0056 | 100 | 5.62 | 40 | 0.6648852 | 0.0002640276 | 0.9676 | 0.0079 | 4.025e-06
46.4 | 0.079 | 0.0059 | 100 | 5.62 | 40 | 0.700504 | 0.000266388 | 0.9683 | 0.0082 | 4.76e-06
46.5 | 0.0798 | 0.006 | 100 | 5.62 | 40 | 0.712377 | 0.0002690856 | 0.9691 | 0.0083 | 6.05e-06
46.6 | 0.0808 | 0.0061 | 100 | 5.62 | 40 | 0.7242499 | 0.0002724576 | 0.9701 | 0.0084 | 4.34e-06
46.7 | 0.0815 | 0.0063 | 100 | 5.62 | 40 | 0.7479958 | 0.000274818 | 0.9708 | 0.0086 | 5.04e-06
46.8 | 0.0823 | 0.0063 | 100 | 5.62 | 40 | 0.7479958 | 0.0002775156 | 0.9716 | 0.0086 | 5.625e-06
46.9 | 0.0832 | 0.0062 | 100 | 5.62 | 40 | 0.7361229 | 0.0002805504 | 0.9725 | 0.0085 | 5.715e-06
47 | 0.0841 | 0.0065 | 100 | 5.62 | 40 | 0.7717417 | 0.0002835852 | 0.9734 | 0.0088 | 4.585e-06
47.1 | 0.0848 | 0.0066 | 100 | 5.62 | 40 | 0.7836147 | 0.0002859456 | 0.9741 | 0.0089 | 4.725e-06
47.2 | 0.0855 | 0.0069 | 100 | 5.62 | 40 | 0.8192335 | 0.000288306 | 0.9748 | 0.0092 | 7.425e-06
47.3 | 0.0866 | 0.0066 | 100 | 5.62 | 40 | 0.7836147 | 0.0002920152 | 0.9759 | 0.0089 | 6.03e-06
47.4 | 0.0875 | 0.0068 | 100 | 5.62 | 40 | 0.8073606 | 0.00029505 | 0.9768 | 0.0091 | 4.83e-06
47.5 | 0.0882 | 0.007 | 100 | 5.62 | 40 | 0.8311065 | 0.0002974104 | 0.9775 | 0.0093 | 6.345e-06
47.6 | 0.0891 | 0.0071 | 100 | 5.62 | 40 | 0.8429794 | 0.0003004452 | 0.9784 | 0.0094 | 6.345e-06
47.7 | 0.09 | 0.007 | 100 | 5.62 | 40 | 0.8311065 | 0.00030348 | 0.9793 | 0.0093 | 5.04e-06
47.8 | 0.0907 | 0.0074 | 100 | 5.62 | 40 | 0.8785983 | 0.0003058404 | 0.98 | 0.0097 | 5.92e-06
47.9 | 0.0915 | 0.0074 | 100 | 5.62 | 40 | 0.8785983 | 0.000308538 | 0.9808 | 0.0097 | 7.5e-06
48 | 0.0925 | 0.0076 | 100 | 5.62 | 40 | 0.9023442 | 0.00031191 | 0.9818 | 0.0099 | 6.08e-06
48.1 | 0.0933 | 0.0076 | 100 | 5.62 | 40 | 0.9023442 | 0.0003146076 | 0.9826 | 0.0099 | 4.56e-06
48.2 | 0.0939 | 0.0076 | 100 | 5.62 | 40 | 0.9023442 | 0.0003166308 | 0.9832 | 0.0099 | 7.6e-06
48.3 | 0.0949 | 0.0076 | 100 | 5.62 | 40 | 0.9023442 | 0.0003200028 | 0.9842 | 0.0099 | 7.8e-06
48.4 | 0.0959 | 0.008 | 100 | 5.62 | 40 | 0.949836 | 0.0003233748 | 0.9852 | 0.0103 | 4.8e-06
48.5 | 0.0965 | 0.008 | 100 | 5.62 | 40 | 0.949836 | 0.000325398 | 0.9858 | 0.0103 | 5.6e-06
48.6 | 0.0972 | 0.008 | 100 | 5.62 | 40 | 0.949836 | 0.0003277584 | 0.9865 | 0.0103 | 8.05e-06
48.7 | 0.0982 | 0.0081 | 100 | 5.62 | 40 | 0.9617089 | 0.0003311304 | 0.9875 | 0.0104 | 7.38e-06
48.8 | 0.0991 | 0.0083 | 100 | 5.62 | 40 | 0.9854548 | 0.0003341652 | 0.9884 | 0.0106 | 6.64e-06
48.9 | 0.0999 | 0.0083 | 100 | 5.62 | 40 | 0.9854548 | 0.0003368628 | 0.9892 | 0.0106 | 7.56e-06
49 | 0.1008 | 0.0085 | 100 | 5.62 | 40 | 1.009201 | 0.0003398976 | 0.9901 | 0.0108 | 7.605e-06
49.1 | 0.1017 | 0.0084 | 100 | 5.62 | 40 | 0.9973278 | 0.0003429324 | 0.991 | 0.0107 | 5.985e-06
49.2 | 0.1024 | 0.0087 | 100 | 5.62 | 40 | 1.032947 | 0.0003452928 | 0.9917 | 0.011 | 6.09e-06
49.3 | 0.1031 | 0.0087 | 100 | 5.62 | 40 | 1.032947 | 0.0003476532 | 0.9924 | 0.011 | 7.92e-06
49.4 | 0.104 | 0.0089 | 100 | 5.62 | 40 | 1.056693 | 0.000350688 | 0.9933 | 0.0112 | 8.01e-06
49.5 | 0.1049 | 0.0089 | 100 | 5.62 | 40 | 1.056693 | 0.0003537228 | 0.9942 | 0.0112 | 6.23e-06
49.6 | 0.1056 | 0.0089 | 100 | 5.62 | 40 | 1.056693 | 0.0003560832 | 0.9949 | 0.0112 | 8.1e-06
49.7 | 0.1065 | 0.0091 | 100 | 5.62 | 40 | 1.080438 | 0.000359118 | 0.9958 | 0.0114 | 1.0065e-05
49.8 | 0.1076 | 0.0092 | 100 | 5.62 | 40 | 1.092311 | 0.0003628272 | 0.9969 | 0.0115 | 6.51e-06
49.9 | 0.1083 | 0.0094 | 100 | 5.62 | 40 | 1.116057 | 0.0003651876 | 0.9976 | 0.0117 | 5.7e-06
50 | 0.1089 | 0.0096 | 100 | 5.62 | 40 | 1.139803 | 0.0003672108 | 0.9982 | 0.0119 | 9.5e-06
50.1 | 0.1099 | 0.0094 | 100 | 5.62 | 40 | 1.116057 | 0.0003705828 | 0.9992 | 0.0117 | 8.505e-06
50.2 | 0.1108 | 0.0095 | 100 | 5.62 | 40 | 1.12793 | 0.0003736176 | 1.0001 | 0.0118 | 6.72e-06
50.3 | 0.1115 | 0.0097 | 100 | 5.62 | 40 | 1.151676 | 0.000375978 | 1.0008 | 0.012 | 7.84e-06
50.4 | 0.1123 | 0.0099 | 100 | 5.62 | 40 | 1.175422 | 0.0003786756 | 1.0016 | 0.0122 | 9.95e-06
50.5 | 0.1133 | 0.01 | 100 | 5.62 | 40 | 1.187295 | 0.0003820476 | 1.0026 | 0.0123 | 8e-06
50.6 | 0.1141 | 0.01 | 100 | 5.62 | 40 | 1.187295 | 0.0003847452 | 1.0034 | 0.0123 | 6.93e-06
50.7 | 0.1148 | 0.0098 | 100 | 5.62 | 40 | 1.163549 | 0.0003871056 | 1.0041 | 0.0121 | 8.91e-06
50.8 | 0.1157 | 0.01 | 100 | 5.62 | 40 | 1.187295 | 0.0003901404 | 1.005 | 0.0123 | 1.02e-05
50.9 | 0.1167 | 0.0104 | 100 | 5.62 | 40 | 1.234787 | 0.0003935124 | 1.006 | 0.0127 | 7.245e-06
51 | 0.1174 | 0.0103 | 100 | 5.62 | 40 | 1.222914 | 0.0003958728 | 1.0067 | 0.0126 | 7.245e-06
51.1 | 0.1181 | 0.0104 | 100 | 5.62 | 40 | 1.234787 | 0.0003982332 | 1.0074 | 0.0127 | 1.1605e-05
51.2 | 0.1192 | 0.0107 | 100 | 5.62 | 40 | 1.270406 | 0.0004019424 | 1.0085 | 0.013 | 8.56e-06
51.3 | 0.12 | 0.0107 | 100 | 5.62 | 40 | 1.270406 | 0.00040464 | 1.0093 | 0.013 | 6.39e-06
51.4 | 0.1206 | 0.0106 | 100 | 5.62 | 40 | 1.258533 | 0.0004066632 | 1.0099 | 0.0129 | 8.56e-06
51.5 | 0.1214 | 0.0108 | 100 | 5.62 | 40 | 1.282279 | 0.0004093608 | 1.0107 | 0.0131 | 1.1935e-05
51.6 | 0.1225 | 0.0109 | 100 | 5.62 | 40 | 1.294152 | 0.00041307 | 1.0118 | 0.0132 | 8.8e-06
51.7 | 0.1233 | 0.0111 | 100 | 5.62 | 40 | 1.317897 | 0.0004157676 | 1.0126 | 0.0134 | 7.805e-06
51.8 | 0.124 | 0.0112 | 100 | 5.62 | 40 | 1.32977 | 0.000418128 | 1.0133 | 0.0135 | 1.11e-05
51.9 | 0.125 | 0.011 | 100 | 5.62 | 40 | 1.306024 | 0.0004215 | 1.0143 | 0.0133 | 8.88e-06
52 | 0.1258 | 0.0112 | 100 | 5.62 | 40 | 1.32977 | 0.0004241976 | 1.0151 | 0.0135 | 7.91e-06
52.1 | 0.1265 | 0.0114 | 100 | 5.62 | 40 | 1.353516 | 0.000426558 | 1.0158 | 0.0137 | 9.16e-06
52.2 | 0.1273 | 0.0115 | 100 | 5.62 | 40 | 1.365389 | 0.0004292556 | 1.0166 | 0.0138 | 1.155e-05
52.3 | 0.1283 | 0.0116 | 100 | 5.62 | 40 | 1.377262 | 0.0004326276 | 1.0176 | 0.0139 | 8.12e-06
52.4 | 0.129 | 0.0116 | 100 | 5.62 | 40 | 1.377262 | 0.000434988 | 1.0183 | 0.0139 | 8.12e-06
52.5 | 0.1297 | 0.0116 | 100 | 5.62 | 40 | 1.377262 | 0.0004373484 | 1.019 | 0.0139 | 1.175e-05
52.6 | 0.1307 | 0.0119 | 100 | 5.62 | 40 | 1.412881 | 0.0004407204 | 1.02 | 0.0142 | 1.185e-05
52.7 | 0.1317 | 0.0118 | 100 | 5.62 | 40 | 1.401008 | 0.0004440924 | 1.021 | 0.0141 | 7.11e-06
52.8 | 0.1323 | 0.0119 | 100 | 5.62 | 40 | 1.412881 | 0.0004461156 | 1.0216 | 0.0142 | 8.435e-06
52.9 | 0.133 | 0.0122 | 100 | 5.62 | 40 | 1.4485 | 0.000448476 | 1.0223 | 0.0145 | 1.331e-05
53 | 0.1341 | 0.012 | 100 | 5.62 | 40 | 1.424754 | 0.0004521852 | 1.0234 | 0.0143 | 1.089e-05
53.1 | 0.135 | 0.0122 | 100 | 5.62 | 40 | 1.4485 | 0.00045522 | 1.0243 | 0.0145 | 8.54e-06
53.2 | 0.1357 | 0.0122 | 100 | 5.62 | 40 | 1.4485 | 0.0004575804 | 1.025 | 0.0145 | 1.1115e-05
53.3 | 0.1366 | 0.0125 | 100 | 5.62 | 40 | 1.484119 | 0.0004606152 | 1.0259 | 0.0148 | 1.125e-05
53.4 | 0.1375 | 0.0125 | 100 | 5.62 | 40 | 1.484119 | 0.00046365 | 1.0268 | 0.0148 | 7.44e-06
53.5 | 0.1381 | 0.0123 | 100 | 5.62 | 40 | 1.460373 | 0.0004656732 | 1.0274 | 0.0146 | 1.116e-05
53.6 | 0.139 | 0.0125 | 100 | 5.62 | 40 | 1.484119 | 0.000468708 | 1.0283 | 0.0148 | 1.143e-05
53.7 | 0.1399 | 0.0129 | 100 | 5.62 | 40 | 1.531611 | 0.0004717428 | 1.0292 | 0.0152 | 1.161e-05
53.8 | 0.1408 | 0.0129 | 100 | 5.62 | 40 | 1.531611 | 0.0004747776 | 1.0301 | 0.0152 | 7.77e-06
53.9 | 0.1414 | 0.013 | 100 | 5.62 | 40 | 1.543483 | 0.0004768008 | 1.0307 | 0.0153 | 1.295e-05
54 | 0.1424 | 0.0129 | 100 | 5.62 | 40 | 1.531611 | 0.0004801728 | 1.0317 | 0.0152 | 1.305e-05
54.1 | 0.1434 | 0.0132 | 100 | 5.62 | 40 | 1.567229 | 0.0004835448 | 1.0327 | 0.0155 | 7.89e-06
54.2 | 0.144 | 0.0131 | 100 | 5.62 | 40 | 1.555356 | 0.000485568 | 1.0333 | 0.0154 | 1.048e-05
54.3 | 0.1448 | 0.0131 | 100 | 5.62 | 40 | 1.555356 | 0.0004882656 | 1.0341 | 0.0154 | 1.188e-05
54.4 | 0.1457 | 0.0133 | 100 | 5.62 | 40 | 1.579102 | 0.0004913004 | 1.035 | 0.0156 | 1.33e-05
54.5 | 0.1467 | 0.0133 | 100 | 5.62 | 40 | 1.579102 | 0.0004946724 | 1.036 | 0.0156 | 8.07e-06
54.6 | 0.1473 | 0.0136 | 100 | 5.62 | 40 | 1.614721 | 0.0004966956 | 1.0366 | 0.0159 | 1.092e-05
54.7 | 0.1481 | 0.0137 | 100 | 5.62 | 40 | 1.626594 | 0.0004993932 | 1.0374 | 0.016 | 1.365e-05
54.8 | 0.1491 | 0.0136 | 100 | 5.62 | 40 | 1.614721 | 0.0005027652 | 1.0384 | 0.0159 | 1.096e-05
54.9 | 0.1499 | 0.0138 | 100 | 5.62 | 40 | 1.638467 | 0.0005054628 | 1.0392 | 0.0161 | 9.695e-06
55 | 0.1506 | 0.0139 | 100 | 5.62 | 40 | 1.65034 | 0.0005078232 | 1.0399 | 0.0162 | 1.39e-05
55.1 | 0.1516 | 0.0139 | 100 | 5.62 | 40 | 1.65034 | 0.0005111952 | 1.0409 | 0.0162 | 1.26e-05
55.2 | 0.1525 | 0.0141 | 100 | 5.62 | 40 | 1.674086 | 0.00051423 | 1.0418 | 0.0164 | 8.43e-06
55.3 | 0.1531 | 0.014 | 100 | 5.62 | 40 | 1.662213 | 0.0005162532 | 1.0424 | 0.0163 | 1.2645e-05
55.4 | 0.154 | 0.0141 | 100 | 5.62 | 40 | 1.674086 | 0.000519288 | 1.0433 | 0.0164 | 1.5675e-05
55.5 | 0.1551 | 0.0144 | 100 | 5.62 | 40 | 1.709705 | 0.0005229972 | 1.0444 | 0.0167 | 1.008e-05
55.6 | 0.1558 | 0.0144 | 100 | 5.62 | 40 | 1.709705 | 0.0005253576 | 1.0451 | 0.0167 | 8.61e-06
55.7 | 0.1564 | 0.0143 | 100 | 5.62 | 40 | 1.697832 | 0.0005273808 | 1.0457 | 0.0166 | 1.287e-05
55.8 | 0.1573 | 0.0143 | 100 | 5.62 | 40 | 1.697832 | 0.0005304156 | 1.0466 | 0.0166 | 1.595e-05
55.9 | 0.1584 | 0.0147 | 100 | 5.62 | 40 | 1.745324 | 0.0005341248 | 1.0477 | 0.017 | 1.029e-05
56 | 0.1591 | 0.0147 | 100 | 5.62 | 40 | 1.745324 | 0.0005364852 | 1.0484 | 0.017 | 1.029e-05
56.1 | 0.1598 | 0.0147 | 100 | 5.62 | 40 | 1.745324 | 0.0005388456 | 1.0491 | 0.017 | 1.475e-05
56.2 | 0.1608 | 0.0148 | 100 | 5.62 | 40 | 1.757197 | 0.0005422176 | 1.0501 | 0.0171 | 1.204e-05
56.3 | 0.1616 | 0.0153 | 100 | 5.62 | 40 | 1.816561 | 0.0005449152 | 1.0509 | 0.0176 | 1.064e-05
56.4 | 0.1623 | 0.0151 | 100 | 5.62 | 40 | 1.792815 | 0.0005472756 | 1.0516 | 0.0174 | 1.208e-05
56.5 | 0.1631 | 0.0151 | 100 | 5.62 | 40 | 1.792815 | 0.0005499732 | 1.0524 | 0.0174 | 1.51e-05
56.6 | 0.1641 | 0.0151 | 100 | 5.62 | 40 | 1.792815 | 0.0005533452 | 1.0534 | 0.0174 | 1.0605e-05
56.7 | 0.1648 | 0.0152 | 100 | 5.62 | 40 | 1.804688 | 0.0005557056 | 1.0541 | 0.0175 | 1.228e-05
56.8 | 0.1656 | 0.0155 | 100 | 5.62 | 40 | 1.840307 | 0.0005584032 | 1.0549 | 0.0178 | 1.716e-05
56.9 | 0.1667 | 0.0157 | 100 | 5.62 | 40 | 1.864053 | 0.0005621124 | 1.056 | 0.018 | 1.26e-05
57 | 0.1675 | 0.0158 | 100 | 5.62 | 40 | 1.875926 | 0.00056481 | 1.0568 | 0.0181 | 9.45e-06
57.1 | 0.1681 | 0.0157 | 100 | 5.62 | 40 | 1.864053 | 0.0005668332 | 1.0574 | 0.018 | 1.26e-05
57.2 | 0.1689 | 0.0158 | 100 | 5.62 | 40 | 1.875926 | 0.0005695308 | 1.0582 | 0.0181 | 1.902e-05
57.3 | 0.1701 | 0.0159 | 100 | 5.62 | 40 | 1.887799 | 0.0005735772 | 1.0594 | 0.0182 | 1.1165e-05
57.4 | 0.1708 | 0.016 | 100 | 5.62 | 40 | 1.899672 | 0.0005759376 | 1.0601 | 0.0183 | 1.127e-05
57.5 | 0.1715 | 0.0162 | 100 | 5.62 | 40 | 1.923418 | 0.000578298 | 1.0608 | 0.0185 | 1.4625e-05
57.6 | 0.1724 | 0.0163 | 100 | 5.62 | 40 | 1.935291 | 0.0005813328 | 1.0617 | 0.0186 | 1.4625e-05
57.7 | 0.1733 | 0.0162 | 100 | 5.62 | 40 | 1.923418 | 0.0005843676 | 1.0626 | 0.0185 | 1.1375e-05
57.8 | 0.174 | 0.0163 | 100 | 5.62 | 40 | 1.935291 | 0.000586728 | 1.0633 | 0.0186 | 1.3e-05
57.9 | 0.1748 | 0.0162 | 100 | 5.62 | 40 | 1.923418 | 0.0005894256 | 1.0641 | 0.0185 | 1.4715e-05
58 | 0.1757 | 0.0165 | 100 | 5.62 | 40 | 1.959037 | 0.0005924604 | 1.065 | 0.0188 | 1.324e-05
58.1 | 0.1765 | 0.0166 | 100 | 5.62 | 40 | 1.97091 | 0.000595158 | 1.0658 | 0.0189 | 1.1585e-05
58.2 | 0.1772 | 0.0165 | 100 | 5.62 | 40 | 1.959037 | 0.0005975184 | 1.0665 | 0.0188 | 1.8315e-05
58.3 | 0.1783 | 0.0168 | 100 | 5.62 | 40 | 1.994656 | 0.0006012276 | 1.0676 | 0.0191 | 1.7e-05
58.4 | 0.1793 | 0.0172 | 100 | 5.62 | 40 | 2.042147 | 0.0006045996 | 1.0686 | 0.0195 | 8.55e-06
58.5 | 0.1798 | 0.017 | 100 | 5.62 | 40 | 2.018401 | 0.0006062856 | 1.0691 | 0.0193 | 1.352e-05
58.6 | 0.1806 | 0.0168 | 100 | 5.62 | 40 | 1.994656 | 0.0006089832 | 1.0699 | 0.0191 | 1.695e-05
58.7 | 0.1816 | 0.0171 | 100 | 5.62 | 40 | 2.030274 | 0.0006123552 | 1.0709 | 0.0194 | 1.5525e-05
58.8 | 0.1825 | 0.0174 | 100 | 5.62 | 40 | 2.065893 | 0.00061539 | 1.0718 | 0.0197 | 1.2145e-05
58.9 | 0.1832 | 0.0173 | 100 | 5.62 | 40 | 2.05402 | 0.0006177504 | 1.0725 | 0.0196 | 1.392e-05
59 | 0.184 | 0.0175 | 100 | 5.62 | 40 | 2.077766 | 0.000620448 | 1.0733 | 0.0198 | 1.755e-05
59.1 | 0.185 | 0.0176 | 100 | 5.62 | 40 | 2.089639 | 0.00062382 | 1.0743 | 0.0199 | 1.232e-05
59.2 | 0.1857 | 0.0176 | 100 | 5.62 | 40 | 2.089639 | 0.0006261804 | 1.075 | 0.0199 | 1.239e-05
59.3 | 0.1864 | 0.0178 | 100 | 5.62 | 40 | 2.113385 | 0.0006285408 | 1.0757 | 0.0201 | 1.78e-05
59.4 | 0.1874 | 0.0178 | 100 | 5.62 | 40 | 2.113385 | 0.0006319128 | 1.0767 | 0.0201 | 1.611e-05
59.5 | 0.1883 | 0.018 | 100 | 5.62 | 40 | 2.137131 | 0.0006349476 | 1.0776 | 0.0203 | 1.2565e-05
59.6 | 0.189 | 0.0179 | 100 | 5.62 | 40 | 2.125258 | 0.000637308 | 1.0783 | 0.0202 | 1.444e-05
59.7 | 0.1898 | 0.0182 | 100 | 5.62 | 40 | 2.160877 | 0.0006400056 | 1.0791 | 0.0205 | 1.991e-05
59.8 | 0.1909 | 0.018 | 100 | 5.62 | 40 | 2.137131 | 0.0006437148 | 1.0802 | 0.0203 | 1.2705e-05
59.9 | 0.1916 | 0.0183 | 100 | 5.62 | 40 | 2.17275 | 0.0006460752 | 1.0809 | 0.0206 | 1.098e-05
60 | 0.1922 | 0.0183 | 100 | 5.62 | 40 | 2.17275 | 0.0006480984 | 1.0815 | 0.0206 | 1.6515e-05
60.1 | 0.1931 | 0.0184 | 100 | 5.62 | 40 | 2.184623 | 0.0006511332 | 1.0824 | 0.0207 | 2.214e-05
60.2 | 0.1943 | 0.0185 | 100 | 5.62 | 40 | 2.196496 | 0.0006551796 | 1.0836 | 0.0208 | 1.113e-05
60.3 | 0.1949 | 0.0186 | 100 | 5.62 | 40 | 2.208369 | 0.0006572028 | 1.0842 | 0.0209 | 1.492e-05
60.4 | 0.1957 | 0.0187 | 100 | 5.62 | 40 | 2.220242 | 0.0006599004 | 1.085 | 0.021 | 1.88e-05
60.5 | 0.1967 | 0.0189 | 100 | 5.62 | 40 | 2.243988 | 0.0006632724 | 1.086 | 0.0212 | 1.5e-05
60.6 | 0.1975 | 0.0186 | 100 | 5.62 | 40 | 2.208369 | 0.00066597 | 1.0868 | 0.0209 | 1.119e-05
60.7 | 0.1981 | 0.0187 | 100 | 5.62 | 40 | 2.220242 | 0.0006679932 | 1.0874 | 0.021 | 1.6875e-05
60.8 | 0.199 | 0.0188 | 100 | 5.62 | 40 | 2.232115 | 0.000671028 | 1.0883 | 0.0211 | 1.504e-05
60.9 | 0.1998 | 0.0188 | 100 | 5.62 | 40 | 2.232115 | 0.0006737256 | 1.0891 | 0.0211 | 1.512e-05
61 | 0.2006 | 0.019 | 100 | 5.62 | 40 | 2.25586 | 0.0006764232 | 1.0899 | 0.0213 | 1.52e-05
61.1 | 0.2014 | 0.019 | 100 | 5.62 | 40 | 2.25586 | 0.0006791208 | 1.0907 | 0.0213 | 2.292e-05
61.2 | 0.2026 | 0.0192 | 100 | 5.62 | 40 | 2.279606 | 0.0006831672 | 1.0919 | 0.0215 | 1.3475e-05
61.3 | 0.2033 | 0.0193 | 100 | 5.62 | 40 | 2.291479 | 0.0006855276 | 1.0926 | 0.0216 | 1.161e-05
61.4 | 0.2039 | 0.0194 | 100 | 5.62 | 40 | 2.303352 | 0.0006875508 | 1.0932 | 0.0217 | 1.7415e-05
61.5 | 0.2048 | 0.0193 | 100 | 5.62 | 40 | 2.291479 | 0.0006905856 | 1.0941 | 0.0216 | 2.1285e-05
61.6 | 0.2059 | 0.0194 | 100 | 5.62 | 40 | 2.303352 | 0.0006942948 | 1.0952 | 0.0217 | 1.358e-05
61.7 | 0.2066 | 0.0194 | 100 | 5.62 | 40 | 2.303352 | 0.0006966552 | 1.0959 | 0.0217 | 1.365e-05
61.8 | 0.2073 | 0.0196 | 100 | 5.62 | 40 | 2.327098 | 0.0006990156 | 1.0966 | 0.0219 | 1.96e-05
61.9 | 0.2083 | 0.0196 | 100 | 5.62 | 40 | 2.327098 | 0.0007023876 | 1.0976 | 0.0219 | 1.576e-05
62 | 0.2091 | 0.0198 | 100 | 5.62 | 40 | 2.350844 | 0.0007050852 | 1.0984 | 0.0221 | 1.3895e-05
62.1 | 0.2098 | 0.0199 | 100 | 5.62 | 40 | 2.362717 | 0.0007074456 | 1.0991 | 0.0222 | 1.58e-05
62.2 | 0.2106 | 0.0196 | 100 | 5.62 | 40 | 2.327098 | 0.0007101432 | 1.0999 | 0.0219 | 1.985e-05
62.3 | 0.2116 | 0.0201 | 100 | 5.62 | 40 | 2.386463 | 0.0007135152 | 1.1009 | 0.0224 | 1.608e-05
62.4 | 0.2124 | 0.0201 | 100 | 5.62 | 40 | 2.386463 | 0.0007162128 | 1.1017 | 0.0224 | 1.407e-05
62.5 | 0.2131 | 0.0201 | 100 | 5.62 | 40 | 2.386463 | 0.0007185732 | 1.1024 | 0.0224 | 2.025e-05
62.6 | 0.2141 | 0.0204 | 100 | 5.62 | 40 | 2.422082 | 0.0007219452 | 1.1034 | 0.0227 | 1.8405e-05
62.7 | 0.215 | 0.0205 | 100 | 5.62 | 40 | 2.433955 | 0.00072498 | 1.1043 | 0.0228 | 1.227e-05
62.8 | 0.2156 | 0.0204 | 100 | 5.62 | 40 | 2.422082 | 0.0007270032 | 1.1049 | 0.0227 | 1.64e-05
62.9 | 0.2164 | 0.0206 | 100 | 5.62 | 40 | 2.445828 | 0.0007297008 | 1.1057 | 0.0229 | 2.266e-05
63 | 0.2175 | 0.0206 | 100 | 5.62 | 40 | 2.445828 | 0.00073341 | 1.1068 | 0.0229 | 1.656e-05
63.1 | 0.2183 | 0.0208 | 100 | 5.62 | 40 | 2.469574 | 0.0007361076 | 1.1076 | 0.0231 | 1.456e-05
63.2 | 0.219 | 0.0208 | 100 | 5.62 | 40 | 2.469574 | 0.000738468 | 1.1083 | 0.0231 | 1.881e-05
63.3 | 0.2199 | 0.021 | 100 | 5.62 | 40 | 2.493319 | 0.0007415028 | 1.1092 | 0.0233 | 2.105e-05
63.4 | 0.2209 | 0.0211 | 100 | 5.62 | 40 | 2.505192 | 0.0007448748 | 1.1102 | 0.0234 | 1.266e-05
63.5 | 0.2215 | 0.0211 | 100 | 5.62 | 40 | 2.505192 | 0.000746898 | 1.1108 | 0.0234 | 1.692e-05
63.6 | 0.2223 | 0.0212 | 100 | 5.62 | 40 | 2.517065 | 0.0007495956 | 1.1116 | 0.0235 | 1.9035e-05
63.7 | 0.2232 | 0.0211 | 100 | 5.62 | 40 | 2.505192 | 0.0007526304 | 1.1125 | 0.0234 | 1.704e-05
63.8 | 0.224 | 0.0215 | 100 | 5.62 | 40 | 2.552684 | 0.000755328 | 1.1133 | 0.0238 | 1.5085e-05
63.9 | 0.2247 | 0.0216 | 100 | 5.62 | 40 | 2.564557 | 0.0007576884 | 1.114 | 0.0239 | 2.15e-05
64 | 0.2257 | 0.0214 | 100 | 5.62 | 40 | 2.540811 | 0.0007610604 | 1.115 | 0.0237 | 2.376e-05
64.1 | 0.2268 | 0.0218 | 100 | 5.62 | 40 | 2.588303 | 0.0007647696 | 1.1161 | 0.0241 | 1.095e-05
64.2 | 0.2273 | 0.022 | 100 | 5.62 | 40 | 2.612049 | 0.0007664556 | 1.1166 | 0.0243 | 1.5295e-05
64.3 | 0.228 | 0.0217 | 100 | 5.62 | 40 | 2.57643 | 0.000768816 | 1.1173 | 0.024 | 2.398e-05
64.4 | 0.2291 | 0.0219 | 100 | 5.62 | 40 | 2.600176 | 0.0007725252 | 1.1184 | 0.0242 | 1.971e-05
64.5 | 0.23 | 0.0219 | 100 | 5.62 | 40 | 2.600176 | 0.00077556 | 1.1193 | 0.0242 | 1.323e-05
64.6 | 0.2306 | 0.0222 | 100 | 5.62 | 40 | 2.635795 | 0.0007775832 | 1.1199 | 0.0245 | 1.998e-05
64.7 | 0.2315 | 0.0222 | 100 | 5.62 | 40 | 2.635795 | 0.000780618 | 1.1208 | 0.0245 | 2.4475e-05
64.8 | 0.2326 | 0.0223 | 100 | 5.62 | 40 | 2.647668 | 0.0007843272 | 1.1219 | 0.0246 | 1.568e-05
64.9 | 0.2333 | 0.0225 | 100 | 5.62 | 40 | 2.671414 | 0.0007866876 | 1.1226 | 0.0248 | 1.5715e-05
65 | 0.234 | 0.0224 | 100 | 5.62 | 40 | 2.659541 | 0.000789048 | 1.1233 | 0.0247 | 1.792e-05
65.1 | 0.2348 | 0.0224 | 100 | 5.62 | 40 | 2.659541 | 0.0007917456 | 1.1241 | 0.0247 | 2.25e-05
65.2 | 0.2358 | 0.0226 | 100 | 5.62 | 40 | 2.683287 | 0.0007951176 | 1.1251 | 0.0249 | 1.5925e-05
65.3 | 0.2365 | 0.0229 | 100 | 5.62 | 40 | 2.718906 | 0.000797478 | 1.1258 | 0.0252 | 1.828e-05
65.4 | 0.2373 | 0.0228 | 100 | 5.62 | 40 | 2.707033 | 0.0008001756 | 1.1266 | 0.0251 | 2.29e-05
65.5 | 0.2383 | 0.023 | 100 | 5.62 | 40 | 2.730778 | 0.0008035476 | 1.1276 | 0.0253 | 1.836e-05
65.6 | 0.2391 | 0.0229 | 100 | 5.62 | 40 | 2.718906 | 0.0008062452 | 1.1284 | 0.0252 | 1.6065e-05
65.7 | 0.2398 | 0.023 | 100 | 5.62 | 40 | 2.730778 | 0.0008086056 | 1.1291 | 0.0253 | 2.079e-05
65.8 | 0.2407 | 0.0232 | 100 | 5.62 | 40 | 2.754524 | 0.0008116404 | 1.13 | 0.0255 | 2.563e-05
65.9 | 0.2418 | 0.0234 | 100 | 5.62 | 40 | 2.77827 | 0.0008153496 | 1.1311 | 0.0257 | 1.645e-05
66 | 0.2425 | 0.0236 | 100 | 5.62 | 40 | 2.802016 | 0.00081771 | 1.1318 | 0.0259 | 1.6485e-05
66.1 | 0.2432 | 0.0235 | 100 | 5.62 | 40 | 2.790143 | 0.0008200704 | 1.1325 | 0.0258 | 2.365e-05
66.2 | 0.2442 | 0.0238 | 100 | 5.62 | 40 | 2.825762 | 0.0008234424 | 1.1335 | 0.0261 | 1.892e-05
66.3 | 0.245 | 0.0235 | 100 | 5.62 | 40 | 2.790143 | 0.00082614 | 1.1343 | 0.0258 | 1.416e-05
66.4 | 0.2456 | 0.0237 | 100 | 5.62 | 40 | 2.813889 | 0.0008281632 | 1.1349 | 0.026 | 2.1465e-05
66.5 | 0.2465 | 0.024 | 100 | 5.62 | 40 | 2.849508 | 0.000831198 | 1.1358 | 0.0263 | 2.16e-05
66.6 | 0.2474 | 0.024 | 100 | 5.62 | 40 | 2.849508 | 0.0008342328 | 1.1367 | 0.0263 | 1.68e-05
66.7 | 0.2481 | 0.024 | 100 | 5.62 | 40 | 2.849508 | 0.0008365932 | 1.1374 | 0.0263 | 1.932e-05
66.8 | 0.2489 | 0.0243 | 100 | 5.62 | 40 | 2.885127 | 0.0008392908 | 1.1382 | 0.0266 | 2.673e-05
66.9 | 0.25 | 0.0243 | 100 | 5.62 | 40 | 2.885127 | 0.000843 | 1.1393 | 0.0266 | 1.944e-05
67 | 0.2508 | 0.0243 | 100 | 5.62 | 40 | 2.885127 | 0.0008456976 | 1.1401 | 0.0266 | 1.7045e-05
67.1 | 0.2515 | 0.0244 | 100 | 5.62 | 40 | 2.897 | 0.000848058 | 1.1408 | 0.0267 | 1.96e-05
67.2 | 0.2523 | 0.0246 | 100 | 5.62 | 40 | 2.920746 | 0.0008507556 | 1.1416 | 0.0269 | 2.47e-05
67.3 | 0.2533 | 0.0248 | 100 | 5.62 | 40 | 2.944492 | 0.0008541276 | 1.1426 | 0.0271 | 1.98e-05
67.4 | 0.2541 | 0.0247 | 100 | 5.62 | 40 | 2.932619 | 0.0008568252 | 1.1434 | 0.027 | 1.7325e-05
67.5 | 0.2548 | 0.0248 | 100 | 5.62 | 40 | 2.944492 | 0.0008591856 | 1.1441 | 0.0271 | 2.475e-05
67.6 | 0.2558 | 0.0247 | 100 | 5.62 | 40 | 2.932619 | 0.0008625576 | 1.1451 | 0.027 | 2.485e-05
67.7 | 0.2568 | 0.025 | 100 | 5.62 | 40 | 2.968237 | 0.0008659296 | 1.1461 | 0.0273 | 1.5e-05
67.8 | 0.2574 | 0.025 | 100 | 5.62 | 40 | 2.968237 | 0.0008679528 | 1.1467 | 0.0273 | 1.7465e-05
67.9 | 0.2581 | 0.0249 | 100 | 5.62 | 40 | 2.956365 | 0.0008703132 | 1.1474 | 0.0272 | 2.5e-05
68 | 0.2591 | 0.0251 | 100 | 5.62 | 40 | 2.98011 | 0.0008736852 | 1.1484 | 0.0274 | 2.016e-05
68.1 | 0.2599 | 0.0253 | 100 | 5.62 | 40 | 3.003856 | 0.0008763828 | 1.1492 | 0.0276 | 1.771e-05
68.2 | 0.2606 | 0.0253 | 100 | 5.62 | 40 | 3.003856 | 0.0008787432 | 1.1499 | 0.0276 | 2.2815e-05
68.3 | 0.2615 | 0.0254 | 100 | 5.62 | 40 | 3.015729 | 0.000881778 | 1.1508 | 0.0277 | 2.545e-05
68.4 | 0.2625 | 0.0255 | 100 | 5.62 | 40 | 3.027602 | 0.00088515 | 1.1518 | 0.0278 | 1.53e-05
68.5 | 0.2631 | 0.0255 | 100 | 5.62 | 40 | 3.027602 | 0.0008871732 | 1.1524 | 0.0278 | 2.044e-05
68.6 | 0.2639 | 0.0256 | 100 | 5.62 | 40 | 3.039475 | 0.0008898708 | 1.1532 | 0.0279 | 2.8215e-05
68.7 | 0.265 | 0.0257 | 100 | 5.62 | 40 | 3.051348 | 0.00089358 | 1.1543 | 0.028 | 2.064e-05
68.8 | 0.2658 | 0.0259 | 100 | 5.62 | 40 | 3.075094 | 0.0008962776 | 1.1551 | 0.0282 | 1.813e-05
68.9 | 0.2665 | 0.0259 | 100 | 5.62 | 40 | 3.075094 | 0.000898638 | 1.1558 | 0.0282 | 2.3355e-05
69 | 0.2674 | 0.026 | 100 | 5.62 | 40 | 3.086967 | 0.0009016728 | 1.1567 | 0.0283 | 2.605e-05
69.1 | 0.2684 | 0.0261 | 100 | 5.62 | 40 | 3.09884 | 0.0009050448 | 1.1577 | 0.0284 | 1.827e-05
69.2 | 0.2691 | 0.0261 | 100 | 5.62 | 40 | 3.09884 | 0.0009074052 | 1.1584 | 0.0284 | 1.834e-05
69.3 | 0.2698 | 0.0263 | 100 | 5.62 | 40 | 3.122586 | 0.0009097656 | 1.1591 | 0.0286 | 2.376e-05
69.4 | 0.2707 | 0.0265 | 100 | 5.62 | 40 | 3.146332 | 0.0009128004 | 1.16 | 0.0288 | 2.12e-05
69.5 | 0.2715 | 0.0265 | 100 | 5.62 | 40 | 3.146332 | 0.000915498 | 1.1608 | 0.0288 | 1.8585e-05
69.6 | 0.2722 | 0.0266 | 100 | 5.62 | 40 | 3.158205 | 0.0009178584 | 1.1615 | 0.0289 | 2.403e-05
69.7 | 0.2731 | 0.0268 | 100 | 5.62 | 40 | 3.181951 | 0.0009208932 | 1.1624 | 0.0291 | 2.948e-05
69.8 | 0.2742 | 0.0268 | 100 | 5.62 | 40 | 3.181951 | 0.0009246024 | 1.1635 | 0.0291 | 1.8795e-05
69.9 | 0.2749 | 0.0269 | 100 | 5.62 | 40 | 3.193824 | 0.0009269628 | 1.1642 | 0.0292 | 1.8795e-05
70 | 0.2756 | 0.0268 | 100 | 5.62 | 40 | 3.181951 | 0.0009293232 | 1.1649 | 0.0291 | 2.4255e-05
70.1 | 0.2765 | 0.0271 | 100 | 5.62 | 40 | 3.217569 | 0.000932358 | 1.1658 | 0.0294 | 2.9865e-05
70.2 | 0.2776 | 0.0272 | 100 | 5.62 | 40 | 3.229442 | 0.0009360672 | 1.1669 | 0.0295 | 1.629e-05
70.3 | 0.2782 | 0.0271 | 100 | 5.62 | 40 | 3.217569 | 0.0009380904 | 1.1675 | 0.0294 | 2.176e-05
70.4 | 0.279 | 0.0273 | 100 | 5.62 | 40 | 3.241315 | 0.000940788 | 1.1683 | 0.0296 | 3.014e-05
70.5 | 0.2801 | 0.0275 | 100 | 5.62 | 40 | 3.265061 | 0.0009444972 | 1.1694 | 0.0298 | 1.925e-05
70.6 | 0.2808 | 0.0275 | 100 | 5.62 | 40 | 3.265061 | 0.0009468576 | 1.1701 | 0.0298 | 1.925e-05
70.7 | 0.2815 | 0.0275 | 100 | 5.62 | 40 | 3.265061 | 0.000949218 | 1.1708 | 0.0298 | 2.204e-05
70.8 | 0.2823 | 0.0276 | 100 | 5.62 | 40 | 3.276934 | 0.0009519156 | 1.1716 | 0.0299 | 2.765e-05
70.9 | 0.2833 | 0.0277 | 100 | 5.62 | 40 | 3.288807 | 0.0009552876 | 1.1726 | 0.03 | 1.946e-05
71 | 0.284 | 0.0279 | 100 | 5.62 | 40 | 3.312553 | 0.000957648 | 1.1733 | 0.0302 | 2.236e-05
71.1 | 0.2848 | 0.028 | 100 | 5.62 | 40 | 3.324426 | 0.0009603456 | 1.1741 | 0.0303 | 2.5245e-05
71.2 | 0.2857 | 0.0281 | 100 | 5.62 | 40 | 3.336299 | 0.0009633804 | 1.175 | 0.0304 | 2.529e-05
71.3 | 0.2866 | 0.0281 | 100 | 5.62 | 40 | 3.336299 | 0.0009664152 | 1.1759 | 0.0304 | 1.967e-05
71.4 | 0.2873 | 0.0281 | 100 | 5.62 | 40 | 3.336299 | 0.0009687756 | 1.1766 | 0.0304 | 2.256e-05
71.5 | 0.2881 | 0.0283 | 100 | 5.62 | 40 | 3.360045 | 0.0009714732 | 1.1774 | 0.0306 | 3.124e-05
71.6 | 0.2892 | 0.0285 | 100 | 5.62 | 40 | 3.383791 | 0.0009751824 | 1.1785 | 0.0308 | 2.284e-05
71.7 | 0.29 | 0.0286 | 100 | 5.62 | 40 | 3.395664 | 0.00097788 | 1.1793 | 0.0309 | 1.716e-05
71.8 | 0.2906 | 0.0286 | 100 | 5.62 | 40 | 3.395664 | 0.0009799032 | 1.1799 | 0.0309 | 2.86e-05
71.9 | 0.2916 | 0.0286 | 100 | 5.62 | 40 | 3.395664 | 0.0009832752 | 1.1809 | 0.0309 | 2.5785e-05
72 | 0.2925 | 0.0287 | 100 | 5.62 | 40 | 3.407537 | 0.00098631 | 1.1818 | 0.031 | 8.96e-06
72.1 | 0.2932 | -0.0031 | 100 | 5.62 | 40 | 0 | 0.0009886704 | 1.1825 | -0.0008
72.2 | 0.294 | -0.0022 | 100 | 5.62 | 40 |  |  | 1.1833 | 0.0001 | 0.00393296
72.3 | 0.295 | -0.0022 | 100 | 5.62 | 40 |  |  | 1.1843 | 0.0001
72.4 | 0.2957 | -0.0023 | 100 | 5.62 | 40 | 3.407537 |  | 1.185 | 0
72.5 | 0.2964 | -0.0023 | 100 | 5.62 | 40 |  |  | 1.1857 | 0
72.6 | 0.2975 | -0.0022 | 100 | 5.62 | 40 | 2.044522 |  | 1.1868 | 0.0001
72.7 | 0.2983 | -0.0022 | 100 | 5.62 | 40 |  |  | 1.1876 | 0.0001
72.8 | 0.299 | -0.0023 | 100 | 5.62 | 40 |  |  | 1.1883 | 0
72.9 | 0.2998 | -0.0023 | 100 | 5.62 | 40 |  |  | 1.1891 | 0
73 | 0.3008 | -0.0023 | 100 | 5.62 | 40 |  |  | 1.1901 | 0
73.1 | 0.3016 | -0.0025 | 100 | 5.62 | 40 |  |  | 1.1909 | -0.0002
73.2 | 0.3023 | -0.0022 | 100 | 5.62 | 40 |  |  | 1.1916 | 0.0001
73.3 | 0.3033 | -0.0023 | 100 | 5.62 | 40 |  |  | 1.1926 | 0
73.4 | 0.3043 | -0.0023 | 100 | 5.62 | 40 |  |  | 1.1936 | 0
73.5 | 0.3049 | -0.0022 | 100 | 5.62 | 40 |  |  | 1.1942 | 0.0001
73.6 | 0.3056 | -0.0021 | 100 | 5.62 | 40 |  |  | 1.1949 | 0.0002
73.7 | 0.3066 | -0.0022 | 100 | 5.62 | 40 |  |  | 1.1959 | 0.0001
73.8 | 0.3074 | -0.0022 | 100 | 5.62 | 40 |  |  | 1.1967 | 0.0001
73.9 | 0.3081 | -0.0023 | 100 | 5.62 | 40 |  |  | 1.1974 | 0
74 | 0.309 | -0.0022 | 100 | 5.62 | 40 |  |  | 1.1983 | 0.0001
74.1 | 0.31 | -0.0022 | 100 | 5.62 | 40 |  |  | 1.1993 | 0.0001
74.2 | 0.3107 | -0.0023 | 100 | 5.62 | 40 |  |  | 1.2 | 0
74.3 | 0.3114 | -0.0023 | 100 | 5.62 | 40 |  |  | 1.2007 | 0
74.4 | 0.3124 | -0.002 | 100 | 5.62 | 40 |  |  | 1.2017 | 0.0003
74.5 | 0.3133 | -0.0021 | 100 | 5.62 | 40 |  |  | 1.2026 | 0.0002
74.6 | 0.314 | -0.0021 | 100 | 5.62 | 40 |  |  | 1.2033 | 0.0002
74.7 | 0.3149 | -0.0022 | 100 | 5.62 | 40 |  |  | 1.2042 | 0.0001

## plaster 5.1_24
Results Table 1
| Specimen label | Maximum Load | Flexure stress at Maximum Load | Support span | Thickness | Width
|  | (kN) | (N/mm^2) | (mm) | (mm) | (mm) |  |  |  | Area
12 | 5.1.24 | 0.0281 | 4.2082 | 100 | 5.44 | 40 |  |  |  | 0.0002176
Time | Displacement | Force | Support span | Thickness | Width | Stress | Strain | Displacement | Force | Area/FE | FT |  | slope |  | E
(s) | (mm) | (kN) | (mm) | (mm) | (mm) | (Mpa) | (-) | (mm) | (kN) | KNmm/J | J/m2 | KJ/m2 | KN/mm | N/mm | N/mm2(Mpa) | Gpa
0 |  |  | 100 | 5.44 | 40 | 0 | 0 | 0.7358 | 0.001 | 0 | 17.00149 | 0.01700149 | 0.06529836 | 65.29836 | 2535.045 | 2.535045
0.1 |  |  | 100 | 5.44 | 40 | 0 | 0 | 0.7389 | 0.0009 | 0
0.2 |  |  | 100 | 5.44 | 40 | 0 | 0 | 0.7384 | 0.0009 | 0
0.3 |  |  | 100 | 5.44 | 40 | 0 | 0 | 0.7382 | 0.0008 | 0
0.4 |  |  | 100 | 5.44 | 40 | 0 | 0 | 0.7382 | 0.0009 | 0
0.5 |  |  | 100 | 5.44 | 40 | 0 | 0 | 0.7382 | 0.0007 | 0
0.6 |  |  | 100 | 5.44 | 40 | 0 | 0 | 0.7387 | 0.001 | 0
0.7 |  |  | 100 | 5.44 | 40 | 0 | 0 | 0.7401 | 0.0009 | 0
0.8 |  |  | 100 | 5.44 | 40 | 0 | 0 | 0.7416 | 0.001 | 0
0.9 |  |  | 100 | 5.44 | 40 | 0 | 0 | 0.7423 | 0.0007 | 0
1 |  |  | 100 | 5.44 | 40 | 0 | 0 | 0.7433 | 0.0007 | 0
1.1 |  |  | 100 | 5.44 | 40 | 0 | 0 | 0.7442 | 0.0009 | 0
1.2 |  |  | 100 | 5.44 | 40 | 0 | 0 | 0.7449 | 0.0008 | 0
1.3 |  |  | 100 | 5.44 | 40 | 0 | 0 | 0.7458 | 0.0009 | 0
1.4 |  |  | 100 | 5.44 | 40 | 0 | 0 | 0.7469 | 0.001 | 0
1.5 |  |  | 100 | 5.44 | 40 | 0 | 0 | 0.7476 | 0.0009 | 0
1.6 |  |  | 100 | 5.44 | 40 | 0 | 0 | 0.7482 | 0.0008 | 0
1.7 |  |  | 100 | 5.44 | 40 | 0 | 0 | 0.7491 | 0.0009 | 0
1.8 |  |  | 100 | 5.44 | 40 | 0 | 0 | 0.7501 | 0.0008 | 0
1.9 |  |  | 100 | 5.44 | 40 | 0 | 0 | 0.7508 | 0.0008 | 0
2 |  |  | 100 | 5.44 | 40 | 0 | 0 | 0.7516 | 0.0009 | 0
2.1 |  |  | 100 | 5.44 | 40 | 0 | 0 | 0.7526 | 0.0009 | 0
2.2 |  |  | 100 | 5.44 | 40 | 0 | 0 | 0.7534 | 0.0009 | 0
2.3 |  |  | 100 | 5.44 | 40 | 0 | 0 | 0.7541 | 0.0011 | 0
2.4 |  |  | 100 | 5.44 | 40 | 0 | 0 | 0.755 | 0.001 | 0
2.5 |  |  | 100 | 5.44 | 40 | 0 | 0 | 0.756 | 0.0009 | 0
2.6 |  |  | 100 | 5.44 | 40 | 0 | 0 | 0.7567 | 0.0009 | 0
2.7 |  |  | 100 | 5.44 | 40 | 0 | 0 | 0.7574 | 0.0009 | 0
2.8 |  |  | 100 | 5.44 | 40 | 0 | 0 | 0.7585 | 0.0008 | 0
2.9 |  |  | 100 | 5.44 | 40 | 0 | 0 | 0.7593 | 0.0009 | 0
3 |  |  | 100 | 5.44 | 40 | 0 | 0 | 0.7599 | 0.0009 | 0
3.1 |  |  | 100 | 5.44 | 40 | 0 | 0 | 0.7607 | 0.001 | 0
3.2 |  |  | 100 | 5.44 | 40 | 0 | 0 | 0.7618 | 0.0008 | 0
3.3 |  |  | 100 | 5.44 | 40 | 0 | 0 | 0.7626 | 0.0009 | 0
3.4 |  |  | 100 | 5.44 | 40 | 0 | 0 | 0.7633 | 0.001 | 0
3.5 |  |  | 100 | 5.44 | 40 | 0 | 0 | 0.7642 | 0.0009 | 0
3.6 |  |  | 100 | 5.44 | 40 | 0 | 0 | 0.7651 | 0.0008 | 0
3.7 |  |  | 100 | 5.44 | 40 | 0 | 0 | 0.7658 | 0.0009 | 0
3.8 |  |  | 100 | 5.44 | 40 | 0 | 0 | 0.7666 | 0.0008 | 0
3.9 |  |  | 100 | 5.44 | 40 | 0 | 0 | 0.7676 | 0.0009 | 0
4 |  |  | 100 | 5.44 | 40 | 0 | 0 | 0.7683 | 0.0009 | 0
4.1 |  |  | 100 | 5.44 | 40 | 0 | 0 | 0.769 | 0.0009 | 0
4.2 |  |  | 100 | 5.44 | 40 | 0 | 0 | 0.77 | 0.0011 | 0
4.3 |  |  | 100 | 5.44 | 40 | 0 | 0 | 0.771 | 0.0008 | 0
4.4 |  |  | 100 | 5.44 | 40 | 0 | 0 | 0.7716 | 0.0009 | 0
4.5 |  |  | 100 | 5.44 | 40 | 0 | 0 | 0.7723 | 0.0009 | 0
4.6 |  |  | 100 | 5.44 | 40 | 0 | 0 | 0.7734 | 0.0012 | 0
4.7 |  |  | 100 | 5.44 | 40 | 0 | 0 | 0.7743 | 0.001 | 0
4.8 |  |  | 100 | 5.44 | 40 | 0 | 0 | 0.775 | 0.0011 | 0
4.9 |  |  | 100 | 5.44 | 40 | 0 | 0 | 0.7759 | 0.0011 | 0
5 |  |  | 100 | 5.44 | 40 | 0 | 0 | 0.7768 | 0.001 | 0
5.1 |  |  | 100 | 5.44 | 40 | 0 | 0 | 0.7775 | 0.001 | 0
5.2 |  |  | 100 | 5.44 | 40 | 0 | 0 | 0.7783 | 0.0011 | 0
5.3 |  |  | 100 | 5.44 | 40 | 0 | 0 | 0.7792 | 0.001 | 0
5.4 |  |  | 100 | 5.44 | 40 | 0 | 0 | 0.7801 | 0.0011 | 0
5.5 |  |  | 100 | 5.44 | 40 | 0 | 0 | 0.7807 | 0.0009 | 0
5.6 |  |  | 100 | 5.44 | 40 | 0 | 0 | 0.7817 | 0.0009 | 0
5.7 |  |  | 100 | 5.44 | 40 | 0 | 0 | 0.7827 | 0.001 | 0
5.8 |  |  | 100 | 5.44 | 40 | 0 | 0 | 0.7833 | 0.0009 | 0
5.9 |  |  | 100 | 5.44 | 40 | 0 | 0 | 0.784 | 0.0011 | 0
6 |  |  | 100 | 5.44 | 40 | 0 | 0 | 0.785 | 0.001 | 0
6.1 |  |  | 100 | 5.44 | 40 | 0 | 0 | 0.786 | 0.0011 | 0
6.2 |  |  | 100 | 5.44 | 40 | 0 | 0 | 0.7866 | 0.0012 | 0
6.3 |  |  | 100 | 5.44 | 40 | 0 | 0 | 0.7875 | 0.0009 | 0
6.4 |  |  | 100 | 5.44 | 40 | 0 | 0 | 0.7884 | 0.0011 | 0
6.5 |  |  | 100 | 5.44 | 40 | 0 | 0 | 0.7892 | 0.001 | 0
6.6 |  |  | 100 | 5.44 | 40 | 0 | 0 | 0.7899 | 0.0011 | 0
6.7 |  |  | 100 | 5.44 | 40 | 0 | 0 | 0.7908 | 0.001 | 0
6.8 |  |  | 100 | 5.44 | 40 | 0 | 0 | 0.7917 | 0.0009 | 0
6.9 |  |  | 100 | 5.44 | 40 | 0 | 0 | 0.7924 | 0.001 | 0
7 |  |  | 100 | 5.44 | 40 | 0 | 0 | 0.7932 | 0.001 | 0
7.1 |  |  | 100 | 5.44 | 40 | 0 | 0 | 0.7944 | 0.0012 | 0
7.2 |  |  | 100 | 5.44 | 40 | 0 | 0 | 0.7951 | 0.0011 | 0
7.3 |  |  | 100 | 5.44 | 40 | 0 | 0 | 0.7957 | 0.0011 | 0
7.4 |  |  | 100 | 5.44 | 40 | 0 | 0 | 0.7966 | 0.0011 | 0
7.5 |  |  | 100 | 5.44 | 40 | 0 | 0 | 0.7977 | 0.001 | 0
7.6 |  |  | 100 | 5.44 | 40 | 0 | 0 | 0.7984 | 0.0011 | 0
7.7 |  |  | 100 | 5.44 | 40 | 0 | 0 | 0.7991 | 0.001 | 0
7.8 |  |  | 100 | 5.44 | 40 | 0 | 0 | 0.8001 | 0.001 | 0
7.9 |  |  | 100 | 5.44 | 40 | 0 | 0 | 0.8009 | 0.0013 | 0
8 |  |  | 100 | 5.44 | 40 | 0 | 0 | 0.8016 | 0.0011 | 0
8.1 |  |  | 100 | 5.44 | 40 | 0 | 0 | 0.8024 | 0.001 | 0
8.2 |  |  | 100 | 5.44 | 40 | 0 | 0 | 0.8034 | 0.001 | 0
8.3 |  |  | 100 | 5.44 | 40 | 0 | 0 | 0.8041 | 0.0012 | 0
8.4 |  |  | 100 | 5.44 | 40 | 0 | 0 | 0.8049 | 0.0011 | 0
8.5 |  |  | 100 | 5.44 | 40 | 0 | 0 | 0.806 | 0.0012 | 0
8.6 |  |  | 100 | 5.44 | 40 | 0 | 0 | 0.8068 | 0.0012 | 0
8.7 |  |  | 100 | 5.44 | 40 | 0 | 0 | 0.8074 | 0.0011 | 0
8.8 |  |  | 100 | 5.44 | 40 | 0 | 0 | 0.8082 | 0.0012 | 0
8.9 |  |  | 100 | 5.44 | 40 | 0 | 0 | 0.8094 | 0.0012 | 0
9 |  |  | 100 | 5.44 | 40 | 0 | 0 | 0.8101 | 0.0012 | 0
9.1 |  |  | 100 | 5.44 | 40 | 0 | 0 | 0.8108 | 0.0011 | 0
9.2 |  |  | 100 | 5.44 | 40 | 0 | 0 | 0.8117 | 0.0011 | 0
9.3 |  |  | 100 | 5.44 | 40 | 0 | 0 | 0.8126 | 0.001 | 0
9.4 |  |  | 100 | 5.44 | 40 | 0 | 0 | 0.8133 | 0.0011 | 0
9.5 |  |  | 100 | 5.44 | 40 | 0 | 0 | 0.8141 | 0.001 | 0
9.6 |  |  | 100 | 5.44 | 40 | 0 | 0 | 0.815 | 0.0009 | 0
9.7 |  |  | 100 | 5.44 | 40 | 0 | 0 | 0.8158 | 0.0013 | 0
9.8 |  |  | 100 | 5.44 | 40 | 0 | 0 | 0.8165 | 0.0012 | 0
9.9 |  |  | 100 | 5.44 | 40 | 0 | 0 | 0.8176 | 0.0012 | 0
10 |  |  | 100 | 5.44 | 40 | 0 | 0 | 0.8186 | 0.001 | 0
10.1 |  |  | 100 | 5.44 | 40 | 0 | 0 | 0.8191 | 0.0012 | 0
10.2 |  |  | 100 | 5.44 | 40 | 0 | 0 | 0.8199 | 0.0011 | 0
10.3 |  |  | 100 | 5.44 | 40 | 0 | 0 | 0.8209 | 0.0013 | 0
10.4 |  |  | 100 | 5.44 | 40 | 0 | 0 | 0.8218 | 0.0013 | 0
10.5 |  |  | 100 | 5.44 | 40 | 0 | 0 | 0.8225 | 0.0009 | 0
10.6 |  |  | 100 | 5.44 | 40 | 0 | 0 | 0.8233 | 0.0012 | 0
10.7 |  |  | 100 | 5.44 | 40 | 0 | 0 | 0.8243 | 0.0012 | 0
10.8 |  |  | 100 | 5.44 | 40 | 0 | 0 | 0.825 | 0.0012 | 0
10.9 |  |  | 100 | 5.44 | 40 | 0 | 0 | 0.8257 | 0.0012 | 0
11 |  |  | 100 | 5.44 | 40 | 0 | 0 | 0.8267 | 0.0013 | 0
11.1 |  |  | 100 | 5.44 | 40 | 0 | 0 | 0.8276 | 0.0013 | 0
11.2 |  |  | 100 | 5.44 | 40 | 0 | 0 | 0.8282 | 0.0013 | 0
11.3 |  |  | 100 | 5.44 | 40 | 0 | 0 | 0.8291 | 0.0013 | 0
11.4 |  |  | 100 | 5.44 | 40 | 0 | 0 | 0.8302 | 0.0014 | 0
11.5 |  |  | 100 | 5.44 | 40 | 0 | 0 | 0.8308 | 0.001 | 0
11.6 |  |  | 100 | 5.44 | 40 | 0 | 0 | 0.8315 | 0.0013 | 0
11.7 |  |  | 100 | 5.44 | 40 | 0 | 0 | 0.8324 | 0.0012 | 0
11.8 |  |  | 100 | 5.44 | 40 | 0 | 0 | 0.8335 | 0.0013 | 0
11.9 |  |  | 100 | 5.44 | 40 | 0 | 0 | 0.8342 | 0.0014 | 0
12 |  |  | 100 | 5.44 | 40 | 0 | 0 | 0.835 | 0.0014 | 0
12.1 |  |  | 100 | 5.44 | 40 | 0 | 0 | 0.836 | 0.0015 | 0
12.2 |  |  | 100 | 5.44 | 40 | 0 | 0 | 0.8368 | 0.0013 | 0
12.3 |  |  | 100 | 5.44 | 40 | 0 | 0 | 0.8374 | 0.0012 | 0
12.4 |  |  | 100 | 5.44 | 40 | 0 | 0 | 0.8383 | 0.0013 | 0
12.5 |  |  | 100 | 5.44 | 40 | 0 | 0 | 0.8392 | 0.0013 | 0
12.6 |  |  | 100 | 5.44 | 40 | 0 | 0 | 0.8399 | 0.0014 | 0
12.7 |  |  | 100 | 5.44 | 40 | 0 | 0 | 0.8407 | 0.0013 | 0
12.8 |  |  | 100 | 5.44 | 40 | 0 | 0 | 0.8418 | 0.0013 | 0
12.9 |  |  | 100 | 5.44 | 40 | 0 | 0 | 0.8426 | 0.0012 | 0
13 |  |  | 100 | 5.44 | 40 | 0 | 0 | 0.8432 | 0.0012 | 0
13.1 |  |  | 100 | 5.44 | 40 | 0 | 0 | 0.8441 | 0.0014 | 0
13.2 |  |  | 100 | 5.44 | 40 | 0 | 0 | 0.8452 | 0.0013 | 0
13.3 |  |  | 100 | 5.44 | 40 | 0 | 0 | 0.8459 | 0.0015 | 0
13.4 |  |  | 100 | 5.44 | 40 | 0 | 0 | 0.8466 | 0.0015 | 0
13.5 |  |  | 100 | 5.44 | 40 | 0 | 0 | 0.8476 | 0.0012 | 0
13.6 |  |  | 100 | 5.44 | 40 | 0 | 0 | 0.8484 | 0.0013 | 0
13.7 |  |  | 100 | 5.44 | 40 | 0 | 0 | 0.8491 | 0.0014 | 0
13.8 |  |  | 100 | 5.44 | 40 | 0 | 0 | 0.8499 | 0.0014 | 0
13.9 |  |  | 100 | 5.44 | 40 | 0 | 0 | 0.8509 | 0.0015 | 0
14 |  |  | 100 | 5.44 | 40 | 0 | 0 | 0.8517 | 0.0014 | 0
14.1 |  |  | 100 | 5.44 | 40 | 0 | 0 | 0.8524 | 0.0011 | 0
14.2 |  |  | 100 | 5.44 | 40 | 0 | 0 | 0.8534 | 0.0014 | 0
14.3 |  |  | 100 | 5.44 | 40 | 0 | 0 | 0.8544 | 0.0015 | 0
14.4 |  |  | 100 | 5.44 | 40 | 0 | 0 | 0.8549 | 0.0014 | 0
14.5 |  |  | 100 | 5.44 | 40 | 0 | 0 | 0.8557 | 0.0013 | 0
14.6 |  |  | 100 | 5.44 | 40 | 0 | 0 | 0.8568 | 0.0013 | 0
14.7 |  |  | 100 | 5.44 | 40 | 0 | 0 | 0.8576 | 0.0013 | 0
14.8 |  |  | 100 | 5.44 | 40 | 0 | 0 | 0.8582 | 0.0017 | 0
14.9 |  |  | 100 | 5.44 | 40 | 0 | 0 | 0.8592 | 0.0013 | 0
15 |  |  | 100 | 5.44 | 40 | 0 | 0 | 0.8602 | 0.0013 | 0
15.1 |  |  | 100 | 5.44 | 40 | 0 | 0 | 0.8608 | 0.0013 | 0
15.2 |  |  | 100 | 5.44 | 40 | 0 | 0 | 0.8616 | 0.0016 | 0
15.3 |  |  | 100 | 5.44 | 40 | 0 | 0 | 0.8625 | 0.0012 | 0
15.4 |  |  | 100 | 5.44 | 40 | 0 | 0 | 0.8633 | 0.0016 | 0
15.5 |  |  | 100 | 5.44 | 40 | 0 | 0 | 0.864 | 0.0013 | 0
15.6 |  |  | 100 | 5.44 | 40 | 0 | 0 | 0.865 | 0.0015 | 0
15.7 |  |  | 100 | 5.44 | 40 | 0 | 0 | 0.8661 | 0.0013 | 0
15.8 |  |  | 100 | 5.44 | 40 | 0 | 0 | 0.8666 | 0.0012 | 0
15.9 |  |  | 100 | 5.44 | 40 | 0 | 0 | 0.8673 | 0.0016 | 0
16 |  |  | 100 | 5.44 | 40 | 0 | 0 | 0.8684 | 0.0015 | 0
16.1 |  |  | 100 | 5.44 | 40 | 0 | 0 | 0.8693 | 0.0013 | 0
16.2 |  |  | 100 | 5.44 | 40 | 0 | 0 | 0.8699 | 0.0013 | 0
16.3 |  |  | 100 | 5.44 | 40 | 0 | 0 | 0.8708 | 0.0017 | 0
16.4 |  |  | 100 | 5.44 | 40 | 0 | 0 | 0.8719 | 0.0016 | 0
16.5 |  |  | 100 | 5.44 | 40 | 0 | 0 | 0.8726 | 0.0015 | 0
16.6 |  |  | 100 | 5.44 | 40 | 0 | 0 | 0.8733 | 0.0014 | 0
16.7 |  |  | 100 | 5.44 | 40 | 0 | 0 | 0.8742 | 0.0012 | 0
16.8 |  |  | 100 | 5.44 | 40 | 0 | 0 | 0.8751 | 0.0014 | 0
16.9 |  |  | 100 | 5.44 | 40 | 0 | 0 | 0.8758 | 0.0013 | 0
17 |  |  | 100 | 5.44 | 40 | 0 | 0 | 0.8766 | 0.0014 | 0
17.1 |  |  | 100 | 5.44 | 40 | 0 | 0 | 0.8776 | 0.0016 | 0
17.2 |  |  | 100 | 5.44 | 40 | 0 | 0 | 0.8784 | 0.0015 | 0
17.3 |  |  | 100 | 5.44 | 40 | 0 | 0 | 0.8791 | 0.0013 | 0
17.4 |  |  | 100 | 5.44 | 40 | 0 | 0 | 0.88 | 0.0014 | 0
17.5 |  |  | 100 | 5.44 | 40 | 0 | 0 | 0.8811 | 0.0016 | 0
17.6 |  |  | 100 | 5.44 | 40 | 0 | 0 | 0.8818 | 0.0015 | 0
17.7 |  |  | 100 | 5.44 | 40 | 0 | 0 | 0.8825 | 0.0017 | 0
17.8 |  |  | 100 | 5.44 | 40 | 0 | 0 | 0.8835 | 0.0015 | 0
17.9 |  |  | 100 | 5.44 | 40 | 0 | 0 | 0.8843 | 0.0014 | 0
18 |  |  | 100 | 5.44 | 40 | 0 | 0 | 0.8849 | 0.0016 | 0
18.1 |  |  | 100 | 5.44 | 40 | 0 | 0 | 0.8858 | 0.0014 | 0
18.2 |  |  | 100 | 5.44 | 40 | 0 | 0 | 0.8867 | 0.0015 | 0
18.3 |  |  | 100 | 5.44 | 40 | 0 | 0 | 0.8874 | 0.0016 | 0
18.4 |  |  | 100 | 5.44 | 40 | 0 | 0 | 0.8881 | 0.0015 | 0
18.5 |  |  | 100 | 5.44 | 40 | 0 | 0 | 0.8893 | 0.0014 | 0
18.6 |  |  | 100 | 5.44 | 40 | 0 | 0 | 0.8901 | 0.0016 | 0
18.7 |  |  | 100 | 5.44 | 40 | 0 | 0 | 0.8908 | 0.0015 | 0
18.8 |  |  | 100 | 5.44 | 40 | 0 | 0 | 0.8916 | 0.0016 | 0
18.9 |  |  | 100 | 5.44 | 40 | 0 | 0 | 0.8927 | 0.0016 | 0
19 |  |  | 100 | 5.44 | 40 | 0 | 0 | 0.8934 | 0.0016 | 0
19.1 |  |  | 100 | 5.44 | 40 | 0 | 0 | 0.8941 | 0.0016 | 0
19.2 |  |  | 100 | 5.44 | 40 | 0 | 0 | 0.8951 | 0.0015 | 0
19.3 |  |  | 100 | 5.44 | 40 | 0 | 0 | 0.896 | 0.0016 | 0
19.4 |  |  | 100 | 5.44 | 40 | 0 | 0 | 0.8967 | 0.0015 | 0
19.5 |  |  | 100 | 5.44 | 40 | 0 | 0 | 0.8974 | 0.0017 | 0
19.6 |  |  | 100 | 5.44 | 40 | 0 | 0 | 0.8984 | 0.0015 | 0
19.7 |  |  | 100 | 5.44 | 40 | 0 | 0 | 0.8992 | 0.0015 | 0
19.8 |  |  | 100 | 5.44 | 40 | 0 | 0 | 0.8999 | 0.0016 | 0
19.9 |  |  | 100 | 5.44 | 40 | 0 | 0 | 0.9008 | 0.0016 | 0
20 |  |  | 100 | 5.44 | 40 | 0 | 0 | 0.9018 | 0.0016 | 0
20.1 |  |  | 100 | 5.44 | 40 | 0 | 0 | 0.9024 | 0.0018 | 0
20.2 |  |  | 100 | 5.44 | 40 | 0 | 0 | 0.9032 | 0.0017 | 0
20.3 |  |  | 100 | 5.44 | 40 | 0 | 0 | 0.9042 | 0.0016 | 0
20.4 |  |  | 100 | 5.44 | 40 | 0 | 0 | 0.9051 | 0.0016 | 0
20.5 |  |  | 100 | 5.44 | 40 | 0 | 0 | 0.9058 | 0.0016 | 0
20.6 |  |  | 100 | 5.44 | 40 | 0 | 0 | 0.9067 | 0.0015 | 0
20.7 |  |  | 100 | 5.44 | 40 | 0 | 0 | 0.9077 | 0.0016 | 0
20.8 |  |  | 100 | 5.44 | 40 | 0 | 0 | 0.9084 | 0.0016 | 0
20.9 |  |  | 100 | 5.44 | 40 | 0 | 0 | 0.9091 | 0.0016 | 0
21 |  |  | 100 | 5.44 | 40 | 0 | 0 | 0.91 | 0.0016 | 0
21.1 |  |  | 100 | 5.44 | 40 | 0 | 0 | 0.9109 | 0.0015 | 0
21.2 |  |  | 100 | 5.44 | 40 | 0 | 0 | 0.9115 | 0.0018 | 0
21.3 |  |  | 100 | 5.44 | 40 | 0 | 0 | 0.9124 | 0.0016 | 0
21.4 |  |  | 100 | 5.44 | 40 | 0 | 0 | 0.9135 | 0.0017 | 0
21.5 |  |  | 100 | 5.44 | 40 | 0 | 0 | 0.9142 | 0.0016 | 0
21.6 |  |  | 100 | 5.44 | 40 | 0 | 0 | 0.9149 | 0.0015 | 0
21.7 |  |  | 100 | 5.44 | 40 | 0 | 0 | 0.9158 | 0.0017 | 0
21.8 |  |  | 100 | 5.44 | 40 | 0 | 0 | 0.9168 | 0.0015 | 0
21.9 |  |  | 100 | 5.44 | 40 | 0 | 0 | 0.9175 | 0.0017 | 0
22 |  |  | 100 | 5.44 | 40 | 0 | 0 | 0.9183 | 0.0017 | 0
22.1 |  |  | 100 | 5.44 | 40 | 0 | 0 | 0.9193 | 0.0016 | 0
22.2 |  |  | 100 | 5.44 | 40 | 0 | 0 | 0.9201 | 0.0015 | 0
22.3 |  |  | 100 | 5.44 | 40 | 0 | 0 | 0.9208 | 0.0014 | 0
22.4 |  |  | 100 | 5.44 | 40 | 0 | 0 | 0.9216 | 0.0015 | 0
22.5 |  |  | 100 | 5.44 | 40 | 0 | 0 | 0.9226 | 0.0014 | 0
22.6 |  |  | 100 | 5.44 | 40 | 0 | 0 | 0.9233 | 0.0018 | 0
22.7 |  |  | 100 | 5.44 | 40 | 0 | 0 | 0.924 | 0.0016 | 0
22.8 |  |  | 100 | 5.44 | 40 | 0 | 0 | 0.925 | 0.0016 | 0
22.9 |  |  | 100 | 5.44 | 40 | 0 | 0 | 0.9259 | 0.0017 | 0
23 |  |  | 100 | 5.44 | 40 | 0 | 0 | 0.9266 | 0.0016 | 0
23.1 |  |  | 100 | 5.44 | 40 | 0 | 0 | 0.9274 | 0.0015 | 0
23.2 |  |  | 100 | 5.44 | 40 | 0 | 0 | 0.9286 | 0.0015 | 0
23.3 |  |  | 100 | 5.44 | 40 | 0 | 0 | 0.9293 | 0.0017 | 0
23.4 |  |  | 100 | 5.44 | 40 | 0 | 0 | 0.9299 | 0.0017 | 0
23.5 |  |  | 100 | 5.44 | 40 | 0 | 0 | 0.9309 | 0.0017 | 0
23.6 |  |  | 100 | 5.44 | 40 | 0 | 0 | 0.9318 | 0.0015 | 0
23.7 |  |  | 100 | 5.44 | 40 | 0 | 0 | 0.9324 | 0.0018 | 0
23.8 |  |  | 100 | 5.44 | 40 | 0 | 0 | 0.9332 | 0.0015 | 0
23.9 |  |  | 100 | 5.44 | 40 | 0 | 0 | 0.9342 | 0.0018 | 0
24 |  |  | 100 | 5.44 | 40 | 0 | 0 | 0.935 | 0.0016 | 0
24.1 |  |  | 100 | 5.44 | 40 | 0 | 0 | 0.9357 | 0.0014 | 0
24.2 |  |  | 100 | 5.44 | 40 | 0 | 0 | 0.9367 | 0.0017 | 0
24.3 |  |  | 100 | 5.44 | 40 | 0 | 0 | 0.9376 | 0.0019 | 0
24.4 |  |  | 100 | 5.44 | 40 | 0 | 0 | 0.9383 | 0.0017 | 0
24.5 |  |  | 100 | 5.44 | 40 | 0 | 0 | 0.9391 | 0.0016 | 0
24.6 |  |  | 100 | 5.44 | 40 | 0 | 0 | 0.9401 | 0.0018 | 0
24.7 |  |  | 100 | 5.44 | 40 | 0 | 0 | 0.941 | 0.0017 | 0
24.8 |  |  | 100 | 5.44 | 40 | 0 | 0 | 0.9417 | 0.0018 | 0
24.9 |  |  | 100 | 5.44 | 40 | 0 | 0 | 0.9426 | 0.0018 | 0
25 |  |  | 100 | 5.44 | 40 | 0 | 0 | 0.9436 | 0.0018 | 0
25.1 |  |  | 100 | 5.44 | 40 | 0 | 0 | 0.9442 | 0.0017 | 0
25.2 |  |  | 100 | 5.44 | 40 | 0 | 0 | 0.9449 | 0.0018 | 0
25.3 |  |  | 100 | 5.44 | 40 | 0 | 0 | 0.9459 | 0.0018 | 0
25.4 |  |  | 100 | 5.44 | 40 | 0 | 0 | 0.9467 | 0.0018 | 0
25.5 |  |  | 100 | 5.44 | 40 | 0 | 0 | 0.9474 | 0.0018 | 0
25.6 |  |  | 100 | 5.44 | 40 | 0 | 0 | 0.9482 | 0.0018 | 0
25.7 |  |  | 100 | 5.44 | 40 | 0 | 0 | 0.9493 | 0.0018 | 0
25.8 |  |  | 100 | 5.44 | 40 | 0 | 0 | 0.95 | 0.0017 | 0
25.9 |  |  | 100 | 5.44 | 40 | 0 | 0 | 0.9507 | 0.0019 | 0
26 |  |  | 100 | 5.44 | 40 | 0 | 0 | 0.9517 | 0.0018 | 0
26.1 |  |  | 100 | 5.44 | 40 | 0 | 0 | 0.9526 | 0.002 | 0
26.2 |  |  | 100 | 5.44 | 40 | 0 | 0 | 0.9533 | 0.0018 | 0
26.3 |  |  | 100 | 5.44 | 40 | 0 | 0 | 0.9541 | 0.0017 | 0
26.4 |  |  | 100 | 5.44 | 40 | 0 | 0 | 0.9552 | 0.0018 | 0
26.5 |  |  | 100 | 5.44 | 40 | 0 | 0 | 0.9559 | 0.0019 | 0
26.6 |  |  | 100 | 5.44 | 40 | 0 | 0 | 0.9566 | 0.0022 | 0
26.7 |  |  | 100 | 5.44 | 40 | 0 | 0 | 0.9575 | 0.0018 | 0
26.8 |  |  | 100 | 5.44 | 40 | 0 | 0 | 0.9584 | 0.0018 | 0
26.9 |  |  | 100 | 5.44 | 40 | 0 | 0 | 0.9591 | 0.002 | 0
27 |  |  | 100 | 5.44 | 40 | 0 | 0 | 0.9599 | 0.0018 | 0
27.1 |  |  | 100 | 5.44 | 40 | 0 | 0 | 0.961 | 0.0018 | 0
27.2 |  |  | 100 | 5.44 | 40 | 0 | 0 | 0.9617 | 0.0019 | 0
27.3 |  |  | 100 | 5.44 | 40 | 0 | 0 | 0.9624 | 0.0018 | 0
27.4 |  |  | 100 | 5.44 | 40 | 0 | 0 | 0.9632 | 0.0021 | 0
27.5 |  |  | 100 | 5.44 | 40 | 0 | 0 | 0.9643 | 0.0018 | 0
27.6 |  |  | 100 | 5.44 | 40 | 0 | 0 | 0.965 | 0.0017 | 0
27.7 |  |  | 100 | 5.44 | 40 | 0 | 0 | 0.9658 | 0.0018 | 0
27.8 |  |  | 100 | 5.44 | 40 | 0 | 0 | 0.9668 | 0.002 | 0
27.9 |  |  | 100 | 5.44 | 40 | 0 | 0 | 0.9676 | 0.0019 | 0
28 |  |  | 100 | 5.44 | 40 | 0 | 0 | 0.9683 | 0.002 | 0
28.1 |  |  | 100 | 5.44 | 40 | 0 | 0 | 0.9691 | 0.0018 | 0
28.2 |  |  | 100 | 5.44 | 40 | 0 | 0 | 0.9701 | 0.002 | 0
28.3 |  |  | 100 | 5.44 | 40 | 0 | 0 | 0.9708 | 0.002 | 0
28.4 |  |  | 100 | 5.44 | 40 | 0 | 0 | 0.9716 | 0.002 | 0
28.5 |  |  | 100 | 5.44 | 40 | 0 | 0 | 0.9725 | 0.002 | 0
28.6 |  |  | 100 | 5.44 | 40 | 0 | 0 | 0.9734 | 0.0018 | 0
28.7 |  |  | 100 | 5.44 | 40 | 0 | 0 | 0.9741 | 0.0017 | 0
28.8 |  |  | 100 | 5.44 | 40 | 0 | 0 | 0.9748 | 0.0019 | 0
28.9 |  |  | 100 | 5.44 | 40 | 0 | 0 | 0.9759 | 0.002 | 0
29 |  |  | 100 | 5.44 | 40 | 0 | 0 | 0.9768 | 0.0017 | 0
29.1 |  |  | 100 | 5.44 | 40 | 0 | 0 | 0.9774 | 0.002 | 0
29.2 |  |  | 100 | 5.44 | 40 | 0 | 0 | 0.9784 | 0.0021 | 0
29.3 |  |  | 100 | 5.44 | 40 | 0 | 0 | 0.9793 | 0.0019 | 0
29.4 |  |  | 100 | 5.44 | 40 | 0 | 0 | 0.98 | 0.002 | 0
29.5 |  |  | 100 | 5.44 | 40 | 0 | 0 | 0.9808 | 0.0019 | 0
29.6 |  |  | 100 | 5.44 | 40 | 0 | 0 | 0.9818 | 0.0017 | 0
29.7 |  |  | 100 | 5.44 | 40 | 0 | 0 | 0.9826 | 0.0017 | 0
29.8 |  |  | 100 | 5.44 | 40 | 0 | 0 | 0.9832 | 0.0018 | 0
29.9 |  |  | 100 | 5.44 | 40 | 0 | 0 | 0.9842 | 0.0019 | 0
30 |  |  | 100 | 5.44 | 40 | 0 | 0 | 0.9852 | 0.002 | 0
30.1 |  |  | 100 | 5.44 | 40 | 0 | 0 | 0.9858 | 0.0021 | 0
30.2 |  |  | 100 | 5.44 | 40 | 0 | 0 | 0.9865 | 0.0019 | 0
30.3 |  |  | 100 | 5.44 | 40 | 0 | 0 | 0.9875 | 0.0021 | 0
30.4 |  |  | 100 | 5.44 | 40 | 0 | 0 | 0.9884 | 0.0019 | 0
30.5 |  |  | 100 | 5.44 | 40 | 0 | 0 | 0.9892 | 0.002 | 0
30.6 |  |  | 100 | 5.44 | 40 | 0 | 0 | 0.9901 | 0.002 | 0
30.7 |  |  | 100 | 5.44 | 40 | 0 | 0 | 0.991 | 0.002 | 0
30.8 |  |  | 100 | 5.44 | 40 | 0 | 0 | 0.9917 | 0.0019 | 0
30.9 |  |  | 100 | 5.44 | 40 | 0 | 0 | 0.9924 | 0.002 | 0
31 |  |  | 100 | 5.44 | 40 | 0 | 0 | 0.9933 | 0.0021 | 0
31.1 |  |  | 100 | 5.44 | 40 | 0 | 0 | 0.9942 | 0.0019 | 0
31.2 |  |  | 100 | 5.44 | 40 | 0 | 0 | 0.9949 | 0.002 | 0
31.3 |  |  | 100 | 5.44 | 40 | 0 | 0 | 0.9958 | 0.0021 | 0
31.4 |  |  | 100 | 5.44 | 40 | 0 | 0 | 0.9969 | 0.0019 | 0
31.5 |  |  | 100 | 5.44 | 40 | 0 | 0 | 0.9976 | 0.002 | 0
31.6 |  |  | 100 | 5.44 | 40 | 0 | 0 | 0.9982 | 0.0019 | 0
31.7 |  |  | 100 | 5.44 | 40 | 0 | 0 | 0.9991 | 0.0021 | 0
31.8 |  |  | 100 | 5.44 | 40 | 0 | 0 | 1.0001 | 0.0022 | 0
31.9 |  |  | 100 | 5.44 | 40 | 0 | 0 | 1.0008 | 0.002 | 0
32 |  |  | 100 | 5.44 | 40 | 0 | 0 | 1.0016 | 0.002 | 0
32.1 |  |  | 100 | 5.44 | 40 | 0 | 0 | 1.0026 | 0.0019 | 0
32.2 |  |  | 100 | 5.44 | 40 | 0 | 0 | 1.0034 | 0.0019 | 0
32.3 |  |  | 100 | 5.44 | 40 | 0 | 0 | 1.0041 | 0.002 | 0
32.4 |  |  | 100 | 5.44 | 40 | 0 | 0 | 1.005 | 0.0022 | 0
32.5 |  |  | 100 | 5.44 | 40 | 0 | 0 | 1.006 | 0.0019 | 0
32.6 |  |  | 100 | 5.44 | 40 | 0 | 0 | 1.0067 | 0.0021 | 0
32.7 |  |  | 100 | 5.44 | 40 | 0 | 0 | 1.0074 | 0.0021 | 0
32.8 |  |  | 100 | 5.44 | 40 | 0 | 0 | 1.0085 | 0.002 | 0
32.9 |  |  | 100 | 5.44 | 40 | 0 | 0 | 1.0093 | 0.0019 | 0
33 |  |  | 100 | 5.44 | 40 | 0 | 0 | 1.0099 | 0.0021 | 0
33.1 |  |  | 100 | 5.44 | 40 | 0 | 0 | 1.0107 | 0.002 | 0
33.2 |  |  | 100 | 5.44 | 40 | 0 | 0 | 1.0118 | 0.0021 | 0
33.3 |  |  | 100 | 5.44 | 40 | 0 | 0 | 1.0126 | 0.0022 | 0
33.4 |  |  | 100 | 5.44 | 40 | 0 | 0 | 1.0133 | 0.0022 | 0
33.5 |  |  | 100 | 5.44 | 40 | 0 | 0 | 1.0143 | 0.0021 | 0
33.6 |  |  | 100 | 5.44 | 40 | 0 | 0 | 1.0151 | 0.002 | 0
33.7 |  |  | 100 | 5.44 | 40 | 0 | 0 | 1.0158 | 0.0019 | 0
33.8 |  |  | 100 | 5.44 | 40 | 0 | 0 | 1.0166 | 0.0019 | 0
33.9 |  |  | 100 | 5.44 | 40 | 0 | 0 | 1.0176 | 0.0019 | 0
34 |  |  | 100 | 5.44 | 40 | 0 | 0 | 1.0183 | 0.0019 | 0
34.1 |  |  | 100 | 5.44 | 40 | 0 | 0 | 1.019 | 0.0019 | 0
34.2 |  |  | 100 | 5.44 | 40 | 0 | 0 | 1.0201 | 0.002 | 0
34.3 |  |  | 100 | 5.44 | 40 | 0 | 0 | 1.021 | 0.0021 | 0
34.4 |  |  | 100 | 5.44 | 40 | 0 | 0 | 1.0216 | 0.0021 | 0
34.5 |  |  | 100 | 5.44 | 40 | 0 | 0 | 1.0223 | 0.0022 | 0
34.6 |  |  | 100 | 5.44 | 40 | 0 | 0 | 1.0234 | 0.0021 | 0
34.7 |  |  | 100 | 5.44 | 40 | 0 | 0 | 1.0243 | 0.0022 | 0
34.8 |  |  | 100 | 5.44 | 40 | 0 | 0 | 1.025 | 0.0021 | 0
34.9 |  |  | 100 | 5.44 | 40 | 0 | 0 | 1.0259 | 0.0022 | 0
35 |  |  | 100 | 5.44 | 40 | 0 | 0 | 1.0268 | 0.0022 | 0
35.1 |  |  | 100 | 5.44 | 40 | 0 | 0 | 1.0275 | 0.0022 | 0
35.2 |  |  | 100 | 5.44 | 40 | 0 | 0 | 1.0283 | 0.0022 | 0
35.3 |  |  | 100 | 5.44 | 40 | 0 | 0 | 1.0292 | 0.0022 | 0
35.4 |  |  | 100 | 5.44 | 40 | 0 | 0 | 1.0301 | 0.0022 | 0
35.5 |  |  | 100 | 5.44 | 40 | 0 | 0 | 1.0307 | 0.0022 | 0
35.6 |  |  | 100 | 5.44 | 40 | 0 | 0 | 1.0317 | 0.0021 | 0
35.7 |  |  | 100 | 5.44 | 40 | 0 | 0 | 1.0327 | 0.0023 | 0
35.8 |  |  | 100 | 5.44 | 40 | 0 | 0 | 1.0333 | 0.0021 | 0
35.9 |  |  | 100 | 5.44 | 40 | 0 | 0 | 1.0341 | 0.0021 | 0
36 |  |  | 100 | 5.44 | 40 | 0 | 0 | 1.035 | 0.0023 | 0
36.1 |  |  | 100 | 5.44 | 40 | 0 | 0 | 1.036 | 0.002 | 0
36.2 |  |  | 100 | 5.44 | 40 | 0 | 0 | 1.0366 | 0.0019 | 0
36.3 |  |  | 100 | 5.44 | 40 | 0 | 0 | 1.0375 | 0.0021 | 0
36.4 |  |  | 100 | 5.44 | 40 | 0 | 0 | 1.0384 | 0.0023 | 0
36.5 |  |  | 100 | 5.44 | 40 | 0 | 0 | 1.0392 | 0.0021 | 0
36.6 |  |  | 100 | 5.44 | 40 | 0 | 0 | 1.0399 | 0.0021 | 0
36.7 |  |  | 100 | 5.44 | 40 | 0 | 0 | 1.0409 | 0.0022 | 0
36.8 |  |  | 100 | 5.44 | 40 | 0 | 0 | 1.0418 | 0.002 | 0
36.9 |  |  | 100 | 5.44 | 40 | 0 | 0 | 1.0424 | 0.0023 | 0
37 |  |  | 100 | 5.44 | 40 | 0 | 0 | 1.0433 | 0.0024 | 0
37.1 |  |  | 100 | 5.44 | 40 | 0 | 0 | 1.0444 | 0.0023 | 0
37.2 |  |  | 100 | 5.44 | 40 | 0 | 0 | 1.0451 | 0.0021 | 0
37.3 |  |  | 100 | 5.44 | 40 | 0 | 0 | 1.0457 | 0.0022 | 0
37.4 |  |  | 100 | 5.44 | 40 | 0 | 0 | 1.0466 | 0.0023 | 0
37.5 |  |  | 100 | 5.44 | 40 | 0 | 0 | 1.0477 | 0.0024 | 0
37.6 |  |  | 100 | 5.44 | 40 | 0 | 0 | 1.0484 | 0.0024 | 0
37.7 |  |  | 100 | 5.44 | 40 | 0 | 0 | 1.0491 | 0.0023 | 0
37.8 |  |  | 100 | 5.44 | 40 | 0 | 0 | 1.0501 | 0.0021 | 0
37.9 |  |  | 100 | 5.44 | 40 | 0 | 0 | 1.0509 | 0.0023 | 0
38 |  |  | 100 | 5.44 | 40 | 0 | 0 | 1.0516 | 0.0022 | 0
38.1 |  |  | 100 | 5.44 | 40 | 0 | 0 | 1.0524 | 0.0024 | 0
38.2 |  |  | 100 | 5.44 | 40 | 0 | 0 | 1.0534 | 0.0022 | 0
38.3 |  |  | 100 | 5.44 | 40 | 0 | 0 | 1.0541 | 0.0021 | 0
38.4 |  |  | 100 | 5.44 | 40 | 0 | 0 | 1.0549 | 0.0023 | 0
38.5 |  |  | 100 | 5.44 | 40 | 0 | 0 | 1.056 | 0.0022 | 0
38.6 |  |  | 100 | 5.44 | 40 | 0 | 0 | 1.0568 | 0.0023 | 0
38.7 |  |  | 100 | 5.44 | 40 | 0 | 0 | 1.0574 | 0.0022 | 0
38.8 |  |  | 100 | 5.44 | 40 | 0 | 0 | 1.0582 | 0.0025 | 0
38.9 |  |  | 100 | 5.44 | 40 | 0 | 0 | 1.0594 | 0.0022 | 0
39 |  |  | 100 | 5.44 | 40 | 0 | 0 | 1.0601 | 0.0022 | 0
39.1 |  |  | 100 | 5.44 | 40 | 0 | 0 | 1.0608 | 0.0023 | 0
39.2 |  |  | 100 | 5.44 | 40 | 0 | 0 | 1.0617 | 0.0022 | 0
39.3 |  |  | 100 | 5.44 | 40 | 0 | 0 | 1.0626 | 0.0022 | 0
39.4 |  |  | 100 | 5.44 | 40 | 0 | 0 | 1.0633 | 0.0024 | 0
39.5 |  |  | 100 | 5.44 | 40 | 0 | 0 | 1.0641 | 0.0023 | 0
39.6 |  |  | 100 | 5.44 | 40 | 0 | 0 | 1.065 | 0.0023 | 0
39.7 |  |  | 100 | 5.44 | 40 | 0 | 0 | 1.0658 | 0.0023 | 0
39.8 |  |  | 100 | 5.44 | 40 | 0 | 0 | 1.0665 | 0.0022 | 0
39.9 |  |  | 100 | 5.44 | 40 | 0 | 0 | 1.0676 | 0.0023 | 0
40 |  |  | 100 | 5.44 | 40 | 0 | 0 | 1.0686 | 0.0025 | 0
40.1 |  |  | 100 | 5.44 | 40 | 0 | 0 | 1.0691 | 0.0024 | 0
40.2 |  |  | 100 | 5.44 | 40 | 0 | 0 | 1.0699 | 0.0024 | 0
40.3 |  |  | 100 | 5.44 | 40 | 0 | 0 | 1.0709 | 0.0022 | 0
40.4 |  |  | 100 | 5.44 | 40 | 0 | 0 | 1.0718 | 0.0025 | 0
40.5 |  |  | 100 | 5.44 | 40 | 0 | 0 | 1.0725 | 0.0024 | 0
40.6 |  |  | 100 | 5.44 | 40 | 0 | 0 | 1.0733 | 0.0024 | 0
40.7 |  |  | 100 | 5.44 | 40 | 0 | 0 | 1.0743 | 0.0023 | 0
40.8 |  |  | 100 | 5.44 | 40 | 0 | 0 | 1.075 | 0.0023 | 0
40.9 |  |  | 100 | 5.44 | 40 | 0 | 0 | 1.0757 | 0.0022 | 0
41 |  |  | 100 | 5.44 | 40 | 0 | 0 | 1.0767 | 0.0025 | 0
41.1 |  |  | 100 | 5.44 | 40 | 0 | 0 | 1.0776 | 0.0023 | 0
41.2 |  |  | 100 | 5.44 | 40 | 0 | 0 | 1.0783 | 0.0023 | 0
41.3 |  |  | 100 | 5.44 | 40 | 0 | 0 | 1.0791 | 0.0025 | 0
41.4 |  |  | 100 | 5.44 | 40 | 0 | 0 | 1.0803 | 0.0025 | 0
41.5 |  |  | 100 | 5.44 | 40 | 0 | 0 | 1.0808 | 0.0024 | 0
41.6 |  |  | 100 | 5.44 | 40 | 0 | 0 | 1.0815 | 0.0024 | 0
41.7 |  |  | 100 | 5.44 | 40 | 0 | 0 | 1.0824 | 0.0024 | 0
41.8 |  |  | 100 | 5.44 | 40 | 0 | 0 | 1.0836 | 0.0025 | 0
41.9 |  |  | 100 | 5.44 | 40 | 0 | 0 | 1.0842 | 0.0023 | 0
42 |  |  | 100 | 5.44 | 40 | 0 | 0 | 1.085 | 0.0025 | 0
42.1 |  |  | 100 | 5.44 | 40 | 0 | 0 | 1.086 | 0.0024 | 0
42.2 |  |  | 100 | 5.44 | 40 | 0 | 0 | 1.0868 | 0.0024 | 0
42.3 |  |  | 100 | 5.44 | 40 | 0 | 0 | 1.0874 | 0.0025 | 0
42.4 |  |  | 100 | 5.44 | 40 | 0 | 0 | 1.0883 | 0.0023 | 0
42.5 |  |  | 100 | 5.44 | 40 | 0 | 0 | 1.0892 | 0.0027 | 0
42.6 |  |  | 100 | 5.44 | 40 | 0 | 0 | 1.0899 | 0.0025 | 0
42.7 |  |  | 100 | 5.44 | 40 | 0 | 0 | 1.0907 | 0.0024 | 0
42.8 |  |  | 100 | 5.44 | 40 | 0 | 0 | 1.0919 | 0.0026 | 0
42.9 |  |  | 100 | 5.44 | 40 | 0 | 0 | 1.0926 | 0.0024 | 0
43 |  |  | 100 | 5.44 | 40 | 0 | 0 | 1.0932 | 0.0024 | 0
43.1 |  |  | 100 | 5.44 | 40 | 0 | 0 | 1.0941 | 0.0026 | 0
43.2 |  |  | 100 | 5.44 | 40 | 0 | 0 | 1.0952 | 0.0023 | 0
43.3 |  |  | 100 | 5.44 | 40 | 0 | 0 | 1.0959 | 0.0025 | 0
43.4 |  |  | 100 | 5.44 | 40 | 0 | 0 | 1.0966 | 0.0025 | 0
43.5 |  |  | 100 | 5.44 | 40 | 0 | 0 | 1.0976 | 0.0026 | 0
43.6 |  |  | 100 | 5.44 | 40 | 0 | 0 | 1.0984 | 0.0025 | 0
43.7 |  |  | 100 | 5.44 | 40 | 0 | 0 | 1.0991 | 0.0026 | 0
43.8 | 0 | 0 | 100 | 5.44 | 40 | 0 | 0 | 1.0999 | 0.0024 | 1e-07
43.9 | 0.001 | 0.0002 | 100 | 5.44 | 40 | 0.02534332 | 3.264e-06 | 1.1009 | 0.0026 | 2e-07
44 | 0.0018 | 0.0003 | 100 | 5.44 | 40 | 0.03801498 | 5.8752e-06 | 1.1017 | 0.0027 | 2.8e-07
44.1 | 0.0025 | 0.0005 | 100 | 5.44 | 40 | 0.06335829 | 8.16e-06 | 1.1024 | 0.0029 | 5e-07
44.2 | 0.0035 | 0.0005 | 100 | 5.44 | 40 | 0.06335829 | 1.1424e-05 | 1.1034 | 0.0029 | 5e-07
44.3 | 0.0045 | 0.0005 | 100 | 5.44 | 40 | 0.06335829 | 1.4688e-05 | 1.1044 | 0.0029 | 2.5e-07
44.4 | 0.005 | 0.0005 | 100 | 5.44 | 40 | 0.06335829 | 1.632e-05 | 1.1049 | 0.0029 | 4e-07
44.5 | 0.0058 | 0.0005 | 100 | 5.44 | 40 | 0.06335829 | 1.89312e-05 | 1.1057 | 0.0029 | 5.5e-07
44.6 | 0.0069 | 0.0005 | 100 | 5.44 | 40 | 0.06335829 | 2.25216e-05 | 1.1068 | 0.0029 | 4.8e-07
44.7 | 0.0077 | 0.0007 | 100 | 5.44 | 40 | 0.08870161 | 2.51328e-05 | 1.1076 | 0.0031 | 5.25e-07
44.8 | 0.0084 | 0.0008 | 100 | 5.44 | 40 | 0.1013733 | 2.74176e-05 | 1.1083 | 0.0032 | 7.2e-07
44.9 | 0.0093 | 0.0008 | 100 | 5.44 | 40 | 0.1013733 | 3.03552e-05 | 1.1092 | 0.0032 | 8e-07
45 | 0.0103 | 0.0008 | 100 | 5.44 | 40 | 0.1013733 | 3.36192e-05 | 1.1102 | 0.0032 | 4.8e-07
45.1 | 0.0109 | 0.0008 | 100 | 5.44 | 40 | 0.1013733 | 3.55776e-05 | 1.1108 | 0.0032 | 7.2e-07
45.2 | 0.0117 | 0.001 | 100 | 5.44 | 40 | 0.1267166 | 3.81888e-05 | 1.1116 | 0.0034 | 8.1e-07
45.3 | 0.0126 | 0.0008 | 100 | 5.44 | 40 | 0.1013733 | 4.11264e-05 | 1.1125 | 0.0032 | 6.8e-07
45.4 | 0.0134 | 0.0009 | 100 | 5.44 | 40 | 0.1140449 | 4.37376e-05 | 1.1133 | 0.0033 | 6.3e-07
45.5 | 0.0141 | 0.0009 | 100 | 5.44 | 40 | 0.1140449 | 4.60224e-05 | 1.114 | 0.0033 | 8.5e-07
45.6 | 0.0151 | 0.0008 | 100 | 5.44 | 40 | 0.1013733 | 4.92864e-05 | 1.115 | 0.0032 | 9.9e-07
45.7 | 0.0162 | 0.001 | 100 | 5.44 | 40 | 0.1267166 | 5.28768e-05 | 1.1161 | 0.0034 | 4.75e-07
45.8 | 0.0167 | 0.0009 | 100 | 5.44 | 40 | 0.1140449 | 5.45088e-05 | 1.1166 | 0.0033 | 6.65e-07
45.9 | 0.0174 | 0.001 | 100 | 5.44 | 40 | 0.1267166 | 5.67936e-05 | 1.1173 | 0.0034 | 1.155e-06
46 | 0.0185 | 0.0011 | 100 | 5.44 | 40 | 0.1393882 | 6.0384e-05 | 1.1184 | 0.0035 | 9.45e-07
46.1 | 0.0194 | 0.001 | 100 | 5.44 | 40 | 0.1267166 | 6.33216e-05 | 1.1193 | 0.0034 | 6.3e-07
46.2 | 0.02 | 0.0011 | 100 | 5.44 | 40 | 0.1393882 | 6.528e-05 | 1.1199 | 0.0035 | 1.035e-06
46.3 | 0.0209 | 0.0012 | 100 | 5.44 | 40 | 0.1520599 | 6.82176e-05 | 1.1208 | 0.0036 | 1.265e-06
46.4 | 0.022 | 0.0011 | 100 | 5.44 | 40 | 0.1393882 | 7.1808e-05 | 1.1219 | 0.0035 | 8.05e-07
46.5 | 0.0227 | 0.0012 | 100 | 5.44 | 40 | 0.1520599 | 7.40928e-05 | 1.1226 | 0.0036 | 7.7e-07
46.6 | 0.0234 | 0.001 | 100 | 5.44 | 40 | 0.1267166 | 7.63776e-05 | 1.1233 | 0.0034 | 8.8e-07
46.7 | 0.0242 | 0.0012 | 100 | 5.44 | 40 | 0.1520599 | 7.89888e-05 | 1.1241 | 0.0036 | 1.15e-06
46.8 | 0.0252 | 0.0011 | 100 | 5.44 | 40 | 0.1393882 | 8.22528e-05 | 1.1251 | 0.0035 | 8.4e-07
46.9 | 0.0259 | 0.0013 | 100 | 5.44 | 40 | 0.1647316 | 8.45376e-05 | 1.1258 | 0.0037 | 1.08e-06
47 | 0.0267 | 0.0014 | 100 | 5.44 | 40 | 0.1774032 | 8.71488e-05 | 1.1266 | 0.0038 | 1.3e-06
47.1 | 0.0277 | 0.0012 | 100 | 5.44 | 40 | 0.1520599 | 9.04128e-05 | 1.1276 | 0.0036 | 1.12e-06
47.2 | 0.0285 | 0.0016 | 100 | 5.44 | 40 | 0.2027465 | 9.3024e-05 | 1.1284 | 0.004 | 1.015e-06
47.3 | 0.0292 | 0.0013 | 100 | 5.44 | 40 | 0.1647316 | 9.53088e-05 | 1.1291 | 0.0037 | 1.125e-06
47.4 | 0.0301 | 0.0012 | 100 | 5.44 | 40 | 0.1520599 | 9.82464e-05 | 1.13 | 0.0036 | 1.43e-06
47.5 | 0.0312 | 0.0014 | 100 | 5.44 | 40 | 0.1774032 | 0.0001018368 | 1.1311 | 0.0038 | 9.8e-07
47.6 | 0.0319 | 0.0014 | 100 | 5.44 | 40 | 0.1774032 | 0.0001041216 | 1.1318 | 0.0038 | 1.015e-06
47.7 | 0.0326 | 0.0015 | 100 | 5.44 | 40 | 0.1900749 | 0.0001064064 | 1.1325 | 0.0039 | 1.55e-06
47.8 | 0.0336 | 0.0016 | 100 | 5.44 | 40 | 0.2027465 | 0.0001096704 | 1.1335 | 0.004 | 1.24e-06
47.9 | 0.0344 | 0.0015 | 100 | 5.44 | 40 | 0.1900749 | 0.0001122816 | 1.1343 | 0.0039 | 8.7e-07
48 | 0.035 | 0.0014 | 100 | 5.44 | 40 | 0.1774032 | 0.00011424 | 1.1349 | 0.0038 | 1.35e-06
48.1 | 0.0359 | 0.0016 | 100 | 5.44 | 40 | 0.2027465 | 0.0001171776 | 1.1358 | 0.004 | 1.395e-06
48.2 | 0.0368 | 0.0015 | 100 | 5.44 | 40 | 0.1900749 | 0.0001201152 | 1.1367 | 0.0039 | 1.015e-06
48.3 | 0.0375 | 0.0014 | 100 | 5.44 | 40 | 0.1774032 | 0.0001224 | 1.1374 | 0.0038 | 1.32e-06
48.4 | 0.0383 | 0.0019 | 100 | 5.44 | 40 | 0.2407615 | 0.0001250112 | 1.1382 | 0.0043 | 1.925e-06
48.5 | 0.0394 | 0.0016 | 100 | 5.44 | 40 | 0.2027465 | 0.0001286016 | 1.1393 | 0.004 | 1.36e-06
48.6 | 0.0402 | 0.0018 | 100 | 5.44 | 40 | 0.2280899 | 0.0001312128 | 1.1401 | 0.0042 | 1.26e-06
48.7 | 0.0409 | 0.0018 | 100 | 5.44 | 40 | 0.2280899 | 0.0001334976 | 1.1408 | 0.0042 | 1.44e-06
48.8 | 0.0417 | 0.0018 | 100 | 5.44 | 40 | 0.2280899 | 0.0001361088 | 1.1416 | 0.0042 | 1.8e-06
48.9 | 0.0427 | 0.0018 | 100 | 5.44 | 40 | 0.2280899 | 0.0001393728 | 1.1426 | 0.0042 | 1.52e-06
49 | 0.0435 | 0.002 | 100 | 5.44 | 40 | 0.2534332 | 0.000141984 | 1.1434 | 0.0044 | 1.4e-06
49.1 | 0.0442 | 0.002 | 100 | 5.44 | 40 | 0.2534332 | 0.0001442688 | 1.1441 | 0.0044 | 2e-06
49.2 | 0.0452 | 0.002 | 100 | 5.44 | 40 | 0.2534332 | 0.0001475328 | 1.1451 | 0.0044 | 1.95e-06
49.3 | 0.0462 | 0.0019 | 100 | 5.44 | 40 | 0.2407615 | 0.0001507968 | 1.1461 | 0.0043 | 1.14e-06
49.4 | 0.0468 | 0.0019 | 100 | 5.44 | 40 | 0.2407615 | 0.0001527552 | 1.1467 | 0.0043 | 1.47e-06
49.5 | 0.0475 | 0.0023 | 100 | 5.44 | 40 | 0.2914482 | 0.00015504 | 1.1474 | 0.0047 | 2.15e-06
49.6 | 0.0485 | 0.002 | 100 | 5.44 | 40 | 0.2534332 | 0.000158304 | 1.1484 | 0.0044 | 1.68e-06
49.7 | 0.0493 | 0.0022 | 100 | 5.44 | 40 | 0.2787765 | 0.0001609152 | 1.1492 | 0.0046 | 1.575e-06
49.8 | 0.05 | 0.0023 | 100 | 5.44 | 40 | 0.2914482 | 0.0001632 | 1.1499 | 0.0047 | 2.07e-06
49.9 | 0.0509 | 0.0023 | 100 | 5.44 | 40 | 0.2914482 | 0.0001661376 | 1.1508 | 0.0047 | 2.3e-06
50 | 0.0519 | 0.0023 | 100 | 5.44 | 40 | 0.2914482 | 0.0001694016 | 1.1518 | 0.0047 | 1.35e-06
50.1 | 0.0525 | 0.0022 | 100 | 5.44 | 40 | 0.2787765 | 0.00017136 | 1.1524 | 0.0046 | 1.8e-06
50.2 | 0.0533 | 0.0023 | 100 | 5.44 | 40 | 0.2914482 | 0.0001739712 | 1.1532 | 0.0047 | 2.585e-06
50.3 | 0.0544 | 0.0024 | 100 | 5.44 | 40 | 0.3041198 | 0.0001775616 | 1.1543 | 0.0048 | 1.92e-06
50.4 | 0.0552 | 0.0024 | 100 | 5.44 | 40 | 0.3041198 | 0.0001801728 | 1.1551 | 0.0048 | 1.68e-06
50.5 | 0.0559 | 0.0024 | 100 | 5.44 | 40 | 0.3041198 | 0.0001824576 | 1.1558 | 0.0048 | 2.115e-06
50.6 | 0.0568 | 0.0023 | 100 | 5.44 | 40 | 0.2914482 | 0.0001853952 | 1.1567 | 0.0047 | 2.35e-06
50.7 | 0.0578 | 0.0024 | 100 | 5.44 | 40 | 0.3041198 | 0.0001886592 | 1.1577 | 0.0048 | 1.68e-06
50.8 | 0.0585 | 0.0024 | 100 | 5.44 | 40 | 0.3041198 | 0.000190944 | 1.1584 | 0.0048 | 1.645e-06
50.9 | 0.0592 | 0.0023 | 100 | 5.44 | 40 | 0.2914482 | 0.0001932288 | 1.1591 | 0.0047 | 2.07e-06
51 | 0.0601 | 0.0023 | 100 | 5.44 | 40 | 0.2914482 | 0.0001961664 | 1.16 | 0.0047 | 1.96e-06
51.1 | 0.0609 | 0.0026 | 100 | 5.44 | 40 | 0.3294631 | 0.0001987776 | 1.1608 | 0.005 | 1.715e-06
51.2 | 0.0616 | 0.0023 | 100 | 5.44 | 40 | 0.2914482 | 0.0002010624 | 1.1615 | 0.0047 | 2.07e-06
51.3 | 0.0625 | 0.0023 | 100 | 5.44 | 40 | 0.2914482 | 0.000204 | 1.1624 | 0.0047 | 2.475e-06
51.4 | 0.0636 | 0.0022 | 100 | 5.44 | 40 | 0.2787765 | 0.0002075904 | 1.1635 | 0.0046 | 1.61e-06
51.5 | 0.0643 | 0.0024 | 100 | 5.44 | 40 | 0.3041198 | 0.0002098752 | 1.1642 | 0.0048 | 1.75e-06
51.6 | 0.065 | 0.0026 | 100 | 5.44 | 40 | 0.3294631 | 0.00021216 | 1.1649 | 0.005 | 2.25e-06
51.7 | 0.0659 | 0.0024 | 100 | 5.44 | 40 | 0.3041198 | 0.0002150976 | 1.1658 | 0.0048 | 2.585e-06
51.8 | 0.067 | 0.0023 | 100 | 5.44 | 40 | 0.2914482 | 0.000218688 | 1.1669 | 0.0047 | 1.41e-06
51.9 | 0.0676 | 0.0024 | 100 | 5.44 | 40 | 0.3041198 | 0.0002206464 | 1.1675 | 0.0048 | 1.88e-06
52 | 0.0684 | 0.0023 | 100 | 5.44 | 40 | 0.2914482 | 0.0002232576 | 1.1683 | 0.0047 | 2.4e-06
52.1 | 0.0694 | 0.0025 | 100 | 5.44 | 40 | 0.3167915 | 0.0002265216 | 1.1693 | 0.0049 | 1.8e-06
52.2 | 0.0702 | 0.002 | 100 | 5.44 | 40 | 0.2534332 | 0.0002291328 | 1.1701 | 0.0044 | 1.575e-06
52.3 | 0.0709 | 0.0025 | 100 | 5.44 | 40 | 0.3167915 | 0.0002314176 | 1.1708 | 0.0049 | 1.84e-06
52.4 | 0.0717 | 0.0021 | 100 | 5.44 | 40 | 0.2661048 | 0.0002340288 | 1.1716 | 0.0045 | 2.25e-06
52.5 | 0.0727 | 0.0024 | 100 | 5.44 | 40 | 0.3041198 | 0.0002372928 | 1.1726 | 0.0048 | 1.68e-06
52.6 | 0.0734 | 0.0024 | 100 | 5.44 | 40 | 0.3041198 | 0.0002395776 | 1.1733 | 0.0048 | 1.88e-06
52.7 | 0.0742 | 0.0023 | 100 | 5.44 | 40 | 0.2914482 | 0.0002421888 | 1.1741 | 0.0047 | 2.115e-06
52.8 | 0.0751 | 0.0024 | 100 | 5.44 | 40 | 0.3041198 | 0.0002451264 | 1.175 | 0.0048 | 2.25e-06
52.9 | 0.076 | 0.0026 | 100 | 5.44 | 40 | 0.3294631 | 0.000248064 | 1.1759 | 0.005 | 1.785e-06
53 | 0.0767 | 0.0025 | 100 | 5.44 | 40 | 0.3167915 | 0.0002503488 | 1.1766 | 0.0049 | 2e-06
53.1 | 0.0775 | 0.0025 | 100 | 5.44 | 40 | 0.3167915 | 0.00025296 | 1.1774 | 0.0049 | 2.86e-06
53.2 | 0.0786 | 0.0027 | 100 | 5.44 | 40 | 0.3421348 | 0.0002565504 | 1.1785 | 0.0051 | 2.2e-06
53.3 | 0.0794 | 0.0028 | 100 | 5.44 | 40 | 0.3548064 | 0.0002591616 | 1.1793 | 0.0052 | 1.65e-06
53.4 | 0.08 | 0.0027 | 100 | 5.44 | 40 | 0.3421348 | 0.00026112 | 1.1799 | 0.0051 | 2.7e-06
53.5 | 0.081 | 0.0027 | 100 | 5.44 | 40 | 0.3421348 | 0.000264384 | 1.1809 | 0.0051 | 2.385e-06
53.6 | 0.0819 | 0.0026 | 100 | 5.44 | 40 | 0.3294631 | 0.0002673216 | 1.1818 | 0.005 | 1.925e-06
53.7 | 0.0826 | 0.0029 | 100 | 5.44 | 40 | 0.3674781 | 0.0002696064 | 1.1825 | 0.0053 | 2.28e-06
53.8 | 0.0834 | 0.0028 | 100 | 5.44 | 40 | 0.3548064 | 0.0002722176 | 1.1833 | 0.0052 | 2.8e-06
53.9 | 0.0844 | 0.0028 | 100 | 5.44 | 40 | 0.3548064 | 0.0002754816 | 1.1843 | 0.0052 | 2.065e-06
54 | 0.0851 | 0.0031 | 100 | 5.44 | 40 | 0.3928214 | 0.0002777664 | 1.185 | 0.0055 | 2.205e-06
54.1 | 0.0858 | 0.0032 | 100 | 5.44 | 40 | 0.4054931 | 0.0002800512 | 1.1857 | 0.0056 | 3.465e-06
54.2 | 0.0869 | 0.0031 | 100 | 5.44 | 40 | 0.3928214 | 0.0002836416 | 1.1868 | 0.0055 | 2.52e-06
54.3 | 0.0877 | 0.0032 | 100 | 5.44 | 40 | 0.4054931 | 0.0002862528 | 1.1876 | 0.0056 | 2.205e-06
54.4 | 0.0884 | 0.0031 | 100 | 5.44 | 40 | 0.3928214 | 0.0002885376 | 1.1883 | 0.0055 | 2.52e-06
54.5 | 0.0892 | 0.0032 | 100 | 5.44 | 40 | 0.4054931 | 0.0002911488 | 1.1891 | 0.0056 | 2.88e-06
54.6 | 0.0901 | 0.0032 | 100 | 5.44 | 40 | 0.4054931 | 0.0002940864 | 1.19 | 0.0056 | 2.88e-06
54.7 | 0.091 | 0.0032 | 100 | 5.44 | 40 | 0.4054931 | 0.000297024 | 1.1909 | 0.0056 | 2.6e-06
54.8 | 0.0918 | 0.0033 | 100 | 5.44 | 40 | 0.4181647 | 0.0002996352 | 1.1917 | 0.0057 | 3.015e-06
54.9 | 0.0927 | 0.0034 | 100 | 5.44 | 40 | 0.4308364 | 0.0003025728 | 1.1926 | 0.0058 | 3.4e-06
55 | 0.0937 | 0.0034 | 100 | 5.44 | 40 | 0.4308364 | 0.0003058368 | 1.1936 | 0.0058 | 2.07e-06
55.1 | 0.0943 | 0.0035 | 100 | 5.44 | 40 | 0.4435081 | 0.0003077952 | 1.1942 | 0.0059 | 2.485e-06
55.2 | 0.095 | 0.0036 | 100 | 5.44 | 40 | 0.4561797 | 0.00031008 | 1.1949 | 0.006 | 3.195e-06
55.3 | 0.0959 | 0.0035 | 100 | 5.44 | 40 | 0.4435081 | 0.0003130176 | 1.1958 | 0.0059 | 3.195e-06
55.4 | 0.0968 | 0.0036 | 100 | 5.44 | 40 | 0.4561797 | 0.0003159552 | 1.1967 | 0.006 | 2.555e-06
55.5 | 0.0975 | 0.0037 | 100 | 5.44 | 40 | 0.4688514 | 0.00031824 | 1.1974 | 0.0061 | 3.195e-06
55.6 | 0.0984 | 0.0034 | 100 | 5.44 | 40 | 0.4308364 | 0.0003211776 | 1.1983 | 0.0058 | 3.55e-06
55.7 | 0.0994 | 0.0037 | 100 | 5.44 | 40 | 0.4688514 | 0.0003244416 | 1.1993 | 0.0061 | 2.52e-06
55.8 | 0.1001 | 0.0035 | 100 | 5.44 | 40 | 0.4435081 | 0.0003267264 | 1.2 | 0.0059 | 2.555e-06
55.9 | 0.1008 | 0.0038 | 100 | 5.44 | 40 | 0.481523 | 0.0003290112 | 1.2007 | 0.0062 | 3.85e-06
56 | 0.1018 | 0.0039 | 100 | 5.44 | 40 | 0.4941947 | 0.0003322752 | 1.2017 | 0.0063 | 3.6e-06
56.1 | 0.1027 | 0.0041 | 100 | 5.44 | 40 | 0.519538 | 0.0003352128 | 1.2026 | 0.0065 | 2.905e-06
56.2 | 0.1034 | 0.0042 | 100 | 5.44 | 40 | 0.5322097 | 0.0003374976 | 1.2033 | 0.0066 | 3.28e-06
56.3 | 0.1042 | 0.004 | 100 | 5.44 | 40 | 0.5068663 | 0.0003401088 | 1.2041 | 0.0064 | 4.455e-06
56.4 | 0.1053 | 0.0041 | 100 | 5.44 | 40 | 0.519538 | 0.0003436992 | 1.2052 | 0.0065 | 2.94e-06
56.5 | 0.106 | 0.0043 | 100 | 5.44 | 40 | 0.5448813 | 0.000345984 | 1.2059 | 0.0067 | 3.01e-06
56.6 | 0.1067 | 0.0043 | 100 | 5.44 | 40 | 0.5448813 | 0.0003482688 | 1.2066 | 0.0067 | 3.915e-06
56.7 | 0.1076 | 0.0044 | 100 | 5.44 | 40 | 0.557553 | 0.0003512064 | 1.2075 | 0.0068 | 3.915e-06
56.8 | 0.1085 | 0.0043 | 100 | 5.44 | 40 | 0.5448813 | 0.000354144 | 1.2084 | 0.0067 | 3.08e-06
56.9 | 0.1092 | 0.0045 | 100 | 5.44 | 40 | 0.5702246 | 0.0003564288 | 1.2091 | 0.0069 | 3.52e-06
57 | 0.11 | 0.0043 | 100 | 5.44 | 40 | 0.5448813 | 0.00035904 | 1.2099 | 0.0067 | 4.895e-06
57.1 | 0.1111 | 0.0046 | 100 | 5.44 | 40 | 0.5828963 | 0.0003626304 | 1.211 | 0.007 | 3.68e-06
57.2 | 0.1119 | 0.0046 | 100 | 5.44 | 40 | 0.5828963 | 0.0003652416 | 1.2118 | 0.007 | 2.73e-06
57.3 | 0.1125 | 0.0045 | 100 | 5.44 | 40 | 0.5702246 | 0.0003672 | 1.2124 | 0.0069 | 4.14e-06
57.4 | 0.1134 | 0.0047 | 100 | 5.44 | 40 | 0.595568 | 0.0003701376 | 1.2133 | 0.0071 | 4.8e-06
57.5 | 0.1144 | 0.0049 | 100 | 5.44 | 40 | 0.6209113 | 0.0003734016 | 1.2143 | 0.0073 | 3.43e-06
57.6 | 0.1151 | 0.0049 | 100 | 5.44 | 40 | 0.6209113 | 0.0003756864 | 1.215 | 0.0073 | 3.88e-06
57.7 | 0.1159 | 0.0048 | 100 | 5.44 | 40 | 0.6082396 | 0.0003782976 | 1.2158 | 0.0072 | 4.95e-06
57.8 | 0.1169 | 0.0051 | 100 | 5.44 | 40 | 0.6462546 | 0.0003815616 | 1.2168 | 0.0075 | 4e-06
57.9 | 0.1177 | 0.0049 | 100 | 5.44 | 40 | 0.6209113 | 0.0003841728 | 1.2176 | 0.0073 | 3.465e-06
58 | 0.1184 | 0.005 | 100 | 5.44 | 40 | 0.6335829 | 0.0003864576 | 1.2183 | 0.0074 | 4e-06
58.1 | 0.1192 | 0.005 | 100 | 5.44 | 40 | 0.6335829 | 0.0003890688 | 1.2191 | 0.0074 | 5.05e-06
58.2 | 0.1202 | 0.0051 | 100 | 5.44 | 40 | 0.6462546 | 0.0003923328 | 1.2201 | 0.0075 | 3.675e-06
58.3 | 0.1209 | 0.0054 | 100 | 5.44 | 40 | 0.6842696 | 0.0003946176 | 1.2208 | 0.0078 | 4.24e-06
58.4 | 0.1217 | 0.0052 | 100 | 5.44 | 40 | 0.6589263 | 0.0003972288 | 1.2216 | 0.0076 | 4.77e-06
58.5 | 0.1226 | 0.0054 | 100 | 5.44 | 40 | 0.6842696 | 0.0004001664 | 1.2225 | 0.0078 | 4.905e-06
58.6 | 0.1235 | 0.0055 | 100 | 5.44 | 40 | 0.6969412 | 0.000403104 | 1.2234 | 0.0079 | 3.85e-06
58.7 | 0.1242 | 0.0055 | 100 | 5.44 | 40 | 0.6969412 | 0.0004053888 | 1.2241 | 0.0079 | 3.815e-06
58.8 | 0.1249 | 0.0054 | 100 | 5.44 | 40 | 0.6842696 | 0.0004076736 | 1.2248 | 0.0078 | 6.05e-06
58.9 | 0.126 | 0.0056 | 100 | 5.44 | 40 | 0.7096129 | 0.000411264 | 1.2259 | 0.008 | 5.04e-06
59 | 0.1269 | 0.0056 | 100 | 5.44 | 40 | 0.7096129 | 0.0004142016 | 1.2268 | 0.008 | 4.06e-06
59.1 | 0.1276 | 0.006 | 100 | 5.44 | 40 | 0.7602995 | 0.0004164864 | 1.2275 | 0.0084 | 5.355e-06
59.2 | 0.1285 | 0.0059 | 100 | 5.44 | 40 | 0.7476279 | 0.000419424 | 1.2284 | 0.0083 | 5.355e-06
59.3 | 0.1294 | 0.006 | 100 | 5.44 | 40 | 0.7602995 | 0.0004223616 | 1.2293 | 0.0084 | 4.2e-06
59.4 | 0.1301 | 0.006 | 100 | 5.44 | 40 | 0.7602995 | 0.0004246464 | 1.23 | 0.0084 | 4.2e-06
59.5 | 0.1308 | 0.006 | 100 | 5.44 | 40 | 0.7602995 | 0.0004269312 | 1.2307 | 0.0084 | 6.655e-06
59.6 | 0.1319 | 0.0061 | 100 | 5.44 | 40 | 0.7729712 | 0.0004305216 | 1.2318 | 0.0085 | 4.88e-06
59.7 | 0.1327 | 0.0061 | 100 | 5.44 | 40 | 0.7729712 | 0.0004331328 | 1.2326 | 0.0085 | 3.72e-06
59.8 | 0.1333 | 0.0063 | 100 | 5.44 | 40 | 0.7983145 | 0.0004350912 | 1.2332 | 0.0087 | 6.3e-06
59.9 | 0.1343 | 0.0063 | 100 | 5.44 | 40 | 0.7983145 | 0.0004383552 | 1.2342 | 0.0087 | 6.4e-06
60 | 0.1353 | 0.0065 | 100 | 5.44 | 40 | 0.8236578 | 0.0004416192 | 1.2352 | 0.0089 | 3.87e-06
60.1 | 0.1359 | 0.0064 | 100 | 5.44 | 40 | 0.8109862 | 0.0004435776 | 1.2358 | 0.0088 | 4.55e-06
60.2 | 0.1366 | 0.0066 | 100 | 5.44 | 40 | 0.8363295 | 0.0004458624 | 1.2365 | 0.009 | 6.75e-06
60.3 | 0.1376 | 0.0069 | 100 | 5.44 | 40 | 0.8743445 | 0.0004491264 | 1.2375 | 0.0093 | 6.12e-06
60.4 | 0.1385 | 0.0067 | 100 | 5.44 | 40 | 0.8490011 | 0.000452064 | 1.2384 | 0.0091 | 5.4e-06
60.5 | 0.1393 | 0.0068 | 100 | 5.44 | 40 | 0.8616728 | 0.0004546752 | 1.2392 | 0.0092 | 6.165e-06
60.6 | 0.1402 | 0.0069 | 100 | 5.44 | 40 | 0.8743445 | 0.0004576128 | 1.2401 | 0.0093 | 6.165e-06
60.7 | 0.1411 | 0.0068 | 100 | 5.44 | 40 | 0.8616728 | 0.0004605504 | 1.241 | 0.0092 | 4.76e-06
60.8 | 0.1418 | 0.0068 | 100 | 5.44 | 40 | 0.8616728 | 0.0004628352 | 1.2417 | 0.0092 | 4.76e-06
60.9 | 0.1425 | 0.0068 | 100 | 5.44 | 40 | 0.8616728 | 0.00046512 | 1.2424 | 0.0092 | 7e-06
61 | 0.1435 | 0.0072 | 100 | 5.44 | 40 | 0.9123594 | 0.000468384 | 1.2434 | 0.0096 | 6.48e-06
61.1 | 0.1444 | 0.0072 | 100 | 5.44 | 40 | 0.9123594 | 0.0004713216 | 1.2443 | 0.0096 | 4.35e-06
61.2 | 0.145 | 0.0073 | 100 | 5.44 | 40 | 0.9250311 | 0.00047328 | 1.2449 | 0.0097 | 5.84e-06
61.3 | 0.1458 | 0.0073 | 100 | 5.44 | 40 | 0.9250311 | 0.0004758912 | 1.2457 | 0.0097 | 8.7e-06
61.4 | 0.147 | 0.0072 | 100 | 5.44 | 40 | 0.9123594 | 0.000479808 | 1.2469 | 0.0096 | 5.11e-06
61.5 | 0.1477 | 0.0074 | 100 | 5.44 | 40 | 0.9377027 | 0.0004820928 | 1.2476 | 0.0098 | 4.5e-06
61.6 | 0.1483 | 0.0076 | 100 | 5.44 | 40 | 0.9630461 | 0.0004840512 | 1.2482 | 0.01 | 6.795e-06
61.7 | 0.1492 | 0.0075 | 100 | 5.44 | 40 | 0.9503744 | 0.0004869888 | 1.2491 | 0.0099 | 7.6e-06
61.8 | 0.1502 | 0.0077 | 100 | 5.44 | 40 | 0.9757177 | 0.0004902528 | 1.2501 | 0.0101 | 5.425e-06
61.9 | 0.1509 | 0.0078 | 100 | 5.44 | 40 | 0.9883894 | 0.0004925376 | 1.2508 | 0.0102 | 6.32e-06
62 | 0.1517 | 0.008 | 100 | 5.44 | 40 | 1.013733 | 0.0004951488 | 1.2516 | 0.0104 | 7.9e-06
62.1 | 0.1527 | 0.0078 | 100 | 5.44 | 40 | 0.9883894 | 0.0004984128 | 1.2526 | 0.0102 | 6.36e-06
62.2 | 0.1535 | 0.0081 | 100 | 5.44 | 40 | 1.026404 | 0.000501024 | 1.2534 | 0.0105 | 5.565e-06
62.3 | 0.1542 | 0.0078 | 100 | 5.44 | 40 | 0.9883894 | 0.0005033088 | 1.2541 | 0.0102 | 7.11e-06
62.4 | 0.1551 | 0.008 | 100 | 5.44 | 40 | 1.013733 | 0.0005062464 | 1.255 | 0.0104 | 8.15e-06
62.5 | 0.1561 | 0.0083 | 100 | 5.44 | 40 | 1.051748 | 0.0005095104 | 1.256 | 0.0107 | 5.81e-06
62.6 | 0.1568 | 0.0083 | 100 | 5.44 | 40 | 1.051748 | 0.0005117952 | 1.2567 | 0.0107 | 5.81e-06
62.7 | 0.1575 | 0.0083 | 100 | 5.44 | 40 | 1.051748 | 0.00051408 | 1.2574 | 0.0107 | 9.13e-06
62.8 | 0.1586 | 0.0083 | 100 | 5.44 | 40 | 1.051748 | 0.0005176704 | 1.2585 | 0.0107 | 6.68e-06
62.9 | 0.1594 | 0.0084 | 100 | 5.44 | 40 | 1.064419 | 0.0005202816 | 1.2593 | 0.0108 | 5.13e-06
63 | 0.16 | 0.0087 | 100 | 5.44 | 40 | 1.102434 | 0.00052224 | 1.2599 | 0.0111 | 6.92e-06
63.1 | 0.1608 | 0.0086 | 100 | 5.44 | 40 | 1.089763 | 0.0005248512 | 1.2607 | 0.011 | 8.75e-06
63.2 | 0.1618 | 0.0089 | 100 | 5.44 | 40 | 1.127778 | 0.0005281152 | 1.2617 | 0.0113 | 8.01e-06
63.3 | 0.1627 | 0.0089 | 100 | 5.44 | 40 | 1.127778 | 0.0005310528 | 1.2626 | 0.0113 | 6.16e-06
63.4 | 0.1634 | 0.0087 | 100 | 5.44 | 40 | 1.102434 | 0.0005333376 | 1.2633 | 0.0111 | 8.9e-06
63.5 | 0.1644 | 0.0091 | 100 | 5.44 | 40 | 1.153121 | 0.0005366016 | 1.2643 | 0.0115 | 7.24e-06
63.6 | 0.1652 | 0.009 | 100 | 5.44 | 40 | 1.140449 | 0.0005392128 | 1.2651 | 0.0114 | 6.3e-06
63.7 | 0.1659 | 0.009 | 100 | 5.44 | 40 | 1.140449 | 0.0005414976 | 1.2658 | 0.0114 | 7.28e-06
63.8 | 0.1667 | 0.0092 | 100 | 5.44 | 40 | 1.165793 | 0.0005441088 | 1.2666 | 0.0116 | 9.25e-06
63.9 | 0.1677 | 0.0093 | 100 | 5.44 | 40 | 1.178464 | 0.0005473728 | 1.2676 | 0.0117 | 6.58e-06
64 | 0.1684 | 0.0095 | 100 | 5.44 | 40 | 1.203808 | 0.0005496576 | 1.2683 | 0.0119 | 6.615e-06
64.1 | 0.1691 | 0.0094 | 100 | 5.44 | 40 | 1.191136 | 0.0005519424 | 1.269 | 0.0118 | 9.4e-06
64.2 | 0.1701 | 0.0094 | 100 | 5.44 | 40 | 1.191136 | 0.0005552064 | 1.27 | 0.0118 | 9.55e-06
64.3 | 0.1711 | 0.0097 | 100 | 5.44 | 40 | 1.229151 | 0.0005584704 | 1.271 | 0.0121 | 5.85e-06
64.4 | 0.1717 | 0.0098 | 100 | 5.44 | 40 | 1.241823 | 0.0005604288 | 1.2716 | 0.0122 | 6.86e-06
64.5 | 0.1724 | 0.0098 | 100 | 5.44 | 40 | 1.241823 | 0.0005627136 | 1.2723 | 0.0122 | 1.0835e-05
64.6 | 0.1735 | 0.0099 | 100 | 5.44 | 40 | 1.254494 | 0.000566304 | 1.2734 | 0.0123 | 8.82e-06
64.7 | 0.1744 | 0.0097 | 100 | 5.44 | 40 | 1.229151 | 0.0005692416 | 1.2743 | 0.0121 | 6.895e-06
64.8 | 0.1751 | 0.01 | 100 | 5.44 | 40 | 1.267166 | 0.0005715264 | 1.275 | 0.0124 | 8.865e-06
64.9 | 0.176 | 0.0097 | 100 | 5.44 | 40 | 1.229151 | 0.000574464 | 1.2759 | 0.0121 | 8.955e-06
65 | 0.1769 | 0.0102 | 100 | 5.44 | 40 | 1.292509 | 0.0005774016 | 1.2768 | 0.0126 | 6.12e-06
65.1 | 0.1775 | 0.0102 | 100 | 5.44 | 40 | 1.292509 | 0.00057936 | 1.2774 | 0.0126 | 8.16e-06
65.2 | 0.1783 | 0.0102 | 100 | 5.44 | 40 | 1.292509 | 0.0005819712 | 1.2782 | 0.0126 | 1.03e-05
65.3 | 0.1793 | 0.0104 | 100 | 5.44 | 40 | 1.317853 | 0.0005852352 | 1.2792 | 0.0128 | 9.315e-06
65.4 | 0.1802 | 0.0103 | 100 | 5.44 | 40 | 1.305181 | 0.0005881728 | 1.2801 | 0.0127 | 6.27e-06
65.5 | 0.1808 | 0.0106 | 100 | 5.44 | 40 | 1.343196 | 0.0005901312 | 1.2807 | 0.013 | 1.06e-05
65.6 | 0.1818 | 0.0106 | 100 | 5.44 | 40 | 1.343196 | 0.0005933952 | 1.2817 | 0.013 | 1.06e-05
65.7 | 0.1828 | 0.0106 | 100 | 5.44 | 40 | 1.343196 | 0.0005966592 | 1.2827 | 0.013 | 6.45e-06
65.8 | 0.1834 | 0.0109 | 100 | 5.44 | 40 | 1.381211 | 0.0005986176 | 1.2833 | 0.0133 | 8.68e-06
65.9 | 0.1842 | 0.0108 | 100 | 5.44 | 40 | 1.368539 | 0.0006012288 | 1.2841 | 0.0132 | 9.855e-06
66 | 0.1851 | 0.0111 | 100 | 5.44 | 40 | 1.406554 | 0.0006041664 | 1.285 | 0.0135 | 1.11e-05
66.1 | 0.1861 | 0.0111 | 100 | 5.44 | 40 | 1.406554 | 0.0006074304 | 1.286 | 0.0135 | 6.69e-06
66.2 | 0.1867 | 0.0112 | 100 | 5.44 | 40 | 1.419226 | 0.0006093888 | 1.2866 | 0.0136 | 1.0125e-05
66.3 | 0.1876 | 0.0113 | 100 | 5.44 | 40 | 1.431897 | 0.0006123264 | 1.2875 | 0.0137 | 1.0125e-05
66.4 | 0.1885 | 0.0112 | 100 | 5.44 | 40 | 1.419226 | 0.000615264 | 1.2884 | 0.0136 | 9.04e-06
66.5 | 0.1893 | 0.0114 | 100 | 5.44 | 40 | 1.444569 | 0.0006178752 | 1.2892 | 0.0138 | 7.945e-06
66.6 | 0.19 | 0.0113 | 100 | 5.44 | 40 | 1.431897 | 0.00062016 | 1.2899 | 0.0137 | 1.14e-05
66.7 | 0.191 | 0.0115 | 100 | 5.44 | 40 | 1.457241 | 0.000623424 | 1.2909 | 0.0139 | 9.16e-06
66.8 | 0.1918 | 0.0114 | 100 | 5.44 | 40 | 1.444569 | 0.0006260352 | 1.2917 | 0.0138 | 7.98e-06
66.9 | 0.1925 | 0.0114 | 100 | 5.44 | 40 | 1.444569 | 0.00062832 | 1.2924 | 0.0138 | 9.28e-06
67 | 0.1933 | 0.0118 | 100 | 5.44 | 40 | 1.495256 | 0.0006309312 | 1.2932 | 0.0142 | 1.416e-05
67.1 | 0.1945 | 0.0118 | 100 | 5.44 | 40 | 1.495256 | 0.000634848 | 1.2944 | 0.0142 | 8.295e-06
67.2 | 0.1952 | 0.0119 | 100 | 5.44 | 40 | 1.507927 | 0.0006371328 | 1.2951 | 0.0143 | 7.14e-06
67.3 | 0.1958 | 0.0119 | 100 | 5.44 | 40 | 1.507927 | 0.0006390912 | 1.2957 | 0.0143 | 1.0665e-05
67.4 | 0.1967 | 0.0118 | 100 | 5.44 | 40 | 1.495256 | 0.0006420288 | 1.2966 | 0.0142 | 1.32e-05
67.5 | 0.1978 | 0.0122 | 100 | 5.44 | 40 | 1.545942 | 0.0006456192 | 1.2977 | 0.0146 | 8.645e-06
67.6 | 0.1985 | 0.0125 | 100 | 5.44 | 40 | 1.583957 | 0.000647904 | 1.2984 | 0.0149 | 8.68e-06
67.7 | 0.1992 | 0.0123 | 100 | 5.44 | 40 | 1.558614 | 0.0006501888 | 1.2991 | 0.0147 | 1.245e-05
67.8 | 0.2002 | 0.0126 | 100 | 5.44 | 40 | 1.596629 | 0.0006534528 | 1.3001 | 0.015 | 1.004e-05
67.9 | 0.201 | 0.0125 | 100 | 5.44 | 40 | 1.583957 | 0.000656064 | 1.3009 | 0.0149 | 8.75e-06
68 | 0.2017 | 0.0125 | 100 | 5.44 | 40 | 1.583957 | 0.0006583488 | 1.3016 | 0.0149 | 9.96e-06
68.1 | 0.2025 | 0.0124 | 100 | 5.44 | 40 | 1.571286 | 0.00066096 | 1.3024 | 0.0148 | 1.255e-05
68.2 | 0.2035 | 0.0127 | 100 | 5.44 | 40 | 1.609301 | 0.000664224 | 1.3034 | 0.0151 | 8.96e-06
68.3 | 0.2042 | 0.0129 | 100 | 5.44 | 40 | 1.634644 | 0.0006665088 | 1.3041 | 0.0153 | 8.925e-06
68.4 | 0.2049 | 0.0126 | 100 | 5.44 | 40 | 1.596629 | 0.0006687936 | 1.3048 | 0.015 | 1.397e-05
68.5 | 0.206 | 0.0128 | 100 | 5.44 | 40 | 1.621972 | 0.000672384 | 1.3059 | 0.0152 | 1.1565e-05
68.6 | 0.2069 | 0.0129 | 100 | 5.44 | 40 | 1.634644 | 0.0006753216 | 1.3068 | 0.0153 | 7.83e-06
68.7 | 0.2075 | 0.0132 | 100 | 5.44 | 40 | 1.672659 | 0.00067728 | 1.3074 | 0.0156 | 1.056e-05
68.8 | 0.2083 | 0.0132 | 100 | 5.44 | 40 | 1.672659 | 0.0006798912 | 1.3082 | 0.0156 | 1.59e-05
68.9 | 0.2095 | 0.0133 | 100 | 5.44 | 40 | 1.685331 | 0.000683808 | 1.3094 | 0.0157 | 9.24e-06
69 | 0.2102 | 0.0131 | 100 | 5.44 | 40 | 1.659987 | 0.0006860928 | 1.3101 | 0.0155 | 9.24e-06
69.1 | 0.2109 | 0.0133 | 100 | 5.44 | 40 | 1.685331 | 0.0006883776 | 1.3108 | 0.0157 | 1.206e-05
69.2 | 0.2118 | 0.0135 | 100 | 5.44 | 40 | 1.710674 | 0.0006913152 | 1.3117 | 0.0159 | 1.2195e-05
69.3 | 0.2127 | 0.0136 | 100 | 5.44 | 40 | 1.723346 | 0.0006942528 | 1.3126 | 0.016 | 9.52e-06
69.4 | 0.2134 | 0.0136 | 100 | 5.44 | 40 | 1.723346 | 0.0006965376 | 1.3133 | 0.016 | 1.084e-05
69.5 | 0.2142 | 0.0135 | 100 | 5.44 | 40 | 1.710674 | 0.0006991488 | 1.3141 | 0.0159 | 1.224e-05
69.6 | 0.2151 | 0.0137 | 100 | 5.44 | 40 | 1.736017 | 0.0007020864 | 1.315 | 0.0161 | 1.096e-05
69.7 | 0.2159 | 0.0137 | 100 | 5.44 | 40 | 1.736017 | 0.0007046976 | 1.3158 | 0.0161 | 9.625e-06
69.8 | 0.2166 | 0.0138 | 100 | 5.44 | 40 | 1.748689 | 0.0007069824 | 1.3165 | 0.0162 | 1.529e-05
69.9 | 0.2177 | 0.014 | 100 | 5.44 | 40 | 1.774032 | 0.0007105728 | 1.3176 | 0.0164 | 1.41e-05
70 | 0.2187 | 0.0142 | 100 | 5.44 | 40 | 1.799376 | 0.0007138368 | 1.3186 | 0.0166 | 7.075e-06
70.1 | 0.2192 | 0.0141 | 100 | 5.44 | 40 | 1.786704 | 0.0007154688 | 1.3191 | 0.0165 | 1.14e-05
70.2 | 0.22 | 0.0144 | 100 | 5.44 | 40 | 1.824719 | 0.00071808 | 1.3199 | 0.0168 | 1.435e-05
70.3 | 0.221 | 0.0143 | 100 | 5.44 | 40 | 1.812047 | 0.000721344 | 1.3209 | 0.0167 | 1.296e-05
70.4 | 0.2219 | 0.0145 | 100 | 5.44 | 40 | 1.837391 | 0.0007242816 | 1.3218 | 0.0169 | 8.73e-06
70.5 | 0.2225 | 0.0146 | 100 | 5.44 | 40 | 1.850062 | 0.00072624 | 1.3224 | 0.017 | 1.3095e-05
70.6 | 0.2234 | 0.0145 | 100 | 5.44 | 40 | 1.837391 | 0.0007291776 | 1.3233 | 0.0169 | 1.45e-05
70.7 | 0.2244 | 0.0145 | 100 | 5.44 | 40 | 1.837391 | 0.0007324416 | 1.3243 | 0.0169 | 1.015e-05
70.8 | 0.2251 | 0.0145 | 100 | 5.44 | 40 | 1.837391 | 0.0007347264 | 1.325 | 0.0169 | 1.0325e-05
70.9 | 0.2258 | 0.015 | 100 | 5.44 | 40 | 1.900749 | 0.0007370112 | 1.3257 | 0.0174 | 1.49e-05
71 | 0.2268 | 0.0148 | 100 | 5.44 | 40 | 1.875405 | 0.0007402752 | 1.3267 | 0.0172 | 1.3365e-05
71.1 | 0.2277 | 0.0149 | 100 | 5.44 | 40 | 1.888077 | 0.0007432128 | 1.3276 | 0.0173 | 1.043e-05
71.2 | 0.2284 | 0.0149 | 100 | 5.44 | 40 | 1.888077 | 0.0007454976 | 1.3283 | 0.0173 | 1.2e-05
71.3 | 0.2292 | 0.0151 | 100 | 5.44 | 40 | 1.91342 | 0.0007481088 | 1.3291 | 0.0175 | 1.818e-05
71.4 | 0.2304 | 0.0152 | 100 | 5.44 | 40 | 1.926092 | 0.0007520256 | 1.3303 | 0.0176 | 7.625e-06
71.5 | 0.2309 | 0.0153 | 100 | 5.44 | 40 | 1.938764 | 0.0007536576 | 1.3308 | 0.0177 | 1.071e-05
71.6 | 0.2316 | 0.0153 | 100 | 5.44 | 40 | 1.938764 | 0.0007559424 | 1.3315 | 0.0177 | 1.386e-05
71.7 | 0.2325 | 0.0155 | 100 | 5.44 | 40 | 1.964107 | 0.00075888 | 1.3324 | 0.0179 | 1.866e-05
71.8 | 0.2337 | 0.0156 | 100 | 5.44 | 40 | 1.976779 | 0.0007627968 | 1.3336 | 0.018 | 9.45e-06
71.9 | 0.2343 | 0.0159 | 100 | 5.44 | 40 | 2.014794 | 0.0007647552 | 1.3342 | 0.0183 | 1.256e-05
72 | 0.2351 | 0.0155 | 100 | 5.44 | 40 | 1.964107 | 0.0007673664 | 1.335 | 0.0179 | 1.56e-05
72.1 | 0.2361 | 0.0157 | 100 | 5.44 | 40 | 1.98945 | 0.0007706304 | 1.336 | 0.0181 | 1.252e-05
72.2 | 0.2369 | 0.0156 | 100 | 5.44 | 40 | 1.976779 | 0.0007732416 | 1.3368 | 0.018 | 9.48e-06
72.3 | 0.2375 | 0.016 | 100 | 5.44 | 40 | 2.027465 | 0.0007752 | 1.3374 | 0.0184 | 1.431e-05
72.4 | 0.2384 | 0.0158 | 100 | 5.44 | 40 | 2.002122 | 0.0007781376 | 1.3383 | 0.0182 | 1.4355e-05
72.5 | 0.2393 | 0.0161 | 100 | 5.44 | 40 | 2.040137 | 0.0007810752 | 1.3392 | 0.0185 | 1.127e-05
72.6 | 0.24 | 0.0161 | 100 | 5.44 | 40 | 2.040137 | 0.00078336 | 1.3399 | 0.0185 | 1.292e-05
72.7 | 0.2408 | 0.0162 | 100 | 5.44 | 40 | 2.052809 | 0.0007859712 | 1.3407 | 0.0186 | 1.793e-05
72.8 | 0.2419 | 0.0164 | 100 | 5.44 | 40 | 2.078152 | 0.0007895616 | 1.3418 | 0.0188 | 1.312e-05
72.9 | 0.2427 | 0.0164 | 100 | 5.44 | 40 | 2.078152 | 0.0007921728 | 1.3426 | 0.0188 | 9.84e-06
73 | 0.2433 | 0.0164 | 100 | 5.44 | 40 | 2.078152 | 0.0007941312 | 1.3432 | 0.0188 | 1.4805e-05
73.1 | 0.2442 | 0.0165 | 100 | 5.44 | 40 | 2.090824 | 0.0007970688 | 1.3441 | 0.0189 | 1.986e-05
73.2 | 0.2454 | 0.0166 | 100 | 5.44 | 40 | 2.103495 | 0.0008009856 | 1.3453 | 0.019 | 9.99e-06
73.3 | 0.246 | 0.0167 | 100 | 5.44 | 40 | 2.116167 | 0.000802944 | 1.3459 | 0.0191 | 1.1725e-05
73.4 | 0.2467 | 0.0168 | 100 | 5.44 | 40 | 2.128839 | 0.0008052288 | 1.3466 | 0.0192 | 1.685e-05
73.5 | 0.2477 | 0.0169 | 100 | 5.44 | 40 | 2.14151 | 0.0008084928 | 1.3476 | 0.0193 | 1.348e-05
73.6 | 0.2485 | 0.0168 | 100 | 5.44 | 40 | 2.128839 | 0.000811104 | 1.3484 | 0.0192 | 1.1795e-05
73.7 | 0.2492 | 0.0169 | 100 | 5.44 | 40 | 2.14151 | 0.0008133888 | 1.3491 | 0.0193 | 1.356e-05
73.8 | 0.25 | 0.017 | 100 | 5.44 | 40 | 2.154182 | 0.000816 | 1.3499 | 0.0194 | 1.695e-05
73.9 | 0.251 | 0.0169 | 100 | 5.44 | 40 | 2.14151 | 0.000819264 | 1.3509 | 0.0193 | 1.352e-05
74 | 0.2518 | 0.0169 | 100 | 5.44 | 40 | 2.14151 | 0.0008218752 | 1.3517 | 0.0193 | 1.197e-05
74.1 | 0.2525 | 0.0173 | 100 | 5.44 | 40 | 2.192197 | 0.00082416 | 1.3524 | 0.0197 | 1.73e-05
74.2 | 0.2535 | 0.0173 | 100 | 5.44 | 40 | 2.192197 | 0.000827424 | 1.3534 | 0.0197 | 1.74e-05
74.3 | 0.2545 | 0.0175 | 100 | 5.44 | 40 | 2.21754 | 0.000830688 | 1.3544 | 0.0199 | 1.05e-05
74.4 | 0.2551 | 0.0175 | 100 | 5.44 | 40 | 2.21754 | 0.0008326464 | 1.355 | 0.0199 | 1.2285e-05
74.5 | 0.2558 | 0.0176 | 100 | 5.44 | 40 | 2.230212 | 0.0008349312 | 1.3557 | 0.02 | 1.936e-05
74.6 | 0.2569 | 0.0176 | 100 | 5.44 | 40 | 2.230212 | 0.0008385216 | 1.3568 | 0.02 | 1.412e-05
74.7 | 0.2577 | 0.0177 | 100 | 5.44 | 40 | 2.242884 | 0.0008411328 | 1.3576 | 0.0201 | 1.239e-05
74.8 | 0.2584 | 0.0177 | 100 | 5.44 | 40 | 2.242884 | 0.0008434176 | 1.3583 | 0.0201 | 1.602e-05
74.9 | 0.2593 | 0.0179 | 100 | 5.44 | 40 | 2.268227 | 0.0008463552 | 1.3592 | 0.0203 | 1.79e-05
75 | 0.2603 | 0.0179 | 100 | 5.44 | 40 | 2.268227 | 0.0008496192 | 1.3602 | 0.0203 | 1.077e-05
75.1 | 0.2609 | 0.018 | 100 | 5.44 | 40 | 2.280899 | 0.0008515776 | 1.3608 | 0.0204 | 1.436e-05
75.2 | 0.2617 | 0.0179 | 100 | 5.44 | 40 | 2.268227 | 0.0008541888 | 1.3616 | 0.0203 | 1.629e-05
75.3 | 0.2626 | 0.0183 | 100 | 5.44 | 40 | 2.318914 | 0.0008571264 | 1.3625 | 0.0207 | 1.456e-05
75.4 | 0.2634 | 0.0181 | 100 | 5.44 | 40 | 2.29357 | 0.0008597376 | 1.3633 | 0.0205 | 1.274e-05
75.5 | 0.2641 | 0.0183 | 100 | 5.44 | 40 | 2.318914 | 0.0008620224 | 1.364 | 0.0207 | 1.84e-05
75.6 | 0.2651 | 0.0185 | 100 | 5.44 | 40 | 2.344257 | 0.0008652864 | 1.365 | 0.0209 | 1.85e-05
75.7 | 0.2661 | 0.0185 | 100 | 5.44 | 40 | 2.344257 | 0.0008685504 | 1.366 | 0.0209 | 1.11e-05
75.8 | 0.2667 | 0.0185 | 100 | 5.44 | 40 | 2.344257 | 0.0008705088 | 1.3666 | 0.0209 | 1.2985e-05
75.9 | 0.2674 | 0.0186 | 100 | 5.44 | 40 | 2.356929 | 0.0008727936 | 1.3673 | 0.021 | 1.87e-05
76 | 0.2684 | 0.0188 | 100 | 5.44 | 40 | 2.382272 | 0.0008760576 | 1.3683 | 0.0212 | 1.885e-05
76.1 | 0.2694 | 0.0189 | 100 | 5.44 | 40 | 2.394944 | 0.0008793216 | 1.3693 | 0.0213 | 1.134e-05
76.2 | 0.27 | 0.0189 | 100 | 5.44 | 40 | 2.394944 | 0.00088128 | 1.3699 | 0.0213 | 1.701e-05
76.3 | 0.2709 | 0.0189 | 100 | 5.44 | 40 | 2.394944 | 0.0008842176 | 1.3708 | 0.0213 | 2.079e-05
76.4 | 0.272 | 0.0189 | 100 | 5.44 | 40 | 2.394944 | 0.000887808 | 1.3719 | 0.0213 | 1.3335e-05
76.5 | 0.2727 | 0.0192 | 100 | 5.44 | 40 | 2.432958 | 0.0008900928 | 1.3726 | 0.0216 | 1.3475e-05
76.6 | 0.2734 | 0.0193 | 100 | 5.44 | 40 | 2.44563 | 0.0008923776 | 1.3733 | 0.0217 | 1.548e-05
76.7 | 0.2742 | 0.0194 | 100 | 5.44 | 40 | 2.458302 | 0.0008949888 | 1.3741 | 0.0218 | 1.945e-05
76.8 | 0.2752 | 0.0195 | 100 | 5.44 | 40 | 2.470973 | 0.0008982528 | 1.3751 | 0.0219 | 1.167e-05
76.9 | 0.2758 | 0.0194 | 100 | 5.44 | 40 | 2.458302 | 0.0009002112 | 1.3757 | 0.0218 | 1.746e-05
77 | 0.2767 | 0.0194 | 100 | 5.44 | 40 | 2.458302 | 0.0009031488 | 1.3766 | 0.0218 | 1.955e-05
77.1 | 0.2777 | 0.0197 | 100 | 5.44 | 40 | 2.496317 | 0.0009064128 | 1.3776 | 0.0221 | 1.58e-05
77.2 | 0.2785 | 0.0198 | 100 | 5.44 | 40 | 2.508988 | 0.000909024 | 1.3784 | 0.0222 | 1.386e-05
77.3 | 0.2792 | 0.0198 | 100 | 5.44 | 40 | 2.508988 | 0.0009113088 | 1.3791 | 0.0222 | 1.782e-05
77.4 | 0.2801 | 0.0198 | 100 | 5.44 | 40 | 2.508988 | 0.0009142464 | 1.38 | 0.0222 | 2.189e-05
77.5 | 0.2812 | 0.02 | 100 | 5.44 | 40 | 2.534332 | 0.0009178368 | 1.3811 | 0.0224 | 1.206e-05
77.6 | 0.2818 | 0.0202 | 100 | 5.44 | 40 | 2.559675 | 0.0009197952 | 1.3817 | 0.0226 | 1.612e-05
77.7 | 0.2826 | 0.0201 | 100 | 5.44 | 40 | 2.547003 | 0.0009224064 | 1.3825 | 0.0225 | 2.01e-05
77.8 | 0.2836 | 0.0201 | 100 | 5.44 | 40 | 2.547003 | 0.0009256704 | 1.3835 | 0.0225 | 1.616e-05
77.9 | 0.2844 | 0.0203 | 100 | 5.44 | 40 | 2.572347 | 0.0009282816 | 1.3843 | 0.0227 | 1.218e-05
78 | 0.285 | 0.0203 | 100 | 5.44 | 40 | 2.572347 | 0.00093024 | 1.3849 | 0.0227 | 1.8315e-05
78.1 | 0.2859 | 0.0204 | 100 | 5.44 | 40 | 2.585018 | 0.0009331776 | 1.3858 | 0.0228 | 1.836e-05
78.2 | 0.2868 | 0.0204 | 100 | 5.44 | 40 | 2.585018 | 0.0009361152 | 1.3867 | 0.0228 | 1.4245e-05
78.3 | 0.2875 | 0.0203 | 100 | 5.44 | 40 | 2.572347 | 0.0009384 | 1.3874 | 0.0227 | 1.632e-05
78.4 | 0.2883 | 0.0205 | 100 | 5.44 | 40 | 2.59769 | 0.0009410112 | 1.3882 | 0.0229 | 2.266e-05
78.5 | 0.2894 | 0.0207 | 100 | 5.44 | 40 | 2.623033 | 0.0009446016 | 1.3893 | 0.0231 | 1.66e-05
78.6 | 0.2902 | 0.0208 | 100 | 5.44 | 40 | 2.635705 | 0.0009472128 | 1.3901 | 0.0232 | 1.456e-05
78.7 | 0.2909 | 0.0208 | 100 | 5.44 | 40 | 2.635705 | 0.0009494976 | 1.3908 | 0.0232 | 1.664e-05
78.8 | 0.2917 | 0.0208 | 100 | 5.44 | 40 | 2.635705 | 0.0009521088 | 1.3916 | 0.0232 | 2.095e-05
78.9 | 0.2927 | 0.0211 | 100 | 5.44 | 40 | 2.67372 | 0.0009553728 | 1.3926 | 0.0235 | 1.68e-05
79 | 0.2935 | 0.0209 | 100 | 5.44 | 40 | 2.648377 | 0.000957984 | 1.3934 | 0.0233 | 1.47e-05
79.1 | 0.2942 | 0.0211 | 100 | 5.44 | 40 | 2.67372 | 0.0009602688 | 1.3941 | 0.0235 | 2.115e-05
79.2 | 0.2952 | 0.0212 | 100 | 5.44 | 40 | 2.686392 | 0.0009635328 | 1.3951 | 0.0236 | 1.908e-05
79.3 | 0.2961 | 0.0212 | 100 | 5.44 | 40 | 2.686392 | 0.0009664704 | 1.396 | 0.0236 | 1.4875e-05
79.4 | 0.2968 | 0.0213 | 100 | 5.44 | 40 | 2.699063 | 0.0009687552 | 1.3967 | 0.0237 | 1.498e-05
79.5 | 0.2975 | 0.0215 | 100 | 5.44 | 40 | 2.724407 | 0.00097104 | 1.3974 | 0.0239 | 2.155e-05
79.6 | 0.2985 | 0.0216 | 100 | 5.44 | 40 | 2.737078 | 0.000974304 | 1.3984 | 0.024 | 1.728e-05
79.7 | 0.2993 | 0.0216 | 100 | 5.44 | 40 | 2.737078 | 0.0009769152 | 1.3992 | 0.024 | 1.512e-05
79.8 | 0.3 | 0.0216 | 100 | 5.44 | 40 | 2.737078 | 0.0009792 | 1.3999 | 0.024 | 1.953e-05
79.9 | 0.3009 | 0.0218 | 100 | 5.44 | 40 | 2.762422 | 0.0009821376 | 1.4008 | 0.0242 | 2.18e-05
80 | 0.3019 | 0.0218 | 100 | 5.44 | 40 | 2.762422 | 0.0009854016 | 1.4018 | 0.0242 | 1.317e-05
80.1 | 0.3025 | 0.0221 | 100 | 5.44 | 40 | 2.800437 | 0.00098736 | 1.4024 | 0.0245 | 1.76e-05
80.2 | 0.3033 | 0.0219 | 100 | 5.44 | 40 | 2.775093 | 0.0009899712 | 1.4032 | 0.0243 | 2.4145e-05
80.3 | 0.3044 | 0.022 | 100 | 5.44 | 40 | 2.787765 | 0.0009935616 | 1.4043 | 0.0244 | 1.768e-05
80.4 | 0.3052 | 0.0222 | 100 | 5.44 | 40 | 2.813108 | 0.0009961728 | 1.4051 | 0.0246 | 1.5575e-05
80.5 | 0.3059 | 0.0223 | 100 | 5.44 | 40 | 2.82578 | 0.0009984576 | 1.4058 | 0.0247 | 2.0025e-05
80.6 | 0.3068 | 0.0222 | 100 | 5.44 | 40 | 2.813108 | 0.0010013952 | 1.4067 | 0.0246 | 2.22e-05
80.7 | 0.3078 | 0.0222 | 100 | 5.44 | 40 | 2.813108 | 0.0010046592 | 1.4077 | 0.0246 | 1.5645e-05
80.8 | 0.3085 | 0.0225 | 100 | 5.44 | 40 | 2.851123 | 0.001006944 | 1.4084 | 0.0249 | 1.5715e-05
80.9 | 0.3092 | 0.0224 | 100 | 5.44 | 40 | 2.838452 | 0.0010092288 | 1.4091 | 0.0248 | 2.0295e-05
81 | 0.3101 | 0.0227 | 100 | 5.44 | 40 | 2.876467 | 0.0010121664 | 1.41 | 0.0251 | 1.82e-05
81.1 | 0.3109 | 0.0228 | 100 | 5.44 | 40 | 2.889138 | 0.0010147776 | 1.4108 | 0.0252 | 1.5925e-05
81.2 | 0.3116 | 0.0227 | 100 | 5.44 | 40 | 2.876467 | 0.0010170624 | 1.4115 | 0.0251 | 2.0475e-05
81.3 | 0.3125 | 0.0228 | 100 | 5.44 | 40 | 2.889138 | 0.00102 | 1.4124 | 0.0252 | 2.519e-05
81.4 | 0.3136 | 0.023 | 100 | 5.44 | 40 | 2.914482 | 0.0010235904 | 1.4135 | 0.0254 | 1.61e-05
81.5 | 0.3143 | 0.023 | 100 | 5.44 | 40 | 2.914482 | 0.0010258752 | 1.4142 | 0.0254 | 1.617e-05
81.6 | 0.315 | 0.0232 | 100 | 5.44 | 40 | 2.939825 | 0.00102816 | 1.4149 | 0.0256 | 2.088e-05
81.7 | 0.3159 | 0.0232 | 100 | 5.44 | 40 | 2.939825 | 0.0010310976 | 1.4158 | 0.0256 | 2.563e-05
81.8 | 0.317 | 0.0234 | 100 | 5.44 | 40 | 2.965168 | 0.001034688 | 1.4169 | 0.0258 | 1.398e-05
81.9 | 0.3176 | 0.0232 | 100 | 5.44 | 40 | 2.939825 | 0.0010366464 | 1.4175 | 0.0256 | 1.872e-05
82 | 0.3184 | 0.0236 | 100 | 5.44 | 40 | 2.990511 | 0.0010392576 | 1.4183 | 0.026 | 2.355e-05
82.1 | 0.3194 | 0.0235 | 100 | 5.44 | 40 | 2.97784 | 0.0010425216 | 1.4193 | 0.0259 | 1.884e-05
82.2 | 0.3202 | 0.0236 | 100 | 5.44 | 40 | 2.990511 | 0.0010451328 | 1.4201 | 0.026 | 1.6485e-05
82.3 | 0.3209 | 0.0235 | 100 | 5.44 | 40 | 2.97784 | 0.0010474176 | 1.4208 | 0.0259 | 1.888e-05
82.4 | 0.3217 | 0.0237 | 100 | 5.44 | 40 | 3.003183 | 0.0010500288 | 1.4216 | 0.0261 | 2.365e-05
82.5 | 0.3227 | 0.0236 | 100 | 5.44 | 40 | 2.990511 | 0.0010532928 | 1.4226 | 0.026 | 1.6625e-05
82.6 | 0.3234 | 0.0239 | 100 | 5.44 | 40 | 3.028526 | 0.0010555776 | 1.4233 | 0.0263 | 1.908e-05
82.7 | 0.3242 | 0.0238 | 100 | 5.44 | 40 | 3.015855 | 0.0010581888 | 1.4241 | 0.0262 | 2.39e-05
82.8 | 0.3252 | 0.024 | 100 | 5.44 | 40 | 3.041198 | 0.0010614528 | 1.4251 | 0.0264 | 1.92e-05
82.9 | 0.326 | 0.024 | 100 | 5.44 | 40 | 3.041198 | 0.001064064 | 1.4259 | 0.0264 | 1.6835e-05
83 | 0.3267 | 0.0241 | 100 | 5.44 | 40 | 3.05387 | 0.0010663488 | 1.4266 | 0.0265 | 1.936e-05
83.1 | 0.3275 | 0.0243 | 100 | 5.44 | 40 | 3.079213 | 0.00106896 | 1.4274 | 0.0267 | 2.6675e-05
83.2 | 0.3286 | 0.0242 | 100 | 5.44 | 40 | 3.066541 | 0.0010725504 | 1.4285 | 0.0266 | 1.694e-05
83.3 | 0.3293 | 0.0242 | 100 | 5.44 | 40 | 3.066541 | 0.0010748352 | 1.4292 | 0.0266 | 1.708e-05
83.4 | 0.33 | 0.0246 | 100 | 5.44 | 40 | 3.117228 | 0.00107712 | 1.4299 | 0.027 | 2.46e-05
83.5 | 0.331 | 0.0246 | 100 | 5.44 | 40 | 3.117228 | 0.001080384 | 1.4309 | 0.027 | 2.214e-05
83.6 | 0.3319 | 0.0246 | 100 | 5.44 | 40 | 3.117228 | 0.0010833216 | 1.4318 | 0.027 | 1.7255e-05
83.7 | 0.3326 | 0.0247 | 100 | 5.44 | 40 | 3.1299 | 0.0010856064 | 1.4325 | 0.0271 | 1.98e-05
83.8 | 0.3334 | 0.0248 | 100 | 5.44 | 40 | 3.142571 | 0.0010882176 | 1.4333 | 0.0272 | 2.232e-05
83.9 | 0.3343 | 0.0248 | 100 | 5.44 | 40 | 3.142571 | 0.0010911552 | 1.4342 | 0.0272 | 2.2275e-05
84 | 0.3352 | 0.0247 | 100 | 5.44 | 40 | 3.1299 | 0.0010940928 | 1.4351 | 0.0271 | 1.491e-05
84.1 | 0.3358 | 0.025 | 100 | 5.44 | 40 | 3.167915 | 0.0010960512 | 1.4357 | 0.0274 | 2.7555e-05
84.2 | 0.3369 | 0.0251 | 100 | 5.44 | 40 | 3.180586 | 0.0010996416 | 1.4368 | 0.0275 | 2.008e-05
84.3 | 0.3377 | 0.0251 | 100 | 5.44 | 40 | 3.180586 | 0.0011022528 | 1.4376 | 0.0275 | 1.7605e-05
84.4 | 0.3384 | 0.0252 | 100 | 5.44 | 40 | 3.193258 | 0.0011045376 | 1.4383 | 0.0276 | 2.02e-05
84.5 | 0.3392 | 0.0253 | 100 | 5.44 | 40 | 3.20593 | 0.0011071488 | 1.4391 | 0.0277 | 2.2815e-05
84.6 | 0.3401 | 0.0254 | 100 | 5.44 | 40 | 3.218601 | 0.0011100864 | 1.44 | 0.0278 | 2.2905e-05
84.7 | 0.341 | 0.0255 | 100 | 5.44 | 40 | 3.231273 | 0.001113024 | 1.4409 | 0.0279 | 1.785e-05
84.8 | 0.3417 | 0.0255 | 100 | 5.44 | 40 | 3.231273 | 0.0011153088 | 1.4416 | 0.0279 | 2.56e-05
84.9 | 0.3427 | 0.0257 | 100 | 5.44 | 40 | 3.256616 | 0.0011185728 | 1.4426 | 0.0281 | 1.11e-05
85 | 0.3437 | -0.0035 | 100 | 5.44 | 40 | 0 | 0.0011218368 | 1.4436 | -0.0011
85.1 | 0.3444 | -0.0024 | 100 | 5.44 | 40 |  |  | 1.4443 | 0 | 0.003699525
85.2 | 0.345 | -0.0025 | 100 | 5.44 | 40 |  |  | 1.4449 | -0.0001
85.3 | 0.3459 | -0.0025 | 100 | 5.44 | 40 | 3.256616 |  | 1.4458 | -0.0001
85.4 | 0.3468 | -0.0025 | 100 | 5.44 | 40 |  |  | 1.4467 | -0.0001
85.5 | 0.3475 | -0.0024 | 100 | 5.44 | 40 | 1.95397 |  | 1.4474 | 0
85.6 | 0.3483 | -0.0025 | 100 | 5.44 | 40 |  |  | 1.4482 | -0.0001
85.7 | 0.3494 | -0.0025 | 100 | 5.44 | 40 |  |  | 1.4493 | -0.0001
85.8 | 0.3501 | -0.0026 | 100 | 5.44 | 40 |  |  | 1.45 | -0.0002
85.9 | 0.3508 | -0.0024 | 100 | 5.44 | 40 |  |  | 1.4507 | 0
86 | 0.3518 | -0.0023 | 100 | 5.44 | 40 |  |  | 1.4517 | 0.0001
86.1 | 0.3527 | -0.0024 | 100 | 5.44 | 40 |  |  | 1.4526 | 0
86.2 | 0.3534 | -0.0023 | 100 | 5.44 | 40 |  |  | 1.4533 | 0.0001
86.3 | 0.3542 | -0.0023 | 100 | 5.44 | 40 |  |  | 1.4541 | 0.0001
86.4 | 0.3553 | -0.0025 | 100 | 5.44 | 40 |  |  | 1.4552 | -0.0001
86.5 | 0.356 | -0.0022 | 100 | 5.44 | 40 |  |  | 1.4559 | 0.0002
86.6 | 0.3567 | -0.0023 | 100 | 5.44 | 40 |  |  | 1.4566 | 0.0001
86.7 | 0.3576 | -0.0024 | 100 | 5.44 | 40 |  |  | 1.4575 | 0
86.8 | 0.3585 | -0.0025 | 100 | 5.44 | 40 |  |  | 1.4584 | -0.0001
86.9 | 0.3592 | -0.0025 | 100 | 5.44 | 40 |  |  | 1.4591 | -0.0001
87 | 0.36 | -0.0024 | 100 | 5.44 | 40 |  |  | 1.4599 | 0
87.1 | 0.3611 | -0.0025 | 100 | 5.44 | 40 |  |  | 1.461 | -0.0001
87.2 | 0.3619 | -0.0024 | 100 | 5.44 | 40 |  |  | 1.4618 | 0
87.3 | 0.3625 | -0.0024 | 100 | 5.44 | 40 |  |  | 1.4624 | 0
87.31 | 0.3625 | -0.0024 | 100 | 5.44 | 40 |  |  | 1.4624 | 0