## Summary
| Sample No. | MS (Mpa) | StD | LOP (MPA) | StD | MOE Gpa | StD | FT KJ/m² | StD
0HL-0GL-C | 5.1.1-.1.12 | 4.058169 | 0.8539443 | 4.058169 | 0.8539443 | 3.466666 | 1.145433 | 0.02345009 | 0.006421422 | 0 | 0 | 0 | 0
0HL-0GL-7SW | 5.1.25-1.36 | 1.166594 | 0.3585417 | 1.166594 | 0.3585417 | 1.673372 | 0.3456764 | 0.0117052 | 0.005176241 | -71.2532 | -71.2532 | -51.72965 | -50.0846
0HL-0GL-WDC | 5.1.37-1.48 | 3.056959 | 0.9189308 | 3.056959 | 0.9189308 | 4.314022 | 0.6668859 | 0.0127517 | 0.004401443 | -24.67146 | -24.67146 | 24.44298 | -45.62194
0HL-0GL-FTC | 5.1.49-1.60 | 4.023121 | 0.5306541 | 4.023121 | 0.5306541 | 3.882719 | 0.4125968 | 0.02149806 | 0.004458652 | -0.8636356 | -0.8636356 | 12.00152 | -8.324192
2HL-0GL-C | 5.2.1-2.12 | 3.147916 | 1.040855 | 2.630682 | 0.9844181 | 3.120109 | 0.9498714 | 0.6780899 | 0.27855 | -22.43013 | -35.17564 | -9.996846 | 2791.631 | 0 | 0 | 0 | 0
2HL-0GL-7SW | 5.2.25-2.36 | 2.586095 | 0.5326711 | 1.45199 | 0.1643971 | 1.6267 | 0.4967502 | 0.7431158 | 0.1138704 | -36.27435 | -64.22056 | -53.07596 | 3068.925 | -17.84742 | -44.80556 | -47.864 | 9.589565
2HL-0GL-WDC | 5.2.37-2.48 | 2.914267 | 0.8060484 | 2.030897 | 0.4138789 | 2.096625 | 0.5945331 | 0.5340786 | 0.1189867 | -28.18763 | -49.95534 | -39.52041 | 2177.512 | -7.422342 | -22.7996 | -32.80281 | -21.23779
2HL-0GL-FTC | 5.2.49-2.60 | 4.010539 | 0.5320188 | 1.890682 | 0.6080931 | 2.305323 | 1.090721 | 0.9197232 | 0.1134562 | -1.173686 | -53.41046 | -33.50028 | 3822.046 | 27.40296 | -28.12958 | -26.11402 | 35.6344
0HL-2GL-C | 5.3.1-3.12 | 14.66412 | 0.8758362 | 14.66412 | 0.8758362 | 2.286304 | 0.1584249 | 3.809432 | 0.2914943 | 261.3482 | 261.3482 | -34.04891 | 16144.85 | 365.8358 | 457.4266 | -26.72358 | 461.7887 | 0 | 0 | 0 | 0
0HL-2GL-7SW | 5.3.25-3.36 | 6.288631 | 1.23811 | 6.288631 | 1.23811 | 1.428058 | 0.1650268 | 1.485614 | 0.3191623 | 54.96229 | 54.96229 | -58.80602 | 6235.216 | 99.77124 | 139.0495 | -54.23051 | 119.088 | -57.11552 | -57.11552 | -37.53859 | -61.0017
0HL-2GL-WDC | 5.3.37-3.48 | 9.078637 | 3.330452 | 9.078637 | 3.330452 | 2.586652 | 0.8581689 | 1.974979 | 0.5466907 | 123.7127 | 123.7127 | -25.38502 | 8322.054 | 188.4015 | 245.1059 | -17.09737 | 191.2562 | -38.08945 | -38.08945 | 13.13683 | -48.15555
0HL-2GL-FTC | 5.3.49-3.60 | 10.66457 | 4.828749 | 10.66457 | 4.828749 | 2.435158 | 0.4739111 | 3.403855 | 0.6909861 | 162.7927 | 162.7927 | -29.75504 | 14415.32 | 238.782 | 305.392 | -21.95278 | 401.9769 | -27.27438 | -27.27438 | 6.510681 | -10.64667
HL = hessian layer
GL = glass fibre layer
C = control/untreated
SW = submerged in water
WDC = wetting and drying cycles
FTC = freeze thaw cycles
0 = number 0
2 = number 2
7 = 7 days

## Average
Sample No. | MS (Mpa) | LOP (MPA) | MOE Gpa | FT KJ/m²
5.1.1 | 4.317841 | 4.317841 | 3.546356 | 0.02326391
5.1.2 | 4.798539 | 4.798539 | 5.134596 | 0.02387505
5.1.3 | 5.326403 | 5.326403 | 4.977934 | 0.03071748
5.1.4 | 4.258931 | 4.258931 | 4.299779 | 0.0219411
5.1.5 | 4.742857 | 4.742857 | 4.335642 | 0.02783294
5.1.6 | 5.225053 | 5.225053 | 4.249085 | 0.03464151
5.1.7 | 3.933463 | 3.933463 | 2.133477 | 0.03212622
5.1.8 | 4.082388 | 4.082388 | 3.454628 | 0.02257747
5.1.9 | 3.234223 | 3.234223 | 3.404607 | 0.01538823
5.1.10 | 2.693839 | 2.693839 | 1.589554 | 0.01502808
5.1.11 | 3.070238 | 3.070238 | 1.861493 | 0.01701413
5.1.12 | 3.001435 | 3.001435 | 2.612839 | 0.01699491
| 4.057101 | 4.057101 | 3.466666 | 0.02345009
| 0.8536109 | 0.8536109 | 1.145433 | 0.006421422

## plaster 5.1_1
Results Table 1
| Specimen label | Maximum Load | Flexure stress at Maximum Load | Support span | Thickness | Width
|  | (kN) | (N/mm^2) | (mm) | (mm) | (mm) |  |  |  | Area
1 | 5.1.1 | 0.0348 | 4.4646 | 100 | 5.41 | 40 |  |  |  | 0.0002164
Time | Displacement | Force | Support span | Thickness | Width | Stress | Strain | Displacement | Force | Area/FE | FT |  | slope |  | E
(s) | (mm) | (kN) | (mm) | (mm) | (mm) | (Mpa) | (-) | (mm) | (kN) | KNmm/J | J/m2 | KJ/m2 | KN/mm | N/mm | N/mm2(Mpa) | Gpa
0 |  |  | 100 | 5.41 | 40 | 0 | 0 | 0 | 0 | 0 | 23.26391 | 0.02326391 | 0.08984505 | 89.84505 | 3546.356 | 3.546356
0.1 |  |  | 100 | 5.41 | 40 | 0 | 0 | 0.0033 | 0.0002 | 0
0.2 |  |  | 100 | 5.41 | 40 | 0 | 0 | 0.0027 | 0.0003 | 0
0.3 |  |  | 100 | 5.41 | 40 | 0 | 0 | 0.0026 | -0.0001 | 0
0.4 |  |  | 100 | 5.41 | 40 | 0 | 0 | 0.0026 | 0.0002 | 0
0.5 |  |  | 100 | 5.41 | 40 | 0 | 0 | 0.0026 | 0.0001 | 0
0.6 | 0 | 0 | 100 | 5.41 | 40 | 0 | 0 | 0.0033 | 0.0001 | 1.5e-07
0.7 | 0.0015 | 0.0002 | 100 | 5.41 | 40 | 0.02562517 | 4.869e-06 | 0.0048 | 0.0003 | 3e-07
0.8 | 0.0025 | 0.0004 | 100 | 5.41 | 40 | 0.05125034 | 8.115e-06 | 0.0058 | 0.0005 | 4.55e-07
0.9 | 0.0038 | 0.0003 | 100 | 5.41 | 40 | 0.03843775 | 1.23348e-05 | 0.0071 | 0.0004 | 2e-07
1 | 0.0046 | 0.0002 | 100 | 5.41 | 40 | 0.02562517 | 1.49316e-05 | 0.0079 | 0.0003 | 1.2e-07
1.1 | 0.0052 | 0.0002 | 100 | 5.41 | 40 | 0.02562517 | 1.68792e-05 | 0.0085 | 0.0003 | 2.8e-07
1.2 | 0.006 | 0.0005 | 100 | 5.41 | 40 | 0.06406292 | 1.9476e-05 | 0.0093 | 0.0006 | 3.85e-07
1.3 | 0.0071 | 0.0002 | 100 | 5.41 | 40 | 0.02562517 | 2.30466e-05 | 0.0104 | 0.0003 | 3.2e-07
1.4 | 0.0079 | 0.0006 | 100 | 5.41 | 40 | 0.07687551 | 2.56434e-05 | 0.0112 | 0.0007 | 3.5e-07
1.5 | 0.0086 | 0.0004 | 100 | 5.41 | 40 | 0.05125034 | 2.79156e-05 | 0.0119 | 0.0005 | 4.05e-07
1.6 | 0.0095 | 0.0005 | 100 | 5.41 | 40 | 0.06406292 | 3.0837e-05 | 0.0128 | 0.0006 | 5e-07
1.7 | 0.0105 | 0.0005 | 100 | 5.41 | 40 | 0.06406292 | 3.4083e-05 | 0.0138 | 0.0006 | 3.9e-07
1.8 | 0.0111 | 0.0008 | 100 | 5.41 | 40 | 0.1025007 | 3.60306e-05 | 0.0144 | 0.0009 | 6.3e-07
1.9 | 0.012 | 0.0006 | 100 | 5.41 | 40 | 0.07687551 | 3.8952e-05 | 0.0153 | 0.0007 | 5.85e-07
2 | 0.0129 | 0.0007 | 100 | 5.41 | 40 | 0.08968809 | 4.18734e-05 | 0.0162 | 0.0008 | 4.55e-07
2.1 | 0.0136 | 0.0006 | 100 | 5.41 | 40 | 0.07687551 | 4.41456e-05 | 0.0169 | 0.0007 | 4.55e-07
2.2 | 0.0143 | 0.0007 | 100 | 5.41 | 40 | 0.08968809 | 4.64178e-05 | 0.0176 | 0.0008 | 7.5e-07
2.3 | 0.0153 | 0.0008 | 100 | 5.41 | 40 | 0.1025007 | 4.96638e-05 | 0.0186 | 0.0009 | 8e-07
2.4 | 0.0163 | 0.0008 | 100 | 5.41 | 40 | 0.1025007 | 5.29098e-05 | 0.0196 | 0.0009 | 4.8e-07
2.5 | 0.0169 | 0.0008 | 100 | 5.41 | 40 | 0.1025007 | 5.48574e-05 | 0.0202 | 0.0009 | 5.95e-07
2.6 | 0.0176 | 0.0009 | 100 | 5.41 | 40 | 0.1153133 | 5.71296e-05 | 0.0209 | 0.001 | 1.02e-06
2.7 | 0.0188 | 0.0008 | 100 | 5.41 | 40 | 0.1025007 | 6.10248e-05 | 0.0221 | 0.0009 | 6.4e-07
2.8 | 0.0196 | 0.0008 | 100 | 5.41 | 40 | 0.1025007 | 6.36216e-05 | 0.0229 | 0.0009 | 5.6e-07
2.9 | 0.0203 | 0.0008 | 100 | 5.41 | 40 | 0.1025007 | 6.58938e-05 | 0.0236 | 0.0009 | 7.65e-07
3 | 0.0212 | 0.0009 | 100 | 5.41 | 40 | 0.1153133 | 6.88152e-05 | 0.0245 | 0.001 | 8.55e-07
3.1 | 0.0221 | 0.001 | 100 | 5.41 | 40 | 0.1281258 | 7.17366e-05 | 0.0254 | 0.0011 | 7.7e-07
3.2 | 0.0228 | 0.0012 | 100 | 5.41 | 40 | 0.153751 | 7.40088e-05 | 0.0261 | 0.0013 | 8.4e-07
3.3 | 0.0236 | 0.0009 | 100 | 5.41 | 40 | 0.1153133 | 7.66056e-05 | 0.0269 | 0.001 | 6.8e-07
3.4 | 0.0244 | 0.0008 | 100 | 5.41 | 40 | 0.1025007 | 7.92024e-05 | 0.0277 | 0.0009 | 8.1e-07
3.5 | 0.0253 | 0.001 | 100 | 5.41 | 40 | 0.1281258 | 8.21238e-05 | 0.0286 | 0.0011 | 7.35e-07
3.6 | 0.026 | 0.0011 | 100 | 5.41 | 40 | 0.1409384 | 8.4396e-05 | 0.0293 | 0.0012 | 1.2e-06
3.7 | 0.027 | 0.0013 | 100 | 5.41 | 40 | 0.1665636 | 8.7642e-05 | 0.0303 | 0.0014 | 1.375e-06
3.8 | 0.0281 | 0.0012 | 100 | 5.41 | 40 | 0.153751 | 9.12126e-05 | 0.0314 | 0.0013 | 6.9e-07
3.9 | 0.0287 | 0.0011 | 100 | 5.41 | 40 | 0.1409384 | 9.31602e-05 | 0.032 | 0.0012 | 7.2e-07
4 | 0.0293 | 0.0013 | 100 | 5.41 | 40 | 0.1665636 | 9.51078e-05 | 0.0326 | 0.0014 | 1.2e-06
4.1 | 0.0303 | 0.0011 | 100 | 5.41 | 40 | 0.1409384 | 9.83538e-05 | 0.0336 | 0.0012 | 1.2e-06
4.2 | 0.0313 | 0.0013 | 100 | 5.41 | 40 | 0.1665636 | 0.0001015998 | 0.0346 | 0.0014 | 8.1e-07
4.3 | 0.0319 | 0.0014 | 100 | 5.41 | 40 | 0.1793762 | 0.0001035474 | 0.0352 | 0.0015 | 1.215e-06
4.4 | 0.0328 | 0.0013 | 100 | 5.41 | 40 | 0.1665636 | 0.0001064688 | 0.0361 | 0.0014 | 1.35e-06
4.5 | 0.0338 | 0.0014 | 100 | 5.41 | 40 | 0.1793762 | 0.0001097148 | 0.0371 | 0.0015 | 1.05e-06
4.6 | 0.0345 | 0.0016 | 100 | 5.41 | 40 | 0.2050013 | 0.000111987 | 0.0378 | 0.0017 | 1.24e-06
4.7 | 0.0353 | 0.0015 | 100 | 5.41 | 40 | 0.1921888 | 0.0001145838 | 0.0386 | 0.0016 | 1.16e-06
4.8 | 0.0361 | 0.0014 | 100 | 5.41 | 40 | 0.1793762 | 0.0001171806 | 0.0394 | 0.0015 | 1.5e-06
4.9 | 0.0371 | 0.0016 | 100 | 5.41 | 40 | 0.2050013 | 0.0001204266 | 0.0404 | 0.0017 | 1.12e-06
5 | 0.0378 | 0.0016 | 100 | 5.41 | 40 | 0.2050013 | 0.0001226988 | 0.0411 | 0.0017 | 1.28e-06
5.1 | 0.0386 | 0.0016 | 100 | 5.41 | 40 | 0.2050013 | 0.0001252956 | 0.0419 | 0.0017 | 1.815e-06
5.2 | 0.0397 | 0.0017 | 100 | 5.41 | 40 | 0.2178139 | 0.0001288662 | 0.043 | 0.0018 | 1.225e-06
5.3 | 0.0404 | 0.0018 | 100 | 5.41 | 40 | 0.2306265 | 0.0001311384 | 0.0437 | 0.0019 | 1.05e-06
5.4 | 0.041 | 0.0017 | 100 | 5.41 | 40 | 0.2178139 | 0.000133086 | 0.0443 | 0.0018 | 1.4e-06
5.5 | 0.0418 | 0.0018 | 100 | 5.41 | 40 | 0.2306265 | 0.0001356828 | 0.0451 | 0.0019 | 2.1e-06
5.6 | 0.043 | 0.0017 | 100 | 5.41 | 40 | 0.2178139 | 0.000139578 | 0.0463 | 0.0018 | 1.155e-06
5.7 | 0.0437 | 0.0016 | 100 | 5.41 | 40 | 0.2050013 | 0.0001418502 | 0.047 | 0.0017 | 1.4e-06
5.8 | 0.0445 | 0.0019 | 100 | 5.41 | 40 | 0.2434391 | 0.000144447 | 0.0478 | 0.002 | 1.9e-06
5.9 | 0.0455 | 0.0019 | 100 | 5.41 | 40 | 0.2434391 | 0.000147693 | 0.0488 | 0.002 | 1.6e-06
6 | 0.0463 | 0.0021 | 100 | 5.41 | 40 | 0.2690643 | 0.0001502898 | 0.0496 | 0.0022 | 1.365e-06
6.1 | 0.047 | 0.0018 | 100 | 5.41 | 40 | 0.2306265 | 0.000152562 | 0.0503 | 0.0019 | 1.56e-06
6.2 | 0.0478 | 0.0021 | 100 | 5.41 | 40 | 0.2690643 | 0.0001551588 | 0.0511 | 0.0022 | 1.845e-06
6.3 | 0.0487 | 0.002 | 100 | 5.41 | 40 | 0.2562517 | 0.0001580802 | 0.052 | 0.0021 | 1.4e-06
6.4 | 0.0494 | 0.002 | 100 | 5.41 | 40 | 0.2562517 | 0.0001603524 | 0.0527 | 0.0021 | 1.4e-06
6.5 | 0.0501 | 0.002 | 100 | 5.41 | 40 | 0.2562517 | 0.0001626246 | 0.0534 | 0.0021 | 2.58e-06
6.6 | 0.0513 | 0.0023 | 100 | 5.41 | 40 | 0.2946894 | 0.0001665198 | 0.0546 | 0.0024 | 1.84e-06
6.7 | 0.0521 | 0.0023 | 100 | 5.41 | 40 | 0.2946894 | 0.0001691166 | 0.0554 | 0.0024 | 1.35e-06
6.8 | 0.0527 | 0.0022 | 100 | 5.41 | 40 | 0.2818769 | 0.0001710642 | 0.056 | 0.0023 | 1.645e-06
6.9 | 0.0534 | 0.0025 | 100 | 5.41 | 40 | 0.3203146 | 0.0001733364 | 0.0567 | 0.0026 | 2.88e-06
7 | 0.0546 | 0.0023 | 100 | 5.41 | 40 | 0.2946894 | 0.0001772316 | 0.0579 | 0.0024 | 1.92e-06
7.1 | 0.0554 | 0.0025 | 100 | 5.41 | 40 | 0.3203146 | 0.0001798284 | 0.0587 | 0.0026 | 1.715e-06
7.2 | 0.0561 | 0.0024 | 100 | 5.41 | 40 | 0.307502 | 0.0001821006 | 0.0594 | 0.0025 | 2.4e-06
7.3 | 0.0571 | 0.0024 | 100 | 5.41 | 40 | 0.307502 | 0.0001853466 | 0.0604 | 0.0025 | 2.205e-06
7.4 | 0.058 | 0.0025 | 100 | 5.41 | 40 | 0.3203146 | 0.000188268 | 0.0613 | 0.0026 | 1.47e-06
7.5 | 0.0586 | 0.0024 | 100 | 5.41 | 40 | 0.307502 | 0.0001902156 | 0.0619 | 0.0025 | 2.04e-06
7.6 | 0.0594 | 0.0027 | 100 | 5.41 | 40 | 0.3459398 | 0.0001928124 | 0.0627 | 0.0028 | 2.385e-06
7.7 | 0.0603 | 0.0026 | 100 | 5.41 | 40 | 0.3331272 | 0.0001957338 | 0.0636 | 0.0027 | 2.295e-06
7.8 | 0.0612 | 0.0025 | 100 | 5.41 | 40 | 0.3203146 | 0.0001986552 | 0.0645 | 0.0026 | 1.53e-06
7.9 | 0.0618 | 0.0026 | 100 | 5.41 | 40 | 0.3331272 | 0.0002006028 | 0.0651 | 0.0027 | 2.7e-06
8 | 0.0628 | 0.0028 | 100 | 5.41 | 40 | 0.3587524 | 0.0002038488 | 0.0661 | 0.0029 | 3.19e-06
8.1 | 0.0639 | 0.003 | 100 | 5.41 | 40 | 0.3843775 | 0.0002074194 | 0.0672 | 0.0031 | 1.74e-06
8.2 | 0.0645 | 0.0028 | 100 | 5.41 | 40 | 0.3587524 | 0.000209367 | 0.0678 | 0.0029 | 1.925e-06
8.3 | 0.0652 | 0.0027 | 100 | 5.41 | 40 | 0.3459398 | 0.0002116392 | 0.0685 | 0.0028 | 2.8e-06
8.4 | 0.0662 | 0.0029 | 100 | 5.41 | 40 | 0.3715649 | 0.0002148852 | 0.0695 | 0.003 | 2.655e-06
8.5 | 0.0671 | 0.003 | 100 | 5.41 | 40 | 0.3843775 | 0.0002178066 | 0.0704 | 0.0031 | 2.065e-06
8.6 | 0.0678 | 0.0029 | 100 | 5.41 | 40 | 0.3715649 | 0.0002200788 | 0.0711 | 0.003 | 2.36e-06
8.7 | 0.0686 | 0.003 | 100 | 5.41 | 40 | 0.3843775 | 0.0002226756 | 0.0719 | 0.0031 | 3.15e-06
8.8 | 0.0696 | 0.0033 | 100 | 5.41 | 40 | 0.4228153 | 0.0002259216 | 0.0729 | 0.0034 | 2.31e-06
8.9 | 0.0703 | 0.0033 | 100 | 5.41 | 40 | 0.4228153 | 0.0002281938 | 0.0736 | 0.0034 | 2.6e-06
9 | 0.0711 | 0.0032 | 100 | 5.41 | 40 | 0.4100027 | 0.0002307906 | 0.0744 | 0.0033 | 2.925e-06
9.1 | 0.072 | 0.0033 | 100 | 5.41 | 40 | 0.4228153 | 0.000233712 | 0.0753 | 0.0034 | 2.925e-06
9.2 | 0.0729 | 0.0032 | 100 | 5.41 | 40 | 0.4100027 | 0.0002366334 | 0.0762 | 0.0033 | 2.31e-06
9.3 | 0.0736 | 0.0034 | 100 | 5.41 | 40 | 0.4356279 | 0.0002389056 | 0.0769 | 0.0035 | 3.105e-06
9.4 | 0.0745 | 0.0035 | 100 | 5.41 | 40 | 0.4484405 | 0.000241827 | 0.0778 | 0.0036 | 3.4e-06
9.5 | 0.0755 | 0.0033 | 100 | 5.41 | 40 | 0.4228153 | 0.000245073 | 0.0788 | 0.0034 | 2.415e-06
9.6 | 0.0762 | 0.0036 | 100 | 5.41 | 40 | 0.461253 | 0.0002473452 | 0.0795 | 0.0037 | 2.1e-06
9.7 | 0.0768 | 0.0034 | 100 | 5.41 | 40 | 0.4356279 | 0.0002492928 | 0.0801 | 0.0035 | 3.55e-06
9.8 | 0.0778 | 0.0037 | 100 | 5.41 | 40 | 0.4740656 | 0.0002525388 | 0.0811 | 0.0038 | 3.7e-06
9.9 | 0.0788 | 0.0037 | 100 | 5.41 | 40 | 0.4740656 | 0.0002557848 | 0.0821 | 0.0038 | 2.625e-06
10 | 0.0795 | 0.0038 | 100 | 5.41 | 40 | 0.4868782 | 0.000258057 | 0.0828 | 0.0039 | 2.96e-06
10.1 | 0.0803 | 0.0036 | 100 | 5.41 | 40 | 0.461253 | 0.0002606538 | 0.0836 | 0.0037 | 4.07e-06
10.2 | 0.0814 | 0.0038 | 100 | 5.41 | 40 | 0.4868782 | 0.0002642244 | 0.0847 | 0.0039 | 2.695e-06
10.3 | 0.0821 | 0.0039 | 100 | 5.41 | 40 | 0.4996908 | 0.0002664966 | 0.0854 | 0.004 | 2.73e-06
10.4 | 0.0828 | 0.0039 | 100 | 5.41 | 40 | 0.4996908 | 0.0002687688 | 0.0861 | 0.004 | 3.24e-06
10.5 | 0.0836 | 0.0042 | 100 | 5.41 | 40 | 0.5381285 | 0.0002713656 | 0.0869 | 0.0043 | 4.15e-06
10.6 | 0.0846 | 0.0041 | 100 | 5.41 | 40 | 0.525316 | 0.0002746116 | 0.0879 | 0.0042 | 2.87e-06
10.7 | 0.0853 | 0.0041 | 100 | 5.41 | 40 | 0.525316 | 0.0002768838 | 0.0886 | 0.0042 | 2.87e-06
10.8 | 0.086 | 0.0041 | 100 | 5.41 | 40 | 0.525316 | 0.000279156 | 0.0893 | 0.0042 | 4.51e-06
10.9 | 0.0871 | 0.0041 | 100 | 5.41 | 40 | 0.525316 | 0.0002827266 | 0.0904 | 0.0042 | 3.735e-06
11 | 0.088 | 0.0042 | 100 | 5.41 | 40 | 0.5381285 | 0.000285648 | 0.0913 | 0.0043 | 2.55e-06
11.1 | 0.0886 | 0.0043 | 100 | 5.41 | 40 | 0.5509411 | 0.0002875956 | 0.0919 | 0.0044 | 3.52e-06
11.2 | 0.0894 | 0.0045 | 100 | 5.41 | 40 | 0.5765663 | 0.0002901924 | 0.0927 | 0.0046 | 5.4e-06
11.3 | 0.0906 | 0.0045 | 100 | 5.41 | 40 | 0.5765663 | 0.0002940876 | 0.0939 | 0.0046 | 3.185e-06
11.4 | 0.0913 | 0.0046 | 100 | 5.41 | 40 | 0.5893789 | 0.0002963598 | 0.0946 | 0.0047 | 2.76e-06
11.5 | 0.0919 | 0.0046 | 100 | 5.41 | 40 | 0.5893789 | 0.0002983074 | 0.0952 | 0.0047 | 4.7e-06
11.6 | 0.0929 | 0.0048 | 100 | 5.41 | 40 | 0.615004 | 0.0003015534 | 0.0962 | 0.0049 | 4.32e-06
11.7 | 0.0938 | 0.0048 | 100 | 5.41 | 40 | 0.615004 | 0.0003044748 | 0.0971 | 0.0049 | 2.85e-06
11.8 | 0.0944 | 0.0047 | 100 | 5.41 | 40 | 0.6021915 | 0.0003064224 | 0.0977 | 0.0048 | 4.32e-06
11.9 | 0.0953 | 0.0049 | 100 | 5.41 | 40 | 0.6278166 | 0.0003093438 | 0.0986 | 0.005 | 3.96e-06
12 | 0.0961 | 0.005 | 100 | 5.41 | 40 | 0.6406292 | 0.0003119406 | 0.0994 | 0.0051 | 4.04e-06
12.1 | 0.0969 | 0.0051 | 100 | 5.41 | 40 | 0.6534418 | 0.0003145374 | 0.1002 | 0.0052 | 3.535e-06
12.2 | 0.0976 | 0.005 | 100 | 5.41 | 40 | 0.6406292 | 0.0003168096 | 0.1009 | 0.0051 | 5.665e-06
12.3 | 0.0987 | 0.0053 | 100 | 5.41 | 40 | 0.679067 | 0.0003203802 | 0.102 | 0.0054 | 4.77e-06
12.4 | 0.0996 | 0.0053 | 100 | 5.41 | 40 | 0.679067 | 0.0003233016 | 0.1029 | 0.0054 | 3.675e-06
12.5 | 0.1003 | 0.0052 | 100 | 5.41 | 40 | 0.6662544 | 0.0003255738 | 0.1036 | 0.0053 | 3.78e-06
12.6 | 0.101 | 0.0056 | 100 | 5.41 | 40 | 0.7175047 | 0.000327846 | 0.1043 | 0.0057 | 6.105e-06
12.7 | 0.1021 | 0.0055 | 100 | 5.41 | 40 | 0.7046921 | 0.0003314166 | 0.1054 | 0.0056 | 4.32e-06
12.8 | 0.1029 | 0.0053 | 100 | 5.41 | 40 | 0.679067 | 0.0003340134 | 0.1062 | 0.0054 | 3.78e-06
12.9 | 0.1036 | 0.0055 | 100 | 5.41 | 40 | 0.7046921 | 0.0003362856 | 0.1069 | 0.0056 | 5.085e-06
13 | 0.1045 | 0.0058 | 100 | 5.41 | 40 | 0.7431299 | 0.000339207 | 0.1078 | 0.0059 | 5.8e-06
13.1 | 0.1055 | 0.0058 | 100 | 5.41 | 40 | 0.7431299 | 0.000342453 | 0.1088 | 0.0059 | 4.095e-06
13.2 | 0.1062 | 0.0059 | 100 | 5.41 | 40 | 0.7559425 | 0.0003447252 | 0.1095 | 0.006 | 4.13e-06
13.3 | 0.1069 | 0.0059 | 100 | 5.41 | 40 | 0.7559425 | 0.0003469974 | 0.1102 | 0.006 | 5.31e-06
13.4 | 0.1078 | 0.0059 | 100 | 5.41 | 40 | 0.7559425 | 0.0003499188 | 0.1111 | 0.006 | 5.445e-06
13.5 | 0.1087 | 0.0062 | 100 | 5.41 | 40 | 0.7943802 | 0.0003528402 | 0.112 | 0.0063 | 4.34e-06
13.6 | 0.1094 | 0.0062 | 100 | 5.41 | 40 | 0.7943802 | 0.0003551124 | 0.1127 | 0.0063 | 5.625e-06
13.7 | 0.1103 | 0.0063 | 100 | 5.41 | 40 | 0.8071928 | 0.0003580338 | 0.1136 | 0.0064 | 6.4e-06
13.8 | 0.1113 | 0.0065 | 100 | 5.41 | 40 | 0.832818 | 0.0003612798 | 0.1146 | 0.0066 | 4.585e-06
13.9 | 0.112 | 0.0066 | 100 | 5.41 | 40 | 0.8456306 | 0.000363552 | 0.1153 | 0.0067 | 4.585e-06
14 | 0.1127 | 0.0065 | 100 | 5.41 | 40 | 0.832818 | 0.0003658242 | 0.116 | 0.0066 | 5.94e-06
14.1 | 0.1136 | 0.0067 | 100 | 5.41 | 40 | 0.8584432 | 0.0003687456 | 0.1169 | 0.0068 | 6.8e-06
14.2 | 0.1146 | 0.0069 | 100 | 5.41 | 40 | 0.8840683 | 0.0003719916 | 0.1179 | 0.007 | 4.725e-06
14.3 | 0.1153 | 0.0066 | 100 | 5.41 | 40 | 0.8456306 | 0.0003742638 | 0.1186 | 0.0067 | 5.4e-06
14.4 | 0.1161 | 0.0069 | 100 | 5.41 | 40 | 0.8840683 | 0.0003768606 | 0.1194 | 0.007 | 7.7e-06
14.5 | 0.1172 | 0.0071 | 100 | 5.41 | 40 | 0.9096935 | 0.0003804312 | 0.1205 | 0.0072 | 4.97e-06
14.6 | 0.1179 | 0.0071 | 100 | 5.41 | 40 | 0.9096935 | 0.0003827034 | 0.1212 | 0.0072 | 5.04e-06
14.7 | 0.1186 | 0.0073 | 100 | 5.41 | 40 | 0.9353187 | 0.0003849756 | 0.1219 | 0.0074 | 6.57e-06
14.8 | 0.1195 | 0.0073 | 100 | 5.41 | 40 | 0.9353187 | 0.000387897 | 0.1228 | 0.0074 | 5.92e-06
14.9 | 0.1203 | 0.0075 | 100 | 5.41 | 40 | 0.9609438 | 0.0003904938 | 0.1236 | 0.0076 | 5.96e-06
15 | 0.1211 | 0.0074 | 100 | 5.41 | 40 | 0.9481312 | 0.0003930906 | 0.1244 | 0.0075 | 5.25e-06
15.1 | 0.1218 | 0.0076 | 100 | 5.41 | 40 | 0.9737564 | 0.0003953628 | 0.1251 | 0.0077 | 8.36e-06
15.2 | 0.1229 | 0.0076 | 100 | 5.41 | 40 | 0.9737564 | 0.0003989334 | 0.1262 | 0.0077 | 6.16e-06
15.3 | 0.1237 | 0.0078 | 100 | 5.41 | 40 | 0.9993816 | 0.0004015302 | 0.127 | 0.0079 | 5.425e-06
15.4 | 0.1244 | 0.0077 | 100 | 5.41 | 40 | 0.986569 | 0.0004038024 | 0.1277 | 0.0078 | 6.93e-06
15.5 | 0.1253 | 0.0077 | 100 | 5.41 | 40 | 0.986569 | 0.0004067238 | 0.1286 | 0.0078 | 7.9e-06
15.6 | 0.1263 | 0.0081 | 100 | 5.41 | 40 | 1.037819 | 0.0004099698 | 0.1296 | 0.0082 | 5.67e-06
15.7 | 0.127 | 0.0081 | 100 | 5.41 | 40 | 1.037819 | 0.000412242 | 0.1303 | 0.0082 | 6.56e-06
15.8 | 0.1278 | 0.0083 | 100 | 5.41 | 40 | 1.063445 | 0.0004148388 | 0.1311 | 0.0084 | 8.15e-06
15.9 | 0.1288 | 0.008 | 100 | 5.41 | 40 | 1.025007 | 0.0004180848 | 0.1321 | 0.0081 | 6.52e-06
16 | 0.1296 | 0.0083 | 100 | 5.41 | 40 | 1.063445 | 0.0004206816 | 0.1329 | 0.0084 | 5.88e-06
16.1 | 0.1303 | 0.0085 | 100 | 5.41 | 40 | 1.08907 | 0.0004229538 | 0.1336 | 0.0086 | 6.76e-06
16.2 | 0.1311 | 0.0084 | 100 | 5.41 | 40 | 1.076257 | 0.0004255506 | 0.1344 | 0.0085 | 8.5e-06
16.3 | 0.1321 | 0.0086 | 100 | 5.41 | 40 | 1.101882 | 0.0004287966 | 0.1354 | 0.0087 | 6.055e-06
16.4 | 0.1328 | 0.0087 | 100 | 5.41 | 40 | 1.114695 | 0.0004310688 | 0.1361 | 0.0088 | 6.125e-06
16.5 | 0.1335 | 0.0088 | 100 | 5.41 | 40 | 1.127507 | 0.000433341 | 0.1368 | 0.0089 | 8.95e-06
16.6 | 0.1345 | 0.0091 | 100 | 5.41 | 40 | 1.165945 | 0.000436587 | 0.1378 | 0.0092 | 9.05e-06
16.7 | 0.1355 | 0.009 | 100 | 5.41 | 40 | 1.153133 | 0.000439833 | 0.1388 | 0.0091 | 5.43e-06
16.8 | 0.1361 | 0.0091 | 100 | 5.41 | 40 | 1.165945 | 0.0004417806 | 0.1394 | 0.0092 | 7.36e-06
16.9 | 0.1369 | 0.0093 | 100 | 5.41 | 40 | 1.19157 | 0.0004443774 | 0.1402 | 0.0094 | 1.0175e-05
17 | 0.138 | 0.0092 | 100 | 5.41 | 40 | 1.178758 | 0.000447948 | 0.1413 | 0.0093 | 7.44e-06
17.1 | 0.1388 | 0.0094 | 100 | 5.41 | 40 | 1.204383 | 0.0004505448 | 0.1421 | 0.0095 | 6.685e-06
17.2 | 0.1395 | 0.0097 | 100 | 5.41 | 40 | 1.242821 | 0.000452817 | 0.1428 | 0.0098 | 7.68e-06
17.3 | 0.1403 | 0.0095 | 100 | 5.41 | 40 | 1.217196 | 0.0004554138 | 0.1436 | 0.0096 | 9.65e-06
17.4 | 0.1413 | 0.0098 | 100 | 5.41 | 40 | 1.255633 | 0.0004586598 | 0.1446 | 0.0099 | 6.86e-06
17.5 | 0.142 | 0.0098 | 100 | 5.41 | 40 | 1.255633 | 0.000460932 | 0.1453 | 0.0099 | 7.88e-06
17.6 | 0.1428 | 0.0099 | 100 | 5.41 | 40 | 1.268446 | 0.0004635288 | 0.1461 | 0.01 | 8.955e-06
17.7 | 0.1437 | 0.01 | 100 | 5.41 | 40 | 1.281258 | 0.0004664502 | 0.147 | 0.0101 | 9e-06
17.8 | 0.1446 | 0.01 | 100 | 5.41 | 40 | 1.281258 | 0.0004693716 | 0.1479 | 0.0101 | 5.97e-06
17.9 | 0.1452 | 0.0099 | 100 | 5.41 | 40 | 1.268446 | 0.0004713192 | 0.1485 | 0.01 | 9e-06
18 | 0.1461 | 0.0101 | 100 | 5.41 | 40 | 1.294071 | 0.0004742406 | 0.1494 | 0.0102 | 1.02e-05
18.1 | 0.1471 | 0.0103 | 100 | 5.41 | 40 | 1.319696 | 0.0004774866 | 0.1504 | 0.0104 | 7.245e-06
18.2 | 0.1478 | 0.0104 | 100 | 5.41 | 40 | 1.332509 | 0.0004797588 | 0.1511 | 0.0105 | 7.28e-06
18.3 | 0.1485 | 0.0104 | 100 | 5.41 | 40 | 1.332509 | 0.000482031 | 0.1518 | 0.0105 | 9.405e-06
18.4 | 0.1494 | 0.0105 | 100 | 5.41 | 40 | 1.345321 | 0.0004849524 | 0.1527 | 0.0106 | 1.155e-05
18.5 | 0.1505 | 0.0105 | 100 | 5.41 | 40 | 1.345321 | 0.000488523 | 0.1538 | 0.0106 | 6.39e-06
18.6 | 0.1511 | 0.0108 | 100 | 5.41 | 40 | 1.383759 | 0.0004904706 | 0.1544 | 0.0109 | 1.07e-05
18.7 | 0.1521 | 0.0106 | 100 | 5.41 | 40 | 1.358134 | 0.0004937166 | 0.1554 | 0.0107 | 1.075e-05
18.8 | 0.1531 | 0.0109 | 100 | 5.41 | 40 | 1.396572 | 0.0004969626 | 0.1564 | 0.011 | 7.735e-06
18.9 | 0.1538 | 0.0112 | 100 | 5.41 | 40 | 1.435009 | 0.0004992348 | 0.1571 | 0.0113 | 7.735e-06
19 | 0.1545 | 0.0109 | 100 | 5.41 | 40 | 1.396572 | 0.000501507 | 0.1578 | 0.011 | 8.88e-06
19.1 | 0.1553 | 0.0113 | 100 | 5.41 | 40 | 1.447822 | 0.0005041038 | 0.1586 | 0.0114 | 1.0125e-05
19.2 | 0.1562 | 0.0112 | 100 | 5.41 | 40 | 1.435009 | 0.0005070252 | 0.1595 | 0.0113 | 7.91e-06
19.3 | 0.1569 | 0.0114 | 100 | 5.41 | 40 | 1.460635 | 0.0005092974 | 0.1602 | 0.0115 | 9.12e-06
19.4 | 0.1577 | 0.0114 | 100 | 5.41 | 40 | 1.460635 | 0.0005118942 | 0.161 | 0.0115 | 1.265e-05
19.5 | 0.1588 | 0.0116 | 100 | 5.41 | 40 | 1.48626 | 0.0005154648 | 0.1621 | 0.0117 | 9.24e-06
19.6 | 0.1596 | 0.0115 | 100 | 5.41 | 40 | 1.473447 | 0.0005180616 | 0.1629 | 0.0116 | 7.02e-06
19.7 | 0.1602 | 0.0119 | 100 | 5.41 | 40 | 1.524698 | 0.0005200092 | 0.1635 | 0.012 | 1.0665e-05
19.8 | 0.1611 | 0.0118 | 100 | 5.41 | 40 | 1.511885 | 0.0005229306 | 0.1644 | 0.0119 | 1.185e-05
19.9 | 0.1621 | 0.0119 | 100 | 5.41 | 40 | 1.524698 | 0.0005261766 | 0.1654 | 0.012 | 8.365e-06
20 | 0.1628 | 0.012 | 100 | 5.41 | 40 | 1.53751 | 0.0005284488 | 0.1661 | 0.0121 | 9.6e-06
20.1 | 0.1636 | 0.012 | 100 | 5.41 | 40 | 1.53751 | 0.0005310456 | 0.1669 | 0.0121 | 1.215e-05
20.2 | 0.1646 | 0.0123 | 100 | 5.41 | 40 | 1.575948 | 0.0005342916 | 0.1679 | 0.0124 | 9.84e-06
20.3 | 0.1654 | 0.0123 | 100 | 5.41 | 40 | 1.575948 | 0.0005368884 | 0.1687 | 0.0124 | 8.61e-06
20.4 | 0.1661 | 0.0123 | 100 | 5.41 | 40 | 1.575948 | 0.0005391606 | 0.1694 | 0.0124 | 1.1025e-05
20.5 | 0.167 | 0.0122 | 100 | 5.41 | 40 | 1.563135 | 0.000542082 | 0.1703 | 0.0123 | 1.25e-05
20.6 | 0.168 | 0.0128 | 100 | 5.41 | 40 | 1.640011 | 0.000545328 | 0.1713 | 0.0129 | 7.62e-06
20.7 | 0.1686 | 0.0126 | 100 | 5.41 | 40 | 1.614386 | 0.0005472756 | 0.1719 | 0.0127 | 8.89e-06
20.8 | 0.1693 | 0.0128 | 100 | 5.41 | 40 | 1.640011 | 0.0005495478 | 0.1726 | 0.0129 | 1.542e-05
20.9 | 0.1705 | 0.0129 | 100 | 5.41 | 40 | 1.652823 | 0.000553443 | 0.1738 | 0.013 | 1.032e-05
21 | 0.1713 | 0.0129 | 100 | 5.41 | 40 | 1.652823 | 0.0005560398 | 0.1746 | 0.013 | 7.83e-06
21.1 | 0.1719 | 0.0132 | 100 | 5.41 | 40 | 1.691261 | 0.0005579874 | 0.1752 | 0.0133 | 1.06e-05
21.2 | 0.1727 | 0.0133 | 100 | 5.41 | 40 | 1.704074 | 0.0005605842 | 0.176 | 0.0134 | 1.463e-05
21.3 | 0.1738 | 0.0133 | 100 | 5.41 | 40 | 1.704074 | 0.0005641548 | 0.1771 | 0.0134 | 9.345e-06
21.4 | 0.1745 | 0.0134 | 100 | 5.41 | 40 | 1.716886 | 0.000566427 | 0.1778 | 0.0135 | 1.068e-05
21.5 | 0.1753 | 0.0133 | 100 | 5.41 | 40 | 1.704074 | 0.0005690238 | 0.1786 | 0.0134 | 1.34e-05
21.6 | 0.1763 | 0.0135 | 100 | 5.41 | 40 | 1.729699 | 0.0005722698 | 0.1796 | 0.0136 | 1.076e-05
21.7 | 0.1771 | 0.0134 | 100 | 5.41 | 40 | 1.716886 | 0.0005748666 | 0.1804 | 0.0135 | 9.485e-06
21.8 | 0.1778 | 0.0137 | 100 | 5.41 | 40 | 1.755324 | 0.0005771388 | 0.1811 | 0.0138 | 1.108e-05
21.9 | 0.1786 | 0.014 | 100 | 5.41 | 40 | 1.793762 | 0.0005797356 | 0.1819 | 0.0141 | 1.4e-05
22 | 0.1796 | 0.014 | 100 | 5.41 | 40 | 1.793762 | 0.0005829816 | 0.1829 | 0.0141 | 9.765e-06
22.1 | 0.1803 | 0.0139 | 100 | 5.41 | 40 | 1.780949 | 0.0005852538 | 0.1836 | 0.014 | 9.765e-06
22.2 | 0.181 | 0.014 | 100 | 5.41 | 40 | 1.793762 | 0.000587526 | 0.1843 | 0.0141 | 1.42e-05
22.3 | 0.182 | 0.0144 | 100 | 5.41 | 40 | 1.845012 | 0.000590772 | 0.1853 | 0.0145 | 1.445e-05
22.4 | 0.183 | 0.0145 | 100 | 5.41 | 40 | 1.857825 | 0.000594018 | 0.1863 | 0.0146 | 8.7e-06
22.5 | 0.1836 | 0.0145 | 100 | 5.41 | 40 | 1.857825 | 0.0005959656 | 0.1869 | 0.0146 | 1.015e-05
22.6 | 0.1843 | 0.0145 | 100 | 5.41 | 40 | 1.857825 | 0.0005982378 | 0.1876 | 0.0146 | 1.595e-05
22.7 | 0.1854 | 0.0145 | 100 | 5.41 | 40 | 1.857825 | 0.0006018084 | 0.1887 | 0.0146 | 1.3185e-05
22.8 | 0.1863 | 0.0148 | 100 | 5.41 | 40 | 1.896262 | 0.0006047298 | 0.1896 | 0.0149 | 1.0395e-05
22.9 | 0.187 | 0.0149 | 100 | 5.41 | 40 | 1.909075 | 0.000607002 | 0.1903 | 0.015 | 1.3365e-05
23 | 0.1879 | 0.0148 | 100 | 5.41 | 40 | 1.896262 | 0.0006099234 | 0.1912 | 0.0149 | 1.485e-05
23.1 | 0.1889 | 0.0149 | 100 | 5.41 | 40 | 1.909075 | 0.0006131694 | 0.1922 | 0.015 | 9e-06
23.2 | 0.1895 | 0.0151 | 100 | 5.41 | 40 | 1.9347 | 0.000615117 | 0.1928 | 0.0152 | 1.208e-05
23.3 | 0.1903 | 0.0151 | 100 | 5.41 | 40 | 1.9347 | 0.0006177138 | 0.1936 | 0.0152 | 1.3635e-05
23.4 | 0.1912 | 0.0152 | 100 | 5.41 | 40 | 1.947513 | 0.0006206352 | 0.1945 | 0.0153 | 1.377e-05
23.5 | 0.1921 | 0.0154 | 100 | 5.41 | 40 | 1.973138 | 0.0006235566 | 0.1954 | 0.0155 | 9.24e-06
23.6 | 0.1927 | 0.0154 | 100 | 5.41 | 40 | 1.973138 | 0.0006255042 | 0.196 | 0.0155 | 1.395e-05
23.7 | 0.1936 | 0.0156 | 100 | 5.41 | 40 | 1.998763 | 0.0006284256 | 0.1969 | 0.0157 | 1.7105e-05
23.8 | 0.1947 | 0.0155 | 100 | 5.41 | 40 | 1.985951 | 0.0006319962 | 0.198 | 0.0156 | 9.42e-06
23.9 | 0.1953 | 0.0159 | 100 | 5.41 | 40 | 2.037201 | 0.0006339438 | 0.1986 | 0.016 | 1.1165e-05
24 | 0.196 | 0.016 | 100 | 5.41 | 40 | 2.050013 | 0.000636216 | 0.1993 | 0.0161 | 1.59e-05
24.1 | 0.197 | 0.0158 | 100 | 5.41 | 40 | 2.024388 | 0.000639462 | 0.2003 | 0.0159 | 1.595e-05
24.2 | 0.198 | 0.0161 | 100 | 5.41 | 40 | 2.062826 | 0.000642708 | 0.2013 | 0.0162 | 9.69e-06
24.3 | 0.1986 | 0.0162 | 100 | 5.41 | 40 | 2.075639 | 0.0006446556 | 0.2019 | 0.0163 | 1.467e-05
24.4 | 0.1995 | 0.0164 | 100 | 5.41 | 40 | 2.101264 | 0.000647577 | 0.2028 | 0.0165 | 1.635e-05
24.5 | 0.2005 | 0.0163 | 100 | 5.41 | 40 | 2.088451 | 0.000650823 | 0.2038 | 0.0164 | 1.148e-05
24.6 | 0.2012 | 0.0165 | 100 | 5.41 | 40 | 2.114076 | 0.0006530952 | 0.2045 | 0.0166 | 1.1515e-05
24.7 | 0.2019 | 0.0164 | 100 | 5.41 | 40 | 2.101264 | 0.0006553674 | 0.2052 | 0.0165 | 1.4895e-05
24.8 | 0.2028 | 0.0167 | 100 | 5.41 | 40 | 2.139702 | 0.0006582888 | 0.2061 | 0.0168 | 1.665e-05
24.9 | 0.2038 | 0.0166 | 100 | 5.41 | 40 | 2.126889 | 0.0006615348 | 0.2071 | 0.0167 | 1.002e-05
25 | 0.2044 | 0.0168 | 100 | 5.41 | 40 | 2.152514 | 0.0006634824 | 0.2077 | 0.0169 | 1.352e-05
25.1 | 0.2052 | 0.017 | 100 | 5.41 | 40 | 2.178139 | 0.0006660792 | 0.2085 | 0.0171 | 2.046e-05
25.2 | 0.2064 | 0.0171 | 100 | 5.41 | 40 | 2.190952 | 0.0006699744 | 0.2097 | 0.0172 | 1.2005e-05
25.3 | 0.2071 | 0.0172 | 100 | 5.41 | 40 | 2.203765 | 0.0006722466 | 0.2104 | 0.0173 | 1.032e-05
25.4 | 0.2077 | 0.0172 | 100 | 5.41 | 40 | 2.203765 | 0.0006741942 | 0.211 | 0.0173 | 1.548e-05
25.5 | 0.2086 | 0.0172 | 100 | 5.41 | 40 | 2.203765 | 0.0006771156 | 0.2119 | 0.0173 | 1.725e-05
25.6 | 0.2096 | 0.0173 | 100 | 5.41 | 40 | 2.216577 | 0.0006803616 | 0.2129 | 0.0174 | 1.2215e-05
25.7 | 0.2103 | 0.0176 | 100 | 5.41 | 40 | 2.255015 | 0.0006826338 | 0.2136 | 0.0177 | 1.404e-05
25.8 | 0.2111 | 0.0175 | 100 | 5.41 | 40 | 2.242202 | 0.0006852306 | 0.2144 | 0.0176 | 1.76e-05
25.9 | 0.2121 | 0.0177 | 100 | 5.41 | 40 | 2.267827 | 0.0006884766 | 0.2154 | 0.0178 | 1.5975e-05
26 | 0.213 | 0.0178 | 100 | 5.41 | 40 | 2.28064 | 0.000691398 | 0.2163 | 0.0179 | 1.071e-05
26.1 | 0.2136 | 0.0179 | 100 | 5.41 | 40 | 2.293453 | 0.0006933456 | 0.2169 | 0.018 | 1.62e-05
26.2 | 0.2145 | 0.0181 | 100 | 5.41 | 40 | 2.319078 | 0.000696267 | 0.2178 | 0.0182 | 1.81e-05
26.3 | 0.2155 | 0.0181 | 100 | 5.41 | 40 | 2.319078 | 0.000699513 | 0.2188 | 0.0182 | 1.2705e-05
26.4 | 0.2162 | 0.0182 | 100 | 5.41 | 40 | 2.33189 | 0.0007017852 | 0.2195 | 0.0183 | 1.274e-05
26.5 | 0.2169 | 0.0182 | 100 | 5.41 | 40 | 2.33189 | 0.0007040574 | 0.2202 | 0.0183 | 2.0185e-05
26.6 | 0.218 | 0.0185 | 100 | 5.41 | 40 | 2.370328 | 0.000707628 | 0.2213 | 0.0186 | 1.48e-05
26.7 | 0.2188 | 0.0185 | 100 | 5.41 | 40 | 2.370328 | 0.0007102248 | 0.2221 | 0.0186 | 1.11e-05
26.8 | 0.2194 | 0.0185 | 100 | 5.41 | 40 | 2.370328 | 0.0007121724 | 0.2227 | 0.0186 | 1.488e-05
26.9 | 0.2202 | 0.0187 | 100 | 5.41 | 40 | 2.395953 | 0.0007147692 | 0.2235 | 0.0188 | 2.068e-05
27 | 0.2213 | 0.0189 | 100 | 5.41 | 40 | 2.421578 | 0.0007183398 | 0.2246 | 0.019 | 1.504e-05
27.1 | 0.2221 | 0.0187 | 100 | 5.41 | 40 | 2.395953 | 0.0007209366 | 0.2254 | 0.0188 | 1.309e-05
27.2 | 0.2228 | 0.0187 | 100 | 5.41 | 40 | 2.395953 | 0.0007232088 | 0.2261 | 0.0188 | 1.701e-05
27.3 | 0.2237 | 0.0191 | 100 | 5.41 | 40 | 2.447204 | 0.0007261302 | 0.227 | 0.0192 | 1.719e-05
27.4 | 0.2246 | 0.0191 | 100 | 5.41 | 40 | 2.447204 | 0.0007290516 | 0.2279 | 0.0192 | 1.344e-05
27.5 | 0.2253 | 0.0193 | 100 | 5.41 | 40 | 2.472829 | 0.0007313238 | 0.2286 | 0.0194 | 1.548e-05
27.6 | 0.2261 | 0.0194 | 100 | 5.41 | 40 | 2.485641 | 0.0007339206 | 0.2294 | 0.0195 | 1.7505e-05
27.7 | 0.227 | 0.0195 | 100 | 5.41 | 40 | 2.498454 | 0.000736842 | 0.2303 | 0.0196 | 1.568e-05
27.8 | 0.2278 | 0.0197 | 100 | 5.41 | 40 | 2.524079 | 0.0007394388 | 0.2311 | 0.0198 | 1.379e-05
27.9 | 0.2285 | 0.0197 | 100 | 5.41 | 40 | 2.524079 | 0.000741711 | 0.2318 | 0.0198 | 1.97e-05
28 | 0.2295 | 0.0197 | 100 | 5.41 | 40 | 2.524079 | 0.000744957 | 0.2328 | 0.0198 | 1.98e-05
28.1 | 0.2305 | 0.0199 | 100 | 5.41 | 40 | 2.549704 | 0.000748203 | 0.2338 | 0.02 | 1.2e-05
28.2 | 0.2311 | 0.0201 | 100 | 5.41 | 40 | 2.575329 | 0.0007501506 | 0.2344 | 0.0202 | 1.4e-05
28.3 | 0.2318 | 0.0199 | 100 | 5.41 | 40 | 2.549704 | 0.0007524228 | 0.2351 | 0.02 | 2.2e-05
28.4 | 0.2329 | 0.0201 | 100 | 5.41 | 40 | 2.575329 | 0.0007559934 | 0.2362 | 0.0202 | 1.8045e-05
28.5 | 0.2338 | 0.02 | 100 | 5.41 | 40 | 2.562517 | 0.0007589148 | 0.2371 | 0.0201 | 1.414e-05
28.6 | 0.2345 | 0.0204 | 100 | 5.41 | 40 | 2.613767 | 0.000761187 | 0.2378 | 0.0205 | 1.64e-05
28.7 | 0.2353 | 0.0206 | 100 | 5.41 | 40 | 2.639392 | 0.0007637838 | 0.2386 | 0.0207 | 2.065e-05
28.8 | 0.2363 | 0.0207 | 100 | 5.41 | 40 | 2.652205 | 0.0007670298 | 0.2396 | 0.0208 | 1.442e-05
28.9 | 0.237 | 0.0205 | 100 | 5.41 | 40 | 2.62658 | 0.000769302 | 0.2403 | 0.0206 | 1.442e-05
29 | 0.2377 | 0.0207 | 100 | 5.41 | 40 | 2.652205 | 0.0007715742 | 0.241 | 0.0208 | 1.8765e-05
29.1 | 0.2386 | 0.021 | 100 | 5.41 | 40 | 2.690643 | 0.0007744956 | 0.2419 | 0.0211 | 2.095e-05
29.2 | 0.2396 | 0.0209 | 100 | 5.41 | 40 | 2.67783 | 0.0007777416 | 0.2429 | 0.021 | 1.254e-05
29.3 | 0.2402 | 0.0209 | 100 | 5.41 | 40 | 2.67783 | 0.0007796892 | 0.2435 | 0.021 | 1.8945e-05
29.4 | 0.2411 | 0.0212 | 100 | 5.41 | 40 | 2.716268 | 0.0007826106 | 0.2444 | 0.0213 | 2.3375e-05
29.5 | 0.2422 | 0.0213 | 100 | 5.41 | 40 | 2.72908 | 0.0007861812 | 0.2455 | 0.0214 | 1.278e-05
29.6 | 0.2428 | 0.0213 | 100 | 5.41 | 40 | 2.72908 | 0.0007881288 | 0.2461 | 0.0214 | 1.4945e-05
29.7 | 0.2435 | 0.0214 | 100 | 5.41 | 40 | 2.741893 | 0.000790401 | 0.2468 | 0.0215 | 2.14e-05
29.8 | 0.2445 | 0.0214 | 100 | 5.41 | 40 | 2.741893 | 0.000793647 | 0.2478 | 0.0215 | 2.15e-05
29.9 | 0.2455 | 0.0216 | 100 | 5.41 | 40 | 2.767518 | 0.000796893 | 0.2488 | 0.0217 | 1.299e-05
30 | 0.2461 | 0.0217 | 100 | 5.41 | 40 | 2.780331 | 0.0007988406 | 0.2494 | 0.0218 | 1.9575e-05
30.1 | 0.247 | 0.0218 | 100 | 5.41 | 40 | 2.793143 | 0.000801762 | 0.2503 | 0.0219 | 1.9665e-05
30.2 | 0.2479 | 0.0219 | 100 | 5.41 | 40 | 2.805956 | 0.0008046834 | 0.2512 | 0.022 | 1.756e-05
30.3 | 0.2487 | 0.022 | 100 | 5.41 | 40 | 2.818769 | 0.0008072802 | 0.252 | 0.0221 | 1.768e-05
30.4 | 0.2495 | 0.0222 | 100 | 5.41 | 40 | 2.844394 | 0.000809877 | 0.2528 | 0.0223 | 1.78e-05
30.5 | 0.2503 | 0.0223 | 100 | 5.41 | 40 | 2.857206 | 0.0008124738 | 0.2536 | 0.0224 | 2.235e-05
30.6 | 0.2513 | 0.0224 | 100 | 5.41 | 40 | 2.870019 | 0.0008157198 | 0.2546 | 0.0225 | 1.568e-05
30.7 | 0.252 | 0.0224 | 100 | 5.41 | 40 | 2.870019 | 0.000817992 | 0.2553 | 0.0225 | 1.5785e-05
30.8 | 0.2527 | 0.0227 | 100 | 5.41 | 40 | 2.908457 | 0.0008202642 | 0.256 | 0.0228 | 2.718e-05
30.9 | 0.2539 | 0.0226 | 100 | 5.41 | 40 | 2.895644 | 0.0008241594 | 0.2572 | 0.0227 | 1.589e-05
31 | 0.2546 | 0.0228 | 100 | 5.41 | 40 | 2.921269 | 0.0008264316 | 0.2579 | 0.0229 | 1.368e-05
31.1 | 0.2552 | 0.0228 | 100 | 5.41 | 40 | 2.921269 | 0.0008283792 | 0.2585 | 0.0229 | 1.82e-05
31.2 | 0.256 | 0.0227 | 100 | 5.41 | 40 | 2.908457 | 0.000830976 | 0.2593 | 0.0228 | 2.5245e-05
31.3 | 0.2571 | 0.0232 | 100 | 5.41 | 40 | 2.97252 | 0.0008345466 | 0.2604 | 0.0233 | 1.852e-05
31.4 | 0.2579 | 0.0231 | 100 | 5.41 | 40 | 2.959707 | 0.0008371434 | 0.2612 | 0.0232 | 1.624e-05
31.5 | 0.2586 | 0.0233 | 100 | 5.41 | 40 | 2.985332 | 0.0008394156 | 0.2619 | 0.0234 | 2.335e-05
31.6 | 0.2596 | 0.0234 | 100 | 5.41 | 40 | 2.998145 | 0.0008426616 | 0.2629 | 0.0235 | 2.115e-05
31.7 | 0.2605 | 0.0236 | 100 | 5.41 | 40 | 3.02377 | 0.000845583 | 0.2638 | 0.0237 | 1.41e-05
31.8 | 0.2611 | 0.0234 | 100 | 5.41 | 40 | 2.998145 | 0.0008475306 | 0.2644 | 0.0235 | 1.876e-05
31.9 | 0.2619 | 0.0235 | 100 | 5.41 | 40 | 3.010957 | 0.0008501274 | 0.2652 | 0.0236 | 2.365e-05
32 | 0.2629 | 0.0238 | 100 | 5.41 | 40 | 3.049395 | 0.0008533734 | 0.2662 | 0.0239 | 1.9e-05
32.1 | 0.2637 | 0.0237 | 100 | 5.41 | 40 | 3.036582 | 0.0008559702 | 0.267 | 0.0238 | 1.422e-05
32.2 | 0.2643 | 0.0237 | 100 | 5.41 | 40 | 3.036582 | 0.0008579178 | 0.2676 | 0.0238 | 2.618e-05
32.3 | 0.2654 | 0.0239 | 100 | 5.41 | 40 | 3.062208 | 0.0008614884 | 0.2687 | 0.024 | 2.16e-05
32.4 | 0.2663 | 0.0241 | 100 | 5.41 | 40 | 3.087833 | 0.0008644098 | 0.2696 | 0.0242 | 1.687e-05
32.5 | 0.267 | 0.0241 | 100 | 5.41 | 40 | 3.087833 | 0.000866682 | 0.2703 | 0.0242 | 1.452e-05
32.6 | 0.2676 | 0.0243 | 100 | 5.41 | 40 | 3.113458 | 0.0008686296 | 0.2709 | 0.0244 | 2.922e-05
32.7 | 0.2688 | 0.0244 | 100 | 5.41 | 40 | 3.126271 | 0.0008725248 | 0.2721 | 0.0245 | 1.952e-05
32.8 | 0.2696 | 0.0244 | 100 | 5.41 | 40 | 3.126271 | 0.0008751216 | 0.2729 | 0.0245 | 1.7185e-05
32.9 | 0.2703 | 0.0247 | 100 | 5.41 | 40 | 3.164708 | 0.0008773938 | 0.2736 | 0.0248 | 2.223e-05
33 | 0.2712 | 0.0247 | 100 | 5.41 | 40 | 3.164708 | 0.0008803152 | 0.2745 | 0.0248 | 2.223e-05
33.1 | 0.2721 | 0.0247 | 100 | 5.41 | 40 | 3.164708 | 0.0008832366 | 0.2754 | 0.0248 | 1.736e-05
33.2 | 0.2728 | 0.0249 | 100 | 5.41 | 40 | 3.190334 | 0.0008855088 | 0.2761 | 0.025 | 1.992e-05
33.3 | 0.2736 | 0.0249 | 100 | 5.41 | 40 | 3.190334 | 0.0008881056 | 0.2769 | 0.025 | 2.2455e-05
33.4 | 0.2745 | 0.025 | 100 | 5.41 | 40 | 3.203146 | 0.000891027 | 0.2778 | 0.0251 | 2.012e-05
33.5 | 0.2753 | 0.0253 | 100 | 5.41 | 40 | 3.241584 | 0.0008936238 | 0.2786 | 0.0254 | 1.7675e-05
33.6 | 0.276 | 0.0252 | 100 | 5.41 | 40 | 3.228771 | 0.000895896 | 0.2793 | 0.0253 | 2.535e-05
33.7 | 0.277 | 0.0255 | 100 | 5.41 | 40 | 3.267209 | 0.000899142 | 0.2803 | 0.0256 | 2.805e-05
33.8 | 0.2781 | 0.0255 | 100 | 5.41 | 40 | 3.267209 | 0.0009027126 | 0.2814 | 0.0256 | 1.53e-05
33.9 | 0.2787 | 0.0255 | 100 | 5.41 | 40 | 3.267209 | 0.0009046602 | 0.282 | 0.0256 | 1.536e-05
34 | 0.2793 | 0.0257 | 100 | 5.41 | 40 | 3.292834 | 0.0009066078 | 0.2826 | 0.0258 | 2.575e-05
34.1 | 0.2803 | 0.0258 | 100 | 5.41 | 40 | 3.305647 | 0.0009098538 | 0.2836 | 0.0259 | 2.58e-05
34.2 | 0.2813 | 0.0258 | 100 | 5.41 | 40 | 3.305647 | 0.0009130998 | 0.2846 | 0.0259 | 1.551e-05
34.3 | 0.2819 | 0.0259 | 100 | 5.41 | 40 | 3.318459 | 0.0009150474 | 0.2852 | 0.026 | 2.34e-05
34.4 | 0.2828 | 0.0261 | 100 | 5.41 | 40 | 3.344085 | 0.0009179688 | 0.2861 | 0.0262 | 2.62e-05
34.5 | 0.2838 | 0.0263 | 100 | 5.41 | 40 | 3.36971 | 0.0009212148 | 0.2871 | 0.0264 | 1.834e-05
34.6 | 0.2845 | 0.0261 | 100 | 5.41 | 40 | 3.344085 | 0.000923487 | 0.2878 | 0.0262 | 1.8305e-05
34.7 | 0.2852 | 0.0262 | 100 | 5.41 | 40 | 3.356897 | 0.0009257592 | 0.2885 | 0.0263 | 2.358e-05
34.8 | 0.2861 | 0.0262 | 100 | 5.41 | 40 | 3.356897 | 0.0009286806 | 0.2894 | 0.0263 | 2.64e-05
34.9 | 0.2871 | 0.0266 | 100 | 5.41 | 40 | 3.408147 | 0.0009319266 | 0.2904 | 0.0267 | 1.8655e-05
35 | 0.2878 | 0.0267 | 100 | 5.41 | 40 | 3.42096 | 0.0009341988 | 0.2911 | 0.0268 | 2.136e-05
35.1 | 0.2886 | 0.0267 | 100 | 5.41 | 40 | 3.42096 | 0.0009367956 | 0.2919 | 0.0268 | 2.948e-05
35.2 | 0.2897 | 0.0269 | 100 | 5.41 | 40 | 3.446585 | 0.0009403662 | 0.293 | 0.027 | 1.8865e-05
35.3 | 0.2904 | 0.027 | 100 | 5.41 | 40 | 3.459398 | 0.0009426384 | 0.2937 | 0.0271 | 1.617e-05
35.4 | 0.291 | 0.0269 | 100 | 5.41 | 40 | 3.446585 | 0.000944586 | 0.2943 | 0.027 | 2.152e-05
35.5 | 0.2918 | 0.0269 | 100 | 5.41 | 40 | 3.446585 | 0.0009471828 | 0.2951 | 0.027 | 3.258e-05
35.6 | 0.293 | 0.0274 | 100 | 5.41 | 40 | 3.510648 | 0.000951078 | 0.2963 | 0.0275 | 1.918e-05
35.7 | 0.2937 | 0.0274 | 100 | 5.41 | 40 | 3.510648 | 0.0009533502 | 0.297 | 0.0275 | 2.196e-05
35.8 | 0.2945 | 0.0275 | 100 | 5.41 | 40 | 3.523461 | 0.000955947 | 0.2978 | 0.0276 | 2.735e-05
35.9 | 0.2955 | 0.0272 | 100 | 5.41 | 40 | 3.485023 | 0.000959193 | 0.2988 | 0.0273 | 2.192e-05
36 | 0.2963 | 0.0276 | 100 | 5.41 | 40 | 3.536273 | 0.0009617898 | 0.2996 | 0.0277 | 1.932e-05
36.1 | 0.297 | 0.0276 | 100 | 5.41 | 40 | 3.536273 | 0.000964062 | 0.3003 | 0.0277 | 2.216e-05
36.2 | 0.2978 | 0.0278 | 100 | 5.41 | 40 | 3.561898 | 0.0009666588 | 0.3011 | 0.0279 | 2.228e-05
36.3 | 0.2986 | 0.0279 | 100 | 5.41 | 40 | 3.574711 | 0.0009692556 | 0.3019 | 0.028 | 2.236e-05
36.4 | 0.2994 | 0.028 | 100 | 5.41 | 40 | 3.587524 | 0.0009718524 | 0.3027 | 0.0281 | 1.9635e-05
36.5 | 0.3001 | 0.0281 | 100 | 5.41 | 40 | 3.600336 | 0.0009741246 | 0.3034 | 0.0282 | 3.372e-05
36.6 | 0.3013 | 0.0281 | 100 | 5.41 | 40 | 3.600336 | 0.0009780198 | 0.3046 | 0.0282 | 2.248e-05
36.7 | 0.3021 | 0.0281 | 100 | 5.41 | 40 | 3.600336 | 0.0009806166 | 0.3054 | 0.0282 | 1.695e-05
36.8 | 0.3027 | 0.0284 | 100 | 5.41 | 40 | 3.638774 | 0.0009825642 | 0.306 | 0.0285 | 2.276e-05
36.9 | 0.3035 | 0.0285 | 100 | 5.41 | 40 | 3.651587 | 0.000985161 | 0.3068 | 0.0286 | 3.1405e-05
37 | 0.3046 | 0.0286 | 100 | 5.41 | 40 | 3.664399 | 0.0009887316 | 0.3079 | 0.0287 | 2.583e-05
37.1 | 0.3055 | 0.0288 | 100 | 5.41 | 40 | 3.690024 | 0.000991653 | 0.3088 | 0.0289 | 1.725e-05
37.2 | 0.3061 | 0.0287 | 100 | 5.41 | 40 | 3.677212 | 0.0009936006 | 0.3094 | 0.0288 | 2.88e-05
37.3 | 0.3071 | 0.0289 | 100 | 5.41 | 40 | 3.702837 | 0.0009968466 | 0.3104 | 0.029 | 2.619e-05
37.4 | 0.308 | 0.0293 | 100 | 5.41 | 40 | 3.754087 | 0.000999768 | 0.3113 | 0.0294 | 1.752e-05
37.5 | 0.3086 | 0.0291 | 100 | 5.41 | 40 | 3.728462 | 0.0010017156 | 0.3119 | 0.0292 | 2.332e-05
37.6 | 0.3094 | 0.0292 | 100 | 5.41 | 40 | 3.741275 | 0.0010043124 | 0.3127 | 0.0293 | 2.628e-05
37.7 | 0.3103 | 0.0292 | 100 | 5.41 | 40 | 3.741275 | 0.0010072338 | 0.3136 | 0.0293 | 2.6415e-05
37.8 | 0.3112 | 0.0295 | 100 | 5.41 | 40 | 3.779712 | 0.0010101552 | 0.3145 | 0.0296 | 2.058e-05
37.9 | 0.3119 | 0.0293 | 100 | 5.41 | 40 | 3.754087 | 0.0010124274 | 0.3152 | 0.0294 | 2.6505e-05
38 | 0.3128 | 0.0296 | 100 | 5.41 | 40 | 3.792525 | 0.0010153488 | 0.3161 | 0.0297 | 3.2615e-05
38.1 | 0.3139 | 0.0297 | 100 | 5.41 | 40 | 3.805338 | 0.0010189194 | 0.3172 | 0.0298 | 1.785e-05
38.2 | 0.3145 | 0.0298 | 100 | 5.41 | 40 | 3.81815 | 0.001020867 | 0.3178 | 0.0299 | 2.086e-05
38.3 | 0.3152 | 0.0298 | 100 | 5.41 | 40 | 3.81815 | 0.0010231392 | 0.3185 | 0.0299 | 2.99e-05
38.4 | 0.3162 | 0.03 | 100 | 5.41 | 40 | 3.843775 | 0.0010263852 | 0.3195 | 0.0301 | 2.7045e-05
38.5 | 0.3171 | 0.0301 | 100 | 5.41 | 40 | 3.856588 | 0.0010293066 | 0.3204 | 0.0302 | 2.1105e-05
38.6 | 0.3178 | 0.0302 | 100 | 5.41 | 40 | 3.8694 | 0.0010315788 | 0.3211 | 0.0303 | 2.42e-05
38.7 | 0.3186 | 0.0303 | 100 | 5.41 | 40 | 3.882213 | 0.0010341756 | 0.3219 | 0.0304 | 3.025e-05
38.8 | 0.3196 | 0.0302 | 100 | 5.41 | 40 | 3.8694 | 0.0010374216 | 0.3229 | 0.0303 | 2.436e-05
38.9 | 0.3204 | 0.0307 | 100 | 5.41 | 40 | 3.933463 | 0.0010400184 | 0.3237 | 0.0308 | 2.142e-05
39 | 0.3211 | 0.0305 | 100 | 5.41 | 40 | 3.907838 | 0.0010422906 | 0.3244 | 0.0306 | 2.7495e-05
39.1 | 0.322 | 0.0306 | 100 | 5.41 | 40 | 3.920651 | 0.001045212 | 0.3253 | 0.0307 | 2.7585e-05
39.2 | 0.3229 | 0.0307 | 100 | 5.41 | 40 | 3.933463 | 0.0010481334 | 0.3262 | 0.0308 | 2.1525e-05
39.3 | 0.3236 | 0.0308 | 100 | 5.41 | 40 | 3.946276 | 0.0010504056 | 0.3269 | 0.0309 | 2.781e-05
39.4 | 0.3245 | 0.031 | 100 | 5.41 | 40 | 3.971901 | 0.001053327 | 0.3278 | 0.0311 | 3.105e-05
39.5 | 0.3255 | 0.0311 | 100 | 5.41 | 40 | 3.984714 | 0.001056573 | 0.3288 | 0.0312 | 1.863e-05
39.6 | 0.3261 | 0.031 | 100 | 5.41 | 40 | 3.971901 | 0.0010585206 | 0.3294 | 0.0311 | 2.177e-05
39.7 | 0.3268 | 0.0312 | 100 | 5.41 | 40 | 3.997526 | 0.0010607928 | 0.3301 | 0.0313 | 3.125e-05
39.8 | 0.3278 | 0.0313 | 100 | 5.41 | 40 | 4.010339 | 0.0010640388 | 0.3311 | 0.0314 | 3.145e-05
39.9 | 0.3288 | 0.0316 | 100 | 5.41 | 40 | 4.048777 | 0.0010672848 | 0.3321 | 0.0317 | 2.212e-05
40 | 0.3295 | 0.0316 | 100 | 5.41 | 40 | 4.048777 | 0.001069557 | 0.3328 | 0.0317 | 2.532e-05
40.1 | 0.3303 | 0.0317 | 100 | 5.41 | 40 | 4.061589 | 0.0010721538 | 0.3336 | 0.0318 | 3.487e-05
40.2 | 0.3314 | 0.0317 | 100 | 5.41 | 40 | 4.061589 | 0.0010757244 | 0.3347 | 0.0318 | 2.2225e-05
40.3 | 0.3321 | 0.0318 | 100 | 5.41 | 40 | 4.074402 | 0.0010779966 | 0.3354 | 0.0319 | 2.2295e-05
40.4 | 0.3328 | 0.0319 | 100 | 5.41 | 40 | 4.087214 | 0.0010802688 | 0.3361 | 0.032 | 2.56e-05
40.5 | 0.3336 | 0.0321 | 100 | 5.41 | 40 | 4.11284 | 0.0010828656 | 0.3369 | 0.0322 | 3.21e-05
40.6 | 0.3346 | 0.0321 | 100 | 5.41 | 40 | 4.11284 | 0.0010861116 | 0.3379 | 0.0322 | 2.254e-05
40.7 | 0.3353 | 0.0323 | 100 | 5.41 | 40 | 4.138465 | 0.0010883838 | 0.3386 | 0.0324 | 2.268e-05
40.8 | 0.336 | 0.0325 | 100 | 5.41 | 40 | 4.16409 | 0.001090656 | 0.3393 | 0.0326 | 3.5695e-05
40.9 | 0.3371 | 0.0324 | 100 | 5.41 | 40 | 4.151277 | 0.0010942266 | 0.3404 | 0.0325 | 2.6e-05
41 | 0.3379 | 0.0326 | 100 | 5.41 | 40 | 4.176902 | 0.0010968234 | 0.3412 | 0.0327 | 2.2855e-05
41.1 | 0.3386 | 0.0327 | 100 | 5.41 | 40 | 4.189715 | 0.0010990956 | 0.3419 | 0.0328 | 2.616e-05
41.2 | 0.3394 | 0.0327 | 100 | 5.41 | 40 | 4.189715 | 0.0011016924 | 0.3427 | 0.0328 | 3.93e-05
41.3 | 0.3406 | 0.0328 | 100 | 5.41 | 40 | 4.202528 | 0.0011055876 | 0.3439 | 0.0329 | 2.303e-05
41.4 | 0.3413 | 0.033 | 100 | 5.41 | 40 | 4.228153 | 0.0011078598 | 0.3446 | 0.0331 | 2.31e-05
41.5 | 0.342 | 0.033 | 100 | 5.41 | 40 | 4.228153 | 0.001110132 | 0.3453 | 0.0331 | 3.31e-05
41.6 | 0.343 | 0.0332 | 100 | 5.41 | 40 | 4.253778 | 0.001113378 | 0.3463 | 0.0333 | 2.656e-05
41.7 | 0.3438 | 0.0332 | 100 | 5.41 | 40 | 4.253778 | 0.0011159748 | 0.3471 | 0.0333 | 2.3205e-05
41.8 | 0.3445 | 0.0331 | 100 | 5.41 | 40 | 4.240965 | 0.001118247 | 0.3478 | 0.0332 | 2.66e-05
41.9 | 0.3453 | 0.0334 | 100 | 5.41 | 40 | 4.279403 | 0.0011208438 | 0.3486 | 0.0335 | 3.0015e-05
42 | 0.3462 | 0.0333 | 100 | 5.41 | 40 | 4.266591 | 0.0011237652 | 0.3495 | 0.0334 | 2.672e-05
42.1 | 0.347 | 0.0335 | 100 | 5.41 | 40 | 4.292216 | 0.001126362 | 0.3503 | 0.0336 | 2.016e-05
42.2 | 0.3476 | 0.0337 | 100 | 5.41 | 40 | 4.317841 | 0.0011283096 | 0.3509 | 0.0338 | 3.707e-05
42.3 | 0.3487 | 0.0337 | 100 | 5.41 | 40 | 4.317841 | 0.0011318802 | 0.352 | 0.0338 | 1.4265e-05
42.4 | 0.3496 | -0.002 | 100 | 5.41 | 40 | 0 | 0.001145358 | 0.3529 | -0.0019
42.5 | 0.3503 | -0.0013 | 100 | 5.41 | 40 |  |  | 0.3536 | -0.0012 | 0.00503431
42.6 | 0.351 | -0.0011 | 100 | 5.41 | 40 |  |  | 0.3543 | -0.001
42.7 | 0.3521 | -0.0012 | 100 | 5.41 | 40 | 4.317841 |  | 0.3554 | -0.0011
42.8 | 0.3529 | -0.0011 | 100 | 5.41 | 40 |  |  | 0.3562 | -0.001
42.9 | 0.3536 | -0.0011 | 100 | 5.41 | 40 | 2.590705 |  | 0.3569 | -0.001
43 | 0.3545 | -0.0011 | 100 | 5.41 | 40 |  |  | 0.3578 | -0.001
43.1 | 0.3556 | -0.0011 | 100 | 5.41 | 40 |  |  | 0.3589 | -0.001
43.2 | 0.3562 | -0.0011 | 100 | 5.41 | 40 |  |  | 0.3595 | -0.001
43.3 | 0.3569 | -0.0013 | 100 | 5.41 | 40 |  |  | 0.3602 | -0.0012
43.4 | 0.3578 | -0.0012 | 100 | 5.41 | 40 |  |  | 0.3611 | -0.0011
43.5 | 0.3587 | -0.0011 | 100 | 5.41 | 40 |  |  | 0.362 | -0.001
43.6 | 0.3594 | -0.0012 | 100 | 5.41 | 40 |  |  | 0.3627 | -0.0011
43.7 | 0.3603 | -0.001 | 100 | 5.41 | 40 |  |  | 0.3636 | -0.0009
43.8 | 0.3613 | -0.0009 | 100 | 5.41 | 40 |  |  | 0.3646 | -0.0008
43.9 | 0.362 | -0.0011 | 100 | 5.41 | 40 |  |  | 0.3653 | -0.001
44 | 0.3627 | -0.001 | 100 | 5.41 | 40 |  |  | 0.366 | -0.0009
44.1 | 0.3636 | -0.0012 | 100 | 5.41 | 40 |  |  | 0.3669 | -0.0011
44.2 | 0.3646 | -0.0012 | 100 | 5.41 | 40 |  |  | 0.3679 | -0.0011
44.3 | 0.3653 | -0.0008 | 100 | 5.41 | 40 |  |  | 0.3686 | -0.0007
44.4 | 0.3661 | -0.0011 | 100 | 5.41 | 40 |  |  | 0.3694 | -0.001
44.5 | 0.3672 | -0.0013 | 100 | 5.41 | 40 |  |  | 0.3705 | -0.0012
44.6 | 0.3679 | -0.0012 | 100 | 5.41 | 40 |  |  | 0.3712 | -0.0011
44.7 | 0.3686 | -0.001 | 100 | 5.41 | 40 |  |  | 0.3719 | -0.0009
44.8 | 0.3695 | -0.0011 | 100 | 5.41 | 40 |  |  | 0.3728 | -0.001
44.9 | 0.3704 | -0.0013 | 100 | 5.41 | 40 |  |  | 0.3737 | -0.0012
45 | 0.371 | -0.001 | 100 | 5.41 | 40 |  |  | 0.3743 | -0.0009
45.1 | 0.3718 | -0.0009 | 100 | 5.41 | 40 |  |  | 0.3751 | -0.0008
45.2 | 0.373 | -0.0011 | 100 | 5.41 | 40 |  |  | 0.3763 | -0.001
45.3 | 0.3737 | -0.001 | 100 | 5.41 | 40 |  |  | 0.377 | -0.0009
45.4 | 0.3744 | -0.001 | 100 | 5.41 | 40 |  |  | 0.3777 | -0.0009
45.5 | 0.3753 | -0.0011 | 100 | 5.41 | 40 |  |  | 0.3786 | -0.001
45.6 | 0.3763 | -0.0011 | 100 | 5.41 | 40 |  |  | 0.3796 | -0.001
45.7 | 0.377 | -0.0013 | 100 | 5.41 | 40 |  |  | 0.3803 | -0.0012
45.8 | 0.3778 | -0.0011 | 100 | 5.41 | 40 |  |  | 0.3811 | -0.001
45.9 | 0.3788 | -0.0012 | 100 | 5.41 | 40 |  |  | 0.3821 | -0.0011
46 | 0.3796 | -0.0011 | 100 | 5.41 | 40 |  |  | 0.3829 | -0.001
46.1 | 0.3803 | -0.0011 | 100 | 5.41 | 40 |  |  | 0.3836 | -0.001
46.2 | 0.3811 | -0.0011 | 100 | 5.41 | 40 |  |  | 0.3844 | -0.001
46.3 | 0.382 | -0.001 | 100 | 5.41 | 40 |  |  | 0.3853 | -0.0009
46.4 | 0.3828 | -0.001 | 100 | 5.41 | 40 |  |  | 0.3861 | -0.0009
46.5 | 0.3835 | -0.001 | 100 | 5.41 | 40 |  |  | 0.3868 | -0.0009
46.6 | 0.3845 | -0.001 | 100 | 5.41 | 40 |  |  | 0.3878 | -0.0009
46.7 | 0.3855 | -0.0011 | 100 | 5.41 | 40 |  |  | 0.3888 | -0.001
46.8 | 0.3861 | -0.0012 | 100 | 5.41 | 40 |  |  | 0.3894 | -0.0011
46.9 | 0.3869 | -0.001 | 100 | 5.41 | 40 |  |  | 0.3902 | -0.0009
47 | 0.388 | -0.0011 | 100 | 5.41 | 40 |  |  | 0.3913 | -0.001
47.1 | 0.3888 | -0.001 | 100 | 5.41 | 40 |  |  | 0.3921 | -0.0009
47.2 | 0.3895 | -0.0012 | 100 | 5.41 | 40 |  |  | 0.3928 | -0.0011
47.3 | 0.3904 | -0.0011 | 100 | 5.41 | 40 |  |  | 0.3937 | -0.001
47.4 | 0.3913 | -0.0011 | 100 | 5.41 | 40 |  |  | 0.3946 | -0.001
47.5 | 0.392 | -0.0013 | 100 | 5.41 | 40 |  |  | 0.3953 | -0.0012
47.6 | 0.3928 | -0.001 | 100 | 5.41 | 40 |  |  | 0.3961 | -0.0009
47.7 | 0.3937 | -0.0011 | 100 | 5.41 | 40 |  |  | 0.397 | -0.001
47.8 | 0.3945 | -0.0009 | 100 | 5.41 | 40 |  |  | 0.3978 | -0.0008
47.9 | 0.3952 | -0.0011 | 100 | 5.41 | 40 |  |  | 0.3985 | -0.001
47.98 | 0.3959 | -0.0011 | 100 | 5.41 | 40 |  |  | 0.3992 | -0.001

## plaster 5.1_2
Results Table 1
| Specimen label | Maximum Load | Flexure stress at Maximum Load | Support span | Thickness | Width
|  | (kN) | (N/mm^2) | (mm) | (mm) | (mm) |  |  | Area
2 | 5.1.2 | 0.038 | 4.9479 | 100 | 5.37 | 40 |  |  | 0.0002148
Time | Displacement | Force | Support span | Thickness | Width | Stress | Strain |  | Area/FE | FT |  | slope |  | E
(s) | (mm) | (kN) | (mm) | (mm) | (mm) | (Mpa) | (-) |  | KNmm/J | J/m2 | KJ/m2 | KN/mm | N/mm | N/mm2(Mpa) | Gpa
0 | 0 | 0 | 100 | 5.37 | 40 | 0 | 0 |  | 6.6e-07 | 23.87505 | 0.02387505 | 0.1272182 | 127.2182 | 5134.596 | 5.134596
0.1 | 0.0033 | 0.0004 | 100 | 5.37 | 40 | 0.05201669 | 1.06326e-05 |  | -1.8e-07
0.2 | 0.0027 | 0.0002 | 100 | 5.37 | 40 | 0.02600834 | 8.6994e-06 |  | -9e-08
0.3 | 0.0024 | 0.0004 | 100 | 5.37 | 40 | 0.05201669 | 7.7328e-06 |  | 0
0.4 | 0.0024 | 0.0003 | 100 | 5.37 | 40 | 0.03901252 | 7.7328e-06 |  | 3e-08
0.5 | 0.0025 | 0.0003 | 100 | 5.37 | 40 | 0.03901252 | 8.055e-06 |  | 1.8e-07
0.6 | 0.0031 | 0.0003 | 100 | 5.37 | 40 | 0.03901252 | 9.9882e-06 |  | 3.3e-07
0.7 | 0.0042 | 0.0003 | 100 | 5.37 | 40 | 0.03901252 | 1.35324e-05 |  | 6.8e-07
0.8 | 0.0059 | 0.0005 | 100 | 5.37 | 40 | 0.06502086 | 1.90098e-05 |  | 4.95e-07
0.9 | 0.0068 | 0.0006 | 100 | 5.37 | 40 | 0.07802503 | 2.19096e-05 |  | 5.2e-07
1 | 0.0076 | 0.0007 | 100 | 5.37 | 40 | 0.0910292 | 2.44872e-05 |  | 6.5e-07
1.1 | 0.0086 | 0.0006 | 100 | 5.37 | 40 | 0.07802503 | 2.77092e-05 |  | 5.6e-07
1.2 | 0.0093 | 0.001 | 100 | 5.37 | 40 | 0.1300417 | 2.99646e-05 |  | 6.65e-07
1.3 | 0.01 | 0.0009 | 100 | 5.37 | 40 | 0.1170375 | 3.222e-05 |  | 9.5e-07
1.4 | 0.011 | 0.001 | 100 | 5.37 | 40 | 0.1300417 | 3.5442e-05 |  | 8e-07
1.5 | 0.0118 | 0.001 | 100 | 5.37 | 40 | 0.1300417 | 3.80196e-05 |  | 7e-07
1.6 | 0.0125 | 0.001 | 100 | 5.37 | 40 | 0.1300417 | 4.0275e-05 |  | 9.2e-07
1.7 | 0.0133 | 0.0013 | 100 | 5.37 | 40 | 0.1690542 | 4.28526e-05 |  | 1.56e-06
1.8 | 0.0145 | 0.0013 | 100 | 5.37 | 40 | 0.1690542 | 4.6719e-05 |  | 8.4e-07
1.9 | 0.0151 | 0.0015 | 100 | 5.37 | 40 | 0.1950626 | 4.86522e-05 |  | 1.05e-06
2 | 0.0158 | 0.0015 | 100 | 5.37 | 40 | 0.1950626 | 5.09076e-05 |  | 1.2e-06
2.1 | 0.0166 | 0.0015 | 100 | 5.37 | 40 | 0.1950626 | 5.34852e-05 |  | 1.92e-06
2.2 | 0.0178 | 0.0017 | 100 | 5.37 | 40 | 0.2210709 | 5.73516e-05 |  | 1.26e-06
2.3 | 0.0185 | 0.0019 | 100 | 5.37 | 40 | 0.2470793 | 5.9607e-05 |  | 1.365e-06
2.4 | 0.0192 | 0.002 | 100 | 5.37 | 40 | 0.2600834 | 6.18624e-05 |  | 1.95e-06
2.5 | 0.0202 | 0.0019 | 100 | 5.37 | 40 | 0.2470793 | 6.50844e-05 |  | 1.44e-06
2.6 | 0.021 | 0.0017 | 100 | 5.37 | 40 | 0.2210709 | 6.7662e-05 |  | 1.33e-06
2.7 | 0.0217 | 0.0021 | 100 | 5.37 | 40 | 0.2730876 | 6.99174e-05 |  | 1.76e-06
2.8 | 0.0225 | 0.0023 | 100 | 5.37 | 40 | 0.2990959 | 7.2495e-05 |  | 2.35e-06
2.9 | 0.0235 | 0.0024 | 100 | 5.37 | 40 | 0.3121001 | 7.5717e-05 |  | 2e-06
3 | 0.0243 | 0.0026 | 100 | 5.37 | 40 | 0.3381085 | 7.82946e-05 |  | 1.785e-06
3.1 | 0.025 | 0.0025 | 100 | 5.37 | 40 | 0.3251043 | 8.055e-05 |  | 2.86e-06
3.2 | 0.0261 | 0.0027 | 100 | 5.37 | 40 | 0.3511126 | 8.40942e-05 |  | 2.43e-06
3.3 | 0.027 | 0.0027 | 100 | 5.37 | 40 | 0.3511126 | 8.6994e-05 |  | 1.4e-06
3.4 | 0.0275 | 0.0029 | 100 | 5.37 | 40 | 0.377121 | 8.8605e-05 |  | 2.2e-06
3.5 | 0.0283 | 0.0026 | 100 | 5.37 | 40 | 0.3381085 | 9.11826e-05 |  | 3.135e-06
3.6 | 0.0294 | 0.0031 | 100 | 5.37 | 40 | 0.4031293 | 9.47268e-05 |  | 2.48e-06
3.7 | 0.0302 | 0.0031 | 100 | 5.37 | 40 | 0.4031293 | 9.73044e-05 |  | 2.205e-06
3.8 | 0.0309 | 0.0032 | 100 | 5.37 | 40 | 0.4161335 | 9.95598e-05 |  | 2.88e-06
3.9 | 0.0318 | 0.0032 | 100 | 5.37 | 40 | 0.4161335 | 0.0001024596 |  | 3.3e-06
4 | 0.0328 | 0.0034 | 100 | 5.37 | 40 | 0.4421418 | 0.0001056816 |  | 2.345e-06
4.1 | 0.0335 | 0.0033 | 100 | 5.37 | 40 | 0.4291377 | 0.000107937 |  | 2.38e-06
4.2 | 0.0342 | 0.0035 | 100 | 5.37 | 40 | 0.455146 | 0.0001101924 |  | 3.6e-06
4.3 | 0.0352 | 0.0037 | 100 | 5.37 | 40 | 0.4811544 | 0.0001134144 |  | 2.96e-06
4.4 | 0.036 | 0.0037 | 100 | 5.37 | 40 | 0.4811544 | 0.000115992 |  | 2.555e-06
4.5 | 0.0367 | 0.0036 | 100 | 5.37 | 40 | 0.4681502 | 0.0001182474 |  | 3.8e-06
4.6 | 0.0377 | 0.004 | 100 | 5.37 | 40 | 0.5201669 | 0.0001214694 |  | 4.05e-06
4.7 | 0.0387 | 0.0041 | 100 | 5.37 | 40 | 0.533171 | 0.0001246914 |  | 2.52e-06
4.8 | 0.0393 | 0.0043 | 100 | 5.37 | 40 | 0.5591794 | 0.0001266246 |  | 3.045e-06
4.9 | 0.04 | 0.0044 | 100 | 5.37 | 40 | 0.5721836 | 0.00012888 |  | 4.4e-06
5 | 0.041 | 0.0044 | 100 | 5.37 | 40 | 0.5721836 | 0.000132102 |  | 4.005e-06
5.1 | 0.0419 | 0.0045 | 100 | 5.37 | 40 | 0.5851877 | 0.0001350018 |  | 2.73e-06
5.2 | 0.0425 | 0.0046 | 100 | 5.37 | 40 | 0.5981919 | 0.000136935 |  | 4.6e-06
5.3 | 0.0435 | 0.0046 | 100 | 5.37 | 40 | 0.5981919 | 0.000140157 |  | 4.7e-06
5.4 | 0.0445 | 0.0048 | 100 | 5.37 | 40 | 0.6242002 | 0.000143379 |  | 3.36e-06
5.5 | 0.0452 | 0.0048 | 100 | 5.37 | 40 | 0.6242002 | 0.0001456344 |  | 3.395e-06
5.6 | 0.0459 | 0.0049 | 100 | 5.37 | 40 | 0.6372044 | 0.0001478898 |  | 4.5e-06
5.7 | 0.0468 | 0.0051 | 100 | 5.37 | 40 | 0.6632128 | 0.0001507896 |  | 4.635e-06
5.8 | 0.0477 | 0.0052 | 100 | 5.37 | 40 | 0.6762169 | 0.0001536894 |  | 3.15e-06
5.9 | 0.0483 | 0.0053 | 100 | 5.37 | 40 | 0.6892211 | 0.0001556226 |  | 4.815e-06
6 | 0.0492 | 0.0054 | 100 | 5.37 | 40 | 0.7022253 | 0.0001585224 |  | 5.94e-06
6.1 | 0.0503 | 0.0054 | 100 | 5.37 | 40 | 0.7022253 | 0.0001620666 |  | 3.92e-06
6.2 | 0.051 | 0.0058 | 100 | 5.37 | 40 | 0.754242 | 0.000164322 |  | 3.99e-06
6.3 | 0.0517 | 0.0056 | 100 | 5.37 | 40 | 0.7282336 | 0.0001665774 |  | 5.13e-06
6.4 | 0.0526 | 0.0058 | 100 | 5.37 | 40 | 0.754242 | 0.0001694772 |  | 6.435e-06
6.5 | 0.0537 | 0.0059 | 100 | 5.37 | 40 | 0.7672461 | 0.0001730214 |  | 3.6e-06
6.6 | 0.0543 | 0.0061 | 100 | 5.37 | 40 | 0.7932545 | 0.0001749546 |  | 4.88e-06
6.7 | 0.0551 | 0.0061 | 100 | 5.37 | 40 | 0.7932545 | 0.0001775322 |  | 6.15e-06
6.8 | 0.0561 | 0.0062 | 100 | 5.37 | 40 | 0.8062586 | 0.0001807542 |  | 5.04e-06
6.9 | 0.0569 | 0.0064 | 100 | 5.37 | 40 | 0.832267 | 0.0001833318 |  | 4.515e-06
7 | 0.0576 | 0.0065 | 100 | 5.37 | 40 | 0.8452712 | 0.0001855872 |  | 5.2e-06
7.1 | 0.0584 | 0.0065 | 100 | 5.37 | 40 | 0.8452712 | 0.0001881648 |  | 5.985e-06
7.2 | 0.0593 | 0.0068 | 100 | 5.37 | 40 | 0.8842837 | 0.0001910646 |  | 5.44e-06
7.3 | 0.0601 | 0.0068 | 100 | 5.37 | 40 | 0.8842837 | 0.0001936422 |  | 4.76e-06
7.4 | 0.0608 | 0.0068 | 100 | 5.37 | 40 | 0.8842837 | 0.0001958976 |  | 7.645e-06
7.5 | 0.0619 | 0.0071 | 100 | 5.37 | 40 | 0.9232962 | 0.0001994418 |  | 5.64e-06
7.6 | 0.0627 | 0.007 | 100 | 5.37 | 40 | 0.910292 | 0.0002020194 |  | 4.97e-06
7.7 | 0.0634 | 0.0072 | 100 | 5.37 | 40 | 0.9363004 | 0.0002042748 |  | 5.72e-06
7.8 | 0.0642 | 0.0071 | 100 | 5.37 | 40 | 0.9232962 | 0.0002068524 |  | 7.92e-06
7.9 | 0.0653 | 0.0073 | 100 | 5.37 | 40 | 0.9493045 | 0.0002103966 |  | 5.215e-06
8 | 0.066 | 0.0076 | 100 | 5.37 | 40 | 0.9883171 | 0.000212652 |  | 5.25e-06
8.1 | 0.0667 | 0.0074 | 100 | 5.37 | 40 | 0.9623087 | 0.0002149074 |  | 7.6e-06
8.2 | 0.0677 | 0.0078 | 100 | 5.37 | 40 | 1.014325 | 0.0002181294 |  | 7.85e-06
8.3 | 0.0687 | 0.0079 | 100 | 5.37 | 40 | 1.02733 | 0.0002213514 |  | 4.77e-06
8.4 | 0.0693 | 0.008 | 100 | 5.37 | 40 | 1.040334 | 0.0002232846 |  | 5.6e-06
8.5 | 0.07 | 0.008 | 100 | 5.37 | 40 | 1.040334 | 0.00022554 |  | 8.1e-06
8.6 | 0.071 | 0.0082 | 100 | 5.37 | 40 | 1.066342 | 0.000228762 |  | 6.52e-06
8.7 | 0.0718 | 0.0081 | 100 | 5.37 | 40 | 1.053338 | 0.0002313396 |  | 5.74e-06
8.8 | 0.0725 | 0.0083 | 100 | 5.37 | 40 | 1.079346 | 0.000233595 |  | 8.35e-06
8.9 | 0.0735 | 0.0084 | 100 | 5.37 | 40 | 1.09235 | 0.000236817 |  | 8.45e-06
9 | 0.0745 | 0.0085 | 100 | 5.37 | 40 | 1.105355 | 0.000240039 |  | 5.19e-06
9.1 | 0.0751 | 0.0088 | 100 | 5.37 | 40 | 1.144367 | 0.0002419722 |  | 6.125e-06
9.2 | 0.0758 | 0.0087 | 100 | 5.37 | 40 | 1.131363 | 0.0002442276 |  | 9.57e-06
9.3 | 0.0769 | 0.0087 | 100 | 5.37 | 40 | 1.131363 | 0.0002477718 |  | 7.12e-06
9.4 | 0.0777 | 0.0091 | 100 | 5.37 | 40 | 1.18338 | 0.0002503494 |  | 6.37e-06
9.5 | 0.0784 | 0.0091 | 100 | 5.37 | 40 | 1.18338 | 0.0002526048 |  | 8.28e-06
9.6 | 0.0793 | 0.0093 | 100 | 5.37 | 40 | 1.209388 | 0.0002555046 |  | 9.3e-06
9.7 | 0.0803 | 0.0093 | 100 | 5.37 | 40 | 1.209388 | 0.0002587266 |  | 6.545e-06
9.8 | 0.081 | 0.0094 | 100 | 5.37 | 40 | 1.222392 | 0.000260982 |  | 6.58e-06
9.9 | 0.0817 | 0.0094 | 100 | 5.37 | 40 | 1.222392 | 0.0002632374 |  | 9.45e-06
10 | 0.0827 | 0.0095 | 100 | 5.37 | 40 | 1.235396 | 0.0002664594 |  | 7.72e-06
10.1 | 0.0835 | 0.0098 | 100 | 5.37 | 40 | 1.274409 | 0.000269037 |  | 5.88e-06
10.2 | 0.0841 | 0.0098 | 100 | 5.37 | 40 | 1.274409 | 0.0002709702 |  | 8.865e-06
10.3 | 0.085 | 0.0099 | 100 | 5.37 | 40 | 1.287413 | 0.00027387 |  | 1.0945e-05
10.4 | 0.0861 | 0.01 | 100 | 5.37 | 40 | 1.300417 | 0.0002774142 |  | 7.07e-06
10.5 | 0.0868 | 0.0102 | 100 | 5.37 | 40 | 1.326426 | 0.0002796696 |  | 7.175e-06
10.6 | 0.0875 | 0.0103 | 100 | 5.37 | 40 | 1.33943 | 0.000281925 |  | 1.04e-05
10.7 | 0.0885 | 0.0105 | 100 | 5.37 | 40 | 1.365438 | 0.000285147 |  | 1.05e-05
10.8 | 0.0895 | 0.0105 | 100 | 5.37 | 40 | 1.365438 | 0.000288369 |  | 6.33e-06
10.9 | 0.0901 | 0.0106 | 100 | 5.37 | 40 | 1.378442 | 0.0002903022 |  | 9.63e-06
11 | 0.091 | 0.0108 | 100 | 5.37 | 40 | 1.404451 | 0.000293202 |  | 1.08e-05
11.1 | 0.092 | 0.0108 | 100 | 5.37 | 40 | 1.404451 | 0.000296424 |  | 7.56e-06
11.2 | 0.0927 | 0.0108 | 100 | 5.37 | 40 | 1.404451 | 0.0002986794 |  | 7.665e-06
11.3 | 0.0934 | 0.0111 | 100 | 5.37 | 40 | 1.443463 | 0.0003009348 |  | 1.0125e-05
11.4 | 0.0943 | 0.0114 | 100 | 5.37 | 40 | 1.482476 | 0.0003038346 |  | 9.08e-06
11.5 | 0.0951 | 0.0113 | 100 | 5.37 | 40 | 1.469471 | 0.0003064122 |  | 9.12e-06
11.6 | 0.0959 | 0.0115 | 100 | 5.37 | 40 | 1.49548 | 0.0003089898 |  | 9.28e-06
11.7 | 0.0967 | 0.0117 | 100 | 5.37 | 40 | 1.521488 | 0.0003115674 |  | 1.16e-05
11.8 | 0.0977 | 0.0115 | 100 | 5.37 | 40 | 1.49548 | 0.0003147894 |  | 1.0485e-05
11.9 | 0.0986 | 0.0118 | 100 | 5.37 | 40 | 1.534492 | 0.0003176892 |  | 7.11e-06
12 | 0.0992 | 0.0119 | 100 | 5.37 | 40 | 1.547496 | 0.0003196224 |  | 1.071e-05
12.1 | 0.1001 | 0.0119 | 100 | 5.37 | 40 | 1.547496 | 0.0003225222 |  | 1.32e-05
12.2 | 0.1012 | 0.0121 | 100 | 5.37 | 40 | 1.573505 | 0.0003260664 |  | 7.23e-06
12.3 | 0.1018 | 0.012 | 100 | 5.37 | 40 | 1.560501 | 0.0003279996 |  | 9.68e-06
12.4 | 0.1026 | 0.0122 | 100 | 5.37 | 40 | 1.586509 | 0.0003305772 |  | 1.23e-05
12.5 | 0.1036 | 0.0124 | 100 | 5.37 | 40 | 1.612517 | 0.0003337992 |  | 9.96e-06
12.6 | 0.1044 | 0.0125 | 100 | 5.37 | 40 | 1.625521 | 0.0003363768 |  | 8.75e-06
12.7 | 0.1051 | 0.0125 | 100 | 5.37 | 40 | 1.625521 | 0.0003386322 |  | 1e-05
12.8 | 0.1059 | 0.0125 | 100 | 5.37 | 40 | 1.625521 | 0.0003412098 |  | 1.265e-05
12.9 | 0.1069 | 0.0128 | 100 | 5.37 | 40 | 1.664534 | 0.0003444318 |  | 1.028e-05
13 | 0.1077 | 0.0129 | 100 | 5.37 | 40 | 1.677538 | 0.0003470094 |  | 7.74e-06
13.1 | 0.1083 | 0.0129 | 100 | 5.37 | 40 | 1.677538 | 0.0003489426 |  | 1.295e-05
13.2 | 0.1093 | 0.013 | 100 | 5.37 | 40 | 1.690542 | 0.0003521646 |  | 1.1745e-05
13.3 | 0.1102 | 0.0131 | 100 | 5.37 | 40 | 1.703546 | 0.0003550644 |  | 9.24e-06
13.4 | 0.1109 | 0.0133 | 100 | 5.37 | 40 | 1.729555 | 0.0003573198 |  | 1.068e-05
13.5 | 0.1117 | 0.0134 | 100 | 5.37 | 40 | 1.742559 | 0.0003598974 |  | 1.355e-05
13.6 | 0.1127 | 0.0137 | 100 | 5.37 | 40 | 1.781572 | 0.0003631194 |  | 1.096e-05
13.7 | 0.1135 | 0.0137 | 100 | 5.37 | 40 | 1.781572 | 0.000365697 |  | 1.096e-05
13.8 | 0.1143 | 0.0137 | 100 | 5.37 | 40 | 1.781572 | 0.0003682746 |  | 1.385e-05
13.9 | 0.1153 | 0.014 | 100 | 5.37 | 40 | 1.820584 | 0.0003714966 |  | 1.26e-05
14 | 0.1162 | 0.014 | 100 | 5.37 | 40 | 1.820584 | 0.0003743964 |  | 8.4e-06
14.1 | 0.1168 | 0.014 | 100 | 5.37 | 40 | 1.820584 | 0.0003763296 |  | 1.128e-05
14.2 | 0.1176 | 0.0142 | 100 | 5.37 | 40 | 1.846592 | 0.0003789072 |  | 1.2825e-05
14.3 | 0.1185 | 0.0143 | 100 | 5.37 | 40 | 1.859597 | 0.000381807 |  | 1.152e-05
14.4 | 0.1193 | 0.0145 | 100 | 5.37 | 40 | 1.885605 | 0.0003843846 |  | 1.015e-05
14.5 | 0.12 | 0.0145 | 100 | 5.37 | 40 | 1.885605 | 0.00038664 |  | 1.164e-05
14.6 | 0.1208 | 0.0146 | 100 | 5.37 | 40 | 1.898609 | 0.0003892176 |  | 1.752e-05
14.7 | 0.122 | 0.0146 | 100 | 5.37 | 40 | 1.898609 | 0.000393084 |  | 8.82e-06
14.8 | 0.1226 | 0.0148 | 100 | 5.37 | 40 | 1.924617 | 0.0003950172 |  | 1.043e-05
14.9 | 0.1233 | 0.015 | 100 | 5.37 | 40 | 1.950626 | 0.0003972726 |  | 1.495e-05
15 | 0.1243 | 0.0149 | 100 | 5.37 | 40 | 1.937622 | 0.0004004946 |  | 1.35e-05
15.1 | 0.1252 | 0.0151 | 100 | 5.37 | 40 | 1.96363 | 0.0004033944 |  | 1.064e-05
15.2 | 0.1259 | 0.0153 | 100 | 5.37 | 40 | 1.989638 | 0.0004056498 |  | 1.3905e-05
15.3 | 0.1268 | 0.0156 | 100 | 5.37 | 40 | 2.028651 | 0.0004085496 |  | 1.55e-05
15.4 | 0.1278 | 0.0154 | 100 | 5.37 | 40 | 2.002642 | 0.0004117716 |  | 1.0885e-05
15.5 | 0.1285 | 0.0157 | 100 | 5.37 | 40 | 2.041655 | 0.000414027 |  | 1.0955e-05
15.6 | 0.1292 | 0.0156 | 100 | 5.37 | 40 | 2.028651 | 0.0004162824 |  | 1.4175e-05
15.7 | 0.1301 | 0.0159 | 100 | 5.37 | 40 | 2.067663 | 0.0004191822 |  | 1.44e-05
15.8 | 0.131 | 0.0161 | 100 | 5.37 | 40 | 2.093672 | 0.000422082 |  | 1.12e-05
15.9 | 0.1317 | 0.0159 | 100 | 5.37 | 40 | 2.067663 | 0.0004243374 |  | 1.292e-05
16 | 0.1325 | 0.0164 | 100 | 5.37 | 40 | 2.132684 | 0.000426915 |  | 1.7985e-05
16.1 | 0.1336 | 0.0163 | 100 | 5.37 | 40 | 2.11968 | 0.0004304592 |  | 1.1445e-05
16.2 | 0.1343 | 0.0164 | 100 | 5.37 | 40 | 2.132684 | 0.0004327146 |  | 1.1515e-05
16.3 | 0.135 | 0.0165 | 100 | 5.37 | 40 | 2.145688 | 0.00043497 |  | 1.4805e-05
16.4 | 0.1359 | 0.0164 | 100 | 5.37 | 40 | 2.132684 | 0.0004378698 |  | 1.665e-05
16.5 | 0.1369 | 0.0169 | 100 | 5.37 | 40 | 2.197705 | 0.0004410918 |  | 1.1795e-05
16.6 | 0.1376 | 0.0168 | 100 | 5.37 | 40 | 2.184701 | 0.0004433472 |  | 1.5165e-05
16.7 | 0.1385 | 0.0169 | 100 | 5.37 | 40 | 2.197705 | 0.000446247 |  | 1.705e-05
16.8 | 0.1395 | 0.0172 | 100 | 5.37 | 40 | 2.236718 | 0.000449469 |  | 1.2005e-05
16.9 | 0.1402 | 0.0171 | 100 | 5.37 | 40 | 2.223713 | 0.0004517244 |  | 1.204e-05
17 | 0.1409 | 0.0173 | 100 | 5.37 | 40 | 2.249722 | 0.0004539798 |  | 1.557e-05
17.1 | 0.1418 | 0.0173 | 100 | 5.37 | 40 | 2.249722 | 0.0004568796 |  | 1.75e-05
17.2 | 0.1428 | 0.0177 | 100 | 5.37 | 40 | 2.301738 | 0.0004601016 |  | 1.059e-05
17.3 | 0.1434 | 0.0176 | 100 | 5.37 | 40 | 2.288734 | 0.0004620348 |  | 1.239e-05
17.4 | 0.1441 | 0.0178 | 100 | 5.37 | 40 | 2.314743 | 0.0004642902 |  | 1.969e-05
17.5 | 0.1452 | 0.018 | 100 | 5.37 | 40 | 2.340751 | 0.0004678344 |  | 1.62e-05
17.6 | 0.1461 | 0.018 | 100 | 5.37 | 40 | 2.340751 | 0.0004707342 |  | 1.077e-05
17.7 | 0.1467 | 0.0179 | 100 | 5.37 | 40 | 2.327747 | 0.0004726674 |  | 1.444e-05
17.8 | 0.1475 | 0.0182 | 100 | 5.37 | 40 | 2.366759 | 0.000475245 |  | 2.002e-05
17.9 | 0.1486 | 0.0182 | 100 | 5.37 | 40 | 2.366759 | 0.0004787892 |  | 1.2775e-05
18 | 0.1493 | 0.0183 | 100 | 5.37 | 40 | 2.379763 | 0.0004810446 |  | 1.472e-05
18.1 | 0.1501 | 0.0185 | 100 | 5.37 | 40 | 2.405772 | 0.0004836222 |  | 1.86e-05
18.2 | 0.1511 | 0.0187 | 100 | 5.37 | 40 | 2.43178 | 0.0004868442 |  | 1.683e-05
18.3 | 0.152 | 0.0187 | 100 | 5.37 | 40 | 2.43178 | 0.000489744 |  | 1.131e-05
18.4 | 0.1526 | 0.019 | 100 | 5.37 | 40 | 2.470793 | 0.0004916772 |  | 1.516e-05
18.5 | 0.1534 | 0.0189 | 100 | 5.37 | 40 | 2.457788 | 0.0004942548 |  | 1.895e-05
18.6 | 0.1544 | 0.019 | 100 | 5.37 | 40 | 2.470793 | 0.0004974768 |  | 1.3405e-05
18.7 | 0.1551 | 0.0193 | 100 | 5.37 | 40 | 2.509805 | 0.0004997322 |  | 1.3475e-05
18.8 | 0.1558 | 0.0192 | 100 | 5.37 | 40 | 2.496801 | 0.0005019876 |  | 1.925e-05
18.9 | 0.1568 | 0.0193 | 100 | 5.37 | 40 | 2.509805 | 0.0005052096 |  | 1.94e-05
19 | 0.1578 | 0.0195 | 100 | 5.37 | 40 | 2.535813 | 0.0005084316 |  | 1.176e-05
19.1 | 0.1584 | 0.0197 | 100 | 5.37 | 40 | 2.561822 | 0.0005103648 |  | 1.572e-05
19.2 | 0.1592 | 0.0196 | 100 | 5.37 | 40 | 2.548818 | 0.0005129424 |  | 1.7595e-05
19.3 | 0.1601 | 0.0195 | 100 | 5.37 | 40 | 2.535813 | 0.0005158422 |  | 1.975e-05
19.4 | 0.1611 | 0.02 | 100 | 5.37 | 40 | 2.600834 | 0.0005190642 |  | 1.4e-05
19.5 | 0.1618 | 0.02 | 100 | 5.37 | 40 | 2.600834 | 0.0005213196 |  | 1.8045e-05
19.6 | 0.1627 | 0.0201 | 100 | 5.37 | 40 | 2.613839 | 0.0005242194 |  | 1.818e-05
19.7 | 0.1636 | 0.0203 | 100 | 5.37 | 40 | 2.639847 | 0.0005271192 |  | 1.4245e-05
19.8 | 0.1643 | 0.0204 | 100 | 5.37 | 40 | 2.652851 | 0.0005293746 |  | 1.435e-05
19.9 | 0.165 | 0.0206 | 100 | 5.37 | 40 | 2.678859 | 0.00053163 |  | 2.06e-05
20 | 0.166 | 0.0206 | 100 | 5.37 | 40 | 2.678859 | 0.000534852 |  | 1.652e-05
20.1 | 0.1668 | 0.0207 | 100 | 5.37 | 40 | 2.691864 | 0.0005374296 |  | 1.456e-05
20.2 | 0.1675 | 0.0209 | 100 | 5.37 | 40 | 2.717872 | 0.000539685 |  | 1.8855e-05
20.3 | 0.1684 | 0.021 | 100 | 5.37 | 40 | 2.730876 | 0.0005425848 |  | 2.3155e-05
20.4 | 0.1695 | 0.0211 | 100 | 5.37 | 40 | 2.74388 | 0.000546129 |  | 1.266e-05
20.5 | 0.1701 | 0.0211 | 100 | 5.37 | 40 | 2.74388 | 0.0005480622 |  | 1.4875e-05
20.6 | 0.1708 | 0.0214 | 100 | 5.37 | 40 | 2.782893 | 0.0005503176 |  | 2.14e-05
20.7 | 0.1718 | 0.0214 | 100 | 5.37 | 40 | 2.782893 | 0.0005535396 |  | 1.935e-05
20.8 | 0.1727 | 0.0216 | 100 | 5.37 | 40 | 2.808901 | 0.0005564394 |  | 1.5085e-05
20.9 | 0.1734 | 0.0215 | 100 | 5.37 | 40 | 2.795897 | 0.0005586948 |  | 1.9485e-05
21 | 0.1743 | 0.0218 | 100 | 5.37 | 40 | 2.834909 | 0.0005615946 |  | 2.19e-05
21.1 | 0.1753 | 0.022 | 100 | 5.37 | 40 | 2.860918 | 0.0005648166 |  | 1.5435e-05
21.2 | 0.176 | 0.0221 | 100 | 5.37 | 40 | 2.873922 | 0.000567072 |  | 1.76e-05
21.3 | 0.1768 | 0.0219 | 100 | 5.37 | 40 | 2.847914 | 0.0005696496 |  | 1.971e-05
21.4 | 0.1777 | 0.0219 | 100 | 5.37 | 40 | 2.847914 | 0.0005725494 |  | 1.9845e-05
21.5 | 0.1786 | 0.0222 | 100 | 5.37 | 40 | 2.886926 | 0.0005754492 |  | 1.561e-05
21.6 | 0.1793 | 0.0224 | 100 | 5.37 | 40 | 2.912934 | 0.0005777046 |  | 1.575e-05
21.7 | 0.18 | 0.0226 | 100 | 5.37 | 40 | 2.938943 | 0.00057996 |  | 2.718e-05
21.8 | 0.1812 | 0.0227 | 100 | 5.37 | 40 | 2.951947 | 0.0005838264 |  | 1.365e-05
21.9 | 0.1818 | 0.0228 | 100 | 5.37 | 40 | 2.964951 | 0.0005857596 |  | 1.596e-05
22 | 0.1825 | 0.0228 | 100 | 5.37 | 40 | 2.964951 | 0.000588015 |  | 1.836e-05
22.1 | 0.1833 | 0.0231 | 100 | 5.37 | 40 | 3.003964 | 0.0005905926 |  | 2.772e-05
22.2 | 0.1845 | 0.0231 | 100 | 5.37 | 40 | 3.003964 | 0.000594459 |  | 1.617e-05
22.3 | 0.1852 | 0.0231 | 100 | 5.37 | 40 | 3.003964 | 0.0005967144 |  | 1.6275e-05
22.4 | 0.1859 | 0.0234 | 100 | 5.37 | 40 | 3.042976 | 0.0005989698 |  | 2.345e-05
22.5 | 0.1869 | 0.0235 | 100 | 5.37 | 40 | 3.05598 | 0.0006021918 |  | 1.884e-05
22.6 | 0.1877 | 0.0236 | 100 | 5.37 | 40 | 3.068985 | 0.0006047694 |  | 1.659e-05
22.7 | 0.1884 | 0.0238 | 100 | 5.37 | 40 | 3.094993 | 0.0006070248 |  | 2.142e-05
22.8 | 0.1893 | 0.0238 | 100 | 5.37 | 40 | 3.094993 | 0.0006099246 |  | 2.1555e-05
22.9 | 0.1902 | 0.0241 | 100 | 5.37 | 40 | 3.134005 | 0.0006128244 |  | 1.6835e-05
23 | 0.1909 | 0.024 | 100 | 5.37 | 40 | 3.121001 | 0.0006150798 |  | 1.6835e-05
23.1 | 0.1916 | 0.0241 | 100 | 5.37 | 40 | 3.134005 | 0.0006173352 |  | 2.6565e-05
23.2 | 0.1927 | 0.0242 | 100 | 5.37 | 40 | 3.14701 | 0.0006208794 |  | 2.1825e-05
23.3 | 0.1936 | 0.0243 | 100 | 5.37 | 40 | 3.160014 | 0.0006237792 |  | 1.461e-05
23.4 | 0.1942 | 0.0244 | 100 | 5.37 | 40 | 3.173018 | 0.0006257124 |  | 1.956e-05
23.5 | 0.195 | 0.0245 | 100 | 5.37 | 40 | 3.186022 | 0.00062829 |  | 2.7115e-05
23.6 | 0.1961 | 0.0248 | 100 | 5.37 | 40 | 3.225035 | 0.0006318342 |  | 1.98e-05
23.7 | 0.1969 | 0.0247 | 100 | 5.37 | 40 | 3.21203 | 0.0006344118 |  | 1.7395e-05
23.8 | 0.1976 | 0.025 | 100 | 5.37 | 40 | 3.251043 | 0.0006366672 |  | 2.2455e-05
23.9 | 0.1985 | 0.0249 | 100 | 5.37 | 40 | 3.238039 | 0.000639567 |  | 2.2545e-05
24 | 0.1994 | 0.0252 | 100 | 5.37 | 40 | 3.277051 | 0.0006424668 |  | 1.764e-05
24.1 | 0.2001 | 0.0252 | 100 | 5.37 | 40 | 3.277051 | 0.0006447222 |  | 1.764e-05
24.2 | 0.2008 | 0.0252 | 100 | 5.37 | 40 | 3.277051 | 0.0006469776 |  | 2.54e-05
24.3 | 0.2018 | 0.0256 | 100 | 5.37 | 40 | 3.329068 | 0.0006501996 |  | 2.313e-05
24.4 | 0.2027 | 0.0258 | 100 | 5.37 | 40 | 3.355076 | 0.0006530994 |  | 1.545e-05
24.5 | 0.2033 | 0.0257 | 100 | 5.37 | 40 | 3.342072 | 0.0006550326 |  | 2.575e-05
24.6 | 0.2043 | 0.0258 | 100 | 5.37 | 40 | 3.355076 | 0.0006582546 |  | 2.595e-05
24.7 | 0.2053 | 0.0261 | 100 | 5.37 | 40 | 3.394089 | 0.0006614766 |  | 1.566e-05
24.8 | 0.2059 | 0.0261 | 100 | 5.37 | 40 | 3.394089 | 0.0006634098 |  | 1.827e-05
24.9 | 0.2066 | 0.0261 | 100 | 5.37 | 40 | 3.394089 | 0.0006656652 |  | 2.62e-05
25 | 0.2076 | 0.0263 | 100 | 5.37 | 40 | 3.420097 | 0.0006688872 |  | 2.635e-05
25.1 | 0.2086 | 0.0264 | 100 | 5.37 | 40 | 3.433101 | 0.0006721092 |  | 1.8515e-05
25.2 | 0.2093 | 0.0265 | 100 | 5.37 | 40 | 3.446106 | 0.0006743646 |  | 2.128e-05
25.3 | 0.2101 | 0.0267 | 100 | 5.37 | 40 | 3.472114 | 0.0006769422 |  | 2.685e-05
25.4 | 0.2111 | 0.027 | 100 | 5.37 | 40 | 3.511126 | 0.0006801642 |  | 1.8865e-05
25.5 | 0.2118 | 0.0269 | 100 | 5.37 | 40 | 3.498122 | 0.0006824196 |  | 1.8865e-05
25.6 | 0.2125 | 0.027 | 100 | 5.37 | 40 | 3.511126 | 0.000684675 |  | 2.705e-05
25.7 | 0.2135 | 0.0271 | 100 | 5.37 | 40 | 3.524131 | 0.000687897 |  | 2.176e-05
25.8 | 0.2143 | 0.0273 | 100 | 5.37 | 40 | 3.550139 | 0.0006904746 |  | 1.9075e-05
25.9 | 0.215 | 0.0272 | 100 | 5.37 | 40 | 3.537135 | 0.00069273 |  | 2.4525e-05
26 | 0.2159 | 0.0273 | 100 | 5.37 | 40 | 3.550139 | 0.0006956298 |  | 3.0195e-05
26.1 | 0.217 | 0.0276 | 100 | 5.37 | 40 | 3.589151 | 0.000699174 |  | 1.662e-05
26.2 | 0.2176 | 0.0278 | 100 | 5.37 | 40 | 3.61516 | 0.0007011072 |  | 1.9425e-05
26.3 | 0.2183 | 0.0277 | 100 | 5.37 | 40 | 3.602156 | 0.0007033626 |  | 2.502e-05
26.4 | 0.2192 | 0.0279 | 100 | 5.37 | 40 | 3.628164 | 0.0007062624 |  | 3.0745e-05
26.5 | 0.2203 | 0.028 | 100 | 5.37 | 40 | 3.641168 | 0.0007098066 |  | 1.9635e-05
26.6 | 0.221 | 0.0281 | 100 | 5.37 | 40 | 3.654172 | 0.000712062 |  | 1.967e-05
26.7 | 0.2217 | 0.0281 | 100 | 5.37 | 40 | 3.654172 | 0.0007143174 |  | 2.82e-05
26.8 | 0.2227 | 0.0283 | 100 | 5.37 | 40 | 3.680181 | 0.0007175394 |  | 2.272e-05
26.9 | 0.2235 | 0.0285 | 100 | 5.37 | 40 | 3.706189 | 0.000720117 |  | 2.284e-05
27 | 0.2243 | 0.0286 | 100 | 5.37 | 40 | 3.719193 | 0.0007226946 |  | 2.292e-05
27.1 | 0.2251 | 0.0287 | 100 | 5.37 | 40 | 3.732197 | 0.0007252722 |  | 2.583e-05
27.2 | 0.226 | 0.0287 | 100 | 5.37 | 40 | 3.732197 | 0.000728172 |  | 2.016e-05
27.3 | 0.2267 | 0.0289 | 100 | 5.37 | 40 | 3.758206 | 0.0007304274 |  | 2.316e-05
27.4 | 0.2275 | 0.029 | 100 | 5.37 | 40 | 3.77121 | 0.000733005 |  | 3.1955e-05
27.5 | 0.2286 | 0.0291 | 100 | 5.37 | 40 | 3.784214 | 0.0007365492 |  | 2.34e-05
27.6 | 0.2294 | 0.0294 | 100 | 5.37 | 40 | 3.823226 | 0.0007391268 |  | 1.761e-05
27.7 | 0.23 | 0.0293 | 100 | 5.37 | 40 | 3.810222 | 0.00074106 |  | 2.36e-05
27.8 | 0.2308 | 0.0297 | 100 | 5.37 | 40 | 3.862239 | 0.0007436376 |  | 3.552e-05
27.9 | 0.232 | 0.0295 | 100 | 5.37 | 40 | 3.836231 | 0.000747504 |  | 2.072e-05
28 | 0.2327 | 0.0297 | 100 | 5.37 | 40 | 3.862239 | 0.0007497594 |  | 2.38e-05
28.1 | 0.2335 | 0.0298 | 100 | 5.37 | 40 | 3.875243 | 0.000752337 |  | 2.388e-05
28.2 | 0.2343 | 0.0299 | 100 | 5.37 | 40 | 3.888247 | 0.0007549146 |  | 2.7e-05
28.3 | 0.2352 | 0.0301 | 100 | 5.37 | 40 | 3.914256 | 0.0007578144 |  | 2.1105e-05
28.4 | 0.2359 | 0.0302 | 100 | 5.37 | 40 | 3.92726 | 0.0007600698 |  | 2.416e-05
28.5 | 0.2367 | 0.0302 | 100 | 5.37 | 40 | 3.92726 | 0.0007626474 |  | 3.035e-05
28.6 | 0.2377 | 0.0305 | 100 | 5.37 | 40 | 3.966272 | 0.0007658694 |  | 2.1385e-05
28.7 | 0.2384 | 0.0306 | 100 | 5.37 | 40 | 3.979277 | 0.0007681248 |  | 2.448e-05
28.8 | 0.2392 | 0.0306 | 100 | 5.37 | 40 | 3.979277 | 0.0007707024 |  | 3.3715e-05
28.9 | 0.2403 | 0.0307 | 100 | 5.37 | 40 | 3.992281 | 0.0007742466 |  | 2.7585e-05
29 | 0.2412 | 0.0306 | 100 | 5.37 | 40 | 3.979277 | 0.0007771464 |  | 1.845e-05
29.1 | 0.2418 | 0.0309 | 100 | 5.37 | 40 | 4.018289 | 0.0007790796 |  | 2.1595e-05
29.2 | 0.2425 | 0.0308 | 100 | 5.37 | 40 | 4.005285 | 0.000781335 |  | 3.4155e-05
29.3 | 0.2436 | 0.0313 | 100 | 5.37 | 40 | 4.070306 | 0.0007848792 |  | 2.504e-05
29.4 | 0.2444 | 0.0313 | 100 | 5.37 | 40 | 4.070306 | 0.0007874568 |  | 2.1945e-05
29.5 | 0.2451 | 0.0314 | 100 | 5.37 | 40 | 4.08331 | 0.0007897122 |  | 2.8305e-05
29.6 | 0.246 | 0.0315 | 100 | 5.37 | 40 | 4.096314 | 0.000792612 |  | 3.155e-05
29.7 | 0.247 | 0.0316 | 100 | 5.37 | 40 | 4.109318 | 0.000795834 |  | 1.902e-05
29.8 | 0.2476 | 0.0318 | 100 | 5.37 | 40 | 4.135327 | 0.0007977672 |  | 2.2295e-05
29.9 | 0.2483 | 0.0319 | 100 | 5.37 | 40 | 4.148331 | 0.0008000226 |  | 3.19e-05
30 | 0.2493 | 0.0319 | 100 | 5.37 | 40 | 4.148331 | 0.0008032446 |  | 2.88e-05
30.1 | 0.2502 | 0.0321 | 100 | 5.37 | 40 | 4.174339 | 0.0008061444 |  | 1.926e-05
30.2 | 0.2508 | 0.0321 | 100 | 5.37 | 40 | 4.174339 | 0.0008080776 |  | 3.215e-05
30.3 | 0.2518 | 0.0322 | 100 | 5.37 | 40 | 4.187343 | 0.0008112996 |  | 3.23e-05
30.4 | 0.2528 | 0.0324 | 100 | 5.37 | 40 | 4.213352 | 0.0008145216 |  | 2.2715e-05
30.5 | 0.2535 | 0.0325 | 100 | 5.37 | 40 | 4.226356 | 0.000816777 |  | 1.95e-05
30.6 | 0.2541 | 0.0325 | 100 | 5.37 | 40 | 4.226356 | 0.0008187102 |  | 3.26e-05
30.7 | 0.2551 | 0.0327 | 100 | 5.37 | 40 | 4.252364 | 0.0008219322 |  | 3.6135e-05
30.8 | 0.2562 | 0.033 | 100 | 5.37 | 40 | 4.291377 | 0.0008254764 |  | 1.977e-05
30.9 | 0.2568 | 0.0329 | 100 | 5.37 | 40 | 4.278373 | 0.0008274096 |  | 2.628e-05
31 | 0.2576 | 0.0328 | 100 | 5.37 | 40 | 4.265368 | 0.0008299872 |  | 3.295e-05
31.1 | 0.2586 | 0.0331 | 100 | 5.37 | 40 | 4.304381 | 0.0008332092 |  | 2.3205e-05
31.2 | 0.2593 | 0.0332 | 100 | 5.37 | 40 | 4.317385 | 0.0008354646 |  | 2.664e-05
31.3 | 0.2601 | 0.0334 | 100 | 5.37 | 40 | 4.343393 | 0.0008380422 |  | 2.68e-05
31.4 | 0.2609 | 0.0336 | 100 | 5.37 | 40 | 4.369402 | 0.0008406198 |  | 3.015e-05
31.5 | 0.2618 | 0.0334 | 100 | 5.37 | 40 | 4.343393 | 0.0008435196 |  | 2.3485e-05
31.6 | 0.2625 | 0.0337 | 100 | 5.37 | 40 | 4.382406 | 0.000845775 |  | 2.712e-05
31.7 | 0.2633 | 0.0341 | 100 | 5.37 | 40 | 4.434423 | 0.0008483526 |  | 4.092e-05
31.8 | 0.2645 | 0.0341 | 100 | 5.37 | 40 | 4.434423 | 0.000852219 |  | 2.387e-05
31.9 | 0.2652 | 0.0341 | 100 | 5.37 | 40 | 4.434423 | 0.0008544744 |  | 2.043e-05
32 | 0.2658 | 0.034 | 100 | 5.37 | 40 | 4.421418 | 0.0008564076 |  | 3.069e-05
32.1 | 0.2667 | 0.0342 | 100 | 5.37 | 40 | 4.447427 | 0.0008593074 |  | 3.7785e-05
32.2 | 0.2678 | 0.0345 | 100 | 5.37 | 40 | 4.486439 | 0.0008628516 |  | 2.4185e-05
32.3 | 0.2685 | 0.0346 | 100 | 5.37 | 40 | 4.499443 | 0.000865107 |  | 2.768e-05
32.4 | 0.2693 | 0.0346 | 100 | 5.37 | 40 | 4.499443 | 0.0008676846 |  | 3.123e-05
32.5 | 0.2702 | 0.0348 | 100 | 5.37 | 40 | 4.525452 | 0.0008705844 |  | 2.788e-05
32.6 | 0.271 | 0.0349 | 100 | 5.37 | 40 | 4.538456 | 0.000873162 |  | 2.4465e-05
32.7 | 0.2717 | 0.035 | 100 | 5.37 | 40 | 4.55146 | 0.0008754174 |  | 2.804e-05
32.8 | 0.2725 | 0.0351 | 100 | 5.37 | 40 | 4.564464 | 0.000877995 |  | 3.52e-05
32.9 | 0.2735 | 0.0353 | 100 | 5.37 | 40 | 4.590473 | 0.000881217 |  | 2.824e-05
33 | 0.2743 | 0.0353 | 100 | 5.37 | 40 | 4.590473 | 0.0008837946 |  | 2.4745e-05
33.1 | 0.275 | 0.0354 | 100 | 5.37 | 40 | 4.603477 | 0.00088605 |  | 3.8995e-05
33.2 | 0.2761 | 0.0355 | 100 | 5.37 | 40 | 4.616481 | 0.0008895942 |  | 3.204e-05
33.3 | 0.277 | 0.0357 | 100 | 5.37 | 40 | 4.642489 | 0.000892494 |  | 2.145e-05
33.4 | 0.2776 | 0.0358 | 100 | 5.37 | 40 | 4.655493 | 0.0008944272 |  | 2.5025e-05
33.5 | 0.2783 | 0.0357 | 100 | 5.37 | 40 | 4.642489 | 0.0008966826 |  | 3.9435e-05
33.6 | 0.2794 | 0.036 | 100 | 5.37 | 40 | 4.681502 | 0.0009002268 |  | 2.88e-05
33.7 | 0.2802 | 0.036 | 100 | 5.37 | 40 | 4.681502 | 0.0009028044 |  | 2.52e-05
33.8 | 0.2809 | 0.036 | 100 | 5.37 | 40 | 4.681502 | 0.0009050598 |  | 3.2535e-05
33.9 | 0.2818 | 0.0363 | 100 | 5.37 | 40 | 4.720514 | 0.0009079596 |  | 3.63e-05
34 | 0.2828 | 0.0363 | 100 | 5.37 | 40 | 4.720514 | 0.0009111816 |  | 2.5445e-05
34.1 | 0.2835 | 0.0364 | 100 | 5.37 | 40 | 4.733519 | 0.000913437 |  | 2.5585e-05
34.2 | 0.2842 | 0.0367 | 100 | 5.37 | 40 | 4.772531 | 0.0009156924 |  | 3.67e-05
34.3 | 0.2852 | 0.0367 | 100 | 5.37 | 40 | 4.772531 | 0.0009189144 |  | 2.944e-05
34.4 | 0.286 | 0.0369 | 100 | 5.37 | 40 | 4.798539 | 0.000921492 |  | 2.5795e-05
34.5 | 0.2867 | 0.0368 | 100 | 5.37 | 40 | 4.785535 | 0.0009237474 |  | 1.73e-05
34.6 | 0.2877 | -0.0022 | 100 | 5.37 | 40 | 0 | 0.0009267876 | 0.0009267876
34.7 | 0.2887 | -0.0011 | 100 | 5.37 | 40 |  |  |  | 0.00512836
34.8 | 0.2893 | -0.0011 | 100 | 5.37 | 40
34.9 | 0.29 | -0.0011 | 100 | 5.37 | 40 | 4.798539
35 | 0.291 | -0.0011 | 100 | 5.37 | 40
35.1 | 0.2919 | -0.0011 | 100 | 5.37 | 40 | 2.879124
35.2 | 0.2926 | -0.0012 | 100 | 5.37 | 40
35.3 | 0.2935 | -0.0012 | 100 | 5.37 | 40
35.4 | 0.2945 | -0.0013 | 100 | 5.37 | 40
35.5 | 0.2952 | -0.0011 | 100 | 5.37 | 40
35.6 | 0.2959 | -0.0012 | 100 | 5.37 | 40
35.7 | 0.2968 | -0.0011 | 100 | 5.37 | 40
35.8 | 0.2977 | -0.001 | 100 | 5.37 | 40
35.9 | 0.2983 | -0.0013 | 100 | 5.37 | 40
36 | 0.2992 | -0.0012 | 100 | 5.37 | 40
36.1 | 0.3003 | -0.0011 | 100 | 5.37 | 40
36.2 | 0.301 | -0.0011 | 100 | 5.37 | 40
36.3 | 0.3016 | -0.0013 | 100 | 5.37 | 40
36.4 | 0.3027 | -0.0011 | 100 | 5.37 | 40
36.5 | 0.3037 | -0.0011 | 100 | 5.37 | 40
36.6 | 0.3043 | -0.0012 | 100 | 5.37 | 40
36.7 | 0.3051 | -0.001 | 100 | 5.37 | 40
36.8 | 0.3061 | -0.0012 | 100 | 5.37 | 40
36.9 | 0.3069 | -0.0011 | 100 | 5.37 | 40
37 | 0.3075 | -0.0011 | 100 | 5.37 | 40
37.1 | 0.3084 | -0.0011 | 100 | 5.37 | 40
37.2 | 0.3093 | -0.001 | 100 | 5.37 | 40
37.3 | 0.3101 | -0.0011 | 100 | 5.37 | 40
37.4 | 0.3108 | -0.0011 | 100 | 5.37 | 40
37.5 | 0.3119 | -0.0013 | 100 | 5.37 | 40
37.59 | 0.3126 | -0.0011 | 100 | 5.37 | 40

## plaster 5.1_3
Results Table 1
| Specimen label | Maximum Load | Flexure stress at Maximum Load | Support span | Thickness | Width
|  | (kN) | (N/mm^2) | (mm) | (mm) | (mm) |  |  | Area
3 | 5.1.3 | 0.0413 | 5.4737 | 100 | 5.32 | 40 |  |  | 0.0002128
Time | Displacement | Force | Support span | Thickness | Width | Stress | Strain |  | Area/FE | FT |  | slope |  | E
(s) | (mm) | (kN) | (mm) | (mm) | (mm) | (Mpa) | (-) |  | KNmm/J | J/m2 | KJ/m2 | KN/mm | N/mm | N/mm2(Mpa) | Gpa
0 | 0 | 0 | 100 | 5.32 | 40 | 0 | 0 |  | 1.225e-06 | 30.71748 | 0.03071748 | 0.1199234 | 119.9234 | 4977.934 | 4.977934
0.1 | 0.0035 | 0.0007 | 100 | 5.32 | 40 | 0.09274832 | 1.1172e-05 |  | -5.6e-07
0.2 | 0.0027 | 0.0007 | 100 | 5.32 | 40 | 0.09274832 | 8.6184e-06 |  | -1.65e-07
0.3 | 0.0024 | 0.0004 | 100 | 5.32 | 40 | 0.05299904 | 7.6608e-06 |  | 0
0.4 | 0.0024 | 0.0007 | 100 | 5.32 | 40 | 0.09274832 | 7.6608e-06 |  | 1.3e-07
0.5 | 0.0026 | 0.0006 | 100 | 5.32 | 40 | 0.07949856 | 8.2992e-06 |  | 3.3e-07
0.6 | 0.0032 | 0.0005 | 100 | 5.32 | 40 | 0.0662488 | 1.02144e-05 |  | 7.2e-07
0.7 | 0.0044 | 0.0007 | 100 | 5.32 | 40 | 0.09274832 | 1.40448e-05 |  | 1.04e-06
0.8 | 0.0057 | 0.0009 | 100 | 5.32 | 40 | 0.1192478 | 1.81944e-05 |  | 1.14e-06
0.9 | 0.0069 | 0.001 | 100 | 5.32 | 40 | 0.1324976 | 2.20248e-05 |  | 7.35e-07
1 | 0.0076 | 0.0011 | 100 | 5.32 | 40 | 0.1457474 | 2.42592e-05 |  | 9.2e-07
1.1 | 0.0084 | 0.0012 | 100 | 5.32 | 40 | 0.1589971 | 2.68128e-05 |  | 1.265e-06
1.2 | 0.0095 | 0.0011 | 100 | 5.32 | 40 | 0.1457474 | 3.0324e-05 |  | 8.05e-07
1.3 | 0.0102 | 0.0012 | 100 | 5.32 | 40 | 0.1589971 | 3.25584e-05 |  | 9.45e-07
1.4 | 0.0109 | 0.0015 | 100 | 5.32 | 40 | 0.1987464 | 3.47928e-05 |  | 1.55e-06
1.5 | 0.0119 | 0.0016 | 100 | 5.32 | 40 | 0.2119962 | 3.79848e-05 |  | 1.44e-06
1.6 | 0.0128 | 0.0016 | 100 | 5.32 | 40 | 0.2119962 | 4.08576e-05 |  | 1.155e-06
1.7 | 0.0135 | 0.0017 | 100 | 5.32 | 40 | 0.2252459 | 4.3092e-05 |  | 1.4e-06
1.8 | 0.0143 | 0.0018 | 100 | 5.32 | 40 | 0.2384957 | 4.56456e-05 |  | 1.575e-06
1.9 | 0.0152 | 0.0017 | 100 | 5.32 | 40 | 0.2252459 | 4.85184e-05 |  | 1.36e-06
2 | 0.016 | 0.0017 | 100 | 5.32 | 40 | 0.2252459 | 5.1072e-05 |  | 1.225e-06
2.1 | 0.0167 | 0.0018 | 100 | 5.32 | 40 | 0.2384957 | 5.33064e-05 |  | 1.9e-06
2.2 | 0.0177 | 0.002 | 100 | 5.32 | 40 | 0.2649952 | 5.64984e-05 |  | 1.935e-06
2.3 | 0.0186 | 0.0023 | 100 | 5.32 | 40 | 0.3047445 | 5.93712e-05 |  | 1.575e-06
2.4 | 0.0193 | 0.0022 | 100 | 5.32 | 40 | 0.2914947 | 6.16056e-05 |  | 1.92e-06
2.5 | 0.0201 | 0.0026 | 100 | 5.32 | 40 | 0.3444938 | 6.41592e-05 |  | 2.55e-06
2.6 | 0.0211 | 0.0025 | 100 | 5.32 | 40 | 0.331244 | 6.73512e-05 |  | 2.04e-06
2.7 | 0.0219 | 0.0026 | 100 | 5.32 | 40 | 0.3444938 | 6.99048e-05 |  | 1.855e-06
2.8 | 0.0226 | 0.0027 | 100 | 5.32 | 40 | 0.3577435 | 7.21392e-05 |  | 2.385e-06
2.9 | 0.0235 | 0.0026 | 100 | 5.32 | 40 | 0.3444938 | 7.5012e-05 |  | 2.65e-06
3 | 0.0245 | 0.0027 | 100 | 5.32 | 40 | 0.3577435 | 7.8204e-05 |  | 1.96e-06
3.1 | 0.0252 | 0.0029 | 100 | 5.32 | 40 | 0.384243 | 8.04384e-05 |  | 2.065e-06
3.2 | 0.0259 | 0.003 | 100 | 5.32 | 40 | 0.3974928 | 8.26728e-05 |  | 3e-06
3.3 | 0.0269 | 0.003 | 100 | 5.32 | 40 | 0.3974928 | 8.58648e-05 |  | 2.52e-06
3.4 | 0.0277 | 0.0033 | 100 | 5.32 | 40 | 0.4372421 | 8.84184e-05 |  | 2.31e-06
3.5 | 0.0284 | 0.0033 | 100 | 5.32 | 40 | 0.4372421 | 9.06528e-05 |  | 2.72e-06
3.6 | 0.0292 | 0.0035 | 100 | 5.32 | 40 | 0.4637416 | 9.32064e-05 |  | 4.26e-06
3.7 | 0.0304 | 0.0036 | 100 | 5.32 | 40 | 0.4769914 | 9.70368e-05 |  | 2.19e-06
3.8 | 0.031 | 0.0037 | 100 | 5.32 | 40 | 0.4902411 | 9.8952e-05 |  | 2.555e-06
3.9 | 0.0317 | 0.0036 | 100 | 5.32 | 40 | 0.4769914 | 0.0001011864 |  | 3.75e-06
4 | 0.0327 | 0.0039 | 100 | 5.32 | 40 | 0.5167406 | 0.0001043784 |  | 3.465e-06
4.1 | 0.0336 | 0.0038 | 100 | 5.32 | 40 | 0.5034909 | 0.0001072512 |  | 2.695e-06
4.2 | 0.0343 | 0.0039 | 100 | 5.32 | 40 | 0.5167406 | 0.0001094856 |  | 3.69e-06
4.3 | 0.0352 | 0.0043 | 100 | 5.32 | 40 | 0.5697397 | 0.0001123584 |  | 4.1e-06
4.4 | 0.0362 | 0.0039 | 100 | 5.32 | 40 | 0.5167406 | 0.0001155504 |  | 2.87e-06
4.5 | 0.0369 | 0.0043 | 100 | 5.32 | 40 | 0.5697397 | 0.0001177848 |  | 3.01e-06
4.6 | 0.0376 | 0.0043 | 100 | 5.32 | 40 | 0.5697397 | 0.0001200192 |  | 4.35e-06
4.7 | 0.0386 | 0.0044 | 100 | 5.32 | 40 | 0.5829894 | 0.0001232112 |  | 3.6e-06
4.8 | 0.0394 | 0.0046 | 100 | 5.32 | 40 | 0.6094889 | 0.0001257648 |  | 3.29e-06
4.9 | 0.0401 | 0.0048 | 100 | 5.32 | 40 | 0.6359885 | 0.0001279992 |  | 3.84e-06
5 | 0.0409 | 0.0048 | 100 | 5.32 | 40 | 0.6359885 | 0.0001305528 |  | 5.28e-06
5.1 | 0.042 | 0.0048 | 100 | 5.32 | 40 | 0.6359885 | 0.000134064 |  | 3.395e-06
5.2 | 0.0427 | 0.0049 | 100 | 5.32 | 40 | 0.6492382 | 0.0001362984 |  | 3.465e-06
5.3 | 0.0434 | 0.005 | 100 | 5.32 | 40 | 0.662488 | 0.0001385328 |  | 4e-06
5.4 | 0.0442 | 0.005 | 100 | 5.32 | 40 | 0.662488 | 0.0001410864 |  | 5.665e-06
5.5 | 0.0453 | 0.0053 | 100 | 5.32 | 40 | 0.7022373 | 0.0001445976 |  | 4.24e-06
5.6 | 0.0461 | 0.0053 | 100 | 5.32 | 40 | 0.7022373 | 0.0001471512 |  | 3.745e-06
5.7 | 0.0468 | 0.0054 | 100 | 5.32 | 40 | 0.715487 | 0.0001493856 |  | 5.45e-06
5.8 | 0.0478 | 0.0055 | 100 | 5.32 | 40 | 0.7287368 | 0.0001525776 |  | 4.4e-06
5.9 | 0.0486 | 0.0055 | 100 | 5.32 | 40 | 0.7287368 | 0.0001551312 |  | 3.99e-06
6 | 0.0493 | 0.0059 | 100 | 5.32 | 40 | 0.7817358 | 0.0001573656 |  | 4.64e-06
6.1 | 0.0501 | 0.0057 | 100 | 5.32 | 40 | 0.7552363 | 0.0001599192 |  | 5.8e-06
6.2 | 0.0511 | 0.0059 | 100 | 5.32 | 40 | 0.7817358 | 0.0001631112 |  | 4.095e-06
6.3 | 0.0518 | 0.0058 | 100 | 5.32 | 40 | 0.7684861 | 0.0001653456 |  | 4.72e-06
6.4 | 0.0526 | 0.006 | 100 | 5.32 | 40 | 0.7949856 | 0.0001678992 |  | 6.71e-06
6.5 | 0.0537 | 0.0062 | 100 | 5.32 | 40 | 0.8214851 | 0.0001714104 |  | 5.04e-06
6.6 | 0.0545 | 0.0064 | 100 | 5.32 | 40 | 0.8479846 | 0.000173964 |  | 3.81e-06
6.7 | 0.0551 | 0.0063 | 100 | 5.32 | 40 | 0.8347349 | 0.0001758792 |  | 5.12e-06
6.8 | 0.0559 | 0.0065 | 100 | 5.32 | 40 | 0.8612344 | 0.0001784328 |  | 6.55e-06
6.9 | 0.0569 | 0.0066 | 100 | 5.32 | 40 | 0.8744841 | 0.0001816248 |  | 5.32e-06
7 | 0.0577 | 0.0067 | 100 | 5.32 | 40 | 0.8877339 | 0.0001841784 |  | 4.725e-06
7.1 | 0.0584 | 0.0068 | 100 | 5.32 | 40 | 0.9009837 | 0.0001864128 |  | 6.9e-06
7.2 | 0.0594 | 0.007 | 100 | 5.32 | 40 | 0.9274832 | 0.0001896048 |  | 6.21e-06
7.3 | 0.0603 | 0.0068 | 100 | 5.32 | 40 | 0.9009837 | 0.0001924776 |  | 4.83e-06
7.4 | 0.061 | 0.007 | 100 | 5.32 | 40 | 0.9274832 | 0.000194712 |  | 5.72e-06
7.5 | 0.0618 | 0.0073 | 100 | 5.32 | 40 | 0.9672325 | 0.0001972656 |  | 7.975e-06
7.6 | 0.0629 | 0.0072 | 100 | 5.32 | 40 | 0.9539827 | 0.0002007768 |  | 5.075e-06
7.7 | 0.0636 | 0.0073 | 100 | 5.32 | 40 | 0.9672325 | 0.0002030112 |  | 4.44e-06
7.8 | 0.0642 | 0.0075 | 100 | 5.32 | 40 | 0.993732 | 0.0002049264 |  | 7.55e-06
7.9 | 0.0652 | 0.0076 | 100 | 5.32 | 40 | 1.006982 | 0.0002081184 |  | 7.65e-06
8 | 0.0662 | 0.0077 | 100 | 5.32 | 40 | 1.020231 | 0.0002113104 |  | 4.68e-06
8.1 | 0.0668 | 0.0079 | 100 | 5.32 | 40 | 1.046731 | 0.0002132256 |  | 6.24e-06
8.2 | 0.0676 | 0.0077 | 100 | 5.32 | 40 | 1.020231 | 0.0002157792 |  | 7.8e-06
8.3 | 0.0686 | 0.0079 | 100 | 5.32 | 40 | 1.046731 | 0.0002189712 |  | 7.155e-06
8.4 | 0.0695 | 0.008 | 100 | 5.32 | 40 | 1.059981 | 0.000221844 |  | 5.67e-06
8.5 | 0.0702 | 0.0082 | 100 | 5.32 | 40 | 1.08648 | 0.0002240784 |  | 7.425e-06
8.6 | 0.0711 | 0.0083 | 100 | 5.32 | 40 | 1.09973 | 0.0002269512 |  | 7.47e-06
8.7 | 0.072 | 0.0083 | 100 | 5.32 | 40 | 1.09973 | 0.000229824 |  | 5.88e-06
8.8 | 0.0727 | 0.0085 | 100 | 5.32 | 40 | 1.12623 | 0.0002320584 |  | 5.95e-06
8.9 | 0.0734 | 0.0085 | 100 | 5.32 | 40 | 1.12623 | 0.0002342928 |  | 8.6e-06
9 | 0.0744 | 0.0087 | 100 | 5.32 | 40 | 1.152729 | 0.0002374848 |  | 6.96e-06
9.1 | 0.0752 | 0.0087 | 100 | 5.32 | 40 | 1.152729 | 0.0002400384 |  | 6.16e-06
9.2 | 0.0759 | 0.0089 | 100 | 5.32 | 40 | 1.179229 | 0.0002422728 |  | 7.965e-06
9.3 | 0.0768 | 0.0088 | 100 | 5.32 | 40 | 1.165979 | 0.0002451456 |  | 9.9e-06
9.4 | 0.0779 | 0.0092 | 100 | 5.32 | 40 | 1.218978 | 0.0002486568 |  | 5.52e-06
9.5 | 0.0785 | 0.0092 | 100 | 5.32 | 40 | 1.218978 | 0.000250572 |  | 6.44e-06
9.6 | 0.0792 | 0.0092 | 100 | 5.32 | 40 | 1.218978 | 0.0002528064 |  | 9.3e-06
9.7 | 0.0802 | 0.0094 | 100 | 5.32 | 40 | 1.245477 | 0.0002559984 |  | 9.5e-06
9.8 | 0.0812 | 0.0096 | 100 | 5.32 | 40 | 1.271977 | 0.0002591904 |  | 6.685e-06
9.9 | 0.0819 | 0.0095 | 100 | 5.32 | 40 | 1.258727 | 0.0002614248 |  | 6.72e-06
10 | 0.0826 | 0.0097 | 100 | 5.32 | 40 | 1.285227 | 0.0002636592 |  | 1.0725e-05
10.1 | 0.0837 | 0.0098 | 100 | 5.32 | 40 | 1.298476 | 0.0002671704 |  | 6.825e-06
10.2 | 0.0844 | 0.0097 | 100 | 5.32 | 40 | 1.285227 | 0.0002694048 |  | 6.86e-06
10.3 | 0.0851 | 0.0099 | 100 | 5.32 | 40 | 1.311726 | 0.0002716392 |  | 8.955e-06
10.4 | 0.086 | 0.01 | 100 | 5.32 | 40 | 1.324976 | 0.000274512 |  | 9.09e-06
10.5 | 0.0869 | 0.0102 | 100 | 5.32 | 40 | 1.351475 | 0.0002773848 |  | 7.14e-06
10.6 | 0.0876 | 0.0102 | 100 | 5.32 | 40 | 1.351475 | 0.0002796192 |  | 8.24e-06
10.7 | 0.0884 | 0.0104 | 100 | 5.32 | 40 | 1.377975 | 0.0002821728 |  | 1.144e-05
10.8 | 0.0895 | 0.0104 | 100 | 5.32 | 40 | 1.377975 | 0.000285684 |  | 7.35e-06
10.9 | 0.0902 | 0.0106 | 100 | 5.32 | 40 | 1.404475 | 0.0002879184 |  | 7.455e-06
11 | 0.0909 | 0.0107 | 100 | 5.32 | 40 | 1.417724 | 0.0002901528 |  | 8.6e-06
11.1 | 0.0917 | 0.0108 | 100 | 5.32 | 40 | 1.430974 | 0.0002927064 |  | 1.29e-05
11.2 | 0.0929 | 0.0107 | 100 | 5.32 | 40 | 1.417724 | 0.0002965368 |  | 7.525e-06
11.3 | 0.0936 | 0.0108 | 100 | 5.32 | 40 | 1.430974 | 0.0002987712 |  | 7.63e-06
11.4 | 0.0943 | 0.011 | 100 | 5.32 | 40 | 1.457474 | 0.0003010056 |  | 9.945e-06
11.5 | 0.0952 | 0.0111 | 100 | 5.32 | 40 | 1.470723 | 0.0003038784 |  | 9.99e-06
11.6 | 0.0961 | 0.0111 | 100 | 5.32 | 40 | 1.470723 | 0.0003067512 |  | 7.84e-06
11.7 | 0.0968 | 0.0113 | 100 | 5.32 | 40 | 1.497223 | 0.0003089856 |  | 9.12e-06
11.8 | 0.0976 | 0.0115 | 100 | 5.32 | 40 | 1.523722 | 0.0003115392 |  | 1.044e-05
11.9 | 0.0985 | 0.0117 | 100 | 5.32 | 40 | 1.550222 | 0.000314412 |  | 1.0485e-05
12 | 0.0994 | 0.0116 | 100 | 5.32 | 40 | 1.536972 | 0.0003172848 |  | 7.05e-06
12.1 | 0.1 | 0.0119 | 100 | 5.32 | 40 | 1.576721 | 0.0003192 |  | 1.422e-05
12.2 | 0.1012 | 0.0118 | 100 | 5.32 | 40 | 1.563472 | 0.0003230304 |  | 9.48e-06
12.3 | 0.102 | 0.0119 | 100 | 5.32 | 40 | 1.576721 | 0.000325584 |  | 7.17e-06
12.4 | 0.1026 | 0.012 | 100 | 5.32 | 40 | 1.589971 | 0.0003274992 |  | 8.4e-06
12.5 | 0.1033 | 0.012 | 100 | 5.32 | 40 | 1.589971 | 0.0003297336 |  | 1.342e-05
12.6 | 0.1044 | 0.0124 | 100 | 5.32 | 40 | 1.64297 | 0.0003332448 |  | 9.96e-06
12.7 | 0.1052 | 0.0125 | 100 | 5.32 | 40 | 1.65622 | 0.0003357984 |  | 8.68e-06
12.8 | 0.1059 | 0.0123 | 100 | 5.32 | 40 | 1.62972 | 0.0003380328 |  | 1.245e-05
12.9 | 0.1069 | 0.0126 | 100 | 5.32 | 40 | 1.66947 | 0.0003412248 |  | 1.143e-05
13 | 0.1078 | 0.0128 | 100 | 5.32 | 40 | 1.695969 | 0.0003440976 |  | 8.89e-06
13.1 | 0.1085 | 0.0126 | 100 | 5.32 | 40 | 1.66947 | 0.000346332 |  | 8.925e-06
13.2 | 0.1092 | 0.0129 | 100 | 5.32 | 40 | 1.709219 | 0.0003485664 |  | 1.29e-05
13.3 | 0.1102 | 0.0129 | 100 | 5.32 | 40 | 1.709219 | 0.0003517584 |  | 1.17e-05
13.4 | 0.1111 | 0.0131 | 100 | 5.32 | 40 | 1.735719 | 0.0003546312 |  | 7.86e-06
13.5 | 0.1117 | 0.0131 | 100 | 5.32 | 40 | 1.735719 | 0.0003565464 |  | 1.32e-05
13.6 | 0.1127 | 0.0133 | 100 | 5.32 | 40 | 1.762218 | 0.0003597384 |  | 1.325e-05
13.7 | 0.1137 | 0.0132 | 100 | 5.32 | 40 | 1.748968 | 0.0003629304 |  | 7.95e-06
13.8 | 0.1143 | 0.0133 | 100 | 5.32 | 40 | 1.762218 | 0.0003648456 |  | 9.415e-06
13.9 | 0.115 | 0.0136 | 100 | 5.32 | 40 | 1.801967 | 0.00036708 |  | 1.36e-05
14 | 0.116 | 0.0136 | 100 | 5.32 | 40 | 1.801967 | 0.000370272 |  | 1.365e-05
14.1 | 0.117 | 0.0137 | 100 | 5.32 | 40 | 1.815217 | 0.000373464 |  | 9.695e-06
14.2 | 0.1177 | 0.014 | 100 | 5.32 | 40 | 1.854966 | 0.0003756984 |  | 1.116e-05
14.3 | 0.1185 | 0.0139 | 100 | 5.32 | 40 | 1.841717 | 0.000378252 |  | 1.4e-05
14.4 | 0.1195 | 0.0141 | 100 | 5.32 | 40 | 1.868216 | 0.000381444 |  | 9.87e-06
14.5 | 0.1202 | 0.0141 | 100 | 5.32 | 40 | 1.868216 | 0.0003836784 |  | 9.975e-06
14.6 | 0.1209 | 0.0144 | 100 | 5.32 | 40 | 1.907965 | 0.0003859128 |  | 1.44e-05
14.7 | 0.1219 | 0.0144 | 100 | 5.32 | 40 | 1.907965 | 0.0003891048 |  | 1.164e-05
14.8 | 0.1227 | 0.0147 | 100 | 5.32 | 40 | 1.947715 | 0.0003916584 |  | 1.022e-05
14.9 | 0.1234 | 0.0145 | 100 | 5.32 | 40 | 1.921215 | 0.0003938928 |  | 1.46e-05
15 | 0.1244 | 0.0147 | 100 | 5.32 | 40 | 1.947715 | 0.0003970848 |  | 1.639e-05
15.1 | 0.1255 | 0.0151 | 100 | 5.32 | 40 | 2.000714 | 0.000400596 |  | 9.03e-06
15.2 | 0.1261 | 0.015 | 100 | 5.32 | 40 | 1.987464 | 0.0004025112 |  | 8.94e-06
15.3 | 0.1267 | 0.0148 | 100 | 5.32 | 40 | 1.960964 | 0.0004044264 |  | 1.341e-05
15.4 | 0.1276 | 0.015 | 100 | 5.32 | 40 | 1.987464 | 0.0004072992 |  | 1.6555e-05
15.5 | 0.1287 | 0.0151 | 100 | 5.32 | 40 | 2.000714 | 0.0004108104 |  | 1.071e-05
15.6 | 0.1294 | 0.0155 | 100 | 5.32 | 40 | 2.053713 | 0.0004130448 |  | 1.0885e-05
15.7 | 0.1301 | 0.0156 | 100 | 5.32 | 40 | 2.066963 | 0.0004152792 |  | 1.555e-05
15.8 | 0.1311 | 0.0155 | 100 | 5.32 | 40 | 2.053713 | 0.0004184712 |  | 1.248e-05
15.9 | 0.1319 | 0.0157 | 100 | 5.32 | 40 | 2.080212 | 0.0004210248 |  | 1.1095e-05
16 | 0.1326 | 0.016 | 100 | 5.32 | 40 | 2.119962 | 0.0004232592 |  | 1.276e-05
16.1 | 0.1334 | 0.0159 | 100 | 5.32 | 40 | 2.106712 | 0.0004258128 |  | 1.595e-05
16.2 | 0.1344 | 0.016 | 100 | 5.32 | 40 | 2.119962 | 0.0004290048 |  | 1.1305e-05
16.3 | 0.1351 | 0.0163 | 100 | 5.32 | 40 | 2.159711 | 0.0004312392 |  | 1.304e-05
16.4 | 0.1359 | 0.0163 | 100 | 5.32 | 40 | 2.159711 | 0.0004337928 |  | 1.7985e-05
16.5 | 0.137 | 0.0164 | 100 | 5.32 | 40 | 2.172961 | 0.000437304 |  | 1.1515e-05
16.6 | 0.1377 | 0.0165 | 100 | 5.32 | 40 | 2.18621 | 0.0004395384 |  | 1.148e-05
16.7 | 0.1384 | 0.0163 | 100 | 5.32 | 40 | 2.159711 | 0.0004417728 |  | 1.32e-05
16.8 | 0.1392 | 0.0167 | 100 | 5.32 | 40 | 2.21271 | 0.0004443264 |  | 2.004e-05
16.9 | 0.1404 | 0.0167 | 100 | 5.32 | 40 | 2.21271 | 0.0004481568 |  | 1.183e-05
17 | 0.1411 | 0.0171 | 100 | 5.32 | 40 | 2.265709 | 0.0004503912 |  | 1.183e-05
17.1 | 0.1418 | 0.0167 | 100 | 5.32 | 40 | 2.21271 | 0.0004526256 |  | 1.521e-05
17.2 | 0.1427 | 0.0171 | 100 | 5.32 | 40 | 2.265709 | 0.0004554984 |  | 1.715e-05
17.3 | 0.1437 | 0.0172 | 100 | 5.32 | 40 | 2.278959 | 0.0004586904 |  | 1.032e-05
17.4 | 0.1443 | 0.0172 | 100 | 5.32 | 40 | 2.278959 | 0.0004606056 |  | 1.384e-05
17.5 | 0.1451 | 0.0174 | 100 | 5.32 | 40 | 2.305458 | 0.0004631592 |  | 1.575e-05
17.6 | 0.146 | 0.0176 | 100 | 5.32 | 40 | 2.331958 | 0.000466032 |  | 1.404e-05
17.7 | 0.1468 | 0.0175 | 100 | 5.32 | 40 | 2.318708 | 0.0004685856 |  | 1.2285e-05
17.8 | 0.1475 | 0.0176 | 100 | 5.32 | 40 | 2.331958 | 0.00047082 |  | 1.9415e-05
17.9 | 0.1486 | 0.0177 | 100 | 5.32 | 40 | 2.345207 | 0.0004743312 |  | 1.602e-05
18 | 0.1495 | 0.0179 | 100 | 5.32 | 40 | 2.371707 | 0.000477204 |  | 1.074e-05
18.1 | 0.1501 | 0.0179 | 100 | 5.32 | 40 | 2.371707 | 0.0004791192 |  | 1.2565e-05
18.2 | 0.1508 | 0.018 | 100 | 5.32 | 40 | 2.384957 | 0.0004813536 |  | 1.9855e-05
18.3 | 0.1519 | 0.0181 | 100 | 5.32 | 40 | 2.398207 | 0.0004848648 |  | 1.6335e-05
18.4 | 0.1528 | 0.0182 | 100 | 5.32 | 40 | 2.411456 | 0.0004877376 |  | 1.288e-05
18.5 | 0.1535 | 0.0186 | 100 | 5.32 | 40 | 2.464455 | 0.000489972 |  | 1.665e-05
18.6 | 0.1544 | 0.0184 | 100 | 5.32 | 40 | 2.437956 | 0.0004928448 |  | 1.85e-05
18.7 | 0.1554 | 0.0186 | 100 | 5.32 | 40 | 2.464455 | 0.0004960368 |  | 1.119e-05
18.8 | 0.156 | 0.0187 | 100 | 5.32 | 40 | 2.477705 | 0.000497952 |  | 1.309e-05
18.9 | 0.1567 | 0.0187 | 100 | 5.32 | 40 | 2.477705 | 0.0005001864 |  | 1.875e-05
19 | 0.1577 | 0.0188 | 100 | 5.32 | 40 | 2.490955 | 0.0005033784 |  | 1.6965e-05
19.1 | 0.1586 | 0.0189 | 100 | 5.32 | 40 | 2.504205 | 0.0005062512 |  | 1.137e-05
19.2 | 0.1592 | 0.019 | 100 | 5.32 | 40 | 2.517454 | 0.0005081664 |  | 1.719e-05
19.3 | 0.1601 | 0.0192 | 100 | 5.32 | 40 | 2.543954 | 0.0005110392 |  | 2.304e-05
19.4 | 0.1613 | 0.0192 | 100 | 5.32 | 40 | 2.543954 | 0.0005148696 |  | 1.155e-05
19.5 | 0.1619 | 0.0193 | 100 | 5.32 | 40 | 2.557204 | 0.0005167848 |  | 1.344e-05
19.6 | 0.1626 | 0.0191 | 100 | 5.32 | 40 | 2.530704 | 0.0005190192 |  | 1.737e-05
19.7 | 0.1635 | 0.0195 | 100 | 5.32 | 40 | 2.583703 | 0.000521892 |  | 1.96e-05
19.8 | 0.1645 | 0.0197 | 100 | 5.32 | 40 | 2.610203 | 0.000525084 |  | 1.379e-05
19.9 | 0.1652 | 0.0197 | 100 | 5.32 | 40 | 2.610203 | 0.0005273184 |  | 1.584e-05
20 | 0.166 | 0.0199 | 100 | 5.32 | 40 | 2.636702 | 0.000529872 |  | 1.995e-05
20.1 | 0.167 | 0.02 | 100 | 5.32 | 40 | 2.649952 | 0.000533064 |  | 1.3965e-05
20.2 | 0.1677 | 0.0199 | 100 | 5.32 | 40 | 2.636702 | 0.0005352984 |  | 1.4035e-05
20.3 | 0.1684 | 0.0202 | 100 | 5.32 | 40 | 2.676451 | 0.0005375328 |  | 1.8135e-05
20.4 | 0.1693 | 0.0201 | 100 | 5.32 | 40 | 2.663202 | 0.0005404056 |  | 1.818e-05
20.5 | 0.1702 | 0.0203 | 100 | 5.32 | 40 | 2.689701 | 0.0005432784 |  | 1.4245e-05
20.6 | 0.1709 | 0.0204 | 100 | 5.32 | 40 | 2.702951 | 0.0005455128 |  | 1.636e-05
20.7 | 0.1717 | 0.0205 | 100 | 5.32 | 40 | 2.716201 | 0.0005480664 |  | 2.46e-05
20.8 | 0.1729 | 0.0205 | 100 | 5.32 | 40 | 2.716201 | 0.0005518968 |  | 1.233e-05
20.9 | 0.1735 | 0.0206 | 100 | 5.32 | 40 | 2.729451 | 0.000553812 |  | 1.442e-05
21 | 0.1742 | 0.0206 | 100 | 5.32 | 40 | 2.729451 | 0.0005560464 |  | 1.664e-05
21.1 | 0.175 | 0.021 | 100 | 5.32 | 40 | 2.78245 | 0.0005586 |  | 2.514e-05
21.2 | 0.1762 | 0.0209 | 100 | 5.32 | 40 | 2.7692 | 0.0005624304 |  | 1.47e-05
21.3 | 0.1769 | 0.0211 | 100 | 5.32 | 40 | 2.795699 | 0.0005646648 |  | 1.477e-05
21.4 | 0.1776 | 0.0211 | 100 | 5.32 | 40 | 2.795699 | 0.0005668992 |  | 2.3375e-05
21.5 | 0.1787 | 0.0214 | 100 | 5.32 | 40 | 2.835449 | 0.0005704104 |  | 1.72e-05
21.6 | 0.1795 | 0.0216 | 100 | 5.32 | 40 | 2.861948 | 0.000572964 |  | 1.505e-05
21.7 | 0.1802 | 0.0214 | 100 | 5.32 | 40 | 2.835449 | 0.0005751984 |  | 1.5155e-05
21.8 | 0.1809 | 0.0219 | 100 | 5.32 | 40 | 2.901697 | 0.0005774328 |  | 2.19e-05
21.9 | 0.1819 | 0.0219 | 100 | 5.32 | 40 | 2.901697 | 0.0005806248 |  | 1.748e-05
22 | 0.1827 | 0.0218 | 100 | 5.32 | 40 | 2.888448 | 0.0005831784 |  | 1.5295e-05
22.1 | 0.1834 | 0.0219 | 100 | 5.32 | 40 | 2.901697 | 0.0005854128 |  | 2.19e-05
22.2 | 0.1844 | 0.0219 | 100 | 5.32 | 40 | 2.901697 | 0.0005886048 |  | 1.9935e-05
22.3 | 0.1853 | 0.0224 | 100 | 5.32 | 40 | 2.967946 | 0.0005914776 |  | 1.338e-05
22.4 | 0.1859 | 0.0222 | 100 | 5.32 | 40 | 2.941447 | 0.0005933928 |  | 1.772e-05
22.5 | 0.1867 | 0.0221 | 100 | 5.32 | 40 | 2.928197 | 0.0005959464 |  | 2.664e-05
22.6 | 0.1879 | 0.0223 | 100 | 5.32 | 40 | 2.954696 | 0.0005997768 |  | 1.575e-05
22.7 | 0.1886 | 0.0227 | 100 | 5.32 | 40 | 3.007695 | 0.0006020112 |  | 1.5855e-05
22.8 | 0.1893 | 0.0226 | 100 | 5.32 | 40 | 2.994446 | 0.0006042456 |  | 2.0475e-05
22.9 | 0.1902 | 0.0229 | 100 | 5.32 | 40 | 3.034195 | 0.0006071184 |  | 2.295e-05
23 | 0.1912 | 0.023 | 100 | 5.32 | 40 | 3.047445 | 0.0006103104 |  | 1.383e-05
23.1 | 0.1918 | 0.0231 | 100 | 5.32 | 40 | 3.060694 | 0.0006122256 |  | 1.844e-05
23.2 | 0.1926 | 0.023 | 100 | 5.32 | 40 | 3.047445 | 0.0006147792 |  | 2.0745e-05
23.3 | 0.1935 | 0.0231 | 100 | 5.32 | 40 | 3.060694 | 0.000617652 |  | 2.0835e-05
23.4 | 0.1944 | 0.0232 | 100 | 5.32 | 40 | 3.073944 | 0.0006205248 |  | 1.398e-05
23.5 | 0.195 | 0.0234 | 100 | 5.32 | 40 | 3.100444 | 0.00062244 |  | 2.35e-05
23.6 | 0.196 | 0.0236 | 100 | 5.32 | 40 | 3.126943 | 0.000625632 |  | 2.365e-05
23.7 | 0.197 | 0.0237 | 100 | 5.32 | 40 | 3.140193 | 0.000628824 |  | 1.6625e-05
23.8 | 0.1977 | 0.0238 | 100 | 5.32 | 40 | 3.153443 | 0.0006310584 |  | 1.666e-05
23.9 | 0.1984 | 0.0238 | 100 | 5.32 | 40 | 3.153443 | 0.0006332928 |  | 2.38e-05
24 | 0.1994 | 0.0238 | 100 | 5.32 | 40 | 3.153443 | 0.0006364848 |  | 2.151e-05
24.1 | 0.2003 | 0.024 | 100 | 5.32 | 40 | 3.179942 | 0.0006393576 |  | 1.443e-05
24.2 | 0.2009 | 0.0241 | 100 | 5.32 | 40 | 3.193192 | 0.0006412728 |  | 2.42e-05
24.3 | 0.2019 | 0.0243 | 100 | 5.32 | 40 | 3.219692 | 0.0006444648 |  | 2.44e-05
24.4 | 0.2029 | 0.0245 | 100 | 5.32 | 40 | 3.246191 | 0.0006476568 |  | 1.7115e-05
24.5 | 0.2036 | 0.0244 | 100 | 5.32 | 40 | 3.232941 | 0.0006498912 |  | 1.464e-05
24.6 | 0.2042 | 0.0244 | 100 | 5.32 | 40 | 3.232941 | 0.0006518064 |  | 2.455e-05
24.7 | 0.2052 | 0.0247 | 100 | 5.32 | 40 | 3.272691 | 0.0006549984 |  | 2.2365e-05
24.8 | 0.2061 | 0.025 | 100 | 5.32 | 40 | 3.31244 | 0.0006578712 |  | 1.743e-05
24.9 | 0.2068 | 0.0248 | 100 | 5.32 | 40 | 3.28594 | 0.0006601056 |  | 1.743e-05
25 | 0.2075 | 0.025 | 100 | 5.32 | 40 | 3.31244 | 0.00066234 |  | 3.006e-05
25.1 | 0.2087 | 0.0251 | 100 | 5.32 | 40 | 3.32569 | 0.0006661704 |  | 1.7605e-05
25.2 | 0.2094 | 0.0252 | 100 | 5.32 | 40 | 3.338939 | 0.0006684048 |  | 1.7675e-05
25.3 | 0.2101 | 0.0253 | 100 | 5.32 | 40 | 3.352189 | 0.0006706392 |  | 2.277e-05
25.4 | 0.211 | 0.0253 | 100 | 5.32 | 40 | 3.352189 | 0.000673512 |  | 2.794e-05
25.5 | 0.2121 | 0.0255 | 100 | 5.32 | 40 | 3.378689 | 0.0006770232 |  | 1.53e-05
25.6 | 0.2127 | 0.0255 | 100 | 5.32 | 40 | 3.378689 | 0.0006789384 |  | 1.785e-05
25.7 | 0.2134 | 0.0255 | 100 | 5.32 | 40 | 3.378689 | 0.0006811728 |  | 3.09e-05
25.8 | 0.2146 | 0.026 | 100 | 5.32 | 40 | 3.444938 | 0.0006850032 |  | 1.8235e-05
25.9 | 0.2153 | 0.0261 | 100 | 5.32 | 40 | 3.458187 | 0.0006872376 |  | 1.82e-05
26 | 0.216 | 0.0259 | 100 | 5.32 | 40 | 3.431688 | 0.000689472 |  | 2.08e-05
26.1 | 0.2168 | 0.0261 | 100 | 5.32 | 40 | 3.458187 | 0.0006920256 |  | 2.3625e-05
26.2 | 0.2177 | 0.0264 | 100 | 5.32 | 40 | 3.497937 | 0.0006948984 |  | 1.8445e-05
26.3 | 0.2184 | 0.0263 | 100 | 5.32 | 40 | 3.484687 | 0.0006971328 |  | 2.112e-05
26.4 | 0.2192 | 0.0265 | 100 | 5.32 | 40 | 3.511186 | 0.0006996864 |  | 2.65e-05
26.5 | 0.2202 | 0.0265 | 100 | 5.32 | 40 | 3.511186 | 0.0007028784 |  | 2.3895e-05
26.6 | 0.2211 | 0.0266 | 100 | 5.32 | 40 | 3.524436 | 0.0007057512 |  | 1.599e-05
26.7 | 0.2217 | 0.0267 | 100 | 5.32 | 40 | 3.537686 | 0.0007076664 |  | 2.4165e-05
26.8 | 0.2226 | 0.027 | 100 | 5.32 | 40 | 3.577435 | 0.0007105392 |  | 2.959e-05
26.9 | 0.2237 | 0.0268 | 100 | 5.32 | 40 | 3.550936 | 0.0007140504 |  | 1.883e-05
27 | 0.2244 | 0.027 | 100 | 5.32 | 40 | 3.577435 | 0.0007162848 |  | 1.897e-05
27.1 | 0.2251 | 0.0272 | 100 | 5.32 | 40 | 3.603935 | 0.0007185192 |  | 2.715e-05
27.2 | 0.2261 | 0.0271 | 100 | 5.32 | 40 | 3.590685 | 0.0007217112 |  | 2.4525e-05
27.3 | 0.227 | 0.0274 | 100 | 5.32 | 40 | 3.630434 | 0.000724584 |  | 1.9215e-05
27.4 | 0.2277 | 0.0275 | 100 | 5.32 | 40 | 3.643684 | 0.0007268184 |  | 1.925e-05
27.5 | 0.2284 | 0.0275 | 100 | 5.32 | 40 | 3.643684 | 0.0007290528 |  | 2.76e-05
27.6 | 0.2294 | 0.0277 | 100 | 5.32 | 40 | 3.670183 | 0.0007322448 |  | 2.224e-05
27.7 | 0.2302 | 0.0279 | 100 | 5.32 | 40 | 3.696683 | 0.0007347984 |  | 1.9495e-05
27.8 | 0.2309 | 0.0278 | 100 | 5.32 | 40 | 3.683433 | 0.0007370328 |  | 2.5155e-05
27.9 | 0.2318 | 0.0281 | 100 | 5.32 | 40 | 3.723182 | 0.0007399056 |  | 3.091e-05
28 | 0.2329 | 0.0281 | 100 | 5.32 | 40 | 3.723182 | 0.0007434168 |  | 1.683e-05
28.1 | 0.2335 | 0.028 | 100 | 5.32 | 40 | 3.709933 | 0.000745332 |  | 1.967e-05
28.2 | 0.2342 | 0.0282 | 100 | 5.32 | 40 | 3.736432 | 0.0007475664 |  | 3.1185e-05
28.3 | 0.2353 | 0.0285 | 100 | 5.32 | 40 | 3.776182 | 0.0007510776 |  | 2.284e-05
28.4 | 0.2361 | 0.0286 | 100 | 5.32 | 40 | 3.789431 | 0.0007536312 |  | 1.9985e-05
28.5 | 0.2368 | 0.0285 | 100 | 5.32 | 40 | 3.776182 | 0.0007558656 |  | 2.5785e-05
28.6 | 0.2377 | 0.0288 | 100 | 5.32 | 40 | 3.815931 | 0.0007587384 |  | 2.88e-05
28.7 | 0.2387 | 0.0288 | 100 | 5.32 | 40 | 3.815931 | 0.0007619304 |  | 2.023e-05
28.8 | 0.2394 | 0.029 | 100 | 5.32 | 40 | 3.84243 | 0.0007641648 |  | 2.0335e-05
28.9 | 0.2401 | 0.0291 | 100 | 5.32 | 40 | 3.85568 | 0.0007663992 |  | 2.91e-05
29 | 0.2411 | 0.0291 | 100 | 5.32 | 40 | 3.85568 | 0.0007695912 |  | 2.34e-05
29.1 | 0.2419 | 0.0294 | 100 | 5.32 | 40 | 3.895429 | 0.0007721448 |  | 2.051e-05
29.2 | 0.2426 | 0.0292 | 100 | 5.32 | 40 | 3.86893 | 0.0007743792 |  | 2.336e-05
29.3 | 0.2434 | 0.0292 | 100 | 5.32 | 40 | 3.86893 | 0.0007769328 |  | 3.2285e-05
29.4 | 0.2445 | 0.0295 | 100 | 5.32 | 40 | 3.908679 | 0.000780444 |  | 2.065e-05
29.5 | 0.2452 | 0.0295 | 100 | 5.32 | 40 | 3.908679 | 0.0007826784 |  | 2.0755e-05
29.6 | 0.2459 | 0.0298 | 100 | 5.32 | 40 | 3.948428 | 0.0007849128 |  | 2.6865e-05
29.7 | 0.2468 | 0.0299 | 100 | 5.32 | 40 | 3.961678 | 0.0007877856 |  | 2.99e-05
29.8 | 0.2478 | 0.0299 | 100 | 5.32 | 40 | 3.961678 | 0.0007909776 |  | 2.4e-05
29.9 | 0.2486 | 0.0301 | 100 | 5.32 | 40 | 3.988178 | 0.0007935312 |  | 2.408e-05
30 | 0.2494 | 0.0301 | 100 | 5.32 | 40 | 3.988178 | 0.0007960848 |  | 3.025e-05
30.1 | 0.2504 | 0.0304 | 100 | 5.32 | 40 | 4.027927 | 0.0007992768 |  | 2.1245e-05
30.2 | 0.2511 | 0.0303 | 100 | 5.32 | 40 | 4.014677 | 0.0008015112 |  | 2.1175e-05
30.3 | 0.2518 | 0.0302 | 100 | 5.32 | 40 | 4.001427 | 0.0008037456 |  | 2.7405e-05
30.4 | 0.2527 | 0.0307 | 100 | 5.32 | 40 | 4.067676 | 0.0008066184 |  | 2.456e-05
30.5 | 0.2535 | 0.0307 | 100 | 5.32 | 40 | 4.067676 | 0.000809172 |  | 2.46e-05
30.6 | 0.2543 | 0.0308 | 100 | 5.32 | 40 | 4.080926 | 0.0008117256 |  | 2.1595e-05
30.7 | 0.255 | 0.0309 | 100 | 5.32 | 40 | 4.094176 | 0.00081396 |  | 3.4045e-05
30.8 | 0.2561 | 0.031 | 100 | 5.32 | 40 | 4.107426 | 0.0008174712 |  | 2.492e-05
30.9 | 0.2569 | 0.0313 | 100 | 5.32 | 40 | 4.147175 | 0.0008200248 |  | 2.191e-05
31 | 0.2576 | 0.0313 | 100 | 5.32 | 40 | 4.147175 | 0.0008222592 |  | 2.504e-05
31.1 | 0.2584 | 0.0313 | 100 | 5.32 | 40 | 4.147175 | 0.0008248128 |  | 3.465e-05
31.2 | 0.2595 | 0.0317 | 100 | 5.32 | 40 | 4.200174 | 0.000828324 |  | 2.2155e-05
31.3 | 0.2602 | 0.0316 | 100 | 5.32 | 40 | 4.186924 | 0.0008305584 |  | 2.2085e-05
31.4 | 0.2609 | 0.0315 | 100 | 5.32 | 40 | 4.173674 | 0.0008327928 |  | 3.476e-05
31.5 | 0.262 | 0.0317 | 100 | 5.32 | 40 | 4.200174 | 0.000836304 |  | 2.54e-05
31.6 | 0.2628 | 0.0318 | 100 | 5.32 | 40 | 4.213424 | 0.0008388576 |  | 2.2295e-05
31.7 | 0.2635 | 0.0319 | 100 | 5.32 | 40 | 4.226673 | 0.000841092 |  | 2.56e-05
31.8 | 0.2643 | 0.0321 | 100 | 5.32 | 40 | 4.253173 | 0.0008436456 |  | 3.22e-05
31.9 | 0.2653 | 0.0323 | 100 | 5.32 | 40 | 4.279672 | 0.0008468376 |  | 2.2575e-05
32 | 0.266 | 0.0322 | 100 | 5.32 | 40 | 4.266423 | 0.000849072 |  | 2.261e-05
32.1 | 0.2667 | 0.0324 | 100 | 5.32 | 40 | 4.292922 | 0.0008513064 |  | 3.24e-05
32.2 | 0.2677 | 0.0324 | 100 | 5.32 | 40 | 4.292922 | 0.0008544984 |  | 2.9295e-05
32.3 | 0.2686 | 0.0327 | 100 | 5.32 | 40 | 4.332671 | 0.0008573712 |  | 2.2855e-05
32.4 | 0.2693 | 0.0326 | 100 | 5.32 | 40 | 4.319422 | 0.0008596056 |  | 2.62e-05
32.5 | 0.2701 | 0.0329 | 100 | 5.32 | 40 | 4.359171 | 0.0008621592 |  | 3.295e-05
32.6 | 0.2711 | 0.033 | 100 | 5.32 | 40 | 4.372421 | 0.0008653512 |  | 2.648e-05
32.7 | 0.2719 | 0.0332 | 100 | 5.32 | 40 | 4.39892 | 0.0008679048 |  | 2.3205e-05
32.8 | 0.2726 | 0.0331 | 100 | 5.32 | 40 | 4.38567 | 0.0008701392 |  | 3.31e-05
32.9 | 0.2736 | 0.0331 | 100 | 5.32 | 40 | 4.38567 | 0.0008733312 |  | 2.9925e-05
33 | 0.2745 | 0.0334 | 100 | 5.32 | 40 | 4.42542 | 0.000876204 |  | 2.3415e-05
33.1 | 0.2752 | 0.0335 | 100 | 5.32 | 40 | 4.43867 | 0.0008784384 |  | 2.3415e-05
33.2 | 0.2759 | 0.0334 | 100 | 5.32 | 40 | 4.42542 | 0.0008806728 |  | 3.35e-05
33.3 | 0.2769 | 0.0336 | 100 | 5.32 | 40 | 4.451919 | 0.0008838648 |  | 2.692e-05
33.4 | 0.2777 | 0.0337 | 100 | 5.32 | 40 | 4.465169 | 0.0008864184 |  | 2.3695e-05
33.5 | 0.2784 | 0.034 | 100 | 5.32 | 40 | 4.504918 | 0.0008886528 |  | 3.06e-05
33.6 | 0.2793 | 0.034 | 100 | 5.32 | 40 | 4.504918 | 0.0008915256 |  | 3.74e-05
33.7 | 0.2804 | 0.034 | 100 | 5.32 | 40 | 4.504918 | 0.0008950368 |  | 2.043e-05
33.8 | 0.281 | 0.0341 | 100 | 5.32 | 40 | 4.518168 | 0.000896952 |  | 2.387e-05
33.9 | 0.2817 | 0.0341 | 100 | 5.32 | 40 | 4.518168 | 0.0008991864 |  | 3.42e-05
34 | 0.2827 | 0.0343 | 100 | 5.32 | 40 | 4.544668 | 0.0009023784 |  | 3.096e-05
34.1 | 0.2836 | 0.0345 | 100 | 5.32 | 40 | 4.571167 | 0.0009052512 |  | 2.4185e-05
34.2 | 0.2843 | 0.0346 | 100 | 5.32 | 40 | 4.584417 | 0.0009074856 |  | 3.114e-05
34.3 | 0.2852 | 0.0346 | 100 | 5.32 | 40 | 4.584417 | 0.0009103584 |  | 3.47e-05
34.4 | 0.2862 | 0.0348 | 100 | 5.32 | 40 | 4.610916 | 0.0009135504 |  | 2.443e-05
34.5 | 0.2869 | 0.035 | 100 | 5.32 | 40 | 4.637416 | 0.0009157848 |  | 2.4465e-05
34.6 | 0.2876 | 0.0349 | 100 | 5.32 | 40 | 4.624166 | 0.0009180192 |  | 3.495e-05
34.7 | 0.2886 | 0.035 | 100 | 5.32 | 40 | 4.637416 | 0.0009212112 |  | 2.808e-05
34.8 | 0.2894 | 0.0352 | 100 | 5.32 | 40 | 4.663915 | 0.0009237648 |  | 2.464e-05
34.9 | 0.2901 | 0.0352 | 100 | 5.32 | 40 | 4.663915 | 0.0009259992 |  | 2.832e-05
35 | 0.2909 | 0.0356 | 100 | 5.32 | 40 | 4.716914 | 0.0009285528 |  | 3.916e-05
35.1 | 0.292 | 0.0356 | 100 | 5.32 | 40 | 4.716914 | 0.000932064 |  | 2.4885e-05
35.2 | 0.2927 | 0.0355 | 100 | 5.32 | 40 | 4.703665 | 0.0009342984 |  | 2.4955e-05
35.3 | 0.2934 | 0.0358 | 100 | 5.32 | 40 | 4.743414 | 0.0009365328 |  | 2.864e-05
35.4 | 0.2942 | 0.0358 | 100 | 5.32 | 40 | 4.743414 | 0.0009390864 |  | 3.9435e-05
35.5 | 0.2953 | 0.0359 | 100 | 5.32 | 40 | 4.756664 | 0.0009425976 |  | 2.884e-05
35.6 | 0.2961 | 0.0362 | 100 | 5.32 | 40 | 4.796413 | 0.0009451512 |  | 2.5305e-05
35.7 | 0.2968 | 0.0361 | 100 | 5.32 | 40 | 4.783163 | 0.0009473856 |  | 3.982e-05
35.8 | 0.2979 | 0.0363 | 100 | 5.32 | 40 | 4.809663 | 0.0009508968 |  | 2.548e-05
35.9 | 0.2986 | 0.0365 | 100 | 5.32 | 40 | 4.836162 | 0.0009531312 |  | 2.555e-05
36 | 0.2993 | 0.0365 | 100 | 5.32 | 40 | 4.836162 | 0.0009553656 |  | 2.928e-05
36.1 | 0.3001 | 0.0367 | 100 | 5.32 | 40 | 4.862662 | 0.0009579192 |  | 3.67e-05
36.2 | 0.3011 | 0.0367 | 100 | 5.32 | 40 | 4.862662 | 0.0009611112 |  | 2.5725e-05
36.3 | 0.3018 | 0.0368 | 100 | 5.32 | 40 | 4.875912 | 0.0009633456 |  | 2.948e-05
36.4 | 0.3026 | 0.0369 | 100 | 5.32 | 40 | 4.889161 | 0.0009658992 |  | 4.059e-05
36.5 | 0.3037 | 0.0369 | 100 | 5.32 | 40 | 4.889161 | 0.0009694104 |  | 2.964e-05
36.6 | 0.3045 | 0.0372 | 100 | 5.32 | 40 | 4.928911 | 0.000971964 |  | 2.229e-05
36.7 | 0.3051 | 0.0371 | 100 | 5.32 | 40 | 4.915661 | 0.0009738792 |  | 2.976e-05
36.8 | 0.3059 | 0.0373 | 100 | 5.32 | 40 | 4.94216 | 0.0009764328 |  | 4.1085e-05
36.9 | 0.307 | 0.0374 | 100 | 5.32 | 40 | 4.95541 | 0.000979944 |  | 2.618e-05
37 | 0.3077 | 0.0374 | 100 | 5.32 | 40 | 4.95541 | 0.0009821784 |  | 2.632e-05
37.1 | 0.3084 | 0.0378 | 100 | 5.32 | 40 | 5.008409 | 0.0009844128 |  | 3.765e-05
37.2 | 0.3094 | 0.0375 | 100 | 5.32 | 40 | 4.96866 | 0.0009876048 |  | 3.3885e-05
37.3 | 0.3103 | 0.0378 | 100 | 5.32 | 40 | 5.008409 | 0.0009904776 |  | 2.66e-05
37.4 | 0.311 | 0.0382 | 100 | 5.32 | 40 | 5.061408 | 0.000992712 |  | 3.056e-05
37.5 | 0.3118 | 0.0382 | 100 | 5.32 | 40 | 5.061408 | 0.0009952656 |  | 4.202e-05
37.6 | 0.3129 | 0.0382 | 100 | 5.32 | 40 | 5.061408 | 0.0009987768 |  | 2.674e-05
37.7 | 0.3136 | 0.0382 | 100 | 5.32 | 40 | 5.061408 | 0.0010010112 |  | 2.298e-05
37.8 | 0.3142 | 0.0384 | 100 | 5.32 | 40 | 5.087908 | 0.0010029264 |  | 3.85e-05
37.9 | 0.3152 | 0.0386 | 100 | 5.32 | 40 | 5.114407 | 0.0010061184 |  | 3.86e-05
38 | 0.3162 | 0.0386 | 100 | 5.32 | 40 | 5.114407 | 0.0010093104 |  | 2.316e-05
38.1 | 0.3168 | 0.0386 | 100 | 5.32 | 40 | 5.114407 | 0.0010112256 |  | 2.7055e-05
38.2 | 0.3175 | 0.0387 | 100 | 5.32 | 40 | 5.127657 | 0.00101346 |  | 3.87e-05
38.3 | 0.3185 | 0.0387 | 100 | 5.32 | 40 | 5.127657 | 0.001016652 |  | 3.895e-05
38.4 | 0.3195 | 0.0392 | 100 | 5.32 | 40 | 5.193906 | 0.001019844 |  | 2.352e-05
38.5 | 0.3201 | 0.0392 | 100 | 5.32 | 40 | 5.193906 | 0.0010217592 |  | 3.93e-05
38.6 | 0.3211 | 0.0394 | 100 | 5.32 | 40 | 5.220405 | 0.0010249512 |  | 3.546e-05
38.7 | 0.322 | 0.0394 | 100 | 5.32 | 40 | 5.220405 | 0.001027824 |  | 2.758e-05
38.8 | 0.3227 | 0.0394 | 100 | 5.32 | 40 | 5.220405 | 0.0010300584 |  | 2.7615e-05
38.9 | 0.3234 | 0.0395 | 100 | 5.32 | 40 | 5.233655 | 0.0010322928 |  | 3.945e-05
39 | 0.3244 | 0.0394 | 100 | 5.32 | 40 | 5.220405 | 0.0010354848 |  | 3.16e-05
39.1 | 0.3252 | 0.0396 | 100 | 5.32 | 40 | 5.246905 | 0.0010380384 |  | 2.7825e-05
39.2 | 0.3259 | 0.0399 | 100 | 5.32 | 40 | 5.286654 | 0.0010402728 |  | 3.591e-05
39.3 | 0.3268 | 0.0399 | 100 | 5.32 | 40 | 5.286654 | 0.0010431456 |  | 4.389e-05
39.4 | 0.3279 | 0.0399 | 100 | 5.32 | 40 | 5.286654 | 0.0010466568 |  | 2.8035e-05
39.5 | 0.3286 | 0.0402 | 100 | 5.32 | 40 | 5.326403 | 0.0010488912 |  | 2.409e-05
39.6 | 0.3292 | 0.0401 | 100 | 5.32 | 40 | 5.313154 | 0.0010508064 |  | 1.86e-05
39.7 | 0.3302 | -0.0029 | 100 | 5.32 | 40 | 0 | 0.001053783 | 0.001053783
39.8 | 0.3312 | -0.0011 | 100 | 5.32 | 40 |  |  |  | 0.00653668
39.9 | 0.3318 | -0.0011 | 100 | 5.32 | 40
40 | 0.3326 | -0.0013 | 100 | 5.32 | 40 | 5.326403
40.1 | 0.3337 | -0.001 | 100 | 5.32 | 40
40.2 | 0.3344 | -0.0011 | 100 | 5.32 | 40 | 3.195842
40.3 | 0.3351 | -0.0012 | 100 | 5.32 | 40
40.4 | 0.336 | -0.0011 | 100 | 5.32 | 40
40.5 | 0.3369 | -0.0013 | 100 | 5.32 | 40
40.6 | 0.3376 | -0.001 | 100 | 5.32 | 40
40.7 | 0.3384 | -0.001 | 100 | 5.32 | 40
40.8 | 0.3396 | -0.0012 | 100 | 5.32 | 40
40.9 | 0.3402 | -0.0011 | 100 | 5.32 | 40
41 | 0.3409 | -0.0011 | 100 | 5.32 | 40
41.1 | 0.3417 | -0.0011 | 100 | 5.32 | 40
41.2 | 0.3429 | -0.001 | 100 | 5.32 | 40
41.3 | 0.3436 | -0.001 | 100 | 5.32 | 40
41.4 | 0.3443 | -0.0011 | 100 | 5.32 | 40
41.5 | 0.3452 | -0.0009 | 100 | 5.32 | 40
41.55 | 0.3457 | -0.0011 | 100 | 5.32 | 40

## plaster 5.1_4
Results Table 1
| Specimen label | Maximum Load | Flexure stress at Maximum Load | Support span | Thickness | Width
|  | (kN) | (N/mm^2) | (mm) | (mm) | (mm) |  |  | Area
4 | 5.1.4 | 0.0401 | 4.3753 | 100 | 5.86 | 40 |  |  | 0.0002344
Time | Displacement | Force | Support span | Thickness | Width | Stress | Strain |  | Area/FE | FT |  | slope |  | E
(s) | (mm) | (kN) | (mm) | (mm) | (mm) | (Mpa) | (-) |  | KNmm/J | J/m2 | KJ/m2 | KN/mm | N/mm | N/mm2(Mpa) | Gpa
0 | 0 | 0 | 100 | 5.86 | 40 | 0 | 0 |  | 7.75e-07 | 21.9411 | 0.0219411 | 0.1384392 | 138.4392 | 4299.779 | 4.299779
0.1 | 0.0031 | 0.0005 | 100 | 5.86 | 40 | 0.05460168 | 1.08996e-05 |  | -2.5e-07
0.2 | 0.0026 | 0.0005 | 100 | 5.86 | 40 | 0.05460168 | 9.1416e-06 |  | -1.35e-07
0.3 | 0.0023 | 0.0004 | 100 | 5.86 | 40 | 0.04368135 | 8.0868e-06 |  | 0
0.4 | 0.0023 | 0.0005 | 100 | 5.86 | 40 | 0.05460168 | 8.0868e-06 |  | 0
0.5 | 0.0023 | 0.0007 | 100 | 5.86 | 40 | 0.07644236 | 8.0868e-06 |  | 5.2e-07
0.6 | 0.0031 | 0.0006 | 100 | 5.86 | 40 | 0.06552202 | 1.08996e-05 |  | 9.8e-07
0.7 | 0.0045 | 0.0008 | 100 | 5.86 | 40 | 0.08736269 | 1.5822e-05 |  | 1.36e-06
0.8 | 0.0061 | 0.0009 | 100 | 5.86 | 40 | 0.09828303 | 2.14476e-05 |  | 5.95e-07
0.9 | 0.0068 | 0.0008 | 100 | 5.86 | 40 | 0.08736269 | 2.39088e-05 |  | 6.3e-07
1 | 0.0075 | 0.001 | 100 | 5.86 | 40 | 0.1092034 | 2.637e-05 |  | 9e-07
1.1 | 0.0084 | 0.001 | 100 | 5.86 | 40 | 0.1092034 | 2.95344e-05 |  | 8e-07
1.2 | 0.0092 | 0.001 | 100 | 5.86 | 40 | 0.1092034 | 3.23472e-05 |  | 7.35e-07
1.3 | 0.0099 | 0.0011 | 100 | 5.86 | 40 | 0.1201237 | 3.48084e-05 |  | 9.9e-07
1.4 | 0.0108 | 0.0011 | 100 | 5.86 | 40 | 0.1201237 | 3.79728e-05 |  | 1.44e-06
1.5 | 0.012 | 0.0013 | 100 | 5.86 | 40 | 0.1419644 | 4.2192e-05 |  | 8.4e-07
1.6 | 0.0126 | 0.0015 | 100 | 5.86 | 40 | 0.1638051 | 4.43016e-05 |  | 1.085e-06
1.7 | 0.0133 | 0.0016 | 100 | 5.86 | 40 | 0.1747254 | 4.67628e-05 |  | 1.55e-06
1.8 | 0.0143 | 0.0015 | 100 | 5.86 | 40 | 0.1638051 | 5.02788e-05 |  | 1.395e-06
1.9 | 0.0152 | 0.0016 | 100 | 5.86 | 40 | 0.1747254 | 5.34432e-05 |  | 1.225e-06
2 | 0.0159 | 0.0019 | 100 | 5.86 | 40 | 0.2074864 | 5.59044e-05 |  | 1.665e-06
2.1 | 0.0168 | 0.0018 | 100 | 5.86 | 40 | 0.1965661 | 5.90688e-05 |  | 1.8e-06
2.2 | 0.0178 | 0.0018 | 100 | 5.86 | 40 | 0.1965661 | 6.25848e-05 |  | 1.4e-06
2.3 | 0.0185 | 0.0022 | 100 | 5.86 | 40 | 0.2402474 | 6.5046e-05 |  | 1.505e-06
2.4 | 0.0192 | 0.0021 | 100 | 5.86 | 40 | 0.2293271 | 6.75072e-05 |  | 1.845e-06
2.5 | 0.0201 | 0.002 | 100 | 5.86 | 40 | 0.2184067 | 7.06716e-05 |  | 1.8e-06
2.6 | 0.021 | 0.002 | 100 | 5.86 | 40 | 0.2184067 | 7.3836e-05 |  | 1.32e-06
2.7 | 0.0216 | 0.0024 | 100 | 5.86 | 40 | 0.2620881 | 7.59456e-05 |  | 2.295e-06
2.8 | 0.0225 | 0.0027 | 100 | 5.86 | 40 | 0.2948491 | 7.911e-05 |  | 2.915e-06
2.9 | 0.0236 | 0.0026 | 100 | 5.86 | 40 | 0.2839288 | 8.29776e-05 |  | 1.855e-06
3 | 0.0243 | 0.0027 | 100 | 5.86 | 40 | 0.2948491 | 8.54388e-05 |  | 1.74e-06
3.1 | 0.0249 | 0.0031 | 100 | 5.86 | 40 | 0.3385304 | 8.75484e-05 |  | 2.7e-06
3.2 | 0.0258 | 0.0029 | 100 | 5.86 | 40 | 0.3166898 | 9.07128e-05 |  | 3.19e-06
3.3 | 0.0269 | 0.0029 | 100 | 5.86 | 40 | 0.3166898 | 9.45804e-05 |  | 2.135e-06
3.4 | 0.0276 | 0.0032 | 100 | 5.86 | 40 | 0.3494508 | 9.70416e-05 |  | 2.56e-06
3.5 | 0.0284 | 0.0032 | 100 | 5.86 | 40 | 0.3494508 | 9.98544e-05 |  | 3.25e-06
3.6 | 0.0294 | 0.0033 | 100 | 5.86 | 40 | 0.3603711 | 0.0001033704 |  | 2.56e-06
3.7 | 0.0302 | 0.0031 | 100 | 5.86 | 40 | 0.3385304 | 0.0001061832 |  | 2.31e-06
3.8 | 0.0309 | 0.0035 | 100 | 5.86 | 40 | 0.3822118 | 0.0001086444 |  | 2.96e-06
3.9 | 0.0317 | 0.0039 | 100 | 5.86 | 40 | 0.4258931 | 0.0001114572 |  | 3.75e-06
4 | 0.0327 | 0.0036 | 100 | 5.86 | 40 | 0.3931321 | 0.0001149732 |  | 2.625e-06
4.1 | 0.0334 | 0.0039 | 100 | 5.86 | 40 | 0.4258931 | 0.0001174344 |  | 2.73e-06
4.2 | 0.0341 | 0.0039 | 100 | 5.86 | 40 | 0.4258931 | 0.0001198956 |  | 4e-06
4.3 | 0.0351 | 0.0041 | 100 | 5.86 | 40 | 0.4477338 | 0.0001234116 |  | 4.15e-06
4.4 | 0.0361 | 0.0042 | 100 | 5.86 | 40 | 0.4586541 | 0.0001269276 |  | 2.125e-06
4.5 | 0.0366 | 0.0043 | 100 | 5.86 | 40 | 0.4695745 | 0.0001286856 |  | 3.96e-06
4.6 | 0.0375 | 0.0045 | 100 | 5.86 | 40 | 0.4914152 | 0.00013185 |  | 4.55e-06
4.7 | 0.0385 | 0.0046 | 100 | 5.86 | 40 | 0.5023355 | 0.000135366 |  | 3.76e-06
4.8 | 0.0393 | 0.0048 | 100 | 5.86 | 40 | 0.5241762 | 0.0001381788 |  | 3.36e-06
4.9 | 0.04 | 0.0048 | 100 | 5.86 | 40 | 0.5241762 | 0.00014064 |  | 4.8e-06
5 | 0.041 | 0.0048 | 100 | 5.86 | 40 | 0.5241762 | 0.000144156 |  | 4.5e-06
5.1 | 0.0419 | 0.0052 | 100 | 5.86 | 40 | 0.5678575 | 0.0001473204 |  | 3.64e-06
5.2 | 0.0426 | 0.0052 | 100 | 5.86 | 40 | 0.5678575 | 0.0001497816 |  | 3.675e-06
5.3 | 0.0433 | 0.0053 | 100 | 5.86 | 40 | 0.5787779 | 0.0001522428 |  | 5.775e-06
5.4 | 0.0444 | 0.0052 | 100 | 5.86 | 40 | 0.5678575 | 0.0001561104 |  | 3.675e-06
5.5 | 0.0451 | 0.0053 | 100 | 5.86 | 40 | 0.5787779 | 0.0001585716 |  | 3.745e-06
5.6 | 0.0458 | 0.0054 | 100 | 5.86 | 40 | 0.5896982 | 0.0001610328 |  | 5.6e-06
5.7 | 0.0468 | 0.0058 | 100 | 5.86 | 40 | 0.6333795 | 0.0001645488 |  | 5.8e-06
5.8 | 0.0478 | 0.0058 | 100 | 5.86 | 40 | 0.6333795 | 0.0001680648 |  | 3.51e-06
5.9 | 0.0484 | 0.0059 | 100 | 5.86 | 40 | 0.6442999 | 0.0001701744 |  | 4.165e-06
6 | 0.0491 | 0.006 | 100 | 5.86 | 40 | 0.6552202 | 0.0001726356 |  | 6e-06
6.1 | 0.0501 | 0.006 | 100 | 5.86 | 40 | 0.6552202 | 0.0001761516 |  | 5.445e-06
6.2 | 0.051 | 0.0061 | 100 | 5.86 | 40 | 0.6661405 | 0.000179316 |  | 4.41e-06
6.3 | 0.0517 | 0.0065 | 100 | 5.86 | 40 | 0.7098219 | 0.0001817772 |  | 5.85e-06
6.4 | 0.0526 | 0.0065 | 100 | 5.86 | 40 | 0.7098219 | 0.0001849416 |  | 6.5e-06
6.5 | 0.0536 | 0.0065 | 100 | 5.86 | 40 | 0.7098219 | 0.0001884576 |  | 4.62e-06
6.6 | 0.0543 | 0.0067 | 100 | 5.86 | 40 | 0.7316626 | 0.0001909188 |  | 4.795e-06
6.7 | 0.055 | 0.007 | 100 | 5.86 | 40 | 0.7644236 | 0.00019338 |  | 6.9e-06
6.8 | 0.056 | 0.0068 | 100 | 5.86 | 40 | 0.7425829 | 0.000196896 |  | 5.52e-06
6.9 | 0.0568 | 0.007 | 100 | 5.86 | 40 | 0.7644236 | 0.0001997088 |  | 5.005e-06
7 | 0.0575 | 0.0073 | 100 | 5.86 | 40 | 0.7971846 | 0.00020217 |  | 5.8e-06
7.1 | 0.0583 | 0.0072 | 100 | 5.86 | 40 | 0.7862643 | 0.0002049828 |  | 8.7e-06
7.2 | 0.0595 | 0.0073 | 100 | 5.86 | 40 | 0.7971846 | 0.000209202 |  | 4.41e-06
7.3 | 0.0601 | 0.0074 | 100 | 5.86 | 40 | 0.8081049 | 0.0002113116 |  | 5.25e-06
7.4 | 0.0608 | 0.0076 | 100 | 5.86 | 40 | 0.8299456 | 0.0002137728 |  | 7.7e-06
7.5 | 0.0618 | 0.0078 | 100 | 5.86 | 40 | 0.8517863 | 0.0002172888 |  | 6.975e-06
7.6 | 0.0627 | 0.0077 | 100 | 5.86 | 40 | 0.8408659 | 0.0002204532 |  | 5.46e-06
7.7 | 0.0634 | 0.0079 | 100 | 5.86 | 40 | 0.8627066 | 0.0002229144 |  | 6.32e-06
7.8 | 0.0642 | 0.0079 | 100 | 5.86 | 40 | 0.8627066 | 0.0002257272 |  | 8.8e-06
7.9 | 0.0653 | 0.0081 | 100 | 5.86 | 40 | 0.8845473 | 0.0002295948 |  | 5.67e-06
8 | 0.066 | 0.0081 | 100 | 5.86 | 40 | 0.8845473 | 0.000232056 |  | 5.74e-06
8.1 | 0.0667 | 0.0083 | 100 | 5.86 | 40 | 0.906388 | 0.0002345172 |  | 7.47e-06
8.2 | 0.0676 | 0.0083 | 100 | 5.86 | 40 | 0.906388 | 0.0002376816 |  | 8.45e-06
8.3 | 0.0686 | 0.0086 | 100 | 5.86 | 40 | 0.939149 | 0.0002411976 |  | 5.19e-06
8.4 | 0.0692 | 0.0087 | 100 | 5.86 | 40 | 0.9500693 | 0.0002433072 |  | 7e-06
8.5 | 0.07 | 0.0088 | 100 | 5.86 | 40 | 0.9609896 | 0.00024612 |  | 9.79e-06
8.6 | 0.0711 | 0.009 | 100 | 5.86 | 40 | 0.9828303 | 0.0002499876 |  | 6.37e-06
8.7 | 0.0718 | 0.0092 | 100 | 5.86 | 40 | 1.004671 | 0.0002524488 |  | 5.52e-06
8.8 | 0.0724 | 0.0092 | 100 | 5.86 | 40 | 1.004671 | 0.0002545584 |  | 8.37e-06
8.9 | 0.0733 | 0.0094 | 100 | 5.86 | 40 | 1.026512 | 0.0002577228 |  | 1.045e-05
9 | 0.0744 | 0.0096 | 100 | 5.86 | 40 | 1.048352 | 0.0002615904 |  | 6.72e-06
9.1 | 0.0751 | 0.0096 | 100 | 5.86 | 40 | 1.048352 | 0.0002640516 |  | 7.76e-06
9.2 | 0.0759 | 0.0098 | 100 | 5.86 | 40 | 1.070193 | 0.0002668644 |  | 9.75e-06
9.3 | 0.0769 | 0.0097 | 100 | 5.86 | 40 | 1.059273 | 0.0002703804 |  | 7.84e-06
9.4 | 0.0777 | 0.0099 | 100 | 5.86 | 40 | 1.081113 | 0.0002731932 |  | 6.93e-06
9.5 | 0.0784 | 0.0099 | 100 | 5.86 | 40 | 1.081113 | 0.0002756544 |  | 8e-06
9.6 | 0.0792 | 0.0101 | 100 | 5.86 | 40 | 1.102954 | 0.0002784672 |  | 1e-05
9.7 | 0.0802 | 0.0099 | 100 | 5.86 | 40 | 1.081113 | 0.0002819832 |  | 7.035e-06
9.8 | 0.0809 | 0.0102 | 100 | 5.86 | 40 | 1.113874 | 0.0002844444 |  | 7.21e-06
9.9 | 0.0816 | 0.0104 | 100 | 5.86 | 40 | 1.135715 | 0.0002869056 |  | 1.1495e-05
10 | 0.0827 | 0.0105 | 100 | 5.86 | 40 | 1.146635 | 0.0002907732 |  | 9.585e-06
10.1 | 0.0836 | 0.0108 | 100 | 5.86 | 40 | 1.179396 | 0.0002939376 |  | 5.4e-06
10.2 | 0.0841 | 0.0108 | 100 | 5.86 | 40 | 1.179396 | 0.0002956956 |  | 8.68e-06
10.3 | 0.0849 | 0.0109 | 100 | 5.86 | 40 | 1.190317 | 0.0002985084 |  | 1.199e-05
10.4 | 0.086 | 0.0109 | 100 | 5.86 | 40 | 1.190317 | 0.000302376 |  | 8.84e-06
10.5 | 0.0868 | 0.0112 | 100 | 5.86 | 40 | 1.223078 | 0.0003051888 |  | 7.875e-06
10.6 | 0.0875 | 0.0113 | 100 | 5.86 | 40 | 1.233998 | 0.00030765 |  | 1.125e-05
10.7 | 0.0885 | 0.0112 | 100 | 5.86 | 40 | 1.223078 | 0.000311166 |  | 1.017e-05
10.8 | 0.0894 | 0.0114 | 100 | 5.86 | 40 | 1.244918 | 0.0003143304 |  | 8.05e-06
10.9 | 0.0901 | 0.0116 | 100 | 5.86 | 40 | 1.266759 | 0.0003167916 |  | 8.19e-06
11 | 0.0908 | 0.0118 | 100 | 5.86 | 40 | 1.2886 | 0.0003192528 |  | 1.19e-05
11.1 | 0.0918 | 0.012 | 100 | 5.86 | 40 | 1.31044 | 0.0003227688 |  | 9.56e-06
11.2 | 0.0926 | 0.0119 | 100 | 5.86 | 40 | 1.29952 | 0.0003255816 |  | 8.4e-06
11.3 | 0.0933 | 0.0121 | 100 | 5.86 | 40 | 1.321361 | 0.0003280428 |  | 1.205e-05
11.4 | 0.0943 | 0.012 | 100 | 5.86 | 40 | 1.31044 | 0.0003315588 |  | 1.215e-05
11.5 | 0.0953 | 0.0123 | 100 | 5.86 | 40 | 1.343201 | 0.0003350748 |  | 7.44e-06
11.6 | 0.0959 | 0.0125 | 100 | 5.86 | 40 | 1.365042 | 0.0003371844 |  | 8.785e-06
11.7 | 0.0966 | 0.0126 | 100 | 5.86 | 40 | 1.375962 | 0.0003396456 |  | 1.26e-05
11.8 | 0.0976 | 0.0126 | 100 | 5.86 | 40 | 1.375962 | 0.0003431616 |  | 1.28e-05
11.9 | 0.0986 | 0.013 | 100 | 5.86 | 40 | 1.419644 | 0.0003466776 |  | 7.77e-06
12 | 0.0992 | 0.0129 | 100 | 5.86 | 40 | 1.408723 | 0.0003487872 |  | 1.161e-05
12.1 | 0.1001 | 0.0129 | 100 | 5.86 | 40 | 1.408723 | 0.0003519516 |  | 1.179e-05
12.2 | 0.101 | 0.0133 | 100 | 5.86 | 40 | 1.452405 | 0.000355116 |  | 1.06e-05
12.3 | 0.1018 | 0.0132 | 100 | 5.86 | 40 | 1.441484 | 0.0003579288 |  | 9.24e-06
12.4 | 0.1025 | 0.0132 | 100 | 5.86 | 40 | 1.441484 | 0.00036039 |  | 1.206e-05
12.5 | 0.1034 | 0.0136 | 100 | 5.86 | 40 | 1.485166 | 0.0003635544 |  | 1.2375e-05
12.6 | 0.1043 | 0.0139 | 100 | 5.86 | 40 | 1.517927 | 0.0003667188 |  | 9.695e-06
12.7 | 0.105 | 0.0138 | 100 | 5.86 | 40 | 1.507006 | 0.00036918 |  | 1.2465e-05
12.8 | 0.1059 | 0.0139 | 100 | 5.86 | 40 | 1.517927 | 0.0003723444 |  | 1.5455e-05
12.9 | 0.107 | 0.0142 | 100 | 5.86 | 40 | 1.550688 | 0.000376212 |  | 8.49e-06
13 | 0.1076 | 0.0141 | 100 | 5.86 | 40 | 1.539767 | 0.0003783216 |  | 9.94e-06
13.1 | 0.1083 | 0.0143 | 100 | 5.86 | 40 | 1.561608 | 0.0003807828 |  | 1.136e-05
13.2 | 0.1091 | 0.0141 | 100 | 5.86 | 40 | 1.539767 | 0.0003835956 |  | 1.722e-05
13.3 | 0.1103 | 0.0146 | 100 | 5.86 | 40 | 1.594369 | 0.0003878148 |  | 1.015e-05
13.4 | 0.111 | 0.0144 | 100 | 5.86 | 40 | 1.572529 | 0.000390276 |  | 1.0185e-05
13.5 | 0.1117 | 0.0147 | 100 | 5.86 | 40 | 1.60529 | 0.0003927372 |  | 1.47e-05
13.6 | 0.1127 | 0.0147 | 100 | 5.86 | 40 | 1.60529 | 0.0003962532 |  | 1.18e-05
13.7 | 0.1135 | 0.0148 | 100 | 5.86 | 40 | 1.61621 | 0.000399066 |  | 1.05e-05
13.8 | 0.1142 | 0.0152 | 100 | 5.86 | 40 | 1.659891 | 0.0004015272 |  | 1.3635e-05
13.9 | 0.1151 | 0.0151 | 100 | 5.86 | 40 | 1.648971 | 0.0004046916 |  | 1.368e-05
14 | 0.116 | 0.0153 | 100 | 5.86 | 40 | 1.670812 | 0.000407856 |  | 1.078e-05
14.1 | 0.1167 | 0.0155 | 100 | 5.86 | 40 | 1.692652 | 0.0004103172 |  | 1.0885e-05
14.2 | 0.1174 | 0.0156 | 100 | 5.86 | 40 | 1.703573 | 0.0004127784 |  | 1.878e-05
14.3 | 0.1186 | 0.0157 | 100 | 5.86 | 40 | 1.714493 | 0.0004169976 |  | 1.1025e-05
14.4 | 0.1193 | 0.0158 | 100 | 5.86 | 40 | 1.725413 | 0.0004194588 |  | 9.51e-06
14.5 | 0.1199 | 0.0159 | 100 | 5.86 | 40 | 1.736334 | 0.0004215684 |  | 1.4445e-05
14.6 | 0.1208 | 0.0162 | 100 | 5.86 | 40 | 1.769095 | 0.0004247328 |  | 1.938e-05
14.7 | 0.122 | 0.0161 | 100 | 5.86 | 40 | 1.758174 | 0.000428952 |  | 1.1375e-05
14.8 | 0.1227 | 0.0164 | 100 | 5.86 | 40 | 1.790935 | 0.0004314132 |  | 1.1515e-05
14.9 | 0.1234 | 0.0165 | 100 | 5.86 | 40 | 1.801856 | 0.0004338744 |  | 1.4895e-05
15 | 0.1243 | 0.0166 | 100 | 5.86 | 40 | 1.812776 | 0.0004370388 |  | 1.494e-05
15.1 | 0.1252 | 0.0166 | 100 | 5.86 | 40 | 1.812776 | 0.0004402032 |  | 1.1655e-05
15.2 | 0.1259 | 0.0167 | 100 | 5.86 | 40 | 1.823696 | 0.0004426644 |  | 1.344e-05
15.3 | 0.1267 | 0.0169 | 100 | 5.86 | 40 | 1.845537 | 0.0004454772 |  | 1.53e-05
15.4 | 0.1276 | 0.0171 | 100 | 5.86 | 40 | 1.867378 | 0.0004486416 |  | 1.372e-05
15.5 | 0.1284 | 0.0172 | 100 | 5.86 | 40 | 1.878298 | 0.0004514544 |  | 1.2005e-05
15.6 | 0.1291 | 0.0171 | 100 | 5.86 | 40 | 1.867378 | 0.0004539156 |  | 2.052e-05
15.7 | 0.1303 | 0.0171 | 100 | 5.86 | 40 | 1.867378 | 0.0004581348 |  | 1.392e-05
15.8 | 0.1311 | 0.0177 | 100 | 5.86 | 40 | 1.9329 | 0.0004609476 |  | 1.062e-05
15.9 | 0.1317 | 0.0177 | 100 | 5.86 | 40 | 1.9329 | 0.0004630572 |  | 1.42e-05
16 | 0.1325 | 0.0178 | 100 | 5.86 | 40 | 1.94382 | 0.00046587 |  | 1.79e-05
16.1 | 0.1335 | 0.018 | 100 | 5.86 | 40 | 1.965661 | 0.000469386 |  | 1.62e-05
16.2 | 0.1344 | 0.018 | 100 | 5.86 | 40 | 1.965661 | 0.0004725504 |  | 1.086e-05
16.3 | 0.135 | 0.0182 | 100 | 5.86 | 40 | 1.987501 | 0.00047466 |  | 1.638e-05
16.4 | 0.1359 | 0.0182 | 100 | 5.86 | 40 | 1.987501 | 0.0004778244 |  | 1.84e-05
16.5 | 0.1369 | 0.0186 | 100 | 5.86 | 40 | 2.031183 | 0.0004813404 |  | 1.302e-05
16.6 | 0.1376 | 0.0186 | 100 | 5.86 | 40 | 2.031183 | 0.0004838016 |  | 1.3055e-05
16.7 | 0.1383 | 0.0187 | 100 | 5.86 | 40 | 2.042103 | 0.0004862628 |  | 1.88e-05
16.8 | 0.1393 | 0.0189 | 100 | 5.86 | 40 | 2.063944 | 0.0004897788 |  | 1.512e-05
16.9 | 0.1401 | 0.0189 | 100 | 5.86 | 40 | 2.063944 | 0.0004925916 |  | 1.3195e-05
17 | 0.1408 | 0.0188 | 100 | 5.86 | 40 | 2.053023 | 0.0004950528 |  | 1.7055e-05
17.1 | 0.1417 | 0.0191 | 100 | 5.86 | 40 | 2.085784 | 0.0004982172 |  | 2.112e-05
17.2 | 0.1428 | 0.0193 | 100 | 5.86 | 40 | 2.107625 | 0.0005020848 |  | 1.158e-05
17.3 | 0.1434 | 0.0193 | 100 | 5.86 | 40 | 2.107625 | 0.0005041944 |  | 1.3615e-05
17.4 | 0.1441 | 0.0196 | 100 | 5.86 | 40 | 2.140386 | 0.0005066556 |  | 1.955e-05
17.5 | 0.1451 | 0.0195 | 100 | 5.86 | 40 | 2.129466 | 0.0005101716 |  | 1.955e-05
17.6 | 0.1461 | 0.0196 | 100 | 5.86 | 40 | 2.140386 | 0.0005136876 |  | 1.3825e-05
17.7 | 0.1468 | 0.0199 | 100 | 5.86 | 40 | 2.173147 | 0.0005161488 |  | 1.588e-05
17.8 | 0.1476 | 0.0198 | 100 | 5.86 | 40 | 2.162227 | 0.0005189616 |  | 1.99e-05
17.9 | 0.1486 | 0.02 | 100 | 5.86 | 40 | 2.184067 | 0.0005224776 |  | 1.407e-05
18 | 0.1493 | 0.0202 | 100 | 5.86 | 40 | 2.205908 | 0.0005249388 |  | 1.421e-05
18.1 | 0.15 | 0.0204 | 100 | 5.86 | 40 | 2.227749 | 0.0005274 |  | 1.8315e-05
18.2 | 0.1509 | 0.0203 | 100 | 5.86 | 40 | 2.216828 | 0.0005305644 |  | 1.8405e-05
18.3 | 0.1518 | 0.0206 | 100 | 5.86 | 40 | 2.249589 | 0.0005337288 |  | 1.4455e-05
18.4 | 0.1525 | 0.0207 | 100 | 5.86 | 40 | 2.26051 | 0.00053619 |  | 1.66e-05
18.5 | 0.1533 | 0.0208 | 100 | 5.86 | 40 | 2.27143 | 0.0005390028 |  | 2.514e-05
18.6 | 0.1545 | 0.0211 | 100 | 5.86 | 40 | 2.304191 | 0.000543222 |  | 1.263e-05
18.7 | 0.1551 | 0.021 | 100 | 5.86 | 40 | 2.293271 | 0.0005453316 |  | 1.47e-05
18.8 | 0.1558 | 0.021 | 100 | 5.86 | 40 | 2.293271 | 0.0005477928 |  | 1.696e-05
18.9 | 0.1566 | 0.0214 | 100 | 5.86 | 40 | 2.336952 | 0.0005506056 |  | 2.574e-05
19 | 0.1578 | 0.0215 | 100 | 5.86 | 40 | 2.347872 | 0.0005548248 |  | 1.29e-05
19.1 | 0.1584 | 0.0215 | 100 | 5.86 | 40 | 2.347872 | 0.0005569344 |  | 1.732e-05
19.2 | 0.1592 | 0.0218 | 100 | 5.86 | 40 | 2.380633 | 0.0005597472 |  | 2.17e-05
19.3 | 0.1602 | 0.0216 | 100 | 5.86 | 40 | 2.358793 | 0.0005632632 |  | 1.744e-05
19.4 | 0.161 | 0.022 | 100 | 5.86 | 40 | 2.402474 | 0.000566076 |  | 1.547e-05
19.5 | 0.1617 | 0.0222 | 100 | 5.86 | 40 | 2.424315 | 0.0005685372 |  | 1.768e-05
19.6 | 0.1625 | 0.022 | 100 | 5.86 | 40 | 2.402474 | 0.00057135 |  | 2.21e-05
19.7 | 0.1635 | 0.0222 | 100 | 5.86 | 40 | 2.424315 | 0.000574866 |  | 1.5645e-05
19.8 | 0.1642 | 0.0225 | 100 | 5.86 | 40 | 2.457076 | 0.0005773272 |  | 1.804e-05
19.9 | 0.165 | 0.0226 | 100 | 5.86 | 40 | 2.467996 | 0.00058014 |  | 2.265e-05
20 | 0.166 | 0.0227 | 100 | 5.86 | 40 | 2.478916 | 0.000583656 |  | 2.275e-05
20.1 | 0.167 | 0.0228 | 100 | 5.86 | 40 | 2.489837 | 0.000587172 |  | 1.14e-05
20.2 | 0.1675 | 0.0228 | 100 | 5.86 | 40 | 2.489837 | 0.00058893 |  | 1.84e-05
20.3 | 0.1683 | 0.0232 | 100 | 5.86 | 40 | 2.533518 | 0.0005917428 |  | 2.5465e-05
20.4 | 0.1694 | 0.0231 | 100 | 5.86 | 40 | 2.522598 | 0.0005956104 |  | 1.86e-05
20.5 | 0.1702 | 0.0234 | 100 | 5.86 | 40 | 2.555359 | 0.0005984232 |  | 1.404e-05
20.6 | 0.1708 | 0.0234 | 100 | 5.86 | 40 | 2.555359 | 0.0006005328 |  | 2.345e-05
20.7 | 0.1718 | 0.0235 | 100 | 5.86 | 40 | 2.566279 | 0.0006040488 |  | 2.36e-05
20.8 | 0.1728 | 0.0237 | 100 | 5.86 | 40 | 2.58812 | 0.0006075648 |  | 1.434e-05
20.9 | 0.1734 | 0.0241 | 100 | 5.86 | 40 | 2.631801 | 0.0006096744 |  | 1.92e-05
21 | 0.1742 | 0.0239 | 100 | 5.86 | 40 | 2.609961 | 0.0006124872 |  | 2.1555e-05
21.1 | 0.1751 | 0.024 | 100 | 5.86 | 40 | 2.620881 | 0.0006156516 |  | 2.1645e-05
21.2 | 0.176 | 0.0241 | 100 | 5.86 | 40 | 2.631801 | 0.000618816 |  | 1.452e-05
21.3 | 0.1766 | 0.0243 | 100 | 5.86 | 40 | 2.653642 | 0.0006209256 |  | 2.435e-05
21.4 | 0.1776 | 0.0244 | 100 | 5.86 | 40 | 2.664562 | 0.0006244416 |  | 2.435e-05
21.5 | 0.1786 | 0.0243 | 100 | 5.86 | 40 | 2.653642 | 0.0006279576 |  | 1.47e-05
21.6 | 0.1792 | 0.0247 | 100 | 5.86 | 40 | 2.697323 | 0.0006300672 |  | 1.7255e-05
21.7 | 0.1799 | 0.0246 | 100 | 5.86 | 40 | 2.686403 | 0.0006325284 |  | 2.7225e-05
21.8 | 0.181 | 0.0249 | 100 | 5.86 | 40 | 2.719164 | 0.000636396 |  | 2.25e-05
21.9 | 0.1819 | 0.0251 | 100 | 5.86 | 40 | 2.741005 | 0.0006395604 |  | 1.509e-05
22 | 0.1825 | 0.0252 | 100 | 5.86 | 40 | 2.751925 | 0.00064167 |  | 2.525e-05
22.1 | 0.1835 | 0.0253 | 100 | 5.86 | 40 | 2.762845 | 0.000645186 |  | 2.535e-05
22.2 | 0.1845 | 0.0254 | 100 | 5.86 | 40 | 2.773766 | 0.000648702 |  | 1.527e-05
22.3 | 0.1851 | 0.0255 | 100 | 5.86 | 40 | 2.784686 | 0.0006508116 |  | 1.7955e-05
22.4 | 0.1858 | 0.0258 | 100 | 5.86 | 40 | 2.817447 | 0.0006532728 |  | 2.585e-05
22.5 | 0.1868 | 0.0259 | 100 | 5.86 | 40 | 2.828367 | 0.0006567888 |  | 2.068e-05
22.6 | 0.1876 | 0.0258 | 100 | 5.86 | 40 | 2.817447 | 0.0006596016 |  | 1.8095e-05
22.7 | 0.1883 | 0.0259 | 100 | 5.86 | 40 | 2.828367 | 0.0006620628 |  | 2.084e-05
22.8 | 0.1891 | 0.0262 | 100 | 5.86 | 40 | 2.861128 | 0.0006648756 |  | 3.144e-05
22.9 | 0.1903 | 0.0262 | 100 | 5.86 | 40 | 2.861128 | 0.0006690948 |  | 1.8375e-05
23 | 0.191 | 0.0263 | 100 | 5.86 | 40 | 2.872049 | 0.000671556 |  | 1.581e-05
23.1 | 0.1916 | 0.0264 | 100 | 5.86 | 40 | 2.882969 | 0.0006736656 |  | 2.65e-05
23.2 | 0.1926 | 0.0266 | 100 | 5.86 | 40 | 2.90481 | 0.0006771816 |  | 2.937e-05
23.3 | 0.1937 | 0.0268 | 100 | 5.86 | 40 | 2.92665 | 0.0006810492 |  | 1.617e-05
23.4 | 0.1943 | 0.0271 | 100 | 5.86 | 40 | 2.959411 | 0.0006831588 |  | 2.16e-05
23.5 | 0.1951 | 0.0269 | 100 | 5.86 | 40 | 2.937571 | 0.0006859716 |  | 2.705e-05
23.6 | 0.1961 | 0.0272 | 100 | 5.86 | 40 | 2.970332 | 0.0006894876 |  | 1.9075e-05
23.7 | 0.1968 | 0.0273 | 100 | 5.86 | 40 | 2.981252 | 0.0006919488 |  | 1.9145e-05
23.8 | 0.1975 | 0.0274 | 100 | 5.86 | 40 | 2.992172 | 0.00069441 |  | 2.475e-05
23.9 | 0.1984 | 0.0276 | 100 | 5.86 | 40 | 3.014013 | 0.0006975744 |  | 2.4795e-05
24 | 0.1993 | 0.0275 | 100 | 5.86 | 40 | 3.003093 | 0.0007007388 |  | 2.212e-05
24.1 | 0.2001 | 0.0278 | 100 | 5.86 | 40 | 3.035854 | 0.0007035516 |  | 1.946e-05
24.2 | 0.2008 | 0.0278 | 100 | 5.86 | 40 | 3.035854 | 0.0007060128 |  | 3.069e-05
24.3 | 0.2019 | 0.028 | 100 | 5.86 | 40 | 3.057694 | 0.0007098804 |  | 2.244e-05
24.4 | 0.2027 | 0.0281 | 100 | 5.86 | 40 | 3.068615 | 0.0007126932 |  | 1.695e-05
24.5 | 0.2033 | 0.0284 | 100 | 5.86 | 40 | 3.101376 | 0.0007148028 |  | 2.276e-05
24.6 | 0.2041 | 0.0285 | 100 | 5.86 | 40 | 3.112296 | 0.0007176156 |  | 3.1405e-05
24.7 | 0.2052 | 0.0286 | 100 | 5.86 | 40 | 3.123216 | 0.0007214832 |  | 2.296e-05
24.8 | 0.206 | 0.0288 | 100 | 5.86 | 40 | 3.145057 | 0.000724296 |  | 1.725e-05
24.9 | 0.2066 | 0.0287 | 100 | 5.86 | 40 | 3.134137 | 0.0007264056 |  | 2.885e-05
25 | 0.2076 | 0.029 | 100 | 5.86 | 40 | 3.166898 | 0.0007299216 |  | 2.905e-05
25.1 | 0.2086 | 0.0291 | 100 | 5.86 | 40 | 3.177818 | 0.0007334376 |  | 2.0405e-05
25.2 | 0.2093 | 0.0292 | 100 | 5.86 | 40 | 3.188738 | 0.0007358988 |  | 2.0475e-05
25.3 | 0.21 | 0.0293 | 100 | 5.86 | 40 | 3.199659 | 0.00073836 |  | 2.94e-05
25.4 | 0.211 | 0.0295 | 100 | 5.86 | 40 | 3.221499 | 0.000741876 |  | 2.36e-05
25.5 | 0.2118 | 0.0295 | 100 | 5.86 | 40 | 3.221499 | 0.0007446888 |  | 2.072e-05
25.6 | 0.2125 | 0.0297 | 100 | 5.86 | 40 | 3.24334 | 0.00074715 |  | 2.673e-05
25.7 | 0.2134 | 0.0297 | 100 | 5.86 | 40 | 3.24334 | 0.0007503144 |  | 2.975e-05
25.8 | 0.2144 | 0.0298 | 100 | 5.86 | 40 | 3.25426 | 0.0007538304 |  | 2.0965e-05
25.9 | 0.2151 | 0.0301 | 100 | 5.86 | 40 | 3.287021 | 0.0007562916 |  | 2.1e-05
26 | 0.2158 | 0.0299 | 100 | 5.86 | 40 | 3.265181 | 0.0007587528 |  | 3.005e-05
26.1 | 0.2168 | 0.0302 | 100 | 5.86 | 40 | 3.297942 | 0.0007622688 |  | 2.727e-05
26.2 | 0.2177 | 0.0304 | 100 | 5.86 | 40 | 3.319782 | 0.0007654332 |  | 2.1315e-05
26.3 | 0.2184 | 0.0305 | 100 | 5.86 | 40 | 3.330703 | 0.0007678944 |  | 2.754e-05
26.4 | 0.2193 | 0.0307 | 100 | 5.86 | 40 | 3.352543 | 0.0007710588 |  | 3.075e-05
26.5 | 0.2203 | 0.0308 | 100 | 5.86 | 40 | 3.363464 | 0.0007745748 |  | 1.848e-05
26.6 | 0.2209 | 0.0308 | 100 | 5.86 | 40 | 3.363464 | 0.0007766844 |  | 2.472e-05
26.7 | 0.2217 | 0.031 | 100 | 5.86 | 40 | 3.385304 | 0.0007794972 |  | 2.79e-05
26.8 | 0.2226 | 0.031 | 100 | 5.86 | 40 | 3.385304 | 0.0007826616 |  | 2.8035e-05
26.9 | 0.2235 | 0.0313 | 100 | 5.86 | 40 | 3.418065 | 0.000785826 |  | 1.875e-05
27 | 0.2241 | 0.0312 | 100 | 5.86 | 40 | 3.407145 | 0.0007879356 |  | 2.8305e-05
27.1 | 0.225 | 0.0317 | 100 | 5.86 | 40 | 3.461747 | 0.0007911 |  | 3.4815e-05
27.2 | 0.2261 | 0.0316 | 100 | 5.86 | 40 | 3.450826 | 0.0007949676 |  | 2.2155e-05
27.3 | 0.2268 | 0.0317 | 100 | 5.86 | 40 | 3.461747 | 0.0007974288 |  | 2.2295e-05
27.4 | 0.2275 | 0.032 | 100 | 5.86 | 40 | 3.494508 | 0.00079989 |  | 2.871e-05
27.5 | 0.2284 | 0.0318 | 100 | 5.86 | 40 | 3.472667 | 0.0008030544 |  | 3.195e-05
27.6 | 0.2294 | 0.0321 | 100 | 5.86 | 40 | 3.505428 | 0.0008065704 |  | 2.254e-05
27.7 | 0.2301 | 0.0323 | 100 | 5.86 | 40 | 3.527269 | 0.0008090316 |  | 2.58e-05
27.8 | 0.2309 | 0.0322 | 100 | 5.86 | 40 | 3.516348 | 0.0008118444 |  | 3.235e-05
27.9 | 0.2319 | 0.0325 | 100 | 5.86 | 40 | 3.549109 | 0.0008153604 |  | 2.2785e-05
28 | 0.2326 | 0.0326 | 100 | 5.86 | 40 | 3.56003 | 0.0008178216 |  | 2.296e-05
28.1 | 0.2333 | 0.033 | 100 | 5.86 | 40 | 3.603711 | 0.0008202828 |  | 2.961e-05
28.2 | 0.2342 | 0.0328 | 100 | 5.86 | 40 | 3.58187 | 0.0008234472 |  | 2.961e-05
28.3 | 0.2351 | 0.033 | 100 | 5.86 | 40 | 3.603711 | 0.0008266116 |  | 2.31e-05
28.4 | 0.2358 | 0.033 | 100 | 5.86 | 40 | 3.603711 | 0.0008290728 |  | 2.652e-05
28.5 | 0.2366 | 0.0333 | 100 | 5.86 | 40 | 3.636472 | 0.0008318856 |  | 3.335e-05
28.6 | 0.2376 | 0.0334 | 100 | 5.86 | 40 | 3.647393 | 0.0008354016 |  | 3.015e-05
28.7 | 0.2385 | 0.0336 | 100 | 5.86 | 40 | 3.669233 | 0.000838566 |  | 2.352e-05
28.8 | 0.2392 | 0.0336 | 100 | 5.86 | 40 | 3.669233 | 0.0008410272 |  | 2.688e-05
28.9 | 0.24 | 0.0336 | 100 | 5.86 | 40 | 3.669233 | 0.00084384 |  | 3.718e-05
29 | 0.2411 | 0.034 | 100 | 5.86 | 40 | 3.712915 | 0.0008477076 |  | 2.3765e-05
29.1 | 0.2418 | 0.0339 | 100 | 5.86 | 40 | 3.701994 | 0.0008501688 |  | 2.387e-05
29.2 | 0.2425 | 0.0343 | 100 | 5.86 | 40 | 3.745676 | 0.00085263 |  | 3.43e-05
29.3 | 0.2435 | 0.0343 | 100 | 5.86 | 40 | 3.745676 | 0.000856146 |  | 3.096e-05
29.4 | 0.2444 | 0.0345 | 100 | 5.86 | 40 | 3.767516 | 0.0008593104 |  | 2.076e-05
29.5 | 0.245 | 0.0347 | 100 | 5.86 | 40 | 3.789357 | 0.00086142 |  | 2.784e-05
29.6 | 0.2458 | 0.0349 | 100 | 5.86 | 40 | 3.811198 | 0.0008642328 |  | 3.48e-05
29.7 | 0.2468 | 0.0347 | 100 | 5.86 | 40 | 3.789357 | 0.0008677488 |  | 2.78e-05
29.8 | 0.2476 | 0.0348 | 100 | 5.86 | 40 | 3.800277 | 0.0008705616 |  | 2.436e-05
29.9 | 0.2483 | 0.0348 | 100 | 5.86 | 40 | 3.800277 | 0.0008730228 |  | 3.5e-05
30 | 0.2493 | 0.0352 | 100 | 5.86 | 40 | 3.843959 | 0.0008765388 |  | 3.1725e-05
30.1 | 0.2502 | 0.0353 | 100 | 5.86 | 40 | 3.854879 | 0.0008797032 |  | 2.121e-05
30.2 | 0.2508 | 0.0354 | 100 | 5.86 | 40 | 3.865799 | 0.0008818128 |  | 2.832e-05
30.3 | 0.2516 | 0.0354 | 100 | 5.86 | 40 | 3.865799 | 0.0008846256 |  | 3.53e-05
30.4 | 0.2526 | 0.0352 | 100 | 5.86 | 40 | 3.843959 | 0.0008881416 |  | 3.186e-05
30.5 | 0.2535 | 0.0356 | 100 | 5.86 | 40 | 3.88764 | 0.000891306 |  | 2.5025e-05
30.6 | 0.2542 | 0.0359 | 100 | 5.86 | 40 | 3.920401 | 0.0008937672 |  | 3.59e-05
30.7 | 0.2552 | 0.0359 | 100 | 5.86 | 40 | 3.920401 | 0.0008972832 |  | 3.2445e-05
30.8 | 0.2561 | 0.0362 | 100 | 5.86 | 40 | 3.953162 | 0.0009004476 |  | 2.5305e-05
30.9 | 0.2568 | 0.0361 | 100 | 5.86 | 40 | 3.942242 | 0.0009029088 |  | 2.5445e-05
31 | 0.2575 | 0.0366 | 100 | 5.86 | 40 | 3.996843 | 0.00090537 |  | 3.2895e-05
31.1 | 0.2584 | 0.0365 | 100 | 5.86 | 40 | 3.985923 | 0.0009085344 |  | 3.285e-05
31.2 | 0.2593 | 0.0365 | 100 | 5.86 | 40 | 3.985923 | 0.0009116988 |  | 2.193e-05
31.3 | 0.2599 | 0.0366 | 100 | 5.86 | 40 | 3.996843 | 0.0009138084 |  | 3.303e-05
31.4 | 0.2608 | 0.0368 | 100 | 5.86 | 40 | 4.018684 | 0.0009169728 |  | 4.44e-05
31.5 | 0.262 | 0.0372 | 100 | 5.86 | 40 | 4.062365 | 0.000921192 |  | 2.223e-05
31.6 | 0.2626 | 0.0369 | 100 | 5.86 | 40 | 4.029604 | 0.0009233016 |  | 2.5935e-05
31.7 | 0.2633 | 0.0372 | 100 | 5.86 | 40 | 4.062365 | 0.0009257628 |  | 3.73e-05
31.8 | 0.2643 | 0.0374 | 100 | 5.86 | 40 | 4.084206 | 0.0009292788 |  | 3.3705e-05
31.9 | 0.2652 | 0.0375 | 100 | 5.86 | 40 | 4.095126 | 0.0009324432 |  | 2.6285e-05
32 | 0.2659 | 0.0376 | 100 | 5.86 | 40 | 4.106047 | 0.0009349044 |  | 3.384e-05
32.1 | 0.2668 | 0.0376 | 100 | 5.86 | 40 | 4.106047 | 0.0009380688 |  | 3.775e-05
32.2 | 0.2678 | 0.0379 | 100 | 5.86 | 40 | 4.138808 | 0.0009415848 |  | 2.6565e-05
32.3 | 0.2685 | 0.038 | 100 | 5.86 | 40 | 4.149728 | 0.000944046 |  | 2.66e-05
32.4 | 0.2692 | 0.038 | 100 | 5.86 | 40 | 4.149728 | 0.0009465072 |  | 3.4245e-05
32.5 | 0.2701 | 0.0381 | 100 | 5.86 | 40 | 4.160648 | 0.0009496716 |  | 3.438e-05
32.6 | 0.271 | 0.0383 | 100 | 5.86 | 40 | 4.182489 | 0.000952836 |  | 2.304e-05
32.7 | 0.2716 | 0.0385 | 100 | 5.86 | 40 | 4.20433 | 0.0009549456 |  | 3.4695e-05
32.8 | 0.2725 | 0.0386 | 100 | 5.86 | 40 | 4.21525 | 0.00095811 |  | 4.2515e-05
32.9 | 0.2736 | 0.0387 | 100 | 5.86 | 40 | 4.22617 | 0.0009619776 |  | 2.7195e-05
33 | 0.2743 | 0.039 | 100 | 5.86 | 40 | 4.258931 | 0.0009644388 |  | 1.2565e-05
33.1 | 0.275 | -0.0031 | 100 | 5.86 | 40 | 0 | 0.0009667188 | 0.0009667188
33.2 | 0.2758 | -0.0011 | 100 | 5.86 | 40 |  |  |  | 0.005142995
33.3 | 0.2769 | -0.0009 | 100 | 5.86 | 40
33.4 | 0.2776 | -0.0013 | 100 | 5.86 | 40 | 4.258931
33.5 | 0.2784 | -0.0011 | 100 | 5.86 | 40
33.6 | 0.2794 | -0.0009 | 100 | 5.86 | 40 | 2.555359
33.7 | 0.2802 | -0.0008 | 100 | 5.86 | 40
33.8 | 0.2808 | -0.0009 | 100 | 5.86 | 40
33.9 | 0.2817 | -0.001 | 100 | 5.86 | 40
34 | 0.2827 | -0.0008 | 100 | 5.86 | 40
34.1 | 0.2834 | -0.001 | 100 | 5.86 | 40
34.2 | 0.2841 | -0.001 | 100 | 5.86 | 40
34.3 | 0.2851 | -0.0008 | 100 | 5.86 | 40
34.4 | 0.2861 | -0.001 | 100 | 5.86 | 40
34.5 | 0.2866 | -0.0009 | 100 | 5.86 | 40
34.6 | 0.2875 | -0.0009 | 100 | 5.86 | 40
34.7 | 0.2885 | -0.0007 | 100 | 5.86 | 40
34.8 | 0.2893 | -0.0009 | 100 | 5.86 | 40
34.9 | 0.29 | -0.0008 | 100 | 5.86 | 40
35 | 0.291 | -0.0007 | 100 | 5.86 | 40
35.1 | 0.292 | -0.0009 | 100 | 5.86 | 40
35.2 | 0.2926 | -0.0007 | 100 | 5.86 | 40
35.3 | 0.2933 | -0.0008 | 100 | 5.86 | 40
35.4 | 0.2944 | -0.0004 | 100 | 5.86 | 40
35.5 | 0.2951 | -0.0005 | 100 | 5.86 | 40
35.6 | 0.2958 | -0.0005 | 100 | 5.86 | 40
35.68 | 0.2965 | -0.0005 | 100 | 5.86 | 40

## plaster 5.1_5
Results Table 1
| Specimen label | Maximum Load | Flexure stress at Maximum Load | Support span | Thickness | Width
|  | (kN) | (N/mm^2) | (mm) | (mm) | (mm) |  |  | Area
5 | 5.1.5 | 0.0435 | 4.864 | 100 | 5.79 | 40 |  |  | 0.0002316
Time | Displacement | Force | Support span | Thickness | Width | Stress | Strain |  | Area/FE | FT |  | slope |  | E
(s) | (mm) | (kN) | (mm) | (mm) | (mm) | (Mpa) | (-) |  | KNmm/J | J/m2 | KJ/m2 | KN/mm | N/mm | N/mm2(Mpa) | Gpa
0 | 0 | 0 | 100 | 5.79 | 40 | 0 | 0 |  | 9.9e-07 | 27.83294 | 0.02783294 | 0.1346509 | 134.6509 | 4335.642 | 4.335642
0.1 | 0.0033 | 0.0006 | 100 | 5.79 | 40 | 0.0671159 | 1.14642e-05 |  | -3e-07
0.2 | 0.0027 | 0.0004 | 100 | 5.79 | 40 | 0.04474393 | 9.3798e-06 |  | -9e-08
0.3 | 0.0025 | 0.0005 | 100 | 5.79 | 40 | 0.05592991 | 8.685e-06 |  | 0
0.4 | 0.0025 | 0.0003 | 100 | 5.79 | 40 | 0.03355795 | 8.685e-06 |  | 3e-08
0.5 | 0.0026 | 0.0003 | 100 | 5.79 | 40 | 0.03355795 | 9.0324e-06 |  | 2.1e-07
0.6 | 0.0032 | 0.0004 | 100 | 5.79 | 40 | 0.04474393 | 1.11168e-05 |  | 7e-07
0.7 | 0.0046 | 0.0006 | 100 | 5.79 | 40 | 0.0671159 | 1.59804e-05 |  | 7.15e-07
0.8 | 0.0057 | 0.0007 | 100 | 5.79 | 40 | 0.07830188 | 1.98018e-05 |  | 9e-07
0.9 | 0.0069 | 0.0008 | 100 | 5.79 | 40 | 0.08948786 | 2.39706e-05 |  | 8.5e-07
1 | 0.0079 | 0.0009 | 100 | 5.79 | 40 | 0.1006738 | 2.74446e-05 |  | 5.4e-07
1.1 | 0.0085 | 0.0009 | 100 | 5.79 | 40 | 0.1006738 | 2.9529e-05 |  | 6.65e-07
1.2 | 0.0092 | 0.001 | 100 | 5.79 | 40 | 0.1118598 | 3.19608e-05 |  | 1.21e-06
1.3 | 0.0103 | 0.0012 | 100 | 5.79 | 40 | 0.1342318 | 3.57822e-05 |  | 1.08e-06
1.4 | 0.0112 | 0.0012 | 100 | 5.79 | 40 | 0.1342318 | 3.89088e-05 |  | 6.9e-07
1.5 | 0.0118 | 0.0011 | 100 | 5.79 | 40 | 0.1230458 | 4.09932e-05 |  | 1.215e-06
1.6 | 0.0127 | 0.0016 | 100 | 5.79 | 40 | 0.1789757 | 4.41198e-05 |  | 1.65e-06
1.7 | 0.0137 | 0.0017 | 100 | 5.79 | 40 | 0.1901617 | 4.75938e-05 |  | 1.225e-06
1.8 | 0.0144 | 0.0018 | 100 | 5.79 | 40 | 0.2013477 | 5.00256e-05 |  | 1.26e-06
1.9 | 0.0151 | 0.0018 | 100 | 5.79 | 40 | 0.2013477 | 5.24574e-05 |  | 1.575e-06
2 | 0.016 | 0.0017 | 100 | 5.79 | 40 | 0.1901617 | 5.5584e-05 |  | 1.62e-06
2.1 | 0.0169 | 0.0019 | 100 | 5.79 | 40 | 0.2125337 | 5.87106e-05 |  | 1.4e-06
2.2 | 0.0176 | 0.0021 | 100 | 5.79 | 40 | 0.2349056 | 6.11424e-05 |  | 1.935e-06
2.3 | 0.0185 | 0.0022 | 100 | 5.79 | 40 | 0.2460916 | 6.4269e-05 |  | 2.365e-06
2.4 | 0.0196 | 0.0021 | 100 | 5.79 | 40 | 0.2349056 | 6.80904e-05 |  | 1.29e-06
2.5 | 0.0202 | 0.0022 | 100 | 5.79 | 40 | 0.2460916 | 7.01748e-05 |  | 1.61e-06
2.6 | 0.0209 | 0.0024 | 100 | 5.79 | 40 | 0.2684636 | 7.26066e-05 |  | 2.55e-06
2.7 | 0.0219 | 0.0027 | 100 | 5.79 | 40 | 0.3020215 | 7.60806e-05 |  | 2.7e-06
2.8 | 0.0229 | 0.0027 | 100 | 5.79 | 40 | 0.3020215 | 7.95546e-05 |  | 1.59e-06
2.9 | 0.0235 | 0.0026 | 100 | 5.79 | 40 | 0.2908355 | 8.1639e-05 |  | 2.475e-06
3 | 0.0244 | 0.0029 | 100 | 5.79 | 40 | 0.3243935 | 8.47656e-05 |  | 2.655e-06
3.1 | 0.0253 | 0.003 | 100 | 5.79 | 40 | 0.3355795 | 8.78922e-05 |  | 2.48e-06
3.2 | 0.0261 | 0.0032 | 100 | 5.79 | 40 | 0.3579514 | 9.06714e-05 |  | 2.17e-06
3.3 | 0.0268 | 0.003 | 100 | 5.79 | 40 | 0.3355795 | 9.31032e-05 |  | 2.79e-06
3.4 | 0.0277 | 0.0032 | 100 | 5.79 | 40 | 0.3579514 | 9.62298e-05 |  | 3.015e-06
3.5 | 0.0286 | 0.0035 | 100 | 5.79 | 40 | 0.3915094 | 9.93564e-05 |  | 2.38e-06
3.6 | 0.0293 | 0.0033 | 100 | 5.79 | 40 | 0.3691374 | 0.0001017882 |  | 2.72e-06
3.7 | 0.0301 | 0.0035 | 100 | 5.79 | 40 | 0.3915094 | 0.0001045674 |  | 3.96e-06
3.8 | 0.0312 | 0.0037 | 100 | 5.79 | 40 | 0.4138814 | 0.0001083888 |  | 2.66e-06
3.9 | 0.0319 | 0.0039 | 100 | 5.79 | 40 | 0.4362533 | 0.0001108206 |  | 2.695e-06
4 | 0.0326 | 0.0038 | 100 | 5.79 | 40 | 0.4250673 | 0.0001132524 |  | 3.04e-06
4.1 | 0.0334 | 0.0038 | 100 | 5.79 | 40 | 0.4250673 | 0.0001160316 |  | 4.345e-06
4.2 | 0.0345 | 0.0041 | 100 | 5.79 | 40 | 0.4586253 | 0.000119853 |  | 2.905e-06
4.3 | 0.0352 | 0.0042 | 100 | 5.79 | 40 | 0.4698113 | 0.0001222848 |  | 3.4e-06
4.4 | 0.036 | 0.0043 | 100 | 5.79 | 40 | 0.4809973 | 0.000125064 |  | 4.3e-06
4.5 | 0.037 | 0.0043 | 100 | 5.79 | 40 | 0.4809973 | 0.000128538 |  | 3.96e-06
4.6 | 0.0379 | 0.0045 | 100 | 5.79 | 40 | 0.5033692 | 0.0001316646 |  | 2.67e-06
4.7 | 0.0385 | 0.0044 | 100 | 5.79 | 40 | 0.4921832 | 0.000133749 |  | 4.095e-06
4.8 | 0.0394 | 0.0047 | 100 | 5.79 | 40 | 0.5257412 | 0.0001368756 |  | 4.23e-06
4.9 | 0.0403 | 0.0047 | 100 | 5.79 | 40 | 0.5257412 | 0.0001400022 |  | 3.43e-06
5 | 0.041 | 0.0051 | 100 | 5.79 | 40 | 0.5704851 | 0.000142434 |  | 3.535e-06
5.1 | 0.0417 | 0.005 | 100 | 5.79 | 40 | 0.5592991 | 0.0001448658 |  | 4.95e-06
5.2 | 0.0427 | 0.0049 | 100 | 5.79 | 40 | 0.5481131 | 0.0001483398 |  | 5.05e-06
5.3 | 0.0437 | 0.0052 | 100 | 5.79 | 40 | 0.5816711 | 0.0001518138 |  | 3.15e-06
5.4 | 0.0443 | 0.0053 | 100 | 5.79 | 40 | 0.5928571 | 0.0001538982 |  | 4.32e-06
5.5 | 0.0451 | 0.0055 | 100 | 5.79 | 40 | 0.615229 | 0.0001566774 |  | 6.72e-06
5.6 | 0.0463 | 0.0057 | 100 | 5.79 | 40 | 0.637601 | 0.0001608462 |  | 3.99e-06
5.7 | 0.047 | 0.0057 | 100 | 5.79 | 40 | 0.637601 | 0.000163278 |  | 3.99e-06
5.8 | 0.0477 | 0.0057 | 100 | 5.79 | 40 | 0.637601 | 0.0001657098 |  | 5.85e-06
5.9 | 0.0487 | 0.006 | 100 | 5.79 | 40 | 0.671159 | 0.0001691838 |  | 4.84e-06
6 | 0.0495 | 0.0061 | 100 | 5.79 | 40 | 0.6823449 | 0.000171963 |  | 4.27e-06
6.1 | 0.0502 | 0.0061 | 100 | 5.79 | 40 | 0.6823449 | 0.0001743948 |  | 4.92e-06
6.2 | 0.051 | 0.0062 | 100 | 5.79 | 40 | 0.6935309 | 0.000177174 |  | 5.625e-06
6.3 | 0.0519 | 0.0063 | 100 | 5.79 | 40 | 0.7047169 | 0.0001803006 |  | 5.08e-06
6.4 | 0.0527 | 0.0064 | 100 | 5.79 | 40 | 0.7159029 | 0.0001830798 |  | 4.55e-06
6.5 | 0.0534 | 0.0066 | 100 | 5.79 | 40 | 0.7382749 | 0.0001855116 |  | 6.6e-06
6.6 | 0.0544 | 0.0066 | 100 | 5.79 | 40 | 0.7382749 | 0.0001889856 |  | 6.65e-06
6.7 | 0.0554 | 0.0067 | 100 | 5.79 | 40 | 0.7494608 | 0.0001924596 |  | 4.05e-06
6.8 | 0.056 | 0.0068 | 100 | 5.79 | 40 | 0.7606468 | 0.000194544 |  | 5.52e-06
6.9 | 0.0568 | 0.007 | 100 | 5.79 | 40 | 0.7830188 | 0.0001973232 |  | 7.05e-06
7 | 0.0578 | 0.0071 | 100 | 5.79 | 40 | 0.7942048 | 0.0002007972 |  | 6.435e-06
7.1 | 0.0587 | 0.0072 | 100 | 5.79 | 40 | 0.8053907 | 0.0002039238 |  | 5.075e-06
7.2 | 0.0594 | 0.0073 | 100 | 5.79 | 40 | 0.8165767 | 0.0002063556 |  | 5.92e-06
7.3 | 0.0602 | 0.0075 | 100 | 5.79 | 40 | 0.8389487 | 0.0002091348 |  | 8.14e-06
7.4 | 0.0613 | 0.0073 | 100 | 5.79 | 40 | 0.8165767 | 0.0002129562 |  | 5.215e-06
7.5 | 0.062 | 0.0076 | 100 | 5.79 | 40 | 0.8501347 | 0.000215388 |  | 4.59e-06
7.6 | 0.0626 | 0.0077 | 100 | 5.79 | 40 | 0.8613207 | 0.0002174724 |  | 6.93e-06
7.7 | 0.0635 | 0.0077 | 100 | 5.79 | 40 | 0.8613207 | 0.000220599 |  | 7.11e-06
7.8 | 0.0644 | 0.0081 | 100 | 5.79 | 40 | 0.9060646 | 0.0002237256 |  | 6.48e-06
7.9 | 0.0652 | 0.0081 | 100 | 5.79 | 40 | 0.9060646 | 0.0002265048 |  | 6.44e-06
8 | 0.066 | 0.008 | 100 | 5.79 | 40 | 0.8948786 | 0.000229284 |  | 8.2e-06
8.1 | 0.067 | 0.0084 | 100 | 5.79 | 40 | 0.9396225 | 0.000232758 |  | 6.76e-06
8.2 | 0.0678 | 0.0085 | 100 | 5.79 | 40 | 0.9508085 | 0.0002355372 |  | 5.07e-06
8.3 | 0.0684 | 0.0084 | 100 | 5.79 | 40 | 0.9396225 | 0.0002376216 |  | 7.695e-06
8.4 | 0.0693 | 0.0087 | 100 | 5.79 | 40 | 0.9731805 | 0.0002407482 |  | 9.68e-06
8.5 | 0.0704 | 0.0089 | 100 | 5.79 | 40 | 0.9955525 | 0.0002445696 |  | 5.34e-06
8.6 | 0.071 | 0.0089 | 100 | 5.79 | 40 | 0.9955525 | 0.000246654 |  | 8.055e-06
8.7 | 0.0719 | 0.009 | 100 | 5.79 | 40 | 1.006738 | 0.0002497806 |  | 9.05e-06
8.8 | 0.0729 | 0.0091 | 100 | 5.79 | 40 | 1.017924 | 0.0002532546 |  | 7.36e-06
8.9 | 0.0737 | 0.0093 | 100 | 5.79 | 40 | 1.040296 | 0.0002560338 |  | 6.475e-06
9 | 0.0744 | 0.0092 | 100 | 5.79 | 40 | 1.02911 | 0.0002584656 |  | 7.4e-06
9.1 | 0.0752 | 0.0093 | 100 | 5.79 | 40 | 1.040296 | 0.0002612448 |  | 8.415e-06
9.2 | 0.0761 | 0.0094 | 100 | 5.79 | 40 | 1.051482 | 0.0002643714 |  | 6.65e-06
9.3 | 0.0768 | 0.0096 | 100 | 5.79 | 40 | 1.073854 | 0.0002668032 |  | 6.755e-06
9.4 | 0.0775 | 0.0097 | 100 | 5.79 | 40 | 1.08504 | 0.000269235 |  | 1.176e-05
9.5 | 0.0787 | 0.0099 | 100 | 5.79 | 40 | 1.107412 | 0.0002734038 |  | 8e-06
9.6 | 0.0795 | 0.0101 | 100 | 5.79 | 40 | 1.129784 | 0.000276183 |  | 7.105e-06
9.7 | 0.0802 | 0.0102 | 100 | 5.79 | 40 | 1.14097 | 0.0002786148 |  | 8.16e-06
9.8 | 0.081 | 0.0102 | 100 | 5.79 | 40 | 1.14097 | 0.000281394 |  | 1.03e-05
9.9 | 0.082 | 0.0104 | 100 | 5.79 | 40 | 1.163342 | 0.000284868 |  | 8.4e-06
10 | 0.0828 | 0.0106 | 100 | 5.79 | 40 | 1.185714 | 0.0002876472 |  | 7.35e-06
10.1 | 0.0835 | 0.0104 | 100 | 5.79 | 40 | 1.163342 | 0.000290079 |  | 1.06e-05
10.2 | 0.0845 | 0.0108 | 100 | 5.79 | 40 | 1.208086 | 0.000293553 |  | 8.64e-06
10.3 | 0.0853 | 0.0108 | 100 | 5.79 | 40 | 1.208086 | 0.0002963322 |  | 7.595e-06
10.4 | 0.086 | 0.0109 | 100 | 5.79 | 40 | 1.219272 | 0.000298764 |  | 8.76e-06
10.5 | 0.0868 | 0.011 | 100 | 5.79 | 40 | 1.230458 | 0.0003015432 |  | 1.105e-05
10.6 | 0.0878 | 0.0111 | 100 | 5.79 | 40 | 1.241644 | 0.0003050172 |  | 7.77e-06
10.7 | 0.0885 | 0.0111 | 100 | 5.79 | 40 | 1.241644 | 0.000307449 |  | 9e-06
10.8 | 0.0893 | 0.0114 | 100 | 5.79 | 40 | 1.275202 | 0.0003102282 |  | 1.0305e-05
10.9 | 0.0902 | 0.0115 | 100 | 5.79 | 40 | 1.286388 | 0.0003133548 |  | 1.155e-05
11 | 0.0912 | 0.0116 | 100 | 5.79 | 40 | 1.297574 | 0.0003168288 |  | 8.155e-06
11.1 | 0.0919 | 0.0117 | 100 | 5.79 | 40 | 1.30876 | 0.0003192606 |  | 8.19e-06
11.2 | 0.0926 | 0.0117 | 100 | 5.79 | 40 | 1.30876 | 0.0003216924 |  | 1.3035e-05
11.3 | 0.0937 | 0.012 | 100 | 5.79 | 40 | 1.342318 | 0.0003255138 |  | 9.52e-06
11.4 | 0.0945 | 0.0118 | 100 | 5.79 | 40 | 1.319946 | 0.000328293 |  | 8.4e-06
11.5 | 0.0952 | 0.0122 | 100 | 5.79 | 40 | 1.36469 | 0.0003307248 |  | 9.8e-06
11.6 | 0.096 | 0.0123 | 100 | 5.79 | 40 | 1.375876 | 0.000333504 |  | 1.24e-05
11.7 | 0.097 | 0.0125 | 100 | 5.79 | 40 | 1.398248 | 0.000336978 |  | 8.785e-06
11.8 | 0.0977 | 0.0126 | 100 | 5.79 | 40 | 1.409434 | 0.0003394098 |  | 1.004e-05
11.9 | 0.0985 | 0.0125 | 100 | 5.79 | 40 | 1.398248 | 0.000342189 |  | 1.1295e-05
12 | 0.0994 | 0.0126 | 100 | 5.79 | 40 | 1.409434 | 0.0003453156 |  | 1.143e-05
12.1 | 0.1003 | 0.0128 | 100 | 5.79 | 40 | 1.431806 | 0.0003484422 |  | 7.71e-06
12.2 | 0.1009 | 0.0129 | 100 | 5.79 | 40 | 1.442992 | 0.0003505266 |  | 1.1745e-05
12.3 | 0.1018 | 0.0132 | 100 | 5.79 | 40 | 1.47655 | 0.0003536532 |  | 1.452e-05
12.4 | 0.1029 | 0.0132 | 100 | 5.79 | 40 | 1.47655 | 0.0003574746 |  | 7.95e-06
12.5 | 0.1035 | 0.0133 | 100 | 5.79 | 40 | 1.487736 | 0.000359559 |  | 1.064e-05
12.6 | 0.1043 | 0.0133 | 100 | 5.79 | 40 | 1.487736 | 0.0003623382 |  | 1.215e-05
12.7 | 0.1052 | 0.0137 | 100 | 5.79 | 40 | 1.53248 | 0.0003654648 |  | 1.38e-05
12.8 | 0.1062 | 0.0139 | 100 | 5.79 | 40 | 1.554852 | 0.0003689388 |  | 9.625e-06
12.9 | 0.1069 | 0.0136 | 100 | 5.79 | 40 | 1.521294 | 0.0003713706 |  | 1.104e-05
13 | 0.1077 | 0.014 | 100 | 5.79 | 40 | 1.566038 | 0.0003741498 |  | 1.5455e-05
13.1 | 0.1088 | 0.0141 | 100 | 5.79 | 40 | 1.577224 | 0.0003779712 |  | 9.905e-06
13.2 | 0.1095 | 0.0142 | 100 | 5.79 | 40 | 1.58841 | 0.000380403 |  | 9.905e-06
13.3 | 0.1102 | 0.0141 | 100 | 5.79 | 40 | 1.577224 | 0.0003828348 |  | 1.136e-05
13.4 | 0.111 | 0.0143 | 100 | 5.79 | 40 | 1.599596 | 0.000385614 |  | 1.3005e-05
13.5 | 0.1119 | 0.0146 | 100 | 5.79 | 40 | 1.633153 | 0.0003887406 |  | 1.0255e-05
13.6 | 0.1126 | 0.0147 | 100 | 5.79 | 40 | 1.644339 | 0.0003911724 |  | 1.172e-05
13.7 | 0.1134 | 0.0146 | 100 | 5.79 | 40 | 1.633153 | 0.0003939516 |  | 1.6225e-05
13.8 | 0.1145 | 0.0149 | 100 | 5.79 | 40 | 1.666711 | 0.000397773 |  | 1.188e-05
13.9 | 0.1153 | 0.0148 | 100 | 5.79 | 40 | 1.655525 | 0.0004005522 |  | 1.0465e-05
14 | 0.116 | 0.0151 | 100 | 5.79 | 40 | 1.689083 | 0.000402984 |  | 1.2e-05
14.1 | 0.1168 | 0.0149 | 100 | 5.79 | 40 | 1.666711 | 0.0004057632 |  | 1.65e-05
14.2 | 0.1179 | 0.0151 | 100 | 5.79 | 40 | 1.689083 | 0.0004095846 |  | 1.0605e-05
14.3 | 0.1186 | 0.0152 | 100 | 5.79 | 40 | 1.700269 | 0.0004120164 |  | 1.232e-05
14.4 | 0.1194 | 0.0156 | 100 | 5.79 | 40 | 1.745013 | 0.0004147956 |  | 1.56e-05
14.5 | 0.1204 | 0.0156 | 100 | 5.79 | 40 | 1.745013 | 0.0004182696 |  | 1.256e-05
14.6 | 0.1212 | 0.0158 | 100 | 5.79 | 40 | 1.767385 | 0.0004210488 |  | 1.1095e-05
14.7 | 0.1219 | 0.0159 | 100 | 5.79 | 40 | 1.778571 | 0.0004234806 |  | 1.276e-05
14.8 | 0.1227 | 0.016 | 100 | 5.79 | 40 | 1.789757 | 0.0004262598 |  | 1.61e-05
14.9 | 0.1237 | 0.0162 | 100 | 5.79 | 40 | 1.812129 | 0.0004297338 |  | 9.75e-06
15 | 0.1243 | 0.0163 | 100 | 5.79 | 40 | 1.823315 | 0.0004318182 |  | 1.304e-05
15.1 | 0.1251 | 0.0163 | 100 | 5.79 | 40 | 1.823315 | 0.0004345974 |  | 1.64e-05
15.2 | 0.1261 | 0.0165 | 100 | 5.79 | 40 | 1.845687 | 0.0004380714 |  | 1.494e-05
15.3 | 0.127 | 0.0167 | 100 | 5.79 | 40 | 1.868059 | 0.000441198 |  | 1.1725e-05
15.4 | 0.1277 | 0.0168 | 100 | 5.79 | 40 | 1.879245 | 0.0004436298 |  | 1.1725e-05
15.5 | 0.1284 | 0.0167 | 100 | 5.79 | 40 | 1.868059 | 0.0004460616 |  | 1.8535e-05
15.6 | 0.1295 | 0.017 | 100 | 5.79 | 40 | 1.901617 | 0.000449883 |  | 1.352e-05
15.7 | 0.1303 | 0.0168 | 100 | 5.79 | 40 | 1.879245 | 0.0004526622 |  | 1.183e-05
15.8 | 0.131 | 0.017 | 100 | 5.79 | 40 | 1.901617 | 0.000455094 |  | 1.5345e-05
15.9 | 0.1319 | 0.0171 | 100 | 5.79 | 40 | 1.912803 | 0.0004582206 |  | 1.735e-05
16 | 0.1329 | 0.0176 | 100 | 5.79 | 40 | 1.968733 | 0.0004616946 |  | 1.056e-05
16.1 | 0.1335 | 0.0176 | 100 | 5.79 | 40 | 1.968733 | 0.000463779 |  | 1.412e-05
16.2 | 0.1343 | 0.0177 | 100 | 5.79 | 40 | 1.979919 | 0.0004665582 |  | 1.775e-05
16.3 | 0.1353 | 0.0178 | 100 | 5.79 | 40 | 1.991105 | 0.0004700322 |  | 1.428e-05
16.4 | 0.1361 | 0.0179 | 100 | 5.79 | 40 | 2.002291 | 0.0004728114 |  | 1.253e-05
16.5 | 0.1368 | 0.0179 | 100 | 5.79 | 40 | 2.002291 | 0.0004752432 |  | 1.6155e-05
16.6 | 0.1377 | 0.018 | 100 | 5.79 | 40 | 2.013477 | 0.0004783698 |  | 1.815e-05
16.7 | 0.1387 | 0.0183 | 100 | 5.79 | 40 | 2.047035 | 0.0004818438 |  | 1.281e-05
16.8 | 0.1394 | 0.0183 | 100 | 5.79 | 40 | 2.047035 | 0.0004842756 |  | 1.104e-05
16.9 | 0.14 | 0.0185 | 100 | 5.79 | 40 | 2.069407 | 0.00048636 |  | 1.855e-05
17 | 0.141 | 0.0186 | 100 | 5.79 | 40 | 2.080593 | 0.000489834 |  | 1.865e-05
17.1 | 0.142 | 0.0187 | 100 | 5.79 | 40 | 2.091779 | 0.000493308 |  | 1.3195e-05
17.2 | 0.1427 | 0.019 | 100 | 5.79 | 40 | 2.125337 | 0.0004957398 |  | 1.516e-05
17.3 | 0.1435 | 0.0189 | 100 | 5.79 | 40 | 2.114151 | 0.000498519 |  | 1.9e-05
17.4 | 0.1445 | 0.0191 | 100 | 5.79 | 40 | 2.136523 | 0.000501993 |  | 1.54e-05
17.5 | 0.1453 | 0.0194 | 100 | 5.79 | 40 | 2.170081 | 0.0005047722 |  | 1.3545e-05
17.6 | 0.146 | 0.0193 | 100 | 5.79 | 40 | 2.158895 | 0.000507204 |  | 1.737e-05
17.7 | 0.1469 | 0.0193 | 100 | 5.79 | 40 | 2.158895 | 0.0005103306 |  | 1.746e-05
17.8 | 0.1478 | 0.0195 | 100 | 5.79 | 40 | 2.181267 | 0.0005134572 |  | 1.365e-05
17.9 | 0.1485 | 0.0195 | 100 | 5.79 | 40 | 2.181267 | 0.000515889 |  | 1.572e-05
18 | 0.1493 | 0.0198 | 100 | 5.79 | 40 | 2.214825 | 0.0005186682 |  | 2.1835e-05
18.1 | 0.1504 | 0.0199 | 100 | 5.79 | 40 | 2.226011 | 0.0005224896 |  | 1.3895e-05
18.2 | 0.1511 | 0.0198 | 100 | 5.79 | 40 | 2.214825 | 0.0005249214 |  | 1.185e-05
18.3 | 0.1517 | 0.0197 | 100 | 5.79 | 40 | 2.203639 | 0.0005270058 |  | 1.782e-05
18.4 | 0.1526 | 0.0199 | 100 | 5.79 | 40 | 2.226011 | 0.0005301324 |  | 2.211e-05
18.5 | 0.1537 | 0.0203 | 100 | 5.79 | 40 | 2.270754 | 0.0005339538 |  | 1.4175e-05
18.6 | 0.1544 | 0.0202 | 100 | 5.79 | 40 | 2.259568 | 0.0005363856 |  | 1.624e-05
18.7 | 0.1552 | 0.0204 | 100 | 5.79 | 40 | 2.28194 | 0.0005391648 |  | 2.04e-05
18.8 | 0.1562 | 0.0204 | 100 | 5.79 | 40 | 2.28194 | 0.0005426388 |  | 1.64e-05
18.9 | 0.157 | 0.0206 | 100 | 5.79 | 40 | 2.304312 | 0.000545418 |  | 1.449e-05
19 | 0.1577 | 0.0208 | 100 | 5.79 | 40 | 2.326684 | 0.0005478498 |  | 1.66e-05
19.1 | 0.1585 | 0.0207 | 100 | 5.79 | 40 | 2.315498 | 0.000550629 |  | 2.09e-05
19.2 | 0.1595 | 0.0211 | 100 | 5.79 | 40 | 2.360242 | 0.000554103 |  | 1.4805e-05
19.3 | 0.1602 | 0.0212 | 100 | 5.79 | 40 | 2.371428 | 0.0005565348 |  | 1.4805e-05
19.4 | 0.1609 | 0.0211 | 100 | 5.79 | 40 | 2.360242 | 0.0005589666 |  | 2.321e-05
19.5 | 0.162 | 0.0211 | 100 | 5.79 | 40 | 2.360242 | 0.000562788 |  | 1.708e-05
19.6 | 0.1628 | 0.0216 | 100 | 5.79 | 40 | 2.416172 | 0.0005655672 |  | 1.505e-05
19.7 | 0.1635 | 0.0214 | 100 | 5.79 | 40 | 2.3938 | 0.000567999 |  | 1.724e-05
19.8 | 0.1643 | 0.0217 | 100 | 5.79 | 40 | 2.427358 | 0.0005707782 |  | 2.4035e-05
19.9 | 0.1654 | 0.022 | 100 | 5.79 | 40 | 2.460916 | 0.0005745996 |  | 1.5365e-05
20 | 0.1661 | 0.0219 | 100 | 5.79 | 40 | 2.44973 | 0.0005770314 |  | 1.5365e-05
20.1 | 0.1668 | 0.022 | 100 | 5.79 | 40 | 2.460916 | 0.0005794632 |  | 2.205e-05
20.2 | 0.1678 | 0.0221 | 100 | 5.79 | 40 | 2.472102 | 0.0005829372 |  | 1.998e-05
20.3 | 0.1687 | 0.0223 | 100 | 5.79 | 40 | 2.494474 | 0.0005860638 |  | 1.561e-05
20.4 | 0.1694 | 0.0223 | 100 | 5.79 | 40 | 2.494474 | 0.0005884956 |  | 1.8e-05
20.5 | 0.1702 | 0.0227 | 100 | 5.79 | 40 | 2.539218 | 0.0005912748 |  | 2.255e-05
20.6 | 0.1712 | 0.0224 | 100 | 5.79 | 40 | 2.50566 | 0.0005947488 |  | 1.582e-05
20.7 | 0.1719 | 0.0228 | 100 | 5.79 | 40 | 2.550404 | 0.0005971806 |  | 1.596e-05
20.8 | 0.1726 | 0.0228 | 100 | 5.79 | 40 | 2.550404 | 0.0005996124 |  | 2.519e-05
20.9 | 0.1737 | 0.023 | 100 | 5.79 | 40 | 2.572776 | 0.0006034338 |  | 1.844e-05
21 | 0.1745 | 0.0231 | 100 | 5.79 | 40 | 2.583962 | 0.000606213 |  | 1.617e-05
21.1 | 0.1752 | 0.0231 | 100 | 5.79 | 40 | 2.583962 | 0.0006086448 |  | 1.6275e-05
21.2 | 0.1759 | 0.0234 | 100 | 5.79 | 40 | 2.61752 | 0.0006110766 |  | 2.345e-05
21.3 | 0.1769 | 0.0235 | 100 | 5.79 | 40 | 2.628706 | 0.0006145506 |  | 2.355e-05
21.4 | 0.1779 | 0.0236 | 100 | 5.79 | 40 | 2.639892 | 0.0006180246 |  | 1.413e-05
21.5 | 0.1785 | 0.0235 | 100 | 5.79 | 40 | 2.628706 | 0.000620109 |  | 2.133e-05
21.6 | 0.1794 | 0.0239 | 100 | 5.79 | 40 | 2.67345 | 0.0006232356 |  | 2.385e-05
21.7 | 0.1804 | 0.0238 | 100 | 5.79 | 40 | 2.662264 | 0.0006267096 |  | 1.437e-05
21.8 | 0.181 | 0.0241 | 100 | 5.79 | 40 | 2.695822 | 0.000628794 |  | 1.92e-05
21.9 | 0.1818 | 0.0239 | 100 | 5.79 | 40 | 2.67345 | 0.0006315732 |  | 2.41e-05
22 | 0.1828 | 0.0243 | 100 | 5.79 | 40 | 2.718194 | 0.0006350472 |  | 1.952e-05
22.1 | 0.1836 | 0.0245 | 100 | 5.79 | 40 | 2.740566 | 0.0006378264 |  | 1.47e-05
22.2 | 0.1842 | 0.0245 | 100 | 5.79 | 40 | 2.740566 | 0.0006399108 |  | 2.46e-05
22.3 | 0.1852 | 0.0247 | 100 | 5.79 | 40 | 2.762938 | 0.0006433848 |  | 2.7225e-05
22.4 | 0.1863 | 0.0248 | 100 | 5.79 | 40 | 2.774124 | 0.0006472062 |  | 1.485e-05
22.5 | 0.1869 | 0.0247 | 100 | 5.79 | 40 | 2.762938 | 0.0006492906 |  | 1.494e-05
22.6 | 0.1875 | 0.0251 | 100 | 5.79 | 40 | 2.807682 | 0.000651375 |  | 2.505e-05
22.7 | 0.1885 | 0.025 | 100 | 5.79 | 40 | 2.796496 | 0.000654849 |  | 2.51e-05
22.8 | 0.1895 | 0.0252 | 100 | 5.79 | 40 | 2.818868 | 0.000658323 |  | 1.7675e-05
22.9 | 0.1902 | 0.0253 | 100 | 5.79 | 40 | 2.830054 | 0.0006607548 |  | 2.036e-05
23 | 0.191 | 0.0256 | 100 | 5.79 | 40 | 2.863612 | 0.000663534 |  | 2.56e-05
23.1 | 0.192 | 0.0256 | 100 | 5.79 | 40 | 2.863612 | 0.000667008 |  | 1.792e-05
23.2 | 0.1927 | 0.0256 | 100 | 5.79 | 40 | 2.863612 | 0.0006694398 |  | 2.048e-05
23.3 | 0.1935 | 0.0256 | 100 | 5.79 | 40 | 2.863612 | 0.000672219 |  | 2.056e-05
23.4 | 0.1943 | 0.0258 | 100 | 5.79 | 40 | 2.885984 | 0.0006749982 |  | 2.595e-05
23.5 | 0.1953 | 0.0261 | 100 | 5.79 | 40 | 2.919541 | 0.0006784722 |  | 1.827e-05
23.6 | 0.196 | 0.0261 | 100 | 5.79 | 40 | 2.919541 | 0.000680904 |  | 2.096e-05
23.7 | 0.1968 | 0.0263 | 100 | 5.79 | 40 | 2.941913 | 0.0006836832 |  | 2.893e-05
23.8 | 0.1979 | 0.0263 | 100 | 5.79 | 40 | 2.941913 | 0.0006875046 |  | 1.8515e-05
23.9 | 0.1986 | 0.0266 | 100 | 5.79 | 40 | 2.975471 | 0.0006899364 |  | 1.862e-05
24 | 0.1993 | 0.0266 | 100 | 5.79 | 40 | 2.975471 | 0.0006923682 |  | 2.3985e-05
24.1 | 0.2002 | 0.0267 | 100 | 5.79 | 40 | 2.986657 | 0.0006954948 |  | 2.675e-05
24.2 | 0.2012 | 0.0268 | 100 | 5.79 | 40 | 2.997843 | 0.0006989688 |  | 1.8865e-05
24.3 | 0.2019 | 0.0271 | 100 | 5.79 | 40 | 3.031401 | 0.0007014006 |  | 2.164e-05
24.4 | 0.2027 | 0.027 | 100 | 5.79 | 40 | 3.020215 | 0.0007041798 |  | 2.4345e-05
24.5 | 0.2036 | 0.0271 | 100 | 5.79 | 40 | 3.031401 | 0.0007073064 |  | 2.457e-05
24.6 | 0.2045 | 0.0275 | 100 | 5.79 | 40 | 3.076145 | 0.000710433 |  | 1.9285e-05
24.7 | 0.2052 | 0.0276 | 100 | 5.79 | 40 | 3.087331 | 0.0007128648 |  | 2.204e-05
24.8 | 0.206 | 0.0275 | 100 | 5.79 | 40 | 3.076145 | 0.000715644 |  | 2.765e-05
24.9 | 0.207 | 0.0278 | 100 | 5.79 | 40 | 3.109703 | 0.000719118 |  | 1.946e-05
25 | 0.2077 | 0.0278 | 100 | 5.79 | 40 | 3.109703 | 0.0007215498 |  | 1.9425e-05
25.1 | 0.2084 | 0.0277 | 100 | 5.79 | 40 | 3.098517 | 0.0007239816 |  | 3.0745e-05
25.2 | 0.2095 | 0.0282 | 100 | 5.79 | 40 | 3.154447 | 0.000727803 |  | 2.5425e-05
25.3 | 0.2104 | 0.0283 | 100 | 5.79 | 40 | 3.165633 | 0.0007309296 |  | 1.701e-05
25.4 | 0.211 | 0.0284 | 100 | 5.79 | 40 | 3.176819 | 0.000733014 |  | 1.9845e-05
25.5 | 0.2117 | 0.0283 | 100 | 5.79 | 40 | 3.165633 | 0.0007354458 |  | 3.135e-05
25.6 | 0.2128 | 0.0287 | 100 | 5.79 | 40 | 3.210377 | 0.0007392672 |  | 2.5785e-05
25.7 | 0.2137 | 0.0286 | 100 | 5.79 | 40 | 3.199191 | 0.0007423938 |  | 1.725e-05
25.8 | 0.2143 | 0.0289 | 100 | 5.79 | 40 | 3.232749 | 0.0007444782 |  | 2.601e-05
25.9 | 0.2152 | 0.0289 | 100 | 5.79 | 40 | 3.232749 | 0.0007476048 |  | 2.9e-05
26 | 0.2162 | 0.0291 | 100 | 5.79 | 40 | 3.255121 | 0.0007510788 |  | 2.037e-05
26.1 | 0.2169 | 0.0291 | 100 | 5.79 | 40 | 3.255121 | 0.0007535106 |  | 2.332e-05
26.2 | 0.2177 | 0.0292 | 100 | 5.79 | 40 | 3.266307 | 0.0007562898 |  | 2.637e-05
26.3 | 0.2186 | 0.0294 | 100 | 5.79 | 40 | 3.288679 | 0.0007594164 |  | 2.356e-05
26.4 | 0.2194 | 0.0295 | 100 | 5.79 | 40 | 3.299865 | 0.0007621956 |  | 2.072e-05
26.5 | 0.2201 | 0.0297 | 100 | 5.79 | 40 | 3.322237 | 0.0007646274 |  | 2.673e-05
26.6 | 0.221 | 0.0297 | 100 | 5.79 | 40 | 3.322237 | 0.000767754 |  | 2.975e-05
26.7 | 0.222 | 0.0298 | 100 | 5.79 | 40 | 3.333423 | 0.000771228 |  | 2.0965e-05
26.8 | 0.2227 | 0.0301 | 100 | 5.79 | 40 | 3.366981 | 0.0007736598 |  | 2.107e-05
26.9 | 0.2234 | 0.0301 | 100 | 5.79 | 40 | 3.366981 | 0.0007760916 |  | 3.015e-05
27 | 0.2244 | 0.0302 | 100 | 5.79 | 40 | 3.378167 | 0.0007795656 |  | 3.025e-05
27.1 | 0.2254 | 0.0303 | 100 | 5.79 | 40 | 3.389353 | 0.0007830396 |  | 1.824e-05
27.2 | 0.226 | 0.0305 | 100 | 5.79 | 40 | 3.411725 | 0.000785124 |  | 2.754e-05
27.3 | 0.2269 | 0.0307 | 100 | 5.79 | 40 | 3.434097 | 0.0007882506 |  | 3.07e-05
27.4 | 0.2279 | 0.0307 | 100 | 5.79 | 40 | 3.434097 | 0.0007917246 |  | 1.848e-05
27.5 | 0.2285 | 0.0309 | 100 | 5.79 | 40 | 3.456469 | 0.000793809 |  | 2.476e-05
27.6 | 0.2293 | 0.031 | 100 | 5.79 | 40 | 3.467655 | 0.0007965882 |  | 2.7945e-05
27.7 | 0.2302 | 0.0311 | 100 | 5.79 | 40 | 3.478841 | 0.0007997148 |  | 2.488e-05
27.8 | 0.231 | 0.0311 | 100 | 5.79 | 40 | 3.478841 | 0.000802494 |  | 2.184e-05
27.9 | 0.2317 | 0.0313 | 100 | 5.79 | 40 | 3.501213 | 0.0008049258 |  | 3.14e-05
28 | 0.2327 | 0.0315 | 100 | 5.79 | 40 | 3.523585 | 0.0008083998 |  | 3.465e-05
28.1 | 0.2338 | 0.0315 | 100 | 5.79 | 40 | 3.523585 | 0.0008122212 |  | 1.896e-05
28.2 | 0.2344 | 0.0317 | 100 | 5.79 | 40 | 3.545956 | 0.0008143056 |  | 2.2225e-05
28.3 | 0.2351 | 0.0318 | 100 | 5.79 | 40 | 3.557142 | 0.0008167374 |  | 2.8665e-05
28.4 | 0.236 | 0.0319 | 100 | 5.79 | 40 | 3.568328 | 0.000819864 |  | 3.52e-05
28.5 | 0.2371 | 0.0321 | 100 | 5.79 | 40 | 3.5907 | 0.0008236854 |  | 1.923e-05
28.6 | 0.2377 | 0.032 | 100 | 5.79 | 40 | 3.579514 | 0.0008257698 |  | 2.568e-05
28.7 | 0.2385 | 0.0322 | 100 | 5.79 | 40 | 3.601886 | 0.000828549 |  | 3.225e-05
28.8 | 0.2395 | 0.0323 | 100 | 5.79 | 40 | 3.613072 | 0.000832023 |  | 2.596e-05
28.9 | 0.2403 | 0.0326 | 100 | 5.79 | 40 | 3.64663 | 0.0008348022 |  | 2.2785e-05
29 | 0.241 | 0.0325 | 100 | 5.79 | 40 | 3.635444 | 0.000837234 |  | 2.9385e-05
29.1 | 0.2419 | 0.0328 | 100 | 5.79 | 40 | 3.669002 | 0.0008403606 |  | 3.285e-05
29.2 | 0.2429 | 0.0329 | 100 | 5.79 | 40 | 3.680188 | 0.0008438346 |  | 1.977e-05
29.3 | 0.2435 | 0.033 | 100 | 5.79 | 40 | 3.691374 | 0.000845919 |  | 2.652e-05
29.4 | 0.2443 | 0.0333 | 100 | 5.79 | 40 | 3.724932 | 0.0008486982 |  | 3.6575e-05
29.5 | 0.2454 | 0.0332 | 100 | 5.79 | 40 | 3.713746 | 0.0008525196 |  | 2.664e-05
29.6 | 0.2462 | 0.0334 | 100 | 5.79 | 40 | 3.736118 | 0.0008552988 |  | 1.675e-05
29.7 | 0.2467 | 0.0336 | 100 | 5.79 | 40 | 3.75849 | 0.0008570358 |  | 2.688e-05
29.8 | 0.2475 | 0.0336 | 100 | 5.79 | 40 | 3.75849 | 0.000859815 |  | 4.056e-05
29.9 | 0.2487 | 0.034 | 100 | 5.79 | 40 | 3.803234 | 0.0008639838 |  | 2.716e-05
30 | 0.2495 | 0.0339 | 100 | 5.79 | 40 | 3.792048 | 0.000866763 |  | 2.373e-05
30.1 | 0.2502 | 0.0339 | 100 | 5.79 | 40 | 3.792048 | 0.0008691948 |  | 3.395e-05
30.2 | 0.2512 | 0.034 | 100 | 5.79 | 40 | 3.803234 | 0.0008726688 |  | 2.728e-05
30.3 | 0.252 | 0.0342 | 100 | 5.79 | 40 | 3.825606 | 0.000875448 |  | 2.3975e-05
30.4 | 0.2527 | 0.0343 | 100 | 5.79 | 40 | 3.836792 | 0.0008778798 |  | 2.752e-05
30.5 | 0.2535 | 0.0345 | 100 | 5.79 | 40 | 3.859164 | 0.000880659 |  | 3.1095e-05
30.6 | 0.2544 | 0.0346 | 100 | 5.79 | 40 | 3.87035 | 0.0008837856 |  | 2.772e-05
30.7 | 0.2552 | 0.0347 | 100 | 5.79 | 40 | 3.881536 | 0.0008865648 |  | 2.436e-05
30.8 | 0.2559 | 0.0349 | 100 | 5.79 | 40 | 3.903908 | 0.0008889966 |  | 3.49e-05
30.9 | 0.2569 | 0.0349 | 100 | 5.79 | 40 | 3.903908 | 0.0008924706 |  | 3.495e-05
31 | 0.2579 | 0.035 | 100 | 5.79 | 40 | 3.915094 | 0.0008959446 |  | 2.103e-05
31.1 | 0.2585 | 0.0351 | 100 | 5.79 | 40 | 3.92628 | 0.000898029 |  | 2.464e-05
31.2 | 0.2592 | 0.0353 | 100 | 5.79 | 40 | 3.948652 | 0.0009004608 |  | 3.8885e-05
31.3 | 0.2603 | 0.0354 | 100 | 5.79 | 40 | 3.959838 | 0.0009042822 |  | 3.1905e-05
31.4 | 0.2612 | 0.0355 | 100 | 5.79 | 40 | 3.971024 | 0.0009074088 |  | 2.4955e-05
31.5 | 0.2619 | 0.0358 | 100 | 5.79 | 40 | 4.004582 | 0.0009098406 |  | 3.213e-05
31.6 | 0.2628 | 0.0356 | 100 | 5.79 | 40 | 3.98221 | 0.0009129672 |  | 3.213e-05
31.7 | 0.2637 | 0.0358 | 100 | 5.79 | 40 | 4.004582 | 0.0009160938 |  | 2.513e-05
31.8 | 0.2644 | 0.036 | 100 | 5.79 | 40 | 4.026954 | 0.0009185256 |  | 2.5235e-05
31.9 | 0.2651 | 0.0361 | 100 | 5.79 | 40 | 4.03814 | 0.0009209574 |  | 3.2535e-05
32 | 0.266 | 0.0362 | 100 | 5.79 | 40 | 4.049326 | 0.000924084 |  | 3.267e-05
32.1 | 0.2669 | 0.0364 | 100 | 5.79 | 40 | 4.071698 | 0.0009272106 |  | 2.5445e-05
32.2 | 0.2676 | 0.0363 | 100 | 5.79 | 40 | 4.060512 | 0.0009296424 |  | 3.2805e-05
32.3 | 0.2685 | 0.0366 | 100 | 5.79 | 40 | 4.09407 | 0.000932769 |  | 4.398e-05
32.4 | 0.2697 | 0.0367 | 100 | 5.79 | 40 | 4.105256 | 0.0009369378 |  | 1.8375e-05
32.5 | 0.2702 | 0.0368 | 100 | 5.79 | 40 | 4.116442 | 0.0009386748 |  | 2.5795e-05
32.6 | 0.2709 | 0.0369 | 100 | 5.79 | 40 | 4.127628 | 0.0009411066 |  | 3.705e-05
32.7 | 0.2719 | 0.0372 | 100 | 5.79 | 40 | 4.161186 | 0.0009445806 |  | 3.72e-05
32.8 | 0.2729 | 0.0372 | 100 | 5.79 | 40 | 4.161186 | 0.0009480546 |  | 2.235e-05
32.9 | 0.2735 | 0.0373 | 100 | 5.79 | 40 | 4.172372 | 0.000950139 |  | 2.992e-05
33 | 0.2743 | 0.0375 | 100 | 5.79 | 40 | 4.194743 | 0.0009529182 |  | 3.75e-05
33.1 | 0.2753 | 0.0375 | 100 | 5.79 | 40 | 4.194743 | 0.0009563922 |  | 3.008e-05
33.2 | 0.2761 | 0.0377 | 100 | 5.79 | 40 | 4.217115 | 0.0009591714 |  | 2.653e-05
33.3 | 0.2768 | 0.0381 | 100 | 5.79 | 40 | 4.261859 | 0.0009616032 |  | 3.4155e-05
33.4 | 0.2777 | 0.0378 | 100 | 5.79 | 40 | 4.228301 | 0.0009647298 |  | 3.402e-05
33.5 | 0.2786 | 0.0378 | 100 | 5.79 | 40 | 4.228301 | 0.0009678564 |  | 2.66e-05
33.6 | 0.2793 | 0.0382 | 100 | 5.79 | 40 | 4.273045 | 0.0009702882 |  | 3.4425e-05
33.7 | 0.2802 | 0.0383 | 100 | 5.79 | 40 | 4.284231 | 0.0009734148 |  | 3.835e-05
33.8 | 0.2812 | 0.0384 | 100 | 5.79 | 40 | 4.295417 | 0.0009768888 |  | 2.6915e-05
33.9 | 0.2819 | 0.0385 | 100 | 5.79 | 40 | 4.306603 | 0.0009793206 |  | 2.702e-05
34 | 0.2826 | 0.0387 | 100 | 5.79 | 40 | 4.328975 | 0.0009817524 |  | 3.4875e-05
34.1 | 0.2835 | 0.0388 | 100 | 5.79 | 40 | 4.340161 | 0.000984879 |  | 3.885e-05
34.2 | 0.2845 | 0.0389 | 100 | 5.79 | 40 | 4.351347 | 0.000988353 |  | 2.73e-05
34.3 | 0.2852 | 0.0391 | 100 | 5.79 | 40 | 4.373719 | 0.0009907848 |  | 3.124e-05
34.4 | 0.286 | 0.039 | 100 | 5.79 | 40 | 4.362533 | 0.000993564 |  | 4.301e-05
34.5 | 0.2871 | 0.0392 | 100 | 5.79 | 40 | 4.384905 | 0.0009973854 |  | 3.148e-05
34.6 | 0.2879 | 0.0395 | 100 | 5.79 | 40 | 4.418463 | 0.0010001646 |  | 2.358e-05
34.7 | 0.2885 | 0.0391 | 100 | 5.79 | 40 | 4.373719 | 0.001002249 |  | 3.14e-05
34.8 | 0.2893 | 0.0394 | 100 | 5.79 | 40 | 4.407277 | 0.0010050282 |  | 3.95e-05
34.9 | 0.2903 | 0.0396 | 100 | 5.79 | 40 | 4.429649 | 0.0010085022 |  | 2.7825e-05
35 | 0.291 | 0.0399 | 100 | 5.79 | 40 | 4.463207 | 0.001010934 |  | 2.7895e-05
35.1 | 0.2917 | 0.0398 | 100 | 5.79 | 40 | 4.452021 | 0.0010133658 |  | 4.005e-05
35.2 | 0.2927 | 0.0403 | 100 | 5.79 | 40 | 4.507951 | 0.0010168398 |  | 4.025e-05
35.3 | 0.2937 | 0.0402 | 100 | 5.79 | 40 | 4.496765 | 0.0010203138 |  | 2.418e-05
35.4 | 0.2943 | 0.0404 | 100 | 5.79 | 40 | 4.519137 | 0.0010223982 |  | 3.228e-05
35.5 | 0.2951 | 0.0403 | 100 | 5.79 | 40 | 4.507951 | 0.0010251774 |  | 4.848e-05
35.6 | 0.2963 | 0.0405 | 100 | 5.79 | 40 | 4.530323 | 0.0010293462 |  | 2.8315e-05
35.7 | 0.297 | 0.0404 | 100 | 5.79 | 40 | 4.519137 | 0.001031778 |  | 2.842e-05
35.8 | 0.2977 | 0.0408 | 100 | 5.79 | 40 | 4.563881 | 0.0010342098 |  | 4.095e-05
35.9 | 0.2987 | 0.0411 | 100 | 5.79 | 40 | 4.597439 | 0.0010376838 |  | 3.28e-05
36 | 0.2995 | 0.0409 | 100 | 5.79 | 40 | 4.575067 | 0.001040463 |  | 2.8735e-05
36.1 | 0.3002 | 0.0412 | 100 | 5.79 | 40 | 4.608625 | 0.0010428948 |  | 3.284e-05
36.2 | 0.301 | 0.0409 | 100 | 5.79 | 40 | 4.575067 | 0.001045674 |  | 3.6855e-05
36.3 | 0.3019 | 0.041 | 100 | 5.79 | 40 | 4.586253 | 0.0010488006 |  | 3.296e-05
36.4 | 0.3027 | 0.0414 | 100 | 5.79 | 40 | 4.630997 | 0.0010515798 |  | 2.891e-05
36.5 | 0.3034 | 0.0412 | 100 | 5.79 | 40 | 4.608625 | 0.0010540116 |  | 4.14e-05
36.6 | 0.3044 | 0.0416 | 100 | 5.79 | 40 | 4.653369 | 0.0010574856 |  | 4.165e-05
36.7 | 0.3054 | 0.0417 | 100 | 5.79 | 40 | 4.664555 | 0.0010609596 |  | 2.505e-05
36.8 | 0.306 | 0.0418 | 100 | 5.79 | 40 | 4.675741 | 0.001063044 |  | 3.348e-05
36.9 | 0.3068 | 0.0419 | 100 | 5.79 | 40 | 4.686927 | 0.0010658232 |  | 4.2e-05
37 | 0.3078 | 0.0421 | 100 | 5.79 | 40 | 4.709299 | 0.0010692972 |  | 3.798e-05
37.1 | 0.3087 | 0.0423 | 100 | 5.79 | 40 | 4.731671 | 0.0010724238 |  | 2.538e-05
37.2 | 0.3093 | 0.0423 | 100 | 5.79 | 40 | 4.731671 | 0.0010745082 |  | 3.8115e-05
37.3 | 0.3102 | 0.0424 | 100 | 5.79 | 40 | 4.742857 | 0.0010776348 |  | 3.1955e-05
37.4 | 0.3113 | 0.0157 | 100 | 5.79 | 40 | 1.756199 | 0.0010814562 |  | 5.145e-06
37.5 | 0.312 | -0.001 | 100 | 5.79 | 40 | 0 | 0.001083742 | 0.001083742
37.6 | 0.3127 | -0.001 | 100 | 5.79 | 40 |  |  |  | 0.00644611
37.7 | 0.3135 | -0.0012 | 100 | 5.79 | 40
37.8 | 0.3145 | -0.001 | 100 | 5.79 | 40 | 4.742857
37.9 | 0.3152 | -0.001 | 100 | 5.79 | 40
38 | 0.316 | -0.0008 | 100 | 5.79 | 40 | 2.845714
38.1 | 0.317 | -0.0011 | 100 | 5.79 | 40
38.2 | 0.3177 | -0.0012 | 100 | 5.79 | 40
38.3 | 0.3184 | -0.001 | 100 | 5.79 | 40
38.4 | 0.3194 | -0.0009 | 100 | 5.79 | 40
38.5 | 0.3204 | -0.0012 | 100 | 5.79 | 40
38.6 | 0.321 | -0.001 | 100 | 5.79 | 40
38.7 | 0.3219 | -0.0009 | 100 | 5.79 | 40
38.8 | 0.3229 | -0.0011 | 100 | 5.79 | 40
38.9 | 0.3237 | -0.001 | 100 | 5.79 | 40
39 | 0.3243 | -0.0009 | 100 | 5.79 | 40
39.1 | 0.3252 | -0.0011 | 100 | 5.79 | 40
39.2 | 0.326 | -0.0012 | 100 | 5.79 | 40
39.3 | 0.3268 | -0.001 | 100 | 5.79 | 40
39.37 | 0.3272 | -0.0011 | 100 | 5.79 | 40

## plaster 5.1_6
Results Table 1
| Specimen label | Maximum Load | Flexure stress at Maximum Load | Support span | Thickness | Width
|  | (kN) | (N/mm^2) | (mm) | (mm) | (mm) |  |  | Area
6 | 5.1.6 | 0.0521 | 5.3331 | 100 | 6.05 | 40 |  |  | 0.000242
Time | Displacement | Force | Support span | Thickness | Width | Stress | Strain |  | Area/FE | FT |  | slope |  | E
(s) | (mm) | (kN) | (mm) | (mm) | (mm) | (Mpa) | (-) |  | KNmm/J | J/m2 | KJ/m2 | KN/mm | N/mm | N/mm2(Mpa) | Gpa
0 | 0 | 0 | 100 | 6.05 | 40 | 0 | 0 |  | 9.9e-07 | 34.64151 | 0.03464151 | 0.1505503 | 150.5503 | 4249.085 | 4.249085
0.1 | 0.0033 | 0.0006 | 100 | 6.05 | 40 | 0.06147121 | 1.1979e-05 |  | -3.3e-07
0.2 | 0.0027 | 0.0005 | 100 | 6.05 | 40 | 0.05122601 | 9.801e-06 |  | -1.1e-07
0.3 | 0.0025 | 0.0006 | 100 | 6.05 | 40 | 0.06147121 | 9.075e-06 |  | 0
0.4 | 0.0025 | 0.0004 | 100 | 6.05 | 40 | 0.04098081 | 9.075e-06 |  | 4e-08
0.5 | 0.0026 | 0.0004 | 100 | 6.05 | 40 | 0.04098081 | 9.438e-06 |  | 3.6e-07
0.6 | 0.0034 | 0.0005 | 100 | 6.05 | 40 | 0.05122601 | 1.2342e-05 |  | 9.1e-07
0.7 | 0.0048 | 0.0008 | 100 | 6.05 | 40 | 0.08196161 | 1.7424e-05 |  | 1.26e-06
0.8 | 0.0062 | 0.001 | 100 | 6.05 | 40 | 0.102452 | 2.2506e-05 |  | 7.6e-07
0.9 | 0.007 | 0.0009 | 100 | 6.05 | 40 | 0.09220682 | 2.541e-05 |  | 7.6e-07
1 | 0.0078 | 0.001 | 100 | 6.05 | 40 | 0.102452 | 2.8314e-05 |  | 8e-07
1.1 | 0.0086 | 0.001 | 100 | 6.05 | 40 | 0.102452 | 3.1218e-05 |  | 9.9e-07
1.2 | 0.0095 | 0.0012 | 100 | 6.05 | 40 | 0.1229424 | 3.4485e-05 |  | 9.45e-07
1.3 | 0.0102 | 0.0015 | 100 | 6.05 | 40 | 0.153678 | 3.7026e-05 |  | 1.305e-06
1.4 | 0.0111 | 0.0014 | 100 | 6.05 | 40 | 0.1434328 | 4.0293e-05 |  | 1.54e-06
1.5 | 0.0122 | 0.0014 | 100 | 6.05 | 40 | 0.1434328 | 4.4286e-05 |  | 1.085e-06
1.6 | 0.0129 | 0.0017 | 100 | 6.05 | 40 | 0.1741684 | 4.6827e-05 |  | 9.9e-07
1.7 | 0.0135 | 0.0016 | 100 | 6.05 | 40 | 0.1639232 | 4.9005e-05 |  | 1.53e-06
1.8 | 0.0144 | 0.0018 | 100 | 6.05 | 40 | 0.1844136 | 5.2272e-05 |  | 1.9e-06
1.9 | 0.0154 | 0.002 | 100 | 6.05 | 40 | 0.204904 | 5.5902e-05 |  | 1.47e-06
2 | 0.0161 | 0.0022 | 100 | 6.05 | 40 | 0.2253944 | 5.8443e-05 |  | 1.72e-06
2.1 | 0.0169 | 0.0021 | 100 | 6.05 | 40 | 0.2151492 | 6.1347e-05 |  | 2.475e-06
2.2 | 0.018 | 0.0024 | 100 | 6.05 | 40 | 0.2458848 | 6.534e-05 |  | 1.96e-06
2.3 | 0.0188 | 0.0025 | 100 | 6.05 | 40 | 0.25613 | 6.8244e-05 |  | 1.5e-06
2.4 | 0.0194 | 0.0025 | 100 | 6.05 | 40 | 0.25613 | 7.0422e-05 |  | 2.295e-06
2.5 | 0.0203 | 0.0026 | 100 | 6.05 | 40 | 0.2663752 | 7.3689e-05 |  | 2.65e-06
2.6 | 0.0213 | 0.0027 | 100 | 6.05 | 40 | 0.2766204 | 7.7319e-05 |  | 1.65e-06
2.7 | 0.0219 | 0.0028 | 100 | 6.05 | 40 | 0.2868657 | 7.9497e-05 |  | 2.32e-06
2.8 | 0.0227 | 0.003 | 100 | 6.05 | 40 | 0.3073561 | 8.2401e-05 |  | 3.05e-06
2.9 | 0.0237 | 0.0031 | 100 | 6.05 | 40 | 0.3176013 | 8.6031e-05 |  | 2.835e-06
3 | 0.0246 | 0.0032 | 100 | 6.05 | 40 | 0.3278465 | 8.9298e-05 |  | 2.275e-06
3.1 | 0.0253 | 0.0033 | 100 | 6.05 | 40 | 0.3380917 | 9.1839e-05 |  | 2.68e-06
3.2 | 0.0261 | 0.0034 | 100 | 6.05 | 40 | 0.3483369 | 9.4743e-05 |  | 3.85e-06
3.3 | 0.0272 | 0.0036 | 100 | 6.05 | 40 | 0.3688273 | 9.8736e-05 |  | 2.555e-06
3.4 | 0.0279 | 0.0037 | 100 | 6.05 | 40 | 0.3790725 | 0.000101277 |  | 2.625e-06
3.5 | 0.0286 | 0.0038 | 100 | 6.05 | 40 | 0.3893177 | 0.000103818 |  | 3.8e-06
3.6 | 0.0296 | 0.0038 | 100 | 6.05 | 40 | 0.3893177 | 0.000107448 |  | 3.6e-06
3.7 | 0.0305 | 0.0042 | 100 | 6.05 | 40 | 0.4302985 | 0.000110715 |  | 2.49e-06
3.8 | 0.0311 | 0.0041 | 100 | 6.05 | 40 | 0.4200533 | 0.000112893 |  | 3.28e-06
3.9 | 0.0319 | 0.0041 | 100 | 6.05 | 40 | 0.4200533 | 0.000115797 |  | 3.87e-06
4 | 0.0328 | 0.0045 | 100 | 6.05 | 40 | 0.4610341 | 0.000119064 |  | 3.68e-06
4.1 | 0.0336 | 0.0047 | 100 | 6.05 | 40 | 0.4815245 | 0.000121968 |  | 3.29e-06
4.2 | 0.0343 | 0.0047 | 100 | 6.05 | 40 | 0.4815245 | 0.000124509 |  | 4.75e-06
4.3 | 0.0353 | 0.0048 | 100 | 6.05 | 40 | 0.4917697 | 0.000128139 |  | 4.8e-06
4.4 | 0.0363 | 0.0048 | 100 | 6.05 | 40 | 0.4917697 | 0.000131769 |  | 3.395e-06
4.5 | 0.037 | 0.0049 | 100 | 6.05 | 40 | 0.5020149 | 0.00013431 |  | 3.465e-06
4.6 | 0.0377 | 0.005 | 100 | 6.05 | 40 | 0.5122601 | 0.000136851 |  | 5.05e-06
4.7 | 0.0387 | 0.0051 | 100 | 6.05 | 40 | 0.5225053 | 0.000140481 |  | 4.725e-06
4.8 | 0.0396 | 0.0054 | 100 | 6.05 | 40 | 0.5532409 | 0.000143748 |  | 3.815e-06
4.9 | 0.0403 | 0.0055 | 100 | 6.05 | 40 | 0.5634861 | 0.000146289 |  | 4.36e-06
5 | 0.0411 | 0.0054 | 100 | 6.05 | 40 | 0.5532409 | 0.000149193 |  | 6.16e-06
5.1 | 0.0422 | 0.0058 | 100 | 6.05 | 40 | 0.5942217 | 0.000153186 |  | 4.025e-06
5.2 | 0.0429 | 0.0057 | 100 | 6.05 | 40 | 0.5839765 | 0.000155727 |  | 3.955e-06
5.3 | 0.0436 | 0.0056 | 100 | 6.05 | 40 | 0.5737313 | 0.000158268 |  | 5.265e-06
5.4 | 0.0445 | 0.0061 | 100 | 6.05 | 40 | 0.6249573 | 0.000161535 |  | 5.445e-06
5.5 | 0.0454 | 0.006 | 100 | 6.05 | 40 | 0.6147121 | 0.000164802 |  | 4.235e-06
5.6 | 0.0461 | 0.0061 | 100 | 6.05 | 40 | 0.6249573 | 0.000167343 |  | 5e-06
5.7 | 0.0469 | 0.0064 | 100 | 6.05 | 40 | 0.6556929 | 0.000170247 |  | 7.095e-06
5.8 | 0.048 | 0.0065 | 100 | 6.05 | 40 | 0.6659381 | 0.00017424 |  | 4.62e-06
5.9 | 0.0487 | 0.0067 | 100 | 6.05 | 40 | 0.6864285 | 0.000176781 |  | 4.69e-06
6 | 0.0494 | 0.0067 | 100 | 6.05 | 40 | 0.6864285 | 0.000179322 |  | 6.03e-06
6.1 | 0.0503 | 0.0067 | 100 | 6.05 | 40 | 0.6864285 | 0.000182589 |  | 6.8e-06
6.2 | 0.0513 | 0.0069 | 100 | 6.05 | 40 | 0.7069189 | 0.000186219 |  | 4.2e-06
6.3 | 0.0519 | 0.0071 | 100 | 6.05 | 40 | 0.7274093 | 0.000188397 |  | 6.48e-06
6.4 | 0.0528 | 0.0073 | 100 | 6.05 | 40 | 0.7478997 | 0.000191664 |  | 7.4e-06
6.5 | 0.0538 | 0.0075 | 100 | 6.05 | 40 | 0.7683901 | 0.000195294 |  | 5.96e-06
6.6 | 0.0546 | 0.0074 | 100 | 6.05 | 40 | 0.7581449 | 0.000198198 |  | 5.285e-06
6.7 | 0.0553 | 0.0077 | 100 | 6.05 | 40 | 0.7888805 | 0.000200739 |  | 6.12e-06
6.8 | 0.0561 | 0.0076 | 100 | 6.05 | 40 | 0.7786353 | 0.000203643 |  | 6.885e-06
6.9 | 0.057 | 0.0077 | 100 | 6.05 | 40 | 0.7888805 | 0.00020691 |  | 5.39e-06
7 | 0.0577 | 0.0077 | 100 | 6.05 | 40 | 0.7888805 | 0.000209451 |  | 5.495e-06
7.1 | 0.0584 | 0.008 | 100 | 6.05 | 40 | 0.8196161 | 0.000211992 |  | 9.66e-06
7.2 | 0.0596 | 0.0081 | 100 | 6.05 | 40 | 0.8298613 | 0.000216348 |  | 6.6e-06
7.3 | 0.0604 | 0.0084 | 100 | 6.05 | 40 | 0.860597 | 0.000219252 |  | 5.88e-06
7.4 | 0.0611 | 0.0084 | 100 | 6.05 | 40 | 0.860597 | 0.000221793 |  | 6.72e-06
7.5 | 0.0619 | 0.0084 | 100 | 6.05 | 40 | 0.860597 | 0.000224697 |  | 9.405e-06
7.6 | 0.063 | 0.0087 | 100 | 6.05 | 40 | 0.8913326 | 0.00022869 |  | 6.16e-06
7.7 | 0.0637 | 0.0089 | 100 | 6.05 | 40 | 0.911823 | 0.000231231 |  | 6.23e-06
7.8 | 0.0644 | 0.0089 | 100 | 6.05 | 40 | 0.911823 | 0.000233772 |  | 8.9e-06
7.9 | 0.0654 | 0.0089 | 100 | 6.05 | 40 | 0.911823 | 0.000237402 |  | 8.145e-06
8 | 0.0663 | 0.0092 | 100 | 6.05 | 40 | 0.9425586 | 0.000240669 |  | 5.55e-06
8.1 | 0.0669 | 0.0093 | 100 | 6.05 | 40 | 0.9528038 | 0.000242847 |  | 7.52e-06
8.2 | 0.0677 | 0.0095 | 100 | 6.05 | 40 | 0.9732942 | 0.000245751 |  | 9.5e-06
8.3 | 0.0687 | 0.0095 | 100 | 6.05 | 40 | 0.9732942 | 0.000249381 |  | 7.64e-06
8.4 | 0.0695 | 0.0096 | 100 | 6.05 | 40 | 0.9835394 | 0.000252285 |  | 6.79e-06
8.5 | 0.0702 | 0.0098 | 100 | 6.05 | 40 | 1.00403 | 0.000254826 |  | 8.865e-06
8.6 | 0.0711 | 0.0099 | 100 | 6.05 | 40 | 1.014275 | 0.000258093 |  | 1.1e-05
8.7 | 0.0722 | 0.0101 | 100 | 6.05 | 40 | 1.034765 | 0.000262086 |  | 6.09e-06
8.8 | 0.0728 | 0.0102 | 100 | 6.05 | 40 | 1.045011 | 0.000264264 |  | 8.2e-06
8.9 | 0.0736 | 0.0103 | 100 | 6.05 | 40 | 1.055256 | 0.000267168 |  | 1.025e-05
9 | 0.0746 | 0.0102 | 100 | 6.05 | 40 | 1.045011 | 0.000270798 |  | 8.36e-06
9.1 | 0.0754 | 0.0107 | 100 | 6.05 | 40 | 1.096237 | 0.000273702 |  | 7.525e-06
9.2 | 0.0761 | 0.0108 | 100 | 6.05 | 40 | 1.106482 | 0.000276243 |  | 9.63e-06
9.3 | 0.077 | 0.0106 | 100 | 6.05 | 40 | 1.085991 | 0.00027951 |  | 1.085e-05
9.4 | 0.078 | 0.0111 | 100 | 6.05 | 40 | 1.137217 | 0.00028314 |  | 6.63e-06
9.5 | 0.0786 | 0.011 | 100 | 6.05 | 40 | 1.126972 | 0.000285318 |  | 8.84e-06
9.6 | 0.0794 | 0.0111 | 100 | 6.05 | 40 | 1.137217 | 0.000288222 |  | 1.12e-05
9.7 | 0.0804 | 0.0113 | 100 | 6.05 | 40 | 1.157708 | 0.000291852 |  | 9.08e-06
9.8 | 0.0812 | 0.0114 | 100 | 6.05 | 40 | 1.167953 | 0.000294756 |  | 8.015e-06
9.9 | 0.0819 | 0.0115 | 100 | 6.05 | 40 | 1.178198 | 0.000297297 |  | 1.044e-05
10 | 0.0828 | 0.0117 | 100 | 6.05 | 40 | 1.198689 | 0.000300564 |  | 1.18e-05
10.1 | 0.0838 | 0.0119 | 100 | 6.05 | 40 | 1.219179 | 0.000304194 |  | 8.33e-06
10.2 | 0.0845 | 0.0119 | 100 | 6.05 | 40 | 1.219179 | 0.000306735 |  | 8.4e-06
10.3 | 0.0852 | 0.0121 | 100 | 6.05 | 40 | 1.239669 | 0.000309276 |  | 1.089e-05
10.4 | 0.0861 | 0.0121 | 100 | 6.05 | 40 | 1.239669 | 0.000312543 |  | 1.22e-05
10.5 | 0.0871 | 0.0123 | 100 | 6.05 | 40 | 1.26016 | 0.000316173 |  | 8.68e-06
10.6 | 0.0878 | 0.0125 | 100 | 6.05 | 40 | 1.28065 | 0.000318714 |  | 1.125e-05
10.7 | 0.0887 | 0.0125 | 100 | 6.05 | 40 | 1.28065 | 0.000321981 |  | 1.3805e-05
10.8 | 0.0898 | 0.0126 | 100 | 6.05 | 40 | 1.290895 | 0.000325974 |  | 7.59e-06
10.9 | 0.0904 | 0.0127 | 100 | 6.05 | 40 | 1.301141 | 0.000328152 |  | 8.96e-06
11 | 0.0911 | 0.0129 | 100 | 6.05 | 40 | 1.321631 | 0.000330693 |  | 1.161e-05
11.1 | 0.092 | 0.0129 | 100 | 6.05 | 40 | 1.321631 | 0.00033396 |  | 1.17e-05
11.2 | 0.0929 | 0.0131 | 100 | 6.05 | 40 | 1.342121 | 0.000337227 |  | 9.275e-06
11.3 | 0.0936 | 0.0134 | 100 | 6.05 | 40 | 1.372857 | 0.000339768 |  | 9.415e-06
11.4 | 0.0943 | 0.0135 | 100 | 6.05 | 40 | 1.383102 | 0.000342309 |  | 1.4905e-05
11.5 | 0.0954 | 0.0136 | 100 | 6.05 | 40 | 1.393347 | 0.000346302 |  | 1.2285e-05
11.6 | 0.0963 | 0.0137 | 100 | 6.05 | 40 | 1.403593 | 0.000349569 |  | 8.19e-06
11.7 | 0.0969 | 0.0136 | 100 | 6.05 | 40 | 1.393347 | 0.000351747 |  | 1.2375e-05
11.8 | 0.0978 | 0.0139 | 100 | 6.05 | 40 | 1.424083 | 0.000355014 |  | 1.39e-05
11.9 | 0.0988 | 0.0139 | 100 | 6.05 | 40 | 1.424083 | 0.000358644 |  | 9.8e-06
12 | 0.0995 | 0.0141 | 100 | 6.05 | 40 | 1.444573 | 0.000361185 |  | 1.136e-05
12.1 | 0.1003 | 0.0143 | 100 | 6.05 | 40 | 1.465064 | 0.000364089 |  | 1.44e-05
12.2 | 0.1013 | 0.0145 | 100 | 6.05 | 40 | 1.485554 | 0.000367719 |  | 1.168e-05
12.3 | 0.1021 | 0.0147 | 100 | 6.05 | 40 | 1.506045 | 0.000370623 |  | 1.0325e-05
12.4 | 0.1028 | 0.0148 | 100 | 6.05 | 40 | 1.51629 | 0.000373164 |  | 1.188e-05
12.5 | 0.1036 | 0.0149 | 100 | 6.05 | 40 | 1.526535 | 0.000376068 |  | 1.505e-05
12.6 | 0.1046 | 0.0152 | 100 | 6.05 | 40 | 1.557271 | 0.000379698 |  | 1.0605e-05
12.7 | 0.1053 | 0.0151 | 100 | 6.05 | 40 | 1.547025 | 0.000382239 |  | 1.057e-05
12.8 | 0.106 | 0.0151 | 100 | 6.05 | 40 | 1.547025 | 0.00038478 |  | 1.672e-05
12.9 | 0.1071 | 0.0153 | 100 | 6.05 | 40 | 1.567516 | 0.000388773 |  | 1.228e-05
13 | 0.1079 | 0.0154 | 100 | 6.05 | 40 | 1.577761 | 0.000391677 |  | 1.085e-05
13.1 | 0.1086 | 0.0156 | 100 | 6.05 | 40 | 1.598251 | 0.000394218 |  | 1.248e-05
13.2 | 0.1094 | 0.0156 | 100 | 6.05 | 40 | 1.598251 | 0.000397122 |  | 1.575e-05
13.3 | 0.1104 | 0.0159 | 100 | 6.05 | 40 | 1.628987 | 0.000400752 |  | 1.272e-05
13.4 | 0.1112 | 0.0159 | 100 | 6.05 | 40 | 1.628987 | 0.000403656 |  | 1.1165e-05
13.5 | 0.1119 | 0.016 | 100 | 6.05 | 40 | 1.639232 | 0.000406197 |  | 1.62e-05
13.6 | 0.1129 | 0.0164 | 100 | 6.05 | 40 | 1.680213 | 0.000409827 |  | 1.476e-05
13.7 | 0.1138 | 0.0164 | 100 | 6.05 | 40 | 1.680213 | 0.000413094 |  | 1.148e-05
13.8 | 0.1145 | 0.0164 | 100 | 6.05 | 40 | 1.680213 | 0.000415635 |  | 1.32e-05
13.9 | 0.1153 | 0.0166 | 100 | 6.05 | 40 | 1.700704 | 0.000418539 |  | 1.655e-05
14 | 0.1163 | 0.0165 | 100 | 6.05 | 40 | 1.690458 | 0.000422169 |  | 1.169e-05
14.1 | 0.117 | 0.0169 | 100 | 6.05 | 40 | 1.731439 | 0.00042471 |  | 1.19e-05
14.2 | 0.1177 | 0.0171 | 100 | 6.05 | 40 | 1.75193 | 0.000427251 |  | 1.548e-05
14.3 | 0.1186 | 0.0173 | 100 | 6.05 | 40 | 1.77242 | 0.000430518 |  | 1.903e-05
14.4 | 0.1197 | 0.0173 | 100 | 6.05 | 40 | 1.77242 | 0.000434511 |  | 1.035e-05
14.5 | 0.1203 | 0.0172 | 100 | 6.05 | 40 | 1.762175 | 0.000436689 |  | 1.211e-05
14.6 | 0.121 | 0.0174 | 100 | 6.05 | 40 | 1.782665 | 0.00043923 |  | 1.75e-05
14.7 | 0.122 | 0.0176 | 100 | 6.05 | 40 | 1.803156 | 0.00044286 |  | 1.5885e-05
14.8 | 0.1229 | 0.0177 | 100 | 6.05 | 40 | 1.813401 | 0.000446127 |  | 1.2425e-05
14.9 | 0.1236 | 0.0178 | 100 | 6.05 | 40 | 1.823646 | 0.000448668 |  | 1.62e-05
15 | 0.1245 | 0.0182 | 100 | 6.05 | 40 | 1.864627 | 0.000451935 |  | 1.83e-05
15.1 | 0.1255 | 0.0184 | 100 | 6.05 | 40 | 1.885117 | 0.000455565 |  | 1.288e-05
15.2 | 0.1262 | 0.0184 | 100 | 6.05 | 40 | 1.885117 | 0.000458106 |  | 1.288e-05
15.3 | 0.1269 | 0.0184 | 100 | 6.05 | 40 | 1.885117 | 0.000460647 |  | 1.85e-05
15.4 | 0.1279 | 0.0186 | 100 | 6.05 | 40 | 1.905608 | 0.000464277 |  | 1.692e-05
15.5 | 0.1288 | 0.019 | 100 | 6.05 | 40 | 1.946588 | 0.000467544 |  | 1.134e-05
15.6 | 0.1294 | 0.0188 | 100 | 6.05 | 40 | 1.926098 | 0.000469722 |  | 1.6965e-05
15.7 | 0.1303 | 0.0189 | 100 | 6.05 | 40 | 1.936343 | 0.000472989 |  | 1.9e-05
15.8 | 0.1313 | 0.0191 | 100 | 6.05 | 40 | 1.956834 | 0.000476619 |  | 1.344e-05
15.9 | 0.132 | 0.0193 | 100 | 6.05 | 40 | 1.977324 | 0.00047916 |  | 1.351e-05
16 | 0.1327 | 0.0193 | 100 | 6.05 | 40 | 1.977324 | 0.000481701 |  | 1.737e-05
16.1 | 0.1336 | 0.0193 | 100 | 6.05 | 40 | 1.977324 | 0.000484968 |  | 1.945e-05
16.2 | 0.1346 | 0.0196 | 100 | 6.05 | 40 | 2.00806 | 0.000488598 |  | 1.379e-05
16.3 | 0.1353 | 0.0198 | 100 | 6.05 | 40 | 2.02855 | 0.000491139 |  | 1.592e-05
16.4 | 0.1361 | 0.02 | 100 | 6.05 | 40 | 2.04904 | 0.000494043 |  | 2.2e-05
16.5 | 0.1372 | 0.02 | 100 | 6.05 | 40 | 2.04904 | 0.000498036 |  | 1.407e-05
16.6 | 0.1379 | 0.0202 | 100 | 6.05 | 40 | 2.069531 | 0.000500577 |  | 1.4175e-05
16.7 | 0.1386 | 0.0203 | 100 | 6.05 | 40 | 2.079776 | 0.000503118 |  | 1.628e-05
16.8 | 0.1394 | 0.0204 | 100 | 6.05 | 40 | 2.090021 | 0.000506022 |  | 2.05e-05
16.9 | 0.1404 | 0.0206 | 100 | 6.05 | 40 | 2.110512 | 0.000509652 |  | 1.4455e-05
17 | 0.1411 | 0.0207 | 100 | 6.05 | 40 | 2.120757 | 0.000512193 |  | 1.652e-05
17.1 | 0.1419 | 0.0206 | 100 | 6.05 | 40 | 2.110512 | 0.000515097 |  | 2.2825e-05
17.2 | 0.143 | 0.0209 | 100 | 6.05 | 40 | 2.141247 | 0.00051909 |  | 1.676e-05
17.3 | 0.1438 | 0.021 | 100 | 6.05 | 40 | 2.151492 | 0.000521994 |  | 1.263e-05
17.4 | 0.1444 | 0.0211 | 100 | 6.05 | 40 | 2.161738 | 0.000524172 |  | 1.692e-05
17.5 | 0.1452 | 0.0212 | 100 | 6.05 | 40 | 2.171983 | 0.000527076 |  | 2.125e-05
17.6 | 0.1462 | 0.0213 | 100 | 6.05 | 40 | 2.182228 | 0.000530706 |  | 1.708e-05
17.7 | 0.147 | 0.0214 | 100 | 6.05 | 40 | 2.192473 | 0.00053361 |  | 1.72e-05
17.8 | 0.1478 | 0.0216 | 100 | 6.05 | 40 | 2.212964 | 0.000536514 |  | 2.16e-05
17.9 | 0.1488 | 0.0216 | 100 | 6.05 | 40 | 2.212964 | 0.000540144 |  | 1.744e-05
18 | 0.1496 | 0.022 | 100 | 6.05 | 40 | 2.253944 | 0.000543048 |  | 1.533e-05
18.1 | 0.1503 | 0.0218 | 100 | 6.05 | 40 | 2.233454 | 0.000545589 |  | 1.752e-05
18.2 | 0.1511 | 0.022 | 100 | 6.05 | 40 | 2.253944 | 0.000548493 |  | 2.4365e-05
18.3 | 0.1522 | 0.0223 | 100 | 6.05 | 40 | 2.28468 | 0.000552486 |  | 1.568e-05
18.4 | 0.1529 | 0.0225 | 100 | 6.05 | 40 | 2.30517 | 0.000555027 |  | 1.5785e-05
18.5 | 0.1536 | 0.0226 | 100 | 6.05 | 40 | 2.315416 | 0.000557568 |  | 2.27e-05
18.6 | 0.1546 | 0.0228 | 100 | 6.05 | 40 | 2.335906 | 0.000561198 |  | 2.061e-05
18.7 | 0.1555 | 0.023 | 100 | 6.05 | 40 | 2.356396 | 0.000564465 |  | 1.374e-05
18.8 | 0.1561 | 0.0228 | 100 | 6.05 | 40 | 2.335906 | 0.000566643 |  | 1.61e-05
18.9 | 0.1568 | 0.0232 | 100 | 6.05 | 40 | 2.376887 | 0.000569184 |  | 2.541e-05
19 | 0.1579 | 0.023 | 100 | 6.05 | 40 | 2.356396 | 0.000573177 |  | 2.0835e-05
19.1 | 0.1588 | 0.0233 | 100 | 6.05 | 40 | 2.387132 | 0.000576444 |  | 1.407e-05
19.2 | 0.1594 | 0.0236 | 100 | 6.05 | 40 | 2.417868 | 0.000578622 |  | 2.36e-05
19.3 | 0.1604 | 0.0236 | 100 | 6.05 | 40 | 2.417868 | 0.000582252 |  | 2.115e-05
19.4 | 0.1613 | 0.0234 | 100 | 6.05 | 40 | 2.397377 | 0.000585519 |  | 1.652e-05
19.5 | 0.162 | 0.0238 | 100 | 6.05 | 40 | 2.438358 | 0.00058806 |  | 1.6695e-05
19.6 | 0.1627 | 0.0239 | 100 | 6.05 | 40 | 2.448603 | 0.000590601 |  | 2.4e-05
19.7 | 0.1637 | 0.0241 | 100 | 6.05 | 40 | 2.469094 | 0.000594231 |  | 1.936e-05
19.8 | 0.1645 | 0.0243 | 100 | 6.05 | 40 | 2.489584 | 0.000597135 |  | 1.7045e-05
19.9 | 0.1652 | 0.0244 | 100 | 6.05 | 40 | 2.499829 | 0.000599676 |  | 2.2095e-05
20 | 0.1661 | 0.0247 | 100 | 6.05 | 40 | 2.530565 | 0.000602943 |  | 2.7225e-05
20.1 | 0.1672 | 0.0248 | 100 | 6.05 | 40 | 2.54081 | 0.000606936 |  | 1.482e-05
20.2 | 0.1678 | 0.0246 | 100 | 6.05 | 40 | 2.52032 | 0.000609114 |  | 1.729e-05
20.3 | 0.1685 | 0.0248 | 100 | 6.05 | 40 | 2.54081 | 0.000611655 |  | 2.49e-05
20.4 | 0.1695 | 0.025 | 100 | 6.05 | 40 | 2.5613 | 0.000615285 |  | 2.505e-05
20.5 | 0.1705 | 0.0251 | 100 | 6.05 | 40 | 2.571546 | 0.000618915 |  | 1.509e-05
20.6 | 0.1711 | 0.0252 | 100 | 6.05 | 40 | 2.581791 | 0.000621093 |  | 2.016e-05
20.7 | 0.1719 | 0.0252 | 100 | 6.05 | 40 | 2.581791 | 0.000623997 |  | 2.54e-05
20.8 | 0.1729 | 0.0256 | 100 | 6.05 | 40 | 2.622772 | 0.000627627 |  | 2.048e-05
20.9 | 0.1737 | 0.0256 | 100 | 6.05 | 40 | 2.622772 | 0.000630531 |  | 1.799e-05
21 | 0.1744 | 0.0258 | 100 | 6.05 | 40 | 2.643262 | 0.000633072 |  | 2.3265e-05
21.1 | 0.1753 | 0.0259 | 100 | 6.05 | 40 | 2.653507 | 0.000636339 |  | 2.6e-05
21.2 | 0.1763 | 0.0261 | 100 | 6.05 | 40 | 2.673998 | 0.000639969 |  | 1.566e-05
21.3 | 0.1769 | 0.0261 | 100 | 6.05 | 40 | 2.673998 | 0.000642147 |  | 2.349e-05
21.4 | 0.1778 | 0.0261 | 100 | 6.05 | 40 | 2.673998 | 0.000645414 |  | 2.8765e-05
21.5 | 0.1789 | 0.0262 | 100 | 6.05 | 40 | 2.684243 | 0.000649407 |  | 1.848e-05
21.6 | 0.1796 | 0.0266 | 100 | 6.05 | 40 | 2.725224 | 0.000651948 |  | 1.593e-05
21.7 | 0.1802 | 0.0265 | 100 | 6.05 | 40 | 2.714978 | 0.000654126 |  | 2.403e-05
21.8 | 0.1811 | 0.0269 | 100 | 6.05 | 40 | 2.755959 | 0.000657393 |  | 2.9535e-05
21.9 | 0.1822 | 0.0268 | 100 | 6.05 | 40 | 2.745714 | 0.000661386 |  | 1.614e-05
22 | 0.1828 | 0.027 | 100 | 6.05 | 40 | 2.766204 | 0.000663564 |  | 2.172e-05
22.1 | 0.1836 | 0.0273 | 100 | 6.05 | 40 | 2.79694 | 0.000666468 |  | 2.72e-05
22.2 | 0.1846 | 0.0271 | 100 | 6.05 | 40 | 2.77645 | 0.000670098 |  | 2.18e-05
22.3 | 0.1854 | 0.0274 | 100 | 6.05 | 40 | 2.807185 | 0.000673002 |  | 1.9285e-05
22.4 | 0.1861 | 0.0277 | 100 | 6.05 | 40 | 2.837921 | 0.000675543 |  | 2.224e-05
22.5 | 0.1869 | 0.0279 | 100 | 6.05 | 40 | 2.858411 | 0.000678447 |  | 2.795e-05
22.6 | 0.1879 | 0.028 | 100 | 6.05 | 40 | 2.868657 | 0.000682077 |  | 1.9565e-05
22.7 | 0.1886 | 0.0279 | 100 | 6.05 | 40 | 2.858411 | 0.000684618 |  | 2.244e-05
22.8 | 0.1894 | 0.0282 | 100 | 6.05 | 40 | 2.889147 | 0.000687522 |  | 3.1075e-05
22.9 | 0.1905 | 0.0283 | 100 | 6.05 | 40 | 2.899392 | 0.000691515 |  | 2.268e-05
23 | 0.1913 | 0.0284 | 100 | 6.05 | 40 | 2.909637 | 0.000694419 |  | 1.71e-05
23.1 | 0.1919 | 0.0286 | 100 | 6.05 | 40 | 2.930128 | 0.000696597 |  | 2.009e-05
23.2 | 0.1926 | 0.0288 | 100 | 6.05 | 40 | 2.950618 | 0.000699138 |  | 3.444e-05
23.3 | 0.1938 | 0.0286 | 100 | 6.05 | 40 | 2.930128 | 0.000703494 |  | 2.316e-05
23.4 | 0.1946 | 0.0293 | 100 | 6.05 | 40 | 3.001844 | 0.000706398 |  | 1.749e-05
23.5 | 0.1952 | 0.029 | 100 | 6.05 | 40 | 2.971109 | 0.000708576 |  | 2.915e-05
23.6 | 0.1962 | 0.0293 | 100 | 6.05 | 40 | 3.001844 | 0.000712206 |  | 2.6415e-05
23.7 | 0.1971 | 0.0294 | 100 | 6.05 | 40 | 3.012089 | 0.000715473 |  | 2.0615e-05
23.8 | 0.1978 | 0.0295 | 100 | 6.05 | 40 | 3.022335 | 0.000718014 |  | 2.368e-05
23.9 | 0.1986 | 0.0297 | 100 | 6.05 | 40 | 3.042825 | 0.000720918 |  | 2.97e-05
24 | 0.1996 | 0.0297 | 100 | 6.05 | 40 | 3.042825 | 0.000724548 |  | 2.38e-05
24.1 | 0.2004 | 0.0298 | 100 | 6.05 | 40 | 3.05307 | 0.000727452 |  | 1.791e-05
24.2 | 0.201 | 0.0299 | 100 | 6.05 | 40 | 3.063315 | 0.00072963 |  | 3.005e-05
24.3 | 0.202 | 0.0302 | 100 | 6.05 | 40 | 3.094051 | 0.00073326 |  | 3.025e-05
24.4 | 0.203 | 0.0303 | 100 | 6.05 | 40 | 3.104296 | 0.00073689 |  | 1.821e-05
24.5 | 0.2036 | 0.0304 | 100 | 6.05 | 40 | 3.114541 | 0.000739068 |  | 2.135e-05
24.6 | 0.2043 | 0.0306 | 100 | 6.05 | 40 | 3.135032 | 0.000741609 |  | 3.3715e-05
24.7 | 0.2054 | 0.0307 | 100 | 6.05 | 40 | 3.145277 | 0.000745602 |  | 3.08e-05
24.8 | 0.2064 | 0.0309 | 100 | 6.05 | 40 | 3.165767 | 0.000749232 |  | 1.854e-05
24.9 | 0.207 | 0.0309 | 100 | 6.05 | 40 | 3.165767 | 0.00075141 |  | 2.472e-05
25 | 0.2078 | 0.0309 | 100 | 6.05 | 40 | 3.165767 | 0.000754314 |  | 3.1e-05
25.1 | 0.2088 | 0.0311 | 100 | 6.05 | 40 | 3.186258 | 0.000757944 |  | 2.1875e-05
25.2 | 0.2095 | 0.0314 | 100 | 6.05 | 40 | 3.216993 | 0.000760485 |  | 2.516e-05
25.3 | 0.2103 | 0.0315 | 100 | 6.05 | 40 | 3.227239 | 0.000763389 |  | 2.52e-05
25.4 | 0.2111 | 0.0315 | 100 | 6.05 | 40 | 3.227239 | 0.000766293 |  | 2.8395e-05
25.5 | 0.212 | 0.0316 | 100 | 6.05 | 40 | 3.237484 | 0.00076956 |  | 1.902e-05
25.6 | 0.2126 | 0.0318 | 100 | 6.05 | 40 | 3.257974 | 0.000771738 |  | 3.5035e-05
25.7 | 0.2137 | 0.0319 | 100 | 6.05 | 40 | 3.268219 | 0.000775731 |  | 3.5365e-05
25.8 | 0.2148 | 0.0324 | 100 | 6.05 | 40 | 3.319445 | 0.000779724 |  | 1.941e-05
25.9 | 0.2154 | 0.0323 | 100 | 6.05 | 40 | 3.3092 | 0.000781902 |  | 1.941e-05
26 | 0.216 | 0.0324 | 100 | 6.05 | 40 | 3.319445 | 0.00078408 |  | 2.9205e-05
26.1 | 0.2169 | 0.0325 | 100 | 6.05 | 40 | 3.329691 | 0.000787347 |  | 3.5915e-05
26.2 | 0.218 | 0.0328 | 100 | 6.05 | 40 | 3.360426 | 0.00079134 |  | 1.968e-05
26.3 | 0.2186 | 0.0328 | 100 | 6.05 | 40 | 3.360426 | 0.000793518 |  | 2.62e-05
26.4 | 0.2194 | 0.0327 | 100 | 6.05 | 40 | 3.350181 | 0.000796422 |  | 3.285e-05
26.5 | 0.2204 | 0.033 | 100 | 6.05 | 40 | 3.380917 | 0.000800052 |  | 2.979e-05
26.6 | 0.2213 | 0.0332 | 100 | 6.05 | 40 | 3.401407 | 0.000803319 |  | 1.992e-05
26.7 | 0.2219 | 0.0332 | 100 | 6.05 | 40 | 3.401407 | 0.000805497 |  | 2.9925e-05
26.8 | 0.2228 | 0.0333 | 100 | 6.05 | 40 | 3.411652 | 0.000808764 |  | 3.34e-05
26.9 | 0.2238 | 0.0335 | 100 | 6.05 | 40 | 3.432143 | 0.000812394 |  | 2.013e-05
27 | 0.2244 | 0.0336 | 100 | 6.05 | 40 | 3.442388 | 0.000814572 |  | 2.696e-05
27.1 | 0.2252 | 0.0338 | 100 | 6.05 | 40 | 3.462878 | 0.000817476 |  | 4.062e-05
27.2 | 0.2264 | 0.0339 | 100 | 6.05 | 40 | 3.473123 | 0.000821832 |  | 2.3765e-05
27.3 | 0.2271 | 0.034 | 100 | 6.05 | 40 | 3.483369 | 0.000824373 |  | 2.043e-05
27.4 | 0.2277 | 0.0341 | 100 | 6.05 | 40 | 3.493614 | 0.000826551 |  | 2.744e-05
27.5 | 0.2285 | 0.0345 | 100 | 6.05 | 40 | 3.534595 | 0.000829455 |  | 4.134e-05
27.6 | 0.2297 | 0.0344 | 100 | 6.05 | 40 | 3.524349 | 0.000833811 |  | 2.415e-05
27.7 | 0.2304 | 0.0346 | 100 | 6.05 | 40 | 3.54484 | 0.000836352 |  | 2.4255e-05
27.8 | 0.2311 | 0.0347 | 100 | 6.05 | 40 | 3.555085 | 0.000838893 |  | 3.475e-05
27.9 | 0.2321 | 0.0348 | 100 | 6.05 | 40 | 3.56533 | 0.000842523 |  | 2.792e-05
28 | 0.2329 | 0.035 | 100 | 6.05 | 40 | 3.585821 | 0.000845427 |  | 2.457e-05
28.1 | 0.2336 | 0.0352 | 100 | 6.05 | 40 | 3.606311 | 0.000847968 |  | 2.82e-05
28.2 | 0.2344 | 0.0353 | 100 | 6.05 | 40 | 3.616556 | 0.000850872 |  | 3.1815e-05
28.3 | 0.2353 | 0.0354 | 100 | 6.05 | 40 | 3.626801 | 0.000854139 |  | 2.836e-05
28.4 | 0.2361 | 0.0355 | 100 | 6.05 | 40 | 3.637047 | 0.000857043 |  | 2.485e-05
28.5 | 0.2368 | 0.0355 | 100 | 6.05 | 40 | 3.637047 | 0.000859584 |  | 3.927e-05
28.6 | 0.2379 | 0.0359 | 100 | 6.05 | 40 | 3.678027 | 0.000863577 |  | 3.231e-05
28.7 | 0.2388 | 0.0359 | 100 | 6.05 | 40 | 3.678027 | 0.000866844 |  | 2.151e-05
28.8 | 0.2394 | 0.0358 | 100 | 6.05 | 40 | 3.667782 | 0.000869022 |  | 2.5235e-05
28.9 | 0.2401 | 0.0363 | 100 | 6.05 | 40 | 3.719008 | 0.000871563 |  | 4.004e-05
29 | 0.2412 | 0.0365 | 100 | 6.05 | 40 | 3.739499 | 0.000875556 |  | 3.294e-05
29.1 | 0.2421 | 0.0367 | 100 | 6.05 | 40 | 3.759989 | 0.000878823 |  | 2.5585e-05
29.2 | 0.2428 | 0.0364 | 100 | 6.05 | 40 | 3.729253 | 0.000881364 |  | 3.2895e-05
29.3 | 0.2437 | 0.0367 | 100 | 6.05 | 40 | 3.759989 | 0.000884631 |  | 3.3075e-05
29.4 | 0.2446 | 0.0368 | 100 | 6.05 | 40 | 3.770234 | 0.000887898 |  | 2.583e-05
29.5 | 0.2453 | 0.037 | 100 | 6.05 | 40 | 3.790725 | 0.000890439 |  | 2.968e-05
29.6 | 0.2461 | 0.0372 | 100 | 6.05 | 40 | 3.811215 | 0.000893343 |  | 3.3525e-05
29.7 | 0.247 | 0.0373 | 100 | 6.05 | 40 | 3.82146 | 0.00089661 |  | 2.988e-05
29.8 | 0.2478 | 0.0374 | 100 | 6.05 | 40 | 3.831705 | 0.000899514 |  | 3e-05
29.9 | 0.2486 | 0.0376 | 100 | 6.05 | 40 | 3.852196 | 0.000902418 |  | 3.008e-05
30 | 0.2494 | 0.0376 | 100 | 6.05 | 40 | 3.852196 | 0.000905322 |  | 4.518e-05
30.1 | 0.2506 | 0.0377 | 100 | 6.05 | 40 | 3.862441 | 0.000909678 |  | 2.268e-05
30.2 | 0.2512 | 0.0379 | 100 | 6.05 | 40 | 3.882931 | 0.000911856 |  | 2.28e-05
30.3 | 0.2518 | 0.0381 | 100 | 6.05 | 40 | 3.903422 | 0.000914034 |  | 4.191e-05
30.4 | 0.2529 | 0.0381 | 100 | 6.05 | 40 | 3.903422 | 0.000918027 |  | 3.438e-05
30.5 | 0.2538 | 0.0383 | 100 | 6.05 | 40 | 3.923912 | 0.000921294 |  | 2.304e-05
30.6 | 0.2544 | 0.0385 | 100 | 6.05 | 40 | 3.944403 | 0.000923472 |  | 3.456e-05
30.7 | 0.2553 | 0.0383 | 100 | 6.05 | 40 | 3.923912 | 0.000926739 |  | 3.855e-05
30.8 | 0.2563 | 0.0388 | 100 | 6.05 | 40 | 3.975138 | 0.000930369 |  | 3.108e-05
30.9 | 0.2571 | 0.0389 | 100 | 6.05 | 40 | 3.985384 | 0.000933273 |  | 2.7265e-05
31 | 0.2578 | 0.039 | 100 | 6.05 | 40 | 3.995629 | 0.000935814 |  | 3.124e-05
31.1 | 0.2586 | 0.0391 | 100 | 6.05 | 40 | 4.005874 | 0.000938718 |  | 3.528e-05
31.2 | 0.2595 | 0.0393 | 100 | 6.05 | 40 | 4.026364 | 0.000941985 |  | 3.148e-05
31.3 | 0.2603 | 0.0394 | 100 | 6.05 | 40 | 4.03661 | 0.000944889 |  | 3.156e-05
31.4 | 0.2611 | 0.0395 | 100 | 6.05 | 40 | 4.046855 | 0.000947793 |  | 4.345e-05
31.5 | 0.2622 | 0.0395 | 100 | 6.05 | 40 | 4.046855 | 0.000951786 |  | 2.7755e-05
31.6 | 0.2629 | 0.0398 | 100 | 6.05 | 40 | 4.07759 | 0.000954327 |  | 2.391e-05
31.7 | 0.2635 | 0.0399 | 100 | 6.05 | 40 | 4.087836 | 0.000956505 |  | 3.5955e-05
31.8 | 0.2644 | 0.04 | 100 | 6.05 | 40 | 4.098081 | 0.000959772 |  | 4.411e-05
31.9 | 0.2655 | 0.0402 | 100 | 6.05 | 40 | 4.118571 | 0.000963765 |  | 2.412e-05
32 | 0.2661 | 0.0402 | 100 | 6.05 | 40 | 4.118571 | 0.000965943 |  | 3.224e-05
32.1 | 0.2669 | 0.0404 | 100 | 6.05 | 40 | 4.139062 | 0.000968847 |  | 4.455e-05
32.2 | 0.268 | 0.0406 | 100 | 6.05 | 40 | 4.159552 | 0.00097284 |  | 3.252e-05
32.3 | 0.2688 | 0.0407 | 100 | 6.05 | 40 | 4.169797 | 0.000975744 |  | 2.849e-05
32.4 | 0.2695 | 0.0407 | 100 | 6.05 | 40 | 4.169797 | 0.000978285 |  | 3.268e-05
32.5 | 0.2703 | 0.041 | 100 | 6.05 | 40 | 4.200533 | 0.000981189 |  | 3.6945e-05
32.6 | 0.2712 | 0.0411 | 100 | 6.05 | 40 | 4.210778 | 0.000984456 |  | 2.884e-05
32.7 | 0.2719 | 0.0413 | 100 | 6.05 | 40 | 4.231268 | 0.000986997 |  | 3.304e-05
32.8 | 0.2727 | 0.0413 | 100 | 6.05 | 40 | 4.231268 | 0.000989901 |  | 4.14e-05
32.9 | 0.2737 | 0.0415 | 100 | 6.05 | 40 | 4.251759 | 0.000993531 |  | 3.735e-05
33 | 0.2746 | 0.0415 | 100 | 6.05 | 40 | 4.251759 | 0.000996798 |  | 2.9085e-05
33.1 | 0.2753 | 0.0416 | 100 | 6.05 | 40 | 4.262004 | 0.000999339 |  | 3.344e-05
33.2 | 0.2761 | 0.042 | 100 | 6.05 | 40 | 4.302985 | 0.001002243 |  | 5.046e-05
33.3 | 0.2773 | 0.0421 | 100 | 6.05 | 40 | 4.31323 | 0.001006599 |  | 2.529e-05
33.4 | 0.2779 | 0.0422 | 100 | 6.05 | 40 | 4.323475 | 0.001008777 |  | 2.947e-05
33.5 | 0.2786 | 0.042 | 100 | 6.05 | 40 | 4.302985 | 0.001011318 |  | 4.215e-05
33.6 | 0.2796 | 0.0423 | 100 | 6.05 | 40 | 4.33372 | 0.001014948 |  | 3.8205e-05
33.7 | 0.2805 | 0.0426 | 100 | 6.05 | 40 | 4.364456 | 0.001018215 |  | 2.556e-05
33.8 | 0.2811 | 0.0426 | 100 | 6.05 | 40 | 4.364456 | 0.001020393 |  | 3.416e-05
33.9 | 0.2819 | 0.0428 | 100 | 6.05 | 40 | 4.384946 | 0.001023297 |  | 3.8475e-05
34 | 0.2828 | 0.0427 | 100 | 6.05 | 40 | 4.374701 | 0.001026564 |  | 3.861e-05
34.1 | 0.2837 | 0.0431 | 100 | 6.05 | 40 | 4.415682 | 0.001029831 |  | 2.592e-05
34.2 | 0.2843 | 0.0433 | 100 | 6.05 | 40 | 4.436172 | 0.001032009 |  | 4.33e-05
34.3 | 0.2853 | 0.0433 | 100 | 6.05 | 40 | 4.436172 | 0.001035639 |  | 4.335e-05
34.4 | 0.2863 | 0.0434 | 100 | 6.05 | 40 | 4.446418 | 0.001039269 |  | 3.045e-05
34.5 | 0.287 | 0.0436 | 100 | 6.05 | 40 | 4.466908 | 0.00104181 |  | 3.0555e-05
34.6 | 0.2877 | 0.0437 | 100 | 6.05 | 40 | 4.477153 | 0.001044351 |  | 4.37e-05
34.7 | 0.2887 | 0.0437 | 100 | 6.05 | 40 | 4.477153 | 0.001047981 |  | 3.951e-05
34.8 | 0.2896 | 0.0441 | 100 | 6.05 | 40 | 4.518134 | 0.001051248 |  | 2.646e-05
34.9 | 0.2902 | 0.0441 | 100 | 6.05 | 40 | 4.518134 | 0.001053426 |  | 3.9735e-05
35 | 0.2911 | 0.0442 | 100 | 6.05 | 40 | 4.528379 | 0.001056693 |  | 4.8675e-05
35.1 | 0.2922 | 0.0443 | 100 | 6.05 | 40 | 4.538624 | 0.001060686 |  | 3.1045e-05
35.2 | 0.2929 | 0.0444 | 100 | 6.05 | 40 | 4.54887 | 0.001063227 |  | 3.1115e-05
35.3 | 0.2936 | 0.0445 | 100 | 6.05 | 40 | 4.559115 | 0.001065768 |  | 4.0185e-05
35.4 | 0.2945 | 0.0448 | 100 | 6.05 | 40 | 4.58985 | 0.001069035 |  | 4.032e-05
35.5 | 0.2954 | 0.0448 | 100 | 6.05 | 40 | 4.58985 | 0.001072302 |  | 3.143e-05
35.6 | 0.2961 | 0.045 | 100 | 6.05 | 40 | 4.610341 | 0.001074843 |  | 3.604e-05
35.7 | 0.2969 | 0.0451 | 100 | 6.05 | 40 | 4.620586 | 0.001077747 |  | 4.972e-05
35.8 | 0.298 | 0.0453 | 100 | 6.05 | 40 | 4.641076 | 0.00108174 |  | 3.171e-05
35.9 | 0.2987 | 0.0453 | 100 | 6.05 | 40 | 4.641076 | 0.001084281 |  | 3.178e-05
36 | 0.2994 | 0.0455 | 100 | 6.05 | 40 | 4.661567 | 0.001086822 |  | 4.095e-05
36.1 | 0.3003 | 0.0455 | 100 | 6.05 | 40 | 4.661567 | 0.001090089 |  | 4.56e-05
36.2 | 0.3013 | 0.0457 | 100 | 6.05 | 40 | 4.682057 | 0.001093719 |  | 3.206e-05
36.3 | 0.302 | 0.0459 | 100 | 6.05 | 40 | 4.702548 | 0.00109626 |  | 3.68e-05
36.4 | 0.3028 | 0.0461 | 100 | 6.05 | 40 | 4.723038 | 0.001099164 |  | 4.62e-05
36.5 | 0.3038 | 0.0463 | 100 | 6.05 | 40 | 4.743528 | 0.001102794 |  | 3.704e-05
36.6 | 0.3046 | 0.0463 | 100 | 6.05 | 40 | 4.743528 | 0.001105698 |  | 3.2445e-05
36.7 | 0.3053 | 0.0464 | 100 | 6.05 | 40 | 4.753774 | 0.001108239 |  | 3.72e-05
36.8 | 0.3061 | 0.0466 | 100 | 6.05 | 40 | 4.774264 | 0.001111143 |  | 4.1895e-05
36.9 | 0.307 | 0.0465 | 100 | 6.05 | 40 | 4.764019 | 0.00111441 |  | 3.2655e-05
37 | 0.3077 | 0.0468 | 100 | 6.05 | 40 | 4.794754 | 0.001116951 |  | 3.276e-05
37.1 | 0.3084 | 0.0468 | 100 | 6.05 | 40 | 4.794754 | 0.001119492 |  | 5.628e-05
37.2 | 0.3096 | 0.047 | 100 | 6.05 | 40 | 4.815245 | 0.001123848 |  | 3.764e-05
37.3 | 0.3104 | 0.0471 | 100 | 6.05 | 40 | 4.82549 | 0.001126752 |  | 3.304e-05
37.4 | 0.3111 | 0.0473 | 100 | 6.05 | 40 | 4.84598 | 0.001129293 |  | 3.788e-05
37.5 | 0.3119 | 0.0474 | 100 | 6.05 | 40 | 4.856226 | 0.001132197 |  | 5.2305e-05
37.6 | 0.313 | 0.0477 | 100 | 6.05 | 40 | 4.886961 | 0.00113619 |  | 3.332e-05
37.7 | 0.3137 | 0.0475 | 100 | 6.05 | 40 | 4.866471 | 0.001138731 |  | 3.3355e-05
37.8 | 0.3144 | 0.0478 | 100 | 6.05 | 40 | 4.897206 | 0.001141272 |  | 4.795e-05
37.9 | 0.3154 | 0.0481 | 100 | 6.05 | 40 | 4.927942 | 0.001144902 |  | 4.329e-05
38 | 0.3163 | 0.0481 | 100 | 6.05 | 40 | 4.927942 | 0.001148169 |  | 2.889e-05
38.1 | 0.3169 | 0.0482 | 100 | 6.05 | 40 | 4.938187 | 0.001150347 |  | 4.3425e-05
38.2 | 0.3178 | 0.0483 | 100 | 6.05 | 40 | 4.948432 | 0.001153614 |  | 4.3515e-05
38.3 | 0.3187 | 0.0484 | 100 | 6.05 | 40 | 4.958678 | 0.001156881 |  | 3.88e-05
38.4 | 0.3195 | 0.0486 | 100 | 6.05 | 40 | 4.979168 | 0.001159785 |  | 3.3985e-05
38.5 | 0.3202 | 0.0485 | 100 | 6.05 | 40 | 4.968923 | 0.001162326 |  | 4.383e-05
38.6 | 0.3211 | 0.0489 | 100 | 6.05 | 40 | 5.009904 | 0.001165593 |  | 4.9e-05
38.7 | 0.3221 | 0.0491 | 100 | 6.05 | 40 | 5.030394 | 0.001169223 |  | 3.4335e-05
38.8 | 0.3228 | 0.049 | 100 | 6.05 | 40 | 5.020149 | 0.001171764 |  | 3.928e-05
38.9 | 0.3236 | 0.0492 | 100 | 6.05 | 40 | 5.040639 | 0.001174668 |  | 4.925e-05
39 | 0.3246 | 0.0493 | 100 | 6.05 | 40 | 5.050885 | 0.001178298 |  | 3.952e-05
39.1 | 0.3254 | 0.0495 | 100 | 6.05 | 40 | 5.071375 | 0.001181202 |  | 3.4685e-05
39.2 | 0.3261 | 0.0496 | 100 | 6.05 | 40 | 5.08162 | 0.001183743 |  | 4.473e-05
39.3 | 0.327 | 0.0498 | 100 | 6.05 | 40 | 5.102111 | 0.00118701 |  | 4.99e-05
39.4 | 0.328 | 0.05 | 100 | 6.05 | 40 | 5.122601 | 0.00119064 |  | 3.5035e-05
39.5 | 0.3287 | 0.0501 | 100 | 6.05 | 40 | 5.132846 | 0.001193181 |  | 3.514e-05
39.6 | 0.3294 | 0.0503 | 100 | 6.05 | 40 | 5.153337 | 0.001195722 |  | 5.03e-05
39.7 | 0.3304 | 0.0503 | 100 | 6.05 | 40 | 5.153337 | 0.001199352 |  | 4.024e-05
39.8 | 0.3312 | 0.0503 | 100 | 6.05 | 40 | 5.153337 | 0.001202256 |  | 3.5245e-05
39.9 | 0.3319 | 0.0504 | 100 | 6.05 | 40 | 5.163582 | 0.001204797 |  | 4.04e-05
40 | 0.3327 | 0.0506 | 100 | 6.05 | 40 | 5.184072 | 0.001207701 |  | 5.577e-05
40.1 | 0.3338 | 0.0508 | 100 | 6.05 | 40 | 5.204563 | 0.001211694 |  | 3.556e-05
40.2 | 0.3345 | 0.0508 | 100 | 6.05 | 40 | 5.204563 | 0.001214235 |  | 3.563e-05
40.3 | 0.3352 | 0.051 | 100 | 6.05 | 40 | 5.225053 | 0.001216776 |  | 2.2095e-05
40.4 | 0.3361 | -0.0019 | 100 | 6.05 | 40 | 0 | 0.001219926 | 0.001219926
40.5 | 0.3371 | -0.0011 | 100 | 6.05 | 40 |  |  |  | 0.008383245
40.6 | 0.3378 | -0.0011 | 100 | 6.05 | 40
40.7 | 0.3387 | -0.0013 | 100 | 6.05 | 40 | 5.225053
40.8 | 0.3398 | -0.0011 | 100 | 6.05 | 40
40.9 | 0.3404 | -0.001 | 100 | 6.05 | 40 | 3.135032
41 | 0.3411 | -0.0012 | 100 | 6.05 | 40
41.1 | 0.3419 | -0.0011 | 100 | 6.05 | 40
41.2 | 0.3428 | -0.001 | 100 | 6.05 | 40
41.3 | 0.3436 | -0.0011 | 100 | 6.05 | 40
41.4 | 0.3443 | -0.0011 | 100 | 6.05 | 40
41.5 | 0.3454 | -0.0011 | 100 | 6.05 | 40
41.6 | 0.3463 | -0.0011 | 100 | 6.05 | 40
41.7 | 0.3469 | -0.001 | 100 | 6.05 | 40
41.8 | 0.3477 | -0.0011 | 100 | 6.05 | 40
41.9 | 0.3488 | -0.0012 | 100 | 6.05 | 40
42 | 0.3495 | -0.0012 | 100 | 6.05 | 40
42.1 | 0.3502 | -0.0011 | 100 | 6.05 | 40
42.12 | 0.3505 | -0.0012 | 100 | 6.05 | 40

## plaster 5.1_7
Results Table 1
| Specimen label | Maximum Load | Flexure stress at Maximum Load | Support span | Thickness | Width
|  | (kN) | (N/mm^2) | (mm) | (mm) | (mm) |  |  | Area
7 | 5.1.7 | 0.0317 | 4.0634 | 100 | 5.41 | 40 |  |  | 0.0002164
Time | Displacement | Force | Support span | Thickness | Width | Stress | Strain |  | Area/FE | FT |  | slope |  | E
(s) | (mm) | (kN) | (mm) | (mm) | (mm) | (Mpa) | (-) |  | KNmm/J | J/m2 | KJ/m2 | KN/mm | N/mm | N/mm2(Mpa) | Gpa
0 | 0 | 0 | 100 | 5.41 | 40 | 0 | 0 |  | 3.1e-07 | 32.12622 | 0.03212622 | 0.0540505 | 54.0505 | 2133.477 | 2.133477
0.1 | 0.0031 | 0.0002 | 100 | 5.41 | 40 | 0.02562517 | 1.00626e-05 |  | -1.5e-07
0.2 | 0.0026 | 0.0004 | 100 | 5.41 | 40 | 0.05125034 | 8.4396e-06 |  | -9e-08
0.3 | 0.0023 | 0.0002 | 100 | 5.41 | 40 | 0.02562517 | 7.4658e-06 |  | 0
0.4 | 0.0023 | 0.0001 | 100 | 5.41 | 40 | 0.01281258 | 7.4658e-06 |  | 2e-08
0.5 | 0.0024 | 0.0003 | 100 | 5.41 | 40 | 0.03843775 | 7.7904e-06 |  | 2.1e-07
0.6 | 0.0031 | 0.0003 | 100 | 5.41 | 40 | 0.03843775 | 1.00626e-05 |  | 4.8e-07
0.7 | 0.0047 | 0.0003 | 100 | 5.41 | 40 | 0.03843775 | 1.52562e-05 |  | 3e-07
0.8 | 0.0059 | 0.0002 | 100 | 5.41 | 40 | 0.02562517 | 1.91514e-05 |  | 2.75e-07
0.9 | 0.007 | 0.0003 | 100 | 5.41 | 40 | 0.03843775 | 2.2722e-05 |  | 2.1e-07
1 | 0.0076 | 0.0004 | 100 | 5.41 | 40 | 0.05125034 | 2.46696e-05 |  | 4e-07
1.1 | 0.0084 | 0.0006 | 100 | 5.41 | 40 | 0.07687551 | 2.72664e-05 |  | 5.4e-07
1.2 | 0.0093 | 0.0006 | 100 | 5.41 | 40 | 0.07687551 | 3.01878e-05 |  | 5.6e-07
1.3 | 0.0101 | 0.0008 | 100 | 5.41 | 40 | 0.1025007 | 3.27846e-05 |  | 5.25e-07
1.4 | 0.0108 | 0.0007 | 100 | 5.41 | 40 | 0.08968809 | 3.50568e-05 |  | 7e-07
1.5 | 0.0118 | 0.0007 | 100 | 5.41 | 40 | 0.08968809 | 3.83028e-05 |  | 7e-07
1.6 | 0.0128 | 0.0007 | 100 | 5.41 | 40 | 0.08968809 | 4.15488e-05 |  | 4.2e-07
1.7 | 0.0134 | 0.0007 | 100 | 5.41 | 40 | 0.08968809 | 4.34964e-05 |  | 5.6e-07
1.8 | 0.0142 | 0.0007 | 100 | 5.41 | 40 | 0.08968809 | 4.60932e-05 |  | 7.7e-07
1.9 | 0.0153 | 0.0007 | 100 | 5.41 | 40 | 0.08968809 | 4.96638e-05 |  | 5.6e-07
2 | 0.0161 | 0.0007 | 100 | 5.41 | 40 | 0.08968809 | 5.22606e-05 |  | 5.6e-07
2.1 | 0.0168 | 0.0009 | 100 | 5.41 | 40 | 0.1153133 | 5.45328e-05 |  | 7.6e-07
2.2 | 0.0176 | 0.001 | 100 | 5.41 | 40 | 0.1281258 | 5.71296e-05 |  | 1.05e-06
2.3 | 0.0186 | 0.0011 | 100 | 5.41 | 40 | 0.1409384 | 6.03756e-05 |  | 7e-07
2.4 | 0.0193 | 0.0009 | 100 | 5.41 | 40 | 0.1153133 | 6.26478e-05 |  | 8.4e-07
2.5 | 0.0201 | 0.0012 | 100 | 5.41 | 40 | 0.153751 | 6.52446e-05 |  | 1.035e-06
2.6 | 0.021 | 0.0011 | 100 | 5.41 | 40 | 0.1409384 | 6.8166e-05 |  | 1.125e-06
2.7 | 0.0219 | 0.0014 | 100 | 5.41 | 40 | 0.1793762 | 7.10874e-05 |  | 8.1e-07
2.8 | 0.0225 | 0.0013 | 100 | 5.41 | 40 | 0.1665636 | 7.3035e-05 |  | 1.25e-06
2.9 | 0.0235 | 0.0012 | 100 | 5.41 | 40 | 0.153751 | 7.6281e-05 |  | 1.35e-06
3 | 0.0245 | 0.0015 | 100 | 5.41 | 40 | 0.1921888 | 7.9527e-05 |  | 8.4e-07
3.1 | 0.0251 | 0.0013 | 100 | 5.41 | 40 | 0.1665636 | 8.14746e-05 |  | 9.8e-07
3.2 | 0.0258 | 0.0015 | 100 | 5.41 | 40 | 0.1921888 | 8.37468e-05 |  | 1.45e-06
3.3 | 0.0268 | 0.0014 | 100 | 5.41 | 40 | 0.1793762 | 8.69928e-05 |  | 1.4e-06
3.4 | 0.0278 | 0.0014 | 100 | 5.41 | 40 | 0.1793762 | 9.02388e-05 |  | 9.8e-07
3.5 | 0.0285 | 0.0014 | 100 | 5.41 | 40 | 0.1793762 | 9.2511e-05 |  | 1.16e-06
3.6 | 0.0293 | 0.0015 | 100 | 5.41 | 40 | 0.1921888 | 9.51078e-05 |  | 1.86e-06
3.7 | 0.0305 | 0.0016 | 100 | 5.41 | 40 | 0.2050013 | 9.9003e-05 |  | 9.3e-07
3.8 | 0.0311 | 0.0015 | 100 | 5.41 | 40 | 0.1921888 | 0.0001009506 |  | 1.12e-06
3.9 | 0.0318 | 0.0017 | 100 | 5.41 | 40 | 0.2178139 | 0.0001032228 |  | 1.36e-06
4 | 0.0326 | 0.0017 | 100 | 5.41 | 40 | 0.2178139 | 0.0001058196 |  | 1.62e-06
4.1 | 0.0335 | 0.0019 | 100 | 5.41 | 40 | 0.2434391 | 0.000108741 |  | 1.33e-06
4.2 | 0.0342 | 0.0019 | 100 | 5.41 | 40 | 0.2434391 | 0.0001110132 |  | 1.44e-06
4.3 | 0.035 | 0.0017 | 100 | 5.41 | 40 | 0.2178139 | 0.00011361 |  | 1.925e-06
4.4 | 0.0361 | 0.0018 | 100 | 5.41 | 40 | 0.2306265 | 0.0001171806 |  | 1.48e-06
4.5 | 0.0369 | 0.0019 | 100 | 5.41 | 40 | 0.2434391 | 0.0001197774 |  | 1.11e-06
4.6 | 0.0375 | 0.0018 | 100 | 5.41 | 40 | 0.2306265 | 0.000121725 |  | 1.575e-06
4.7 | 0.0384 | 0.0017 | 100 | 5.41 | 40 | 0.2178139 | 0.0001246464 |  | 1.87e-06
4.8 | 0.0395 | 0.0017 | 100 | 5.41 | 40 | 0.2178139 | 0.000128217 |  | 1.11e-06
4.9 | 0.0401 | 0.002 | 100 | 5.41 | 40 | 0.2562517 | 0.0001301646 |  | 1.8e-06
5 | 0.041 | 0.002 | 100 | 5.41 | 40 | 0.2562517 | 0.000133086 |  | 2e-06
5.1 | 0.042 | 0.002 | 100 | 5.41 | 40 | 0.2562517 | 0.000136332 |  | 1.6e-06
5.2 | 0.0428 | 0.002 | 100 | 5.41 | 40 | 0.2562517 | 0.0001389288 |  | 1.47e-06
5.3 | 0.0435 | 0.0022 | 100 | 5.41 | 40 | 0.2818769 | 0.000141201 |  | 1.8e-06
5.4 | 0.0443 | 0.0023 | 100 | 5.41 | 40 | 0.2946894 | 0.0001437978 |  | 2.2e-06
5.5 | 0.0453 | 0.0021 | 100 | 5.41 | 40 | 0.2690643 | 0.0001470438 |  | 1.505e-06
5.6 | 0.046 | 0.0022 | 100 | 5.41 | 40 | 0.2818769 | 0.000149316 |  | 1.575e-06
5.7 | 0.0467 | 0.0023 | 100 | 5.41 | 40 | 0.2946894 | 0.0001515882 |  | 2.475e-06
5.8 | 0.0478 | 0.0022 | 100 | 5.41 | 40 | 0.2818769 | 0.0001551588 |  | 1.84e-06
5.9 | 0.0486 | 0.0024 | 100 | 5.41 | 40 | 0.307502 | 0.0001577556 |  | 1.68e-06
6 | 0.0493 | 0.0024 | 100 | 5.41 | 40 | 0.307502 | 0.0001600278 |  | 1.68e-06
6.1 | 0.05 | 0.0024 | 100 | 5.41 | 40 | 0.307502 | 0.0001623 |  | 2.695e-06
6.2 | 0.0511 | 0.0025 | 100 | 5.41 | 40 | 0.3203146 | 0.0001658706 |  | 2.08e-06
6.3 | 0.0519 | 0.0027 | 100 | 5.41 | 40 | 0.3459398 | 0.0001684674 |  | 1.855e-06
6.4 | 0.0526 | 0.0026 | 100 | 5.41 | 40 | 0.3331272 | 0.0001707396 |  | 2.75e-06
6.5 | 0.0536 | 0.0029 | 100 | 5.41 | 40 | 0.3715649 | 0.0001739856 |  | 2.61e-06
6.6 | 0.0545 | 0.0029 | 100 | 5.41 | 40 | 0.3715649 | 0.000176907 |  | 1.71e-06
6.7 | 0.0551 | 0.0028 | 100 | 5.41 | 40 | 0.3587524 | 0.0001788546 |  | 2.24e-06
6.8 | 0.0559 | 0.0028 | 100 | 5.41 | 40 | 0.3587524 | 0.0001814514 |  | 2.97e-06
6.9 | 0.057 | 0.0026 | 100 | 5.41 | 40 | 0.3331272 | 0.000185022 |  | 1.925e-06
7 | 0.0577 | 0.0029 | 100 | 5.41 | 40 | 0.3715649 | 0.0001872942 |  | 2.065e-06
7.1 | 0.0584 | 0.003 | 100 | 5.41 | 40 | 0.3843775 | 0.0001895664 |  | 2.61e-06
7.2 | 0.0593 | 0.0028 | 100 | 5.41 | 40 | 0.3587524 | 0.0001924878 |  | 2.95e-06
7.3 | 0.0603 | 0.0031 | 100 | 5.41 | 40 | 0.3971901 | 0.0001957338 |  | 2.1e-06
7.4 | 0.061 | 0.0029 | 100 | 5.41 | 40 | 0.3715649 | 0.000198006 |  | 1.8e-06
7.5 | 0.0616 | 0.0031 | 100 | 5.41 | 40 | 0.3971901 | 0.0001999536 |  | 3e-06
7.6 | 0.0626 | 0.0029 | 100 | 5.41 | 40 | 0.3715649 | 0.0002031996 |  | 3e-06
7.7 | 0.0636 | 0.0031 | 100 | 5.41 | 40 | 0.3971901 | 0.0002064456 |  | 2.24e-06
7.8 | 0.0643 | 0.0033 | 100 | 5.41 | 40 | 0.4228153 | 0.0002087178 |  | 2.97e-06
7.9 | 0.0652 | 0.0033 | 100 | 5.41 | 40 | 0.4228153 | 0.0002116392 |  | 3.25e-06
8 | 0.0662 | 0.0032 | 100 | 5.41 | 40 | 0.4100027 | 0.0002148852 |  | 2.04e-06
8.1 | 0.0668 | 0.0036 | 100 | 5.41 | 40 | 0.461253 | 0.0002168328 |  | 2.84e-06
8.2 | 0.0676 | 0.0035 | 100 | 5.41 | 40 | 0.4484405 | 0.0002194296 |  | 3.105e-06
8.3 | 0.0685 | 0.0034 | 100 | 5.41 | 40 | 0.4356279 | 0.000222351 |  | 3.15e-06
8.4 | 0.0694 | 0.0036 | 100 | 5.41 | 40 | 0.461253 | 0.0002252724 |  | 2.13e-06
8.5 | 0.07 | 0.0035 | 100 | 5.41 | 40 | 0.4484405 | 0.00022722 |  | 3.24e-06
8.6 | 0.0709 | 0.0037 | 100 | 5.41 | 40 | 0.4740656 | 0.0002301414 |  | 4.015e-06
8.7 | 0.072 | 0.0036 | 100 | 5.41 | 40 | 0.461253 | 0.000233712 |  | 2.625e-06
8.8 | 0.0727 | 0.0039 | 100 | 5.41 | 40 | 0.4996908 | 0.0002359842 |  | 2.34e-06
8.9 | 0.0733 | 0.0039 | 100 | 5.41 | 40 | 0.4996908 | 0.0002379318 |  | 3.51e-06
9 | 0.0742 | 0.0039 | 100 | 5.41 | 40 | 0.4996908 | 0.0002408532 |  | 4.18e-06
9.1 | 0.0753 | 0.0037 | 100 | 5.41 | 40 | 0.4740656 | 0.0002444238 |  | 2.66e-06
9.2 | 0.076 | 0.0039 | 100 | 5.41 | 40 | 0.4996908 | 0.000246696 |  | 3.08e-06
9.3 | 0.0768 | 0.0038 | 100 | 5.41 | 40 | 0.4868782 | 0.0002492928 |  | 3.8e-06
9.4 | 0.0778 | 0.0038 | 100 | 5.41 | 40 | 0.4868782 | 0.0002525388 |  | 3.16e-06
9.5 | 0.0786 | 0.0041 | 100 | 5.41 | 40 | 0.525316 | 0.0002551356 |  | 2.4e-06
9.6 | 0.0792 | 0.0039 | 100 | 5.41 | 40 | 0.4996908 | 0.0002570832 |  | 3.555e-06
9.7 | 0.0801 | 0.004 | 100 | 5.41 | 40 | 0.5125034 | 0.0002600046 |  | 4e-06
9.8 | 0.0811 | 0.004 | 100 | 5.41 | 40 | 0.5125034 | 0.0002632506 |  | 2.8e-06
9.9 | 0.0818 | 0.004 | 100 | 5.41 | 40 | 0.5125034 | 0.0002655228 |  | 2.87e-06
10 | 0.0825 | 0.0042 | 100 | 5.41 | 40 | 0.5381285 | 0.000267795 |  | 4.73e-06
10.1 | 0.0836 | 0.0044 | 100 | 5.41 | 40 | 0.5637537 | 0.0002713656 |  | 3.87e-06
10.2 | 0.0845 | 0.0042 | 100 | 5.41 | 40 | 0.5381285 | 0.000274287 |  | 2.55e-06
10.3 | 0.0851 | 0.0043 | 100 | 5.41 | 40 | 0.5509411 | 0.0002762346 |  | 3.045e-06
10.4 | 0.0858 | 0.0044 | 100 | 5.41 | 40 | 0.5637537 | 0.0002785068 |  | 4.84e-06
10.5 | 0.0869 | 0.0044 | 100 | 5.41 | 40 | 0.5637537 | 0.0002820774 |  | 3.56e-06
10.6 | 0.0877 | 0.0045 | 100 | 5.41 | 40 | 0.5765663 | 0.0002846742 |  | 3.15e-06
10.7 | 0.0884 | 0.0045 | 100 | 5.41 | 40 | 0.5765663 | 0.0002869464 |  | 4.6e-06
10.8 | 0.0894 | 0.0047 | 100 | 5.41 | 40 | 0.6021915 | 0.0002901924 |  | 4.185e-06
10.9 | 0.0903 | 0.0046 | 100 | 5.41 | 40 | 0.5893789 | 0.0002931138 |  | 2.79e-06
11 | 0.0909 | 0.0047 | 100 | 5.41 | 40 | 0.6021915 | 0.0002950614 |  | 4.32e-06
11.1 | 0.0918 | 0.0049 | 100 | 5.41 | 40 | 0.6278166 | 0.0002979828 |  | 4.8e-06
11.2 | 0.0928 | 0.0047 | 100 | 5.41 | 40 | 0.6021915 | 0.0003012288 |  | 3.325e-06
11.3 | 0.0935 | 0.0048 | 100 | 5.41 | 40 | 0.615004 | 0.000303501 |  | 3.395e-06
11.4 | 0.0942 | 0.0049 | 100 | 5.41 | 40 | 0.6278166 | 0.0003057732 |  | 5.39e-06
11.5 | 0.0953 | 0.0049 | 100 | 5.41 | 40 | 0.6278166 | 0.0003093438 |  | 3.92e-06
11.6 | 0.0961 | 0.0049 | 100 | 5.41 | 40 | 0.6278166 | 0.0003119406 |  | 3.465e-06
11.7 | 0.0968 | 0.005 | 100 | 5.41 | 40 | 0.6406292 | 0.0003142128 |  | 3.5e-06
11.8 | 0.0975 | 0.005 | 100 | 5.41 | 40 | 0.6406292 | 0.000316485 |  | 5.39e-06
11.9 | 0.0986 | 0.0048 | 100 | 5.41 | 40 | 0.615004 | 0.0003200556 |  | 4.41e-06
12 | 0.0995 | 0.005 | 100 | 5.41 | 40 | 0.6406292 | 0.000322977 |  | 3.12e-06
12.1 | 0.1001 | 0.0054 | 100 | 5.41 | 40 | 0.6918796 | 0.0003249246 |  | 4.77e-06
12.2 | 0.101 | 0.0052 | 100 | 5.41 | 40 | 0.6662544 | 0.000327846 |  | 5.25e-06
12.3 | 0.102 | 0.0053 | 100 | 5.41 | 40 | 0.679067 | 0.000331092 |  | 3.21e-06
12.4 | 0.1026 | 0.0054 | 100 | 5.41 | 40 | 0.6918796 | 0.0003330396 |  | 4.32e-06
12.5 | 0.1034 | 0.0054 | 100 | 5.41 | 40 | 0.6918796 | 0.0003356364 |  | 4.815e-06
12.6 | 0.1043 | 0.0053 | 100 | 5.41 | 40 | 0.679067 | 0.0003385578 |  | 4.815e-06
12.7 | 0.1052 | 0.0054 | 100 | 5.41 | 40 | 0.6918796 | 0.0003414792 |  | 3.21e-06
12.8 | 0.1058 | 0.0053 | 100 | 5.41 | 40 | 0.679067 | 0.0003434268 |  | 5.3e-06
12.9 | 0.1068 | 0.0053 | 100 | 5.41 | 40 | 0.679067 | 0.0003466728 |  | 6.05e-06
13 | 0.1079 | 0.0057 | 100 | 5.41 | 40 | 0.7303173 | 0.0003502434 |  | 3.39e-06
13.1 | 0.1085 | 0.0056 | 100 | 5.41 | 40 | 0.7175047 | 0.000352191 |  | 3.36e-06
13.2 | 0.1091 | 0.0056 | 100 | 5.41 | 40 | 0.7175047 | 0.0003541386 |  | 6.27e-06
13.3 | 0.1102 | 0.0058 | 100 | 5.41 | 40 | 0.7431299 | 0.0003577092 |  | 5.13e-06
13.4 | 0.1111 | 0.0056 | 100 | 5.41 | 40 | 0.7175047 | 0.0003606306 |  | 3.885e-06
13.5 | 0.1118 | 0.0055 | 100 | 5.41 | 40 | 0.7046921 | 0.0003629028 |  | 4.48e-06
13.6 | 0.1126 | 0.0057 | 100 | 5.41 | 40 | 0.7303173 | 0.0003654996 |  | 5.7e-06
13.7 | 0.1136 | 0.0057 | 100 | 5.41 | 40 | 0.7303173 | 0.0003687456 |  | 3.99e-06
13.8 | 0.1143 | 0.0057 | 100 | 5.41 | 40 | 0.7303173 | 0.0003710178 |  | 4.56e-06
13.9 | 0.1151 | 0.0057 | 100 | 5.41 | 40 | 0.7303173 | 0.0003736146 |  | 5.22e-06
14 | 0.116 | 0.0059 | 100 | 5.41 | 40 | 0.7559425 | 0.000376536 |  | 5.31e-06
14.1 | 0.1169 | 0.0059 | 100 | 5.41 | 40 | 0.7559425 | 0.0003794574 |  | 4.13e-06
14.2 | 0.1176 | 0.0059 | 100 | 5.41 | 40 | 0.7559425 | 0.0003817296 |  | 4.72e-06
14.3 | 0.1184 | 0.0059 | 100 | 5.41 | 40 | 0.7559425 | 0.0003843264 |  | 6.545e-06
14.4 | 0.1195 | 0.006 | 100 | 5.41 | 40 | 0.7687551 | 0.000387897 |  | 4.165e-06
14.5 | 0.1202 | 0.0059 | 100 | 5.41 | 40 | 0.7559425 | 0.0003901692 |  | 3.57e-06
14.6 | 0.1208 | 0.006 | 100 | 5.41 | 40 | 0.7687551 | 0.0003921168 |  | 5.445e-06
14.7 | 0.1217 | 0.0061 | 100 | 5.41 | 40 | 0.7815676 | 0.0003950382 |  | 6.82e-06
14.8 | 0.1228 | 0.0063 | 100 | 5.41 | 40 | 0.8071928 | 0.0003986088 |  | 4.41e-06
14.9 | 0.1235 | 0.0063 | 100 | 5.41 | 40 | 0.8071928 | 0.000400881 |  | 5.04e-06
15 | 0.1243 | 0.0063 | 100 | 5.41 | 40 | 0.8071928 | 0.0004034778 |  | 5.67e-06
15.1 | 0.1252 | 0.0063 | 100 | 5.41 | 40 | 0.8071928 | 0.0004063992 |  | 5.76e-06
15.2 | 0.1261 | 0.0065 | 100 | 5.41 | 40 | 0.832818 | 0.0004093206 |  | 4.55e-06
15.3 | 0.1268 | 0.0065 | 100 | 5.41 | 40 | 0.832818 | 0.0004115928 |  | 5.2e-06
15.4 | 0.1276 | 0.0065 | 100 | 5.41 | 40 | 0.832818 | 0.0004141896 |  | 6.45e-06
15.5 | 0.1286 | 0.0064 | 100 | 5.41 | 40 | 0.8200054 | 0.0004174356 |  | 4.62e-06
15.6 | 0.1293 | 0.0068 | 100 | 5.41 | 40 | 0.8712557 | 0.0004197078 |  | 4.69e-06
15.7 | 0.13 | 0.0066 | 100 | 5.41 | 40 | 0.8456306 | 0.00042198 |  | 7.315e-06
15.8 | 0.1311 | 0.0067 | 100 | 5.41 | 40 | 0.8584432 | 0.0004255506 |  | 6.075e-06
15.9 | 0.132 | 0.0068 | 100 | 5.41 | 40 | 0.8712557 | 0.000428472 |  | 3.35e-06
16 | 0.1325 | 0.0066 | 100 | 5.41 | 40 | 0.8456306 | 0.000430095 |  | 5.4e-06
16.1 | 0.1333 | 0.0069 | 100 | 5.41 | 40 | 0.8840683 | 0.0004326918 |  | 8.22e-06
16.2 | 0.1345 | 0.0068 | 100 | 5.41 | 40 | 0.8712557 | 0.000436587 |  | 4.76e-06
16.3 | 0.1352 | 0.0068 | 100 | 5.41 | 40 | 0.8712557 | 0.0004388592 |  | 4.9e-06
16.4 | 0.1359 | 0.0072 | 100 | 5.41 | 40 | 0.9225061 | 0.0004411314 |  | 6.345e-06
16.5 | 0.1368 | 0.0069 | 100 | 5.41 | 40 | 0.8840683 | 0.0004440528 |  | 6.9e-06
16.6 | 0.1378 | 0.0069 | 100 | 5.41 | 40 | 0.8840683 | 0.0004472988 |  | 4.865e-06
16.7 | 0.1385 | 0.007 | 100 | 5.41 | 40 | 0.8968809 | 0.000449571 |  | 5.6e-06
16.8 | 0.1393 | 0.007 | 100 | 5.41 | 40 | 0.8968809 | 0.0004521678 |  | 6.345e-06
16.9 | 0.1402 | 0.0071 | 100 | 5.41 | 40 | 0.9096935 | 0.0004550892 |  | 5.68e-06
17 | 0.141 | 0.0071 | 100 | 5.41 | 40 | 0.9096935 | 0.000457686 |  | 5.075e-06
17.1 | 0.1417 | 0.0074 | 100 | 5.41 | 40 | 0.9481312 | 0.0004599582 |  | 7.4e-06
17.2 | 0.1427 | 0.0074 | 100 | 5.41 | 40 | 0.9481312 | 0.0004632042 |  | 6.66e-06
17.3 | 0.1436 | 0.0074 | 100 | 5.41 | 40 | 0.9481312 | 0.0004661256 |  | 5.215e-06
17.4 | 0.1443 | 0.0075 | 100 | 5.41 | 40 | 0.9609438 | 0.0004683978 |  | 5.25e-06
17.5 | 0.145 | 0.0075 | 100 | 5.41 | 40 | 0.9609438 | 0.00047067 |  | 8.25e-06
17.6 | 0.1461 | 0.0075 | 100 | 5.41 | 40 | 0.9609438 | 0.0004742406 |  | 6.795e-06
17.7 | 0.147 | 0.0076 | 100 | 5.41 | 40 | 0.9737564 | 0.000477162 |  | 4.53e-06
17.8 | 0.1476 | 0.0075 | 100 | 5.41 | 40 | 0.9609438 | 0.0004791096 |  | 6.75e-06
17.9 | 0.1485 | 0.0075 | 100 | 5.41 | 40 | 0.9609438 | 0.000482031 |  | 7.6e-06
18 | 0.1495 | 0.0077 | 100 | 5.41 | 40 | 0.986569 | 0.000485277 |  | 4.59e-06
18.1 | 0.1501 | 0.0076 | 100 | 5.41 | 40 | 0.9737564 | 0.0004872246 |  | 6.12e-06
18.2 | 0.1509 | 0.0077 | 100 | 5.41 | 40 | 0.986569 | 0.0004898214 |  | 7.02e-06
18.3 | 0.1518 | 0.0079 | 100 | 5.41 | 40 | 1.012194 | 0.0004927428 |  | 7.11e-06
18.4 | 0.1527 | 0.0079 | 100 | 5.41 | 40 | 1.012194 | 0.0004956642 |  | 4.71e-06
18.5 | 0.1533 | 0.0078 | 100 | 5.41 | 40 | 0.9993816 | 0.0004976118 |  | 7.9e-06
18.6 | 0.1543 | 0.008 | 100 | 5.41 | 40 | 1.025007 | 0.0005008578 |  | 8.8e-06
18.7 | 0.1554 | 0.008 | 100 | 5.41 | 40 | 1.025007 | 0.0005044284 |  | 4.77e-06
18.8 | 0.156 | 0.0079 | 100 | 5.41 | 40 | 1.012194 | 0.000506376 |  | 4.86e-06
18.9 | 0.1566 | 0.0083 | 100 | 5.41 | 40 | 1.063445 | 0.0005083236 |  | 8.3e-06
19 | 0.1576 | 0.0083 | 100 | 5.41 | 40 | 1.063445 | 0.0005115696 |  | 9.075e-06
19.1 | 0.1587 | 0.0082 | 100 | 5.41 | 40 | 1.050632 | 0.0005151402 |  | 4.95e-06
19.2 | 0.1593 | 0.0083 | 100 | 5.41 | 40 | 1.063445 | 0.0005170878 |  | 6.68e-06
19.3 | 0.1601 | 0.0084 | 100 | 5.41 | 40 | 1.076257 | 0.0005196846 |  | 8.35e-06
19.4 | 0.1611 | 0.0083 | 100 | 5.41 | 40 | 1.063445 | 0.0005229306 |  | 6.72e-06
19.5 | 0.1619 | 0.0085 | 100 | 5.41 | 40 | 1.08907 | 0.0005255274 |  | 5.95e-06
19.6 | 0.1626 | 0.0085 | 100 | 5.41 | 40 | 1.08907 | 0.0005277996 |  | 7.605e-06
19.7 | 0.1635 | 0.0084 | 100 | 5.41 | 40 | 1.076257 | 0.000530721 |  | 7.605e-06
19.8 | 0.1644 | 0.0085 | 100 | 5.41 | 40 | 1.08907 | 0.0005336424 |  | 5.95e-06
19.9 | 0.1651 | 0.0085 | 100 | 5.41 | 40 | 1.08907 | 0.0005359146 |  | 5.985e-06
20 | 0.1658 | 0.0086 | 100 | 5.41 | 40 | 1.101882 | 0.0005381868 |  | 1.05e-05
20.1 | 0.167 | 0.0089 | 100 | 5.41 | 40 | 1.14032 | 0.000542082 |  | 6.23e-06
20.2 | 0.1677 | 0.0089 | 100 | 5.41 | 40 | 1.14032 | 0.0005443542 |  | 5.25e-06
20.3 | 0.1683 | 0.0086 | 100 | 5.41 | 40 | 1.101882 | 0.0005463018 |  | 7.875e-06
20.4 | 0.1692 | 0.0089 | 100 | 5.41 | 40 | 1.14032 | 0.0005492232 |  | 1.074e-05
20.5 | 0.1704 | 0.009 | 100 | 5.41 | 40 | 1.153133 | 0.0005531184 |  | 5.37e-06
20.6 | 0.171 | 0.0089 | 100 | 5.41 | 40 | 1.14032 | 0.000555066 |  | 7.12e-06
20.7 | 0.1718 | 0.0089 | 100 | 5.41 | 40 | 1.14032 | 0.0005576628 |  | 8.85e-06
20.8 | 0.1728 | 0.0088 | 100 | 5.41 | 40 | 1.127507 | 0.0005609088 |  | 7.04e-06
20.9 | 0.1736 | 0.0088 | 100 | 5.41 | 40 | 1.127507 | 0.0005635056 |  | 6.195e-06
21 | 0.1743 | 0.0089 | 100 | 5.41 | 40 | 1.14032 | 0.0005657778 |  | 7.04e-06
21.1 | 0.1751 | 0.0087 | 100 | 5.41 | 40 | 1.114695 | 0.0005683746 |  | 7.875e-06
21.2 | 0.176 | 0.0088 | 100 | 5.41 | 40 | 1.127507 | 0.000571296 |  | 7.04e-06
21.3 | 0.1768 | 0.0088 | 100 | 5.41 | 40 | 1.127507 | 0.0005738928 |  | 6.125e-06
21.4 | 0.1775 | 0.0087 | 100 | 5.41 | 40 | 1.114695 | 0.000576165 |  | 9.735e-06
21.5 | 0.1786 | 0.009 | 100 | 5.41 | 40 | 1.153133 | 0.0005797356 |  | 8.1e-06
21.6 | 0.1795 | 0.009 | 100 | 5.41 | 40 | 1.153133 | 0.000582657 |  | 5.43e-06
21.7 | 0.1801 | 0.0091 | 100 | 5.41 | 40 | 1.165945 | 0.0005846046 |  | 6.37e-06
21.8 | 0.1808 | 0.0091 | 100 | 5.41 | 40 | 1.165945 | 0.0005868768 |  | 1.104e-05
21.9 | 0.182 | 0.0093 | 100 | 5.41 | 40 | 1.19157 | 0.000590772 |  | 7.36e-06
22 | 0.1828 | 0.0091 | 100 | 5.41 | 40 | 1.165945 | 0.0005933688 |  | 6.405e-06
22.1 | 0.1835 | 0.0092 | 100 | 5.41 | 40 | 1.178758 | 0.000595641 |  | 7.52e-06
22.2 | 0.1843 | 0.0096 | 100 | 5.41 | 40 | 1.230008 | 0.0005982378 |  | 9.4e-06
22.3 | 0.1853 | 0.0092 | 100 | 5.41 | 40 | 1.178758 | 0.0006014838 |  | 5.64e-06
22.4 | 0.1859 | 0.0096 | 100 | 5.41 | 40 | 1.230008 | 0.0006034314 |  | 7.64e-06
22.5 | 0.1867 | 0.0095 | 100 | 5.41 | 40 | 1.217196 | 0.0006060282 |  | 8.505e-06
22.6 | 0.1876 | 0.0094 | 100 | 5.41 | 40 | 1.204383 | 0.0006089496 |  | 8.595e-06
22.7 | 0.1885 | 0.0097 | 100 | 5.41 | 40 | 1.242821 | 0.000611871 |  | 6.86e-06
22.8 | 0.1892 | 0.0099 | 100 | 5.41 | 40 | 1.268446 | 0.0006141432 |  | 8.775e-06
22.9 | 0.1901 | 0.0096 | 100 | 5.41 | 40 | 1.230008 | 0.0006170646 |  | 1.158e-05
23 | 0.1913 | 0.0097 | 100 | 5.41 | 40 | 1.242821 | 0.0006209598 |  | 4.875e-06
23.1 | 0.1918 | 0.0098 | 100 | 5.41 | 40 | 1.255633 | 0.0006225828 |  | 6.895e-06
23.2 | 0.1925 | 0.0099 | 100 | 5.41 | 40 | 1.268446 | 0.000624855 |  | 9.95e-06
23.3 | 0.1935 | 0.01 | 100 | 5.41 | 40 | 1.281258 | 0.000628101 |  | 1e-05
23.4 | 0.1945 | 0.01 | 100 | 5.41 | 40 | 1.281258 | 0.000631347 |  | 5.97e-06
23.5 | 0.1951 | 0.0099 | 100 | 5.41 | 40 | 1.268446 | 0.0006332946 |  | 9e-06
23.6 | 0.196 | 0.0101 | 100 | 5.41 | 40 | 1.294071 | 0.000636216 |  | 1e-05
23.7 | 0.197 | 0.0099 | 100 | 5.41 | 40 | 1.268446 | 0.000639462 |  | 7.035e-06
23.8 | 0.1977 | 0.0102 | 100 | 5.41 | 40 | 1.306884 | 0.0006417342 |  | 7.14e-06
23.9 | 0.1984 | 0.0102 | 100 | 5.41 | 40 | 1.306884 | 0.0006440064 |  | 9.315e-06
24 | 0.1993 | 0.0105 | 100 | 5.41 | 40 | 1.345321 | 0.0006469278 |  | 9.405e-06
24.1 | 0.2002 | 0.0104 | 100 | 5.41 | 40 | 1.332509 | 0.0006498492 |  | 7.35e-06
24.2 | 0.2009 | 0.0106 | 100 | 5.41 | 40 | 1.358134 | 0.0006521214 |  | 9.405e-06
24.3 | 0.2018 | 0.0103 | 100 | 5.41 | 40 | 1.319696 | 0.0006550428 |  | 1.04e-05
24.4 | 0.2028 | 0.0105 | 100 | 5.41 | 40 | 1.345321 | 0.0006582888 |  | 7.455e-06
24.5 | 0.2035 | 0.0108 | 100 | 5.41 | 40 | 1.383759 | 0.000660561 |  | 6.42e-06
24.6 | 0.2041 | 0.0106 | 100 | 5.41 | 40 | 1.358134 | 0.0006625086 |  | 1.075e-05
24.7 | 0.2051 | 0.0109 | 100 | 5.41 | 40 | 1.396572 | 0.0006657546 |  | 1.085e-05
24.8 | 0.2061 | 0.0108 | 100 | 5.41 | 40 | 1.383759 | 0.0006690006 |  | 7.56e-06
24.9 | 0.2068 | 0.0108 | 100 | 5.41 | 40 | 1.383759 | 0.0006712728 |  | 8.72e-06
25 | 0.2076 | 0.011 | 100 | 5.41 | 40 | 1.409384 | 0.0006738696 |  | 1.1935e-05
25.1 | 0.2087 | 0.0107 | 100 | 5.41 | 40 | 1.370947 | 0.0006774402 |  | 8.68e-06
25.2 | 0.2095 | 0.011 | 100 | 5.41 | 40 | 1.409384 | 0.000680037 |  | 6.63e-06
25.3 | 0.2101 | 0.0111 | 100 | 5.41 | 40 | 1.422197 | 0.0006819846 |  | 9.99e-06
25.4 | 0.211 | 0.0111 | 100 | 5.41 | 40 | 1.422197 | 0.000684906 |  | 1.008e-05
25.5 | 0.2119 | 0.0113 | 100 | 5.41 | 40 | 1.447822 | 0.0006878274 |  | 7.805e-06
25.6 | 0.2126 | 0.011 | 100 | 5.41 | 40 | 1.409384 | 0.0006900996 |  | 7.77e-06
25.7 | 0.2133 | 0.0112 | 100 | 5.41 | 40 | 1.435009 | 0.0006923718 |  | 1.232e-05
25.8 | 0.2144 | 0.0112 | 100 | 5.41 | 40 | 1.435009 | 0.0006959424 |  | 1.0125e-05
25.9 | 0.2153 | 0.0113 | 100 | 5.41 | 40 | 1.447822 | 0.0006988638 |  | 6.81e-06
26 | 0.2159 | 0.0114 | 100 | 5.41 | 40 | 1.460635 | 0.0007008114 |  | 9.08e-06
26.1 | 0.2167 | 0.0113 | 100 | 5.41 | 40 | 1.447822 | 0.0007034082 |  | 1.374e-05
26.2 | 0.2179 | 0.0116 | 100 | 5.41 | 40 | 1.48626 | 0.0007073034 |  | 8.12e-06
26.3 | 0.2186 | 0.0116 | 100 | 5.41 | 40 | 1.48626 | 0.0007095756 |  | 8.12e-06
26.4 | 0.2193 | 0.0116 | 100 | 5.41 | 40 | 1.48626 | 0.0007118478 |  | 1.165e-05
26.5 | 0.2203 | 0.0117 | 100 | 5.41 | 40 | 1.499072 | 0.0007150938 |  | 9.36e-06
26.6 | 0.2211 | 0.0117 | 100 | 5.41 | 40 | 1.499072 | 0.0007176906 |  | 8.155e-06
26.7 | 0.2218 | 0.0116 | 100 | 5.41 | 40 | 1.48626 | 0.0007199628 |  | 9.36e-06
26.8 | 0.2226 | 0.0118 | 100 | 5.41 | 40 | 1.511885 | 0.0007225596 |  | 1.0575e-05
26.9 | 0.2235 | 0.0117 | 100 | 5.41 | 40 | 1.499072 | 0.000725481 |  | 9.48e-06
27 | 0.2243 | 0.012 | 100 | 5.41 | 40 | 1.53751 | 0.0007280778 |  | 8.47e-06
27.1 | 0.225 | 0.0122 | 100 | 5.41 | 40 | 1.563135 | 0.00073035 |  | 1.205e-05
27.2 | 0.226 | 0.0119 | 100 | 5.41 | 40 | 1.524698 | 0.000733596 |  | 1.2e-05
27.3 | 0.227 | 0.0121 | 100 | 5.41 | 40 | 1.550323 | 0.000736842 |  | 7.32e-06
27.4 | 0.2276 | 0.0123 | 100 | 5.41 | 40 | 1.575948 | 0.0007387896 |  | 8.61e-06
27.5 | 0.2283 | 0.0123 | 100 | 5.41 | 40 | 1.575948 | 0.0007410618 |  | 1.353e-05
27.6 | 0.2294 | 0.0123 | 100 | 5.41 | 40 | 1.575948 | 0.0007446324 |  | 1.1115e-05
27.7 | 0.2303 | 0.0124 | 100 | 5.41 | 40 | 1.58876 | 0.0007475538 |  | 7.41e-06
27.8 | 0.2309 | 0.0123 | 100 | 5.41 | 40 | 1.575948 | 0.0007495014 |  | 1.107e-05
27.9 | 0.2318 | 0.0123 | 100 | 5.41 | 40 | 1.575948 | 0.0007524228 |  | 1.3585e-05
28 | 0.2329 | 0.0124 | 100 | 5.41 | 40 | 1.58876 | 0.0007559934 |  | 7.53e-06
28.1 | 0.2335 | 0.0127 | 100 | 5.41 | 40 | 1.627198 | 0.000757941 |  | 8.75e-06
28.2 | 0.2342 | 0.0123 | 100 | 5.41 | 40 | 1.575948 | 0.0007602132 |  | 1.1205e-05
28.3 | 0.2351 | 0.0126 | 100 | 5.41 | 40 | 1.614386 | 0.0007631346 |  | 1.1295e-05
28.4 | 0.236 | 0.0125 | 100 | 5.41 | 40 | 1.601573 | 0.000766056 |  | 1e-05
28.5 | 0.2368 | 0.0125 | 100 | 5.41 | 40 | 1.601573 | 0.0007686528 |  | 1.012e-05
28.6 | 0.2376 | 0.0128 | 100 | 5.41 | 40 | 1.640011 | 0.0007712496 |  | 1.285e-05
28.7 | 0.2386 | 0.0129 | 100 | 5.41 | 40 | 1.652823 | 0.0007744956 |  | 8.995e-06
28.8 | 0.2393 | 0.0128 | 100 | 5.41 | 40 | 1.640011 | 0.0007767678 |  | 8.96e-06
28.9 | 0.24 | 0.0128 | 100 | 5.41 | 40 | 1.640011 | 0.00077904 |  | 1.161e-05
29 | 0.2409 | 0.013 | 100 | 5.41 | 40 | 1.665636 | 0.0007819614 |  | 1.4245e-05
29.1 | 0.242 | 0.0129 | 100 | 5.41 | 40 | 1.652823 | 0.000785532 |  | 7.83e-06
29.2 | 0.2426 | 0.0132 | 100 | 5.41 | 40 | 1.691261 | 0.0007874796 |  | 1.052e-05
29.3 | 0.2434 | 0.0131 | 100 | 5.41 | 40 | 1.678449 | 0.0007900764 |  | 1.419e-05
29.4 | 0.2445 | 0.0127 | 100 | 5.41 | 40 | 1.627198 | 0.000793647 |  | 1.008e-05
29.5 | 0.2453 | 0.0125 | 100 | 5.41 | 40 | 1.601573 | 0.0007962438 |  | 8.82e-06
29.6 | 0.246 | 0.0127 | 100 | 5.41 | 40 | 1.627198 | 0.000798516 |  | 1.02e-05
29.7 | 0.2468 | 0.0128 | 100 | 5.41 | 40 | 1.640011 | 0.0008011128 |  | 1.1565e-05
29.8 | 0.2477 | 0.0129 | 100 | 5.41 | 40 | 1.652823 | 0.0008040342 |  | 9.065e-06
29.9 | 0.2484 | 0.013 | 100 | 5.41 | 40 | 1.665636 | 0.0008063064 |  | 9.1e-06
30 | 0.2491 | 0.013 | 100 | 5.41 | 40 | 1.665636 | 0.0008085786 |  | 1.43e-05
30.1 | 0.2502 | 0.013 | 100 | 5.41 | 40 | 1.665636 | 0.0008121492 |  | 1.1745e-05
30.2 | 0.2511 | 0.0131 | 100 | 5.41 | 40 | 1.678449 | 0.0008150706 |  | 7.92e-06
30.3 | 0.2517 | 0.0133 | 100 | 5.41 | 40 | 1.704074 | 0.0008170182 |  | 1.197e-05
30.4 | 0.2526 | 0.0133 | 100 | 5.41 | 40 | 1.704074 | 0.0008199396 |  | 1.33e-05
30.5 | 0.2536 | 0.0133 | 100 | 5.41 | 40 | 1.704074 | 0.0008231856 |  | 9.345e-06
30.6 | 0.2543 | 0.0134 | 100 | 5.41 | 40 | 1.716886 | 0.0008254578 |  | 1.072e-05
30.7 | 0.2551 | 0.0134 | 100 | 5.41 | 40 | 1.716886 | 0.0008280546 |  | 1.35e-05
30.8 | 0.2561 | 0.0136 | 100 | 5.41 | 40 | 1.742511 | 0.0008313006 |  | 1.2285e-05
30.9 | 0.257 | 0.0137 | 100 | 5.41 | 40 | 1.755324 | 0.000834222 |  | 8.1e-06
31 | 0.2576 | 0.0133 | 100 | 5.41 | 40 | 1.704074 | 0.0008361696 |  | 1.072e-05
31.1 | 0.2584 | 0.0135 | 100 | 5.41 | 40 | 1.729699 | 0.0008387664 |  | 1.35e-05
31.2 | 0.2594 | 0.0135 | 100 | 5.41 | 40 | 1.729699 | 0.0008420124 |  | 9.45e-06
31.3 | 0.2601 | 0.0135 | 100 | 5.41 | 40 | 1.729699 | 0.0008442846 |  | 9.485e-06
31.4 | 0.2608 | 0.0136 | 100 | 5.41 | 40 | 1.742511 | 0.0008465568 |  | 1.36e-05
31.5 | 0.2618 | 0.0136 | 100 | 5.41 | 40 | 1.742511 | 0.0008498028 |  | 1.37e-05
31.6 | 0.2628 | 0.0138 | 100 | 5.41 | 40 | 1.768137 | 0.0008530488 |  | 9.66e-06
31.7 | 0.2635 | 0.0138 | 100 | 5.41 | 40 | 1.768137 | 0.000855321 |  | 9.59e-06
31.8 | 0.2642 | 0.0136 | 100 | 5.41 | 40 | 1.742511 | 0.0008575932 |  | 1.507e-05
31.9 | 0.2653 | 0.0138 | 100 | 5.41 | 40 | 1.768137 | 0.0008611638 |  | 1.104e-05
32 | 0.2661 | 0.0138 | 100 | 5.41 | 40 | 1.768137 | 0.0008637606 |  | 9.73e-06
32.1 | 0.2668 | 0.014 | 100 | 5.41 | 40 | 1.793762 | 0.0008660328 |  | 1.2645e-05
32.2 | 0.2677 | 0.0141 | 100 | 5.41 | 40 | 1.806574 | 0.0008689542 |  | 1.41e-05
32.3 | 0.2687 | 0.0141 | 100 | 5.41 | 40 | 1.806574 | 0.0008722002 |  | 8.4e-06
32.4 | 0.2693 | 0.0139 | 100 | 5.41 | 40 | 1.780949 | 0.0008741478 |  | 1.112e-05
32.5 | 0.2701 | 0.0139 | 100 | 5.41 | 40 | 1.780949 | 0.0008767446 |  | 1.2555e-05
32.6 | 0.271 | 0.014 | 100 | 5.41 | 40 | 1.793762 | 0.000879666 |  | 1.2645e-05
32.7 | 0.2719 | 0.0141 | 100 | 5.41 | 40 | 1.806574 | 0.0008825874 |  | 8.52e-06
32.8 | 0.2725 | 0.0143 | 100 | 5.41 | 40 | 1.8322 | 0.000884535 |  | 1.43e-05
32.9 | 0.2735 | 0.0143 | 100 | 5.41 | 40 | 1.8322 | 0.000887781 |  | 1.2915e-05
33 | 0.2744 | 0.0144 | 100 | 5.41 | 40 | 1.845012 | 0.0008907024 |  | 1.0045e-05
33.1 | 0.2751 | 0.0143 | 100 | 5.41 | 40 | 1.8322 | 0.0008929746 |  | 1.008e-05
33.2 | 0.2758 | 0.0145 | 100 | 5.41 | 40 | 1.857825 | 0.0008952468 |  | 1.445e-05
33.3 | 0.2768 | 0.0144 | 100 | 5.41 | 40 | 1.845012 | 0.0008984928 |  | 1.445e-05
33.4 | 0.2778 | 0.0145 | 100 | 5.41 | 40 | 1.857825 | 0.0009017388 |  | 8.73e-06
33.5 | 0.2784 | 0.0146 | 100 | 5.41 | 40 | 1.870637 | 0.0009036864 |  | 1.314e-05
33.6 | 0.2793 | 0.0146 | 100 | 5.41 | 40 | 1.870637 | 0.0009066078 |  | 1.6225e-05
33.7 | 0.2804 | 0.0149 | 100 | 5.41 | 40 | 1.909075 | 0.0009101784 |  | 1.0465e-05
33.8 | 0.2811 | 0.015 | 100 | 5.41 | 40 | 1.921888 | 0.0009124506 |  | 1.036e-05
33.9 | 0.2818 | 0.0146 | 100 | 5.41 | 40 | 1.870637 | 0.0009147228 |  | 1.176e-05
34 | 0.2826 | 0.0148 | 100 | 5.41 | 40 | 1.896262 | 0.0009173196 |  | 1.3365e-05
34.1 | 0.2835 | 0.0149 | 100 | 5.41 | 40 | 1.909075 | 0.000920241 |  | 1.043e-05
34.2 | 0.2842 | 0.0149 | 100 | 5.41 | 40 | 1.909075 | 0.0009225132 |  | 1.196e-05
34.3 | 0.285 | 0.015 | 100 | 5.41 | 40 | 1.921888 | 0.00092511 |  | 1.661e-05
34.4 | 0.2861 | 0.0152 | 100 | 5.41 | 40 | 1.947513 | 0.0009286806 |  | 1.22e-05
34.5 | 0.2869 | 0.0153 | 100 | 5.41 | 40 | 1.960325 | 0.0009312774 |  | 1.071e-05
34.6 | 0.2876 | 0.0153 | 100 | 5.41 | 40 | 1.960325 | 0.0009335496 |  | 1.228e-05
34.7 | 0.2884 | 0.0154 | 100 | 5.41 | 40 | 1.973138 | 0.0009361464 |  | 1.694e-05
34.8 | 0.2895 | 0.0154 | 100 | 5.41 | 40 | 1.973138 | 0.000939717 |  | 9.21e-06
34.9 | 0.2901 | 0.0153 | 100 | 5.41 | 40 | 1.960325 | 0.0009416646 |  | 1.3815e-05
35 | 0.291 | 0.0154 | 100 | 5.41 | 40 | 1.973138 | 0.000944586 |  | 1.54e-05
35.1 | 0.292 | 0.0154 | 100 | 5.41 | 40 | 1.973138 | 0.000947832 |  | 1.236e-05
35.2 | 0.2928 | 0.0155 | 100 | 5.41 | 40 | 1.985951 | 0.0009504288 |  | 1.0885e-05
35.3 | 0.2935 | 0.0156 | 100 | 5.41 | 40 | 1.998763 | 0.000952701 |  | 1.244e-05
35.4 | 0.2943 | 0.0155 | 100 | 5.41 | 40 | 1.985951 | 0.0009552978 |  | 1.565e-05
35.5 | 0.2953 | 0.0158 | 100 | 5.41 | 40 | 2.024388 | 0.0009585438 |  | 1.113e-05
35.6 | 0.296 | 0.016 | 100 | 5.41 | 40 | 2.050013 | 0.000960816 |  | 9.63e-06
35.7 | 0.2966 | 0.0161 | 100 | 5.41 | 40 | 2.062826 | 0.0009627636 |  | 1.932e-05
35.8 | 0.2978 | 0.0161 | 100 | 5.41 | 40 | 2.062826 | 0.0009666588 |  | 1.288e-05
35.9 | 0.2986 | 0.0161 | 100 | 5.41 | 40 | 2.062826 | 0.0009692556 |  | 1.127e-05
36 | 0.2993 | 0.0161 | 100 | 5.41 | 40 | 2.062826 | 0.0009715278 |  | 1.134e-05
36.1 | 0.3 | 0.0163 | 100 | 5.41 | 40 | 2.088451 | 0.0009738 |  | 1.7985e-05
36.2 | 0.3011 | 0.0164 | 100 | 5.41 | 40 | 2.101264 | 0.0009773706 |  | 1.1445e-05
36.3 | 0.3018 | 0.0163 | 100 | 5.41 | 40 | 2.088451 | 0.0009796428 |  | 1.304e-05
36.4 | 0.3026 | 0.0163 | 100 | 5.41 | 40 | 2.088451 | 0.0009822396 |  | 1.645e-05
36.5 | 0.3036 | 0.0166 | 100 | 5.41 | 40 | 2.126889 | 0.0009854856 |  | 1.4895e-05
36.6 | 0.3045 | 0.0165 | 100 | 5.41 | 40 | 2.114076 | 0.000988407 |  | 9.9e-06
36.7 | 0.3051 | 0.0165 | 100 | 5.41 | 40 | 2.114076 | 0.0009903546 |  | 1.328e-05
36.8 | 0.3059 | 0.0167 | 100 | 5.41 | 40 | 2.139702 | 0.0009929514 |  | 1.837e-05
36.9 | 0.307 | 0.0167 | 100 | 5.41 | 40 | 2.139702 | 0.000996522 |  | 1.169e-05
37 | 0.3077 | 0.0167 | 100 | 5.41 | 40 | 2.139702 | 0.0009987942 |  | 1.002e-05
37.1 | 0.3083 | 0.0167 | 100 | 5.41 | 40 | 2.139702 | 0.0010007418 |  | 1.685e-05
37.2 | 0.3093 | 0.017 | 100 | 5.41 | 40 | 2.178139 | 0.0010039878 |  | 1.69e-05
37.3 | 0.3103 | 0.0168 | 100 | 5.41 | 40 | 2.152514 | 0.0010072338 |  | 1.176e-05
37.4 | 0.311 | 0.0168 | 100 | 5.41 | 40 | 2.152514 | 0.001009506 |  | 1.014e-05
37.5 | 0.3116 | 0.017 | 100 | 5.41 | 40 | 2.178139 | 0.0010114536 |  | 1.7e-05
37.6 | 0.3126 | 0.017 | 100 | 5.41 | 40 | 2.178139 | 0.0010146996 |  | 1.695e-05
37.7 | 0.3136 | 0.0169 | 100 | 5.41 | 40 | 2.165327 | 0.0010179456 |  | 1.19e-05
37.8 | 0.3143 | 0.0171 | 100 | 5.41 | 40 | 2.190952 | 0.0010202178 |  | 1.368e-05
37.9 | 0.3151 | 0.0171 | 100 | 5.41 | 40 | 2.190952 | 0.0010228146 |  | 1.892e-05
38 | 0.3162 | 0.0173 | 100 | 5.41 | 40 | 2.216577 | 0.0010263852 |  | 1.047e-05
38.1 | 0.3168 | 0.0176 | 100 | 5.41 | 40 | 2.255015 | 0.0010283328 |  | 1.404e-05
38.2 | 0.3176 | 0.0175 | 100 | 5.41 | 40 | 2.242202 | 0.0010309296 |  | 1.584e-05
38.3 | 0.3185 | 0.0177 | 100 | 5.41 | 40 | 2.267827 | 0.001033851 |  | 1.5975e-05
38.4 | 0.3194 | 0.0178 | 100 | 5.41 | 40 | 2.28064 | 0.0010367724 |  | 1.062e-05
38.5 | 0.32 | 0.0176 | 100 | 5.41 | 40 | 2.255015 | 0.00103872 |  | 1.593e-05
38.6 | 0.3209 | 0.0178 | 100 | 5.41 | 40 | 2.28064 | 0.0010416414 |  | 1.958e-05
38.7 | 0.322 | 0.0178 | 100 | 5.41 | 40 | 2.28064 | 0.001045212 |  | 1.068e-05
38.8 | 0.3226 | 0.0178 | 100 | 5.41 | 40 | 2.28064 | 0.0010471596 |  | 1.253e-05
38.9 | 0.3233 | 0.018 | 100 | 5.41 | 40 | 2.306265 | 0.0010494318 |  | 1.62e-05
39 | 0.3242 | 0.018 | 100 | 5.41 | 40 | 2.306265 | 0.0010523532 |  | 1.9855e-05
39.1 | 0.3253 | 0.0181 | 100 | 5.41 | 40 | 2.319078 | 0.0010559238 |  | 1.2705e-05
39.2 | 0.326 | 0.0182 | 100 | 5.41 | 40 | 2.33189 | 0.001058196 |  | 1.456e-05
39.3 | 0.3268 | 0.0182 | 100 | 5.41 | 40 | 2.33189 | 0.0010607928 |  | 1.835e-05
39.4 | 0.3278 | 0.0185 | 100 | 5.41 | 40 | 2.370328 | 0.0010640388 |  | 1.2985e-05
39.5 | 0.3285 | 0.0186 | 100 | 5.41 | 40 | 2.383141 | 0.001066311 |  | 1.48e-05
39.6 | 0.3293 | 0.0184 | 100 | 5.41 | 40 | 2.357516 | 0.0010689078 |  | 1.476e-05
39.7 | 0.3301 | 0.0185 | 100 | 5.41 | 40 | 2.370328 | 0.0010715046 |  | 1.86e-05
39.8 | 0.3311 | 0.0187 | 100 | 5.41 | 40 | 2.395953 | 0.0010747506 |  | 1.302e-05
39.9 | 0.3318 | 0.0185 | 100 | 5.41 | 40 | 2.370328 | 0.0010770228 |  | 1.295e-05
40 | 0.3325 | 0.0185 | 100 | 5.41 | 40 | 2.370328 | 0.001079295 |  | 2.046e-05
40.1 | 0.3336 | 0.0187 | 100 | 5.41 | 40 | 2.395953 | 0.0010828656 |  | 1.6785e-05
40.2 | 0.3345 | 0.0186 | 100 | 5.41 | 40 | 2.383141 | 0.001085787 |  | 1.122e-05
40.3 | 0.3351 | 0.0188 | 100 | 5.41 | 40 | 2.408766 | 0.0010877346 |  | 1.5e-05
40.4 | 0.3359 | 0.0187 | 100 | 5.41 | 40 | 2.395953 | 0.0010903314 |  | 1.875e-05
40.5 | 0.3369 | 0.0188 | 100 | 5.41 | 40 | 2.408766 | 0.0010935774 |  | 1.516e-05
40.6 | 0.3377 | 0.0191 | 100 | 5.41 | 40 | 2.447204 | 0.0010961742 |  | 1.3335e-05
40.7 | 0.3384 | 0.019 | 100 | 5.41 | 40 | 2.434391 | 0.0010984464 |  | 1.905e-05
40.8 | 0.3394 | 0.0191 | 100 | 5.41 | 40 | 2.447204 | 0.0011016924 |  | 1.719e-05
40.9 | 0.3403 | 0.0191 | 100 | 5.41 | 40 | 2.447204 | 0.0011046138 |  | 1.337e-05
41 | 0.341 | 0.0191 | 100 | 5.41 | 40 | 2.447204 | 0.001106886 |  | 1.528e-05
41.1 | 0.3418 | 0.0191 | 100 | 5.41 | 40 | 2.447204 | 0.0011094828 |  | 1.915e-05
41.2 | 0.3428 | 0.0192 | 100 | 5.41 | 40 | 2.460016 | 0.0011127288 |  | 1.344e-05
41.3 | 0.3435 | 0.0192 | 100 | 5.41 | 40 | 2.460016 | 0.001115001 |  | 1.344e-05
41.4 | 0.3442 | 0.0192 | 100 | 5.41 | 40 | 2.460016 | 0.0011172732 |  | 2.123e-05
41.5 | 0.3453 | 0.0194 | 100 | 5.41 | 40 | 2.485641 | 0.0011208438 |  | 1.56e-05
41.6 | 0.3461 | 0.0196 | 100 | 5.41 | 40 | 2.511267 | 0.0011234406 |  | 1.179e-05
41.7 | 0.3467 | 0.0197 | 100 | 5.41 | 40 | 2.524079 | 0.0011253882 |  | 1.372e-05
41.8 | 0.3474 | 0.0195 | 100 | 5.41 | 40 | 2.498454 | 0.0011276604 |  | 2.1615e-05
41.9 | 0.3485 | 0.0198 | 100 | 5.41 | 40 | 2.536892 | 0.001131231 |  | 1.782e-05
42 | 0.3494 | 0.0198 | 100 | 5.41 | 40 | 2.536892 | 0.0011341524 |  | 1.386e-05
42.1 | 0.3501 | 0.0198 | 100 | 5.41 | 40 | 2.536892 | 0.0011364246 |  | 1.791e-05
42.2 | 0.351 | 0.02 | 100 | 5.41 | 40 | 2.562517 | 0.001139346 |  | 1.7955e-05
42.3 | 0.3519 | 0.0199 | 100 | 5.41 | 40 | 2.549704 | 0.0011422674 |  | 1.393e-05
42.4 | 0.3526 | 0.0199 | 100 | 5.41 | 40 | 2.549704 | 0.0011445396 |  | 1.8045e-05
42.5 | 0.3535 | 0.0202 | 100 | 5.41 | 40 | 2.588142 | 0.001147461 |  | 1.818e-05
42.6 | 0.3544 | 0.0202 | 100 | 5.41 | 40 | 2.588142 | 0.0011503824 |  | 1.62e-05
42.7 | 0.3552 | 0.0203 | 100 | 5.41 | 40 | 2.600955 | 0.0011529792 |  | 1.215e-05
42.8 | 0.3558 | 0.0202 | 100 | 5.41 | 40 | 2.588142 | 0.0011549268 |  | 2.035e-05
42.9 | 0.3568 | 0.0205 | 100 | 5.41 | 40 | 2.62658 | 0.0011581728 |  | 2.2495e-05
43 | 0.3579 | 0.0204 | 100 | 5.41 | 40 | 2.613767 | 0.0011617434 |  | 1.227e-05
43.1 | 0.3585 | 0.0205 | 100 | 5.41 | 40 | 2.62658 | 0.001163691 |  | 1.236e-05
43.2 | 0.3591 | 0.0207 | 100 | 5.41 | 40 | 2.652205 | 0.0011656386 |  | 2.065e-05
43.3 | 0.3601 | 0.0206 | 100 | 5.41 | 40 | 2.639392 | 0.0011688846 |  | 2.06e-05
43.4 | 0.3611 | 0.0206 | 100 | 5.41 | 40 | 2.639392 | 0.0011721306 |  | 1.442e-05
43.5 | 0.3618 | 0.0206 | 100 | 5.41 | 40 | 2.639392 | 0.0011744028 |  | 1.648e-05
43.6 | 0.3626 | 0.0206 | 100 | 5.41 | 40 | 2.639392 | 0.0011769996 |  | 2.06e-05
43.7 | 0.3636 | 0.0206 | 100 | 5.41 | 40 | 2.639392 | 0.0011802456 |  | 1.456e-05
43.8 | 0.3643 | 0.021 | 100 | 5.41 | 40 | 2.690643 | 0.0011825178 |  | 1.47e-05
43.9 | 0.365 | 0.021 | 100 | 5.41 | 40 | 2.690643 | 0.00118479 |  | 2.095e-05
44 | 0.366 | 0.0209 | 100 | 5.41 | 40 | 2.67783 | 0.001188036 |  | 1.8855e-05
44.1 | 0.3669 | 0.021 | 100 | 5.41 | 40 | 2.690643 | 0.0011909574 |  | 1.4735e-05
44.2 | 0.3676 | 0.0211 | 100 | 5.41 | 40 | 2.703455 | 0.0011932296 |  | 1.68e-05
44.3 | 0.3684 | 0.0209 | 100 | 5.41 | 40 | 2.67783 | 0.0011958264 |  | 2.321e-05
44.4 | 0.3695 | 0.0213 | 100 | 5.41 | 40 | 2.72908 | 0.001199397 |  | 1.4875e-05
44.5 | 0.3702 | 0.0212 | 100 | 5.41 | 40 | 2.716268 | 0.0012016692 |  | 1.272e-05
44.6 | 0.3708 | 0.0212 | 100 | 5.41 | 40 | 2.716268 | 0.0012036168 |  | 2.12e-05
44.7 | 0.3718 | 0.0212 | 100 | 5.41 | 40 | 2.716268 | 0.0012068628 |  | 2.14e-05
44.8 | 0.3728 | 0.0216 | 100 | 5.41 | 40 | 2.767518 | 0.0012101088 |  | 1.505e-05
44.9 | 0.3735 | 0.0214 | 100 | 5.41 | 40 | 2.741893 | 0.001212381 |  | 1.716e-05
45 | 0.3743 | 0.0215 | 100 | 5.41 | 40 | 2.754706 | 0.0012149778 |  | 1.9485e-05
45.1 | 0.3752 | 0.0218 | 100 | 5.41 | 40 | 2.793143 | 0.0012178992 |  | 1.9665e-05
45.2 | 0.3761 | 0.0219 | 100 | 5.41 | 40 | 2.805956 | 0.0012208206 |  | 1.533e-05
45.3 | 0.3768 | 0.0219 | 100 | 5.41 | 40 | 2.805956 | 0.0012230928 |  | 1.752e-05
45.4 | 0.3776 | 0.0219 | 100 | 5.41 | 40 | 2.805956 | 0.0012256896 |  | 2.19e-05
45.5 | 0.3786 | 0.0219 | 100 | 5.41 | 40 | 2.805956 | 0.0012289356 |  | 1.5365e-05
45.6 | 0.3793 | 0.022 | 100 | 5.41 | 40 | 2.818769 | 0.0012312078 |  | 1.5435e-05
45.7 | 0.38 | 0.0221 | 100 | 5.41 | 40 | 2.831581 | 0.00123348 |  | 2.658e-05
45.8 | 0.3812 | 0.0222 | 100 | 5.41 | 40 | 2.844394 | 0.0012373752 |  | 1.772e-05
45.9 | 0.382 | 0.0221 | 100 | 5.41 | 40 | 2.831581 | 0.001239972 |  | 1.1125e-05
46 | 0.3825 | 0.0224 | 100 | 5.41 | 40 | 2.870019 | 0.001241595 |  | 1.792e-05
46.1 | 0.3833 | 0.0224 | 100 | 5.41 | 40 | 2.870019 | 0.0012441918 |  | 2.4695e-05
46.2 | 0.3844 | 0.0225 | 100 | 5.41 | 40 | 2.882831 | 0.0012477624 |  | 1.796e-05
46.3 | 0.3852 | 0.0224 | 100 | 5.41 | 40 | 2.870019 | 0.0012503592 |  | 1.575e-05
46.4 | 0.3859 | 0.0226 | 100 | 5.41 | 40 | 2.895644 | 0.0012526314 |  | 2.034e-05
46.5 | 0.3868 | 0.0226 | 100 | 5.41 | 40 | 2.895644 | 0.0012555528 |  | 2.27e-05
46.6 | 0.3878 | 0.0228 | 100 | 5.41 | 40 | 2.921269 | 0.0012587988 |  | 1.603e-05
46.7 | 0.3885 | 0.023 | 100 | 5.41 | 40 | 2.946894 | 0.001261071 |  | 1.836e-05
46.8 | 0.3893 | 0.0229 | 100 | 5.41 | 40 | 2.934082 | 0.0012636678 |  | 2.061e-05
46.9 | 0.3902 | 0.0229 | 100 | 5.41 | 40 | 2.934082 | 0.0012665892 |  | 1.836e-05
47 | 0.391 | 0.023 | 100 | 5.41 | 40 | 2.946894 | 0.001269186 |  | 1.383e-05
47.1 | 0.3916 | 0.0231 | 100 | 5.41 | 40 | 2.959707 | 0.0012711336 |  | 2.541e-05
47.2 | 0.3927 | 0.0231 | 100 | 5.41 | 40 | 2.959707 | 0.0012747042 |  | 2.07e-05
47.3 | 0.3936 | 0.0229 | 100 | 5.41 | 40 | 2.934082 | 0.0012776256 |  | 1.6135e-05
47.4 | 0.3943 | 0.0232 | 100 | 5.41 | 40 | 2.97252 | 0.0012798978 |  | 1.6205e-05
47.5 | 0.395 | 0.0231 | 100 | 5.41 | 40 | 2.959707 | 0.00128217 |  | 2.33e-05
47.6 | 0.396 | 0.0235 | 100 | 5.41 | 40 | 3.010957 | 0.001285416 |  | 2.34e-05
47.7 | 0.397 | 0.0233 | 100 | 5.41 | 40 | 2.985332 | 0.001288662 |  | 1.407e-05
47.8 | 0.3976 | 0.0236 | 100 | 5.41 | 40 | 3.02377 | 0.0012906096 |  | 2.1195e-05
47.9 | 0.3985 | 0.0235 | 100 | 5.41 | 40 | 3.010957 | 0.001293531 |  | 2.355e-05
48 | 0.3995 | 0.0236 | 100 | 5.41 | 40 | 3.02377 | 0.001296777 |  | 1.419e-05
48.1 | 0.4001 | 0.0237 | 100 | 5.41 | 40 | 3.036582 | 0.0012987246 |  | 1.9e-05
48.2 | 0.4009 | 0.0238 | 100 | 5.41 | 40 | 3.049395 | 0.0013013214 |  | 2.1465e-05
48.3 | 0.4018 | 0.0239 | 100 | 5.41 | 40 | 3.062208 | 0.0013042428 |  | 1.916e-05
48.4 | 0.4026 | 0.024 | 100 | 5.41 | 40 | 3.07502 | 0.0013068396 |  | 1.68e-05
48.5 | 0.4033 | 0.024 | 100 | 5.41 | 40 | 3.07502 | 0.0013091118 |  | 2.41e-05
48.6 | 0.4043 | 0.0242 | 100 | 5.41 | 40 | 3.100645 | 0.0013123578 |  | 2.892e-05
48.7 | 0.4055 | 0.024 | 100 | 5.41 | 40 | 3.07502 | 0.001316253 |  | 1.205e-05
48.8 | 0.406 | 0.0242 | 100 | 5.41 | 40 | 3.100645 | 0.001317876 |  | 1.455e-05
48.9 | 0.4066 | 0.0243 | 100 | 5.41 | 40 | 3.113458 | 0.0013198236 |  | 2.425e-05
49 | 0.4076 | 0.0242 | 100 | 5.41 | 40 | 3.100645 | 0.0013230696 |  | 2.6675e-05
49.1 | 0.4087 | 0.0243 | 100 | 5.41 | 40 | 3.113458 | 0.0013266402 |  | 1.461e-05
49.2 | 0.4093 | 0.0244 | 100 | 5.41 | 40 | 3.126271 | 0.0013285878 |  | 1.956e-05
49.3 | 0.4101 | 0.0245 | 100 | 5.41 | 40 | 3.139083 | 0.0013311846 |  | 2.45e-05
49.4 | 0.4111 | 0.0245 | 100 | 5.41 | 40 | 3.139083 | 0.0013344306 |  | 1.96e-05
49.5 | 0.4119 | 0.0245 | 100 | 5.41 | 40 | 3.139083 | 0.0013370274 |  | 1.7185e-05
49.6 | 0.4126 | 0.0246 | 100 | 5.41 | 40 | 3.151896 | 0.0013392996 |  | 2.205e-05
49.7 | 0.4135 | 0.0244 | 100 | 5.41 | 40 | 3.126271 | 0.001342221 |  | 2.2005e-05
49.8 | 0.4144 | 0.0245 | 100 | 5.41 | 40 | 3.139083 | 0.0013451424 |  | 1.715e-05
49.9 | 0.4151 | 0.0245 | 100 | 5.41 | 40 | 3.139083 | 0.0013474146 |  | 1.7185e-05
50 | 0.4158 | 0.0246 | 100 | 5.41 | 40 | 3.151896 | 0.0013496868 |  | 2.958e-05
50.1 | 0.417 | 0.0247 | 100 | 5.41 | 40 | 3.164708 | 0.001353582 |  | 1.7325e-05
50.2 | 0.4177 | 0.0248 | 100 | 5.41 | 40 | 3.177521 | 0.0013558542 |  | 1.485e-05
50.3 | 0.4183 | 0.0247 | 100 | 5.41 | 40 | 3.164708 | 0.0013578018 |  | 2.2365e-05
50.4 | 0.4192 | 0.025 | 100 | 5.41 | 40 | 3.203146 | 0.0013607232 |  | 2.739e-05
50.5 | 0.4203 | 0.0248 | 100 | 5.41 | 40 | 3.177521 | 0.0013642938 |  | 1.7395e-05
50.6 | 0.421 | 0.0249 | 100 | 5.41 | 40 | 3.190334 | 0.001366566 |  | 1.992e-05
50.7 | 0.4218 | 0.0249 | 100 | 5.41 | 40 | 3.190334 | 0.0013691628 |  | 2.49e-05
50.8 | 0.4228 | 0.0249 | 100 | 5.41 | 40 | 3.190334 | 0.0013724088 |  | 2e-05
50.9 | 0.4236 | 0.0251 | 100 | 5.41 | 40 | 3.215959 | 0.0013750056 |  | 1.7605e-05
51 | 0.4243 | 0.0252 | 100 | 5.41 | 40 | 3.228771 | 0.0013772778 |  | 2.012e-05
51.1 | 0.4251 | 0.0251 | 100 | 5.41 | 40 | 3.215959 | 0.0013798746 |  | 2.277e-05
51.2 | 0.426 | 0.0255 | 100 | 5.41 | 40 | 3.267209 | 0.001382796 |  | 2.032e-05
51.3 | 0.4268 | 0.0253 | 100 | 5.41 | 40 | 3.241584 | 0.0013853928 |  | 1.778e-05
51.4 | 0.4275 | 0.0255 | 100 | 5.41 | 40 | 3.267209 | 0.001387665 |  | 2.8105e-05
51.5 | 0.4286 | 0.0256 | 100 | 5.41 | 40 | 3.280022 | 0.0013912356 |  | 2.304e-05
51.6 | 0.4295 | 0.0256 | 100 | 5.41 | 40 | 3.280022 | 0.001394157 |  | 1.539e-05
51.7 | 0.4301 | 0.0257 | 100 | 5.41 | 40 | 3.292834 | 0.0013961046 |  | 1.799e-05
51.8 | 0.4308 | 0.0257 | 100 | 5.41 | 40 | 3.292834 | 0.0013983768 |  | 3.102e-05
51.9 | 0.432 | 0.026 | 100 | 5.41 | 40 | 3.331272 | 0.001402272 |  | 2.072e-05
52 | 0.4328 | 0.0258 | 100 | 5.41 | 40 | 3.305647 | 0.0014048688 |  | 1.8095e-05
52.1 | 0.4335 | 0.0259 | 100 | 5.41 | 40 | 3.318459 | 0.001407141 |  | 2.3355e-05
52.2 | 0.4344 | 0.026 | 100 | 5.41 | 40 | 3.331272 | 0.0014100624 |  | 2.3265e-05
52.3 | 0.4353 | 0.0257 | 100 | 5.41 | 40 | 3.292834 | 0.0014129838 |  | 1.813e-05
52.4 | 0.436 | 0.0261 | 100 | 5.41 | 40 | 3.344085 | 0.001415256 |  | 1.8235e-05
52.5 | 0.4367 | 0.026 | 100 | 5.41 | 40 | 3.331272 | 0.0014175282 |  | 2.3355e-05
52.6 | 0.4376 | 0.0259 | 100 | 5.41 | 40 | 3.318459 | 0.0014204496 |  | 2.349e-05
52.7 | 0.4385 | 0.0263 | 100 | 5.41 | 40 | 3.36971 | 0.001423371 |  | 1.841e-05
52.8 | 0.4392 | 0.0263 | 100 | 5.41 | 40 | 3.36971 | 0.0014256432 |  | 2.3715e-05
52.9 | 0.4401 | 0.0264 | 100 | 5.41 | 40 | 3.382522 | 0.0014285646 |  | 2.8985e-05
53 | 0.4412 | 0.0263 | 100 | 5.41 | 40 | 3.36971 | 0.0014321352 |  | 1.593e-05
53.1 | 0.4418 | 0.0268 | 100 | 5.41 | 40 | 3.433773 | 0.0014340828 |  | 1.869e-05
53.2 | 0.4425 | 0.0266 | 100 | 5.41 | 40 | 3.408147 | 0.001436355 |  | 2.66e-05
53.3 | 0.4435 | 0.0266 | 100 | 5.41 | 40 | 3.408147 | 0.001439601 |  | 2.66e-05
53.4 | 0.4445 | 0.0266 | 100 | 5.41 | 40 | 3.408147 | 0.001442847 |  | 1.599e-05
53.5 | 0.4451 | 0.0267 | 100 | 5.41 | 40 | 3.42096 | 0.0014447946 |  | 2.394e-05
53.6 | 0.446 | 0.0265 | 100 | 5.41 | 40 | 3.395335 | 0.001447716 |  | 2.66e-05
53.7 | 0.447 | 0.0267 | 100 | 5.41 | 40 | 3.42096 | 0.001450962 |  | 1.876e-05
53.8 | 0.4477 | 0.0269 | 100 | 5.41 | 40 | 3.446585 | 0.0014532342 |  | 1.8795e-05
53.9 | 0.4484 | 0.0268 | 100 | 5.41 | 40 | 3.433773 | 0.0014555064 |  | 2.421e-05
54 | 0.4493 | 0.027 | 100 | 5.41 | 40 | 3.459398 | 0.0014584278 |  | 2.4435e-05
54.1 | 0.4502 | 0.0273 | 100 | 5.41 | 40 | 3.497836 | 0.0014613492 |  | 1.9005e-05
54.2 | 0.4509 | 0.027 | 100 | 5.41 | 40 | 3.459398 | 0.0014636214 |  | 2.439e-05
54.3 | 0.4518 | 0.0272 | 100 | 5.41 | 40 | 3.485023 | 0.0014665428 |  | 2.9975e-05
54.4 | 0.4529 | 0.0273 | 100 | 5.41 | 40 | 3.497836 | 0.0014701134 |  | 1.635e-05
54.5 | 0.4535 | 0.0272 | 100 | 5.41 | 40 | 3.485023 | 0.001472061 |  | 1.629e-05
54.6 | 0.4541 | 0.0271 | 100 | 5.41 | 40 | 3.47221 | 0.0014740086 |  | 2.72e-05
54.7 | 0.4551 | 0.0273 | 100 | 5.41 | 40 | 3.497836 | 0.0014772546 |  | 2.73e-05
54.8 | 0.4561 | 0.0273 | 100 | 5.41 | 40 | 3.497836 | 0.0014805006 |  | 1.9145e-05
54.9 | 0.4568 | 0.0274 | 100 | 5.41 | 40 | 3.510648 | 0.0014827728 |  | 2.192e-05
55 | 0.4576 | 0.0274 | 100 | 5.41 | 40 | 3.510648 | 0.0014853696 |  | 3.0195e-05
55.1 | 0.4587 | 0.0275 | 100 | 5.41 | 40 | 3.523461 | 0.0014889402 |  | 2.212e-05
55.2 | 0.4595 | 0.0278 | 100 | 5.41 | 40 | 3.561898 | 0.001491537 |  | 1.668e-05
55.3 | 0.4601 | 0.0278 | 100 | 5.41 | 40 | 3.561898 | 0.0014934846 |  | 2.224e-05
55.4 | 0.4609 | 0.0278 | 100 | 5.41 | 40 | 3.561898 | 0.0014960814 |  | 2.785e-05
55.5 | 0.4619 | 0.0279 | 100 | 5.41 | 40 | 3.574711 | 0.0014993274 |  | 1.96e-05
55.6 | 0.4626 | 0.0281 | 100 | 5.41 | 40 | 3.600336 | 0.0015015996 |  | 1.9635e-05
55.7 | 0.4633 | 0.028 | 100 | 5.41 | 40 | 3.587524 | 0.0015038718 |  | 3.091e-05
55.8 | 0.4644 | 0.0282 | 100 | 5.41 | 40 | 3.613149 | 0.0015074424 |  | 2.5335e-05
55.9 | 0.4653 | 0.0281 | 100 | 5.41 | 40 | 3.600336 | 0.0015103638 |  | 1.689e-05
56 | 0.4659 | 0.0282 | 100 | 5.41 | 40 | 3.613149 | 0.0015123114 |  | 2.26e-05
56.1 | 0.4667 | 0.0283 | 100 | 5.41 | 40 | 3.625961 | 0.0015149082 |  | 3.692e-05
56.2 | 0.468 | 0.0285 | 100 | 5.41 | 40 | 3.651587 | 0.001519128 |  | 1.707e-05
56.3 | 0.4686 | 0.0284 | 100 | 5.41 | 40 | 3.638774 | 0.0015210756 |  | 1.988e-05
56.4 | 0.4693 | 0.0284 | 100 | 5.41 | 40 | 3.638774 | 0.0015233478 |  | 2.845e-05
56.5 | 0.4703 | 0.0285 | 100 | 5.41 | 40 | 3.651587 | 0.0015265938 |  | 2.284e-05
56.6 | 0.4711 | 0.0286 | 100 | 5.41 | 40 | 3.664399 | 0.0015291906 |  | 2.009e-05
56.7 | 0.4718 | 0.0288 | 100 | 5.41 | 40 | 3.690024 | 0.0015314628 |  | 2.296e-05
56.8 | 0.4726 | 0.0286 | 100 | 5.41 | 40 | 3.664399 | 0.0015340596 |  | 2.592e-05
56.9 | 0.4735 | 0.029 | 100 | 5.41 | 40 | 3.715649 | 0.001536981 |  | 2.32e-05
57 | 0.4743 | 0.029 | 100 | 5.41 | 40 | 3.715649 | 0.0015395778 |  | 2.0265e-05
57.1 | 0.475 | 0.0289 | 100 | 5.41 | 40 | 3.702837 | 0.00154185 |  | 2.895e-05
57.2 | 0.476 | 0.029 | 100 | 5.41 | 40 | 3.715649 | 0.001545096 |  | 2.9e-05
57.3 | 0.477 | 0.029 | 100 | 5.41 | 40 | 3.715649 | 0.001548342 |  | 1.746e-05
57.4 | 0.4776 | 0.0292 | 100 | 5.41 | 40 | 3.741275 | 0.0015502896 |  | 2.336e-05
57.5 | 0.4784 | 0.0292 | 100 | 5.41 | 40 | 3.741275 | 0.0015528864 |  | 2.92e-05
57.6 | 0.4794 | 0.0292 | 100 | 5.41 | 40 | 3.741275 | 0.0015561324 |  | 2.344e-05
57.7 | 0.4802 | 0.0294 | 100 | 5.41 | 40 | 3.7669 | 0.0015587292 |  | 2.0545e-05
57.8 | 0.4809 | 0.0293 | 100 | 5.41 | 40 | 3.754087 | 0.0015610014 |  | 2.6415e-05
57.9 | 0.4818 | 0.0294 | 100 | 5.41 | 40 | 3.7669 | 0.0015639228 |  | 3.245e-05
58 | 0.4829 | 0.0296 | 100 | 5.41 | 40 | 3.792525 | 0.0015674934 |  | 1.77e-05
58.1 | 0.4835 | 0.0294 | 100 | 5.41 | 40 | 3.7669 | 0.001569441 |  | 2.065e-05
58.2 | 0.4842 | 0.0296 | 100 | 5.41 | 40 | 3.792525 | 0.0015717132 |  | 2.6685e-05
58.3 | 0.4851 | 0.0297 | 100 | 5.41 | 40 | 3.805338 | 0.0015746346 |  | 2.6775e-05
58.4 | 0.486 | 0.0298 | 100 | 5.41 | 40 | 3.81815 | 0.001577556 |  | 2.086e-05
58.5 | 0.4867 | 0.0298 | 100 | 5.41 | 40 | 3.81815 | 0.0015798282 |  | 2.6955e-05
58.6 | 0.4876 | 0.0301 | 100 | 5.41 | 40 | 3.856588 | 0.0015827496 |  | 3.01e-05
58.7 | 0.4886 | 0.0301 | 100 | 5.41 | 40 | 3.856588 | 0.0015859956 |  | 2.1035e-05
58.8 | 0.4893 | 0.03 | 100 | 5.41 | 40 | 3.843775 | 0.0015882678 |  | 2.1035e-05
58.9 | 0.49 | 0.0301 | 100 | 5.41 | 40 | 3.856588 | 0.00159054 |  | 3.015e-05
59 | 0.491 | 0.0302 | 100 | 5.41 | 40 | 3.8694 | 0.001593786 |  | 2.7315e-05
59.1 | 0.4919 | 0.0305 | 100 | 5.41 | 40 | 3.907838 | 0.0015967074 |  | 2.1385e-05
59.2 | 0.4926 | 0.0306 | 100 | 5.41 | 40 | 3.920651 | 0.0015989796 |  | 2.444e-05
59.3 | 0.4934 | 0.0305 | 100 | 5.41 | 40 | 3.907838 | 0.0016015764 |  | 3.3495e-05
59.4 | 0.4945 | 0.0304 | 100 | 5.41 | 40 | 3.895026 | 0.001605147 |  | 2.44e-05
59.5 | 0.4953 | 0.0306 | 100 | 5.41 | 40 | 3.920651 | 0.0016077438 |  | 1.839e-05
59.6 | 0.4959 | 0.0307 | 100 | 5.41 | 40 | 3.933463 | 0.0016096914 |  | 2.691e-05
59.7 | 0.4968 | 0.0291 | 100 | 5.41 | 40 | 3.728462 | 0.0016126128 |  | 1.2465e-05
59.8 | 0.4977 | -0.0014 | 100 | 5.41 | 40 | 0 | 0.0016154 | 0.0016154
59.9 | 0.4984 | -0.0009 | 100 | 5.41 | 40 |  |  |  | 0.006952115
60 | 0.4991 | -0.0009 | 100 | 5.41 | 40
60.1 | 0.5003 | -0.0011 | 100 | 5.41 | 40 | 3.933463
60.2 | 0.5011 | -0.001 | 100 | 5.41 | 40
60.3 | 0.5017 | -0.0009 | 100 | 5.41 | 40 | 2.360078
60.4 | 0.5026 | -0.001 | 100 | 5.41 | 40
60.5 | 0.5036 | -0.0008 | 100 | 5.41 | 40
60.6 | 0.5043 | -0.001 | 100 | 5.41 | 40
60.7 | 0.5051 | -0.001 | 100 | 5.41 | 40
60.8 | 0.5061 | -0.001 | 100 | 5.41 | 40
60.9 | 0.507 | -0.0012 | 100 | 5.41 | 40
61 | 0.5076 | -0.0009 | 100 | 5.41 | 40
61.1 | 0.5084 | -0.0011 | 100 | 5.41 | 40
61.2 | 0.5094 | -0.0013 | 100 | 5.41 | 40
61.3 | 0.5101 | -0.0009 | 100 | 5.41 | 40
61.4 | 0.5108 | -0.0013 | 100 | 5.41 | 40
61.5 | 0.5118 | -0.001 | 100 | 5.41 | 40
61.6 | 0.5128 | -0.001 | 100 | 5.41 | 40
61.7 | 0.5135 | -0.0013 | 100 | 5.41 | 40
61.8 | 0.5142 | -0.0012 | 100 | 5.41 | 40
61.9 | 0.5153 | -0.0009 | 100 | 5.41 | 40
62 | 0.5161 | -0.0009 | 100 | 5.41 | 40
62.1 | 0.5168 | -0.0011 | 100 | 5.41 | 40
62.2 | 0.5177 | -0.0009 | 100 | 5.41 | 40
62.3 | 0.5186 | -0.001 | 100 | 5.41 | 40
62.4 | 0.5193 | -0.0011 | 100 | 5.41 | 40
62.5 | 0.5201 | -0.0009 | 100 | 5.41 | 40
62.6 | 0.521 | -0.0011 | 100 | 5.41 | 40
62.65 | 0.5215 | -0.0009 | 100 | 5.41 | 40

## plaster 5.1_8
Results Table 1
| Specimen label | Maximum Load | Flexure stress at Maximum Load | Support span | Thickness | Width
|  | (kN) | (N/mm^2) | (mm) | (mm) | (mm) |  |  | Area
8 | 5.1.8 | 0.0399 | 4.1976 | 100 | 5.97 | 40 |  |  | 0.0002388
Time | Displacement | Force | Support span | Thickness | Width | Stress | Strain |  | Area/FE | FT |  | slope |  | E
(s) | (mm) | (kN) | (mm) | (mm) | (mm) | (Mpa) | (-) |  | KNmm/J | J/m2 | KJ/m2 | KN/mm | N/mm | N/mm2(Mpa) | Gpa
0 | 0 | 0 | 100 | 5.97 | 40 | 0 | 0 |  | 8.25e-07 | 22.57747 | 0.02257747 | 0.11761 | 117.61 | 3454.628 | 3.454628
0.1 | 0.0033 | 0.0005 | 100 | 5.97 | 40 | 0.0526081 | 1.18206e-05 |  | -2.4e-07
0.2 | 0.0027 | 0.0003 | 100 | 5.97 | 40 | 0.03156486 | 9.6714e-06 |  | -4e-08
0.3 | 0.0025 | 0.0001 | 100 | 5.97 | 40 | 0.01052162 | 8.955e-06 |  | 0
0.4 | 0.0025 | 0.0004 | 100 | 5.97 | 40 | 0.04208648 | 8.955e-06 |  | 4e-08
0.5 | 0.0026 | 0.0004 | 100 | 5.97 | 40 | 0.04208648 | 9.3132e-06 |  | 1.8e-07
0.6 | 0.0032 | 0.0002 | 100 | 5.97 | 40 | 0.02104324 | 1.14624e-05 |  | 5.95e-07
0.7 | 0.0049 | 0.0005 | 100 | 5.97 | 40 | 0.0526081 | 1.75518e-05 |  | 5.4e-07
0.8 | 0.0058 | 0.0007 | 100 | 5.97 | 40 | 0.07365134 | 2.07756e-05 |  | 6.05e-07
0.9 | 0.0069 | 0.0004 | 100 | 5.97 | 40 | 0.04208648 | 2.47158e-05 |  | 5.4e-07
1 | 0.0078 | 0.0008 | 100 | 5.97 | 40 | 0.08417296 | 2.79396e-05 |  | 5.6e-07
1.1 | 0.0085 | 0.0008 | 100 | 5.97 | 40 | 0.08417296 | 3.0447e-05 |  | 7.2e-07
1.2 | 0.0094 | 0.0008 | 100 | 5.97 | 40 | 0.08417296 | 3.36708e-05 |  | 9e-07
1.3 | 0.0104 | 0.001 | 100 | 5.97 | 40 | 0.1052162 | 3.72528e-05 |  | 6.3e-07
1.4 | 0.0111 | 0.0008 | 100 | 5.97 | 40 | 0.08417296 | 3.97602e-05 |  | 6.3e-07
1.5 | 0.0118 | 0.001 | 100 | 5.97 | 40 | 0.1052162 | 4.22676e-05 |  | 1e-06
1.6 | 0.0128 | 0.001 | 100 | 5.97 | 40 | 0.1052162 | 4.58496e-05 |  | 8.4e-07
1.7 | 0.0136 | 0.0011 | 100 | 5.97 | 40 | 0.1157378 | 4.87152e-05 |  | 7.7e-07
1.8 | 0.0143 | 0.0011 | 100 | 5.97 | 40 | 0.1157378 | 5.12226e-05 |  | 1.125e-06
1.9 | 0.0152 | 0.0014 | 100 | 5.97 | 40 | 0.1473027 | 5.44464e-05 |  | 1.375e-06
2 | 0.0163 | 0.0011 | 100 | 5.97 | 40 | 0.1157378 | 5.83866e-05 |  | 8.1e-07
2.1 | 0.0169 | 0.0016 | 100 | 5.97 | 40 | 0.1683459 | 6.05358e-05 |  | 1.085e-06
2.2 | 0.0176 | 0.0015 | 100 | 5.97 | 40 | 0.1578243 | 6.30432e-05 |  | 1.35e-06
2.3 | 0.0185 | 0.0015 | 100 | 5.97 | 40 | 0.1578243 | 6.6267e-05 |  | 1.76e-06
2.4 | 0.0196 | 0.0017 | 100 | 5.97 | 40 | 0.1788675 | 7.02072e-05 |  | 1.225e-06
2.5 | 0.0203 | 0.0018 | 100 | 5.97 | 40 | 0.1893892 | 7.27146e-05 |  | 1.4e-06
2.6 | 0.0211 | 0.0017 | 100 | 5.97 | 40 | 0.1788675 | 7.55802e-05 |  | 1.575e-06
2.7 | 0.022 | 0.0018 | 100 | 5.97 | 40 | 0.1893892 | 7.8804e-05 |  | 1.4e-06
2.8 | 0.0228 | 0.0017 | 100 | 5.97 | 40 | 0.1788675 | 8.16696e-05 |  | 1.33e-06
2.9 | 0.0235 | 0.0021 | 100 | 5.97 | 40 | 0.220954 | 8.4177e-05 |  | 1.845e-06
3 | 0.0244 | 0.002 | 100 | 5.97 | 40 | 0.2104324 | 8.74008e-05 |  | 1.89e-06
3.1 | 0.0253 | 0.0022 | 100 | 5.97 | 40 | 0.2314756 | 9.06246e-05 |  | 1.29e-06
3.2 | 0.0259 | 0.0021 | 100 | 5.97 | 40 | 0.220954 | 9.27738e-05 |  | 1.935e-06
3.3 | 0.0268 | 0.0022 | 100 | 5.97 | 40 | 0.2314756 | 9.59976e-05 |  | 2.76e-06
3.4 | 0.028 | 0.0024 | 100 | 5.97 | 40 | 0.2525189 | 0.000100296 |  | 1.5e-06
3.5 | 0.0286 | 0.0026 | 100 | 5.97 | 40 | 0.2735621 | 0.0001024452 |  | 1.82e-06
3.6 | 0.0293 | 0.0026 | 100 | 5.97 | 40 | 0.2735621 | 0.0001049526 |  | 2.08e-06
3.7 | 0.0301 | 0.0026 | 100 | 5.97 | 40 | 0.2735621 | 0.0001078182 |  | 3.12e-06
3.8 | 0.0313 | 0.0026 | 100 | 5.97 | 40 | 0.2735621 | 0.0001121166 |  | 1.855e-06
3.9 | 0.032 | 0.0027 | 100 | 5.97 | 40 | 0.2840837 | 0.000114624 |  | 1.71e-06
4 | 0.0326 | 0.003 | 100 | 5.97 | 40 | 0.3156486 | 0.0001167732 |  | 3e-06
4.1 | 0.0336 | 0.003 | 100 | 5.97 | 40 | 0.3156486 | 0.0001203552 |  | 2.745e-06
4.2 | 0.0345 | 0.0031 | 100 | 5.97 | 40 | 0.3261702 | 0.000123579 |  | 2.17e-06
4.3 | 0.0352 | 0.0031 | 100 | 5.97 | 40 | 0.3261702 | 0.0001260864 |  | 2.52e-06
4.4 | 0.036 | 0.0032 | 100 | 5.97 | 40 | 0.3366918 | 0.000128952 |  | 3.25e-06
4.5 | 0.037 | 0.0033 | 100 | 5.97 | 40 | 0.3472135 | 0.000132534 |  | 2.31e-06
4.6 | 0.0377 | 0.0033 | 100 | 5.97 | 40 | 0.3472135 | 0.0001350414 |  | 2.345e-06
4.7 | 0.0384 | 0.0034 | 100 | 5.97 | 40 | 0.3577351 | 0.0001375488 |  | 3.905e-06
4.8 | 0.0395 | 0.0037 | 100 | 5.97 | 40 | 0.3892999 | 0.000141489 |  | 3.24e-06
4.9 | 0.0404 | 0.0035 | 100 | 5.97 | 40 | 0.3682567 | 0.0001447128 |  | 2.16e-06
5 | 0.041 | 0.0037 | 100 | 5.97 | 40 | 0.3892999 | 0.000146862 |  | 2.555e-06
5.1 | 0.0417 | 0.0036 | 100 | 5.97 | 40 | 0.3787783 | 0.0001493694 |  | 4.38e-06
5.2 | 0.0429 | 0.0037 | 100 | 5.97 | 40 | 0.3892999 | 0.0001536678 |  | 3.04e-06
5.3 | 0.0437 | 0.0039 | 100 | 5.97 | 40 | 0.4103432 | 0.0001565334 |  | 2.765e-06
5.4 | 0.0444 | 0.004 | 100 | 5.97 | 40 | 0.4208648 | 0.0001590408 |  | 3.51e-06
5.5 | 0.0453 | 0.0038 | 100 | 5.97 | 40 | 0.3998216 | 0.0001622646 |  | 4e-06
5.6 | 0.0463 | 0.0042 | 100 | 5.97 | 40 | 0.441908 | 0.0001658466 |  | 2.55e-06
5.7 | 0.0469 | 0.0043 | 100 | 5.97 | 40 | 0.4524297 | 0.0001679958 |  | 3.44e-06
5.8 | 0.0477 | 0.0043 | 100 | 5.97 | 40 | 0.4524297 | 0.0001708614 |  | 3.96e-06
5.9 | 0.0486 | 0.0045 | 100 | 5.97 | 40 | 0.4734729 | 0.0001740852 |  | 3.64e-06
6 | 0.0494 | 0.0046 | 100 | 5.97 | 40 | 0.4839945 | 0.0001769508 |  | 3.15e-06
6.1 | 0.0501 | 0.0044 | 100 | 5.97 | 40 | 0.4629513 | 0.0001794582 |  | 4.6e-06
6.2 | 0.0511 | 0.0048 | 100 | 5.97 | 40 | 0.5050378 | 0.0001830402 |  | 4.85e-06
6.3 | 0.0521 | 0.0049 | 100 | 5.97 | 40 | 0.5155594 | 0.0001866222 |  | 2.94e-06
6.4 | 0.0527 | 0.0049 | 100 | 5.97 | 40 | 0.5155594 | 0.0001887714 |  | 3.465e-06
6.5 | 0.0534 | 0.005 | 100 | 5.97 | 40 | 0.526081 | 0.0001912788 |  | 5.555e-06
6.6 | 0.0545 | 0.0051 | 100 | 5.97 | 40 | 0.5366026 | 0.000195219 |  | 4.59e-06
6.7 | 0.0554 | 0.0051 | 100 | 5.97 | 40 | 0.5366026 | 0.0001984428 |  | 3.03e-06
6.8 | 0.056 | 0.005 | 100 | 5.97 | 40 | 0.526081 | 0.000200592 |  | 4.635e-06
6.9 | 0.0569 | 0.0053 | 100 | 5.97 | 40 | 0.5576459 | 0.0002038158 |  | 5.35e-06
7 | 0.0579 | 0.0054 | 100 | 5.97 | 40 | 0.5681675 | 0.0002073978 |  | 3.815e-06
7.1 | 0.0586 | 0.0055 | 100 | 5.97 | 40 | 0.5786891 | 0.0002099052 |  | 3.85e-06
7.2 | 0.0593 | 0.0055 | 100 | 5.97 | 40 | 0.5786891 | 0.0002124126 |  | 5.04e-06
7.3 | 0.0602 | 0.0057 | 100 | 5.97 | 40 | 0.5997323 | 0.0002156364 |  | 5.22e-06
7.4 | 0.0611 | 0.0059 | 100 | 5.97 | 40 | 0.6207756 | 0.0002188602 |  | 4.13e-06
7.5 | 0.0618 | 0.0059 | 100 | 5.97 | 40 | 0.6207756 | 0.0002213676 |  | 4.72e-06
7.6 | 0.0626 | 0.0059 | 100 | 5.97 | 40 | 0.6207756 | 0.0002242332 |  | 7.08e-06
7.7 | 0.0638 | 0.0059 | 100 | 5.97 | 40 | 0.6207756 | 0.0002285316 |  | 4.165e-06
7.8 | 0.0645 | 0.006 | 100 | 5.97 | 40 | 0.6312972 | 0.000231039 |  | 3.69e-06
7.9 | 0.0651 | 0.0063 | 100 | 5.97 | 40 | 0.662862 | 0.0002331882 |  | 5.625e-06
8 | 0.066 | 0.0062 | 100 | 5.97 | 40 | 0.6523404 | 0.000236412 |  | 6.875e-06
8.1 | 0.0671 | 0.0063 | 100 | 5.97 | 40 | 0.662862 | 0.0002403522 |  | 4.445e-06
8.2 | 0.0678 | 0.0064 | 100 | 5.97 | 40 | 0.6733837 | 0.0002428596 |  | 4.55e-06
8.3 | 0.0685 | 0.0066 | 100 | 5.97 | 40 | 0.6944269 | 0.000245367 |  | 6.6e-06
8.4 | 0.0695 | 0.0066 | 100 | 5.97 | 40 | 0.6944269 | 0.000248949 |  | 5.32e-06
8.5 | 0.0703 | 0.0067 | 100 | 5.97 | 40 | 0.7049485 | 0.0002518146 |  | 4.725e-06
8.6 | 0.071 | 0.0068 | 100 | 5.97 | 40 | 0.7154701 | 0.000254322 |  | 5.44e-06
8.7 | 0.0718 | 0.0068 | 100 | 5.97 | 40 | 0.7154701 | 0.0002571876 |  | 6.8e-06
8.8 | 0.0728 | 0.0068 | 100 | 5.97 | 40 | 0.7154701 | 0.0002607696 |  | 4.865e-06
8.9 | 0.0735 | 0.0071 | 100 | 5.97 | 40 | 0.747035 | 0.000263277 |  | 5.64e-06
9 | 0.0743 | 0.007 | 100 | 5.97 | 40 | 0.7365134 | 0.0002661426 |  | 7.865e-06
9.1 | 0.0754 | 0.0073 | 100 | 5.97 | 40 | 0.7680782 | 0.0002700828 |  | 5.11e-06
9.2 | 0.0761 | 0.0073 | 100 | 5.97 | 40 | 0.7680782 | 0.0002725902 |  | 5.145e-06
9.3 | 0.0768 | 0.0074 | 100 | 5.97 | 40 | 0.7785999 | 0.0002750976 |  | 5.92e-06
9.4 | 0.0776 | 0.0074 | 100 | 5.97 | 40 | 0.7785999 | 0.0002779632 |  | 8.25e-06
9.5 | 0.0787 | 0.0076 | 100 | 5.97 | 40 | 0.7996431 | 0.0002819034 |  | 6.12e-06
9.6 | 0.0795 | 0.0077 | 100 | 5.97 | 40 | 0.8101647 | 0.000284769 |  | 4.62e-06
9.7 | 0.0801 | 0.0077 | 100 | 5.97 | 40 | 0.8101647 | 0.0002869182 |  | 8.47e-06
9.8 | 0.0812 | 0.0077 | 100 | 5.97 | 40 | 0.8101647 | 0.0002908584 |  | 6.975e-06
9.9 | 0.0821 | 0.0078 | 100 | 5.97 | 40 | 0.8206863 | 0.0002940822 |  | 5.495e-06
10 | 0.0828 | 0.0079 | 100 | 5.97 | 40 | 0.831208 | 0.0002965896 |  | 5.53e-06
10.1 | 0.0835 | 0.0079 | 100 | 5.97 | 40 | 0.831208 | 0.000299097 |  | 8.05e-06
10.2 | 0.0845 | 0.0082 | 100 | 5.97 | 40 | 0.8627728 | 0.000302679 |  | 6.56e-06
10.3 | 0.0853 | 0.0082 | 100 | 5.97 | 40 | 0.8627728 | 0.0003055446 |  | 5.845e-06
10.4 | 0.086 | 0.0085 | 100 | 5.97 | 40 | 0.8943377 | 0.000308052 |  | 7.65e-06
10.5 | 0.0869 | 0.0085 | 100 | 5.97 | 40 | 0.8943377 | 0.0003112758 |  | 8.45e-06
10.6 | 0.0879 | 0.0084 | 100 | 5.97 | 40 | 0.8838161 | 0.0003148578 |  | 5.1e-06
10.7 | 0.0885 | 0.0086 | 100 | 5.97 | 40 | 0.9048593 | 0.000317007 |  | 6.96e-06
10.8 | 0.0893 | 0.0088 | 100 | 5.97 | 40 | 0.9259025 | 0.0003198726 |  | 9.625e-06
10.9 | 0.0904 | 0.0087 | 100 | 5.97 | 40 | 0.9153809 | 0.0003238128 |  | 8.01e-06
11 | 0.0913 | 0.0091 | 100 | 5.97 | 40 | 0.9574674 | 0.0003270366 |  | 5.52e-06
11.1 | 0.0919 | 0.0093 | 100 | 5.97 | 40 | 0.9785106 | 0.0003291858 |  | 8.235e-06
11.2 | 0.0928 | 0.009 | 100 | 5.97 | 40 | 0.9469458 | 0.0003324096 |  | 9.1e-06
11.3 | 0.0938 | 0.0092 | 100 | 5.97 | 40 | 0.967989 | 0.0003359916 |  | 5.58e-06
11.4 | 0.0944 | 0.0094 | 100 | 5.97 | 40 | 0.9890323 | 0.0003381408 |  | 6.615e-06
11.5 | 0.0951 | 0.0095 | 100 | 5.97 | 40 | 0.9995539 | 0.0003406482 |  | 9.5e-06
11.6 | 0.0961 | 0.0095 | 100 | 5.97 | 40 | 0.9995539 | 0.0003442302 |  | 7.64e-06
11.7 | 0.0969 | 0.0096 | 100 | 5.97 | 40 | 1.010076 | 0.0003470958 |  | 6.72e-06
11.8 | 0.0976 | 0.0096 | 100 | 5.97 | 40 | 1.010076 | 0.0003496032 |  | 8.73e-06
11.9 | 0.0985 | 0.0098 | 100 | 5.97 | 40 | 1.031119 | 0.000352827 |  | 1.0835e-05
12 | 0.0996 | 0.0099 | 100 | 5.97 | 40 | 1.04164 | 0.0003567672 |  | 6.965e-06
12.1 | 0.1003 | 0.01 | 100 | 5.97 | 40 | 1.052162 | 0.0003592746 |  | 6.03e-06
12.2 | 0.1009 | 0.0101 | 100 | 5.97 | 40 | 1.062684 | 0.0003614238 |  | 1.02e-05
12.3 | 0.1019 | 0.0103 | 100 | 5.97 | 40 | 1.083727 | 0.0003650058 |  | 1.035e-05
12.4 | 0.1029 | 0.0104 | 100 | 5.97 | 40 | 1.094248 | 0.0003685878 |  | 6.27e-06
12.5 | 0.1035 | 0.0105 | 100 | 5.97 | 40 | 1.10477 | 0.000370737 |  | 8.48e-06
12.6 | 0.1043 | 0.0107 | 100 | 5.97 | 40 | 1.125813 | 0.0003736026 |  | 1.177e-05
12.7 | 0.1054 | 0.0107 | 100 | 5.97 | 40 | 1.125813 | 0.0003775428 |  | 8.6e-06
12.8 | 0.1062 | 0.0108 | 100 | 5.97 | 40 | 1.136335 | 0.0003804084 |  | 6.51e-06
12.9 | 0.1068 | 0.0109 | 100 | 5.97 | 40 | 1.146857 | 0.0003825576 |  | 9.81e-06
13 | 0.1077 | 0.0109 | 100 | 5.97 | 40 | 1.146857 | 0.0003857814 |  | 9.855e-06
13.1 | 0.1086 | 0.011 | 100 | 5.97 | 40 | 1.157378 | 0.0003890052 |  | 8.88e-06
13.2 | 0.1094 | 0.0112 | 100 | 5.97 | 40 | 1.178421 | 0.0003918708 |  | 7.91e-06
13.3 | 0.1101 | 0.0114 | 100 | 5.97 | 40 | 1.199465 | 0.0003943782 |  | 1.2595e-05
13.4 | 0.1112 | 0.0115 | 100 | 5.97 | 40 | 1.209986 | 0.0003983184 |  | 9.24e-06
13.5 | 0.112 | 0.0116 | 100 | 5.97 | 40 | 1.220508 | 0.000401184 |  | 6.9e-06
13.6 | 0.1126 | 0.0114 | 100 | 5.97 | 40 | 1.199465 | 0.0004033332 |  | 1.0395e-05
13.7 | 0.1135 | 0.0117 | 100 | 5.97 | 40 | 1.23103 | 0.000406557 |  | 1.3035e-05
13.8 | 0.1146 | 0.012 | 100 | 5.97 | 40 | 1.262594 | 0.0004104972 |  | 8.33e-06
13.9 | 0.1153 | 0.0118 | 100 | 5.97 | 40 | 1.241551 | 0.0004130046 |  | 8.365e-06
14 | 0.116 | 0.0121 | 100 | 5.97 | 40 | 1.273116 | 0.000415512 |  | 1.215e-05
14.1 | 0.117 | 0.0122 | 100 | 5.97 | 40 | 1.283638 | 0.000419094 |  | 1.1115e-05
14.2 | 0.1179 | 0.0125 | 100 | 5.97 | 40 | 1.315202 | 0.0004223178 |  | 8.68e-06
14.3 | 0.1186 | 0.0123 | 100 | 5.97 | 40 | 1.294159 | 0.0004248252 |  | 9.88e-06
14.4 | 0.1194 | 0.0124 | 100 | 5.97 | 40 | 1.304681 | 0.0004276908 |  | 1.1205e-05
14.5 | 0.1203 | 0.0125 | 100 | 5.97 | 40 | 1.315202 | 0.0004309146 |  | 8.785e-06
14.6 | 0.121 | 0.0126 | 100 | 5.97 | 40 | 1.325724 | 0.000433422 |  | 8.855e-06
14.7 | 0.1217 | 0.0127 | 100 | 5.97 | 40 | 1.336246 | 0.0004359294 |  | 1.4025e-05
14.8 | 0.1228 | 0.0128 | 100 | 5.97 | 40 | 1.346767 | 0.0004398696 |  | 1.1565e-05
14.9 | 0.1237 | 0.0129 | 100 | 5.97 | 40 | 1.357289 | 0.0004430934 |  | 7.74e-06
15 | 0.1243 | 0.0129 | 100 | 5.97 | 40 | 1.357289 | 0.0004452426 |  | 1.044e-05
15.1 | 0.1251 | 0.0132 | 100 | 5.97 | 40 | 1.388854 | 0.0004481082 |  | 1.4575e-05
15.2 | 0.1262 | 0.0133 | 100 | 5.97 | 40 | 1.399375 | 0.0004520484 |  | 1.076e-05
15.3 | 0.127 | 0.0136 | 100 | 5.97 | 40 | 1.43094 | 0.000454914 |  | 9.485e-06
15.4 | 0.1277 | 0.0135 | 100 | 5.97 | 40 | 1.420419 | 0.0004574214 |  | 1.2195e-05
15.5 | 0.1286 | 0.0136 | 100 | 5.97 | 40 | 1.43094 | 0.0004606452 |  | 1.365e-05
15.6 | 0.1296 | 0.0137 | 100 | 5.97 | 40 | 1.441462 | 0.0004642272 |  | 9.695e-06
15.7 | 0.1303 | 0.014 | 100 | 5.97 | 40 | 1.473027 | 0.0004667346 |  | 9.8e-06
15.8 | 0.131 | 0.014 | 100 | 5.97 | 40 | 1.473027 | 0.000469242 |  | 1.41e-05
15.9 | 0.132 | 0.0142 | 100 | 5.97 | 40 | 1.49407 | 0.000472824 |  | 1.136e-05
16 | 0.1328 | 0.0142 | 100 | 5.97 | 40 | 1.49407 | 0.0004756896 |  | 8.55e-06
16.1 | 0.1334 | 0.0143 | 100 | 5.97 | 40 | 1.504592 | 0.0004778388 |  | 1.287e-05
16.2 | 0.1343 | 0.0143 | 100 | 5.97 | 40 | 1.504592 | 0.0004810626 |  | 1.595e-05
16.3 | 0.1354 | 0.0147 | 100 | 5.97 | 40 | 1.546678 | 0.0004850028 |  | 1.022e-05
16.4 | 0.1361 | 0.0145 | 100 | 5.97 | 40 | 1.525635 | 0.0004875102 |  | 1.0185e-05
16.5 | 0.1368 | 0.0146 | 100 | 5.97 | 40 | 1.536156 | 0.0004900176 |  | 1.475e-05
16.6 | 0.1378 | 0.0149 | 100 | 5.97 | 40 | 1.567721 | 0.0004935996 |  | 1.35e-05
16.7 | 0.1387 | 0.0151 | 100 | 5.97 | 40 | 1.588765 | 0.0004968234 |  | 1.0535e-05
16.8 | 0.1394 | 0.015 | 100 | 5.97 | 40 | 1.578243 | 0.0004993308 |  | 1.204e-05
16.9 | 0.1402 | 0.0151 | 100 | 5.97 | 40 | 1.588765 | 0.0005021964 |  | 1.661e-05
17 | 0.1413 | 0.0151 | 100 | 5.97 | 40 | 1.588765 | 0.0005061366 |  | 1.0675e-05
17.1 | 0.142 | 0.0154 | 100 | 5.97 | 40 | 1.620329 | 0.000508644 |  | 9.3e-06
17.2 | 0.1426 | 0.0156 | 100 | 5.97 | 40 | 1.641373 | 0.0005107932 |  | 1.555e-05
17.3 | 0.1436 | 0.0155 | 100 | 5.97 | 40 | 1.630851 | 0.0005143752 |  | 1.3995e-05
17.4 | 0.1445 | 0.0156 | 100 | 5.97 | 40 | 1.641373 | 0.000517599 |  | 9.39e-06
17.5 | 0.1451 | 0.0157 | 100 | 5.97 | 40 | 1.651894 | 0.0005197482 |  | 1.4265e-05
17.6 | 0.146 | 0.016 | 100 | 5.97 | 40 | 1.683459 | 0.000522972 |  | 1.7545e-05
17.7 | 0.1471 | 0.0159 | 100 | 5.97 | 40 | 1.672938 | 0.0005269122 |  | 1.12e-05
17.8 | 0.1478 | 0.0161 | 100 | 5.97 | 40 | 1.693981 | 0.0005294196 |  | 1.1305e-05
17.9 | 0.1485 | 0.0162 | 100 | 5.97 | 40 | 1.704502 | 0.000531927 |  | 1.308e-05
18 | 0.1493 | 0.0165 | 100 | 5.97 | 40 | 1.736067 | 0.0005347926 |  | 1.7985e-05
18.1 | 0.1504 | 0.0162 | 100 | 5.97 | 40 | 1.704502 | 0.0005387328 |  | 1.148e-05
18.2 | 0.1511 | 0.0166 | 100 | 5.97 | 40 | 1.746589 | 0.0005412402 |  | 1.332e-05
18.3 | 0.1519 | 0.0167 | 100 | 5.97 | 40 | 1.757111 | 0.0005441058 |  | 1.837e-05
18.4 | 0.153 | 0.0167 | 100 | 5.97 | 40 | 1.757111 | 0.000548046 |  | 1.1795e-05
18.5 | 0.1537 | 0.017 | 100 | 5.97 | 40 | 1.788675 | 0.0005505534 |  | 1.1865e-05
18.6 | 0.1544 | 0.0169 | 100 | 5.97 | 40 | 1.778154 | 0.0005530608 |  | 1.36e-05
18.7 | 0.1552 | 0.0171 | 100 | 5.97 | 40 | 1.799197 | 0.0005559264 |  | 1.548e-05
18.8 | 0.1561 | 0.0173 | 100 | 5.97 | 40 | 1.82024 | 0.0005591502 |  | 1.2215e-05
18.9 | 0.1568 | 0.0176 | 100 | 5.97 | 40 | 1.851805 | 0.0005616576 |  | 1.4e-05
19 | 0.1576 | 0.0174 | 100 | 5.97 | 40 | 1.830762 | 0.0005645232 |  | 1.75e-05
19.1 | 0.1586 | 0.0176 | 100 | 5.97 | 40 | 1.851805 | 0.0005681052 |  | 1.76e-05
19.2 | 0.1596 | 0.0176 | 100 | 5.97 | 40 | 1.851805 | 0.0005716872 |  | 1.062e-05
19.3 | 0.1602 | 0.0178 | 100 | 5.97 | 40 | 1.872848 | 0.0005738364 |  | 1.428e-05
19.4 | 0.161 | 0.0179 | 100 | 5.97 | 40 | 1.88337 | 0.000576702 |  | 1.795e-05
19.5 | 0.162 | 0.018 | 100 | 5.97 | 40 | 1.893892 | 0.000580284 |  | 1.44e-05
19.6 | 0.1628 | 0.018 | 100 | 5.97 | 40 | 1.893892 | 0.0005831496 |  | 1.2705e-05
19.7 | 0.1635 | 0.0183 | 100 | 5.97 | 40 | 1.925456 | 0.000585657 |  | 1.83e-05
19.8 | 0.1645 | 0.0183 | 100 | 5.97 | 40 | 1.925456 | 0.000589239 |  | 1.647e-05
19.9 | 0.1654 | 0.0183 | 100 | 5.97 | 40 | 1.925456 | 0.0005924628 |  | 1.2845e-05
20 | 0.1661 | 0.0184 | 100 | 5.97 | 40 | 1.935978 | 0.0005949702 |  | 1.295e-05
20.1 | 0.1668 | 0.0186 | 100 | 5.97 | 40 | 1.957021 | 0.0005974776 |  | 1.87e-05
20.2 | 0.1678 | 0.0188 | 100 | 5.97 | 40 | 1.978065 | 0.0006010596 |  | 1.508e-05
20.3 | 0.1686 | 0.0189 | 100 | 5.97 | 40 | 1.988586 | 0.0006039252 |  | 1.323e-05
20.4 | 0.1693 | 0.0189 | 100 | 5.97 | 40 | 1.988586 | 0.0006064326 |  | 1.9e-05
20.5 | 0.1703 | 0.0191 | 100 | 5.97 | 40 | 2.009629 | 0.0006100146 |  | 1.737e-05
20.6 | 0.1712 | 0.0195 | 100 | 5.97 | 40 | 2.051716 | 0.0006132384 |  | 1.3615e-05
20.7 | 0.1719 | 0.0194 | 100 | 5.97 | 40 | 2.041194 | 0.0006157458 |  | 1.3615e-05
20.8 | 0.1726 | 0.0195 | 100 | 5.97 | 40 | 2.051716 | 0.0006182532 |  | 1.96e-05
20.9 | 0.1736 | 0.0197 | 100 | 5.97 | 40 | 2.072759 | 0.0006218352 |  | 1.782e-05
21 | 0.1745 | 0.0199 | 100 | 5.97 | 40 | 2.093802 | 0.000625059 |  | 1.3895e-05
21.1 | 0.1752 | 0.0198 | 100 | 5.97 | 40 | 2.083281 | 0.0006275664 |  | 1.791e-05
21.2 | 0.1761 | 0.02 | 100 | 5.97 | 40 | 2.104324 | 0.0006307902 |  | 2.01e-05
21.3 | 0.1771 | 0.0202 | 100 | 5.97 | 40 | 2.125367 | 0.0006343722 |  | 1.4175e-05
21.4 | 0.1778 | 0.0203 | 100 | 5.97 | 40 | 2.135889 | 0.0006368796 |  | 1.4175e-05
21.5 | 0.1785 | 0.0202 | 100 | 5.97 | 40 | 2.125367 | 0.000639387 |  | 2.035e-05
21.6 | 0.1795 | 0.0205 | 100 | 5.97 | 40 | 2.156932 | 0.000642969 |  | 1.636e-05
21.7 | 0.1803 | 0.0204 | 100 | 5.97 | 40 | 2.14641 | 0.0006458346 |  | 1.435e-05
21.8 | 0.181 | 0.0206 | 100 | 5.97 | 40 | 2.167454 | 0.000648342 |  | 1.668e-05
21.9 | 0.1818 | 0.0211 | 100 | 5.97 | 40 | 2.220062 | 0.0006512076 |  | 2.31e-05
22 | 0.1829 | 0.0209 | 100 | 5.97 | 40 | 2.199019 | 0.0006551478 |  | 1.47e-05
22.1 | 0.1836 | 0.0211 | 100 | 5.97 | 40 | 2.220062 | 0.0006576552 |  | 1.4805e-05
22.2 | 0.1843 | 0.0212 | 100 | 5.97 | 40 | 2.230583 | 0.0006601626 |  | 1.9125e-05
22.3 | 0.1852 | 0.0213 | 100 | 5.97 | 40 | 2.241105 | 0.0006633864 |  | 2.14e-05
22.4 | 0.1862 | 0.0215 | 100 | 5.97 | 40 | 2.262148 | 0.0006669684 |  | 1.5015e-05
22.5 | 0.1869 | 0.0214 | 100 | 5.97 | 40 | 2.251627 | 0.0006694758 |  | 1.716e-05
22.6 | 0.1877 | 0.0215 | 100 | 5.97 | 40 | 2.262148 | 0.0006723414 |  | 2.387e-05
22.7 | 0.1888 | 0.0219 | 100 | 5.97 | 40 | 2.304235 | 0.0006762816 |  | 1.533e-05
22.8 | 0.1895 | 0.0219 | 100 | 5.97 | 40 | 2.304235 | 0.000678789 |  | 1.5295e-05
22.9 | 0.1902 | 0.0218 | 100 | 5.97 | 40 | 2.293713 | 0.0006812964 |  | 1.9755e-05
23 | 0.1911 | 0.0221 | 100 | 5.97 | 40 | 2.325278 | 0.0006845202 |  | 2.0025e-05
23.1 | 0.192 | 0.0224 | 100 | 5.97 | 40 | 2.356843 | 0.000687744 |  | 1.5715e-05
23.2 | 0.1927 | 0.0225 | 100 | 5.97 | 40 | 2.367364 | 0.0006902514 |  | 1.804e-05
23.3 | 0.1935 | 0.0226 | 100 | 5.97 | 40 | 2.377886 | 0.000693117 |  | 2.255e-05
23.4 | 0.1945 | 0.0225 | 100 | 5.97 | 40 | 2.367364 | 0.000696699 |  | 1.812e-05
23.5 | 0.1953 | 0.0228 | 100 | 5.97 | 40 | 2.398929 | 0.0006995646 |  | 1.368e-05
23.6 | 0.1959 | 0.0228 | 100 | 5.97 | 40 | 2.398929 | 0.0007017138 |  | 2.061e-05
23.7 | 0.1968 | 0.023 | 100 | 5.97 | 40 | 2.419973 | 0.0007049376 |  | 2.3e-05
23.8 | 0.1978 | 0.023 | 100 | 5.97 | 40 | 2.419973 | 0.0007085196 |  | 1.848e-05
23.9 | 0.1986 | 0.0232 | 100 | 5.97 | 40 | 2.441016 | 0.0007113852 |  | 1.856e-05
24 | 0.1994 | 0.0232 | 100 | 5.97 | 40 | 2.441016 | 0.0007142508 |  | 2.335e-05
24.1 | 0.2004 | 0.0235 | 100 | 5.97 | 40 | 2.472581 | 0.0007178328 |  | 1.884e-05
24.2 | 0.2012 | 0.0236 | 100 | 5.97 | 40 | 2.483102 | 0.0007206984 |  | 1.422e-05
24.3 | 0.2018 | 0.0238 | 100 | 5.97 | 40 | 2.504146 | 0.0007228476 |  | 1.904e-05
24.4 | 0.2026 | 0.0238 | 100 | 5.97 | 40 | 2.504146 | 0.0007257132 |  | 2.4e-05
24.5 | 0.2036 | 0.0242 | 100 | 5.97 | 40 | 2.546232 | 0.0007292952 |  | 1.932e-05
24.6 | 0.2044 | 0.0241 | 100 | 5.97 | 40 | 2.53571 | 0.0007321608 |  | 1.6905e-05
24.7 | 0.2051 | 0.0242 | 100 | 5.97 | 40 | 2.546232 | 0.0007346682 |  | 2.43e-05
24.8 | 0.2061 | 0.0244 | 100 | 5.97 | 40 | 2.567275 | 0.0007382502 |  | 2.445e-05
24.9 | 0.2071 | 0.0245 | 100 | 5.97 | 40 | 2.577797 | 0.0007418322 |  | 1.479e-05
25 | 0.2077 | 0.0248 | 100 | 5.97 | 40 | 2.609362 | 0.0007439814 |  | 1.7325e-05
25.1 | 0.2084 | 0.0247 | 100 | 5.97 | 40 | 2.59884 | 0.0007464888 |  | 2.728e-05
25.2 | 0.2095 | 0.0249 | 100 | 5.97 | 40 | 2.619883 | 0.000750429 |  | 1.992e-05
25.3 | 0.2103 | 0.0249 | 100 | 5.97 | 40 | 2.619883 | 0.0007532946 |  | 1.743e-05
25.4 | 0.211 | 0.0249 | 100 | 5.97 | 40 | 2.619883 | 0.000755802 |  | 2.25e-05
25.5 | 0.2119 | 0.0251 | 100 | 5.97 | 40 | 2.640927 | 0.0007590258 |  | 2.515e-05
25.6 | 0.2129 | 0.0252 | 100 | 5.97 | 40 | 2.651448 | 0.0007626078 |  | 1.7745e-05
25.7 | 0.2136 | 0.0255 | 100 | 5.97 | 40 | 2.683013 | 0.0007651152 |  | 1.785e-05
25.8 | 0.2143 | 0.0255 | 100 | 5.97 | 40 | 2.683013 | 0.0007676226 |  | 2.8105e-05
25.9 | 0.2154 | 0.0256 | 100 | 5.97 | 40 | 2.693535 | 0.0007715628 |  | 2.056e-05
26 | 0.2162 | 0.0258 | 100 | 5.97 | 40 | 2.714578 | 0.0007744284 |  | 1.548e-05
26.1 | 0.2168 | 0.0258 | 100 | 5.97 | 40 | 2.714578 | 0.0007765776 |  | 2.59e-05
26.2 | 0.2178 | 0.026 | 100 | 5.97 | 40 | 2.735621 | 0.0007801596 |  | 2.61e-05
26.3 | 0.2188 | 0.0262 | 100 | 5.97 | 40 | 2.756664 | 0.0007837416 |  | 1.578e-05
26.4 | 0.2194 | 0.0264 | 100 | 5.97 | 40 | 2.777708 | 0.0007858908 |  | 1.8515e-05
26.5 | 0.2201 | 0.0265 | 100 | 5.97 | 40 | 2.788229 | 0.0007883982 |  | 2.3805e-05
26.6 | 0.221 | 0.0264 | 100 | 5.97 | 40 | 2.777708 | 0.000791622 |  | 2.9205e-05
26.7 | 0.2221 | 0.0267 | 100 | 5.97 | 40 | 2.809272 | 0.0007955622 |  | 1.599e-05
26.8 | 0.2227 | 0.0266 | 100 | 5.97 | 40 | 2.798751 | 0.0007977114 |  | 2.403e-05
26.9 | 0.2236 | 0.0268 | 100 | 5.97 | 40 | 2.819794 | 0.0008009352 |  | 2.685e-05
27 | 0.2246 | 0.0269 | 100 | 5.97 | 40 | 2.830316 | 0.0008045172 |  | 1.8935e-05
27.1 | 0.2253 | 0.0272 | 100 | 5.97 | 40 | 2.861881 | 0.0008070246 |  | 1.9005e-05
27.2 | 0.226 | 0.0271 | 100 | 5.97 | 40 | 2.851359 | 0.000809532 |  | 2.4615e-05
27.3 | 0.2269 | 0.0276 | 100 | 5.97 | 40 | 2.903967 | 0.0008127558 |  | 2.4705e-05
27.4 | 0.2278 | 0.0273 | 100 | 5.97 | 40 | 2.872402 | 0.0008159796 |  | 1.9285e-05
27.5 | 0.2285 | 0.0278 | 100 | 5.97 | 40 | 2.92501 | 0.000818487 |  | 2.224e-05
27.6 | 0.2293 | 0.0278 | 100 | 5.97 | 40 | 2.92501 | 0.0008213526 |  | 3.0635e-05
27.7 | 0.2304 | 0.0279 | 100 | 5.97 | 40 | 2.935532 | 0.0008252928 |  | 1.9565e-05
27.8 | 0.2311 | 0.028 | 100 | 5.97 | 40 | 2.946054 | 0.0008278002 |  | 1.9635e-05
27.9 | 0.2318 | 0.0281 | 100 | 5.97 | 40 | 2.956575 | 0.0008303076 |  | 2.256e-05
28 | 0.2326 | 0.0283 | 100 | 5.97 | 40 | 2.977618 | 0.0008331732 |  | 3.396e-05
28.1 | 0.2338 | 0.0283 | 100 | 5.97 | 40 | 2.977618 | 0.0008374716 |  | 1.9845e-05
28.2 | 0.2345 | 0.0284 | 100 | 5.97 | 40 | 2.98814 | 0.000839979 |  | 1.995e-05
28.3 | 0.2352 | 0.0286 | 100 | 5.97 | 40 | 3.009183 | 0.0008424864 |  | 2.865e-05
28.4 | 0.2362 | 0.0287 | 100 | 5.97 | 40 | 3.019705 | 0.0008460684 |  | 2.0195e-05
28.5 | 0.2369 | 0.029 | 100 | 5.97 | 40 | 3.05127 | 0.0008485758 |  | 2.03e-05
28.6 | 0.2376 | 0.029 | 100 | 5.97 | 40 | 3.05127 | 0.0008510832 |  | 2.61e-05
28.7 | 0.2385 | 0.029 | 100 | 5.97 | 40 | 3.05127 | 0.000854307 |  | 2.905e-05
28.8 | 0.2395 | 0.0291 | 100 | 5.97 | 40 | 3.061791 | 0.000857889 |  | 2.0405e-05
28.9 | 0.2402 | 0.0292 | 100 | 5.97 | 40 | 3.072313 | 0.0008603964 |  | 2.344e-05
29 | 0.241 | 0.0294 | 100 | 5.97 | 40 | 3.093356 | 0.000863262 |  | 2.955e-05
29.1 | 0.242 | 0.0297 | 100 | 5.97 | 40 | 3.124921 | 0.000866844 |  | 2.372e-05
29.2 | 0.2428 | 0.0296 | 100 | 5.97 | 40 | 3.114399 | 0.0008697096 |  | 1.785e-05
29.3 | 0.2434 | 0.0299 | 100 | 5.97 | 40 | 3.145964 | 0.0008718588 |  | 2.6865e-05
29.4 | 0.2443 | 0.0298 | 100 | 5.97 | 40 | 3.135443 | 0.0008750826 |  | 3.2945e-05
29.5 | 0.2454 | 0.0301 | 100 | 5.97 | 40 | 3.167008 | 0.0008790228 |  | 2.107e-05
29.6 | 0.2461 | 0.0301 | 100 | 5.97 | 40 | 3.167008 | 0.0008815302 |  | 2.121e-05
29.7 | 0.2468 | 0.0305 | 100 | 5.97 | 40 | 3.209094 | 0.0008840376 |  | 3.045e-05
29.8 | 0.2478 | 0.0304 | 100 | 5.97 | 40 | 3.198572 | 0.0008876196 |  | 2.745e-05
29.9 | 0.2487 | 0.0306 | 100 | 5.97 | 40 | 3.219616 | 0.0008908434 |  | 2.1455e-05
30 | 0.2494 | 0.0307 | 100 | 5.97 | 40 | 3.230137 | 0.0008933508 |  | 2.456e-05
30.1 | 0.2502 | 0.0307 | 100 | 5.97 | 40 | 3.230137 | 0.0008962164 |  | 2.772e-05
30.2 | 0.2511 | 0.0309 | 100 | 5.97 | 40 | 3.251181 | 0.0008994402 |  | 2.476e-05
30.3 | 0.2519 | 0.031 | 100 | 5.97 | 40 | 3.261702 | 0.0009023058 |  | 2.1735e-05
30.4 | 0.2526 | 0.0311 | 100 | 5.97 | 40 | 3.272224 | 0.0009048132 |  | 3.4375e-05
30.5 | 0.2537 | 0.0314 | 100 | 5.97 | 40 | 3.303789 | 0.0009087534 |  | 2.826e-05
30.6 | 0.2546 | 0.0314 | 100 | 5.97 | 40 | 3.303789 | 0.0009119772 |  | 1.887e-05
30.7 | 0.2552 | 0.0315 | 100 | 5.97 | 40 | 3.31431 | 0.0009141264 |  | 2.2085e-05
30.8 | 0.2559 | 0.0316 | 100 | 5.97 | 40 | 3.324832 | 0.0009166338 |  | 3.487e-05
30.9 | 0.257 | 0.0318 | 100 | 5.97 | 40 | 3.345875 | 0.000920574 |  | 2.8665e-05
31 | 0.2579 | 0.0319 | 100 | 5.97 | 40 | 3.356397 | 0.0009237978 |  | 1.926e-05
31.1 | 0.2585 | 0.0323 | 100 | 5.97 | 40 | 3.398483 | 0.000925947 |  | 2.898e-05
31.2 | 0.2594 | 0.0321 | 100 | 5.97 | 40 | 3.37744 | 0.0009291708 |  | 3.225e-05
31.3 | 0.2604 | 0.0324 | 100 | 5.97 | 40 | 3.409005 | 0.0009327528 |  | 2.268e-05
31.4 | 0.2611 | 0.0324 | 100 | 5.97 | 40 | 3.409005 | 0.0009352602 |  | 2.6e-05
31.5 | 0.2619 | 0.0326 | 100 | 5.97 | 40 | 3.430048 | 0.0009381258 |  | 2.934e-05
31.6 | 0.2628 | 0.0326 | 100 | 5.97 | 40 | 3.430048 | 0.0009413496 |  | 2.62e-05
31.7 | 0.2636 | 0.0329 | 100 | 5.97 | 40 | 3.461613 | 0.0009442152 |  | 2.3065e-05
31.8 | 0.2643 | 0.033 | 100 | 5.97 | 40 | 3.472135 | 0.0009467226 |  | 2.9745e-05
31.9 | 0.2652 | 0.0331 | 100 | 5.97 | 40 | 3.482656 | 0.0009499464 |  | 3.652e-05
32 | 0.2663 | 0.0333 | 100 | 5.97 | 40 | 3.503699 | 0.0009538866 |  | 1.992e-05
32.1 | 0.2669 | 0.0331 | 100 | 5.97 | 40 | 3.482656 | 0.0009560358 |  | 2.3275e-05
32.2 | 0.2676 | 0.0334 | 100 | 5.97 | 40 | 3.514221 | 0.0009585432 |  | 3.0105e-05
32.3 | 0.2685 | 0.0335 | 100 | 5.97 | 40 | 3.524743 | 0.000961767 |  | 3.6905e-05
32.4 | 0.2696 | 0.0336 | 100 | 5.97 | 40 | 3.535264 | 0.0009657072 |  | 2.359e-05
32.5 | 0.2703 | 0.0338 | 100 | 5.97 | 40 | 3.556308 | 0.0009682146 |  | 2.708e-05
32.6 | 0.2711 | 0.0339 | 100 | 5.97 | 40 | 3.566829 | 0.0009710802 |  | 3.0555e-05
32.7 | 0.272 | 0.034 | 100 | 5.97 | 40 | 3.577351 | 0.000974304 |  | 2.728e-05
32.8 | 0.2728 | 0.0342 | 100 | 5.97 | 40 | 3.598394 | 0.0009771696 |  | 2.3905e-05
32.9 | 0.2735 | 0.0341 | 100 | 5.97 | 40 | 3.587872 | 0.000979677 |  | 2.744e-05
33 | 0.2743 | 0.0345 | 100 | 5.97 | 40 | 3.629959 | 0.0009825426 |  | 3.445e-05
33.1 | 0.2753 | 0.0344 | 100 | 5.97 | 40 | 3.619437 | 0.0009861246 |  | 2.073e-05
33.2 | 0.2759 | 0.0347 | 100 | 5.97 | 40 | 3.651002 | 0.0009882738 |  | 3.1275e-05
33.3 | 0.2768 | 0.0348 | 100 | 5.97 | 40 | 3.661524 | 0.0009914976 |  | 4.182e-05
33.4 | 0.278 | 0.0349 | 100 | 5.97 | 40 | 3.672045 | 0.000995796 |  | 2.45e-05
33.5 | 0.2787 | 0.0351 | 100 | 5.97 | 40 | 3.693089 | 0.0009983034 |  | 2.106e-05
33.6 | 0.2793 | 0.0351 | 100 | 5.97 | 40 | 3.693089 | 0.0010004526 |  | 2.82e-05
33.7 | 0.2801 | 0.0354 | 100 | 5.97 | 40 | 3.724653 | 0.0010033182 |  | 4.242e-05
33.8 | 0.2813 | 0.0353 | 100 | 5.97 | 40 | 3.714132 | 0.0010076166 |  | 2.4885e-05
33.9 | 0.282 | 0.0358 | 100 | 5.97 | 40 | 3.76674 | 0.001010124 |  | 2.142e-05
34 | 0.2826 | 0.0356 | 100 | 5.97 | 40 | 3.745697 | 0.0010122732 |  | 3.9215e-05
34.1 | 0.2837 | 0.0357 | 100 | 5.97 | 40 | 3.756218 | 0.0010162134 |  | 2.864e-05
34.2 | 0.2845 | 0.0359 | 100 | 5.97 | 40 | 3.777262 | 0.001019079 |  | 2.52e-05
34.3 | 0.2852 | 0.0361 | 100 | 5.97 | 40 | 3.798305 | 0.0010215864 |  | 2.888e-05
34.4 | 0.286 | 0.0361 | 100 | 5.97 | 40 | 3.798305 | 0.001024452 |  | 3.62e-05
34.5 | 0.287 | 0.0363 | 100 | 5.97 | 40 | 3.819348 | 0.001028034 |  | 2.912e-05
34.6 | 0.2878 | 0.0365 | 100 | 5.97 | 40 | 3.840391 | 0.0010308996 |  | 2.5585e-05
34.7 | 0.2885 | 0.0366 | 100 | 5.97 | 40 | 3.850913 | 0.001033407 |  | 3.665e-05
34.8 | 0.2895 | 0.0367 | 100 | 5.97 | 40 | 3.861434 | 0.001036989 |  | 3.3075e-05
34.9 | 0.2904 | 0.0368 | 100 | 5.97 | 40 | 3.871956 | 0.0010402128 |  | 2.208e-05
35 | 0.291 | 0.0368 | 100 | 5.97 | 40 | 3.871956 | 0.001042362 |  | 2.5795e-05
35.1 | 0.2917 | 0.0369 | 100 | 5.97 | 40 | 3.882478 | 0.0010448694 |  | 4.446e-05
35.2 | 0.2929 | 0.0372 | 100 | 5.97 | 40 | 3.914043 | 0.0010491678 |  | 2.98e-05
35.3 | 0.2937 | 0.0373 | 100 | 5.97 | 40 | 3.924564 | 0.0010520334 |  | 2.6145e-05
35.4 | 0.2944 | 0.0374 | 100 | 5.97 | 40 | 3.935086 | 0.0010545408 |  | 3.3705e-05
35.5 | 0.2953 | 0.0375 | 100 | 5.97 | 40 | 3.945607 | 0.0010577646 |  | 3.765e-05
35.6 | 0.2963 | 0.0378 | 100 | 5.97 | 40 | 3.977172 | 0.0010613466 |  | 2.268e-05
35.7 | 0.2969 | 0.0378 | 100 | 5.97 | 40 | 3.977172 | 0.0010634958 |  | 3.032e-05
35.8 | 0.2977 | 0.038 | 100 | 5.97 | 40 | 3.998216 | 0.0010663614 |  | 3.4155e-05
35.9 | 0.2986 | 0.0379 | 100 | 5.97 | 40 | 3.987694 | 0.0010695852 |  | 3.04e-05
36 | 0.2994 | 0.0381 | 100 | 5.97 | 40 | 4.008737 | 0.0010724508 |  | 2.6635e-05
36.1 | 0.3001 | 0.038 | 100 | 5.97 | 40 | 3.998216 | 0.0010749582 |  | 3.4335e-05
36.2 | 0.301 | 0.0383 | 100 | 5.97 | 40 | 4.02978 | 0.001078182 |  | 4.2185e-05
36.3 | 0.3021 | 0.0384 | 100 | 5.97 | 40 | 4.040302 | 0.0010821222 |  | 2.307e-05
36.4 | 0.3027 | 0.0385 | 100 | 5.97 | 40 | 4.050824 | 0.0010842714 |  | 2.702e-05
36.5 | 0.3034 | 0.0387 | 100 | 5.97 | 40 | 4.071867 | 0.0010867788 |  | 4.2625e-05
36.6 | 0.3045 | 0.0388 | 100 | 5.97 | 40 | 4.082388 | 0.001090719 |  | 1.6785e-05
36.7 | 0.3054 | -0.0015 | 100 | 5.97 | 40 | 0 | 0.001093823 | 0.001093823
36.8 | 0.306 | -0.0012 | 100 | 5.97 | 40 |  |  |  | 0.0053915
36.9 | 0.3069 | -0.0011 | 100 | 5.97 | 40
37 | 0.3079 | -0.0011 | 100 | 5.97 | 40 | 4.082388
37.1 | 0.3086 | -0.0011 | 100 | 5.97 | 40
37.2 | 0.3093 | -0.0012 | 100 | 5.97 | 40 | 2.449433
37.3 | 0.3102 | -0.0011 | 100 | 5.97 | 40
37.4 | 0.3111 | -0.0011 | 100 | 5.97 | 40
37.5 | 0.3118 | -0.001 | 100 | 5.97 | 40
37.6 | 0.3126 | -0.001 | 100 | 5.97 | 40
37.7 | 0.3138 | -0.0012 | 100 | 5.97 | 40
37.8 | 0.3145 | -0.0011 | 100 | 5.97 | 40
37.9 | 0.3151 | -0.0011 | 100 | 5.97 | 40
38 | 0.316 | -0.0011 | 100 | 5.97 | 40
38.1 | 0.3171 | -0.0013 | 100 | 5.97 | 40
38.2 | 0.3178 | -0.0011 | 100 | 5.97 | 40
38.3 | 0.3185 | -0.0012 | 100 | 5.97 | 40
38.4 | 0.3195 | -0.001 | 100 | 5.97 | 40
38.5 | 0.3203 | -0.0011 | 100 | 5.97 | 40
38.6 | 0.321 | -0.0012 | 100 | 5.97 | 40
38.7 | 0.3219 | -0.0011 | 100 | 5.97 | 40
38.8 | 0.3228 | -0.0011 | 100 | 5.97 | 40
38.9 | 0.3235 | -0.001 | 100 | 5.97 | 40
39 | 0.3243 | -0.0009 | 100 | 5.97 | 40
39.1 | 0.3254 | -0.0011 | 100 | 5.97 | 40
39.19 | 0.3261 | -0.0013 | 100 | 5.97 | 40

## plaster 5.1_9
Results Table 1
| Specimen label | Maximum Load | Flexure stress at Maximum Load | Support span | Thickness | Width
|  | (kN) | (N/mm^2) | (mm) | (mm) | (mm) |  |  | Area
9 | 5.1.9 | 0.027 | 3.369 | 100 | 5.48 | 40 |  |  | 0.0002192
Time | Displacement | Force | Support span | Thickness | Width | Stress | Strain |  | Area/FE | FT |  | slope |  | E
(s) | (mm) | (kN) | (mm) | (mm) | (mm) | (Mpa) | (-) |  | KNmm/J | J/m2 | KJ/m2 | KN/mm | N/mm | N/mm2(Mpa) | Gpa
0 | 0 | 0 | 100 | 5.48 | 40 | 0 | 0 |  | 6.4e-07 | 15.38823 | 0.01538823 | 0.08964554 | 89.64554 | 3404.607 | 3.404607
0.1 | 0.0032 | 0.0004 | 100 | 5.48 | 40 | 0.04994938 | 1.05216e-05 |  | -1.5e-07
0.2 | 0.0027 | 0.0002 | 100 | 5.48 | 40 | 0.02497469 | 8.8776e-06 |  | -7.5e-08
0.3 | 0.0024 | 0.0003 | 100 | 5.48 | 40 | 0.03746204 | 7.8912e-06 |  | 0
0.4 | 0.0024 | 0.0002 | 100 | 5.48 | 40 | 0.02497469 | 7.8912e-06 |  | 1.5e-08
0.5 | 0.0025 | 0.0001 | 100 | 5.48 | 40 | 0.01248735 | 8.22e-06 |  | 8e-08
0.6 | 0.0033 | 0.0001 | 100 | 5.48 | 40 | 0.01248735 | 1.08504e-05 |  | 3.75e-07
0.7 | 0.0048 | 0.0004 | 100 | 5.48 | 40 | 0.04994938 | 1.57824e-05 |  | 4.4e-07
0.8 | 0.0059 | 0.0004 | 100 | 5.48 | 40 | 0.04994938 | 1.93992e-05 |  | 4e-07
0.9 | 0.0069 | 0.0004 | 100 | 5.48 | 40 | 0.04994938 | 2.26872e-05 |  | 3.15e-07
1 | 0.0076 | 0.0005 | 100 | 5.48 | 40 | 0.06243673 | 2.49888e-05 |  | 3.15e-07
1.1 | 0.0083 | 0.0004 | 100 | 5.48 | 40 | 0.04994938 | 2.72904e-05 |  | 4.95e-07
1.2 | 0.0094 | 0.0005 | 100 | 5.48 | 40 | 0.06243673 | 3.09072e-05 |  | 4.5e-07
1.3 | 0.0103 | 0.0005 | 100 | 5.48 | 40 | 0.06243673 | 3.38664e-05 |  | 3.5e-07
1.4 | 0.011 | 0.0005 | 100 | 5.48 | 40 | 0.06243673 | 3.6168e-05 |  | 4.8e-07
1.5 | 0.0118 | 0.0007 | 100 | 5.48 | 40 | 0.08741142 | 3.87984e-05 |  | 7e-07
1.6 | 0.0128 | 0.0007 | 100 | 5.48 | 40 | 0.08741142 | 4.20864e-05 |  | 5.2e-07
1.7 | 0.0136 | 0.0006 | 100 | 5.48 | 40 | 0.07492408 | 4.47168e-05 |  | 4.9e-07
1.8 | 0.0143 | 0.0008 | 100 | 5.48 | 40 | 0.09989877 | 4.70184e-05 |  | 8.5e-07
1.9 | 0.0153 | 0.0009 | 100 | 5.48 | 40 | 0.1123861 | 5.03064e-05 |  | 8.55e-07
2 | 0.0162 | 0.001 | 100 | 5.48 | 40 | 0.1248735 | 5.32656e-05 |  | 5.7e-07
2.1 | 0.0168 | 0.0009 | 100 | 5.48 | 40 | 0.1123861 | 5.52384e-05 |  | 8.55e-07
2.2 | 0.0177 | 0.001 | 100 | 5.48 | 40 | 0.1248735 | 5.81976e-05 |  | 9.9e-07
2.3 | 0.0186 | 0.0012 | 100 | 5.48 | 40 | 0.1498482 | 6.11568e-05 |  | 8.4e-07
2.4 | 0.0194 | 0.0009 | 100 | 5.48 | 40 | 0.1123861 | 6.37872e-05 |  | 6.6e-07
2.5 | 0.02 | 0.0013 | 100 | 5.48 | 40 | 0.1623355 | 6.576e-05 |  | 1.3e-06
2.6 | 0.021 | 0.0013 | 100 | 5.48 | 40 | 0.1623355 | 6.9048e-05 |  | 1.35e-06
2.7 | 0.022 | 0.0014 | 100 | 5.48 | 40 | 0.1748228 | 7.2336e-05 |  | 9.8e-07
2.8 | 0.0227 | 0.0014 | 100 | 5.48 | 40 | 0.1748228 | 7.46376e-05 |  | 9.45e-07
2.9 | 0.0234 | 0.0013 | 100 | 5.48 | 40 | 0.1623355 | 7.69392e-05 |  | 1.35e-06
3 | 0.0244 | 0.0014 | 100 | 5.48 | 40 | 0.1748228 | 8.02272e-05 |  | 1.395e-06
3.1 | 0.0253 | 0.0017 | 100 | 5.48 | 40 | 0.2122849 | 8.31864e-05 |  | 1.155e-06
3.2 | 0.026 | 0.0016 | 100 | 5.48 | 40 | 0.1997975 | 8.5488e-05 |  | 1.44e-06
3.3 | 0.0269 | 0.0016 | 100 | 5.48 | 40 | 0.1997975 | 8.84472e-05 |  | 1.5e-06
3.4 | 0.0279 | 0.0014 | 100 | 5.48 | 40 | 0.1748228 | 9.17352e-05 |  | 8.7e-07
3.5 | 0.0285 | 0.0015 | 100 | 5.48 | 40 | 0.1873102 | 9.3708e-05 |  | 1.32e-06
3.6 | 0.0293 | 0.0018 | 100 | 5.48 | 40 | 0.2247722 | 9.63384e-05 |  | 1.7e-06
3.7 | 0.0303 | 0.0016 | 100 | 5.48 | 40 | 0.1997975 | 9.96264e-05 |  | 1.4e-06
3.8 | 0.0311 | 0.0019 | 100 | 5.48 | 40 | 0.2372596 | 0.0001022568 |  | 1.26e-06
3.9 | 0.0318 | 0.0017 | 100 | 5.48 | 40 | 0.2122849 | 0.0001045584 |  | 1.36e-06
4 | 0.0326 | 0.0017 | 100 | 5.48 | 40 | 0.2122849 | 0.0001071888 |  | 2.035e-06
4.1 | 0.0337 | 0.002 | 100 | 5.48 | 40 | 0.2497469 | 0.0001108056 |  | 1.4e-06
4.2 | 0.0344 | 0.002 | 100 | 5.48 | 40 | 0.2497469 | 0.0001131072 |  | 1.23e-06
4.3 | 0.035 | 0.0021 | 100 | 5.48 | 40 | 0.2622343 | 0.00011508 |  | 2.1e-06
4.4 | 0.036 | 0.0021 | 100 | 5.48 | 40 | 0.2622343 | 0.000118368 |  | 2.15e-06
4.5 | 0.037 | 0.0022 | 100 | 5.48 | 40 | 0.2747216 | 0.000121656 |  | 1.61e-06
4.6 | 0.0377 | 0.0024 | 100 | 5.48 | 40 | 0.2996963 | 0.0001239576 |  | 1.88e-06
4.7 | 0.0385 | 0.0023 | 100 | 5.48 | 40 | 0.287209 | 0.000126588 |  | 2.35e-06
4.8 | 0.0395 | 0.0024 | 100 | 5.48 | 40 | 0.2996963 | 0.000129876 |  | 2e-06
4.9 | 0.0403 | 0.0026 | 100 | 5.48 | 40 | 0.324671 | 0.0001325064 |  | 1.785e-06
5 | 0.041 | 0.0025 | 100 | 5.48 | 40 | 0.3121837 | 0.000134808 |  | 2.08e-06
5.1 | 0.0418 | 0.0027 | 100 | 5.48 | 40 | 0.3371583 | 0.0001374384 |  | 2.65e-06
5.2 | 0.0428 | 0.0026 | 100 | 5.48 | 40 | 0.324671 | 0.0001407264 |  | 1.82e-06
5.3 | 0.0435 | 0.0026 | 100 | 5.48 | 40 | 0.324671 | 0.000143028 |  | 1.89e-06
5.4 | 0.0442 | 0.0028 | 100 | 5.48 | 40 | 0.3496457 | 0.0001453296 |  | 3.08e-06
5.5 | 0.0453 | 0.0028 | 100 | 5.48 | 40 | 0.3496457 | 0.0001489464 |  | 2.28e-06
5.6 | 0.0461 | 0.0029 | 100 | 5.48 | 40 | 0.362133 | 0.0001515768 |  | 2.03e-06
5.7 | 0.0468 | 0.0029 | 100 | 5.48 | 40 | 0.362133 | 0.0001538784 |  | 2.28e-06
5.8 | 0.0476 | 0.0028 | 100 | 5.48 | 40 | 0.3496457 | 0.0001565088 |  | 3.3e-06
5.9 | 0.0487 | 0.0032 | 100 | 5.48 | 40 | 0.3995951 | 0.0001601256 |  | 2.205e-06
6 | 0.0494 | 0.0031 | 100 | 5.48 | 40 | 0.3871077 | 0.0001624272 |  | 2.205e-06
6.1 | 0.0501 | 0.0032 | 100 | 5.48 | 40 | 0.3995951 | 0.0001647288 |  | 3.3e-06
6.2 | 0.0511 | 0.0034 | 100 | 5.48 | 40 | 0.4245698 | 0.0001680168 |  | 3.06e-06
6.3 | 0.052 | 0.0034 | 100 | 5.48 | 40 | 0.4245698 | 0.000170976 |  | 2.415e-06
6.4 | 0.0527 | 0.0035 | 100 | 5.48 | 40 | 0.4370571 | 0.0001732776 |  | 2.84e-06
6.5 | 0.0535 | 0.0036 | 100 | 5.48 | 40 | 0.4495445 | 0.000175908 |  | 3.6e-06
6.6 | 0.0545 | 0.0036 | 100 | 5.48 | 40 | 0.4495445 | 0.000179196 |  | 2.555e-06
6.7 | 0.0552 | 0.0037 | 100 | 5.48 | 40 | 0.4620318 | 0.0001814976 |  | 2.695e-06
6.8 | 0.0559 | 0.004 | 100 | 5.48 | 40 | 0.4994938 | 0.0001837992 |  | 4.29e-06
6.9 | 0.057 | 0.0038 | 100 | 5.48 | 40 | 0.4745192 | 0.000187416 |  | 3.555e-06
7 | 0.0579 | 0.0041 | 100 | 5.48 | 40 | 0.5119812 | 0.0001903752 |  | 2.4e-06
7.1 | 0.0585 | 0.0039 | 100 | 5.48 | 40 | 0.4870065 | 0.000192348 |  | 2.835e-06
7.2 | 0.0592 | 0.0042 | 100 | 5.48 | 40 | 0.5244685 | 0.0001946496 |  | 4.675e-06
7.3 | 0.0603 | 0.0043 | 100 | 5.48 | 40 | 0.5369559 | 0.0001982664 |  | 3.48e-06
7.4 | 0.0611 | 0.0044 | 100 | 5.48 | 40 | 0.5494432 | 0.0002008968 |  | 3.045e-06
7.5 | 0.0618 | 0.0043 | 100 | 5.48 | 40 | 0.5369559 | 0.0002031984 |  | 3.915e-06
7.6 | 0.0627 | 0.0044 | 100 | 5.48 | 40 | 0.5494432 | 0.0002061576 |  | 4.5e-06
7.7 | 0.0637 | 0.0046 | 100 | 5.48 | 40 | 0.5744179 | 0.0002094456 |  | 3.185e-06
7.8 | 0.0644 | 0.0045 | 100 | 5.48 | 40 | 0.5619306 | 0.0002117472 |  | 3.115e-06
7.9 | 0.0651 | 0.0044 | 100 | 5.48 | 40 | 0.5494432 | 0.0002140488 |  | 5.005e-06
8 | 0.0662 | 0.0047 | 100 | 5.48 | 40 | 0.5869053 | 0.0002176656 |  | 3.8e-06
8.1 | 0.067 | 0.0048 | 100 | 5.48 | 40 | 0.5993926 | 0.000220296 |  | 2.88e-06
8.2 | 0.0676 | 0.0048 | 100 | 5.48 | 40 | 0.5993926 | 0.0002222688 |  | 4.455e-06
8.3 | 0.0685 | 0.0051 | 100 | 5.48 | 40 | 0.6368547 | 0.000225228 |  | 5.1e-06
8.4 | 0.0695 | 0.0051 | 100 | 5.48 | 40 | 0.6368547 | 0.000228516 |  | 3.06e-06
8.5 | 0.0701 | 0.0051 | 100 | 5.48 | 40 | 0.6368547 | 0.0002304888 |  | 3.535e-06
8.6 | 0.0708 | 0.005 | 100 | 5.48 | 40 | 0.6243673 | 0.0002327904 |  | 5.15e-06
8.7 | 0.0718 | 0.0053 | 100 | 5.48 | 40 | 0.6618293 | 0.0002360784 |  | 5.35e-06
8.8 | 0.0728 | 0.0054 | 100 | 5.48 | 40 | 0.6743167 | 0.0002393664 |  | 3.815e-06
8.9 | 0.0735 | 0.0055 | 100 | 5.48 | 40 | 0.686804 | 0.000241668 |  | 4.32e-06
9 | 0.0743 | 0.0053 | 100 | 5.48 | 40 | 0.6618293 | 0.0002442984 |  | 5.35e-06
9.1 | 0.0753 | 0.0054 | 100 | 5.48 | 40 | 0.6743167 | 0.0002475864 |  | 4.36e-06
9.2 | 0.0761 | 0.0055 | 100 | 5.48 | 40 | 0.686804 | 0.0002502168 |  | 3.85e-06
9.3 | 0.0768 | 0.0055 | 100 | 5.48 | 40 | 0.686804 | 0.0002525184 |  | 4.995e-06
9.4 | 0.0777 | 0.0056 | 100 | 5.48 | 40 | 0.6992914 | 0.0002554776 |  | 5.085e-06
9.5 | 0.0786 | 0.0057 | 100 | 5.48 | 40 | 0.7117787 | 0.0002584368 |  | 4.095e-06
9.6 | 0.0793 | 0.006 | 100 | 5.48 | 40 | 0.7492408 | 0.0002607384 |  | 4.8e-06
9.7 | 0.0801 | 0.006 | 100 | 5.48 | 40 | 0.7492408 | 0.0002633688 |  | 7.26e-06
9.8 | 0.0813 | 0.0061 | 100 | 5.48 | 40 | 0.7617281 | 0.0002673144 |  | 3.69e-06
9.9 | 0.0819 | 0.0062 | 100 | 5.48 | 40 | 0.7742155 | 0.0002692872 |  | 3.72e-06
10 | 0.0825 | 0.0062 | 100 | 5.48 | 40 | 0.7742155 | 0.00027126 |  | 6.2e-06
10.1 | 0.0835 | 0.0062 | 100 | 5.48 | 40 | 0.7742155 | 0.000274548 |  | 6.3e-06
10.2 | 0.0845 | 0.0064 | 100 | 5.48 | 40 | 0.7991902 | 0.000277836 |  | 4.515e-06
10.3 | 0.0852 | 0.0065 | 100 | 5.48 | 40 | 0.8116775 | 0.0002801376 |  | 5.12e-06
10.4 | 0.086 | 0.0063 | 100 | 5.48 | 40 | 0.7867028 | 0.000282768 |  | 6.4e-06
10.5 | 0.087 | 0.0065 | 100 | 5.48 | 40 | 0.8116775 | 0.000286056 |  | 5.24e-06
10.6 | 0.0878 | 0.0066 | 100 | 5.48 | 40 | 0.8241648 | 0.0002886864 |  | 4.69e-06
10.7 | 0.0885 | 0.0068 | 100 | 5.48 | 40 | 0.8491395 | 0.000290988 |  | 5.48e-06
10.8 | 0.0893 | 0.0069 | 100 | 5.48 | 40 | 0.8616269 | 0.0002936184 |  | 6.9e-06
10.9 | 0.0903 | 0.0069 | 100 | 5.48 | 40 | 0.8616269 | 0.0002969064 |  | 4.9e-06
11 | 0.091 | 0.0071 | 100 | 5.48 | 40 | 0.8866016 | 0.000299208 |  | 4.9e-06
11.1 | 0.0917 | 0.0069 | 100 | 5.48 | 40 | 0.8616269 | 0.0003015096 |  | 7.7e-06
11.2 | 0.0928 | 0.0071 | 100 | 5.48 | 40 | 0.8866016 | 0.0003051264 |  | 6.48e-06
11.3 | 0.0937 | 0.0073 | 100 | 5.48 | 40 | 0.9115763 | 0.0003080856 |  | 4.38e-06
11.4 | 0.0943 | 0.0073 | 100 | 5.48 | 40 | 0.9115763 | 0.0003100584 |  | 5.84e-06
11.5 | 0.0951 | 0.0073 | 100 | 5.48 | 40 | 0.9115763 | 0.0003126888 |  | 8.085e-06
11.6 | 0.0962 | 0.0074 | 100 | 5.48 | 40 | 0.9240636 | 0.0003163056 |  | 5.215e-06
11.7 | 0.0969 | 0.0075 | 100 | 5.48 | 40 | 0.936551 | 0.0003186072 |  | 6.08e-06
11.8 | 0.0977 | 0.0077 | 100 | 5.48 | 40 | 0.9615257 | 0.0003212376 |  | 6.08e-06
11.9 | 0.0985 | 0.0075 | 100 | 5.48 | 40 | 0.936551 | 0.000323868 |  | 7.7e-06
12 | 0.0995 | 0.0079 | 100 | 5.48 | 40 | 0.9865003 | 0.000327156 |  | 5.46e-06
12.1 | 0.1002 | 0.0077 | 100 | 5.48 | 40 | 0.9615257 | 0.0003294576 |  | 6.28e-06
12.2 | 0.101 | 0.008 | 100 | 5.48 | 40 | 0.9989877 | 0.000332088 |  | 7.2e-06
12.3 | 0.1019 | 0.008 | 100 | 5.48 | 40 | 0.9989877 | 0.0003350472 |  | 6.44e-06
12.4 | 0.1027 | 0.0081 | 100 | 5.48 | 40 | 1.011475 | 0.0003376776 |  | 5.67e-06
12.5 | 0.1034 | 0.0081 | 100 | 5.48 | 40 | 1.011475 | 0.0003399792 |  | 8.91e-06
12.6 | 0.1045 | 0.0081 | 100 | 5.48 | 40 | 1.011475 | 0.000343596 |  | 7.38e-06
12.7 | 0.1054 | 0.0083 | 100 | 5.48 | 40 | 1.03645 | 0.0003465552 |  | 5.04e-06
12.8 | 0.106 | 0.0085 | 100 | 5.48 | 40 | 1.061424 | 0.000348528 |  | 5.95e-06
12.9 | 0.1067 | 0.0085 | 100 | 5.48 | 40 | 1.061424 | 0.0003508296 |  | 9.405e-06
13 | 0.1078 | 0.0086 | 100 | 5.48 | 40 | 1.073912 | 0.0003544464 |  | 6.96e-06
13.1 | 0.1086 | 0.0088 | 100 | 5.48 | 40 | 1.098886 | 0.0003570768 |  | 6.23e-06
13.2 | 0.1093 | 0.009 | 100 | 5.48 | 40 | 1.123861 | 0.0003593784 |  | 7.16e-06
13.3 | 0.1101 | 0.0089 | 100 | 5.48 | 40 | 1.111374 | 0.0003620088 |  | 9.735e-06
13.4 | 0.1112 | 0.0088 | 100 | 5.48 | 40 | 1.098886 | 0.0003656256 |  | 6.195e-06
13.5 | 0.1119 | 0.0089 | 100 | 5.48 | 40 | 1.111374 | 0.0003679272 |  | 6.265e-06
13.6 | 0.1126 | 0.009 | 100 | 5.48 | 40 | 1.123861 | 0.0003702288 |  | 8.145e-06
13.7 | 0.1135 | 0.0091 | 100 | 5.48 | 40 | 1.136349 | 0.000373188 |  | 8.235e-06
13.8 | 0.1144 | 0.0092 | 100 | 5.48 | 40 | 1.148836 | 0.0003761472 |  | 6.475e-06
13.9 | 0.1151 | 0.0093 | 100 | 5.48 | 40 | 1.161323 | 0.0003784488 |  | 8.325e-06
14 | 0.116 | 0.0092 | 100 | 5.48 | 40 | 1.148836 | 0.000381408 |  | 1.0285e-05
14.1 | 0.1171 | 0.0095 | 100 | 5.48 | 40 | 1.186298 | 0.0003850248 |  | 5.76e-06
14.2 | 0.1177 | 0.0097 | 100 | 5.48 | 40 | 1.211273 | 0.0003869976 |  | 5.82e-06
14.3 | 0.1183 | 0.0097 | 100 | 5.48 | 40 | 1.211273 | 0.0003889704 |  | 9.75e-06
14.4 | 0.1193 | 0.0098 | 100 | 5.48 | 40 | 1.22376 | 0.0003922584 |  | 1.078e-05
14.5 | 0.1204 | 0.0098 | 100 | 5.48 | 40 | 1.22376 | 0.0003958752 |  | 5.91e-06
14.6 | 0.121 | 0.0099 | 100 | 5.48 | 40 | 1.236247 | 0.000397848 |  | 8.955e-06
14.7 | 0.1219 | 0.01 | 100 | 5.48 | 40 | 1.248735 | 0.0004008072 |  | 9e-06
14.8 | 0.1228 | 0.01 | 100 | 5.48 | 40 | 1.248735 | 0.0004037664 |  | 7e-06
14.9 | 0.1235 | 0.01 | 100 | 5.48 | 40 | 1.248735 | 0.000406068 |  | 8.08e-06
15 | 0.1243 | 0.0102 | 100 | 5.48 | 40 | 1.273709 | 0.0004086984 |  | 9.225e-06
15.1 | 0.1252 | 0.0103 | 100 | 5.48 | 40 | 1.286197 | 0.0004116576 |  | 8.32e-06
15.2 | 0.126 | 0.0105 | 100 | 5.48 | 40 | 1.311171 | 0.000414288 |  | 7.35e-06
15.3 | 0.1267 | 0.0105 | 100 | 5.48 | 40 | 1.311171 | 0.0004165896 |  | 9.45e-06
15.4 | 0.1276 | 0.0105 | 100 | 5.48 | 40 | 1.311171 | 0.0004195488 |  | 1.26e-05
15.5 | 0.1288 | 0.0105 | 100 | 5.48 | 40 | 1.311171 | 0.0004234944 |  | 7.455e-06
15.6 | 0.1295 | 0.0108 | 100 | 5.48 | 40 | 1.348633 | 0.000425796 |  | 6.48e-06
15.7 | 0.1301 | 0.0108 | 100 | 5.48 | 40 | 1.348633 | 0.0004277688 |  | 9.81e-06
15.8 | 0.131 | 0.011 | 100 | 5.48 | 40 | 1.373608 | 0.000430728 |  | 1.21e-05
15.9 | 0.1321 | 0.011 | 100 | 5.48 | 40 | 1.373608 | 0.0004343448 |  | 6.66e-06
16 | 0.1327 | 0.0112 | 100 | 5.48 | 40 | 1.398583 | 0.0004363176 |  | 8.96e-06
16.1 | 0.1335 | 0.0112 | 100 | 5.48 | 40 | 1.398583 | 0.000438948 |  | 1.12e-05
16.2 | 0.1345 | 0.0112 | 100 | 5.48 | 40 | 1.398583 | 0.000442236 |  | 8.96e-06
16.3 | 0.1353 | 0.0112 | 100 | 5.48 | 40 | 1.398583 | 0.0004448664 |  | 7.98e-06
16.4 | 0.136 | 0.0116 | 100 | 5.48 | 40 | 1.448532 | 0.000447168 |  | 9.12e-06
16.5 | 0.1368 | 0.0112 | 100 | 5.48 | 40 | 1.398583 | 0.0004497984 |  | 1.145e-05
16.6 | 0.1378 | 0.0117 | 100 | 5.48 | 40 | 1.46102 | 0.0004530864 |  | 8.12e-06
16.7 | 0.1385 | 0.0115 | 100 | 5.48 | 40 | 1.436045 | 0.000455388 |  | 8.12e-06
16.8 | 0.1392 | 0.0117 | 100 | 5.48 | 40 | 1.46102 | 0.0004576896 |  | 1.287e-05
16.9 | 0.1403 | 0.0117 | 100 | 5.48 | 40 | 1.46102 | 0.0004613064 |  | 1.0485e-05
17 | 0.1412 | 0.0116 | 100 | 5.48 | 40 | 1.448532 | 0.0004642656 |  | 7.05e-06
17.1 | 0.1418 | 0.0119 | 100 | 5.48 | 40 | 1.485994 | 0.0004662384 |  | 8.365e-06
17.2 | 0.1425 | 0.012 | 100 | 5.48 | 40 | 1.498482 | 0.00046854 |  | 1.446e-05
17.3 | 0.1437 | 0.0121 | 100 | 5.48 | 40 | 1.510969 | 0.0004724856 |  | 9.72e-06
17.4 | 0.1445 | 0.0122 | 100 | 5.48 | 40 | 1.523456 | 0.000475116 |  | 8.505e-06
17.5 | 0.1452 | 0.0121 | 100 | 5.48 | 40 | 1.510969 | 0.0004774176 |  | 1.0935e-05
17.6 | 0.1461 | 0.0122 | 100 | 5.48 | 40 | 1.523456 | 0.0004803768 |  | 1.107e-05
17.7 | 0.147 | 0.0124 | 100 | 5.48 | 40 | 1.548431 | 0.000483336 |  | 8.75e-06
17.8 | 0.1477 | 0.0126 | 100 | 5.48 | 40 | 1.573406 | 0.0004856376 |  | 1.004e-05
17.9 | 0.1485 | 0.0125 | 100 | 5.48 | 40 | 1.560918 | 0.000488268 |  | 1.012e-05
18 | 0.1493 | 0.0128 | 100 | 5.48 | 40 | 1.59838 | 0.0004908984 |  | 1.1475e-05
18.1 | 0.1502 | 0.0127 | 100 | 5.48 | 40 | 1.585893 | 0.0004938576 |  | 7.62e-06
18.2 | 0.1508 | 0.0127 | 100 | 5.48 | 40 | 1.585893 | 0.0004958304 |  | 1.275e-05
18.3 | 0.1518 | 0.0128 | 100 | 5.48 | 40 | 1.59838 | 0.0004991184 |  | 1.419e-05
18.4 | 0.1529 | 0.013 | 100 | 5.48 | 40 | 1.623355 | 0.0005027352 |  | 7.8e-06
18.5 | 0.1535 | 0.013 | 100 | 5.48 | 40 | 1.623355 | 0.000504708 |  | 9.135e-06
18.6 | 0.1542 | 0.0131 | 100 | 5.48 | 40 | 1.635842 | 0.0005070096 |  | 1.325e-05
18.7 | 0.1552 | 0.0134 | 100 | 5.48 | 40 | 1.673304 | 0.0005102976 |  | 1.33e-05
18.8 | 0.1562 | 0.0132 | 100 | 5.48 | 40 | 1.64833 | 0.0005135856 |  | 7.95e-06
18.9 | 0.1568 | 0.0133 | 100 | 5.48 | 40 | 1.660817 | 0.0005155584 |  | 1.2015e-05
19 | 0.1577 | 0.0134 | 100 | 5.48 | 40 | 1.673304 | 0.0005185176 |  | 1.35e-05
19.1 | 0.1587 | 0.0136 | 100 | 5.48 | 40 | 1.698279 | 0.0005218056 |  | 9.59e-06
19.2 | 0.1594 | 0.0138 | 100 | 5.48 | 40 | 1.723254 | 0.0005241072 |  | 9.625e-06
19.3 | 0.1601 | 0.0137 | 100 | 5.48 | 40 | 1.710766 | 0.0005264088 |  | 1.233e-05
19.4 | 0.161 | 0.0137 | 100 | 5.48 | 40 | 1.710766 | 0.000529368 |  | 1.2375e-05
19.5 | 0.1619 | 0.0138 | 100 | 5.48 | 40 | 1.723254 | 0.0005323272 |  | 9.695e-06
19.6 | 0.1626 | 0.0139 | 100 | 5.48 | 40 | 1.735741 | 0.0005346288 |  | 1.2555e-05
19.7 | 0.1635 | 0.014 | 100 | 5.48 | 40 | 1.748228 | 0.000537588 |  | 1.5455e-05
19.8 | 0.1646 | 0.0141 | 100 | 5.48 | 40 | 1.760716 | 0.0005412048 |  | 9.975e-06
19.9 | 0.1653 | 0.0144 | 100 | 5.48 | 40 | 1.798178 | 0.0005435064 |  | 8.58e-06
20 | 0.1659 | 0.0142 | 100 | 5.48 | 40 | 1.773203 | 0.0005454792 |  | 1.296e-05
20.1 | 0.1668 | 0.0146 | 100 | 5.48 | 40 | 1.823153 | 0.0005484384 |  | 1.6005e-05
20.2 | 0.1679 | 0.0145 | 100 | 5.48 | 40 | 1.810665 | 0.0005520552 |  | 8.64e-06
20.3 | 0.1685 | 0.0143 | 100 | 5.48 | 40 | 1.785691 | 0.000554028 |  | 1.156e-05
20.4 | 0.1693 | 0.0146 | 100 | 5.48 | 40 | 1.823153 | 0.0005566584 |  | 1.455e-05
20.5 | 0.1703 | 0.0145 | 100 | 5.48 | 40 | 1.810665 | 0.0005599464 |  | 1.172e-05
20.6 | 0.1711 | 0.0148 | 100 | 5.48 | 40 | 1.848127 | 0.0005625768 |  | 1.0395e-05
20.7 | 0.1718 | 0.0149 | 100 | 5.48 | 40 | 1.860615 | 0.0005648784 |  | 1.332e-05
20.8 | 0.1727 | 0.0147 | 100 | 5.48 | 40 | 1.83564 | 0.0005678376 |  | 1.3365e-05
20.9 | 0.1736 | 0.015 | 100 | 5.48 | 40 | 1.873102 | 0.0005707968 |  | 1.057e-05
21 | 0.1743 | 0.0152 | 100 | 5.48 | 40 | 1.898077 | 0.0005730984 |  | 1.208e-05
21.1 | 0.1751 | 0.015 | 100 | 5.48 | 40 | 1.873102 | 0.0005757288 |  | 1.6555e-05
21.2 | 0.1762 | 0.0151 | 100 | 5.48 | 40 | 1.885589 | 0.0005793456 |  | 1.216e-05
21.3 | 0.177 | 0.0153 | 100 | 5.48 | 40 | 1.910564 | 0.000581976 |  | 9.18e-06
21.4 | 0.1776 | 0.0153 | 100 | 5.48 | 40 | 1.910564 | 0.0005839488 |  | 1.232e-05
21.5 | 0.1784 | 0.0155 | 100 | 5.48 | 40 | 1.935539 | 0.0005865792 |  | 1.705e-05
21.6 | 0.1795 | 0.0155 | 100 | 5.48 | 40 | 1.935539 | 0.000590196 |  | 1.0885e-05
21.7 | 0.1802 | 0.0156 | 100 | 5.48 | 40 | 1.948026 | 0.0005924976 |  | 1.244e-05
21.8 | 0.181 | 0.0155 | 100 | 5.48 | 40 | 1.935539 | 0.000595128 |  | 1.57e-05
21.9 | 0.182 | 0.0159 | 100 | 5.48 | 40 | 1.985488 | 0.000598416 |  | 1.44e-05
22 | 0.1829 | 0.0161 | 100 | 5.48 | 40 | 2.010463 | 0.0006013752 |  | 9.63e-06
22.1 | 0.1835 | 0.016 | 100 | 5.48 | 40 | 1.997975 | 0.000603348 |  | 1.28e-05
22.2 | 0.1843 | 0.016 | 100 | 5.48 | 40 | 1.997975 | 0.0006059784 |  | 1.615e-05
22.3 | 0.1853 | 0.0163 | 100 | 5.48 | 40 | 2.035437 | 0.0006092664 |  | 1.1375e-05
22.4 | 0.186 | 0.0162 | 100 | 5.48 | 40 | 2.02295 | 0.000611568 |  | 1.134e-05
22.5 | 0.1867 | 0.0162 | 100 | 5.48 | 40 | 2.02295 | 0.0006138696 |  | 1.63e-05
22.6 | 0.1877 | 0.0164 | 100 | 5.48 | 40 | 2.047925 | 0.0006171576 |  | 1.63e-05
22.7 | 0.1887 | 0.0162 | 100 | 5.48 | 40 | 2.02295 | 0.0006204456 |  | 9.78e-06
22.8 | 0.1893 | 0.0164 | 100 | 5.48 | 40 | 2.047925 | 0.0006224184 |  | 1.155e-05
22.9 | 0.19 | 0.0166 | 100 | 5.48 | 40 | 2.072899 | 0.00062472 |  | 2.158e-05
23 | 0.1913 | 0.0166 | 100 | 5.48 | 40 | 2.072899 | 0.0006289944 |  | 1.1725e-05
23.1 | 0.192 | 0.0169 | 100 | 5.48 | 40 | 2.110362 | 0.000631296 |  | 1.1795e-05
23.2 | 0.1927 | 0.0168 | 100 | 5.48 | 40 | 2.097874 | 0.0006335976 |  | 1.512e-05
23.3 | 0.1936 | 0.0168 | 100 | 5.48 | 40 | 2.097874 | 0.0006365568 |  | 1.5255e-05
23.4 | 0.1945 | 0.0171 | 100 | 5.48 | 40 | 2.135336 | 0.000639516 |  | 1.19e-05
23.5 | 0.1952 | 0.0169 | 100 | 5.48 | 40 | 2.110362 | 0.0006418176 |  | 1.364e-05
23.6 | 0.196 | 0.0172 | 100 | 5.48 | 40 | 2.147824 | 0.000644448 |  | 1.38e-05
23.7 | 0.1968 | 0.0173 | 100 | 5.48 | 40 | 2.160311 | 0.0006470784 |  | 1.5615e-05
23.8 | 0.1977 | 0.0174 | 100 | 5.48 | 40 | 2.172798 | 0.0006500376 |  | 1.218e-05
23.9 | 0.1984 | 0.0174 | 100 | 5.48 | 40 | 2.172798 | 0.0006523392 |  | 1.5615e-05
24 | 0.1993 | 0.0173 | 100 | 5.48 | 40 | 2.160311 | 0.0006552984 |  | 1.914e-05
24.1 | 0.2004 | 0.0175 | 100 | 5.48 | 40 | 2.185286 | 0.0006589152 |  | 1.056e-05
24.2 | 0.201 | 0.0177 | 100 | 5.48 | 40 | 2.21026 | 0.000660888 |  | 1.412e-05
24.3 | 0.2018 | 0.0176 | 100 | 5.48 | 40 | 2.197773 | 0.0006635184 |  | 1.5975e-05
24.4 | 0.2027 | 0.0179 | 100 | 5.48 | 40 | 2.235235 | 0.0006664776 |  | 1.79e-05
24.5 | 0.2037 | 0.0179 | 100 | 5.48 | 40 | 2.235235 | 0.0006697656 |  | 1.074e-05
24.6 | 0.2043 | 0.0179 | 100 | 5.48 | 40 | 2.235235 | 0.0006717384 |  | 1.444e-05
24.7 | 0.2051 | 0.0182 | 100 | 5.48 | 40 | 2.272697 | 0.0006743688 |  | 1.9965e-05
24.8 | 0.2062 | 0.0181 | 100 | 5.48 | 40 | 2.26021 | 0.0006779856 |  | 1.46e-05
24.9 | 0.207 | 0.0184 | 100 | 5.48 | 40 | 2.297672 | 0.000680616 |  | 1.104e-05
25 | 0.2076 | 0.0184 | 100 | 5.48 | 40 | 2.297672 | 0.0006825888 |  | 1.656e-05
25.1 | 0.2085 | 0.0184 | 100 | 5.48 | 40 | 2.297672 | 0.000685548 |  | 1.845e-05
25.2 | 0.2095 | 0.0185 | 100 | 5.48 | 40 | 2.310159 | 0.000688836 |  | 1.113e-05
25.3 | 0.2101 | 0.0186 | 100 | 5.48 | 40 | 2.322646 | 0.0006908088 |  | 1.488e-05
25.4 | 0.2109 | 0.0186 | 100 | 5.48 | 40 | 2.322646 | 0.0006934392 |  | 2.057e-05
25.5 | 0.212 | 0.0188 | 100 | 5.48 | 40 | 2.347621 | 0.000697056 |  | 1.504e-05
25.6 | 0.2128 | 0.0188 | 100 | 5.48 | 40 | 2.347621 | 0.0006996864 |  | 1.134e-05
25.7 | 0.2134 | 0.019 | 100 | 5.48 | 40 | 2.372596 | 0.0007016592 |  | 1.71e-05
25.8 | 0.2143 | 0.019 | 100 | 5.48 | 40 | 2.372596 | 0.0007046184 |  | 2.09e-05
25.9 | 0.2154 | 0.019 | 100 | 5.48 | 40 | 2.372596 | 0.0007082352 |  | 1.149e-05
26 | 0.216 | 0.0193 | 100 | 5.48 | 40 | 2.410058 | 0.000710208 |  | 1.544e-05
26.1 | 0.2168 | 0.0193 | 100 | 5.48 | 40 | 2.410058 | 0.0007128384 |  | 1.93e-05
26.2 | 0.2178 | 0.0193 | 100 | 5.48 | 40 | 2.410058 | 0.0007161264 |  | 1.755e-05
26.3 | 0.2187 | 0.0197 | 100 | 5.48 | 40 | 2.460007 | 0.0007190856 |  | 1.182e-05
26.4 | 0.2193 | 0.0197 | 100 | 5.48 | 40 | 2.460007 | 0.0007210584 |  | 1.7685e-05
26.5 | 0.2202 | 0.0196 | 100 | 5.48 | 40 | 2.44752 | 0.0007240176 |  | 1.58e-05
26.6 | 0.221 | 0.0199 | 100 | 5.48 | 40 | 2.484982 | 0.000726648 |  | 1.572e-05
26.7 | 0.2218 | 0.0194 | 100 | 5.48 | 40 | 2.422545 | 0.0007292784 |  | 1.372e-05
26.8 | 0.2225 | 0.0198 | 100 | 5.48 | 40 | 2.472495 | 0.00073158 |  | 1.99e-05
26.9 | 0.2235 | 0.02 | 100 | 5.48 | 40 | 2.497469 | 0.000734868 |  | 2.01e-05
27 | 0.2245 | 0.0202 | 100 | 5.48 | 40 | 2.522444 | 0.000738156 |  | 1.4105e-05
27.1 | 0.2252 | 0.0201 | 100 | 5.48 | 40 | 2.509957 | 0.0007404576 |  | 1.407e-05
27.2 | 0.2259 | 0.0201 | 100 | 5.48 | 40 | 2.509957 | 0.0007427592 |  | 2.2165e-05
27.3 | 0.227 | 0.0202 | 100 | 5.48 | 40 | 2.522444 | 0.000746376 |  | 1.62e-05
27.4 | 0.2278 | 0.0203 | 100 | 5.48 | 40 | 2.534931 | 0.0007490064 |  | 1.4315e-05
27.5 | 0.2285 | 0.0206 | 100 | 5.48 | 40 | 2.572393 | 0.000751308 |  | 2.055e-05
27.6 | 0.2295 | 0.0205 | 100 | 5.48 | 40 | 2.559906 | 0.000754596 |  | 1.845e-05
27.7 | 0.2304 | 0.0205 | 100 | 5.48 | 40 | 2.559906 | 0.0007575552 |  | 1.236e-05
27.8 | 0.231 | 0.0207 | 100 | 5.48 | 40 | 2.584881 | 0.000759528 |  | 1.656e-05
27.9 | 0.2318 | 0.0207 | 100 | 5.48 | 40 | 2.584881 | 0.0007621584 |  | 1.8675e-05
28 | 0.2327 | 0.0208 | 100 | 5.48 | 40 | 2.597368 | 0.0007651176 |  | 1.664e-05
28.1 | 0.2335 | 0.0208 | 100 | 5.48 | 40 | 2.597368 | 0.000767748 |  | 1.456e-05
28.2 | 0.2342 | 0.0208 | 100 | 5.48 | 40 | 2.597368 | 0.0007700496 |  | 1.881e-05
28.3 | 0.2351 | 0.021 | 100 | 5.48 | 40 | 2.622343 | 0.0007730088 |  | 2.3045e-05
28.4 | 0.2362 | 0.0209 | 100 | 5.48 | 40 | 2.609855 | 0.0007766256 |  | 1.4735e-05
28.5 | 0.2369 | 0.0212 | 100 | 5.48 | 40 | 2.647317 | 0.0007789272 |  | 1.4805e-05
28.6 | 0.2376 | 0.0211 | 100 | 5.48 | 40 | 2.63483 | 0.0007812288 |  | 2.115e-05
28.7 | 0.2386 | 0.0212 | 100 | 5.48 | 40 | 2.647317 | 0.0007845168 |  | 1.9125e-05
28.8 | 0.2395 | 0.0213 | 100 | 5.48 | 40 | 2.659805 | 0.000787476 |  | 1.4945e-05
28.9 | 0.2402 | 0.0214 | 100 | 5.48 | 40 | 2.672292 | 0.0007897776 |  | 1.712e-05
29 | 0.241 | 0.0214 | 100 | 5.48 | 40 | 2.672292 | 0.000792408 |  | 2.16e-05
29.1 | 0.242 | 0.0218 | 100 | 5.48 | 40 | 2.722241 | 0.000795696 |  | 1.732e-05
29.2 | 0.2428 | 0.0215 | 100 | 5.48 | 40 | 2.684779 | 0.0007983264 |  | 1.5085e-05
29.3 | 0.2435 | 0.0216 | 100 | 5.48 | 40 | 2.697267 | 0.000800628 |  | 1.9485e-05
29.4 | 0.2444 | 0.0217 | 100 | 5.48 | 40 | 2.709754 | 0.0008035872 |  | 1.962e-05
29.5 | 0.2453 | 0.0219 | 100 | 5.48 | 40 | 2.734729 | 0.0008065464 |  | 1.5365e-05
29.6 | 0.246 | 0.022 | 100 | 5.48 | 40 | 2.747216 | 0.000808848 |  | 1.752e-05
29.7 | 0.2468 | 0.0218 | 100 | 5.48 | 40 | 2.722241 | 0.0008114784 |  | 2.2e-05
29.8 | 0.2478 | 0.0222 | 100 | 5.48 | 40 | 2.772191 | 0.0008147664 |  | 1.78e-05
29.9 | 0.2486 | 0.0223 | 100 | 5.48 | 40 | 2.784678 | 0.0008173968 |  | 1.561e-05
30 | 0.2493 | 0.0223 | 100 | 5.48 | 40 | 2.784678 | 0.0008196984 |  | 1.792e-05
30.1 | 0.2501 | 0.0225 | 100 | 5.48 | 40 | 2.809653 | 0.0008223288 |  | 2.475e-05
30.2 | 0.2512 | 0.0225 | 100 | 5.48 | 40 | 2.809653 | 0.0008259456 |  | 1.582e-05
30.3 | 0.2519 | 0.0227 | 100 | 5.48 | 40 | 2.834628 | 0.0008282472 |  | 1.816e-05
30.4 | 0.2527 | 0.0227 | 100 | 5.48 | 40 | 2.834628 | 0.0008308776 |  | 2.497e-05
30.5 | 0.2538 | 0.0227 | 100 | 5.48 | 40 | 2.834628 | 0.0008344944 |  | 1.589e-05
30.6 | 0.2545 | 0.0227 | 100 | 5.48 | 40 | 2.834628 | 0.000836796 |  | 1.5995e-05
30.7 | 0.2552 | 0.023 | 100 | 5.48 | 40 | 2.87209 | 0.0008390976 |  | 1.84e-05
30.8 | 0.256 | 0.023 | 100 | 5.48 | 40 | 2.87209 | 0.000841728 |  | 2.0655e-05
30.9 | 0.2569 | 0.0229 | 100 | 5.48 | 40 | 2.859602 | 0.0008446872 |  | 1.84e-05
31 | 0.2577 | 0.0231 | 100 | 5.48 | 40 | 2.884577 | 0.0008473176 |  | 1.389e-05
31.1 | 0.2583 | 0.0232 | 100 | 5.48 | 40 | 2.897064 | 0.0008492904 |  | 2.5575e-05
31.2 | 0.2594 | 0.0233 | 100 | 5.48 | 40 | 2.909552 | 0.0008529072 |  | 2.106e-05
31.3 | 0.2603 | 0.0235 | 100 | 5.48 | 40 | 2.934526 | 0.0008558664 |  | 1.6415e-05
31.4 | 0.261 | 0.0234 | 100 | 5.48 | 40 | 2.922039 | 0.000858168 |  | 1.872e-05
31.5 | 0.2618 | 0.0234 | 100 | 5.48 | 40 | 2.922039 | 0.0008607984 |  | 2.355e-05
31.6 | 0.2628 | 0.0237 | 100 | 5.48 | 40 | 2.959501 | 0.0008640864 |  | 1.888e-05
31.7 | 0.2636 | 0.0235 | 100 | 5.48 | 40 | 2.934526 | 0.0008667168 |  | 1.659e-05
31.8 | 0.2643 | 0.0239 | 100 | 5.48 | 40 | 2.984476 | 0.0008690184 |  | 2.385e-05
31.9 | 0.2653 | 0.0238 | 100 | 5.48 | 40 | 2.971988 | 0.0008723064 |  | 1.912e-05
32 | 0.2661 | 0.024 | 100 | 5.48 | 40 | 2.996963 | 0.0008749368 |  | 1.6835e-05
32.1 | 0.2668 | 0.0241 | 100 | 5.48 | 40 | 3.00945 | 0.0008772384 |  | 1.936e-05
32.2 | 0.2676 | 0.0243 | 100 | 5.48 | 40 | 3.034425 | 0.0008798688 |  | 2.425e-05
32.3 | 0.2686 | 0.0242 | 100 | 5.48 | 40 | 3.021938 | 0.0008831568 |  | 1.952e-05
32.4 | 0.2694 | 0.0246 | 100 | 5.48 | 40 | 3.071887 | 0.0008857872 |  | 1.7115e-05
32.5 | 0.2701 | 0.0243 | 100 | 5.48 | 40 | 3.034425 | 0.0008880888 |  | 2.43e-05
32.6 | 0.2711 | 0.0243 | 100 | 5.48 | 40 | 3.034425 | 0.0008913768 |  | 2.205e-05
32.7 | 0.272 | 0.0247 | 100 | 5.48 | 40 | 3.084375 | 0.000894336 |  | 1.7255e-05
32.8 | 0.2727 | 0.0246 | 100 | 5.48 | 40 | 3.071887 | 0.0008966376 |  | 1.729e-05
32.9 | 0.2734 | 0.0248 | 100 | 5.48 | 40 | 3.096862 | 0.0008989392 |  | 2.485e-05
33 | 0.2744 | 0.0249 | 100 | 5.48 | 40 | 3.109349 | 0.0009022272 |  | 2.2365e-05
33.1 | 0.2753 | 0.0248 | 100 | 5.48 | 40 | 3.096862 | 0.0009051864 |  | 1.7465e-05
33.2 | 0.276 | 0.0251 | 100 | 5.48 | 40 | 3.134324 | 0.000907488 |  | 2.2635e-05
33.3 | 0.2769 | 0.0252 | 100 | 5.48 | 40 | 3.146811 | 0.0009104472 |  | 2.52e-05
33.4 | 0.2779 | 0.0252 | 100 | 5.48 | 40 | 3.146811 | 0.0009137352 |  | 1.521e-05
33.5 | 0.2785 | 0.0255 | 100 | 5.48 | 40 | 3.184273 | 0.000915708 |  | 2.032e-05
33.6 | 0.2793 | 0.0253 | 100 | 5.48 | 40 | 3.159299 | 0.0009183384 |  | 2.54e-05
33.7 | 0.2803 | 0.0255 | 100 | 5.48 | 40 | 3.184273 | 0.0009216264 |  | 2.056e-05
33.8 | 0.2811 | 0.0259 | 100 | 5.48 | 40 | 3.234223 | 0.0009242568 |  | 8.26e-06
33.9 | 0.2818 | -0.0023 | 100 | 5.48 | 40 | 0 | 0.0009263707 | 0.0009263707
34 | 0.2826 | -0.0011 | 100 | 5.48 | 40 |  |  |  | 0.0033731
34.1 | 0.2837 | -0.0011 | 100 | 5.48 | 40
34.2 | 0.2844 | -0.0012 | 100 | 5.48 | 40 | 3.234223
34.3 | 0.285 | -0.001 | 100 | 5.48 | 40
34.4 | 0.286 | -0.0011 | 100 | 5.48 | 40 | 1.940534
34.5 | 0.287 | -0.0011 | 100 | 5.48 | 40
34.6 | 0.2877 | -0.0013 | 100 | 5.48 | 40
34.7 | 0.2885 | -0.001 | 100 | 5.48 | 40
34.8 | 0.2895 | -0.0009 | 100 | 5.48 | 40
34.9 | 0.2903 | -0.0009 | 100 | 5.48 | 40
35 | 0.291 | -0.0009 | 100 | 5.48 | 40
35.1 | 0.2918 | -0.0013 | 100 | 5.48 | 40
35.2 | 0.2928 | -0.0011 | 100 | 5.48 | 40
35.3 | 0.2935 | -0.0012 | 100 | 5.48 | 40
35.4 | 0.2942 | -0.0013 | 100 | 5.48 | 40
35.5 | 0.2953 | -0.0011 | 100 | 5.48 | 40
35.6 | 0.2961 | -0.001 | 100 | 5.48 | 40
35.7 | 0.2968 | -0.0011 | 100 | 5.48 | 40
35.8 | 0.2976 | -0.0008 | 100 | 5.48 | 40
35.9 | 0.2987 | -0.001 | 100 | 5.48 | 40
36 | 0.2994 | -0.0011 | 100 | 5.48 | 40
36.1 | 0.3001 | -0.0012 | 100 | 5.48 | 40
36.2 | 0.3012 | -0.001 | 100 | 5.48 | 40
36.3 | 0.302 | -0.0011 | 100 | 5.48 | 40
36.4 | 0.3027 | -0.0012 | 100 | 5.48 | 40
36.5 | 0.3035 | -0.0009 | 100 | 5.48 | 40
36.6 | 0.3045 | -0.0011 | 100 | 5.48 | 40
36.7 | 0.3052 | -0.0011 | 100 | 5.48 | 40
36.75 | 0.3055 | -0.0011 | 100 | 5.48 | 40

## plaster 5.1_10
Results Table 1
| Specimen label | Maximum Load | Flexure stress at Maximum Load | Support span | Thickness | Width
|  | (kN) | (N/mm^2) | (mm) | (mm) | (mm) |  |  | Area
10 | 5.1.10 | 0.0256 | 2.8139 | 100 | 5.84 | 40 |  |  | 0.0002336
Time | Displacement | Force | Support span | Thickness | Width | Stress | Strain |  | Area/FE | FT |  | slope |  | E
(s) | (mm) | (kN) | (mm) | (mm) | (mm) | (Mpa) | (-) |  | KNmm/J | J/m2 | KJ/m2 | KN/mm | N/mm | N/mm2(Mpa) | Gpa
0 | 0 | 0 | 100 | 5.84 | 40 | 0 | 0 |  | 8.5e-07 | 15.02808 | 0.01502808 | 0.05065633 | 50.65633 | 1589.554 | 1.589554
0.1 | 0.0034 | 0.0005 | 100 | 5.84 | 40 | 0.05497631 | 1.19136e-05 |  | -1.75e-07
0.2 | 0.0029 | 0.0002 | 100 | 5.84 | 40 | 0.02199052 | 1.01616e-05 |  | -4.5e-08
0.3 | 0.0026 | 0.0001 | 100 | 5.84 | 40 | 0.01099526 | 9.1104e-06 |  | 0
0.4 | 0.0026 | 0.0001 | 100 | 5.84 | 40 | 0.01099526 | 9.1104e-06 |  | 0
0.5 | 0.0026 | 0.0002 | 100 | 5.84 | 40 | 0.02199052 | 9.1104e-06 |  | 9e-08
0.6 | 0.0032 | 0.0001 | 100 | 5.84 | 40 | 0.01099526 | 1.12128e-05 |  | 2.1e-07
0.7 | 0.0046 | 0.0002 | 100 | 5.84 | 40 | 0.02199052 | 1.61184e-05 |  | 3e-07
0.8 | 0.0061 | 0.0002 | 100 | 5.84 | 40 | 0.02199052 | 2.13744e-05 |  | 1.75e-07
0.9 | 0.0068 | 0.0003 | 100 | 5.84 | 40 | 0.03298579 | 2.38272e-05 |  | 2.25e-07
1 | 0.0077 | 0.0002 | 100 | 5.84 | 40 | 0.02199052 | 2.69808e-05 |  | 4.4e-07
1.1 | 0.0088 | 0.0006 | 100 | 5.84 | 40 | 0.06597157 | 3.08352e-05 |  | 3e-07
1.2 | 0.0094 | 0.0004 | 100 | 5.84 | 40 | 0.04398105 | 3.29376e-05 |  | 3.15e-07
1.3 | 0.0101 | 0.0005 | 100 | 5.84 | 40 | 0.05497631 | 3.53904e-05 |  | 5.5e-07
1.4 | 0.0111 | 0.0006 | 100 | 5.84 | 40 | 0.06597157 | 3.88944e-05 |  | 4e-07
1.5 | 0.0121 | 0.0002 | 100 | 5.84 | 40 | 0.02199052 | 4.23984e-05 |  | 2.1e-07
1.6 | 0.0127 | 0.0005 | 100 | 5.84 | 40 | 0.05497631 | 4.45008e-05 |  | 4.05e-07
1.7 | 0.0136 | 0.0004 | 100 | 5.84 | 40 | 0.04398105 | 4.76544e-05 |  | 4.5e-07
1.8 | 0.0146 | 0.0005 | 100 | 5.84 | 40 | 0.05497631 | 5.11584e-05 |  | 3.85e-07
1.9 | 0.0153 | 0.0006 | 100 | 5.84 | 40 | 0.06597157 | 5.36112e-05 |  | 4.4e-07
2 | 0.0161 | 0.0005 | 100 | 5.84 | 40 | 0.05497631 | 5.64144e-05 |  | 5.4e-07
2.1 | 0.017 | 0.0007 | 100 | 5.84 | 40 | 0.07696683 | 5.9568e-05 |  | 6.75e-07
2.2 | 0.0179 | 0.0008 | 100 | 5.84 | 40 | 0.08796209 | 6.27216e-05 |  | 4.8e-07
2.3 | 0.0185 | 0.0008 | 100 | 5.84 | 40 | 0.08796209 | 6.4824e-05 |  | 6.75e-07
2.4 | 0.0194 | 0.0007 | 100 | 5.84 | 40 | 0.07696683 | 6.79776e-05 |  | 8.25e-07
2.5 | 0.0205 | 0.0008 | 100 | 5.84 | 40 | 0.08796209 | 7.1832e-05 |  | 6.3e-07
2.6 | 0.0212 | 0.001 | 100 | 5.84 | 40 | 0.1099526 | 7.42848e-05 |  | 6.3e-07
2.7 | 0.0218 | 0.0011 | 100 | 5.84 | 40 | 0.1209479 | 7.63872e-05 |  | 8.55e-07
2.8 | 0.0227 | 0.0008 | 100 | 5.84 | 40 | 0.08796209 | 7.95408e-05 |  | 8.8e-07
2.9 | 0.0238 | 0.0008 | 100 | 5.84 | 40 | 0.08796209 | 8.33952e-05 |  | 6.65e-07
3 | 0.0245 | 0.0011 | 100 | 5.84 | 40 | 0.1209479 | 8.5848e-05 |  | 7.7e-07
3.1 | 0.0252 | 0.0011 | 100 | 5.84 | 40 | 0.1209479 | 8.83008e-05 |  | 1e-06
3.2 | 0.0262 | 0.0009 | 100 | 5.84 | 40 | 0.09895736 | 9.18048e-05 |  | 9e-07
3.3 | 0.0271 | 0.0011 | 100 | 5.84 | 40 | 0.1209479 | 9.49584e-05 |  | 6.3e-07
3.4 | 0.0277 | 0.001 | 100 | 5.84 | 40 | 0.1099526 | 9.70608e-05 |  | 9e-07
3.5 | 0.0286 | 0.001 | 100 | 5.84 | 40 | 0.1099526 | 0.0001002144 |  | 9e-07
3.6 | 0.0295 | 0.001 | 100 | 5.84 | 40 | 0.1099526 | 0.000103368 |  | 7e-07
3.7 | 0.0302 | 0.001 | 100 | 5.84 | 40 | 0.1099526 | 0.0001058208 |  | 8.4e-07
3.8 | 0.031 | 0.0011 | 100 | 5.84 | 40 | 0.1209479 | 0.000108624 |  | 1.32e-06
3.9 | 0.0321 | 0.0013 | 100 | 5.84 | 40 | 0.1429384 | 0.0001124784 |  | 1.08e-06
4 | 0.0329 | 0.0014 | 100 | 5.84 | 40 | 0.1539337 | 0.0001152816 |  | 9.45e-07
4.1 | 0.0336 | 0.0013 | 100 | 5.84 | 40 | 0.1429384 | 0.0001177344 |  | 1e-06
4.2 | 0.0344 | 0.0012 | 100 | 5.84 | 40 | 0.1319431 | 0.0001205376 |  | 1.1e-06
4.3 | 0.0354 | 0.001 | 100 | 5.84 | 40 | 0.1099526 | 0.0001240416 |  | 9.2e-07
4.4 | 0.0362 | 0.0013 | 100 | 5.84 | 40 | 0.1429384 | 0.0001268448 |  | 9.1e-07
4.5 | 0.0369 | 0.0013 | 100 | 5.84 | 40 | 0.1429384 | 0.0001292976 |  | 1.17e-06
4.6 | 0.0378 | 0.0013 | 100 | 5.84 | 40 | 0.1429384 | 0.0001324512 |  | 1.17e-06
4.7 | 0.0387 | 0.0013 | 100 | 5.84 | 40 | 0.1429384 | 0.0001356048 |  | 9.1e-07
4.8 | 0.0394 | 0.0013 | 100 | 5.84 | 40 | 0.1429384 | 0.0001380576 |  | 1e-06
4.9 | 0.0402 | 0.0012 | 100 | 5.84 | 40 | 0.1319431 | 0.0001408608 |  | 1.3e-06
5 | 0.0412 | 0.0014 | 100 | 5.84 | 40 | 0.1539337 | 0.0001443648 |  | 1.16e-06
5.1 | 0.042 | 0.0015 | 100 | 5.84 | 40 | 0.1649289 | 0.000147168 |  | 1.015e-06
5.2 | 0.0427 | 0.0014 | 100 | 5.84 | 40 | 0.1539337 | 0.0001496208 |  | 1.45e-06
5.3 | 0.0437 | 0.0015 | 100 | 5.84 | 40 | 0.1649289 | 0.0001531248 |  | 1.45e-06
5.4 | 0.0447 | 0.0014 | 100 | 5.84 | 40 | 0.1539337 | 0.0001566288 |  | 7e-07
5.5 | 0.0452 | 0.0014 | 100 | 5.84 | 40 | 0.1539337 | 0.0001583808 |  | 9.45e-07
5.6 | 0.0459 | 0.0013 | 100 | 5.84 | 40 | 0.1429384 | 0.0001608336 |  | 1.74e-06
5.7 | 0.0471 | 0.0016 | 100 | 5.84 | 40 | 0.1759242 | 0.0001650384 |  | 1.28e-06
5.8 | 0.0479 | 0.0016 | 100 | 5.84 | 40 | 0.1759242 | 0.0001678416 |  | 1.12e-06
5.9 | 0.0486 | 0.0016 | 100 | 5.84 | 40 | 0.1759242 | 0.0001702944 |  | 1.485e-06
6 | 0.0495 | 0.0017 | 100 | 5.84 | 40 | 0.1869195 | 0.000173448 |  | 1.7e-06
6.1 | 0.0505 | 0.0017 | 100 | 5.84 | 40 | 0.1869195 | 0.000176952 |  | 1.225e-06
6.2 | 0.0512 | 0.0018 | 100 | 5.84 | 40 | 0.1979147 | 0.0001794048 |  | 1.295e-06
6.3 | 0.0519 | 0.0019 | 100 | 5.84 | 40 | 0.20891 | 0.0001818576 |  | 1.71e-06
6.4 | 0.0528 | 0.0019 | 100 | 5.84 | 40 | 0.20891 | 0.0001850112 |  | 1.755e-06
6.5 | 0.0537 | 0.002 | 100 | 5.84 | 40 | 0.2199052 | 0.0001881648 |  | 1.295e-06
6.6 | 0.0544 | 0.0017 | 100 | 5.84 | 40 | 0.1869195 | 0.0001906176 |  | 1.44e-06
6.7 | 0.0552 | 0.0019 | 100 | 5.84 | 40 | 0.20891 | 0.0001934208 |  | 2.145e-06
6.8 | 0.0563 | 0.002 | 100 | 5.84 | 40 | 0.2199052 | 0.0001972752 |  | 1.435e-06
6.9 | 0.057 | 0.0021 | 100 | 5.84 | 40 | 0.2309005 | 0.000199728 |  | 1.23e-06
7 | 0.0576 | 0.002 | 100 | 5.84 | 40 | 0.2199052 | 0.0002018304 |  | 2e-06
7.1 | 0.0586 | 0.002 | 100 | 5.84 | 40 | 0.2199052 | 0.0002053344 |  | 2.255e-06
7.2 | 0.0597 | 0.0021 | 100 | 5.84 | 40 | 0.2309005 | 0.0002091888 |  | 1.23e-06
7.3 | 0.0603 | 0.002 | 100 | 5.84 | 40 | 0.2199052 | 0.0002112912 |  | 1.56e-06
7.4 | 0.0611 | 0.0019 | 100 | 5.84 | 40 | 0.20891 | 0.0002140944 |  | 2e-06
7.5 | 0.0621 | 0.0021 | 100 | 5.84 | 40 | 0.2309005 | 0.0002175984 |  | 1.47e-06
7.6 | 0.0628 | 0.0021 | 100 | 5.84 | 40 | 0.2309005 | 0.0002200512 |  | 1.4e-06
7.7 | 0.0635 | 0.0019 | 100 | 5.84 | 40 | 0.20891 | 0.000222504 |  | 1.665e-06
7.8 | 0.0644 | 0.0018 | 100 | 5.84 | 40 | 0.1979147 | 0.0002256576 |  | 1.85e-06
7.9 | 0.0654 | 0.0019 | 100 | 5.84 | 40 | 0.20891 | 0.0002291616 |  | 1.17e-06
8 | 0.066 | 0.002 | 100 | 5.84 | 40 | 0.2199052 | 0.000231264 |  | 1.8e-06
8.1 | 0.0669 | 0.002 | 100 | 5.84 | 40 | 0.2199052 | 0.0002344176 |  | 2.31e-06
8.2 | 0.068 | 0.0022 | 100 | 5.84 | 40 | 0.2418958 | 0.000238272 |  | 1.505e-06
8.3 | 0.0687 | 0.0021 | 100 | 5.84 | 40 | 0.2309005 | 0.0002407248 |  | 1.575e-06
8.4 | 0.0694 | 0.0024 | 100 | 5.84 | 40 | 0.2638863 | 0.0002431776 |  | 1.88e-06
8.5 | 0.0702 | 0.0023 | 100 | 5.84 | 40 | 0.252891 | 0.0002459808 |  | 2.585e-06
8.6 | 0.0713 | 0.0024 | 100 | 5.84 | 40 | 0.2638863 | 0.0002498352 |  | 1.75e-06
8.7 | 0.072 | 0.0026 | 100 | 5.84 | 40 | 0.2858768 | 0.000252288 |  | 1.715e-06
8.8 | 0.0727 | 0.0023 | 100 | 5.84 | 40 | 0.252891 | 0.0002547408 |  | 2.4e-06
8.9 | 0.0737 | 0.0025 | 100 | 5.84 | 40 | 0.2748815 | 0.0002582448 |  | 2e-06
9 | 0.0745 | 0.0025 | 100 | 5.84 | 40 | 0.2748815 | 0.000261048 |  | 1.785e-06
9.1 | 0.0752 | 0.0026 | 100 | 5.84 | 40 | 0.2858768 | 0.0002635008 |  | 2.16e-06
9.2 | 0.0761 | 0.0022 | 100 | 5.84 | 40 | 0.2418958 | 0.0002666544 |  | 2.3e-06
9.3 | 0.0771 | 0.0024 | 100 | 5.84 | 40 | 0.2638863 | 0.0002701584 |  | 1.715e-06
9.4 | 0.0778 | 0.0025 | 100 | 5.84 | 40 | 0.2748815 | 0.0002726112 |  | 1.785e-06
9.5 | 0.0785 | 0.0026 | 100 | 5.84 | 40 | 0.2858768 | 0.000275064 |  | 2.75e-06
9.6 | 0.0796 | 0.0024 | 100 | 5.84 | 40 | 0.2638863 | 0.0002789184 |  | 2e-06
9.7 | 0.0804 | 0.0026 | 100 | 5.84 | 40 | 0.2858768 | 0.0002817216 |  | 1.855e-06
9.8 | 0.0811 | 0.0027 | 100 | 5.84 | 40 | 0.2968721 | 0.0002841744 |  | 1.89e-06
9.9 | 0.0818 | 0.0027 | 100 | 5.84 | 40 | 0.2968721 | 0.0002866272 |  | 2.915e-06
10 | 0.0829 | 0.0026 | 100 | 5.84 | 40 | 0.2858768 | 0.0002904816 |  | 2.16e-06
10.1 | 0.0837 | 0.0028 | 100 | 5.84 | 40 | 0.3078673 | 0.0002932848 |  | 1.89e-06
10.2 | 0.0844 | 0.0026 | 100 | 5.84 | 40 | 0.2858768 | 0.0002957376 |  | 2.65e-06
10.3 | 0.0854 | 0.0027 | 100 | 5.84 | 40 | 0.2968721 | 0.0002992416 |  | 2.52e-06
10.4 | 0.0863 | 0.0029 | 100 | 5.84 | 40 | 0.3188626 | 0.0003023952 |  | 2.03e-06
10.5 | 0.087 | 0.0029 | 100 | 5.84 | 40 | 0.3188626 | 0.000304848 |  | 2.065e-06
10.6 | 0.0877 | 0.003 | 100 | 5.84 | 40 | 0.3298579 | 0.0003073008 |  | 2.655e-06
10.7 | 0.0886 | 0.0029 | 100 | 5.84 | 40 | 0.3188626 | 0.0003104544 |  | 2.4e-06
10.8 | 0.0894 | 0.0031 | 100 | 5.84 | 40 | 0.3408531 | 0.0003132576 |  | 2.1e-06
10.9 | 0.0901 | 0.0029 | 100 | 5.84 | 40 | 0.3188626 | 0.0003157104 |  | 3.05e-06
11 | 0.0911 | 0.0032 | 100 | 5.84 | 40 | 0.3518484 | 0.0003192144 |  | 3.465e-06
11.1 | 0.0922 | 0.0031 | 100 | 5.84 | 40 | 0.3408531 | 0.0003230688 |  | 1.92e-06
11.2 | 0.0928 | 0.0033 | 100 | 5.84 | 40 | 0.3628436 | 0.0003251712 |  | 1.92e-06
11.3 | 0.0934 | 0.0031 | 100 | 5.84 | 40 | 0.3408531 | 0.0003272736 |  | 3.575e-06
11.4 | 0.0945 | 0.0034 | 100 | 5.84 | 40 | 0.3738389 | 0.000331128 |  | 3.105e-06
11.5 | 0.0954 | 0.0035 | 100 | 5.84 | 40 | 0.3848342 | 0.0003342816 |  | 2.45e-06
11.6 | 0.0961 | 0.0035 | 100 | 5.84 | 40 | 0.3848342 | 0.0003367344 |  | 3.15e-06
11.7 | 0.097 | 0.0035 | 100 | 5.84 | 40 | 0.3848342 | 0.000339888 |  | 3.5e-06
11.8 | 0.098 | 0.0035 | 100 | 5.84 | 40 | 0.3848342 | 0.000343392 |  | 2.485e-06
11.9 | 0.0987 | 0.0036 | 100 | 5.84 | 40 | 0.3958294 | 0.0003458448 |  | 2.485e-06
12 | 0.0994 | 0.0035 | 100 | 5.84 | 40 | 0.3848342 | 0.0003482976 |  | 2.88e-06
12.1 | 0.1002 | 0.0037 | 100 | 5.84 | 40 | 0.4068247 | 0.0003511008 |  | 3.65e-06
12.2 | 0.1012 | 0.0036 | 100 | 5.84 | 40 | 0.3958294 | 0.0003546048 |  | 2.555e-06
12.3 | 0.1019 | 0.0037 | 100 | 5.84 | 40 | 0.4068247 | 0.0003570576 |  | 2.96e-06
12.4 | 0.1027 | 0.0037 | 100 | 5.84 | 40 | 0.4068247 | 0.0003598608 |  | 4.38e-06
12.5 | 0.1039 | 0.0036 | 100 | 5.84 | 40 | 0.3958294 | 0.0003640656 |  | 2.28e-06
12.6 | 0.1045 | 0.004 | 100 | 5.84 | 40 | 0.4398105 | 0.000366168 |  | 2.73e-06
12.7 | 0.1052 | 0.0038 | 100 | 5.84 | 40 | 0.4178199 | 0.0003686208 |  | 3.465e-06
12.8 | 0.1061 | 0.0039 | 100 | 5.84 | 40 | 0.4288152 | 0.0003717744 |  | 4.29e-06
12.9 | 0.1072 | 0.0039 | 100 | 5.84 | 40 | 0.4288152 | 0.0003756288 |  | 2.34e-06
13 | 0.1078 | 0.0039 | 100 | 5.84 | 40 | 0.4288152 | 0.0003777312 |  | 2.8e-06
13.1 | 0.1085 | 0.0041 | 100 | 5.84 | 40 | 0.4508057 | 0.000380184 |  | 4.51e-06
13.2 | 0.1096 | 0.0041 | 100 | 5.84 | 40 | 0.4508057 | 0.0003840384 |  | 3.28e-06
13.3 | 0.1104 | 0.0041 | 100 | 5.84 | 40 | 0.4508057 | 0.0003868416 |  | 2.94e-06
13.4 | 0.1111 | 0.0043 | 100 | 5.84 | 40 | 0.4727963 | 0.0003892944 |  | 3.32e-06
13.5 | 0.1119 | 0.004 | 100 | 5.84 | 40 | 0.4398105 | 0.0003920976 |  | 4.15e-06
13.6 | 0.1129 | 0.0043 | 100 | 5.84 | 40 | 0.4727963 | 0.0003956016 |  | 2.94e-06
13.7 | 0.1136 | 0.0041 | 100 | 5.84 | 40 | 0.4508057 | 0.0003980544 |  | 3.36e-06
13.8 | 0.1144 | 0.0043 | 100 | 5.84 | 40 | 0.4727963 | 0.0004008576 |  | 4.4e-06
13.9 | 0.1154 | 0.0045 | 100 | 5.84 | 40 | 0.4947868 | 0.0004043616 |  | 3.6e-06
14 | 0.1162 | 0.0045 | 100 | 5.84 | 40 | 0.4947868 | 0.0004071648 |  | 3.08e-06
14.1 | 0.1169 | 0.0043 | 100 | 5.84 | 40 | 0.4727963 | 0.0004096176 |  | 3.6e-06
14.2 | 0.1177 | 0.0047 | 100 | 5.84 | 40 | 0.5167773 | 0.0004124208 |  | 4.65e-06
14.3 | 0.1187 | 0.0046 | 100 | 5.84 | 40 | 0.505782 | 0.0004159248 |  | 3.72e-06
14.4 | 0.1195 | 0.0047 | 100 | 5.84 | 40 | 0.5167773 | 0.000418728 |  | 3.185e-06
14.5 | 0.1202 | 0.0044 | 100 | 5.84 | 40 | 0.4837915 | 0.0004211808 |  | 4.895e-06
14.6 | 0.1213 | 0.0045 | 100 | 5.84 | 40 | 0.4947868 | 0.0004250352 |  | 4.14e-06
14.7 | 0.1222 | 0.0047 | 100 | 5.84 | 40 | 0.5167773 | 0.0004281888 |  | 2.76e-06
14.8 | 0.1228 | 0.0045 | 100 | 5.84 | 40 | 0.4947868 | 0.0004302912 |  | 3.64e-06
14.9 | 0.1236 | 0.0046 | 100 | 5.84 | 40 | 0.505782 | 0.0004330944 |  | 4.7e-06
15 | 0.1246 | 0.0048 | 100 | 5.84 | 40 | 0.5277726 | 0.0004365984 |  | 3.325e-06
15.1 | 0.1253 | 0.0047 | 100 | 5.84 | 40 | 0.5167773 | 0.0004390512 |  | 3.325e-06
15.2 | 0.126 | 0.0048 | 100 | 5.84 | 40 | 0.5277726 | 0.000441504 |  | 4.275e-06
15.3 | 0.1269 | 0.0047 | 100 | 5.84 | 40 | 0.5167773 | 0.0004446576 |  | 5.28e-06
15.4 | 0.128 | 0.0049 | 100 | 5.84 | 40 | 0.5387678 | 0.000448512 |  | 2.94e-06
15.5 | 0.1286 | 0.0049 | 100 | 5.84 | 40 | 0.5387678 | 0.0004506144 |  | 3.465e-06
15.6 | 0.1293 | 0.005 | 100 | 5.84 | 40 | 0.5497631 | 0.0004530672 |  | 5.94e-06
15.7 | 0.1305 | 0.0049 | 100 | 5.84 | 40 | 0.5387678 | 0.000457272 |  | 3.96e-06
15.8 | 0.1313 | 0.005 | 100 | 5.84 | 40 | 0.5497631 | 0.0004600752 |  | 3.03e-06
15.9 | 0.1319 | 0.0051 | 100 | 5.84 | 40 | 0.5607584 | 0.0004621776 |  | 5e-06
16 | 0.1329 | 0.0049 | 100 | 5.84 | 40 | 0.5387678 | 0.0004656816 |  | 4.455e-06
16.1 | 0.1338 | 0.005 | 100 | 5.84 | 40 | 0.5497631 | 0.0004688352 |  | 3.57e-06
16.2 | 0.1345 | 0.0052 | 100 | 5.84 | 40 | 0.5717536 | 0.000471288 |  | 3.675e-06
16.3 | 0.1352 | 0.0053 | 100 | 5.84 | 40 | 0.5827489 | 0.0004737408 |  | 4.77e-06
16.4 | 0.1361 | 0.0053 | 100 | 5.84 | 40 | 0.5827489 | 0.0004768944 |  | 4.77e-06
16.5 | 0.137 | 0.0053 | 100 | 5.84 | 40 | 0.5827489 | 0.000480048 |  | 3.78e-06
16.6 | 0.1377 | 0.0055 | 100 | 5.84 | 40 | 0.6047394 | 0.0004825008 |  | 4.4e-06
16.7 | 0.1385 | 0.0055 | 100 | 5.84 | 40 | 0.6047394 | 0.000485304 |  | 6.54e-06
16.8 | 0.1397 | 0.0054 | 100 | 5.84 | 40 | 0.5937441 | 0.0004895088 |  | 3.24e-06
16.9 | 0.1403 | 0.0054 | 100 | 5.84 | 40 | 0.5937441 | 0.0004916112 |  | 4.28e-06
17 | 0.1411 | 0.0053 | 100 | 5.84 | 40 | 0.5827489 | 0.0004944144 |  | 4.725e-06
17.1 | 0.142 | 0.0052 | 100 | 5.84 | 40 | 0.5717536 | 0.000497568 |  | 4.725e-06
17.2 | 0.1429 | 0.0053 | 100 | 5.84 | 40 | 0.5827489 | 0.0005007216 |  | 3.78e-06
17.3 | 0.1436 | 0.0055 | 100 | 5.84 | 40 | 0.6047394 | 0.0005031744 |  | 4.4e-06
17.4 | 0.1444 | 0.0055 | 100 | 5.84 | 40 | 0.6047394 | 0.0005059776 |  | 6.105e-06
17.5 | 0.1455 | 0.0056 | 100 | 5.84 | 40 | 0.6157347 | 0.000509832 |  | 3.955e-06
17.6 | 0.1462 | 0.0057 | 100 | 5.84 | 40 | 0.6267299 | 0.0005122848 |  | 3.955e-06
17.7 | 0.1469 | 0.0056 | 100 | 5.84 | 40 | 0.6157347 | 0.0005147376 |  | 4.48e-06
17.8 | 0.1477 | 0.0056 | 100 | 5.84 | 40 | 0.6157347 | 0.0005175408 |  | 5.7e-06
17.9 | 0.1487 | 0.0058 | 100 | 5.84 | 40 | 0.6377252 | 0.0005210448 |  | 4.025e-06
18 | 0.1494 | 0.0057 | 100 | 5.84 | 40 | 0.6267299 | 0.0005234976 |  | 4.68e-06
18.1 | 0.1502 | 0.006 | 100 | 5.84 | 40 | 0.6597157 | 0.0005263008 |  | 6e-06
18.2 | 0.1512 | 0.006 | 100 | 5.84 | 40 | 0.6597157 | 0.0005298048 |  | 5.445e-06
18.3 | 0.1521 | 0.0061 | 100 | 5.84 | 40 | 0.670711 | 0.0005329584 |  | 3.66e-06
18.4 | 0.1527 | 0.0061 | 100 | 5.84 | 40 | 0.670711 | 0.0005350608 |  | 5.49e-06
18.5 | 0.1536 | 0.0061 | 100 | 5.84 | 40 | 0.670711 | 0.0005382144 |  | 6.05e-06
18.6 | 0.1546 | 0.006 | 100 | 5.84 | 40 | 0.6597157 | 0.0005417184 |  | 4.34e-06
18.7 | 0.1553 | 0.0064 | 100 | 5.84 | 40 | 0.7036968 | 0.0005441712 |  | 5.12e-06
18.8 | 0.1561 | 0.0064 | 100 | 5.84 | 40 | 0.7036968 | 0.0005469744 |  | 6.35e-06
18.9 | 0.1571 | 0.0063 | 100 | 5.84 | 40 | 0.6927015 | 0.0005504784 |  | 5.715e-06
19 | 0.158 | 0.0064 | 100 | 5.84 | 40 | 0.7036968 | 0.000553632 |  | 3.87e-06
19.1 | 0.1586 | 0.0065 | 100 | 5.84 | 40 | 0.714692 | 0.0005557344 |  | 5.2e-06
19.2 | 0.1594 | 0.0065 | 100 | 5.84 | 40 | 0.714692 | 0.0005585376 |  | 6.075e-06
19.3 | 0.1603 | 0.007 | 100 | 5.84 | 40 | 0.7696683 | 0.0005616912 |  | 5.4e-06
19.4 | 0.1611 | 0.0065 | 100 | 5.84 | 40 | 0.714692 | 0.0005644944 |  | 3.87e-06
19.5 | 0.1617 | 0.0064 | 100 | 5.84 | 40 | 0.7036968 | 0.0005665968 |  | 7.205e-06
19.6 | 0.1628 | 0.0067 | 100 | 5.84 | 40 | 0.7366825 | 0.0005704512 |  | 6.03e-06
19.7 | 0.1637 | 0.0067 | 100 | 5.84 | 40 | 0.7366825 | 0.0005736048 |  | 4.69e-06
19.8 | 0.1644 | 0.0067 | 100 | 5.84 | 40 | 0.7366825 | 0.0005760576 |  | 5.4e-06
19.9 | 0.1652 | 0.0068 | 100 | 5.84 | 40 | 0.7476778 | 0.0005788608 |  | 6.8e-06
20 | 0.1662 | 0.0068 | 100 | 5.84 | 40 | 0.7476778 | 0.0005823648 |  | 5.44e-06
20.1 | 0.167 | 0.0068 | 100 | 5.84 | 40 | 0.7476778 | 0.000585168 |  | 4.83e-06
20.2 | 0.1677 | 0.007 | 100 | 5.84 | 40 | 0.7696683 | 0.0005876208 |  | 7.05e-06
20.3 | 0.1687 | 0.0071 | 100 | 5.84 | 40 | 0.7806636 | 0.0005911248 |  | 7.15e-06
20.4 | 0.1697 | 0.0072 | 100 | 5.84 | 40 | 0.7916588 | 0.0005946288 |  | 4.32e-06
20.5 | 0.1703 | 0.0072 | 100 | 5.84 | 40 | 0.7916588 | 0.0005967312 |  | 5.8e-06
20.6 | 0.1711 | 0.0073 | 100 | 5.84 | 40 | 0.8026541 | 0.0005995344 |  | 6.615e-06
20.7 | 0.172 | 0.0074 | 100 | 5.84 | 40 | 0.8136494 | 0.000602688 |  | 5.88e-06
20.8 | 0.1728 | 0.0073 | 100 | 5.84 | 40 | 0.8026541 | 0.0006054912 |  | 5.18e-06
20.9 | 0.1735 | 0.0075 | 100 | 5.84 | 40 | 0.8246446 | 0.000607944 |  | 6.705e-06
21 | 0.1744 | 0.0074 | 100 | 5.84 | 40 | 0.8136494 | 0.0006110976 |  | 7.5e-06
21.1 | 0.1754 | 0.0076 | 100 | 5.84 | 40 | 0.8356399 | 0.0006146016 |  | 6.12e-06
21.2 | 0.1762 | 0.0077 | 100 | 5.84 | 40 | 0.8466352 | 0.0006174048 |  | 5.39e-06
21.3 | 0.1769 | 0.0077 | 100 | 5.84 | 40 | 0.8466352 | 0.0006198576 |  | 7.85e-06
21.4 | 0.1779 | 0.008 | 100 | 5.84 | 40 | 0.8796209 | 0.0006233616 |  | 6.4e-06
21.5 | 0.1787 | 0.008 | 100 | 5.84 | 40 | 0.8796209 | 0.0006261648 |  | 5.53e-06
21.6 | 0.1794 | 0.0078 | 100 | 5.84 | 40 | 0.8576304 | 0.0006286176 |  | 7.02e-06
21.7 | 0.1803 | 0.0078 | 100 | 5.84 | 40 | 0.8576304 | 0.0006317712 |  | 7.9e-06
21.8 | 0.1813 | 0.008 | 100 | 5.84 | 40 | 0.8796209 | 0.0006352752 |  | 5.635e-06
21.9 | 0.182 | 0.0081 | 100 | 5.84 | 40 | 0.8906162 | 0.000637728 |  | 5.67e-06
22 | 0.1827 | 0.0081 | 100 | 5.84 | 40 | 0.8906162 | 0.0006401808 |  | 7.245e-06
22.1 | 0.1836 | 0.008 | 100 | 5.84 | 40 | 0.8796209 | 0.0006433344 |  | 8.1e-06
22.2 | 0.1846 | 0.0082 | 100 | 5.84 | 40 | 0.9016115 | 0.0006468384 |  | 4.89e-06
22.3 | 0.1852 | 0.0081 | 100 | 5.84 | 40 | 0.8906162 | 0.0006489408 |  | 7.245e-06
22.4 | 0.1861 | 0.008 | 100 | 5.84 | 40 | 0.8796209 | 0.0006520944 |  | 8.1e-06
22.5 | 0.1871 | 0.0082 | 100 | 5.84 | 40 | 0.9016115 | 0.0006555984 |  | 5.81e-06
22.6 | 0.1878 | 0.0084 | 100 | 5.84 | 40 | 0.923602 | 0.0006580512 |  | 5.88e-06
22.7 | 0.1885 | 0.0084 | 100 | 5.84 | 40 | 0.923602 | 0.000660504 |  | 7.515e-06
22.8 | 0.1894 | 0.0083 | 100 | 5.84 | 40 | 0.9126067 | 0.0006636576 |  | 8.4e-06
22.9 | 0.1904 | 0.0085 | 100 | 5.84 | 40 | 0.9345973 | 0.0006671616 |  | 6.84e-06
23 | 0.1912 | 0.0086 | 100 | 5.84 | 40 | 0.9455925 | 0.0006699648 |  | 6.88e-06
23.1 | 0.192 | 0.0086 | 100 | 5.84 | 40 | 0.9455925 | 0.000672768 |  | 9.405e-06
23.2 | 0.1931 | 0.0085 | 100 | 5.84 | 40 | 0.9345973 | 0.0006766224 |  | 6.09e-06
23.3 | 0.1938 | 0.0089 | 100 | 5.84 | 40 | 0.9785783 | 0.0006790752 |  | 6.23e-06
23.4 | 0.1945 | 0.0089 | 100 | 5.84 | 40 | 0.9785783 | 0.000681528 |  | 6.23e-06
23.5 | 0.1952 | 0.0089 | 100 | 5.84 | 40 | 0.9785783 | 0.0006839808 |  | 8.85e-06
23.6 | 0.1962 | 0.0088 | 100 | 5.84 | 40 | 0.967583 | 0.0006874848 |  | 6.195e-06
23.7 | 0.1969 | 0.0089 | 100 | 5.84 | 40 | 0.9785783 | 0.0006899376 |  | 6.265e-06
23.8 | 0.1976 | 0.009 | 100 | 5.84 | 40 | 0.9895736 | 0.0006923904 |  | 9.79e-06
23.9 | 0.1987 | 0.0088 | 100 | 5.84 | 40 | 0.967583 | 0.0006962448 |  | 8.145e-06
24 | 0.1996 | 0.0093 | 100 | 5.84 | 40 | 1.022559 | 0.0006993984 |  | 5.55e-06
24.1 | 0.2002 | 0.0092 | 100 | 5.84 | 40 | 1.011564 | 0.0007015008 |  | 8.28e-06
24.2 | 0.2011 | 0.0092 | 100 | 5.84 | 40 | 1.011564 | 0.0007046544 |  | 9.3e-06
24.3 | 0.2021 | 0.0094 | 100 | 5.84 | 40 | 1.033555 | 0.0007081584 |  | 7.6e-06
24.4 | 0.2029 | 0.0096 | 100 | 5.84 | 40 | 1.055545 | 0.0007109616 |  | 5.7e-06
24.5 | 0.2035 | 0.0094 | 100 | 5.84 | 40 | 1.033555 | 0.000713064 |  | 1.0395e-05
24.6 | 0.2046 | 0.0095 | 100 | 5.84 | 40 | 1.04455 | 0.0007169184 |  | 8.505e-06
24.7 | 0.2055 | 0.0094 | 100 | 5.84 | 40 | 1.033555 | 0.000720072 |  | 5.7e-06
24.8 | 0.2061 | 0.0096 | 100 | 5.84 | 40 | 1.055545 | 0.0007221744 |  | 7.68e-06
24.9 | 0.2069 | 0.0096 | 100 | 5.84 | 40 | 1.055545 | 0.0007249776 |  | 9.55e-06
25 | 0.2079 | 0.0095 | 100 | 5.84 | 40 | 1.04455 | 0.0007284816 |  | 7.76e-06
25.1 | 0.2087 | 0.0099 | 100 | 5.84 | 40 | 1.088531 | 0.0007312848 |  | 5.94e-06
25.2 | 0.2093 | 0.0099 | 100 | 5.84 | 40 | 1.088531 | 0.0007333872 |  | 9.9e-06
25.3 | 0.2103 | 0.0099 | 100 | 5.84 | 40 | 1.088531 | 0.0007368912 |  | 9.9e-06
25.4 | 0.2113 | 0.0099 | 100 | 5.84 | 40 | 1.088531 | 0.0007403952 |  | 5.94e-06
25.5 | 0.2119 | 0.0099 | 100 | 5.84 | 40 | 1.088531 | 0.0007424976 |  | 7.96e-06
25.6 | 0.2127 | 0.01 | 100 | 5.84 | 40 | 1.099526 | 0.0007453008 |  | 9.95e-06
25.7 | 0.2137 | 0.0099 | 100 | 5.84 | 40 | 1.088531 | 0.0007488048 |  | 8.91e-06
25.8 | 0.2146 | 0.0099 | 100 | 5.84 | 40 | 1.088531 | 0.0007519584 |  | 6.03e-06
25.9 | 0.2152 | 0.0102 | 100 | 5.84 | 40 | 1.121517 | 0.0007540608 |  | 1.015e-05
26 | 0.2162 | 0.0101 | 100 | 5.84 | 40 | 1.110521 | 0.0007575648 |  | 9.09e-06
26.1 | 0.2171 | 0.0101 | 100 | 5.84 | 40 | 1.110521 | 0.0007607184 |  | 7.105e-06
26.2 | 0.2178 | 0.0102 | 100 | 5.84 | 40 | 1.121517 | 0.0007631712 |  | 8.2e-06
26.3 | 0.2186 | 0.0103 | 100 | 5.84 | 40 | 1.132512 | 0.0007659744 |  | 9.27e-06
26.4 | 0.2195 | 0.0103 | 100 | 5.84 | 40 | 1.132512 | 0.000769128 |  | 9.36e-06
26.5 | 0.2204 | 0.0105 | 100 | 5.84 | 40 | 1.154502 | 0.0007722816 |  | 7.245e-06
26.6 | 0.2211 | 0.0102 | 100 | 5.84 | 40 | 1.121517 | 0.0007747344 |  | 8.24e-06
26.7 | 0.2219 | 0.0104 | 100 | 5.84 | 40 | 1.143507 | 0.0007775376 |  | 1.1385e-05
26.8 | 0.223 | 0.0103 | 100 | 5.84 | 40 | 1.132512 | 0.000781392 |  | 7.315e-06
26.9 | 0.2237 | 0.0106 | 100 | 5.84 | 40 | 1.165498 | 0.0007838448 |  | 6.36e-06
27 | 0.2243 | 0.0106 | 100 | 5.84 | 40 | 1.165498 | 0.0007859472 |  | 9.54e-06
27.1 | 0.2252 | 0.0106 | 100 | 5.84 | 40 | 1.165498 | 0.0007891008 |  | 1.06e-05
27.2 | 0.2262 | 0.0106 | 100 | 5.84 | 40 | 1.165498 | 0.0007926048 |  | 7.455e-06
27.3 | 0.2269 | 0.0107 | 100 | 5.84 | 40 | 1.176493 | 0.0007950576 |  | 9.63e-06
27.4 | 0.2278 | 0.0107 | 100 | 5.84 | 40 | 1.176493 | 0.0007982112 |  | 1.08e-05
27.5 | 0.2288 | 0.0109 | 100 | 5.84 | 40 | 1.198484 | 0.0008017152 |  | 7.665e-06
27.6 | 0.2295 | 0.011 | 100 | 5.84 | 40 | 1.209479 | 0.000804168 |  | 7.665e-06
27.7 | 0.2302 | 0.0109 | 100 | 5.84 | 40 | 1.198484 | 0.0008066208 |  | 9.855e-06
27.8 | 0.2311 | 0.011 | 100 | 5.84 | 40 | 1.209479 | 0.0008097744 |  | 1.095e-05
27.9 | 0.2321 | 0.0109 | 100 | 5.84 | 40 | 1.198484 | 0.0008132784 |  | 6.57e-06
28 | 0.2327 | 0.011 | 100 | 5.84 | 40 | 1.209479 | 0.0008153808 |  | 8.8e-06
28.1 | 0.2335 | 0.011 | 100 | 5.84 | 40 | 1.209479 | 0.000818184 |  | 1.2155e-05
28.2 | 0.2346 | 0.0111 | 100 | 5.84 | 40 | 1.220474 | 0.0008220384 |  | 8.88e-06
28.3 | 0.2354 | 0.0111 | 100 | 5.84 | 40 | 1.220474 | 0.0008248416 |  | 7.805e-06
28.4 | 0.2361 | 0.0112 | 100 | 5.84 | 40 | 1.231469 | 0.0008272944 |  | 9.04e-06
28.5 | 0.2369 | 0.0114 | 100 | 5.84 | 40 | 1.25346 | 0.0008300976 |  | 1.145e-05
28.6 | 0.2379 | 0.0115 | 100 | 5.84 | 40 | 1.264455 | 0.0008336016 |  | 9.24e-06
28.7 | 0.2387 | 0.0116 | 100 | 5.84 | 40 | 1.27545 | 0.0008364048 |  | 8.05e-06
28.8 | 0.2394 | 0.0114 | 100 | 5.84 | 40 | 1.25346 | 0.0008388576 |  | 1.14e-05
28.9 | 0.2404 | 0.0114 | 100 | 5.84 | 40 | 1.25346 | 0.0008423616 |  | 9.12e-06
29 | 0.2412 | 0.0114 | 100 | 5.84 | 40 | 1.25346 | 0.0008451648 |  | 7.98e-06
29.1 | 0.2419 | 0.0114 | 100 | 5.84 | 40 | 1.25346 | 0.0008476176 |  | 9.16e-06
29.2 | 0.2427 | 0.0115 | 100 | 5.84 | 40 | 1.264455 | 0.0008504208 |  | 1.145e-05
29.3 | 0.2437 | 0.0114 | 100 | 5.84 | 40 | 1.25346 | 0.0008539248 |  | 8.085e-06
29.4 | 0.2444 | 0.0117 | 100 | 5.84 | 40 | 1.286446 | 0.0008563776 |  | 9.24e-06
29.5 | 0.2452 | 0.0114 | 100 | 5.84 | 40 | 1.25346 | 0.0008591808 |  | 1.14e-05
29.6 | 0.2462 | 0.0114 | 100 | 5.84 | 40 | 1.25346 | 0.0008626848 |  | 1.145e-05
29.7 | 0.2472 | 0.0115 | 100 | 5.84 | 40 | 1.264455 | 0.0008661888 |  | 5.8e-06
29.8 | 0.2477 | 0.0117 | 100 | 5.84 | 40 | 1.286446 | 0.0008679408 |  | 9.4e-06
29.9 | 0.2485 | 0.0118 | 100 | 5.84 | 40 | 1.297441 | 0.000870744 |  | 1.2925e-05
30 | 0.2496 | 0.0117 | 100 | 5.84 | 40 | 1.286446 | 0.0008745984 |  | 9.36e-06
30.1 | 0.2504 | 0.0117 | 100 | 5.84 | 40 | 1.286446 | 0.0008774016 |  | 8.33e-06
30.2 | 0.2511 | 0.0121 | 100 | 5.84 | 40 | 1.330427 | 0.0008798544 |  | 1.0755e-05
30.3 | 0.252 | 0.0118 | 100 | 5.84 | 40 | 1.297441 | 0.000883008 |  | 1.0665e-05
30.4 | 0.2529 | 0.0119 | 100 | 5.84 | 40 | 1.308436 | 0.0008861616 |  | 8.295e-06
30.5 | 0.2536 | 0.0118 | 100 | 5.84 | 40 | 1.297441 | 0.0008886144 |  | 9.52e-06
30.6 | 0.2544 | 0.012 | 100 | 5.84 | 40 | 1.319431 | 0.0008914176 |  | 1.21e-05
30.7 | 0.2554 | 0.0122 | 100 | 5.84 | 40 | 1.341422 | 0.0008949216 |  | 9.76e-06
30.8 | 0.2562 | 0.0122 | 100 | 5.84 | 40 | 1.341422 | 0.0008977248 |  | 8.54e-06
30.9 | 0.2569 | 0.0122 | 100 | 5.84 | 40 | 1.341422 | 0.0009001776 |  | 1.098e-05
31 | 0.2578 | 0.0122 | 100 | 5.84 | 40 | 1.341422 | 0.0009033312 |  | 1.23e-05
31.1 | 0.2588 | 0.0124 | 100 | 5.84 | 40 | 1.363412 | 0.0009068352 |  | 7.44e-06
31.2 | 0.2594 | 0.0124 | 100 | 5.84 | 40 | 1.363412 | 0.0009089376 |  | 8.68e-06
31.3 | 0.2601 | 0.0124 | 100 | 5.84 | 40 | 1.363412 | 0.0009113904 |  | 1.235e-05
31.4 | 0.2611 | 0.0123 | 100 | 5.84 | 40 | 1.352417 | 0.0009148944 |  | 1.245e-05
31.5 | 0.2621 | 0.0126 | 100 | 5.84 | 40 | 1.385403 | 0.0009183984 |  | 7.59e-06
31.6 | 0.2627 | 0.0127 | 100 | 5.84 | 40 | 1.396398 | 0.0009205008 |  | 1.143e-05
31.7 | 0.2636 | 0.0127 | 100 | 5.84 | 40 | 1.396398 | 0.0009236544 |  | 1.27e-05
31.8 | 0.2646 | 0.0127 | 100 | 5.84 | 40 | 1.396398 | 0.0009271584 |  | 1.032e-05
31.9 | 0.2654 | 0.0131 | 100 | 5.84 | 40 | 1.440379 | 0.0009299616 |  | 7.8e-06
32 | 0.266 | 0.0129 | 100 | 5.84 | 40 | 1.418389 | 0.000932064 |  | 1.285e-05
32.1 | 0.267 | 0.0128 | 100 | 5.84 | 40 | 1.407394 | 0.000935568 |  | 1.152e-05
32.2 | 0.2679 | 0.0128 | 100 | 5.84 | 40 | 1.407394 | 0.0009387216 |  | 7.71e-06
32.3 | 0.2685 | 0.0129 | 100 | 5.84 | 40 | 1.418389 | 0.000940824 |  | 1.161e-05
32.4 | 0.2694 | 0.0129 | 100 | 5.84 | 40 | 1.418389 | 0.0009439776 |  | 1.4245e-05
32.5 | 0.2705 | 0.013 | 100 | 5.84 | 40 | 1.429384 | 0.000947832 |  | 9.205e-06
32.6 | 0.2712 | 0.0133 | 100 | 5.84 | 40 | 1.46237 | 0.0009502848 |  | 7.92e-06
32.7 | 0.2718 | 0.0131 | 100 | 5.84 | 40 | 1.440379 | 0.0009523872 |  | 1.1835e-05
32.8 | 0.2727 | 0.0132 | 100 | 5.84 | 40 | 1.451375 | 0.0009555408 |  | 1.4685e-05
32.9 | 0.2738 | 0.0135 | 100 | 5.84 | 40 | 1.48436 | 0.0009593952 |  | 9.45e-06
33 | 0.2745 | 0.0135 | 100 | 5.84 | 40 | 1.48436 | 0.000961848 |  | 9.485e-06
33.1 | 0.2752 | 0.0136 | 100 | 5.84 | 40 | 1.495356 | 0.0009643008 |  | 1.507e-05
33.2 | 0.2763 | 0.0138 | 100 | 5.84 | 40 | 1.517346 | 0.0009681552 |  | 1.096e-05
33.3 | 0.2771 | 0.0136 | 100 | 5.84 | 40 | 1.495356 | 0.0009709584 |  | 8.22e-06
33.4 | 0.2777 | 0.0138 | 100 | 5.84 | 40 | 1.517346 | 0.0009730608 |  | 1.242e-05
33.5 | 0.2786 | 0.0138 | 100 | 5.84 | 40 | 1.517346 | 0.0009762144 |  | 1.251e-05
33.6 | 0.2795 | 0.014 | 100 | 5.84 | 40 | 1.539337 | 0.000979368 |  | 9.835e-06
33.7 | 0.2802 | 0.0141 | 100 | 5.84 | 40 | 1.550332 | 0.0009818208 |  | 1.12e-05
33.8 | 0.281 | 0.0139 | 100 | 5.84 | 40 | 1.528341 | 0.000984624 |  | 1.54e-05
33.9 | 0.2821 | 0.0141 | 100 | 5.84 | 40 | 1.550332 | 0.0009884784 |  | 1.132e-05
34 | 0.2829 | 0.0142 | 100 | 5.84 | 40 | 1.561327 | 0.0009912816 |  | 8.55e-06
34.1 | 0.2835 | 0.0143 | 100 | 5.84 | 40 | 1.572322 | 0.000993384 |  | 1.296e-05
34.2 | 0.2844 | 0.0145 | 100 | 5.84 | 40 | 1.594313 | 0.0009965376 |  | 1.445e-05
34.3 | 0.2854 | 0.0144 | 100 | 5.84 | 40 | 1.583318 | 0.0010000416 |  | 1.16e-05
34.4 | 0.2862 | 0.0146 | 100 | 5.84 | 40 | 1.605308 | 0.0010028448 |  | 1.022e-05
34.5 | 0.2869 | 0.0146 | 100 | 5.84 | 40 | 1.605308 | 0.0010052976 |  | 1.46e-05
34.6 | 0.2879 | 0.0146 | 100 | 5.84 | 40 | 1.605308 | 0.0010088016 |  | 1.184e-05
34.7 | 0.2887 | 0.015 | 100 | 5.84 | 40 | 1.649289 | 0.0010116048 |  | 1.05e-05
34.8 | 0.2894 | 0.015 | 100 | 5.84 | 40 | 1.649289 | 0.0010140576 |  | 1.2e-05
34.9 | 0.2902 | 0.015 | 100 | 5.84 | 40 | 1.649289 | 0.0010168608 |  | 1.505e-05
35 | 0.2912 | 0.0151 | 100 | 5.84 | 40 | 1.660285 | 0.0010203648 |  | 1.208e-05
35.1 | 0.292 | 0.0151 | 100 | 5.84 | 40 | 1.660285 | 0.001023168 |  | 1.0675e-05
35.2 | 0.2927 | 0.0154 | 100 | 5.84 | 40 | 1.69327 | 0.0010256208 |  | 1.54e-05
35.3 | 0.2937 | 0.0154 | 100 | 5.84 | 40 | 1.69327 | 0.0010291248 |  | 1.54e-05
35.4 | 0.2947 | 0.0154 | 100 | 5.84 | 40 | 1.69327 | 0.0010326288 |  | 7.75e-06
35.5 | 0.2952 | 0.0156 | 100 | 5.84 | 40 | 1.715261 | 0.0010343808 |  | 1.0885e-05
35.6 | 0.2959 | 0.0155 | 100 | 5.84 | 40 | 1.704266 | 0.0010368336 |  | 1.866e-05
35.7 | 0.2971 | 0.0156 | 100 | 5.84 | 40 | 1.715261 | 0.0010410384 |  | 1.252e-05
35.8 | 0.2979 | 0.0157 | 100 | 5.84 | 40 | 1.726256 | 0.0010438416 |  | 9.42e-06
35.9 | 0.2985 | 0.0157 | 100 | 5.84 | 40 | 1.726256 | 0.001045944 |  | 1.431e-05
36 | 0.2994 | 0.0161 | 100 | 5.84 | 40 | 1.770237 | 0.0010490976 |  | 1.7875e-05
36.1 | 0.3005 | 0.0164 | 100 | 5.84 | 40 | 1.803223 | 0.001052952 |  | 1.1445e-05
36.2 | 0.3012 | 0.0163 | 100 | 5.84 | 40 | 1.792228 | 0.0010554048 |  | 1.148e-05
36.3 | 0.3019 | 0.0165 | 100 | 5.84 | 40 | 1.814218 | 0.0010578576 |  | 1.4715e-05
36.4 | 0.3028 | 0.0162 | 100 | 5.84 | 40 | 1.781232 | 0.0010610112 |  | 1.467e-05
36.5 | 0.3037 | 0.0164 | 100 | 5.84 | 40 | 1.803223 | 0.0010641648 |  | 1.1515e-05
36.6 | 0.3044 | 0.0165 | 100 | 5.84 | 40 | 1.814218 | 0.0010666176 |  | 1.332e-05
36.7 | 0.3052 | 0.0168 | 100 | 5.84 | 40 | 1.847204 | 0.0010694208 |  | 1.848e-05
36.8 | 0.3063 | 0.0168 | 100 | 5.84 | 40 | 1.847204 | 0.0010732752 |  | 1.008e-05
36.9 | 0.3069 | 0.0168 | 100 | 5.84 | 40 | 1.847204 | 0.0010753776 |  | 1.1795e-05
37 | 0.3076 | 0.0169 | 100 | 5.84 | 40 | 1.858199 | 0.0010778304 |  | 1.7e-05
37.1 | 0.3086 | 0.0171 | 100 | 5.84 | 40 | 1.88019 | 0.0010813344 |  | 1.8975e-05
37.2 | 0.3097 | 0.0174 | 100 | 5.84 | 40 | 1.913176 | 0.0010851888 |  | 1.041e-05
37.3 | 0.3103 | 0.0173 | 100 | 5.84 | 40 | 1.90218 | 0.0010872912 |  | 1.388e-05
37.4 | 0.3111 | 0.0174 | 100 | 5.84 | 40 | 1.913176 | 0.0010900944 |  | 1.74e-05
37.5 | 0.3121 | 0.0174 | 100 | 5.84 | 40 | 1.913176 | 0.0010935984 |  | 1.2215e-05
37.6 | 0.3128 | 0.0175 | 100 | 5.84 | 40 | 1.924171 | 0.0010960512 |  | 1.408e-05
37.7 | 0.3136 | 0.0177 | 100 | 5.84 | 40 | 1.946161 | 0.0010988544 |  | 1.412e-05
37.8 | 0.3144 | 0.0176 | 100 | 5.84 | 40 | 1.935166 | 0.0011016576 |  | 1.593e-05
37.9 | 0.3153 | 0.0178 | 100 | 5.84 | 40 | 1.957157 | 0.0011048112 |  | 1.2495e-05
38 | 0.316 | 0.0179 | 100 | 5.84 | 40 | 1.968152 | 0.001107264 |  | 1.62e-05
38.1 | 0.3169 | 0.0181 | 100 | 5.84 | 40 | 1.990142 | 0.0011104176 |  | 1.9855e-05
38.2 | 0.318 | 0.018 | 100 | 5.84 | 40 | 1.979147 | 0.001114272 |  | 1.2705e-05
38.3 | 0.3187 | 0.0183 | 100 | 5.84 | 40 | 2.012133 | 0.0011167248 |  | 1.2775e-05
38.4 | 0.3194 | 0.0182 | 100 | 5.84 | 40 | 2.001138 | 0.0011191776 |  | 1.46e-05
38.5 | 0.3202 | 0.0183 | 100 | 5.84 | 40 | 2.012133 | 0.0011219808 |  | 2.202e-05
38.6 | 0.3214 | 0.0184 | 100 | 5.84 | 40 | 2.023128 | 0.0011261856 |  | 1.11e-05
38.7 | 0.322 | 0.0186 | 100 | 5.84 | 40 | 2.045119 | 0.001128288 |  | 1.3055e-05
38.8 | 0.3227 | 0.0187 | 100 | 5.84 | 40 | 2.056114 | 0.0011307408 |  | 1.875e-05
38.9 | 0.3237 | 0.0188 | 100 | 5.84 | 40 | 2.067109 | 0.0011342448 |  | 1.692e-05
39 | 0.3246 | 0.0188 | 100 | 5.84 | 40 | 2.067109 | 0.0011373984 |  | 1.128e-05
39.1 | 0.3252 | 0.0188 | 100 | 5.84 | 40 | 2.067109 | 0.0011395008 |  | 1.6965e-05
39.2 | 0.3261 | 0.0189 | 100 | 5.84 | 40 | 2.078104 | 0.0011426544 |  | 1.9e-05
39.3 | 0.3271 | 0.0191 | 100 | 5.84 | 40 | 2.100095 | 0.0011461584 |  | 1.3405e-05
39.4 | 0.3278 | 0.0192 | 100 | 5.84 | 40 | 2.11109 | 0.0011486112 |  | 1.344e-05
39.5 | 0.3285 | 0.0192 | 100 | 5.84 | 40 | 2.11109 | 0.001151064 |  | 2.1285e-05
39.6 | 0.3296 | 0.0195 | 100 | 5.84 | 40 | 2.144076 | 0.0011549184 |  | 1.568e-05
39.7 | 0.3304 | 0.0197 | 100 | 5.84 | 40 | 2.166067 | 0.0011577216 |  | 1.3685e-05
39.8 | 0.3311 | 0.0194 | 100 | 5.84 | 40 | 2.133081 | 0.0011601744 |  | 1.3685e-05
39.9 | 0.3318 | 0.0197 | 100 | 5.84 | 40 | 2.166067 | 0.0011626272 |  | 2.178e-05
40 | 0.3329 | 0.0199 | 100 | 5.84 | 40 | 2.188057 | 0.0011664816 |  | 1.592e-05
40.1 | 0.3337 | 0.0199 | 100 | 5.84 | 40 | 2.188057 | 0.0011692848 |  | 1.3965e-05
40.2 | 0.3344 | 0.02 | 100 | 5.84 | 40 | 2.199052 | 0.0011717376 |  | 2.005e-05
40.3 | 0.3354 | 0.0201 | 100 | 5.84 | 40 | 2.210048 | 0.0011752416 |  | 1.8225e-05
40.4 | 0.3363 | 0.0204 | 100 | 5.84 | 40 | 2.243033 | 0.0011783952 |  | 1.421e-05
40.5 | 0.337 | 0.0202 | 100 | 5.84 | 40 | 2.221043 | 0.001180848 |  | 1.4245e-05
40.6 | 0.3377 | 0.0205 | 100 | 5.84 | 40 | 2.254029 | 0.0011833008 |  | 1.8405e-05
40.7 | 0.3386 | 0.0204 | 100 | 5.84 | 40 | 2.243033 | 0.0011864544 |  | 1.644e-05
40.8 | 0.3394 | 0.0207 | 100 | 5.84 | 40 | 2.276019 | 0.0011892576 |  | 1.449e-05
40.9 | 0.3401 | 0.0207 | 100 | 5.84 | 40 | 2.276019 | 0.0011917104 |  | 2.075e-05
41 | 0.3411 | 0.0208 | 100 | 5.84 | 40 | 2.287014 | 0.0011952144 |  | 2.288e-05
41.1 | 0.3422 | 0.0208 | 100 | 5.84 | 40 | 2.287014 | 0.0011990688 |  | 1.04e-05
41.2 | 0.3427 | 0.0208 | 100 | 5.84 | 40 | 2.287014 | 0.0012008208 |  | 1.4595e-05
41.3 | 0.3434 | 0.0209 | 100 | 5.84 | 40 | 2.29801 | 0.0012032736 |  | 2.3155e-05
41.4 | 0.3445 | 0.0212 | 100 | 5.84 | 40 | 2.330995 | 0.001207128 |  | 1.908e-05
41.5 | 0.3454 | 0.0212 | 100 | 5.84 | 40 | 2.330995 | 0.0012102816 |  | 1.4805e-05
41.6 | 0.3461 | 0.0211 | 100 | 5.84 | 40 | 2.32 | 0.0012127344 |  | 1.908e-05
41.7 | 0.347 | 0.0213 | 100 | 5.84 | 40 | 2.341991 | 0.001215888 |  | 2.12e-05
41.8 | 0.348 | 0.0211 | 100 | 5.84 | 40 | 2.32 | 0.001219392 |  | 1.484e-05
41.9 | 0.3487 | 0.0213 | 100 | 5.84 | 40 | 2.341991 | 0.0012218448 |  | 1.498e-05
42 | 0.3494 | 0.0215 | 100 | 5.84 | 40 | 2.363981 | 0.0012242976 |  | 1.708e-05
42.1 | 0.3502 | 0.0212 | 100 | 5.84 | 40 | 2.330995 | 0.0012271008 |  | 2.14e-05
42.2 | 0.3512 | 0.0216 | 100 | 5.84 | 40 | 2.374977 | 0.0012306048 |  | 1.512e-05
42.3 | 0.3519 | 0.0216 | 100 | 5.84 | 40 | 2.374977 | 0.0012330576 |  | 1.724e-05
42.4 | 0.3527 | 0.0215 | 100 | 5.84 | 40 | 2.363981 | 0.0012358608 |  | 2.598e-05
42.5 | 0.3539 | 0.0218 | 100 | 5.84 | 40 | 2.396967 | 0.0012400656 |  | 1.5225e-05
42.6 | 0.3546 | 0.0217 | 100 | 5.84 | 40 | 2.385972 | 0.0012425184 |  | 1.317e-05
42.7 | 0.3552 | 0.0222 | 100 | 5.84 | 40 | 2.440948 | 0.0012446208 |  | 2.007e-05
42.8 | 0.3561 | 0.0224 | 100 | 5.84 | 40 | 2.462939 | 0.0012477744 |  | 2.235e-05
42.9 | 0.3571 | 0.0223 | 100 | 5.84 | 40 | 2.451943 | 0.0012512784 |  | 1.5645e-05
43 | 0.3578 | 0.0224 | 100 | 5.84 | 40 | 2.462939 | 0.0012537312 |  | 1.796e-05
43.1 | 0.3586 | 0.0225 | 100 | 5.84 | 40 | 2.473934 | 0.0012565344 |  | 2.265e-05
43.2 | 0.3596 | 0.0228 | 100 | 5.84 | 40 | 2.50692 | 0.0012600384 |  | 1.82e-05
43.3 | 0.3604 | 0.0227 | 100 | 5.84 | 40 | 2.495924 | 0.0012628416 |  | 1.589e-05
43.4 | 0.3611 | 0.0227 | 100 | 5.84 | 40 | 2.495924 | 0.0012652944 |  | 1.812e-05
43.5 | 0.3619 | 0.0226 | 100 | 5.84 | 40 | 2.484929 | 0.0012680976 |  | 2.29e-05
43.6 | 0.3629 | 0.0232 | 100 | 5.84 | 40 | 2.550901 | 0.0012716016 |  | 1.624e-05
43.7 | 0.3636 | 0.0232 | 100 | 5.84 | 40 | 2.550901 | 0.0012740544 |  | 1.86e-05
43.8 | 0.3644 | 0.0233 | 100 | 5.84 | 40 | 2.561896 | 0.0012768576 |  | 2.34e-05
43.9 | 0.3654 | 0.0235 | 100 | 5.84 | 40 | 2.583887 | 0.0012803616 |  | 1.876e-05
44 | 0.3662 | 0.0234 | 100 | 5.84 | 40 | 2.572891 | 0.0012831648 |  | 1.6415e-05
44.1 | 0.3669 | 0.0235 | 100 | 5.84 | 40 | 2.583887 | 0.0012856176 |  | 1.652e-05
44.2 | 0.3676 | 0.0237 | 100 | 5.84 | 40 | 2.605877 | 0.0012880704 |  | 2.856e-05
44.3 | 0.3688 | 0.0239 | 100 | 5.84 | 40 | 2.627868 | 0.0012922752 |  | 1.6695e-05
44.4 | 0.3695 | 0.0238 | 100 | 5.84 | 40 | 2.616872 | 0.001294728 |  | 1.673e-05
44.5 | 0.3702 | 0.024 | 100 | 5.84 | 40 | 2.638863 | 0.0012971808 |  | 2.6455e-05
44.6 | 0.3713 | 0.0241 | 100 | 5.84 | 40 | 2.649858 | 0.0013010352 |  | 2.178e-05
44.7 | 0.3722 | 0.0243 | 100 | 5.84 | 40 | 2.671849 | 0.0013041888 |  | 1.464e-05
44.8 | 0.3728 | 0.0245 | 100 | 5.84 | 40 | 2.693839 | 0.0013062912 |  | 1.96e-05
44.9 | 0.3736 | 0.0245 | 100 | 5.84 | 40 | 2.693839 | 0.0013090944 |  | 2.205e-05
45 | 0.3745 | 0.0245 | 100 | 5.84 | 40 | 2.693839 | 0.001312248 |  | 9e-06
45.1 | 0.3753 | -0.002 | 100 | 5.84 | 40 | 0 | 0.00131484 | 0.00131484
45.2 | 0.376 | -0.001 | 100 | 5.84 | 40 |  |  |  | 0.00351056
45.3 | 0.3769 | -0.0011 | 100 | 5.84 | 40
45.4 | 0.378 | -0.0012 | 100 | 5.84 | 40 | 2.693839
45.5 | 0.3786 | -0.0013 | 100 | 5.84 | 40
45.6 | 0.3793 | -0.0013 | 100 | 5.84 | 40 | 1.616303
45.7 | 0.3805 | -0.0011 | 100 | 5.84 | 40
45.8 | 0.3813 | -0.0011 | 100 | 5.84 | 40
45.9 | 0.3819 | -0.0011 | 100 | 5.84 | 40
46 | 0.3829 | -0.0009 | 100 | 5.84 | 40
46.1 | 0.3838 | -0.001 | 100 | 5.84 | 40
46.2 | 0.3845 | -0.001 | 100 | 5.84 | 40
46.3 | 0.3852 | -0.0012 | 100 | 5.84 | 40
46.4 | 0.3861 | -0.0009 | 100 | 5.84 | 40
46.5 | 0.387 | -0.0011 | 100 | 5.84 | 40
46.6 | 0.3877 | -0.0011 | 100 | 5.84 | 40
46.7 | 0.3885 | -0.0011 | 100 | 5.84 | 40
46.8 | 0.3897 | -0.001 | 100 | 5.84 | 40
46.9 | 0.3903 | -0.0011 | 100 | 5.84 | 40
47 | 0.391 | -0.0011 | 100 | 5.84 | 40
47.1 | 0.3919 | -0.0011 | 100 | 5.84 | 40
47.2 | 0.3929 | -0.0011 | 100 | 5.84 | 40
47.3 | 0.3936 | -0.0011 | 100 | 5.84 | 40
47.4 | 0.3944 | -0.0012 | 100 | 5.84 | 40
47.5 | 0.3955 | -0.001 | 100 | 5.84 | 40
47.6 | 0.3962 | -0.0011 | 100 | 5.84 | 40
47.63 | 0.3965 | -0.0011 | 100 | 5.84 | 40

## plaster 5.1_11
Results Table 1
| Specimen label | Maximum Load | Flexure stress at Maximum Load | Support span | Thickness | Width
|  | (kN) | (N/mm^2) | (mm) | (mm) | (mm) |  |  | Area
11 | 5.1.11 | 0.0295 | 3.174 | 100 | 5.9 | 40 |  |  | 0.000236
Time | Displacement | Force | Support span | Thickness | Width | Stress | Strain |  | Area/FE | FT |  | slope |  | E
(s) | (mm) | (kN) | (mm) | (mm) | (mm) | (Mpa) | (-) |  | KNmm/J | J/m2 | KJ/m2 | KN/mm | N/mm | N/mm2(Mpa) | Gpa
0 | 0 | 0 | 100 | 5.9 | 40 | 0 | 0 |  | 0 | 17.01413 | 0.01701413 | 0.06116985 | 61.16985 | 1861.493 | 1.861493
0.1 | 0.0032 | 0 | 100 | 5.9 | 40 | 0 | 1.1328e-05 |  | -2.5e-08
0.2 | 0.0027 | 0.0001 | 100 | 5.9 | 40 | 0.01077277 | 9.558e-06 |  | -3e-08
0.3 | 0.0024 | 0.0001 | 100 | 5.9 | 40 | 0.01077277 | 8.496e-06 |  | 0
0.4 | 0.0024 | 0 | 100 | 5.9 | 40 | 0 | 8.496e-06 |  | 0
0.5 | 0.0024 | 0.0002 | 100 | 5.9 | 40 | 0.02154553 | 8.496e-06 |  | 5e-08
0.6 | 0.0029 | 0 | 100 | 5.9 | 40 | 0 | 1.0266e-05 |  | 1.1e-07
0.7 | 0.004 | 0.0002 | 100 | 5.9 | 40 | 0.02154553 | 1.416e-05 |  | 4.5e-07
0.8 | 0.0058 | 0.0003 | 100 | 5.9 | 40 | 0.0323183 | 2.0532e-05 |  | 2.8e-07
0.9 | 0.0066 | 0.0004 | 100 | 5.9 | 40 | 0.04309107 | 2.3364e-05 |  | 3.6e-07
1 | 0.0075 | 0.0004 | 100 | 5.9 | 40 | 0.04309107 | 2.655e-05 |  | 4e-07
1.1 | 0.0085 | 0.0004 | 100 | 5.9 | 40 | 0.04309107 | 3.009e-05 |  | 2.8e-07
1.2 | 0.0092 | 0.0004 | 100 | 5.9 | 40 | 0.04309107 | 3.2568e-05 |  | 2.8e-07
1.3 | 0.01 | 0.0003 | 100 | 5.9 | 40 | 0.0323183 | 3.54e-05 |  | 2.8e-07
1.4 | 0.0108 | 0.0004 | 100 | 5.9 | 40 | 0.04309107 | 3.8232e-05 |  | 4.5e-07
1.5 | 0.0117 | 0.0006 | 100 | 5.9 | 40 | 0.0646366 | 4.1418e-05 |  | 3.85e-07
1.6 | 0.0124 | 0.0005 | 100 | 5.9 | 40 | 0.05386383 | 4.3896e-05 |  | 4.95e-07
1.7 | 0.0133 | 0.0006 | 100 | 5.9 | 40 | 0.0646366 | 4.7082e-05 |  | 6.05e-07
1.8 | 0.0144 | 0.0005 | 100 | 5.9 | 40 | 0.05386383 | 5.0976e-05 |  | 3.3e-07
1.9 | 0.015 | 0.0006 | 100 | 5.9 | 40 | 0.0646366 | 5.31e-05 |  | 4.2e-07
2 | 0.0157 | 0.0006 | 100 | 5.9 | 40 | 0.0646366 | 5.5578e-05 |  | 5.4e-07
2.1 | 0.0166 | 0.0006 | 100 | 5.9 | 40 | 0.0646366 | 5.8764e-05 |  | 7.15e-07
2.2 | 0.0177 | 0.0007 | 100 | 5.9 | 40 | 0.07540937 | 6.2658e-05 |  | 4.5e-07
2.3 | 0.0183 | 0.0008 | 100 | 5.9 | 40 | 0.08618213 | 6.4782e-05 |  | 7.65e-07
2.4 | 0.0192 | 0.0009 | 100 | 5.9 | 40 | 0.0969549 | 6.7968e-05 |  | 9e-07
2.5 | 0.0202 | 0.0009 | 100 | 5.9 | 40 | 0.0969549 | 7.1508e-05 |  | 7.2e-07
2.6 | 0.021 | 0.0009 | 100 | 5.9 | 40 | 0.0969549 | 7.434e-05 |  | 5.1e-07
2.7 | 0.0216 | 0.0008 | 100 | 5.9 | 40 | 0.08618213 | 7.6464e-05 |  | 7.65e-07
2.8 | 0.0225 | 0.0009 | 100 | 5.9 | 40 | 0.0969549 | 7.965e-05 |  | 9.5e-07
2.9 | 0.0235 | 0.001 | 100 | 5.9 | 40 | 0.1077277 | 8.319e-05 |  | 6e-07
3 | 0.0241 | 0.001 | 100 | 5.9 | 40 | 0.1077277 | 8.5314e-05 |  | 8.4e-07
3.1 | 0.0249 | 0.0011 | 100 | 5.9 | 40 | 0.1185004 | 8.8146e-05 |  | 1.32e-06
3.2 | 0.0261 | 0.0011 | 100 | 5.9 | 40 | 0.1185004 | 9.2394e-05 |  | 7.7e-07
3.3 | 0.0268 | 0.0011 | 100 | 5.9 | 40 | 0.1185004 | 9.4872e-05 |  | 7.7e-07
3.4 | 0.0275 | 0.0011 | 100 | 5.9 | 40 | 0.1185004 | 9.735e-05 |  | 9.2e-07
3.5 | 0.0283 | 0.0012 | 100 | 5.9 | 40 | 0.1292732 | 0.000100182 |  | 1.32e-06
3.6 | 0.0294 | 0.0012 | 100 | 5.9 | 40 | 0.1292732 | 0.000104076 |  | 8.4e-07
3.7 | 0.0301 | 0.0012 | 100 | 5.9 | 40 | 0.1292732 | 0.000106554 |  | 9.1e-07
3.8 | 0.0308 | 0.0014 | 100 | 5.9 | 40 | 0.1508187 | 0.000109032 |  | 1.3e-06
3.9 | 0.0318 | 0.0012 | 100 | 5.9 | 40 | 0.1292732 | 0.000112572 |  | 9.6e-07
4 | 0.0326 | 0.0012 | 100 | 5.9 | 40 | 0.1292732 | 0.000115404 |  | 8.75e-07
4.1 | 0.0333 | 0.0013 | 100 | 5.9 | 40 | 0.140046 | 0.000117882 |  | 1e-06
4.2 | 0.0341 | 0.0012 | 100 | 5.9 | 40 | 0.1292732 | 0.000120714 |  | 1.3e-06
4.3 | 0.0351 | 0.0014 | 100 | 5.9 | 40 | 0.1508187 | 0.000124254 |  | 9.8e-07
4.4 | 0.0358 | 0.0014 | 100 | 5.9 | 40 | 0.1508187 | 0.000126732 |  | 1.04e-06
4.5 | 0.0366 | 0.0012 | 100 | 5.9 | 40 | 0.1292732 | 0.000129564 |  | 1.35e-06
4.6 | 0.0376 | 0.0015 | 100 | 5.9 | 40 | 0.1615915 | 0.000133104 |  | 1.44e-06
4.7 | 0.0385 | 0.0017 | 100 | 5.9 | 40 | 0.183137 | 0.00013629 |  | 9.9e-07
4.8 | 0.0391 | 0.0016 | 100 | 5.9 | 40 | 0.1723643 | 0.000138414 |  | 1.085e-06
4.9 | 0.0398 | 0.0015 | 100 | 5.9 | 40 | 0.1615915 | 0.000140892 |  | 1.74e-06
5 | 0.041 | 0.0014 | 100 | 5.9 | 40 | 0.1508187 | 0.00014514 |  | 1.32e-06
5.1 | 0.0418 | 0.0019 | 100 | 5.9 | 40 | 0.2046826 | 0.000147972 |  | 1.08e-06
5.2 | 0.0424 | 0.0017 | 100 | 5.9 | 40 | 0.183137 | 0.000150096 |  | 1.87e-06
5.3 | 0.0435 | 0.0017 | 100 | 5.9 | 40 | 0.183137 | 0.00015399 |  | 1.575e-06
5.4 | 0.0444 | 0.0018 | 100 | 5.9 | 40 | 0.1939098 | 0.000157176 |  | 1.26e-06
5.5 | 0.0451 | 0.0018 | 100 | 5.9 | 40 | 0.1939098 | 0.000159654 |  | 1.26e-06
5.6 | 0.0458 | 0.0018 | 100 | 5.9 | 40 | 0.1939098 | 0.000162132 |  | 1.85e-06
5.7 | 0.0468 | 0.0019 | 100 | 5.9 | 40 | 0.2046826 | 0.000165672 |  | 1.48e-06
5.8 | 0.0476 | 0.0018 | 100 | 5.9 | 40 | 0.1939098 | 0.000168504 |  | 1.295e-06
5.9 | 0.0483 | 0.0019 | 100 | 5.9 | 40 | 0.2046826 | 0.000170982 |  | 1.52e-06
6 | 0.0491 | 0.0019 | 100 | 5.9 | 40 | 0.2046826 | 0.000173814 |  | 2.145e-06
6.1 | 0.0502 | 0.002 | 100 | 5.9 | 40 | 0.2154553 | 0.000177708 |  | 1.365e-06
6.2 | 0.0509 | 0.0019 | 100 | 5.9 | 40 | 0.2046826 | 0.000180186 |  | 1.17e-06
6.3 | 0.0515 | 0.002 | 100 | 5.9 | 40 | 0.2154553 | 0.00018231 |  | 2.2e-06
6.4 | 0.0526 | 0.002 | 100 | 5.9 | 40 | 0.2154553 | 0.000186204 |  | 2.05e-06
6.5 | 0.0536 | 0.0021 | 100 | 5.9 | 40 | 0.2262281 | 0.000189744 |  | 1.23e-06
6.6 | 0.0542 | 0.002 | 100 | 5.9 | 40 | 0.2154553 | 0.000191868 |  | 1.8e-06
6.7 | 0.0551 | 0.002 | 100 | 5.9 | 40 | 0.2154553 | 0.000195054 |  | 2.1e-06
6.8 | 0.0561 | 0.0022 | 100 | 5.9 | 40 | 0.2370009 | 0.000198594 |  | 1.575e-06
6.9 | 0.0568 | 0.0023 | 100 | 5.9 | 40 | 0.2477736 | 0.000201072 |  | 1.575e-06
7 | 0.0575 | 0.0022 | 100 | 5.9 | 40 | 0.2370009 | 0.00020355 |  | 1.68e-06
7.1 | 0.0583 | 0.002 | 100 | 5.9 | 40 | 0.2154553 | 0.000206382 |  | 1.89e-06
7.2 | 0.0592 | 0.0022 | 100 | 5.9 | 40 | 0.2370009 | 0.000209568 |  | 1.84e-06
7.3 | 0.06 | 0.0024 | 100 | 5.9 | 40 | 0.2585464 | 0.0002124 |  | 1.92e-06
7.4 | 0.0608 | 0.0024 | 100 | 5.9 | 40 | 0.2585464 | 0.000215232 |  | 2.585e-06
7.5 | 0.0619 | 0.0023 | 100 | 5.9 | 40 | 0.2477736 | 0.000219126 |  | 1.68e-06
7.6 | 0.0626 | 0.0025 | 100 | 5.9 | 40 | 0.2693192 | 0.000221604 |  | 1.715e-06
7.7 | 0.0633 | 0.0024 | 100 | 5.9 | 40 | 0.2585464 | 0.000224082 |  | 2.08e-06
7.8 | 0.0641 | 0.0028 | 100 | 5.9 | 40 | 0.3016375 | 0.000226914 |  | 3.025e-06
7.9 | 0.0652 | 0.0027 | 100 | 5.9 | 40 | 0.2908647 | 0.000230808 |  | 1.56e-06
8 | 0.0658 | 0.0025 | 100 | 5.9 | 40 | 0.2693192 | 0.000232932 |  | 2.08e-06
8.1 | 0.0666 | 0.0027 | 100 | 5.9 | 40 | 0.2908647 | 0.000235764 |  | 2.86e-06
8.2 | 0.0677 | 0.0025 | 100 | 5.9 | 40 | 0.2693192 | 0.000239658 |  | 2.12e-06
8.3 | 0.0685 | 0.0028 | 100 | 5.9 | 40 | 0.3016375 | 0.00024249 |  | 1.89e-06
8.4 | 0.0692 | 0.0026 | 100 | 5.9 | 40 | 0.2800919 | 0.000244968 |  | 2.12e-06
8.5 | 0.07 | 0.0027 | 100 | 5.9 | 40 | 0.2908647 | 0.0002478 |  | 2.65e-06
8.6 | 0.071 | 0.0026 | 100 | 5.9 | 40 | 0.2800919 | 0.00025134 |  | 1.89e-06
8.7 | 0.0717 | 0.0028 | 100 | 5.9 | 40 | 0.3016375 | 0.000253818 |  | 2.2e-06
8.8 | 0.0725 | 0.0027 | 100 | 5.9 | 40 | 0.2908647 | 0.00025665 |  | 2.475e-06
8.9 | 0.0734 | 0.0028 | 100 | 5.9 | 40 | 0.3016375 | 0.000259836 |  | 2.52e-06
9 | 0.0743 | 0.0028 | 100 | 5.9 | 40 | 0.3016375 | 0.000263022 |  | 1.74e-06
9.1 | 0.0749 | 0.003 | 100 | 5.9 | 40 | 0.323183 | 0.000265146 |  | 2.655e-06
9.2 | 0.0758 | 0.0029 | 100 | 5.9 | 40 | 0.3124102 | 0.000268332 |  | 2.95e-06
9.3 | 0.0768 | 0.003 | 100 | 5.9 | 40 | 0.323183 | 0.000271872 |  | 2.36e-06
9.4 | 0.0776 | 0.0029 | 100 | 5.9 | 40 | 0.3124102 | 0.000274704 |  | 2.065e-06
9.5 | 0.0783 | 0.003 | 100 | 5.9 | 40 | 0.323183 | 0.000277182 |  | 3e-06
9.6 | 0.0793 | 0.003 | 100 | 5.9 | 40 | 0.323183 | 0.000280722 |  | 2.745e-06
9.7 | 0.0802 | 0.0031 | 100 | 5.9 | 40 | 0.3339558 | 0.000283908 |  | 2.135e-06
9.8 | 0.0809 | 0.003 | 100 | 5.9 | 40 | 0.323183 | 0.000286386 |  | 2.065e-06
9.9 | 0.0816 | 0.0029 | 100 | 5.9 | 40 | 0.3124102 | 0.000288864 |  | 3e-06
10 | 0.0826 | 0.0031 | 100 | 5.9 | 40 | 0.3339558 | 0.000292404 |  | 2.17e-06
10.1 | 0.0833 | 0.0031 | 100 | 5.9 | 40 | 0.3339558 | 0.000294882 |  | 2.17e-06
10.2 | 0.084 | 0.0031 | 100 | 5.9 | 40 | 0.3339558 | 0.00029736 |  | 3.05e-06
10.3 | 0.085 | 0.003 | 100 | 5.9 | 40 | 0.323183 | 0.0003009 |  | 3.05e-06
10.4 | 0.086 | 0.0031 | 100 | 5.9 | 40 | 0.3339558 | 0.00030444 |  | 2.24e-06
10.5 | 0.0867 | 0.0033 | 100 | 5.9 | 40 | 0.3555013 | 0.000306918 |  | 2.24e-06
10.6 | 0.0874 | 0.0031 | 100 | 5.9 | 40 | 0.3339558 | 0.000309396 |  | 3.575e-06
10.7 | 0.0885 | 0.0034 | 100 | 5.9 | 40 | 0.3662741 | 0.00031329 |  | 2.68e-06
10.8 | 0.0893 | 0.0033 | 100 | 5.9 | 40 | 0.3555013 | 0.000316122 |  | 2.31e-06
10.9 | 0.09 | 0.0033 | 100 | 5.9 | 40 | 0.3555013 | 0.0003186 |  | 3.06e-06
11 | 0.0909 | 0.0035 | 100 | 5.9 | 40 | 0.3770468 | 0.000321786 |  | 3.55e-06
11.1 | 0.0919 | 0.0036 | 100 | 5.9 | 40 | 0.3878196 | 0.000325326 |  | 2.52e-06
11.2 | 0.0926 | 0.0036 | 100 | 5.9 | 40 | 0.3878196 | 0.000327804 |  | 2.555e-06
11.3 | 0.0933 | 0.0037 | 100 | 5.9 | 40 | 0.3985924 | 0.000330282 |  | 3.285e-06
11.4 | 0.0942 | 0.0036 | 100 | 5.9 | 40 | 0.3878196 | 0.000333468 |  | 3.24e-06
11.5 | 0.0951 | 0.0036 | 100 | 5.9 | 40 | 0.3878196 | 0.000336654 |  | 2.555e-06
11.6 | 0.0958 | 0.0037 | 100 | 5.9 | 40 | 0.3985924 | 0.000339132 |  | 3.04e-06
11.7 | 0.0966 | 0.0039 | 100 | 5.9 | 40 | 0.4201379 | 0.000341964 |  | 3.8e-06
11.8 | 0.0976 | 0.0037 | 100 | 5.9 | 40 | 0.3985924 | 0.000345504 |  | 3.465e-06
11.9 | 0.0985 | 0.004 | 100 | 5.9 | 40 | 0.4309107 | 0.00034869 |  | 2.4e-06
12 | 0.0991 | 0.004 | 100 | 5.9 | 40 | 0.4309107 | 0.000350814 |  | 3.555e-06
12.1 | 0.1 | 0.0039 | 100 | 5.9 | 40 | 0.4201379 | 0.000354 |  | 3.9e-06
12.2 | 0.101 | 0.0039 | 100 | 5.9 | 40 | 0.4201379 | 0.00035754 |  | 2.695e-06
12.3 | 0.1017 | 0.0038 | 100 | 5.9 | 40 | 0.4093651 | 0.000360018 |  | 3.16e-06
12.4 | 0.1025 | 0.0041 | 100 | 5.9 | 40 | 0.4416834 | 0.00036285 |  | 4.05e-06
12.5 | 0.1035 | 0.004 | 100 | 5.9 | 40 | 0.4309107 | 0.00036639 |  | 3.24e-06
12.6 | 0.1043 | 0.0041 | 100 | 5.9 | 40 | 0.4416834 | 0.000369222 |  | 2.46e-06
12.7 | 0.1049 | 0.0041 | 100 | 5.9 | 40 | 0.4416834 | 0.000371346 |  | 3.735e-06
12.8 | 0.1058 | 0.0042 | 100 | 5.9 | 40 | 0.4524562 | 0.000374532 |  | 4.1e-06
12.9 | 0.1068 | 0.004 | 100 | 5.9 | 40 | 0.4309107 | 0.000378072 |  | 2.8e-06
13 | 0.1075 | 0.004 | 100 | 5.9 | 40 | 0.4309107 | 0.00038055 |  | 3.28e-06
13.1 | 0.1083 | 0.0042 | 100 | 5.9 | 40 | 0.4524562 | 0.000383382 |  | 4.15e-06
13.2 | 0.1093 | 0.0041 | 100 | 5.9 | 40 | 0.4416834 | 0.000386922 |  | 3.36e-06
13.3 | 0.1101 | 0.0043 | 100 | 5.9 | 40 | 0.463229 | 0.000389754 |  | 3.045e-06
13.4 | 0.1108 | 0.0044 | 100 | 5.9 | 40 | 0.4740017 | 0.000392232 |  | 3.48e-06
13.5 | 0.1116 | 0.0043 | 100 | 5.9 | 40 | 0.463229 | 0.000395064 |  | 4.3e-06
13.6 | 0.1126 | 0.0043 | 100 | 5.9 | 40 | 0.463229 | 0.000398604 |  | 3.52e-06
13.7 | 0.1134 | 0.0045 | 100 | 5.9 | 40 | 0.4847745 | 0.000401436 |  | 3.6e-06
13.8 | 0.1142 | 0.0045 | 100 | 5.9 | 40 | 0.4847745 | 0.000404268 |  | 4.5e-06
13.9 | 0.1152 | 0.0045 | 100 | 5.9 | 40 | 0.4847745 | 0.000407808 |  | 4.23e-06
14 | 0.1161 | 0.0049 | 100 | 5.9 | 40 | 0.5278656 | 0.000410994 |  | 2.88e-06
14.1 | 0.1167 | 0.0047 | 100 | 5.9 | 40 | 0.50632 | 0.000413118 |  | 3.76e-06
14.2 | 0.1175 | 0.0047 | 100 | 5.9 | 40 | 0.50632 | 0.00041595 |  | 4.14e-06
14.3 | 0.1184 | 0.0045 | 100 | 5.9 | 40 | 0.4847745 | 0.000419136 |  | 3.22e-06
14.4 | 0.1191 | 0.0047 | 100 | 5.9 | 40 | 0.50632 | 0.000421614 |  | 3.72e-06
14.5 | 0.1199 | 0.0046 | 100 | 5.9 | 40 | 0.4955473 | 0.000424446 |  | 4.185e-06
14.6 | 0.1208 | 0.0047 | 100 | 5.9 | 40 | 0.50632 | 0.000427632 |  | 5.335e-06
14.7 | 0.1219 | 0.005 | 100 | 5.9 | 40 | 0.5386383 | 0.000431526 |  | 2.91e-06
14.8 | 0.1225 | 0.0047 | 100 | 5.9 | 40 | 0.50632 | 0.00043365 |  | 3.84e-06
14.9 | 0.1233 | 0.0049 | 100 | 5.9 | 40 | 0.5278656 | 0.000436482 |  | 4.9e-06
15 | 0.1243 | 0.0049 | 100 | 5.9 | 40 | 0.5278656 | 0.000440022 |  | 3.96e-06
15.1 | 0.1251 | 0.005 | 100 | 5.9 | 40 | 0.5386383 | 0.000442854 |  | 3.535e-06
15.2 | 0.1258 | 0.0051 | 100 | 5.9 | 40 | 0.5494111 | 0.000445332 |  | 5.05e-06
15.3 | 0.1268 | 0.005 | 100 | 5.9 | 40 | 0.5386383 | 0.000448872 |  | 4.59e-06
15.4 | 0.1277 | 0.0052 | 100 | 5.9 | 40 | 0.5601839 | 0.000452058 |  | 3.64e-06
15.5 | 0.1284 | 0.0052 | 100 | 5.9 | 40 | 0.5601839 | 0.000454536 |  | 3.675e-06
15.6 | 0.1291 | 0.0053 | 100 | 5.9 | 40 | 0.5709566 | 0.000457014 |  | 5.25e-06
15.7 | 0.1301 | 0.0052 | 100 | 5.9 | 40 | 0.5601839 | 0.000460554 |  | 4.68e-06
15.8 | 0.131 | 0.0052 | 100 | 5.9 | 40 | 0.5601839 | 0.00046374 |  | 3.09e-06
15.9 | 0.1316 | 0.0051 | 100 | 5.9 | 40 | 0.5494111 | 0.000465864 |  | 4.68e-06
16 | 0.1325 | 0.0053 | 100 | 5.9 | 40 | 0.5709566 | 0.00046905 |  | 5.25e-06
16.1 | 0.1335 | 0.0052 | 100 | 5.9 | 40 | 0.5601839 | 0.00047259 |  | 3.71e-06
16.2 | 0.1342 | 0.0054 | 100 | 5.9 | 40 | 0.5817294 | 0.000475068 |  | 3.815e-06
16.3 | 0.1349 | 0.0055 | 100 | 5.9 | 40 | 0.5925022 | 0.000477546 |  | 4.905e-06
16.4 | 0.1358 | 0.0054 | 100 | 5.9 | 40 | 0.5817294 | 0.000480732 |  | 5.45e-06
16.5 | 0.1368 | 0.0055 | 100 | 5.9 | 40 | 0.5925022 | 0.000484272 |  | 3.3e-06
16.6 | 0.1374 | 0.0055 | 100 | 5.9 | 40 | 0.5925022 | 0.000486396 |  | 5.5e-06
16.7 | 0.1384 | 0.0055 | 100 | 5.9 | 40 | 0.5925022 | 0.000489936 |  | 5.5e-06
16.8 | 0.1394 | 0.0055 | 100 | 5.9 | 40 | 0.5925022 | 0.000493476 |  | 3.85e-06
16.9 | 0.1401 | 0.0055 | 100 | 5.9 | 40 | 0.5925022 | 0.000495954 |  | 3.955e-06
17 | 0.1408 | 0.0058 | 100 | 5.9 | 40 | 0.6248205 | 0.000498432 |  | 5.13e-06
17.1 | 0.1417 | 0.0056 | 100 | 5.9 | 40 | 0.6032749 | 0.000501618 |  | 5.13e-06
17.2 | 0.1426 | 0.0058 | 100 | 5.9 | 40 | 0.6248205 | 0.000504804 |  | 4.06e-06
17.3 | 0.1433 | 0.0058 | 100 | 5.9 | 40 | 0.6248205 | 0.000507282 |  | 4.68e-06
17.4 | 0.1441 | 0.0059 | 100 | 5.9 | 40 | 0.6355932 | 0.000510114 |  | 5.9e-06
17.5 | 0.1451 | 0.0059 | 100 | 5.9 | 40 | 0.6355932 | 0.000513654 |  | 5.31e-06
17.6 | 0.146 | 0.0059 | 100 | 5.9 | 40 | 0.6355932 | 0.00051684 |  | 3.51e-06
17.7 | 0.1466 | 0.0058 | 100 | 5.9 | 40 | 0.6248205 | 0.000518964 |  | 4.64e-06
17.8 | 0.1474 | 0.0058 | 100 | 5.9 | 40 | 0.6248205 | 0.000521796 |  | 6.38e-06
17.9 | 0.1485 | 0.0058 | 100 | 5.9 | 40 | 0.6248205 | 0.00052569 |  | 4.095e-06
18 | 0.1492 | 0.0059 | 100 | 5.9 | 40 | 0.6355932 | 0.000528168 |  | 4.72e-06
18.1 | 0.15 | 0.0059 | 100 | 5.9 | 40 | 0.6355932 | 0.000531 |  | 6.1e-06
18.2 | 0.151 | 0.0063 | 100 | 5.9 | 40 | 0.6786843 | 0.00053454 |  | 4.92e-06
18.3 | 0.1518 | 0.006 | 100 | 5.9 | 40 | 0.646366 | 0.000537372 |  | 4.2e-06
18.4 | 0.1525 | 0.006 | 100 | 5.9 | 40 | 0.646366 | 0.00053985 |  | 4.8e-06
18.5 | 0.1533 | 0.006 | 100 | 5.9 | 40 | 0.646366 | 0.000542682 |  | 6e-06
18.6 | 0.1543 | 0.006 | 100 | 5.9 | 40 | 0.646366 | 0.000546222 |  | 4.235e-06
18.7 | 0.155 | 0.0061 | 100 | 5.9 | 40 | 0.6571388 | 0.0005487 |  | 4.34e-06
18.8 | 0.1557 | 0.0063 | 100 | 5.9 | 40 | 0.6786843 | 0.000551178 |  | 6.875e-06
18.9 | 0.1568 | 0.0062 | 100 | 5.9 | 40 | 0.6679115 | 0.000555072 |  | 5e-06
19 | 0.1576 | 0.0063 | 100 | 5.9 | 40 | 0.6786843 | 0.000557904 |  | 4.41e-06
19.1 | 0.1583 | 0.0063 | 100 | 5.9 | 40 | 0.6786843 | 0.000560382 |  | 5.04e-06
19.2 | 0.1591 | 0.0063 | 100 | 5.9 | 40 | 0.6786843 | 0.000563214 |  | 6.35e-06
19.3 | 0.1601 | 0.0064 | 100 | 5.9 | 40 | 0.6894571 | 0.000566754 |  | 5.2e-06
19.4 | 0.1609 | 0.0066 | 100 | 5.9 | 40 | 0.7110026 | 0.000569586 |  | 5.24e-06
19.5 | 0.1617 | 0.0065 | 100 | 5.9 | 40 | 0.7002298 | 0.000572418 |  | 5.94e-06
19.6 | 0.1626 | 0.0067 | 100 | 5.9 | 40 | 0.7217754 | 0.000575604 |  | 5.985e-06
19.7 | 0.1635 | 0.0066 | 100 | 5.9 | 40 | 0.7110026 | 0.00057879 |  | 4.655e-06
19.8 | 0.1642 | 0.0067 | 100 | 5.9 | 40 | 0.7217754 | 0.000581268 |  | 5.4e-06
19.9 | 0.165 | 0.0068 | 100 | 5.9 | 40 | 0.7325481 | 0.0005841 |  | 6.9e-06
20 | 0.166 | 0.007 | 100 | 5.9 | 40 | 0.7540937 | 0.00058764 |  | 4.9e-06
20.1 | 0.1667 | 0.007 | 100 | 5.9 | 40 | 0.7540937 | 0.000590118 |  | 4.97e-06
20.2 | 0.1674 | 0.0072 | 100 | 5.9 | 40 | 0.7756392 | 0.000592596 |  | 7.1e-06
20.3 | 0.1684 | 0.007 | 100 | 5.9 | 40 | 0.7540937 | 0.000596136 |  | 7.81e-06
20.4 | 0.1695 | 0.0072 | 100 | 5.9 | 40 | 0.7756392 | 0.00060003 |  | 3.65e-06
20.5 | 0.17 | 0.0074 | 100 | 5.9 | 40 | 0.7971847 | 0.0006018 |  | 5.145e-06
20.6 | 0.1707 | 0.0073 | 100 | 5.9 | 40 | 0.786412 | 0.000604278 |  | 8.03e-06
20.7 | 0.1718 | 0.0073 | 100 | 5.9 | 40 | 0.786412 | 0.000608172 |  | 5.88e-06
20.8 | 0.1726 | 0.0074 | 100 | 5.9 | 40 | 0.7971847 | 0.000611004 |  | 5.285e-06
20.9 | 0.1733 | 0.0077 | 100 | 5.9 | 40 | 0.829503 | 0.000613482 |  | 6.93e-06
21 | 0.1742 | 0.0077 | 100 | 5.9 | 40 | 0.829503 | 0.000616668 |  | 7.75e-06
21.1 | 0.1752 | 0.0078 | 100 | 5.9 | 40 | 0.8402758 | 0.000620208 |  | 5.495e-06
21.2 | 0.1759 | 0.0079 | 100 | 5.9 | 40 | 0.8510485 | 0.000622686 |  | 5.565e-06
21.3 | 0.1766 | 0.008 | 100 | 5.9 | 40 | 0.8618213 | 0.000625164 |  | 8e-06
21.4 | 0.1776 | 0.008 | 100 | 5.9 | 40 | 0.8618213 | 0.000628704 |  | 7.29e-06
21.5 | 0.1785 | 0.0082 | 100 | 5.9 | 40 | 0.8833668 | 0.00063189 |  | 4.89e-06
21.6 | 0.1791 | 0.0081 | 100 | 5.9 | 40 | 0.8725941 | 0.000634014 |  | 7.29e-06
21.7 | 0.18 | 0.0081 | 100 | 5.9 | 40 | 0.8725941 | 0.0006372 |  | 9.13e-06
21.8 | 0.1811 | 0.0085 | 100 | 5.9 | 40 | 0.9156851 | 0.000641094 |  | 5.07e-06
21.9 | 0.1817 | 0.0084 | 100 | 5.9 | 40 | 0.9049124 | 0.000643218 |  | 5.915e-06
22 | 0.1824 | 0.0085 | 100 | 5.9 | 40 | 0.9156851 | 0.000645696 |  | 7.695e-06
22.1 | 0.1833 | 0.0086 | 100 | 5.9 | 40 | 0.9264579 | 0.000648882 |  | 9.515e-06
22.2 | 0.1844 | 0.0087 | 100 | 5.9 | 40 | 0.9372307 | 0.000652776 |  | 5.25e-06
22.3 | 0.185 | 0.0088 | 100 | 5.9 | 40 | 0.9480034 | 0.0006549 |  | 7.08e-06
22.4 | 0.1858 | 0.0089 | 100 | 5.9 | 40 | 0.9587762 | 0.000657732 |  | 8.85e-06
22.5 | 0.1868 | 0.0088 | 100 | 5.9 | 40 | 0.9480034 | 0.000661272 |  | 7.16e-06
22.6 | 0.1876 | 0.0091 | 100 | 5.9 | 40 | 0.9803217 | 0.000664104 |  | 6.405e-06
22.7 | 0.1883 | 0.0092 | 100 | 5.9 | 40 | 0.9910945 | 0.000666582 |  | 8.235e-06
22.8 | 0.1892 | 0.0091 | 100 | 5.9 | 40 | 0.9803217 | 0.000669768 |  | 8.325e-06
22.9 | 0.1901 | 0.0094 | 100 | 5.9 | 40 | 1.01264 | 0.000672954 |  | 6.545e-06
23 | 0.1908 | 0.0093 | 100 | 5.9 | 40 | 1.001867 | 0.000675432 |  | 6.545e-06
23.1 | 0.1915 | 0.0094 | 100 | 5.9 | 40 | 1.01264 | 0.00067791 |  | 1.14e-05
23.2 | 0.1927 | 0.0096 | 100 | 5.9 | 40 | 1.034186 | 0.000682158 |  | 6.755e-06
23.3 | 0.1934 | 0.0097 | 100 | 5.9 | 40 | 1.044958 | 0.000684636 |  | 6.755e-06
23.4 | 0.1941 | 0.0096 | 100 | 5.9 | 40 | 1.034186 | 0.000687114 |  | 7.76e-06
23.5 | 0.1949 | 0.0098 | 100 | 5.9 | 40 | 1.055731 | 0.000689946 |  | 1.0835e-05
23.6 | 0.196 | 0.0099 | 100 | 5.9 | 40 | 1.066504 | 0.00069384 |  | 7.92e-06
23.7 | 0.1968 | 0.0099 | 100 | 5.9 | 40 | 1.066504 | 0.000696672 |  | 7e-06
23.8 | 0.1975 | 0.0101 | 100 | 5.9 | 40 | 1.088049 | 0.00069915 |  | 1.01e-05
23.9 | 0.1985 | 0.0101 | 100 | 5.9 | 40 | 1.088049 | 0.00070269 |  | 8.12e-06
24 | 0.1993 | 0.0102 | 100 | 5.9 | 40 | 1.098822 | 0.000705522 |  | 6.21e-06
24.1 | 0.1999 | 0.0105 | 100 | 5.9 | 40 | 1.13114 | 0.000707646 |  | 9.45e-06
24.2 | 0.2008 | 0.0105 | 100 | 5.9 | 40 | 1.13114 | 0.000710832 |  | 1.045e-05
24.3 | 0.2018 | 0.0104 | 100 | 5.9 | 40 | 1.120368 | 0.000714372 |  | 7.35e-06
24.4 | 0.2025 | 0.0106 | 100 | 5.9 | 40 | 1.141913 | 0.00071685 |  | 7.455e-06
24.5 | 0.2032 | 0.0107 | 100 | 5.9 | 40 | 1.152686 | 0.000719328 |  | 1.177e-05
24.6 | 0.2043 | 0.0107 | 100 | 5.9 | 40 | 1.152686 | 0.000723222 |  | 9.675e-06
24.7 | 0.2052 | 0.0108 | 100 | 5.9 | 40 | 1.163459 | 0.000726408 |  | 6.51e-06
24.8 | 0.2058 | 0.0109 | 100 | 5.9 | 40 | 1.174232 | 0.000728532 |  | 8.72e-06
24.9 | 0.2066 | 0.0109 | 100 | 5.9 | 40 | 1.174232 | 0.000731364 |  | 1.09e-05
25 | 0.2076 | 0.0109 | 100 | 5.9 | 40 | 1.174232 | 0.000734904 |  | 9.99e-06
25.1 | 0.2085 | 0.0113 | 100 | 5.9 | 40 | 1.217323 | 0.00073809 |  | 6.72e-06
25.2 | 0.2091 | 0.0111 | 100 | 5.9 | 40 | 1.195777 | 0.000740214 |  | 1.0125e-05
25.3 | 0.21 | 0.0114 | 100 | 5.9 | 40 | 1.228095 | 0.0007434 |  | 1.15e-05
25.4 | 0.211 | 0.0116 | 100 | 5.9 | 40 | 1.249641 | 0.00074694 |  | 8.015e-06
25.5 | 0.2117 | 0.0113 | 100 | 5.9 | 40 | 1.217323 | 0.000749418 |  | 8.05e-06
25.6 | 0.2124 | 0.0117 | 100 | 5.9 | 40 | 1.260414 | 0.000751896 |  | 1.17e-05
25.7 | 0.2134 | 0.0117 | 100 | 5.9 | 40 | 1.260414 | 0.000755436 |  | 1.053e-05
25.8 | 0.2143 | 0.0117 | 100 | 5.9 | 40 | 1.260414 | 0.000758622 |  | 7.08e-06
25.9 | 0.2149 | 0.0119 | 100 | 5.9 | 40 | 1.281959 | 0.000760746 |  | 1.195e-05
26 | 0.2159 | 0.012 | 100 | 5.9 | 40 | 1.292732 | 0.000764286 |  | 1.3255e-05
26.1 | 0.217 | 0.0121 | 100 | 5.9 | 40 | 1.303505 | 0.00076818 |  | 6.05e-06
26.2 | 0.2175 | 0.0121 | 100 | 5.9 | 40 | 1.303505 | 0.00076995 |  | 8.575e-06
26.3 | 0.2182 | 0.0124 | 100 | 5.9 | 40 | 1.335823 | 0.000772428 |  | 1.235e-05
26.4 | 0.2192 | 0.0123 | 100 | 5.9 | 40 | 1.32505 | 0.000775968 |  | 1.245e-05
26.5 | 0.2202 | 0.0126 | 100 | 5.9 | 40 | 1.357369 | 0.000779508 |  | 7.56e-06
26.6 | 0.2208 | 0.0126 | 100 | 5.9 | 40 | 1.357369 | 0.000781632 |  | 1.008e-05
26.7 | 0.2216 | 0.0126 | 100 | 5.9 | 40 | 1.357369 | 0.000784464 |  | 1.397e-05
26.8 | 0.2227 | 0.0128 | 100 | 5.9 | 40 | 1.378914 | 0.000788358 |  | 1.02e-05
26.9 | 0.2235 | 0.0127 | 100 | 5.9 | 40 | 1.368141 | 0.00079119 |  | 7.65e-06
27 | 0.2241 | 0.0128 | 100 | 5.9 | 40 | 1.378914 | 0.000793314 |  | 1.161e-05
27.1 | 0.225 | 0.013 | 100 | 5.9 | 40 | 1.40046 | 0.0007965 |  | 1.1745e-05
27.2 | 0.2259 | 0.0131 | 100 | 5.9 | 40 | 1.411232 | 0.000799686 |  | 9.17e-06
27.3 | 0.2266 | 0.0131 | 100 | 5.9 | 40 | 1.411232 | 0.000802164 |  | 1.048e-05
27.4 | 0.2274 | 0.0131 | 100 | 5.9 | 40 | 1.411232 | 0.000804996 |  | 1.4465e-05
27.5 | 0.2285 | 0.0132 | 100 | 5.9 | 40 | 1.422005 | 0.00080889 |  | 1.068e-05
27.6 | 0.2293 | 0.0135 | 100 | 5.9 | 40 | 1.454323 | 0.000811722 |  | 8.1e-06
27.7 | 0.2299 | 0.0135 | 100 | 5.9 | 40 | 1.454323 | 0.000813846 |  | 1.215e-05
27.8 | 0.2308 | 0.0135 | 100 | 5.9 | 40 | 1.454323 | 0.000817032 |  | 1.638e-05
27.9 | 0.232 | 0.0138 | 100 | 5.9 | 40 | 1.486642 | 0.00082128 |  | 8.28e-06
28 | 0.2326 | 0.0138 | 100 | 5.9 | 40 | 1.486642 | 0.000823404 |  | 9.695e-06
28.1 | 0.2333 | 0.0139 | 100 | 5.9 | 40 | 1.497415 | 0.000825882 |  | 1.385e-05
28.2 | 0.2343 | 0.0138 | 100 | 5.9 | 40 | 1.486642 | 0.000829422 |  | 1.104e-05
28.3 | 0.2351 | 0.0138 | 100 | 5.9 | 40 | 1.486642 | 0.000832254 |  | 9.835e-06
28.4 | 0.2358 | 0.0143 | 100 | 5.9 | 40 | 1.540506 | 0.000834732 |  | 1.14e-05
28.5 | 0.2366 | 0.0142 | 100 | 5.9 | 40 | 1.529733 | 0.000837564 |  | 1.425e-05
28.6 | 0.2376 | 0.0143 | 100 | 5.9 | 40 | 1.540506 | 0.000841104 |  | 1.0045e-05
28.7 | 0.2383 | 0.0144 | 100 | 5.9 | 40 | 1.551278 | 0.000843582 |  | 1.152e-05
28.8 | 0.2391 | 0.0144 | 100 | 5.9 | 40 | 1.551278 | 0.000846414 |  | 1.728e-05
28.9 | 0.2403 | 0.0144 | 100 | 5.9 | 40 | 1.551278 | 0.000850662 |  | 1.0255e-05
29 | 0.241 | 0.0149 | 100 | 5.9 | 40 | 1.605142 | 0.00085314 |  | 8.91e-06
29.1 | 0.2416 | 0.0148 | 100 | 5.9 | 40 | 1.594369 | 0.000855264 |  | 1.188e-05
29.2 | 0.2424 | 0.0149 | 100 | 5.9 | 40 | 1.605142 | 0.000858096 |  | 1.794e-05
29.3 | 0.2436 | 0.015 | 100 | 5.9 | 40 | 1.615915 | 0.000862344 |  | 1.043e-05
29.4 | 0.2443 | 0.0148 | 100 | 5.9 | 40 | 1.594369 | 0.000864822 |  | 1.0535e-05
29.5 | 0.245 | 0.0153 | 100 | 5.9 | 40 | 1.648233 | 0.0008673 |  | 1.525e-05
29.6 | 0.246 | 0.0152 | 100 | 5.9 | 40 | 1.63746 | 0.00087084 |  | 1.216e-05
29.7 | 0.2468 | 0.0152 | 100 | 5.9 | 40 | 1.63746 | 0.000873672 |  | 1.071e-05
29.8 | 0.2475 | 0.0154 | 100 | 5.9 | 40 | 1.659006 | 0.00087615 |  | 1.24e-05
29.9 | 0.2483 | 0.0156 | 100 | 5.9 | 40 | 1.680552 | 0.000878982 |  | 1.56e-05
30 | 0.2493 | 0.0156 | 100 | 5.9 | 40 | 1.680552 | 0.000882522 |  | 1.256e-05
30.1 | 0.2501 | 0.0158 | 100 | 5.9 | 40 | 1.702097 | 0.000885354 |  | 9.51e-06
30.2 | 0.2507 | 0.0159 | 100 | 5.9 | 40 | 1.71287 | 0.000887478 |  | 1.749e-05
30.3 | 0.2518 | 0.0159 | 100 | 5.9 | 40 | 1.71287 | 0.000891372 |  | 1.44e-05
30.4 | 0.2527 | 0.0161 | 100 | 5.9 | 40 | 1.734415 | 0.000894558 |  | 9.69e-06
30.5 | 0.2533 | 0.0162 | 100 | 5.9 | 40 | 1.745188 | 0.000896682 |  | 1.134e-05
30.6 | 0.254 | 0.0162 | 100 | 5.9 | 40 | 1.745188 | 0.00089916 |  | 1.782e-05
30.7 | 0.2551 | 0.0162 | 100 | 5.9 | 40 | 1.745188 | 0.000903054 |  | 1.4715e-05
30.8 | 0.256 | 0.0165 | 100 | 5.9 | 40 | 1.777506 | 0.00090624 |  | 1.155e-05
30.9 | 0.2567 | 0.0165 | 100 | 5.9 | 40 | 1.777506 | 0.000908718 |  | 1.4895e-05
31 | 0.2576 | 0.0166 | 100 | 5.9 | 40 | 1.788279 | 0.000911904 |  | 1.66e-05
31.1 | 0.2586 | 0.0166 | 100 | 5.9 | 40 | 1.788279 | 0.000915444 |  | 1.169e-05
31.2 | 0.2593 | 0.0168 | 100 | 5.9 | 40 | 1.809825 | 0.000917922 |  | 1.176e-05
31.3 | 0.26 | 0.0168 | 100 | 5.9 | 40 | 1.809825 | 0.0009204 |  | 1.5075e-05
31.4 | 0.2609 | 0.0167 | 100 | 5.9 | 40 | 1.799052 | 0.000923586 |  | 1.344e-05
31.5 | 0.2617 | 0.0169 | 100 | 5.9 | 40 | 1.820598 | 0.000926418 |  | 1.1865e-05
31.6 | 0.2624 | 0.017 | 100 | 5.9 | 40 | 1.83137 | 0.000928896 |  | 1.53e-05
31.7 | 0.2633 | 0.017 | 100 | 5.9 | 40 | 1.83137 | 0.000932082 |  | 1.892e-05
31.8 | 0.2644 | 0.0174 | 100 | 5.9 | 40 | 1.874461 | 0.000935976 |  | 1.044e-05
31.9 | 0.265 | 0.0174 | 100 | 5.9 | 40 | 1.874461 | 0.0009381 |  | 1.218e-05
32 | 0.2657 | 0.0174 | 100 | 5.9 | 40 | 1.874461 | 0.000940578 |  | 1.566e-05
32.1 | 0.2666 | 0.0174 | 100 | 5.9 | 40 | 1.874461 | 0.000943764 |  | 1.925e-05
32.2 | 0.2677 | 0.0176 | 100 | 5.9 | 40 | 1.896007 | 0.000947658 |  | 1.059e-05
32.3 | 0.2683 | 0.0177 | 100 | 5.9 | 40 | 1.90678 | 0.000949782 |  | 1.602e-05
32.4 | 0.2692 | 0.0179 | 100 | 5.9 | 40 | 1.928325 | 0.000952968 |  | 1.795e-05
32.5 | 0.2702 | 0.018 | 100 | 5.9 | 40 | 1.939098 | 0.000956508 |  | 1.428e-05
32.6 | 0.271 | 0.0177 | 100 | 5.9 | 40 | 1.90678 | 0.00095934 |  | 1.071e-05
32.7 | 0.2716 | 0.018 | 100 | 5.9 | 40 | 1.939098 | 0.000961464 |  | 1.6155e-05
32.8 | 0.2725 | 0.0179 | 100 | 5.9 | 40 | 1.928325 | 0.00096465 |  | 1.6155e-05
32.9 | 0.2734 | 0.018 | 100 | 5.9 | 40 | 1.939098 | 0.000967836 |  | 1.274e-05
33 | 0.2741 | 0.0184 | 100 | 5.9 | 40 | 1.982189 | 0.000970314 |  | 1.472e-05
33.1 | 0.2749 | 0.0184 | 100 | 5.9 | 40 | 1.982189 | 0.000973146 |  | 2.214e-05
33.2 | 0.2761 | 0.0185 | 100 | 5.9 | 40 | 1.992962 | 0.000977394 |  | 1.295e-05
33.3 | 0.2768 | 0.0185 | 100 | 5.9 | 40 | 1.992962 | 0.000979872 |  | 1.3055e-05
33.4 | 0.2775 | 0.0188 | 100 | 5.9 | 40 | 2.02528 | 0.00098235 |  | 1.504e-05
33.5 | 0.2783 | 0.0188 | 100 | 5.9 | 40 | 2.02528 | 0.000985182 |  | 2.0735e-05
33.6 | 0.2794 | 0.0189 | 100 | 5.9 | 40 | 2.036053 | 0.000989076 |  | 1.323e-05
33.7 | 0.2801 | 0.0189 | 100 | 5.9 | 40 | 2.036053 | 0.000991554 |  | 1.323e-05
33.8 | 0.2808 | 0.0189 | 100 | 5.9 | 40 | 2.036053 | 0.000994032 |  | 1.905e-05
33.9 | 0.2818 | 0.0192 | 100 | 5.9 | 40 | 2.068371 | 0.000997572 |  | 1.544e-05
34 | 0.2826 | 0.0194 | 100 | 5.9 | 40 | 2.089917 | 0.001000404 |  | 1.3615e-05
34.1 | 0.2833 | 0.0195 | 100 | 5.9 | 40 | 2.100689 | 0.001002882 |  | 1.556e-05
34.2 | 0.2841 | 0.0194 | 100 | 5.9 | 40 | 2.089917 | 0.001005714 |  | 1.94e-05
34.3 | 0.2851 | 0.0194 | 100 | 5.9 | 40 | 2.089917 | 0.001009254 |  | 1.372e-05
34.4 | 0.2858 | 0.0198 | 100 | 5.9 | 40 | 2.133008 | 0.001011732 |  | 1.584e-05
34.5 | 0.2866 | 0.0198 | 100 | 5.9 | 40 | 2.133008 | 0.001014564 |  | 1.97e-05
34.6 | 0.2876 | 0.0196 | 100 | 5.9 | 40 | 2.111462 | 0.001018104 |  | 1.782e-05
34.7 | 0.2885 | 0.02 | 100 | 5.9 | 40 | 2.154553 | 0.00102129 |  | 1.197e-05
34.8 | 0.2891 | 0.0199 | 100 | 5.9 | 40 | 2.143781 | 0.001023414 |  | 1.3965e-05
34.9 | 0.2898 | 0.02 | 100 | 5.9 | 40 | 2.154553 | 0.001025892 |  | 2.2275e-05
35 | 0.2909 | 0.0205 | 100 | 5.9 | 40 | 2.208417 | 0.001029786 |  | 1.836e-05
35.1 | 0.2918 | 0.0203 | 100 | 5.9 | 40 | 2.186872 | 0.001032972 |  | 1.221e-05
35.2 | 0.2924 | 0.0204 | 100 | 5.9 | 40 | 2.197644 | 0.001035096 |  | 2.05e-05
35.3 | 0.2934 | 0.0206 | 100 | 5.9 | 40 | 2.21919 | 0.001038636 |  | 2.06e-05
35.4 | 0.2944 | 0.0206 | 100 | 5.9 | 40 | 2.21919 | 0.001042176 |  | 1.4455e-05
35.5 | 0.2951 | 0.0207 | 100 | 5.9 | 40 | 2.229963 | 0.001044654 |  | 1.449e-05
35.6 | 0.2958 | 0.0207 | 100 | 5.9 | 40 | 2.229963 | 0.001047132 |  | 2.08e-05
35.7 | 0.2968 | 0.0209 | 100 | 5.9 | 40 | 2.251508 | 0.001050672 |  | 1.684e-05
35.8 | 0.2976 | 0.0212 | 100 | 5.9 | 40 | 2.283826 | 0.001053504 |  | 1.477e-05
35.9 | 0.2983 | 0.021 | 100 | 5.9 | 40 | 2.262281 | 0.001055982 |  | 1.692e-05
36 | 0.2991 | 0.0213 | 100 | 5.9 | 40 | 2.294599 | 0.001058814 |  | 2.332e-05
36.1 | 0.3002 | 0.0211 | 100 | 5.9 | 40 | 2.273054 | 0.001062708 |  | 1.491e-05
36.2 | 0.3009 | 0.0215 | 100 | 5.9 | 40 | 2.316145 | 0.001065186 |  | 1.284e-05
36.3 | 0.3015 | 0.0213 | 100 | 5.9 | 40 | 2.294599 | 0.00106731 |  | 2.3485e-05
36.4 | 0.3026 | 0.0214 | 100 | 5.9 | 40 | 2.305372 | 0.001071204 |  | 2.145e-05
36.5 | 0.3036 | 0.0215 | 100 | 5.9 | 40 | 2.316145 | 0.001074744 |  | 1.302e-05
36.6 | 0.3042 | 0.0219 | 100 | 5.9 | 40 | 2.359236 | 0.001076868 |  | 1.9665e-05
36.7 | 0.3051 | 0.0218 | 100 | 5.9 | 40 | 2.348463 | 0.001080054 |  | 2.2e-05
36.8 | 0.3061 | 0.0222 | 100 | 5.9 | 40 | 2.391554 | 0.001083594 |  | 1.323e-05
36.9 | 0.3067 | 0.0219 | 100 | 5.9 | 40 | 2.359236 | 0.001085718 |  | 1.756e-05
37 | 0.3075 | 0.022 | 100 | 5.9 | 40 | 2.370009 | 0.00108855 |  | 1.772e-05
37.1 | 0.3083 | 0.0223 | 100 | 5.9 | 40 | 2.402327 | 0.001091382 |  | 2.225e-05
37.2 | 0.3093 | 0.0222 | 100 | 5.9 | 40 | 2.391554 | 0.001094922 |  | 1.5575e-05
37.3 | 0.31 | 0.0223 | 100 | 5.9 | 40 | 2.402327 | 0.0010974 |  | 1.792e-05
37.4 | 0.3108 | 0.0225 | 100 | 5.9 | 40 | 2.423872 | 0.001100232 |  | 2.4695e-05
37.5 | 0.3119 | 0.0224 | 100 | 5.9 | 40 | 2.4131 | 0.001104126 |  | 1.5715e-05
37.6 | 0.3126 | 0.0225 | 100 | 5.9 | 40 | 2.423872 | 0.001106604 |  | 1.582e-05
37.7 | 0.3133 | 0.0227 | 100 | 5.9 | 40 | 2.445418 | 0.001109082 |  | 1.82e-05
37.8 | 0.3141 | 0.0228 | 100 | 5.9 | 40 | 2.456191 | 0.001111914 |  | 2.53e-05
37.9 | 0.3152 | 0.0232 | 100 | 5.9 | 40 | 2.499282 | 0.001115808 |  | 1.389e-05
38 | 0.3158 | 0.0231 | 100 | 5.9 | 40 | 2.488509 | 0.001117932 |  | 1.852e-05
38.1 | 0.3166 | 0.0232 | 100 | 5.9 | 40 | 2.499282 | 0.001120764 |  | 2.5465e-05
38.2 | 0.3177 | 0.0231 | 100 | 5.9 | 40 | 2.488509 | 0.001124658 |  | 1.86e-05
38.3 | 0.3185 | 0.0234 | 100 | 5.9 | 40 | 2.520827 | 0.00112749 |  | 1.401e-05
38.4 | 0.3191 | 0.0233 | 100 | 5.9 | 40 | 2.510055 | 0.001129614 |  | 2.106e-05
38.5 | 0.32 | 0.0235 | 100 | 5.9 | 40 | 2.5316 | 0.0011328 |  | 2.36e-05
38.6 | 0.321 | 0.0237 | 100 | 5.9 | 40 | 2.553146 | 0.00113634 |  | 1.659e-05
38.7 | 0.3217 | 0.0237 | 100 | 5.9 | 40 | 2.553146 | 0.001138818 |  | 1.6625e-05
38.8 | 0.3224 | 0.0238 | 100 | 5.9 | 40 | 2.563918 | 0.001141296 |  | 2.385e-05
38.9 | 0.3234 | 0.0239 | 100 | 5.9 | 40 | 2.574691 | 0.001144836 |  | 2.1555e-05
39 | 0.3243 | 0.024 | 100 | 5.9 | 40 | 2.585464 | 0.001148022 |  | 1.68e-05
39.1 | 0.325 | 0.024 | 100 | 5.9 | 40 | 2.585464 | 0.0011505 |  | 1.687e-05
39.2 | 0.3257 | 0.0242 | 100 | 5.9 | 40 | 2.607009 | 0.001152978 |  | 2.904e-05
39.3 | 0.3269 | 0.0242 | 100 | 5.9 | 40 | 2.607009 | 0.001157226 |  | 1.708e-05
39.4 | 0.3276 | 0.0246 | 100 | 5.9 | 40 | 2.650101 | 0.001159704 |  | 1.708e-05
39.5 | 0.3283 | 0.0242 | 100 | 5.9 | 40 | 2.607009 | 0.001162182 |  | 2.435e-05
39.6 | 0.3293 | 0.0245 | 100 | 5.9 | 40 | 2.639328 | 0.001165722 |  | 2.2095e-05
39.7 | 0.3302 | 0.0246 | 100 | 5.9 | 40 | 2.650101 | 0.001168908 |  | 1.7255e-05
39.8 | 0.3309 | 0.0247 | 100 | 5.9 | 40 | 2.660873 | 0.001171386 |  | 1.736e-05
39.9 | 0.3316 | 0.0249 | 100 | 5.9 | 40 | 2.682419 | 0.001173864 |  | 2.2455e-05
40 | 0.3325 | 0.025 | 100 | 5.9 | 40 | 2.693192 | 0.00117705 |  | 2e-05
40.1 | 0.3333 | 0.025 | 100 | 5.9 | 40 | 2.693192 | 0.001179882 |  | 1.7535e-05
40.2 | 0.334 | 0.0251 | 100 | 5.9 | 40 | 2.703964 | 0.00118236 |  | 2.515e-05
40.3 | 0.335 | 0.0252 | 100 | 5.9 | 40 | 2.714737 | 0.0011859 |  | 2.535e-05
40.4 | 0.336 | 0.0255 | 100 | 5.9 | 40 | 2.747055 | 0.00118944 |  | 1.7815e-05
40.5 | 0.3367 | 0.0254 | 100 | 5.9 | 40 | 2.736283 | 0.001191918 |  | 1.7815e-05
40.6 | 0.3374 | 0.0255 | 100 | 5.9 | 40 | 2.747055 | 0.001194396 |  | 2.8105e-05
40.7 | 0.3385 | 0.0256 | 100 | 5.9 | 40 | 2.757828 | 0.00119829 |  | 2.048e-05
40.8 | 0.3393 | 0.0256 | 100 | 5.9 | 40 | 2.757828 | 0.001201122 |  | 1.799e-05
40.9 | 0.34 | 0.0258 | 100 | 5.9 | 40 | 2.779374 | 0.0012036 |  | 2.322e-05
41 | 0.3409 | 0.0258 | 100 | 5.9 | 40 | 2.779374 | 0.001206786 |  | 2.58e-05
41.1 | 0.3419 | 0.0258 | 100 | 5.9 | 40 | 2.779374 | 0.001210326 |  | 1.82e-05
41.2 | 0.3426 | 0.0262 | 100 | 5.9 | 40 | 2.822465 | 0.001212804 |  | 1.8305e-05
41.3 | 0.3433 | 0.0261 | 100 | 5.9 | 40 | 2.811692 | 0.001215282 |  | 2.358e-05
41.4 | 0.3442 | 0.0263 | 100 | 5.9 | 40 | 2.833238 | 0.001218468 |  | 2.3715e-05
41.5 | 0.3451 | 0.0264 | 100 | 5.9 | 40 | 2.84401 | 0.001221654 |  | 1.848e-05
41.6 | 0.3458 | 0.0264 | 100 | 5.9 | 40 | 2.84401 | 0.001224132 |  | 2.12e-05
41.7 | 0.3466 | 0.0266 | 100 | 5.9 | 40 | 2.865556 | 0.001226964 |  | 2.9315e-05
41.8 | 0.3477 | 0.0267 | 100 | 5.9 | 40 | 2.876329 | 0.001230858 |  | 2.14e-05
41.9 | 0.3485 | 0.0268 | 100 | 5.9 | 40 | 2.887101 | 0.00123369 |  | 1.605e-05
42 | 0.3491 | 0.0267 | 100 | 5.9 | 40 | 2.876329 | 0.001235814 |  | 2.4075e-05
42.1 | 0.35 | 0.0268 | 100 | 5.9 | 40 | 2.887101 | 0.001239 |  | 2.7e-05
42.2 | 0.351 | 0.0272 | 100 | 5.9 | 40 | 2.930192 | 0.00124254 |  | 1.9005e-05
42.3 | 0.3517 | 0.0271 | 100 | 5.9 | 40 | 2.91942 | 0.001245018 |  | 2.164e-05
42.4 | 0.3525 | 0.027 | 100 | 5.9 | 40 | 2.908647 | 0.00124785 |  | 2.981e-05
42.5 | 0.3536 | 0.0272 | 100 | 5.9 | 40 | 2.930192 | 0.001251744 |  | 1.9075e-05
42.6 | 0.3543 | 0.0273 | 100 | 5.9 | 40 | 2.940965 | 0.001254222 |  | 1.9145e-05
42.7 | 0.355 | 0.0274 | 100 | 5.9 | 40 | 2.951738 | 0.0012567 |  | 2.192e-05
42.8 | 0.3558 | 0.0274 | 100 | 5.9 | 40 | 2.951738 | 0.001259532 |  | 2.75e-05
42.9 | 0.3568 | 0.0276 | 100 | 5.9 | 40 | 2.973284 | 0.001263072 |  | 1.932e-05
43 | 0.3575 | 0.0276 | 100 | 5.9 | 40 | 2.973284 | 0.00126555 |  | 2.22e-05
43.1 | 0.3583 | 0.0279 | 100 | 5.9 | 40 | 3.005602 | 0.001268382 |  | 2.795e-05
43.2 | 0.3593 | 0.028 | 100 | 5.9 | 40 | 3.016375 | 0.001271922 |  | 2.236e-05
43.3 | 0.3601 | 0.0279 | 100 | 5.9 | 40 | 3.005602 | 0.001274754 |  | 1.96e-05
43.4 | 0.3608 | 0.0281 | 100 | 5.9 | 40 | 3.027147 | 0.001277232 |  | 2.244e-05
43.5 | 0.3616 | 0.028 | 100 | 5.9 | 40 | 3.016375 | 0.001280064 |  | 3.102e-05
43.6 | 0.3627 | 0.0284 | 100 | 5.9 | 40 | 3.059466 | 0.001283958 |  | 2.276e-05
43.7 | 0.3635 | 0.0285 | 100 | 5.9 | 40 | 3.070238 | 0.00128679 |  | 1.9915e-05
43.8 | 0.3642 | 0.0284 | 100 | 5.9 | 40 | 3.059466 | 0.001289268 |  | 1.4905e-05
43.9 | 0.3653 | -0.0013 | 100 | 5.9 | 40 | 0 | 0.001292992 | 0.001292992
44 | 0.3661 | -0.0011 | 100 | 5.9 | 40 |  |  |  | 0.004015335
44.1 | 0.3667 | -0.0009 | 100 | 5.9 | 40
44.2 | 0.3674 | -0.0009 | 100 | 5.9 | 40 | 3.070238
44.3 | 0.3684 | -0.0011 | 100 | 5.9 | 40
44.4 | 0.3691 | -0.0011 | 100 | 5.9 | 40 | 1.842143
44.5 | 0.3699 | -0.0011 | 100 | 5.9 | 40
44.6 | 0.3708 | -0.0009 | 100 | 5.9 | 40
44.7 | 0.3719 | -0.0009 | 100 | 5.9 | 40
44.8 | 0.3725 | -0.0012 | 100 | 5.9 | 40
44.9 | 0.3733 | -0.0011 | 100 | 5.9 | 40
45 | 0.3743 | -0.0011 | 100 | 5.9 | 40
45.1 | 0.3751 | -0.0009 | 100 | 5.9 | 40
45.2 | 0.3758 | -0.001 | 100 | 5.9 | 40
45.3 | 0.3768 | -0.0011 | 100 | 5.9 | 40
45.4 | 0.3777 | -0.0009 | 100 | 5.9 | 40
45.5 | 0.3784 | -0.001 | 100 | 5.9 | 40
45.6 | 0.3791 | -0.001 | 100 | 5.9 | 40
45.7 | 0.3801 | -0.0011 | 100 | 5.9 | 40
45.8 | 0.381 | -0.001 | 100 | 5.9 | 40
45.9 | 0.3816 | -0.0009 | 100 | 5.9 | 40
46 | 0.3825 | -0.0009 | 100 | 5.9 | 40
46.1 | 0.3836 | -0.0011 | 100 | 5.9 | 40
46.2 | 0.3842 | -0.0009 | 100 | 5.9 | 40
46.3 | 0.3849 | -0.0008 | 100 | 5.9 | 40
46.4 | 0.3858 | -0.001 | 100 | 5.9 | 40
46.5 | 0.3868 | -0.0009 | 100 | 5.9 | 40
46.6 | 0.3875 | -0.001 | 100 | 5.9 | 40
46.66 | 0.388 | -0.0008 | 100 | 5.9 | 40

## plaster 5.1_12
Results Table 1
| Specimen label | Maximum Load | Flexure stress at Maximum Load | Support span | Thickness | Width
|  | (kN) | (N/mm^2) | (mm) | (mm) | (mm) |  |  | Area
12 | 5.1.12 | 0.0262 | 3.1292 | 100 | 5.6 | 40 |  |  | 0.000224
Time | Displacement | Force | Support span | Thickness | Width | Stress | Strain |  | Area/FE | FT |  | slope |  | E
(s) | (mm) | (kN) | (mm) | (mm) | (mm) | (Mpa) | (-) |  | KNmm/J | J/m2 | KJ/m2 | KN/mm | N/mm | N/mm2(Mpa) | Gpa
0 | 0 | 0 | 100 | 5.6 | 40 | 0 | 0 |  | 6.4e-07 | 16.99491 | 0.01699491 | 0.07341701 | 73.41701 | 2612.839 | 2.612839
0.1 | 0.0032 | 0.0004 | 100 | 5.6 | 40 | 0.04783163 | 1.0752e-05 |  | -2e-07
0.2 | 0.0027 | 0.0004 | 100 | 5.6 | 40 | 0.04783163 | 9.072e-06 |  | -8e-08
0.3 | 0.0025 | 0.0004 | 100 | 5.6 | 40 | 0.04783163 | 8.4e-06 |  | -4e-08
0.4 | 0.0024 | 0.0004 | 100 | 5.6 | 40 | 0.04783163 | 8.064e-06 |  | 4e-08
0.5 | 0.0025 | 0.0004 | 100 | 5.6 | 40 | 0.04783163 | 8.4e-06 |  | 2.7e-07
0.6 | 0.0031 | 0.0005 | 100 | 5.6 | 40 | 0.05978954 | 1.0416e-05 |  | 8.4e-07
0.7 | 0.0045 | 0.0007 | 100 | 5.6 | 40 | 0.08370536 | 1.512e-05 |  | 7.8e-07
0.8 | 0.0057 | 0.0006 | 100 | 5.6 | 40 | 0.07174745 | 1.9152e-05 |  | 8.25e-07
0.9 | 0.0068 | 0.0009 | 100 | 5.6 | 40 | 0.1076212 | 2.2848e-05 |  | 6.3e-07
1 | 0.0075 | 0.0009 | 100 | 5.6 | 40 | 0.1076212 | 2.52e-05 |  | 7.2e-07
1.1 | 0.0084 | 0.0007 | 100 | 5.6 | 40 | 0.08370536 | 2.8224e-05 |  | 8.8e-07
1.2 | 0.0095 | 0.0009 | 100 | 5.6 | 40 | 0.1076212 | 3.192e-05 |  | 5.6e-07
1.3 | 0.0102 | 0.0007 | 100 | 5.6 | 40 | 0.08370536 | 3.4272e-05 |  | 4.5e-07
1.4 | 0.0108 | 0.0008 | 100 | 5.6 | 40 | 0.09566327 | 3.6288e-05 |  | 9.5e-07
1.5 | 0.0118 | 0.0011 | 100 | 5.6 | 40 | 0.131537 | 3.9648e-05 |  | 1.05e-06
1.6 | 0.0128 | 0.001 | 100 | 5.6 | 40 | 0.1195791 | 4.3008e-05 |  | 6e-07
1.7 | 0.0134 | 0.001 | 100 | 5.6 | 40 | 0.1195791 | 4.5024e-05 |  | 8.1e-07
1.8 | 0.0143 | 0.0008 | 100 | 5.6 | 40 | 0.09566327 | 4.8048e-05 |  | 9.45e-07
1.9 | 0.0152 | 0.0013 | 100 | 5.6 | 40 | 0.1554528 | 5.1072e-05 |  | 1e-06
2 | 0.016 | 0.0012 | 100 | 5.6 | 40 | 0.1434949 | 5.376e-05 |  | 7.7e-07
2.1 | 0.0167 | 0.001 | 100 | 5.6 | 40 | 0.1195791 | 5.6112e-05 |  | 1.05e-06
2.2 | 0.0177 | 0.0011 | 100 | 5.6 | 40 | 0.131537 | 5.9472e-05 |  | 9.2e-07
2.3 | 0.0185 | 0.0012 | 100 | 5.6 | 40 | 0.1434949 | 6.216e-05 |  | 9.1e-07
2.4 | 0.0192 | 0.0014 | 100 | 5.6 | 40 | 0.1674107 | 6.4512e-05 |  | 1.12e-06
2.5 | 0.02 | 0.0014 | 100 | 5.6 | 40 | 0.1674107 | 6.72e-05 |  | 1.8e-06
2.6 | 0.0212 | 0.0016 | 100 | 5.6 | 40 | 0.1913265 | 7.1232e-05 |  | 1.12e-06
2.7 | 0.0219 | 0.0016 | 100 | 5.6 | 40 | 0.1913265 | 7.3584e-05 |  | 9.3e-07
2.8 | 0.0225 | 0.0015 | 100 | 5.6 | 40 | 0.1793686 | 7.56e-05 |  | 1.28e-06
2.9 | 0.0233 | 0.0017 | 100 | 5.6 | 40 | 0.2032844 | 7.8288e-05 |  | 2.04e-06
3 | 0.0245 | 0.0017 | 100 | 5.6 | 40 | 0.2032844 | 8.232e-05 |  | 1.155e-06
3.1 | 0.0252 | 0.0016 | 100 | 5.6 | 40 | 0.1913265 | 8.4672e-05 |  | 1.19e-06
3.2 | 0.0259 | 0.0018 | 100 | 5.6 | 40 | 0.2152423 | 8.7024e-05 |  | 1.8e-06
3.3 | 0.0269 | 0.0018 | 100 | 5.6 | 40 | 0.2152423 | 9.0384e-05 |  | 1.71e-06
3.4 | 0.0278 | 0.002 | 100 | 5.6 | 40 | 0.2391582 | 9.3408e-05 |  | 1.33e-06
3.5 | 0.0285 | 0.0018 | 100 | 5.6 | 40 | 0.2152423 | 9.576e-05 |  | 1.6e-06
3.6 | 0.0293 | 0.0022 | 100 | 5.6 | 40 | 0.263074 | 9.8448e-05 |  | 1.98e-06
3.7 | 0.0302 | 0.0022 | 100 | 5.6 | 40 | 0.263074 | 0.000101472 |  | 1.68e-06
3.8 | 0.031 | 0.002 | 100 | 5.6 | 40 | 0.2391582 | 0.00010416 |  | 1.435e-06
3.9 | 0.0317 | 0.0021 | 100 | 5.6 | 40 | 0.2511161 | 0.000106512 |  | 2.2e-06
4 | 0.0327 | 0.0023 | 100 | 5.6 | 40 | 0.2750319 | 0.000109872 |  | 2.16e-06
4.1 | 0.0336 | 0.0025 | 100 | 5.6 | 40 | 0.2989477 | 0.000112896 |  | 1.47e-06
4.2 | 0.0342 | 0.0024 | 100 | 5.6 | 40 | 0.2869898 | 0.000114912 |  | 2e-06
4.3 | 0.035 | 0.0026 | 100 | 5.6 | 40 | 0.3109056 | 0.0001176 |  | 3.06e-06
4.4 | 0.0362 | 0.0025 | 100 | 5.6 | 40 | 0.2989477 | 0.000121632 |  | 2.12e-06
4.5 | 0.037 | 0.0028 | 100 | 5.6 | 40 | 0.3348214 | 0.00012432 |  | 1.96e-06
4.6 | 0.0377 | 0.0028 | 100 | 5.6 | 40 | 0.3348214 | 0.000126672 |  | 2.2e-06
4.7 | 0.0385 | 0.0027 | 100 | 5.6 | 40 | 0.3228635 | 0.00012936 |  | 2.43e-06
4.8 | 0.0394 | 0.0027 | 100 | 5.6 | 40 | 0.3228635 | 0.000132384 |  | 1.96e-06
4.9 | 0.0401 | 0.0029 | 100 | 5.6 | 40 | 0.3467793 | 0.000134736 |  | 2.28e-06
5 | 0.0409 | 0.0028 | 100 | 5.6 | 40 | 0.3348214 | 0.000137424 |  | 2.565e-06
5.1 | 0.0418 | 0.0029 | 100 | 5.6 | 40 | 0.3467793 | 0.000140448 |  | 2.61e-06
5.2 | 0.0427 | 0.0029 | 100 | 5.6 | 40 | 0.3467793 | 0.000143472 |  | 1.8e-06
5.3 | 0.0433 | 0.0031 | 100 | 5.6 | 40 | 0.3706952 | 0.000145488 |  | 3.465e-06
5.4 | 0.0444 | 0.0032 | 100 | 5.6 | 40 | 0.3826531 | 0.000149184 |  | 3.25e-06
5.5 | 0.0454 | 0.0033 | 100 | 5.6 | 40 | 0.394611 | 0.000152544 |  | 1.98e-06
5.6 | 0.046 | 0.0033 | 100 | 5.6 | 40 | 0.394611 | 0.00015456 |  | 2.31e-06
5.7 | 0.0467 | 0.0033 | 100 | 5.6 | 40 | 0.394611 | 0.000156912 |  | 3.35e-06
5.8 | 0.0477 | 0.0034 | 100 | 5.6 | 40 | 0.4065689 | 0.000160272 |  | 3.4e-06
5.9 | 0.0487 | 0.0034 | 100 | 5.6 | 40 | 0.4065689 | 0.000163632 |  | 2.01e-06
6 | 0.0493 | 0.0033 | 100 | 5.6 | 40 | 0.394611 | 0.000165648 |  | 3.105e-06
6.1 | 0.0502 | 0.0036 | 100 | 5.6 | 40 | 0.4304847 | 0.000168672 |  | 3.6e-06
6.2 | 0.0512 | 0.0036 | 100 | 5.6 | 40 | 0.4304847 | 0.000172032 |  | 2.19e-06
6.3 | 0.0518 | 0.0037 | 100 | 5.6 | 40 | 0.4424426 | 0.000174048 |  | 2.625e-06
6.4 | 0.0525 | 0.0038 | 100 | 5.6 | 40 | 0.4544005 | 0.0001764 |  | 3.7e-06
6.5 | 0.0535 | 0.0036 | 100 | 5.6 | 40 | 0.4304847 | 0.00017976 |  | 3.42e-06
6.6 | 0.0544 | 0.004 | 100 | 5.6 | 40 | 0.4783163 | 0.000182784 |  | 2.4e-06
6.7 | 0.055 | 0.004 | 100 | 5.6 | 40 | 0.4783163 | 0.0001848 |  | 3.51e-06
6.8 | 0.0559 | 0.0038 | 100 | 5.6 | 40 | 0.4544005 | 0.000187824 |  | 4.345e-06
6.9 | 0.057 | 0.0041 | 100 | 5.6 | 40 | 0.4902742 | 0.00019152 |  | 2.46e-06
7 | 0.0576 | 0.0041 | 100 | 5.6 | 40 | 0.4902742 | 0.000193536 |  | 2.87e-06
7.1 | 0.0583 | 0.0041 | 100 | 5.6 | 40 | 0.4902742 | 0.000195888 |  | 3.735e-06
7.2 | 0.0592 | 0.0042 | 100 | 5.6 | 40 | 0.5022321 | 0.000198912 |  | 4.73e-06
7.3 | 0.0603 | 0.0044 | 100 | 5.6 | 40 | 0.526148 | 0.000202608 |  | 3.115e-06
7.4 | 0.061 | 0.0045 | 100 | 5.6 | 40 | 0.5381059 | 0.00020496 |  | 3.56e-06
7.5 | 0.0618 | 0.0044 | 100 | 5.6 | 40 | 0.526148 | 0.000207648 |  | 4.4e-06
7.6 | 0.0628 | 0.0044 | 100 | 5.6 | 40 | 0.526148 | 0.000211008 |  | 3.56e-06
7.7 | 0.0636 | 0.0045 | 100 | 5.6 | 40 | 0.5381059 | 0.000213696 |  | 3.185e-06
7.8 | 0.0643 | 0.0046 | 100 | 5.6 | 40 | 0.5500638 | 0.000216048 |  | 3.72e-06
7.9 | 0.0651 | 0.0047 | 100 | 5.6 | 40 | 0.5620217 | 0.000218736 |  | 4.23e-06
8 | 0.066 | 0.0047 | 100 | 5.6 | 40 | 0.5620217 | 0.00022176 |  | 3.325e-06
8.1 | 0.0667 | 0.0048 | 100 | 5.6 | 40 | 0.5739796 | 0.000224112 |  | 3.84e-06
8.2 | 0.0675 | 0.0048 | 100 | 5.6 | 40 | 0.5739796 | 0.0002268 |  | 5.88e-06
8.3 | 0.0687 | 0.005 | 100 | 5.6 | 40 | 0.5978954 | 0.000230832 |  | 3.5e-06
8.4 | 0.0694 | 0.005 | 100 | 5.6 | 40 | 0.5978954 | 0.000233184 |  | 2.97e-06
8.5 | 0.07 | 0.0049 | 100 | 5.6 | 40 | 0.5859375 | 0.0002352 |  | 4.08e-06
8.6 | 0.0708 | 0.0053 | 100 | 5.6 | 40 | 0.6337691 | 0.000237888 |  | 6.3e-06
8.7 | 0.072 | 0.0052 | 100 | 5.6 | 40 | 0.6218112 | 0.00024192 |  | 3.64e-06
8.8 | 0.0727 | 0.0052 | 100 | 5.6 | 40 | 0.6218112 | 0.000244272 |  | 3.675e-06
8.9 | 0.0734 | 0.0053 | 100 | 5.6 | 40 | 0.6337691 | 0.000246624 |  | 5.25e-06
9 | 0.0744 | 0.0052 | 100 | 5.6 | 40 | 0.6218112 | 0.000249984 |  | 4.86e-06
9.1 | 0.0753 | 0.0056 | 100 | 5.6 | 40 | 0.6696429 | 0.000253008 |  | 3.955e-06
9.2 | 0.076 | 0.0057 | 100 | 5.6 | 40 | 0.6816008 | 0.00025536 |  | 3.885e-06
9.3 | 0.0767 | 0.0054 | 100 | 5.6 | 40 | 0.645727 | 0.000257712 |  | 5.45e-06
9.4 | 0.0777 | 0.0055 | 100 | 5.6 | 40 | 0.6576849 | 0.000261072 |  | 4.4e-06
9.5 | 0.0785 | 0.0055 | 100 | 5.6 | 40 | 0.6576849 | 0.00026376 |  | 3.955e-06
9.6 | 0.0792 | 0.0058 | 100 | 5.6 | 40 | 0.6935587 | 0.000266112 |  | 5.8e-06
9.7 | 0.0802 | 0.0058 | 100 | 5.6 | 40 | 0.6935587 | 0.000269472 |  | 5.9e-06
9.8 | 0.0812 | 0.006 | 100 | 5.6 | 40 | 0.7174745 | 0.000272832 |  | 3.54e-06
9.9 | 0.0818 | 0.0058 | 100 | 5.6 | 40 | 0.6935587 | 0.000274848 |  | 4.165e-06
10 | 0.0825 | 0.0061 | 100 | 5.6 | 40 | 0.7294324 | 0.0002772 |  | 6.655e-06
10.1 | 0.0836 | 0.006 | 100 | 5.6 | 40 | 0.7174745 | 0.000280896 |  | 4.84e-06
10.2 | 0.0844 | 0.0061 | 100 | 5.6 | 40 | 0.7294324 | 0.000283584 |  | 4.305e-06
10.3 | 0.0851 | 0.0062 | 100 | 5.6 | 40 | 0.7413903 | 0.000285936 |  | 5.58e-06
10.4 | 0.086 | 0.0062 | 100 | 5.6 | 40 | 0.7413903 | 0.00028896 |  | 6.2e-06
10.5 | 0.087 | 0.0062 | 100 | 5.6 | 40 | 0.7413903 | 0.00029232 |  | 4.375e-06
10.6 | 0.0877 | 0.0063 | 100 | 5.6 | 40 | 0.7533482 | 0.000294672 |  | 4.445e-06
10.7 | 0.0884 | 0.0064 | 100 | 5.6 | 40 | 0.7653061 | 0.000297024 |  | 5.67e-06
10.8 | 0.0893 | 0.0062 | 100 | 5.6 | 40 | 0.7413903 | 0.000300048 |  | 5.715e-06
10.9 | 0.0902 | 0.0065 | 100 | 5.6 | 40 | 0.777264 | 0.000303072 |  | 3.93e-06
11 | 0.0908 | 0.0066 | 100 | 5.6 | 40 | 0.7892219 | 0.000305088 |  | 6.75e-06
11.1 | 0.0918 | 0.0069 | 100 | 5.6 | 40 | 0.8250957 | 0.000308448 |  | 6.75e-06
11.2 | 0.0928 | 0.0066 | 100 | 5.6 | 40 | 0.7892219 | 0.000311808 |  | 4.725e-06
11.3 | 0.0935 | 0.0069 | 100 | 5.6 | 40 | 0.8250957 | 0.00031416 |  | 4.83e-06
11.4 | 0.0942 | 0.0069 | 100 | 5.6 | 40 | 0.8250957 | 0.000316512 |  | 6.165e-06
11.5 | 0.0951 | 0.0068 | 100 | 5.6 | 40 | 0.8131378 | 0.000319536 |  | 6.95e-06
11.6 | 0.0961 | 0.0071 | 100 | 5.6 | 40 | 0.8490115 | 0.000322896 |  | 4.83e-06
11.7 | 0.0968 | 0.0067 | 100 | 5.6 | 40 | 0.8011798 | 0.000325248 |  | 6.255e-06
11.8 | 0.0977 | 0.0072 | 100 | 5.6 | 40 | 0.8609694 | 0.000328272 |  | 7.25e-06
11.9 | 0.0987 | 0.0073 | 100 | 5.6 | 40 | 0.8729273 | 0.000331632 |  | 5.11e-06
12 | 0.0994 | 0.0073 | 100 | 5.6 | 40 | 0.8729273 | 0.000333984 |  | 5.11e-06
12.1 | 0.1001 | 0.0073 | 100 | 5.6 | 40 | 0.8729273 | 0.000336336 |  | 6.66e-06
12.2 | 0.101 | 0.0075 | 100 | 5.6 | 40 | 0.8968431 | 0.00033936 |  | 6.705e-06
12.3 | 0.1019 | 0.0074 | 100 | 5.6 | 40 | 0.8848852 | 0.000342384 |  | 5.18e-06
12.4 | 0.1026 | 0.0074 | 100 | 5.6 | 40 | 0.8848852 | 0.000344736 |  | 5.145e-06
12.5 | 0.1033 | 0.0073 | 100 | 5.6 | 40 | 0.8729273 | 0.000347088 |  | 9e-06
12.6 | 0.1045 | 0.0077 | 100 | 5.6 | 40 | 0.9207589 | 0.00035112 |  | 5.46e-06
12.7 | 0.1052 | 0.0079 | 100 | 5.6 | 40 | 0.9446747 | 0.000353472 |  | 4.68e-06
12.8 | 0.1058 | 0.0077 | 100 | 5.6 | 40 | 0.9207589 | 0.000355488 |  | 7.75e-06
12.9 | 0.1068 | 0.0078 | 100 | 5.6 | 40 | 0.9327168 | 0.000358848 |  | 9.36e-06
13 | 0.108 | 0.0078 | 100 | 5.6 | 40 | 0.9327168 | 0.00036288 |  | 3.925e-06
13.1 | 0.1085 | 0.0079 | 100 | 5.6 | 40 | 0.9446747 | 0.00036456 |  | 6.28e-06
13.2 | 0.1093 | 0.0078 | 100 | 5.6 | 40 | 0.9327168 | 0.000367248 |  | 7.85e-06
13.3 | 0.1103 | 0.0079 | 100 | 5.6 | 40 | 0.9446747 | 0.000370608 |  | 6.36e-06
13.4 | 0.1111 | 0.008 | 100 | 5.6 | 40 | 0.9566327 | 0.000373296 |  | 5.565e-06
13.5 | 0.1118 | 0.0079 | 100 | 5.6 | 40 | 0.9446747 | 0.000375648 |  | 6.48e-06
13.6 | 0.1126 | 0.0083 | 100 | 5.6 | 40 | 0.9925064 | 0.000378336 |  | 7.47e-06
13.7 | 0.1135 | 0.0083 | 100 | 5.6 | 40 | 0.9925064 | 0.00038136 |  | 6.6e-06
13.8 | 0.1143 | 0.0082 | 100 | 5.6 | 40 | 0.9805485 | 0.000384048 |  | 5.775e-06
13.9 | 0.115 | 0.0083 | 100 | 5.6 | 40 | 0.9925064 | 0.0003864 |  | 8.3e-06
14 | 0.116 | 0.0083 | 100 | 5.6 | 40 | 0.9925064 | 0.00038976 |  | 8.35e-06
14.1 | 0.117 | 0.0084 | 100 | 5.6 | 40 | 1.004464 | 0.00039312 |  | 5.1e-06
14.2 | 0.1176 | 0.0086 | 100 | 5.6 | 40 | 1.02838 | 0.000395136 |  | 5.985e-06
14.3 | 0.1183 | 0.0085 | 100 | 5.6 | 40 | 1.016422 | 0.000397488 |  | 9.46e-06
14.4 | 0.1194 | 0.0087 | 100 | 5.6 | 40 | 1.040338 | 0.000401184 |  | 7e-06
14.5 | 0.1202 | 0.0088 | 100 | 5.6 | 40 | 1.052296 | 0.000403872 |  | 6.125e-06
14.6 | 0.1209 | 0.0087 | 100 | 5.6 | 40 | 1.040338 | 0.000406224 |  | 7.785e-06
14.7 | 0.1218 | 0.0086 | 100 | 5.6 | 40 | 1.02838 | 0.000409248 |  | 8.75e-06
14.8 | 0.1228 | 0.0089 | 100 | 5.6 | 40 | 1.064254 | 0.000412608 |  | 6.265e-06
14.9 | 0.1235 | 0.009 | 100 | 5.6 | 40 | 1.076212 | 0.00041496 |  | 6.265e-06
15 | 0.1242 | 0.0089 | 100 | 5.6 | 40 | 1.064254 | 0.000417312 |  | 9e-06
15.1 | 0.1252 | 0.0091 | 100 | 5.6 | 40 | 1.08817 | 0.000420672 |  | 7.28e-06
15.2 | 0.126 | 0.0091 | 100 | 5.6 | 40 | 1.08817 | 0.00042336 |  | 6.37e-06
15.3 | 0.1267 | 0.0091 | 100 | 5.6 | 40 | 1.08817 | 0.000425712 |  | 8.37e-06
15.4 | 0.1276 | 0.0095 | 100 | 5.6 | 40 | 1.136001 | 0.000428736 |  | 1.034e-05
15.5 | 0.1287 | 0.0093 | 100 | 5.6 | 40 | 1.112085 | 0.000432432 |  | 5.58e-06
15.6 | 0.1293 | 0.0093 | 100 | 5.6 | 40 | 1.112085 | 0.000434448 |  | 6.615e-06
15.7 | 0.13 | 0.0096 | 100 | 5.6 | 40 | 1.147959 | 0.0004368 |  | 9.5e-06
15.8 | 0.131 | 0.0094 | 100 | 5.6 | 40 | 1.124043 | 0.00044016 |  | 9.45e-06
15.9 | 0.132 | 0.0095 | 100 | 5.6 | 40 | 1.136001 | 0.00044352 |  | 5.76e-06
16 | 0.1326 | 0.0097 | 100 | 5.6 | 40 | 1.159917 | 0.000445536 |  | 8.775e-06
16.1 | 0.1335 | 0.0098 | 100 | 5.6 | 40 | 1.171875 | 0.00044856 |  | 9.7e-06
16.2 | 0.1345 | 0.0096 | 100 | 5.6 | 40 | 1.147959 | 0.00045192 |  | 6.825e-06
16.3 | 0.1352 | 0.0099 | 100 | 5.6 | 40 | 1.183833 | 0.000454272 |  | 7e-06
16.4 | 0.1359 | 0.0101 | 100 | 5.6 | 40 | 1.207749 | 0.000456624 |  | 9.045e-06
16.5 | 0.1368 | 0.01 | 100 | 5.6 | 40 | 1.195791 | 0.000459648 |  | 9e-06
16.6 | 0.1377 | 0.01 | 100 | 5.6 | 40 | 1.195791 | 0.000462672 |  | 6.06e-06
16.7 | 0.1383 | 0.0102 | 100 | 5.6 | 40 | 1.219707 | 0.000464688 |  | 9.09e-06
16.8 | 0.1392 | 0.01 | 100 | 5.6 | 40 | 1.195791 | 0.000467712 |  | 1.1165e-05
16.9 | 0.1403 | 0.0103 | 100 | 5.6 | 40 | 1.231665 | 0.000471408 |  | 7.245e-06
17 | 0.141 | 0.0104 | 100 | 5.6 | 40 | 1.243622 | 0.00047376 |  | 7.245e-06
17.1 | 0.1417 | 0.0103 | 100 | 5.6 | 40 | 1.231665 | 0.000476112 |  | 9.36e-06
17.2 | 0.1426 | 0.0105 | 100 | 5.6 | 40 | 1.25558 | 0.000479136 |  | 1.04e-05
17.3 | 0.1436 | 0.0103 | 100 | 5.6 | 40 | 1.231665 | 0.000482496 |  | 7.28e-06
17.4 | 0.1443 | 0.0105 | 100 | 5.6 | 40 | 1.25558 | 0.000484848 |  | 8.36e-06
17.5 | 0.1451 | 0.0104 | 100 | 5.6 | 40 | 1.243622 | 0.000487536 |  | 1.045e-05
17.6 | 0.1461 | 0.0105 | 100 | 5.6 | 40 | 1.25558 | 0.000490896 |  | 8.48e-06
17.7 | 0.1469 | 0.0107 | 100 | 5.6 | 40 | 1.279496 | 0.000493584 |  | 7.455e-06
17.8 | 0.1476 | 0.0106 | 100 | 5.6 | 40 | 1.267538 | 0.000495936 |  | 8.56e-06
17.9 | 0.1484 | 0.0108 | 100 | 5.6 | 40 | 1.291454 | 0.000498624 |  | 1.075e-05
18 | 0.1494 | 0.0107 | 100 | 5.6 | 40 | 1.279496 | 0.000501984 |  | 7.595e-06
18.1 | 0.1501 | 0.011 | 100 | 5.6 | 40 | 1.31537 | 0.000504336 |  | 7.665e-06
18.2 | 0.1508 | 0.0109 | 100 | 5.6 | 40 | 1.303412 | 0.000506688 |  | 1.09e-05
18.3 | 0.1518 | 0.0109 | 100 | 5.6 | 40 | 1.303412 | 0.000510048 |  | 1.095e-05
18.4 | 0.1528 | 0.011 | 100 | 5.6 | 40 | 1.31537 | 0.000513408 |  | 7.77e-06
18.5 | 0.1535 | 0.0112 | 100 | 5.6 | 40 | 1.339286 | 0.00051576 |  | 7.875e-06
18.6 | 0.1542 | 0.0113 | 100 | 5.6 | 40 | 1.351244 | 0.000518112 |  | 1.2375e-05
18.7 | 0.1553 | 0.0112 | 100 | 5.6 | 40 | 1.339286 | 0.000521808 |  | 7.805e-06
18.8 | 0.156 | 0.0111 | 100 | 5.6 | 40 | 1.327328 | 0.00052416 |  | 7.805e-06
18.9 | 0.1567 | 0.0112 | 100 | 5.6 | 40 | 1.339286 | 0.000526512 |  | 1.13e-05
19 | 0.1577 | 0.0114 | 100 | 5.6 | 40 | 1.363202 | 0.000529872 |  | 1.155e-05
19.1 | 0.1587 | 0.0117 | 100 | 5.6 | 40 | 1.399075 | 0.000533232 |  | 6.96e-06
19.2 | 0.1593 | 0.0115 | 100 | 5.6 | 40 | 1.375159 | 0.000535248 |  | 9.32e-06
19.3 | 0.1601 | 0.0118 | 100 | 5.6 | 40 | 1.411033 | 0.000537936 |  | 1.053e-05
19.4 | 0.161 | 0.0116 | 100 | 5.6 | 40 | 1.387117 | 0.00054096 |  | 9.28e-06
19.5 | 0.1618 | 0.0116 | 100 | 5.6 | 40 | 1.387117 | 0.000543648 |  | 8.19e-06
19.6 | 0.1625 | 0.0118 | 100 | 5.6 | 40 | 1.411033 | 0.000546 |  | 1.175e-05
19.7 | 0.1635 | 0.0117 | 100 | 5.6 | 40 | 1.399075 | 0.00054936 |  | 1.18e-05
19.8 | 0.1645 | 0.0119 | 100 | 5.6 | 40 | 1.422991 | 0.00055272 |  | 7.11e-06
19.9 | 0.1651 | 0.0118 | 100 | 5.6 | 40 | 1.411033 | 0.000554736 |  | 8.26e-06
20 | 0.1658 | 0.0118 | 100 | 5.6 | 40 | 1.411033 | 0.000557088 |  | 1.19e-05
20.1 | 0.1668 | 0.012 | 100 | 5.6 | 40 | 1.434949 | 0.000560448 |  | 1.215e-05
20.2 | 0.1678 | 0.0123 | 100 | 5.6 | 40 | 1.470823 | 0.000563808 |  | 8.575e-06
20.3 | 0.1685 | 0.0122 | 100 | 5.6 | 40 | 1.458865 | 0.00056616 |  | 1.1025e-05
20.4 | 0.1694 | 0.0123 | 100 | 5.6 | 40 | 1.470823 | 0.000569184 |  | 1.235e-05
20.5 | 0.1704 | 0.0124 | 100 | 5.6 | 40 | 1.482781 | 0.000572544 |  | 7.47e-06
20.6 | 0.171 | 0.0125 | 100 | 5.6 | 40 | 1.494739 | 0.00057456 |  | 9.96e-06
20.7 | 0.1718 | 0.0124 | 100 | 5.6 | 40 | 1.482781 | 0.000577248 |  | 1.125e-05
20.8 | 0.1727 | 0.0126 | 100 | 5.6 | 40 | 1.506696 | 0.000580272 |  | 1.012e-05
20.9 | 0.1735 | 0.0127 | 100 | 5.6 | 40 | 1.518654 | 0.00058296 |  | 8.855e-06
21 | 0.1742 | 0.0126 | 100 | 5.6 | 40 | 1.506696 | 0.000585312 |  | 1.012e-05
21.1 | 0.175 | 0.0127 | 100 | 5.6 | 40 | 1.518654 | 0.000588 |  | 1.53e-05
21.2 | 0.1762 | 0.0128 | 100 | 5.6 | 40 | 1.530612 | 0.000592032 |  | 7.74e-06
21.3 | 0.1768 | 0.013 | 100 | 5.6 | 40 | 1.554528 | 0.000594048 |  | 9.1e-06
21.4 | 0.1775 | 0.013 | 100 | 5.6 | 40 | 1.554528 | 0.0005964 |  | 1.315e-05
21.5 | 0.1785 | 0.0133 | 100 | 5.6 | 40 | 1.590402 | 0.00059976 |  | 1.325e-05
21.6 | 0.1795 | 0.0132 | 100 | 5.6 | 40 | 1.578444 | 0.00060312 |  | 7.86e-06
21.7 | 0.1801 | 0.013 | 100 | 5.6 | 40 | 1.554528 | 0.000605136 |  | 1.188e-05
21.8 | 0.181 | 0.0134 | 100 | 5.6 | 40 | 1.60236 | 0.00060816 |  | 1.33e-05
21.9 | 0.182 | 0.0132 | 100 | 5.6 | 40 | 1.578444 | 0.00061152 |  | 9.275e-06
22 | 0.1827 | 0.0133 | 100 | 5.6 | 40 | 1.590402 | 0.000613872 |  | 9.38e-06
22.1 | 0.1834 | 0.0135 | 100 | 5.6 | 40 | 1.614318 | 0.000616224 |  | 1.2195e-05
22.2 | 0.1843 | 0.0136 | 100 | 5.6 | 40 | 1.626276 | 0.000619248 |  | 1.36e-05
22.3 | 0.1853 | 0.0136 | 100 | 5.6 | 40 | 1.626276 | 0.000622608 |  | 8.16e-06
22.4 | 0.1859 | 0.0136 | 100 | 5.6 | 40 | 1.626276 | 0.000624624 |  | 1.104e-05
22.5 | 0.1867 | 0.014 | 100 | 5.6 | 40 | 1.674107 | 0.000627312 |  | 1.54e-05
22.6 | 0.1878 | 0.014 | 100 | 5.6 | 40 | 1.674107 | 0.000631008 |  | 9.835e-06
22.7 | 0.1885 | 0.0141 | 100 | 5.6 | 40 | 1.686065 | 0.00063336 |  | 9.835e-06
22.8 | 0.1892 | 0.014 | 100 | 5.6 | 40 | 1.674107 | 0.000635712 |  | 1.132e-05
22.9 | 0.19 | 0.0143 | 100 | 5.6 | 40 | 1.709981 | 0.0006384 |  | 1.562e-05
23 | 0.1911 | 0.0141 | 100 | 5.6 | 40 | 1.686065 | 0.000642096 |  | 9.94e-06
23.1 | 0.1918 | 0.0143 | 100 | 5.6 | 40 | 1.709981 | 0.000644448 |  | 1.14e-05
23.2 | 0.1926 | 0.0142 | 100 | 5.6 | 40 | 1.698023 | 0.000647136 |  | 1.44e-05
23.3 | 0.1936 | 0.0146 | 100 | 5.6 | 40 | 1.745855 | 0.000650496 |  | 1.305e-05
23.4 | 0.1945 | 0.0144 | 100 | 5.6 | 40 | 1.721939 | 0.00065352 |  | 8.64e-06
23.5 | 0.1951 | 0.0144 | 100 | 5.6 | 40 | 1.721939 | 0.000655536 |  | 1.164e-05
23.6 | 0.1959 | 0.0147 | 100 | 5.6 | 40 | 1.7578125 | 0.000658224 |  | 1.606e-05
23.7 | 0.197 | 0.0145 | 100 | 5.6 | 40 | 1.733897 | 0.00066192 |  | 1.029e-05
23.8 | 0.1977 | 0.0149 | 100 | 5.6 | 40 | 1.781728 | 0.000664272 |  | 8.91e-06
23.9 | 0.1983 | 0.0148 | 100 | 5.6 | 40 | 1.76977 | 0.000666288 |  | 1.485e-05
24 | 0.1993 | 0.0149 | 100 | 5.6 | 40 | 1.781728 | 0.000669648 |  | 1.48e-05
24.1 | 0.2003 | 0.0147 | 100 | 5.6 | 40 | 1.7578125 | 0.000673008 |  | 8.91e-06
24.2 | 0.2009 | 0.015 | 100 | 5.6 | 40 | 1.793686 | 0.000675024 |  | 1.212e-05
24.3 | 0.2017 | 0.0153 | 100 | 5.6 | 40 | 1.82956 | 0.000677712 |  | 1.525e-05
24.4 | 0.2027 | 0.0152 | 100 | 5.6 | 40 | 1.817602 | 0.000681072 |  | 1.22e-05
24.5 | 0.2035 | 0.0153 | 100 | 5.6 | 40 | 1.82956 | 0.00068376 |  | 1.224e-05
24.6 | 0.2043 | 0.0153 | 100 | 5.6 | 40 | 1.82956 | 0.000686448 |  | 1.3815e-05
24.7 | 0.2052 | 0.0154 | 100 | 5.6 | 40 | 1.841518 | 0.000689472 |  | 1.395e-05
24.8 | 0.2061 | 0.0156 | 100 | 5.6 | 40 | 1.865434 | 0.000692496 |  | 1.085e-05
24.9 | 0.2068 | 0.0154 | 100 | 5.6 | 40 | 1.841518 | 0.000694848 |  | 1.24e-05
25 | 0.2076 | 0.0156 | 100 | 5.6 | 40 | 1.865434 | 0.000697536 |  | 1.3995e-05
25.1 | 0.2085 | 0.0155 | 100 | 5.6 | 40 | 1.853476 | 0.00070056 |  | 1.24e-05
25.2 | 0.2093 | 0.0155 | 100 | 5.6 | 40 | 1.853476 | 0.000703248 |  | 1.092e-05
25.3 | 0.21 | 0.0157 | 100 | 5.6 | 40 | 1.877392 | 0.0007056 |  | 1.422e-05
25.4 | 0.2109 | 0.0159 | 100 | 5.6 | 40 | 1.901307 | 0.000708624 |  | 1.749e-05
25.5 | 0.212 | 0.0159 | 100 | 5.6 | 40 | 1.901307 | 0.00071232 |  | 1.12e-05
25.6 | 0.2127 | 0.0161 | 100 | 5.6 | 40 | 1.925223 | 0.000714672 |  | 9.66e-06
25.7 | 0.2133 | 0.0161 | 100 | 5.6 | 40 | 1.925223 | 0.000716688 |  | 1.605e-05
25.8 | 0.2143 | 0.016 | 100 | 5.6 | 40 | 1.913265 | 0.000720048 |  | 1.615e-05
25.9 | 0.2153 | 0.0163 | 100 | 5.6 | 40 | 1.949139 | 0.000723408 |  | 1.134e-05
26 | 0.216 | 0.0161 | 100 | 5.6 | 40 | 1.925223 | 0.00072576 |  | 1.296e-05
26.1 | 0.2168 | 0.0163 | 100 | 5.6 | 40 | 1.949139 | 0.000728448 |  | 1.63e-05
26.2 | 0.2178 | 0.0163 | 100 | 5.6 | 40 | 1.949139 | 0.000731808 |  | 1.1445e-05
26.3 | 0.2185 | 0.0164 | 100 | 5.6 | 40 | 1.961097 | 0.00073416 |  | 1.155e-05
26.4 | 0.2192 | 0.0166 | 100 | 5.6 | 40 | 1.985013 | 0.000736512 |  | 1.503e-05
26.5 | 0.2201 | 0.0168 | 100 | 5.6 | 40 | 2.008929 | 0.000739536 |  | 1.5075e-05
26.6 | 0.221 | 0.0167 | 100 | 5.6 | 40 | 1.996971 | 0.00074256 |  | 1.1725e-05
26.7 | 0.2217 | 0.0168 | 100 | 5.6 | 40 | 2.008929 | 0.000744912 |  | 1.34e-05
26.8 | 0.2225 | 0.0167 | 100 | 5.6 | 40 | 1.996971 | 0.0007476 |  | 2.016e-05
26.9 | 0.2237 | 0.0169 | 100 | 5.6 | 40 | 2.020886 | 0.000751632 |  | 1.183e-05
27 | 0.2244 | 0.0169 | 100 | 5.6 | 40 | 2.020886 | 0.000753984 |  | 1.017e-05
27.1 | 0.225 | 0.017 | 100 | 5.6 | 40 | 2.032844 | 0.000756 |  | 1.53e-05
27.2 | 0.2259 | 0.017 | 100 | 5.6 | 40 | 2.032844 | 0.000759024 |  | 1.892e-05
27.3 | 0.227 | 0.0174 | 100 | 5.6 | 40 | 2.080676 | 0.00076272 |  | 1.2215e-05
27.4 | 0.2277 | 0.0175 | 100 | 5.6 | 40 | 2.092634 | 0.000765072 |  | 1.2145e-05
27.5 | 0.2284 | 0.0172 | 100 | 5.6 | 40 | 2.05676 | 0.000767424 |  | 1.9085e-05
27.6 | 0.2295 | 0.0175 | 100 | 5.6 | 40 | 2.092634 | 0.00077112 |  | 1.225e-05
27.7 | 0.2302 | 0.0175 | 100 | 5.6 | 40 | 2.092634 | 0.000773472 |  | 1.4e-05
27.8 | 0.231 | 0.0175 | 100 | 5.6 | 40 | 2.092634 | 0.00077616 |  | 1.4e-05
27.9 | 0.2318 | 0.0175 | 100 | 5.6 | 40 | 2.092634 | 0.000778848 |  | 1.76e-05
28 | 0.2328 | 0.0177 | 100 | 5.6 | 40 | 2.11655 | 0.000782208 |  | 1.2495e-05
28.1 | 0.2335 | 0.018 | 100 | 5.6 | 40 | 2.152423 | 0.00078456 |  | 1.253e-05
28.2 | 0.2342 | 0.0178 | 100 | 5.6 | 40 | 2.128508 | 0.000786912 |  | 1.9635e-05
28.3 | 0.2353 | 0.0179 | 100 | 5.6 | 40 | 2.140466 | 0.000790608 |  | 1.436e-05
28.4 | 0.2361 | 0.018 | 100 | 5.6 | 40 | 2.152423 | 0.000793296 |  | 1.083e-05
28.5 | 0.2367 | 0.0181 | 100 | 5.6 | 40 | 2.164381 | 0.000795312 |  | 1.452e-05
28.6 | 0.2375 | 0.0182 | 100 | 5.6 | 40 | 2.176339 | 0.000798 |  | 2.0075e-05
28.7 | 0.2386 | 0.0183 | 100 | 5.6 | 40 | 2.188297 | 0.000801696 |  | 1.464e-05
28.8 | 0.2394 | 0.0183 | 100 | 5.6 | 40 | 2.188297 | 0.000804384 |  | 1.2845e-05
28.9 | 0.2401 | 0.0184 | 100 | 5.6 | 40 | 2.200255 | 0.000806736 |  | 1.84e-05
29 | 0.2411 | 0.0184 | 100 | 5.6 | 40 | 2.200255 | 0.000810096 |  | 1.656e-05
29.1 | 0.242 | 0.0184 | 100 | 5.6 | 40 | 2.200255 | 0.00081312 |  | 1.2915e-05
29.2 | 0.2427 | 0.0185 | 100 | 5.6 | 40 | 2.212213 | 0.000815472 |  | 1.2985e-05
29.3 | 0.2434 | 0.0186 | 100 | 5.6 | 40 | 2.224171 | 0.000817824 |  | 1.6785e-05
29.4 | 0.2443 | 0.0187 | 100 | 5.6 | 40 | 2.236129 | 0.000820848 |  | 1.496e-05
29.5 | 0.2451 | 0.0187 | 100 | 5.6 | 40 | 2.236129 | 0.000823536 |  | 1.309e-05
29.6 | 0.2458 | 0.0187 | 100 | 5.6 | 40 | 2.236129 | 0.000825888 |  | 1.885e-05
29.7 | 0.2468 | 0.019 | 100 | 5.6 | 40 | 2.272003 | 0.000829248 |  | 1.905e-05
29.8 | 0.2478 | 0.0191 | 100 | 5.6 | 40 | 2.28396 | 0.000832608 |  | 1.337e-05
29.9 | 0.2485 | 0.0191 | 100 | 5.6 | 40 | 2.28396 | 0.00083496 |  | 1.3405e-05
30 | 0.2492 | 0.0192 | 100 | 5.6 | 40 | 2.295918 | 0.000837312 |  | 1.91e-05
30.1 | 0.2502 | 0.019 | 100 | 5.6 | 40 | 2.272003 | 0.000840672 |  | 1.7145e-05
30.2 | 0.2511 | 0.0191 | 100 | 5.6 | 40 | 2.28396 | 0.000843696 |  | 1.3405e-05
30.3 | 0.2518 | 0.0192 | 100 | 5.6 | 40 | 2.295918 | 0.000846048 |  | 1.544e-05
30.4 | 0.2526 | 0.0194 | 100 | 5.6 | 40 | 2.319834 | 0.000848736 |  | 1.94e-05
30.5 | 0.2536 | 0.0194 | 100 | 5.6 | 40 | 2.319834 | 0.000852096 |  | 1.3615e-05
30.6 | 0.2543 | 0.0195 | 100 | 5.6 | 40 | 2.331792 | 0.000854448 |  | 1.365e-05
30.7 | 0.255 | 0.0195 | 100 | 5.6 | 40 | 2.331792 | 0.0008568 |  | 1.95e-05
30.8 | 0.256 | 0.0195 | 100 | 5.6 | 40 | 2.331792 | 0.00086016 |  | 1.7595e-05
30.9 | 0.2569 | 0.0196 | 100 | 5.6 | 40 | 2.34375 | 0.000863184 |  | 1.176e-05
31 | 0.2575 | 0.0196 | 100 | 5.6 | 40 | 2.34375 | 0.0008652 |  | 1.97e-05
31.1 | 0.2585 | 0.0198 | 100 | 5.6 | 40 | 2.367666 | 0.00086856 |  | 1.99e-05
31.2 | 0.2595 | 0.02 | 100 | 5.6 | 40 | 2.391582 | 0.00087192 |  | 1.2e-05
31.3 | 0.2601 | 0.02 | 100 | 5.6 | 40 | 2.391582 | 0.000873936 |  | 1.4e-05
31.4 | 0.2608 | 0.02 | 100 | 5.6 | 40 | 2.391582 | 0.000876288 |  | 2.01e-05
31.5 | 0.2618 | 0.0202 | 100 | 5.6 | 40 | 2.415497 | 0.000879648 |  | 2.025e-05
31.6 | 0.2628 | 0.0203 | 100 | 5.6 | 40 | 2.427455 | 0.000883008 |  | 1.4175e-05
31.7 | 0.2635 | 0.0202 | 100 | 5.6 | 40 | 2.415497 | 0.00088536 |  | 1.612e-05
31.8 | 0.2643 | 0.0201 | 100 | 5.6 | 40 | 2.40354 | 0.000888048 |  | 2.025e-05
31.9 | 0.2653 | 0.0204 | 100 | 5.6 | 40 | 2.439413 | 0.000891408 |  | 1.4245e-05
32 | 0.266 | 0.0203 | 100 | 5.6 | 40 | 2.427455 | 0.00089376 |  | 1.636e-05
32.1 | 0.2668 | 0.0206 | 100 | 5.6 | 40 | 2.463329 | 0.000896448 |  | 1.8405e-05
32.2 | 0.2677 | 0.0203 | 100 | 5.6 | 40 | 2.427455 | 0.000899472 |  | 1.636e-05
32.3 | 0.2685 | 0.0206 | 100 | 5.6 | 40 | 2.463329 | 0.00090216 |  | 1.4455e-05
32.4 | 0.2692 | 0.0207 | 100 | 5.6 | 40 | 2.475287 | 0.000904512 |  | 1.8765e-05
32.5 | 0.2701 | 0.021 | 100 | 5.6 | 40 | 2.511161 | 0.000907536 |  | 2.299e-05
32.6 | 0.2712 | 0.0208 | 100 | 5.6 | 40 | 2.487245 | 0.000911232 |  | 1.251e-05
32.7 | 0.2718 | 0.0209 | 100 | 5.6 | 40 | 2.499203 | 0.000913248 |  | 1.4595e-05
32.8 | 0.2725 | 0.0208 | 100 | 5.6 | 40 | 2.487245 | 0.0009156 |  | 1.668e-05
32.9 | 0.2733 | 0.0209 | 100 | 5.6 | 40 | 2.499203 | 0.000918288 |  | 2.508e-05
33 | 0.2745 | 0.0209 | 100 | 5.6 | 40 | 2.499203 | 0.00092232 |  | 1.477e-05
33.1 | 0.2752 | 0.0213 | 100 | 5.6 | 40 | 2.547034 | 0.000924672 |  | 1.4945e-05
33.2 | 0.2759 | 0.0214 | 100 | 5.6 | 40 | 2.558992 | 0.000927024 |  | 2.135e-05
33.3 | 0.2769 | 0.0213 | 100 | 5.6 | 40 | 2.547034 | 0.000930384 |  | 1.9215e-05
33.4 | 0.2778 | 0.0214 | 100 | 5.6 | 40 | 2.558992 | 0.000933408 |  | 1.5015e-05
33.5 | 0.2785 | 0.0215 | 100 | 5.6 | 40 | 2.57095 | 0.00093576 |  | 1.505e-05
33.6 | 0.2792 | 0.0215 | 100 | 5.6 | 40 | 2.57095 | 0.000938112 |  | 2.165e-05
33.7 | 0.2802 | 0.0218 | 100 | 5.6 | 40 | 2.606824 | 0.000941472 |  | 1.74e-05
33.8 | 0.281 | 0.0217 | 100 | 5.6 | 40 | 2.594866 | 0.00094416 |  | 1.526e-05
33.9 | 0.2817 | 0.0219 | 100 | 5.6 | 40 | 2.618782 | 0.000946512 |  | 2.4035e-05
34 | 0.2828 | 0.0218 | 100 | 5.6 | 40 | 2.606824 | 0.000950208 |  | 1.744e-05
34.1 | 0.2836 | 0.0218 | 100 | 5.6 | 40 | 2.606824 | 0.000952896 |  | 1.317e-05
34.2 | 0.2842 | 0.0221 | 100 | 5.6 | 40 | 2.642698 | 0.000954912 |  | 1.776e-05
34.3 | 0.285 | 0.0223 | 100 | 5.6 | 40 | 2.666614 | 0.0009576 |  | 2.4475e-05
34.4 | 0.2861 | 0.0222 | 100 | 5.6 | 40 | 2.654656 | 0.000961296 |  | 1.9935e-05
34.5 | 0.287 | 0.0221 | 100 | 5.6 | 40 | 2.642698 | 0.00096432 |  | 1.5505e-05
34.6 | 0.2877 | 0.0222 | 100 | 5.6 | 40 | 2.654656 | 0.000966672 |  | 1.784e-05
34.7 | 0.2885 | 0.0224 | 100 | 5.6 | 40 | 2.678571 | 0.00096936 |  | 2.0115e-05
34.8 | 0.2894 | 0.0223 | 100 | 5.6 | 40 | 2.666614 | 0.000972384 |  | 1.575e-05
34.9 | 0.2901 | 0.0227 | 100 | 5.6 | 40 | 2.714445 | 0.000974736 |  | 1.816e-05
35 | 0.2909 | 0.0227 | 100 | 5.6 | 40 | 2.714445 | 0.000977424 |  | 2.052e-05
35.1 | 0.2918 | 0.0229 | 100 | 5.6 | 40 | 2.738361 | 0.000980448 |  | 2.0565e-05
35.2 | 0.2927 | 0.0228 | 100 | 5.6 | 40 | 2.726403 | 0.000983472 |  | 1.371e-05
35.3 | 0.2933 | 0.0229 | 100 | 5.6 | 40 | 2.738361 | 0.000985488 |  | 2.5135e-05
35.4 | 0.2944 | 0.0228 | 100 | 5.6 | 40 | 2.726403 | 0.000989184 |  | 2.295e-05
35.5 | 0.2954 | 0.0231 | 100 | 5.6 | 40 | 2.762277 | 0.000992544 |  | 1.383e-05
35.6 | 0.296 | 0.023 | 100 | 5.6 | 40 | 2.750319 | 0.00099456 |  | 1.6205e-05
35.7 | 0.2967 | 0.0233 | 100 | 5.6 | 40 | 2.786193 | 0.000996912 |  | 2.32e-05
35.8 | 0.2977 | 0.0231 | 100 | 5.6 | 40 | 2.762277 | 0.001000272 |  | 2.0835e-05
35.9 | 0.2986 | 0.0232 | 100 | 5.6 | 40 | 2.774235 | 0.001003296 |  | 1.6275e-05
36 | 0.2993 | 0.0233 | 100 | 5.6 | 40 | 2.786193 | 0.001005648 |  | 2.1105e-05
36.1 | 0.3002 | 0.0236 | 100 | 5.6 | 40 | 2.822066 | 0.001008672 |  | 2.365e-05
36.2 | 0.3012 | 0.0237 | 100 | 5.6 | 40 | 2.834024 | 0.001012032 |  | 1.419e-05
36.3 | 0.3018 | 0.0236 | 100 | 5.6 | 40 | 2.822066 | 0.001014048 |  | 1.659e-05
36.4 | 0.3025 | 0.0238 | 100 | 5.6 | 40 | 2.845982 | 0.0010164 |  | 2.375e-05
36.5 | 0.3035 | 0.0237 | 100 | 5.6 | 40 | 2.834024 | 0.00101976 |  | 2.142e-05
36.6 | 0.3044 | 0.0239 | 100 | 5.6 | 40 | 2.85794 | 0.001022784 |  | 1.434e-05
36.7 | 0.305 | 0.0239 | 100 | 5.6 | 40 | 2.85794 | 0.0010248 |  | 2.1555e-05
36.8 | 0.3059 | 0.024 | 100 | 5.6 | 40 | 2.869898 | 0.001027824 |  | 2.651e-05
36.9 | 0.307 | 0.0242 | 100 | 5.6 | 40 | 2.893814 | 0.00103152 |  | 1.455e-05
37 | 0.3076 | 0.0243 | 100 | 5.6 | 40 | 2.905772 | 0.001033536 |  | 1.701e-05
37.1 | 0.3083 | 0.0243 | 100 | 5.6 | 40 | 2.905772 | 0.001035888 |  | 2.1825e-05
37.2 | 0.3092 | 0.0242 | 100 | 5.6 | 40 | 2.893814 | 0.001038912 |  | 2.684e-05
37.3 | 0.3103 | 0.0246 | 100 | 5.6 | 40 | 2.941645 | 0.001042608 |  | 1.7115e-05
37.4 | 0.311 | 0.0243 | 100 | 5.6 | 40 | 2.905772 | 0.00104496 |  | 1.952e-05
37.5 | 0.3118 | 0.0245 | 100 | 5.6 | 40 | 2.9296875 | 0.001047648 |  | 2.46e-05
37.6 | 0.3128 | 0.0247 | 100 | 5.6 | 40 | 2.953603 | 0.001051008 |  | 1.976e-05
37.7 | 0.3136 | 0.0247 | 100 | 5.6 | 40 | 2.953603 | 0.001053696 |  | 1.7325e-05
37.8 | 0.3143 | 0.0248 | 100 | 5.6 | 40 | 2.965561 | 0.001056048 |  | 1.996e-05
37.9 | 0.3151 | 0.0251 | 100 | 5.6 | 40 | 3.001435 | 0.001058736 |  | 2.25e-05
38 | 0.316 | 0.0249 | 100 | 5.6 | 40 | 2.977519 | 0.00106176 |  | 1.7465e-05
38.1 | 0.3167 | 0.025 | 100 | 5.6 | 40 | 2.989477 | 0.001064112 |  | 2.004e-05
38.2 | 0.3175 | 0.0251 | 100 | 5.6 | 40 | 3.001435 | 0.0010668 |  | 1.374e-05
38.3 | 0.3187 | -0.0022 | 100 | 5.6 | 40 | 0 | 0.001070507 | 0.001070507
38.4 | 0.3194 | -0.0013 | 100 | 5.6 | 40 |  |  |  | 0.00380686
38.5 | 0.32 | -0.0011 | 100 | 5.6 | 40
38.6 | 0.3208 | -0.001 | 100 | 5.6 | 40 | 3.001435
38.7 | 0.322 | -0.001 | 100 | 5.6 | 40
38.8 | 0.3227 | -0.0012 | 100 | 5.6 | 40 | 1.800861
38.9 | 0.3234 | -0.001 | 100 | 5.6 | 40
39 | 0.3244 | -0.0011 | 100 | 5.6 | 40
39.1 | 0.3253 | -0.001 | 100 | 5.6 | 40
39.2 | 0.3259 | -0.0009 | 100 | 5.6 | 40
39.3 | 0.3267 | -0.0007 | 100 | 5.6 | 40
39.4 | 0.3277 | -0.001 | 100 | 5.6 | 40
39.5 | 0.3285 | -0.0009 | 100 | 5.6 | 40
39.6 | 0.3291 | -0.001 | 100 | 5.6 | 40
39.7 | 0.3302 | -0.001 | 100 | 5.6 | 40
39.8 | 0.3312 | -0.001 | 100 | 5.6 | 40
39.9 | 0.3318 | -0.0007 | 100 | 5.6 | 40
40 | 0.3325 | -0.0009 | 100 | 5.6 | 40
40.1 | 0.3336 | -0.001 | 100 | 5.6 | 40
40.2 | 0.3344 | -0.0009 | 100 | 5.6 | 40
40.3 | 0.3351 | -0.0008 | 100 | 5.6 | 40
40.4 | 0.336 | -0.0007 | 100 | 5.6 | 40
40.5 | 0.337 | -0.0009 | 100 | 5.6 | 40
40.6 | 0.3377 | -0.0007 | 100 | 5.6 | 40
40.7 | 0.3384 | -0.001 | 100 | 5.6 | 40
40.8 | 0.3393 | -0.001 | 100 | 5.6 | 40
40.9 | 0.3402 | -0.0008 | 100 | 5.6 | 40
41 | 0.3408 | -0.0012 | 100 | 5.6 | 40
41.1 | 0.3418 | -0.0008 | 100 | 5.6 | 40
41.2 | 0.3428 | -0.0008 | 100 | 5.6 | 40
41.3 | 0.3435 | -0.0009 | 100 | 5.6 | 40
41.4 | 0.3442 | -0.0008 | 100 | 5.6 | 40
41.5 | 0.3452 | -0.0006 | 100 | 5.6 | 40
41.6 | 0.3461 | -0.0009 | 100 | 5.6 | 40
41.7 | 0.3468 | -0.0009 | 100 | 5.6 | 40
41.78 | 0.3474 | -0.0008 | 100 | 5.6 | 40