## Average
Sample No. | MS (Mpa) | LOP (MPA) | MOE Gpa | FT KJ/m²
5.1.37 | 2.346399 | 2.346399 | 2.680377 | 0.009972989
5.1.38 | 3.54265 | 3.54265 | 3.73216 | 0.01786501
5.1.39 | 2.988182 | 2.988182 | 2.586306 | 0.0185093
5.1.40 | 1.970831 | 1.970831 | 2.249291 | 0.008937928
5.1.41 | 2.816382 | 2.816382 | 3.112203 | 0.01307148
5.1.42 | 1.561587 | 1.561587 | 1.557861 | 0.007167238
5.1.43 | 2.635389 | 2.635389 | 2.99007 | 0.01330818
5.1.44 | 1.477066 | 1.477066 | 2.398856 | 0.005778291
5.1.45 | 1.363774 | 1.363774 | 1.763712 | 0.005706337
5.1.46 | 1.757094 | 1.757094 | 1.727748 | 0.008078774
5.1.47 | 2.644729 | 2.644729 | 3.690298 | 0.01040682
5.1.48 | 2.482658 | 2.482658 | 3.073287 | 0.01181643
| 2.298895 | 2.298895 | 2.630181 | 0.0108849
| 0.6489313 | 0.6489313 | 0.6960884 | 0.004060129

## plaster 5.1_37
Results Table 1
| Specimen label | Maximum Load | Flexure stress at Maximum Load | Support span | Thickness | Width
|  | (kN) | (N/mm^2) | (mm) | (mm) | (mm) |  |  |  | Area
1 | 5.1.37 | 0.018 | 2.4872 | 100 | 5.24 | 39.58 |  |  |  | 0.0002073992
Time | Displacement | Force | Support span | Thickness | Width | Stress | Strain | Displacement | Force | Area/FE | FT |  | slope |  | E
(s) | (mm) | (kN) | (mm) | (mm) | (mm) | (Mpa) | (-) | (mm) | (kN) | KNmm/J | J/m2 | KJ/m2 | KN/mm | N/mm | N/mm2(Mpa) | Gpa
0 |  |  | 100 | 5.24 | 39.58 | 0 | 0 | 0.4136 | 0.001 | 0 | 9.972989 | 0.009972989 | 0.0610556 | 61.0556 | 2680.377 | 2.680377
0.1 |  |  | 100 | 5.24 | 39.58 | 0 | 0 | 0.4169 | 0.0012 | 0
0.2 |  |  | 100 | 5.24 | 39.58 | 0 | 0 | 0.4164 | 0.0012 | 0
0.3 |  |  | 100 | 5.24 | 39.58 | 0 | 0 | 0.4161 | 0.001 | 0
0.4 |  |  | 100 | 5.24 | 39.58 | 0 | 0 | 0.4161 | 0.0011 | 0
0.5 |  |  | 100 | 5.24 | 39.58 | 0 | 0 | 0.4162 | 0.0014 | 0
0.6 | 0 | 0 | 100 | 5.24 | 39.58 | 0 | 0 | 0.4168 | 0.001 | 1.3e-07
0.7 | 0.0013 | 0.0002 | 100 | 5.24 | 39.58 | 0.02760469 | 4.0872e-06 | 0.4181 | 0.0012 | 3.25e-07
0.8 | 0.0026 | 0.0003 | 100 | 5.24 | 39.58 | 0.04140704 | 8.1744e-06 | 0.4194 | 0.0013 | 3e-07
0.9 | 0.0036 | 0.0003 | 100 | 5.24 | 39.58 | 0.04140704 | 1.13184e-05 | 0.4204 | 0.0013 | 2.45e-07
1 | 0.0043 | 0.0004 | 100 | 5.24 | 39.58 | 0.05520938 | 1.35192e-05 | 0.4211 | 0.0014 | 3.5e-07
1.1 | 0.0053 | 0.0003 | 100 | 5.24 | 39.58 | 0.04140704 | 1.66632e-05 | 0.4221 | 0.0013 | 4.5e-07
1.2 | 0.0063 | 0.0006 | 100 | 5.24 | 39.58 | 0.08281407 | 1.98072e-05 | 0.4231 | 0.0016 | 4.2e-07
1.3 | 0.007 | 0.0006 | 100 | 5.24 | 39.58 | 0.08281407 | 2.2008e-05 | 0.4238 | 0.0016 | 3.5e-07
1.4 | 0.0077 | 0.0004 | 100 | 5.24 | 39.58 | 0.05520938 | 2.42088e-05 | 0.4245 | 0.0014 | 5.5e-07
1.5 | 0.0087 | 0.0007 | 100 | 5.24 | 39.58 | 0.09661642 | 2.73528e-05 | 0.4255 | 0.0017 | 6.3e-07
1.6 | 0.0096 | 0.0007 | 100 | 5.24 | 39.58 | 0.09661642 | 3.01824e-05 | 0.4264 | 0.0017 | 4.2e-07
1.7 | 0.0103 | 0.0005 | 100 | 5.24 | 39.58 | 0.06901173 | 3.23832e-05 | 0.4271 | 0.0015 | 4.4e-07
1.8 | 0.0111 | 0.0006 | 100 | 5.24 | 39.58 | 0.08281407 | 3.48984e-05 | 0.4279 | 0.0016 | 7e-07
1.9 | 0.0121 | 0.0008 | 100 | 5.24 | 39.58 | 0.1104188 | 3.80424e-05 | 0.4289 | 0.0018 | 5.25e-07
2 | 0.0128 | 0.0007 | 100 | 5.24 | 39.58 | 0.09661642 | 4.02432e-05 | 0.4296 | 0.0017 | 5.6e-07
2.1 | 0.0136 | 0.0007 | 100 | 5.24 | 39.58 | 0.09661642 | 4.27584e-05 | 0.4304 | 0.0017 | 6.75e-07
2.2 | 0.0145 | 0.0008 | 100 | 5.24 | 39.58 | 0.1104188 | 4.5588e-05 | 0.4313 | 0.0018 | 7.2e-07
2.3 | 0.0154 | 0.0008 | 100 | 5.24 | 39.58 | 0.1104188 | 4.84176e-05 | 0.4322 | 0.0018 | 4.5e-07
2.4 | 0.016 | 0.0007 | 100 | 5.24 | 39.58 | 0.09661642 | 5.0304e-05 | 0.4328 | 0.0017 | 7.65e-07
2.5 | 0.0169 | 0.001 | 100 | 5.24 | 39.58 | 0.1380235 | 5.31336e-05 | 0.4337 | 0.002 | 9.5e-07
2.6 | 0.0179 | 0.0009 | 100 | 5.24 | 39.58 | 0.1242211 | 5.62776e-05 | 0.4347 | 0.0019 | 6.65e-07
2.7 | 0.0186 | 0.001 | 100 | 5.24 | 39.58 | 0.1380235 | 5.84784e-05 | 0.4354 | 0.002 | 7.2e-07
2.8 | 0.0194 | 0.0008 | 100 | 5.24 | 39.58 | 0.1104188 | 6.09936e-05 | 0.4362 | 0.0018 | 7.65e-07
2.9 | 0.0203 | 0.0009 | 100 | 5.24 | 39.58 | 0.1242211 | 6.38232e-05 | 0.4371 | 0.0019 | 1e-06
3 | 0.0213 | 0.0011 | 100 | 5.24 | 39.58 | 0.1518258 | 6.69672e-05 | 0.4381 | 0.0021 | 7.7e-07
3.1 | 0.022 | 0.0011 | 100 | 5.24 | 39.58 | 0.1518258 | 6.9168e-05 | 0.4388 | 0.0021 | 8.4e-07
3.2 | 0.0228 | 0.001 | 100 | 5.24 | 39.58 | 0.1380235 | 7.16832e-05 | 0.4396 | 0.002 | 1.155e-06
3.3 | 0.0239 | 0.0011 | 100 | 5.24 | 39.58 | 0.1518258 | 7.51416e-05 | 0.4407 | 0.0021 | 8.75e-07
3.4 | 0.0246 | 0.0014 | 100 | 5.24 | 39.58 | 0.1932328 | 7.73424e-05 | 0.4414 | 0.0024 | 9.1e-07
3.5 | 0.0253 | 0.0012 | 100 | 5.24 | 39.58 | 0.1656281 | 7.95432e-05 | 0.4421 | 0.0022 | 9.6e-07
3.6 | 0.0261 | 0.0012 | 100 | 5.24 | 39.58 | 0.1656281 | 8.20584e-05 | 0.4429 | 0.0022 | 1.3e-06
3.7 | 0.0271 | 0.0014 | 100 | 5.24 | 39.58 | 0.1932328 | 8.52024e-05 | 0.4439 | 0.0024 | 9.1e-07
3.8 | 0.0278 | 0.0012 | 100 | 5.24 | 39.58 | 0.1656281 | 8.74032e-05 | 0.4446 | 0.0022 | 9.1e-07
3.9 | 0.0285 | 0.0014 | 100 | 5.24 | 39.58 | 0.1932328 | 8.9604e-05 | 0.4453 | 0.0024 | 1.35e-06
4 | 0.0295 | 0.0013 | 100 | 5.24 | 39.58 | 0.1794305 | 9.2748e-05 | 0.4463 | 0.0023 | 1.26e-06
4.1 | 0.0304 | 0.0015 | 100 | 5.24 | 39.58 | 0.2070352 | 9.55776e-05 | 0.4472 | 0.0025 | 1.05e-06
4.2 | 0.0311 | 0.0015 | 100 | 5.24 | 39.58 | 0.2070352 | 9.77784e-05 | 0.4479 | 0.0025 | 1.32e-06
4.3 | 0.0319 | 0.0018 | 100 | 5.24 | 39.58 | 0.2484422 | 0.0001002936 | 0.4487 | 0.0028 | 1.815e-06
4.4 | 0.033 | 0.0015 | 100 | 5.24 | 39.58 | 0.2070352 | 0.000103752 | 0.4498 | 0.0025 | 1.085e-06
4.5 | 0.0337 | 0.0016 | 100 | 5.24 | 39.58 | 0.2208375 | 0.0001059528 | 0.4505 | 0.0026 | 1.155e-06
4.6 | 0.0344 | 0.0017 | 100 | 5.24 | 39.58 | 0.2346399 | 0.0001081536 | 0.4512 | 0.0027 | 1.7e-06
4.7 | 0.0354 | 0.0017 | 100 | 5.24 | 39.58 | 0.2346399 | 0.0001112976 | 0.4522 | 0.0027 | 1.575e-06
4.8 | 0.0363 | 0.0018 | 100 | 5.24 | 39.58 | 0.2484422 | 0.0001141272 | 0.4531 | 0.0028 | 1.05e-06
4.9 | 0.0369 | 0.0017 | 100 | 5.24 | 39.58 | 0.2346399 | 0.0001160136 | 0.4537 | 0.0027 | 1.62e-06
5 | 0.0378 | 0.0019 | 100 | 5.24 | 39.58 | 0.2622446 | 0.0001188432 | 0.4546 | 0.0029 | 1.9e-06
5.1 | 0.0388 | 0.0019 | 100 | 5.24 | 39.58 | 0.2622446 | 0.0001219872 | 0.4556 | 0.0029 | 1.295e-06
5.2 | 0.0395 | 0.0018 | 100 | 5.24 | 39.58 | 0.2484422 | 0.000124188 | 0.4563 | 0.0028 | 1.26e-06
5.3 | 0.0402 | 0.0018 | 100 | 5.24 | 39.58 | 0.2484422 | 0.0001263888 | 0.457 | 0.0028 | 2.09e-06
5.4 | 0.0413 | 0.002 | 100 | 5.24 | 39.58 | 0.2760469 | 0.0001298472 | 0.4581 | 0.003 | 1.6e-06
5.5 | 0.0421 | 0.002 | 100 | 5.24 | 39.58 | 0.2760469 | 0.0001323624 | 0.4589 | 0.003 | 1.435e-06
5.6 | 0.0428 | 0.0021 | 100 | 5.24 | 39.58 | 0.2898493 | 0.0001345632 | 0.4596 | 0.0031 | 1.47e-06
5.7 | 0.0435 | 0.0021 | 100 | 5.24 | 39.58 | 0.2898493 | 0.000136764 | 0.4603 | 0.0031 | 2.15e-06
5.8 | 0.0445 | 0.0022 | 100 | 5.24 | 39.58 | 0.3036516 | 0.000139908 | 0.4613 | 0.0032 | 1.935e-06
5.9 | 0.0454 | 0.0021 | 100 | 5.24 | 39.58 | 0.2898493 | 0.0001427376 | 0.4622 | 0.0031 | 1.435e-06
6 | 0.0461 | 0.002 | 100 | 5.24 | 39.58 | 0.2760469 | 0.0001449384 | 0.4629 | 0.003 | 1.98e-06
6.1 | 0.047 | 0.0024 | 100 | 5.24 | 39.58 | 0.3312563 | 0.000147768 | 0.4638 | 0.0034 | 2.35e-06
6.2 | 0.048 | 0.0023 | 100 | 5.24 | 39.58 | 0.3174539 | 0.000150912 | 0.4648 | 0.0033 | 1.41e-06
6.3 | 0.0486 | 0.0024 | 100 | 5.24 | 39.58 | 0.3312563 | 0.0001527984 | 0.4654 | 0.0034 | 1.92e-06
6.4 | 0.0494 | 0.0024 | 100 | 5.24 | 39.58 | 0.3312563 | 0.0001553136 | 0.4662 | 0.0034 | 2.45e-06
6.5 | 0.0504 | 0.0025 | 100 | 5.24 | 39.58 | 0.3450586 | 0.0001584576 | 0.4672 | 0.0035 | 2.25e-06
6.6 | 0.0513 | 0.0025 | 100 | 5.24 | 39.58 | 0.3450586 | 0.0001612872 | 0.4681 | 0.0035 | 1.785e-06
6.7 | 0.052 | 0.0026 | 100 | 5.24 | 39.58 | 0.358861 | 0.000163488 | 0.4688 | 0.0036 | 2.08e-06
6.8 | 0.0528 | 0.0026 | 100 | 5.24 | 39.58 | 0.358861 | 0.0001660032 | 0.4696 | 0.0036 | 2.6e-06
6.9 | 0.0538 | 0.0026 | 100 | 5.24 | 39.58 | 0.358861 | 0.0001691472 | 0.4706 | 0.0036 | 1.785e-06
7 | 0.0545 | 0.0025 | 100 | 5.24 | 39.58 | 0.3450586 | 0.000171348 | 0.4713 | 0.0035 | 1.82e-06
7.1 | 0.0552 | 0.0027 | 100 | 5.24 | 39.58 | 0.3726633 | 0.0001735488 | 0.472 | 0.0037 | 2.43e-06
7.2 | 0.0561 | 0.0027 | 100 | 5.24 | 39.58 | 0.3726633 | 0.0001763784 | 0.4729 | 0.0037 | 2.7e-06
7.3 | 0.0571 | 0.0027 | 100 | 5.24 | 39.58 | 0.3726633 | 0.0001795224 | 0.4739 | 0.0037 | 1.89e-06
7.4 | 0.0578 | 0.0027 | 100 | 5.24 | 39.58 | 0.3726633 | 0.0001817232 | 0.4746 | 0.0037 | 2.12e-06
7.5 | 0.0586 | 0.0026 | 100 | 5.24 | 39.58 | 0.358861 | 0.0001842384 | 0.4754 | 0.0036 | 3.025e-06
7.6 | 0.0597 | 0.0029 | 100 | 5.24 | 39.58 | 0.400268 | 0.0001876968 | 0.4765 | 0.0039 | 2.03e-06
7.7 | 0.0604 | 0.0029 | 100 | 5.24 | 39.58 | 0.400268 | 0.0001898976 | 0.4772 | 0.0039 | 2.065e-06
7.8 | 0.0611 | 0.003 | 100 | 5.24 | 39.58 | 0.4140704 | 0.0001920984 | 0.4779 | 0.004 | 2.7e-06
7.9 | 0.062 | 0.003 | 100 | 5.24 | 39.58 | 0.4140704 | 0.000194928 | 0.4788 | 0.004 | 2.7e-06
8 | 0.0629 | 0.003 | 100 | 5.24 | 39.58 | 0.4140704 | 0.0001977576 | 0.4797 | 0.004 | 2.17e-06
8.1 | 0.0636 | 0.0032 | 100 | 5.24 | 39.58 | 0.4416751 | 0.0001999584 | 0.4804 | 0.0042 | 2.6e-06
8.2 | 0.0644 | 0.0033 | 100 | 5.24 | 39.58 | 0.4554774 | 0.0002024736 | 0.4812 | 0.0043 | 3.465e-06
8.3 | 0.0655 | 0.003 | 100 | 5.24 | 39.58 | 0.4140704 | 0.000205932 | 0.4823 | 0.004 | 2.17e-06
8.4 | 0.0662 | 0.0032 | 100 | 5.24 | 39.58 | 0.4416751 | 0.0002081328 | 0.483 | 0.0042 | 2.24e-06
8.5 | 0.0669 | 0.0032 | 100 | 5.24 | 39.58 | 0.4416751 | 0.0002103336 | 0.4837 | 0.0042 | 2.88e-06
8.6 | 0.0678 | 0.0032 | 100 | 5.24 | 39.58 | 0.4416751 | 0.0002131632 | 0.4846 | 0.0042 | 3.3e-06
8.7 | 0.0688 | 0.0034 | 100 | 5.24 | 39.58 | 0.4692797 | 0.0002163072 | 0.4856 | 0.0044 | 2.76e-06
8.8 | 0.0696 | 0.0035 | 100 | 5.24 | 39.58 | 0.4830821 | 0.0002188224 | 0.4864 | 0.0045 | 2.8e-06
8.9 | 0.0704 | 0.0035 | 100 | 5.24 | 39.58 | 0.4830821 | 0.0002213376 | 0.4872 | 0.0045 | 3.15e-06
9 | 0.0713 | 0.0035 | 100 | 5.24 | 39.58 | 0.4830821 | 0.0002241672 | 0.4881 | 0.0045 | 2.84e-06
9.1 | 0.0721 | 0.0036 | 100 | 5.24 | 39.58 | 0.4968844 | 0.0002266824 | 0.4889 | 0.0046 | 2.555e-06
9.2 | 0.0728 | 0.0037 | 100 | 5.24 | 39.58 | 0.5106868 | 0.0002288832 | 0.4896 | 0.0047 | 2.92e-06
9.3 | 0.0736 | 0.0036 | 100 | 5.24 | 39.58 | 0.4968844 | 0.0002313984 | 0.4904 | 0.0046 | 3.6e-06
9.4 | 0.0746 | 0.0036 | 100 | 5.24 | 39.58 | 0.4968844 | 0.0002345424 | 0.4914 | 0.0046 | 2.555e-06
9.5 | 0.0753 | 0.0037 | 100 | 5.24 | 39.58 | 0.5106868 | 0.0002367432 | 0.4921 | 0.0047 | 2.66e-06
9.6 | 0.076 | 0.0039 | 100 | 5.24 | 39.58 | 0.5382915 | 0.000238944 | 0.4928 | 0.0049 | 4.29e-06
9.7 | 0.0771 | 0.0039 | 100 | 5.24 | 39.58 | 0.5382915 | 0.0002424024 | 0.4939 | 0.0049 | 3.51e-06
9.8 | 0.078 | 0.0039 | 100 | 5.24 | 39.58 | 0.5382915 | 0.000245232 | 0.4948 | 0.0049 | 2.34e-06
9.9 | 0.0786 | 0.0039 | 100 | 5.24 | 39.58 | 0.5382915 | 0.0002471184 | 0.4954 | 0.0049 | 3.16e-06
10 | 0.0794 | 0.004 | 100 | 5.24 | 39.58 | 0.5520938 | 0.0002496336 | 0.4962 | 0.005 | 4.05e-06
10.1 | 0.0804 | 0.0041 | 100 | 5.24 | 39.58 | 0.5658962 | 0.0002527776 | 0.4972 | 0.0051 | 3.32e-06
10.2 | 0.0812 | 0.0042 | 100 | 5.24 | 39.58 | 0.5796985 | 0.0002552928 | 0.498 | 0.0052 | 2.87e-06
10.3 | 0.0819 | 0.004 | 100 | 5.24 | 39.58 | 0.5520938 | 0.0002574936 | 0.4987 | 0.005 | 3.735e-06
10.4 | 0.0828 | 0.0043 | 100 | 5.24 | 39.58 | 0.5935009 | 0.0002603232 | 0.4996 | 0.0053 | 4.25e-06
10.5 | 0.0838 | 0.0042 | 100 | 5.24 | 39.58 | 0.5796985 | 0.0002634672 | 0.5006 | 0.0052 | 2.975e-06
10.6 | 0.0845 | 0.0043 | 100 | 5.24 | 39.58 | 0.5935009 | 0.000265668 | 0.5013 | 0.0053 | 3.48e-06
10.7 | 0.0853 | 0.0044 | 100 | 5.24 | 39.58 | 0.6073032 | 0.0002681832 | 0.5021 | 0.0054 | 4.4e-06
10.8 | 0.0863 | 0.0044 | 100 | 5.24 | 39.58 | 0.6073032 | 0.0002713272 | 0.5031 | 0.0054 | 3.52e-06
10.9 | 0.0871 | 0.0044 | 100 | 5.24 | 39.58 | 0.6073032 | 0.0002738424 | 0.5039 | 0.0054 | 3.185e-06
11 | 0.0878 | 0.0047 | 100 | 5.24 | 39.58 | 0.6487102 | 0.0002760432 | 0.5046 | 0.0057 | 4.14e-06
11.1 | 0.0887 | 0.0045 | 100 | 5.24 | 39.58 | 0.6211055 | 0.0002788728 | 0.5055 | 0.0055 | 4.55e-06
11.2 | 0.0897 | 0.0046 | 100 | 5.24 | 39.58 | 0.6349079 | 0.0002820168 | 0.5065 | 0.0056 | 2.79e-06
11.3 | 0.0903 | 0.0047 | 100 | 5.24 | 39.58 | 0.6487102 | 0.0002839032 | 0.5071 | 0.0057 | 3.29e-06
11.4 | 0.091 | 0.0047 | 100 | 5.24 | 39.58 | 0.6487102 | 0.000286104 | 0.5078 | 0.0057 | 4.75e-06
11.5 | 0.092 | 0.0048 | 100 | 5.24 | 39.58 | 0.6625126 | 0.000289248 | 0.5088 | 0.0058 | 4.8e-06
11.6 | 0.093 | 0.0048 | 100 | 5.24 | 39.58 | 0.6625126 | 0.000292392 | 0.5098 | 0.0058 | 2.94e-06
11.7 | 0.0936 | 0.005 | 100 | 5.24 | 39.58 | 0.6901173 | 0.0002942784 | 0.5104 | 0.006 | 4.5e-06
11.8 | 0.0945 | 0.005 | 100 | 5.24 | 39.58 | 0.6901173 | 0.000297108 | 0.5113 | 0.006 | 5e-06
11.9 | 0.0955 | 0.005 | 100 | 5.24 | 39.58 | 0.6901173 | 0.000300252 | 0.5123 | 0.006 | 3.57e-06
12 | 0.0962 | 0.0052 | 100 | 5.24 | 39.58 | 0.717722 | 0.0003024528 | 0.513 | 0.0062 | 4.24e-06
12.1 | 0.097 | 0.0054 | 100 | 5.24 | 39.58 | 0.7453267 | 0.000304968 | 0.5138 | 0.0064 | 4.2e-06
12.2 | 0.0978 | 0.0051 | 100 | 5.24 | 39.58 | 0.7039196 | 0.0003074832 | 0.5146 | 0.0061 | 4.68e-06
12.3 | 0.0987 | 0.0053 | 100 | 5.24 | 39.58 | 0.7315243 | 0.0003103128 | 0.5155 | 0.0063 | 3.71e-06
12.4 | 0.0994 | 0.0053 | 100 | 5.24 | 39.58 | 0.7315243 | 0.0003125136 | 0.5162 | 0.0063 | 4.77e-06
12.5 | 0.1003 | 0.0053 | 100 | 5.24 | 39.58 | 0.7315243 | 0.0003153432 | 0.5171 | 0.0063 | 5.3e-06
12.6 | 0.1013 | 0.0053 | 100 | 5.24 | 39.58 | 0.7315243 | 0.0003184872 | 0.5181 | 0.0063 | 3.815e-06
12.7 | 0.102 | 0.0056 | 100 | 5.24 | 39.58 | 0.7729313 | 0.000320688 | 0.5188 | 0.0066 | 3.92e-06
12.8 | 0.1027 | 0.0056 | 100 | 5.24 | 39.58 | 0.7729313 | 0.0003228888 | 0.5195 | 0.0066 | 4.995e-06
12.9 | 0.1036 | 0.0055 | 100 | 5.24 | 39.58 | 0.759129 | 0.0003257184 | 0.5204 | 0.0065 | 6.105e-06
13 | 0.1047 | 0.0056 | 100 | 5.24 | 39.58 | 0.7729313 | 0.0003291768 | 0.5215 | 0.0066 | 3.955e-06
13.1 | 0.1054 | 0.0057 | 100 | 5.24 | 39.58 | 0.7867337 | 0.0003313776 | 0.5222 | 0.0067 | 4.52e-06
13.2 | 0.1062 | 0.0056 | 100 | 5.24 | 39.58 | 0.7729313 | 0.0003338928 | 0.523 | 0.0066 | 5.13e-06
13.3 | 0.1071 | 0.0058 | 100 | 5.24 | 39.58 | 0.800536 | 0.0003367224 | 0.5239 | 0.0068 | 4.68e-06
13.4 | 0.1079 | 0.0059 | 100 | 5.24 | 39.58 | 0.8143384 | 0.0003392376 | 0.5247 | 0.0069 | 4.13e-06
13.5 | 0.1086 | 0.0059 | 100 | 5.24 | 39.58 | 0.8143384 | 0.0003414384 | 0.5254 | 0.0069 | 5.4e-06
13.6 | 0.1095 | 0.0061 | 100 | 5.24 | 39.58 | 0.8419431 | 0.000344268 | 0.5263 | 0.0071 | 5.49e-06
13.7 | 0.1104 | 0.0061 | 100 | 5.24 | 39.58 | 0.8419431 | 0.0003470976 | 0.5272 | 0.0071 | 4.2e-06
13.8 | 0.1111 | 0.0059 | 100 | 5.24 | 39.58 | 0.8143384 | 0.0003492984 | 0.5279 | 0.0069 | 4.8e-06
13.9 | 0.1119 | 0.0061 | 100 | 5.24 | 39.58 | 0.8419431 | 0.0003518136 | 0.5287 | 0.0071 | 7.44e-06
14 | 0.1131 | 0.0063 | 100 | 5.24 | 39.58 | 0.8695478 | 0.0003555864 | 0.5299 | 0.0073 | 4.41e-06
14.1 | 0.1138 | 0.0063 | 100 | 5.24 | 39.58 | 0.8695478 | 0.0003577872 | 0.5306 | 0.0073 | 3.81e-06
14.2 | 0.1144 | 0.0064 | 100 | 5.24 | 39.58 | 0.8833501 | 0.0003596736 | 0.5312 | 0.0074 | 5.76e-06
14.3 | 0.1153 | 0.0064 | 100 | 5.24 | 39.58 | 0.8833501 | 0.0003625032 | 0.5321 | 0.0074 | 6.4e-06
14.4 | 0.1163 | 0.0064 | 100 | 5.24 | 39.58 | 0.8833501 | 0.0003656472 | 0.5331 | 0.0074 | 4.585e-06
14.5 | 0.117 | 0.0067 | 100 | 5.24 | 39.58 | 0.9247572 | 0.000367848 | 0.5338 | 0.0077 | 5.32e-06
14.6 | 0.1178 | 0.0066 | 100 | 5.24 | 39.58 | 0.9109548 | 0.0003703632 | 0.5346 | 0.0076 | 6.65e-06
14.7 | 0.1188 | 0.0067 | 100 | 5.24 | 39.58 | 0.9247572 | 0.0003735072 | 0.5356 | 0.0077 | 5.44e-06
14.8 | 0.1196 | 0.0069 | 100 | 5.24 | 39.58 | 0.9523618 | 0.0003760224 | 0.5364 | 0.0079 | 4.76e-06
14.9 | 0.1203 | 0.0067 | 100 | 5.24 | 39.58 | 0.9247572 | 0.0003782232 | 0.5371 | 0.0077 | 5.4e-06
15 | 0.1211 | 0.0068 | 100 | 5.24 | 39.58 | 0.9385595 | 0.0003807384 | 0.5379 | 0.0078 | 6.85e-06
15.1 | 0.1221 | 0.0069 | 100 | 5.24 | 39.58 | 0.9523618 | 0.0003838824 | 0.5389 | 0.0079 | 4.865e-06
15.2 | 0.1228 | 0.007 | 100 | 5.24 | 39.58 | 0.9661642 | 0.0003860832 | 0.5396 | 0.008 | 5.68e-06
15.3 | 0.1236 | 0.0072 | 100 | 5.24 | 39.58 | 0.9937689 | 0.0003885984 | 0.5404 | 0.0082 | 7.25e-06
15.4 | 0.1246 | 0.0073 | 100 | 5.24 | 39.58 | 1.007571 | 0.0003917424 | 0.5414 | 0.0083 | 6.525e-06
15.5 | 0.1255 | 0.0072 | 100 | 5.24 | 39.58 | 0.9937689 | 0.000394572 | 0.5423 | 0.0082 | 4.29e-06
15.6 | 0.1261 | 0.0071 | 100 | 5.24 | 39.58 | 0.9799665 | 0.0003964584 | 0.5429 | 0.0081 | 5.005e-06
15.7 | 0.1268 | 0.0072 | 100 | 5.24 | 39.58 | 0.9937689 | 0.0003986592 | 0.5436 | 0.0082 | 8.76e-06
15.8 | 0.128 | 0.0074 | 100 | 5.24 | 39.58 | 1.021374 | 0.000402432 | 0.5448 | 0.0084 | 5.96e-06
15.9 | 0.1288 | 0.0075 | 100 | 5.24 | 39.58 | 1.035176 | 0.0004049472 | 0.5456 | 0.0085 | 5.285e-06
16 | 0.1295 | 0.0076 | 100 | 5.24 | 39.58 | 1.048978 | 0.000407148 | 0.5463 | 0.0086 | 6.04e-06
16.1 | 0.1303 | 0.0075 | 100 | 5.24 | 39.58 | 1.035176 | 0.0004096632 | 0.5471 | 0.0085 | 7.45e-06
16.2 | 0.1313 | 0.0074 | 100 | 5.24 | 39.58 | 1.021374 | 0.0004128072 | 0.5481 | 0.0084 | 5.25e-06
16.3 | 0.132 | 0.0076 | 100 | 5.24 | 39.58 | 1.048978 | 0.000415008 | 0.5488 | 0.0086 | 6.08e-06
16.4 | 0.1328 | 0.0076 | 100 | 5.24 | 39.58 | 1.048978 | 0.0004175232 | 0.5496 | 0.0086 | 6.84e-06
16.5 | 0.1337 | 0.0076 | 100 | 5.24 | 39.58 | 1.048978 | 0.0004203528 | 0.5505 | 0.0086 | 6.975e-06
16.6 | 0.1346 | 0.0079 | 100 | 5.24 | 39.58 | 1.090385 | 0.0004231824 | 0.5514 | 0.0089 | 4.71e-06
16.7 | 0.1352 | 0.0078 | 100 | 5.24 | 39.58 | 1.076583 | 0.0004250688 | 0.552 | 0.0088 | 7.155e-06
16.8 | 0.1361 | 0.0081 | 100 | 5.24 | 39.58 | 1.11799 | 0.0004278984 | 0.5529 | 0.0091 | 8.91e-06
16.9 | 0.1372 | 0.0081 | 100 | 5.24 | 39.58 | 1.11799 | 0.0004313568 | 0.554 | 0.0091 | 4.86e-06
17 | 0.1378 | 0.0081 | 100 | 5.24 | 39.58 | 1.11799 | 0.0004332432 | 0.5546 | 0.0091 | 5.67e-06
17.1 | 0.1385 | 0.0081 | 100 | 5.24 | 39.58 | 1.11799 | 0.000435444 | 0.5553 | 0.0091 | 8.15e-06
17.2 | 0.1395 | 0.0082 | 100 | 5.24 | 39.58 | 1.131792 | 0.000438588 | 0.5563 | 0.0092 | 8.3e-06
17.3 | 0.1405 | 0.0084 | 100 | 5.24 | 39.58 | 1.159397 | 0.000441732 | 0.5573 | 0.0094 | 5.88e-06
17.4 | 0.1412 | 0.0084 | 100 | 5.24 | 39.58 | 1.159397 | 0.0004439328 | 0.558 | 0.0094 | 6.72e-06
17.5 | 0.142 | 0.0084 | 100 | 5.24 | 39.58 | 1.159397 | 0.000446448 | 0.5588 | 0.0094 | 8.55e-06
17.6 | 0.143 | 0.0087 | 100 | 5.24 | 39.58 | 1.200804 | 0.000449592 | 0.5598 | 0.0097 | 5.19e-06
17.7 | 0.1436 | 0.0086 | 100 | 5.24 | 39.58 | 1.187002 | 0.0004514784 | 0.5604 | 0.0096 | 6.88e-06
17.8 | 0.1444 | 0.0086 | 100 | 5.24 | 39.58 | 1.187002 | 0.0004539936 | 0.5612 | 0.0096 | 7.65e-06
17.9 | 0.1453 | 0.0084 | 100 | 5.24 | 39.58 | 1.159397 | 0.0004568232 | 0.5621 | 0.0094 | 7.695e-06
18 | 0.1462 | 0.0087 | 100 | 5.24 | 39.58 | 1.200804 | 0.0004596528 | 0.563 | 0.0097 | 6.055e-06
18.1 | 0.1469 | 0.0086 | 100 | 5.24 | 39.58 | 1.187002 | 0.0004618536 | 0.5637 | 0.0096 | 7.785e-06
18.2 | 0.1478 | 0.0087 | 100 | 5.24 | 39.58 | 1.200804 | 0.0004646832 | 0.5646 | 0.0097 | 1.05e-05
18.3 | 0.149 | 0.0088 | 100 | 5.24 | 39.58 | 1.214606 | 0.000468456 | 0.5658 | 0.0098 | 5.31e-06
18.4 | 0.1496 | 0.0089 | 100 | 5.24 | 39.58 | 1.228409 | 0.0004703424 | 0.5664 | 0.0099 | 5.34e-06
18.5 | 0.1502 | 0.0089 | 100 | 5.24 | 39.58 | 1.228409 | 0.0004722288 | 0.567 | 0.0099 | 8.055e-06
18.6 | 0.1511 | 0.009 | 100 | 5.24 | 39.58 | 1.242211 | 0.0004750584 | 0.5679 | 0.01 | 9.845e-06
18.7 | 0.1522 | 0.0089 | 100 | 5.24 | 39.58 | 1.228409 | 0.0004785168 | 0.569 | 0.0099 | 6.37e-06
18.8 | 0.1529 | 0.0093 | 100 | 5.24 | 39.58 | 1.283618 | 0.0004807176 | 0.5697 | 0.0103 | 6.51e-06
18.9 | 0.1536 | 0.0093 | 100 | 5.24 | 39.58 | 1.283618 | 0.0004829184 | 0.5704 | 0.0103 | 9.35e-06
19 | 0.1546 | 0.0094 | 100 | 5.24 | 39.58 | 1.29742 | 0.0004860624 | 0.5714 | 0.0104 | 8.46e-06
19.1 | 0.1555 | 0.0094 | 100 | 5.24 | 39.58 | 1.29742 | 0.000488892 | 0.5723 | 0.0104 | 5.64e-06
19.2 | 0.1561 | 0.0094 | 100 | 5.24 | 39.58 | 1.29742 | 0.0004907784 | 0.5729 | 0.0104 | 8.37e-06
19.3 | 0.157 | 0.0092 | 100 | 5.24 | 39.58 | 1.269816 | 0.000493608 | 0.5738 | 0.0102 | 8.415e-06
19.4 | 0.1579 | 0.0095 | 100 | 5.24 | 39.58 | 1.311223 | 0.0004964376 | 0.5747 | 0.0105 | 6.72e-06
19.5 | 0.1586 | 0.0097 | 100 | 5.24 | 39.58 | 1.338828 | 0.0004986384 | 0.5754 | 0.0107 | 7.76e-06
19.6 | 0.1594 | 0.0097 | 100 | 5.24 | 39.58 | 1.338828 | 0.0005011536 | 0.5762 | 0.0107 | 1.067e-05
19.7 | 0.1605 | 0.0097 | 100 | 5.24 | 39.58 | 1.338828 | 0.000504612 | 0.5773 | 0.0107 | 7.92e-06
19.8 | 0.1613 | 0.0101 | 100 | 5.24 | 39.58 | 1.394037 | 0.0005071272 | 0.5781 | 0.0111 | 5.94e-06
19.9 | 0.1619 | 0.0097 | 100 | 5.24 | 39.58 | 1.338828 | 0.0005090136 | 0.5787 | 0.0107 | 7.8e-06
20 | 0.1627 | 0.0098 | 100 | 5.24 | 39.58 | 1.35263 | 0.0005115288 | 0.5795 | 0.0108 | 1.089e-05
20.1 | 0.1638 | 0.01 | 100 | 5.24 | 39.58 | 1.380235 | 0.0005149872 | 0.5806 | 0.011 | 8e-06
20.2 | 0.1646 | 0.01 | 100 | 5.24 | 39.58 | 1.380235 | 0.0005175024 | 0.5814 | 0.011 | 7.035e-06
20.3 | 0.1653 | 0.0101 | 100 | 5.24 | 39.58 | 1.394037 | 0.0005197032 | 0.5821 | 0.0111 | 1.01e-05
20.4 | 0.1663 | 0.0101 | 100 | 5.24 | 39.58 | 1.394037 | 0.0005228472 | 0.5831 | 0.0111 | 8.16e-06
20.5 | 0.1671 | 0.0103 | 100 | 5.24 | 39.58 | 1.421642 | 0.0005253624 | 0.5839 | 0.0113 | 7.245e-06
20.6 | 0.1678 | 0.0104 | 100 | 5.24 | 39.58 | 1.435444 | 0.0005275632 | 0.5846 | 0.0114 | 8.24e-06
20.7 | 0.1686 | 0.0102 | 100 | 5.24 | 39.58 | 1.407839 | 0.0005300784 | 0.5854 | 0.0112 | 9.225e-06
20.8 | 0.1695 | 0.0103 | 100 | 5.24 | 39.58 | 1.421642 | 0.000532908 | 0.5863 | 0.0113 | 8.28e-06
20.9 | 0.1703 | 0.0104 | 100 | 5.24 | 39.58 | 1.435444 | 0.0005354232 | 0.5871 | 0.0114 | 7.385e-06
21 | 0.171 | 0.0107 | 100 | 5.24 | 39.58 | 1.476851 | 0.000537624 | 0.5878 | 0.0117 | 1.07e-05
21.1 | 0.172 | 0.0107 | 100 | 5.24 | 39.58 | 1.476851 | 0.000540768 | 0.5888 | 0.0117 | 1.08e-05
21.2 | 0.173 | 0.0109 | 100 | 5.24 | 39.58 | 1.504456 | 0.000543912 | 0.5898 | 0.0119 | 6.45e-06
21.3 | 0.1736 | 0.0106 | 100 | 5.24 | 39.58 | 1.463049 | 0.0005457984 | 0.5904 | 0.0116 | 7.49e-06
21.4 | 0.1743 | 0.0108 | 100 | 5.24 | 39.58 | 1.490653 | 0.0005479992 | 0.5911 | 0.0118 | 1.308e-05
21.5 | 0.1755 | 0.011 | 100 | 5.24 | 39.58 | 1.518258 | 0.000551772 | 0.5923 | 0.012 | 8.8e-06
21.6 | 0.1763 | 0.011 | 100 | 5.24 | 39.58 | 1.518258 | 0.0005542872 | 0.5931 | 0.012 | 7.665e-06
21.7 | 0.177 | 0.0109 | 100 | 5.24 | 39.58 | 1.504456 | 0.000556488 | 0.5938 | 0.0119 | 8.8e-06
21.8 | 0.1778 | 0.0111 | 100 | 5.24 | 39.58 | 1.53206 | 0.0005590032 | 0.5946 | 0.0121 | 1.11e-05
21.9 | 0.1788 | 0.0111 | 100 | 5.24 | 39.58 | 1.53206 | 0.0005621472 | 0.5956 | 0.0121 | 7.77e-06
22 | 0.1795 | 0.0111 | 100 | 5.24 | 39.58 | 1.53206 | 0.000564348 | 0.5963 | 0.0121 | 7.77e-06
22.1 | 0.1802 | 0.0111 | 100 | 5.24 | 39.58 | 1.53206 | 0.0005665488 | 0.597 | 0.0121 | 1.008e-05
22.2 | 0.1811 | 0.0113 | 100 | 5.24 | 39.58 | 1.559665 | 0.0005693784 | 0.5979 | 0.0123 | 1.017e-05
22.3 | 0.182 | 0.0113 | 100 | 5.24 | 39.58 | 1.559665 | 0.000572208 | 0.5988 | 0.0123 | 9.08e-06
22.4 | 0.1828 | 0.0114 | 100 | 5.24 | 39.58 | 1.573467 | 0.0005747232 | 0.5996 | 0.0124 | 9.12e-06
22.5 | 0.1836 | 0.0114 | 100 | 5.24 | 39.58 | 1.573467 | 0.0005772384 | 0.6004 | 0.0124 | 1.2595e-05
22.6 | 0.1847 | 0.0115 | 100 | 5.24 | 39.58 | 1.58727 | 0.0005806968 | 0.6015 | 0.0125 | 8.085e-06
22.7 | 0.1854 | 0.0116 | 100 | 5.24 | 39.58 | 1.601072 | 0.0005828976 | 0.6022 | 0.0126 | 8.12e-06
22.8 | 0.1861 | 0.0116 | 100 | 5.24 | 39.58 | 1.601072 | 0.0005850984 | 0.6029 | 0.0126 | 1.053e-05
22.9 | 0.187 | 0.0118 | 100 | 5.24 | 39.58 | 1.628677 | 0.000587928 | 0.6038 | 0.0128 | 1.18e-05
23 | 0.188 | 0.0118 | 100 | 5.24 | 39.58 | 1.628677 | 0.000591072 | 0.6048 | 0.0128 | 7.11e-06
23.1 | 0.1886 | 0.0119 | 100 | 5.24 | 39.58 | 1.642479 | 0.0005929584 | 0.6054 | 0.0129 | 1.071e-05
23.2 | 0.1895 | 0.0119 | 100 | 5.24 | 39.58 | 1.642479 | 0.000595788 | 0.6063 | 0.0129 | 1.195e-05
23.3 | 0.1905 | 0.012 | 100 | 5.24 | 39.58 | 1.656281 | 0.000598932 | 0.6073 | 0.013 | 9.56e-06
23.4 | 0.1913 | 0.0119 | 100 | 5.24 | 39.58 | 1.642479 | 0.0006014472 | 0.6081 | 0.0129 | 8.4e-06
23.5 | 0.192 | 0.0121 | 100 | 5.24 | 39.58 | 1.670084 | 0.000603648 | 0.6088 | 0.0131 | 9.68e-06
23.6 | 0.1928 | 0.0121 | 100 | 5.24 | 39.58 | 1.670084 | 0.0006061632 | 0.6096 | 0.0131 | 1.089e-05
23.7 | 0.1937 | 0.0121 | 100 | 5.24 | 39.58 | 1.670084 | 0.0006089928 | 0.6105 | 0.0131 | 8.575e-06
23.8 | 0.1944 | 0.0124 | 100 | 5.24 | 39.58 | 1.711491 | 0.0006111936 | 0.6112 | 0.0134 | 1.107e-05
23.9 | 0.1953 | 0.0122 | 100 | 5.24 | 39.58 | 1.683886 | 0.0006140232 | 0.6121 | 0.0132 | 1.3475e-05
24 | 0.1964 | 0.0123 | 100 | 5.24 | 39.58 | 1.697688 | 0.0006174816 | 0.6132 | 0.0133 | 8.75e-06
24.1 | 0.1971 | 0.0127 | 100 | 5.24 | 39.58 | 1.752898 | 0.0006196824 | 0.6139 | 0.0137 | 7.53e-06
24.2 | 0.1977 | 0.0124 | 100 | 5.24 | 39.58 | 1.711491 | 0.0006215688 | 0.6145 | 0.0134 | 1e-05
24.3 | 0.1985 | 0.0126 | 100 | 5.24 | 39.58 | 1.739096 | 0.000624084 | 0.6153 | 0.0136 | 1.506e-05
24.4 | 0.1997 | 0.0125 | 100 | 5.24 | 39.58 | 1.725293 | 0.0006278568 | 0.6165 | 0.0135 | 8.785e-06
24.5 | 0.2004 | 0.0126 | 100 | 5.24 | 39.58 | 1.739096 | 0.0006300576 | 0.6172 | 0.0136 | 8.82e-06
24.6 | 0.2011 | 0.0126 | 100 | 5.24 | 39.58 | 1.739096 | 0.0006322584 | 0.6179 | 0.0136 | 1.27e-05
24.7 | 0.2021 | 0.0128 | 100 | 5.24 | 39.58 | 1.7667 | 0.0006354024 | 0.6189 | 0.0138 | 1.1565e-05
24.8 | 0.203 | 0.0129 | 100 | 5.24 | 39.58 | 1.780503 | 0.000638232 | 0.6198 | 0.0139 | 7.71e-06
24.9 | 0.2036 | 0.0128 | 100 | 5.24 | 39.58 | 1.7667 | 0.0006401184 | 0.6204 | 0.0138 | 1.161e-05
25 | 0.2045 | 0.013 | 100 | 5.24 | 39.58 | 1.794305 | 0.000642948 | 0.6213 | 0.014 | 1.036e-05
25.1 | 0.2053 | 0.0129 | 100 | 5.24 | 39.58 | 1.780503 | 0.0006454632 | 0.6221 | 0.0139 | 1.044e-05
25.2 | 0.2061 | 0.0132 | 100 | 5.24 | 39.58 | 1.82191 | 0.0006479784 | 0.6229 | 0.0142 | 1.048e-05
25.3 | 0.2069 | 0.013 | 100 | 5.24 | 39.58 | 1.794305 | 0.0006504936 | 0.6237 | 0.014 | 1.1745e-05
25.4 | 0.2078 | 0.0131 | 100 | 5.24 | 39.58 | 1.808107 | 0.0006533232 | 0.6246 | 0.0141 | 1.31e-05
25.5 | 0.2088 | 0.0131 | 100 | 5.24 | 39.58 | 1.808107 | 0.0006564672 | 0.6256 | 0.0141 | 9.205e-06
25.6 | 0.2095 | 0.0132 | 100 | 5.24 | 39.58 | 1.82191 | 0.000658668 | 0.6263 | 0.0142 | 9.31e-06
25.7 | 0.2102 | 0.0134 | 100 | 5.24 | 39.58 | 1.849514 | 0.0006608688 | 0.627 | 0.0144 | 1.602e-05
25.8 | 0.2114 | 0.0133 | 100 | 5.24 | 39.58 | 1.835712 | 0.0006646416 | 0.6282 | 0.0143 | 9.345e-06
25.9 | 0.2121 | 0.0134 | 100 | 5.24 | 39.58 | 1.849514 | 0.0006668424 | 0.6289 | 0.0144 | 9.45e-06
26 | 0.2128 | 0.0136 | 100 | 5.24 | 39.58 | 1.877119 | 0.0006690432 | 0.6296 | 0.0146 | 1.365e-05
26.1 | 0.2138 | 0.0137 | 100 | 5.24 | 39.58 | 1.890921 | 0.0006721872 | 0.6306 | 0.0147 | 1.224e-05
26.2 | 0.2147 | 0.0135 | 100 | 5.24 | 39.58 | 1.863317 | 0.0006750168 | 0.6315 | 0.0145 | 8.13e-06
26.3 | 0.2153 | 0.0136 | 100 | 5.24 | 39.58 | 1.877119 | 0.0006769032 | 0.6321 | 0.0146 | 1.096e-05
26.4 | 0.2161 | 0.0138 | 100 | 5.24 | 39.58 | 1.904724 | 0.0006794184 | 0.6329 | 0.0148 | 1.2375e-05
26.5 | 0.217 | 0.0137 | 100 | 5.24 | 39.58 | 1.890921 | 0.000682248 | 0.6338 | 0.0147 | 1.104e-05
26.6 | 0.2178 | 0.0139 | 100 | 5.24 | 39.58 | 1.918526 | 0.0006847632 | 0.6346 | 0.0149 | 9.765e-06
26.7 | 0.2185 | 0.014 | 100 | 5.24 | 39.58 | 1.932328 | 0.000686964 | 0.6353 | 0.015 | 1.405e-05
26.8 | 0.2195 | 0.0141 | 100 | 5.24 | 39.58 | 1.946131 | 0.000690108 | 0.6363 | 0.0151 | 1.415e-05
26.9 | 0.2205 | 0.0142 | 100 | 5.24 | 39.58 | 1.959933 | 0.000693252 | 0.6373 | 0.0152 | 8.49e-06
27 | 0.2211 | 0.0141 | 100 | 5.24 | 39.58 | 1.946131 | 0.0006951384 | 0.6379 | 0.0151 | 1.136e-05
27.1 | 0.2219 | 0.0143 | 100 | 5.24 | 39.58 | 1.973735 | 0.0006976536 | 0.6387 | 0.0153 | 1.287e-05
27.2 | 0.2228 | 0.0143 | 100 | 5.24 | 39.58 | 1.973735 | 0.0007004832 | 0.6396 | 0.0153 | 1.435e-05
27.3 | 0.2238 | 0.0144 | 100 | 5.24 | 39.58 | 1.987538 | 0.0007036272 | 0.6406 | 0.0154 | 1.0115e-05
27.4 | 0.2245 | 0.0145 | 100 | 5.24 | 39.58 | 2.00134 | 0.000705828 | 0.6413 | 0.0155 | 1.156e-05
27.5 | 0.2253 | 0.0144 | 100 | 5.24 | 39.58 | 1.987538 | 0.0007083432 | 0.6421 | 0.0154 | 1.44e-05
27.6 | 0.2263 | 0.0144 | 100 | 5.24 | 39.58 | 1.987538 | 0.0007114872 | 0.6431 | 0.0154 | 1.16e-05
27.7 | 0.2271 | 0.0146 | 100 | 5.24 | 39.58 | 2.015142 | 0.0007140024 | 0.6439 | 0.0156 | 1.0255e-05
27.8 | 0.2278 | 0.0147 | 100 | 5.24 | 39.58 | 2.028945 | 0.0007162032 | 0.6446 | 0.0157 | 1.18e-05
27.9 | 0.2286 | 0.0148 | 100 | 5.24 | 39.58 | 2.042747 | 0.0007187184 | 0.6454 | 0.0158 | 1.48e-05
28 | 0.2296 | 0.0148 | 100 | 5.24 | 39.58 | 2.042747 | 0.0007218624 | 0.6464 | 0.0158 | 1.0395e-05
28.1 | 0.2303 | 0.0149 | 100 | 5.24 | 39.58 | 2.056549 | 0.0007240632 | 0.6471 | 0.0159 | 1.192e-05
28.2 | 0.2311 | 0.0149 | 100 | 5.24 | 39.58 | 2.056549 | 0.0007265784 | 0.6479 | 0.0159 | 1.495e-05
28.3 | 0.2321 | 0.015 | 100 | 5.24 | 39.58 | 2.070352 | 0.0007297224 | 0.6489 | 0.016 | 1.2e-05
28.4 | 0.2329 | 0.015 | 100 | 5.24 | 39.58 | 2.070352 | 0.0007322376 | 0.6497 | 0.016 | 9e-06
28.5 | 0.2335 | 0.015 | 100 | 5.24 | 39.58 | 2.070352 | 0.000734124 | 0.6503 | 0.016 | 1.515e-05
28.6 | 0.2345 | 0.0153 | 100 | 5.24 | 39.58 | 2.111759 | 0.000737268 | 0.6513 | 0.0163 | 1.52e-05
28.7 | 0.2355 | 0.0151 | 100 | 5.24 | 39.58 | 2.084154 | 0.000740412 | 0.6523 | 0.0161 | 1.071e-05
28.8 | 0.2362 | 0.0155 | 100 | 5.24 | 39.58 | 2.139364 | 0.0007426128 | 0.653 | 0.0165 | 1.228e-05
28.9 | 0.237 | 0.0152 | 100 | 5.24 | 39.58 | 2.097957 | 0.000745128 | 0.6538 | 0.0162 | 1.53e-05
29 | 0.238 | 0.0154 | 100 | 5.24 | 39.58 | 2.125561 | 0.000748272 | 0.6548 | 0.0164 | 1.236e-05
29.1 | 0.2388 | 0.0155 | 100 | 5.24 | 39.58 | 2.139364 | 0.0007507872 | 0.6556 | 0.0165 | 1.085e-05
29.2 | 0.2395 | 0.0155 | 100 | 5.24 | 39.58 | 2.139364 | 0.000752988 | 0.6563 | 0.0165 | 1.24e-05
29.3 | 0.2403 | 0.0155 | 100 | 5.24 | 39.58 | 2.139364 | 0.0007555032 | 0.6571 | 0.0165 | 1.3905e-05
29.4 | 0.2412 | 0.0154 | 100 | 5.24 | 39.58 | 2.125561 | 0.0007583328 | 0.658 | 0.0164 | 1.0885e-05
29.5 | 0.2419 | 0.0157 | 100 | 5.24 | 39.58 | 2.166968 | 0.0007605336 | 0.6587 | 0.0167 | 1.099e-05
29.6 | 0.2426 | 0.0157 | 100 | 5.24 | 39.58 | 2.166968 | 0.0007627344 | 0.6594 | 0.0167 | 1.738e-05
29.7 | 0.2437 | 0.0159 | 100 | 5.24 | 39.58 | 2.194573 | 0.0007661928 | 0.6605 | 0.0169 | 1.431e-05
29.8 | 0.2446 | 0.0159 | 100 | 5.24 | 39.58 | 2.194573 | 0.0007690224 | 0.6614 | 0.0169 | 9.54e-06
29.9 | 0.2452 | 0.0159 | 100 | 5.24 | 39.58 | 2.194573 | 0.0007709088 | 0.662 | 0.0169 | 1.431e-05
30 | 0.2461 | 0.0159 | 100 | 5.24 | 39.58 | 2.194573 | 0.0007737384 | 0.6629 | 0.0169 | 1.6e-05
30.1 | 0.2471 | 0.0161 | 100 | 5.24 | 39.58 | 2.222178 | 0.0007768824 | 0.6639 | 0.0171 | 1.4535e-05
30.2 | 0.248 | 0.0162 | 100 | 5.24 | 39.58 | 2.23598 | 0.000779712 | 0.6648 | 0.0172 | 9.72e-06
30.3 | 0.2486 | 0.0162 | 100 | 5.24 | 39.58 | 2.23598 | 0.0007815984 | 0.6654 | 0.0172 | 1.615e-05
30.4 | 0.2496 | 0.0161 | 100 | 5.24 | 39.58 | 2.222178 | 0.0007847424 | 0.6664 | 0.0171 | 1.458e-05
30.5 | 0.2505 | 0.0163 | 100 | 5.24 | 39.58 | 2.249782 | 0.000787572 | 0.6673 | 0.0173 | 9.78e-06
30.6 | 0.2511 | 0.0163 | 100 | 5.24 | 39.58 | 2.249782 | 0.0007894584 | 0.6679 | 0.0173 | 1.296e-05
30.7 | 0.2519 | 0.0161 | 100 | 5.24 | 39.58 | 2.222178 | 0.0007919736 | 0.6687 | 0.0171 | 1.62e-05
30.8 | 0.2529 | 0.0163 | 100 | 5.24 | 39.58 | 2.249782 | 0.0007951176 | 0.6697 | 0.0173 | 1.308e-05
30.9 | 0.2537 | 0.0164 | 100 | 5.24 | 39.58 | 2.263585 | 0.0007976328 | 0.6705 | 0.0174 | 1.1515e-05
31 | 0.2544 | 0.0165 | 100 | 5.24 | 39.58 | 2.277387 | 0.0007998336 | 0.6712 | 0.0175 | 1.485e-05
31.1 | 0.2553 | 0.0165 | 100 | 5.24 | 39.58 | 2.277387 | 0.0008026632 | 0.6721 | 0.0175 | 1.655e-05
31.2 | 0.2563 | 0.0166 | 100 | 5.24 | 39.58 | 2.291189 | 0.0008058072 | 0.6731 | 0.0176 | 1.169e-05
31.3 | 0.257 | 0.0168 | 100 | 5.24 | 39.58 | 2.318794 | 0.000808008 | 0.6738 | 0.0178 | 1.176e-05
31.4 | 0.2577 | 0.0168 | 100 | 5.24 | 39.58 | 2.318794 | 0.0008102088 | 0.6745 | 0.0178 | 1.859e-05
31.5 | 0.2588 | 0.017 | 100 | 5.24 | 39.58 | 2.346399 | 0.0008136672 | 0.6756 | 0.018 | 1.356e-05
31.6 | 0.2596 | 0.0169 | 100 | 5.24 | 39.58 | 2.332596 | 0.0008161824 | 0.6764 | 0.0179 | 1.1865e-05
31.7 | 0.2603 | 0.017 | 100 | 5.24 | 39.58 | 2.346399 | 0.0008183832 | 0.6771 | 0.018 | 1.53e-05
31.8 | 0.2612 | 0.017 | 100 | 5.24 | 39.58 | 2.346399 | 0.0008212128 | 0.678 | 0.018 | 1.1e-05
31.9 | 0.2622 | 0.005 | 100 | 5.24 | 39.58 | 0.6901173 | 0.0008243568 | 0.679 | 0.006 | 1.23e-06
32 | 0.2628 | -0.0009 | 100 | 5.24 | 39.58 | 0 | 0.0008262432 | 0.6796 | 0.0001
32.1 | 0.2636 | -0.0012 | 100 | 5.24 | 39.58 |  |  | 0.6804 | -0.0002
32.2 | 0.2645 | -0.0009 | 100 | 5.24 | 39.58 |  |  | 0.6813 | 0.0001
32.3 | 0.2654 | -0.001 | 100 | 5.24 | 39.58 | 2.346399 |  | 0.6822 | 0 | 0.00206839
32.4 | 0.266 | -0.0008 | 100 | 5.24 | 39.58 |  |  | 0.6828 | 0.0002
32.5 | 0.267 | -0.0011 | 100 | 5.24 | 39.58 | 1.407839 |  | 0.6838 | -0.0001
32.6 | 0.268 | -0.0011 | 100 | 5.24 | 39.58 |  |  | 0.6848 | -0.0001
32.7 | 0.2686 | -0.0011 | 100 | 5.24 | 39.58 |  |  | 0.6854 | -0.0001
32.8 | 0.2694 | -0.0009 | 100 | 5.24 | 39.58 |  |  | 0.6862 | 0.0001
32.9 | 0.2703 | -0.0012 | 100 | 5.24 | 39.58 |  |  | 0.6871 | -0.0002
33 | 0.2713 | -0.0011 | 100 | 5.24 | 39.58 |  |  | 0.6881 | -0.0001
33.1 | 0.272 | -0.0012 | 100 | 5.24 | 39.58 |  |  | 0.6888 | -0.0002
33.2 | 0.2728 | -0.0008 | 100 | 5.24 | 39.58 |  |  | 0.6896 | 0.0002
33.3 | 0.2739 | -0.0011 | 100 | 5.24 | 39.58 |  |  | 0.6907 | -0.0001
33.4 | 0.2746 | -0.0011 | 100 | 5.24 | 39.58 |  |  | 0.6914 | -0.0001
33.5 | 0.2753 | -0.0009 | 100 | 5.24 | 39.58 |  |  | 0.6921 | 0.0001
33.6 | 0.2761 | -0.001 | 100 | 5.24 | 39.58 |  |  | 0.6929 | 0
33.7 | 0.2771 | -0.001 | 100 | 5.24 | 39.58 |  |  | 0.6939 | 0
33.8 | 0.2778 | -0.0009 | 100 | 5.24 | 39.58 |  |  | 0.6946 | 0.0001
33.9 | 0.2785 | -0.001 | 100 | 5.24 | 39.58 |  |  | 0.6953 | 0
34 | 0.2795 | -0.0009 | 100 | 5.24 | 39.58 |  |  | 0.6963 | 0.0001
34.1 | 0.2805 | -0.0011 | 100 | 5.24 | 39.58 |  |  | 0.6973 | -0.0001
34.2 | 0.2811 | -0.0011 | 100 | 5.24 | 39.58 |  |  | 0.6979 | -0.0001
34.3 | 0.2819 | -0.001 | 100 | 5.24 | 39.58 |  |  | 0.6987 | 0
34.4 | 0.283 | -0.0009 | 100 | 5.24 | 39.58 |  |  | 0.6998 | 0.0001
34.5 | 0.2837 | -0.0009 | 100 | 5.24 | 39.58 |  |  | 0.7005 | 0.0001
34.6 | 0.2845 | -0.0012 | 100 | 5.24 | 39.58 |  |  | 0.7013 | -0.0002
34.7 | 0.2855 | -0.001 | 100 | 5.24 | 39.58 |  |  | 0.7023 | 0
34.8 | 0.2863 | -0.0012 | 100 | 5.24 | 39.58 |  |  | 0.7031 | -0.0002
34.9 | 0.2869 | -0.0011 | 100 | 5.24 | 39.58 |  |  | 0.7037 | -0.0001
35 | 0.2878 | -0.001 | 100 | 5.24 | 39.58 |  |  | 0.7046 | 0
35.1 | 0.2887 | -0.001 | 100 | 5.24 | 39.58 |  |  | 0.7055 | 0
35.2 | 0.2895 | -0.001 | 100 | 5.24 | 39.58 |  |  | 0.7063 | 0
35.3 | 0.2902 | -0.0009 | 100 | 5.24 | 39.58 |  |  | 0.707 | 0.0001
35.4 | 0.2913 | -0.0009 | 100 | 5.24 | 39.58 |  |  | 0.7081 | 0.0001
35.5 | 0.2922 | -0.0011 | 100 | 5.24 | 39.58 |  |  | 0.709 | -0.0001
35.6 | 0.2928 | -0.0009 | 100 | 5.24 | 39.58 |  |  | 0.7096 | 0.0001
35.7 | 0.2935 | -0.001 | 100 | 5.24 | 39.58 |  |  | 0.7103 | 0
35.8 | 0.2945 | -0.001 | 100 | 5.24 | 39.58 |  |  | 0.7113 | 0
35.9 | 0.2954 | -0.0009 | 100 | 5.24 | 39.58 |  |  | 0.7122 | 0.0001
36 | 0.2961 | -0.0009 | 100 | 5.24 | 39.58 |  |  | 0.7129 | 0.0001
36.1 | 0.297 | -0.001 | 100 | 5.24 | 39.58 |  |  | 0.7138 | 0
36.2 | 0.298 | -0.0009 | 100 | 5.24 | 39.58 |  |  | 0.7148 | 0.0001
36.3 | 0.2986 | -0.001 | 100 | 5.24 | 39.58 |  |  | 0.7154 | 0
36.4 | 0.2994 | -0.001 | 100 | 5.24 | 39.58 |  |  | 0.7162 | 0
36.5 | 0.3004 | -0.001 | 100 | 5.24 | 39.58 |  |  | 0.7172 | 0
36.6 | 0.3013 | -0.001 | 100 | 5.24 | 39.58 |  |  | 0.7181 | 0
36.7 | 0.302 | -0.001 | 100 | 5.24 | 39.58 |  |  | 0.7188 | 0
36.8 | 0.3028 | -0.001 | 100 | 5.24 | 39.58 |  |  | 0.7196 | 0
36.9 | 0.3038 | -0.0008 | 100 | 5.24 | 39.58 |  |  | 0.7206 | 0.0002
37 | 0.3045 | -0.001 | 100 | 5.24 | 39.58 |  |  | 0.7213 | 0
37.1 | 0.3051 | -0.0009 | 100 | 5.24 | 39.58 |  |  | 0.7219 | 0.0001
37.2 | 0.3061 | -0.001 | 100 | 5.24 | 39.58 |  |  | 0.7229 | 0
37.3 | 0.3071 | -0.001 | 100 | 5.24 | 39.58 |  |  | 0.7239 | 0
37.4 | 0.3078 | -0.0007 | 100 | 5.24 | 39.58 |  |  | 0.7246 | 0.0003
37.5 | 0.3086 | -0.0009 | 100 | 5.24 | 39.58 |  |  | 0.7254 | 0.0001
37.6 | 0.3097 | -0.0008 | 100 | 5.24 | 39.58 |  |  | 0.7265 | 0.0002
37.7 | 0.3104 | -0.001 | 100 | 5.24 | 39.58 |  |  | 0.7272 | 0
37.8 | 0.3111 | -0.001 | 100 | 5.24 | 39.58 |  |  | 0.7279 | 0
37.9 | 0.312 | -0.0008 | 100 | 5.24 | 39.58 |  |  | 0.7288 | 0.0002
38 | 0.313 | -0.001 | 100 | 5.24 | 39.58 |  |  | 0.7298 | 0
38.1 | 0.3136 | -0.0011 | 100 | 5.24 | 39.58 |  |  | 0.7304 | -0.0001
38.2 | 0.3144 | -0.0011 | 100 | 5.24 | 39.58 |  |  | 0.7312 | -0.0001
38.3 | 0.3155 | -0.001 | 100 | 5.24 | 39.58 |  |  | 0.7323 | 0
38.4 | 0.3162 | -0.0011 | 100 | 5.24 | 39.58 |  |  | 0.733 | -0.0001
38.5 | 0.3168 | -0.0008 | 100 | 5.24 | 39.58 |  |  | 0.7336 | 0.0002
38.6 | 0.3178 | -0.001 | 100 | 5.24 | 39.58 |  |  | 0.7346 | 0
38.7 | 0.3188 | -0.0008 | 100 | 5.24 | 39.58 |  |  | 0.7356 | 0.0002
38.8 | 0.3196 | -0.001 | 100 | 5.24 | 39.58 |  |  | 0.7364 | 0
38.9 | 0.3204 | -0.0009 | 100 | 5.24 | 39.58 |  |  | 0.7372 | 0.0001
39 | 0.3213 | -0.0012 | 100 | 5.24 | 39.58 |  |  | 0.7381 | -0.0002
39.1 | 0.3221 | -0.0009 | 100 | 5.24 | 39.58 |  |  | 0.7389 | 0.0001
39.2 | 0.3228 | -0.0011 | 100 | 5.24 | 39.58 |  |  | 0.7396 | -0.0001
39.3 | 0.3236 | -0.0007 | 100 | 5.24 | 39.58 |  |  | 0.7404 | 0.0003
39.4 | 0.3246 | -0.0009 | 100 | 5.24 | 39.58 |  |  | 0.7414 | 0.0001
39.5 | 0.3253 | -0.0009 | 100 | 5.24 | 39.58 |  |  | 0.7421 | 0.0001
39.6 | 0.326 | -0.0008 | 100 | 5.24 | 39.58 |  |  | 0.7428 | 0.0002
39.7 | 0.3271 | -0.0012 | 100 | 5.24 | 39.58 |  |  | 0.7439 | -0.0002
39.8 | 0.328 | -0.001 | 100 | 5.24 | 39.58 |  |  | 0.7448 | 0
39.9 | 0.3286 | -0.0008 | 100 | 5.24 | 39.58 |  |  | 0.7454 | 0.0002
40 | 0.3294 | -0.0009 | 100 | 5.24 | 39.58 |  |  | 0.7462 | 0.0001
40.1 | 0.3305 | -0.001 | 100 | 5.24 | 39.58 |  |  | 0.7473 | 0
40.2 | 0.3312 | -0.0009 | 100 | 5.24 | 39.58 |  |  | 0.748 | 0.0001
40.3 | 0.3319 | -0.0009 | 100 | 5.24 | 39.58 |  |  | 0.7487 | 0.0001
40.4 | 0.3328 | -0.001 | 100 | 5.24 | 39.58 |  |  | 0.7496 | 0
40.5 | 0.3338 | -0.001 | 100 | 5.24 | 39.58 |  |  | 0.7506 | 0
40.6 | 0.3345 | -0.001 | 100 | 5.24 | 39.58 |  |  | 0.7513 | 0
40.7 | 0.3353 | -0.0008 | 100 | 5.24 | 39.58 |  |  | 0.7521 | 0.0002
40.8 | 0.3363 | -0.001 | 100 | 5.24 | 39.58 |  |  | 0.7531 | 0
40.9 | 0.3371 | -0.001 | 100 | 5.24 | 39.58 |  |  | 0.7539 | 0
41 | 0.3378 | -0.001 | 100 | 5.24 | 39.58 |  |  | 0.7546 | 0
41.1 | 0.3387 | -0.0009 | 100 | 5.24 | 39.58 |  |  | 0.7555 | 0.0001
41.2 | 0.3397 | -0.0008 | 100 | 5.24 | 39.58 |  |  | 0.7565 | 0.0002
41.3 | 0.3403 | -0.0009 | 100 | 5.24 | 39.58 |  |  | 0.7571 | 0.0001
41.4 | 0.341 | -0.0008 | 100 | 5.24 | 39.58 |  |  | 0.7578 | 0.0002
41.5 | 0.342 | -0.001 | 100 | 5.24 | 39.58 |  |  | 0.7588 | 0
41.6 | 0.343 | -0.0009 | 100 | 5.24 | 39.58 |  |  | 0.7598 | 0.0001
41.7 | 0.3436 | -0.0009 | 100 | 5.24 | 39.58 |  |  | 0.7604 | 0.0001
41.8 | 0.3446 | -0.001 | 100 | 5.24 | 39.58 |  |  | 0.7614 | 0
41.9 | 0.3455 | -0.0008 | 100 | 5.24 | 39.58 |  |  | 0.7623 | 0.0002
42 | 0.3462 | -0.0007 | 100 | 5.24 | 39.58 |  |  | 0.763 | 0.0003
42.1 | 0.347 | -0.0008 | 100 | 5.24 | 39.58 |  |  | 0.7638 | 0.0002
42.2 | 0.3478 | -0.0011 | 100 | 5.24 | 39.58 |  |  | 0.7646 | -0.0001
42.3 | 0.3487 | -0.0009 | 100 | 5.24 | 39.58 |  |  | 0.7655 | 0.0001
42.4 | 0.3494 | -0.001 | 100 | 5.24 | 39.58 |  |  | 0.7662 | 0
42.5 | 0.3503 | -0.001 | 100 | 5.24 | 39.58 |  |  | 0.7671 | 0
42.6 | 0.3513 | -0.0009 | 100 | 5.24 | 39.58 |  |  | 0.7681 | 0.0001
42.7 | 0.352 | -0.001 | 100 | 5.24 | 39.58 |  |  | 0.7688 | 0
42.8 | 0.3526 | -0.0009 | 100 | 5.24 | 39.58 |  |  | 0.7694 | 0.0001
42.9 | 0.3536 | -0.0009 | 100 | 5.24 | 39.58 |  |  | 0.7704 | 0.0001
43 | 0.3547 | -0.001 | 100 | 5.24 | 39.58 |  |  | 0.7715 | 0
43.1 | 0.3554 | -0.0009 | 100 | 5.24 | 39.58 |  |  | 0.7722 | 0.0001
43.2 | 0.3561 | -0.0009 | 100 | 5.24 | 39.58 |  |  | 0.7729 | 0.0001
43.3 | 0.3571 | -0.0009 | 100 | 5.24 | 39.58 |  |  | 0.7739 | 0.0001
43.4 | 0.3579 | -0.0007 | 100 | 5.24 | 39.58 |  |  | 0.7747 | 0.0003
43.5 | 0.3586 | -0.001 | 100 | 5.24 | 39.58 |  |  | 0.7754 | 0
43.6 | 0.3595 | -0.0009 | 100 | 5.24 | 39.58 |  |  | 0.7763 | 0.0001
43.7 | 0.3604 | -0.0009 | 100 | 5.24 | 39.58 |  |  | 0.7772 | 0.0001
43.8 | 0.3611 | -0.0009 | 100 | 5.24 | 39.58 |  |  | 0.7779 | 0.0001
43.9 | 0.3619 | -0.0008 | 100 | 5.24 | 39.58 |  |  | 0.7787 | 0.0002
44 | 0.363 | -0.0011 | 100 | 5.24 | 39.58 |  |  | 0.7798 | -0.0001
44.1 | 0.3638 | -0.0008 | 100 | 5.24 | 39.58 |  |  | 0.7806 | 0.0002
44.2 | 0.3644 | -0.0009 | 100 | 5.24 | 39.58 |  |  | 0.7812 | 0.0001
44.3 | 0.3653 | -0.001 | 100 | 5.24 | 39.58 |  |  | 0.7821 | 0
44.4 | 0.3663 | -0.0011 | 100 | 5.24 | 39.58 |  |  | 0.7831 | -0.0001
44.5 | 0.3671 | -0.0009 | 100 | 5.24 | 39.58 |  |  | 0.7839 | 0.0001
44.6 | 0.3678 | -0.0008 | 100 | 5.24 | 39.58 |  |  | 0.7846 | 0.0002
44.7 | 0.3688 | -0.001 | 100 | 5.24 | 39.58 |  |  | 0.7856 | 0
44.8 | 0.3696 | -0.0009 | 100 | 5.24 | 39.58 |  |  | 0.7864 | 0.0001
44.9 | 0.3703 | -0.001 | 100 | 5.24 | 39.58 |  |  | 0.7871 | 0
45 | 0.3711 | -0.0008 | 100 | 5.24 | 39.58 |  |  | 0.7879 | 0.0002
45.1 | 0.3721 | -0.0009 | 100 | 5.24 | 39.58 |  |  | 0.7889 | 0.0001
45.2 | 0.3728 | -0.0009 | 100 | 5.24 | 39.58 |  |  | 0.7896 | 0.0001
45.3 | 0.3735 | -0.001 | 100 | 5.24 | 39.58 |  |  | 0.7903 | 0
45.4 | 0.3745 | -0.0009 | 100 | 5.24 | 39.58 |  |  | 0.7913 | 0.0001
45.5 | 0.3755 | -0.0009 | 100 | 5.24 | 39.58 |  |  | 0.7923 | 0.0001
45.6 | 0.3761 | -0.0009 | 100 | 5.24 | 39.58 |  |  | 0.7929 | 0.0001
45.7 | 0.3768 | -0.0011 | 100 | 5.24 | 39.58 |  |  | 0.7936 | -0.0001
45.8 | 0.3779 | -0.0008 | 100 | 5.24 | 39.58 |  |  | 0.7947 | 0.0002
45.9 | 0.3788 | -0.0008 | 100 | 5.24 | 39.58 |  |  | 0.7956 | 0.0002
46 | 0.3794 | -0.0007 | 100 | 5.24 | 39.58 |  |  | 0.7962 | 0.0003
46.1 | 0.3803 | -0.0012 | 100 | 5.24 | 39.58 |  |  | 0.7971 | -0.0002
46.2 | 0.3813 | -0.0008 | 100 | 5.24 | 39.58 |  |  | 0.7981 | 0.0002
46.3 | 0.382 | -0.001 | 100 | 5.24 | 39.58 |  |  | 0.7988 | 0
46.4 | 0.3828 | -0.0011 | 100 | 5.24 | 39.58 |  |  | 0.7996 | -0.0001
46.5 | 0.3837 | -0.0009 | 100 | 5.24 | 39.58 |  |  | 0.8005 | 0.0001
46.6 | 0.3845 | -0.0009 | 100 | 5.24 | 39.58 |  |  | 0.8013 | 0.0001
46.7 | 0.3852 | -0.0009 | 100 | 5.24 | 39.58 |  |  | 0.802 | 0.0001
46.8 | 0.3861 | -0.0007 | 100 | 5.24 | 39.58 |  |  | 0.8029 | 0.0003
46.9 | 0.3872 | -0.0007 | 100 | 5.24 | 39.58 |  |  | 0.804 | 0.0003
47 | 0.3878 | -0.0008 | 100 | 5.24 | 39.58 |  |  | 0.8046 | 0.0002
47.1 | 0.3885 | -0.001 | 100 | 5.24 | 39.58 |  |  | 0.8053 | 0
47.2 | 0.3895 | -0.0009 | 100 | 5.24 | 39.58 |  |  | 0.8063 | 0.0001
47.3 | 0.3906 | -0.0009 | 100 | 5.24 | 39.58 |  |  | 0.8074 | 0.0001
47.4 | 0.3912 | -0.001 | 100 | 5.24 | 39.58 |  |  | 0.808 | 0
47.5 | 0.392 | -0.0009 | 100 | 5.24 | 39.58 |  |  | 0.8088 | 0.0001
47.6 | 0.393 | -0.0008 | 100 | 5.24 | 39.58 |  |  | 0.8098 | 0.0002
47.7 | 0.3937 | -0.0009 | 100 | 5.24 | 39.58 |  |  | 0.8105 | 0.0001
47.8 | 0.3945 | -0.0008 | 100 | 5.24 | 39.58 |  |  | 0.8113 | 0.0002
47.9 | 0.3953 | -0.0008 | 100 | 5.24 | 39.58 |  |  | 0.8121 | 0.0002
48 | 0.3962 | -0.0009 | 100 | 5.24 | 39.58 |  |  | 0.813 | 0.0001
48.1 | 0.3969 | -0.001 | 100 | 5.24 | 39.58 |  |  | 0.8137 | 0
48.2 | 0.3978 | -0.0009 | 100 | 5.24 | 39.58 |  |  | 0.8146 | 0.0001
48.3 | 0.399 | -0.001 | 100 | 5.24 | 39.58 |  |  | 0.8158 | 0
48.4 | 0.3996 | -0.0011 | 100 | 5.24 | 39.58 |  |  | 0.8164 | -0.0001
48.5 | 0.4002 | -0.001 | 100 | 5.24 | 39.58 |  |  | 0.817 | 0
48.6 | 0.4011 | -0.001 | 100 | 5.24 | 39.58 |  |  | 0.8179 | 0
48.7 | 0.4022 | -0.0006 | 100 | 5.24 | 39.58 |  |  | 0.819 | 0.0004
48.8 | 0.4029 | -0.001 | 100 | 5.24 | 39.58 |  |  | 0.8197 | 0
48.9 | 0.4036 | -0.0011 | 100 | 5.24 | 39.58 |  |  | 0.8204 | -0.0001
49 | 0.4046 | -0.0009 | 100 | 5.24 | 39.58 |  |  | 0.8214 | 0.0001
49.1 | 0.4055 | -0.001 | 100 | 5.24 | 39.58 |  |  | 0.8223 | 0
49.2 | 0.4061 | -0.0009 | 100 | 5.24 | 39.58 |  |  | 0.8229 | 0.0001
49.3 | 0.407 | -0.001 | 100 | 5.24 | 39.58 |  |  | 0.8238 | 0
49.4 | 0.4079 | -0.0011 | 100 | 5.24 | 39.58 |  |  | 0.8247 | -0.0001
49.5 | 0.4086 | -0.0009 | 100 | 5.24 | 39.58 |  |  | 0.8254 | 0.0001
49.6 | 0.4094 | -0.0009 | 100 | 5.24 | 39.58 |  |  | 0.8262 | 0.0001
49.7 | 0.4104 | -0.0008 | 100 | 5.24 | 39.58 |  |  | 0.8272 | 0.0002
49.8 | 0.4113 | -0.001 | 100 | 5.24 | 39.58 |  |  | 0.8281 | 0
49.9 | 0.4119 | -0.0009 | 100 | 5.24 | 39.58 |  |  | 0.8287 | 0.0001
50 | 0.4127 | -0.0009 | 100 | 5.24 | 39.58 |  |  | 0.8295 | 0.0001
50.1 | 0.4137 | -0.0009 | 100 | 5.24 | 39.58 |  |  | 0.8305 | 0.0001
50.2 | 0.4146 | -0.001 | 100 | 5.24 | 39.58 |  |  | 0.8314 | 0
50.3 | 0.4153 | -0.0009 | 100 | 5.24 | 39.58 |  |  | 0.8321 | 0.0001
50.4 | 0.4163 | -0.0011 | 100 | 5.24 | 39.58 |  |  | 0.8331 | -0.0001
50.5 | 0.4171 | -0.0008 | 100 | 5.24 | 39.58 |  |  | 0.8339 | 0.0002
50.6 | 0.4178 | -0.0008 | 100 | 5.24 | 39.58 |  |  | 0.8346 | 0.0002
50.7 | 0.4186 | -0.001 | 100 | 5.24 | 39.58 |  |  | 0.8354 | 0
50.8 | 0.4195 | -0.0008 | 100 | 5.24 | 39.58 |  |  | 0.8363 | 0.0002
50.9 | 0.4203 | -0.001 | 100 | 5.24 | 39.58 |  |  | 0.8371 | 0
51 | 0.421 | -0.001 | 100 | 5.24 | 39.58 |  |  | 0.8378 | 0
51.1 | 0.422 | -0.0008 | 100 | 5.24 | 39.58 |  |  | 0.8388 | 0.0002
51.2 | 0.423 | -0.0009 | 100 | 5.24 | 39.58 |  |  | 0.8398 | 0.0001
51.3 | 0.4236 | -0.0009 | 100 | 5.24 | 39.58 |  |  | 0.8404 | 0.0001
51.4 | 0.4243 | -0.001 | 100 | 5.24 | 39.58 |  |  | 0.8411 | 0
51.5 | 0.4254 | -0.0009 | 100 | 5.24 | 39.58 |  |  | 0.8422 | 0.0001
51.6 | 0.4263 | -0.0009 | 100 | 5.24 | 39.58 |  |  | 0.8431 | 0.0001
51.7 | 0.427 | -0.0009 | 100 | 5.24 | 39.58 |  |  | 0.8438 | 0.0001
51.8 | 0.4278 | -0.001 | 100 | 5.24 | 39.58 |  |  | 0.8446 | 0
51.9 | 0.4288 | -0.0009 | 100 | 5.24 | 39.58 |  |  | 0.8456 | 0.0001
52 | 0.4295 | -0.0011 | 100 | 5.24 | 39.58 |  |  | 0.8463 | -0.0001
52.1 | 0.4303 | -0.0008 | 100 | 5.24 | 39.58 |  |  | 0.8471 | 0.0002
52.2 | 0.4311 | -0.001 | 100 | 5.24 | 39.58 |  |  | 0.8479 | 0
52.3 | 0.432 | -0.001 | 100 | 5.24 | 39.58 |  |  | 0.8488 | 0
52.4 | 0.4328 | -0.001 | 100 | 5.24 | 39.58 |  |  | 0.8496 | 0
52.5 | 0.4336 | -0.001 | 100 | 5.24 | 39.58 |  |  | 0.8504 | 0
52.6 | 0.4347 | -0.0009 | 100 | 5.24 | 39.58 |  |  | 0.8515 | 0.0001
52.7 | 0.4354 | -0.0009 | 100 | 5.24 | 39.58 |  |  | 0.8522 | 0.0001
52.8 | 0.4361 | -0.0009 | 100 | 5.24 | 39.58 |  |  | 0.8529 | 0.0001
52.9 | 0.437 | -0.0009 | 100 | 5.24 | 39.58 |  |  | 0.8538 | 0.0001
53 | 0.438 | -0.0008 | 100 | 5.24 | 39.58 |  |  | 0.8548 | 0.0002
53.1 | 0.4386 | -0.0011 | 100 | 5.24 | 39.58 |  |  | 0.8554 | -0.0001
53.2 | 0.4394 | -0.0009 | 100 | 5.24 | 39.58 |  |  | 0.8562 | 0.0001
53.3 | 0.4405 | -0.001 | 100 | 5.24 | 39.58 |  |  | 0.8573 | 0
53.4 | 0.4412 | -0.001 | 100 | 5.24 | 39.58 |  |  | 0.858 | 0
53.5 | 0.4419 | -0.0011 | 100 | 5.24 | 39.58 |  |  | 0.8587 | -0.0001
53.6 | 0.4428 | -0.0009 | 100 | 5.24 | 39.58 |  |  | 0.8596 | 0.0001
53.7 | 0.4437 | -0.0009 | 100 | 5.24 | 39.58 |  |  | 0.8605 | 0.0001
53.8 | 0.4444 | -0.001 | 100 | 5.24 | 39.58 |  |  | 0.8612 | 0
53.9 | 0.4452 | -0.0009 | 100 | 5.24 | 39.58 |  |  | 0.862 | 0.0001
54 | 0.4464 | -0.001 | 100 | 5.24 | 39.58 |  |  | 0.8632 | 0
54.1 | 0.4471 | -0.0008 | 100 | 5.24 | 39.58 |  |  | 0.8639 | 0.0002
54.2 | 0.4477 | -0.001 | 100 | 5.24 | 39.58 |  |  | 0.8645 | 0
54.3 | 0.4485 | -0.0009 | 100 | 5.24 | 39.58 |  |  | 0.8653 | 0.0001
54.4 | 0.4497 | -0.0011 | 100 | 5.24 | 39.58 |  |  | 0.8665 | -0.0001
54.5 | 0.4504 | -0.001 | 100 | 5.24 | 39.58 |  |  | 0.8672 | 0
54.6 | 0.4511 | -0.0008 | 100 | 5.24 | 39.58 |  |  | 0.8679 | 0.0002
54.7 | 0.4521 | -0.001 | 100 | 5.24 | 39.58 |  |  | 0.8689 | 0
54.8 | 0.4529 | -0.001 | 100 | 5.24 | 39.58 |  |  | 0.8697 | 0
54.9 | 0.4536 | -0.001 | 100 | 5.24 | 39.58 |  |  | 0.8704 | 0
55 | 0.4544 | -0.0009 | 100 | 5.24 | 39.58 |  |  | 0.8712 | 0.0001
55.1 | 0.4554 | -0.0007 | 100 | 5.24 | 39.58 |  |  | 0.8722 | 0.0003
55.2 | 0.4561 | -0.001 | 100 | 5.24 | 39.58 |  |  | 0.8729 | 0
55.3 | 0.4569 | -0.001 | 100 | 5.24 | 39.58 |  |  | 0.8737 | 0
55.4 | 0.4578 | -0.0011 | 100 | 5.24 | 39.58 |  |  | 0.8746 | -0.0001
55.5 | 0.4588 | -0.0011 | 100 | 5.24 | 39.58 |  |  | 0.8756 | -0.0001
55.6 | 0.4595 | -0.001 | 100 | 5.24 | 39.58 |  |  | 0.8763 | 0
55.7 | 0.4602 | -0.001 | 100 | 5.24 | 39.58 |  |  | 0.877 | 0
55.8 | 0.4614 | -0.001 | 100 | 5.24 | 39.58 |  |  | 0.8782 | 0
55.9 | 0.4621 | -0.001 | 100 | 5.24 | 39.58 |  |  | 0.8789 | 0
56 | 0.4628 | -0.0008 | 100 | 5.24 | 39.58 |  |  | 0.8796 | 0.0002
56.1 | 0.4638 | -0.0009 | 100 | 5.24 | 39.58 |  |  | 0.8806 | 0.0001
56.2 | 0.4647 | -0.0009 | 100 | 5.24 | 39.58 |  |  | 0.8815 | 0.0001
56.3 | 0.4653 | -0.0009 | 100 | 5.24 | 39.58 |  |  | 0.8821 | 0.0001
56.4 | 0.4661 | -0.0009 | 100 | 5.24 | 39.58 |  |  | 0.8829 | 0.0001
56.5 | 0.467 | -0.001 | 100 | 5.24 | 39.58 |  |  | 0.8838 | 0
56.6 | 0.4678 | -0.0012 | 100 | 5.24 | 39.58 |  |  | 0.8846 | -0.0002
56.7 | 0.4685 | -0.0009 | 100 | 5.24 | 39.58 |  |  | 0.8853 | 0.0001
56.8 | 0.4695 | -0.0009 | 100 | 5.24 | 39.58 |  |  | 0.8863 | 0.0001
56.9 | 0.4705 | -0.0008 | 100 | 5.24 | 39.58 |  |  | 0.8873 | 0.0002
57 | 0.4711 | -0.0013 | 100 | 5.24 | 39.58 |  |  | 0.8879 | -0.0003
57.1 | 0.4719 | -0.001 | 100 | 5.24 | 39.58 |  |  | 0.8887 | 0
57.2 | 0.4729 | -0.001 | 100 | 5.24 | 39.58 |  |  | 0.8897 | 0
57.3 | 0.4738 | -0.001 | 100 | 5.24 | 39.58 |  |  | 0.8906 | 0
57.4 | 0.4745 | -0.001 | 100 | 5.24 | 39.58 |  |  | 0.8913 | 0
57.5 | 0.4753 | -0.001 | 100 | 5.24 | 39.58 |  |  | 0.8921 | 0
57.6 | 0.4763 | -0.001 | 100 | 5.24 | 39.58 |  |  | 0.8931 | 0
57.7 | 0.4771 | -0.0012 | 100 | 5.24 | 39.58 |  |  | 0.8939 | -0.0002
57.8 | 0.4778 | -0.001 | 100 | 5.24 | 39.58 |  |  | 0.8946 | 0
57.9 | 0.4786 | -0.0011 | 100 | 5.24 | 39.58 |  |  | 0.8954 | -0.0001
58 | 0.4796 | -0.0009 | 100 | 5.24 | 39.58 |  |  | 0.8964 | 0.0001
58.1 | 0.4803 | -0.0009 | 100 | 5.24 | 39.58 |  |  | 0.8971 | 0.0001
58.2 | 0.4811 | -0.0009 | 100 | 5.24 | 39.58 |  |  | 0.8979 | 0.0001
58.3 | 0.4821 | -0.0009 | 100 | 5.24 | 39.58 |  |  | 0.8989 | 0.0001
58.4 | 0.4829 | -0.001 | 100 | 5.24 | 39.58 |  |  | 0.8997 | 0
58.5 | 0.4835 | -0.001 | 100 | 5.24 | 39.58 |  |  | 0.9003 | 0
58.6 | 0.4845 | -0.001 | 100 | 5.24 | 39.58 |  |  | 0.9013 | 0
58.7 | 0.4855 | -0.001 | 100 | 5.24 | 39.58 |  |  | 0.9023 | 0
58.8 | 0.4862 | -0.0009 | 100 | 5.24 | 39.58 |  |  | 0.903 | 0.0001
58.9 | 0.4869 | -0.0009 | 100 | 5.24 | 39.58 |  |  | 0.9037 | 0.0001
59 | 0.488 | -0.0012 | 100 | 5.24 | 39.58 |  |  | 0.9048 | -0.0002
59.1 | 0.4888 | -0.001 | 100 | 5.24 | 39.58 |  |  | 0.9056 | 0
59.2 | 0.4894 | -0.0011 | 100 | 5.24 | 39.58 |  |  | 0.9062 | -0.0001
59.3 | 0.4903 | -0.001 | 100 | 5.24 | 39.58 |  |  | 0.9071 | 0
59.4 | 0.4912 | -0.001 | 100 | 5.24 | 39.58 |  |  | 0.908 | 0
59.5 | 0.4919 | -0.0011 | 100 | 5.24 | 39.58 |  |  | 0.9087 | -0.0001
59.6 | 0.4926 | -0.001 | 100 | 5.24 | 39.58 |  |  | 0.9094 | 0
59.7 | 0.4937 | -0.0012 | 100 | 5.24 | 39.58 |  |  | 0.9105 | -0.0002
59.8 | 0.4946 | -0.001 | 100 | 5.24 | 39.58 |  |  | 0.9114 | 0
59.9 | 0.4953 | -0.001 | 100 | 5.24 | 39.58 |  |  | 0.9121 | 0
60 | 0.4961 | -0.001 | 100 | 5.24 | 39.58 |  |  | 0.9129 | 0
60.1 | 0.4971 | -0.001 | 100 | 5.24 | 39.58 |  |  | 0.9139 | 0
60.2 | 0.498 | -0.0011 | 100 | 5.24 | 39.58 |  |  | 0.9148 | -0.0001
60.3 | 0.4986 | -0.0009 | 100 | 5.24 | 39.58 |  |  | 0.9154 | 0.0001
60.4 | 0.4996 | -0.0012 | 100 | 5.24 | 39.58 |  |  | 0.9164 | -0.0002
60.5 | 0.5005 | -0.0009 | 100 | 5.24 | 39.58 |  |  | 0.9173 | 0.0001
60.6 | 0.5011 | -0.0008 | 100 | 5.24 | 39.58 |  |  | 0.9179 | 0.0002
60.7 | 0.5019 | -0.0009 | 100 | 5.24 | 39.58 |  |  | 0.9187 | 0.0001
60.8 | 0.5029 | -0.0009 | 100 | 5.24 | 39.58 |  |  | 0.9197 | 0.0001
60.9 | 0.5037 | -0.0011 | 100 | 5.24 | 39.58 |  |  | 0.9205 | -0.0001
61 | 0.5044 | -0.001 | 100 | 5.24 | 39.58 |  |  | 0.9212 | 0
61.1 | 0.5053 | -0.001 | 100 | 5.24 | 39.58 |  |  | 0.9221 | 0
61.2 | 0.5063 | -0.0009 | 100 | 5.24 | 39.58 |  |  | 0.9231 | 0.0001
61.3 | 0.507 | -0.0007 | 100 | 5.24 | 39.58 |  |  | 0.9238 | 0.0003
61.4 | 0.5077 | -0.0009 | 100 | 5.24 | 39.58 |  |  | 0.9245 | 0.0001
61.5 | 0.5088 | -0.0011 | 100 | 5.24 | 39.58 |  |  | 0.9256 | -0.0001
61.6 | 0.5096 | -0.0009 | 100 | 5.24 | 39.58 |  |  | 0.9264 | 0.0001
61.7 | 0.5103 | -0.001 | 100 | 5.24 | 39.58 |  |  | 0.9271 | 0
61.8 | 0.5112 | -0.0011 | 100 | 5.24 | 39.58 |  |  | 0.928 | -0.0001
61.9 | 0.5122 | -0.0009 | 100 | 5.24 | 39.58 |  |  | 0.929 | 0.0001
62 | 0.5128 | -0.001 | 100 | 5.24 | 39.58 |  |  | 0.9296 | 0
62.1 | 0.5136 | -0.0011 | 100 | 5.24 | 39.58 |  |  | 0.9304 | -0.0001
62.2 | 0.5145 | -0.0011 | 100 | 5.24 | 39.58 |  |  | 0.9313 | -0.0001
62.3 | 0.5154 | -0.0009 | 100 | 5.24 | 39.58 |  |  | 0.9322 | 0.0001
62.4 | 0.516 | -0.0009 | 100 | 5.24 | 39.58 |  |  | 0.9328 | 0.0001
62.5 | 0.5169 | -0.0009 | 100 | 5.24 | 39.58 |  |  | 0.9337 | 0.0001
62.6 | 0.518 | -0.0011 | 100 | 5.24 | 39.58 |  |  | 0.9348 | -0.0001
62.7 | 0.5187 | -0.001 | 100 | 5.24 | 39.58 |  |  | 0.9355 | 0
62.8 | 0.5194 | -0.0009 | 100 | 5.24 | 39.58 |  |  | 0.9362 | 0.0001
62.9 | 0.5203 | -0.001 | 100 | 5.24 | 39.58 |  |  | 0.9371 | 0
63 | 0.5213 | -0.001 | 100 | 5.24 | 39.58 |  |  | 0.9381 | 0
63.1 | 0.522 | -0.0011 | 100 | 5.24 | 39.58 |  |  | 0.9388 | -0.0001
63.2 | 0.5229 | -0.0009 | 100 | 5.24 | 39.58 |  |  | 0.9397 | 0.0001
63.3 | 0.5239 | -0.0011 | 100 | 5.24 | 39.58 |  |  | 0.9407 | -0.0001
63.4 | 0.5246 | -0.0011 | 100 | 5.24 | 39.58 |  |  | 0.9414 | -0.0001
63.5 | 0.5253 | -0.0009 | 100 | 5.24 | 39.58 |  |  | 0.9421 | 0.0001
63.6 | 0.5261 | -0.001 | 100 | 5.24 | 39.58 |  |  | 0.9429 | 0
63.7 | 0.5271 | -0.0011 | 100 | 5.24 | 39.58 |  |  | 0.9439 | -0.0001
63.8 | 0.5278 | -0.0011 | 100 | 5.24 | 39.58 |  |  | 0.9446 | -0.0001
63.9 | 0.5285 | -0.0009 | 100 | 5.24 | 39.58 |  |  | 0.9453 | 0.0001
64 | 0.5295 | -0.001 | 100 | 5.24 | 39.58 |  |  | 0.9463 | 0
64.1 | 0.5305 | -0.0011 | 100 | 5.24 | 39.58 |  |  | 0.9473 | -0.0001
64.2 | 0.5311 | -0.0009 | 100 | 5.24 | 39.58 |  |  | 0.9479 | 0.0001
64.3 | 0.5319 | -0.0011 | 100 | 5.24 | 39.58 |  |  | 0.9487 | -0.0001
64.4 | 0.533 | -0.0011 | 100 | 5.24 | 39.58 |  |  | 0.9498 | -0.0001
64.5 | 0.5337 | -0.0009 | 100 | 5.24 | 39.58 |  |  | 0.9505 | 0.0001
64.6 | 0.5345 | -0.0011 | 100 | 5.24 | 39.58 |  |  | 0.9513 | -0.0001
64.7 | 0.5355 | -0.001 | 100 | 5.24 | 39.58 |  |  | 0.9523 | 0
64.8 | 0.5363 | -0.0011 | 100 | 5.24 | 39.58 |  |  | 0.9531 | -0.0001
64.9 | 0.537 | -0.0012 | 100 | 5.24 | 39.58 |  |  | 0.9538 | -0.0002
65 | 0.5378 | -0.0011 | 100 | 5.24 | 39.58 |  |  | 0.9546 | -0.0001
65.1 | 0.5387 | -0.001 | 100 | 5.24 | 39.58 |  |  | 0.9555 | 0
65.2 | 0.5395 | -0.001 | 100 | 5.24 | 39.58 |  |  | 0.9563 | 0
65.3 | 0.5402 | -0.0011 | 100 | 5.24 | 39.58 |  |  | 0.957 | -0.0001
65.4 | 0.5413 | -0.0009 | 100 | 5.24 | 39.58 |  |  | 0.9581 | 0.0001
65.5 | 0.5421 | -0.0011 | 100 | 5.24 | 39.58 |  |  | 0.9589 | -0.0001
65.6 | 0.5428 | -0.0011 | 100 | 5.24 | 39.58 |  |  | 0.9596 | -0.0001
65.7 | 0.5435 | -0.0011 | 100 | 5.24 | 39.58 |  |  | 0.9603 | -0.0001
65.8 | 0.5445 | -0.001 | 100 | 5.24 | 39.58 |  |  | 0.9613 | 0
65.9 | 0.5454 | -0.0009 | 100 | 5.24 | 39.58 |  |  | 0.9622 | 0.0001
66 | 0.5461 | -0.001 | 100 | 5.24 | 39.58 |  |  | 0.9629 | 0
66.1 | 0.547 | -0.001 | 100 | 5.24 | 39.58 |  |  | 0.9638 | 0
66.2 | 0.548 | -0.001 | 100 | 5.24 | 39.58 |  |  | 0.9648 | 0
66.3 | 0.5486 | -0.0009 | 100 | 5.24 | 39.58 |  |  | 0.9654 | 0.0001
66.4 | 0.5494 | -0.0009 | 100 | 5.24 | 39.58 |  |  | 0.9662 | 0.0001
66.5 | 0.5504 | -0.0012 | 100 | 5.24 | 39.58 |  |  | 0.9672 | -0.0002
66.6 | 0.5513 | -0.0009 | 100 | 5.24 | 39.58 |  |  | 0.9681 | 0.0001
66.7 | 0.552 | -0.0009 | 100 | 5.24 | 39.58 |  |  | 0.9688 | 0.0001
66.8 | 0.5528 | -0.0011 | 100 | 5.24 | 39.58 |  |  | 0.9696 | -0.0001
66.9 | 0.5538 | -0.0008 | 100 | 5.24 | 39.58 |  |  | 0.9706 | 0.0002
67 | 0.5545 | -0.0009 | 100 | 5.24 | 39.58 |  |  | 0.9713 | 0.0001
67.1 | 0.5551 | -0.0009 | 100 | 5.24 | 39.58 |  |  | 0.9719 | 0.0001
67.2 | 0.5561 | -0.001 | 100 | 5.24 | 39.58 |  |  | 0.9729 | 0
67.3 | 0.5571 | -0.0009 | 100 | 5.24 | 39.58 |  |  | 0.9739 | 0.0001
67.4 | 0.5578 | -0.0011 | 100 | 5.24 | 39.58 |  |  | 0.9746 | -0.0001
67.5 | 0.5587 | -0.001 | 100 | 5.24 | 39.58 |  |  | 0.9755 | 0
67.6 | 0.5597 | -0.0009 | 100 | 5.24 | 39.58 |  |  | 0.9765 | 0.0001
67.7 | 0.5604 | -0.001 | 100 | 5.24 | 39.58 |  |  | 0.9772 | 0
67.8 | 0.5611 | -0.0011 | 100 | 5.24 | 39.58 |  |  | 0.9779 | -0.0001
67.9 | 0.562 | -0.0011 | 100 | 5.24 | 39.58 |  |  | 0.9788 | -0.0001
68 | 0.5629 | -0.0011 | 100 | 5.24 | 39.58 |  |  | 0.9797 | -0.0001
68.1 | 0.5636 | -0.0009 | 100 | 5.24 | 39.58 |  |  | 0.9804 | 0.0001
68.2 | 0.5644 | -0.0011 | 100 | 5.24 | 39.58 |  |  | 0.9812 | -0.0001
68.3 | 0.5655 | -0.001 | 100 | 5.24 | 39.58 |  |  | 0.9823 | 0
68.4 | 0.5662 | -0.0008 | 100 | 5.24 | 39.58 |  |  | 0.983 | 0.0002
68.5 | 0.5669 | -0.0008 | 100 | 5.24 | 39.58 |  |  | 0.9837 | 0.0002
68.6 | 0.5678 | -0.0009 | 100 | 5.24 | 39.58 |  |  | 0.9846 | 0.0001
68.7 | 0.5688 | -0.001 | 100 | 5.24 | 39.58 |  |  | 0.9856 | 0
68.8 | 0.5696 | -0.0009 | 100 | 5.24 | 39.58 |  |  | 0.9864 | 0.0001
68.9 | 0.5704 | -0.0011 | 100 | 5.24 | 39.58 |  |  | 0.9872 | -0.0001
69 | 0.5713 | -0.001 | 100 | 5.24 | 39.58 |  |  | 0.9881 | 0
69.1 | 0.5721 | -0.0009 | 100 | 5.24 | 39.58 |  |  | 0.9889 | 0.0001
69.2 | 0.5728 | -0.0009 | 100 | 5.24 | 39.58 |  |  | 0.9896 | 0.0001
69.3 | 0.5736 | -0.001 | 100 | 5.24 | 39.58 |  |  | 0.9904 | 0
69.4 | 0.5746 | -0.0009 | 100 | 5.24 | 39.58 |  |  | 0.9914 | 0.0001
69.5 | 0.5753 | -0.0009 | 100 | 5.24 | 39.58 |  |  | 0.9921 | 0.0001
69.6 | 0.576 | -0.0009 | 100 | 5.24 | 39.58 |  |  | 0.9928 | 0.0001
69.7 | 0.5771 | -0.0008 | 100 | 5.24 | 39.58 |  |  | 0.9939 | 0.0002
69.8 | 0.578 | -0.001 | 100 | 5.24 | 39.58 |  |  | 0.9948 | 0
69.9 | 0.5786 | -0.0012 | 100 | 5.24 | 39.58 |  |  | 0.9954 | -0.0002
70 | 0.5794 | -0.001 | 100 | 5.24 | 39.58 |  |  | 0.9962 | 0
70.1 | 0.5804 | -0.0011 | 100 | 5.24 | 39.58 |  |  | 0.9972 | -0.0001
70.2 | 0.5812 | -0.001 | 100 | 5.24 | 39.58 |  |  | 0.998 | 0
70.3 | 0.5819 | -0.0009 | 100 | 5.24 | 39.58 |  |  | 0.9987 | 0.0001
70.4 | 0.5828 | -0.0011 | 100 | 5.24 | 39.58 |  |  | 0.9996 | -0.0001
70.5 | 0.5838 | -0.0011 | 100 | 5.24 | 39.58 |  |  | 1.0006 | -0.0001
70.6 | 0.5845 | -0.0009 | 100 | 5.24 | 39.58 |  |  | 1.0013 | 0.0001
70.7 | 0.5853 | -0.0008 | 100 | 5.24 | 39.58 |  |  | 1.0021 | 0.0002
70.8 | 0.5863 | -0.0012 | 100 | 5.24 | 39.58 |  |  | 1.0031 | -0.0002
70.9 | 0.5871 | -0.0009 | 100 | 5.24 | 39.58 |  |  | 1.0039 | 0.0001
71 | 0.5878 | -0.0009 | 100 | 5.24 | 39.58 |  |  | 1.0046 | 0.0001
71.1 | 0.5886 | -0.0009 | 100 | 5.24 | 39.58 |  |  | 1.0054 | 0.0001
71.2 | 0.5897 | -0.0011 | 100 | 5.24 | 39.58 |  |  | 1.0065 | -0.0001
71.3 | 0.5903 | -0.0009 | 100 | 5.24 | 39.58 |  |  | 1.0071 | 0.0001
71.4 | 0.591 | -0.0009 | 100 | 5.24 | 39.58 |  |  | 1.0078 | 0.0001
71.5 | 0.592 | -0.0011 | 100 | 5.24 | 39.58 |  |  | 1.0088 | -0.0001
71.6 | 0.593 | -0.0008 | 100 | 5.24 | 39.58 |  |  | 1.0098 | 0.0002
71.7 | 0.5936 | -0.001 | 100 | 5.24 | 39.58 |  |  | 1.0104 | 0
71.8 | 0.5946 | -0.0009 | 100 | 5.24 | 39.58 |  |  | 1.0114 | 0.0001
71.9 | 0.5955 | -0.0011 | 100 | 5.24 | 39.58 |  |  | 1.0123 | -0.0001
72 | 0.5962 | -0.0011 | 100 | 5.24 | 39.58 |  |  | 1.013 | -0.0001
72.1 | 0.597 | -0.0012 | 100 | 5.24 | 39.58 |  |  | 1.0138 | -0.0002
72.2 | 0.5978 | -0.001 | 100 | 5.24 | 39.58 |  |  | 1.0146 | 0
72.3 | 0.5987 | -0.0008 | 100 | 5.24 | 39.58 |  |  | 1.0155 | 0.0002
72.4 | 0.5994 | -0.0009 | 100 | 5.24 | 39.58 |  |  | 1.0162 | 0.0001
72.5 | 0.6003 | -0.001 | 100 | 5.24 | 39.58 |  |  | 1.0171 | 0
72.6 | 0.6013 | -0.001 | 100 | 5.24 | 39.58 |  |  | 1.0181 | 0
72.7 | 0.6021 | -0.0011 | 100 | 5.24 | 39.58 |  |  | 1.0189 | -0.0001
72.8 | 0.6027 | -0.001 | 100 | 5.24 | 39.58 |  |  | 1.0195 | 0
72.9 | 0.6036 | -0.0009 | 100 | 5.24 | 39.58 |  |  | 1.0204 | 0.0001
73 | 0.6047 | -0.001 | 100 | 5.24 | 39.58 |  |  | 1.0215 | 0
73.1 | 0.6054 | -0.0009 | 100 | 5.24 | 39.58 |  |  | 1.0222 | 0.0001
73.2 | 0.6061 | -0.0009 | 100 | 5.24 | 39.58 |  |  | 1.0229 | 0.0001
73.3 | 0.6071 | -0.0011 | 100 | 5.24 | 39.58 |  |  | 1.0239 | -0.0001
73.4 | 0.6079 | -0.0011 | 100 | 5.24 | 39.58 |  |  | 1.0247 | -0.0001
73.5 | 0.6086 | -0.0011 | 100 | 5.24 | 39.58 |  |  | 1.0254 | -0.0001
73.6 | 0.6095 | -0.001 | 100 | 5.24 | 39.58 |  |  | 1.0263 | 0
73.7 | 0.6105 | -0.0008 | 100 | 5.24 | 39.58 |  |  | 1.0273 | 0.0002
73.8 | 0.6111 | -0.0009 | 100 | 5.24 | 39.58 |  |  | 1.0279 | 0.0001
73.9 | 0.6119 | -0.0009 | 100 | 5.24 | 39.58 |  |  | 1.0287 | 0.0001
74 | 0.6131 | -0.0009 | 100 | 5.24 | 39.58 |  |  | 1.0299 | 0.0001
74.1 | 0.6138 | -0.001 | 100 | 5.24 | 39.58 |  |  | 1.0306 | 0
74.2 | 0.6144 | -0.001 | 100 | 5.24 | 39.58 |  |  | 1.0312 | 0
74.21 | 0.6145 | -0.001 | 100 | 5.24 | 39.58 |  |  | 1.0313 | 0

## plaster 5.1_38
Results Table 1
| Specimen label | Maximum Load | Flexure stress at Maximum Load | Support span | Thickness | Width
|  | (kN) | (N/mm^2) | (mm) | (mm) | (mm) |  |  |  | Area
2 | 5.1.38 | 0.0282 | 3.6812 | 100 | 5.4 | 39.35 |  |  |  | 0.00021249
Time | Displacement | Force | Support span | Thickness | Width | Stress | Strain | Displacement | Force | Area/FE | FT |  | slope |  | E
(s) | (mm) | (kN) | (mm) | (mm) | (mm) | (Mpa) | (-) | (mm) | (kN) | KNmm/J | J/m2 | KJ/m2 | KN/mm | N/mm | N/mm2(Mpa) | Gpa
0 | 0 | 0 | 100 | 5.4 | 39.35 | 0 | 0 | -0.3098 | 0.0011 | 3.5e-07 | 17.86501 | 0.01786501 | 0.09250096 | 92.50096 | 3732.16 | 3.73216
0.1 | 0.0035 | 0.0002 | 100 | 5.4 | 39.35 | 0.02614502 | 1.134e-05 | -0.3063 | 0.0013 | -1.05e-07
0.2 | 0.0028 | 0.0001 | 100 | 5.4 | 39.35 | 0.01307251 | 9.072e-06 | -0.307 | 0.0012 | -6e-08
0.3 | 0.0025 | 0.0003 | 100 | 5.4 | 39.35 | 0.03921753 | 8.1e-06 | -0.3073 | 0.0014 | 0
0.4 | 0.0025 | 0.0001 | 100 | 5.4 | 39.35 | 0.01307251 | 8.1e-06 | -0.3073 | 0.0012 | 1e-08
0.5 | 0.0026 | 0.0001 | 100 | 5.4 | 39.35 | 0.01307251 | 8.424e-06 | -0.3072 | 0.0012 | 9e-08
0.6 | 0.0032 | 0.0002 | 100 | 5.4 | 39.35 | 0.02614502 | 1.0368e-05 | -0.3066 | 0.0013 | 4.55e-07
0.7 | 0.0045 | 0.0005 | 100 | 5.4 | 39.35 | 0.06536255 | 1.458e-05 | -0.3053 | 0.0016 | 5.2e-07
0.8 | 0.0058 | 0.0003 | 100 | 5.4 | 39.35 | 0.03921753 | 1.8792e-05 | -0.304 | 0.0014 | 5.4e-07
0.9 | 0.007 | 0.0006 | 100 | 5.4 | 39.35 | 0.07843506 | 2.268e-05 | -0.3028 | 0.0017 | 3e-07
1 | 0.0076 | 0.0004 | 100 | 5.4 | 39.35 | 0.05229004 | 2.4624e-05 | -0.3022 | 0.0015 | 3.2e-07
1.1 | 0.0084 | 0.0004 | 100 | 5.4 | 39.35 | 0.05229004 | 2.7216e-05 | -0.3014 | 0.0015 | 5.4e-07
1.2 | 0.0096 | 0.0005 | 100 | 5.4 | 39.35 | 0.06536255 | 3.1104e-05 | -0.3002 | 0.0016 | 3.85e-07
1.3 | 0.0103 | 0.0006 | 100 | 5.4 | 39.35 | 0.07843506 | 3.3372e-05 | -0.2995 | 0.0017 | 3.85e-07
1.4 | 0.011 | 0.0005 | 100 | 5.4 | 39.35 | 0.06536255 | 3.564e-05 | -0.2988 | 0.0016 | 6e-07
1.5 | 0.012 | 0.0007 | 100 | 5.4 | 39.35 | 0.09150757 | 3.888e-05 | -0.2978 | 0.0018 | 7.2e-07
1.6 | 0.0129 | 0.0009 | 100 | 5.4 | 39.35 | 0.1176526 | 4.1796e-05 | -0.2969 | 0.002 | 6.3e-07
1.7 | 0.0136 | 0.0009 | 100 | 5.4 | 39.35 | 0.1176526 | 4.4064e-05 | -0.2962 | 0.002 | 5.95e-07
1.8 | 0.0143 | 0.0008 | 100 | 5.4 | 39.35 | 0.1045801 | 4.6332e-05 | -0.2955 | 0.0019 | 8.5e-07
1.9 | 0.0153 | 0.0009 | 100 | 5.4 | 39.35 | 0.1176526 | 4.9572e-05 | -0.2945 | 0.002 | 6.8e-07
2 | 0.0161 | 0.0008 | 100 | 5.4 | 39.35 | 0.1045801 | 5.2164e-05 | -0.2937 | 0.0019 | 6.3e-07
2.1 | 0.0168 | 0.001 | 100 | 5.4 | 39.35 | 0.1307251 | 5.4432e-05 | -0.293 | 0.0021 | 1e-06
2.2 | 0.0178 | 0.001 | 100 | 5.4 | 39.35 | 0.1307251 | 5.7672e-05 | -0.292 | 0.0021 | 9e-07
2.3 | 0.0187 | 0.001 | 100 | 5.4 | 39.35 | 0.1307251 | 6.0588e-05 | -0.2911 | 0.0021 | 7e-07
2.4 | 0.0194 | 0.001 | 100 | 5.4 | 39.35 | 0.1307251 | 6.2856e-05 | -0.2904 | 0.0021 | 7.7e-07
2.5 | 0.0201 | 0.0012 | 100 | 5.4 | 39.35 | 0.1568701 | 6.5124e-05 | -0.2897 | 0.0023 | 1.2e-06
2.6 | 0.0211 | 0.0012 | 100 | 5.4 | 39.35 | 0.1568701 | 6.8364e-05 | -0.2887 | 0.0023 | 1.125e-06
2.7 | 0.022 | 0.0013 | 100 | 5.4 | 39.35 | 0.1699426 | 7.128e-05 | -0.2878 | 0.0024 | 1.085e-06
2.8 | 0.0227 | 0.0018 | 100 | 5.4 | 39.35 | 0.2353052 | 7.3548e-05 | -0.2871 | 0.0029 | 1.395e-06
2.9 | 0.0236 | 0.0013 | 100 | 5.4 | 39.35 | 0.1699426 | 7.6464e-05 | -0.2862 | 0.0024 | 1.45e-06
3 | 0.0246 | 0.0016 | 100 | 5.4 | 39.35 | 0.2091602 | 7.9704e-05 | -0.2852 | 0.0027 | 9e-07
3.1 | 0.0252 | 0.0014 | 100 | 5.4 | 39.35 | 0.1830151 | 8.1648e-05 | -0.2846 | 0.0025 | 1.2e-06
3.2 | 0.026 | 0.0016 | 100 | 5.4 | 39.35 | 0.2091602 | 8.424e-05 | -0.2838 | 0.0027 | 1.485e-06
3.3 | 0.0269 | 0.0017 | 100 | 5.4 | 39.35 | 0.2222327 | 8.7156e-05 | -0.2829 | 0.0028 | 1.53e-06
3.4 | 0.0278 | 0.0017 | 100 | 5.4 | 39.35 | 0.2222327 | 9.0072e-05 | -0.282 | 0.0028 | 1.26e-06
3.5 | 0.0285 | 0.0019 | 100 | 5.4 | 39.35 | 0.2483777 | 9.234e-05 | -0.2813 | 0.003 | 1.62e-06
3.6 | 0.0294 | 0.0017 | 100 | 5.4 | 39.35 | 0.2222327 | 9.5256e-05 | -0.2804 | 0.0028 | 1.7e-06
3.7 | 0.0304 | 0.0017 | 100 | 5.4 | 39.35 | 0.2222327 | 9.8496e-05 | -0.2794 | 0.0028 | 1.33e-06
3.8 | 0.0311 | 0.0021 | 100 | 5.4 | 39.35 | 0.2745227 | 0.000100764 | -0.2787 | 0.0032 | 1.23e-06
3.9 | 0.0317 | 0.002 | 100 | 5.4 | 39.35 | 0.2614502 | 0.000102708 | -0.2781 | 0.0031 | 2.05e-06
4 | 0.0327 | 0.0021 | 100 | 5.4 | 39.35 | 0.2745227 | 0.000105948 | -0.2771 | 0.0032 | 2.05e-06
4.1 | 0.0337 | 0.002 | 100 | 5.4 | 39.35 | 0.2614502 | 0.000109188 | -0.2761 | 0.0031 | 1.33e-06
4.2 | 0.0344 | 0.0018 | 100 | 5.4 | 39.35 | 0.2353052 | 0.000111456 | -0.2754 | 0.0029 | 1.64e-06
4.3 | 0.0352 | 0.0023 | 100 | 5.4 | 39.35 | 0.3006677 | 0.000114048 | -0.2746 | 0.0034 | 2.25e-06
4.4 | 0.0362 | 0.0022 | 100 | 5.4 | 39.35 | 0.2875952 | 0.000117288 | -0.2736 | 0.0033 | 1.84e-06
4.5 | 0.037 | 0.0024 | 100 | 5.4 | 39.35 | 0.3137403 | 0.00011988 | -0.2728 | 0.0035 | 1.715e-06
4.6 | 0.0377 | 0.0025 | 100 | 5.4 | 39.35 | 0.3268128 | 0.000122148 | -0.2721 | 0.0036 | 2.205e-06
4.7 | 0.0386 | 0.0024 | 100 | 5.4 | 39.35 | 0.3137403 | 0.000125064 | -0.2712 | 0.0035 | 2.295e-06
4.8 | 0.0395 | 0.0027 | 100 | 5.4 | 39.35 | 0.3529578 | 0.00012798 | -0.2703 | 0.0038 | 1.89e-06
4.9 | 0.0402 | 0.0027 | 100 | 5.4 | 39.35 | 0.3529578 | 0.000130248 | -0.2696 | 0.0038 | 2.04e-06
5 | 0.041 | 0.0024 | 100 | 5.4 | 39.35 | 0.3137403 | 0.00013284 | -0.2688 | 0.0035 | 2.86e-06
5.1 | 0.0421 | 0.0028 | 100 | 5.4 | 39.35 | 0.3660303 | 0.000136404 | -0.2677 | 0.0039 | 1.925e-06
5.2 | 0.0428 | 0.0027 | 100 | 5.4 | 39.35 | 0.3529578 | 0.000138672 | -0.267 | 0.0038 | 1.59e-06
5.3 | 0.0434 | 0.0026 | 100 | 5.4 | 39.35 | 0.3398853 | 0.000140616 | -0.2664 | 0.0037 | 2.475e-06
5.4 | 0.0443 | 0.0029 | 100 | 5.4 | 39.35 | 0.3791028 | 0.000143532 | -0.2655 | 0.004 | 3.135e-06
5.5 | 0.0454 | 0.0028 | 100 | 5.4 | 39.35 | 0.3660303 | 0.000147096 | -0.2644 | 0.0039 | 2.03e-06
5.6 | 0.0461 | 0.003 | 100 | 5.4 | 39.35 | 0.3921753 | 0.000149364 | -0.2637 | 0.0041 | 2.44e-06
5.7 | 0.0469 | 0.0031 | 100 | 5.4 | 39.35 | 0.4052478 | 0.000151956 | -0.2629 | 0.0042 | 3.3e-06
5.8 | 0.0479 | 0.0035 | 100 | 5.4 | 39.35 | 0.4575379 | 0.000155196 | -0.2619 | 0.0046 | 2.72e-06
5.9 | 0.0487 | 0.0033 | 100 | 5.4 | 39.35 | 0.4313928 | 0.000157788 | -0.2611 | 0.0044 | 2.31e-06
6 | 0.0494 | 0.0033 | 100 | 5.4 | 39.35 | 0.4313928 | 0.000160056 | -0.2604 | 0.0044 | 2.6e-06
6.1 | 0.0502 | 0.0032 | 100 | 5.4 | 39.35 | 0.4183203 | 0.000162648 | -0.2596 | 0.0043 | 2.925e-06
6.2 | 0.0511 | 0.0033 | 100 | 5.4 | 39.35 | 0.4313928 | 0.000165564 | -0.2587 | 0.0044 | 2.72e-06
6.3 | 0.0519 | 0.0035 | 100 | 5.4 | 39.35 | 0.4575379 | 0.000168156 | -0.2579 | 0.0046 | 2.485e-06
6.4 | 0.0526 | 0.0036 | 100 | 5.4 | 39.35 | 0.4706104 | 0.000170424 | -0.2572 | 0.0047 | 3.96e-06
6.5 | 0.0537 | 0.0036 | 100 | 5.4 | 39.35 | 0.4706104 | 0.000173988 | -0.2561 | 0.0047 | 3.33e-06
6.6 | 0.0546 | 0.0038 | 100 | 5.4 | 39.35 | 0.4967554 | 0.000176904 | -0.2552 | 0.0049 | 2.34e-06
6.7 | 0.0552 | 0.004 | 100 | 5.4 | 39.35 | 0.5229004 | 0.000178848 | -0.2546 | 0.0051 | 2.8e-06
6.8 | 0.0559 | 0.004 | 100 | 5.4 | 39.35 | 0.5229004 | 0.000181116 | -0.2539 | 0.0051 | 4.86e-06
6.9 | 0.0571 | 0.0041 | 100 | 5.4 | 39.35 | 0.5359729 | 0.000185004 | -0.2527 | 0.0052 | 2.905e-06
7 | 0.0578 | 0.0042 | 100 | 5.4 | 39.35 | 0.5490454 | 0.000187272 | -0.252 | 0.0053 | 2.94e-06
7.1 | 0.0585 | 0.0042 | 100 | 5.4 | 39.35 | 0.5490454 | 0.00018954 | -0.2513 | 0.0053 | 3.825e-06
7.2 | 0.0594 | 0.0043 | 100 | 5.4 | 39.35 | 0.562118 | 0.000192456 | -0.2504 | 0.0054 | 4.3e-06
7.3 | 0.0604 | 0.0043 | 100 | 5.4 | 39.35 | 0.562118 | 0.000195696 | -0.2494 | 0.0054 | 3.08e-06
7.4 | 0.0611 | 0.0045 | 100 | 5.4 | 39.35 | 0.588263 | 0.000197964 | -0.2487 | 0.0056 | 3.6e-06
7.5 | 0.0619 | 0.0045 | 100 | 5.4 | 39.35 | 0.588263 | 0.000200556 | -0.2479 | 0.0056 | 4.45e-06
7.6 | 0.0629 | 0.0044 | 100 | 5.4 | 39.35 | 0.5751905 | 0.000203796 | -0.2469 | 0.0055 | 3.56e-06
7.7 | 0.0637 | 0.0045 | 100 | 5.4 | 39.35 | 0.588263 | 0.000206388 | -0.2461 | 0.0056 | 2.73e-06
7.8 | 0.0643 | 0.0046 | 100 | 5.4 | 39.35 | 0.6013355 | 0.000208332 | -0.2455 | 0.0057 | 4.32e-06
7.9 | 0.0652 | 0.005 | 100 | 5.4 | 39.35 | 0.6536255 | 0.000211248 | -0.2446 | 0.0061 | 5.39e-06
8 | 0.0663 | 0.0048 | 100 | 5.4 | 39.35 | 0.6274805 | 0.000214812 | -0.2435 | 0.0059 | 2.94e-06
8.1 | 0.0669 | 0.005 | 100 | 5.4 | 39.35 | 0.6536255 | 0.000216756 | -0.2429 | 0.0061 | 3.465e-06
8.2 | 0.0676 | 0.0049 | 100 | 5.4 | 39.35 | 0.640553 | 0.000219024 | -0.2422 | 0.006 | 4.95e-06
8.3 | 0.0686 | 0.005 | 100 | 5.4 | 39.35 | 0.6536255 | 0.000222264 | -0.2412 | 0.0061 | 5.05e-06
8.4 | 0.0696 | 0.0051 | 100 | 5.4 | 39.35 | 0.666698 | 0.000225504 | -0.2402 | 0.0062 | 3.06e-06
8.5 | 0.0702 | 0.0051 | 100 | 5.4 | 39.35 | 0.666698 | 0.000227448 | -0.2396 | 0.0062 | 4.68e-06
8.6 | 0.0711 | 0.0053 | 100 | 5.4 | 39.35 | 0.6928431 | 0.000230364 | -0.2387 | 0.0064 | 5.35e-06
8.7 | 0.0721 | 0.0054 | 100 | 5.4 | 39.35 | 0.7059156 | 0.000233604 | -0.2377 | 0.0065 | 3.3e-06
8.8 | 0.0727 | 0.0056 | 100 | 5.4 | 39.35 | 0.7320606 | 0.000235548 | -0.2371 | 0.0067 | 4.44e-06
8.9 | 0.0735 | 0.0055 | 100 | 5.4 | 39.35 | 0.7189881 | 0.00023814 | -0.2363 | 0.0066 | 5.085e-06
9 | 0.0744 | 0.0058 | 100 | 5.4 | 39.35 | 0.7582056 | 0.000241056 | -0.2354 | 0.0069 | 5.175e-06
9.1 | 0.0753 | 0.0057 | 100 | 5.4 | 39.35 | 0.7451331 | 0.000243972 | -0.2345 | 0.0068 | 3.99e-06
9.2 | 0.076 | 0.0057 | 100 | 5.4 | 39.35 | 0.7451331 | 0.00024624 | -0.2338 | 0.0068 | 5.265e-06
9.3 | 0.0769 | 0.006 | 100 | 5.4 | 39.35 | 0.7843506 | 0.000249156 | -0.2329 | 0.0071 | 6.1e-06
9.4 | 0.0779 | 0.0062 | 100 | 5.4 | 39.35 | 0.8104957 | 0.000252396 | -0.2319 | 0.0073 | 4.375e-06
9.5 | 0.0786 | 0.0063 | 100 | 5.4 | 39.35 | 0.8235682 | 0.000254664 | -0.2312 | 0.0074 | 3.72e-06
9.6 | 0.0792 | 0.0061 | 100 | 5.4 | 39.35 | 0.7974231 | 0.000256608 | -0.2306 | 0.0072 | 6.25e-06
9.7 | 0.0802 | 0.0064 | 100 | 5.4 | 39.35 | 0.8366407 | 0.000259848 | -0.2296 | 0.0075 | 6.35e-06
9.8 | 0.0812 | 0.0063 | 100 | 5.4 | 39.35 | 0.8235682 | 0.000263088 | -0.2286 | 0.0074 | 4.445e-06
9.9 | 0.0819 | 0.0064 | 100 | 5.4 | 39.35 | 0.8366407 | 0.000265356 | -0.2279 | 0.0075 | 5.12e-06
10 | 0.0827 | 0.0064 | 100 | 5.4 | 39.35 | 0.8366407 | 0.000267948 | -0.2271 | 0.0075 | 6.5e-06
10.1 | 0.0837 | 0.0066 | 100 | 5.4 | 39.35 | 0.8627857 | 0.000271188 | -0.2261 | 0.0077 | 5.36e-06
10.2 | 0.0845 | 0.0068 | 100 | 5.4 | 39.35 | 0.8889307 | 0.00027378 | -0.2253 | 0.0079 | 4.76e-06
10.3 | 0.0852 | 0.0068 | 100 | 5.4 | 39.35 | 0.8889307 | 0.000276048 | -0.2246 | 0.0079 | 6.12e-06
10.4 | 0.0861 | 0.0068 | 100 | 5.4 | 39.35 | 0.8889307 | 0.000278964 | -0.2237 | 0.0079 | 6.075e-06
10.5 | 0.087 | 0.0067 | 100 | 5.4 | 39.35 | 0.8758582 | 0.00028188 | -0.2228 | 0.0078 | 4.865e-06
10.6 | 0.0877 | 0.0072 | 100 | 5.4 | 39.35 | 0.9412208 | 0.000284148 | -0.2221 | 0.0083 | 5.76e-06
10.7 | 0.0885 | 0.0072 | 100 | 5.4 | 39.35 | 0.9412208 | 0.00028674 | -0.2213 | 0.0083 | 7.81e-06
10.8 | 0.0896 | 0.007 | 100 | 5.4 | 39.35 | 0.9150757 | 0.000290304 | -0.2202 | 0.0081 | 5.04e-06
10.9 | 0.0903 | 0.0074 | 100 | 5.4 | 39.35 | 0.9673658 | 0.000292572 | -0.2195 | 0.0085 | 4.38e-06
11 | 0.0909 | 0.0072 | 100 | 5.4 | 39.35 | 0.9412208 | 0.000294516 | -0.2189 | 0.0083 | 6.525e-06
11.1 | 0.0918 | 0.0073 | 100 | 5.4 | 39.35 | 0.9542933 | 0.000297432 | -0.218 | 0.0084 | 8.03e-06
11.2 | 0.0929 | 0.0073 | 100 | 5.4 | 39.35 | 0.9542933 | 0.000300996 | -0.2169 | 0.0084 | 5.18e-06
11.3 | 0.0936 | 0.0075 | 100 | 5.4 | 39.35 | 0.9804383 | 0.000303264 | -0.2162 | 0.0086 | 6.16e-06
11.4 | 0.0944 | 0.0079 | 100 | 5.4 | 39.35 | 1.032728 | 0.000305856 | -0.2154 | 0.009 | 7.065e-06
11.5 | 0.0953 | 0.0078 | 100 | 5.4 | 39.35 | 1.019656 | 0.000308772 | -0.2145 | 0.0089 | 7.02e-06
11.6 | 0.0962 | 0.0078 | 100 | 5.4 | 39.35 | 1.019656 | 0.000311688 | -0.2136 | 0.0089 | 5.495e-06
11.7 | 0.0969 | 0.0079 | 100 | 5.4 | 39.35 | 1.032728 | 0.000313956 | -0.2129 | 0.009 | 6.36e-06
11.8 | 0.0977 | 0.008 | 100 | 5.4 | 39.35 | 1.045801 | 0.000316548 | -0.2121 | 0.0091 | 8.1e-06
11.9 | 0.0987 | 0.0082 | 100 | 5.4 | 39.35 | 1.071946 | 0.000319788 | -0.2111 | 0.0093 | 5.74e-06
12 | 0.0994 | 0.0082 | 100 | 5.4 | 39.35 | 1.071946 | 0.000322056 | -0.2104 | 0.0093 | 5.775e-06
12.1 | 0.1001 | 0.0083 | 100 | 5.4 | 39.35 | 1.085018 | 0.000324324 | -0.2097 | 0.0094 | 9.13e-06
12.2 | 0.1012 | 0.0083 | 100 | 5.4 | 39.35 | 1.085018 | 0.000327888 | -0.2086 | 0.0094 | 7.515e-06
12.3 | 0.1021 | 0.0084 | 100 | 5.4 | 39.35 | 1.098091 | 0.000330804 | -0.2077 | 0.0095 | 5.13e-06
12.4 | 0.1027 | 0.0087 | 100 | 5.4 | 39.35 | 1.137308 | 0.000332748 | -0.2071 | 0.0098 | 6.02e-06
12.5 | 0.1034 | 0.0085 | 100 | 5.4 | 39.35 | 1.111163 | 0.000335016 | -0.2064 | 0.0096 | 9.46e-06
12.6 | 0.1045 | 0.0087 | 100 | 5.4 | 39.35 | 1.137308 | 0.00033858 | -0.2053 | 0.0098 | 7.785e-06
12.7 | 0.1054 | 0.0086 | 100 | 5.4 | 39.35 | 1.124236 | 0.000341496 | -0.2044 | 0.0097 | 5.25e-06
12.8 | 0.106 | 0.0089 | 100 | 5.4 | 39.35 | 1.163453 | 0.00034344 | -0.2038 | 0.01 | 8.01e-06
12.9 | 0.1069 | 0.0089 | 100 | 5.4 | 39.35 | 1.163453 | 0.000346356 | -0.2029 | 0.01 | 9e-06
13 | 0.1079 | 0.0091 | 100 | 5.4 | 39.35 | 1.189598 | 0.000349596 | -0.2019 | 0.0102 | 6.405e-06
13.1 | 0.1086 | 0.0092 | 100 | 5.4 | 39.35 | 1.202671 | 0.000351864 | -0.2012 | 0.0103 | 7.4e-06
13.2 | 0.1094 | 0.0093 | 100 | 5.4 | 39.35 | 1.215743 | 0.000354456 | -0.2004 | 0.0104 | 7.36e-06
13.3 | 0.1102 | 0.0091 | 100 | 5.4 | 39.35 | 1.189598 | 0.000357048 | -0.1996 | 0.0102 | 8.28e-06
13.4 | 0.1111 | 0.0093 | 100 | 5.4 | 39.35 | 1.215743 | 0.000359964 | -0.1987 | 0.0104 | 6.58e-06
13.5 | 0.1118 | 0.0095 | 100 | 5.4 | 39.35 | 1.241889 | 0.000362232 | -0.198 | 0.0106 | 8.595e-06
13.6 | 0.1127 | 0.0096 | 100 | 5.4 | 39.35 | 1.254961 | 0.000365148 | -0.1971 | 0.0107 | 1.056e-05
13.7 | 0.1138 | 0.0096 | 100 | 5.4 | 39.35 | 1.254961 | 0.000368712 | -0.196 | 0.0107 | 5.76e-06
13.8 | 0.1144 | 0.0096 | 100 | 5.4 | 39.35 | 1.254961 | 0.000370656 | -0.1954 | 0.0107 | 6.755e-06
13.9 | 0.1151 | 0.0097 | 100 | 5.4 | 39.35 | 1.268034 | 0.000372924 | -0.1947 | 0.0108 | 9.75e-06
14 | 0.1161 | 0.0098 | 100 | 5.4 | 39.35 | 1.281106 | 0.000376164 | -0.1937 | 0.0109 | 9.9e-06
14.1 | 0.1171 | 0.01 | 100 | 5.4 | 39.35 | 1.307251 | 0.000379404 | -0.1927 | 0.0111 | 6.03e-06
14.2 | 0.1177 | 0.0101 | 100 | 5.4 | 39.35 | 1.320324 | 0.000381348 | -0.1921 | 0.0112 | 9.09e-06
14.3 | 0.1186 | 0.0101 | 100 | 5.4 | 39.35 | 1.320324 | 0.000384264 | -0.1912 | 0.0112 | 1.015e-05
14.4 | 0.1196 | 0.0102 | 100 | 5.4 | 39.35 | 1.333396 | 0.000387504 | -0.1902 | 0.0113 | 6.12e-06
14.5 | 0.1202 | 0.0102 | 100 | 5.4 | 39.35 | 1.333396 | 0.000389448 | -0.1896 | 0.0113 | 8.16e-06
14.6 | 0.121 | 0.0102 | 100 | 5.4 | 39.35 | 1.333396 | 0.00039204 | -0.1888 | 0.0113 | 9.36e-06
14.7 | 0.1219 | 0.0106 | 100 | 5.4 | 39.35 | 1.385686 | 0.000394956 | -0.1879 | 0.0117 | 9.495e-06
14.8 | 0.1228 | 0.0105 | 100 | 5.4 | 39.35 | 1.372614 | 0.000397872 | -0.187 | 0.0116 | 6.39e-06
14.9 | 0.1234 | 0.0108 | 100 | 5.4 | 39.35 | 1.411831 | 0.000399816 | -0.1864 | 0.0119 | 1.07e-05
15 | 0.1244 | 0.0106 | 100 | 5.4 | 39.35 | 1.385686 | 0.000403056 | -0.1854 | 0.0117 | 1.177e-05
15.1 | 0.1255 | 0.0108 | 100 | 5.4 | 39.35 | 1.411831 | 0.00040662 | -0.1843 | 0.0119 | 6.48e-06
15.2 | 0.1261 | 0.0108 | 100 | 5.4 | 39.35 | 1.411831 | 0.000408564 | -0.1837 | 0.0119 | 7.595e-06
15.3 | 0.1268 | 0.0109 | 100 | 5.4 | 39.35 | 1.424904 | 0.000410832 | -0.183 | 0.012 | 9.855e-06
15.4 | 0.1277 | 0.011 | 100 | 5.4 | 39.35 | 1.437976 | 0.000413748 | -0.1821 | 0.0121 | 1.105e-05
15.5 | 0.1287 | 0.0111 | 100 | 5.4 | 39.35 | 1.451049 | 0.000416988 | -0.1811 | 0.0122 | 8.8e-06
15.6 | 0.1295 | 0.0109 | 100 | 5.4 | 39.35 | 1.424904 | 0.00041958 | -0.1803 | 0.012 | 7.735e-06
15.7 | 0.1302 | 0.0112 | 100 | 5.4 | 39.35 | 1.464121 | 0.000421848 | -0.1796 | 0.0123 | 1.12e-05
15.8 | 0.1312 | 0.0112 | 100 | 5.4 | 39.35 | 1.464121 | 0.000425088 | -0.1786 | 0.0123 | 8.96e-06
15.9 | 0.132 | 0.0112 | 100 | 5.4 | 39.35 | 1.464121 | 0.00042768 | -0.1778 | 0.0123 | 7.945e-06
16 | 0.1327 | 0.0115 | 100 | 5.4 | 39.35 | 1.503339 | 0.000429948 | -0.1771 | 0.0126 | 9.12e-06
16.1 | 0.1335 | 0.0113 | 100 | 5.4 | 39.35 | 1.477194 | 0.00043254 | -0.1763 | 0.0124 | 1.145e-05
16.2 | 0.1345 | 0.0116 | 100 | 5.4 | 39.35 | 1.516411 | 0.00043578 | -0.1753 | 0.0127 | 8.225e-06
16.3 | 0.1352 | 0.0119 | 100 | 5.4 | 39.35 | 1.555629 | 0.000438048 | -0.1746 | 0.013 | 9.36e-06
16.4 | 0.136 | 0.0115 | 100 | 5.4 | 39.35 | 1.503339 | 0.00044064 | -0.1738 | 0.0126 | 1.2815e-05
16.5 | 0.1371 | 0.0118 | 100 | 5.4 | 39.35 | 1.542556 | 0.000444204 | -0.1727 | 0.0129 | 9.56e-06
16.6 | 0.1379 | 0.0121 | 100 | 5.4 | 39.35 | 1.581774 | 0.000446796 | -0.1719 | 0.0132 | 7.2e-06
16.7 | 0.1385 | 0.0119 | 100 | 5.4 | 39.35 | 1.555629 | 0.00044874 | -0.1713 | 0.013 | 9.52e-06
16.8 | 0.1393 | 0.0119 | 100 | 5.4 | 39.35 | 1.555629 | 0.000451332 | -0.1705 | 0.013 | 1.205e-05
16.9 | 0.1403 | 0.0122 | 100 | 5.4 | 39.35 | 1.594846 | 0.000454572 | -0.1695 | 0.0133 | 1.1025e-05
17 | 0.1412 | 0.0123 | 100 | 5.4 | 39.35 | 1.607919 | 0.000457488 | -0.1686 | 0.0134 | 8.645e-06
17.1 | 0.1419 | 0.0124 | 100 | 5.4 | 39.35 | 1.620991 | 0.000459756 | -0.1679 | 0.0135 | 1.23e-05
17.2 | 0.1429 | 0.0122 | 100 | 5.4 | 39.35 | 1.594846 | 0.000462996 | -0.1669 | 0.0133 | 9.96e-06
17.3 | 0.1437 | 0.0127 | 100 | 5.4 | 39.35 | 1.660209 | 0.000465588 | -0.1661 | 0.0138 | 8.82e-06
17.4 | 0.1444 | 0.0125 | 100 | 5.4 | 39.35 | 1.634064 | 0.000467856 | -0.1654 | 0.0136 | 1.012e-05
17.5 | 0.1452 | 0.0128 | 100 | 5.4 | 39.35 | 1.673281 | 0.000470448 | -0.1646 | 0.0139 | 1.152e-05
17.6 | 0.1461 | 0.0128 | 100 | 5.4 | 39.35 | 1.673281 | 0.000473364 | -0.1637 | 0.0139 | 1.024e-05
17.7 | 0.1469 | 0.0128 | 100 | 5.4 | 39.35 | 1.673281 | 0.000475956 | -0.1629 | 0.0139 | 9.03e-06
17.8 | 0.1476 | 0.013 | 100 | 5.4 | 39.35 | 1.699426 | 0.000478224 | -0.1622 | 0.0141 | 1.29e-05
17.9 | 0.1486 | 0.0128 | 100 | 5.4 | 39.35 | 1.673281 | 0.000481464 | -0.1612 | 0.0139 | 1.295e-05
18 | 0.1496 | 0.0131 | 100 | 5.4 | 39.35 | 1.712499 | 0.000484704 | -0.1602 | 0.0142 | 7.89e-06
18.1 | 0.1502 | 0.0132 | 100 | 5.4 | 39.35 | 1.725571 | 0.000486648 | -0.1596 | 0.0143 | 9.205e-06
18.2 | 0.1509 | 0.0131 | 100 | 5.4 | 39.35 | 1.712499 | 0.000488916 | -0.1589 | 0.0142 | 1.4575e-05
18.3 | 0.152 | 0.0134 | 100 | 5.4 | 39.35 | 1.751716 | 0.00049248 | -0.1578 | 0.0145 | 1.2105e-05
18.4 | 0.1529 | 0.0135 | 100 | 5.4 | 39.35 | 1.764789 | 0.000495396 | -0.1569 | 0.0146 | 9.485e-06
18.5 | 0.1536 | 0.0136 | 100 | 5.4 | 39.35 | 1.777861 | 0.000497664 | -0.1562 | 0.0147 | 1.084e-05
18.6 | 0.1544 | 0.0135 | 100 | 5.4 | 39.35 | 1.764789 | 0.000500256 | -0.1554 | 0.0146 | 1.355e-05
18.7 | 0.1554 | 0.0136 | 100 | 5.4 | 39.35 | 1.777861 | 0.000503496 | -0.1544 | 0.0147 | 9.485e-06
18.8 | 0.1561 | 0.0135 | 100 | 5.4 | 39.35 | 1.764789 | 0.000505764 | -0.1537 | 0.0146 | 9.52e-06
18.9 | 0.1568 | 0.0137 | 100 | 5.4 | 39.35 | 1.790934 | 0.000508032 | -0.153 | 0.0148 | 1.242e-05
19 | 0.1577 | 0.0139 | 100 | 5.4 | 39.35 | 1.817079 | 0.000510948 | -0.1521 | 0.015 | 1.2465e-05
19.1 | 0.1586 | 0.0138 | 100 | 5.4 | 39.35 | 1.804006 | 0.000513864 | -0.1512 | 0.0149 | 9.695e-06
19.2 | 0.1593 | 0.0139 | 100 | 5.4 | 39.35 | 1.817079 | 0.000516132 | -0.1505 | 0.015 | 1.26e-05
19.3 | 0.1602 | 0.0141 | 100 | 5.4 | 39.35 | 1.843224 | 0.000519048 | -0.1496 | 0.0152 | 1.41e-05
19.4 | 0.1612 | 0.0141 | 100 | 5.4 | 39.35 | 1.843224 | 0.000522288 | -0.1486 | 0.0152 | 1.136e-05
19.5 | 0.162 | 0.0143 | 100 | 5.4 | 39.35 | 1.869369 | 0.00052488 | -0.1478 | 0.0154 | 8.55e-06
19.6 | 0.1626 | 0.0142 | 100 | 5.4 | 39.35 | 1.856297 | 0.000526824 | -0.1472 | 0.0153 | 1.43e-05
19.7 | 0.1636 | 0.0144 | 100 | 5.4 | 39.35 | 1.882442 | 0.000530064 | -0.1462 | 0.0155 | 1.445e-05
19.8 | 0.1646 | 0.0145 | 100 | 5.4 | 39.35 | 1.895514 | 0.000533304 | -0.1452 | 0.0156 | 8.73e-06
19.9 | 0.1652 | 0.0146 | 100 | 5.4 | 39.35 | 1.908587 | 0.000535248 | -0.1446 | 0.0157 | 1.3095e-05
20 | 0.1661 | 0.0145 | 100 | 5.4 | 39.35 | 1.895514 | 0.000538164 | -0.1437 | 0.0156 | 1.465e-05
20.1 | 0.1671 | 0.0148 | 100 | 5.4 | 39.35 | 1.934732 | 0.000541404 | -0.1427 | 0.0159 | 1.0395e-05
20.2 | 0.1678 | 0.0149 | 100 | 5.4 | 39.35 | 1.947804 | 0.000543672 | -0.142 | 0.016 | 1.036e-05
20.3 | 0.1685 | 0.0147 | 100 | 5.4 | 39.35 | 1.921659 | 0.00054594 | -0.1413 | 0.0158 | 1.3365e-05
20.4 | 0.1694 | 0.015 | 100 | 5.4 | 39.35 | 1.960877 | 0.000548856 | -0.1404 | 0.0161 | 1.3635e-05
20.5 | 0.1703 | 0.0153 | 100 | 5.4 | 39.35 | 2.000094 | 0.000551772 | -0.1395 | 0.0164 | 1.071e-05
20.6 | 0.171 | 0.0153 | 100 | 5.4 | 39.35 | 2.000094 | 0.00055404 | -0.1388 | 0.0164 | 1.216e-05
20.7 | 0.1718 | 0.0151 | 100 | 5.4 | 39.35 | 1.973949 | 0.000556632 | -0.138 | 0.0162 | 1.661e-05
20.8 | 0.1729 | 0.0151 | 100 | 5.4 | 39.35 | 1.973949 | 0.000560196 | -0.1369 | 0.0162 | 1.224e-05
20.9 | 0.1737 | 0.0155 | 100 | 5.4 | 39.35 | 2.026239 | 0.000562788 | -0.1361 | 0.0166 | 9.24e-06
21 | 0.1743 | 0.0153 | 100 | 5.4 | 39.35 | 2.000094 | 0.000564732 | -0.1355 | 0.0164 | 1.232e-05
21.1 | 0.1751 | 0.0155 | 100 | 5.4 | 39.35 | 2.026239 | 0.000567324 | -0.1347 | 0.0166 | 1.705e-05
21.2 | 0.1762 | 0.0155 | 100 | 5.4 | 39.35 | 2.026239 | 0.000570888 | -0.1336 | 0.0166 | 1.0955e-05
21.3 | 0.1769 | 0.0158 | 100 | 5.4 | 39.35 | 2.065457 | 0.000573156 | -0.1329 | 0.0169 | 1.264e-05
21.4 | 0.1777 | 0.0158 | 100 | 5.4 | 39.35 | 2.065457 | 0.000575748 | -0.1321 | 0.0169 | 1.575e-05
21.5 | 0.1787 | 0.0157 | 100 | 5.4 | 39.35 | 2.052384 | 0.000578988 | -0.1311 | 0.0168 | 1.4265e-05
21.6 | 0.1796 | 0.016 | 100 | 5.4 | 39.35 | 2.091602 | 0.000581904 | -0.1302 | 0.0171 | 9.6e-06
21.7 | 0.1802 | 0.016 | 100 | 5.4 | 39.35 | 2.091602 | 0.000583848 | -0.1296 | 0.0171 | 1.288e-05
21.8 | 0.181 | 0.0162 | 100 | 5.4 | 39.35 | 2.117747 | 0.00058644 | -0.1288 | 0.0173 | 1.458e-05
21.9 | 0.1819 | 0.0162 | 100 | 5.4 | 39.35 | 2.117747 | 0.000589356 | -0.1279 | 0.0173 | 1.304e-05
22 | 0.1827 | 0.0164 | 100 | 5.4 | 39.35 | 2.143892 | 0.000591948 | -0.1271 | 0.0175 | 1.316e-05
22.1 | 0.1835 | 0.0165 | 100 | 5.4 | 39.35 | 2.156964 | 0.00059454 | -0.1263 | 0.0176 | 1.4805e-05
22.2 | 0.1844 | 0.0164 | 100 | 5.4 | 39.35 | 2.143892 | 0.000597456 | -0.1254 | 0.0175 | 1.65e-05
22.3 | 0.1854 | 0.0166 | 100 | 5.4 | 39.35 | 2.170037 | 0.000600696 | -0.1244 | 0.0177 | 1.1655e-05
22.4 | 0.1861 | 0.0167 | 100 | 5.4 | 39.35 | 2.183109 | 0.000602964 | -0.1237 | 0.0178 | 1.169e-05
22.5 | 0.1868 | 0.0167 | 100 | 5.4 | 39.35 | 2.183109 | 0.000605232 | -0.123 | 0.0178 | 1.837e-05
22.6 | 0.1879 | 0.0167 | 100 | 5.4 | 39.35 | 2.183109 | 0.000608796 | -0.1219 | 0.0178 | 1.34e-05
22.7 | 0.1887 | 0.0168 | 100 | 5.4 | 39.35 | 2.196182 | 0.000611388 | -0.1211 | 0.0179 | 1.169e-05
22.8 | 0.1894 | 0.0166 | 100 | 5.4 | 39.35 | 2.170037 | 0.000613656 | -0.1204 | 0.0177 | 1.512e-05
22.9 | 0.1903 | 0.017 | 100 | 5.4 | 39.35 | 2.222327 | 0.000616572 | -0.1195 | 0.0181 | 1.53e-05
23 | 0.1912 | 0.017 | 100 | 5.4 | 39.35 | 2.222327 | 0.000619488 | -0.1186 | 0.0181 | 1.1935e-05
23.1 | 0.1919 | 0.0171 | 100 | 5.4 | 39.35 | 2.235399 | 0.000621756 | -0.1179 | 0.0182 | 1.2005e-05
23.2 | 0.1926 | 0.0172 | 100 | 5.4 | 39.35 | 2.248472 | 0.000624024 | -0.1172 | 0.0183 | 1.735e-05
23.3 | 0.1936 | 0.0175 | 100 | 5.4 | 39.35 | 2.287689 | 0.000627264 | -0.1162 | 0.0186 | 1.4e-05
23.4 | 0.1944 | 0.0175 | 100 | 5.4 | 39.35 | 2.287689 | 0.000629856 | -0.1154 | 0.0186 | 1.2285e-05
23.5 | 0.1951 | 0.0176 | 100 | 5.4 | 39.35 | 2.300762 | 0.000632124 | -0.1147 | 0.0187 | 1.76e-05
23.6 | 0.1961 | 0.0176 | 100 | 5.4 | 39.35 | 2.300762 | 0.000635364 | -0.1137 | 0.0187 | 1.765e-05
23.7 | 0.1971 | 0.0177 | 100 | 5.4 | 39.35 | 2.313834 | 0.000638604 | -0.1127 | 0.0188 | 1.062e-05
23.8 | 0.1977 | 0.0177 | 100 | 5.4 | 39.35 | 2.313834 | 0.000640548 | -0.1121 | 0.0188 | 1.239e-05
23.9 | 0.1984 | 0.0177 | 100 | 5.4 | 39.35 | 2.313834 | 0.000642816 | -0.1114 | 0.0188 | 1.785e-05
24 | 0.1994 | 0.018 | 100 | 5.4 | 39.35 | 2.353052 | 0.000646056 | -0.1104 | 0.0191 | 1.8e-05
24.1 | 0.2004 | 0.018 | 100 | 5.4 | 39.35 | 2.353052 | 0.000649296 | -0.1094 | 0.0191 | 1.267e-05
24.2 | 0.2011 | 0.0182 | 100 | 5.4 | 39.35 | 2.379197 | 0.000651564 | -0.1087 | 0.0193 | 1.452e-05
24.3 | 0.2019 | 0.0181 | 100 | 5.4 | 39.35 | 2.366124 | 0.000654156 | -0.1079 | 0.0192 | 1.835e-05
24.4 | 0.2029 | 0.0186 | 100 | 5.4 | 39.35 | 2.431487 | 0.000657396 | -0.1069 | 0.0197 | 1.472e-05
24.5 | 0.2037 | 0.0182 | 100 | 5.4 | 39.35 | 2.379197 | 0.000659988 | -0.1061 | 0.0193 | 1.2845e-05
24.6 | 0.2044 | 0.0185 | 100 | 5.4 | 39.35 | 2.418414 | 0.000662256 | -0.1054 | 0.0196 | 1.488e-05
24.7 | 0.2052 | 0.0187 | 100 | 5.4 | 39.35 | 2.444559 | 0.000664848 | -0.1046 | 0.0198 | 1.683e-05
24.8 | 0.2061 | 0.0187 | 100 | 5.4 | 39.35 | 2.444559 | 0.000667764 | -0.1037 | 0.0198 | 1.492e-05
24.9 | 0.2069 | 0.0186 | 100 | 5.4 | 39.35 | 2.431487 | 0.000670356 | -0.1029 | 0.0197 | 1.496e-05
25 | 0.2077 | 0.0188 | 100 | 5.4 | 39.35 | 2.457632 | 0.000672948 | -0.1021 | 0.0199 | 1.88e-05
25.1 | 0.2087 | 0.0188 | 100 | 5.4 | 39.35 | 2.457632 | 0.000676188 | -0.1011 | 0.0199 | 1.512e-05
25.2 | 0.2095 | 0.019 | 100 | 5.4 | 39.35 | 2.483777 | 0.00067878 | -0.1003 | 0.0201 | 1.143e-05
25.3 | 0.2101 | 0.0191 | 100 | 5.4 | 39.35 | 2.49685 | 0.000680724 | -0.0997 | 0.0202 | 1.915e-05
25.4 | 0.2111 | 0.0192 | 100 | 5.4 | 39.35 | 2.509922 | 0.000683964 | -0.0987 | 0.0203 | 1.93e-05
25.5 | 0.2121 | 0.0194 | 100 | 5.4 | 39.35 | 2.536067 | 0.000687204 | -0.0977 | 0.0205 | 1.164e-05
25.6 | 0.2127 | 0.0194 | 100 | 5.4 | 39.35 | 2.536067 | 0.000689148 | -0.0971 | 0.0205 | 1.746e-05
25.7 | 0.2136 | 0.0194 | 100 | 5.4 | 39.35 | 2.536067 | 0.000692064 | -0.0962 | 0.0205 | 1.935e-05
25.8 | 0.2146 | 0.0193 | 100 | 5.4 | 39.35 | 2.522995 | 0.000695304 | -0.0952 | 0.0204 | 1.56e-05
25.9 | 0.2154 | 0.0197 | 100 | 5.4 | 39.35 | 2.575285 | 0.000697896 | -0.0944 | 0.0208 | 1.3755e-05
26 | 0.2161 | 0.0196 | 100 | 5.4 | 39.35 | 2.562212 | 0.000700164 | -0.0937 | 0.0207 | 1.576e-05
26.1 | 0.2169 | 0.0198 | 100 | 5.4 | 39.35 | 2.588357 | 0.000702756 | -0.0929 | 0.0209 | 1.791e-05
26.2 | 0.2178 | 0.02 | 100 | 5.4 | 39.35 | 2.614502 | 0.000705672 | -0.092 | 0.0211 | 1.596e-05
26.3 | 0.2186 | 0.0199 | 100 | 5.4 | 39.35 | 2.60143 | 0.000708264 | -0.0912 | 0.021 | 1.197e-05
26.4 | 0.2192 | 0.02 | 100 | 5.4 | 39.35 | 2.614502 | 0.000710208 | -0.0906 | 0.0211 | 2.211e-05
26.5 | 0.2203 | 0.0202 | 100 | 5.4 | 39.35 | 2.640647 | 0.000713772 | -0.0895 | 0.0213 | 1.8135e-05
26.6 | 0.2212 | 0.0201 | 100 | 5.4 | 39.35 | 2.627575 | 0.000716688 | -0.0886 | 0.0212 | 1.215e-05
26.7 | 0.2218 | 0.0204 | 100 | 5.4 | 39.35 | 2.666792 | 0.000718632 | -0.088 | 0.0215 | 1.628e-05
26.8 | 0.2226 | 0.0203 | 100 | 5.4 | 39.35 | 2.65372 | 0.000721224 | -0.0872 | 0.0214 | 2.2275e-05
26.9 | 0.2237 | 0.0202 | 100 | 5.4 | 39.35 | 2.640647 | 0.000724788 | -0.0861 | 0.0213 | 1.632e-05
27 | 0.2245 | 0.0206 | 100 | 5.4 | 39.35 | 2.692937 | 0.00072738 | -0.0853 | 0.0217 | 1.435e-05
27.1 | 0.2252 | 0.0204 | 100 | 5.4 | 39.35 | 2.666792 | 0.000729648 | -0.0846 | 0.0215 | 2.055e-05
27.2 | 0.2262 | 0.0207 | 100 | 5.4 | 39.35 | 2.70601 | 0.000732888 | -0.0836 | 0.0218 | 1.8585e-05
27.3 | 0.2271 | 0.0206 | 100 | 5.4 | 39.35 | 2.692937 | 0.000735804 | -0.0827 | 0.0217 | 1.242e-05
27.4 | 0.2277 | 0.0208 | 100 | 5.4 | 39.35 | 2.719082 | 0.000737748 | -0.0821 | 0.0219 | 1.456e-05
27.5 | 0.2284 | 0.0208 | 100 | 5.4 | 39.35 | 2.719082 | 0.000740016 | -0.0814 | 0.0219 | 2.075e-05
27.6 | 0.2294 | 0.0207 | 100 | 5.4 | 39.35 | 2.70601 | 0.000743256 | -0.0804 | 0.0218 | 1.872e-05
27.7 | 0.2303 | 0.0209 | 100 | 5.4 | 39.35 | 2.732155 | 0.000746172 | -0.0795 | 0.022 | 1.26e-05
27.8 | 0.2309 | 0.0211 | 100 | 5.4 | 39.35 | 2.7583 | 0.000748116 | -0.0789 | 0.0222 | 2.12e-05
27.9 | 0.2319 | 0.0213 | 100 | 5.4 | 39.35 | 2.784445 | 0.000751356 | -0.0779 | 0.0224 | 2.13e-05
28 | 0.2329 | 0.0213 | 100 | 5.4 | 39.35 | 2.784445 | 0.000754596 | -0.0769 | 0.0224 | 1.4875e-05
28.1 | 0.2336 | 0.0212 | 100 | 5.4 | 39.35 | 2.771372 | 0.000756864 | -0.0762 | 0.0223 | 1.4945e-05
28.2 | 0.2343 | 0.0215 | 100 | 5.4 | 39.35 | 2.81059 | 0.000759132 | -0.0755 | 0.0226 | 2.145e-05
28.3 | 0.2353 | 0.0214 | 100 | 5.4 | 39.35 | 2.797517 | 0.000762372 | -0.0745 | 0.0225 | 1.935e-05
28.4 | 0.2362 | 0.0216 | 100 | 5.4 | 39.35 | 2.823662 | 0.000765288 | -0.0736 | 0.0227 | 1.5155e-05
28.5 | 0.2369 | 0.0217 | 100 | 5.4 | 39.35 | 2.836735 | 0.000767556 | -0.0729 | 0.0228 | 1.74e-05
28.6 | 0.2377 | 0.0218 | 100 | 5.4 | 39.35 | 2.849807 | 0.000770148 | -0.0721 | 0.0229 | 2.18e-05
28.7 | 0.2387 | 0.0218 | 100 | 5.4 | 39.35 | 2.849807 | 0.000773388 | -0.0711 | 0.0229 | 1.526e-05
28.8 | 0.2394 | 0.0218 | 100 | 5.4 | 39.35 | 2.849807 | 0.000775656 | -0.0704 | 0.0229 | 1.748e-05
28.9 | 0.2402 | 0.0219 | 100 | 5.4 | 39.35 | 2.86288 | 0.000778248 | -0.0696 | 0.023 | 1.9755e-05
29 | 0.2411 | 0.022 | 100 | 5.4 | 39.35 | 2.875952 | 0.000781164 | -0.0687 | 0.0231 | 1.9845e-05
29.1 | 0.242 | 0.0221 | 100 | 5.4 | 39.35 | 2.889025 | 0.00078408 | -0.0678 | 0.0232 | 1.326e-05
29.2 | 0.2426 | 0.0221 | 100 | 5.4 | 39.35 | 2.889025 | 0.000786024 | -0.0672 | 0.0232 | 2.21e-05
29.3 | 0.2436 | 0.0221 | 100 | 5.4 | 39.35 | 2.889025 | 0.000789264 | -0.0662 | 0.0232 | 2.22e-05
29.4 | 0.2446 | 0.0223 | 100 | 5.4 | 39.35 | 2.91517 | 0.000792504 | -0.0652 | 0.0234 | 1.341e-05
29.5 | 0.2452 | 0.0224 | 100 | 5.4 | 39.35 | 2.928242 | 0.000794448 | -0.0646 | 0.0235 | 1.5645e-05
29.6 | 0.2459 | 0.0223 | 100 | 5.4 | 39.35 | 2.91517 | 0.000796716 | -0.0639 | 0.0234 | 2.245e-05
29.7 | 0.2469 | 0.0226 | 100 | 5.4 | 39.35 | 2.954387 | 0.000799956 | -0.0629 | 0.0237 | 2.265e-05
29.8 | 0.2479 | 0.0227 | 100 | 5.4 | 39.35 | 2.96746 | 0.000803196 | -0.0619 | 0.0238 | 1.5855e-05
29.9 | 0.2486 | 0.0226 | 100 | 5.4 | 39.35 | 2.954387 | 0.000805464 | -0.0612 | 0.0237 | 1.816e-05
30 | 0.2494 | 0.0228 | 100 | 5.4 | 39.35 | 2.980532 | 0.000808056 | -0.0604 | 0.0239 | 2.285e-05
30.1 | 0.2504 | 0.0229 | 100 | 5.4 | 39.35 | 2.993605 | 0.000811296 | -0.0594 | 0.024 | 1.832e-05
30.2 | 0.2512 | 0.0229 | 100 | 5.4 | 39.35 | 2.993605 | 0.000813888 | -0.0586 | 0.024 | 1.6135e-05
30.3 | 0.2519 | 0.0232 | 100 | 5.4 | 39.35 | 3.032822 | 0.000816156 | -0.0579 | 0.0243 | 1.852e-05
30.4 | 0.2527 | 0.0231 | 100 | 5.4 | 39.35 | 3.01975 | 0.000818748 | -0.0571 | 0.0242 | 2.31e-05
30.5 | 0.2537 | 0.0231 | 100 | 5.4 | 39.35 | 3.01975 | 0.000821988 | -0.0561 | 0.0242 | 1.631e-05
30.6 | 0.2544 | 0.0235 | 100 | 5.4 | 39.35 | 3.07204 | 0.000824256 | -0.0554 | 0.0246 | 1.6345e-05
30.7 | 0.2551 | 0.0232 | 100 | 5.4 | 39.35 | 3.032822 | 0.000826524 | -0.0547 | 0.0243 | 2.34e-05
30.8 | 0.2561 | 0.0236 | 100 | 5.4 | 39.35 | 3.085113 | 0.000829764 | -0.0537 | 0.0247 | 2.355e-05
30.9 | 0.2571 | 0.0235 | 100 | 5.4 | 39.35 | 3.07204 | 0.000833004 | -0.0527 | 0.0246 | 1.413e-05
31 | 0.2577 | 0.0236 | 100 | 5.4 | 39.35 | 3.085113 | 0.000834948 | -0.0521 | 0.0247 | 1.652e-05
31.1 | 0.2584 | 0.0236 | 100 | 5.4 | 39.35 | 3.085113 | 0.000837216 | -0.0514 | 0.0247 | 2.844e-05
31.2 | 0.2596 | 0.0238 | 100 | 5.4 | 39.35 | 3.111258 | 0.000841104 | -0.0502 | 0.0249 | 1.6765e-05
31.3 | 0.2603 | 0.0241 | 100 | 5.4 | 39.35 | 3.150475 | 0.000843372 | -0.0495 | 0.0252 | 1.928e-05
31.4 | 0.2611 | 0.0241 | 100 | 5.4 | 39.35 | 3.150475 | 0.000845964 | -0.0487 | 0.0252 | 2.1645e-05
31.5 | 0.262 | 0.024 | 100 | 5.4 | 39.35 | 3.137403 | 0.00084888 | -0.0478 | 0.0251 | 2.16e-05
31.6 | 0.2629 | 0.024 | 100 | 5.4 | 39.35 | 3.137403 | 0.000851796 | -0.0469 | 0.0251 | 1.687e-05
31.7 | 0.2636 | 0.0242 | 100 | 5.4 | 39.35 | 3.163548 | 0.000854064 | -0.0462 | 0.0253 | 1.952e-05
31.8 | 0.2644 | 0.0246 | 100 | 5.4 | 39.35 | 3.215838 | 0.000856656 | -0.0454 | 0.0257 | 2.205e-05
31.9 | 0.2653 | 0.0244 | 100 | 5.4 | 39.35 | 3.189693 | 0.000859572 | -0.0445 | 0.0255 | 1.952e-05
32 | 0.2661 | 0.0244 | 100 | 5.4 | 39.35 | 3.189693 | 0.000862164 | -0.0437 | 0.0255 | 1.7115e-05
32.1 | 0.2668 | 0.0245 | 100 | 5.4 | 39.35 | 3.202765 | 0.000864432 | -0.043 | 0.0256 | 2.455e-05
32.2 | 0.2678 | 0.0246 | 100 | 5.4 | 39.35 | 3.215838 | 0.000867672 | -0.042 | 0.0257 | 2.2185e-05
32.3 | 0.2687 | 0.0247 | 100 | 5.4 | 39.35 | 3.22891 | 0.000870588 | -0.0411 | 0.0258 | 1.743e-05
32.4 | 0.2694 | 0.0251 | 100 | 5.4 | 39.35 | 3.2812 | 0.000872856 | -0.0404 | 0.0262 | 1.7465e-05
32.5 | 0.2701 | 0.0248 | 100 | 5.4 | 39.35 | 3.241983 | 0.000875124 | -0.0397 | 0.0259 | 2.49e-05
32.6 | 0.2711 | 0.025 | 100 | 5.4 | 39.35 | 3.268128 | 0.000878364 | -0.0387 | 0.0261 | 2.2545e-05
32.7 | 0.272 | 0.0251 | 100 | 5.4 | 39.35 | 3.2812 | 0.00088128 | -0.0378 | 0.0262 | 1.7535e-05
32.8 | 0.2727 | 0.025 | 100 | 5.4 | 39.35 | 3.268128 | 0.000883548 | -0.0371 | 0.0261 | 2.2545e-05
32.9 | 0.2736 | 0.0251 | 100 | 5.4 | 39.35 | 3.2812 | 0.000886464 | -0.0362 | 0.0262 | 2.515e-05
33 | 0.2746 | 0.0252 | 100 | 5.4 | 39.35 | 3.294273 | 0.000889704 | -0.0352 | 0.0263 | 1.521e-05
33.1 | 0.2752 | 0.0255 | 100 | 5.4 | 39.35 | 3.33349 | 0.000891648 | -0.0346 | 0.0266 | 2.036e-05
33.2 | 0.276 | 0.0254 | 100 | 5.4 | 39.35 | 3.320418 | 0.00089424 | -0.0338 | 0.0265 | 2.286e-05
33.3 | 0.2769 | 0.0254 | 100 | 5.4 | 39.35 | 3.320418 | 0.000897156 | -0.0329 | 0.0265 | 2.295e-05
33.4 | 0.2778 | 0.0256 | 100 | 5.4 | 39.35 | 3.346563 | 0.000900072 | -0.032 | 0.0267 | 1.7955e-05
33.5 | 0.2785 | 0.0257 | 100 | 5.4 | 39.35 | 3.359635 | 0.00090234 | -0.0313 | 0.0268 | 2.3175e-05
33.6 | 0.2794 | 0.0258 | 100 | 5.4 | 39.35 | 3.372708 | 0.000905256 | -0.0304 | 0.0269 | 2.58e-05
33.7 | 0.2804 | 0.0258 | 100 | 5.4 | 39.35 | 3.372708 | 0.000908496 | -0.0294 | 0.0269 | 1.813e-05
33.8 | 0.2811 | 0.026 | 100 | 5.4 | 39.35 | 3.398853 | 0.000910764 | -0.0287 | 0.0271 | 1.56e-05
33.9 | 0.2817 | 0.026 | 100 | 5.4 | 39.35 | 3.398853 | 0.000912708 | -0.0281 | 0.0271 | 2.6e-05
34 | 0.2827 | 0.026 | 100 | 5.4 | 39.35 | 3.398853 | 0.000915948 | -0.0271 | 0.0271 | 2.615e-05
34.1 | 0.2837 | 0.0263 | 100 | 5.4 | 39.35 | 3.43807 | 0.000919188 | -0.0261 | 0.0274 | 1.841e-05
34.2 | 0.2844 | 0.0263 | 100 | 5.4 | 39.35 | 3.43807 | 0.000921456 | -0.0254 | 0.0274 | 2.104e-05
34.3 | 0.2852 | 0.0263 | 100 | 5.4 | 39.35 | 3.43807 | 0.000924048 | -0.0246 | 0.0274 | 2.64e-05
34.4 | 0.2862 | 0.0265 | 100 | 5.4 | 39.35 | 3.464215 | 0.000927288 | -0.0236 | 0.0276 | 2.112e-05
34.5 | 0.287 | 0.0263 | 100 | 5.4 | 39.35 | 3.43807 | 0.00092988 | -0.0228 | 0.0274 | 1.848e-05
34.6 | 0.2877 | 0.0265 | 100 | 5.4 | 39.35 | 3.464215 | 0.000932148 | -0.0221 | 0.0276 | 2.385e-05
34.7 | 0.2886 | 0.0265 | 100 | 5.4 | 39.35 | 3.464215 | 0.000935064 | -0.0212 | 0.0276 | 2.3985e-05
34.8 | 0.2895 | 0.0268 | 100 | 5.4 | 39.35 | 3.503433 | 0.00093798 | -0.0203 | 0.0279 | 1.876e-05
34.9 | 0.2902 | 0.0268 | 100 | 5.4 | 39.35 | 3.503433 | 0.000940248 | -0.0196 | 0.0279 | 2.144e-05
35 | 0.291 | 0.0268 | 100 | 5.4 | 39.35 | 3.503433 | 0.00094284 | -0.0188 | 0.0279 | 2.9535e-05
35.1 | 0.2921 | 0.0269 | 100 | 5.4 | 39.35 | 3.516505 | 0.000946404 | -0.0177 | 0.028 | 1.89e-05
35.2 | 0.2928 | 0.0271 | 100 | 5.4 | 39.35 | 3.54265 | 0.000948672 | -0.017 | 0.0282 | 1.617e-05
35.3 | 0.2934 | 0.0268 | 100 | 5.4 | 39.35 | 3.503433 | 0.000950616 | -0.0164 | 0.0279 | 1.098e-05
35.4 | 0.2943 | -0.0024 | 100 | 5.4 | 39.35 | 0 | 0.000953532 | -0.0155 | -0.0013
35.5 | 0.2953 | -0.0012 | 100 | 5.4 | 39.35 |  |  | -0.0145 | -0.0001
35.6 | 0.2961 | -0.0013 | 100 | 5.4 | 39.35 | 3.54265 |  | -0.0137 | -0.0002 | 0.003796135
35.7 | 0.2969 | -0.0011 | 100 | 5.4 | 39.35 |  |  | -0.0129 | 0
35.8 | 0.2979 | -0.001 | 100 | 5.4 | 39.35 | 2.12559 |  | -0.0119 | 0.0001
35.9 | 0.2987 | -0.001 | 100 | 5.4 | 39.35 |  |  | -0.0111 | 0.0001
36 | 0.2994 | -0.001 | 100 | 5.4 | 39.35 |  |  | -0.0104 | 0.0001
36.1 | 0.3002 | -0.0012 | 100 | 5.4 | 39.35 |  |  | -0.0096 | -0.0001
36.2 | 0.3011 | -0.0012 | 100 | 5.4 | 39.35 |  |  | -0.0087 | -0.0001
36.3 | 0.3019 | -0.0012 | 100 | 5.4 | 39.35 |  |  | -0.0079 | -0.0001
36.4 | 0.3026 | -0.001 | 100 | 5.4 | 39.35 |  |  | -0.0072 | 0.0001
36.5 | 0.3037 | -0.0011 | 100 | 5.4 | 39.35 |  |  | -0.0061 | 0
36.6 | 0.3046 | -0.0011 | 100 | 5.4 | 39.35 |  |  | -0.0052 | 0
36.7 | 0.3052 | -0.0011 | 100 | 5.4 | 39.35 |  |  | -0.0046 | 0
36.8 | 0.3059 | -0.001 | 100 | 5.4 | 39.35 |  |  | -0.0039 | 0.0001
36.9 | 0.3071 | -0.0011 | 100 | 5.4 | 39.35 |  |  | -0.0027 | 0
37 | 0.3078 | -0.0009 | 100 | 5.4 | 39.35 |  |  | -0.002 | 0.0002
37.1 | 0.3085 | -0.0013 | 100 | 5.4 | 39.35 |  |  | -0.0013 | -0.0002
37.2 | 0.3094 | -0.0012 | 100 | 5.4 | 39.35 |  |  | -0.0004 | -0.0001
37.3 | 0.3104 | -0.001 | 100 | 5.4 | 39.35 |  |  | 0.0006 | 0.0001
37.4 | 0.3111 | -0.0011 | 100 | 5.4 | 39.35 |  |  | 0.0013 | 0
37.5 | 0.3119 | -0.0012 | 100 | 5.4 | 39.35 |  |  | 0.0021 | -0.0001
37.6 | 0.3129 | -0.001 | 100 | 5.4 | 39.35 |  |  | 0.0031 | 0.0001
37.7 | 0.3137 | -0.001 | 100 | 5.4 | 39.35 |  |  | 0.0039 | 0.0001
37.8 | 0.3144 | -0.0009 | 100 | 5.4 | 39.35 |  |  | 0.0046 | 0.0002
37.9 | 0.3152 | -0.0011 | 100 | 5.4 | 39.35 |  |  | 0.0054 | 0
38 | 0.3163 | -0.0011 | 100 | 5.4 | 39.35 |  |  | 0.0065 | 0
38.1 | 0.3169 | -0.0011 | 100 | 5.4 | 39.35 |  |  | 0.0071 | 0
38.2 | 0.3176 | -0.0011 | 100 | 5.4 | 39.35 |  |  | 0.0078 | 0
38.3 | 0.3186 | -0.001 | 100 | 5.4 | 39.35 |  |  | 0.0088 | 0.0001
38.4 | 0.3196 | -0.0012 | 100 | 5.4 | 39.35 |  |  | 0.0098 | -0.0001
38.5 | 0.3202 | -0.0012 | 100 | 5.4 | 39.35 |  |  | 0.0104 | -0.0001
38.6 | 0.3211 | -0.0009 | 100 | 5.4 | 39.35 |  |  | 0.0113 | 0.0002
38.7 | 0.3221 | -0.0011 | 100 | 5.4 | 39.35 |  |  | 0.0123 | 0
38.8 | 0.3227 | -0.0011 | 100 | 5.4 | 39.35 |  |  | 0.0129 | 0
38.9 | 0.3235 | -0.0011 | 100 | 5.4 | 39.35 |  |  | 0.0137 | 0
39 | 0.3244 | -0.0011 | 100 | 5.4 | 39.35 |  |  | 0.0146 | 0
39.1 | 0.3253 | -0.0009 | 100 | 5.4 | 39.35 |  |  | 0.0155 | 0.0002
39.2 | 0.3259 | -0.0012 | 100 | 5.4 | 39.35 |  |  | 0.0161 | -0.0001
39.3 | 0.3268 | -0.0012 | 100 | 5.4 | 39.35 |  |  | 0.017 | -0.0001
39.4 | 0.3279 | -0.001 | 100 | 5.4 | 39.35 |  |  | 0.0181 | 0.0001
39.5 | 0.3286 | -0.001 | 100 | 5.4 | 39.35 |  |  | 0.0188 | 0.0001
39.6 | 0.3292 | -0.001 | 100 | 5.4 | 39.35 |  |  | 0.0194 | 0.0001
39.7 | 0.3302 | -0.0011 | 100 | 5.4 | 39.35 |  |  | 0.0204 | 0
39.8 | 0.3312 | -0.001 | 100 | 5.4 | 39.35 |  |  | 0.0214 | 0.0001
39.9 | 0.3319 | -0.001 | 100 | 5.4 | 39.35 |  |  | 0.0221 | 0.0001
40 | 0.3327 | -0.0011 | 100 | 5.4 | 39.35 |  |  | 0.0229 | 0
40.1 | 0.3337 | -0.0011 | 100 | 5.4 | 39.35 |  |  | 0.0239 | 0

## plaster 5.1_39
Results Table 1
| Specimen label | Maximum Load | Flexure stress at Maximum Load | Support span | Thickness | Width
|  | (kN) | (N/mm^2) | (mm) | (mm) | (mm) |  |  |  | Area
3 | 5.1.39 | 0.026 | 3.3418 | 100 | 5.59 | 40 |  |  |  | 0.0002236
Time | Displacement | Force | Support span | Thickness | Width | Stress | Strain | Displacement | Force | Area/FE | FT |  | slope |  | E
(s) | (mm) | (kN) | (mm) | (mm) | (mm) | (Mpa) | (-) | (mm) | (kN) | KNmm/J | J/m2 | KJ/m2 | KN/mm | N/mm | N/mm2(Mpa) | Gpa
0 | 0 | 0 | 100 | 5.59 | 40 | 0 | 0 | 0.1372 | 0.0011 | 4.8e-07 | 18.5093 | 0.0185093 | 0.07228285 | 72.28285 | 2586.306 | 2.586306
0.1 | 0.0032 | 0.0003 | 100 | 5.59 | 40 | 0.03600219 | 1.07328e-05 | 0.1404 | 0.0014 | -2.1e-07
0.2 | 0.0026 | 0.0004 | 100 | 5.59 | 40 | 0.04800292 | 8.7204e-06 | 0.1398 | 0.0015 | -1.4e-07
0.3 | 0.0022 | 0.0003 | 100 | 5.59 | 40 | 0.03600219 | 7.3788e-06 | 0.1394 | 0.0014 | 0
0.4 | 0.0022 | 0.0001 | 100 | 5.59 | 40 | 0.01200073 | 7.3788e-06 | 0.1394 | 0.0012 | 0
0.5 | 0.0022 | 0.0003 | 100 | 5.59 | 40 | 0.03600219 | 7.3788e-06 | 0.1394 | 0.0014 | 2.1e-07
0.6 | 0.0029 | 0.0003 | 100 | 5.59 | 40 | 0.03600219 | 9.7266e-06 | 0.1401 | 0.0014 | 4.55e-07
0.7 | 0.0042 | 0.0004 | 100 | 5.59 | 40 | 0.04800292 | 1.40868e-05 | 0.1414 | 0.0015 | 5.25e-07
0.8 | 0.0057 | 0.0003 | 100 | 5.59 | 40 | 0.03600219 | 1.91178e-05 | 0.1429 | 0.0014 | 4.5e-07
0.9 | 0.0067 | 0.0006 | 100 | 5.59 | 40 | 0.07200438 | 2.24718e-05 | 0.1439 | 0.0017 | 3.85e-07
1 | 0.0074 | 0.0005 | 100 | 5.59 | 40 | 0.06000365 | 2.48196e-05 | 0.1446 | 0.0016 | 4.4e-07
1.1 | 0.0082 | 0.0006 | 100 | 5.59 | 40 | 0.07200438 | 2.75028e-05 | 0.1454 | 0.0017 | 7e-07
1.2 | 0.0092 | 0.0008 | 100 | 5.59 | 40 | 0.09600584 | 3.08568e-05 | 0.1464 | 0.0019 | 4.55e-07
1.3 | 0.0099 | 0.0005 | 100 | 5.59 | 40 | 0.06000365 | 3.32046e-05 | 0.1471 | 0.0016 | 4.8e-07
1.4 | 0.0107 | 0.0007 | 100 | 5.59 | 40 | 0.08400511 | 3.58878e-05 | 0.1479 | 0.0018 | 7e-07
1.5 | 0.0117 | 0.0007 | 100 | 5.59 | 40 | 0.08400511 | 3.92418e-05 | 0.1489 | 0.0018 | 6.8e-07
1.6 | 0.0125 | 0.001 | 100 | 5.59 | 40 | 0.1200073 | 4.1925e-05 | 0.1497 | 0.0021 | 6.3e-07
1.7 | 0.0132 | 0.0008 | 100 | 5.59 | 40 | 0.09600584 | 4.42728e-05 | 0.1504 | 0.0019 | 7.2e-07
1.8 | 0.0141 | 0.0008 | 100 | 5.59 | 40 | 0.09600584 | 4.72914e-05 | 0.1513 | 0.0019 | 8.5e-07
1.9 | 0.0151 | 0.0009 | 100 | 5.59 | 40 | 0.1080066 | 5.06454e-05 | 0.1523 | 0.002 | 6.65e-07
2 | 0.0158 | 0.001 | 100 | 5.59 | 40 | 0.1200073 | 5.29932e-05 | 0.153 | 0.0021 | 8e-07
2.1 | 0.0166 | 0.001 | 100 | 5.59 | 40 | 0.1200073 | 5.56764e-05 | 0.1538 | 0.0021 | 1.05e-06
2.2 | 0.0176 | 0.0011 | 100 | 5.59 | 40 | 0.132008 | 5.90304e-05 | 0.1548 | 0.0022 | 9.6e-07
2.3 | 0.0184 | 0.0013 | 100 | 5.59 | 40 | 0.1560095 | 6.17136e-05 | 0.1556 | 0.0024 | 9.1e-07
2.4 | 0.0191 | 0.0013 | 100 | 5.59 | 40 | 0.1560095 | 6.40614e-05 | 0.1563 | 0.0024 | 1.04e-06
2.5 | 0.0199 | 0.0013 | 100 | 5.59 | 40 | 0.1560095 | 6.67446e-05 | 0.1571 | 0.0024 | 1.17e-06
2.6 | 0.0208 | 0.0013 | 100 | 5.59 | 40 | 0.1560095 | 6.97632e-05 | 0.158 | 0.0024 | 1.04e-06
2.7 | 0.0216 | 0.0013 | 100 | 5.59 | 40 | 0.1560095 | 7.24464e-05 | 0.1588 | 0.0024 | 9.8e-07
2.8 | 0.0223 | 0.0015 | 100 | 5.59 | 40 | 0.1800109 | 7.47942e-05 | 0.1595 | 0.0026 | 1.65e-06
2.9 | 0.0234 | 0.0015 | 100 | 5.59 | 40 | 0.1800109 | 7.84836e-05 | 0.1606 | 0.0026 | 1.24e-06
3 | 0.0242 | 0.0016 | 100 | 5.59 | 40 | 0.1920117 | 8.11668e-05 | 0.1614 | 0.0027 | 1.155e-06
3.1 | 0.0249 | 0.0017 | 100 | 5.59 | 40 | 0.2040124 | 8.35146e-05 | 0.1621 | 0.0028 | 1.28e-06
3.2 | 0.0257 | 0.0015 | 100 | 5.59 | 40 | 0.1800109 | 8.61978e-05 | 0.1629 | 0.0026 | 1.815e-06
3.3 | 0.0268 | 0.0018 | 100 | 5.59 | 40 | 0.2160131 | 8.98872e-05 | 0.164 | 0.0029 | 1.48e-06
3.4 | 0.0276 | 0.0019 | 100 | 5.59 | 40 | 0.2280139 | 9.25704e-05 | 0.1648 | 0.003 | 1.11e-06
3.5 | 0.0282 | 0.0018 | 100 | 5.59 | 40 | 0.2160131 | 9.45828e-05 | 0.1654 | 0.0029 | 1.85e-06
3.6 | 0.0292 | 0.0019 | 100 | 5.59 | 40 | 0.2280139 | 9.79368e-05 | 0.1664 | 0.003 | 1.71e-06
3.7 | 0.0301 | 0.0019 | 100 | 5.59 | 40 | 0.2280139 | 0.0001009554 | 0.1673 | 0.003 | 1.4e-06
3.8 | 0.0308 | 0.0021 | 100 | 5.59 | 40 | 0.2520153 | 0.0001033032 | 0.168 | 0.0032 | 1.64e-06
3.9 | 0.0316 | 0.002 | 100 | 5.59 | 40 | 0.2400146 | 0.0001059864 | 0.1688 | 0.0031 | 1.755e-06
4 | 0.0325 | 0.0019 | 100 | 5.59 | 40 | 0.2280139 | 0.000109005 | 0.1697 | 0.003 | 1.8e-06
4.1 | 0.0334 | 0.0021 | 100 | 5.59 | 40 | 0.2520153 | 0.0001120236 | 0.1706 | 0.0032 | 1.23e-06
4.2 | 0.034 | 0.002 | 100 | 5.59 | 40 | 0.2400146 | 0.000114036 | 0.1712 | 0.0031 | 1.845e-06
4.3 | 0.0349 | 0.0021 | 100 | 5.59 | 40 | 0.2520153 | 0.0001170546 | 0.1721 | 0.0032 | 2.475e-06
4.4 | 0.036 | 0.0024 | 100 | 5.59 | 40 | 0.2880175 | 0.000120744 | 0.1732 | 0.0035 | 1.44e-06
4.5 | 0.0366 | 0.0024 | 100 | 5.59 | 40 | 0.2880175 | 0.0001227564 | 0.1738 | 0.0035 | 1.96e-06
4.6 | 0.0374 | 0.0025 | 100 | 5.59 | 40 | 0.3000182 | 0.0001254396 | 0.1746 | 0.0036 | 2.45e-06
4.7 | 0.0384 | 0.0024 | 100 | 5.59 | 40 | 0.2880175 | 0.0001287936 | 0.1756 | 0.0035 | 2e-06
4.8 | 0.0392 | 0.0026 | 100 | 5.59 | 40 | 0.312019 | 0.0001314768 | 0.1764 | 0.0037 | 1.82e-06
4.9 | 0.0399 | 0.0026 | 100 | 5.59 | 40 | 0.312019 | 0.0001338246 | 0.1771 | 0.0037 | 2.385e-06
5 | 0.0408 | 0.0027 | 100 | 5.59 | 40 | 0.3240197 | 0.0001368432 | 0.178 | 0.0038 | 2.55e-06
5.1 | 0.0418 | 0.0024 | 100 | 5.59 | 40 | 0.2880175 | 0.0001401972 | 0.179 | 0.0035 | 1.785e-06
5.2 | 0.0425 | 0.0027 | 100 | 5.59 | 40 | 0.3240197 | 0.000142545 | 0.1797 | 0.0038 | 1.925e-06
5.3 | 0.0432 | 0.0028 | 100 | 5.59 | 40 | 0.3360204 | 0.0001448928 | 0.1804 | 0.0039 | 2.9e-06
5.4 | 0.0442 | 0.003 | 100 | 5.59 | 40 | 0.3600219 | 0.0001482468 | 0.1814 | 0.0041 | 2.7e-06
5.5 | 0.0451 | 0.003 | 100 | 5.59 | 40 | 0.3600219 | 0.0001512654 | 0.1823 | 0.0041 | 1.83e-06
5.6 | 0.0457 | 0.0031 | 100 | 5.59 | 40 | 0.3720226 | 0.0001532778 | 0.1829 | 0.0042 | 2.7e-06
5.7 | 0.0466 | 0.0029 | 100 | 5.59 | 40 | 0.3480212 | 0.0001562964 | 0.1838 | 0.004 | 3.3e-06
5.8 | 0.0477 | 0.0031 | 100 | 5.59 | 40 | 0.3720226 | 0.0001599858 | 0.1849 | 0.0042 | 1.92e-06
5.9 | 0.0483 | 0.0033 | 100 | 5.59 | 40 | 0.3960241 | 0.0001619982 | 0.1855 | 0.0044 | 2.31e-06
6 | 0.049 | 0.0033 | 100 | 5.59 | 40 | 0.3960241 | 0.000164346 | 0.1862 | 0.0044 | 3.06e-06
6.1 | 0.0499 | 0.0035 | 100 | 5.59 | 40 | 0.4200255 | 0.0001673646 | 0.1871 | 0.0046 | 3.35e-06
6.2 | 0.0509 | 0.0032 | 100 | 5.59 | 40 | 0.3840233 | 0.0001707186 | 0.1881 | 0.0043 | 2.64e-06
6.3 | 0.0517 | 0.0034 | 100 | 5.59 | 40 | 0.4080248 | 0.0001734018 | 0.1889 | 0.0045 | 2.68e-06
6.4 | 0.0525 | 0.0033 | 100 | 5.59 | 40 | 0.3960241 | 0.000176085 | 0.1897 | 0.0044 | 3.74e-06
6.5 | 0.0536 | 0.0035 | 100 | 5.59 | 40 | 0.4200255 | 0.0001797744 | 0.1908 | 0.0046 | 2.13e-06
6.6 | 0.0542 | 0.0036 | 100 | 5.59 | 40 | 0.4320263 | 0.0001817868 | 0.1914 | 0.0047 | 2.555e-06
6.7 | 0.0549 | 0.0037 | 100 | 5.59 | 40 | 0.444027 | 0.0001841346 | 0.1921 | 0.0048 | 3.33e-06
6.8 | 0.0558 | 0.0037 | 100 | 5.59 | 40 | 0.444027 | 0.0001871532 | 0.193 | 0.0048 | 3.375e-06
6.9 | 0.0567 | 0.0038 | 100 | 5.59 | 40 | 0.4560277 | 0.0001901718 | 0.1939 | 0.0049 | 2.695e-06
7 | 0.0574 | 0.0039 | 100 | 5.59 | 40 | 0.4680285 | 0.0001925196 | 0.1946 | 0.005 | 3.08e-06
7.1 | 0.0582 | 0.0038 | 100 | 5.59 | 40 | 0.4560277 | 0.0001952028 | 0.1954 | 0.0049 | 3.9e-06
7.2 | 0.0592 | 0.004 | 100 | 5.59 | 40 | 0.4800292 | 0.0001985568 | 0.1964 | 0.0051 | 3.2e-06
7.3 | 0.06 | 0.004 | 100 | 5.59 | 40 | 0.4800292 | 0.00020124 | 0.1972 | 0.0051 | 2.87e-06
7.4 | 0.0607 | 0.0042 | 100 | 5.59 | 40 | 0.5040306 | 0.0002035878 | 0.1979 | 0.0053 | 3.735e-06
7.5 | 0.0616 | 0.0041 | 100 | 5.59 | 40 | 0.4920299 | 0.0002066064 | 0.1988 | 0.0052 | 4.1e-06
7.6 | 0.0626 | 0.0041 | 100 | 5.59 | 40 | 0.4920299 | 0.0002099604 | 0.1998 | 0.0052 | 3.28e-06
7.7 | 0.0634 | 0.0041 | 100 | 5.59 | 40 | 0.4920299 | 0.0002126436 | 0.2006 | 0.0052 | 2.975e-06
7.8 | 0.0641 | 0.0044 | 100 | 5.59 | 40 | 0.5280321 | 0.0002149914 | 0.2013 | 0.0055 | 4.3e-06
7.9 | 0.0651 | 0.0042 | 100 | 5.59 | 40 | 0.5040306 | 0.0002183454 | 0.2023 | 0.0053 | 3.4e-06
8 | 0.0659 | 0.0043 | 100 | 5.59 | 40 | 0.5160314 | 0.0002210286 | 0.2031 | 0.0054 | 3.045e-06
8.1 | 0.0666 | 0.0044 | 100 | 5.59 | 40 | 0.5280321 | 0.0002233764 | 0.2038 | 0.0055 | 3.56e-06
8.2 | 0.0674 | 0.0045 | 100 | 5.59 | 40 | 0.5400328 | 0.0002260596 | 0.2046 | 0.0056 | 4.6e-06
8.3 | 0.0684 | 0.0047 | 100 | 5.59 | 40 | 0.5640343 | 0.0002294136 | 0.2056 | 0.0058 | 3.76e-06
8.4 | 0.0692 | 0.0047 | 100 | 5.59 | 40 | 0.5640343 | 0.0002320968 | 0.2064 | 0.0058 | 3.22e-06
8.5 | 0.0699 | 0.0045 | 100 | 5.59 | 40 | 0.5400328 | 0.0002344446 | 0.2071 | 0.0056 | 4.55e-06
8.6 | 0.0709 | 0.0046 | 100 | 5.59 | 40 | 0.5520336 | 0.0002377986 | 0.2081 | 0.0057 | 4.23e-06
8.7 | 0.0718 | 0.0048 | 100 | 5.59 | 40 | 0.576035 | 0.0002408172 | 0.209 | 0.0059 | 2.88e-06
8.8 | 0.0724 | 0.0048 | 100 | 5.59 | 40 | 0.576035 | 0.0002428296 | 0.2096 | 0.0059 | 3.92e-06
8.9 | 0.0732 | 0.005 | 100 | 5.59 | 40 | 0.6000365 | 0.0002455128 | 0.2104 | 0.0061 | 4.455e-06
9 | 0.0741 | 0.0049 | 100 | 5.59 | 40 | 0.5880358 | 0.0002485314 | 0.2113 | 0.006 | 4.455e-06
9.1 | 0.075 | 0.005 | 100 | 5.59 | 40 | 0.6000365 | 0.00025155 | 0.2122 | 0.0061 | 3.535e-06
9.2 | 0.0757 | 0.0051 | 100 | 5.59 | 40 | 0.6120372 | 0.0002538978 | 0.2129 | 0.0062 | 5.1e-06
9.3 | 0.0767 | 0.0051 | 100 | 5.59 | 40 | 0.6120372 | 0.0002572518 | 0.2139 | 0.0062 | 4.68e-06
9.4 | 0.0776 | 0.0053 | 100 | 5.59 | 40 | 0.6360387 | 0.0002602704 | 0.2148 | 0.0064 | 3.71e-06
9.5 | 0.0783 | 0.0053 | 100 | 5.59 | 40 | 0.6360387 | 0.0002626182 | 0.2155 | 0.0064 | 3.675e-06
9.6 | 0.079 | 0.0052 | 100 | 5.59 | 40 | 0.6240379 | 0.000264966 | 0.2162 | 0.0063 | 5.3e-06
9.7 | 0.08 | 0.0054 | 100 | 5.59 | 40 | 0.6480394 | 0.00026832 | 0.2172 | 0.0065 | 4.995e-06
9.8 | 0.0809 | 0.0057 | 100 | 5.59 | 40 | 0.6840416 | 0.0002713386 | 0.2181 | 0.0068 | 3.99e-06
9.9 | 0.0816 | 0.0057 | 100 | 5.59 | 40 | 0.6840416 | 0.0002736864 | 0.2188 | 0.0068 | 4.56e-06
10 | 0.0824 | 0.0057 | 100 | 5.59 | 40 | 0.6840416 | 0.0002763696 | 0.2196 | 0.0068 | 5.7e-06
10.1 | 0.0834 | 0.0057 | 100 | 5.59 | 40 | 0.6840416 | 0.0002797236 | 0.2206 | 0.0068 | 3.955e-06
10.2 | 0.0841 | 0.0056 | 100 | 5.59 | 40 | 0.6720409 | 0.0002820714 | 0.2213 | 0.0067 | 3.99e-06
10.3 | 0.0848 | 0.0058 | 100 | 5.59 | 40 | 0.6960423 | 0.0002844192 | 0.222 | 0.0069 | 5.8e-06
10.4 | 0.0858 | 0.0058 | 100 | 5.59 | 40 | 0.6960423 | 0.0002877732 | 0.223 | 0.0069 | 5.22e-06
10.5 | 0.0867 | 0.0058 | 100 | 5.59 | 40 | 0.6960423 | 0.0002907918 | 0.2239 | 0.0069 | 4.13e-06
10.6 | 0.0874 | 0.006 | 100 | 5.59 | 40 | 0.7200438 | 0.0002931396 | 0.2246 | 0.0071 | 5.355e-06
10.7 | 0.0883 | 0.0059 | 100 | 5.59 | 40 | 0.708043 | 0.0002961582 | 0.2255 | 0.007 | 5.95e-06
10.8 | 0.0893 | 0.006 | 100 | 5.59 | 40 | 0.7200438 | 0.0002995122 | 0.2265 | 0.0071 | 4.235e-06
10.9 | 0.09 | 0.0061 | 100 | 5.59 | 40 | 0.7320445 | 0.00030186 | 0.2272 | 0.0072 | 4.27e-06
11 | 0.0907 | 0.0061 | 100 | 5.59 | 40 | 0.7320445 | 0.0003042078 | 0.2279 | 0.0072 | 5.535e-06
11.1 | 0.0916 | 0.0062 | 100 | 5.59 | 40 | 0.7440452 | 0.0003072264 | 0.2288 | 0.0073 | 6.3e-06
11.2 | 0.0926 | 0.0064 | 100 | 5.59 | 40 | 0.7680467 | 0.0003105804 | 0.2298 | 0.0075 | 3.81e-06
11.3 | 0.0932 | 0.0063 | 100 | 5.59 | 40 | 0.756046 | 0.0003125928 | 0.2304 | 0.0074 | 5.67e-06
11.4 | 0.0941 | 0.0063 | 100 | 5.59 | 40 | 0.756046 | 0.0003156114 | 0.2313 | 0.0074 | 6.4e-06
11.5 | 0.0951 | 0.0065 | 100 | 5.59 | 40 | 0.7800474 | 0.0003189654 | 0.2323 | 0.0076 | 4.55e-06
11.6 | 0.0958 | 0.0065 | 100 | 5.59 | 40 | 0.7800474 | 0.0003213132 | 0.233 | 0.0076 | 4.585e-06
11.7 | 0.0965 | 0.0066 | 100 | 5.59 | 40 | 0.7920482 | 0.000323661 | 0.2337 | 0.0077 | 5.895e-06
11.8 | 0.0974 | 0.0065 | 100 | 5.59 | 40 | 0.7800474 | 0.0003266796 | 0.2346 | 0.0076 | 6.6e-06
11.9 | 0.0984 | 0.0067 | 100 | 5.59 | 40 | 0.8040489 | 0.0003300336 | 0.2356 | 0.0078 | 5.36e-06
12 | 0.0992 | 0.0067 | 100 | 5.59 | 40 | 0.8040489 | 0.0003327168 | 0.2364 | 0.0078 | 5.4e-06
12.1 | 0.1 | 0.0068 | 100 | 5.59 | 40 | 0.8160496 | 0.0003354 | 0.2372 | 0.0079 | 6.8e-06
12.2 | 0.101 | 0.0068 | 100 | 5.59 | 40 | 0.8160496 | 0.000338754 | 0.2382 | 0.0079 | 4.76e-06
12.3 | 0.1017 | 0.0068 | 100 | 5.59 | 40 | 0.8160496 | 0.0003411018 | 0.2389 | 0.0079 | 4.83e-06
12.4 | 0.1024 | 0.007 | 100 | 5.59 | 40 | 0.8400511 | 0.0003434496 | 0.2396 | 0.0081 | 5.64e-06
12.5 | 0.1032 | 0.0071 | 100 | 5.59 | 40 | 0.8520518 | 0.0003461328 | 0.2404 | 0.0082 | 7.15e-06
12.6 | 0.1042 | 0.0072 | 100 | 5.59 | 40 | 0.8640525 | 0.0003494868 | 0.2414 | 0.0083 | 4.935e-06
12.7 | 0.1049 | 0.0069 | 100 | 5.59 | 40 | 0.8280503 | 0.0003518346 | 0.2421 | 0.008 | 5.68e-06
12.8 | 0.1057 | 0.0073 | 100 | 5.59 | 40 | 0.8760533 | 0.0003545178 | 0.2429 | 0.0084 | 8.03e-06
12.9 | 0.1068 | 0.0073 | 100 | 5.59 | 40 | 0.8760533 | 0.0003582072 | 0.244 | 0.0084 | 5.84e-06
13 | 0.1076 | 0.0073 | 100 | 5.59 | 40 | 0.8760533 | 0.0003608904 | 0.2448 | 0.0084 | 4.41e-06
13.1 | 0.1082 | 0.0074 | 100 | 5.59 | 40 | 0.888054 | 0.0003629028 | 0.2454 | 0.0085 | 6.705e-06
13.2 | 0.1091 | 0.0075 | 100 | 5.59 | 40 | 0.9000547 | 0.0003659214 | 0.2463 | 0.0086 | 7.55e-06
13.3 | 0.1101 | 0.0076 | 100 | 5.59 | 40 | 0.9120555 | 0.0003692754 | 0.2473 | 0.0087 | 6.04e-06
13.4 | 0.1109 | 0.0075 | 100 | 5.59 | 40 | 0.9000547 | 0.0003719586 | 0.2481 | 0.0086 | 5.285e-06
13.5 | 0.1116 | 0.0076 | 100 | 5.59 | 40 | 0.9120555 | 0.0003743064 | 0.2488 | 0.0087 | 6.93e-06
13.6 | 0.1125 | 0.0078 | 100 | 5.59 | 40 | 0.9360569 | 0.000377325 | 0.2497 | 0.0089 | 6.975e-06
13.7 | 0.1134 | 0.0077 | 100 | 5.59 | 40 | 0.9240562 | 0.0003803436 | 0.2506 | 0.0088 | 5.495e-06
13.8 | 0.1141 | 0.008 | 100 | 5.59 | 40 | 0.9600584 | 0.0003826914 | 0.2513 | 0.0091 | 6.4e-06
13.9 | 0.1149 | 0.008 | 100 | 5.59 | 40 | 0.9600584 | 0.0003853746 | 0.2521 | 0.0091 | 8.1e-06
14 | 0.1159 | 0.0082 | 100 | 5.59 | 40 | 0.9840598 | 0.0003887286 | 0.2531 | 0.0093 | 6.52e-06
14.1 | 0.1167 | 0.0081 | 100 | 5.59 | 40 | 0.9720591 | 0.0003914118 | 0.2539 | 0.0092 | 5.67e-06
14.2 | 0.1174 | 0.0081 | 100 | 5.59 | 40 | 0.9720591 | 0.0003937596 | 0.2546 | 0.0092 | 7.29e-06
14.3 | 0.1183 | 0.0081 | 100 | 5.59 | 40 | 0.9720591 | 0.0003967782 | 0.2555 | 0.0092 | 8.2e-06
14.4 | 0.1193 | 0.0083 | 100 | 5.59 | 40 | 0.9960606 | 0.0004001322 | 0.2565 | 0.0094 | 4.98e-06
14.5 | 0.1199 | 0.0083 | 100 | 5.59 | 40 | 0.9960606 | 0.0004021446 | 0.2571 | 0.0094 | 5.845e-06
14.6 | 0.1206 | 0.0084 | 100 | 5.59 | 40 | 1.008061 | 0.0004044924 | 0.2578 | 0.0095 | 8.4e-06
14.7 | 0.1216 | 0.0084 | 100 | 5.59 | 40 | 1.008061 | 0.0004078464 | 0.2588 | 0.0095 | 8.5e-06
14.8 | 0.1226 | 0.0086 | 100 | 5.59 | 40 | 1.032063 | 0.0004112004 | 0.2598 | 0.0097 | 6.09e-06
14.9 | 0.1233 | 0.0088 | 100 | 5.59 | 40 | 1.056064 | 0.0004135482 | 0.2605 | 0.0099 | 7.785e-06
15 | 0.1242 | 0.0085 | 100 | 5.59 | 40 | 1.020062 | 0.0004165668 | 0.2614 | 0.0096 | 7.785e-06
15.1 | 0.1251 | 0.0088 | 100 | 5.59 | 40 | 1.056064 | 0.0004195854 | 0.2623 | 0.0099 | 6.125e-06
15.2 | 0.1258 | 0.0087 | 100 | 5.59 | 40 | 1.044063 | 0.0004219332 | 0.263 | 0.0098 | 6.195e-06
15.3 | 0.1265 | 0.009 | 100 | 5.59 | 40 | 1.080066 | 0.000424281 | 0.2637 | 0.0101 | 8.95e-06
15.4 | 0.1275 | 0.0089 | 100 | 5.59 | 40 | 1.068065 | 0.000427635 | 0.2647 | 0.01 | 7.16e-06
15.5 | 0.1283 | 0.009 | 100 | 5.59 | 40 | 1.080066 | 0.0004303182 | 0.2655 | 0.0101 | 6.335e-06
15.6 | 0.129 | 0.0091 | 100 | 5.59 | 40 | 1.092066 | 0.000432666 | 0.2662 | 0.0102 | 8.1e-06
15.7 | 0.1299 | 0.0089 | 100 | 5.59 | 40 | 1.068065 | 0.0004356846 | 0.2671 | 0.01 | 9.9e-06
15.8 | 0.131 | 0.0091 | 100 | 5.59 | 40 | 1.092066 | 0.000439374 | 0.2682 | 0.0102 | 6.44e-06
15.9 | 0.1317 | 0.0093 | 100 | 5.59 | 40 | 1.116068 | 0.0004417218 | 0.2689 | 0.0104 | 5.52e-06
16 | 0.1323 | 0.0091 | 100 | 5.59 | 40 | 1.092066 | 0.0004437342 | 0.2695 | 0.0102 | 9.25e-06
16.1 | 0.1333 | 0.0094 | 100 | 5.59 | 40 | 1.128069 | 0.0004470882 | 0.2705 | 0.0105 | 9.4e-06
16.2 | 0.1343 | 0.0094 | 100 | 5.59 | 40 | 1.128069 | 0.0004504422 | 0.2715 | 0.0105 | 6.58e-06
16.3 | 0.135 | 0.0094 | 100 | 5.59 | 40 | 1.128069 | 0.00045279 | 0.2722 | 0.0105 | 7.6e-06
16.4 | 0.1358 | 0.0096 | 100 | 5.59 | 40 | 1.15207 | 0.0004554732 | 0.273 | 0.0107 | 8.685e-06
16.5 | 0.1367 | 0.0097 | 100 | 5.59 | 40 | 1.164071 | 0.0004584918 | 0.2739 | 0.0108 | 7.68e-06
16.6 | 0.1375 | 0.0095 | 100 | 5.59 | 40 | 1.140069 | 0.000461175 | 0.2747 | 0.0106 | 6.685e-06
16.7 | 0.1382 | 0.0096 | 100 | 5.59 | 40 | 1.15207 | 0.0004635228 | 0.2754 | 0.0107 | 8.73e-06
16.8 | 0.1391 | 0.0098 | 100 | 5.59 | 40 | 1.176072 | 0.0004665414 | 0.2763 | 0.0109 | 9.7e-06
16.9 | 0.1401 | 0.0096 | 100 | 5.59 | 40 | 1.15207 | 0.0004698954 | 0.2773 | 0.0107 | 5.85e-06
17 | 0.1407 | 0.0099 | 100 | 5.59 | 40 | 1.188072 | 0.0004719078 | 0.2779 | 0.011 | 8.865e-06
17.1 | 0.1416 | 0.0098 | 100 | 5.59 | 40 | 1.176072 | 0.0004749264 | 0.2788 | 0.0109 | 1.0945e-05
17.2 | 0.1427 | 0.0101 | 100 | 5.59 | 40 | 1.212074 | 0.0004786158 | 0.2799 | 0.0112 | 7.105e-06
17.3 | 0.1434 | 0.0102 | 100 | 5.59 | 40 | 1.224074 | 0.0004809636 | 0.2806 | 0.0113 | 6.06e-06
17.4 | 0.144 | 0.01 | 100 | 5.59 | 40 | 1.200073 | 0.000482976 | 0.2812 | 0.0111 | 9.045e-06
17.5 | 0.1449 | 0.0101 | 100 | 5.59 | 40 | 1.212074 | 0.0004859946 | 0.2821 | 0.0112 | 1.005e-05
17.6 | 0.1459 | 0.01 | 100 | 5.59 | 40 | 1.200073 | 0.0004893486 | 0.2831 | 0.0111 | 8.12e-06
17.7 | 0.1467 | 0.0103 | 100 | 5.59 | 40 | 1.236075 | 0.0004920318 | 0.2839 | 0.0114 | 7.21e-06
17.8 | 0.1474 | 0.0103 | 100 | 5.59 | 40 | 1.236075 | 0.0004943796 | 0.2846 | 0.0114 | 1.03e-05
17.9 | 0.1484 | 0.0103 | 100 | 5.59 | 40 | 1.236075 | 0.0004977336 | 0.2856 | 0.0114 | 8.32e-06
18 | 0.1492 | 0.0105 | 100 | 5.59 | 40 | 1.260077 | 0.0005004168 | 0.2864 | 0.0116 | 7.385e-06
18.1 | 0.1499 | 0.0106 | 100 | 5.59 | 40 | 1.272077 | 0.0005027646 | 0.2871 | 0.0117 | 8.52e-06
18.2 | 0.1507 | 0.0107 | 100 | 5.59 | 40 | 1.284078 | 0.0005054478 | 0.2879 | 0.0118 | 1.065e-05
18.3 | 0.1517 | 0.0106 | 100 | 5.59 | 40 | 1.272077 | 0.0005088018 | 0.2889 | 0.0117 | 7.455e-06
18.4 | 0.1524 | 0.0107 | 100 | 5.59 | 40 | 1.284078 | 0.0005111496 | 0.2896 | 0.0118 | 8.6e-06
18.5 | 0.1532 | 0.0108 | 100 | 5.59 | 40 | 1.296079 | 0.0005138328 | 0.2904 | 0.0119 | 1.085e-05
18.6 | 0.1542 | 0.0109 | 100 | 5.59 | 40 | 1.30808 | 0.0005171868 | 0.2914 | 0.012 | 9.765e-06
18.7 | 0.1551 | 0.0108 | 100 | 5.59 | 40 | 1.296079 | 0.0005202054 | 0.2923 | 0.0119 | 6.54e-06
18.8 | 0.1557 | 0.011 | 100 | 5.59 | 40 | 1.32008 | 0.0005222178 | 0.2929 | 0.0121 | 7.735e-06
18.9 | 0.1564 | 0.0111 | 100 | 5.59 | 40 | 1.332081 | 0.0005245656 | 0.2936 | 0.0122 | 1.332e-05
19 | 0.1576 | 0.0111 | 100 | 5.59 | 40 | 1.332081 | 0.0005285904 | 0.2948 | 0.0122 | 8.88e-06
19.1 | 0.1584 | 0.0111 | 100 | 5.59 | 40 | 1.332081 | 0.0005312736 | 0.2956 | 0.0122 | 6.69e-06
19.2 | 0.159 | 0.0112 | 100 | 5.59 | 40 | 1.344082 | 0.000533286 | 0.2962 | 0.0123 | 1.008e-05
19.3 | 0.1599 | 0.0112 | 100 | 5.59 | 40 | 1.344082 | 0.0005363046 | 0.2971 | 0.0123 | 1.13e-05
19.4 | 0.1609 | 0.0114 | 100 | 5.59 | 40 | 1.368083 | 0.0005396586 | 0.2981 | 0.0125 | 9.12e-06
19.5 | 0.1617 | 0.0114 | 100 | 5.59 | 40 | 1.368083 | 0.0005423418 | 0.2989 | 0.0125 | 7.98e-06
19.6 | 0.1624 | 0.0114 | 100 | 5.59 | 40 | 1.368083 | 0.0005446896 | 0.2996 | 0.0125 | 1.0305e-05
19.7 | 0.1633 | 0.0115 | 100 | 5.59 | 40 | 1.380084 | 0.0005477082 | 0.3005 | 0.0126 | 1.044e-05
19.8 | 0.1642 | 0.0117 | 100 | 5.59 | 40 | 1.404085 | 0.0005507268 | 0.3014 | 0.0128 | 6.99e-06
19.9 | 0.1648 | 0.0116 | 100 | 5.59 | 40 | 1.392085 | 0.0005527392 | 0.302 | 0.0127 | 1.165e-05
20 | 0.1658 | 0.0117 | 100 | 5.59 | 40 | 1.404085 | 0.0005560932 | 0.303 | 0.0128 | 1.18e-05
20.1 | 0.1668 | 0.0119 | 100 | 5.59 | 40 | 1.428087 | 0.0005594472 | 0.304 | 0.013 | 7.14e-06
20.2 | 0.1674 | 0.0119 | 100 | 5.59 | 40 | 1.428087 | 0.0005614596 | 0.3046 | 0.013 | 9.52e-06
20.3 | 0.1682 | 0.0119 | 100 | 5.59 | 40 | 1.428087 | 0.0005641428 | 0.3054 | 0.013 | 1.19e-05
20.4 | 0.1692 | 0.0119 | 100 | 5.59 | 40 | 1.428087 | 0.0005674968 | 0.3064 | 0.013 | 1.2e-05
20.5 | 0.1702 | 0.0121 | 100 | 5.59 | 40 | 1.452088 | 0.0005708508 | 0.3074 | 0.0132 | 7.26e-06
20.6 | 0.1708 | 0.0121 | 100 | 5.59 | 40 | 1.452088 | 0.0005728632 | 0.308 | 0.0132 | 1.089e-05
20.7 | 0.1717 | 0.0121 | 100 | 5.59 | 40 | 1.452088 | 0.0005758818 | 0.3089 | 0.0132 | 1.098e-05
20.8 | 0.1726 | 0.0123 | 100 | 5.59 | 40 | 1.47609 | 0.0005789004 | 0.3098 | 0.0134 | 8.61e-06
20.9 | 0.1733 | 0.0123 | 100 | 5.59 | 40 | 1.47609 | 0.0005812482 | 0.3105 | 0.0134 | 9.84e-06
21 | 0.1741 | 0.0123 | 100 | 5.59 | 40 | 1.47609 | 0.0005839314 | 0.3113 | 0.0134 | 9.88e-06
21.1 | 0.1749 | 0.0124 | 100 | 5.59 | 40 | 1.48809 | 0.0005866146 | 0.3121 | 0.0135 | 1.24e-05
21.2 | 0.1759 | 0.0124 | 100 | 5.59 | 40 | 1.48809 | 0.0005899686 | 0.3131 | 0.0135 | 7.44e-06
21.3 | 0.1765 | 0.0124 | 100 | 5.59 | 40 | 1.48809 | 0.000591981 | 0.3137 | 0.0135 | 1.1295e-05
21.4 | 0.1774 | 0.0127 | 100 | 5.59 | 40 | 1.524093 | 0.0005949996 | 0.3146 | 0.0138 | 1.542e-05
21.5 | 0.1786 | 0.013 | 100 | 5.59 | 40 | 1.560095 | 0.0005990244 | 0.3158 | 0.0141 | 7.77e-06
21.6 | 0.1792 | 0.0129 | 100 | 5.59 | 40 | 1.548094 | 0.0006010368 | 0.3164 | 0.014 | 9.03e-06
21.7 | 0.1799 | 0.0129 | 100 | 5.59 | 40 | 1.548094 | 0.0006033846 | 0.3171 | 0.014 | 1.032e-05
21.8 | 0.1807 | 0.0129 | 100 | 5.59 | 40 | 1.548094 | 0.0006060678 | 0.3179 | 0.014 | 1.419e-05
21.9 | 0.1818 | 0.0129 | 100 | 5.59 | 40 | 1.548094 | 0.0006097572 | 0.319 | 0.014 | 9.065e-06
22 | 0.1825 | 0.013 | 100 | 5.59 | 40 | 1.560095 | 0.000612105 | 0.3197 | 0.0141 | 9.17e-06
22.1 | 0.1832 | 0.0132 | 100 | 5.59 | 40 | 1.584096 | 0.0006144528 | 0.3204 | 0.0143 | 1.315e-05
22.2 | 0.1842 | 0.0131 | 100 | 5.59 | 40 | 1.572096 | 0.0006178068 | 0.3214 | 0.0142 | 1.1835e-05
22.3 | 0.1851 | 0.0132 | 100 | 5.59 | 40 | 1.584096 | 0.0006208254 | 0.3223 | 0.0143 | 7.92e-06
22.4 | 0.1857 | 0.0132 | 100 | 5.59 | 40 | 1.584096 | 0.0006228378 | 0.3229 | 0.0143 | 1.1925e-05
22.5 | 0.1866 | 0.0133 | 100 | 5.59 | 40 | 1.596097 | 0.0006258564 | 0.3238 | 0.0144 | 1.34e-05
22.6 | 0.1876 | 0.0135 | 100 | 5.59 | 40 | 1.620099 | 0.0006292104 | 0.3248 | 0.0146 | 9.45e-06
22.7 | 0.1883 | 0.0135 | 100 | 5.59 | 40 | 1.620099 | 0.0006315582 | 0.3255 | 0.0146 | 1.084e-05
22.8 | 0.1891 | 0.0136 | 100 | 5.59 | 40 | 1.632099 | 0.0006342414 | 0.3263 | 0.0147 | 1.355e-05
22.9 | 0.1901 | 0.0135 | 100 | 5.59 | 40 | 1.620099 | 0.0006375954 | 0.3273 | 0.0146 | 1.092e-05
23 | 0.1909 | 0.0138 | 100 | 5.59 | 40 | 1.656101 | 0.0006402786 | 0.3281 | 0.0149 | 8.28e-06
23.1 | 0.1915 | 0.0138 | 100 | 5.59 | 40 | 1.656101 | 0.000642291 | 0.3287 | 0.0149 | 1.104e-05
23.2 | 0.1923 | 0.0138 | 100 | 5.59 | 40 | 1.656101 | 0.0006449742 | 0.3295 | 0.0149 | 1.518e-05
23.3 | 0.1934 | 0.0138 | 100 | 5.59 | 40 | 1.656101 | 0.0006486636 | 0.3306 | 0.0149 | 1.112e-05
23.4 | 0.1942 | 0.014 | 100 | 5.59 | 40 | 1.680102 | 0.0006513468 | 0.3314 | 0.0151 | 9.8e-06
23.5 | 0.1949 | 0.014 | 100 | 5.59 | 40 | 1.680102 | 0.0006536946 | 0.3321 | 0.0151 | 1.405e-05
23.6 | 0.1959 | 0.0141 | 100 | 5.59 | 40 | 1.692103 | 0.0006570486 | 0.3331 | 0.0152 | 1.2645e-05
23.7 | 0.1968 | 0.014 | 100 | 5.59 | 40 | 1.680102 | 0.0006600672 | 0.334 | 0.0151 | 8.43e-06
23.8 | 0.1974 | 0.0141 | 100 | 5.59 | 40 | 1.692103 | 0.0006620796 | 0.3346 | 0.0152 | 1.132e-05
23.9 | 0.1982 | 0.0142 | 100 | 5.59 | 40 | 1.704104 | 0.0006647628 | 0.3354 | 0.0153 | 1.278e-05
24 | 0.1991 | 0.0142 | 100 | 5.59 | 40 | 1.704104 | 0.0006677814 | 0.3363 | 0.0153 | 1.144e-05
24.1 | 0.1999 | 0.0144 | 100 | 5.59 | 40 | 1.728105 | 0.0006704646 | 0.3371 | 0.0155 | 1.0045e-05
24.2 | 0.2006 | 0.0143 | 100 | 5.59 | 40 | 1.716104 | 0.0006728124 | 0.3378 | 0.0154 | 1.573e-05
24.3 | 0.2017 | 0.0143 | 100 | 5.59 | 40 | 1.716104 | 0.0006765018 | 0.3389 | 0.0154 | 1.44e-05
24.4 | 0.2027 | 0.0145 | 100 | 5.59 | 40 | 1.740106 | 0.0006798558 | 0.3399 | 0.0156 | 7.3e-06
24.5 | 0.2032 | 0.0147 | 100 | 5.59 | 40 | 1.764107 | 0.0006815328 | 0.3404 | 0.0158 | 1.172e-05
24.6 | 0.204 | 0.0146 | 100 | 5.59 | 40 | 1.752107 | 0.000684216 | 0.3412 | 0.0157 | 1.617e-05
24.7 | 0.2051 | 0.0148 | 100 | 5.59 | 40 | 1.776108 | 0.0006879054 | 0.3423 | 0.0159 | 1.184e-05
24.8 | 0.2059 | 0.0148 | 100 | 5.59 | 40 | 1.776108 | 0.0006905886 | 0.3431 | 0.0159 | 1.0395e-05
24.9 | 0.2066 | 0.0149 | 100 | 5.59 | 40 | 1.788109 | 0.0006929364 | 0.3438 | 0.016 | 1.3545e-05
25 | 0.2075 | 0.0152 | 100 | 5.59 | 40 | 1.824111 | 0.000695955 | 0.3447 | 0.0163 | 1.3635e-05
25.1 | 0.2084 | 0.0151 | 100 | 5.59 | 40 | 1.81211 | 0.0006989736 | 0.3456 | 0.0162 | 1.057e-05
25.2 | 0.2091 | 0.0151 | 100 | 5.59 | 40 | 1.81211 | 0.0007013214 | 0.3463 | 0.0162 | 1.212e-05
25.3 | 0.2099 | 0.0152 | 100 | 5.59 | 40 | 1.824111 | 0.0007040046 | 0.3471 | 0.0163 | 1.212e-05
25.4 | 0.2107 | 0.0151 | 100 | 5.59 | 40 | 1.81211 | 0.0007066878 | 0.3479 | 0.0162 | 1.515e-05
25.5 | 0.2117 | 0.0152 | 100 | 5.59 | 40 | 1.824111 | 0.0007100418 | 0.3489 | 0.0163 | 1.071e-05
25.6 | 0.2124 | 0.0154 | 100 | 5.59 | 40 | 1.848112 | 0.0007123896 | 0.3496 | 0.0165 | 1.3905e-05
25.7 | 0.2133 | 0.0155 | 100 | 5.59 | 40 | 1.860113 | 0.0007154082 | 0.3505 | 0.0166 | 1.694e-05
25.8 | 0.2144 | 0.0153 | 100 | 5.59 | 40 | 1.836112 | 0.0007190976 | 0.3516 | 0.0164 | 1.078e-05
25.9 | 0.2151 | 0.0155 | 100 | 5.59 | 40 | 1.860113 | 0.0007214454 | 0.3523 | 0.0166 | 9.33e-06
26 | 0.2157 | 0.0156 | 100 | 5.59 | 40 | 1.872114 | 0.0007234578 | 0.3529 | 0.0167 | 1.404e-05
26.1 | 0.2166 | 0.0156 | 100 | 5.59 | 40 | 1.872114 | 0.0007264764 | 0.3538 | 0.0167 | 1.57e-05
26.2 | 0.2176 | 0.0158 | 100 | 5.59 | 40 | 1.896115 | 0.0007298304 | 0.3548 | 0.0169 | 1.1025e-05
26.3 | 0.2183 | 0.0157 | 100 | 5.59 | 40 | 1.884115 | 0.0007321782 | 0.3555 | 0.0168 | 1.264e-05
26.4 | 0.2191 | 0.0159 | 100 | 5.59 | 40 | 1.908116 | 0.0007348614 | 0.3563 | 0.017 | 1.59e-05
26.5 | 0.2201 | 0.0159 | 100 | 5.59 | 40 | 1.908116 | 0.0007382154 | 0.3573 | 0.017 | 1.28e-05
26.6 | 0.2209 | 0.0161 | 100 | 5.59 | 40 | 1.932117 | 0.0007408986 | 0.3581 | 0.0172 | 1.12e-05
26.7 | 0.2216 | 0.0159 | 100 | 5.59 | 40 | 1.908116 | 0.0007432464 | 0.3588 | 0.017 | 1.284e-05
26.8 | 0.2224 | 0.0162 | 100 | 5.59 | 40 | 1.944118 | 0.0007459296 | 0.3596 | 0.0173 | 1.615e-05
26.9 | 0.2234 | 0.0161 | 100 | 5.59 | 40 | 1.932117 | 0.0007492836 | 0.3606 | 0.0172 | 1.134e-05
27 | 0.2241 | 0.0163 | 100 | 5.59 | 40 | 1.956119 | 0.0007516314 | 0.3613 | 0.0174 | 1.3e-05
27.1 | 0.2249 | 0.0162 | 100 | 5.59 | 40 | 1.944118 | 0.0007543146 | 0.3621 | 0.0173 | 1.793e-05
27.2 | 0.226 | 0.0164 | 100 | 5.59 | 40 | 1.96812 | 0.000758004 | 0.3632 | 0.0175 | 1.1445e-05
27.3 | 0.2267 | 0.0163 | 100 | 5.59 | 40 | 1.956119 | 0.0007603518 | 0.3639 | 0.0174 | 9.87e-06
27.4 | 0.2273 | 0.0166 | 100 | 5.59 | 40 | 1.992121 | 0.0007623642 | 0.3645 | 0.0177 | 1.4895e-05
27.5 | 0.2282 | 0.0165 | 100 | 5.59 | 40 | 1.98012 | 0.0007653828 | 0.3654 | 0.0176 | 1.826e-05
27.6 | 0.2293 | 0.0167 | 100 | 5.59 | 40 | 2.004122 | 0.0007690722 | 0.3665 | 0.0178 | 1.1725e-05
27.7 | 0.23 | 0.0168 | 100 | 5.59 | 40 | 2.016123 | 0.00077142 | 0.3672 | 0.0179 | 1.1725e-05
27.8 | 0.2307 | 0.0167 | 100 | 5.59 | 40 | 2.004122 | 0.0007737678 | 0.3679 | 0.0178 | 1.8425e-05
27.9 | 0.2318 | 0.0168 | 100 | 5.59 | 40 | 2.016123 | 0.0007774572 | 0.369 | 0.0179 | 1.344e-05
28 | 0.2326 | 0.0168 | 100 | 5.59 | 40 | 2.016123 | 0.0007801404 | 0.3698 | 0.0179 | 1.1795e-05
28.1 | 0.2333 | 0.0169 | 100 | 5.59 | 40 | 2.028123 | 0.0007824882 | 0.3705 | 0.018 | 1.1865e-05
28.2 | 0.234 | 0.017 | 100 | 5.59 | 40 | 2.040124 | 0.000784836 | 0.3712 | 0.0181 | 1.705e-05
28.3 | 0.235 | 0.0171 | 100 | 5.59 | 40 | 2.052125 | 0.00078819 | 0.3722 | 0.0182 | 1.197e-05
28.4 | 0.2357 | 0.0171 | 100 | 5.59 | 40 | 2.052125 | 0.0007905378 | 0.3729 | 0.0182 | 1.372e-05
28.5 | 0.2365 | 0.0172 | 100 | 5.59 | 40 | 2.064125 | 0.000793221 | 0.3737 | 0.0183 | 1.72e-05
28.6 | 0.2375 | 0.0172 | 100 | 5.59 | 40 | 2.064125 | 0.000796575 | 0.3747 | 0.0183 | 1.5525e-05
28.7 | 0.2384 | 0.0173 | 100 | 5.59 | 40 | 2.076126 | 0.0007995936 | 0.3756 | 0.0184 | 1.2145e-05
28.8 | 0.2391 | 0.0174 | 100 | 5.59 | 40 | 2.088127 | 0.0008019414 | 0.3763 | 0.0185 | 1.392e-05
28.9 | 0.2399 | 0.0174 | 100 | 5.59 | 40 | 2.088127 | 0.0008046246 | 0.3771 | 0.0185 | 2.088e-05
29 | 0.2411 | 0.0174 | 100 | 5.59 | 40 | 2.088127 | 0.0008086494 | 0.3783 | 0.0185 | 1.2215e-05
29.1 | 0.2418 | 0.0175 | 100 | 5.59 | 40 | 2.100128 | 0.0008109972 | 0.379 | 0.0186 | 1.053e-05
29.2 | 0.2424 | 0.0176 | 100 | 5.59 | 40 | 2.112128 | 0.0008130096 | 0.3796 | 0.0187 | 1.755e-05
29.3 | 0.2434 | 0.0175 | 100 | 5.59 | 40 | 2.100128 | 0.0008163636 | 0.3806 | 0.0186 | 1.593e-05
29.4 | 0.2443 | 0.0179 | 100 | 5.59 | 40 | 2.148131 | 0.0008193822 | 0.3815 | 0.019 | 1.077e-05
29.5 | 0.2449 | 0.018 | 100 | 5.59 | 40 | 2.160131 | 0.0008213946 | 0.3821 | 0.0191 | 1.436e-05
29.6 | 0.2457 | 0.0179 | 100 | 5.59 | 40 | 2.148131 | 0.0008240778 | 0.3829 | 0.019 | 1.79e-05
29.7 | 0.2467 | 0.0179 | 100 | 5.59 | 40 | 2.148131 | 0.0008274318 | 0.3839 | 0.019 | 1.444e-05
29.8 | 0.2475 | 0.0182 | 100 | 5.59 | 40 | 2.184133 | 0.000830115 | 0.3847 | 0.0193 | 1.2705e-05
29.9 | 0.2482 | 0.0181 | 100 | 5.59 | 40 | 2.172132 | 0.0008324628 | 0.3854 | 0.0192 | 1.629e-05
30 | 0.2491 | 0.0181 | 100 | 5.59 | 40 | 2.172132 | 0.0008354814 | 0.3863 | 0.0192 | 1.991e-05
30.1 | 0.2502 | 0.0181 | 100 | 5.59 | 40 | 2.172132 | 0.0008391708 | 0.3874 | 0.0192 | 1.086e-05
30.2 | 0.2508 | 0.0181 | 100 | 5.59 | 40 | 2.172132 | 0.0008411832 | 0.388 | 0.0192 | 1.2775e-05
30.3 | 0.2515 | 0.0184 | 100 | 5.59 | 40 | 2.208134 | 0.000843531 | 0.3887 | 0.0195 | 1.85e-05
30.4 | 0.2525 | 0.0186 | 100 | 5.59 | 40 | 2.232136 | 0.000846885 | 0.3897 | 0.0197 | 1.665e-05
30.5 | 0.2534 | 0.0184 | 100 | 5.59 | 40 | 2.208134 | 0.0008499036 | 0.3906 | 0.0195 | 1.295e-05
30.6 | 0.2541 | 0.0186 | 100 | 5.59 | 40 | 2.232136 | 0.0008522514 | 0.3913 | 0.0197 | 1.488e-05
30.7 | 0.2549 | 0.0186 | 100 | 5.59 | 40 | 2.232136 | 0.0008549346 | 0.3921 | 0.0197 | 1.85e-05
30.8 | 0.2559 | 0.0184 | 100 | 5.59 | 40 | 2.208134 | 0.0008582886 | 0.3931 | 0.0195 | 1.488e-05
30.9 | 0.2567 | 0.0188 | 100 | 5.59 | 40 | 2.256137 | 0.0008609718 | 0.3939 | 0.0199 | 1.309e-05
31 | 0.2574 | 0.0186 | 100 | 5.59 | 40 | 2.232136 | 0.0008633196 | 0.3946 | 0.0197 | 1.683e-05
31.1 | 0.2583 | 0.0188 | 100 | 5.59 | 40 | 2.256137 | 0.0008663382 | 0.3955 | 0.0199 | 1.701e-05
31.2 | 0.2592 | 0.019 | 100 | 5.59 | 40 | 2.280139 | 0.0008693568 | 0.3964 | 0.0201 | 1.3335e-05
31.3 | 0.2599 | 0.0191 | 100 | 5.59 | 40 | 2.292139 | 0.0008717046 | 0.3971 | 0.0202 | 1.52e-05
31.4 | 0.2607 | 0.0189 | 100 | 5.59 | 40 | 2.268138 | 0.0008743878 | 0.3979 | 0.02 | 1.895e-05
31.5 | 0.2617 | 0.019 | 100 | 5.59 | 40 | 2.280139 | 0.0008777418 | 0.3989 | 0.0201 | 1.528e-05
31.6 | 0.2625 | 0.0192 | 100 | 5.59 | 40 | 2.30414 | 0.000880425 | 0.3997 | 0.0203 | 1.344e-05
31.7 | 0.2632 | 0.0192 | 100 | 5.59 | 40 | 2.30414 | 0.0008827728 | 0.4004 | 0.0203 | 1.7325e-05
31.8 | 0.2641 | 0.0193 | 100 | 5.59 | 40 | 2.316141 | 0.0008857914 | 0.4013 | 0.0204 | 1.93e-05
31.9 | 0.2651 | 0.0193 | 100 | 5.59 | 40 | 2.316141 | 0.0008891454 | 0.4023 | 0.0204 | 1.3545e-05
32 | 0.2658 | 0.0194 | 100 | 5.59 | 40 | 2.328142 | 0.0008914932 | 0.403 | 0.0205 | 1.556e-05
32.1 | 0.2666 | 0.0195 | 100 | 5.59 | 40 | 2.340142 | 0.0008941764 | 0.4038 | 0.0206 | 2.1505e-05
32.2 | 0.2677 | 0.0196 | 100 | 5.59 | 40 | 2.352143 | 0.0008978658 | 0.4049 | 0.0207 | 1.3685e-05
32.3 | 0.2684 | 0.0195 | 100 | 5.59 | 40 | 2.340142 | 0.0009002136 | 0.4056 | 0.0206 | 1.372e-05
32.4 | 0.2691 | 0.0197 | 100 | 5.59 | 40 | 2.364144 | 0.0009025614 | 0.4063 | 0.0208 | 1.576e-05
32.5 | 0.2699 | 0.0197 | 100 | 5.59 | 40 | 2.364144 | 0.0009052446 | 0.4071 | 0.0208 | 1.773e-05
32.6 | 0.2708 | 0.0197 | 100 | 5.59 | 40 | 2.364144 | 0.0009082632 | 0.408 | 0.0208 | 1.584e-05
32.7 | 0.2716 | 0.0199 | 100 | 5.59 | 40 | 2.388145 | 0.0009109464 | 0.4088 | 0.021 | 1.3895e-05
32.8 | 0.2723 | 0.0198 | 100 | 5.59 | 40 | 2.376144 | 0.0009132942 | 0.4095 | 0.0209 | 2.189e-05
32.9 | 0.2734 | 0.02 | 100 | 5.59 | 40 | 2.400146 | 0.0009169836 | 0.4106 | 0.0211 | 1.612e-05
33 | 0.2742 | 0.0203 | 100 | 5.59 | 40 | 2.436148 | 0.0009196668 | 0.4114 | 0.0214 | 1.414e-05
33.1 | 0.2749 | 0.0201 | 100 | 5.59 | 40 | 2.412147 | 0.0009220146 | 0.4121 | 0.0212 | 1.612e-05
33.2 | 0.2757 | 0.0202 | 100 | 5.59 | 40 | 2.424147 | 0.0009246978 | 0.4129 | 0.0213 | 2.2165e-05
33.3 | 0.2768 | 0.0201 | 100 | 5.59 | 40 | 2.412147 | 0.0009283872 | 0.414 | 0.0212 | 1.4105e-05
33.4 | 0.2775 | 0.0202 | 100 | 5.59 | 40 | 2.424147 | 0.000930735 | 0.4147 | 0.0213 | 1.62e-05
33.5 | 0.2783 | 0.0203 | 100 | 5.59 | 40 | 2.436148 | 0.0009334182 | 0.4155 | 0.0214 | 1.836e-05
33.6 | 0.2792 | 0.0205 | 100 | 5.59 | 40 | 2.46015 | 0.0009364368 | 0.4164 | 0.0216 | 1.845e-05
33.7 | 0.2801 | 0.0205 | 100 | 5.59 | 40 | 2.46015 | 0.0009394554 | 0.4173 | 0.0216 | 1.4315e-05
33.8 | 0.2808 | 0.0204 | 100 | 5.59 | 40 | 2.448149 | 0.0009418032 | 0.418 | 0.0215 | 1.636e-05
33.9 | 0.2816 | 0.0205 | 100 | 5.59 | 40 | 2.46015 | 0.0009444864 | 0.4188 | 0.0216 | 2.055e-05
34 | 0.2826 | 0.0206 | 100 | 5.59 | 40 | 2.47215 | 0.0009478404 | 0.4198 | 0.0217 | 1.652e-05
34.1 | 0.2834 | 0.0207 | 100 | 5.59 | 40 | 2.484151 | 0.0009505236 | 0.4206 | 0.0218 | 1.449e-05
34.2 | 0.2841 | 0.0207 | 100 | 5.59 | 40 | 2.484151 | 0.0009528714 | 0.4213 | 0.0218 | 1.66e-05
34.3 | 0.2849 | 0.0208 | 100 | 5.59 | 40 | 2.496152 | 0.0009555546 | 0.4221 | 0.0219 | 2.09e-05
34.4 | 0.2859 | 0.021 | 100 | 5.59 | 40 | 2.520153 | 0.0009589086 | 0.4231 | 0.0221 | 1.47e-05
34.5 | 0.2866 | 0.021 | 100 | 5.59 | 40 | 2.520153 | 0.0009612564 | 0.4238 | 0.0221 | 1.676e-05
34.6 | 0.2874 | 0.0209 | 100 | 5.59 | 40 | 2.508152 | 0.0009639396 | 0.4246 | 0.022 | 2.1e-05
34.7 | 0.2884 | 0.0211 | 100 | 5.59 | 40 | 2.532154 | 0.0009672936 | 0.4256 | 0.0222 | 1.688e-05
34.8 | 0.2892 | 0.0211 | 100 | 5.59 | 40 | 2.532154 | 0.0009699768 | 0.4264 | 0.0222 | 1.4805e-05
34.9 | 0.2899 | 0.0212 | 100 | 5.59 | 40 | 2.544155 | 0.0009723246 | 0.4271 | 0.0223 | 2.12e-05
35 | 0.2909 | 0.0212 | 100 | 5.59 | 40 | 2.544155 | 0.0009756786 | 0.4281 | 0.0223 | 1.899e-05
35.1 | 0.2918 | 0.021 | 100 | 5.59 | 40 | 2.520153 | 0.0009786972 | 0.429 | 0.0221 | 1.4875e-05
35.2 | 0.2925 | 0.0215 | 100 | 5.59 | 40 | 2.580157 | 0.000981045 | 0.4297 | 0.0226 | 1.498e-05
35.3 | 0.2932 | 0.0213 | 100 | 5.59 | 40 | 2.556155 | 0.0009833928 | 0.4304 | 0.0224 | 2.14e-05
35.4 | 0.2942 | 0.0215 | 100 | 5.59 | 40 | 2.580157 | 0.0009867468 | 0.4314 | 0.0226 | 1.724e-05
35.5 | 0.295 | 0.0216 | 100 | 5.59 | 40 | 2.592158 | 0.00098943 | 0.4322 | 0.0227 | 1.5155e-05
35.6 | 0.2957 | 0.0217 | 100 | 5.59 | 40 | 2.604158 | 0.0009917778 | 0.4329 | 0.0228 | 1.9575e-05
35.7 | 0.2966 | 0.0218 | 100 | 5.59 | 40 | 2.616159 | 0.0009947964 | 0.4338 | 0.0229 | 2.185e-05
35.8 | 0.2976 | 0.0219 | 100 | 5.59 | 40 | 2.62816 | 0.0009981504 | 0.4348 | 0.023 | 1.533e-05
35.9 | 0.2983 | 0.0219 | 100 | 5.59 | 40 | 2.62816 | 0.0010004982 | 0.4355 | 0.023 | 1.5295e-05
36 | 0.299 | 0.0218 | 100 | 5.59 | 40 | 2.616159 | 0.001002846 | 0.4362 | 0.0229 | 1.9665e-05
36.1 | 0.2999 | 0.0219 | 100 | 5.59 | 40 | 2.62816 | 0.0010058646 | 0.4371 | 0.023 | 2.2e-05
36.2 | 0.3009 | 0.0221 | 100 | 5.59 | 40 | 2.652161 | 0.0010092186 | 0.4381 | 0.0232 | 1.768e-05
36.3 | 0.3017 | 0.0221 | 100 | 5.59 | 40 | 2.652161 | 0.0010119018 | 0.4389 | 0.0232 | 1.768e-05
36.4 | 0.3025 | 0.0221 | 100 | 5.59 | 40 | 2.652161 | 0.001014585 | 0.4397 | 0.0232 | 2.431e-05
36.5 | 0.3036 | 0.0221 | 100 | 5.59 | 40 | 2.652161 | 0.0010182744 | 0.4408 | 0.0232 | 1.5505e-05
36.6 | 0.3043 | 0.0222 | 100 | 5.59 | 40 | 2.664162 | 0.0010206222 | 0.4415 | 0.0233 | 1.338e-05
36.7 | 0.3049 | 0.0224 | 100 | 5.59 | 40 | 2.688163 | 0.0010226346 | 0.4421 | 0.0235 | 2.016e-05
36.8 | 0.3058 | 0.0224 | 100 | 5.59 | 40 | 2.688163 | 0.0010256532 | 0.443 | 0.0235 | 2.016e-05
36.9 | 0.3067 | 0.0224 | 100 | 5.59 | 40 | 2.688163 | 0.0010286718 | 0.4439 | 0.0235 | 1.575e-05
37 | 0.3074 | 0.0226 | 100 | 5.59 | 40 | 2.712165 | 0.0010310196 | 0.4446 | 0.0237 | 1.804e-05
37.1 | 0.3082 | 0.0225 | 100 | 5.59 | 40 | 2.700164 | 0.0010337028 | 0.4454 | 0.0236 | 2.26e-05
37.2 | 0.3092 | 0.0227 | 100 | 5.59 | 40 | 2.724166 | 0.0010370568 | 0.4464 | 0.0238 | 1.812e-05
37.3 | 0.31 | 0.0226 | 100 | 5.59 | 40 | 2.712165 | 0.00103974 | 0.4472 | 0.0237 | 1.5925e-05
37.4 | 0.3107 | 0.0229 | 100 | 5.59 | 40 | 2.748167 | 0.0010420878 | 0.4479 | 0.024 | 1.828e-05
37.5 | 0.3115 | 0.0228 | 100 | 5.59 | 40 | 2.736166 | 0.001044771 | 0.4487 | 0.0239 | 2.5135e-05
37.6 | 0.3126 | 0.0229 | 100 | 5.59 | 40 | 2.748167 | 0.0010484604 | 0.4498 | 0.024 | 1.832e-05
37.7 | 0.3134 | 0.0229 | 100 | 5.59 | 40 | 2.748167 | 0.0010511436 | 0.4506 | 0.024 | 1.6065e-05
37.8 | 0.3141 | 0.023 | 100 | 5.59 | 40 | 2.760168 | 0.0010534914 | 0.4513 | 0.0241 | 2.07e-05
37.9 | 0.315 | 0.023 | 100 | 5.59 | 40 | 2.760168 | 0.00105651 | 0.4522 | 0.0241 | 2.079e-05
38 | 0.3159 | 0.0232 | 100 | 5.59 | 40 | 2.784169 | 0.0010595286 | 0.4531 | 0.0243 | 1.389e-05
38.1 | 0.3165 | 0.0231 | 100 | 5.59 | 40 | 2.772169 | 0.001061541 | 0.4537 | 0.0242 | 2.0835e-05
38.2 | 0.3174 | 0.0232 | 100 | 5.59 | 40 | 2.784169 | 0.0010645596 | 0.4546 | 0.0243 | 2.32e-05
38.3 | 0.3184 | 0.0232 | 100 | 5.59 | 40 | 2.784169 | 0.0010679136 | 0.4556 | 0.0243 | 1.856e-05
38.4 | 0.3192 | 0.0232 | 100 | 5.59 | 40 | 2.784169 | 0.0010705968 | 0.4564 | 0.0243 | 1.6345e-05
38.5 | 0.3199 | 0.0235 | 100 | 5.59 | 40 | 2.820171 | 0.0010729446 | 0.4571 | 0.0246 | 2.35e-05
38.6 | 0.3209 | 0.0235 | 100 | 5.59 | 40 | 2.820171 | 0.0010762986 | 0.4581 | 0.0246 | 2.1285e-05
38.7 | 0.3218 | 0.0238 | 100 | 5.59 | 40 | 2.856174 | 0.0010793172 | 0.459 | 0.0249 | 1.428e-05
38.8 | 0.3224 | 0.0238 | 100 | 5.59 | 40 | 2.856174 | 0.0010813296 | 0.4596 | 0.0249 | 1.9e-05
38.9 | 0.3232 | 0.0237 | 100 | 5.59 | 40 | 2.844173 | 0.0010840128 | 0.4604 | 0.0248 | 2.1375e-05
39 | 0.3241 | 0.0238 | 100 | 5.59 | 40 | 2.856174 | 0.0010870314 | 0.4613 | 0.0249 | 2.375e-05
39.1 | 0.3251 | 0.0237 | 100 | 5.59 | 40 | 2.844173 | 0.0010903854 | 0.4623 | 0.0248 | 1.428e-05
39.2 | 0.3257 | 0.0239 | 100 | 5.59 | 40 | 2.868174 | 0.0010923978 | 0.4629 | 0.025 | 2.39e-05
39.3 | 0.3267 | 0.0239 | 100 | 5.59 | 40 | 2.868174 | 0.0010957518 | 0.4639 | 0.025 | 2.1555e-05
39.4 | 0.3276 | 0.024 | 100 | 5.59 | 40 | 2.880175 | 0.0010987704 | 0.4648 | 0.0251 | 1.6835e-05
39.5 | 0.3283 | 0.0241 | 100 | 5.59 | 40 | 2.892176 | 0.0011011182 | 0.4655 | 0.0252 | 1.928e-05
39.6 | 0.3291 | 0.0241 | 100 | 5.59 | 40 | 2.892176 | 0.0011038014 | 0.4663 | 0.0252 | 2.1735e-05
39.7 | 0.33 | 0.0242 | 100 | 5.59 | 40 | 2.904177 | 0.00110682 | 0.4672 | 0.0253 | 2.187e-05
39.8 | 0.3309 | 0.0244 | 100 | 5.59 | 40 | 2.928178 | 0.0011098386 | 0.4681 | 0.0255 | 1.708e-05
39.9 | 0.3316 | 0.0244 | 100 | 5.59 | 40 | 2.928178 | 0.0011121864 | 0.4688 | 0.0255 | 1.96e-05
40 | 0.3324 | 0.0246 | 100 | 5.59 | 40 | 2.952179 | 0.0011148696 | 0.4696 | 0.0257 | 2.445e-05
40.1 | 0.3334 | 0.0243 | 100 | 5.59 | 40 | 2.916177 | 0.0011182236 | 0.4706 | 0.0254 | 1.715e-05
40.2 | 0.3341 | 0.0247 | 100 | 5.59 | 40 | 2.96418 | 0.0011205714 | 0.4713 | 0.0258 | 1.7255e-05
40.3 | 0.3348 | 0.0246 | 100 | 5.59 | 40 | 2.952179 | 0.0011229192 | 0.472 | 0.0257 | 2.46e-05
40.4 | 0.3358 | 0.0246 | 100 | 5.59 | 40 | 2.952179 | 0.0011262732 | 0.473 | 0.0257 | 2.2185e-05
40.5 | 0.3367 | 0.0247 | 100 | 5.59 | 40 | 2.96418 | 0.0011292918 | 0.4739 | 0.0258 | 1.984e-05
40.6 | 0.3375 | 0.0249 | 100 | 5.59 | 40 | 2.988182 | 0.001131975 | 0.4747 | 0.026 | 1.988e-05
40.7 | 0.3383 | 0.0248 | 100 | 5.59 | 40 | 2.976181 | 0.0011346582 | 0.4755 | 0.0259 | 2.728e-05
40.8 | 0.3394 | 0.0248 | 100 | 5.59 | 40 | 2.976181 | 0.0011383476 | 0.4766 | 0.0259 | 7.945e-06
40.9 | 0.3401 | -0.0021 | 100 | 5.59 | 40 | 0 | 0.0011406954 | 0.4773 | -0.001
41 | 0.3407 | -0.0009 | 100 | 5.59 | 40 |  |  | 0.4779 | 0.0002
41.1 | 0.3416 | -0.0012 | 100 | 5.59 | 40 | 2.988182 |  | 0.4788 | -0.0001 | 0.00413868
41.2 | 0.3426 | -0.0011 | 100 | 5.59 | 40 |  |  | 0.4798 | 0
41.3 | 0.3432 | -0.0013 | 100 | 5.59 | 40 | 1.792909 |  | 0.4804 | -0.0002
41.4 | 0.3441 | -0.0011 | 100 | 5.59 | 40 |  |  | 0.4813 | 0
41.5 | 0.3452 | -0.0012 | 100 | 5.59 | 40 |  |  | 0.4824 | -0.0001
41.6 | 0.3459 | -0.0013 | 100 | 5.59 | 40 |  |  | 0.4831 | -0.0002
41.7 | 0.3465 | -0.0012 | 100 | 5.59 | 40 |  |  | 0.4837 | -0.0001
41.8 | 0.3474 | -0.0012 | 100 | 5.59 | 40 |  |  | 0.4846 | -0.0001
41.9 | 0.3484 | -0.001 | 100 | 5.59 | 40 |  |  | 0.4856 | 0.0001
42 | 0.3492 | -0.0011 | 100 | 5.59 | 40 |  |  | 0.4864 | 0
42.1 | 0.35 | -0.0011 | 100 | 5.59 | 40 |  |  | 0.4872 | 0
42.2 | 0.351 | -0.0011 | 100 | 5.59 | 40 |  |  | 0.4882 | 0
42.3 | 0.3517 | -0.0011 | 100 | 5.59 | 40 |  |  | 0.4889 | 0
42.4 | 0.3524 | -0.001 | 100 | 5.59 | 40 |  |  | 0.4896 | 0.0001
42.5 | 0.3532 | -0.0011 | 100 | 5.59 | 40 |  |  | 0.4904 | 0
42.6 | 0.3542 | -0.0011 | 100 | 5.59 | 40 |  |  | 0.4914 | 0
42.7 | 0.3549 | -0.0011 | 100 | 5.59 | 40 |  |  | 0.4921 | 0
42.8 | 0.3557 | -0.0012 | 100 | 5.59 | 40 |  |  | 0.4929 | -0.0001
42.9 | 0.3567 | -0.0013 | 100 | 5.59 | 40 |  |  | 0.4939 | -0.0002
43 | 0.3577 | -0.001 | 100 | 5.59 | 40 |  |  | 0.4949 | 0.0001
43.1 | 0.3582 | -0.0009 | 100 | 5.59 | 40 |  |  | 0.4954 | 0.0002
43.2 | 0.359 | -0.001 | 100 | 5.59 | 40 |  |  | 0.4962 | 0.0001
43.3 | 0.36 | -0.0012 | 100 | 5.59 | 40 |  |  | 0.4972 | -0.0001
43.4 | 0.3608 | -0.0011 | 100 | 5.59 | 40 |  |  | 0.498 | 0
43.5 | 0.3616 | -0.0011 | 100 | 5.59 | 40 |  |  | 0.4988 | 0
43.6 | 0.3625 | -0.0012 | 100 | 5.59 | 40 |  |  | 0.4997 | -0.0001
43.7 | 0.3634 | -0.001 | 100 | 5.59 | 40 |  |  | 0.5006 | 0.0001
43.8 | 0.3641 | -0.0013 | 100 | 5.59 | 40 |  |  | 0.5013 | -0.0002
43.9 | 0.3649 | -0.001 | 100 | 5.59 | 40 |  |  | 0.5021 | 0.0001
44 | 0.3659 | -0.0008 | 100 | 5.59 | 40 |  |  | 0.5031 | 0.0003
44.1 | 0.3667 | -0.001 | 100 | 5.59 | 40 |  |  | 0.5039 | 0.0001
44.2 | 0.3674 | -0.0012 | 100 | 5.59 | 40 |  |  | 0.5046 | -0.0001
44.3 | 0.3683 | -0.001 | 100 | 5.59 | 40 |  |  | 0.5055 | 0.0001
44.4 | 0.3694 | -0.0012 | 100 | 5.59 | 40 |  |  | 0.5066 | -0.0001
44.5 | 0.3699 | -0.0011 | 100 | 5.59 | 40 |  |  | 0.5071 | 0
44.6 | 0.3706 | -0.001 | 100 | 5.59 | 40 |  |  | 0.5078 | 0.0001
44.7 | 0.3716 | -0.0012 | 100 | 5.59 | 40 |  |  | 0.5088 | -0.0001
44.8 | 0.3726 | -0.0011 | 100 | 5.59 | 40 |  |  | 0.5098 | 0
44.9 | 0.3733 | -0.001 | 100 | 5.59 | 40 |  |  | 0.5105 | 0.0001
45 | 0.3742 | -0.0011 | 100 | 5.59 | 40 |  |  | 0.5114 | 0
45.1 | 0.3751 | -0.0011 | 100 | 5.59 | 40 |  |  | 0.5123 | 0
45.2 | 0.3758 | -0.0011 | 100 | 5.59 | 40 |  |  | 0.513 | 0
45.3 | 0.3766 | -0.0013 | 100 | 5.59 | 40 |  |  | 0.5138 | -0.0002
45.4 | 0.3775 | -0.0012 | 100 | 5.59 | 40 |  |  | 0.5147 | -0.0001
45.5 | 0.3783 | -0.0012 | 100 | 5.59 | 40 |  |  | 0.5155 | -0.0001
45.6 | 0.379 | -0.0011 | 100 | 5.59 | 40 |  |  | 0.5162 | 0
45.7 | 0.3799 | -0.0012 | 100 | 5.59 | 40 |  |  | 0.5171 | -0.0001
45.8 | 0.381 | -0.0011 | 100 | 5.59 | 40 |  |  | 0.5182 | 0
45.9 | 0.3817 | -0.0012 | 100 | 5.59 | 40 |  |  | 0.5189 | -0.0001
46 | 0.3823 | -0.0012 | 100 | 5.59 | 40 |  |  | 0.5195 | -0.0001
46.1 | 0.3833 | -0.0011 | 100 | 5.59 | 40 |  |  | 0.5205 | 0
46.2 | 0.3843 | -0.0012 | 100 | 5.59 | 40 |  |  | 0.5215 | -0.0001
46.3 | 0.385 | -0.0012 | 100 | 5.59 | 40 |  |  | 0.5222 | -0.0001
46.4 | 0.3858 | -0.0012 | 100 | 5.59 | 40 |  |  | 0.523 | -0.0001
46.5 | 0.3867 | -0.0012 | 100 | 5.59 | 40 |  |  | 0.5239 | -0.0001
46.6 | 0.3875 | -0.0012 | 100 | 5.59 | 40 |  |  | 0.5247 | -0.0001
46.7 | 0.3882 | -0.0009 | 100 | 5.59 | 40 |  |  | 0.5254 | 0.0002
46.8 | 0.3891 | -0.0011 | 100 | 5.59 | 40 |  |  | 0.5263 | 0
46.9 | 0.3901 | -0.0011 | 100 | 5.59 | 40 |  |  | 0.5273 | 0
47 | 0.3907 | -0.0011 | 100 | 5.59 | 40 |  |  | 0.5279 | 0
47.1 | 0.3916 | -0.0011 | 100 | 5.59 | 40 |  |  | 0.5288 | 0
47.1 | 0.3916 | -0.0011 | 100 | 5.59 | 40 |  |  | 0.5288 | 0

## plaster 5.1_40
Results Table 1
| Specimen label | Maximum Load | Flexure stress at Maximum Load | Support span | Thickness | Width
|  | (kN) | (N/mm^2) | (mm) | (mm) | (mm) |  |  |  | Area
4 | 5.1.40 | 0.0155 | 2.1006 | 100 | 5.31 | 39.14 |  |  |  | 0.0002078334
Time | Displacement | Force | Support span | Thickness | Width | Stress | Strain | Displacement | Force | Area/FE | FT |  | slope |  | E
(s) | (mm) | (kN) | (mm) | (mm) | (mm) | (Mpa) | (-) | (mm) | (kN) | KNmm/J | J/m2 | KJ/m2 | KN/mm | N/mm | N/mm2(Mpa) | Gpa
0 |  |  | 100 | 5.31 | 39.14 | 0 | 0 | 0.0534 | 0.001 | 0 | 8.937928 | 0.008937928 | 0.05272421 | 52.72421 | 2249.291 | 2.249291
0.1 |  |  | 100 | 5.31 | 39.14 | 0 | 0 | 0.0567 | 0.001 | 0
0.2 |  |  | 100 | 5.31 | 39.14 | 0 | 0 | 0.0562 | 0.001 | 0
0.3 |  |  | 100 | 5.31 | 39.14 | 0 | 0 | 0.056 | 0.0009 | 0
0.4 |  |  | 100 | 5.31 | 39.14 | 0 | 0 | 0.056 | 0.0009 | 0
0.5 |  |  | 100 | 5.31 | 39.14 | 0 | 0 | 0.0561 | 0.001 | 0
0.6 |  |  | 100 | 5.31 | 39.14 | 0 | 0 | 0.057 | 0.0009 | 0
0.7 |  |  | 100 | 5.31 | 39.14 | 0 | 0 | 0.0584 | 0.0011 | 0
0.8 |  |  | 100 | 5.31 | 39.14 | 0 | 0 | 0.0597 | 0.001 | 0
0.9 | 0 | 0 | 100 | 5.31 | 39.14 | 0 | 0 | 0.0605 | 0.001 | 4e-08
1 | 0.0008 | 0.0001 | 100 | 5.31 | 39.14 | 0.01359194 | 2.5488e-06 | 0.0613 | 0.0011 | 1.2e-07
1.1 | 0.0016 | 0.0002 | 100 | 5.31 | 39.14 | 0.02718388 | 5.0976e-06 | 0.0621 | 0.0012 | 2.25e-07
1.2 | 0.0025 | 0.0003 | 100 | 5.31 | 39.14 | 0.04077582 | 7.965e-06 | 0.063 | 0.0013 | 2.1e-07
1.3 | 0.0032 | 0.0003 | 100 | 5.31 | 39.14 | 0.04077582 | 1.01952e-05 | 0.0637 | 0.0013 | 2.25e-07
1.4 | 0.0041 | 0.0002 | 100 | 5.31 | 39.14 | 0.02718388 | 1.30626e-05 | 0.0646 | 0.0012 | 3.6e-07
1.5 | 0.0053 | 0.0004 | 100 | 5.31 | 39.14 | 0.05436775 | 1.68858e-05 | 0.0658 | 0.0014 | 2.1e-07
1.6 | 0.0059 | 0.0003 | 100 | 5.31 | 39.14 | 0.04077582 | 1.87974e-05 | 0.0664 | 0.0013 | 1.5e-07
1.7 | 0.0065 | 0.0002 | 100 | 5.31 | 39.14 | 0.02718388 | 2.0709e-05 | 0.067 | 0.0012 | 2.25e-07
1.8 | 0.0074 | 0.0003 | 100 | 5.31 | 39.14 | 0.04077582 | 2.35764e-05 | 0.0679 | 0.0013 | 3.85e-07
1.9 | 0.0085 | 0.0004 | 100 | 5.31 | 39.14 | 0.05436775 | 2.7081e-05 | 0.069 | 0.0014 | 3.15e-07
2 | 0.0092 | 0.0005 | 100 | 5.31 | 39.14 | 0.06795969 | 2.93112e-05 | 0.0697 | 0.0015 | 3.5e-07
2.1 | 0.0099 | 0.0005 | 100 | 5.31 | 39.14 | 0.06795969 | 3.15414e-05 | 0.0704 | 0.0015 | 6e-07
2.2 | 0.0109 | 0.0007 | 100 | 5.31 | 39.14 | 0.09514357 | 3.47274e-05 | 0.0714 | 0.0017 | 5.85e-07
2.3 | 0.0118 | 0.0006 | 100 | 5.31 | 39.14 | 0.08155163 | 3.75948e-05 | 0.0723 | 0.0016 | 4.2e-07
2.4 | 0.0124 | 0.0008 | 100 | 5.31 | 39.14 | 0.1087355 | 3.95064e-05 | 0.0729 | 0.0018 | 4.8e-07
2.5 | 0.0132 | 0.0004 | 100 | 5.31 | 39.14 | 0.05436775 | 4.20552e-05 | 0.0737 | 0.0014 | 6e-07
2.6 | 0.0142 | 0.0008 | 100 | 5.31 | 39.14 | 0.1087355 | 4.52412e-05 | 0.0747 | 0.0018 | 5.6e-07
2.7 | 0.015 | 0.0006 | 100 | 5.31 | 39.14 | 0.08155163 | 4.779e-05 | 0.0755 | 0.0016 | 4.8e-07
2.8 | 0.0158 | 0.0006 | 100 | 5.31 | 39.14 | 0.08155163 | 5.03388e-05 | 0.0763 | 0.0016 | 6.5e-07
2.9 | 0.0168 | 0.0007 | 100 | 5.31 | 39.14 | 0.09514357 | 5.35248e-05 | 0.0773 | 0.0017 | 6.8e-07
3 | 0.0176 | 0.001 | 100 | 5.31 | 39.14 | 0.1359194 | 5.60736e-05 | 0.0781 | 0.002 | 5.4e-07
3.1 | 0.0182 | 0.0008 | 100 | 5.31 | 39.14 | 0.1087355 | 5.79852e-05 | 0.0787 | 0.0018 | 8.1e-07
3.2 | 0.0191 | 0.001 | 100 | 5.31 | 39.14 | 0.1359194 | 6.08526e-05 | 0.0796 | 0.002 | 9e-07
3.3 | 0.0201 | 0.0008 | 100 | 5.31 | 39.14 | 0.1087355 | 6.40386e-05 | 0.0806 | 0.0018 | 6.8e-07
3.4 | 0.0209 | 0.0009 | 100 | 5.31 | 39.14 | 0.1223274 | 6.65874e-05 | 0.0814 | 0.0019 | 7.6e-07
3.5 | 0.0217 | 0.001 | 100 | 5.31 | 39.14 | 0.1359194 | 6.91362e-05 | 0.0822 | 0.002 | 9e-07
3.6 | 0.0226 | 0.001 | 100 | 5.31 | 39.14 | 0.1359194 | 7.20036e-05 | 0.0831 | 0.002 | 8.4e-07
3.7 | 0.0234 | 0.0011 | 100 | 5.31 | 39.14 | 0.1495113 | 7.45524e-05 | 0.0839 | 0.0021 | 8.05e-07
3.8 | 0.0241 | 0.0012 | 100 | 5.31 | 39.14 | 0.1631033 | 7.67826e-05 | 0.0846 | 0.0022 | 9.2e-07
3.9 | 0.0249 | 0.0011 | 100 | 5.31 | 39.14 | 0.1495113 | 7.93314e-05 | 0.0854 | 0.0021 | 1.2e-06
4 | 0.0259 | 0.0013 | 100 | 5.31 | 39.14 | 0.1766952 | 8.25174e-05 | 0.0864 | 0.0023 | 9.1e-07
4.1 | 0.0266 | 0.0013 | 100 | 5.31 | 39.14 | 0.1766952 | 8.47476e-05 | 0.0871 | 0.0023 | 8.75e-07
4.2 | 0.0273 | 0.0012 | 100 | 5.31 | 39.14 | 0.1631033 | 8.69778e-05 | 0.0878 | 0.0022 | 1.265e-06
4.3 | 0.0284 | 0.0011 | 100 | 5.31 | 39.14 | 0.1495113 | 9.04824e-05 | 0.0889 | 0.0021 | 1.25e-06
4.4 | 0.0294 | 0.0014 | 100 | 5.31 | 39.14 | 0.1902871 | 9.36684e-05 | 0.0899 | 0.0024 | 6.75e-07
4.5 | 0.0299 | 0.0013 | 100 | 5.31 | 39.14 | 0.1766952 | 9.52614e-05 | 0.0904 | 0.0023 | 9.1e-07
4.6 | 0.0306 | 0.0013 | 100 | 5.31 | 39.14 | 0.1766952 | 9.74916e-05 | 0.0911 | 0.0023 | 1.5e-06
4.7 | 0.0318 | 0.0012 | 100 | 5.31 | 39.14 | 0.1631033 | 0.0001013148 | 0.0923 | 0.0022 | 1.04e-06
4.8 | 0.0326 | 0.0014 | 100 | 5.31 | 39.14 | 0.1902871 | 0.0001038636 | 0.0931 | 0.0024 | 8.7e-07
4.9 | 0.0332 | 0.0015 | 100 | 5.31 | 39.14 | 0.2038791 | 0.0001057752 | 0.0937 | 0.0025 | 1.55e-06
5 | 0.0342 | 0.0016 | 100 | 5.31 | 39.14 | 0.217471 | 0.0001089612 | 0.0947 | 0.0026 | 1.65e-06
5.1 | 0.0352 | 0.0017 | 100 | 5.31 | 39.14 | 0.231063 | 0.0001121472 | 0.0957 | 0.0027 | 1.02e-06
5.2 | 0.0358 | 0.0017 | 100 | 5.31 | 39.14 | 0.231063 | 0.0001140588 | 0.0963 | 0.0027 | 1.28e-06
5.3 | 0.0366 | 0.0015 | 100 | 5.31 | 39.14 | 0.2038791 | 0.0001166076 | 0.0971 | 0.0025 | 1.485e-06
5.4 | 0.0375 | 0.0018 | 100 | 5.31 | 39.14 | 0.2446549 | 0.000119475 | 0.098 | 0.0028 | 1.62e-06
5.5 | 0.0384 | 0.0018 | 100 | 5.31 | 39.14 | 0.2446549 | 0.0001223424 | 0.0989 | 0.0028 | 1.26e-06
5.6 | 0.0391 | 0.0018 | 100 | 5.31 | 39.14 | 0.2446549 | 0.0001245726 | 0.0996 | 0.0028 | 1.62e-06
5.7 | 0.04 | 0.0018 | 100 | 5.31 | 39.14 | 0.2446549 | 0.00012744 | 0.1005 | 0.0028 | 1.98e-06
5.8 | 0.0411 | 0.0018 | 100 | 5.31 | 39.14 | 0.2446549 | 0.0001309446 | 0.1016 | 0.0028 | 1.11e-06
5.9 | 0.0417 | 0.0019 | 100 | 5.31 | 39.14 | 0.2582468 | 0.0001328562 | 0.1022 | 0.0029 | 1.365e-06
6 | 0.0424 | 0.002 | 100 | 5.31 | 39.14 | 0.2718388 | 0.0001350864 | 0.1029 | 0.003 | 1.8e-06
6.1 | 0.0433 | 0.002 | 100 | 5.31 | 39.14 | 0.2718388 | 0.0001379538 | 0.1038 | 0.003 | 2e-06
6.2 | 0.0443 | 0.002 | 100 | 5.31 | 39.14 | 0.2718388 | 0.0001411398 | 0.1048 | 0.003 | 1.435e-06
6.3 | 0.045 | 0.0021 | 100 | 5.31 | 39.14 | 0.2854307 | 0.00014337 | 0.1055 | 0.0031 | 1.68e-06
6.4 | 0.0458 | 0.0021 | 100 | 5.31 | 39.14 | 0.2854307 | 0.0001459188 | 0.1063 | 0.0031 | 2.31e-06
6.5 | 0.0469 | 0.0021 | 100 | 5.31 | 39.14 | 0.2854307 | 0.0001494234 | 0.1074 | 0.0031 | 1.505e-06
6.6 | 0.0476 | 0.0022 | 100 | 5.31 | 39.14 | 0.2990226 | 0.0001516536 | 0.1081 | 0.0032 | 1.61e-06
6.7 | 0.0483 | 0.0024 | 100 | 5.31 | 39.14 | 0.3262065 | 0.0001538838 | 0.1088 | 0.0034 | 1.92e-06
6.8 | 0.0491 | 0.0024 | 100 | 5.31 | 39.14 | 0.3262065 | 0.0001564326 | 0.1096 | 0.0034 | 2.3e-06
6.9 | 0.0501 | 0.0022 | 100 | 5.31 | 39.14 | 0.2990226 | 0.0001596186 | 0.1106 | 0.0032 | 1.68e-06
7 | 0.0508 | 0.0026 | 100 | 5.31 | 39.14 | 0.3533904 | 0.0001618488 | 0.1113 | 0.0036 | 1.96e-06
7.1 | 0.0516 | 0.0023 | 100 | 5.31 | 39.14 | 0.3126146 | 0.0001643976 | 0.1121 | 0.0033 | 2.585e-06
7.2 | 0.0527 | 0.0024 | 100 | 5.31 | 39.14 | 0.3262065 | 0.0001679022 | 0.1132 | 0.0034 | 1.75e-06
7.3 | 0.0534 | 0.0026 | 100 | 5.31 | 39.14 | 0.3533904 | 0.0001701324 | 0.1139 | 0.0036 | 1.56e-06
7.4 | 0.054 | 0.0026 | 100 | 5.31 | 39.14 | 0.3533904 | 0.000172044 | 0.1145 | 0.0036 | 2.295e-06
7.5 | 0.0549 | 0.0025 | 100 | 5.31 | 39.14 | 0.3397985 | 0.0001749114 | 0.1154 | 0.0035 | 2.805e-06
7.6 | 0.056 | 0.0026 | 100 | 5.31 | 39.14 | 0.3533904 | 0.000178416 | 0.1165 | 0.0036 | 1.785e-06
7.7 | 0.0567 | 0.0025 | 100 | 5.31 | 39.14 | 0.3397985 | 0.0001806462 | 0.1172 | 0.0035 | 1.89e-06
7.8 | 0.0574 | 0.0029 | 100 | 5.31 | 39.14 | 0.3941662 | 0.0001828764 | 0.1179 | 0.0039 | 3.135e-06
7.9 | 0.0585 | 0.0028 | 100 | 5.31 | 39.14 | 0.3805743 | 0.000186381 | 0.119 | 0.0038 | 2.16e-06
8 | 0.0593 | 0.0026 | 100 | 5.31 | 39.14 | 0.3533904 | 0.0001889298 | 0.1198 | 0.0036 | 1.89e-06
8.1 | 0.06 | 0.0028 | 100 | 5.31 | 39.14 | 0.3805743 | 0.00019116 | 0.1205 | 0.0038 | 2.2e-06
8.2 | 0.0608 | 0.0027 | 100 | 5.31 | 39.14 | 0.3669823 | 0.0001937088 | 0.1213 | 0.0037 | 2.475e-06
8.3 | 0.0617 | 0.0028 | 100 | 5.31 | 39.14 | 0.3805743 | 0.0001965762 | 0.1222 | 0.0038 | 2.24e-06
8.4 | 0.0625 | 0.0028 | 100 | 5.31 | 39.14 | 0.3805743 | 0.000199125 | 0.123 | 0.0038 | 2.32e-06
8.5 | 0.0633 | 0.003 | 100 | 5.31 | 39.14 | 0.4077582 | 0.0002016738 | 0.1238 | 0.004 | 2.655e-06
8.6 | 0.0642 | 0.0029 | 100 | 5.31 | 39.14 | 0.3941662 | 0.0002045412 | 0.1247 | 0.0039 | 2.7e-06
8.7 | 0.0651 | 0.0031 | 100 | 5.31 | 39.14 | 0.4213501 | 0.0002074086 | 0.1256 | 0.0041 | 2.17e-06
8.8 | 0.0658 | 0.0031 | 100 | 5.31 | 39.14 | 0.4213501 | 0.0002096388 | 0.1263 | 0.0041 | 2.48e-06
8.9 | 0.0666 | 0.0031 | 100 | 5.31 | 39.14 | 0.4213501 | 0.0002121876 | 0.1271 | 0.0041 | 3.465e-06
9 | 0.0677 | 0.0032 | 100 | 5.31 | 39.14 | 0.434942 | 0.0002156922 | 0.1282 | 0.0042 | 2.56e-06
9.1 | 0.0685 | 0.0032 | 100 | 5.31 | 39.14 | 0.434942 | 0.000218241 | 0.129 | 0.0042 | 1.92e-06
9.2 | 0.0691 | 0.0032 | 100 | 5.31 | 39.14 | 0.434942 | 0.0002201526 | 0.1296 | 0.0042 | 3.25e-06
9.3 | 0.0701 | 0.0033 | 100 | 5.31 | 39.14 | 0.448534 | 0.0002233386 | 0.1306 | 0.0043 | 3.06e-06
9.4 | 0.071 | 0.0035 | 100 | 5.31 | 39.14 | 0.4757178 | 0.000226206 | 0.1315 | 0.0045 | 2.38e-06
9.5 | 0.0717 | 0.0033 | 100 | 5.31 | 39.14 | 0.448534 | 0.0002284362 | 0.1322 | 0.0043 | 2.31e-06
9.6 | 0.0724 | 0.0033 | 100 | 5.31 | 39.14 | 0.448534 | 0.0002306664 | 0.1329 | 0.0043 | 3.4e-06
9.7 | 0.0734 | 0.0035 | 100 | 5.31 | 39.14 | 0.4757178 | 0.0002338524 | 0.1339 | 0.0045 | 2.76e-06
9.8 | 0.0742 | 0.0034 | 100 | 5.31 | 39.14 | 0.4621259 | 0.0002364012 | 0.1347 | 0.0044 | 2.45e-06
9.9 | 0.0749 | 0.0036 | 100 | 5.31 | 39.14 | 0.4893098 | 0.0002386314 | 0.1354 | 0.0046 | 3.24e-06
10 | 0.0758 | 0.0036 | 100 | 5.31 | 39.14 | 0.4893098 | 0.0002414988 | 0.1363 | 0.0046 | 3.65e-06
10.1 | 0.0768 | 0.0037 | 100 | 5.31 | 39.14 | 0.5029017 | 0.0002446848 | 0.1373 | 0.0047 | 2.625e-06
10.2 | 0.0775 | 0.0038 | 100 | 5.31 | 39.14 | 0.5164937 | 0.000246915 | 0.138 | 0.0048 | 2.625e-06
10.3 | 0.0782 | 0.0037 | 100 | 5.31 | 39.14 | 0.5029017 | 0.0002491452 | 0.1387 | 0.0047 | 3.8e-06
10.4 | 0.0792 | 0.0039 | 100 | 5.31 | 39.14 | 0.5300856 | 0.0002523312 | 0.1397 | 0.0049 | 3.555e-06
10.5 | 0.0801 | 0.004 | 100 | 5.31 | 39.14 | 0.5436775 | 0.0002551986 | 0.1406 | 0.005 | 2.835e-06
10.6 | 0.0808 | 0.0041 | 100 | 5.31 | 39.14 | 0.5572695 | 0.0002574288 | 0.1413 | 0.0051 | 3.2e-06
10.7 | 0.0816 | 0.0039 | 100 | 5.31 | 39.14 | 0.5300856 | 0.0002599776 | 0.1421 | 0.0049 | 3.9e-06
10.8 | 0.0826 | 0.0039 | 100 | 5.31 | 39.14 | 0.5300856 | 0.0002631636 | 0.1431 | 0.0049 | 3.16e-06
10.9 | 0.0834 | 0.004 | 100 | 5.31 | 39.14 | 0.5436775 | 0.0002657124 | 0.1439 | 0.005 | 2.87e-06
11 | 0.0841 | 0.0042 | 100 | 5.31 | 39.14 | 0.5708614 | 0.0002679426 | 0.1446 | 0.0052 | 3.78e-06
11.1 | 0.085 | 0.0042 | 100 | 5.31 | 39.14 | 0.5708614 | 0.00027081 | 0.1455 | 0.0052 | 3.78e-06
11.2 | 0.0859 | 0.0042 | 100 | 5.31 | 39.14 | 0.5708614 | 0.0002736774 | 0.1464 | 0.0052 | 2.975e-06
11.3 | 0.0866 | 0.0043 | 100 | 5.31 | 39.14 | 0.5844533 | 0.0002759076 | 0.1471 | 0.0053 | 3.48e-06
11.4 | 0.0874 | 0.0044 | 100 | 5.31 | 39.14 | 0.5980453 | 0.0002784564 | 0.1479 | 0.0054 | 4.35e-06
11.5 | 0.0884 | 0.0043 | 100 | 5.31 | 39.14 | 0.5844533 | 0.0002816424 | 0.1489 | 0.0053 | 3.56e-06
11.6 | 0.0892 | 0.0046 | 100 | 5.31 | 39.14 | 0.6252292 | 0.0002841912 | 0.1497 | 0.0056 | 3.185e-06
11.7 | 0.0899 | 0.0045 | 100 | 5.31 | 39.14 | 0.6116372 | 0.0002864214 | 0.1504 | 0.0055 | 4.05e-06
11.8 | 0.0908 | 0.0045 | 100 | 5.31 | 39.14 | 0.6116372 | 0.0002892888 | 0.1513 | 0.0055 | 4.55e-06
11.9 | 0.0918 | 0.0046 | 100 | 5.31 | 39.14 | 0.6252292 | 0.0002924748 | 0.1523 | 0.0056 | 3.255e-06
12 | 0.0925 | 0.0047 | 100 | 5.31 | 39.14 | 0.6388211 | 0.000294705 | 0.153 | 0.0057 | 3.68e-06
12.1 | 0.0933 | 0.0045 | 100 | 5.31 | 39.14 | 0.6116372 | 0.0002972538 | 0.1538 | 0.0055 | 4.55e-06
12.2 | 0.0943 | 0.0046 | 100 | 5.31 | 39.14 | 0.6252292 | 0.0003004398 | 0.1548 | 0.0056 | 3.72e-06
12.3 | 0.0951 | 0.0047 | 100 | 5.31 | 39.14 | 0.6388211 | 0.0003029886 | 0.1556 | 0.0057 | 3.29e-06
12.4 | 0.0958 | 0.0047 | 100 | 5.31 | 39.14 | 0.6388211 | 0.0003052188 | 0.1563 | 0.0057 | 3.88e-06
12.5 | 0.0966 | 0.005 | 100 | 5.31 | 39.14 | 0.6795969 | 0.0003077676 | 0.1571 | 0.006 | 4.95e-06
12.6 | 0.0976 | 0.0049 | 100 | 5.31 | 39.14 | 0.666005 | 0.0003109536 | 0.1581 | 0.0059 | 3.465e-06
12.7 | 0.0983 | 0.005 | 100 | 5.31 | 39.14 | 0.6795969 | 0.0003131838 | 0.1588 | 0.006 | 3.465e-06
12.8 | 0.099 | 0.0049 | 100 | 5.31 | 39.14 | 0.666005 | 0.000315414 | 0.1595 | 0.0059 | 5.5e-06
12.9 | 0.1001 | 0.0051 | 100 | 5.31 | 39.14 | 0.6931889 | 0.0003189186 | 0.1606 | 0.0061 | 4.16e-06
13 | 0.1009 | 0.0053 | 100 | 5.31 | 39.14 | 0.7203727 | 0.0003214674 | 0.1614 | 0.0063 | 3.64e-06
13.1 | 0.1016 | 0.0051 | 100 | 5.31 | 39.14 | 0.6931889 | 0.0003236976 | 0.1621 | 0.0061 | 4.04e-06
13.2 | 0.1024 | 0.005 | 100 | 5.31 | 39.14 | 0.6795969 | 0.0003262464 | 0.1629 | 0.006 | 5.555e-06
13.3 | 0.1035 | 0.0051 | 100 | 5.31 | 39.14 | 0.6931889 | 0.000329751 | 0.164 | 0.0061 | 4.16e-06
13.4 | 0.1043 | 0.0053 | 100 | 5.31 | 39.14 | 0.7203727 | 0.0003322998 | 0.1648 | 0.0063 | 3.15e-06
13.5 | 0.1049 | 0.0052 | 100 | 5.31 | 39.14 | 0.7067808 | 0.0003342114 | 0.1654 | 0.0062 | 5.15e-06
13.6 | 0.1059 | 0.0051 | 100 | 5.31 | 39.14 | 0.6931889 | 0.0003373974 | 0.1664 | 0.0061 | 4.725e-06
13.7 | 0.1068 | 0.0054 | 100 | 5.31 | 39.14 | 0.7339647 | 0.0003402648 | 0.1673 | 0.0064 | 3.78e-06
13.8 | 0.1075 | 0.0054 | 100 | 5.31 | 39.14 | 0.7339647 | 0.000342495 | 0.168 | 0.0064 | 3.815e-06
13.9 | 0.1082 | 0.0055 | 100 | 5.31 | 39.14 | 0.7475566 | 0.0003447252 | 0.1687 | 0.0065 | 5.995e-06
14 | 0.1093 | 0.0054 | 100 | 5.31 | 39.14 | 0.7339647 | 0.0003482298 | 0.1698 | 0.0064 | 3.815e-06
14.1 | 0.11 | 0.0055 | 100 | 5.31 | 39.14 | 0.7475566 | 0.00035046 | 0.1705 | 0.0065 | 3.885e-06
14.2 | 0.1107 | 0.0056 | 100 | 5.31 | 39.14 | 0.7611485 | 0.0003526902 | 0.1712 | 0.0066 | 5.085e-06
14.3 | 0.1116 | 0.0057 | 100 | 5.31 | 39.14 | 0.7747405 | 0.0003555576 | 0.1721 | 0.0067 | 5.75e-06
14.4 | 0.1126 | 0.0058 | 100 | 5.31 | 39.14 | 0.7883324 | 0.0003587436 | 0.1731 | 0.0068 | 4.06e-06
14.5 | 0.1133 | 0.0058 | 100 | 5.31 | 39.14 | 0.7883324 | 0.0003609738 | 0.1738 | 0.0068 | 4.6e-06
14.6 | 0.1141 | 0.0057 | 100 | 5.31 | 39.14 | 0.7747405 | 0.0003635226 | 0.1746 | 0.0067 | 5.8e-06
14.7 | 0.1151 | 0.0059 | 100 | 5.31 | 39.14 | 0.8019244 | 0.0003667086 | 0.1756 | 0.0069 | 4.68e-06
14.8 | 0.1159 | 0.0058 | 100 | 5.31 | 39.14 | 0.7883324 | 0.0003692574 | 0.1764 | 0.0068 | 4.025e-06
14.9 | 0.1166 | 0.0057 | 100 | 5.31 | 39.14 | 0.7747405 | 0.0003714876 | 0.1771 | 0.0067 | 5.265e-06
15 | 0.1175 | 0.006 | 100 | 5.31 | 39.14 | 0.8155163 | 0.000374355 | 0.178 | 0.007 | 6.1e-06
15.1 | 0.1185 | 0.0062 | 100 | 5.31 | 39.14 | 0.8427002 | 0.000377541 | 0.179 | 0.0072 | 4.305e-06
15.2 | 0.1192 | 0.0061 | 100 | 5.31 | 39.14 | 0.8291082 | 0.0003797712 | 0.1797 | 0.0071 | 4.305e-06
15.3 | 0.1199 | 0.0062 | 100 | 5.31 | 39.14 | 0.8427002 | 0.0003820014 | 0.1804 | 0.0072 | 6.25e-06
15.4 | 0.1209 | 0.0063 | 100 | 5.31 | 39.14 | 0.8562921 | 0.0003851874 | 0.1814 | 0.0073 | 5.58e-06
15.5 | 0.1218 | 0.0061 | 100 | 5.31 | 39.14 | 0.8291082 | 0.0003880548 | 0.1823 | 0.0071 | 3.72e-06
15.6 | 0.1224 | 0.0063 | 100 | 5.31 | 39.14 | 0.8562921 | 0.0003899664 | 0.1829 | 0.0073 | 5.67e-06
15.7 | 0.1233 | 0.0063 | 100 | 5.31 | 39.14 | 0.8562921 | 0.0003928338 | 0.1838 | 0.0073 | 6.4e-06
15.8 | 0.1243 | 0.0065 | 100 | 5.31 | 39.14 | 0.883476 | 0.0003960198 | 0.1848 | 0.0075 | 4.515e-06
15.9 | 0.125 | 0.0064 | 100 | 5.31 | 39.14 | 0.8698841 | 0.00039825 | 0.1855 | 0.0074 | 4.445e-06
16 | 0.1257 | 0.0063 | 100 | 5.31 | 39.14 | 0.8562921 | 0.0004004802 | 0.1862 | 0.0073 | 5.76e-06
16.1 | 0.1266 | 0.0065 | 100 | 5.31 | 39.14 | 0.883476 | 0.0004033476 | 0.1871 | 0.0075 | 6.55e-06
16.2 | 0.1276 | 0.0066 | 100 | 5.31 | 39.14 | 0.8970679 | 0.0004065336 | 0.1881 | 0.0076 | 5.24e-06
16.3 | 0.1284 | 0.0065 | 100 | 5.31 | 39.14 | 0.883476 | 0.0004090824 | 0.1889 | 0.0075 | 5.28e-06
16.4 | 0.1292 | 0.0067 | 100 | 5.31 | 39.14 | 0.9106599 | 0.0004116312 | 0.1897 | 0.0077 | 7.26e-06
16.5 | 0.1303 | 0.0065 | 100 | 5.31 | 39.14 | 0.883476 | 0.0004151358 | 0.1908 | 0.0075 | 3.99e-06
16.6 | 0.1309 | 0.0068 | 100 | 5.31 | 39.14 | 0.9242518 | 0.0004170474 | 0.1914 | 0.0078 | 4.76e-06
16.7 | 0.1316 | 0.0068 | 100 | 5.31 | 39.14 | 0.9242518 | 0.0004192776 | 0.1921 | 0.0078 | 6.075e-06
16.8 | 0.1325 | 0.0067 | 100 | 5.31 | 39.14 | 0.9106599 | 0.000422145 | 0.193 | 0.0077 | 5.985e-06
16.9 | 0.1334 | 0.0066 | 100 | 5.31 | 39.14 | 0.8970679 | 0.0004250124 | 0.1939 | 0.0076 | 4.655e-06
17 | 0.1341 | 0.0067 | 100 | 5.31 | 39.14 | 0.9106599 | 0.0004272426 | 0.1946 | 0.0077 | 5.36e-06
17.1 | 0.1349 | 0.0067 | 100 | 5.31 | 39.14 | 0.9106599 | 0.0004297914 | 0.1954 | 0.0077 | 6.85e-06
17.2 | 0.1359 | 0.007 | 100 | 5.31 | 39.14 | 0.9514357 | 0.0004329774 | 0.1964 | 0.008 | 5.64e-06
17.3 | 0.1367 | 0.0071 | 100 | 5.31 | 39.14 | 0.9650276 | 0.0004355262 | 0.1972 | 0.0081 | 4.935e-06
17.4 | 0.1374 | 0.007 | 100 | 5.31 | 39.14 | 0.9514357 | 0.0004377564 | 0.1979 | 0.008 | 6.345e-06
17.5 | 0.1383 | 0.0071 | 100 | 5.31 | 39.14 | 0.9650276 | 0.0004406238 | 0.1988 | 0.0081 | 7.2e-06
17.6 | 0.1393 | 0.0073 | 100 | 5.31 | 39.14 | 0.9922115 | 0.0004438098 | 0.1998 | 0.0083 | 5.84e-06
17.7 | 0.1401 | 0.0073 | 100 | 5.31 | 39.14 | 0.9922115 | 0.0004463586 | 0.2006 | 0.0083 | 5.11e-06
17.8 | 0.1408 | 0.0073 | 100 | 5.31 | 39.14 | 0.9922115 | 0.0004485888 | 0.2013 | 0.0083 | 7.35e-06
17.9 | 0.1418 | 0.0074 | 100 | 5.31 | 39.14 | 1.005803 | 0.0004517748 | 0.2023 | 0.0084 | 5.92e-06
18 | 0.1426 | 0.0074 | 100 | 5.31 | 39.14 | 1.005803 | 0.0004543236 | 0.2031 | 0.0084 | 5.18e-06
18.1 | 0.1433 | 0.0074 | 100 | 5.31 | 39.14 | 1.005803 | 0.0004565538 | 0.2038 | 0.0084 | 5.88e-06
18.2 | 0.1441 | 0.0073 | 100 | 5.31 | 39.14 | 0.9922115 | 0.0004591026 | 0.2046 | 0.0083 | 7.45e-06
18.3 | 0.1451 | 0.0076 | 100 | 5.31 | 39.14 | 1.032987 | 0.0004622886 | 0.2056 | 0.0086 | 6.04e-06
18.4 | 0.1459 | 0.0075 | 100 | 5.31 | 39.14 | 1.019395 | 0.0004648374 | 0.2064 | 0.0085 | 5.285e-06
18.5 | 0.1466 | 0.0076 | 100 | 5.31 | 39.14 | 1.032987 | 0.0004670676 | 0.2071 | 0.0086 | 7.6e-06
18.6 | 0.1476 | 0.0076 | 100 | 5.31 | 39.14 | 1.032987 | 0.0004702536 | 0.2081 | 0.0086 | 6.84e-06
18.7 | 0.1485 | 0.0076 | 100 | 5.31 | 39.14 | 1.032987 | 0.000473121 | 0.209 | 0.0086 | 4.62e-06
18.8 | 0.1491 | 0.0078 | 100 | 5.31 | 39.14 | 1.060171 | 0.0004750326 | 0.2096 | 0.0088 | 6.2e-06
18.9 | 0.1499 | 0.0077 | 100 | 5.31 | 39.14 | 1.046579 | 0.0004775814 | 0.2104 | 0.0087 | 7.65e-06
19 | 0.1509 | 0.0076 | 100 | 5.31 | 39.14 | 1.032987 | 0.0004807674 | 0.2114 | 0.0086 | 6.2e-06
19.1 | 0.1517 | 0.0079 | 100 | 5.31 | 39.14 | 1.073763 | 0.0004833162 | 0.2122 | 0.0089 | 5.495e-06
19.2 | 0.1524 | 0.0078 | 100 | 5.31 | 39.14 | 1.060171 | 0.0004855464 | 0.2129 | 0.0088 | 7.95e-06
19.3 | 0.1534 | 0.0081 | 100 | 5.31 | 39.14 | 1.100947 | 0.0004887324 | 0.2139 | 0.0091 | 7.245e-06
19.4 | 0.1543 | 0.008 | 100 | 5.31 | 39.14 | 1.087355 | 0.0004915998 | 0.2148 | 0.009 | 5.6e-06
19.5 | 0.155 | 0.008 | 100 | 5.31 | 39.14 | 1.087355 | 0.00049383 | 0.2155 | 0.009 | 5.705e-06
19.6 | 0.1557 | 0.0083 | 100 | 5.31 | 39.14 | 1.128131 | 0.0004960602 | 0.2162 | 0.0093 | 8.35e-06
19.7 | 0.1567 | 0.0084 | 100 | 5.31 | 39.14 | 1.141723 | 0.0004992462 | 0.2172 | 0.0094 | 7.47e-06
19.8 | 0.1576 | 0.0082 | 100 | 5.31 | 39.14 | 1.114539 | 0.0005021136 | 0.2181 | 0.0092 | 5.81e-06
19.9 | 0.1583 | 0.0084 | 100 | 5.31 | 39.14 | 1.141723 | 0.0005043438 | 0.2188 | 0.0094 | 6.64e-06
20 | 0.1591 | 0.0082 | 100 | 5.31 | 39.14 | 1.114539 | 0.0005068926 | 0.2196 | 0.0092 | 9.13e-06
20.1 | 0.1602 | 0.0084 | 100 | 5.31 | 39.14 | 1.141723 | 0.0005103972 | 0.2207 | 0.0094 | 5.04e-06
20.2 | 0.1608 | 0.0084 | 100 | 5.31 | 39.14 | 1.141723 | 0.0005123088 | 0.2213 | 0.0094 | 5.845e-06
20.3 | 0.1615 | 0.0083 | 100 | 5.31 | 39.14 | 1.128131 | 0.000514539 | 0.222 | 0.0093 | 8.4e-06
20.4 | 0.1625 | 0.0085 | 100 | 5.31 | 39.14 | 1.155315 | 0.000517725 | 0.223 | 0.0095 | 7.65e-06
20.5 | 0.1634 | 0.0085 | 100 | 5.31 | 39.14 | 1.155315 | 0.0005205924 | 0.2239 | 0.0095 | 5.985e-06
20.6 | 0.1641 | 0.0086 | 100 | 5.31 | 39.14 | 1.168907 | 0.0005228226 | 0.2246 | 0.0096 | 7.74e-06
20.7 | 0.165 | 0.0086 | 100 | 5.31 | 39.14 | 1.168907 | 0.00052569 | 0.2255 | 0.0096 | 8.65e-06
20.8 | 0.166 | 0.0087 | 100 | 5.31 | 39.14 | 1.182499 | 0.000528876 | 0.2265 | 0.0097 | 6.09e-06
20.9 | 0.1667 | 0.0087 | 100 | 5.31 | 39.14 | 1.182499 | 0.0005311062 | 0.2272 | 0.0097 | 6.16e-06
21 | 0.1674 | 0.0089 | 100 | 5.31 | 39.14 | 1.209683 | 0.0005333364 | 0.2279 | 0.0099 | 7.875e-06
21.1 | 0.1683 | 0.0086 | 100 | 5.31 | 39.14 | 1.168907 | 0.0005362038 | 0.2288 | 0.0096 | 8.65e-06
21.2 | 0.1693 | 0.0087 | 100 | 5.31 | 39.14 | 1.182499 | 0.0005393898 | 0.2298 | 0.0097 | 5.31e-06
21.3 | 0.1699 | 0.009 | 100 | 5.31 | 39.14 | 1.223274 | 0.0005413014 | 0.2304 | 0.01 | 8.1e-06
21.4 | 0.1708 | 0.009 | 100 | 5.31 | 39.14 | 1.223274 | 0.0005441688 | 0.2313 | 0.01 | 8.95e-06
21.5 | 0.1718 | 0.0089 | 100 | 5.31 | 39.14 | 1.209683 | 0.0005473548 | 0.2323 | 0.0099 | 6.335e-06
21.6 | 0.1725 | 0.0092 | 100 | 5.31 | 39.14 | 1.250458 | 0.000549585 | 0.233 | 0.0102 | 6.44e-06
21.7 | 0.1732 | 0.0092 | 100 | 5.31 | 39.14 | 1.250458 | 0.0005518152 | 0.2337 | 0.0102 | 8.28e-06
21.8 | 0.1741 | 0.0092 | 100 | 5.31 | 39.14 | 1.250458 | 0.0005546826 | 0.2346 | 0.0102 | 9.1e-06
21.9 | 0.1751 | 0.009 | 100 | 5.31 | 39.14 | 1.223274 | 0.0005578686 | 0.2356 | 0.01 | 7.36e-06
22 | 0.1759 | 0.0094 | 100 | 5.31 | 39.14 | 1.277642 | 0.0005604174 | 0.2364 | 0.0104 | 7.52e-06
22.1 | 0.1767 | 0.0094 | 100 | 5.31 | 39.14 | 1.277642 | 0.0005629662 | 0.2372 | 0.0104 | 9.4e-06
22.2 | 0.1777 | 0.0094 | 100 | 5.31 | 39.14 | 1.277642 | 0.0005661522 | 0.2382 | 0.0104 | 6.475e-06
22.3 | 0.1784 | 0.0091 | 100 | 5.31 | 39.14 | 1.236866 | 0.0005683824 | 0.2389 | 0.0101 | 6.475e-06
22.4 | 0.1791 | 0.0094 | 100 | 5.31 | 39.14 | 1.277642 | 0.0005706126 | 0.2396 | 0.0104 | 7.52e-06
22.5 | 0.1799 | 0.0094 | 100 | 5.31 | 39.14 | 1.277642 | 0.0005731614 | 0.2404 | 0.0104 | 9.35e-06
22.6 | 0.1809 | 0.0093 | 100 | 5.31 | 39.14 | 1.26405 | 0.0005763474 | 0.2414 | 0.0103 | 6.615e-06
22.7 | 0.1816 | 0.0096 | 100 | 5.31 | 39.14 | 1.304826 | 0.0005785776 | 0.2421 | 0.0106 | 7.76e-06
22.8 | 0.1824 | 0.0098 | 100 | 5.31 | 39.14 | 1.33201 | 0.0005811264 | 0.2429 | 0.0108 | 9.75e-06
22.9 | 0.1834 | 0.0097 | 100 | 5.31 | 39.14 | 1.318418 | 0.0005843124 | 0.2439 | 0.0107 | 8.73e-06
23 | 0.1843 | 0.0097 | 100 | 5.31 | 39.14 | 1.318418 | 0.0005871798 | 0.2448 | 0.0107 | 5.79e-06
23.1 | 0.1849 | 0.0096 | 100 | 5.31 | 39.14 | 1.304826 | 0.0005890914 | 0.2454 | 0.0106 | 8.775e-06
23.2 | 0.1858 | 0.0099 | 100 | 5.31 | 39.14 | 1.345602 | 0.0005919588 | 0.2463 | 0.0109 | 9.85e-06
23.3 | 0.1868 | 0.0098 | 100 | 5.31 | 39.14 | 1.33201 | 0.0005951448 | 0.2473 | 0.0108 | 7.84e-06
23.4 | 0.1876 | 0.0098 | 100 | 5.31 | 39.14 | 1.33201 | 0.0005976936 | 0.2481 | 0.0108 | 6.895e-06
23.5 | 0.1883 | 0.0099 | 100 | 5.31 | 39.14 | 1.345602 | 0.0005999238 | 0.2488 | 0.0109 | 9e-06
23.6 | 0.1892 | 0.0101 | 100 | 5.31 | 39.14 | 1.372786 | 0.0006027912 | 0.2497 | 0.0111 | 9.045e-06
23.7 | 0.1901 | 0.01 | 100 | 5.31 | 39.14 | 1.359194 | 0.0006056586 | 0.2506 | 0.011 | 7e-06
23.8 | 0.1908 | 0.01 | 100 | 5.31 | 39.14 | 1.359194 | 0.0006078888 | 0.2513 | 0.011 | 7.96e-06
23.9 | 0.1916 | 0.0099 | 100 | 5.31 | 39.14 | 1.345602 | 0.0006104376 | 0.2521 | 0.0109 | 1.015e-05
24 | 0.1926 | 0.0104 | 100 | 5.31 | 39.14 | 1.413562 | 0.0006136236 | 0.2531 | 0.0114 | 8.28e-06
24.1 | 0.1934 | 0.0103 | 100 | 5.31 | 39.14 | 1.39997 | 0.0006161724 | 0.2539 | 0.0113 | 7.21e-06
24.2 | 0.1941 | 0.0103 | 100 | 5.31 | 39.14 | 1.39997 | 0.0006184026 | 0.2546 | 0.0113 | 9.225e-06
24.3 | 0.195 | 0.0102 | 100 | 5.31 | 39.14 | 1.386378 | 0.00062127 | 0.2555 | 0.0112 | 1.02e-05
24.4 | 0.196 | 0.0102 | 100 | 5.31 | 39.14 | 1.386378 | 0.000624456 | 0.2565 | 0.0112 | 6.24e-06
24.5 | 0.1966 | 0.0106 | 100 | 5.31 | 39.14 | 1.440745 | 0.0006263676 | 0.2571 | 0.0116 | 7.385e-06
24.6 | 0.1973 | 0.0105 | 100 | 5.31 | 39.14 | 1.427154 | 0.0006285978 | 0.2578 | 0.0115 | 1.05e-05
24.7 | 0.1983 | 0.0105 | 100 | 5.31 | 39.14 | 1.427154 | 0.0006317838 | 0.2588 | 0.0115 | 1.055e-05
24.8 | 0.1993 | 0.0106 | 100 | 5.31 | 39.14 | 1.440745 | 0.0006349698 | 0.2598 | 0.0116 | 7.455e-06
24.9 | 0.2 | 0.0107 | 100 | 5.31 | 39.14 | 1.454337 | 0.0006372 | 0.2605 | 0.0117 | 9.63e-06
25 | 0.2009 | 0.0107 | 100 | 5.31 | 39.14 | 1.454337 | 0.0006400674 | 0.2614 | 0.0117 | 9.585e-06
25.1 | 0.2018 | 0.0106 | 100 | 5.31 | 39.14 | 1.440745 | 0.0006429348 | 0.2623 | 0.0116 | 7.455e-06
25.2 | 0.2025 | 0.0107 | 100 | 5.31 | 39.14 | 1.454337 | 0.000645165 | 0.263 | 0.0117 | 7.49e-06
25.3 | 0.2032 | 0.0107 | 100 | 5.31 | 39.14 | 1.454337 | 0.0006473952 | 0.2637 | 0.0117 | 1.08e-05
25.4 | 0.2042 | 0.0109 | 100 | 5.31 | 39.14 | 1.481521 | 0.0006505812 | 0.2647 | 0.0119 | 9.855e-06
25.5 | 0.2051 | 0.011 | 100 | 5.31 | 39.14 | 1.495113 | 0.0006534486 | 0.2656 | 0.012 | 6.6e-06
25.6 | 0.2057 | 0.011 | 100 | 5.31 | 39.14 | 1.495113 | 0.0006553602 | 0.2662 | 0.012 | 9.765e-06
25.7 | 0.2066 | 0.0107 | 100 | 5.31 | 39.14 | 1.454337 | 0.0006582276 | 0.2671 | 0.0117 | 1.2045e-05
25.8 | 0.2077 | 0.0112 | 100 | 5.31 | 39.14 | 1.522297 | 0.0006617322 | 0.2682 | 0.0122 | 7.735e-06
25.9 | 0.2084 | 0.0109 | 100 | 5.31 | 39.14 | 1.481521 | 0.0006639624 | 0.2689 | 0.0119 | 6.6e-06
26 | 0.209 | 0.0111 | 100 | 5.31 | 39.14 | 1.508705 | 0.000665874 | 0.2695 | 0.0121 | 1.0035e-05
26.1 | 0.2099 | 0.0112 | 100 | 5.31 | 39.14 | 1.522297 | 0.0006687414 | 0.2704 | 0.0122 | 1.232e-05
26.2 | 0.211 | 0.0112 | 100 | 5.31 | 39.14 | 1.522297 | 0.000672246 | 0.2715 | 0.0122 | 7.875e-06
26.3 | 0.2117 | 0.0113 | 100 | 5.31 | 39.14 | 1.535889 | 0.0006744762 | 0.2722 | 0.0123 | 9.04e-06
26.4 | 0.2125 | 0.0113 | 100 | 5.31 | 39.14 | 1.535889 | 0.000677025 | 0.273 | 0.0123 | 1.0215e-05
26.5 | 0.2134 | 0.0114 | 100 | 5.31 | 39.14 | 1.549481 | 0.0006798924 | 0.2739 | 0.0124 | 9.16e-06
26.6 | 0.2142 | 0.0115 | 100 | 5.31 | 39.14 | 1.563073 | 0.0006824412 | 0.2747 | 0.0125 | 8.05e-06
26.7 | 0.2149 | 0.0115 | 100 | 5.31 | 39.14 | 1.563073 | 0.0006846714 | 0.2754 | 0.0125 | 1.035e-05
26.8 | 0.2158 | 0.0115 | 100 | 5.31 | 39.14 | 1.563073 | 0.0006875388 | 0.2763 | 0.0125 | 1.155e-05
26.9 | 0.2168 | 0.0116 | 100 | 5.31 | 39.14 | 1.576665 | 0.0006907248 | 0.2773 | 0.0126 | 6.93e-06
27 | 0.2174 | 0.0115 | 100 | 5.31 | 39.14 | 1.563073 | 0.0006926364 | 0.2779 | 0.0125 | 1.035e-05
27.1 | 0.2183 | 0.0115 | 100 | 5.31 | 39.14 | 1.563073 | 0.0006955038 | 0.2788 | 0.0125 | 1.276e-05
27.2 | 0.2194 | 0.0117 | 100 | 5.31 | 39.14 | 1.590257 | 0.0006990084 | 0.2799 | 0.0127 | 8.225e-06
27.3 | 0.2201 | 0.0118 | 100 | 5.31 | 39.14 | 1.603849 | 0.0007012386 | 0.2806 | 0.0128 | 7.11e-06
27.4 | 0.2207 | 0.0119 | 100 | 5.31 | 39.14 | 1.617441 | 0.0007031502 | 0.2812 | 0.0129 | 1.08e-05
27.5 | 0.2216 | 0.0121 | 100 | 5.31 | 39.14 | 1.644625 | 0.0007060176 | 0.2821 | 0.0131 | 1.2e-05
27.6 | 0.2226 | 0.0119 | 100 | 5.31 | 39.14 | 1.617441 | 0.0007092036 | 0.2831 | 0.0129 | 9.56e-06
27.7 | 0.2234 | 0.012 | 100 | 5.31 | 39.14 | 1.631033 | 0.0007117524 | 0.2839 | 0.013 | 8.295e-06
27.8 | 0.2241 | 0.0117 | 100 | 5.31 | 39.14 | 1.590257 | 0.0007139826 | 0.2846 | 0.0127 | 1.185e-05
27.9 | 0.2251 | 0.012 | 100 | 5.31 | 39.14 | 1.631033 | 0.0007171686 | 0.2856 | 0.013 | 9.6e-06
28 | 0.2259 | 0.012 | 100 | 5.31 | 39.14 | 1.631033 | 0.0007197174 | 0.2864 | 0.013 | 8.505e-06
28.1 | 0.2266 | 0.0123 | 100 | 5.31 | 39.14 | 1.671808 | 0.0007219476 | 0.2871 | 0.0133 | 9.76e-06
28.2 | 0.2274 | 0.0121 | 100 | 5.31 | 39.14 | 1.644625 | 0.0007244964 | 0.2879 | 0.0131 | 1.215e-05
28.3 | 0.2284 | 0.0122 | 100 | 5.31 | 39.14 | 1.658216 | 0.0007276824 | 0.2889 | 0.0132 | 8.575e-06
28.4 | 0.2291 | 0.0123 | 100 | 5.31 | 39.14 | 1.671808 | 0.0007299126 | 0.2896 | 0.0133 | 9.88e-06
28.5 | 0.2299 | 0.0124 | 100 | 5.31 | 39.14 | 1.6854 | 0.0007324614 | 0.2904 | 0.0134 | 1.245e-05
28.6 | 0.2309 | 0.0125 | 100 | 5.31 | 39.14 | 1.698992 | 0.0007356474 | 0.2914 | 0.0135 | 1.1205e-05
28.7 | 0.2318 | 0.0124 | 100 | 5.31 | 39.14 | 1.6854 | 0.0007385148 | 0.2923 | 0.0134 | 7.47e-06
28.8 | 0.2324 | 0.0125 | 100 | 5.31 | 39.14 | 1.698992 | 0.0007404264 | 0.2929 | 0.0135 | 1.004e-05
28.9 | 0.2332 | 0.0126 | 100 | 5.31 | 39.14 | 1.712584 | 0.0007429752 | 0.2937 | 0.0136 | 1.3805e-05
29 | 0.2343 | 0.0125 | 100 | 5.31 | 39.14 | 1.698992 | 0.0007464798 | 0.2948 | 0.0135 | 1.004e-05
29.1 | 0.2351 | 0.0126 | 100 | 5.31 | 39.14 | 1.712584 | 0.0007490286 | 0.2956 | 0.0136 | 7.53e-06
29.2 | 0.2357 | 0.0125 | 100 | 5.31 | 39.14 | 1.698992 | 0.0007509402 | 0.2962 | 0.0135 | 1.1295e-05
29.3 | 0.2366 | 0.0126 | 100 | 5.31 | 39.14 | 1.712584 | 0.0007538076 | 0.2971 | 0.0136 | 1.265e-05
29.4 | 0.2376 | 0.0127 | 100 | 5.31 | 39.14 | 1.726176 | 0.0007569936 | 0.2981 | 0.0137 | 1.02e-05
29.5 | 0.2384 | 0.0128 | 100 | 5.31 | 39.14 | 1.739768 | 0.0007595424 | 0.2989 | 0.0138 | 9.065e-06
29.6 | 0.2391 | 0.0131 | 100 | 5.31 | 39.14 | 1.780544 | 0.0007617726 | 0.2996 | 0.0141 | 1.3e-05
29.7 | 0.2401 | 0.0129 | 100 | 5.31 | 39.14 | 1.75336 | 0.0007649586 | 0.3006 | 0.0139 | 1.044e-05
29.8 | 0.2409 | 0.0132 | 100 | 5.31 | 39.14 | 1.794136 | 0.0007675074 | 0.3014 | 0.0142 | 9.1e-06
29.9 | 0.2416 | 0.0128 | 100 | 5.31 | 39.14 | 1.739768 | 0.0007697376 | 0.3021 | 0.0138 | 1.161e-05
30 | 0.2425 | 0.013 | 100 | 5.31 | 39.14 | 1.766952 | 0.000772605 | 0.303 | 0.014 | 1.305e-05
30.1 | 0.2435 | 0.0131 | 100 | 5.31 | 39.14 | 1.780544 | 0.000775791 | 0.304 | 0.0141 | 7.83e-06
30.2 | 0.2441 | 0.013 | 100 | 5.31 | 39.14 | 1.766952 | 0.0007777026 | 0.3046 | 0.014 | 9.135e-06
30.3 | 0.2448 | 0.0131 | 100 | 5.31 | 39.14 | 1.780544 | 0.0007799328 | 0.3053 | 0.0141 | 1.441e-05
30.4 | 0.2459 | 0.0131 | 100 | 5.31 | 39.14 | 1.780544 | 0.0007834374 | 0.3064 | 0.0141 | 1.32e-05
30.5 | 0.2469 | 0.0133 | 100 | 5.31 | 39.14 | 1.807728 | 0.0007866234 | 0.3074 | 0.0143 | 7.98e-06
30.6 | 0.2475 | 0.0133 | 100 | 5.31 | 39.14 | 1.807728 | 0.000788535 | 0.308 | 0.0143 | 1.2015e-05
30.7 | 0.2484 | 0.0134 | 100 | 5.31 | 39.14 | 1.82132 | 0.0007914024 | 0.3089 | 0.0144 | 1.206e-05
30.8 | 0.2493 | 0.0134 | 100 | 5.31 | 39.14 | 1.82132 | 0.0007942698 | 0.3098 | 0.0144 | 9.45e-06
30.9 | 0.25 | 0.0136 | 100 | 5.31 | 39.14 | 1.848504 | 0.0007965 | 0.3105 | 0.0146 | 1.08e-05
31 | 0.2508 | 0.0134 | 100 | 5.31 | 39.14 | 1.82132 | 0.0007990488 | 0.3113 | 0.0144 | 1.076e-05
31.1 | 0.2516 | 0.0135 | 100 | 5.31 | 39.14 | 1.834912 | 0.0008015976 | 0.3121 | 0.0145 | 1.215e-05
31.2 | 0.2525 | 0.0135 | 100 | 5.31 | 39.14 | 1.834912 | 0.000804465 | 0.313 | 0.0145 | 9.485e-06
31.3 | 0.2532 | 0.0136 | 100 | 5.31 | 39.14 | 1.848504 | 0.0008066952 | 0.3137 | 0.0146 | 1.2195e-05
31.4 | 0.2541 | 0.0135 | 100 | 5.31 | 39.14 | 1.834912 | 0.0008095626 | 0.3146 | 0.0145 | 1.644e-05
31.5 | 0.2553 | 0.0139 | 100 | 5.31 | 39.14 | 1.889279 | 0.0008133858 | 0.3158 | 0.0149 | 8.34e-06
31.6 | 0.2559 | 0.0139 | 100 | 5.31 | 39.14 | 1.889279 | 0.0008152974 | 0.3164 | 0.0149 | 8.34e-06
31.7 | 0.2565 | 0.0139 | 100 | 5.31 | 39.14 | 1.889279 | 0.000817209 | 0.317 | 0.0149 | 1.2465e-05
31.8 | 0.2574 | 0.0138 | 100 | 5.31 | 39.14 | 1.875687 | 0.0008200764 | 0.3179 | 0.0148 | 1.529e-05
31.9 | 0.2585 | 0.014 | 100 | 5.31 | 39.14 | 1.902871 | 0.000823581 | 0.319 | 0.015 | 9.765e-06
32 | 0.2592 | 0.0139 | 100 | 5.31 | 39.14 | 1.889279 | 0.0008258112 | 0.3197 | 0.0149 | 9.8e-06
32.1 | 0.2599 | 0.0141 | 100 | 5.31 | 39.14 | 1.916463 | 0.0008280414 | 0.3204 | 0.0151 | 1.405e-05
32.2 | 0.2609 | 0.014 | 100 | 5.31 | 39.14 | 1.902871 | 0.0008312274 | 0.3214 | 0.015 | 1.26e-05
32.3 | 0.2618 | 0.014 | 100 | 5.31 | 39.14 | 1.902871 | 0.0008340948 | 0.3223 | 0.015 | 8.46e-06
32.4 | 0.2624 | 0.0142 | 100 | 5.31 | 39.14 | 1.930055 | 0.0008360064 | 0.3229 | 0.0152 | 1.287e-05
32.5 | 0.2633 | 0.0144 | 100 | 5.31 | 39.14 | 1.957239 | 0.0008388738 | 0.3238 | 0.0154 | 1.425e-05
32.6 | 0.2643 | 0.0141 | 100 | 5.31 | 39.14 | 1.916463 | 0.0008420598 | 0.3248 | 0.0151 | 9.905e-06
32.7 | 0.265 | 0.0142 | 100 | 5.31 | 39.14 | 1.930055 | 0.00084429 | 0.3255 | 0.0152 | 1.148e-05
32.8 | 0.2658 | 0.0145 | 100 | 5.31 | 39.14 | 1.970831 | 0.0008468388 | 0.3263 | 0.0155 | 1.445e-05
32.9 | 0.2668 | 0.0144 | 100 | 5.31 | 39.14 | 1.957239 | 0.0008500248 | 0.3273 | 0.0154 | 5.16e-06
33 | 0.2676 | -0.0015 | 100 | 5.31 | 39.14 | 0 | 0.0008525736 | 0.3281 | -0.0005
33.1 | 0.2683 | -0.0009 | 100 | 5.31 | 39.14 |  |  | 0.3288 | 0.0001
33.2 | 0.2691 | -0.0011 | 100 | 5.31 | 39.14 | 1.970831 |  | 0.3296 | -0.0001 | 0.0018576
33.3 | 0.2701 | -0.001 | 100 | 5.31 | 39.14 |  |  | 0.3306 | 0
33.4 | 0.2709 | -0.0011 | 100 | 5.31 | 39.14 | 1.182499 |  | 0.3314 | -0.0001
33.5 | 0.2717 | -0.0012 | 100 | 5.31 | 39.14 |  |  | 0.3322 | -0.0002
33.6 | 0.2726 | -0.001 | 100 | 5.31 | 39.14 |  |  | 0.3331 | 0
33.7 | 0.2735 | -0.001 | 100 | 5.31 | 39.14 |  |  | 0.334 | 0
33.8 | 0.2741 | -0.0009 | 100 | 5.31 | 39.14 |  |  | 0.3346 | 0.0001
33.9 | 0.2749 | -0.0011 | 100 | 5.31 | 39.14 |  |  | 0.3354 | -0.0001
34 | 0.2759 | -0.001 | 100 | 5.31 | 39.14 |  |  | 0.3364 | 0
34.1 | 0.2766 | -0.001 | 100 | 5.31 | 39.14 |  |  | 0.3371 | 0
34.2 | 0.2773 | -0.0009 | 100 | 5.31 | 39.14 |  |  | 0.3378 | 0.0001
34.3 | 0.2784 | -0.0009 | 100 | 5.31 | 39.14 |  |  | 0.3389 | 0.0001
34.4 | 0.2794 | -0.0008 | 100 | 5.31 | 39.14 |  |  | 0.3399 | 0.0002
34.5 | 0.2799 | -0.0011 | 100 | 5.31 | 39.14 |  |  | 0.3404 | -0.0001
34.6 | 0.2807 | -0.0011 | 100 | 5.31 | 39.14 |  |  | 0.3412 | -0.0001
34.7 | 0.2818 | -0.0012 | 100 | 5.31 | 39.14 |  |  | 0.3423 | -0.0002
34.8 | 0.2826 | -0.0012 | 100 | 5.31 | 39.14 |  |  | 0.3431 | -0.0002
34.9 | 0.2833 | -0.0008 | 100 | 5.31 | 39.14 |  |  | 0.3438 | 0.0002
35 | 0.2842 | -0.0008 | 100 | 5.31 | 39.14 |  |  | 0.3447 | 0.0002
35.1 | 0.2852 | -0.0009 | 100 | 5.31 | 39.14 |  |  | 0.3457 | 0.0001
35.2 | 0.2858 | -0.0009 | 100 | 5.31 | 39.14 |  |  | 0.3463 | 0.0001
35.3 | 0.2866 | -0.0011 | 100 | 5.31 | 39.14 |  |  | 0.3471 | -0.0001
35.4 | 0.2875 | -0.0009 | 100 | 5.31 | 39.14 |  |  | 0.348 | 0.0001
35.5 | 0.2884 | -0.001 | 100 | 5.31 | 39.14 |  |  | 0.3489 | 0
35.6 | 0.2891 | -0.001 | 100 | 5.31 | 39.14 |  |  | 0.3496 | 0
35.7 | 0.2899 | -0.0011 | 100 | 5.31 | 39.14 |  |  | 0.3504 | -0.0001
35.8 | 0.2911 | -0.0009 | 100 | 5.31 | 39.14 |  |  | 0.3516 | 0.0001
35.9 | 0.2917 | -0.001 | 100 | 5.31 | 39.14 |  |  | 0.3522 | 0
35.93 | 0.2919 | -0.001 | 100 | 5.31 | 39.14 |  |  | 0.3524 | 0

## plaster 5.1_41
Results Table 1
| Specimen label | Maximum Load | Flexure stress at Maximum Load | Support span | Thickness | Width
|  | (kN) | (N/mm^2) | (mm) | (mm) | (mm) |  |  |  | Area
5 | 5.1.41 | 0.018 | 2.9792 | 100 | 4.9 | 37.71 |  |  |  | 0.000184779
Time | Displacement | Force | Support span | Thickness | Width | Stress | Strain | Displacement | Force | Area/FE | FT |  | slope |  | E
(s) | (mm) | (kN) | (mm) | (mm) | (mm) | (Mpa) | (-) | (mm) | (kN) | KNmm/J | J/m2 | KJ/m2 | KN/mm | N/mm | N/mm2(Mpa) | Gpa
0 | 0 | 0 | 100 | 4.9 | 37.71 | 0 | 0 | 0.0222 | 0.001 | 5.7e-07 | 13.07148 | 0.01307148 | 0.05522969 | 55.22969 | 3112.203 | 3.112203
0.1 | 0.0038 | 0.0003 | 100 | 4.9 | 37.71 | 0.04970085 | 1.1172e-05 | 0.026 | 0.0013 | -6e-08
0.2 | 0.0035 | 0.0001 | 100 | 4.9 | 37.71 | 0.01656695 | 1.029e-05 | 0.0257 | 0.0011 | -1.5e-08
0.3 | 0.0034 | 0.0002 | 100 | 4.9 | 37.71 | 0.0331339 | 9.996e-06 | 0.0256 | 0.0012 | 0
0.4 | 0.0034 | 0.0001 | 100 | 4.9 | 37.71 | 0.01656695 | 9.996e-06 | 0.0256 | 0.0011 | 4e-08
0.5 | 0.0036 | 0.0003 | 100 | 4.9 | 37.71 | 0.04970085 | 1.0584e-05 | 0.0258 | 0.0013 | 4e-07
0.6 | 0.0046 | 0.0005 | 100 | 4.9 | 37.71 | 0.08283475 | 1.3524e-05 | 0.0268 | 0.0015 | 5.2e-07
0.7 | 0.0059 | 0.0003 | 100 | 4.9 | 37.71 | 0.04970085 | 1.7346e-05 | 0.0281 | 0.0013 | 5.4e-07
0.8 | 0.0071 | 0.0006 | 100 | 4.9 | 37.71 | 0.0994017 | 2.0874e-05 | 0.0293 | 0.0016 | 6.5e-07
0.9 | 0.0081 | 0.0007 | 100 | 4.9 | 37.71 | 0.1159687 | 2.3814e-05 | 0.0303 | 0.0017 | 3.9e-07
1 | 0.0087 | 0.0006 | 100 | 4.9 | 37.71 | 0.0994017 | 2.5578e-05 | 0.0309 | 0.0016 | 3.85e-07
1.1 | 0.0094 | 0.0005 | 100 | 4.9 | 37.71 | 0.08283475 | 2.7636e-05 | 0.0316 | 0.0015 | 5.5e-07
1.2 | 0.0105 | 0.0005 | 100 | 4.9 | 37.71 | 0.08283475 | 3.087e-05 | 0.0327 | 0.0015 | 4.95e-07
1.3 | 0.0114 | 0.0006 | 100 | 4.9 | 37.71 | 0.0994017 | 3.3516e-05 | 0.0336 | 0.0016 | 4.9e-07
1.4 | 0.0121 | 0.0008 | 100 | 4.9 | 37.71 | 0.1325356 | 3.5574e-05 | 0.0343 | 0.0018 | 6e-07
1.5 | 0.0129 | 0.0007 | 100 | 4.9 | 37.71 | 0.1159687 | 3.7926e-05 | 0.0351 | 0.0017 | 7.5e-07
1.6 | 0.0139 | 0.0008 | 100 | 4.9 | 37.71 | 0.1325356 | 4.0866e-05 | 0.0361 | 0.0018 | 5.25e-07
1.7 | 0.0146 | 0.0007 | 100 | 4.9 | 37.71 | 0.1159687 | 4.2924e-05 | 0.0368 | 0.0017 | 6e-07
1.8 | 0.0154 | 0.0008 | 100 | 4.9 | 37.71 | 0.1325356 | 4.5276e-05 | 0.0376 | 0.0018 | 7.2e-07
1.9 | 0.0163 | 0.0008 | 100 | 4.9 | 37.71 | 0.1325356 | 4.7922e-05 | 0.0385 | 0.0018 | 7.65e-07
2 | 0.0172 | 0.0009 | 100 | 4.9 | 37.71 | 0.1491026 | 5.0568e-05 | 0.0394 | 0.0019 | 6.3e-07
2.1 | 0.0179 | 0.0009 | 100 | 4.9 | 37.71 | 0.1491026 | 5.2626e-05 | 0.0401 | 0.0019 | 8.1e-07
2.2 | 0.0188 | 0.0009 | 100 | 4.9 | 37.71 | 0.1491026 | 5.5272e-05 | 0.041 | 0.0019 | 1.045e-06
2.3 | 0.0199 | 0.001 | 100 | 4.9 | 37.71 | 0.1656695 | 5.8506e-05 | 0.0421 | 0.002 | 5.4e-07
2.4 | 0.0205 | 0.0008 | 100 | 4.9 | 37.71 | 0.1325356 | 6.027e-05 | 0.0427 | 0.0018 | 5.7e-07
2.5 | 0.0211 | 0.0011 | 100 | 4.9 | 37.71 | 0.1822365 | 6.2034e-05 | 0.0433 | 0.0021 | 1.1e-06
2.6 | 0.0221 | 0.0011 | 100 | 4.9 | 37.71 | 0.1822365 | 6.4974e-05 | 0.0443 | 0.0021 | 1.25e-06
2.7 | 0.0231 | 0.0014 | 100 | 4.9 | 37.71 | 0.2319373 | 6.7914e-05 | 0.0453 | 0.0024 | 9.45e-07
2.8 | 0.0238 | 0.0013 | 100 | 4.9 | 37.71 | 0.2153704 | 6.9972e-05 | 0.046 | 0.0023 | 8.75e-07
2.9 | 0.0245 | 0.0012 | 100 | 4.9 | 37.71 | 0.1988034 | 7.203e-05 | 0.0467 | 0.0022 | 1.485e-06
3 | 0.0256 | 0.0015 | 100 | 4.9 | 37.71 | 0.2485043 | 7.5264e-05 | 0.0478 | 0.0025 | 1.2e-06
3.1 | 0.0264 | 0.0015 | 100 | 4.9 | 37.71 | 0.2485043 | 7.7616e-05 | 0.0486 | 0.0025 | 1.015e-06
3.2 | 0.0271 | 0.0014 | 100 | 4.9 | 37.71 | 0.2319373 | 7.9674e-05 | 0.0493 | 0.0024 | 1.16e-06
3.3 | 0.0279 | 0.0015 | 100 | 4.9 | 37.71 | 0.2485043 | 8.2026e-05 | 0.0501 | 0.0025 | 1.4e-06
3.4 | 0.0289 | 0.0013 | 100 | 4.9 | 37.71 | 0.2153704 | 8.4966e-05 | 0.0511 | 0.0023 | 9e-07
3.5 | 0.0295 | 0.0017 | 100 | 4.9 | 37.71 | 0.2816382 | 8.673e-05 | 0.0517 | 0.0027 | 1.485e-06
3.6 | 0.0304 | 0.0016 | 100 | 4.9 | 37.71 | 0.2650712 | 8.9376e-05 | 0.0526 | 0.0026 | 1.65e-06
3.7 | 0.0315 | 0.0014 | 100 | 4.9 | 37.71 | 0.2319373 | 9.261e-05 | 0.0537 | 0.0024 | 1.085e-06
3.8 | 0.0322 | 0.0017 | 100 | 4.9 | 37.71 | 0.2816382 | 9.4668e-05 | 0.0544 | 0.0027 | 1.02e-06
3.9 | 0.0328 | 0.0017 | 100 | 4.9 | 37.71 | 0.2816382 | 9.6432e-05 | 0.055 | 0.0027 | 1.53e-06
4 | 0.0337 | 0.0017 | 100 | 4.9 | 37.71 | 0.2816382 | 9.9078e-05 | 0.0559 | 0.0027 | 2.04e-06
4.1 | 0.0349 | 0.0017 | 100 | 4.9 | 37.71 | 0.2816382 | 0.000102606 | 0.0571 | 0.0027 | 1.225e-06
4.2 | 0.0356 | 0.0018 | 100 | 4.9 | 37.71 | 0.2982051 | 0.000104664 | 0.0578 | 0.0028 | 1.225e-06
4.3 | 0.0363 | 0.0017 | 100 | 4.9 | 37.71 | 0.2816382 | 0.000106722 | 0.0585 | 0.0027 | 1.575e-06
4.4 | 0.0372 | 0.0018 | 100 | 4.9 | 37.71 | 0.2982051 | 0.000109368 | 0.0594 | 0.0028 | 1.52e-06
4.5 | 0.038 | 0.002 | 100 | 4.9 | 37.71 | 0.331339 | 0.00011172 | 0.0602 | 0.003 | 1.365e-06
4.6 | 0.0387 | 0.0019 | 100 | 4.9 | 37.71 | 0.3147721 | 0.000113778 | 0.0609 | 0.0029 | 1.665e-06
4.7 | 0.0396 | 0.0018 | 100 | 4.9 | 37.71 | 0.2982051 | 0.000116424 | 0.0618 | 0.0028 | 1.8e-06
4.8 | 0.0405 | 0.0022 | 100 | 4.9 | 37.71 | 0.3644729 | 0.00011907 | 0.0627 | 0.0032 | 1.54e-06
4.9 | 0.0412 | 0.0022 | 100 | 4.9 | 37.71 | 0.3644729 | 0.000121128 | 0.0634 | 0.0032 | 1.72e-06
5 | 0.042 | 0.0021 | 100 | 4.9 | 37.71 | 0.347906 | 0.00012348 | 0.0642 | 0.0031 | 2.58e-06
5.1 | 0.0432 | 0.0022 | 100 | 4.9 | 37.71 | 0.3644729 | 0.000127008 | 0.0654 | 0.0032 | 1.76e-06
5.2 | 0.044 | 0.0022 | 100 | 4.9 | 37.71 | 0.3644729 | 0.00012936 | 0.0662 | 0.0032 | 1.35e-06
5.3 | 0.0446 | 0.0023 | 100 | 4.9 | 37.71 | 0.3810399 | 0.000131124 | 0.0668 | 0.0033 | 1.61e-06
5.4 | 0.0453 | 0.0023 | 100 | 4.9 | 37.71 | 0.3810399 | 0.000133182 | 0.0675 | 0.0033 | 2.585e-06
5.5 | 0.0464 | 0.0024 | 100 | 4.9 | 37.71 | 0.3976068 | 0.000136416 | 0.0686 | 0.0034 | 1.88e-06
5.6 | 0.0472 | 0.0023 | 100 | 4.9 | 37.71 | 0.3810399 | 0.000138768 | 0.0694 | 0.0033 | 1.645e-06
5.7 | 0.0479 | 0.0024 | 100 | 4.9 | 37.71 | 0.3976068 | 0.000140826 | 0.0701 | 0.0034 | 2.16e-06
5.8 | 0.0488 | 0.0024 | 100 | 4.9 | 37.71 | 0.3976068 | 0.000143472 | 0.071 | 0.0034 | 2.45e-06
5.9 | 0.0498 | 0.0025 | 100 | 4.9 | 37.71 | 0.4141738 | 0.000146412 | 0.072 | 0.0035 | 1.53e-06
6 | 0.0504 | 0.0026 | 100 | 4.9 | 37.71 | 0.4307407 | 0.000148176 | 0.0726 | 0.0036 | 2.04e-06
6.1 | 0.0512 | 0.0025 | 100 | 4.9 | 37.71 | 0.4141738 | 0.000150528 | 0.0734 | 0.0035 | 2.6e-06
6.2 | 0.0522 | 0.0027 | 100 | 4.9 | 37.71 | 0.4473077 | 0.000153468 | 0.0744 | 0.0037 | 2.12e-06
6.3 | 0.053 | 0.0026 | 100 | 4.9 | 37.71 | 0.4307407 | 0.00015582 | 0.0752 | 0.0036 | 1.89e-06
6.4 | 0.0537 | 0.0028 | 100 | 4.9 | 37.71 | 0.4638746 | 0.000157878 | 0.0759 | 0.0038 | 2.475e-06
6.5 | 0.0546 | 0.0027 | 100 | 4.9 | 37.71 | 0.4473077 | 0.000160524 | 0.0768 | 0.0037 | 2.915e-06
6.6 | 0.0557 | 0.0026 | 100 | 4.9 | 37.71 | 0.4307407 | 0.000163758 | 0.0779 | 0.0036 | 1.375e-06
6.7 | 0.0562 | 0.0029 | 100 | 4.9 | 37.71 | 0.4804416 | 0.000165228 | 0.0784 | 0.0039 | 2.28e-06
6.8 | 0.057 | 0.0028 | 100 | 4.9 | 37.71 | 0.4638746 | 0.00016758 | 0.0792 | 0.0038 | 2.85e-06
6.9 | 0.058 | 0.0029 | 100 | 4.9 | 37.71 | 0.4804416 | 0.00017052 | 0.0802 | 0.0039 | 2.95e-06
7 | 0.059 | 0.003 | 100 | 4.9 | 37.71 | 0.4970085 | 0.00017346 | 0.0812 | 0.004 | 1.83e-06
7.1 | 0.0596 | 0.0031 | 100 | 4.9 | 37.71 | 0.5135755 | 0.000175224 | 0.0818 | 0.0041 | 3.1e-06
7.2 | 0.0606 | 0.0031 | 100 | 4.9 | 37.71 | 0.5135755 | 0.000178164 | 0.0828 | 0.0041 | 2.745e-06
7.3 | 0.0615 | 0.003 | 100 | 4.9 | 37.71 | 0.4970085 | 0.00018081 | 0.0837 | 0.004 | 2.1e-06
7.4 | 0.0622 | 0.003 | 100 | 4.9 | 37.71 | 0.4970085 | 0.000182868 | 0.0844 | 0.004 | 2.135e-06
7.5 | 0.0629 | 0.0031 | 100 | 4.9 | 37.71 | 0.5135755 | 0.000184926 | 0.0851 | 0.0041 | 2.79e-06
7.6 | 0.0638 | 0.0031 | 100 | 4.9 | 37.71 | 0.5135755 | 0.000187572 | 0.086 | 0.0041 | 2.52e-06
7.7 | 0.0646 | 0.0032 | 100 | 4.9 | 37.71 | 0.5301424 | 0.000189924 | 0.0868 | 0.0042 | 2.24e-06
7.8 | 0.0653 | 0.0032 | 100 | 4.9 | 37.71 | 0.5301424 | 0.000191982 | 0.0875 | 0.0042 | 2.97e-06
7.9 | 0.0662 | 0.0034 | 100 | 4.9 | 37.71 | 0.5632763 | 0.000194628 | 0.0884 | 0.0044 | 4.08e-06
8 | 0.0674 | 0.0034 | 100 | 4.9 | 37.71 | 0.5632763 | 0.000198156 | 0.0896 | 0.0044 | 2.01e-06
8.1 | 0.068 | 0.0033 | 100 | 4.9 | 37.71 | 0.5467094 | 0.00019992 | 0.0902 | 0.0043 | 2.01e-06
8.2 | 0.0686 | 0.0034 | 100 | 4.9 | 37.71 | 0.5632763 | 0.000201684 | 0.0908 | 0.0044 | 3.45e-06
8.3 | 0.0696 | 0.0035 | 100 | 4.9 | 37.71 | 0.5798433 | 0.000204624 | 0.0918 | 0.0045 | 3.85e-06
8.4 | 0.0707 | 0.0035 | 100 | 4.9 | 37.71 | 0.5798433 | 0.000207858 | 0.0929 | 0.0045 | 2.19e-06
8.5 | 0.0713 | 0.0038 | 100 | 4.9 | 37.71 | 0.6295441 | 0.000209622 | 0.0935 | 0.0048 | 3e-06
8.6 | 0.0721 | 0.0037 | 100 | 4.9 | 37.71 | 0.6129772 | 0.000211974 | 0.0943 | 0.0047 | 3.7e-06
8.7 | 0.0731 | 0.0037 | 100 | 4.9 | 37.71 | 0.6129772 | 0.000214914 | 0.0953 | 0.0047 | 2.96e-06
8.8 | 0.0739 | 0.0037 | 100 | 4.9 | 37.71 | 0.6129772 | 0.000217266 | 0.0961 | 0.0047 | 2.25e-06
8.9 | 0.0745 | 0.0038 | 100 | 4.9 | 37.71 | 0.6295441 | 0.00021903 | 0.0967 | 0.0048 | 3.42e-06
9 | 0.0754 | 0.0038 | 100 | 4.9 | 37.71 | 0.6295441 | 0.000221676 | 0.0976 | 0.0048 | 3.9e-06
9.1 | 0.0764 | 0.004 | 100 | 4.9 | 37.71 | 0.662678 | 0.000224616 | 0.0986 | 0.005 | 2.835e-06
9.2 | 0.0771 | 0.0041 | 100 | 4.9 | 37.71 | 0.679245 | 0.000226674 | 0.0993 | 0.0051 | 3.2e-06
9.3 | 0.0779 | 0.0039 | 100 | 4.9 | 37.71 | 0.6461111 | 0.000229026 | 0.1001 | 0.0049 | 4.05e-06
9.4 | 0.0789 | 0.0042 | 100 | 4.9 | 37.71 | 0.6958119 | 0.000231966 | 0.1011 | 0.0052 | 3.735e-06
9.5 | 0.0798 | 0.0041 | 100 | 4.9 | 37.71 | 0.679245 | 0.000234612 | 0.102 | 0.0051 | 2.49e-06
9.6 | 0.0804 | 0.0042 | 100 | 4.9 | 37.71 | 0.6958119 | 0.000236376 | 0.1026 | 0.0052 | 3.36e-06
9.7 | 0.0812 | 0.0042 | 100 | 4.9 | 37.71 | 0.6958119 | 0.000238728 | 0.1034 | 0.0052 | 4.25e-06
9.8 | 0.0822 | 0.0043 | 100 | 4.9 | 37.71 | 0.7123789 | 0.000241668 | 0.1044 | 0.0053 | 3.825e-06
9.9 | 0.0831 | 0.0042 | 100 | 4.9 | 37.71 | 0.6958119 | 0.000244314 | 0.1053 | 0.0052 | 2.52e-06
10 | 0.0837 | 0.0042 | 100 | 4.9 | 37.71 | 0.6958119 | 0.000246078 | 0.1059 | 0.0052 | 4.2e-06
10.1 | 0.0847 | 0.0042 | 100 | 4.9 | 37.71 | 0.6958119 | 0.000249018 | 0.1069 | 0.0052 | 3.825e-06
10.2 | 0.0856 | 0.0043 | 100 | 4.9 | 37.71 | 0.7123789 | 0.000251664 | 0.1078 | 0.0053 | 2.64e-06
10.3 | 0.0862 | 0.0045 | 100 | 4.9 | 37.71 | 0.7455128 | 0.000253428 | 0.1084 | 0.0055 | 4.095e-06
10.4 | 0.0871 | 0.0046 | 100 | 4.9 | 37.71 | 0.7620797 | 0.000256074 | 0.1093 | 0.0056 | 4.14e-06
10.5 | 0.088 | 0.0046 | 100 | 4.9 | 37.71 | 0.7620797 | 0.00025872 | 0.1102 | 0.0056 | 3.72e-06
10.6 | 0.0888 | 0.0047 | 100 | 4.9 | 37.71 | 0.7786467 | 0.000261072 | 0.111 | 0.0057 | 3.29e-06
10.7 | 0.0895 | 0.0047 | 100 | 4.9 | 37.71 | 0.7786467 | 0.00026313 | 0.1117 | 0.0057 | 4.65e-06
10.8 | 0.0905 | 0.0046 | 100 | 4.9 | 37.71 | 0.7620797 | 0.00026607 | 0.1127 | 0.0056 | 4.185e-06
10.9 | 0.0914 | 0.0047 | 100 | 4.9 | 37.71 | 0.7786467 | 0.000268716 | 0.1136 | 0.0057 | 3.255e-06
11 | 0.0921 | 0.0046 | 100 | 4.9 | 37.71 | 0.7620797 | 0.000270774 | 0.1143 | 0.0056 | 3.29e-06
11.1 | 0.0928 | 0.0048 | 100 | 4.9 | 37.71 | 0.7952136 | 0.000272832 | 0.115 | 0.0058 | 5.39e-06
11.2 | 0.0939 | 0.005 | 100 | 4.9 | 37.71 | 0.8283475 | 0.000276066 | 0.1161 | 0.006 | 3.96e-06
11.3 | 0.0947 | 0.0049 | 100 | 4.9 | 37.71 | 0.8117806 | 0.000278418 | 0.1169 | 0.0059 | 3.5e-06
11.4 | 0.0954 | 0.0051 | 100 | 4.9 | 37.71 | 0.8449145 | 0.000280476 | 0.1176 | 0.0061 | 5.05e-06
11.5 | 0.0964 | 0.005 | 100 | 4.9 | 37.71 | 0.8283475 | 0.000283416 | 0.1186 | 0.006 | 4.95e-06
11.6 | 0.0974 | 0.0049 | 100 | 4.9 | 37.71 | 0.8117806 | 0.000286356 | 0.1196 | 0.0059 | 3.09e-06
11.7 | 0.098 | 0.0054 | 100 | 4.9 | 37.71 | 0.8946153 | 0.00028812 | 0.1202 | 0.0064 | 3.71e-06
11.8 | 0.0987 | 0.0052 | 100 | 4.9 | 37.71 | 0.8614814 | 0.000290178 | 0.1209 | 0.0062 | 4.77e-06
11.9 | 0.0996 | 0.0054 | 100 | 4.9 | 37.71 | 0.8946153 | 0.000292824 | 0.1218 | 0.0064 | 4.725e-06
12 | 0.1005 | 0.0051 | 100 | 4.9 | 37.71 | 0.8449145 | 0.00029547 | 0.1227 | 0.0061 | 3.64e-06
12.1 | 0.1012 | 0.0053 | 100 | 4.9 | 37.71 | 0.8780484 | 0.000297528 | 0.1234 | 0.0063 | 4.815e-06
12.2 | 0.1021 | 0.0054 | 100 | 4.9 | 37.71 | 0.8946153 | 0.000300174 | 0.1243 | 0.0064 | 5.35e-06
12.3 | 0.1031 | 0.0053 | 100 | 4.9 | 37.71 | 0.8780484 | 0.000303114 | 0.1253 | 0.0063 | 3.85e-06
12.4 | 0.1038 | 0.0057 | 100 | 4.9 | 37.71 | 0.9443162 | 0.000305172 | 0.126 | 0.0067 | 3.92e-06
12.5 | 0.1045 | 0.0055 | 100 | 4.9 | 37.71 | 0.9111823 | 0.00030723 | 0.1267 | 0.0065 | 6.05e-06
12.6 | 0.1056 | 0.0055 | 100 | 4.9 | 37.71 | 0.9111823 | 0.000310464 | 0.1278 | 0.0065 | 5.04e-06
12.7 | 0.1065 | 0.0057 | 100 | 4.9 | 37.71 | 0.9443162 | 0.00031311 | 0.1287 | 0.0067 | 3.955e-06
12.8 | 0.1072 | 0.0056 | 100 | 4.9 | 37.71 | 0.9277492 | 0.000315168 | 0.1294 | 0.0066 | 3.955e-06
12.9 | 0.1079 | 0.0057 | 100 | 4.9 | 37.71 | 0.9443162 | 0.000317226 | 0.1301 | 0.0067 | 6.325e-06
13 | 0.109 | 0.0058 | 100 | 4.9 | 37.71 | 0.9608831 | 0.00032046 | 0.1312 | 0.0068 | 4.025e-06
13.1 | 0.1097 | 0.0057 | 100 | 4.9 | 37.71 | 0.9443162 | 0.000322518 | 0.1319 | 0.0067 | 4.025e-06
13.2 | 0.1104 | 0.0058 | 100 | 4.9 | 37.71 | 0.9608831 | 0.000324576 | 0.1326 | 0.0068 | 5.175e-06
13.3 | 0.1113 | 0.0057 | 100 | 4.9 | 37.71 | 0.9443162 | 0.000327222 | 0.1335 | 0.0067 | 5.265e-06
13.4 | 0.1122 | 0.006 | 100 | 4.9 | 37.71 | 0.994017 | 0.000329868 | 0.1344 | 0.007 | 4.165e-06
13.5 | 0.1129 | 0.0059 | 100 | 4.9 | 37.71 | 0.9774501 | 0.000331926 | 0.1351 | 0.0069 | 4.68e-06
13.6 | 0.1137 | 0.0058 | 100 | 4.9 | 37.71 | 0.9608831 | 0.000334278 | 0.1359 | 0.0068 | 6.435e-06
13.7 | 0.1148 | 0.0059 | 100 | 4.9 | 37.71 | 0.9774501 | 0.000337512 | 0.137 | 0.0069 | 4.2e-06
13.8 | 0.1155 | 0.0061 | 100 | 4.9 | 37.71 | 1.010584 | 0.00033957 | 0.1377 | 0.0071 | 4.305e-06
13.9 | 0.1162 | 0.0062 | 100 | 4.9 | 37.71 | 1.027151 | 0.000341628 | 0.1384 | 0.0072 | 5.535e-06
14 | 0.1171 | 0.0061 | 100 | 4.9 | 37.71 | 1.010584 | 0.000344274 | 0.1393 | 0.0071 | 6.15e-06
14.1 | 0.1181 | 0.0062 | 100 | 4.9 | 37.71 | 1.027151 | 0.000347214 | 0.1403 | 0.0072 | 4.34e-06
14.2 | 0.1188 | 0.0062 | 100 | 4.9 | 37.71 | 1.027151 | 0.000349272 | 0.141 | 0.0072 | 5e-06
14.3 | 0.1196 | 0.0063 | 100 | 4.9 | 37.71 | 1.043718 | 0.000351624 | 0.1418 | 0.0073 | 6.4e-06
14.4 | 0.1206 | 0.0065 | 100 | 4.9 | 37.71 | 1.076852 | 0.000354564 | 0.1428 | 0.0075 | 5.805e-06
14.5 | 0.1215 | 0.0064 | 100 | 4.9 | 37.71 | 1.060285 | 0.00035721 | 0.1437 | 0.0074 | 3.87e-06
14.6 | 0.1221 | 0.0065 | 100 | 4.9 | 37.71 | 1.076852 | 0.000358974 | 0.1443 | 0.0075 | 5.24e-06
14.7 | 0.1229 | 0.0066 | 100 | 4.9 | 37.71 | 1.093419 | 0.000361326 | 0.1451 | 0.0076 | 6.6e-06
14.8 | 0.1239 | 0.0066 | 100 | 4.9 | 37.71 | 1.093419 | 0.000364266 | 0.1461 | 0.0076 | 5.32e-06
14.9 | 0.1247 | 0.0067 | 100 | 4.9 | 37.71 | 1.109986 | 0.000366618 | 0.1469 | 0.0077 | 4.69e-06
15 | 0.1254 | 0.0067 | 100 | 4.9 | 37.71 | 1.109986 | 0.000368676 | 0.1476 | 0.0077 | 6.075e-06
15.1 | 0.1263 | 0.0068 | 100 | 4.9 | 37.71 | 1.126553 | 0.000371322 | 0.1485 | 0.0078 | 6.12e-06
15.2 | 0.1272 | 0.0068 | 100 | 4.9 | 37.71 | 1.126553 | 0.000373968 | 0.1494 | 0.0078 | 4.76e-06
15.3 | 0.1279 | 0.0068 | 100 | 4.9 | 37.71 | 1.126553 | 0.000376026 | 0.1501 | 0.0078 | 5.48e-06
15.4 | 0.1287 | 0.0069 | 100 | 4.9 | 37.71 | 1.14312 | 0.000378378 | 0.1509 | 0.0079 | 7e-06
15.5 | 0.1297 | 0.0071 | 100 | 4.9 | 37.71 | 1.176253 | 0.000381318 | 0.1519 | 0.0081 | 6.3e-06
15.6 | 0.1306 | 0.0069 | 100 | 4.9 | 37.71 | 1.14312 | 0.000383964 | 0.1528 | 0.0079 | 4.17e-06
15.7 | 0.1312 | 0.007 | 100 | 4.9 | 37.71 | 1.159687 | 0.000385728 | 0.1534 | 0.008 | 7.05e-06
15.8 | 0.1322 | 0.0071 | 100 | 4.9 | 37.71 | 1.176253 | 0.000388668 | 0.1544 | 0.0081 | 7.1e-06
15.9 | 0.1332 | 0.0071 | 100 | 4.9 | 37.71 | 1.176253 | 0.000391608 | 0.1554 | 0.0081 | 4.29e-06
16 | 0.1338 | 0.0072 | 100 | 4.9 | 37.71 | 1.19282 | 0.000393372 | 0.156 | 0.0082 | 5.04e-06
16.1 | 0.1345 | 0.0072 | 100 | 4.9 | 37.71 | 1.19282 | 0.00039543 | 0.1567 | 0.0082 | 7.2e-06
16.2 | 0.1355 | 0.0072 | 100 | 4.9 | 37.71 | 1.19282 | 0.00039837 | 0.1577 | 0.0082 | 5.8e-06
16.3 | 0.1363 | 0.0073 | 100 | 4.9 | 37.71 | 1.209387 | 0.000400722 | 0.1585 | 0.0083 | 5.075e-06
16.4 | 0.137 | 0.0072 | 100 | 4.9 | 37.71 | 1.19282 | 0.00040278 | 0.1592 | 0.0082 | 6.48e-06
16.5 | 0.1379 | 0.0072 | 100 | 4.9 | 37.71 | 1.19282 | 0.000405426 | 0.1601 | 0.0082 | 8.14e-06
16.6 | 0.139 | 0.0076 | 100 | 4.9 | 37.71 | 1.259088 | 0.00040866 | 0.1612 | 0.0086 | 4.5e-06
16.7 | 0.1396 | 0.0074 | 100 | 4.9 | 37.71 | 1.225954 | 0.000410424 | 0.1618 | 0.0084 | 5.25e-06
16.8 | 0.1403 | 0.0076 | 100 | 4.9 | 37.71 | 1.259088 | 0.000412482 | 0.1625 | 0.0086 | 8.305e-06
16.9 | 0.1414 | 0.0075 | 100 | 4.9 | 37.71 | 1.242521 | 0.000415716 | 0.1636 | 0.0085 | 6.93e-06
17 | 0.1423 | 0.0079 | 100 | 4.9 | 37.71 | 1.308789 | 0.000418362 | 0.1645 | 0.0089 | 4.71e-06
17.1 | 0.1429 | 0.0078 | 100 | 4.9 | 37.71 | 1.292222 | 0.000420126 | 0.1651 | 0.0088 | 7.11e-06
17.2 | 0.1438 | 0.008 | 100 | 4.9 | 37.71 | 1.325356 | 0.000422772 | 0.166 | 0.009 | 7.9e-06
17.3 | 0.1448 | 0.0078 | 100 | 4.9 | 37.71 | 1.292222 | 0.000425712 | 0.167 | 0.0088 | 5.53e-06
17.4 | 0.1455 | 0.008 | 100 | 4.9 | 37.71 | 1.325356 | 0.00042777 | 0.1677 | 0.009 | 5.495e-06
17.5 | 0.1462 | 0.0077 | 100 | 4.9 | 37.71 | 1.275655 | 0.000429828 | 0.1684 | 0.0087 | 7.065e-06
17.6 | 0.1471 | 0.008 | 100 | 4.9 | 37.71 | 1.325356 | 0.000432474 | 0.1693 | 0.009 | 7.245e-06
17.7 | 0.148 | 0.0081 | 100 | 4.9 | 37.71 | 1.341923 | 0.00043512 | 0.1702 | 0.0091 | 5.67e-06
17.8 | 0.1487 | 0.0081 | 100 | 4.9 | 37.71 | 1.341923 | 0.000437178 | 0.1709 | 0.0091 | 7.38e-06
17.9 | 0.1496 | 0.0083 | 100 | 4.9 | 37.71 | 1.375057 | 0.000439824 | 0.1718 | 0.0093 | 8.2e-06
18 | 0.1506 | 0.0081 | 100 | 4.9 | 37.71 | 1.341923 | 0.000442764 | 0.1728 | 0.0091 | 6.48e-06
18.1 | 0.1514 | 0.0081 | 100 | 4.9 | 37.71 | 1.341923 | 0.000445116 | 0.1736 | 0.0091 | 5.67e-06
18.2 | 0.1521 | 0.0081 | 100 | 4.9 | 37.71 | 1.341923 | 0.000447174 | 0.1743 | 0.0091 | 6.56e-06
18.3 | 0.1529 | 0.0083 | 100 | 4.9 | 37.71 | 1.375057 | 0.000449526 | 0.1751 | 0.0093 | 9.24e-06
18.4 | 0.154 | 0.0085 | 100 | 4.9 | 37.71 | 1.408191 | 0.00045276 | 0.1762 | 0.0095 | 5.95e-06
18.5 | 0.1547 | 0.0085 | 100 | 4.9 | 37.71 | 1.408191 | 0.000454818 | 0.1769 | 0.0095 | 6.02e-06
18.6 | 0.1554 | 0.0087 | 100 | 4.9 | 37.71 | 1.441325 | 0.000456876 | 0.1776 | 0.0097 | 8.55e-06
18.7 | 0.1564 | 0.0084 | 100 | 4.9 | 37.71 | 1.391624 | 0.000459816 | 0.1786 | 0.0094 | 6.76e-06
18.8 | 0.1572 | 0.0085 | 100 | 4.9 | 37.71 | 1.408191 | 0.000462168 | 0.1794 | 0.0095 | 5.985e-06
18.9 | 0.1579 | 0.0086 | 100 | 4.9 | 37.71 | 1.424758 | 0.000464226 | 0.1801 | 0.0096 | 7.74e-06
19 | 0.1588 | 0.0086 | 100 | 4.9 | 37.71 | 1.424758 | 0.000466872 | 0.181 | 0.0096 | 7.74e-06
19.1 | 0.1597 | 0.0086 | 100 | 4.9 | 37.71 | 1.424758 | 0.000469518 | 0.1819 | 0.0096 | 6.055e-06
19.2 | 0.1604 | 0.0087 | 100 | 4.9 | 37.71 | 1.441325 | 0.000471576 | 0.1826 | 0.0097 | 6.96e-06
19.3 | 0.1612 | 0.0087 | 100 | 4.9 | 37.71 | 1.441325 | 0.000473928 | 0.1834 | 0.0097 | 8.8e-06
19.4 | 0.1622 | 0.0089 | 100 | 4.9 | 37.71 | 1.474459 | 0.000476868 | 0.1844 | 0.0099 | 8.1e-06
19.5 | 0.1631 | 0.0091 | 100 | 4.9 | 37.71 | 1.507592 | 0.000479514 | 0.1853 | 0.0101 | 5.46e-06
19.6 | 0.1637 | 0.0091 | 100 | 4.9 | 37.71 | 1.507592 | 0.000481278 | 0.1859 | 0.0101 | 7.28e-06
19.7 | 0.1645 | 0.0091 | 100 | 4.9 | 37.71 | 1.507592 | 0.00048363 | 0.1867 | 0.0101 | 9.05e-06
19.8 | 0.1655 | 0.009 | 100 | 4.9 | 37.71 | 1.491026 | 0.00048657 | 0.1877 | 0.01 | 8.19e-06
19.9 | 0.1664 | 0.0092 | 100 | 4.9 | 37.71 | 1.524159 | 0.000489216 | 0.1886 | 0.0102 | 6.405e-06
20 | 0.1671 | 0.0091 | 100 | 4.9 | 37.71 | 1.507592 | 0.000491274 | 0.1893 | 0.0101 | 9.1e-06
20.1 | 0.1681 | 0.0091 | 100 | 4.9 | 37.71 | 1.507592 | 0.000494214 | 0.1903 | 0.0101 | 8.19e-06
20.2 | 0.169 | 0.0091 | 100 | 4.9 | 37.71 | 1.507592 | 0.00049686 | 0.1912 | 0.0101 | 6.51e-06
20.3 | 0.1697 | 0.0095 | 100 | 4.9 | 37.71 | 1.57386 | 0.000498918 | 0.1919 | 0.0105 | 6.58e-06
20.4 | 0.1704 | 0.0093 | 100 | 4.9 | 37.71 | 1.540726 | 0.000500976 | 0.1926 | 0.0103 | 9.45e-06
20.5 | 0.1714 | 0.0096 | 100 | 4.9 | 37.71 | 1.590427 | 0.000503916 | 0.1936 | 0.0106 | 7.64e-06
20.6 | 0.1722 | 0.0095 | 100 | 4.9 | 37.71 | 1.57386 | 0.000506268 | 0.1944 | 0.0105 | 6.615e-06
20.7 | 0.1729 | 0.0094 | 100 | 4.9 | 37.71 | 1.557293 | 0.000508326 | 0.1951 | 0.0104 | 7.6e-06
20.8 | 0.1737 | 0.0096 | 100 | 4.9 | 37.71 | 1.590427 | 0.000510678 | 0.1959 | 0.0106 | 1.0505e-05
20.9 | 0.1748 | 0.0095 | 100 | 4.9 | 37.71 | 1.57386 | 0.000513912 | 0.197 | 0.0105 | 5.82e-06
21 | 0.1754 | 0.0099 | 100 | 4.9 | 37.71 | 1.640128 | 0.000515676 | 0.1976 | 0.0109 | 7.84e-06
21.1 | 0.1762 | 0.0097 | 100 | 4.9 | 37.71 | 1.606994 | 0.000518028 | 0.1984 | 0.0107 | 9.75e-06
21.2 | 0.1772 | 0.0098 | 100 | 4.9 | 37.71 | 1.623561 | 0.000520968 | 0.1994 | 0.0108 | 8.91e-06
21.3 | 0.1781 | 0.01 | 100 | 4.9 | 37.71 | 1.656695 | 0.000523614 | 0.2003 | 0.011 | 7.035e-06
21.4 | 0.1788 | 0.0101 | 100 | 4.9 | 37.71 | 1.673262 | 0.000525672 | 0.201 | 0.0111 | 9e-06
21.5 | 0.1797 | 0.0099 | 100 | 4.9 | 37.71 | 1.640128 | 0.000528318 | 0.2019 | 0.0109 | 9.95e-06
21.6 | 0.1807 | 0.01 | 100 | 4.9 | 37.71 | 1.656695 | 0.000531258 | 0.2029 | 0.011 | 6.06e-06
21.7 | 0.1813 | 0.0102 | 100 | 4.9 | 37.71 | 1.689829 | 0.000533022 | 0.2035 | 0.0112 | 8.2e-06
21.8 | 0.1821 | 0.0103 | 100 | 4.9 | 37.71 | 1.706396 | 0.000535374 | 0.2043 | 0.0113 | 9.18e-06
21.9 | 0.183 | 0.0101 | 100 | 4.9 | 37.71 | 1.673262 | 0.00053802 | 0.2052 | 0.0111 | 9.135e-06
22 | 0.1839 | 0.0102 | 100 | 4.9 | 37.71 | 1.689829 | 0.000540666 | 0.2061 | 0.0112 | 6.09e-06
22.1 | 0.1845 | 0.0101 | 100 | 4.9 | 37.71 | 1.673262 | 0.00054243 | 0.2067 | 0.0111 | 9.09e-06
22.2 | 0.1854 | 0.0101 | 100 | 4.9 | 37.71 | 1.673262 | 0.000545076 | 0.2076 | 0.0111 | 1.133e-05
22.3 | 0.1865 | 0.0105 | 100 | 4.9 | 37.71 | 1.73953 | 0.00054831 | 0.2087 | 0.0115 | 7.42e-06
22.4 | 0.1872 | 0.0107 | 100 | 4.9 | 37.71 | 1.772664 | 0.000550368 | 0.2094 | 0.0117 | 6.36e-06
22.5 | 0.1878 | 0.0105 | 100 | 4.9 | 37.71 | 1.73953 | 0.000552132 | 0.21 | 0.0115 | 9.495e-06
22.6 | 0.1887 | 0.0106 | 100 | 4.9 | 37.71 | 1.756097 | 0.000554778 | 0.2109 | 0.0116 | 1.06e-05
22.7 | 0.1897 | 0.0106 | 100 | 4.9 | 37.71 | 1.756097 | 0.000557718 | 0.2119 | 0.0116 | 8.6e-06
22.8 | 0.1905 | 0.0109 | 100 | 4.9 | 37.71 | 1.805798 | 0.00056007 | 0.2127 | 0.0119 | 8.64e-06
22.9 | 0.1913 | 0.0107 | 100 | 4.9 | 37.71 | 1.772664 | 0.000562422 | 0.2135 | 0.0117 | 1.075e-05
23 | 0.1923 | 0.0108 | 100 | 4.9 | 37.71 | 1.789231 | 0.000565362 | 0.2145 | 0.0118 | 8.56e-06
23.1 | 0.1931 | 0.0106 | 100 | 4.9 | 37.71 | 1.756097 | 0.000567714 | 0.2153 | 0.0116 | 6.39e-06
23.2 | 0.1937 | 0.0107 | 100 | 4.9 | 37.71 | 1.772664 | 0.000569478 | 0.2159 | 0.0117 | 9.72e-06
23.3 | 0.1946 | 0.0109 | 100 | 4.9 | 37.71 | 1.805798 | 0.000572124 | 0.2168 | 0.0119 | 9.765e-06
23.4 | 0.1955 | 0.0108 | 100 | 4.9 | 37.71 | 1.789231 | 0.00057477 | 0.2177 | 0.0118 | 8.64e-06
23.5 | 0.1963 | 0.0108 | 100 | 4.9 | 37.71 | 1.789231 | 0.000577122 | 0.2185 | 0.0118 | 8.68e-06
23.6 | 0.1971 | 0.0109 | 100 | 4.9 | 37.71 | 1.805798 | 0.000579474 | 0.2193 | 0.0119 | 1.095e-05
23.7 | 0.1981 | 0.011 | 100 | 4.9 | 37.71 | 1.822365 | 0.000582414 | 0.2203 | 0.012 | 8.84e-06
23.8 | 0.1989 | 0.0111 | 100 | 4.9 | 37.71 | 1.838931 | 0.000584766 | 0.2211 | 0.0121 | 6.69e-06
23.9 | 0.1995 | 0.0112 | 100 | 4.9 | 37.71 | 1.855498 | 0.00058653 | 0.2217 | 0.0122 | 8.92e-06
24 | 0.2003 | 0.0111 | 100 | 4.9 | 37.71 | 1.838931 | 0.000588882 | 0.2225 | 0.0121 | 1.232e-05
24.1 | 0.2014 | 0.0113 | 100 | 4.9 | 37.71 | 1.872065 | 0.000592116 | 0.2236 | 0.0123 | 9.04e-06
24.2 | 0.2022 | 0.0113 | 100 | 4.9 | 37.71 | 1.872065 | 0.000594468 | 0.2244 | 0.0123 | 7.91e-06
24.3 | 0.2029 | 0.0113 | 100 | 4.9 | 37.71 | 1.872065 | 0.000596526 | 0.2251 | 0.0123 | 1.145e-05
24.4 | 0.2039 | 0.0116 | 100 | 4.9 | 37.71 | 1.921766 | 0.000599466 | 0.2261 | 0.0126 | 9.24e-06
24.5 | 0.2047 | 0.0115 | 100 | 4.9 | 37.71 | 1.905199 | 0.000601818 | 0.2269 | 0.0125 | 8.05e-06
24.6 | 0.2054 | 0.0115 | 100 | 4.9 | 37.71 | 1.905199 | 0.000603876 | 0.2276 | 0.0125 | 9.28e-06
24.7 | 0.2062 | 0.0117 | 100 | 4.9 | 37.71 | 1.938333 | 0.000606228 | 0.2284 | 0.0127 | 1.16e-05
24.8 | 0.2072 | 0.0115 | 100 | 4.9 | 37.71 | 1.905199 | 0.000609168 | 0.2294 | 0.0125 | 8.155e-06
24.9 | 0.2079 | 0.0118 | 100 | 4.9 | 37.71 | 1.9549 | 0.000611226 | 0.2301 | 0.0128 | 8.26e-06
25 | 0.2086 | 0.0118 | 100 | 4.9 | 37.71 | 1.9549 | 0.000613284 | 0.2308 | 0.0128 | 1.3035e-05
25.1 | 0.2097 | 0.0119 | 100 | 4.9 | 37.71 | 1.971467 | 0.000616518 | 0.2319 | 0.0129 | 1.071e-05
25.2 | 0.2106 | 0.0119 | 100 | 4.9 | 37.71 | 1.971467 | 0.000619164 | 0.2328 | 0.0129 | 7.14e-06
25.3 | 0.2112 | 0.0119 | 100 | 4.9 | 37.71 | 1.971467 | 0.000620928 | 0.2334 | 0.0129 | 9.48e-06
25.4 | 0.212 | 0.0118 | 100 | 4.9 | 37.71 | 1.9549 | 0.00062328 | 0.2342 | 0.0128 | 1.195e-05
25.5 | 0.213 | 0.0121 | 100 | 4.9 | 37.71 | 2.004601 | 0.00062622 | 0.2352 | 0.0131 | 1.089e-05
25.6 | 0.2139 | 0.0121 | 100 | 4.9 | 37.71 | 2.004601 | 0.000628866 | 0.2361 | 0.0131 | 9.68e-06
25.7 | 0.2147 | 0.0121 | 100 | 4.9 | 37.71 | 2.004601 | 0.000631218 | 0.2369 | 0.0131 | 1.0935e-05
25.8 | 0.2156 | 0.0122 | 100 | 4.9 | 37.71 | 2.021168 | 0.000633864 | 0.2378 | 0.0132 | 1.1025e-05
25.9 | 0.2165 | 0.0123 | 100 | 4.9 | 37.71 | 2.037735 | 0.00063651 | 0.2387 | 0.0133 | 7.41e-06
26 | 0.2171 | 0.0124 | 100 | 4.9 | 37.71 | 2.054302 | 0.000638274 | 0.2393 | 0.0134 | 9.88e-06
26.1 | 0.2179 | 0.0123 | 100 | 4.9 | 37.71 | 2.037735 | 0.000640626 | 0.2401 | 0.0133 | 1.1115e-05
26.2 | 0.2188 | 0.0124 | 100 | 4.9 | 37.71 | 2.054302 | 0.000643272 | 0.241 | 0.0134 | 1.1205e-05
26.3 | 0.2197 | 0.0125 | 100 | 4.9 | 37.71 | 2.070869 | 0.000645918 | 0.2419 | 0.0135 | 8.68e-06
26.4 | 0.2204 | 0.0123 | 100 | 4.9 | 37.71 | 2.037735 | 0.000647976 | 0.2426 | 0.0133 | 1.1295e-05
26.5 | 0.2213 | 0.0128 | 100 | 4.9 | 37.71 | 2.12057 | 0.000650622 | 0.2435 | 0.0138 | 1.3915e-05
26.6 | 0.2224 | 0.0125 | 100 | 4.9 | 37.71 | 2.070869 | 0.000653856 | 0.2446 | 0.0135 | 7.5e-06
26.7 | 0.223 | 0.0125 | 100 | 4.9 | 37.71 | 2.070869 | 0.00065562 | 0.2452 | 0.0135 | 8.785e-06
26.8 | 0.2237 | 0.0126 | 100 | 4.9 | 37.71 | 2.087436 | 0.000657678 | 0.2459 | 0.0136 | 1.265e-05
26.9 | 0.2247 | 0.0127 | 100 | 4.9 | 37.71 | 2.104003 | 0.000660618 | 0.2469 | 0.0137 | 1.143e-05
27 | 0.2256 | 0.0127 | 100 | 4.9 | 37.71 | 2.104003 | 0.000663264 | 0.2478 | 0.0137 | 7.62e-06
27.1 | 0.2262 | 0.0127 | 100 | 4.9 | 37.71 | 2.104003 | 0.000665028 | 0.2484 | 0.0137 | 1.1475e-05
27.2 | 0.2271 | 0.0128 | 100 | 4.9 | 37.71 | 2.12057 | 0.000667674 | 0.2493 | 0.0138 | 1.295e-05
27.3 | 0.2281 | 0.0131 | 100 | 4.9 | 37.71 | 2.17027 | 0.000670614 | 0.2503 | 0.0141 | 1.04e-05
27.4 | 0.2289 | 0.0129 | 100 | 4.9 | 37.71 | 2.137137 | 0.000672966 | 0.2511 | 0.0139 | 9.065e-06
27.5 | 0.2296 | 0.013 | 100 | 4.9 | 37.71 | 2.153704 | 0.000675024 | 0.2518 | 0.014 | 1.1745e-05
27.6 | 0.2305 | 0.0131 | 100 | 4.9 | 37.71 | 2.17027 | 0.00067767 | 0.2527 | 0.0141 | 1.1835e-05
27.7 | 0.2314 | 0.0132 | 100 | 4.9 | 37.71 | 2.186837 | 0.000680316 | 0.2536 | 0.0142 | 9.275e-06
27.8 | 0.2321 | 0.0133 | 100 | 4.9 | 37.71 | 2.203404 | 0.000682374 | 0.2543 | 0.0143 | 1.064e-05
27.9 | 0.2329 | 0.0133 | 100 | 4.9 | 37.71 | 2.203404 | 0.000684726 | 0.2551 | 0.0143 | 1.452e-05
28 | 0.234 | 0.0131 | 100 | 4.9 | 37.71 | 2.17027 | 0.00068796 | 0.2562 | 0.0141 | 9.205e-06
28.1 | 0.2347 | 0.0132 | 100 | 4.9 | 37.71 | 2.186837 | 0.000690018 | 0.2569 | 0.0142 | 7.98e-06
28.2 | 0.2353 | 0.0134 | 100 | 4.9 | 37.71 | 2.219971 | 0.000691782 | 0.2575 | 0.0144 | 1.2015e-05
28.3 | 0.2362 | 0.0133 | 100 | 4.9 | 37.71 | 2.203404 | 0.000694428 | 0.2584 | 0.0143 | 1.335e-05
28.4 | 0.2372 | 0.0134 | 100 | 4.9 | 37.71 | 2.219971 | 0.000697368 | 0.2594 | 0.0144 | 1.08e-05
28.5 | 0.238 | 0.0136 | 100 | 4.9 | 37.71 | 2.253105 | 0.00069972 | 0.2602 | 0.0146 | 1.092e-05
28.6 | 0.2388 | 0.0137 | 100 | 4.9 | 37.71 | 2.269672 | 0.000702072 | 0.261 | 0.0147 | 1.37e-05
28.7 | 0.2398 | 0.0137 | 100 | 4.9 | 37.71 | 2.269672 | 0.000705012 | 0.262 | 0.0147 | 1.096e-05
28.8 | 0.2406 | 0.0137 | 100 | 4.9 | 37.71 | 2.269672 | 0.000707364 | 0.2628 | 0.0147 | 8.22e-06
28.9 | 0.2412 | 0.0137 | 100 | 4.9 | 37.71 | 2.269672 | 0.000709128 | 0.2634 | 0.0147 | 1.2285e-05
29 | 0.2421 | 0.0136 | 100 | 4.9 | 37.71 | 2.253105 | 0.000711774 | 0.2643 | 0.0146 | 1.2375e-05
29.1 | 0.243 | 0.0139 | 100 | 4.9 | 37.71 | 2.302806 | 0.00071442 | 0.2652 | 0.0149 | 9.8e-06
29.2 | 0.2437 | 0.0141 | 100 | 4.9 | 37.71 | 2.33594 | 0.000716478 | 0.2659 | 0.0151 | 1.12e-05
29.3 | 0.2445 | 0.0139 | 100 | 4.9 | 37.71 | 2.302806 | 0.00071883 | 0.2667 | 0.0149 | 1.4e-05
29.4 | 0.2455 | 0.0141 | 100 | 4.9 | 37.71 | 2.33594 | 0.00072177 | 0.2677 | 0.0151 | 1.26e-05
29.5 | 0.2464 | 0.0139 | 100 | 4.9 | 37.71 | 2.302806 | 0.000724416 | 0.2686 | 0.0149 | 9.8e-06
29.6 | 0.2471 | 0.0141 | 100 | 4.9 | 37.71 | 2.33594 | 0.000726474 | 0.2693 | 0.0151 | 1.128e-05
29.7 | 0.2479 | 0.0141 | 100 | 4.9 | 37.71 | 2.33594 | 0.000728826 | 0.2701 | 0.0151 | 1.42e-05
29.8 | 0.2489 | 0.0143 | 100 | 4.9 | 37.71 | 2.369074 | 0.000731766 | 0.2711 | 0.0153 | 1.144e-05
29.9 | 0.2497 | 0.0143 | 100 | 4.9 | 37.71 | 2.369074 | 0.000734118 | 0.2719 | 0.0153 | 1.0045e-05
30 | 0.2504 | 0.0144 | 100 | 4.9 | 37.71 | 2.385641 | 0.000736176 | 0.2726 | 0.0154 | 1.435e-05
30.1 | 0.2514 | 0.0143 | 100 | 4.9 | 37.71 | 2.369074 | 0.000739116 | 0.2736 | 0.0153 | 1.148e-05
30.2 | 0.2522 | 0.0144 | 100 | 4.9 | 37.71 | 2.385641 | 0.000741468 | 0.2744 | 0.0154 | 1.0045e-05
30.3 | 0.2529 | 0.0143 | 100 | 4.9 | 37.71 | 2.369074 | 0.000743526 | 0.2751 | 0.0153 | 1.156e-05
30.4 | 0.2537 | 0.0146 | 100 | 4.9 | 37.71 | 2.418775 | 0.000745878 | 0.2759 | 0.0156 | 1.45e-05
30.5 | 0.2547 | 0.0144 | 100 | 4.9 | 37.71 | 2.385641 | 0.000748818 | 0.2769 | 0.0154 | 1.164e-05
30.6 | 0.2555 | 0.0147 | 100 | 4.9 | 37.71 | 2.435342 | 0.00075117 | 0.2777 | 0.0157 | 1.029e-05
30.7 | 0.2562 | 0.0147 | 100 | 4.9 | 37.71 | 2.435342 | 0.000753228 | 0.2784 | 0.0157 | 1.47e-05
30.8 | 0.2572 | 0.0147 | 100 | 4.9 | 37.71 | 2.435342 | 0.000756168 | 0.2794 | 0.0157 | 1.3365e-05
30.9 | 0.2581 | 0.015 | 100 | 4.9 | 37.71 | 2.485043 | 0.000758814 | 0.2803 | 0.016 | 8.97e-06
31 | 0.2587 | 0.0149 | 100 | 4.9 | 37.71 | 2.468476 | 0.000760578 | 0.2809 | 0.0159 | 1.188e-05
31.1 | 0.2595 | 0.0148 | 100 | 4.9 | 37.71 | 2.451909 | 0.00076293 | 0.2817 | 0.0158 | 1.475e-05
31.2 | 0.2605 | 0.0147 | 100 | 4.9 | 37.71 | 2.435342 | 0.00076587 | 0.2827 | 0.0157 | 1.3365e-05
31.3 | 0.2614 | 0.015 | 100 | 4.9 | 37.71 | 2.485043 | 0.000768516 | 0.2836 | 0.016 | 1.0465e-05
31.4 | 0.2621 | 0.0149 | 100 | 4.9 | 37.71 | 2.468476 | 0.000770574 | 0.2843 | 0.0159 | 1.204e-05
31.5 | 0.2629 | 0.0152 | 100 | 4.9 | 37.71 | 2.518176 | 0.000772926 | 0.2851 | 0.0162 | 1.515e-05
31.6 | 0.2639 | 0.0151 | 100 | 4.9 | 37.71 | 2.501609 | 0.000775866 | 0.2861 | 0.0161 | 1.0605e-05
31.7 | 0.2646 | 0.0152 | 100 | 4.9 | 37.71 | 2.518176 | 0.000777924 | 0.2868 | 0.0162 | 1.216e-05
31.8 | 0.2654 | 0.0152 | 100 | 4.9 | 37.71 | 2.518176 | 0.000780276 | 0.2876 | 0.0162 | 1.53e-05
31.9 | 0.2664 | 0.0154 | 100 | 4.9 | 37.71 | 2.55131 | 0.000783216 | 0.2886 | 0.0164 | 1.228e-05
32 | 0.2672 | 0.0153 | 100 | 4.9 | 37.71 | 2.534743 | 0.000785568 | 0.2894 | 0.0163 | 1.078e-05
32.1 | 0.2679 | 0.0155 | 100 | 4.9 | 37.71 | 2.567877 | 0.000787626 | 0.2901 | 0.0165 | 1.3815e-05
32.2 | 0.2688 | 0.0152 | 100 | 4.9 | 37.71 | 2.518176 | 0.000790272 | 0.291 | 0.0162 | 1.683e-05
32.3 | 0.2699 | 0.0154 | 100 | 4.9 | 37.71 | 2.55131 | 0.000793506 | 0.2921 | 0.0164 | 9.24e-06
32.4 | 0.2705 | 0.0154 | 100 | 4.9 | 37.71 | 2.55131 | 0.00079527 | 0.2927 | 0.0164 | 1.0815e-05
32.5 | 0.2712 | 0.0155 | 100 | 4.9 | 37.71 | 2.567877 | 0.000797328 | 0.2934 | 0.0165 | 1.395e-05
32.6 | 0.2721 | 0.0155 | 100 | 4.9 | 37.71 | 2.567877 | 0.000799974 | 0.2943 | 0.0165 | 1.55e-05
32.7 | 0.2731 | 0.0155 | 100 | 4.9 | 37.71 | 2.567877 | 0.000802914 | 0.2953 | 0.0165 | 1.092e-05
32.8 | 0.2738 | 0.0157 | 100 | 4.9 | 37.71 | 2.601011 | 0.000804972 | 0.296 | 0.0167 | 1.1025e-05
32.9 | 0.2745 | 0.0158 | 100 | 4.9 | 37.71 | 2.617578 | 0.00080703 | 0.2967 | 0.0168 | 1.59e-05
33 | 0.2755 | 0.016 | 100 | 4.9 | 37.71 | 2.650712 | 0.00080997 | 0.2977 | 0.017 | 1.4265e-05
33.1 | 0.2764 | 0.0157 | 100 | 4.9 | 37.71 | 2.601011 | 0.000812616 | 0.2986 | 0.0167 | 1.099e-05
33.2 | 0.2771 | 0.0157 | 100 | 4.9 | 37.71 | 2.601011 | 0.000814674 | 0.2993 | 0.0167 | 1.268e-05
33.3 | 0.2779 | 0.016 | 100 | 4.9 | 37.71 | 2.650712 | 0.000817026 | 0.3001 | 0.017 | 1.59e-05
33.4 | 0.2789 | 0.0158 | 100 | 4.9 | 37.71 | 2.617578 | 0.000819966 | 0.3011 | 0.0168 | 1.113e-05
33.5 | 0.2796 | 0.016 | 100 | 4.9 | 37.71 | 2.650712 | 0.000822024 | 0.3018 | 0.017 | 1.28e-05
33.6 | 0.2804 | 0.016 | 100 | 4.9 | 37.71 | 2.650712 | 0.000824376 | 0.3026 | 0.017 | 1.7655e-05
33.7 | 0.2815 | 0.0161 | 100 | 4.9 | 37.71 | 2.667279 | 0.00082761 | 0.3037 | 0.0171 | 1.1305e-05
33.8 | 0.2822 | 0.0162 | 100 | 4.9 | 37.71 | 2.683846 | 0.000829668 | 0.3044 | 0.0172 | 9.69e-06
33.9 | 0.2828 | 0.0161 | 100 | 4.9 | 37.71 | 2.667279 | 0.000831432 | 0.305 | 0.0171 | 1.458e-05
34 | 0.2837 | 0.0163 | 100 | 4.9 | 37.71 | 2.700413 | 0.000834078 | 0.3059 | 0.0173 | 1.793e-05
34.1 | 0.2848 | 0.0163 | 100 | 4.9 | 37.71 | 2.700413 | 0.000837312 | 0.307 | 0.0173 | 1.304e-05
34.2 | 0.2856 | 0.0163 | 100 | 4.9 | 37.71 | 2.700413 | 0.000839664 | 0.3078 | 0.0173 | 1.1445e-05
34.3 | 0.2863 | 0.0164 | 100 | 4.9 | 37.71 | 2.71698 | 0.000841722 | 0.3085 | 0.0174 | 1.4805e-05
34.4 | 0.2872 | 0.0165 | 100 | 4.9 | 37.71 | 2.733547 | 0.000844368 | 0.3094 | 0.0175 | 1.476e-05
34.5 | 0.2881 | 0.0163 | 100 | 4.9 | 37.71 | 2.700413 | 0.000847014 | 0.3103 | 0.0173 | 9.93e-06
34.6 | 0.2887 | 0.0168 | 100 | 4.9 | 37.71 | 2.783248 | 0.000848778 | 0.3109 | 0.0178 | 1.4985e-05
34.7 | 0.2896 | 0.0165 | 100 | 4.9 | 37.71 | 2.733547 | 0.000851424 | 0.3118 | 0.0175 | 1.4895e-05
34.8 | 0.2905 | 0.0166 | 100 | 4.9 | 37.71 | 2.750114 | 0.00085407 | 0.3127 | 0.0176 | 1.1655e-05
34.9 | 0.2912 | 0.0167 | 100 | 4.9 | 37.71 | 2.766681 | 0.000856128 | 0.3134 | 0.0177 | 1.336e-05
35 | 0.292 | 0.0167 | 100 | 4.9 | 37.71 | 2.766681 | 0.00085848 | 0.3142 | 0.0177 | 2.016e-05
35.1 | 0.2932 | 0.0169 | 100 | 4.9 | 37.71 | 2.799815 | 0.000862008 | 0.3154 | 0.0179 | 1.356e-05
35.2 | 0.294 | 0.017 | 100 | 4.9 | 37.71 | 2.816382 | 0.00086436 | 0.3162 | 0.018 | 1.014e-05
35.3 | 0.2946 | 0.0168 | 100 | 4.9 | 37.71 | 2.783248 | 0.000866124 | 0.3168 | 0.0178 | 7.665e-06
35.4 | 0.2953 | 0.0051 | 100 | 4.9 | 37.71 | 0.8449145 | 0.000868182 | 0.3175 | 0.0061 | 2.255e-06
35.5 | 0.2964 | -0.001 | 100 | 4.9 | 37.71 | 0 | 0.000871416 | 0.3186 | 0
35.6 | 0.2972 | -0.001 | 100 | 4.9 | 37.71 |  |  | 0.3194 | 0
35.7 | 0.2979 | -0.001 | 100 | 4.9 | 37.71 | 2.816382 |  | 0.3201 | 0 | 0.002415335
35.8 | 0.2988 | -0.001 | 100 | 4.9 | 37.71 |  |  | 0.321 | 0
35.9 | 0.2998 | -0.001 | 100 | 4.9 | 37.71 | 1.689829 |  | 0.322 | 0
36 | 0.3005 | -0.001 | 100 | 4.9 | 37.71 |  |  | 0.3227 | 0
36.1 | 0.3012 | -0.0009 | 100 | 4.9 | 37.71 |  |  | 0.3234 | 0.0001
36.2 | 0.3022 | -0.001 | 100 | 4.9 | 37.71 |  |  | 0.3244 | 0
36.3 | 0.303 | -0.001 | 100 | 4.9 | 37.71 |  |  | 0.3252 | 0
36.4 | 0.3037 | -0.001 | 100 | 4.9 | 37.71 |  |  | 0.3259 | 0
36.5 | 0.3047 | -0.001 | 100 | 4.9 | 37.71 |  |  | 0.3269 | 0
36.6 | 0.3057 | -0.0011 | 100 | 4.9 | 37.71 |  |  | 0.3279 | -0.0001
36.7 | 0.3063 | -0.0011 | 100 | 4.9 | 37.71 |  |  | 0.3285 | -0.0001
36.8 | 0.307 | -0.0011 | 100 | 4.9 | 37.71 |  |  | 0.3292 | -0.0001
36.9 | 0.3079 | -0.001 | 100 | 4.9 | 37.71 |  |  | 0.3301 | 0
37 | 0.3089 | -0.0009 | 100 | 4.9 | 37.71 |  |  | 0.3311 | 0.0001
37.1 | 0.3096 | -0.001 | 100 | 4.9 | 37.71 |  |  | 0.3318 | 0
37.2 | 0.3105 | -0.0011 | 100 | 4.9 | 37.71 |  |  | 0.3327 | -0.0001
37.3 | 0.3115 | -0.0009 | 100 | 4.9 | 37.71 |  |  | 0.3337 | 0.0001
37.4 | 0.3122 | -0.0009 | 100 | 4.9 | 37.71 |  |  | 0.3344 | 0.0001
37.5 | 0.3129 | -0.001 | 100 | 4.9 | 37.71 |  |  | 0.3351 | 0
37.6 | 0.3138 | -0.0008 | 100 | 4.9 | 37.71 |  |  | 0.336 | 0.0002
37.7 | 0.3146 | -0.0011 | 100 | 4.9 | 37.71 |  |  | 0.3368 | -0.0001
37.8 | 0.3153 | -0.0011 | 100 | 4.9 | 37.71 |  |  | 0.3375 | -0.0001
37.9 | 0.3162 | -0.001 | 100 | 4.9 | 37.71 |  |  | 0.3384 | 0
38 | 0.3174 | -0.0009 | 100 | 4.9 | 37.71 |  |  | 0.3396 | 0.0001
38.1 | 0.318 | -0.0009 | 100 | 4.9 | 37.71 |  |  | 0.3402 | 0.0001
38.2 | 0.3186 | -0.0009 | 100 | 4.9 | 37.71 |  |  | 0.3408 | 0.0001
38.3 | 0.3196 | -0.0012 | 100 | 4.9 | 37.71 |  |  | 0.3418 | -0.0002
38.4 | 0.3207 | -0.001 | 100 | 4.9 | 37.71 |  |  | 0.3429 | 0
38.5 | 0.3213 | -0.0012 | 100 | 4.9 | 37.71 |  |  | 0.3435 | -0.0002
38.6 | 0.322 | -0.0009 | 100 | 4.9 | 37.71 |  |  | 0.3442 | 0.0001
38.7 | 0.3231 | -0.0011 | 100 | 4.9 | 37.71 |  |  | 0.3453 | -0.0001
38.8 | 0.3239 | -0.0009 | 100 | 4.9 | 37.71 |  |  | 0.3461 | 0.0001
38.9 | 0.3246 | -0.0011 | 100 | 4.9 | 37.71 |  |  | 0.3468 | -0.0001
39 | 0.3254 | -0.0012 | 100 | 4.9 | 37.71 |  |  | 0.3476 | -0.0002
39.1 | 0.3263 | -0.0011 | 100 | 4.9 | 37.71 |  |  | 0.3485 | -0.0001
39.2 | 0.3271 | -0.001 | 100 | 4.9 | 37.71 |  |  | 0.3493 | 0
39.3 | 0.3279 | -0.0012 | 100 | 4.9 | 37.71 |  |  | 0.3501 | -0.0002
39.4 | 0.3289 | -0.0011 | 100 | 4.9 | 37.71 |  |  | 0.3511 | -0.0001
39.5 | 0.3298 | -0.0012 | 100 | 4.9 | 37.71 |  |  | 0.352 | -0.0002
39.6 | 0.3304 | -0.001 | 100 | 4.9 | 37.71 |  |  | 0.3526 | 0
39.7 | 0.3312 | -0.0011 | 100 | 4.9 | 37.71 |  |  | 0.3534 | -0.0001
39.8 | 0.3322 | -0.0011 | 100 | 4.9 | 37.71 |  |  | 0.3544 | -0.0001
39.9 | 0.3331 | -0.0012 | 100 | 4.9 | 37.71 |  |  | 0.3553 | -0.0002
40 | 0.3337 | -0.0011 | 100 | 4.9 | 37.71 |  |  | 0.3559 | -0.0001
40.1 | 0.3347 | -0.0009 | 100 | 4.9 | 37.71 |  |  | 0.3569 | 0.0001
40.2 | 0.3356 | -0.001 | 100 | 4.9 | 37.71 |  |  | 0.3578 | 0
40.3 | 0.3362 | -0.001 | 100 | 4.9 | 37.71 |  |  | 0.3584 | 0
40.4 | 0.3371 | -0.001 | 100 | 4.9 | 37.71 |  |  | 0.3593 | 0
40.5 | 0.338 | -0.001 | 100 | 4.9 | 37.71 |  |  | 0.3602 | 0
40.6 | 0.3388 | -0.001 | 100 | 4.9 | 37.71 |  |  | 0.361 | 0
40.7 | 0.3395 | -0.0011 | 100 | 4.9 | 37.71 |  |  | 0.3617 | -0.0001
40.8 | 0.3406 | -0.0011 | 100 | 4.9 | 37.71 |  |  | 0.3628 | -0.0001
40.9 | 0.3415 | -0.0009 | 100 | 4.9 | 37.71 |  |  | 0.3637 | 0.0001
41 | 0.3421 | -0.0009 | 100 | 4.9 | 37.71 |  |  | 0.3643 | 0.0001
41.1 | 0.3428 | -0.001 | 100 | 4.9 | 37.71 |  |  | 0.365 | 0
41.2 | 0.3439 | -0.0009 | 100 | 4.9 | 37.71 |  |  | 0.3661 | 0.0001
41.3 | 0.3447 | -0.0012 | 100 | 4.9 | 37.71 |  |  | 0.3669 | -0.0002
41.4 | 0.3454 | -0.0012 | 100 | 4.9 | 37.71 |  |  | 0.3676 | -0.0002
41.5 | 0.3464 | -0.0011 | 100 | 4.9 | 37.71 |  |  | 0.3686 | -0.0001
41.6 | 0.3474 | -0.0009 | 100 | 4.9 | 37.71 |  |  | 0.3696 | 0.0001
41.7 | 0.348 | -0.0012 | 100 | 4.9 | 37.71 |  |  | 0.3702 | -0.0002
41.8 | 0.3487 | -0.0012 | 100 | 4.9 | 37.71 |  |  | 0.3709 | -0.0002
41.87 | 0.3494 | -0.0009 | 100 | 4.9 | 37.71 |  |  | 0.3716 | 0.0001

## plaster 5.1_42
Results Table 1
| Specimen label | Maximum Load | Flexure stress at Maximum Load | Support span | Thickness | Width
|  | (kN) | (N/mm^2) | (mm) | (mm) | (mm) |  |  |  | Area
6 | 5.1.42 | 0.0091 | 1.7781 | 100 | 4.51 | 37.78 |  |  |  | 0.0001703878
Time | Displacement | Force | Support span | Thickness | Width | Stress | Strain | Displacement | Force | Area/FE | FT |  | slope |  | E
(s) | (mm) | (kN) | (mm) | (mm) | (mm) | (Mpa) | (-) | (mm) | (kN) | KNmm/J | J/m2 | KJ/m2 | KN/mm | N/mm | N/mm2(Mpa) | Gpa
0 |  |  | 100 | 4.51 | 37.78 | 0 | 0 | 0.9171 | 0.001 | 0 | 7.167238 | 0.007167238 | 0.02159635 | 21.59635 | 1557.861 | 1.557861
0.1 |  |  | 100 | 4.51 | 37.78 | 0 | 0 | 0.9205 | 0.001 | 0
0.2 |  |  | 100 | 4.51 | 37.78 | 0 | 0 | 0.92 | 0.0011 | 0
0.3 |  |  | 100 | 4.51 | 37.78 | 0 | 0 | 0.9198 | 0.0009 | 0
0.4 |  |  | 100 | 4.51 | 37.78 | 0 | 0 | 0.9198 | 0.0008 | 0
0.5 |  |  | 100 | 4.51 | 37.78 | 0 | 0 | 0.9198 | 0.0012 | 0
0.6 |  |  | 100 | 4.51 | 37.78 | 0 | 0 | 0.9202 | 0.0009 | 0
0.7 |  |  | 100 | 4.51 | 37.78 | 0 | 0 | 0.9214 | 0.0011 | 0
0.8 |  |  | 100 | 4.51 | 37.78 | 0 | 0 | 0.9231 | 0.001 | 0
0.9 |  |  | 100 | 4.51 | 37.78 | 0 | 0 | 0.9239 | 0.0011 | 0
1 |  |  | 100 | 4.51 | 37.78 | 0 | 0 | 0.9247 | 0.0011 | 0
1.1 |  |  | 100 | 4.51 | 37.78 | 0 | 0 | 0.9258 | 0.0011 | 0
1.2 |  |  | 100 | 4.51 | 37.78 | 0 | 0 | 0.9266 | 0.0012 | 0
1.3 |  |  | 100 | 4.51 | 37.78 | 0 | 0 | 0.9273 | 0.0011 | 0
1.4 |  |  | 100 | 4.51 | 37.78 | 0 | 0 | 0.9283 | 0.0011 | 0
1.5 |  |  | 100 | 4.51 | 37.78 | 0 | 0 | 0.9292 | 0.0011 | 0
1.6 |  |  | 100 | 4.51 | 37.78 | 0 | 0 | 0.9298 | 0.0011 | 0
1.7 |  |  | 100 | 4.51 | 37.78 | 0 | 0 | 0.9306 | 0.0012 | 0
1.8 |  |  | 100 | 4.51 | 37.78 | 0 | 0 | 0.9316 | 0.0011 | 0
1.9 |  |  | 100 | 4.51 | 37.78 | 0 | 0 | 0.9324 | 0.0012 | 0
2 |  |  | 100 | 4.51 | 37.78 | 0 | 0 | 0.9331 | 0.0015 | 0
2.1 |  |  | 100 | 4.51 | 37.78 | 0 | 0 | 0.9341 | 0.0013 | 0
2.2 |  |  | 100 | 4.51 | 37.78 | 0 | 0 | 0.9351 | 0.0013 | 0
2.3 | 0 | 0 | 100 | 4.51 | 37.78 | 0 | 0 | 0.9357 | 0.0011 | 7e-08
2.4 | 0.0007 | 0.0002 | 100 | 4.51 | 37.78 | 0.03903968 | 1.8942e-06 | 0.9364 | 0.0013 | 2.5e-07
2.5 | 0.0017 | 0.0003 | 100 | 4.51 | 37.78 | 0.05855952 | 4.6002e-06 | 0.9374 | 0.0014 | 2.7e-07
2.6 | 0.0026 | 0.0003 | 100 | 4.51 | 37.78 | 0.05855952 | 7.0356e-06 | 0.9383 | 0.0014 | 2.4e-07
2.7 | 0.0034 | 0.0003 | 100 | 4.51 | 37.78 | 0.05855952 | 9.2004e-06 | 0.9391 | 0.0014 | 2e-07
2.8 | 0.0042 | 0.0002 | 100 | 4.51 | 37.78 | 0.03903968 | 1.13652e-05 | 0.9399 | 0.0013 | 2.5e-07
2.9 | 0.0052 | 0.0003 | 100 | 4.51 | 37.78 | 0.05855952 | 1.40712e-05 | 0.9409 | 0.0014 | 2.45e-07
3 | 0.0059 | 0.0004 | 100 | 4.51 | 37.78 | 0.07807935 | 1.59654e-05 | 0.9416 | 0.0015 | 1.75e-07
3.1 | 0.0066 | 0.0001 | 100 | 4.51 | 37.78 | 0.01951984 | 1.78596e-05 | 0.9423 | 0.0012 | 1.8e-07
3.2 | 0.0075 | 0.0003 | 100 | 4.51 | 37.78 | 0.05855952 | 2.0295e-05 | 0.9432 | 0.0014 | 3.15e-07
3.3 | 0.0084 | 0.0004 | 100 | 4.51 | 37.78 | 0.07807935 | 2.27304e-05 | 0.9441 | 0.0015 | 2.4e-07
3.4 | 0.009 | 0.0004 | 100 | 4.51 | 37.78 | 0.07807935 | 2.4354e-05 | 0.9447 | 0.0015 | 3.15e-07
3.5 | 0.0099 | 0.0003 | 100 | 4.51 | 37.78 | 0.05855952 | 2.67894e-05 | 0.9456 | 0.0014 | 3e-07
3.6 | 0.0109 | 0.0003 | 100 | 4.51 | 37.78 | 0.05855952 | 2.94954e-05 | 0.9466 | 0.0014 | 3.2e-07
3.7 | 0.0117 | 0.0005 | 100 | 4.51 | 37.78 | 0.09759919 | 3.16602e-05 | 0.9474 | 0.0016 | 2.8e-07
3.8 | 0.0124 | 0.0003 | 100 | 4.51 | 37.78 | 0.05855952 | 3.35544e-05 | 0.9481 | 0.0014 | 3.6e-07
3.9 | 0.0133 | 0.0005 | 100 | 4.51 | 37.78 | 0.09759919 | 3.59898e-05 | 0.949 | 0.0016 | 5.5e-07
4 | 0.0144 | 0.0005 | 100 | 4.51 | 37.78 | 0.09759919 | 3.89664e-05 | 0.9501 | 0.0016 | 2.7e-07
4.1 | 0.015 | 0.0004 | 100 | 4.51 | 37.78 | 0.07807935 | 4.059e-05 | 0.9507 | 0.0015 | 4.5e-07
4.2 | 0.0159 | 0.0006 | 100 | 4.51 | 37.78 | 0.117119 | 4.30254e-05 | 0.9516 | 0.0017 | 5.5e-07
4.3 | 0.0169 | 0.0005 | 100 | 4.51 | 37.78 | 0.09759919 | 4.57314e-05 | 0.9526 | 0.0016 | 3.5e-07
4.4 | 0.0176 | 0.0005 | 100 | 4.51 | 37.78 | 0.09759919 | 4.76256e-05 | 0.9533 | 0.0016 | 3.5e-07
4.5 | 0.0183 | 0.0005 | 100 | 4.51 | 37.78 | 0.09759919 | 4.95198e-05 | 0.954 | 0.0016 | 4.95e-07
4.6 | 0.0192 | 0.0006 | 100 | 4.51 | 37.78 | 0.117119 | 5.19552e-05 | 0.9549 | 0.0017 | 6.3e-07
4.7 | 0.0201 | 0.0008 | 100 | 4.51 | 37.78 | 0.1561587 | 5.43906e-05 | 0.9558 | 0.0019 | 4.9e-07
4.8 | 0.0208 | 0.0006 | 100 | 4.51 | 37.78 | 0.117119 | 5.62848e-05 | 0.9565 | 0.0017 | 4.8e-07
4.9 | 0.0216 | 0.0006 | 100 | 4.51 | 37.78 | 0.117119 | 5.84496e-05 | 0.9573 | 0.0017 | 7.15e-07
5 | 0.0227 | 0.0007 | 100 | 4.51 | 37.78 | 0.1366389 | 6.14262e-05 | 0.9584 | 0.0018 | 5.25e-07
5.1 | 0.0234 | 0.0008 | 100 | 4.51 | 37.78 | 0.1561587 | 6.33204e-05 | 0.9591 | 0.0019 | 5.6e-07
5.2 | 0.0241 | 0.0008 | 100 | 4.51 | 37.78 | 0.1561587 | 6.52146e-05 | 0.9598 | 0.0019 | 6.4e-07
5.3 | 0.0249 | 0.0008 | 100 | 4.51 | 37.78 | 0.1561587 | 6.73794e-05 | 0.9606 | 0.0019 | 8e-07
5.4 | 0.0259 | 0.0008 | 100 | 4.51 | 37.78 | 0.1561587 | 7.00854e-05 | 0.9616 | 0.0019 | 6.4e-07
5.5 | 0.0267 | 0.0008 | 100 | 4.51 | 37.78 | 0.1561587 | 7.22502e-05 | 0.9624 | 0.0019 | 5.25e-07
5.6 | 0.0274 | 0.0007 | 100 | 4.51 | 37.78 | 0.1366389 | 7.41444e-05 | 0.9631 | 0.0018 | 8.25e-07
5.7 | 0.0285 | 0.0008 | 100 | 4.51 | 37.78 | 0.1561587 | 7.7121e-05 | 0.9642 | 0.0019 | 6e-07
5.8 | 0.0293 | 0.0007 | 100 | 4.51 | 37.78 | 0.1366389 | 7.92858e-05 | 0.965 | 0.0018 | 4.9e-07
5.9 | 0.03 | 0.0007 | 100 | 4.51 | 37.78 | 0.1366389 | 8.118e-05 | 0.9657 | 0.0018 | 6e-07
6 | 0.0308 | 0.0008 | 100 | 4.51 | 37.78 | 0.1561587 | 8.33448e-05 | 0.9665 | 0.0019 | 9e-07
6.1 | 0.0318 | 0.001 | 100 | 4.51 | 37.78 | 0.1951984 | 8.60508e-05 | 0.9675 | 0.0021 | 7.2e-07
6.2 | 0.0326 | 0.0008 | 100 | 4.51 | 37.78 | 0.1561587 | 8.82156e-05 | 0.9683 | 0.0019 | 5.4e-07
6.3 | 0.0332 | 0.001 | 100 | 4.51 | 37.78 | 0.1951984 | 8.98392e-05 | 0.9689 | 0.0021 | 9.5e-07
6.4 | 0.0342 | 0.0009 | 100 | 4.51 | 37.78 | 0.1756785 | 9.25452e-05 | 0.9699 | 0.002 | 8.5e-07
6.5 | 0.0352 | 0.0008 | 100 | 4.51 | 37.78 | 0.1561587 | 9.52512e-05 | 0.9709 | 0.0019 | 4.2e-07
6.6 | 0.0358 | 0.0006 | 100 | 4.51 | 37.78 | 0.117119 | 9.68748e-05 | 0.9715 | 0.0017 | 5.6e-07
6.7 | 0.0365 | 0.001 | 100 | 4.51 | 37.78 | 0.1951984 | 9.8769e-05 | 0.9722 | 0.0021 | 1.045e-06
6.8 | 0.0376 | 0.0009 | 100 | 4.51 | 37.78 | 0.1756785 | 0.0001017456 | 0.9733 | 0.002 | 7.6e-07
6.9 | 0.0384 | 0.001 | 100 | 4.51 | 37.78 | 0.1951984 | 0.0001039104 | 0.9741 | 0.0021 | 8e-07
7 | 0.0392 | 0.001 | 100 | 4.51 | 37.78 | 0.1951984 | 0.0001060752 | 0.9749 | 0.0021 | 8.1e-07
7.1 | 0.0401 | 0.0008 | 100 | 4.51 | 37.78 | 0.1561587 | 0.0001085106 | 0.9758 | 0.0019 | 1e-06
7.2 | 0.0411 | 0.0012 | 100 | 4.51 | 37.78 | 0.2342381 | 0.0001112166 | 0.9768 | 0.0023 | 6.9e-07
7.3 | 0.0417 | 0.0011 | 100 | 4.51 | 37.78 | 0.2147182 | 0.0001128402 | 0.9774 | 0.0022 | 8.4e-07
7.4 | 0.0425 | 0.001 | 100 | 4.51 | 37.78 | 0.1951984 | 0.000115005 | 0.9782 | 0.0021 | 8.55e-07
7.5 | 0.0434 | 0.0009 | 100 | 4.51 | 37.78 | 0.1756785 | 0.0001174404 | 0.9791 | 0.002 | 8e-07
7.6 | 0.0442 | 0.0011 | 100 | 4.51 | 37.78 | 0.2147182 | 0.0001196052 | 0.9799 | 0.0022 | 7.35e-07
7.7 | 0.0449 | 0.001 | 100 | 4.51 | 37.78 | 0.1951984 | 0.0001214994 | 0.9806 | 0.0021 | 1e-06
7.8 | 0.0459 | 0.001 | 100 | 4.51 | 37.78 | 0.1951984 | 0.0001242054 | 0.9816 | 0.0021 | 1.1e-06
7.9 | 0.0469 | 0.0012 | 100 | 4.51 | 37.78 | 0.2342381 | 0.0001269114 | 0.9826 | 0.0023 | 6.6e-07
8 | 0.0475 | 0.001 | 100 | 4.51 | 37.78 | 0.1951984 | 0.000128535 | 0.9832 | 0.0021 | 6.3e-07
8.1 | 0.0482 | 0.0008 | 100 | 4.51 | 37.78 | 0.1561587 | 0.0001304292 | 0.9839 | 0.0019 | 9e-07
8.2 | 0.0492 | 0.001 | 100 | 4.51 | 37.78 | 0.1951984 | 0.0001331352 | 0.9849 | 0.0021 | 1.1e-06
8.3 | 0.0502 | 0.0012 | 100 | 4.51 | 37.78 | 0.2342381 | 0.0001358412 | 0.9859 | 0.0023 | 8.75e-07
8.4 | 0.0509 | 0.0013 | 100 | 4.51 | 37.78 | 0.2537579 | 0.0001377354 | 0.9866 | 0.0024 | 9.6e-07
8.5 | 0.0517 | 0.0011 | 100 | 4.51 | 37.78 | 0.2147182 | 0.0001399002 | 0.9874 | 0.0022 | 1.15e-06
8.6 | 0.0527 | 0.0012 | 100 | 4.51 | 37.78 | 0.2342381 | 0.0001426062 | 0.9884 | 0.0023 | 8.4e-07
8.7 | 0.0534 | 0.0012 | 100 | 4.51 | 37.78 | 0.2342381 | 0.0001445004 | 0.9891 | 0.0023 | 8.05e-07
8.8 | 0.0541 | 0.0011 | 100 | 4.51 | 37.78 | 0.2147182 | 0.0001463946 | 0.9898 | 0.0022 | 9.9e-07
8.9 | 0.055 | 0.0011 | 100 | 4.51 | 37.78 | 0.2147182 | 0.00014883 | 0.9907 | 0.0022 | 1.035e-06
9 | 0.0559 | 0.0012 | 100 | 4.51 | 37.78 | 0.2342381 | 0.0001512654 | 0.9916 | 0.0023 | 9.1e-07
9.1 | 0.0566 | 0.0014 | 100 | 4.51 | 37.78 | 0.2732777 | 0.0001531596 | 0.9923 | 0.0025 | 1.04e-06
9.2 | 0.0574 | 0.0012 | 100 | 4.51 | 37.78 | 0.2342381 | 0.0001553244 | 0.9931 | 0.0023 | 1.32e-06
9.3 | 0.0585 | 0.0012 | 100 | 4.51 | 37.78 | 0.2342381 | 0.000158301 | 0.9942 | 0.0023 | 1.04e-06
9.4 | 0.0593 | 0.0014 | 100 | 4.51 | 37.78 | 0.2732777 | 0.0001604658 | 0.995 | 0.0025 | 8.1e-07
9.5 | 0.0599 | 0.0013 | 100 | 4.51 | 37.78 | 0.2537579 | 0.0001620894 | 0.9956 | 0.0024 | 1.035e-06
9.6 | 0.0608 | 0.001 | 100 | 4.51 | 37.78 | 0.1951984 | 0.0001645248 | 0.9965 | 0.0021 | 1.15e-06
9.7 | 0.0618 | 0.0013 | 100 | 4.51 | 37.78 | 0.2537579 | 0.0001672308 | 0.9975 | 0.0024 | 8.75e-07
9.8 | 0.0625 | 0.0012 | 100 | 4.51 | 37.78 | 0.2342381 | 0.000169125 | 0.9982 | 0.0023 | 8.4e-07
9.9 | 0.0632 | 0.0012 | 100 | 4.51 | 37.78 | 0.2342381 | 0.0001710192 | 0.9989 | 0.0023 | 1.485e-06
10 | 0.0643 | 0.0015 | 100 | 4.51 | 37.78 | 0.2927976 | 0.0001739958 | 1 | 0.0026 | 1.16e-06
10.1 | 0.0651 | 0.0014 | 100 | 4.51 | 37.78 | 0.2732777 | 0.0001761606 | 1.0008 | 0.0025 | 9.8e-07
10.2 | 0.0658 | 0.0014 | 100 | 4.51 | 37.78 | 0.2732777 | 0.0001780548 | 1.0015 | 0.0025 | 1.17e-06
10.3 | 0.0667 | 0.0012 | 100 | 4.51 | 37.78 | 0.2342381 | 0.0001804902 | 1.0024 | 0.0023 | 1.25e-06
10.4 | 0.0677 | 0.0013 | 100 | 4.51 | 37.78 | 0.2537579 | 0.0001831962 | 1.0034 | 0.0024 | 9.1e-07
10.5 | 0.0684 | 0.0013 | 100 | 4.51 | 37.78 | 0.2537579 | 0.0001850904 | 1.0041 | 0.0024 | 9.8e-07
10.6 | 0.0691 | 0.0015 | 100 | 4.51 | 37.78 | 0.2927976 | 0.0001869846 | 1.0048 | 0.0026 | 1.4e-06
10.7 | 0.0701 | 0.0013 | 100 | 4.51 | 37.78 | 0.2537579 | 0.0001896906 | 1.0058 | 0.0024 | 1.125e-06
10.8 | 0.071 | 0.0012 | 100 | 4.51 | 37.78 | 0.2342381 | 0.000192126 | 1.0067 | 0.0023 | 7.2e-07
10.9 | 0.0716 | 0.0012 | 100 | 4.51 | 37.78 | 0.2342381 | 0.0001937496 | 1.0073 | 0.0023 | 1e-06
11 | 0.0724 | 0.0013 | 100 | 4.51 | 37.78 | 0.2537579 | 0.0001959144 | 1.0081 | 0.0024 | 1.4e-06
11.1 | 0.0734 | 0.0015 | 100 | 4.51 | 37.78 | 0.2927976 | 0.0001986204 | 1.0091 | 0.0026 | 1.305e-06
11.2 | 0.0743 | 0.0014 | 100 | 4.51 | 37.78 | 0.2732777 | 0.0002010558 | 1.01 | 0.0025 | 1.015e-06
11.3 | 0.075 | 0.0015 | 100 | 4.51 | 37.78 | 0.2927976 | 0.00020295 | 1.0107 | 0.0026 | 1.5e-06
11.4 | 0.076 | 0.0015 | 100 | 4.51 | 37.78 | 0.2927976 | 0.000205656 | 1.0117 | 0.0026 | 1.16e-06
11.5 | 0.0768 | 0.0014 | 100 | 4.51 | 37.78 | 0.2732777 | 0.0002078208 | 1.0125 | 0.0025 | 9.45e-07
11.6 | 0.0775 | 0.0013 | 100 | 4.51 | 37.78 | 0.2537579 | 0.000209715 | 1.0132 | 0.0024 | 1.04e-06
11.7 | 0.0783 | 0.0013 | 100 | 4.51 | 37.78 | 0.2537579 | 0.0002118798 | 1.014 | 0.0024 | 1.17e-06
11.8 | 0.0792 | 0.0013 | 100 | 4.51 | 37.78 | 0.2537579 | 0.0002143152 | 1.0149 | 0.0024 | 1.12e-06
11.9 | 0.08 | 0.0015 | 100 | 4.51 | 37.78 | 0.2927976 | 0.00021648 | 1.0157 | 0.0026 | 1.015e-06
12 | 0.0807 | 0.0014 | 100 | 4.51 | 37.78 | 0.2732777 | 0.0002183742 | 1.0164 | 0.0025 | 1.5e-06
12.1 | 0.0817 | 0.0016 | 100 | 4.51 | 37.78 | 0.3123174 | 0.0002210802 | 1.0174 | 0.0027 | 1.65e-06
12.2 | 0.0827 | 0.0017 | 100 | 4.51 | 37.78 | 0.3318373 | 0.0002237862 | 1.0184 | 0.0028 | 1.155e-06
12.3 | 0.0834 | 0.0016 | 100 | 4.51 | 37.78 | 0.3123174 | 0.0002256804 | 1.0191 | 0.0027 | 9.6e-07
12.4 | 0.084 | 0.0016 | 100 | 4.51 | 37.78 | 0.3123174 | 0.000227304 | 1.0197 | 0.0027 | 1.815e-06
12.5 | 0.0851 | 0.0017 | 100 | 4.51 | 37.78 | 0.3318373 | 0.0002302806 | 1.0208 | 0.0028 | 1.44e-06
12.6 | 0.086 | 0.0015 | 100 | 4.51 | 37.78 | 0.2927976 | 0.000232716 | 1.0217 | 0.0026 | 1.085e-06
12.7 | 0.0867 | 0.0016 | 100 | 4.51 | 37.78 | 0.3123174 | 0.0002346102 | 1.0224 | 0.0027 | 1.395e-06
12.8 | 0.0876 | 0.0015 | 100 | 4.51 | 37.78 | 0.2927976 | 0.0002370456 | 1.0233 | 0.0026 | 1.395e-06
12.9 | 0.0885 | 0.0016 | 100 | 4.51 | 37.78 | 0.3123174 | 0.000239481 | 1.0242 | 0.0027 | 1.085e-06
13 | 0.0892 | 0.0015 | 100 | 4.51 | 37.78 | 0.2927976 | 0.0002413752 | 1.0249 | 0.0026 | 1.085e-06
13.1 | 0.0899 | 0.0016 | 100 | 4.51 | 37.78 | 0.3123174 | 0.0002432694 | 1.0256 | 0.0027 | 1.65e-06
13.2 | 0.0909 | 0.0017 | 100 | 4.51 | 37.78 | 0.3318373 | 0.0002459754 | 1.0266 | 0.0028 | 1.36e-06
13.3 | 0.0917 | 0.0017 | 100 | 4.51 | 37.78 | 0.3318373 | 0.0002481402 | 1.0274 | 0.0028 | 1.155e-06
13.4 | 0.0924 | 0.0016 | 100 | 4.51 | 37.78 | 0.3123174 | 0.0002500344 | 1.0281 | 0.0027 | 1.65e-06
13.5 | 0.0934 | 0.0017 | 100 | 4.51 | 37.78 | 0.3318373 | 0.0002527404 | 1.0291 | 0.0028 | 1.75e-06
13.6 | 0.0944 | 0.0018 | 100 | 4.51 | 37.78 | 0.3513571 | 0.0002554464 | 1.0301 | 0.0029 | 1.19e-06
13.7 | 0.0951 | 0.0016 | 100 | 4.51 | 37.78 | 0.3123174 | 0.0002573406 | 1.0308 | 0.0027 | 1.02e-06
13.8 | 0.0957 | 0.0018 | 100 | 4.51 | 37.78 | 0.3513571 | 0.0002589642 | 1.0314 | 0.0029 | 1.85e-06
13.9 | 0.0967 | 0.0019 | 100 | 4.51 | 37.78 | 0.3708769 | 0.0002616702 | 1.0324 | 0.003 | 1.665e-06
14 | 0.0976 | 0.0018 | 100 | 4.51 | 37.78 | 0.3513571 | 0.0002641056 | 1.0333 | 0.0029 | 1.4e-06
14.1 | 0.0984 | 0.0017 | 100 | 4.51 | 37.78 | 0.3318373 | 0.0002662704 | 1.0341 | 0.0028 | 1.19e-06
14.2 | 0.0991 | 0.0017 | 100 | 4.51 | 37.78 | 0.3318373 | 0.0002681646 | 1.0348 | 0.0028 | 1.98e-06
14.3 | 0.1002 | 0.0019 | 100 | 4.51 | 37.78 | 0.3708769 | 0.0002711412 | 1.0359 | 0.003 | 1.295e-06
14.4 | 0.1009 | 0.0018 | 100 | 4.51 | 37.78 | 0.3513571 | 0.0002730354 | 1.0366 | 0.0029 | 1.225e-06
14.5 | 0.1016 | 0.0017 | 100 | 4.51 | 37.78 | 0.3318373 | 0.0002749296 | 1.0373 | 0.0028 | 1.75e-06
14.6 | 0.1026 | 0.0018 | 100 | 4.51 | 37.78 | 0.3513571 | 0.0002776356 | 1.0383 | 0.0029 | 1.44e-06
14.7 | 0.1034 | 0.0018 | 100 | 4.51 | 37.78 | 0.3513571 | 0.0002798004 | 1.0391 | 0.0029 | 1.26e-06
14.8 | 0.1041 | 0.0018 | 100 | 4.51 | 37.78 | 0.3513571 | 0.0002816946 | 1.0398 | 0.0029 | 1.48e-06
14.9 | 0.1049 | 0.0019 | 100 | 4.51 | 37.78 | 0.3708769 | 0.0002838594 | 1.0406 | 0.003 | 2.09e-06
15 | 0.106 | 0.0019 | 100 | 4.51 | 37.78 | 0.3708769 | 0.000286836 | 1.0417 | 0.003 | 1.365e-06
15.1 | 0.1067 | 0.002 | 100 | 4.51 | 37.78 | 0.3903968 | 0.0002887302 | 1.0424 | 0.0031 | 1.435e-06
15.2 | 0.1074 | 0.0021 | 100 | 4.51 | 37.78 | 0.4099166 | 0.0002906244 | 1.0431 | 0.0032 | 1.68e-06
15.3 | 0.1082 | 0.0021 | 100 | 4.51 | 37.78 | 0.4099166 | 0.0002927892 | 1.0439 | 0.0032 | 2.4e-06
15.4 | 0.1094 | 0.0019 | 100 | 4.51 | 37.78 | 0.3708769 | 0.0002960364 | 1.0451 | 0.003 | 1.435e-06
15.5 | 0.1101 | 0.0022 | 100 | 4.51 | 37.78 | 0.4294364 | 0.0002979306 | 1.0458 | 0.0033 | 1.47e-06
15.6 | 0.1108 | 0.002 | 100 | 4.51 | 37.78 | 0.3903968 | 0.0002998248 | 1.0465 | 0.0031 | 1.845e-06
15.7 | 0.1117 | 0.0021 | 100 | 4.51 | 37.78 | 0.4099166 | 0.0003022602 | 1.0474 | 0.0032 | 1.935e-06
15.8 | 0.1126 | 0.0022 | 100 | 4.51 | 37.78 | 0.4294364 | 0.0003046956 | 1.0483 | 0.0033 | 1.68e-06
15.9 | 0.1134 | 0.002 | 100 | 4.51 | 37.78 | 0.3903968 | 0.0003068604 | 1.0491 | 0.0031 | 1.435e-06
16 | 0.1141 | 0.0021 | 100 | 4.51 | 37.78 | 0.4099166 | 0.0003087546 | 1.0498 | 0.0032 | 2.15e-06
16.1 | 0.1151 | 0.0022 | 100 | 4.51 | 37.78 | 0.4294364 | 0.0003114606 | 1.0508 | 0.0033 | 1.68e-06
16.2 | 0.1159 | 0.002 | 100 | 4.51 | 37.78 | 0.3903968 | 0.0003136254 | 1.0516 | 0.0031 | 1.54e-06
16.3 | 0.1166 | 0.0024 | 100 | 4.51 | 37.78 | 0.4684761 | 0.0003155196 | 1.0523 | 0.0035 | 2.35e-06
16.4 | 0.1176 | 0.0023 | 100 | 4.51 | 37.78 | 0.4489563 | 0.0003182256 | 1.0533 | 0.0034 | 2.07e-06
16.5 | 0.1185 | 0.0023 | 100 | 4.51 | 37.78 | 0.4489563 | 0.000320661 | 1.0542 | 0.0034 | 1.38e-06
16.6 | 0.1191 | 0.0023 | 100 | 4.51 | 37.78 | 0.4489563 | 0.0003222846 | 1.0548 | 0.0034 | 1.84e-06
16.7 | 0.1199 | 0.0023 | 100 | 4.51 | 37.78 | 0.4489563 | 0.0003244494 | 1.0556 | 0.0034 | 2.585e-06
16.8 | 0.121 | 0.0024 | 100 | 4.51 | 37.78 | 0.4684761 | 0.000327426 | 1.0567 | 0.0035 | 1.84e-06
16.9 | 0.1218 | 0.0022 | 100 | 4.51 | 37.78 | 0.4294364 | 0.0003295908 | 1.0575 | 0.0033 | 1.8e-06
17 | 0.1226 | 0.0023 | 100 | 4.51 | 37.78 | 0.4489563 | 0.0003317556 | 1.0583 | 0.0034 | 1.8e-06
17.1 | 0.1234 | 0.0022 | 100 | 4.51 | 37.78 | 0.4294364 | 0.0003339204 | 1.0591 | 0.0033 | 2.16e-06
17.2 | 0.1243 | 0.0026 | 100 | 4.51 | 37.78 | 0.5075158 | 0.0003363558 | 1.06 | 0.0037 | 1.75e-06
17.3 | 0.125 | 0.0024 | 100 | 4.51 | 37.78 | 0.4684761 | 0.00033825 | 1.0607 | 0.0035 | 1.68e-06
17.4 | 0.1257 | 0.0024 | 100 | 4.51 | 37.78 | 0.4684761 | 0.0003401442 | 1.0614 | 0.0035 | 2.45e-06
17.5 | 0.1267 | 0.0025 | 100 | 4.51 | 37.78 | 0.487996 | 0.0003428502 | 1.0624 | 0.0036 | 2.16e-06
17.6 | 0.1276 | 0.0023 | 100 | 4.51 | 37.78 | 0.4489563 | 0.0003452856 | 1.0633 | 0.0034 | 1.47e-06
17.7 | 0.1282 | 0.0026 | 100 | 4.51 | 37.78 | 0.5075158 | 0.0003469092 | 1.0639 | 0.0037 | 2.55e-06
17.8 | 0.1292 | 0.0025 | 100 | 4.51 | 37.78 | 0.487996 | 0.0003496152 | 1.0649 | 0.0036 | 2.805e-06
17.9 | 0.1303 | 0.0026 | 100 | 4.51 | 37.78 | 0.5075158 | 0.0003525918 | 1.066 | 0.0037 | 1.56e-06
18 | 0.1309 | 0.0026 | 100 | 4.51 | 37.78 | 0.5075158 | 0.0003542154 | 1.0666 | 0.0037 | 1.82e-06
18.1 | 0.1316 | 0.0026 | 100 | 4.51 | 37.78 | 0.5075158 | 0.0003561096 | 1.0673 | 0.0037 | 2.43e-06
18.2 | 0.1325 | 0.0028 | 100 | 4.51 | 37.78 | 0.5465555 | 0.000358545 | 1.0682 | 0.0039 | 3.025e-06
18.3 | 0.1336 | 0.0027 | 100 | 4.51 | 37.78 | 0.5270356 | 0.0003615216 | 1.0693 | 0.0038 | 1.65e-06
18.4 | 0.1342 | 0.0028 | 100 | 4.51 | 37.78 | 0.5465555 | 0.0003631452 | 1.0699 | 0.0039 | 2.2e-06
18.5 | 0.135 | 0.0027 | 100 | 4.51 | 37.78 | 0.5270356 | 0.00036531 | 1.0707 | 0.0038 | 2.8e-06
18.6 | 0.136 | 0.0029 | 100 | 4.51 | 37.78 | 0.5660753 | 0.000368016 | 1.0717 | 0.004 | 1.995e-06
18.7 | 0.1367 | 0.0028 | 100 | 4.51 | 37.78 | 0.5465555 | 0.0003699102 | 1.0724 | 0.0039 | 1.89e-06
18.8 | 0.1374 | 0.0026 | 100 | 4.51 | 37.78 | 0.5075158 | 0.0003718044 | 1.0731 | 0.0037 | 2.43e-06
18.9 | 0.1383 | 0.0028 | 100 | 4.51 | 37.78 | 0.5465555 | 0.0003742398 | 1.074 | 0.0039 | 2.9e-06
19 | 0.1393 | 0.003 | 100 | 4.51 | 37.78 | 0.5855952 | 0.0003769458 | 1.075 | 0.0041 | 2.03e-06
19.1 | 0.14 | 0.0028 | 100 | 4.51 | 37.78 | 0.5465555 | 0.00037884 | 1.0757 | 0.0039 | 2.2e-06
19.2 | 0.1408 | 0.0027 | 100 | 4.51 | 37.78 | 0.5270356 | 0.0003810048 | 1.0765 | 0.0038 | 3.135e-06
19.3 | 0.1419 | 0.003 | 100 | 4.51 | 37.78 | 0.5855952 | 0.0003839814 | 1.0776 | 0.0041 | 2.1e-06
19.4 | 0.1426 | 0.003 | 100 | 4.51 | 37.78 | 0.5855952 | 0.0003858756 | 1.0783 | 0.0041 | 1.8e-06
19.5 | 0.1432 | 0.003 | 100 | 4.51 | 37.78 | 0.5855952 | 0.0003874992 | 1.0789 | 0.0041 | 2.7e-06
19.6 | 0.1441 | 0.003 | 100 | 4.51 | 37.78 | 0.5855952 | 0.0003899346 | 1.0798 | 0.0041 | 3.355e-06
19.7 | 0.1452 | 0.0031 | 100 | 4.51 | 37.78 | 0.605115 | 0.0003929112 | 1.0809 | 0.0042 | 2.17e-06
19.8 | 0.1459 | 0.0031 | 100 | 4.51 | 37.78 | 0.605115 | 0.0003948054 | 1.0816 | 0.0042 | 2.48e-06
19.9 | 0.1467 | 0.0031 | 100 | 4.51 | 37.78 | 0.605115 | 0.0003969702 | 1.0824 | 0.0042 | 3.1e-06
20 | 0.1477 | 0.0031 | 100 | 4.51 | 37.78 | 0.605115 | 0.0003996762 | 1.0834 | 0.0042 | 2.205e-06
20.1 | 0.1484 | 0.0032 | 100 | 4.51 | 37.78 | 0.6246348 | 0.0004015704 | 1.0841 | 0.0043 | 2.24e-06
20.2 | 0.1491 | 0.0032 | 100 | 4.51 | 37.78 | 0.6246348 | 0.0004034646 | 1.0848 | 0.0043 | 2.925e-06
20.3 | 0.15 | 0.0033 | 100 | 4.51 | 37.78 | 0.6441547 | 0.0004059 | 1.0857 | 0.0044 | 2.97e-06
20.4 | 0.1509 | 0.0033 | 100 | 4.51 | 37.78 | 0.6441547 | 0.0004083354 | 1.0866 | 0.0044 | 2.31e-06
20.5 | 0.1516 | 0.0033 | 100 | 4.51 | 37.78 | 0.6441547 | 0.0004102296 | 1.0873 | 0.0044 | 2.64e-06
20.6 | 0.1524 | 0.0033 | 100 | 4.51 | 37.78 | 0.6441547 | 0.0004123944 | 1.0881 | 0.0044 | 3.63e-06
20.7 | 0.1535 | 0.0033 | 100 | 4.51 | 37.78 | 0.6441547 | 0.000415371 | 1.0892 | 0.0044 | 2.56e-06
20.8 | 0.1543 | 0.0031 | 100 | 4.51 | 37.78 | 0.605115 | 0.0004175358 | 1.09 | 0.0042 | 1.89e-06
20.9 | 0.1549 | 0.0032 | 100 | 4.51 | 37.78 | 0.6246348 | 0.0004191594 | 1.0906 | 0.0043 | 2.6e-06
21 | 0.1557 | 0.0033 | 100 | 4.51 | 37.78 | 0.6441547 | 0.0004213242 | 1.0914 | 0.0044 | 3.96e-06
21.1 | 0.1569 | 0.0033 | 100 | 4.51 | 37.78 | 0.6441547 | 0.0004245714 | 1.0926 | 0.0044 | 2.275e-06
21.2 | 0.1576 | 0.0032 | 100 | 4.51 | 37.78 | 0.6246348 | 0.0004264656 | 1.0933 | 0.0043 | 2.31e-06
21.3 | 0.1583 | 0.0034 | 100 | 4.51 | 37.78 | 0.6636745 | 0.0004283598 | 1.094 | 0.0045 | 3.06e-06
21.4 | 0.1592 | 0.0034 | 100 | 4.51 | 37.78 | 0.6636745 | 0.0004307952 | 1.0949 | 0.0045 | 3.5e-06
21.5 | 0.1602 | 0.0036 | 100 | 4.51 | 37.78 | 0.7027142 | 0.0004335012 | 1.0959 | 0.0047 | 2.07e-06
21.6 | 0.1608 | 0.0033 | 100 | 4.51 | 37.78 | 0.6441547 | 0.0004351248 | 1.0965 | 0.0044 | 2.45e-06
21.7 | 0.1615 | 0.0037 | 100 | 4.51 | 37.78 | 0.722234 | 0.000437019 | 1.0972 | 0.0048 | 4.07e-06
21.8 | 0.1626 | 0.0037 | 100 | 4.51 | 37.78 | 0.722234 | 0.0004399956 | 1.0983 | 0.0048 | 2.88e-06
21.9 | 0.1634 | 0.0035 | 100 | 4.51 | 37.78 | 0.6831943 | 0.0004421604 | 1.0991 | 0.0046 | 2.45e-06
22 | 0.1641 | 0.0035 | 100 | 4.51 | 37.78 | 0.6831943 | 0.0004440546 | 1.0998 | 0.0046 | 3.5e-06
22.1 | 0.1651 | 0.0035 | 100 | 4.51 | 37.78 | 0.6831943 | 0.0004467606 | 1.1008 | 0.0046 | 3.6e-06
22.2 | 0.1661 | 0.0037 | 100 | 4.51 | 37.78 | 0.722234 | 0.0004494666 | 1.1018 | 0.0048 | 2.19e-06
22.3 | 0.1667 | 0.0036 | 100 | 4.51 | 37.78 | 0.7027142 | 0.0004510902 | 1.1024 | 0.0047 | 2.555e-06
22.4 | 0.1674 | 0.0037 | 100 | 4.51 | 37.78 | 0.722234 | 0.0004529844 | 1.1031 | 0.0048 | 3.7e-06
22.5 | 0.1684 | 0.0037 | 100 | 4.51 | 37.78 | 0.722234 | 0.0004556904 | 1.1041 | 0.0048 | 3.33e-06
22.6 | 0.1693 | 0.0037 | 100 | 4.51 | 37.78 | 0.722234 | 0.0004581258 | 1.105 | 0.0048 | 2.625e-06
22.7 | 0.17 | 0.0038 | 100 | 4.51 | 37.78 | 0.7417539 | 0.00046002 | 1.1057 | 0.0049 | 3.42e-06
22.8 | 0.1709 | 0.0038 | 100 | 4.51 | 37.78 | 0.7417539 | 0.0004624554 | 1.1066 | 0.0049 | 3.75e-06
22.9 | 0.1719 | 0.0037 | 100 | 4.51 | 37.78 | 0.722234 | 0.0004651614 | 1.1076 | 0.0048 | 2.59e-06
23 | 0.1726 | 0.0037 | 100 | 4.51 | 37.78 | 0.722234 | 0.0004670556 | 1.1083 | 0.0048 | 2.22e-06
23.1 | 0.1732 | 0.0037 | 100 | 4.51 | 37.78 | 0.722234 | 0.0004686792 | 1.1089 | 0.0048 | 3.8e-06
23.2 | 0.1742 | 0.0039 | 100 | 4.51 | 37.78 | 0.7612737 | 0.0004713852 | 1.1099 | 0.005 | 3.16e-06
23.3 | 0.175 | 0.004 | 100 | 4.51 | 37.78 | 0.7807935 | 0.00047355 | 1.1107 | 0.0051 | 2.765e-06
23.4 | 0.1757 | 0.0039 | 100 | 4.51 | 37.78 | 0.7612737 | 0.0004754442 | 1.1114 | 0.005 | 3.9e-06
23.5 | 0.1767 | 0.0039 | 100 | 4.51 | 37.78 | 0.7612737 | 0.0004781502 | 1.1124 | 0.005 | 3.8e-06
23.6 | 0.1777 | 0.0037 | 100 | 4.51 | 37.78 | 0.722234 | 0.0004808562 | 1.1134 | 0.0048 | 2.695e-06
23.7 | 0.1784 | 0.004 | 100 | 4.51 | 37.78 | 0.7807935 | 0.0004827504 | 1.1141 | 0.0051 | 2.4e-06
23.8 | 0.179 | 0.004 | 100 | 4.51 | 37.78 | 0.7807935 | 0.000484374 | 1.1147 | 0.0051 | 4.05e-06
23.9 | 0.18 | 0.0041 | 100 | 4.51 | 37.78 | 0.8003134 | 0.00048708 | 1.1157 | 0.0052 | 4.51e-06
24 | 0.1811 | 0.0041 | 100 | 4.51 | 37.78 | 0.8003134 | 0.0004900566 | 1.1168 | 0.0052 | 2.46e-06
24.1 | 0.1817 | 0.0041 | 100 | 4.51 | 37.78 | 0.8003134 | 0.0004916802 | 1.1174 | 0.0052 | 3.28e-06
24.2 | 0.1825 | 0.0041 | 100 | 4.51 | 37.78 | 0.8003134 | 0.000493845 | 1.1182 | 0.0052 | 4.565e-06
24.3 | 0.1836 | 0.0042 | 100 | 4.51 | 37.78 | 0.8198332 | 0.0004968216 | 1.1193 | 0.0053 | 2.905e-06
24.4 | 0.1843 | 0.0041 | 100 | 4.51 | 37.78 | 0.8003134 | 0.0004987158 | 1.12 | 0.0052 | 2.905e-06
24.5 | 0.185 | 0.0042 | 100 | 4.51 | 37.78 | 0.8198332 | 0.00050061 | 1.1207 | 0.0053 | 3.36e-06
24.6 | 0.1858 | 0.0042 | 100 | 4.51 | 37.78 | 0.8198332 | 0.0005027748 | 1.1215 | 0.0053 | 3.735e-06
24.7 | 0.1867 | 0.0041 | 100 | 4.51 | 37.78 | 0.8003134 | 0.0005052102 | 1.1224 | 0.0052 | 2.87e-06
24.8 | 0.1874 | 0.0041 | 100 | 4.51 | 37.78 | 0.8003134 | 0.0005071044 | 1.1231 | 0.0052 | 3.28e-06
24.9 | 0.1882 | 0.0041 | 100 | 4.51 | 37.78 | 0.8003134 | 0.0005092692 | 1.1239 | 0.0052 | 4.15e-06
25 | 0.1892 | 0.0042 | 100 | 4.51 | 37.78 | 0.8198332 | 0.0005119752 | 1.1249 | 0.0053 | 3.78e-06
25.1 | 0.1901 | 0.0042 | 100 | 4.51 | 37.78 | 0.8198332 | 0.0005144106 | 1.1258 | 0.0053 | 2.52e-06
25.2 | 0.1907 | 0.0042 | 100 | 4.51 | 37.78 | 0.8198332 | 0.0005160342 | 1.1264 | 0.0053 | 3.915e-06
25.3 | 0.1916 | 0.0045 | 100 | 4.51 | 37.78 | 0.8783927 | 0.0005184696 | 1.1273 | 0.0056 | 5.16e-06
25.4 | 0.1928 | 0.0041 | 100 | 4.51 | 37.78 | 0.8003134 | 0.0005217168 | 1.1285 | 0.0052 | 2.55e-06
25.5 | 0.1934 | 0.0044 | 100 | 4.51 | 37.78 | 0.8588729 | 0.0005233404 | 1.1291 | 0.0055 | 3.52e-06
25.6 | 0.1942 | 0.0044 | 100 | 4.51 | 37.78 | 0.8588729 | 0.0005255052 | 1.1299 | 0.0055 | 3.915e-06
25.7 | 0.1951 | 0.0043 | 100 | 4.51 | 37.78 | 0.8393531 | 0.0005279406 | 1.1308 | 0.0054 | 4.005e-06
25.8 | 0.196 | 0.0046 | 100 | 4.51 | 37.78 | 0.8979126 | 0.000530376 | 1.1317 | 0.0057 | 2.76e-06
25.9 | 0.1966 | 0.0046 | 100 | 4.51 | 37.78 | 0.8979126 | 0.0005319996 | 1.1323 | 0.0057 | 3.56e-06
26 | 0.1974 | 0.0043 | 100 | 4.51 | 37.78 | 0.8393531 | 0.0005341644 | 1.1331 | 0.0054 | 4.5e-06
26.1 | 0.1984 | 0.0047 | 100 | 4.51 | 37.78 | 0.9174324 | 0.0005368704 | 1.1341 | 0.0058 | 3.72e-06
26.2 | 0.1992 | 0.0046 | 100 | 4.51 | 37.78 | 0.8979126 | 0.0005390352 | 1.1349 | 0.0057 | 3.185e-06
26.3 | 0.1999 | 0.0045 | 100 | 4.51 | 37.78 | 0.8783927 | 0.0005409294 | 1.1356 | 0.0056 | 4.5e-06
26.4 | 0.2009 | 0.0045 | 100 | 4.51 | 37.78 | 0.8783927 | 0.0005436354 | 1.1366 | 0.0056 | 4.095e-06
26.5 | 0.2018 | 0.0046 | 100 | 4.51 | 37.78 | 0.8979126 | 0.0005460708 | 1.1375 | 0.0057 | 2.76e-06
26.6 | 0.2024 | 0.0046 | 100 | 4.51 | 37.78 | 0.8979126 | 0.0005476944 | 1.1381 | 0.0057 | 3.72e-06
26.7 | 0.2032 | 0.0047 | 100 | 4.51 | 37.78 | 0.9174324 | 0.0005498592 | 1.1389 | 0.0058 | 4.7e-06
26.8 | 0.2042 | 0.0047 | 100 | 4.51 | 37.78 | 0.9174324 | 0.0005525652 | 1.1399 | 0.0058 | 4.185e-06
26.9 | 0.2051 | 0.0046 | 100 | 4.51 | 37.78 | 0.8979126 | 0.0005550006 | 1.1408 | 0.0057 | 3.255e-06
27 | 0.2058 | 0.0047 | 100 | 4.51 | 37.78 | 0.9174324 | 0.0005568948 | 1.1415 | 0.0058 | 4.23e-06
27.1 | 0.2067 | 0.0047 | 100 | 4.51 | 37.78 | 0.9174324 | 0.0005593302 | 1.1424 | 0.0058 | 4.8e-06
27.2 | 0.2077 | 0.0049 | 100 | 4.51 | 37.78 | 0.9564721 | 0.0005620362 | 1.1434 | 0.006 | 3.395e-06
27.3 | 0.2084 | 0.0048 | 100 | 4.51 | 37.78 | 0.9369523 | 0.0005639304 | 1.1441 | 0.0059 | 3.36e-06
27.4 | 0.2091 | 0.0048 | 100 | 4.51 | 37.78 | 0.9369523 | 0.0005658246 | 1.1448 | 0.0059 | 4.85e-06
27.5 | 0.2101 | 0.0049 | 100 | 4.51 | 37.78 | 0.9564721 | 0.0005685306 | 1.1458 | 0.006 | 3.92e-06
27.6 | 0.2109 | 0.0049 | 100 | 4.51 | 37.78 | 0.9564721 | 0.0005706954 | 1.1466 | 0.006 | 3.36e-06
27.7 | 0.2116 | 0.0047 | 100 | 4.51 | 37.78 | 0.9174324 | 0.0005725896 | 1.1473 | 0.0058 | 4.23e-06
27.8 | 0.2125 | 0.0047 | 100 | 4.51 | 37.78 | 0.9174324 | 0.000575025 | 1.1482 | 0.0058 | 4.85e-06
27.9 | 0.2135 | 0.005 | 100 | 4.51 | 37.78 | 0.9759919 | 0.000577731 | 1.1492 | 0.0061 | 3.535e-06
28 | 0.2142 | 0.0051 | 100 | 4.51 | 37.78 | 0.9955118 | 0.0005796252 | 1.1499 | 0.0062 | 3.5e-06
28.1 | 0.2149 | 0.0049 | 100 | 4.51 | 37.78 | 0.9564721 | 0.0005815194 | 1.1506 | 0.006 | 4.85e-06
28.2 | 0.2159 | 0.0048 | 100 | 4.51 | 37.78 | 0.9369523 | 0.0005842254 | 1.1516 | 0.0059 | 4.85e-06
28.3 | 0.2169 | 0.0049 | 100 | 4.51 | 37.78 | 0.9564721 | 0.0005869314 | 1.1526 | 0.006 | 2.94e-06
28.4 | 0.2175 | 0.0049 | 100 | 4.51 | 37.78 | 0.9564721 | 0.000588555 | 1.1532 | 0.006 | 4.32e-06
28.5 | 0.2184 | 0.0047 | 100 | 4.51 | 37.78 | 0.9174324 | 0.0005909904 | 1.1541 | 0.0058 | 4.85e-06
28.6 | 0.2194 | 0.005 | 100 | 4.51 | 37.78 | 0.9759919 | 0.0005936964 | 1.1551 | 0.0061 | 3.535e-06
28.7 | 0.2201 | 0.0051 | 100 | 4.51 | 37.78 | 0.9955118 | 0.0005955906 | 1.1558 | 0.0062 | 3.535e-06
28.8 | 0.2208 | 0.005 | 100 | 4.51 | 37.78 | 0.9759919 | 0.0005974848 | 1.1565 | 0.0061 | 4.59e-06
28.9 | 0.2217 | 0.0052 | 100 | 4.51 | 37.78 | 1.015032 | 0.0005999202 | 1.1574 | 0.0063 | 4.16e-06
29 | 0.2225 | 0.0052 | 100 | 4.51 | 37.78 | 1.015032 | 0.000602085 | 1.1582 | 0.0063 | 3.64e-06
29.1 | 0.2232 | 0.0052 | 100 | 4.51 | 37.78 | 1.015032 | 0.0006039792 | 1.1589 | 0.0063 | 4.16e-06
29.2 | 0.224 | 0.0052 | 100 | 4.51 | 37.78 | 1.015032 | 0.000606144 | 1.1597 | 0.0063 | 6.24e-06
29.3 | 0.2252 | 0.0052 | 100 | 4.51 | 37.78 | 1.015032 | 0.0006093912 | 1.1609 | 0.0063 | 3.675e-06
29.4 | 0.2259 | 0.0053 | 100 | 4.51 | 37.78 | 1.034551 | 0.0006112854 | 1.1616 | 0.0064 | 3.745e-06
29.5 | 0.2266 | 0.0054 | 100 | 4.51 | 37.78 | 1.054071 | 0.0006131796 | 1.1623 | 0.0065 | 4.725e-06
29.6 | 0.2275 | 0.0051 | 100 | 4.51 | 37.78 | 0.9955118 | 0.000615615 | 1.1632 | 0.0062 | 5.665e-06
29.7 | 0.2286 | 0.0052 | 100 | 4.51 | 37.78 | 1.015032 | 0.0006185916 | 1.1643 | 0.0063 | 3.15e-06
29.8 | 0.2292 | 0.0053 | 100 | 4.51 | 37.78 | 1.034551 | 0.0006202152 | 1.1649 | 0.0064 | 4.24e-06
29.9 | 0.23 | 0.0053 | 100 | 4.51 | 37.78 | 1.034551 | 0.00062238 | 1.1657 | 0.0064 | 5.3e-06
30 | 0.231 | 0.0053 | 100 | 4.51 | 37.78 | 1.034551 | 0.000625086 | 1.1667 | 0.0064 | 4.24e-06
30.1 | 0.2318 | 0.0053 | 100 | 4.51 | 37.78 | 1.034551 | 0.0006272508 | 1.1675 | 0.0064 | 3.745e-06
30.2 | 0.2325 | 0.0054 | 100 | 4.51 | 37.78 | 1.054071 | 0.000629145 | 1.1682 | 0.0065 | 3.85e-06
30.3 | 0.2332 | 0.0056 | 100 | 4.51 | 37.78 | 1.093111 | 0.0006310392 | 1.1689 | 0.0067 | 6.05e-06
30.4 | 0.2343 | 0.0054 | 100 | 4.51 | 37.78 | 1.054071 | 0.0006340158 | 1.17 | 0.0065 | 3.815e-06
30.5 | 0.235 | 0.0055 | 100 | 4.51 | 37.78 | 1.073591 | 0.00063591 | 1.1707 | 0.0066 | 3.85e-06
30.6 | 0.2357 | 0.0055 | 100 | 4.51 | 37.78 | 1.073591 | 0.0006378042 | 1.1714 | 0.0066 | 5.4e-06
30.7 | 0.2367 | 0.0053 | 100 | 4.51 | 37.78 | 1.034551 | 0.0006405102 | 1.1724 | 0.0064 | 4.905e-06
30.8 | 0.2376 | 0.0056 | 100 | 4.51 | 37.78 | 1.093111 | 0.0006429456 | 1.1733 | 0.0067 | 3.955e-06
30.9 | 0.2383 | 0.0057 | 100 | 4.51 | 37.78 | 1.112631 | 0.0006448398 | 1.174 | 0.0068 | 4.52e-06
31 | 0.2391 | 0.0056 | 100 | 4.51 | 37.78 | 1.093111 | 0.0006470046 | 1.1748 | 0.0067 | 6.16e-06
31.1 | 0.2402 | 0.0056 | 100 | 4.51 | 37.78 | 1.093111 | 0.0006499812 | 1.1759 | 0.0067 | 3.955e-06
31.2 | 0.2409 | 0.0057 | 100 | 4.51 | 37.78 | 1.112631 | 0.0006518754 | 1.1766 | 0.0068 | 3.955e-06
31.3 | 0.2416 | 0.0056 | 100 | 4.51 | 37.78 | 1.093111 | 0.0006537696 | 1.1773 | 0.0067 | 5.6e-06
31.4 | 0.2426 | 0.0056 | 100 | 4.51 | 37.78 | 1.093111 | 0.0006564756 | 1.1783 | 0.0067 | 5.085e-06
31.5 | 0.2435 | 0.0057 | 100 | 4.51 | 37.78 | 1.112631 | 0.000658911 | 1.1792 | 0.0068 | 3.92e-06
31.6 | 0.2442 | 0.0055 | 100 | 4.51 | 37.78 | 1.073591 | 0.0006608052 | 1.1799 | 0.0066 | 4.44e-06
31.7 | 0.245 | 0.0056 | 100 | 4.51 | 37.78 | 1.093111 | 0.00066297 | 1.1807 | 0.0067 | 5.085e-06
31.8 | 0.2459 | 0.0057 | 100 | 4.51 | 37.78 | 1.112631 | 0.0006654054 | 1.1816 | 0.0068 | 4.64e-06
31.9 | 0.2467 | 0.0059 | 100 | 4.51 | 37.78 | 1.15167 | 0.0006675702 | 1.1824 | 0.007 | 4.095e-06
32 | 0.2474 | 0.0058 | 100 | 4.51 | 37.78 | 1.132151 | 0.0006694644 | 1.1831 | 0.0069 | 5.8e-06
32.1 | 0.2484 | 0.0058 | 100 | 4.51 | 37.78 | 1.132151 | 0.0006721704 | 1.1841 | 0.0069 | 5.85e-06
32.2 | 0.2494 | 0.0059 | 100 | 4.51 | 37.78 | 1.15167 | 0.0006748764 | 1.1851 | 0.007 | 3.51e-06
32.3 | 0.25 | 0.0058 | 100 | 4.51 | 37.78 | 1.132151 | 0.0006765 | 1.1857 | 0.0069 | 4.06e-06
32.4 | 0.2507 | 0.0058 | 100 | 4.51 | 37.78 | 1.132151 | 0.0006783942 | 1.1864 | 0.0069 | 5.85e-06
32.5 | 0.2517 | 0.0059 | 100 | 4.51 | 37.78 | 1.15167 | 0.0006811002 | 1.1874 | 0.007 | 5.355e-06
32.6 | 0.2526 | 0.006 | 100 | 4.51 | 37.78 | 1.17119 | 0.0006835356 | 1.1883 | 0.0071 | 4.88e-06
32.7 | 0.2534 | 0.0062 | 100 | 4.51 | 37.78 | 1.21023 | 0.0006857004 | 1.1891 | 0.0073 | 5.4e-06
32.8 | 0.2543 | 0.0058 | 100 | 4.51 | 37.78 | 1.132151 | 0.0006881358 | 1.19 | 0.0069 | 5.95e-06
32.9 | 0.2553 | 0.0061 | 100 | 4.51 | 37.78 | 1.19071 | 0.0006908418 | 1.191 | 0.0072 | 3.69e-06
33 | 0.2559 | 0.0062 | 100 | 4.51 | 37.78 | 1.21023 | 0.0006924654 | 1.1916 | 0.0073 | 4.88e-06
33.1 | 0.2567 | 0.006 | 100 | 4.51 | 37.78 | 1.17119 | 0.0006946302 | 1.1924 | 0.0071 | 5.445e-06
33.2 | 0.2576 | 0.0061 | 100 | 4.51 | 37.78 | 1.19071 | 0.0006970656 | 1.1933 | 0.0072 | 4.84e-06
33.3 | 0.2584 | 0.006 | 100 | 4.51 | 37.78 | 1.17119 | 0.0006992304 | 1.1941 | 0.0071 | 4.235e-06
33.4 | 0.2591 | 0.0061 | 100 | 4.51 | 37.78 | 1.19071 | 0.0007011246 | 1.1948 | 0.0072 | 4.92e-06
33.5 | 0.2599 | 0.0062 | 100 | 4.51 | 37.78 | 1.21023 | 0.0007032894 | 1.1956 | 0.0073 | 6.15e-06
33.6 | 0.2609 | 0.0061 | 100 | 4.51 | 37.78 | 1.19071 | 0.0007059954 | 1.1966 | 0.0072 | 4.92e-06
33.7 | 0.2617 | 0.0062 | 100 | 4.51 | 37.78 | 1.21023 | 0.0007081602 | 1.1974 | 0.0073 | 4.305e-06
33.8 | 0.2624 | 0.0061 | 100 | 4.51 | 37.78 | 1.19071 | 0.0007100544 | 1.1981 | 0.0072 | 5.535e-06
33.9 | 0.2633 | 0.0062 | 100 | 4.51 | 37.78 | 1.21023 | 0.0007124898 | 1.199 | 0.0073 | 6.875e-06
34 | 0.2644 | 0.0063 | 100 | 4.51 | 37.78 | 1.22975 | 0.0007154664 | 1.2001 | 0.0074 | 3.72e-06
34.1 | 0.265 | 0.0061 | 100 | 4.51 | 37.78 | 1.19071 | 0.00071709 | 1.2007 | 0.0072 | 5.535e-06
34.2 | 0.2659 | 0.0062 | 100 | 4.51 | 37.78 | 1.21023 | 0.0007195254 | 1.2016 | 0.0073 | 6.25e-06
34.3 | 0.2669 | 0.0063 | 100 | 4.51 | 37.78 | 1.22975 | 0.0007222314 | 1.2026 | 0.0074 | 4.375e-06
34.4 | 0.2676 | 0.0062 | 100 | 4.51 | 37.78 | 1.21023 | 0.0007241256 | 1.2033 | 0.0073 | 4.375e-06
34.5 | 0.2683 | 0.0063 | 100 | 4.51 | 37.78 | 1.22975 | 0.0007260198 | 1.204 | 0.0074 | 5.715e-06
34.6 | 0.2692 | 0.0064 | 100 | 4.51 | 37.78 | 1.24927 | 0.0007284552 | 1.2049 | 0.0075 | 5.715e-06
34.7 | 0.2701 | 0.0063 | 100 | 4.51 | 37.78 | 1.22975 | 0.0007308906 | 1.2058 | 0.0074 | 4.445e-06
34.8 | 0.2708 | 0.0064 | 100 | 4.51 | 37.78 | 1.24927 | 0.0007327848 | 1.2065 | 0.0075 | 5.2e-06
34.9 | 0.2716 | 0.0066 | 100 | 4.51 | 37.78 | 1.288309 | 0.0007349496 | 1.2073 | 0.0077 | 7.205e-06
35 | 0.2727 | 0.0065 | 100 | 4.51 | 37.78 | 1.26879 | 0.0007379262 | 1.2084 | 0.0076 | 5.2e-06
35.1 | 0.2735 | 0.0065 | 100 | 4.51 | 37.78 | 1.26879 | 0.000740091 | 1.2092 | 0.0076 | 3.87e-06
35.2 | 0.2741 | 0.0064 | 100 | 4.51 | 37.78 | 1.24927 | 0.0007417146 | 1.2098 | 0.0075 | 5.16e-06
35.3 | 0.2749 | 0.0065 | 100 | 4.51 | 37.78 | 1.26879 | 0.0007438794 | 1.2106 | 0.0076 | 6.45e-06
35.4 | 0.2759 | 0.0064 | 100 | 4.51 | 37.78 | 1.24927 | 0.0007465854 | 1.2116 | 0.0075 | 5.2e-06
35.5 | 0.2767 | 0.0066 | 100 | 4.51 | 37.78 | 1.288309 | 0.0007487502 | 1.2124 | 0.0077 | 5.24e-06
35.6 | 0.2775 | 0.0065 | 100 | 4.51 | 37.78 | 1.26879 | 0.000750915 | 1.2132 | 0.0076 | 6.6e-06
35.7 | 0.2785 | 0.0067 | 100 | 4.51 | 37.78 | 1.307829 | 0.000753621 | 1.2142 | 0.0078 | 5.24e-06
35.8 | 0.2793 | 0.0064 | 100 | 4.51 | 37.78 | 1.24927 | 0.0007557858 | 1.215 | 0.0075 | 4.62e-06
35.9 | 0.28 | 0.0068 | 100 | 4.51 | 37.78 | 1.327349 | 0.00075768 | 1.2157 | 0.0079 | 5.36e-06
36 | 0.2808 | 0.0066 | 100 | 4.51 | 37.78 | 1.288309 | 0.0007598448 | 1.2165 | 0.0077 | 6.6e-06
36.1 | 0.2818 | 0.0066 | 100 | 4.51 | 37.78 | 1.288309 | 0.0007625508 | 1.2175 | 0.0077 | 5.36e-06
36.2 | 0.2826 | 0.0068 | 100 | 4.51 | 37.78 | 1.327349 | 0.0007647156 | 1.2183 | 0.0079 | 4.05e-06
36.3 | 0.2832 | 0.0067 | 100 | 4.51 | 37.78 | 1.307829 | 0.0007663392 | 1.2189 | 0.0078 | 6.7e-06
36.4 | 0.2842 | 0.0067 | 100 | 4.51 | 37.78 | 1.307829 | 0.0007690452 | 1.2199 | 0.0078 | 6.7e-06
36.5 | 0.2852 | 0.0067 | 100 | 4.51 | 37.78 | 1.307829 | 0.0007717512 | 1.2209 | 0.0078 | 4.08e-06
36.6 | 0.2858 | 0.0069 | 100 | 4.51 | 37.78 | 1.346869 | 0.0007733748 | 1.2215 | 0.008 | 5.52e-06
36.7 | 0.2866 | 0.0069 | 100 | 4.51 | 37.78 | 1.346869 | 0.0007755396 | 1.2223 | 0.008 | 6.9e-06
36.8 | 0.2876 | 0.0069 | 100 | 4.51 | 37.78 | 1.346869 | 0.0007782456 | 1.2233 | 0.008 | 5.48e-06
36.9 | 0.2884 | 0.0068 | 100 | 4.51 | 37.78 | 1.327349 | 0.0007804104 | 1.2241 | 0.0079 | 5.52e-06
37 | 0.2892 | 0.007 | 100 | 4.51 | 37.78 | 1.366389 | 0.0007825752 | 1.2249 | 0.0081 | 6.21e-06
37.1 | 0.2901 | 0.0068 | 100 | 4.51 | 37.78 | 1.327349 | 0.0007850106 | 1.2258 | 0.0079 | 6.8e-06
37.2 | 0.2911 | 0.0068 | 100 | 4.51 | 37.78 | 1.327349 | 0.0007877166 | 1.2268 | 0.0079 | 4.11e-06
37.3 | 0.2917 | 0.0069 | 100 | 4.51 | 37.78 | 1.346869 | 0.0007893402 | 1.2274 | 0.008 | 5.56e-06
37.4 | 0.2925 | 0.007 | 100 | 4.51 | 37.78 | 1.366389 | 0.000791505 | 1.2282 | 0.0081 | 6.255e-06
37.5 | 0.2934 | 0.0069 | 100 | 4.51 | 37.78 | 1.346869 | 0.0007939404 | 1.2291 | 0.008 | 5.56e-06
37.6 | 0.2942 | 0.007 | 100 | 4.51 | 37.78 | 1.366389 | 0.0007961052 | 1.2299 | 0.0081 | 4.865e-06
37.7 | 0.2949 | 0.0069 | 100 | 4.51 | 37.78 | 1.346869 | 0.0007979994 | 1.2306 | 0.008 | 6.9e-06
37.8 | 0.2959 | 0.0069 | 100 | 4.51 | 37.78 | 1.346869 | 0.0008007054 | 1.2316 | 0.008 | 6.85e-06
37.9 | 0.2969 | 0.0068 | 100 | 4.51 | 37.78 | 1.327349 | 0.0008034114 | 1.2326 | 0.0079 | 4.14e-06
38 | 0.2975 | 0.007 | 100 | 4.51 | 37.78 | 1.366389 | 0.000805035 | 1.2332 | 0.0081 | 4.97e-06
38.1 | 0.2982 | 0.0072 | 100 | 4.51 | 37.78 | 1.405428 | 0.0008069292 | 1.2339 | 0.0083 | 7.1e-06
38.2 | 0.2992 | 0.007 | 100 | 4.51 | 37.78 | 1.366389 | 0.0008096352 | 1.2349 | 0.0081 | 7.1e-06
38.3 | 0.3002 | 0.0072 | 100 | 4.51 | 37.78 | 1.405428 | 0.0008123412 | 1.2359 | 0.0083 | 5.04e-06
38.4 | 0.3009 | 0.0072 | 100 | 4.51 | 37.78 | 1.405428 | 0.0008142354 | 1.2366 | 0.0083 | 5.76e-06
38.5 | 0.3017 | 0.0072 | 100 | 4.51 | 37.78 | 1.405428 | 0.0008164002 | 1.2374 | 0.0083 | 7.2e-06
38.6 | 0.3027 | 0.0072 | 100 | 4.51 | 37.78 | 1.405428 | 0.0008191062 | 1.2384 | 0.0083 | 5.04e-06
38.7 | 0.3034 | 0.0072 | 100 | 4.51 | 37.78 | 1.405428 | 0.0008210004 | 1.2391 | 0.0083 | 5.075e-06
38.8 | 0.3041 | 0.0073 | 100 | 4.51 | 37.78 | 1.424948 | 0.0008228946 | 1.2398 | 0.0084 | 6.525e-06
38.9 | 0.305 | 0.0072 | 100 | 4.51 | 37.78 | 1.405428 | 0.00082533 | 1.2407 | 0.0083 | 6.57e-06
39 | 0.3059 | 0.0074 | 100 | 4.51 | 37.78 | 1.444468 | 0.0008277654 | 1.2416 | 0.0085 | 5.145e-06
39.1 | 0.3066 | 0.0073 | 100 | 4.51 | 37.78 | 1.424948 | 0.0008296596 | 1.2423 | 0.0084 | 5.84e-06
39.2 | 0.3074 | 0.0073 | 100 | 4.51 | 37.78 | 1.424948 | 0.0008318244 | 1.2431 | 0.0084 | 8.82e-06
39.3 | 0.3086 | 0.0074 | 100 | 4.51 | 37.78 | 1.444468 | 0.0008350716 | 1.2443 | 0.0085 | 5.18e-06
39.4 | 0.3093 | 0.0074 | 100 | 4.51 | 37.78 | 1.444468 | 0.0008369658 | 1.245 | 0.0085 | 4.44e-06
39.5 | 0.3099 | 0.0074 | 100 | 4.51 | 37.78 | 1.444468 | 0.0008385894 | 1.2456 | 0.0085 | 6.615e-06
39.6 | 0.3108 | 0.0073 | 100 | 4.51 | 37.78 | 1.424948 | 0.0008410248 | 1.2465 | 0.0084 | 7.5e-06
39.7 | 0.3118 | 0.0077 | 100 | 4.51 | 37.78 | 1.503028 | 0.0008437308 | 1.2475 | 0.0088 | 5.39e-06
39.8 | 0.3125 | 0.0077 | 100 | 4.51 | 37.78 | 1.503028 | 0.000845625 | 1.2482 | 0.0088 | 5.32e-06
39.9 | 0.3132 | 0.0075 | 100 | 4.51 | 37.78 | 1.463988 | 0.0008475192 | 1.2489 | 0.0086 | 8.14e-06
40 | 0.3143 | 0.0073 | 100 | 4.51 | 37.78 | 1.424948 | 0.0008504958 | 1.25 | 0.0084 | 6e-06
40.1 | 0.3151 | 0.0077 | 100 | 4.51 | 37.78 | 1.503028 | 0.0008526606 | 1.2508 | 0.0088 | 5.39e-06
40.2 | 0.3158 | 0.0077 | 100 | 4.51 | 37.78 | 1.503028 | 0.0008545548 | 1.2515 | 0.0088 | 6.93e-06
40.3 | 0.3167 | 0.0077 | 100 | 4.51 | 37.78 | 1.503028 | 0.0008569902 | 1.2524 | 0.0088 | 7.65e-06
40.4 | 0.3177 | 0.0076 | 100 | 4.51 | 37.78 | 1.483508 | 0.0008596962 | 1.2534 | 0.0087 | 5.32e-06
40.5 | 0.3184 | 0.0076 | 100 | 4.51 | 37.78 | 1.483508 | 0.0008615904 | 1.2541 | 0.0087 | 5.425e-06
40.6 | 0.3191 | 0.0079 | 100 | 4.51 | 37.78 | 1.542067 | 0.0008634846 | 1.2548 | 0.009 | 7.75e-06
40.7 | 0.3201 | 0.0076 | 100 | 4.51 | 37.78 | 1.483508 | 0.0008661906 | 1.2558 | 0.0087 | 6.93e-06
40.8 | 0.321 | 0.0078 | 100 | 4.51 | 37.78 | 1.522547 | 0.000868626 | 1.2567 | 0.0089 | 4.68e-06
40.9 | 0.3216 | 0.0078 | 100 | 4.51 | 37.78 | 1.522547 | 0.0008702496 | 1.2573 | 0.0089 | 6.24e-06
41 | 0.3224 | 0.0078 | 100 | 4.51 | 37.78 | 1.522547 | 0.0008724144 | 1.2581 | 0.0089 | 7.85e-06
41.1 | 0.3234 | 0.0079 | 100 | 4.51 | 37.78 | 1.542067 | 0.0008751204 | 1.2591 | 0.009 | 7.02e-06
41.2 | 0.3243 | 0.0077 | 100 | 4.51 | 37.78 | 1.503028 | 0.0008775558 | 1.26 | 0.0088 | 5.46e-06
41.3 | 0.325 | 0.0079 | 100 | 4.51 | 37.78 | 1.542067 | 0.00087945 | 1.2607 | 0.009 | 7.95e-06
41.4 | 0.326 | 0.008 | 100 | 4.51 | 37.78 | 1.561587 | 0.000882156 | 1.2617 | 0.0091 | 6.32e-06
41.5 | 0.3268 | 0.0078 | 100 | 4.51 | 37.78 | 1.522547 | 0.0008843208 | 1.2625 | 0.0089 | 5.46e-06
41.6 | 0.3275 | 0.0078 | 100 | 4.51 | 37.78 | 1.522547 | 0.000886215 | 1.2632 | 0.0089 | 5.64e-06
41.7 | 0.3283 | 0.0063 | 100 | 4.51 | 37.78 | 1.22975 | 0.0008883798 | 1.264 | 0.0074 | 2.295e-06
41.8 | 0.3292 | -0.0012 | 100 | 4.51 | 37.78 | 0 | 0.0008908152 | 1.2649 | -0.0001
41.9 | 0.33 | -0.0013 | 100 | 4.51 | 37.78 |  |  | 1.2657 | -0.0002
42 | 0.3307 | -0.0011 | 100 | 4.51 | 37.78 | 1.561587 |  | 1.2664 | 0 | 0.00122121
42.1 | 0.3317 | -0.001 | 100 | 4.51 | 37.78 |  |  | 1.2674 | 0.0001
42.2 | 0.3327 | -0.0013 | 100 | 4.51 | 37.78 | 0.9369523 |  | 1.2684 | -0.0002
42.3 | 0.3333 | -0.0012 | 100 | 4.51 | 37.78 |  |  | 1.269 | -0.0001
42.4 | 0.334 | -0.0013 | 100 | 4.51 | 37.78 |  |  | 1.2697 | -0.0002
42.5 | 0.3351 | -0.0013 | 100 | 4.51 | 37.78 |  |  | 1.2708 | -0.0002
42.6 | 0.336 | -0.0013 | 100 | 4.51 | 37.78 |  |  | 1.2717 | -0.0002
42.7 | 0.3367 | -0.0013 | 100 | 4.51 | 37.78 |  |  | 1.2724 | -0.0002
42.8 | 0.3376 | -0.0011 | 100 | 4.51 | 37.78 |  |  | 1.2733 | 0
42.9 | 0.3385 | -0.0012 | 100 | 4.51 | 37.78 |  |  | 1.2742 | -0.0001
43 | 0.3392 | -0.0011 | 100 | 4.51 | 37.78 |  |  | 1.2749 | 0
43.1 | 0.3399 | -0.0011 | 100 | 4.51 | 37.78 |  |  | 1.2756 | 0
43.2 | 0.3409 | -0.0011 | 100 | 4.51 | 37.78 |  |  | 1.2766 | 0
43.3 | 0.3417 | -0.0012 | 100 | 4.51 | 37.78 |  |  | 1.2774 | -0.0001
43.4 | 0.3424 | -0.0011 | 100 | 4.51 | 37.78 |  |  | 1.2781 | 0
43.5 | 0.3433 | -0.0012 | 100 | 4.51 | 37.78 |  |  | 1.279 | -0.0001
43.6 | 0.3444 | -0.0012 | 100 | 4.51 | 37.78 |  |  | 1.2801 | -0.0001
43.7 | 0.3451 | -0.0009 | 100 | 4.51 | 37.78 |  |  | 1.2808 | 0.0002
43.8 | 0.3457 | -0.001 | 100 | 4.51 | 37.78 |  |  | 1.2814 | 0.0001
43.9 | 0.3467 | -0.0011 | 100 | 4.51 | 37.78 |  |  | 1.2824 | 0
44 | 0.3477 | -0.0011 | 100 | 4.51 | 37.78 |  |  | 1.2834 | 0
44.1 | 0.3484 | -0.0011 | 100 | 4.51 | 37.78 |  |  | 1.2841 | 0
44.2 | 0.3491 | -0.0009 | 100 | 4.51 | 37.78 |  |  | 1.2848 | 0.0002
44.3 | 0.3502 | -0.0012 | 100 | 4.51 | 37.78 |  |  | 1.2859 | -0.0001
44.37 | 0.3507 | -0.0013 | 100 | 4.51 | 37.78 |  |  | 1.2864 | -0.0002

## plaster 5.1_43
Results Table 1
| Specimen label | Maximum Load | Flexure stress at Maximum Load | Support span | Thickness | Width
|  | (kN) | (N/mm^2) | (mm) | (mm) | (mm) |  |  |  | Area
7 | 5.1.43 | 0.0168 | 2.8271 | 100 | 4.95 | 36.47 |  |  |  | 0.0001805265
Time | Displacement | Force | Support span | Thickness | Width | Stress | Strain | Displacement | Force | Area/FE | FT |  | slope |  | E
(s) | (mm) | (kN) | (mm) | (mm) | (mm) | (Mpa) | (-) | (mm) | (kN) | KNmm/J | J/m2 | KJ/m2 | KN/mm | N/mm | N/mm2(Mpa) | Gpa
0 | 0 | 0 | 100 | 4.95 | 36.47 | 0 | 0 | 0.0327 | 0.0011 | 1.8e-07 | 13.30818 | 0.01330818 | 0.05290452 | 52.90452 | 2990.07 | 2.99007
0.1 | 0.0036 | 0.0001 | 100 | 4.95 | 36.47 | 0.01678592 | 1.0692e-05 | 0.0363 | 0.0012 | -7.5e-08
0.2 | 0.0031 | 0.0002 | 100 | 4.95 | 36.47 | 0.03357184 | 9.207e-06 | 0.0358 | 0.0013 | -2e-08
0.3 | 0.003 | 0.0002 | 100 | 4.95 | 36.47 | 0.03357184 | 8.91e-06 | 0.0357 | 0.0013 | 0
0.4 | 0.003 | 0.0002 | 100 | 4.95 | 36.47 | 0.03357184 | 8.91e-06 | 0.0357 | 0.0013 | 3e-08
0.5 | 0.0031 | 0.0004 | 100 | 4.95 | 36.47 | 0.06714367 | 9.207e-06 | 0.0358 | 0.0015 | 2.8e-07
0.6 | 0.0039 | 0.0003 | 100 | 4.95 | 36.47 | 0.05035775 | 1.1583e-05 | 0.0366 | 0.0014 | 5.25e-07
0.7 | 0.0054 | 0.0004 | 100 | 4.95 | 36.47 | 0.06714367 | 1.6038e-05 | 0.0381 | 0.0015 | 6e-07
0.8 | 0.0066 | 0.0006 | 100 | 4.95 | 36.47 | 0.1007155 | 1.9602e-05 | 0.0393 | 0.0017 | 4.2e-07
0.9 | 0.0073 | 0.0006 | 100 | 4.95 | 36.47 | 0.1007155 | 2.1681e-05 | 0.04 | 0.0017 | 4.5e-07
1 | 0.0082 | 0.0004 | 100 | 4.95 | 36.47 | 0.06714367 | 2.4354e-05 | 0.0409 | 0.0015 | 4.95e-07
1.1 | 0.0093 | 0.0005 | 100 | 4.95 | 36.47 | 0.08392959 | 2.7621e-05 | 0.042 | 0.0016 | 3e-07
1.2 | 0.0099 | 0.0005 | 100 | 4.95 | 36.47 | 0.08392959 | 2.9403e-05 | 0.0426 | 0.0016 | 4.2e-07
1.3 | 0.0106 | 0.0007 | 100 | 4.95 | 36.47 | 0.1175014 | 3.1482e-05 | 0.0433 | 0.0018 | 7.5e-07
1.4 | 0.0116 | 0.0008 | 100 | 4.95 | 36.47 | 0.1342873 | 3.4452e-05 | 0.0443 | 0.0019 | 7.5e-07
1.5 | 0.0126 | 0.0007 | 100 | 4.95 | 36.47 | 0.1175014 | 3.7422e-05 | 0.0453 | 0.0018 | 4.5e-07
1.6 | 0.0132 | 0.0008 | 100 | 4.95 | 36.47 | 0.1342873 | 3.9204e-05 | 0.0459 | 0.0019 | 6.8e-07
1.7 | 0.014 | 0.0009 | 100 | 4.95 | 36.47 | 0.1510733 | 4.158e-05 | 0.0467 | 0.002 | 9.35e-07
1.8 | 0.0151 | 0.0008 | 100 | 4.95 | 36.47 | 0.1342873 | 4.4847e-05 | 0.0478 | 0.0019 | 6.4e-07
1.9 | 0.0159 | 0.0008 | 100 | 4.95 | 36.47 | 0.1342873 | 4.7223e-05 | 0.0486 | 0.0019 | 5.1e-07
2 | 0.0165 | 0.0009 | 100 | 4.95 | 36.47 | 0.1510733 | 4.9005e-05 | 0.0492 | 0.002 | 6.75e-07
2.1 | 0.0174 | 0.0006 | 100 | 4.95 | 36.47 | 0.1007155 | 5.1678e-05 | 0.0501 | 0.0017 | 8.5e-07
2.2 | 0.0184 | 0.0011 | 100 | 4.95 | 36.47 | 0.1846451 | 5.4648e-05 | 0.0511 | 0.0022 | 6e-07
2.3 | 0.019 | 0.0009 | 100 | 4.95 | 36.47 | 0.1510733 | 5.643e-05 | 0.0517 | 0.002 | 8.55e-07
2.4 | 0.0199 | 0.001 | 100 | 4.95 | 36.47 | 0.1678592 | 5.9103e-05 | 0.0526 | 0.0021 | 1.1e-06
2.5 | 0.021 | 0.001 | 100 | 4.95 | 36.47 | 0.1678592 | 6.237e-05 | 0.0537 | 0.0021 | 7.35e-07
2.6 | 0.0217 | 0.0011 | 100 | 4.95 | 36.47 | 0.1846451 | 6.4449e-05 | 0.0544 | 0.0022 | 6.9e-07
2.7 | 0.0223 | 0.0012 | 100 | 4.95 | 36.47 | 0.201431 | 6.6231e-05 | 0.055 | 0.0023 | 1.08e-06
2.8 | 0.0232 | 0.0012 | 100 | 4.95 | 36.47 | 0.201431 | 6.8904e-05 | 0.0559 | 0.0023 | 1.32e-06
2.9 | 0.0243 | 0.0012 | 100 | 4.95 | 36.47 | 0.201431 | 7.2171e-05 | 0.057 | 0.0023 | 1.04e-06
3 | 0.0251 | 0.0014 | 100 | 4.95 | 36.47 | 0.2350029 | 7.4547e-05 | 0.0578 | 0.0025 | 1.015e-06
3.1 | 0.0258 | 0.0015 | 100 | 4.95 | 36.47 | 0.2517888 | 7.6626e-05 | 0.0585 | 0.0026 | 1.35e-06
3.2 | 0.0267 | 0.0015 | 100 | 4.95 | 36.47 | 0.2517888 | 7.9299e-05 | 0.0594 | 0.0026 | 1.24e-06
3.3 | 0.0275 | 0.0016 | 100 | 4.95 | 36.47 | 0.2685747 | 8.1675e-05 | 0.0602 | 0.0027 | 1.05e-06
3.4 | 0.0282 | 0.0014 | 100 | 4.95 | 36.47 | 0.2350029 | 8.3754e-05 | 0.0609 | 0.0025 | 1.35e-06
3.5 | 0.0291 | 0.0016 | 100 | 4.95 | 36.47 | 0.2685747 | 8.6427e-05 | 0.0618 | 0.0027 | 1.6e-06
3.6 | 0.0301 | 0.0016 | 100 | 4.95 | 36.47 | 0.2685747 | 8.9397e-05 | 0.0628 | 0.0027 | 9.9e-07
3.7 | 0.0307 | 0.0017 | 100 | 4.95 | 36.47 | 0.2853606 | 9.1179e-05 | 0.0634 | 0.0028 | 1.4e-06
3.8 | 0.0315 | 0.0018 | 100 | 4.95 | 36.47 | 0.3021465 | 9.3555e-05 | 0.0642 | 0.0029 | 2.1e-06
3.9 | 0.0327 | 0.0017 | 100 | 4.95 | 36.47 | 0.2853606 | 9.7119e-05 | 0.0654 | 0.0028 | 1.225e-06
4 | 0.0334 | 0.0018 | 100 | 4.95 | 36.47 | 0.3021465 | 9.9198e-05 | 0.0661 | 0.0029 | 1.19e-06
4.1 | 0.0341 | 0.0016 | 100 | 4.95 | 36.47 | 0.2685747 | 0.000101277 | 0.0668 | 0.0027 | 1.155e-06
4.2 | 0.0348 | 0.0017 | 100 | 4.95 | 36.47 | 0.2853606 | 0.000103356 | 0.0675 | 0.0028 | 1.87e-06
4.3 | 0.0359 | 0.0017 | 100 | 4.95 | 36.47 | 0.2853606 | 0.000106623 | 0.0686 | 0.0028 | 1.48e-06
4.4 | 0.0367 | 0.002 | 100 | 4.95 | 36.47 | 0.3357184 | 0.000108999 | 0.0694 | 0.0031 | 1.4e-06
4.5 | 0.0374 | 0.002 | 100 | 4.95 | 36.47 | 0.3357184 | 0.000111078 | 0.0701 | 0.0031 | 1.95e-06
4.6 | 0.0384 | 0.0019 | 100 | 4.95 | 36.47 | 0.3189324 | 0.000114048 | 0.0711 | 0.003 | 1.71e-06
4.7 | 0.0393 | 0.0019 | 100 | 4.95 | 36.47 | 0.3189324 | 0.000116721 | 0.072 | 0.003 | 1.435e-06
4.8 | 0.04 | 0.0022 | 100 | 4.95 | 36.47 | 0.3692902 | 0.0001188 | 0.0727 | 0.0033 | 1.54e-06
4.9 | 0.0407 | 0.0022 | 100 | 4.95 | 36.47 | 0.3692902 | 0.000120879 | 0.0734 | 0.0033 | 2.2e-06
5 | 0.0417 | 0.0022 | 100 | 4.95 | 36.47 | 0.3692902 | 0.000123849 | 0.0744 | 0.0033 | 1.76e-06
5.1 | 0.0425 | 0.0022 | 100 | 4.95 | 36.47 | 0.3692902 | 0.000126225 | 0.0752 | 0.0033 | 1.54e-06
5.2 | 0.0432 | 0.0022 | 100 | 4.95 | 36.47 | 0.3692902 | 0.000128304 | 0.0759 | 0.0033 | 1.98e-06
5.3 | 0.0441 | 0.0022 | 100 | 4.95 | 36.47 | 0.3692902 | 0.000130977 | 0.0768 | 0.0033 | 2.475e-06
5.4 | 0.0452 | 0.0023 | 100 | 4.95 | 36.47 | 0.3860761 | 0.000134244 | 0.0779 | 0.0034 | 1.41e-06
5.5 | 0.0458 | 0.0024 | 100 | 4.95 | 36.47 | 0.402862 | 0.000136026 | 0.0785 | 0.0035 | 1.645e-06
5.6 | 0.0465 | 0.0023 | 100 | 4.95 | 36.47 | 0.3860761 | 0.000138105 | 0.0792 | 0.0034 | 2.4e-06
5.7 | 0.0475 | 0.0025 | 100 | 4.95 | 36.47 | 0.419648 | 0.000141075 | 0.0802 | 0.0036 | 2.55e-06
5.8 | 0.0485 | 0.0026 | 100 | 4.95 | 36.47 | 0.4364339 | 0.000144045 | 0.0812 | 0.0037 | 1.53e-06
5.9 | 0.0491 | 0.0025 | 100 | 4.95 | 36.47 | 0.419648 | 0.000145827 | 0.0818 | 0.0036 | 2.55e-06
6 | 0.0501 | 0.0026 | 100 | 4.95 | 36.47 | 0.4364339 | 0.000148797 | 0.0828 | 0.0037 | 2.295e-06
6.1 | 0.051 | 0.0025 | 100 | 4.95 | 36.47 | 0.419648 | 0.00015147 | 0.0837 | 0.0036 | 1.82e-06
6.2 | 0.0517 | 0.0027 | 100 | 4.95 | 36.47 | 0.4532198 | 0.000153549 | 0.0844 | 0.0038 | 1.925e-06
6.3 | 0.0524 | 0.0028 | 100 | 4.95 | 36.47 | 0.4700057 | 0.000155628 | 0.0851 | 0.0039 | 2.52e-06
6.4 | 0.0533 | 0.0028 | 100 | 4.95 | 36.47 | 0.4700057 | 0.000158301 | 0.086 | 0.0039 | 2.24e-06
6.5 | 0.0541 | 0.0028 | 100 | 4.95 | 36.47 | 0.4700057 | 0.000160677 | 0.0868 | 0.0039 | 1.96e-06
6.6 | 0.0548 | 0.0028 | 100 | 4.95 | 36.47 | 0.4700057 | 0.000162756 | 0.0875 | 0.0039 | 2.565e-06
6.7 | 0.0557 | 0.0029 | 100 | 4.95 | 36.47 | 0.4867916 | 0.000165429 | 0.0884 | 0.004 | 3.48e-06
6.8 | 0.0569 | 0.0029 | 100 | 4.95 | 36.47 | 0.4867916 | 0.000168993 | 0.0896 | 0.004 | 1.8e-06
6.9 | 0.0575 | 0.0031 | 100 | 4.95 | 36.47 | 0.5203635 | 0.000170775 | 0.0902 | 0.0042 | 1.83e-06
7 | 0.0581 | 0.003 | 100 | 4.95 | 36.47 | 0.5035775 | 0.000172557 | 0.0908 | 0.0041 | 3e-06
7.1 | 0.0591 | 0.003 | 100 | 4.95 | 36.47 | 0.5035775 | 0.000175527 | 0.0918 | 0.0041 | 3.355e-06
7.2 | 0.0602 | 0.0031 | 100 | 4.95 | 36.47 | 0.5203635 | 0.000178794 | 0.0929 | 0.0042 | 1.86e-06
7.3 | 0.0608 | 0.0031 | 100 | 4.95 | 36.47 | 0.5203635 | 0.000180576 | 0.0935 | 0.0042 | 2.48e-06
7.4 | 0.0616 | 0.0031 | 100 | 4.95 | 36.47 | 0.5203635 | 0.000182952 | 0.0943 | 0.0042 | 3.15e-06
7.5 | 0.0626 | 0.0032 | 100 | 4.95 | 36.47 | 0.5371494 | 0.000185922 | 0.0953 | 0.0043 | 2.6e-06
7.6 | 0.0634 | 0.0033 | 100 | 4.95 | 36.47 | 0.5539353 | 0.000188298 | 0.0961 | 0.0044 | 2.01e-06
7.7 | 0.064 | 0.0034 | 100 | 4.95 | 36.47 | 0.5707212 | 0.00019008 | 0.0967 | 0.0045 | 3.015e-06
7.8 | 0.0649 | 0.0033 | 100 | 4.95 | 36.47 | 0.5539353 | 0.000192753 | 0.0976 | 0.0044 | 3.45e-06
7.9 | 0.0659 | 0.0036 | 100 | 4.95 | 36.47 | 0.604293 | 0.000195723 | 0.0986 | 0.0047 | 2.45e-06
8 | 0.0666 | 0.0034 | 100 | 4.95 | 36.47 | 0.5707212 | 0.000197802 | 0.0993 | 0.0045 | 2.8e-06
8.1 | 0.0674 | 0.0036 | 100 | 4.95 | 36.47 | 0.604293 | 0.000200178 | 0.1001 | 0.0047 | 3.65e-06
8.2 | 0.0684 | 0.0037 | 100 | 4.95 | 36.47 | 0.621079 | 0.000203148 | 0.1011 | 0.0048 | 3.375e-06
8.3 | 0.0693 | 0.0038 | 100 | 4.95 | 36.47 | 0.6378649 | 0.000205821 | 0.102 | 0.0049 | 2.25e-06
8.4 | 0.0699 | 0.0037 | 100 | 4.95 | 36.47 | 0.621079 | 0.000207603 | 0.1026 | 0.0048 | 2.92e-06
8.5 | 0.0707 | 0.0036 | 100 | 4.95 | 36.47 | 0.604293 | 0.000209979 | 0.1034 | 0.0047 | 3.65e-06
8.6 | 0.0717 | 0.0037 | 100 | 4.95 | 36.47 | 0.621079 | 0.000212949 | 0.1044 | 0.0048 | 3.42e-06
8.7 | 0.0726 | 0.0039 | 100 | 4.95 | 36.47 | 0.6546508 | 0.000215622 | 0.1053 | 0.005 | 2.34e-06
8.8 | 0.0732 | 0.0039 | 100 | 4.95 | 36.47 | 0.6546508 | 0.000217404 | 0.1059 | 0.005 | 3.9e-06
8.9 | 0.0742 | 0.0039 | 100 | 4.95 | 36.47 | 0.6546508 | 0.000220374 | 0.1069 | 0.005 | 3.465e-06
9 | 0.0751 | 0.0038 | 100 | 4.95 | 36.47 | 0.6378649 | 0.000223047 | 0.1078 | 0.0049 | 2.31e-06
9.1 | 0.0757 | 0.0039 | 100 | 4.95 | 36.47 | 0.6546508 | 0.000224829 | 0.1084 | 0.005 | 3.6e-06
9.2 | 0.0766 | 0.0041 | 100 | 4.95 | 36.47 | 0.6882226 | 0.000227502 | 0.1093 | 0.0052 | 3.645e-06
9.3 | 0.0775 | 0.004 | 100 | 4.95 | 36.47 | 0.6714367 | 0.000230175 | 0.1102 | 0.0051 | 3.28e-06
9.4 | 0.0783 | 0.0042 | 100 | 4.95 | 36.47 | 0.7050086 | 0.000232551 | 0.111 | 0.0053 | 2.905e-06
9.5 | 0.079 | 0.0041 | 100 | 4.95 | 36.47 | 0.6882226 | 0.00023463 | 0.1117 | 0.0052 | 4.15e-06
9.6 | 0.08 | 0.0042 | 100 | 4.95 | 36.47 | 0.7050086 | 0.0002376 | 0.1127 | 0.0053 | 3.735e-06
9.7 | 0.0809 | 0.0041 | 100 | 4.95 | 36.47 | 0.6882226 | 0.000240273 | 0.1136 | 0.0052 | 2.94e-06
9.8 | 0.0816 | 0.0043 | 100 | 4.95 | 36.47 | 0.7217945 | 0.000242352 | 0.1143 | 0.0054 | 3.08e-06
9.9 | 0.0823 | 0.0045 | 100 | 4.95 | 36.47 | 0.7553663 | 0.000244431 | 0.115 | 0.0056 | 4.84e-06
10 | 0.0834 | 0.0043 | 100 | 4.95 | 36.47 | 0.7217945 | 0.000247698 | 0.1161 | 0.0054 | 3.52e-06
10.1 | 0.0842 | 0.0045 | 100 | 4.95 | 36.47 | 0.7553663 | 0.000250074 | 0.1169 | 0.0056 | 3.185e-06
10.2 | 0.0849 | 0.0046 | 100 | 4.95 | 36.47 | 0.7721522 | 0.000252153 | 0.1176 | 0.0057 | 4.45e-06
10.3 | 0.0859 | 0.0043 | 100 | 4.95 | 36.47 | 0.7217945 | 0.000255123 | 0.1186 | 0.0054 | 4.45e-06
10.4 | 0.0869 | 0.0046 | 100 | 4.95 | 36.47 | 0.7721522 | 0.000258093 | 0.1196 | 0.0057 | 2.73e-06
10.5 | 0.0875 | 0.0045 | 100 | 4.95 | 36.47 | 0.7553663 | 0.000259875 | 0.1202 | 0.0056 | 3.22e-06
10.6 | 0.0882 | 0.0047 | 100 | 4.95 | 36.47 | 0.7889381 | 0.000261954 | 0.1209 | 0.0058 | 4.185e-06
10.7 | 0.0891 | 0.0046 | 100 | 4.95 | 36.47 | 0.7721522 | 0.000264627 | 0.1218 | 0.0057 | 4.23e-06
10.8 | 0.09 | 0.0048 | 100 | 4.95 | 36.47 | 0.8057241 | 0.0002673 | 0.1227 | 0.0059 | 3.36e-06
10.9 | 0.0907 | 0.0048 | 100 | 4.95 | 36.47 | 0.8057241 | 0.000269379 | 0.1234 | 0.0059 | 4.23e-06
11 | 0.0916 | 0.0046 | 100 | 4.95 | 36.47 | 0.7721522 | 0.000272052 | 0.1243 | 0.0057 | 4.75e-06
11.1 | 0.0926 | 0.0049 | 100 | 4.95 | 36.47 | 0.82251 | 0.000275022 | 0.1253 | 0.006 | 3.43e-06
11.2 | 0.0933 | 0.0049 | 100 | 4.95 | 36.47 | 0.82251 | 0.000277101 | 0.126 | 0.006 | 3.465e-06
11.3 | 0.094 | 0.005 | 100 | 4.95 | 36.47 | 0.8392959 | 0.00027918 | 0.1267 | 0.0061 | 5.335e-06
11.4 | 0.0951 | 0.0047 | 100 | 4.95 | 36.47 | 0.7889381 | 0.000282447 | 0.1278 | 0.0058 | 4.41e-06
11.5 | 0.096 | 0.0051 | 100 | 4.95 | 36.47 | 0.8560818 | 0.00028512 | 0.1287 | 0.0062 | 3.535e-06
11.6 | 0.0967 | 0.005 | 100 | 4.95 | 36.47 | 0.8392959 | 0.000287199 | 0.1294 | 0.0061 | 3.465e-06
11.7 | 0.0974 | 0.0049 | 100 | 4.95 | 36.47 | 0.82251 | 0.000289278 | 0.1301 | 0.006 | 5.555e-06
11.8 | 0.0985 | 0.0052 | 100 | 4.95 | 36.47 | 0.8728677 | 0.000292545 | 0.1312 | 0.0063 | 3.605e-06
11.9 | 0.0992 | 0.0051 | 100 | 4.95 | 36.47 | 0.8560818 | 0.000294624 | 0.1319 | 0.0062 | 3.605e-06
12 | 0.0999 | 0.0052 | 100 | 4.95 | 36.47 | 0.8728677 | 0.000296703 | 0.1326 | 0.0063 | 4.77e-06
12.1 | 0.1008 | 0.0054 | 100 | 4.95 | 36.47 | 0.9064396 | 0.000299376 | 0.1335 | 0.0065 | 4.815e-06
12.2 | 0.1017 | 0.0053 | 100 | 4.95 | 36.47 | 0.8896537 | 0.000302049 | 0.1344 | 0.0064 | 3.85e-06
12.3 | 0.1024 | 0.0057 | 100 | 4.95 | 36.47 | 0.9567973 | 0.000304128 | 0.1351 | 0.0068 | 4.44e-06
12.4 | 0.1032 | 0.0054 | 100 | 4.95 | 36.47 | 0.9064396 | 0.000306504 | 0.1359 | 0.0065 | 5.995e-06
12.5 | 0.1043 | 0.0055 | 100 | 4.95 | 36.47 | 0.9232255 | 0.000309771 | 0.137 | 0.0066 | 3.815e-06
12.6 | 0.105 | 0.0054 | 100 | 4.95 | 36.47 | 0.9064396 | 0.00031185 | 0.1377 | 0.0065 | 3.78e-06
12.7 | 0.1057 | 0.0054 | 100 | 4.95 | 36.47 | 0.9064396 | 0.000313929 | 0.1384 | 0.0065 | 4.995e-06
12.8 | 0.1066 | 0.0057 | 100 | 4.95 | 36.47 | 0.9567973 | 0.000316602 | 0.1393 | 0.0068 | 5.8e-06
12.9 | 0.1076 | 0.0059 | 100 | 4.95 | 36.47 | 0.9903692 | 0.000319572 | 0.1403 | 0.007 | 4.095e-06
13 | 0.1083 | 0.0058 | 100 | 4.95 | 36.47 | 0.9735832 | 0.000321651 | 0.141 | 0.0069 | 4.52e-06
13.1 | 0.1091 | 0.0055 | 100 | 4.95 | 36.47 | 0.9232255 | 0.000324027 | 0.1418 | 0.0066 | 5.6e-06
13.2 | 0.1101 | 0.0057 | 100 | 4.95 | 36.47 | 0.9567973 | 0.000326997 | 0.1428 | 0.0068 | 5.22e-06
13.3 | 0.111 | 0.0059 | 100 | 4.95 | 36.47 | 0.9903692 | 0.00032967 | 0.1437 | 0.007 | 3.54e-06
13.4 | 0.1116 | 0.0059 | 100 | 4.95 | 36.47 | 0.9903692 | 0.000331452 | 0.1443 | 0.007 | 4.72e-06
13.5 | 0.1124 | 0.0059 | 100 | 4.95 | 36.47 | 0.9903692 | 0.000333828 | 0.1451 | 0.007 | 5.9e-06
13.6 | 0.1134 | 0.0059 | 100 | 4.95 | 36.47 | 0.9903692 | 0.000336798 | 0.1461 | 0.007 | 4.84e-06
13.7 | 0.1142 | 0.0062 | 100 | 4.95 | 36.47 | 1.040727 | 0.000339174 | 0.1469 | 0.0073 | 4.2e-06
13.8 | 0.1149 | 0.0058 | 100 | 4.95 | 36.47 | 0.9735832 | 0.000341253 | 0.1476 | 0.0069 | 5.355e-06
13.9 | 0.1158 | 0.0061 | 100 | 4.95 | 36.47 | 1.023941 | 0.000343926 | 0.1485 | 0.0072 | 5.445e-06
14 | 0.1167 | 0.006 | 100 | 4.95 | 36.47 | 1.007155 | 0.000346599 | 0.1494 | 0.0071 | 4.27e-06
14.1 | 0.1174 | 0.0062 | 100 | 4.95 | 36.47 | 1.040727 | 0.000348678 | 0.1501 | 0.0073 | 5e-06
14.2 | 0.1182 | 0.0063 | 100 | 4.95 | 36.47 | 1.057513 | 0.000351054 | 0.1509 | 0.0074 | 6.3e-06
14.3 | 0.1192 | 0.0063 | 100 | 4.95 | 36.47 | 1.057513 | 0.000354024 | 0.1519 | 0.0074 | 5.67e-06
14.4 | 0.1201 | 0.0063 | 100 | 4.95 | 36.47 | 1.057513 | 0.000356697 | 0.1528 | 0.0074 | 3.75e-06
14.5 | 0.1207 | 0.0062 | 100 | 4.95 | 36.47 | 1.040727 | 0.000358479 | 0.1534 | 0.0073 | 6.2e-06
14.6 | 0.1217 | 0.0062 | 100 | 4.95 | 36.47 | 1.040727 | 0.000361449 | 0.1544 | 0.0073 | 6.35e-06
14.7 | 0.1227 | 0.0065 | 100 | 4.95 | 36.47 | 1.091085 | 0.000364419 | 0.1554 | 0.0076 | 3.9e-06
14.8 | 0.1233 | 0.0065 | 100 | 4.95 | 36.47 | 1.091085 | 0.000366201 | 0.156 | 0.0076 | 4.55e-06
14.9 | 0.124 | 0.0065 | 100 | 4.95 | 36.47 | 1.091085 | 0.00036828 | 0.1567 | 0.0076 | 6.55e-06
15 | 0.125 | 0.0066 | 100 | 4.95 | 36.47 | 1.107871 | 0.00037125 | 0.1577 | 0.0077 | 5.2e-06
15.1 | 0.1258 | 0.0064 | 100 | 4.95 | 36.47 | 1.074299 | 0.000373626 | 0.1585 | 0.0075 | 4.55e-06
15.2 | 0.1265 | 0.0066 | 100 | 4.95 | 36.47 | 1.107871 | 0.000375705 | 0.1592 | 0.0077 | 5.985e-06
15.3 | 0.1274 | 0.0067 | 100 | 4.95 | 36.47 | 1.124657 | 0.000378378 | 0.1601 | 0.0078 | 6.8e-06
15.4 | 0.1284 | 0.0069 | 100 | 4.95 | 36.47 | 1.158228 | 0.000381348 | 0.1611 | 0.008 | 4.795e-06
15.5 | 0.1291 | 0.0068 | 100 | 4.95 | 36.47 | 1.141442 | 0.000383427 | 0.1618 | 0.0079 | 4.76e-06
15.6 | 0.1298 | 0.0068 | 100 | 4.95 | 36.47 | 1.141442 | 0.000385506 | 0.1625 | 0.0079 | 7.59e-06
15.7 | 0.1309 | 0.007 | 100 | 4.95 | 36.47 | 1.175014 | 0.000388773 | 0.1636 | 0.0081 | 6.255e-06
15.8 | 0.1318 | 0.0069 | 100 | 4.95 | 36.47 | 1.158228 | 0.000391446 | 0.1645 | 0.008 | 4.17e-06
15.9 | 0.1324 | 0.007 | 100 | 4.95 | 36.47 | 1.175014 | 0.000393228 | 0.1651 | 0.0081 | 6.345e-06
16 | 0.1333 | 0.0071 | 100 | 4.95 | 36.47 | 1.1918 | 0.000395901 | 0.166 | 0.0082 | 7.1e-06
16.1 | 0.1343 | 0.0071 | 100 | 4.95 | 36.47 | 1.1918 | 0.000398871 | 0.167 | 0.0082 | 4.935e-06
16.2 | 0.135 | 0.007 | 100 | 4.95 | 36.47 | 1.175014 | 0.00040095 | 0.1677 | 0.0081 | 4.9e-06
16.3 | 0.1357 | 0.007 | 100 | 4.95 | 36.47 | 1.175014 | 0.000403029 | 0.1684 | 0.0081 | 6.48e-06
16.4 | 0.1366 | 0.0074 | 100 | 4.95 | 36.47 | 1.242158 | 0.000405702 | 0.1693 | 0.0085 | 6.615e-06
16.5 | 0.1375 | 0.0073 | 100 | 4.95 | 36.47 | 1.225372 | 0.000408375 | 0.1702 | 0.0084 | 5.11e-06
16.6 | 0.1382 | 0.0073 | 100 | 4.95 | 36.47 | 1.225372 | 0.000410454 | 0.1709 | 0.0084 | 6.615e-06
16.7 | 0.1391 | 0.0074 | 100 | 4.95 | 36.47 | 1.242158 | 0.000413127 | 0.1718 | 0.0085 | 7.5e-06
16.8 | 0.1401 | 0.0076 | 100 | 4.95 | 36.47 | 1.27573 | 0.000416097 | 0.1728 | 0.0087 | 6e-06
16.9 | 0.1409 | 0.0074 | 100 | 4.95 | 36.47 | 1.242158 | 0.000418473 | 0.1736 | 0.0085 | 5.215e-06
17 | 0.1416 | 0.0075 | 100 | 4.95 | 36.47 | 1.258944 | 0.000420552 | 0.1743 | 0.0086 | 6e-06
17.1 | 0.1424 | 0.0075 | 100 | 4.95 | 36.47 | 1.258944 | 0.000422928 | 0.1751 | 0.0086 | 8.25e-06
17.2 | 0.1435 | 0.0075 | 100 | 4.95 | 36.47 | 1.258944 | 0.000426195 | 0.1762 | 0.0086 | 5.285e-06
17.3 | 0.1442 | 0.0076 | 100 | 4.95 | 36.47 | 1.27573 | 0.000428274 | 0.1769 | 0.0087 | 5.285e-06
17.4 | 0.1449 | 0.0075 | 100 | 4.95 | 36.47 | 1.258944 | 0.000430353 | 0.1776 | 0.0086 | 7.55e-06
17.5 | 0.1459 | 0.0076 | 100 | 4.95 | 36.47 | 1.27573 | 0.000433323 | 0.1786 | 0.0087 | 6.16e-06
17.6 | 0.1467 | 0.0078 | 100 | 4.95 | 36.47 | 1.309302 | 0.000435699 | 0.1794 | 0.0089 | 5.495e-06
17.7 | 0.1474 | 0.0079 | 100 | 4.95 | 36.47 | 1.326088 | 0.000437778 | 0.1801 | 0.009 | 7.065e-06
17.8 | 0.1483 | 0.0078 | 100 | 4.95 | 36.47 | 1.309302 | 0.000440451 | 0.181 | 0.0089 | 7.02e-06
17.9 | 0.1492 | 0.0078 | 100 | 4.95 | 36.47 | 1.309302 | 0.000443124 | 0.1819 | 0.0089 | 5.53e-06
18 | 0.1499 | 0.008 | 100 | 4.95 | 36.47 | 1.342873 | 0.000445203 | 0.1826 | 0.0091 | 6.32e-06
18.1 | 0.1507 | 0.0078 | 100 | 4.95 | 36.47 | 1.309302 | 0.000447579 | 0.1834 | 0.0089 | 7.9e-06
18.2 | 0.1517 | 0.008 | 100 | 4.95 | 36.47 | 1.342873 | 0.000450549 | 0.1844 | 0.0091 | 7.2e-06
18.3 | 0.1526 | 0.008 | 100 | 4.95 | 36.47 | 1.342873 | 0.000453222 | 0.1853 | 0.0091 | 4.89e-06
18.4 | 0.1532 | 0.0083 | 100 | 4.95 | 36.47 | 1.393231 | 0.000455004 | 0.1859 | 0.0094 | 6.56e-06
18.5 | 0.154 | 0.0081 | 100 | 4.95 | 36.47 | 1.359659 | 0.00045738 | 0.1867 | 0.0092 | 8.2e-06
18.6 | 0.155 | 0.0083 | 100 | 4.95 | 36.47 | 1.393231 | 0.00046035 | 0.1877 | 0.0094 | 7.47e-06
18.7 | 0.1559 | 0.0083 | 100 | 4.95 | 36.47 | 1.393231 | 0.000463023 | 0.1886 | 0.0094 | 5.81e-06
18.8 | 0.1566 | 0.0083 | 100 | 4.95 | 36.47 | 1.393231 | 0.000465102 | 0.1893 | 0.0094 | 8.35e-06
18.9 | 0.1576 | 0.0084 | 100 | 4.95 | 36.47 | 1.410017 | 0.000468072 | 0.1903 | 0.0095 | 7.56e-06
19 | 0.1585 | 0.0084 | 100 | 4.95 | 36.47 | 1.410017 | 0.000470745 | 0.1912 | 0.0095 | 5.88e-06
19.1 | 0.1592 | 0.0084 | 100 | 4.95 | 36.47 | 1.410017 | 0.000472824 | 0.1919 | 0.0095 | 5.915e-06
19.2 | 0.1599 | 0.0085 | 100 | 4.95 | 36.47 | 1.426803 | 0.000474903 | 0.1926 | 0.0096 | 8.45e-06
19.3 | 0.1609 | 0.0084 | 100 | 4.95 | 36.47 | 1.410017 | 0.000477873 | 0.1936 | 0.0095 | 6.76e-06
19.4 | 0.1617 | 0.0085 | 100 | 4.95 | 36.47 | 1.426803 | 0.000480249 | 0.1944 | 0.0096 | 5.985e-06
19.5 | 0.1624 | 0.0086 | 100 | 4.95 | 36.47 | 1.443589 | 0.000482328 | 0.1951 | 0.0097 | 6.92e-06
19.6 | 0.1632 | 0.0087 | 100 | 4.95 | 36.47 | 1.460375 | 0.000484704 | 0.1959 | 0.0098 | 9.57e-06
19.7 | 0.1643 | 0.0087 | 100 | 4.95 | 36.47 | 1.460375 | 0.000487971 | 0.197 | 0.0098 | 5.25e-06
19.8 | 0.1649 | 0.0088 | 100 | 4.95 | 36.47 | 1.477161 | 0.000489753 | 0.1976 | 0.0099 | 7e-06
19.9 | 0.1657 | 0.0087 | 100 | 4.95 | 36.47 | 1.460375 | 0.000492129 | 0.1984 | 0.0098 | 8.8e-06
20 | 0.1667 | 0.0089 | 100 | 4.95 | 36.47 | 1.493947 | 0.000495099 | 0.1994 | 0.01 | 8.01e-06
20.1 | 0.1676 | 0.0089 | 100 | 4.95 | 36.47 | 1.493947 | 0.000497772 | 0.2003 | 0.01 | 6.265e-06
20.2 | 0.1683 | 0.009 | 100 | 4.95 | 36.47 | 1.510733 | 0.000499851 | 0.201 | 0.0101 | 8.145e-06
20.3 | 0.1692 | 0.0091 | 100 | 4.95 | 36.47 | 1.527519 | 0.000502524 | 0.2019 | 0.0102 | 9.1e-06
20.4 | 0.1702 | 0.0091 | 100 | 4.95 | 36.47 | 1.527519 | 0.000505494 | 0.2029 | 0.0102 | 5.46e-06
20.5 | 0.1708 | 0.0091 | 100 | 4.95 | 36.47 | 1.527519 | 0.000507276 | 0.2035 | 0.0102 | 7.24e-06
20.6 | 0.1716 | 0.009 | 100 | 4.95 | 36.47 | 1.510733 | 0.000509652 | 0.2043 | 0.0101 | 8.145e-06
20.7 | 0.1725 | 0.0091 | 100 | 4.95 | 36.47 | 1.527519 | 0.000512325 | 0.2052 | 0.0102 | 8.28e-06
20.8 | 0.1734 | 0.0093 | 100 | 4.95 | 36.47 | 1.56109 | 0.000514998 | 0.2061 | 0.0104 | 5.61e-06
20.9 | 0.174 | 0.0094 | 100 | 4.95 | 36.47 | 1.577876 | 0.00051678 | 0.2067 | 0.0105 | 8.505e-06
21 | 0.1749 | 0.0095 | 100 | 4.95 | 36.47 | 1.594662 | 0.000519453 | 0.2076 | 0.0106 | 1.034e-05
21.1 | 0.176 | 0.0093 | 100 | 4.95 | 36.47 | 1.56109 | 0.00052272 | 0.2087 | 0.0104 | 6.51e-06
21.2 | 0.1767 | 0.0093 | 100 | 4.95 | 36.47 | 1.56109 | 0.000524799 | 0.2094 | 0.0104 | 5.61e-06
21.3 | 0.1773 | 0.0094 | 100 | 4.95 | 36.47 | 1.577876 | 0.000526581 | 0.21 | 0.0105 | 8.46e-06
21.4 | 0.1782 | 0.0094 | 100 | 4.95 | 36.47 | 1.577876 | 0.000529254 | 0.2109 | 0.0105 | 9.55e-06
21.5 | 0.1792 | 0.0097 | 100 | 4.95 | 36.47 | 1.628234 | 0.000532224 | 0.2119 | 0.0108 | 7.68e-06
21.6 | 0.18 | 0.0095 | 100 | 4.95 | 36.47 | 1.594662 | 0.0005346 | 0.2127 | 0.0106 | 7.6e-06
21.7 | 0.1808 | 0.0095 | 100 | 4.95 | 36.47 | 1.594662 | 0.000536976 | 0.2135 | 0.0106 | 9.55e-06
21.8 | 0.1818 | 0.0096 | 100 | 4.95 | 36.47 | 1.611448 | 0.000539946 | 0.2145 | 0.0107 | 7.72e-06
21.9 | 0.1826 | 0.0097 | 100 | 4.95 | 36.47 | 1.628234 | 0.000542322 | 0.2153 | 0.0108 | 5.85e-06
22 | 0.1832 | 0.0098 | 100 | 4.95 | 36.47 | 1.64502 | 0.000544104 | 0.2159 | 0.0109 | 8.82e-06
22.1 | 0.1841 | 0.0098 | 100 | 4.95 | 36.47 | 1.64502 | 0.000546777 | 0.2168 | 0.0109 | 8.865e-06
22.2 | 0.185 | 0.0099 | 100 | 4.95 | 36.47 | 1.661806 | 0.00054945 | 0.2177 | 0.011 | 7.92e-06
22.3 | 0.1858 | 0.0099 | 100 | 4.95 | 36.47 | 1.661806 | 0.000551826 | 0.2185 | 0.011 | 7.92e-06
22.4 | 0.1866 | 0.0099 | 100 | 4.95 | 36.47 | 1.661806 | 0.000554202 | 0.2193 | 0.011 | 9.8e-06
22.5 | 0.1876 | 0.0097 | 100 | 4.95 | 36.47 | 1.628234 | 0.000557172 | 0.2203 | 0.0108 | 7.84e-06
22.6 | 0.1884 | 0.0099 | 100 | 4.95 | 36.47 | 1.661806 | 0.000559548 | 0.2211 | 0.011 | 5.97e-06
22.7 | 0.189 | 0.01 | 100 | 4.95 | 36.47 | 1.678592 | 0.00056133 | 0.2217 | 0.0111 | 9.045e-06
22.8 | 0.1899 | 0.0101 | 100 | 4.95 | 36.47 | 1.695378 | 0.000564003 | 0.2226 | 0.0112 | 1.005e-05
22.9 | 0.1909 | 0.01 | 100 | 4.95 | 36.47 | 1.678592 | 0.000566973 | 0.2236 | 0.0111 | 8e-06
23 | 0.1917 | 0.01 | 100 | 4.95 | 36.47 | 1.678592 | 0.000569349 | 0.2244 | 0.0111 | 7.07e-06
23.1 | 0.1924 | 0.0102 | 100 | 4.95 | 36.47 | 1.712164 | 0.000571428 | 0.2251 | 0.0113 | 1.03e-05
23.2 | 0.1934 | 0.0104 | 100 | 4.95 | 36.47 | 1.745735 | 0.000574398 | 0.2261 | 0.0115 | 8.28e-06
23.3 | 0.1942 | 0.0103 | 100 | 4.95 | 36.47 | 1.72895 | 0.000576774 | 0.2269 | 0.0114 | 7.21e-06
23.4 | 0.1949 | 0.0103 | 100 | 4.95 | 36.47 | 1.72895 | 0.000578853 | 0.2276 | 0.0114 | 8.28e-06
23.5 | 0.1957 | 0.0104 | 100 | 4.95 | 36.47 | 1.745735 | 0.000581229 | 0.2284 | 0.0115 | 1.035e-05
23.6 | 0.1967 | 0.0103 | 100 | 4.95 | 36.47 | 1.72895 | 0.000584199 | 0.2294 | 0.0114 | 8.32e-06
23.7 | 0.1975 | 0.0105 | 100 | 4.95 | 36.47 | 1.762521 | 0.000586575 | 0.2302 | 0.0116 | 7.35e-06
23.8 | 0.1982 | 0.0105 | 100 | 4.95 | 36.47 | 1.762521 | 0.000588654 | 0.2309 | 0.0116 | 1.055e-05
23.9 | 0.1992 | 0.0106 | 100 | 4.95 | 36.47 | 1.779307 | 0.000591624 | 0.2319 | 0.0117 | 9.495e-06
24 | 0.2001 | 0.0105 | 100 | 4.95 | 36.47 | 1.762521 | 0.000594297 | 0.2328 | 0.0116 | 6.27e-06
24.1 | 0.2007 | 0.0104 | 100 | 4.95 | 36.47 | 1.745735 | 0.000596079 | 0.2334 | 0.0115 | 8.52e-06
24.2 | 0.2015 | 0.0109 | 100 | 4.95 | 36.47 | 1.829665 | 0.000598455 | 0.2342 | 0.012 | 1.085e-05
24.3 | 0.2025 | 0.0108 | 100 | 4.95 | 36.47 | 1.812879 | 0.000601425 | 0.2352 | 0.0119 | 9.675e-06
24.4 | 0.2034 | 0.0107 | 100 | 4.95 | 36.47 | 1.796093 | 0.000604098 | 0.2361 | 0.0118 | 8.56e-06
24.5 | 0.2042 | 0.0107 | 100 | 4.95 | 36.47 | 1.796093 | 0.000606474 | 0.2369 | 0.0118 | 9.675e-06
24.6 | 0.2051 | 0.0108 | 100 | 4.95 | 36.47 | 1.812879 | 0.000609147 | 0.2378 | 0.0119 | 9.81e-06
24.7 | 0.206 | 0.011 | 100 | 4.95 | 36.47 | 1.846451 | 0.00061182 | 0.2387 | 0.0121 | 6.57e-06
24.8 | 0.2066 | 0.0109 | 100 | 4.95 | 36.47 | 1.829665 | 0.000613602 | 0.2393 | 0.012 | 8.76e-06
24.9 | 0.2074 | 0.011 | 100 | 4.95 | 36.47 | 1.846451 | 0.000615978 | 0.2401 | 0.0121 | 9.855e-06
25 | 0.2083 | 0.0109 | 100 | 4.95 | 36.47 | 1.829665 | 0.000618651 | 0.241 | 0.012 | 9.855e-06
25.1 | 0.2092 | 0.011 | 100 | 4.95 | 36.47 | 1.846451 | 0.000621324 | 0.2419 | 0.0121 | 7.7e-06
25.2 | 0.2099 | 0.011 | 100 | 4.95 | 36.47 | 1.846451 | 0.000623403 | 0.2426 | 0.0121 | 9.945e-06
25.3 | 0.2108 | 0.0111 | 100 | 4.95 | 36.47 | 1.863237 | 0.000626076 | 0.2435 | 0.0122 | 1.2155e-05
25.4 | 0.2119 | 0.011 | 100 | 4.95 | 36.47 | 1.846451 | 0.000629343 | 0.2446 | 0.0121 | 6.69e-06
25.5 | 0.2125 | 0.0113 | 100 | 4.95 | 36.47 | 1.896809 | 0.000631125 | 0.2452 | 0.0124 | 7.91e-06
25.6 | 0.2132 | 0.0113 | 100 | 4.95 | 36.47 | 1.896809 | 0.000633204 | 0.2459 | 0.0124 | 1.13e-05
25.7 | 0.2142 | 0.0113 | 100 | 4.95 | 36.47 | 1.896809 | 0.000636174 | 0.2469 | 0.0124 | 1.0215e-05
25.8 | 0.2151 | 0.0114 | 100 | 4.95 | 36.47 | 1.913595 | 0.000638847 | 0.2478 | 0.0125 | 6.81e-06
25.9 | 0.2157 | 0.0113 | 100 | 4.95 | 36.47 | 1.896809 | 0.000640629 | 0.2484 | 0.0124 | 1.0215e-05
26 | 0.2166 | 0.0114 | 100 | 4.95 | 36.47 | 1.913595 | 0.000643302 | 0.2493 | 0.0125 | 1.145e-05
26.1 | 0.2176 | 0.0115 | 100 | 4.95 | 36.47 | 1.930381 | 0.000646272 | 0.2503 | 0.0126 | 9.28e-06
26.2 | 0.2184 | 0.0117 | 100 | 4.95 | 36.47 | 1.963952 | 0.000648648 | 0.2511 | 0.0128 | 8.155e-06
26.3 | 0.2191 | 0.0116 | 100 | 4.95 | 36.47 | 1.947166 | 0.000650727 | 0.2518 | 0.0127 | 1.053e-05
26.4 | 0.22 | 0.0118 | 100 | 4.95 | 36.47 | 1.980738 | 0.0006534 | 0.2527 | 0.0129 | 1.053e-05
26.5 | 0.2209 | 0.0116 | 100 | 4.95 | 36.47 | 1.947166 | 0.000656073 | 0.2536 | 0.0127 | 8.155e-06
26.6 | 0.2216 | 0.0117 | 100 | 4.95 | 36.47 | 1.963952 | 0.000658152 | 0.2543 | 0.0128 | 9.36e-06
26.7 | 0.2224 | 0.0117 | 100 | 4.95 | 36.47 | 1.963952 | 0.000660528 | 0.2551 | 0.0128 | 1.298e-05
26.8 | 0.2235 | 0.0119 | 100 | 4.95 | 36.47 | 1.997524 | 0.000663795 | 0.2562 | 0.013 | 8.295e-06
26.9 | 0.2242 | 0.0118 | 100 | 4.95 | 36.47 | 1.980738 | 0.000665874 | 0.2569 | 0.0129 | 7.11e-06
27 | 0.2248 | 0.0119 | 100 | 4.95 | 36.47 | 1.997524 | 0.000667656 | 0.2575 | 0.013 | 1.0755e-05
27.1 | 0.2257 | 0.012 | 100 | 4.95 | 36.47 | 2.01431 | 0.000670329 | 0.2584 | 0.0131 | 1.195e-05
27.2 | 0.2267 | 0.0119 | 100 | 4.95 | 36.47 | 1.997524 | 0.000673299 | 0.2594 | 0.013 | 9.56e-06
27.3 | 0.2275 | 0.012 | 100 | 4.95 | 36.47 | 2.01431 | 0.000675675 | 0.2602 | 0.0131 | 9.56e-06
27.4 | 0.2283 | 0.0119 | 100 | 4.95 | 36.47 | 1.997524 | 0.000678051 | 0.261 | 0.013 | 1.21e-05
27.5 | 0.2293 | 0.0123 | 100 | 4.95 | 36.47 | 2.064668 | 0.000681021 | 0.262 | 0.0134 | 9.76e-06
27.6 | 0.2301 | 0.0121 | 100 | 4.95 | 36.47 | 2.031096 | 0.000683397 | 0.2628 | 0.0132 | 7.26e-06
27.7 | 0.2307 | 0.0121 | 100 | 4.95 | 36.47 | 2.031096 | 0.000685179 | 0.2634 | 0.0132 | 1.098e-05
27.8 | 0.2316 | 0.0123 | 100 | 4.95 | 36.47 | 2.064668 | 0.000687852 | 0.2643 | 0.0134 | 1.107e-05
27.9 | 0.2325 | 0.0123 | 100 | 4.95 | 36.47 | 2.064668 | 0.000690525 | 0.2652 | 0.0134 | 8.575e-06
28 | 0.2332 | 0.0122 | 100 | 4.95 | 36.47 | 2.047882 | 0.000692604 | 0.2659 | 0.0133 | 1.1115e-05
28.1 | 0.2341 | 0.0125 | 100 | 4.95 | 36.47 | 2.09824 | 0.000695277 | 0.2668 | 0.0136 | 1.116e-05
28.2 | 0.235 | 0.0123 | 100 | 4.95 | 36.47 | 2.064668 | 0.00069795 | 0.2677 | 0.0134 | 1.116e-05
28.3 | 0.2359 | 0.0125 | 100 | 4.95 | 36.47 | 2.09824 | 0.000700623 | 0.2686 | 0.0136 | 8.68e-06
28.4 | 0.2366 | 0.0123 | 100 | 4.95 | 36.47 | 2.064668 | 0.000702702 | 0.2693 | 0.0134 | 8.645e-06
28.5 | 0.2373 | 0.0124 | 100 | 4.95 | 36.47 | 2.081454 | 0.000704781 | 0.27 | 0.0135 | 1.375e-05
28.6 | 0.2384 | 0.0126 | 100 | 4.95 | 36.47 | 2.115026 | 0.000708048 | 0.2711 | 0.0137 | 1.012e-05
28.7 | 0.2392 | 0.0127 | 100 | 4.95 | 36.47 | 2.131812 | 0.000710424 | 0.2719 | 0.0138 | 8.82e-06
28.8 | 0.2399 | 0.0125 | 100 | 4.95 | 36.47 | 2.09824 | 0.000712503 | 0.2726 | 0.0136 | 1.265e-05
28.9 | 0.2409 | 0.0128 | 100 | 4.95 | 36.47 | 2.148598 | 0.000715473 | 0.2736 | 0.0139 | 1.02e-05
29 | 0.2417 | 0.0127 | 100 | 4.95 | 36.47 | 2.131812 | 0.000717849 | 0.2744 | 0.0138 | 8.89e-06
29.1 | 0.2424 | 0.0127 | 100 | 4.95 | 36.47 | 2.131812 | 0.000719928 | 0.2751 | 0.0138 | 1.02e-05
29.2 | 0.2432 | 0.0128 | 100 | 4.95 | 36.47 | 2.148598 | 0.000722304 | 0.2759 | 0.0139 | 1.285e-05
29.3 | 0.2442 | 0.0129 | 100 | 4.95 | 36.47 | 2.165383 | 0.000725274 | 0.2769 | 0.014 | 1.04e-05
29.4 | 0.245 | 0.0131 | 100 | 4.95 | 36.47 | 2.198955 | 0.00072765 | 0.2777 | 0.0142 | 9.17e-06
29.5 | 0.2457 | 0.0131 | 100 | 4.95 | 36.47 | 2.198955 | 0.000729729 | 0.2784 | 0.0142 | 1.31e-05
29.6 | 0.2467 | 0.0131 | 100 | 4.95 | 36.47 | 2.198955 | 0.000732699 | 0.2794 | 0.0142 | 1.1745e-05
29.7 | 0.2476 | 0.013 | 100 | 4.95 | 36.47 | 2.182169 | 0.000735372 | 0.2803 | 0.0141 | 7.89e-06
29.8 | 0.2482 | 0.0133 | 100 | 4.95 | 36.47 | 2.232527 | 0.000737154 | 0.2809 | 0.0144 | 1.056e-05
29.9 | 0.249 | 0.0131 | 100 | 4.95 | 36.47 | 2.198955 | 0.00073953 | 0.2817 | 0.0142 | 1.32e-05
30 | 0.25 | 0.0133 | 100 | 4.95 | 36.47 | 2.232527 | 0.0007425 | 0.2827 | 0.0144 | 1.1925e-05
30.1 | 0.2509 | 0.0132 | 100 | 4.95 | 36.47 | 2.215741 | 0.000745173 | 0.2836 | 0.0143 | 9.24e-06
30.2 | 0.2516 | 0.0132 | 100 | 4.95 | 36.47 | 2.215741 | 0.000747252 | 0.2843 | 0.0143 | 1.197e-05
30.3 | 0.2525 | 0.0134 | 100 | 4.95 | 36.47 | 2.249313 | 0.000749925 | 0.2852 | 0.0145 | 1.2105e-05
30.4 | 0.2534 | 0.0135 | 100 | 4.95 | 36.47 | 2.266099 | 0.000752598 | 0.2861 | 0.0146 | 9.415e-06
30.5 | 0.2541 | 0.0134 | 100 | 4.95 | 36.47 | 2.249313 | 0.000754677 | 0.2868 | 0.0145 | 1.064e-05
30.6 | 0.2549 | 0.0132 | 100 | 4.95 | 36.47 | 2.215741 | 0.000757053 | 0.2876 | 0.0143 | 1.335e-05
30.7 | 0.2559 | 0.0135 | 100 | 4.95 | 36.47 | 2.266099 | 0.000760023 | 0.2886 | 0.0146 | 1.084e-05
30.8 | 0.2567 | 0.0136 | 100 | 4.95 | 36.47 | 2.282885 | 0.000762399 | 0.2894 | 0.0147 | 9.52e-06
30.9 | 0.2574 | 0.0136 | 100 | 4.95 | 36.47 | 2.282885 | 0.000764478 | 0.2901 | 0.0147 | 1.233e-05
31 | 0.2583 | 0.0138 | 100 | 4.95 | 36.47 | 2.316457 | 0.000767151 | 0.291 | 0.0149 | 1.507e-05
31.1 | 0.2594 | 0.0136 | 100 | 4.95 | 36.47 | 2.282885 | 0.000770418 | 0.2921 | 0.0147 | 8.22e-06
31.2 | 0.26 | 0.0138 | 100 | 4.95 | 36.47 | 2.316457 | 0.0007722 | 0.2927 | 0.0149 | 9.66e-06
31.3 | 0.2607 | 0.0138 | 100 | 4.95 | 36.47 | 2.316457 | 0.000774279 | 0.2934 | 0.0149 | 1.242e-05
31.4 | 0.2616 | 0.0138 | 100 | 4.95 | 36.47 | 2.316457 | 0.000776952 | 0.2943 | 0.0149 | 1.375e-05
31.5 | 0.2626 | 0.0137 | 100 | 4.95 | 36.47 | 2.299671 | 0.000779922 | 0.2953 | 0.0148 | 9.66e-06
31.6 | 0.2633 | 0.0139 | 100 | 4.95 | 36.47 | 2.333243 | 0.000782001 | 0.296 | 0.015 | 9.765e-06
31.7 | 0.264 | 0.014 | 100 | 4.95 | 36.47 | 2.350029 | 0.00078408 | 0.2967 | 0.0151 | 1.39e-05
31.8 | 0.265 | 0.0138 | 100 | 4.95 | 36.47 | 2.316457 | 0.00078705 | 0.2977 | 0.0149 | 1.2555e-05
31.9 | 0.2659 | 0.0141 | 100 | 4.95 | 36.47 | 2.366814 | 0.000789723 | 0.2986 | 0.0152 | 9.835e-06
32 | 0.2666 | 0.014 | 100 | 4.95 | 36.47 | 2.350029 | 0.000791802 | 0.2993 | 0.0151 | 1.12e-05
32.1 | 0.2674 | 0.014 | 100 | 4.95 | 36.47 | 2.350029 | 0.000794178 | 0.3001 | 0.0151 | 1.41e-05
32.2 | 0.2684 | 0.0142 | 100 | 4.95 | 36.47 | 2.3836 | 0.000797148 | 0.3011 | 0.0153 | 9.87e-06
32.3 | 0.2691 | 0.014 | 100 | 4.95 | 36.47 | 2.350029 | 0.000799227 | 0.3018 | 0.0151 | 1.124e-05
32.4 | 0.2699 | 0.0141 | 100 | 4.95 | 36.47 | 2.366814 | 0.000801603 | 0.3026 | 0.0152 | 1.5675e-05
32.5 | 0.271 | 0.0144 | 100 | 4.95 | 36.47 | 2.417172 | 0.00080487 | 0.3037 | 0.0155 | 1.0045e-05
32.6 | 0.2717 | 0.0143 | 100 | 4.95 | 36.47 | 2.400386 | 0.000806949 | 0.3044 | 0.0154 | 8.55e-06
32.7 | 0.2723 | 0.0142 | 100 | 4.95 | 36.47 | 2.3836 | 0.000808731 | 0.305 | 0.0153 | 1.2915e-05
32.8 | 0.2732 | 0.0145 | 100 | 4.95 | 36.47 | 2.433958 | 0.000811404 | 0.3059 | 0.0156 | 1.595e-05
32.9 | 0.2743 | 0.0145 | 100 | 4.95 | 36.47 | 2.433958 | 0.000814671 | 0.307 | 0.0156 | 1.152e-05
33 | 0.2751 | 0.0143 | 100 | 4.95 | 36.47 | 2.400386 | 0.000817047 | 0.3078 | 0.0154 | 1.0045e-05
33.1 | 0.2758 | 0.0144 | 100 | 4.95 | 36.47 | 2.417172 | 0.000819126 | 0.3085 | 0.0155 | 1.3005e-05
33.2 | 0.2767 | 0.0145 | 100 | 4.95 | 36.47 | 2.433958 | 0.000821799 | 0.3094 | 0.0156 | 1.314e-05
33.3 | 0.2776 | 0.0147 | 100 | 4.95 | 36.47 | 2.46753 | 0.000824472 | 0.3103 | 0.0158 | 8.76e-06
33.4 | 0.2782 | 0.0145 | 100 | 4.95 | 36.47 | 2.433958 | 0.000826254 | 0.3109 | 0.0156 | 1.3185e-05
33.5 | 0.2791 | 0.0148 | 100 | 4.95 | 36.47 | 2.484316 | 0.000828927 | 0.3118 | 0.0159 | 1.332e-05
33.6 | 0.28 | 0.0148 | 100 | 4.95 | 36.47 | 2.484316 | 0.0008316 | 0.3127 | 0.0159 | 1.0325e-05
33.7 | 0.2807 | 0.0147 | 100 | 4.95 | 36.47 | 2.46753 | 0.000833679 | 0.3134 | 0.0158 | 1.188e-05
33.8 | 0.2815 | 0.015 | 100 | 4.95 | 36.47 | 2.517888 | 0.000836055 | 0.3142 | 0.0161 | 1.794e-05
33.9 | 0.2827 | 0.0149 | 100 | 4.95 | 36.47 | 2.501102 | 0.000839619 | 0.3154 | 0.016 | 1.196e-05
34 | 0.2835 | 0.015 | 100 | 4.95 | 36.47 | 2.517888 | 0.000841995 | 0.3162 | 0.0161 | 9.03e-06
34.1 | 0.2841 | 0.0151 | 100 | 4.95 | 36.47 | 2.534674 | 0.000843777 | 0.3168 | 0.0162 | 1.0535e-05
34.2 | 0.2848 | 0.015 | 100 | 4.95 | 36.47 | 2.517888 | 0.000845856 | 0.3175 | 0.0161 | 1.65e-05
34.3 | 0.2859 | 0.015 | 100 | 4.95 | 36.47 | 2.517888 | 0.000849123 | 0.3186 | 0.0161 | 1.204e-05
34.4 | 0.2867 | 0.0151 | 100 | 4.95 | 36.47 | 2.534674 | 0.000851499 | 0.3194 | 0.0162 | 1.057e-05
34.5 | 0.2874 | 0.0151 | 100 | 4.95 | 36.47 | 2.534674 | 0.000853578 | 0.3201 | 0.0162 | 1.359e-05
34.6 | 0.2883 | 0.0151 | 100 | 4.95 | 36.47 | 2.534674 | 0.000856251 | 0.321 | 0.0162 | 1.51e-05
34.7 | 0.2893 | 0.0151 | 100 | 4.95 | 36.47 | 2.534674 | 0.000859221 | 0.322 | 0.0162 | 1.0605e-05
34.8 | 0.29 | 0.0152 | 100 | 4.95 | 36.47 | 2.55146 | 0.0008613 | 0.3227 | 0.0163 | 1.0675e-05
34.9 | 0.2907 | 0.0153 | 100 | 4.95 | 36.47 | 2.568245 | 0.000863379 | 0.3234 | 0.0164 | 1.53e-05
35 | 0.2917 | 0.0153 | 100 | 4.95 | 36.47 | 2.568245 | 0.000866349 | 0.3244 | 0.0164 | 1.232e-05
35.1 | 0.2925 | 0.0155 | 100 | 4.95 | 36.47 | 2.601817 | 0.000868725 | 0.3252 | 0.0166 | 1.085e-05
35.2 | 0.2932 | 0.0155 | 100 | 4.95 | 36.47 | 2.601817 | 0.000870804 | 0.3259 | 0.0166 | 1.395e-05
35.3 | 0.2941 | 0.0155 | 100 | 4.95 | 36.47 | 2.601817 | 0.000873477 | 0.3268 | 0.0166 | 1.705e-05
35.4 | 0.2952 | 0.0155 | 100 | 4.95 | 36.47 | 2.601817 | 0.000876744 | 0.3279 | 0.0166 | 9.27e-06
35.5 | 0.2958 | 0.0154 | 100 | 4.95 | 36.47 | 2.585031 | 0.000878526 | 0.3285 | 0.0165 | 1.085e-05
35.6 | 0.2965 | 0.0156 | 100 | 4.95 | 36.47 | 2.618603 | 0.000880605 | 0.3292 | 0.0167 | 1.56e-05
35.7 | 0.2975 | 0.0156 | 100 | 4.95 | 36.47 | 2.618603 | 0.000883575 | 0.3302 | 0.0167 | 1.4085e-05
35.8 | 0.2984 | 0.0157 | 100 | 4.95 | 36.47 | 2.635389 | 0.000886248 | 0.3311 | 0.0168 | 1.099e-05
35.9 | 0.2991 | 0.0157 | 100 | 4.95 | 36.47 | 2.635389 | 0.000888327 | 0.3318 | 0.0168 | 1.413e-05
36 | 0.3 | 0.0157 | 100 | 4.95 | 36.47 | 2.635389 | 0.000891 | 0.3327 | 0.0168 | 1.57e-05
36.1 | 0.301 | 0.0157 | 100 | 4.95 | 36.47 | 2.635389 | 0.00089397 | 0.3337 | 0.0168 | 1.0045e-05
36.2 | 0.3017 | 0.013 | 100 | 4.95 | 36.47 | 2.182169 | 0.000896049 | 0.3344 | 0.0141 | 4.06e-06
36.3 | 0.3024 | -0.0014 | 100 | 4.95 | 36.47 | 0 | 0.000898128 | 0.3351 | -0.0003
36.4 | 0.3033 | -0.0012 | 100 | 4.95 | 36.47 |  |  | 0.336 | -0.0001
36.5 | 0.3041 | -0.0012 | 100 | 4.95 | 36.47 | 2.635389 |  | 0.3368 | -0.0001 | 0.00240248
36.6 | 0.3048 | -0.0012 | 100 | 4.95 | 36.47 |  |  | 0.3375 | -0.0001
36.7 | 0.3057 | -0.0012 | 100 | 4.95 | 36.47 | 1.581233 |  | 0.3384 | -0.0001
36.8 | 0.3069 | -0.0011 | 100 | 4.95 | 36.47 |  |  | 0.3396 | 0
36.9 | 0.3075 | -0.0013 | 100 | 4.95 | 36.47 |  |  | 0.3402 | -0.0002
37 | 0.3082 | -0.0011 | 100 | 4.95 | 36.47 |  |  | 0.3409 | 0
37.1 | 0.3091 | -0.0013 | 100 | 4.95 | 36.47 |  |  | 0.3418 | -0.0002
37.2 | 0.3102 | -0.0013 | 100 | 4.95 | 36.47 |  |  | 0.3429 | -0.0002
37.3 | 0.3108 | -0.0012 | 100 | 4.95 | 36.47 |  |  | 0.3435 | -0.0001
37.4 | 0.3115 | -0.0011 | 100 | 4.95 | 36.47 |  |  | 0.3442 | 0
37.5 | 0.3126 | -0.0014 | 100 | 4.95 | 36.47 |  |  | 0.3453 | -0.0003
37.6 | 0.3134 | -0.0014 | 100 | 4.95 | 36.47 |  |  | 0.3461 | -0.0003
37.7 | 0.3141 | -0.0011 | 100 | 4.95 | 36.47 |  |  | 0.3468 | 0
37.8 | 0.3149 | -0.0013 | 100 | 4.95 | 36.47 |  |  | 0.3476 | -0.0002
37.9 | 0.3159 | -0.0012 | 100 | 4.95 | 36.47 |  |  | 0.3486 | -0.0001
38 | 0.3166 | -0.0012 | 100 | 4.95 | 36.47 |  |  | 0.3493 | -0.0001
38.1 | 0.3174 | -0.0011 | 100 | 4.95 | 36.47 |  |  | 0.3501 | 0
38.2 | 0.3184 | -0.0011 | 100 | 4.95 | 36.47 |  |  | 0.3511 | 0
38.3 | 0.3193 | -0.0012 | 100 | 4.95 | 36.47 |  |  | 0.352 | -0.0001
38.4 | 0.3199 | -0.0011 | 100 | 4.95 | 36.47 |  |  | 0.3526 | 0
38.5 | 0.3207 | -0.0011 | 100 | 4.95 | 36.47 |  |  | 0.3534 | 0
38.6 | 0.3217 | -0.0013 | 100 | 4.95 | 36.47 |  |  | 0.3544 | -0.0002
38.7 | 0.3226 | -0.0012 | 100 | 4.95 | 36.47 |  |  | 0.3553 | -0.0001
38.8 | 0.3232 | -0.0013 | 100 | 4.95 | 36.47 |  |  | 0.3559 | -0.0002
38.9 | 0.3242 | -0.0011 | 100 | 4.95 | 36.47 |  |  | 0.3569 | 0
39 | 0.3251 | -0.0014 | 100 | 4.95 | 36.47 |  |  | 0.3578 | -0.0003
39.1 | 0.3257 | -0.0012 | 100 | 4.95 | 36.47 |  |  | 0.3584 | -0.0001
39.2 | 0.3266 | -0.001 | 100 | 4.95 | 36.47 |  |  | 0.3593 | 0.0001
39.3 | 0.3275 | -0.001 | 100 | 4.95 | 36.47 |  |  | 0.3602 | 0.0001
39.4 | 0.3282 | -0.0013 | 100 | 4.95 | 36.47 |  |  | 0.3609 | -0.0002
39.5 | 0.329 | -0.0011 | 100 | 4.95 | 36.47 |  |  | 0.3617 | 0
39.6 | 0.3301 | -0.0011 | 100 | 4.95 | 36.47 |  |  | 0.3628 | 0
39.7 | 0.3309 | -0.0012 | 100 | 4.95 | 36.47 |  |  | 0.3636 | -0.0001
39.8 | 0.3316 | -0.0012 | 100 | 4.95 | 36.47 |  |  | 0.3643 | -0.0001
39.9 | 0.3323 | -0.0011 | 100 | 4.95 | 36.47 |  |  | 0.365 | 0
40 | 0.3334 | -0.0012 | 100 | 4.95 | 36.47 |  |  | 0.3661 | -0.0001
40.1 | 0.3342 | -0.0012 | 100 | 4.95 | 36.47 |  |  | 0.3669 | -0.0001
40.2 | 0.3349 | -0.0014 | 100 | 4.95 | 36.47 |  |  | 0.3676 | -0.0003
40.3 | 0.3359 | -0.0012 | 100 | 4.95 | 36.47 |  |  | 0.3686 | -0.0001
40.4 | 0.3369 | -0.0009 | 100 | 4.95 | 36.47 |  |  | 0.3696 | 0.0002
40.5 | 0.3375 | -0.0011 | 100 | 4.95 | 36.47 |  |  | 0.3702 | 0
40.6 | 0.3382 | -0.0013 | 100 | 4.95 | 36.47 |  |  | 0.3709 | -0.0002
40.7 | 0.3391 | -0.0012 | 100 | 4.95 | 36.47 |  |  | 0.3718 | -0.0001
40.8 | 0.34 | -0.0013 | 100 | 4.95 | 36.47 |  |  | 0.3727 | -0.0002
40.9 | 0.3407 | -0.0012 | 100 | 4.95 | 36.47 |  |  | 0.3734 | -0.0001
41 | 0.3415 | -0.0013 | 100 | 4.95 | 36.47 |  |  | 0.3742 | -0.0002
41.1 | 0.3426 | -0.0015 | 100 | 4.95 | 36.47 |  |  | 0.3753 | -0.0004
41.2 | 0.3433 | -0.0013 | 100 | 4.95 | 36.47 |  |  | 0.376 | -0.0002
41.3 | 0.344 | -0.0012 | 100 | 4.95 | 36.47 |  |  | 0.3767 | -0.0001
41.4 | 0.3451 | -0.0014 | 100 | 4.95 | 36.47 |  |  | 0.3778 | -0.0003
41.5 | 0.346 | -0.0009 | 100 | 4.95 | 36.47 |  |  | 0.3787 | 0.0002
41.6 | 0.3467 | -0.0012 | 100 | 4.95 | 36.47 |  |  | 0.3794 | -0.0001
41.7 | 0.3475 | -0.0012 | 100 | 4.95 | 36.47 |  |  | 0.3802 | -0.0001
41.8 | 0.3485 | -0.001 | 100 | 4.95 | 36.47 |  |  | 0.3812 | 0.0001
41.9 | 0.3492 | -0.0012 | 100 | 4.95 | 36.47 |  |  | 0.3819 | -0.0001
42 | 0.3499 | -0.0013 | 100 | 4.95 | 36.47 |  |  | 0.3826 | -0.0002
42.1 | 0.3507 | -0.0012 | 100 | 4.95 | 36.47 |  |  | 0.3834 | -0.0001
42.2 | 0.3517 | -0.0013 | 100 | 4.95 | 36.47 |  |  | 0.3844 | -0.0002
42.3 | 0.3524 | -0.0011 | 100 | 4.95 | 36.47 |  |  | 0.3851 | 0
42.35 | 0.3527 | -0.0011 | 100 | 4.95 | 36.47 |  |  | 0.3854 | 0

## plaster 5.1_44
Results Table 1
| Specimen label | Maximum Load | Flexure stress at Maximum Load | Support span | Thickness | Width
|  | (kN) | (N/mm^2) | (mm) | (mm) | (mm) |  |  |  | Area
8 | 5.1.44 | 0.0119 | 1.622 | 100 | 5.46 | 36.79 |  |  |  | 0.0002008734
Time | Displacement | Force | Support span | Thickness | Width | Stress | Strain | Displacement | Force | Area/FE | FT |  | slope |  | E
(s) | (mm) | (kN) | (mm) | (mm) | (mm) | (Mpa) | (-) | (mm) | (kN) | KNmm/J | J/m2 | KJ/m2 | KN/mm | N/mm | N/mm2(Mpa) | Gpa
0 | 0 | 0 | 100 | 5.46 | 36.79 | 0 | 0 | 0.0145 | 0.0011 | 1.785e-06 | 5.778291 | 0.005778291 | 0.05746082 | 57.46082 | 2398.856 | 2.398856
0.1 | 0.0051 | 0.0007 | 100 | 5.46 | 36.79 | 0.09573577 | 1.67076e-05 | 0.0196 | 0.0018 | -1.4e-07
0.2 | 0.0049 | 0.0007 | 100 | 5.46 | 36.79 | 0.09573577 | 1.60524e-05 | 0.0194 | 0.0018 | 0
0.3 | 0.0049 | 0.0006 | 100 | 5.46 | 36.79 | 0.08205923 | 1.60524e-05 | 0.0194 | 0.0017 | 0
0.4 | 0.0049 | 0.0007 | 100 | 5.46 | 36.79 | 0.09573577 | 1.60524e-05 | 0.0194 | 0.0018 | 2.6e-07
0.5 | 0.0053 | 0.0006 | 100 | 5.46 | 36.79 | 0.08205923 | 1.73628e-05 | 0.0198 | 0.0017 | 9.6e-07
0.6 | 0.0069 | 0.0006 | 100 | 5.46 | 36.79 | 0.08205923 | 2.26044e-05 | 0.0214 | 0.0017 | 6.5e-07
0.7 | 0.0079 | 0.0007 | 100 | 5.46 | 36.79 | 0.09573577 | 2.58804e-05 | 0.0224 | 0.0018 | 6.75e-07
0.8 | 0.0088 | 0.0008 | 100 | 5.46 | 36.79 | 0.1094123 | 2.88288e-05 | 0.0233 | 0.0019 | 9e-07
0.9 | 0.0098 | 0.001 | 100 | 5.46 | 36.79 | 0.1367654 | 3.21048e-05 | 0.0243 | 0.0021 | 7e-07
1 | 0.0105 | 0.001 | 100 | 5.46 | 36.79 | 0.1367654 | 3.4398e-05 | 0.025 | 0.0021 | 7.6e-07
1.1 | 0.0113 | 0.0009 | 100 | 5.46 | 36.79 | 0.1230888 | 3.70188e-05 | 0.0258 | 0.002 | 9.5e-07
1.2 | 0.0123 | 0.001 | 100 | 5.46 | 36.79 | 0.1367654 | 4.02948e-05 | 0.0268 | 0.0021 | 7.7e-07
1.3 | 0.013 | 0.0012 | 100 | 5.46 | 36.79 | 0.1641185 | 4.2588e-05 | 0.0275 | 0.0023 | 7.7e-07
1.4 | 0.0137 | 0.001 | 100 | 5.46 | 36.79 | 0.1367654 | 4.48812e-05 | 0.0282 | 0.0021 | 1.05e-06
1.5 | 0.0147 | 0.0011 | 100 | 5.46 | 36.79 | 0.1504419 | 4.81572e-05 | 0.0292 | 0.0022 | 1.15e-06
1.6 | 0.0157 | 0.0012 | 100 | 5.46 | 36.79 | 0.1641185 | 5.14332e-05 | 0.0302 | 0.0023 | 7.2e-07
1.7 | 0.0163 | 0.0012 | 100 | 5.46 | 36.79 | 0.1641185 | 5.33988e-05 | 0.0308 | 0.0023 | 9.1e-07
1.8 | 0.017 | 0.0014 | 100 | 5.46 | 36.79 | 0.1914715 | 5.5692e-05 | 0.0315 | 0.0025 | 1.4e-06
1.9 | 0.018 | 0.0014 | 100 | 5.46 | 36.79 | 0.1914715 | 5.8968e-05 | 0.0325 | 0.0025 | 1.26e-06
2 | 0.0189 | 0.0014 | 100 | 5.46 | 36.79 | 0.1914715 | 6.19164e-05 | 0.0334 | 0.0025 | 1.015e-06
2.1 | 0.0196 | 0.0015 | 100 | 5.46 | 36.79 | 0.2051481 | 6.42096e-05 | 0.0341 | 0.0026 | 1.2e-06
2.2 | 0.0204 | 0.0015 | 100 | 5.46 | 36.79 | 0.2051481 | 6.68304e-05 | 0.0349 | 0.0026 | 1.55e-06
2.3 | 0.0214 | 0.0016 | 100 | 5.46 | 36.79 | 0.2188246 | 7.01064e-05 | 0.0359 | 0.0027 | 1.28e-06
2.4 | 0.0222 | 0.0016 | 100 | 5.46 | 36.79 | 0.2188246 | 7.27272e-05 | 0.0367 | 0.0027 | 1.155e-06
2.5 | 0.0229 | 0.0017 | 100 | 5.46 | 36.79 | 0.2325012 | 7.50204e-05 | 0.0374 | 0.0028 | 1.575e-06
2.6 | 0.0238 | 0.0018 | 100 | 5.46 | 36.79 | 0.2461777 | 7.79688e-05 | 0.0383 | 0.0029 | 1.75e-06
2.7 | 0.0248 | 0.0017 | 100 | 5.46 | 36.79 | 0.2325012 | 8.12448e-05 | 0.0393 | 0.0028 | 1.05e-06
2.8 | 0.0254 | 0.0018 | 100 | 5.46 | 36.79 | 0.2461777 | 8.32104e-05 | 0.0399 | 0.0029 | 1.575e-06
2.9 | 0.0263 | 0.0017 | 100 | 5.46 | 36.79 | 0.2325012 | 8.61588e-05 | 0.0408 | 0.0028 | 1.98e-06
3 | 0.0274 | 0.0019 | 100 | 5.46 | 36.79 | 0.2598542 | 8.97624e-05 | 0.0419 | 0.003 | 1.33e-06
3.1 | 0.0281 | 0.0019 | 100 | 5.46 | 36.79 | 0.2598542 | 9.20556e-05 | 0.0426 | 0.003 | 1.14e-06
3.2 | 0.0287 | 0.0019 | 100 | 5.46 | 36.79 | 0.2598542 | 9.40212e-05 | 0.0432 | 0.003 | 1.8e-06
3.3 | 0.0296 | 0.0021 | 100 | 5.46 | 36.79 | 0.2872073 | 9.69696e-05 | 0.0441 | 0.0032 | 2.31e-06
3.4 | 0.0307 | 0.0021 | 100 | 5.46 | 36.79 | 0.2872073 | 0.0001005732 | 0.0452 | 0.0032 | 1.435e-06
3.5 | 0.0314 | 0.002 | 100 | 5.46 | 36.79 | 0.2735308 | 0.0001028664 | 0.0459 | 0.0031 | 1.47e-06
3.6 | 0.0321 | 0.0022 | 100 | 5.46 | 36.79 | 0.3008838 | 0.0001051596 | 0.0466 | 0.0033 | 2.2e-06
3.7 | 0.0331 | 0.0022 | 100 | 5.46 | 36.79 | 0.3008838 | 0.0001084356 | 0.0476 | 0.0033 | 1.76e-06
3.8 | 0.0339 | 0.0022 | 100 | 5.46 | 36.79 | 0.3008838 | 0.0001110564 | 0.0484 | 0.0033 | 1.54e-06
3.9 | 0.0346 | 0.0022 | 100 | 5.46 | 36.79 | 0.3008838 | 0.0001133496 | 0.0491 | 0.0033 | 1.84e-06
4 | 0.0354 | 0.0024 | 100 | 5.46 | 36.79 | 0.3282369 | 0.0001159704 | 0.0499 | 0.0035 | 2.4e-06
4.1 | 0.0364 | 0.0024 | 100 | 5.46 | 36.79 | 0.3282369 | 0.0001192464 | 0.0509 | 0.0035 | 1.61e-06
4.2 | 0.0371 | 0.0022 | 100 | 5.46 | 36.79 | 0.3008838 | 0.0001215396 | 0.0516 | 0.0033 | 1.88e-06
4.3 | 0.0379 | 0.0025 | 100 | 5.46 | 36.79 | 0.3419135 | 0.0001241604 | 0.0524 | 0.0036 | 2.75e-06
4.4 | 0.039 | 0.0025 | 100 | 5.46 | 36.79 | 0.3419135 | 0.000127764 | 0.0535 | 0.0036 | 1.785e-06
4.5 | 0.0397 | 0.0026 | 100 | 5.46 | 36.79 | 0.35559 | 0.0001300572 | 0.0542 | 0.0037 | 1.89e-06
4.6 | 0.0404 | 0.0028 | 100 | 5.46 | 36.79 | 0.3829431 | 0.0001323504 | 0.0549 | 0.0039 | 2.475e-06
4.7 | 0.0413 | 0.0027 | 100 | 5.46 | 36.79 | 0.3692665 | 0.0001352988 | 0.0558 | 0.0038 | 2.65e-06
4.8 | 0.0423 | 0.0026 | 100 | 5.46 | 36.79 | 0.35559 | 0.0001385748 | 0.0568 | 0.0037 | 2.2e-06
4.9 | 0.0431 | 0.0029 | 100 | 5.46 | 36.79 | 0.3966196 | 0.0001411956 | 0.0576 | 0.004 | 1.995e-06
5 | 0.0438 | 0.0028 | 100 | 5.46 | 36.79 | 0.3829431 | 0.0001434888 | 0.0583 | 0.0039 | 2.85e-06
5.1 | 0.0448 | 0.0029 | 100 | 5.46 | 36.79 | 0.3966196 | 0.0001467648 | 0.0593 | 0.004 | 2.36e-06
5.2 | 0.0456 | 0.003 | 100 | 5.46 | 36.79 | 0.4102961 | 0.0001493856 | 0.0601 | 0.0041 | 2.065e-06
5.3 | 0.0463 | 0.0029 | 100 | 5.46 | 36.79 | 0.3966196 | 0.0001516788 | 0.0608 | 0.004 | 2.44e-06
5.4 | 0.0471 | 0.0032 | 100 | 5.46 | 36.79 | 0.4376492 | 0.0001542996 | 0.0616 | 0.0043 | 3.15e-06
5.5 | 0.0481 | 0.0031 | 100 | 5.46 | 36.79 | 0.4239727 | 0.0001575756 | 0.0626 | 0.0042 | 2.17e-06
5.6 | 0.0488 | 0.0031 | 100 | 5.46 | 36.79 | 0.4239727 | 0.0001598688 | 0.0633 | 0.0042 | 2.205e-06
5.7 | 0.0495 | 0.0032 | 100 | 5.46 | 36.79 | 0.4376492 | 0.000162162 | 0.064 | 0.0043 | 3.52e-06
5.8 | 0.0506 | 0.0032 | 100 | 5.46 | 36.79 | 0.4376492 | 0.0001657656 | 0.0651 | 0.0043 | 3.15e-06
5.9 | 0.0516 | 0.0031 | 100 | 5.46 | 36.79 | 0.4239727 | 0.0001690416 | 0.0661 | 0.0042 | 1.575e-06
6 | 0.0521 | 0.0032 | 100 | 5.46 | 36.79 | 0.4376492 | 0.0001706796 | 0.0666 | 0.0043 | 2.56e-06
6.1 | 0.0529 | 0.0032 | 100 | 5.46 | 36.79 | 0.4376492 | 0.0001733004 | 0.0674 | 0.0043 | 3.25e-06
6.2 | 0.0539 | 0.0033 | 100 | 5.46 | 36.79 | 0.4513258 | 0.0001765764 | 0.0684 | 0.0044 | 3.06e-06
6.3 | 0.0548 | 0.0035 | 100 | 5.46 | 36.79 | 0.4786788 | 0.0001795248 | 0.0693 | 0.0046 | 2.45e-06
6.4 | 0.0555 | 0.0035 | 100 | 5.46 | 36.79 | 0.4786788 | 0.000181818 | 0.07 | 0.0046 | 2.76e-06
6.5 | 0.0563 | 0.0034 | 100 | 5.46 | 36.79 | 0.4650023 | 0.0001844388 | 0.0708 | 0.0045 | 3.45e-06
6.6 | 0.0573 | 0.0035 | 100 | 5.46 | 36.79 | 0.4786788 | 0.0001877148 | 0.0718 | 0.0046 | 2.485e-06
6.7 | 0.058 | 0.0036 | 100 | 5.46 | 36.79 | 0.4923554 | 0.000190008 | 0.0725 | 0.0047 | 2.96e-06
6.8 | 0.0588 | 0.0038 | 100 | 5.46 | 36.79 | 0.5197085 | 0.0001926288 | 0.0733 | 0.0049 | 3.33e-06
6.9 | 0.0597 | 0.0036 | 100 | 5.46 | 36.79 | 0.4923554 | 0.0001955772 | 0.0742 | 0.0047 | 3.285e-06
7 | 0.0606 | 0.0037 | 100 | 5.46 | 36.79 | 0.5060319 | 0.0001985256 | 0.0751 | 0.0048 | 2.73e-06
7.1 | 0.0613 | 0.0041 | 100 | 5.46 | 36.79 | 0.5607381 | 0.0002008188 | 0.0758 | 0.0052 | 3.2e-06
7.2 | 0.0621 | 0.0039 | 100 | 5.46 | 36.79 | 0.533385 | 0.0002034396 | 0.0766 | 0.005 | 4.29e-06
7.3 | 0.0632 | 0.0039 | 100 | 5.46 | 36.79 | 0.533385 | 0.0002070432 | 0.0777 | 0.005 | 2.8e-06
7.4 | 0.0639 | 0.0041 | 100 | 5.46 | 36.79 | 0.5607381 | 0.0002093364 | 0.0784 | 0.0052 | 2.46e-06
7.5 | 0.0645 | 0.0041 | 100 | 5.46 | 36.79 | 0.5607381 | 0.000211302 | 0.079 | 0.0052 | 3.69e-06
7.6 | 0.0654 | 0.0041 | 100 | 5.46 | 36.79 | 0.5607381 | 0.0002142504 | 0.0799 | 0.0052 | 4.51e-06
7.7 | 0.0665 | 0.0041 | 100 | 5.46 | 36.79 | 0.5607381 | 0.000217854 | 0.081 | 0.0052 | 2.94e-06
7.8 | 0.0672 | 0.0043 | 100 | 5.46 | 36.79 | 0.5880911 | 0.0002201472 | 0.0817 | 0.0054 | 3.825e-06
7.9 | 0.0681 | 0.0042 | 100 | 5.46 | 36.79 | 0.5744146 | 0.0002230956 | 0.0826 | 0.0053 | 3.87e-06
8 | 0.069 | 0.0044 | 100 | 5.46 | 36.79 | 0.6017677 | 0.000226044 | 0.0835 | 0.0055 | 3.56e-06
8.1 | 0.0698 | 0.0045 | 100 | 5.46 | 36.79 | 0.6154442 | 0.0002286648 | 0.0843 | 0.0056 | 2.67e-06
8.2 | 0.0704 | 0.0044 | 100 | 5.46 | 36.79 | 0.6017677 | 0.0002306304 | 0.0849 | 0.0055 | 3.915e-06
8.3 | 0.0713 | 0.0043 | 100 | 5.46 | 36.79 | 0.5880911 | 0.0002335788 | 0.0858 | 0.0054 | 3.915e-06
8.4 | 0.0722 | 0.0044 | 100 | 5.46 | 36.79 | 0.6017677 | 0.0002365272 | 0.0867 | 0.0055 | 3.115e-06
8.5 | 0.0729 | 0.0045 | 100 | 5.46 | 36.79 | 0.6154442 | 0.0002388204 | 0.0874 | 0.0056 | 3.68e-06
8.6 | 0.0737 | 0.0047 | 100 | 5.46 | 36.79 | 0.6427973 | 0.0002414412 | 0.0882 | 0.0058 | 4.95e-06
8.7 | 0.0748 | 0.0043 | 100 | 5.46 | 36.79 | 0.5880911 | 0.0002450448 | 0.0893 | 0.0054 | 3.6e-06
8.8 | 0.0756 | 0.0047 | 100 | 5.46 | 36.79 | 0.6427973 | 0.0002476656 | 0.0901 | 0.0058 | 2.76e-06
8.9 | 0.0762 | 0.0045 | 100 | 5.46 | 36.79 | 0.6154442 | 0.0002496312 | 0.0907 | 0.0056 | 4.14e-06
9 | 0.0771 | 0.0047 | 100 | 5.46 | 36.79 | 0.6427973 | 0.0002525796 | 0.0916 | 0.0058 | 5.225e-06
9.1 | 0.0782 | 0.0048 | 100 | 5.46 | 36.79 | 0.6564738 | 0.0002561832 | 0.0927 | 0.0059 | 3.325e-06
9.2 | 0.0789 | 0.0047 | 100 | 5.46 | 36.79 | 0.6427973 | 0.0002584764 | 0.0934 | 0.0058 | 3.325e-06
9.3 | 0.0796 | 0.0048 | 100 | 5.46 | 36.79 | 0.6564738 | 0.0002607696 | 0.0941 | 0.0059 | 4.95e-06
9.4 | 0.0806 | 0.0051 | 100 | 5.46 | 36.79 | 0.6975035 | 0.0002640456 | 0.0951 | 0.0062 | 4.04e-06
9.5 | 0.0814 | 0.005 | 100 | 5.46 | 36.79 | 0.6838269 | 0.0002666664 | 0.0959 | 0.0061 | 3.57e-06
9.6 | 0.0821 | 0.0052 | 100 | 5.46 | 36.79 | 0.71118 | 0.0002689596 | 0.0966 | 0.0063 | 4.12e-06
9.7 | 0.0829 | 0.0051 | 100 | 5.46 | 36.79 | 0.6975035 | 0.0002715804 | 0.0974 | 0.0062 | 5.05e-06
9.8 | 0.0839 | 0.005 | 100 | 5.46 | 36.79 | 0.6838269 | 0.0002748564 | 0.0984 | 0.0061 | 4.08e-06
9.9 | 0.0847 | 0.0052 | 100 | 5.46 | 36.79 | 0.71118 | 0.0002774772 | 0.0992 | 0.0063 | 3.605e-06
10 | 0.0854 | 0.0051 | 100 | 5.46 | 36.79 | 0.6975035 | 0.0002797704 | 0.0999 | 0.0062 | 5.2e-06
10.1 | 0.0864 | 0.0053 | 100 | 5.46 | 36.79 | 0.7248565 | 0.0002830464 | 0.1009 | 0.0064 | 5.4e-06
10.2 | 0.0874 | 0.0055 | 100 | 5.46 | 36.79 | 0.7522096 | 0.0002863224 | 0.1019 | 0.0066 | 2.725e-06
10.3 | 0.0879 | 0.0054 | 100 | 5.46 | 36.79 | 0.7385331 | 0.0002879604 | 0.1024 | 0.0065 | 4.36e-06
10.4 | 0.0887 | 0.0055 | 100 | 5.46 | 36.79 | 0.7522096 | 0.0002905812 | 0.1032 | 0.0066 | 5.45e-06
10.5 | 0.0897 | 0.0054 | 100 | 5.46 | 36.79 | 0.7385331 | 0.0002938572 | 0.1042 | 0.0065 | 4.995e-06
10.6 | 0.0906 | 0.0057 | 100 | 5.46 | 36.79 | 0.7795627 | 0.0002968056 | 0.1051 | 0.0068 | 3.92e-06
10.7 | 0.0913 | 0.0055 | 100 | 5.46 | 36.79 | 0.7522096 | 0.0002990988 | 0.1058 | 0.0066 | 5.55e-06
10.8 | 0.0923 | 0.0056 | 100 | 5.46 | 36.79 | 0.7658861 | 0.0003023748 | 0.1068 | 0.0067 | 5.13e-06
10.9 | 0.0932 | 0.0058 | 100 | 5.46 | 36.79 | 0.7932392 | 0.0003053232 | 0.1077 | 0.0069 | 3.48e-06
11 | 0.0938 | 0.0058 | 100 | 5.46 | 36.79 | 0.7932392 | 0.0003072888 | 0.1083 | 0.0069 | 4.56e-06
11.1 | 0.0946 | 0.0056 | 100 | 5.46 | 36.79 | 0.7658861 | 0.0003099096 | 0.1091 | 0.0067 | 5.085e-06
11.2 | 0.0955 | 0.0057 | 100 | 5.46 | 36.79 | 0.7795627 | 0.000312858 | 0.11 | 0.0068 | 4.6e-06
11.3 | 0.0963 | 0.0058 | 100 | 5.46 | 36.79 | 0.7932392 | 0.0003154788 | 0.1108 | 0.0069 | 4.06e-06
11.4 | 0.097 | 0.0058 | 100 | 5.46 | 36.79 | 0.7932392 | 0.000317772 | 0.1115 | 0.0069 | 5.95e-06
11.5 | 0.098 | 0.0061 | 100 | 5.46 | 36.79 | 0.8342688 | 0.000321048 | 0.1125 | 0.0072 | 6.05e-06
11.6 | 0.099 | 0.006 | 100 | 5.46 | 36.79 | 0.8205923 | 0.000324324 | 0.1135 | 0.0071 | 3.6e-06
11.7 | 0.0996 | 0.006 | 100 | 5.46 | 36.79 | 0.8205923 | 0.0003262896 | 0.1141 | 0.0071 | 4.27e-06
11.8 | 0.1003 | 0.0062 | 100 | 5.46 | 36.79 | 0.8479454 | 0.0003285828 | 0.1148 | 0.0073 | 6.15e-06
11.9 | 0.1013 | 0.0061 | 100 | 5.46 | 36.79 | 0.8342688 | 0.0003318588 | 0.1158 | 0.0072 | 6.15e-06
12 | 0.1023 | 0.0062 | 100 | 5.46 | 36.79 | 0.8479454 | 0.0003351348 | 0.1168 | 0.0073 | 3.63e-06
12.1 | 0.1029 | 0.0059 | 100 | 5.46 | 36.79 | 0.8069158 | 0.0003371004 | 0.1174 | 0.007 | 6.1e-06
12.2 | 0.1039 | 0.0063 | 100 | 5.46 | 36.79 | 0.8616219 | 0.0003403764 | 0.1184 | 0.0074 | 6.3e-06
12.3 | 0.1049 | 0.0063 | 100 | 5.46 | 36.79 | 0.8616219 | 0.0003436524 | 0.1194 | 0.0074 | 4.48e-06
12.4 | 0.1056 | 0.0065 | 100 | 5.46 | 36.79 | 0.888975 | 0.0003459456 | 0.1201 | 0.0076 | 4.48e-06
12.5 | 0.1063 | 0.0063 | 100 | 5.46 | 36.79 | 0.8616219 | 0.0003482388 | 0.1208 | 0.0074 | 5.08e-06
12.6 | 0.1071 | 0.0064 | 100 | 5.46 | 36.79 | 0.8752985 | 0.0003508596 | 0.1216 | 0.0075 | 6.45e-06
12.7 | 0.1081 | 0.0065 | 100 | 5.46 | 36.79 | 0.888975 | 0.0003541356 | 0.1226 | 0.0076 | 4.62e-06
12.8 | 0.1088 | 0.0067 | 100 | 5.46 | 36.79 | 0.9163281 | 0.0003564288 | 0.1233 | 0.0078 | 5.32e-06
12.9 | 0.1096 | 0.0066 | 100 | 5.46 | 36.79 | 0.9026515 | 0.0003590496 | 0.1241 | 0.0077 | 6.55e-06
13 | 0.1106 | 0.0065 | 100 | 5.46 | 36.79 | 0.888975 | 0.0003623256 | 0.1251 | 0.0076 | 5.24e-06
13.1 | 0.1114 | 0.0066 | 100 | 5.46 | 36.79 | 0.9026515 | 0.0003649464 | 0.1259 | 0.0077 | 4.725e-06
13.2 | 0.1121 | 0.0069 | 100 | 5.46 | 36.79 | 0.9436811 | 0.0003672396 | 0.1266 | 0.008 | 6.21e-06
13.3 | 0.113 | 0.0069 | 100 | 5.46 | 36.79 | 0.9436811 | 0.000370188 | 0.1275 | 0.008 | 7.645e-06
13.4 | 0.1141 | 0.007 | 100 | 5.46 | 36.79 | 0.9573577 | 0.0003737916 | 0.1286 | 0.0081 | 4.14e-06
13.5 | 0.1147 | 0.0068 | 100 | 5.46 | 36.79 | 0.9300046 | 0.0003757572 | 0.1292 | 0.0079 | 4.76e-06
13.6 | 0.1154 | 0.0068 | 100 | 5.46 | 36.79 | 0.9300046 | 0.0003780504 | 0.1299 | 0.0079 | 7.645e-06
13.7 | 0.1165 | 0.0071 | 100 | 5.46 | 36.79 | 0.9710342 | 0.000381654 | 0.131 | 0.0082 | 5.64e-06
13.8 | 0.1173 | 0.007 | 100 | 5.46 | 36.79 | 0.9573577 | 0.0003842748 | 0.1318 | 0.0081 | 4.26e-06
13.9 | 0.1179 | 0.0072 | 100 | 5.46 | 36.79 | 0.9847108 | 0.0003862404 | 0.1324 | 0.0083 | 6.345e-06
14 | 0.1188 | 0.0069 | 100 | 5.46 | 36.79 | 0.9436811 | 0.0003891888 | 0.1333 | 0.008 | 7e-06
14.1 | 0.1198 | 0.0071 | 100 | 5.46 | 36.79 | 0.9710342 | 0.0003924648 | 0.1343 | 0.0082 | 4.29e-06
14.2 | 0.1204 | 0.0072 | 100 | 5.46 | 36.79 | 0.9847108 | 0.0003944304 | 0.1349 | 0.0083 | 5.84e-06
14.3 | 0.1212 | 0.0074 | 100 | 5.46 | 36.79 | 1.012064 | 0.0003970512 | 0.1357 | 0.0085 | 8.085e-06
14.4 | 0.1223 | 0.0073 | 100 | 5.46 | 36.79 | 0.9983873 | 0.0004006548 | 0.1368 | 0.0084 | 5.92e-06
14.5 | 0.1231 | 0.0075 | 100 | 5.46 | 36.79 | 1.02574 | 0.0004032756 | 0.1376 | 0.0086 | 5.18e-06
14.6 | 0.1238 | 0.0073 | 100 | 5.46 | 36.79 | 0.9983873 | 0.0004055688 | 0.1383 | 0.0084 | 5.92e-06
14.7 | 0.1246 | 0.0075 | 100 | 5.46 | 36.79 | 1.02574 | 0.0004081896 | 0.1391 | 0.0086 | 7.45e-06
14.8 | 0.1256 | 0.0074 | 100 | 5.46 | 36.79 | 1.012064 | 0.0004114656 | 0.1401 | 0.0085 | 6.04e-06
14.9 | 0.1264 | 0.0077 | 100 | 5.46 | 36.79 | 1.053093 | 0.0004140864 | 0.1409 | 0.0088 | 5.355e-06
15 | 0.1271 | 0.0076 | 100 | 5.46 | 36.79 | 1.039417 | 0.0004163796 | 0.1416 | 0.0087 | 6.885e-06
15.1 | 0.128 | 0.0077 | 100 | 5.46 | 36.79 | 1.053093 | 0.000419328 | 0.1425 | 0.0088 | 7.65e-06
15.2 | 0.129 | 0.0076 | 100 | 5.46 | 36.79 | 1.039417 | 0.000422604 | 0.1435 | 0.0087 | 5.355e-06
15.3 | 0.1297 | 0.0077 | 100 | 5.46 | 36.79 | 1.053093 | 0.0004248972 | 0.1442 | 0.0088 | 5.425e-06
15.4 | 0.1304 | 0.0078 | 100 | 5.46 | 36.79 | 1.06677 | 0.0004271904 | 0.1449 | 0.0089 | 7.8e-06
15.5 | 0.1314 | 0.0078 | 100 | 5.46 | 36.79 | 1.06677 | 0.0004304664 | 0.1459 | 0.0089 | 6.24e-06
15.6 | 0.1322 | 0.0078 | 100 | 5.46 | 36.79 | 1.06677 | 0.0004330872 | 0.1467 | 0.0089 | 5.53e-06
15.7 | 0.1329 | 0.008 | 100 | 5.46 | 36.79 | 1.094123 | 0.0004353804 | 0.1474 | 0.0091 | 7.065e-06
15.8 | 0.1338 | 0.0077 | 100 | 5.46 | 36.79 | 1.053093 | 0.0004383288 | 0.1483 | 0.0088 | 7.75e-06
15.9 | 0.1348 | 0.0078 | 100 | 5.46 | 36.79 | 1.06677 | 0.0004416048 | 0.1493 | 0.0089 | 5.495e-06
16 | 0.1355 | 0.0079 | 100 | 5.46 | 36.79 | 1.080447 | 0.000443898 | 0.15 | 0.009 | 5.53e-06
16.1 | 0.1362 | 0.0079 | 100 | 5.46 | 36.79 | 1.080447 | 0.0004461912 | 0.1507 | 0.009 | 7.95e-06
16.2 | 0.1372 | 0.008 | 100 | 5.46 | 36.79 | 1.094123 | 0.0004494672 | 0.1517 | 0.0091 | 7.29e-06
16.3 | 0.1381 | 0.0082 | 100 | 5.46 | 36.79 | 1.121476 | 0.0004524156 | 0.1526 | 0.0093 | 5.67e-06
16.4 | 0.1388 | 0.008 | 100 | 5.46 | 36.79 | 1.094123 | 0.0004547088 | 0.1533 | 0.0091 | 7.245e-06
16.5 | 0.1397 | 0.0081 | 100 | 5.46 | 36.79 | 1.1078 | 0.0004576572 | 0.1542 | 0.0092 | 8.15e-06
16.6 | 0.1407 | 0.0082 | 100 | 5.46 | 36.79 | 1.121476 | 0.0004609332 | 0.1552 | 0.0093 | 5.74e-06
16.7 | 0.1414 | 0.0082 | 100 | 5.46 | 36.79 | 1.121476 | 0.0004632264 | 0.1559 | 0.0093 | 5.74e-06
16.8 | 0.1421 | 0.0082 | 100 | 5.46 | 36.79 | 1.121476 | 0.0004655196 | 0.1566 | 0.0093 | 7.425e-06
16.9 | 0.143 | 0.0083 | 100 | 5.46 | 36.79 | 1.135153 | 0.000468468 | 0.1575 | 0.0094 | 6.6e-06
17 | 0.1438 | 0.0082 | 100 | 5.46 | 36.79 | 1.121476 | 0.0004710888 | 0.1583 | 0.0093 | 5.88e-06
17.1 | 0.1445 | 0.0086 | 100 | 5.46 | 36.79 | 1.176182 | 0.000473382 | 0.159 | 0.0097 | 7.74e-06
17.2 | 0.1454 | 0.0086 | 100 | 5.46 | 36.79 | 1.176182 | 0.0004763304 | 0.1599 | 0.0097 | 9.35e-06
17.3 | 0.1465 | 0.0084 | 100 | 5.46 | 36.79 | 1.148829 | 0.000479934 | 0.161 | 0.0095 | 5.88e-06
17.4 | 0.1472 | 0.0084 | 100 | 5.46 | 36.79 | 1.148829 | 0.0004822272 | 0.1617 | 0.0095 | 5.95e-06
17.5 | 0.1479 | 0.0086 | 100 | 5.46 | 36.79 | 1.176182 | 0.0004845204 | 0.1624 | 0.0097 | 7.695e-06
17.6 | 0.1488 | 0.0085 | 100 | 5.46 | 36.79 | 1.162506 | 0.0004874688 | 0.1633 | 0.0096 | 9.57e-06
17.7 | 0.1499 | 0.0089 | 100 | 5.46 | 36.79 | 1.217212 | 0.0004910724 | 0.1644 | 0.01 | 5.25e-06
17.8 | 0.1505 | 0.0086 | 100 | 5.46 | 36.79 | 1.176182 | 0.000493038 | 0.165 | 0.0097 | 7e-06
17.9 | 0.1513 | 0.0089 | 100 | 5.46 | 36.79 | 1.217212 | 0.0004956588 | 0.1658 | 0.01 | 9.625e-06
18 | 0.1524 | 0.0086 | 100 | 5.46 | 36.79 | 1.176182 | 0.0004992624 | 0.1669 | 0.0097 | 6.125e-06
18.1 | 0.1531 | 0.0089 | 100 | 5.46 | 36.79 | 1.217212 | 0.0005015556 | 0.1676 | 0.01 | 5.34e-06
18.2 | 0.1537 | 0.0089 | 100 | 5.46 | 36.79 | 1.217212 | 0.0005035212 | 0.1682 | 0.01 | 8.055e-06
18.3 | 0.1546 | 0.009 | 100 | 5.46 | 36.79 | 1.230888 | 0.0005064696 | 0.1691 | 0.0101 | 9e-06
18.4 | 0.1556 | 0.009 | 100 | 5.46 | 36.79 | 1.230888 | 0.0005097456 | 0.1701 | 0.0101 | 6.405e-06
18.5 | 0.1563 | 0.0093 | 100 | 5.46 | 36.79 | 1.271918 | 0.0005120388 | 0.1708 | 0.0104 | 7.36e-06
18.6 | 0.1571 | 0.0091 | 100 | 5.46 | 36.79 | 1.244565 | 0.0005146596 | 0.1716 | 0.0102 | 8.19e-06
18.7 | 0.158 | 0.0091 | 100 | 5.46 | 36.79 | 1.244565 | 0.000517608 | 0.1725 | 0.0102 | 8.19e-06
18.8 | 0.1589 | 0.0091 | 100 | 5.46 | 36.79 | 1.244565 | 0.0005205564 | 0.1734 | 0.0102 | 6.405e-06
18.9 | 0.1596 | 0.0092 | 100 | 5.46 | 36.79 | 1.258242 | 0.0005228496 | 0.1741 | 0.0103 | 7.32e-06
19 | 0.1604 | 0.0091 | 100 | 5.46 | 36.79 | 1.244565 | 0.0005254704 | 0.1749 | 0.0102 | 1.0065e-05
19.1 | 0.1615 | 0.0092 | 100 | 5.46 | 36.79 | 1.258242 | 0.000529074 | 0.176 | 0.0103 | 6.475e-06
19.2 | 0.1622 | 0.0093 | 100 | 5.46 | 36.79 | 1.271918 | 0.0005313672 | 0.1767 | 0.0104 | 6.475e-06
19.3 | 0.1629 | 0.0092 | 100 | 5.46 | 36.79 | 1.258242 | 0.0005336604 | 0.1774 | 0.0103 | 9.25e-06
19.4 | 0.1639 | 0.0093 | 100 | 5.46 | 36.79 | 1.271918 | 0.0005369364 | 0.1784 | 0.0104 | 8.415e-06
19.5 | 0.1648 | 0.0094 | 100 | 5.46 | 36.79 | 1.285595 | 0.0005398848 | 0.1793 | 0.0105 | 6.615e-06
19.6 | 0.1655 | 0.0095 | 100 | 5.46 | 36.79 | 1.299271 | 0.000542178 | 0.18 | 0.0106 | 7.6e-06
19.7 | 0.1663 | 0.0095 | 100 | 5.46 | 36.79 | 1.299271 | 0.0005447988 | 0.1808 | 0.0106 | 8.55e-06
19.8 | 0.1672 | 0.0095 | 100 | 5.46 | 36.79 | 1.299271 | 0.0005477472 | 0.1817 | 0.0106 | 7.6e-06
19.9 | 0.168 | 0.0095 | 100 | 5.46 | 36.79 | 1.299271 | 0.000550368 | 0.1825 | 0.0106 | 6.58e-06
20 | 0.1687 | 0.0093 | 100 | 5.46 | 36.79 | 1.271918 | 0.0005526612 | 0.1832 | 0.0104 | 1.045e-05
20.1 | 0.1698 | 0.0097 | 100 | 5.46 | 36.79 | 1.326624 | 0.0005562648 | 0.1843 | 0.0108 | 7.68e-06
20.2 | 0.1706 | 0.0095 | 100 | 5.46 | 36.79 | 1.299271 | 0.0005588856 | 0.1851 | 0.0106 | 5.7e-06
20.3 | 0.1712 | 0.0095 | 100 | 5.46 | 36.79 | 1.299271 | 0.0005608512 | 0.1857 | 0.0106 | 8.505e-06
20.4 | 0.1721 | 0.0094 | 100 | 5.46 | 36.79 | 1.285595 | 0.0005637996 | 0.1866 | 0.0105 | 8.64e-06
20.5 | 0.173 | 0.0098 | 100 | 5.46 | 36.79 | 1.340301 | 0.000566748 | 0.1875 | 0.0109 | 8.865e-06
20.6 | 0.1739 | 0.0099 | 100 | 5.46 | 36.79 | 1.353977 | 0.0005696964 | 0.1884 | 0.011 | 7.92e-06
20.7 | 0.1747 | 0.0099 | 100 | 5.46 | 36.79 | 1.353977 | 0.0005723172 | 0.1892 | 0.011 | 8.775e-06
20.8 | 0.1756 | 0.0096 | 100 | 5.46 | 36.79 | 1.312948 | 0.0005752656 | 0.1901 | 0.0107 | 9.7e-06
20.9 | 0.1766 | 0.0098 | 100 | 5.46 | 36.79 | 1.340301 | 0.0005785416 | 0.1911 | 0.0109 | 5.85e-06
21 | 0.1772 | 0.0097 | 100 | 5.46 | 36.79 | 1.326624 | 0.0005805072 | 0.1917 | 0.0108 | 6.825e-06
21.1 | 0.1779 | 0.0098 | 100 | 5.46 | 36.79 | 1.340301 | 0.0005828004 | 0.1924 | 0.0109 | 9.9e-06
21.2 | 0.1789 | 0.01 | 100 | 5.46 | 36.79 | 1.367654 | 0.0005860764 | 0.1934 | 0.0111 | 8.04e-06
21.3 | 0.1797 | 0.0101 | 100 | 5.46 | 36.79 | 1.38133 | 0.0005886972 | 0.1942 | 0.0112 | 7.035e-06
21.4 | 0.1804 | 0.01 | 100 | 5.46 | 36.79 | 1.367654 | 0.0005909904 | 0.1949 | 0.0111 | 9.045e-06
21.5 | 0.1813 | 0.0101 | 100 | 5.46 | 36.79 | 1.38133 | 0.0005939388 | 0.1958 | 0.0112 | 1.01e-05
21.6 | 0.1823 | 0.0101 | 100 | 5.46 | 36.79 | 1.38133 | 0.0005972148 | 0.1968 | 0.0112 | 7.105e-06
21.7 | 0.183 | 0.0102 | 100 | 5.46 | 36.79 | 1.395007 | 0.000599508 | 0.1975 | 0.0113 | 7.175e-06
21.8 | 0.1837 | 0.0103 | 100 | 5.46 | 36.79 | 1.408683 | 0.0006018012 | 0.1982 | 0.0114 | 1.03e-05
21.9 | 0.1847 | 0.0103 | 100 | 5.46 | 36.79 | 1.408683 | 0.0006050772 | 0.1992 | 0.0114 | 9.225e-06
22 | 0.1856 | 0.0102 | 100 | 5.46 | 36.79 | 1.395007 | 0.0006080256 | 0.2001 | 0.0113 | 7.245e-06
22.1 | 0.1863 | 0.0105 | 100 | 5.46 | 36.79 | 1.436037 | 0.0006103188 | 0.2008 | 0.0116 | 9.36e-06
22.2 | 0.1872 | 0.0103 | 100 | 5.46 | 36.79 | 1.408683 | 0.0006132672 | 0.2017 | 0.0114 | 1.04e-05
22.3 | 0.1882 | 0.0105 | 100 | 5.46 | 36.79 | 1.436037 | 0.0006165432 | 0.2027 | 0.0116 | 7.385e-06
22.4 | 0.1889 | 0.0106 | 100 | 5.46 | 36.79 | 1.449713 | 0.0006188364 | 0.2034 | 0.0117 | 7.42e-06
22.5 | 0.1896 | 0.0106 | 100 | 5.46 | 36.79 | 1.449713 | 0.0006211296 | 0.2041 | 0.0117 | 9.63e-06
22.6 | 0.1905 | 0.0108 | 100 | 5.46 | 36.79 | 1.477066 | 0.000624078 | 0.205 | 0.0119 | 9.63e-06
22.7 | 0.1914 | 0.0106 | 100 | 5.46 | 36.79 | 1.449713 | 0.0006270264 | 0.2059 | 0.0117 | 7.455e-06
22.8 | 0.1921 | 0.0107 | 100 | 5.46 | 36.79 | 1.46339 | 0.0006293196 | 0.2066 | 0.0118 | 8.52e-06
22.9 | 0.1929 | 0.0106 | 100 | 5.46 | 36.79 | 1.449713 | 0.0006319404 | 0.2074 | 0.0117 | 1.1605e-05
23 | 0.194 | 0.0105 | 100 | 5.46 | 36.79 | 1.436037 | 0.000635544 | 0.2085 | 0.0116 | 8.4e-06
23.1 | 0.1948 | 0.0105 | 100 | 5.46 | 36.79 | 1.436037 | 0.0006381648 | 0.2093 | 0.0116 | 6.33e-06
23.2 | 0.1954 | 0.0106 | 100 | 5.46 | 36.79 | 1.449713 | 0.0006401304 | 0.2099 | 0.0117 | 8.44e-06
23.3 | 0.1962 | 0.0105 | 100 | 5.46 | 36.79 | 1.436037 | 0.0006427512 | 0.2107 | 0.0116 | 1.166e-05
23.4 | 0.1973 | 0.0107 | 100 | 5.46 | 36.79 | 1.46339 | 0.0006463548 | 0.2118 | 0.0118 | 7.49e-06
23.5 | 0.198 | 0.0107 | 100 | 5.46 | 36.79 | 1.46339 | 0.000648648 | 0.2125 | 0.0118 | 3.92e-06
23.6 | 0.1988 | -0.0009 | 100 | 5.46 | 36.79 | 0 | 0.0006512688 | 0.2133 | 0.0002
23.7 | 0.1998 | -0.0009 | 100 | 5.46 | 36.79 |  |  | 0.2143 | 0.0002
23.8 | 0.2006 | -0.0009 | 100 | 5.46 | 36.79 |  |  | 0.2151 | 0.0002
23.9 | 0.2013 | -0.0007 | 100 | 5.46 | 36.79 |  |  | 0.2158 | 0.0004
24 | 0.2021 | -0.0008 | 100 | 5.46 | 36.79 |  |  | 0.2166 | 0.0003
24.1 | 0.2031 | -0.0007 | 100 | 5.46 | 36.79 |  |  | 0.2176 | 0.0004
24.2 | 0.2038 | -0.0009 | 100 | 5.46 | 36.79 |  |  | 0.2183 | 0.0002
24.3 | 0.2046 | -0.0008 | 100 | 5.46 | 36.79 |  |  | 0.2191 | 0.0003
24.4 | 0.2056 | -0.0009 | 100 | 5.46 | 36.79 |  |  | 0.2201 | 0.0002
24.5 | 0.2064 | -0.0008 | 100 | 5.46 | 36.79 |  |  | 0.2209 | 0.0003
24.6 | 0.2071 | -0.0008 | 100 | 5.46 | 36.79 |  |  | 0.2216 | 0.0003
24.7 | 0.2079 | -0.0007 | 100 | 5.46 | 36.79 |  |  | 0.2224 | 0.0004
24.8 | 0.2089 | -0.0008 | 100 | 5.46 | 36.79 |  |  | 0.2234 | 0.0003
24.9 | 0.2097 | -0.0009 | 100 | 5.46 | 36.79 |  |  | 0.2242 | 0.0002
25 | 0.2104 | -0.001 | 100 | 5.46 | 36.79 |  |  | 0.2249 | 0.0001
25.1 | 0.2114 | -0.0008 | 100 | 5.46 | 36.79 |  |  | 0.2259 | 0.0003
25.2 | 0.2123 | -0.0007 | 100 | 5.46 | 36.79 |  |  | 0.2268 | 0.0004
25.3 | 0.213 | -0.0012 | 100 | 5.46 | 36.79 |  |  | 0.2275 | -0.0001
25.4 | 0.2138 | -0.0008 | 100 | 5.46 | 36.79 |  |  | 0.2283 | 0.0003
25.5 | 0.2147 | -0.001 | 100 | 5.46 | 36.79 | 1.477066 |  | 0.2292 | 0.0001 | 0.001160705
25.6 | 0.2155 | -0.0006 | 100 | 5.46 | 36.79 |  |  | 0.23 | 0.0005
25.7 | 0.2162 | -0.0008 | 100 | 5.46 | 36.79 | 0.8862397 |  | 0.2307 | 0.0003
25.8 | 0.2172 | -0.0011 | 100 | 5.46 | 36.79 |  |  | 0.2317 | 0
25.9 | 0.2182 | -0.0008 | 100 | 5.46 | 36.79 |  |  | 0.2327 | 0.0003
26 | 0.2188 | -0.0007 | 100 | 5.46 | 36.79 |  |  | 0.2333 | 0.0004
26.1 | 0.2195 | -0.0008 | 100 | 5.46 | 36.79 |  |  | 0.234 | 0.0003
26.2 | 0.2205 | -0.0008 | 100 | 5.46 | 36.79 |  |  | 0.235 | 0.0003
26.3 | 0.2214 | -0.0008 | 100 | 5.46 | 36.79 |  |  | 0.2359 | 0.0003
26.4 | 0.2222 | -0.0009 | 100 | 5.46 | 36.79 |  |  | 0.2367 | 0.0002
26.5 | 0.2231 | -0.001 | 100 | 5.46 | 36.79 |  |  | 0.2376 | 0.0001
26.6 | 0.2241 | -0.0008 | 100 | 5.46 | 36.79 |  |  | 0.2386 | 0.0003
26.7 | 0.2247 | -0.0008 | 100 | 5.46 | 36.79 |  |  | 0.2392 | 0.0003
26.8 | 0.2254 | -0.0009 | 100 | 5.46 | 36.79 |  |  | 0.2399 | 0.0002
26.9 | 0.2263 | -0.0009 | 100 | 5.46 | 36.79 |  |  | 0.2408 | 0.0002
27 | 0.2273 | -0.001 | 100 | 5.46 | 36.79 |  |  | 0.2418 | 0.0001
27.1 | 0.2279 | -0.001 | 100 | 5.46 | 36.79 |  |  | 0.2424 | 0.0001
27.2 | 0.2287 | -0.0007 | 100 | 5.46 | 36.79 |  |  | 0.2432 | 0.0004
27.3 | 0.2299 | -0.0008 | 100 | 5.46 | 36.79 |  |  | 0.2444 | 0.0003
27.4 | 0.2306 | -0.0008 | 100 | 5.46 | 36.79 |  |  | 0.2451 | 0.0003
27.5 | 0.2312 | -0.001 | 100 | 5.46 | 36.79 |  |  | 0.2457 | 0.0001
27.6 | 0.2321 | -0.001 | 100 | 5.46 | 36.79 |  |  | 0.2466 | 0.0001
27.7 | 0.2331 | -0.0008 | 100 | 5.46 | 36.79 |  |  | 0.2476 | 0.0003
27.8 | 0.2338 | -0.0012 | 100 | 5.46 | 36.79 |  |  | 0.2483 | -0.0001
27.9 | 0.2346 | -0.0009 | 100 | 5.46 | 36.79 |  |  | 0.2491 | 0.0002
28 | 0.2356 | -0.001 | 100 | 5.46 | 36.79 |  |  | 0.2501 | 0.0001
28.1 | 0.2364 | -0.0008 | 100 | 5.46 | 36.79 |  |  | 0.2509 | 0.0003
28.2 | 0.2371 | -0.0011 | 100 | 5.46 | 36.79 |  |  | 0.2516 | 0
28.3 | 0.238 | -0.001 | 100 | 5.46 | 36.79 |  |  | 0.2525 | 0.0001
28.4 | 0.239 | -0.001 | 100 | 5.46 | 36.79 |  |  | 0.2535 | 0.0001
28.5 | 0.2397 | -0.0009 | 100 | 5.46 | 36.79 |  |  | 0.2542 | 0.0002
28.6 | 0.2404 | -0.001 | 100 | 5.46 | 36.79 |  |  | 0.2549 | 0.0001
28.7 | 0.2415 | -0.001 | 100 | 5.46 | 36.79 |  |  | 0.256 | 0.0001
28.8 | 0.2422 | -0.001 | 100 | 5.46 | 36.79 |  |  | 0.2567 | 0.0001
28.9 | 0.2429 | -0.001 | 100 | 5.46 | 36.79 |  |  | 0.2574 | 0.0001
29 | 0.2437 | -0.0011 | 100 | 5.46 | 36.79 |  |  | 0.2582 | 0
29.1 | 0.2447 | -0.0009 | 100 | 5.46 | 36.79 |  |  | 0.2592 | 0.0002
29.2 | 0.2456 | -0.001 | 100 | 5.46 | 36.79 |  |  | 0.2601 | 0.0001
29.3 | 0.2463 | -0.001 | 100 | 5.46 | 36.79 |  |  | 0.2608 | 0.0001
29.4 | 0.2473 | -0.0009 | 100 | 5.46 | 36.79 |  |  | 0.2618 | 0.0002
29.5 | 0.2481 | -0.0011 | 100 | 5.46 | 36.79 |  |  | 0.2626 | 0
29.6 | 0.2488 | -0.0007 | 100 | 5.46 | 36.79 |  |  | 0.2633 | 0.0004
29.7 | 0.2496 | -0.001 | 100 | 5.46 | 36.79 |  |  | 0.2641 | 0.0001
29.8 | 0.2506 | -0.001 | 100 | 5.46 | 36.79 |  |  | 0.2651 | 0.0001
29.9 | 0.2513 | -0.0008 | 100 | 5.46 | 36.79 |  |  | 0.2658 | 0.0003
30 | 0.2521 | -0.0012 | 100 | 5.46 | 36.79 |  |  | 0.2666 | -0.0001
30.1 | 0.253 | -0.0014 | 100 | 5.46 | 36.79 |  |  | 0.2675 | -0.0003
30.2 | 0.254 | -0.0012 | 100 | 5.46 | 36.79 |  |  | 0.2685 | -0.0001
30.3 | 0.2546 | -0.0012 | 100 | 5.46 | 36.79 |  |  | 0.2691 | -0.0001
30.4 | 0.2553 | -0.0012 | 100 | 5.46 | 36.79 |  |  | 0.2698 | -0.0001
30.5 | 0.2564 | -0.001 | 100 | 5.46 | 36.79 |  |  | 0.2709 | 0.0001
30.6 | 0.2573 | -0.0012 | 100 | 5.46 | 36.79 |  |  | 0.2718 | -0.0001
30.7 | 0.258 | -0.0013 | 100 | 5.46 | 36.79 |  |  | 0.2725 | -0.0002
30.8 | 0.2589 | -0.0012 | 100 | 5.46 | 36.79 |  |  | 0.2734 | -0.0001
30.9 | 0.2598 | -0.0012 | 100 | 5.46 | 36.79 |  |  | 0.2743 | -0.0001
31 | 0.2605 | -0.0011 | 100 | 5.46 | 36.79 |  |  | 0.275 | 0
31.1 | 0.2613 | -0.0012 | 100 | 5.46 | 36.79 |  |  | 0.2758 | -0.0001
31.2 | 0.2622 | -0.0013 | 100 | 5.46 | 36.79 |  |  | 0.2767 | -0.0002
31.3 | 0.2631 | -0.0013 | 100 | 5.46 | 36.79 |  |  | 0.2776 | -0.0002
31.4 | 0.2637 | -0.0013 | 100 | 5.46 | 36.79 |  |  | 0.2782 | -0.0002
31.5 | 0.2647 | -0.0012 | 100 | 5.46 | 36.79 |  |  | 0.2792 | -0.0001
31.6 | 0.2657 | -0.0012 | 100 | 5.46 | 36.79 |  |  | 0.2802 | -0.0001
31.7 | 0.2663 | -0.0013 | 100 | 5.46 | 36.79 |  |  | 0.2808 | -0.0002
31.8 | 0.267 | -0.0013 | 100 | 5.46 | 36.79 |  |  | 0.2815 | -0.0002
31.9 | 0.268 | -0.0013 | 100 | 5.46 | 36.79 |  |  | 0.2825 | -0.0002
32 | 0.2689 | -0.0011 | 100 | 5.46 | 36.79 |  |  | 0.2834 | 0
32.1 | 0.2696 | -0.0012 | 100 | 5.46 | 36.79 |  |  | 0.2841 | -0.0001
32.2 | 0.2705 | -0.0012 | 100 | 5.46 | 36.79 |  |  | 0.285 | -0.0001
32.3 | 0.2715 | -0.0011 | 100 | 5.46 | 36.79 |  |  | 0.286 | 0
32.4 | 0.2722 | -0.0011 | 100 | 5.46 | 36.79 |  |  | 0.2867 | 0
32.5 | 0.2729 | -0.0011 | 100 | 5.46 | 36.79 |  |  | 0.2874 | 0
32.6 | 0.2739 | -0.0011 | 100 | 5.46 | 36.79 |  |  | 0.2884 | 0
32.7 | 0.2748 | -0.0012 | 100 | 5.46 | 36.79 |  |  | 0.2893 | -0.0001
32.8 | 0.2754 | -0.0011 | 100 | 5.46 | 36.79 |  |  | 0.2899 | 0
32.9 | 0.2762 | -0.0011 | 100 | 5.46 | 36.79 |  |  | 0.2907 | 0
33 | 0.2774 | -0.0012 | 100 | 5.46 | 36.79 |  |  | 0.2919 | -0.0001
33.1 | 0.2781 | -0.0012 | 100 | 5.46 | 36.79 |  |  | 0.2926 | -0.0001
33.2 | 0.2787 | -0.0011 | 100 | 5.46 | 36.79 |  |  | 0.2932 | 0
33.3 | 0.2796 | -0.001 | 100 | 5.46 | 36.79 |  |  | 0.2941 | 0.0001
33.4 | 0.2807 | -0.0012 | 100 | 5.46 | 36.79 |  |  | 0.2952 | -0.0001
33.5 | 0.2814 | -0.0011 | 100 | 5.46 | 36.79 |  |  | 0.2959 | 0
33.6 | 0.2821 | -0.0012 | 100 | 5.46 | 36.79 |  |  | 0.2966 | -0.0001
33.7 | 0.2831 | -0.0012 | 100 | 5.46 | 36.79 |  |  | 0.2976 | -0.0001
33.8 | 0.2839 | -0.0012 | 100 | 5.46 | 36.79 |  |  | 0.2984 | -0.0001
33.9 | 0.2846 | -0.0012 | 100 | 5.46 | 36.79 |  |  | 0.2991 | -0.0001
34 | 0.2854 | -0.0012 | 100 | 5.46 | 36.79 |  |  | 0.2999 | -0.0001
34.1 | 0.2864 | -0.0012 | 100 | 5.46 | 36.79 |  |  | 0.3009 | -0.0001
34.2 | 0.2871 | -0.0012 | 100 | 5.46 | 36.79 |  |  | 0.3016 | -0.0001
34.3 | 0.2879 | -0.0012 | 100 | 5.46 | 36.79 |  |  | 0.3024 | -0.0001
34.4 | 0.289 | -0.0008 | 100 | 5.46 | 36.79 |  |  | 0.3035 | 0.0003
34.5 | 0.2898 | -0.0011 | 100 | 5.46 | 36.79 |  |  | 0.3043 | 0
34.6 | 0.2904 | -0.0011 | 100 | 5.46 | 36.79 |  |  | 0.3049 | 0
34.7 | 0.2912 | -0.0013 | 100 | 5.46 | 36.79 |  |  | 0.3057 | -0.0002
34.8 | 0.2923 | -0.0013 | 100 | 5.46 | 36.79 |  |  | 0.3068 | -0.0002
34.9 | 0.2931 | -0.0011 | 100 | 5.46 | 36.79 |  |  | 0.3076 | 0
35 | 0.2938 | -0.0013 | 100 | 5.46 | 36.79 |  |  | 0.3083 | -0.0002
35.1 | 0.2948 | -0.001 | 100 | 5.46 | 36.79 |  |  | 0.3093 | 0.0001
35.2 | 0.2956 | -0.0011 | 100 | 5.46 | 36.79 |  |  | 0.3101 | 0
35.3 | 0.2963 | -0.001 | 100 | 5.46 | 36.79 |  |  | 0.3108 | 0.0001
35.4 | 0.2971 | -0.0011 | 100 | 5.46 | 36.79 |  |  | 0.3116 | 0
35.5 | 0.2981 | -0.0012 | 100 | 5.46 | 36.79 |  |  | 0.3126 | -0.0001
35.6 | 0.2988 | -0.0011 | 100 | 5.46 | 36.79 |  |  | 0.3133 | 0
35.7 | 0.2996 | -0.0012 | 100 | 5.46 | 36.79 |  |  | 0.3141 | -0.0001
35.8 | 0.3006 | -0.0012 | 100 | 5.46 | 36.79 |  |  | 0.3151 | -0.0001
35.9 | 0.3016 | -0.001 | 100 | 5.46 | 36.79 |  |  | 0.3161 | 0.0001
36 | 0.3021 | -0.0013 | 100 | 5.46 | 36.79 |  |  | 0.3166 | -0.0002
36.1 | 0.3029 | -0.0011 | 100 | 5.46 | 36.79 |  |  | 0.3174 | 0
36.2 | 0.3039 | -0.001 | 100 | 5.46 | 36.79 |  |  | 0.3184 | 0.0001
36.3 | 0.3048 | -0.0011 | 100 | 5.46 | 36.79 |  |  | 0.3193 | 0
36.4 | 0.3054 | -0.0011 | 100 | 5.46 | 36.79 |  |  | 0.3199 | 0
36.5 | 0.3063 | -0.0013 | 100 | 5.46 | 36.79 |  |  | 0.3208 | -0.0002
36.6 | 0.3073 | -0.0012 | 100 | 5.46 | 36.79 |  |  | 0.3218 | -0.0001
36.7 | 0.308 | -0.0013 | 100 | 5.46 | 36.79 |  |  | 0.3225 | -0.0002
36.8 | 0.3088 | -0.0011 | 100 | 5.46 | 36.79 |  |  | 0.3233 | 0
36.9 | 0.3097 | -0.0012 | 100 | 5.46 | 36.79 |  |  | 0.3242 | -0.0001
37 | 0.3106 | -0.0011 | 100 | 5.46 | 36.79 |  |  | 0.3251 | 0
37.1 | 0.3112 | -0.0011 | 100 | 5.46 | 36.79 |  |  | 0.3257 | 0
37.2 | 0.3121 | -0.0013 | 100 | 5.46 | 36.79 |  |  | 0.3266 | -0.0002
37.3 | 0.3132 | -0.0012 | 100 | 5.46 | 36.79 |  |  | 0.3277 | -0.0001
37.4 | 0.3139 | -0.0012 | 100 | 5.46 | 36.79 |  |  | 0.3284 | -0.0001
37.5 | 0.3145 | -0.0012 | 100 | 5.46 | 36.79 |  |  | 0.329 | -0.0001
37.6 | 0.3154 | -0.0013 | 100 | 5.46 | 36.79 |  |  | 0.3299 | -0.0002
37.7 | 0.3165 | -0.0011 | 100 | 5.46 | 36.79 |  |  | 0.331 | 0
37.8 | 0.3172 | -0.0011 | 100 | 5.46 | 36.79 |  |  | 0.3317 | 0
37.9 | 0.318 | -0.0011 | 100 | 5.46 | 36.79 |  |  | 0.3325 | 0
38 | 0.3191 | -0.0014 | 100 | 5.46 | 36.79 |  |  | 0.3336 | -0.0003
38.1 | 0.3197 | -0.0011 | 100 | 5.46 | 36.79 |  |  | 0.3342 | 0
38.2 | 0.3204 | -0.0014 | 100 | 5.46 | 36.79 |  |  | 0.3349 | -0.0003
38.3 | 0.3213 | -0.001 | 100 | 5.46 | 36.79 |  |  | 0.3358 | 0.0001
38.4 | 0.3222 | -0.0011 | 100 | 5.46 | 36.79 |  |  | 0.3367 | 0
38.5 | 0.3229 | -0.0009 | 100 | 5.46 | 36.79 |  |  | 0.3374 | 0.0002
38.6 | 0.3237 | -0.0011 | 100 | 5.46 | 36.79 |  |  | 0.3382 | 0
38.7 | 0.3248 | -0.0012 | 100 | 5.46 | 36.79 |  |  | 0.3393 | -0.0001
38.8 | 0.3256 | -0.001 | 100 | 5.46 | 36.79 |  |  | 0.3401 | 0.0001
38.9 | 0.3262 | -0.0011 | 100 | 5.46 | 36.79 |  |  | 0.3407 | 0
39 | 0.3271 | -0.0012 | 100 | 5.46 | 36.79 |  |  | 0.3416 | -0.0001
39.1 | 0.3282 | -0.0011 | 100 | 5.46 | 36.79 |  |  | 0.3427 | 0
39.2 | 0.3289 | -0.0011 | 100 | 5.46 | 36.79 |  |  | 0.3434 | 0
39.3 | 0.3296 | -0.0012 | 100 | 5.46 | 36.79 |  |  | 0.3441 | -0.0001
39.4 | 0.3306 | -0.001 | 100 | 5.46 | 36.79 |  |  | 0.3451 | 0.0001
39.5 | 0.3314 | -0.0012 | 100 | 5.46 | 36.79 |  |  | 0.3459 | -0.0001
39.6 | 0.3321 | -0.0011 | 100 | 5.46 | 36.79 |  |  | 0.3466 | 0
39.7 | 0.3329 | -0.0013 | 100 | 5.46 | 36.79 |  |  | 0.3474 | -0.0002
39.8 | 0.3339 | -0.0012 | 100 | 5.46 | 36.79 |  |  | 0.3484 | -0.0001
39.9 | 0.3347 | -0.0012 | 100 | 5.46 | 36.79 |  |  | 0.3492 | -0.0001
40 | 0.3354 | -0.0011 | 100 | 5.46 | 36.79 |  |  | 0.3499 | 0
40.1 | 0.3364 | -0.0011 | 100 | 5.46 | 36.79 |  |  | 0.3509 | 0
40.2 | 0.3374 | -0.0013 | 100 | 5.46 | 36.79 |  |  | 0.3519 | -0.0002
40.3 | 0.3379 | -0.0012 | 100 | 5.46 | 36.79 |  |  | 0.3524 | -0.0001
40.4 | 0.3388 | -0.0012 | 100 | 5.46 | 36.79 |  |  | 0.3533 | -0.0001
40.5 | 0.3398 | -0.0011 | 100 | 5.46 | 36.79 |  |  | 0.3543 | 0
40.6 | 0.3406 | -0.0012 | 100 | 5.46 | 36.79 |  |  | 0.3551 | -0.0001
40.7 | 0.3413 | -0.001 | 100 | 5.46 | 36.79 |  |  | 0.3558 | 0.0001
40.8 | 0.3422 | -0.0013 | 100 | 5.46 | 36.79 |  |  | 0.3567 | -0.0002
40.9 | 0.3432 | -0.0012 | 100 | 5.46 | 36.79 |  |  | 0.3577 | -0.0001
41 | 0.3438 | -0.0012 | 100 | 5.46 | 36.79 |  |  | 0.3583 | -0.0001
41.1 | 0.3446 | -0.0011 | 100 | 5.46 | 36.79 |  |  | 0.3591 | 0
41.2 | 0.3455 | -0.0012 | 100 | 5.46 | 36.79 |  |  | 0.36 | -0.0001
41.3 | 0.3463 | -0.0011 | 100 | 5.46 | 36.79 |  |  | 0.3608 | 0
41.4 | 0.347 | -0.0012 | 100 | 5.46 | 36.79 |  |  | 0.3615 | -0.0001
41.5 | 0.348 | -0.0011 | 100 | 5.46 | 36.79 |  |  | 0.3625 | 0
41.6 | 0.3491 | -0.0011 | 100 | 5.46 | 36.79 |  |  | 0.3636 | 0
41.7 | 0.3496 | -0.0012 | 100 | 5.46 | 36.79 |  |  | 0.3641 | -0.0001
41.8 | 0.3503 | -0.0012 | 100 | 5.46 | 36.79 |  |  | 0.3648 | -0.0001
41.9 | 0.3513 | -0.0011 | 100 | 5.46 | 36.79 |  |  | 0.3658 | 0
42 | 0.3523 | -0.001 | 100 | 5.46 | 36.79 |  |  | 0.3668 | 0.0001
42.1 | 0.3529 | -0.0012 | 100 | 5.46 | 36.79 |  |  | 0.3674 | -0.0001
42.2 | 0.3539 | -0.0013 | 100 | 5.46 | 36.79 |  |  | 0.3684 | -0.0002
42.3 | 0.3549 | -0.0011 | 100 | 5.46 | 36.79 |  |  | 0.3694 | 0
42.4 | 0.3556 | -0.0013 | 100 | 5.46 | 36.79 |  |  | 0.3701 | -0.0002
42.5 | 0.3562 | -0.0012 | 100 | 5.46 | 36.79 |  |  | 0.3707 | -0.0001
42.6 | 0.3571 | -0.0011 | 100 | 5.46 | 36.79 |  |  | 0.3716 | 0
42.7 | 0.3581 | -0.0012 | 100 | 5.46 | 36.79 |  |  | 0.3726 | -0.0001
42.8 | 0.3587 | -0.0011 | 100 | 5.46 | 36.79 |  |  | 0.3732 | 0
42.9 | 0.3596 | -0.0011 | 100 | 5.46 | 36.79 |  |  | 0.3741 | 0
43 | 0.3606 | -0.0011 | 100 | 5.46 | 36.79 |  |  | 0.3751 | 0
43.1 | 0.3614 | -0.0013 | 100 | 5.46 | 36.79 |  |  | 0.3759 | -0.0002
43.2 | 0.3621 | -0.0012 | 100 | 5.46 | 36.79 |  |  | 0.3766 | -0.0001
43.3 | 0.363 | -0.0012 | 100 | 5.46 | 36.79 |  |  | 0.3775 | -0.0001
43.4 | 0.3641 | -0.0011 | 100 | 5.46 | 36.79 |  |  | 0.3786 | 0
43.5 | 0.3648 | -0.0012 | 100 | 5.46 | 36.79 |  |  | 0.3793 | -0.0001
43.6 | 0.3654 | -0.0012 | 100 | 5.46 | 36.79 |  |  | 0.3799 | -0.0001
43.7 | 0.3665 | -0.0011 | 100 | 5.46 | 36.79 |  |  | 0.381 | 0
43.8 | 0.3673 | -0.0012 | 100 | 5.46 | 36.79 |  |  | 0.3818 | -0.0001
43.9 | 0.3679 | -0.001 | 100 | 5.46 | 36.79 |  |  | 0.3824 | 0.0001
44 | 0.3687 | -0.0014 | 100 | 5.46 | 36.79 |  |  | 0.3832 | -0.0003
44.1 | 0.3697 | -0.0012 | 100 | 5.46 | 36.79 |  |  | 0.3842 | -0.0001
44.2 | 0.3704 | -0.0011 | 100 | 5.46 | 36.79 |  |  | 0.3849 | 0
44.3 | 0.3712 | -0.0009 | 100 | 5.46 | 36.79 |  |  | 0.3857 | 0.0002
44.4 | 0.3723 | -0.0012 | 100 | 5.46 | 36.79 |  |  | 0.3868 | -0.0001
44.5 | 0.3731 | -0.0013 | 100 | 5.46 | 36.79 |  |  | 0.3876 | -0.0002
44.6 | 0.3738 | -0.0011 | 100 | 5.46 | 36.79 |  |  | 0.3883 | 0
44.7 | 0.3746 | -0.0012 | 100 | 5.46 | 36.79 |  |  | 0.3891 | -0.0001
44.8 | 0.3756 | -0.0012 | 100 | 5.46 | 36.79 |  |  | 0.3901 | -0.0001
44.9 | 0.3764 | -0.0011 | 100 | 5.46 | 36.79 |  |  | 0.3909 | 0
45 | 0.3771 | -0.0011 | 100 | 5.46 | 36.79 |  |  | 0.3916 | 0
45.1 | 0.3781 | -0.0012 | 100 | 5.46 | 36.79 |  |  | 0.3926 | -0.0001
45.2 | 0.379 | -0.0013 | 100 | 5.46 | 36.79 |  |  | 0.3935 | -0.0002
45.3 | 0.3797 | -0.0011 | 100 | 5.46 | 36.79 |  |  | 0.3942 | 0
45.4 | 0.3804 | -0.0011 | 100 | 5.46 | 36.79 |  |  | 0.3949 | 0
45.5 | 0.3814 | -0.0012 | 100 | 5.46 | 36.79 |  |  | 0.3959 | -0.0001
45.6 | 0.3822 | -0.0012 | 100 | 5.46 | 36.79 |  |  | 0.3967 | -0.0001
45.7 | 0.3829 | -0.0012 | 100 | 5.46 | 36.79 |  |  | 0.3974 | -0.0001
45.8 | 0.3838 | -0.0012 | 100 | 5.46 | 36.79 |  |  | 0.3983 | -0.0001
45.9 | 0.3848 | -0.0012 | 100 | 5.46 | 36.79 |  |  | 0.3993 | -0.0001
46 | 0.3854 | -0.0012 | 100 | 5.46 | 36.79 |  |  | 0.3999 | -0.0001
46.1 | 0.3862 | -0.0013 | 100 | 5.46 | 36.79 |  |  | 0.4007 | -0.0002
46.2 | 0.3872 | -0.0012 | 100 | 5.46 | 36.79 |  |  | 0.4017 | -0.0001
46.3 | 0.3881 | -0.0013 | 100 | 5.46 | 36.79 |  |  | 0.4026 | -0.0002
46.4 | 0.3888 | -0.0011 | 100 | 5.46 | 36.79 |  |  | 0.4033 | 0
46.5 | 0.3897 | -0.001 | 100 | 5.46 | 36.79 |  |  | 0.4042 | 0.0001
46.6 | 0.3907 | -0.0012 | 100 | 5.46 | 36.79 |  |  | 0.4052 | -0.0001
46.7 | 0.3914 | -0.0011 | 100 | 5.46 | 36.79 |  |  | 0.4059 | 0
46.8 | 0.3921 | -0.0012 | 100 | 5.46 | 36.79 |  |  | 0.4066 | -0.0001
46.9 | 0.393 | -0.0012 | 100 | 5.46 | 36.79 |  |  | 0.4075 | -0.0001
47 | 0.3938 | -0.001 | 100 | 5.46 | 36.79 |  |  | 0.4083 | 0.0001
47.1 | 0.3945 | -0.0013 | 100 | 5.46 | 36.79 |  |  | 0.409 | -0.0002
47.2 | 0.3954 | -0.0014 | 100 | 5.46 | 36.79 |  |  | 0.4099 | -0.0003
47.3 | 0.3965 | -0.0012 | 100 | 5.46 | 36.79 |  |  | 0.411 | -0.0001
47.4 | 0.3972 | -0.0013 | 100 | 5.46 | 36.79 |  |  | 0.4117 | -0.0002
47.5 | 0.3979 | -0.0012 | 100 | 5.46 | 36.79 |  |  | 0.4124 | -0.0001
47.6 | 0.3988 | -0.0011 | 100 | 5.46 | 36.79 |  |  | 0.4133 | 0
47.7 | 0.3999 | -0.0012 | 100 | 5.46 | 36.79 |  |  | 0.4144 | -0.0001
47.8 | 0.4005 | -0.0011 | 100 | 5.46 | 36.79 |  |  | 0.415 | 0
47.9 | 0.4013 | -0.0013 | 100 | 5.46 | 36.79 |  |  | 0.4158 | -0.0002
48 | 0.4023 | -0.0012 | 100 | 5.46 | 36.79 |  |  | 0.4168 | -0.0001
48.1 | 0.4031 | -0.0013 | 100 | 5.46 | 36.79 |  |  | 0.4176 | -0.0002
48.2 | 0.4038 | -0.001 | 100 | 5.46 | 36.79 |  |  | 0.4183 | 0.0001
48.3 | 0.4046 | -0.0011 | 100 | 5.46 | 36.79 |  |  | 0.4191 | 0
48.4 | 0.4056 | -0.0011 | 100 | 5.46 | 36.79 |  |  | 0.4201 | 0
48.5 | 0.4063 | -0.0012 | 100 | 5.46 | 36.79 |  |  | 0.4208 | -0.0001
48.6 | 0.4071 | -0.001 | 100 | 5.46 | 36.79 |  |  | 0.4216 | 0.0001
48.7 | 0.408 | -0.0011 | 100 | 5.46 | 36.79 |  |  | 0.4225 | 0
48.8 | 0.4089 | -0.0011 | 100 | 5.46 | 36.79 |  |  | 0.4234 | 0
48.9 | 0.4096 | -0.0011 | 100 | 5.46 | 36.79 |  |  | 0.4241 | 0
49 | 0.4104 | -0.0012 | 100 | 5.46 | 36.79 |  |  | 0.4249 | -0.0001
49.1 | 0.4115 | -0.0013 | 100 | 5.46 | 36.79 |  |  | 0.426 | -0.0002
49.2 | 0.4122 | -0.0014 | 100 | 5.46 | 36.79 |  |  | 0.4267 | -0.0003
49.3 | 0.4129 | -0.0012 | 100 | 5.46 | 36.79 |  |  | 0.4274 | -0.0001
49.4 | 0.4139 | -0.0013 | 100 | 5.46 | 36.79 |  |  | 0.4284 | -0.0002
49.5 | 0.4148 | -0.001 | 100 | 5.46 | 36.79 |  |  | 0.4293 | 0.0001
49.6 | 0.4155 | -0.0012 | 100 | 5.46 | 36.79 |  |  | 0.43 | -0.0001
49.7 | 0.4163 | -0.001 | 100 | 5.46 | 36.79 |  |  | 0.4308 | 0.0001
49.8 | 0.4173 | -0.0013 | 100 | 5.46 | 36.79 |  |  | 0.4318 | -0.0002
49.9 | 0.418 | -0.0011 | 100 | 5.46 | 36.79 |  |  | 0.4325 | 0
50 | 0.4187 | -0.0012 | 100 | 5.46 | 36.79 |  |  | 0.4332 | -0.0001
50.1 | 0.4197 | -0.0011 | 100 | 5.46 | 36.79 |  |  | 0.4342 | 0
50.2 | 0.4206 | -0.0012 | 100 | 5.46 | 36.79 |  |  | 0.4351 | -0.0001
50.3 | 0.4213 | -0.0012 | 100 | 5.46 | 36.79 |  |  | 0.4358 | -0.0001
50.4 | 0.4221 | -0.0011 | 100 | 5.46 | 36.79 |  |  | 0.4366 | 0
50.5 | 0.423 | -0.0011 | 100 | 5.46 | 36.79 |  |  | 0.4375 | 0
50.6 | 0.4239 | -0.0011 | 100 | 5.46 | 36.79 |  |  | 0.4384 | 0
50.7 | 0.4247 | -0.0013 | 100 | 5.46 | 36.79 |  |  | 0.4392 | -0.0002
50.8 | 0.4256 | -0.0011 | 100 | 5.46 | 36.79 |  |  | 0.4401 | 0
50.9 | 0.4266 | -0.0011 | 100 | 5.46 | 36.79 |  |  | 0.4411 | 0
51 | 0.4272 | -0.0011 | 100 | 5.46 | 36.79 |  |  | 0.4417 | 0
51.1 | 0.4279 | -0.001 | 100 | 5.46 | 36.79 |  |  | 0.4424 | 0.0001
51.2 | 0.4289 | -0.0012 | 100 | 5.46 | 36.79 |  |  | 0.4434 | -0.0001
51.3 | 0.4297 | -0.0012 | 100 | 5.46 | 36.79 |  |  | 0.4442 | -0.0001
51.4 | 0.4304 | -0.0012 | 100 | 5.46 | 36.79 |  |  | 0.4449 | -0.0001
51.5 | 0.4313 | -0.0013 | 100 | 5.46 | 36.79 |  |  | 0.4458 | -0.0002
51.6 | 0.4323 | -0.0011 | 100 | 5.46 | 36.79 |  |  | 0.4468 | 0
51.7 | 0.433 | -0.0013 | 100 | 5.46 | 36.79 |  |  | 0.4475 | -0.0002
51.8 | 0.4337 | -0.0011 | 100 | 5.46 | 36.79 |  |  | 0.4482 | 0
51.9 | 0.4347 | -0.0012 | 100 | 5.46 | 36.79 |  |  | 0.4492 | -0.0001
52 | 0.4356 | -0.001 | 100 | 5.46 | 36.79 |  |  | 0.4501 | 0.0001
52.1 | 0.4363 | -0.001 | 100 | 5.46 | 36.79 |  |  | 0.4508 | 0.0001
52.2 | 0.4372 | -0.0012 | 100 | 5.46 | 36.79 |  |  | 0.4517 | -0.0001
52.3 | 0.4382 | -0.0014 | 100 | 5.46 | 36.79 |  |  | 0.4527 | -0.0003
52.4 | 0.4389 | -0.0011 | 100 | 5.46 | 36.79 |  |  | 0.4534 | 0
52.5 | 0.4396 | -0.0012 | 100 | 5.46 | 36.79 |  |  | 0.4541 | -0.0001
52.6 | 0.4405 | -0.0011 | 100 | 5.46 | 36.79 |  |  | 0.455 | 0
52.7 | 0.4414 | -0.0014 | 100 | 5.46 | 36.79 |  |  | 0.4559 | -0.0003
52.8 | 0.4421 | -0.0011 | 100 | 5.46 | 36.79 |  |  | 0.4566 | 0
52.9 | 0.4429 | -0.0011 | 100 | 5.46 | 36.79 |  |  | 0.4574 | 0
53 | 0.444 | -0.0011 | 100 | 5.46 | 36.79 |  |  | 0.4585 | 0
53.1 | 0.4448 | -0.0014 | 100 | 5.46 | 36.79 |  |  | 0.4593 | -0.0003
53.2 | 0.4454 | -0.0013 | 100 | 5.46 | 36.79 |  |  | 0.4599 | -0.0002
53.3 | 0.4463 | -0.0012 | 100 | 5.46 | 36.79 |  |  | 0.4608 | -0.0001
53.4 | 0.4473 | -0.0012 | 100 | 5.46 | 36.79 |  |  | 0.4618 | -0.0001
53.5 | 0.448 | -0.0011 | 100 | 5.46 | 36.79 |  |  | 0.4625 | 0
53.6 | 0.4488 | -0.001 | 100 | 5.46 | 36.79 |  |  | 0.4633 | 0.0001
53.7 | 0.4498 | -0.0012 | 100 | 5.46 | 36.79 |  |  | 0.4643 | -0.0001
53.8 | 0.4506 | -0.0012 | 100 | 5.46 | 36.79 |  |  | 0.4651 | -0.0001
53.9 | 0.4513 | -0.0011 | 100 | 5.46 | 36.79 |  |  | 0.4658 | 0
54 | 0.4521 | -0.0012 | 100 | 5.46 | 36.79 |  |  | 0.4666 | -0.0001
54.1 | 0.4531 | -0.0011 | 100 | 5.46 | 36.79 |  |  | 0.4676 | 0
54.2 | 0.4538 | -0.0012 | 100 | 5.46 | 36.79 |  |  | 0.4683 | -0.0001
54.3 | 0.4546 | -0.0013 | 100 | 5.46 | 36.79 |  |  | 0.4691 | -0.0002
54.4 | 0.4556 | -0.0013 | 100 | 5.46 | 36.79 |  |  | 0.4701 | -0.0002
54.5 | 0.4564 | -0.0011 | 100 | 5.46 | 36.79 |  |  | 0.4709 | 0
54.6 | 0.4571 | -0.0013 | 100 | 5.46 | 36.79 |  |  | 0.4716 | -0.0002
54.7 | 0.4578 | -0.0011 | 100 | 5.46 | 36.79 |  |  | 0.4723 | 0
54.8 | 0.4589 | -0.0011 | 100 | 5.46 | 36.79 |  |  | 0.4734 | 0
54.9 | 0.4597 | -0.0013 | 100 | 5.46 | 36.79 |  |  | 0.4742 | -0.0002
55 | 0.4604 | -0.0011 | 100 | 5.46 | 36.79 |  |  | 0.4749 | 0
55.1 | 0.4614 | -0.0012 | 100 | 5.46 | 36.79 |  |  | 0.4759 | -0.0001
55.2 | 0.4623 | -0.0011 | 100 | 5.46 | 36.79 |  |  | 0.4768 | 0
55.3 | 0.463 | -0.0012 | 100 | 5.46 | 36.79 |  |  | 0.4775 | -0.0001
55.4 | 0.4638 | -0.0011 | 100 | 5.46 | 36.79 |  |  | 0.4783 | 0
55.5 | 0.4648 | -0.0013 | 100 | 5.46 | 36.79 |  |  | 0.4793 | -0.0002
55.6 | 0.4655 | -0.0013 | 100 | 5.46 | 36.79 |  |  | 0.48 | -0.0002
55.7 | 0.4662 | -0.0011 | 100 | 5.46 | 36.79 |  |  | 0.4807 | 0
55.8 | 0.4672 | -0.0008 | 100 | 5.46 | 36.79 |  |  | 0.4817 | 0.0003
55.9 | 0.4682 | -0.0014 | 100 | 5.46 | 36.79 |  |  | 0.4827 | -0.0003
56 | 0.4688 | -0.0012 | 100 | 5.46 | 36.79 |  |  | 0.4833 | -0.0001
56.1 | 0.4695 | -0.0014 | 100 | 5.46 | 36.79 |  |  | 0.484 | -0.0003
56.2 | 0.4705 | -0.0012 | 100 | 5.46 | 36.79 |  |  | 0.485 | -0.0001
56.3 | 0.4714 | -0.001 | 100 | 5.46 | 36.79 |  |  | 0.4859 | 0.0001
56.4 | 0.4722 | -0.0013 | 100 | 5.46 | 36.79 |  |  | 0.4867 | -0.0002
56.5 | 0.4731 | -0.0011 | 100 | 5.46 | 36.79 |  |  | 0.4876 | 0
56.6 | 0.474 | -0.0012 | 100 | 5.46 | 36.79 |  |  | 0.4885 | -0.0001
56.7 | 0.4747 | -0.0011 | 100 | 5.46 | 36.79 |  |  | 0.4892 | 0
56.8 | 0.4754 | -0.0013 | 100 | 5.46 | 36.79 |  |  | 0.4899 | -0.0002
56.9 | 0.4763 | -0.0011 | 100 | 5.46 | 36.79 |  |  | 0.4908 | 0
57 | 0.4772 | -0.0013 | 100 | 5.46 | 36.79 |  |  | 0.4917 | -0.0002
57.1 | 0.4779 | -0.0012 | 100 | 5.46 | 36.79 |  |  | 0.4924 | -0.0001
57.2 | 0.4788 | -0.0012 | 100 | 5.46 | 36.79 |  |  | 0.4933 | -0.0001
57.3 | 0.4799 | -0.0012 | 100 | 5.46 | 36.79 |  |  | 0.4944 | -0.0001
57.4 | 0.4806 | -0.0013 | 100 | 5.46 | 36.79 |  |  | 0.4951 | -0.0002
57.5 | 0.4812 | -0.0011 | 100 | 5.46 | 36.79 |  |  | 0.4957 | 0
57.6 | 0.4821 | -0.0012 | 100 | 5.46 | 36.79 |  |  | 0.4966 | -0.0001
57.7 | 0.4831 | -0.0011 | 100 | 5.46 | 36.79 |  |  | 0.4976 | 0
57.8 | 0.4838 | -0.0012 | 100 | 5.46 | 36.79 |  |  | 0.4983 | -0.0001
57.9 | 0.4846 | -0.0011 | 100 | 5.46 | 36.79 |  |  | 0.4991 | 0
58 | 0.4856 | -0.0012 | 100 | 5.46 | 36.79 |  |  | 0.5001 | -0.0001
58.1 | 0.4864 | -0.0012 | 100 | 5.46 | 36.79 |  |  | 0.5009 | -0.0001
58.2 | 0.4871 | -0.0014 | 100 | 5.46 | 36.79 |  |  | 0.5016 | -0.0003
58.3 | 0.488 | -0.0013 | 100 | 5.46 | 36.79 |  |  | 0.5025 | -0.0002
58.4 | 0.489 | -0.0011 | 100 | 5.46 | 36.79 |  |  | 0.5035 | 0
58.5 | 0.4897 | -0.0011 | 100 | 5.46 | 36.79 |  |  | 0.5042 | 0
58.6 | 0.4904 | -0.0013 | 100 | 5.46 | 36.79 |  |  | 0.5049 | -0.0002
58.7 | 0.4915 | -0.0012 | 100 | 5.46 | 36.79 |  |  | 0.506 | -0.0001
58.8 | 0.4922 | -0.0012 | 100 | 5.46 | 36.79 |  |  | 0.5067 | -0.0001
58.9 | 0.4929 | -0.0012 | 100 | 5.46 | 36.79 |  |  | 0.5074 | -0.0001
59 | 0.4937 | -0.0013 | 100 | 5.46 | 36.79 |  |  | 0.5082 | -0.0002
59.1 | 0.4948 | -0.0014 | 100 | 5.46 | 36.79 |  |  | 0.5093 | -0.0003
59.2 | 0.4956 | -0.0011 | 100 | 5.46 | 36.79 |  |  | 0.5101 | 0
59.3 | 0.4963 | -0.0011 | 100 | 5.46 | 36.79 |  |  | 0.5108 | 0
59.4 | 0.4973 | -0.001 | 100 | 5.46 | 36.79 |  |  | 0.5118 | 0.0001
59.5 | 0.4981 | -0.0012 | 100 | 5.46 | 36.79 |  |  | 0.5126 | -0.0001
59.6 | 0.4988 | -0.0011 | 100 | 5.46 | 36.79 |  |  | 0.5133 | 0
59.7 | 0.4996 | -0.0012 | 100 | 5.46 | 36.79 |  |  | 0.5141 | -0.0001
59.8 | 0.5006 | -0.001 | 100 | 5.46 | 36.79 |  |  | 0.5151 | 0.0001
59.9 | 0.5013 | -0.0012 | 100 | 5.46 | 36.79 |  |  | 0.5158 | -0.0001
60 | 0.502 | -0.001 | 100 | 5.46 | 36.79 |  |  | 0.5165 | 0.0001
60.1 | 0.503 | -0.0013 | 100 | 5.46 | 36.79 |  |  | 0.5175 | -0.0002
60.2 | 0.504 | -0.0012 | 100 | 5.46 | 36.79 |  |  | 0.5185 | -0.0001
60.3 | 0.5046 | -0.0013 | 100 | 5.46 | 36.79 |  |  | 0.5191 | -0.0002
60.4 | 0.5053 | -0.0012 | 100 | 5.46 | 36.79 |  |  | 0.5198 | -0.0001
60.5 | 0.5064 | -0.0012 | 100 | 5.46 | 36.79 |  |  | 0.5209 | -0.0001
60.6 | 0.5073 | -0.0011 | 100 | 5.46 | 36.79 |  |  | 0.5218 | 0
60.7 | 0.508 | -0.0012 | 100 | 5.46 | 36.79 |  |  | 0.5225 | -0.0001
60.8 | 0.5089 | -0.0013 | 100 | 5.46 | 36.79 |  |  | 0.5234 | -0.0002
60.9 | 0.5098 | -0.0011 | 100 | 5.46 | 36.79 |  |  | 0.5243 | 0
61 | 0.5104 | -0.0014 | 100 | 5.46 | 36.79 |  |  | 0.5249 | -0.0003
61.1 | 0.5113 | -0.0011 | 100 | 5.46 | 36.79 |  |  | 0.5258 | 0
61.2 | 0.5122 | -0.0011 | 100 | 5.46 | 36.79 |  |  | 0.5267 | 0
61.3 | 0.5131 | -0.0012 | 100 | 5.46 | 36.79 |  |  | 0.5276 | -0.0001
61.4 | 0.5137 | -0.0013 | 100 | 5.46 | 36.79 |  |  | 0.5282 | -0.0002
61.5 | 0.5147 | -0.0012 | 100 | 5.46 | 36.79 |  |  | 0.5292 | -0.0001
61.6 | 0.5157 | -0.0012 | 100 | 5.46 | 36.79 |  |  | 0.5302 | -0.0001
61.7 | 0.5163 | -0.0011 | 100 | 5.46 | 36.79 |  |  | 0.5308 | 0
61.8 | 0.517 | -0.0011 | 100 | 5.46 | 36.79 |  |  | 0.5315 | 0
61.9 | 0.518 | -0.001 | 100 | 5.46 | 36.79 |  |  | 0.5325 | 0.0001
62 | 0.5189 | -0.0014 | 100 | 5.46 | 36.79 |  |  | 0.5334 | -0.0003
62.1 | 0.5196 | -0.001 | 100 | 5.46 | 36.79 |  |  | 0.5341 | 0.0001
62.2 | 0.5205 | -0.0012 | 100 | 5.46 | 36.79 |  |  | 0.535 | -0.0001
62.3 | 0.5215 | -0.0011 | 100 | 5.46 | 36.79 |  |  | 0.536 | 0
62.4 | 0.5222 | -0.0011 | 100 | 5.46 | 36.79 |  |  | 0.5367 | 0
62.5 | 0.5229 | -0.0012 | 100 | 5.46 | 36.79 |  |  | 0.5374 | -0.0001
62.6 | 0.5239 | -0.0011 | 100 | 5.46 | 36.79 |  |  | 0.5384 | 0
62.7 | 0.5248 | -0.0014 | 100 | 5.46 | 36.79 |  |  | 0.5393 | -0.0003
62.8 | 0.5254 | -0.001 | 100 | 5.46 | 36.79 |  |  | 0.5399 | 0.0001
62.9 | 0.5263 | -0.0011 | 100 | 5.46 | 36.79 |  |  | 0.5408 | 0
63 | 0.5274 | -0.001 | 100 | 5.46 | 36.79 |  |  | 0.5419 | 0.0001
63.1 | 0.5281 | -0.0013 | 100 | 5.46 | 36.79 |  |  | 0.5426 | -0.0002
63.2 | 0.5287 | -0.0013 | 100 | 5.46 | 36.79 |  |  | 0.5432 | -0.0002
63.3 | 0.5296 | -0.001 | 100 | 5.46 | 36.79 |  |  | 0.5441 | 0.0001
63.4 | 0.5307 | -0.0011 | 100 | 5.46 | 36.79 |  |  | 0.5452 | 0
63.5 | 0.5314 | -0.0011 | 100 | 5.46 | 36.79 |  |  | 0.5459 | 0
63.6 | 0.5321 | -0.0014 | 100 | 5.46 | 36.79 |  |  | 0.5466 | -0.0003
63.7 | 0.5331 | -0.0012 | 100 | 5.46 | 36.79 |  |  | 0.5476 | -0.0001
63.8 | 0.5339 | -0.0012 | 100 | 5.46 | 36.79 |  |  | 0.5484 | -0.0001
63.9 | 0.5346 | -0.001 | 100 | 5.46 | 36.79 |  |  | 0.5491 | 0.0001
64 | 0.5354 | -0.0009 | 100 | 5.46 | 36.79 |  |  | 0.5499 | 0.0002
64.1 | 0.5364 | -0.0012 | 100 | 5.46 | 36.79 |  |  | 0.5509 | -0.0001
64.2 | 0.5371 | -0.0011 | 100 | 5.46 | 36.79 |  |  | 0.5516 | 0
64.3 | 0.5379 | -0.0012 | 100 | 5.46 | 36.79 |  |  | 0.5524 | -0.0001
64.4 | 0.539 | -0.0012 | 100 | 5.46 | 36.79 |  |  | 0.5535 | -0.0001
64.5 | 0.5397 | -0.0013 | 100 | 5.46 | 36.79 |  |  | 0.5542 | -0.0002
64.6 | 0.5404 | -0.0012 | 100 | 5.46 | 36.79 |  |  | 0.5549 | -0.0001
64.7 | 0.5413 | -0.0014 | 100 | 5.46 | 36.79 |  |  | 0.5558 | -0.0003
64.8 | 0.5423 | -0.0011 | 100 | 5.46 | 36.79 |  |  | 0.5568 | 0
64.9 | 0.5431 | -0.0012 | 100 | 5.46 | 36.79 |  |  | 0.5576 | -0.0001
65 | 0.5438 | -0.0011 | 100 | 5.46 | 36.79 |  |  | 0.5583 | 0
65.1 | 0.5447 | -0.0012 | 100 | 5.46 | 36.79 |  |  | 0.5592 | -0.0001
65.2 | 0.5456 | -0.0012 | 100 | 5.46 | 36.79 |  |  | 0.5601 | -0.0001
65.3 | 0.5463 | -0.0013 | 100 | 5.46 | 36.79 |  |  | 0.5608 | -0.0002
65.4 | 0.5471 | -0.0012 | 100 | 5.46 | 36.79 |  |  | 0.5616 | -0.0001
65.5 | 0.5481 | -0.0013 | 100 | 5.46 | 36.79 |  |  | 0.5626 | -0.0002
65.6 | 0.5488 | -0.0011 | 100 | 5.46 | 36.79 |  |  | 0.5633 | 0
65.7 | 0.5495 | -0.0013 | 100 | 5.46 | 36.79 |  |  | 0.564 | -0.0002
65.8 | 0.5506 | -0.001 | 100 | 5.46 | 36.79 |  |  | 0.5651 | 0.0001
65.9 | 0.5516 | -0.0013 | 100 | 5.46 | 36.79 |  |  | 0.5661 | -0.0002
66 | 0.5521 | -0.001 | 100 | 5.46 | 36.79 |  |  | 0.5666 | 0.0001
66.1 | 0.5529 | -0.0014 | 100 | 5.46 | 36.79 |  |  | 0.5674 | -0.0003
66.2 | 0.5539 | -0.0012 | 100 | 5.46 | 36.79 |  |  | 0.5684 | -0.0001
66.3 | 0.5548 | -0.0011 | 100 | 5.46 | 36.79 |  |  | 0.5693 | 0
66.4 | 0.5555 | -0.0011 | 100 | 5.46 | 36.79 |  |  | 0.57 | 0
66.5 | 0.5563 | -0.0012 | 100 | 5.46 | 36.79 |  |  | 0.5708 | -0.0001
66.6 | 0.5573 | -0.0011 | 100 | 5.46 | 36.79 |  |  | 0.5718 | 0
66.7 | 0.558 | -0.0012 | 100 | 5.46 | 36.79 |  |  | 0.5725 | -0.0001
66.8 | 0.5587 | -0.0012 | 100 | 5.46 | 36.79 |  |  | 0.5732 | -0.0001
66.9 | 0.5597 | -0.0013 | 100 | 5.46 | 36.79 |  |  | 0.5742 | -0.0002
67 | 0.5606 | -0.0012 | 100 | 5.46 | 36.79 |  |  | 0.5751 | -0.0001
67.1 | 0.5612 | -0.0014 | 100 | 5.46 | 36.79 |  |  | 0.5757 | -0.0003
67.2 | 0.5621 | -0.0012 | 100 | 5.46 | 36.79 |  |  | 0.5766 | -0.0001
67.3 | 0.5632 | -0.001 | 100 | 5.46 | 36.79 |  |  | 0.5777 | 0.0001
67.4 | 0.5638 | -0.001 | 100 | 5.46 | 36.79 |  |  | 0.5783 | 0.0001
67.5 | 0.5645 | -0.0012 | 100 | 5.46 | 36.79 |  |  | 0.579 | -0.0001
67.6 | 0.5654 | -0.0012 | 100 | 5.46 | 36.79 |  |  | 0.5799 | -0.0001
67.7 | 0.5665 | -0.0012 | 100 | 5.46 | 36.79 |  |  | 0.581 | -0.0001
67.8 | 0.5672 | -0.0012 | 100 | 5.46 | 36.79 |  |  | 0.5817 | -0.0001
67.9 | 0.568 | -0.0013 | 100 | 5.46 | 36.79 |  |  | 0.5825 | -0.0002
68 | 0.5691 | -0.0011 | 100 | 5.46 | 36.79 |  |  | 0.5836 | 0
68.1 | 0.5698 | -0.0011 | 100 | 5.46 | 36.79 |  |  | 0.5843 | 0
68.2 | 0.5704 | -0.0011 | 100 | 5.46 | 36.79 |  |  | 0.5849 | 0
68.3 | 0.5713 | -0.0012 | 100 | 5.46 | 36.79 |  |  | 0.5858 | -0.0001
68.4 | 0.5722 | -0.0012 | 100 | 5.46 | 36.79 |  |  | 0.5867 | -0.0001
68.5 | 0.5729 | -0.001 | 100 | 5.46 | 36.79 |  |  | 0.5874 | 0.0001
68.6 | 0.5737 | -0.0014 | 100 | 5.46 | 36.79 |  |  | 0.5882 | -0.0003
68.7 | 0.5748 | -0.001 | 100 | 5.46 | 36.79 |  |  | 0.5893 | 0.0001
68.8 | 0.5756 | -0.0015 | 100 | 5.46 | 36.79 |  |  | 0.5901 | -0.0004
68.9 | 0.5762 | -0.0013 | 100 | 5.46 | 36.79 |  |  | 0.5907 | -0.0002
69 | 0.5771 | -0.0012 | 100 | 5.46 | 36.79 |  |  | 0.5916 | -0.0001
69.1 | 0.5782 | -0.0012 | 100 | 5.46 | 36.79 |  |  | 0.5927 | -0.0001
69.2 | 0.5789 | -0.0013 | 100 | 5.46 | 36.79 |  |  | 0.5934 | -0.0002
69.3 | 0.5796 | -0.0011 | 100 | 5.46 | 36.79 |  |  | 0.5941 | 0
69.4 | 0.5806 | -0.001 | 100 | 5.46 | 36.79 |  |  | 0.5951 | 0.0001
69.5 | 0.5814 | -0.0011 | 100 | 5.46 | 36.79 |  |  | 0.5959 | 0
69.6 | 0.5821 | -0.0011 | 100 | 5.46 | 36.79 |  |  | 0.5966 | 0
69.7 | 0.5829 | -0.0012 | 100 | 5.46 | 36.79 |  |  | 0.5974 | -0.0001
69.8 | 0.5839 | -0.0012 | 100 | 5.46 | 36.79 |  |  | 0.5984 | -0.0001
69.9 | 0.5847 | -0.0012 | 100 | 5.46 | 36.79 |  |  | 0.5992 | -0.0001
70 | 0.5854 | -0.0012 | 100 | 5.46 | 36.79 |  |  | 0.5999 | -0.0001
70.1 | 0.5864 | -0.0013 | 100 | 5.46 | 36.79 |  |  | 0.6009 | -0.0002
70.2 | 0.5874 | -0.0013 | 100 | 5.46 | 36.79 |  |  | 0.6019 | -0.0002
70.3 | 0.5879 | -0.0013 | 100 | 5.46 | 36.79 |  |  | 0.6024 | -0.0002
70.4 | 0.5888 | -0.0014 | 100 | 5.46 | 36.79 |  |  | 0.6033 | -0.0003
70.5 | 0.5898 | -0.0012 | 100 | 5.46 | 36.79 |  |  | 0.6043 | -0.0001
70.6 | 0.5906 | -0.0013 | 100 | 5.46 | 36.79 |  |  | 0.6051 | -0.0002
70.7 | 0.5913 | -0.0011 | 100 | 5.46 | 36.79 |  |  | 0.6058 | 0
70.8 | 0.5923 | -0.0012 | 100 | 5.46 | 36.79 |  |  | 0.6068 | -0.0001
70.9 | 0.5932 | -0.0015 | 100 | 5.46 | 36.79 |  |  | 0.6077 | -0.0004
71 | 0.5938 | -0.0015 | 100 | 5.46 | 36.79 |  |  | 0.6083 | -0.0004
71.1 | 0.5946 | -0.0013 | 100 | 5.46 | 36.79 |  |  | 0.6091 | -0.0002
71.2 | 0.5955 | -0.0012 | 100 | 5.46 | 36.79 |  |  | 0.61 | -0.0001
71.3 | 0.5963 | -0.0011 | 100 | 5.46 | 36.79 |  |  | 0.6108 | 0
71.4 | 0.597 | -0.0011 | 100 | 5.46 | 36.79 |  |  | 0.6115 | 0
71.5 | 0.598 | -0.0012 | 100 | 5.46 | 36.79 |  |  | 0.6125 | -0.0001
71.6 | 0.599 | -0.0012 | 100 | 5.46 | 36.79 |  |  | 0.6135 | -0.0001
71.7 | 0.5996 | -0.0011 | 100 | 5.46 | 36.79 |  |  | 0.6141 | 0
71.8 | 0.6003 | -0.0013 | 100 | 5.46 | 36.79 |  |  | 0.6148 | -0.0002
71.9 | 0.6013 | -0.0011 | 100 | 5.46 | 36.79 |  |  | 0.6158 | 0
72 | 0.6023 | -0.0011 | 100 | 5.46 | 36.79 |  |  | 0.6168 | 0
72.1 | 0.6029 | -0.0011 | 100 | 5.46 | 36.79 |  |  | 0.6174 | 0
72.2 | 0.6038 | -0.0012 | 100 | 5.46 | 36.79 |  |  | 0.6183 | -0.0001
72.3 | 0.6049 | -0.0013 | 100 | 5.46 | 36.79 |  |  | 0.6194 | -0.0002
72.4 | 0.6056 | -0.0013 | 100 | 5.46 | 36.79 |  |  | 0.6201 | -0.0002
72.5 | 0.6063 | -0.0011 | 100 | 5.46 | 36.79 |  |  | 0.6208 | 0
72.6 | 0.6071 | -0.0011 | 100 | 5.46 | 36.79 |  |  | 0.6216 | 0
72.7 | 0.608 | -0.0012 | 100 | 5.46 | 36.79 |  |  | 0.6225 | -0.0001
72.8 | 0.6088 | -0.0013 | 100 | 5.46 | 36.79 |  |  | 0.6233 | -0.0002
72.9 | 0.6096 | -0.0011 | 100 | 5.46 | 36.79 |  |  | 0.6241 | 0
73 | 0.6106 | -0.0013 | 100 | 5.46 | 36.79 |  |  | 0.6251 | -0.0002
73.1 | 0.6114 | -0.0011 | 100 | 5.46 | 36.79 |  |  | 0.6259 | 0
73.2 | 0.6121 | -0.0011 | 100 | 5.46 | 36.79 |  |  | 0.6266 | 0
73.3 | 0.613 | -0.0012 | 100 | 5.46 | 36.79 |  |  | 0.6275 | -0.0001
73.4 | 0.6141 | -0.0013 | 100 | 5.46 | 36.79 |  |  | 0.6286 | -0.0002
73.5 | 0.6147 | -0.0012 | 100 | 5.46 | 36.79 |  |  | 0.6292 | -0.0001
73.6 | 0.6155 | -0.0011 | 100 | 5.46 | 36.79 |  |  | 0.63 | 0
73.7 | 0.6165 | -0.0013 | 100 | 5.46 | 36.79 |  |  | 0.631 | -0.0002
73.8 | 0.6172 | -0.0013 | 100 | 5.46 | 36.79 |  |  | 0.6317 | -0.0002
73.9 | 0.6179 | -0.0011 | 100 | 5.46 | 36.79 |  |  | 0.6324 | 0
74 | 0.6188 | -0.0011 | 100 | 5.46 | 36.79 |  |  | 0.6333 | 0
74.1 | 0.6197 | -0.0012 | 100 | 5.46 | 36.79 |  |  | 0.6342 | -0.0001
74.2 | 0.6205 | -0.0011 | 100 | 5.46 | 36.79 |  |  | 0.635 | 0
74.3 | 0.6212 | -0.0013 | 100 | 5.46 | 36.79 |  |  | 0.6357 | -0.0002
74.4 | 0.6223 | -0.0014 | 100 | 5.46 | 36.79 |  |  | 0.6368 | -0.0003
74.5 | 0.6231 | -0.001 | 100 | 5.46 | 36.79 |  |  | 0.6376 | 0.0001
74.6 | 0.6238 | -0.001 | 100 | 5.46 | 36.79 |  |  | 0.6383 | 0.0001
74.7 | 0.6246 | -0.0013 | 100 | 5.46 | 36.79 |  |  | 0.6391 | -0.0002
74.8 | 0.6256 | -0.001 | 100 | 5.46 | 36.79 |  |  | 0.6401 | 0.0001
74.9 | 0.6264 | -0.0013 | 100 | 5.46 | 36.79 |  |  | 0.6409 | -0.0002
75 | 0.6271 | -0.0011 | 100 | 5.46 | 36.79 |  |  | 0.6416 | 0
75.1 | 0.6281 | -0.0012 | 100 | 5.46 | 36.79 |  |  | 0.6426 | -0.0001
75.2 | 0.629 | -0.0012 | 100 | 5.46 | 36.79 |  |  | 0.6435 | -0.0001
75.3 | 0.6297 | -0.0013 | 100 | 5.46 | 36.79 |  |  | 0.6442 | -0.0002
75.4 | 0.6304 | -0.0011 | 100 | 5.46 | 36.79 |  |  | 0.6449 | 0
75.5 | 0.6314 | -0.0012 | 100 | 5.46 | 36.79 |  |  | 0.6459 | -0.0001
75.6 | 0.6322 | -0.0011 | 100 | 5.46 | 36.79 |  |  | 0.6467 | 0
75.7 | 0.6329 | -0.001 | 100 | 5.46 | 36.79 |  |  | 0.6474 | 0.0001
75.78 | 0.6336 | -0.0011 | 100 | 5.46 | 36.79 |  |  | 0.6481 | 0

## plaster 5.1_45
Results Table 1
| Specimen label | Maximum Load | Flexure stress at Maximum Load | Support span | Thickness | Width
|  | (kN) | (N/mm^2) | (mm) | (mm) | (mm) |  |  |  | Area
9 | 5.1.45 | 0.0118 | 1.4959 | 100 | 5.66 | 37.08 |  |  |  | 0.0002098728
Time | Displacement | Force | Support span | Thickness | Width | Stress | Strain | Displacement | Force | Area/FE | FT |  | slope |  | E
(s) | (mm) | (kN) | (mm) | (mm) | (mm) | (Mpa) | (-) | (mm) | (kN) | KNmm/J | J/m2 | KJ/m2 | KN/mm | N/mm | N/mm2(Mpa) | Gpa
0 | 0 | 0 | 100 | 5.66 | 37.08 | 0 | 0 | 0.0243 | 0.001 | 1.11e-06 | 5.706337 | 0.005706337 | 0.04743258 | 47.43258 | 1763.712 | 1.763712
0.1 | 0.0037 | 0.0006 | 100 | 5.66 | 37.08 | 0.07576523 | 1.25652e-05 | 0.028 | 0.0016 | -1.95e-07
0.2 | 0.0034 | 0.0007 | 100 | 5.66 | 37.08 | 0.08839276 | 1.15464e-05 | 0.0277 | 0.0017 | -6.5e-08
0.3 | 0.0033 | 0.0006 | 100 | 5.66 | 37.08 | 0.07576523 | 1.12068e-05 | 0.0276 | 0.0016 | 0
0.4 | 0.0033 | 0.0007 | 100 | 5.66 | 37.08 | 0.08839276 | 1.12068e-05 | 0.0276 | 0.0017 | 1.4e-07
0.5 | 0.0035 | 0.0007 | 100 | 5.66 | 37.08 | 0.08839276 | 1.1886e-05 | 0.0278 | 0.0017 | 4.8e-07
0.6 | 0.0043 | 0.0005 | 100 | 5.66 | 37.08 | 0.06313769 | 1.46028e-05 | 0.0286 | 0.0015 | 1.26e-06
0.7 | 0.0061 | 0.0009 | 100 | 5.66 | 37.08 | 0.1136478 | 2.07156e-05 | 0.0304 | 0.0019 | 5.25e-07
0.8 | 0.0068 | 0.0006 | 100 | 5.66 | 37.08 | 0.07576523 | 2.30928e-05 | 0.0311 | 0.0016 | 6.75e-07
0.9 | 0.0077 | 0.0009 | 100 | 5.66 | 37.08 | 0.1136478 | 2.61492e-05 | 0.032 | 0.0019 | 9.9e-07
1 | 0.0088 | 0.0009 | 100 | 5.66 | 37.08 | 0.1136478 | 2.98848e-05 | 0.0331 | 0.0019 | 7.2e-07
1.1 | 0.0096 | 0.0009 | 100 | 5.66 | 37.08 | 0.1136478 | 3.26016e-05 | 0.0339 | 0.0019 | 5.95e-07
1.2 | 0.0103 | 0.0008 | 100 | 5.66 | 37.08 | 0.1010203 | 3.49788e-05 | 0.0346 | 0.0018 | 9e-07
1.3 | 0.0113 | 0.001 | 100 | 5.66 | 37.08 | 0.1262754 | 3.83748e-05 | 0.0356 | 0.002 | 8.4e-07
1.4 | 0.0121 | 0.0011 | 100 | 5.66 | 37.08 | 0.1389029 | 4.10916e-05 | 0.0364 | 0.0021 | 7.7e-07
1.5 | 0.0128 | 0.0011 | 100 | 5.66 | 37.08 | 0.1389029 | 4.34688e-05 | 0.0371 | 0.0021 | 9.2e-07
1.6 | 0.0136 | 0.0012 | 100 | 5.66 | 37.08 | 0.1515305 | 4.61856e-05 | 0.0379 | 0.0022 | 1.1e-06
1.7 | 0.0146 | 0.001 | 100 | 5.66 | 37.08 | 0.1262754 | 4.95816e-05 | 0.0389 | 0.002 | 7.7e-07
1.8 | 0.0153 | 0.0012 | 100 | 5.66 | 37.08 | 0.1515305 | 5.19588e-05 | 0.0396 | 0.0022 | 9.6e-07
1.9 | 0.0161 | 0.0012 | 100 | 5.66 | 37.08 | 0.1515305 | 5.46756e-05 | 0.0404 | 0.0022 | 1.2e-06
2 | 0.0171 | 0.0012 | 100 | 5.66 | 37.08 | 0.1515305 | 5.80716e-05 | 0.0414 | 0.0022 | 1.125e-06
2.1 | 0.018 | 0.0013 | 100 | 5.66 | 37.08 | 0.164158 | 6.1128e-05 | 0.0423 | 0.0023 | 8.1e-07
2.2 | 0.0186 | 0.0014 | 100 | 5.66 | 37.08 | 0.1767855 | 6.31656e-05 | 0.0429 | 0.0024 | 1.12e-06
2.3 | 0.0194 | 0.0014 | 100 | 5.66 | 37.08 | 0.1767855 | 6.58824e-05 | 0.0437 | 0.0024 | 1.595e-06
2.4 | 0.0205 | 0.0015 | 100 | 5.66 | 37.08 | 0.1894131 | 6.9618e-05 | 0.0448 | 0.0025 | 1.32e-06
2.5 | 0.0213 | 0.0018 | 100 | 5.66 | 37.08 | 0.2272957 | 7.23348e-05 | 0.0456 | 0.0028 | 1.12e-06
2.6 | 0.022 | 0.0014 | 100 | 5.66 | 37.08 | 0.1767855 | 7.4712e-05 | 0.0463 | 0.0024 | 1.24e-06
2.7 | 0.0228 | 0.0017 | 100 | 5.66 | 37.08 | 0.2146681 | 7.74288e-05 | 0.0471 | 0.0027 | 1.8e-06
2.8 | 0.0238 | 0.0019 | 100 | 5.66 | 37.08 | 0.2399232 | 8.08248e-05 | 0.0481 | 0.0029 | 1.295e-06
2.9 | 0.0245 | 0.0018 | 100 | 5.66 | 37.08 | 0.2272957 | 8.3202e-05 | 0.0488 | 0.0028 | 1.4e-06
3 | 0.0253 | 0.0017 | 100 | 5.66 | 37.08 | 0.2146681 | 8.59188e-05 | 0.0496 | 0.0027 | 1.8e-06
3.1 | 0.0263 | 0.0019 | 100 | 5.66 | 37.08 | 0.2399232 | 8.93148e-05 | 0.0506 | 0.0029 | 1.44e-06
3.2 | 0.0271 | 0.0017 | 100 | 5.66 | 37.08 | 0.2146681 | 9.20316e-05 | 0.0514 | 0.0027 | 1.08e-06
3.3 | 0.0277 | 0.0019 | 100 | 5.66 | 37.08 | 0.2399232 | 9.40692e-05 | 0.052 | 0.0029 | 1.95e-06
3.4 | 0.0287 | 0.002 | 100 | 5.66 | 37.08 | 0.2525508 | 9.74652e-05 | 0.053 | 0.003 | 2.05e-06
3.5 | 0.0297 | 0.0021 | 100 | 5.66 | 37.08 | 0.2651783 | 0.0001008612 | 0.054 | 0.0031 | 1.23e-06
3.6 | 0.0303 | 0.002 | 100 | 5.66 | 37.08 | 0.2525508 | 0.0001028988 | 0.0546 | 0.003 | 1.68e-06
3.7 | 0.0311 | 0.0022 | 100 | 5.66 | 37.08 | 0.2778058 | 0.0001056156 | 0.0554 | 0.0032 | 2.3e-06
3.8 | 0.0321 | 0.0024 | 100 | 5.66 | 37.08 | 0.3030609 | 0.0001090116 | 0.0564 | 0.0034 | 2.3e-06
3.9 | 0.0331 | 0.0022 | 100 | 5.66 | 37.08 | 0.2778058 | 0.0001124076 | 0.0574 | 0.0032 | 1.32e-06
4 | 0.0337 | 0.0022 | 100 | 5.66 | 37.08 | 0.2778058 | 0.0001144452 | 0.058 | 0.0032 | 2.025e-06
4.1 | 0.0346 | 0.0023 | 100 | 5.66 | 37.08 | 0.2904334 | 0.0001175016 | 0.0589 | 0.0033 | 2.025e-06
4.2 | 0.0355 | 0.0022 | 100 | 5.66 | 37.08 | 0.2778058 | 0.000120558 | 0.0598 | 0.0032 | 1.505e-06
4.3 | 0.0362 | 0.0021 | 100 | 5.66 | 37.08 | 0.2651783 | 0.0001229352 | 0.0605 | 0.0031 | 1.8e-06
4.4 | 0.037 | 0.0024 | 100 | 5.66 | 37.08 | 0.3030609 | 0.000125652 | 0.0613 | 0.0034 | 2.16e-06
4.5 | 0.0379 | 0.0024 | 100 | 5.66 | 37.08 | 0.3030609 | 0.0001287084 | 0.0622 | 0.0034 | 2.16e-06
4.6 | 0.0388 | 0.0024 | 100 | 5.66 | 37.08 | 0.3030609 | 0.0001317648 | 0.0631 | 0.0034 | 1.41e-06
4.7 | 0.0394 | 0.0023 | 100 | 5.66 | 37.08 | 0.2904334 | 0.0001338024 | 0.0637 | 0.0033 | 2.16e-06
4.8 | 0.0403 | 0.0025 | 100 | 5.66 | 37.08 | 0.3156884 | 0.0001368588 | 0.0646 | 0.0035 | 3.12e-06
4.9 | 0.0415 | 0.0027 | 100 | 5.66 | 37.08 | 0.3409435 | 0.000140934 | 0.0658 | 0.0037 | 1.62e-06
5 | 0.0421 | 0.0027 | 100 | 5.66 | 37.08 | 0.3409435 | 0.0001429716 | 0.0664 | 0.0037 | 1.68e-06
5.1 | 0.0427 | 0.0029 | 100 | 5.66 | 37.08 | 0.3661986 | 0.0001450092 | 0.067 | 0.0039 | 2.565e-06
5.2 | 0.0436 | 0.0028 | 100 | 5.66 | 37.08 | 0.3535711 | 0.0001480656 | 0.0679 | 0.0038 | 3.36e-06
5.3 | 0.0448 | 0.0028 | 100 | 5.66 | 37.08 | 0.3535711 | 0.0001521408 | 0.0691 | 0.0038 | 1.74e-06
5.4 | 0.0454 | 0.003 | 100 | 5.66 | 37.08 | 0.3788261 | 0.0001541784 | 0.0697 | 0.004 | 2.1e-06
5.5 | 0.0461 | 0.003 | 100 | 5.66 | 37.08 | 0.3788261 | 0.0001565556 | 0.0704 | 0.004 | 2.95e-06
5.6 | 0.0471 | 0.0029 | 100 | 5.66 | 37.08 | 0.3661986 | 0.0001599516 | 0.0714 | 0.0039 | 2.61e-06
5.7 | 0.048 | 0.0029 | 100 | 5.66 | 37.08 | 0.3661986 | 0.000163008 | 0.0723 | 0.0039 | 1.68e-06
5.8 | 0.0486 | 0.0027 | 100 | 5.66 | 37.08 | 0.3409435 | 0.0001650456 | 0.0729 | 0.0037 | 2.34e-06
5.9 | 0.0495 | 0.0025 | 100 | 5.66 | 37.08 | 0.3156884 | 0.000168102 | 0.0738 | 0.0035 | 2.295e-06
6 | 0.0504 | 0.0026 | 100 | 5.66 | 37.08 | 0.328316 | 0.0001711584 | 0.0747 | 0.0036 | 2e-06
6.1 | 0.0512 | 0.0024 | 100 | 5.66 | 37.08 | 0.3030609 | 0.0001738752 | 0.0755 | 0.0034 | 1.96e-06
6.2 | 0.052 | 0.0025 | 100 | 5.66 | 37.08 | 0.3156884 | 0.000176592 | 0.0763 | 0.0035 | 2.6e-06
6.3 | 0.053 | 0.0027 | 100 | 5.66 | 37.08 | 0.3409435 | 0.000179988 | 0.0773 | 0.0037 | 2.12e-06
6.4 | 0.0538 | 0.0026 | 100 | 5.66 | 37.08 | 0.328316 | 0.0001827048 | 0.0781 | 0.0036 | 1.59e-06
6.5 | 0.0544 | 0.0027 | 100 | 5.66 | 37.08 | 0.3409435 | 0.0001847424 | 0.0787 | 0.0037 | 2.475e-06
6.6 | 0.0553 | 0.0028 | 100 | 5.66 | 37.08 | 0.3535711 | 0.0001877988 | 0.0796 | 0.0038 | 2.8e-06
6.7 | 0.0563 | 0.0028 | 100 | 5.66 | 37.08 | 0.3535711 | 0.0001911948 | 0.0806 | 0.0038 | 2.36e-06
6.8 | 0.0571 | 0.0031 | 100 | 5.66 | 37.08 | 0.3914537 | 0.0001939116 | 0.0814 | 0.0041 | 2.36e-06
6.9 | 0.0579 | 0.0028 | 100 | 5.66 | 37.08 | 0.3535711 | 0.0001966284 | 0.0822 | 0.0038 | 2.655e-06
7 | 0.0588 | 0.0031 | 100 | 5.66 | 37.08 | 0.3914537 | 0.0001996848 | 0.0831 | 0.0041 | 2.44e-06
7.1 | 0.0596 | 0.003 | 100 | 5.66 | 37.08 | 0.3788261 | 0.0002024016 | 0.0839 | 0.004 | 2.135e-06
7.2 | 0.0603 | 0.0031 | 100 | 5.66 | 37.08 | 0.3914537 | 0.0002047788 | 0.0846 | 0.0041 | 2.48e-06
7.3 | 0.0611 | 0.0031 | 100 | 5.66 | 37.08 | 0.3914537 | 0.0002074956 | 0.0854 | 0.0041 | 3.1e-06
7.4 | 0.0621 | 0.0031 | 100 | 5.66 | 37.08 | 0.3914537 | 0.0002108916 | 0.0864 | 0.0041 | 2.205e-06
7.5 | 0.0628 | 0.0032 | 100 | 5.66 | 37.08 | 0.4040812 | 0.0002132688 | 0.0871 | 0.0042 | 2.56e-06
7.6 | 0.0636 | 0.0032 | 100 | 5.66 | 37.08 | 0.4040812 | 0.0002159856 | 0.0879 | 0.0042 | 3.2e-06
7.7 | 0.0646 | 0.0032 | 100 | 5.66 | 37.08 | 0.4040812 | 0.0002193816 | 0.0889 | 0.0042 | 3.25e-06
7.8 | 0.0656 | 0.0033 | 100 | 5.66 | 37.08 | 0.4167087 | 0.0002227776 | 0.0899 | 0.0043 | 1.675e-06
7.9 | 0.0661 | 0.0034 | 100 | 5.66 | 37.08 | 0.4293363 | 0.0002244756 | 0.0904 | 0.0044 | 2.72e-06
8 | 0.0669 | 0.0034 | 100 | 5.66 | 37.08 | 0.4293363 | 0.0002271924 | 0.0912 | 0.0044 | 3.795e-06
8.1 | 0.068 | 0.0035 | 100 | 5.66 | 37.08 | 0.4419638 | 0.000230928 | 0.0923 | 0.0045 | 2.88e-06
8.2 | 0.0688 | 0.0037 | 100 | 5.66 | 37.08 | 0.4672189 | 0.0002336448 | 0.0931 | 0.0047 | 2.555e-06
8.3 | 0.0695 | 0.0036 | 100 | 5.66 | 37.08 | 0.4545914 | 0.000236022 | 0.0938 | 0.0046 | 3.33e-06
8.4 | 0.0704 | 0.0038 | 100 | 5.66 | 37.08 | 0.4798464 | 0.0002390784 | 0.0947 | 0.0048 | 3.8e-06
8.5 | 0.0714 | 0.0038 | 100 | 5.66 | 37.08 | 0.4798464 | 0.0002424744 | 0.0957 | 0.0048 | 2.28e-06
8.6 | 0.072 | 0.0038 | 100 | 5.66 | 37.08 | 0.4798464 | 0.000244512 | 0.0963 | 0.0048 | 2.96e-06
8.7 | 0.0728 | 0.0036 | 100 | 5.66 | 37.08 | 0.4545914 | 0.0002472288 | 0.0971 | 0.0046 | 3.33e-06
8.8 | 0.0737 | 0.0038 | 100 | 5.66 | 37.08 | 0.4798464 | 0.0002502852 | 0.098 | 0.0048 | 3.375e-06
8.9 | 0.0746 | 0.0037 | 100 | 5.66 | 37.08 | 0.4672189 | 0.0002533416 | 0.0989 | 0.0047 | 2.66e-06
9 | 0.0753 | 0.0039 | 100 | 5.66 | 37.08 | 0.492474 | 0.0002557188 | 0.0996 | 0.0049 | 3.12e-06
9.1 | 0.0761 | 0.0039 | 100 | 5.66 | 37.08 | 0.492474 | 0.0002584356 | 0.1004 | 0.0049 | 4.62e-06
9.2 | 0.0773 | 0.0038 | 100 | 5.66 | 37.08 | 0.4798464 | 0.0002625108 | 0.1016 | 0.0048 | 2.34e-06
9.3 | 0.0779 | 0.004 | 100 | 5.66 | 37.08 | 0.5051015 | 0.0002645484 | 0.1022 | 0.005 | 2.8e-06
9.4 | 0.0786 | 0.004 | 100 | 5.66 | 37.08 | 0.5051015 | 0.0002669256 | 0.1029 | 0.005 | 3.6e-06
9.5 | 0.0795 | 0.004 | 100 | 5.66 | 37.08 | 0.5051015 | 0.000269982 | 0.1038 | 0.005 | 4.05e-06
9.6 | 0.0805 | 0.0041 | 100 | 5.66 | 37.08 | 0.517729 | 0.000273378 | 0.1048 | 0.0051 | 2.905e-06
9.7 | 0.0812 | 0.0042 | 100 | 5.66 | 37.08 | 0.5303566 | 0.0002757552 | 0.1055 | 0.0052 | 3.4e-06
9.8 | 0.082 | 0.0043 | 100 | 5.66 | 37.08 | 0.5429841 | 0.000278472 | 0.1063 | 0.0053 | 4.73e-06
9.9 | 0.0831 | 0.0043 | 100 | 5.66 | 37.08 | 0.5429841 | 0.0002822076 | 0.1074 | 0.0053 | 3.01e-06
10 | 0.0838 | 0.0043 | 100 | 5.66 | 37.08 | 0.5429841 | 0.0002845848 | 0.1081 | 0.0053 | 3.045e-06
10.1 | 0.0845 | 0.0044 | 100 | 5.66 | 37.08 | 0.5556117 | 0.000286962 | 0.1088 | 0.0054 | 3.56e-06
10.2 | 0.0853 | 0.0045 | 100 | 5.66 | 37.08 | 0.5682392 | 0.0002896788 | 0.1096 | 0.0055 | 4.5e-06
10.3 | 0.0863 | 0.0045 | 100 | 5.66 | 37.08 | 0.5682392 | 0.0002930748 | 0.1106 | 0.0055 | 3.185e-06
10.4 | 0.087 | 0.0046 | 100 | 5.66 | 37.08 | 0.5808667 | 0.000295452 | 0.1113 | 0.0056 | 3.6e-06
10.5 | 0.0878 | 0.0044 | 100 | 5.66 | 37.08 | 0.5556117 | 0.0002981688 | 0.1121 | 0.0054 | 5.06e-06
10.6 | 0.0889 | 0.0048 | 100 | 5.66 | 37.08 | 0.6061218 | 0.0003019044 | 0.1132 | 0.0058 | 3.325e-06
10.7 | 0.0896 | 0.0047 | 100 | 5.66 | 37.08 | 0.5934943 | 0.0003042816 | 0.1139 | 0.0057 | 2.82e-06
10.8 | 0.0902 | 0.0047 | 100 | 5.66 | 37.08 | 0.5934943 | 0.0003063192 | 0.1145 | 0.0057 | 4.32e-06
10.9 | 0.0911 | 0.0049 | 100 | 5.66 | 37.08 | 0.6187493 | 0.0003093756 | 0.1154 | 0.0059 | 5.335e-06
11 | 0.0922 | 0.0048 | 100 | 5.66 | 37.08 | 0.6061218 | 0.0003131112 | 0.1165 | 0.0058 | 3.36e-06
11.1 | 0.0929 | 0.0048 | 100 | 5.66 | 37.08 | 0.6061218 | 0.0003154884 | 0.1172 | 0.0058 | 3.43e-06
11.2 | 0.0936 | 0.005 | 100 | 5.66 | 37.08 | 0.6313769 | 0.0003178656 | 0.1179 | 0.006 | 5.555e-06
11.3 | 0.0947 | 0.0051 | 100 | 5.66 | 37.08 | 0.6440044 | 0.0003216012 | 0.119 | 0.0061 | 4.04e-06
11.4 | 0.0955 | 0.005 | 100 | 5.66 | 37.08 | 0.6313769 | 0.000324318 | 0.1198 | 0.006 | 3.5e-06
11.5 | 0.0962 | 0.005 | 100 | 5.66 | 37.08 | 0.6313769 | 0.0003266952 | 0.1205 | 0.006 | 4e-06
11.6 | 0.097 | 0.005 | 100 | 5.66 | 37.08 | 0.6313769 | 0.000329412 | 0.1213 | 0.006 | 4.545e-06
11.7 | 0.0979 | 0.0051 | 100 | 5.66 | 37.08 | 0.6440044 | 0.0003324684 | 0.1222 | 0.0061 | 4.12e-06
11.8 | 0.0987 | 0.0052 | 100 | 5.66 | 37.08 | 0.656632 | 0.0003351852 | 0.123 | 0.0062 | 4.16e-06
11.9 | 0.0995 | 0.0052 | 100 | 5.66 | 37.08 | 0.656632 | 0.000337902 | 0.1238 | 0.0062 | 4.635e-06
12 | 0.1004 | 0.0051 | 100 | 5.66 | 37.08 | 0.6440044 | 0.0003409584 | 0.1247 | 0.0061 | 4.77e-06
12.1 | 0.1013 | 0.0055 | 100 | 5.66 | 37.08 | 0.6945146 | 0.0003440148 | 0.1256 | 0.0065 | 3.745e-06
12.2 | 0.102 | 0.0052 | 100 | 5.66 | 37.08 | 0.656632 | 0.000346392 | 0.1263 | 0.0062 | 4.24e-06
12.3 | 0.1028 | 0.0054 | 100 | 5.66 | 37.08 | 0.681887 | 0.0003491088 | 0.1271 | 0.0064 | 5.995e-06
12.4 | 0.1039 | 0.0055 | 100 | 5.66 | 37.08 | 0.6945146 | 0.0003528444 | 0.1282 | 0.0065 | 4.36e-06
12.5 | 0.1047 | 0.0054 | 100 | 5.66 | 37.08 | 0.681887 | 0.0003555612 | 0.129 | 0.0064 | 3.27e-06
12.6 | 0.1053 | 0.0055 | 100 | 5.66 | 37.08 | 0.6945146 | 0.0003575988 | 0.1296 | 0.0065 | 5.5e-06
12.7 | 0.1063 | 0.0055 | 100 | 5.66 | 37.08 | 0.6945146 | 0.0003609948 | 0.1306 | 0.0065 | 4.95e-06
12.8 | 0.1072 | 0.0055 | 100 | 5.66 | 37.08 | 0.6945146 | 0.0003640512 | 0.1315 | 0.0065 | 3.92e-06
12.9 | 0.1079 | 0.0057 | 100 | 5.66 | 37.08 | 0.7197696 | 0.0003664284 | 0.1322 | 0.0067 | 3.955e-06
13 | 0.1086 | 0.0056 | 100 | 5.66 | 37.08 | 0.7071421 | 0.0003688056 | 0.1329 | 0.0066 | 5.6e-06
13.1 | 0.1096 | 0.0056 | 100 | 5.66 | 37.08 | 0.7071421 | 0.0003722016 | 0.1339 | 0.0066 | 4.56e-06
13.2 | 0.1104 | 0.0058 | 100 | 5.66 | 37.08 | 0.7323972 | 0.0003749184 | 0.1347 | 0.0068 | 4.025e-06
13.3 | 0.1111 | 0.0057 | 100 | 5.66 | 37.08 | 0.7197696 | 0.0003772956 | 0.1354 | 0.0067 | 5.175e-06
13.4 | 0.112 | 0.0058 | 100 | 5.66 | 37.08 | 0.7323972 | 0.000380352 | 0.1363 | 0.0068 | 5.85e-06
13.5 | 0.113 | 0.0059 | 100 | 5.66 | 37.08 | 0.7450247 | 0.000383748 | 0.1373 | 0.0069 | 4.2e-06
13.6 | 0.1137 | 0.0061 | 100 | 5.66 | 37.08 | 0.7702798 | 0.0003861252 | 0.138 | 0.0071 | 4.235e-06
13.7 | 0.1144 | 0.006 | 100 | 5.66 | 37.08 | 0.7576523 | 0.0003885024 | 0.1387 | 0.007 | 6.05e-06
13.8 | 0.1154 | 0.0061 | 100 | 5.66 | 37.08 | 0.7702798 | 0.0003918984 | 0.1397 | 0.0071 | 5.49e-06
13.9 | 0.1163 | 0.0061 | 100 | 5.66 | 37.08 | 0.7702798 | 0.0003949548 | 0.1406 | 0.0071 | 4.375e-06
14 | 0.117 | 0.0064 | 100 | 5.66 | 37.08 | 0.8081624 | 0.000397332 | 0.1413 | 0.0074 | 5.04e-06
14.1 | 0.1178 | 0.0062 | 100 | 5.66 | 37.08 | 0.7829073 | 0.0004000488 | 0.1421 | 0.0072 | 6.2e-06
14.2 | 0.1188 | 0.0062 | 100 | 5.66 | 37.08 | 0.7829073 | 0.0004034448 | 0.1431 | 0.0072 | 5e-06
14.3 | 0.1196 | 0.0063 | 100 | 5.66 | 37.08 | 0.7955349 | 0.0004061616 | 0.1439 | 0.0073 | 4.445e-06
14.4 | 0.1203 | 0.0064 | 100 | 5.66 | 37.08 | 0.8081624 | 0.0004085388 | 0.1446 | 0.0074 | 5.715e-06
14.5 | 0.1212 | 0.0063 | 100 | 5.66 | 37.08 | 0.7955349 | 0.0004115952 | 0.1455 | 0.0073 | 5.715e-06
14.6 | 0.1221 | 0.0064 | 100 | 5.66 | 37.08 | 0.8081624 | 0.0004146516 | 0.1464 | 0.0074 | 4.445e-06
14.7 | 0.1228 | 0.0063 | 100 | 5.66 | 37.08 | 0.7955349 | 0.0004170288 | 0.1471 | 0.0073 | 5.12e-06
14.8 | 0.1236 | 0.0065 | 100 | 5.66 | 37.08 | 0.8207899 | 0.0004197456 | 0.1479 | 0.0075 | 6.55e-06
14.9 | 0.1246 | 0.0066 | 100 | 5.66 | 37.08 | 0.8334175 | 0.0004231416 | 0.1489 | 0.0076 | 5.28e-06
15 | 0.1254 | 0.0066 | 100 | 5.66 | 37.08 | 0.8334175 | 0.0004258584 | 0.1497 | 0.0076 | 4.585e-06
15.1 | 0.1261 | 0.0065 | 100 | 5.66 | 37.08 | 0.8207899 | 0.0004282356 | 0.1504 | 0.0075 | 6.03e-06
15.2 | 0.127 | 0.0069 | 100 | 5.66 | 37.08 | 0.8713001 | 0.000431292 | 0.1513 | 0.0079 | 6.85e-06
15.3 | 0.128 | 0.0068 | 100 | 5.66 | 37.08 | 0.8586726 | 0.000434688 | 0.1523 | 0.0078 | 4.725e-06
15.4 | 0.1287 | 0.0067 | 100 | 5.66 | 37.08 | 0.846045 | 0.0004370652 | 0.153 | 0.0077 | 5.44e-06
15.5 | 0.1295 | 0.0069 | 100 | 5.66 | 37.08 | 0.8713001 | 0.000439782 | 0.1538 | 0.0079 | 7.535e-06
15.6 | 0.1306 | 0.0068 | 100 | 5.66 | 37.08 | 0.8586726 | 0.0004435176 | 0.1549 | 0.0078 | 4.83e-06
15.7 | 0.1313 | 0.007 | 100 | 5.66 | 37.08 | 0.8839276 | 0.0004458948 | 0.1556 | 0.008 | 4.865e-06
15.8 | 0.132 | 0.0069 | 100 | 5.66 | 37.08 | 0.8713001 | 0.000448272 | 0.1563 | 0.0079 | 5.6e-06
15.9 | 0.1328 | 0.0071 | 100 | 5.66 | 37.08 | 0.8965552 | 0.0004509888 | 0.1571 | 0.0081 | 7.15e-06
16 | 0.1338 | 0.0072 | 100 | 5.66 | 37.08 | 0.9091827 | 0.0004543848 | 0.1581 | 0.0082 | 5.005e-06
16.1 | 0.1345 | 0.0071 | 100 | 5.66 | 37.08 | 0.8965552 | 0.000456762 | 0.1588 | 0.0081 | 4.97e-06
16.2 | 0.1352 | 0.0071 | 100 | 5.66 | 37.08 | 0.8965552 | 0.0004591392 | 0.1595 | 0.0081 | 7.81e-06
16.3 | 0.1363 | 0.0071 | 100 | 5.66 | 37.08 | 0.8965552 | 0.0004628748 | 0.1606 | 0.0081 | 5.68e-06
16.4 | 0.1371 | 0.0071 | 100 | 5.66 | 37.08 | 0.8965552 | 0.0004655916 | 0.1614 | 0.0081 | 5.005e-06
16.5 | 0.1378 | 0.0072 | 100 | 5.66 | 37.08 | 0.9091827 | 0.0004679688 | 0.1621 | 0.0082 | 5.76e-06
16.6 | 0.1386 | 0.0072 | 100 | 5.66 | 37.08 | 0.9091827 | 0.0004706856 | 0.1629 | 0.0082 | 7.92e-06
16.7 | 0.1397 | 0.0072 | 100 | 5.66 | 37.08 | 0.9091827 | 0.0004744212 | 0.164 | 0.0082 | 5.88e-06
16.8 | 0.1405 | 0.0075 | 100 | 5.66 | 37.08 | 0.9470653 | 0.000477138 | 0.1648 | 0.0085 | 4.44e-06
16.9 | 0.1411 | 0.0073 | 100 | 5.66 | 37.08 | 0.9218102 | 0.0004791756 | 0.1654 | 0.0083 | 7.45e-06
17 | 0.1421 | 0.0076 | 100 | 5.66 | 37.08 | 0.9596929 | 0.0004825716 | 0.1664 | 0.0086 | 6.885e-06
17.1 | 0.143 | 0.0077 | 100 | 5.66 | 37.08 | 0.9723204 | 0.000485628 | 0.1673 | 0.0087 | 5.32e-06
17.2 | 0.1437 | 0.0075 | 100 | 5.66 | 37.08 | 0.9470653 | 0.0004880052 | 0.168 | 0.0085 | 6.12e-06
17.3 | 0.1445 | 0.0078 | 100 | 5.66 | 37.08 | 0.9849479 | 0.000490722 | 0.1688 | 0.0088 | 7.7e-06
17.4 | 0.1455 | 0.0076 | 100 | 5.66 | 37.08 | 0.9596929 | 0.000494118 | 0.1698 | 0.0086 | 5.39e-06
17.5 | 0.1462 | 0.0078 | 100 | 5.66 | 37.08 | 0.9849479 | 0.0004964952 | 0.1705 | 0.0088 | 6.2e-06
17.6 | 0.147 | 0.0077 | 100 | 5.66 | 37.08 | 0.9723204 | 0.000499212 | 0.1713 | 0.0087 | 6.16e-06
17.7 | 0.1478 | 0.0077 | 100 | 5.66 | 37.08 | 0.9723204 | 0.0005019288 | 0.1721 | 0.0087 | 7.75e-06
17.8 | 0.1488 | 0.0078 | 100 | 5.66 | 37.08 | 0.9849479 | 0.0005053248 | 0.1731 | 0.0088 | 5.495e-06
17.9 | 0.1495 | 0.0079 | 100 | 5.66 | 37.08 | 0.9975755 | 0.000507702 | 0.1738 | 0.0089 | 6.36e-06
18 | 0.1503 | 0.008 | 100 | 5.66 | 37.08 | 1.010203 | 0.0005104188 | 0.1746 | 0.009 | 8e-06
18.1 | 0.1513 | 0.008 | 100 | 5.66 | 37.08 | 1.010203 | 0.0005138148 | 0.1756 | 0.009 | 6.44e-06
18.2 | 0.1521 | 0.0081 | 100 | 5.66 | 37.08 | 1.022831 | 0.0005165316 | 0.1764 | 0.0091 | 5.635e-06
18.3 | 0.1528 | 0.008 | 100 | 5.66 | 37.08 | 1.010203 | 0.0005189088 | 0.1771 | 0.009 | 7.245e-06
18.4 | 0.1537 | 0.0081 | 100 | 5.66 | 37.08 | 1.022831 | 0.0005219652 | 0.178 | 0.0091 | 8.1e-06
18.5 | 0.1547 | 0.0081 | 100 | 5.66 | 37.08 | 1.022831 | 0.0005253612 | 0.179 | 0.0091 | 5.67e-06
18.6 | 0.1554 | 0.0081 | 100 | 5.66 | 37.08 | 1.022831 | 0.0005277384 | 0.1797 | 0.0091 | 5.705e-06
18.7 | 0.1561 | 0.0082 | 100 | 5.66 | 37.08 | 1.035458 | 0.0005301156 | 0.1804 | 0.0092 | 8.25e-06
18.8 | 0.1571 | 0.0083 | 100 | 5.66 | 37.08 | 1.048086 | 0.0005335116 | 0.1814 | 0.0093 | 7.605e-06
18.9 | 0.158 | 0.0086 | 100 | 5.66 | 37.08 | 1.085968 | 0.000536568 | 0.1823 | 0.0096 | 5.1e-06
19 | 0.1586 | 0.0084 | 100 | 5.66 | 37.08 | 1.060713 | 0.0005386056 | 0.1829 | 0.0094 | 7.56e-06
19.1 | 0.1595 | 0.0084 | 100 | 5.66 | 37.08 | 1.060713 | 0.000541662 | 0.1838 | 0.0094 | 8.4e-06
19.2 | 0.1605 | 0.0084 | 100 | 5.66 | 37.08 | 1.060713 | 0.000545058 | 0.1848 | 0.0094 | 5.88e-06
19.3 | 0.1612 | 0.0084 | 100 | 5.66 | 37.08 | 1.060713 | 0.0005474352 | 0.1855 | 0.0094 | 5.915e-06
19.4 | 0.1619 | 0.0085 | 100 | 5.66 | 37.08 | 1.073341 | 0.0005498124 | 0.1862 | 0.0095 | 7.65e-06
19.5 | 0.1628 | 0.0085 | 100 | 5.66 | 37.08 | 1.073341 | 0.0005528688 | 0.1871 | 0.0095 | 8.55e-06
19.6 | 0.1638 | 0.0086 | 100 | 5.66 | 37.08 | 1.085968 | 0.0005562648 | 0.1881 | 0.0096 | 6.84e-06
19.7 | 0.1646 | 0.0085 | 100 | 5.66 | 37.08 | 1.073341 | 0.0005589816 | 0.1889 | 0.0095 | 6.88e-06
19.8 | 0.1654 | 0.0087 | 100 | 5.66 | 37.08 | 1.098596 | 0.0005616984 | 0.1897 | 0.0097 | 9.46e-06
19.9 | 0.1665 | 0.0085 | 100 | 5.66 | 37.08 | 1.073341 | 0.000565434 | 0.1908 | 0.0095 | 5.25e-06
20 | 0.1671 | 0.009 | 100 | 5.66 | 37.08 | 1.136478 | 0.0005674716 | 0.1914 | 0.01 | 6.195e-06
20.1 | 0.1678 | 0.0087 | 100 | 5.66 | 37.08 | 1.098596 | 0.0005698488 | 0.1921 | 0.0097 | 7.875e-06
20.2 | 0.1687 | 0.0088 | 100 | 5.66 | 37.08 | 1.111223 | 0.0005729052 | 0.193 | 0.0098 | 7.965e-06
20.3 | 0.1696 | 0.0089 | 100 | 5.66 | 37.08 | 1.123851 | 0.0005759616 | 0.1939 | 0.0099 | 6.265e-06
20.4 | 0.1703 | 0.009 | 100 | 5.66 | 37.08 | 1.136478 | 0.0005783388 | 0.1946 | 0.01 | 7.24e-06
20.5 | 0.1711 | 0.0091 | 100 | 5.66 | 37.08 | 1.149106 | 0.0005810556 | 0.1954 | 0.0101 | 9e-06
20.6 | 0.1721 | 0.0089 | 100 | 5.66 | 37.08 | 1.123851 | 0.0005844516 | 0.1964 | 0.0099 | 7.16e-06
20.7 | 0.1729 | 0.009 | 100 | 5.66 | 37.08 | 1.136478 | 0.0005871684 | 0.1972 | 0.01 | 6.37e-06
20.8 | 0.1736 | 0.0092 | 100 | 5.66 | 37.08 | 1.161733 | 0.0005895456 | 0.1979 | 0.0102 | 8.235e-06
20.9 | 0.1745 | 0.0091 | 100 | 5.66 | 37.08 | 1.149106 | 0.000592602 | 0.1988 | 0.0101 | 9.2e-06
21 | 0.1755 | 0.0093 | 100 | 5.66 | 37.08 | 1.174361 | 0.000595998 | 0.1998 | 0.0103 | 7.44e-06
21.1 | 0.1763 | 0.0093 | 100 | 5.66 | 37.08 | 1.174361 | 0.0005987148 | 0.2006 | 0.0103 | 6.475e-06
21.2 | 0.177 | 0.0092 | 100 | 5.66 | 37.08 | 1.161733 | 0.000601092 | 0.2013 | 0.0102 | 9.3e-06
21.3 | 0.178 | 0.0094 | 100 | 5.66 | 37.08 | 1.186989 | 0.000604488 | 0.2023 | 0.0104 | 7.48e-06
21.4 | 0.1788 | 0.0093 | 100 | 5.66 | 37.08 | 1.174361 | 0.0006072048 | 0.2031 | 0.0103 | 6.51e-06
21.5 | 0.1795 | 0.0093 | 100 | 5.66 | 37.08 | 1.174361 | 0.000609582 | 0.2038 | 0.0103 | 7.52e-06
21.6 | 0.1803 | 0.0095 | 100 | 5.66 | 37.08 | 1.199616 | 0.0006122988 | 0.2046 | 0.0105 | 9.45e-06
21.7 | 0.1813 | 0.0094 | 100 | 5.66 | 37.08 | 1.186989 | 0.0006156948 | 0.2056 | 0.0104 | 7.6e-06
21.8 | 0.1821 | 0.0096 | 100 | 5.66 | 37.08 | 1.212244 | 0.0006184116 | 0.2064 | 0.0106 | 6.72e-06
21.9 | 0.1828 | 0.0096 | 100 | 5.66 | 37.08 | 1.212244 | 0.0006207888 | 0.2071 | 0.0106 | 9.55e-06
22 | 0.1838 | 0.0095 | 100 | 5.66 | 37.08 | 1.199616 | 0.0006241848 | 0.2081 | 0.0105 | 8.595e-06
22.1 | 0.1847 | 0.0096 | 100 | 5.66 | 37.08 | 1.212244 | 0.0006272412 | 0.209 | 0.0106 | 5.76e-06
22.2 | 0.1853 | 0.0096 | 100 | 5.66 | 37.08 | 1.212244 | 0.0006292788 | 0.2096 | 0.0106 | 7.76e-06
22.3 | 0.1861 | 0.0098 | 100 | 5.66 | 37.08 | 1.237499 | 0.0006319956 | 0.2104 | 0.0108 | 8.865e-06
22.4 | 0.187 | 0.0099 | 100 | 5.66 | 37.08 | 1.250126 | 0.000635052 | 0.2113 | 0.0109 | 8.82e-06
22.5 | 0.1879 | 0.0097 | 100 | 5.66 | 37.08 | 1.224871 | 0.0006381084 | 0.2122 | 0.0107 | 6.86e-06
22.6 | 0.1886 | 0.0099 | 100 | 5.66 | 37.08 | 1.250126 | 0.0006404856 | 0.2129 | 0.0109 | 9.85e-06
22.7 | 0.1896 | 0.0098 | 100 | 5.66 | 37.08 | 1.237499 | 0.0006438816 | 0.2139 | 0.0108 | 8.955e-06
22.8 | 0.1905 | 0.0101 | 100 | 5.66 | 37.08 | 1.275381 | 0.000646938 | 0.2148 | 0.0111 | 7e-06
22.9 | 0.1912 | 0.0099 | 100 | 5.66 | 37.08 | 1.250126 | 0.0006493152 | 0.2155 | 0.0109 | 7e-06
23 | 0.1919 | 0.0101 | 100 | 5.66 | 37.08 | 1.275381 | 0.0006516924 | 0.2162 | 0.0111 | 1.015e-05
23.1 | 0.1929 | 0.0102 | 100 | 5.66 | 37.08 | 1.288009 | 0.0006550884 | 0.2172 | 0.0112 | 9.18e-06
23.2 | 0.1938 | 0.0102 | 100 | 5.66 | 37.08 | 1.288009 | 0.0006581448 | 0.2181 | 0.0112 | 7.14e-06
23.3 | 0.1945 | 0.0102 | 100 | 5.66 | 37.08 | 1.288009 | 0.000660522 | 0.2188 | 0.0112 | 8.24e-06
23.4 | 0.1953 | 0.0104 | 100 | 5.66 | 37.08 | 1.313264 | 0.0006632388 | 0.2196 | 0.0114 | 1.04e-05
23.5 | 0.1963 | 0.0104 | 100 | 5.66 | 37.08 | 1.313264 | 0.0006666348 | 0.2206 | 0.0114 | 7.245e-06
23.6 | 0.197 | 0.0103 | 100 | 5.66 | 37.08 | 1.300636 | 0.000669012 | 0.2213 | 0.0113 | 7.315e-06
23.7 | 0.1977 | 0.0106 | 100 | 5.66 | 37.08 | 1.338519 | 0.0006713892 | 0.222 | 0.0116 | 1.05e-05
23.8 | 0.1987 | 0.0104 | 100 | 5.66 | 37.08 | 1.313264 | 0.0006747852 | 0.223 | 0.0114 | 9.36e-06
23.9 | 0.1996 | 0.0104 | 100 | 5.66 | 37.08 | 1.313264 | 0.0006778416 | 0.2239 | 0.0114 | 7.28e-06
24 | 0.2003 | 0.0104 | 100 | 5.66 | 37.08 | 1.313264 | 0.0006802188 | 0.2246 | 0.0114 | 9.405e-06
24.1 | 0.2012 | 0.0105 | 100 | 5.66 | 37.08 | 1.325891 | 0.0006832752 | 0.2255 | 0.0115 | 1.05e-05
24.2 | 0.2022 | 0.0105 | 100 | 5.66 | 37.08 | 1.325891 | 0.0006866712 | 0.2265 | 0.0115 | 7.385e-06
24.3 | 0.2029 | 0.0106 | 100 | 5.66 | 37.08 | 1.338519 | 0.0006890484 | 0.2272 | 0.0116 | 7.42e-06
24.4 | 0.2036 | 0.0106 | 100 | 5.66 | 37.08 | 1.338519 | 0.0006914256 | 0.2279 | 0.0116 | 9.495e-06
24.5 | 0.2045 | 0.0105 | 100 | 5.66 | 37.08 | 1.325891 | 0.000694482 | 0.2288 | 0.0115 | 1.055e-05
24.6 | 0.2055 | 0.0106 | 100 | 5.66 | 37.08 | 1.338519 | 0.000697878 | 0.2298 | 0.0116 | 6.36e-06
24.7 | 0.2061 | 0.0106 | 100 | 5.66 | 37.08 | 1.338519 | 0.0006999156 | 0.2304 | 0.0116 | 9.63e-06
24.8 | 0.207 | 0.0108 | 100 | 5.66 | 37.08 | 1.363774 | 0.000702972 | 0.2313 | 0.0118 | 1.07e-05
24.9 | 0.208 | 0.0106 | 100 | 5.66 | 37.08 | 1.338519 | 0.000706368 | 0.2323 | 0.0116 | 7.385e-06
25 | 0.2087 | 0.0105 | 100 | 5.66 | 37.08 | 1.325891 | 0.0007087452 | 0.233 | 0.0115 | 7.315e-06
25.1 | 0.2094 | 0.0104 | 100 | 5.66 | 37.08 | 1.313264 | 0.0007111224 | 0.2337 | 0.0114 | 9.36e-06
25.2 | 0.2103 | 0.0104 | 100 | 5.66 | 37.08 | 1.313264 | 0.0007141788 | 0.2346 | 0.0114 | 1.025e-05
25.3 | 0.2113 | 0.0101 | 100 | 5.66 | 37.08 | 1.275381 | 0.0007175748 | 0.2356 | 0.0111 | 8.08e-06
25.4 | 0.2121 | 0.0101 | 100 | 5.66 | 37.08 | 1.275381 | 0.0007202916 | 0.2364 | 0.0111 | 4.08e-06
25.5 | 0.2129 | 0.0001 | 100 | 5.66 | 37.08 | 0.01262754 | 0.0007230084 | 0.2372 | 0.0011 | -2.5e-07
25.6 | 0.2139 | -0.0006 | 100 | 5.66 | 37.08 | 0 | 0.0007264044 | 0.2382 | 0.0004
25.7 | 0.2146 | -0.0005 | 100 | 5.66 | 37.08 |  |  | 0.2389 | 0.0005
25.8 | 0.2153 | -0.0007 | 100 | 5.66 | 37.08 |  |  | 0.2396 | 0.0003
25.9 | 0.2161 | -0.0008 | 100 | 5.66 | 37.08 |  |  | 0.2404 | 0.0002
26 | 0.2171 | -0.0006 | 100 | 5.66 | 37.08 |  |  | 0.2414 | 0.0004
26.1 | 0.2178 | -0.0005 | 100 | 5.66 | 37.08 |  |  | 0.2421 | 0.0005
26.2 | 0.2186 | -0.0005 | 100 | 5.66 | 37.08 |  |  | 0.2429 | 0.0005
26.3 | 0.2196 | -0.0007 | 100 | 5.66 | 37.08 |  |  | 0.2439 | 0.0003
26.4 | 0.2205 | -0.0007 | 100 | 5.66 | 37.08 |  |  | 0.2448 | 0.0003
26.5 | 0.2211 | -0.0004 | 100 | 5.66 | 37.08 |  |  | 0.2454 | 0.0006
26.6 | 0.2219 | -0.0005 | 100 | 5.66 | 37.08 |  |  | 0.2462 | 0.0005
26.7 | 0.223 | -0.0006 | 100 | 5.66 | 37.08 |  |  | 0.2473 | 0.0004
26.8 | 0.2237 | -0.0006 | 100 | 5.66 | 37.08 |  |  | 0.248 | 0.0004
26.9 | 0.2245 | -0.0006 | 100 | 5.66 | 37.08 |  |  | 0.2488 | 0.0004
27 | 0.2254 | -0.0004 | 100 | 5.66 | 37.08 |  |  | 0.2497 | 0.0006
27.1 | 0.2263 | -0.0006 | 100 | 5.66 | 37.08 |  |  | 0.2506 | 0.0004
27.2 | 0.227 | -0.0006 | 100 | 5.66 | 37.08 |  |  | 0.2513 | 0.0004
27.3 | 0.2278 | -0.0007 | 100 | 5.66 | 37.08 |  |  | 0.2521 | 0.0003
27.4 | 0.2288 | -0.0007 | 100 | 5.66 | 37.08 |  |  | 0.2531 | 0.0003
27.5 | 0.2296 | -0.0006 | 100 | 5.66 | 37.08 |  |  | 0.2539 | 0.0004
27.6 | 0.2303 | -0.0007 | 100 | 5.66 | 37.08 |  |  | 0.2546 | 0.0003
27.7 | 0.2312 | -0.0009 | 100 | 5.66 | 37.08 |  |  | 0.2555 | 0.0001
27.8 | 0.2323 | -0.0007 | 100 | 5.66 | 37.08 |  |  | 0.2566 | 0.0003
27.9 | 0.2328 | -0.0004 | 100 | 5.66 | 37.08 |  |  | 0.2571 | 0.0006
28 | 0.2335 | -0.0006 | 100 | 5.66 | 37.08 |  |  | 0.2578 | 0.0004
28.1 | 0.2345 | -0.0007 | 100 | 5.66 | 37.08 |  |  | 0.2588 | 0.0003
28.2 | 0.2355 | -0.0006 | 100 | 5.66 | 37.08 |  |  | 0.2598 | 0.0004
28.3 | 0.2362 | -0.0007 | 100 | 5.66 | 37.08 |  |  | 0.2605 | 0.0003
28.4 | 0.2371 | -0.0005 | 100 | 5.66 | 37.08 |  |  | 0.2614 | 0.0005
28.5 | 0.238 | -0.0006 | 100 | 5.66 | 37.08 |  |  | 0.2623 | 0.0004
28.6 | 0.2387 | -0.0006 | 100 | 5.66 | 37.08 |  |  | 0.263 | 0.0004
28.7 | 0.2394 | -0.0005 | 100 | 5.66 | 37.08 |  |  | 0.2637 | 0.0005
28.8 | 0.2404 | -0.0005 | 100 | 5.66 | 37.08 |  |  | 0.2647 | 0.0005
28.9 | 0.2413 | -0.0008 | 100 | 5.66 | 37.08 |  |  | 0.2656 | 0.0002
29 | 0.2419 | -0.0006 | 100 | 5.66 | 37.08 |  |  | 0.2662 | 0.0004
29.1 | 0.2428 | -0.0006 | 100 | 5.66 | 37.08 |  |  | 0.2671 | 0.0004
29.2 | 0.2439 | -0.0007 | 100 | 5.66 | 37.08 |  |  | 0.2682 | 0.0003
29.3 | 0.2446 | -0.0007 | 100 | 5.66 | 37.08 |  |  | 0.2689 | 0.0003
29.4 | 0.2452 | -0.0007 | 100 | 5.66 | 37.08 |  |  | 0.2695 | 0.0003
29.5 | 0.2462 | -0.0006 | 100 | 5.66 | 37.08 |  |  | 0.2705 | 0.0004
29.6 | 0.2472 | -0.0007 | 100 | 5.66 | 37.08 |  |  | 0.2715 | 0.0003
29.7 | 0.2479 | -0.0006 | 100 | 5.66 | 37.08 |  |  | 0.2722 | 0.0004
29.8 | 0.2487 | -0.0008 | 100 | 5.66 | 37.08 |  |  | 0.273 | 0.0002
29.9 | 0.2496 | -0.0007 | 100 | 5.66 | 37.08 |  |  | 0.2739 | 0.0003
30 | 0.2504 | -0.0007 | 100 | 5.66 | 37.08 |  |  | 0.2747 | 0.0003
30.1 | 0.2511 | -0.0008 | 100 | 5.66 | 37.08 |  |  | 0.2754 | 0.0002
30.2 | 0.252 | -0.0007 | 100 | 5.66 | 37.08 |  |  | 0.2763 | 0.0003
30.3 | 0.253 | -0.0011 | 100 | 5.66 | 37.08 |  |  | 0.2773 | -0.0001
30.4 | 0.2536 | -0.0008 | 100 | 5.66 | 37.08 |  |  | 0.2779 | 0.0002
30.5 | 0.2545 | -0.0009 | 100 | 5.66 | 37.08 | 1.363774 |  | 0.2788 | 0.0001 | 0.001197605
30.6 | 0.2556 | -0.0007 | 100 | 5.66 | 37.08 |  |  | 0.2799 | 0.0003
30.7 | 0.2563 | -0.0008 | 100 | 5.66 | 37.08 | 0.8182644 |  | 0.2806 | 0.0002
30.8 | 0.2569 | -0.001 | 100 | 5.66 | 37.08 |  |  | 0.2812 | 0
30.9 | 0.2578 | -0.0007 | 100 | 5.66 | 37.08 |  |  | 0.2821 | 0.0003
31 | 0.2588 | -0.0008 | 100 | 5.66 | 37.08 |  |  | 0.2831 | 0.0002
31.1 | 0.2596 | -0.0007 | 100 | 5.66 | 37.08 |  |  | 0.2839 | 0.0003
31.2 | 0.2603 | -0.0008 | 100 | 5.66 | 37.08 |  |  | 0.2846 | 0.0002
31.3 | 0.2613 | -0.0006 | 100 | 5.66 | 37.08 |  |  | 0.2856 | 0.0004
31.4 | 0.2621 | -0.0009 | 100 | 5.66 | 37.08 |  |  | 0.2864 | 0.0001
31.5 | 0.2628 | -0.0009 | 100 | 5.66 | 37.08 |  |  | 0.2871 | 0.0001
31.6 | 0.2636 | -0.0008 | 100 | 5.66 | 37.08 |  |  | 0.2879 | 0.0002
31.7 | 0.2646 | -0.0007 | 100 | 5.66 | 37.08 |  |  | 0.2889 | 0.0003
31.8 | 0.2654 | -0.0007 | 100 | 5.66 | 37.08 |  |  | 0.2897 | 0.0003
31.9 | 0.2661 | -0.0008 | 100 | 5.66 | 37.08 |  |  | 0.2904 | 0.0002
32 | 0.2671 | -0.0008 | 100 | 5.66 | 37.08 |  |  | 0.2914 | 0.0002
32.1 | 0.268 | -0.0008 | 100 | 5.66 | 37.08 |  |  | 0.2923 | 0.0002
32.2 | 0.2686 | -0.0008 | 100 | 5.66 | 37.08 |  |  | 0.2929 | 0.0002
32.3 | 0.2694 | -0.0007 | 100 | 5.66 | 37.08 |  |  | 0.2937 | 0.0003
32.4 | 0.2705 | -0.0007 | 100 | 5.66 | 37.08 |  |  | 0.2948 | 0.0003
32.5 | 0.2713 | -0.0008 | 100 | 5.66 | 37.08 |  |  | 0.2956 | 0.0002
32.6 | 0.2719 | -0.0009 | 100 | 5.66 | 37.08 |  |  | 0.2962 | 0.0001
32.7 | 0.2728 | -0.0008 | 100 | 5.66 | 37.08 |  |  | 0.2971 | 0.0002
32.8 | 0.2738 | -0.0009 | 100 | 5.66 | 37.08 |  |  | 0.2981 | 0.0001
32.9 | 0.2745 | -0.0008 | 100 | 5.66 | 37.08 |  |  | 0.2988 | 0.0002
33 | 0.2753 | -0.0009 | 100 | 5.66 | 37.08 |  |  | 0.2996 | 0.0001
33.1 | 0.2762 | -0.0006 | 100 | 5.66 | 37.08 |  |  | 0.3005 | 0.0004
33.2 | 0.2771 | -0.0007 | 100 | 5.66 | 37.08 |  |  | 0.3014 | 0.0003
33.3 | 0.2777 | -0.0009 | 100 | 5.66 | 37.08 |  |  | 0.302 | 0.0001
33.4 | 0.2787 | -0.0009 | 100 | 5.66 | 37.08 |  |  | 0.303 | 0.0001
33.5 | 0.2797 | -0.0009 | 100 | 5.66 | 37.08 |  |  | 0.304 | 0.0001
33.6 | 0.2803 | -0.0009 | 100 | 5.66 | 37.08 |  |  | 0.3046 | 0.0001
33.7 | 0.2811 | -0.0008 | 100 | 5.66 | 37.08 |  |  | 0.3054 | 0.0002
33.8 | 0.2821 | -0.0008 | 100 | 5.66 | 37.08 |  |  | 0.3064 | 0.0002
33.9 | 0.2831 | -0.0008 | 100 | 5.66 | 37.08 |  |  | 0.3074 | 0.0002
34 | 0.2837 | -0.0009 | 100 | 5.66 | 37.08 |  |  | 0.308 | 0.0001
34.1 | 0.2846 | -0.0007 | 100 | 5.66 | 37.08 |  |  | 0.3089 | 0.0003
34.2 | 0.2855 | -0.0007 | 100 | 5.66 | 37.08 |  |  | 0.3098 | 0.0003
34.3 | 0.2862 | -0.0009 | 100 | 5.66 | 37.08 |  |  | 0.3105 | 0.0001
34.4 | 0.287 | -0.0007 | 100 | 5.66 | 37.08 |  |  | 0.3113 | 0.0003
34.5 | 0.2879 | -0.0009 | 100 | 5.66 | 37.08 |  |  | 0.3122 | 0.0001
34.6 | 0.2887 | -0.001 | 100 | 5.66 | 37.08 |  |  | 0.313 | 0
34.7 | 0.2894 | -0.0008 | 100 | 5.66 | 37.08 |  |  | 0.3137 | 0.0002
34.8 | 0.2903 | -0.0007 | 100 | 5.66 | 37.08 |  |  | 0.3146 | 0.0003
34.9 | 0.2915 | -0.0011 | 100 | 5.66 | 37.08 |  |  | 0.3158 | -0.0001
35 | 0.2921 | -0.0009 | 100 | 5.66 | 37.08 |  |  | 0.3164 | 0.0001
35.1 | 0.2927 | -0.0009 | 100 | 5.66 | 37.08 |  |  | 0.317 | 0.0001
35.2 | 0.2936 | -0.0008 | 100 | 5.66 | 37.08 |  |  | 0.3179 | 0.0002
35.3 | 0.2947 | -0.0007 | 100 | 5.66 | 37.08 |  |  | 0.319 | 0.0003
35.4 | 0.2954 | -0.001 | 100 | 5.66 | 37.08 |  |  | 0.3197 | 0
35.5 | 0.2961 | -0.0007 | 100 | 5.66 | 37.08 |  |  | 0.3204 | 0.0003
35.6 | 0.2971 | -0.0008 | 100 | 5.66 | 37.08 |  |  | 0.3214 | 0.0002
35.7 | 0.298 | -0.0009 | 100 | 5.66 | 37.08 |  |  | 0.3223 | 0.0001
35.8 | 0.2986 | -0.0008 | 100 | 5.66 | 37.08 |  |  | 0.3229 | 0.0002
35.9 | 0.2995 | -0.0009 | 100 | 5.66 | 37.08 |  |  | 0.3238 | 0.0001
36 | 0.3005 | -0.001 | 100 | 5.66 | 37.08 |  |  | 0.3248 | 0
36.1 | 0.3012 | -0.0009 | 100 | 5.66 | 37.08 |  |  | 0.3255 | 0.0001
36.2 | 0.302 | -0.0009 | 100 | 5.66 | 37.08 |  |  | 0.3263 | 0.0001
36.3 | 0.303 | -0.001 | 100 | 5.66 | 37.08 |  |  | 0.3273 | 0
36.4 | 0.3038 | -0.0009 | 100 | 5.66 | 37.08 |  |  | 0.3281 | 0.0001
36.5 | 0.3045 | -0.0009 | 100 | 5.66 | 37.08 |  |  | 0.3288 | 0.0001
36.6 | 0.3053 | -0.0008 | 100 | 5.66 | 37.08 |  |  | 0.3296 | 0.0002
36.7 | 0.3063 | -0.001 | 100 | 5.66 | 37.08 |  |  | 0.3306 | 0
36.8 | 0.3071 | -0.0009 | 100 | 5.66 | 37.08 |  |  | 0.3314 | 0.0001
36.9 | 0.3078 | -0.0009 | 100 | 5.66 | 37.08 |  |  | 0.3321 | 0.0001
37 | 0.3088 | -0.0011 | 100 | 5.66 | 37.08 |  |  | 0.3331 | -0.0001
37.1 | 0.3097 | -0.001 | 100 | 5.66 | 37.08 |  |  | 0.334 | 0
37.2 | 0.3103 | -0.0008 | 100 | 5.66 | 37.08 |  |  | 0.3346 | 0.0002
37.3 | 0.3111 | -0.001 | 100 | 5.66 | 37.08 |  |  | 0.3354 | 0
37.4 | 0.3121 | -0.0009 | 100 | 5.66 | 37.08 |  |  | 0.3364 | 0.0001
37.5 | 0.3128 | -0.001 | 100 | 5.66 | 37.08 |  |  | 0.3371 | 0
37.6 | 0.3136 | -0.0007 | 100 | 5.66 | 37.08 |  |  | 0.3379 | 0.0003
37.7 | 0.3146 | -0.0008 | 100 | 5.66 | 37.08 |  |  | 0.3389 | 0.0002
37.8 | 0.3156 | -0.0009 | 100 | 5.66 | 37.08 |  |  | 0.3399 | 0.0001
37.9 | 0.3161 | -0.0008 | 100 | 5.66 | 37.08 |  |  | 0.3404 | 0.0002
38 | 0.3169 | -0.0009 | 100 | 5.66 | 37.08 |  |  | 0.3412 | 0.0001
38.1 | 0.318 | -0.0012 | 100 | 5.66 | 37.08 |  |  | 0.3423 | -0.0002
38.2 | 0.3188 | -0.0009 | 100 | 5.66 | 37.08 |  |  | 0.3431 | 0.0001
38.3 | 0.3195 | -0.0011 | 100 | 5.66 | 37.08 |  |  | 0.3438 | -0.0001
38.4 | 0.3204 | -0.001 | 100 | 5.66 | 37.08 |  |  | 0.3447 | 0
38.5 | 0.3214 | -0.0008 | 100 | 5.66 | 37.08 |  |  | 0.3457 | 0.0002
38.6 | 0.322 | -0.0009 | 100 | 5.66 | 37.08 |  |  | 0.3463 | 0.0001
38.7 | 0.3228 | -0.0009 | 100 | 5.66 | 37.08 |  |  | 0.3471 | 0.0001
38.8 | 0.3236 | -0.0011 | 100 | 5.66 | 37.08 |  |  | 0.3479 | -0.0001
38.9 | 0.3246 | -0.0011 | 100 | 5.66 | 37.08 |  |  | 0.3489 | -0.0001
39 | 0.3253 | -0.0011 | 100 | 5.66 | 37.08 |  |  | 0.3496 | -0.0001
39.1 | 0.3261 | -0.0011 | 100 | 5.66 | 37.08 |  |  | 0.3504 | -0.0001
39.2 | 0.3273 | -0.0012 | 100 | 5.66 | 37.08 |  |  | 0.3516 | -0.0002
39.3 | 0.3279 | -0.0009 | 100 | 5.66 | 37.08 |  |  | 0.3522 | 0.0001
39.4 | 0.3286 | -0.0011 | 100 | 5.66 | 37.08 |  |  | 0.3529 | -0.0001
39.5 | 0.3295 | -0.001 | 100 | 5.66 | 37.08 |  |  | 0.3538 | 0
39.6 | 0.3305 | -0.0011 | 100 | 5.66 | 37.08 |  |  | 0.3548 | -0.0001
39.7 | 0.3312 | -0.0011 | 100 | 5.66 | 37.08 |  |  | 0.3555 | -0.0001
39.8 | 0.332 | -0.0009 | 100 | 5.66 | 37.08 |  |  | 0.3563 | 0.0001
39.9 | 0.3331 | -0.0011 | 100 | 5.66 | 37.08 |  |  | 0.3574 | -0.0001
40 | 0.3338 | -0.0008 | 100 | 5.66 | 37.08 |  |  | 0.3581 | 0.0002
40.1 | 0.3345 | -0.0008 | 100 | 5.66 | 37.08 |  |  | 0.3588 | 0.0002
40.2 | 0.3353 | -0.0008 | 100 | 5.66 | 37.08 |  |  | 0.3596 | 0.0002
40.3 | 0.3363 | -0.0009 | 100 | 5.66 | 37.08 |  |  | 0.3606 | 0.0001
40.4 | 0.337 | -0.0009 | 100 | 5.66 | 37.08 |  |  | 0.3613 | 0.0001
40.5 | 0.3378 | -0.0008 | 100 | 5.66 | 37.08 |  |  | 0.3621 | 0.0002
40.6 | 0.3389 | -0.0007 | 100 | 5.66 | 37.08 |  |  | 0.3632 | 0.0003
40.7 | 0.3396 | -0.0006 | 100 | 5.66 | 37.08 |  |  | 0.3639 | 0.0004
40.8 | 0.3402 | -0.0008 | 100 | 5.66 | 37.08 |  |  | 0.3645 | 0.0002
40.9 | 0.3411 | -0.0007 | 100 | 5.66 | 37.08 |  |  | 0.3654 | 0.0003
41 | 0.3422 | -0.0005 | 100 | 5.66 | 37.08 |  |  | 0.3665 | 0.0005
41.1 | 0.3429 | -0.0006 | 100 | 5.66 | 37.08 |  |  | 0.3672 | 0.0004
41.2 | 0.3436 | -0.0006 | 100 | 5.66 | 37.08 |  |  | 0.3679 | 0.0004
41.3 | 0.3447 | -0.0005 | 100 | 5.66 | 37.08 |  |  | 0.369 | 0.0005
41.4 | 0.3455 | -0.0007 | 100 | 5.66 | 37.08 |  |  | 0.3698 | 0.0003
41.5 | 0.3462 | -0.0007 | 100 | 5.66 | 37.08 |  |  | 0.3705 | 0.0003
41.6 | 0.3469 | -0.0005 | 100 | 5.66 | 37.08 |  |  | 0.3712 | 0.0005
41.7 | 0.3479 | -0.0007 | 100 | 5.66 | 37.08 |  |  | 0.3722 | 0.0003
41.8 | 0.3487 | -0.0007 | 100 | 5.66 | 37.08 |  |  | 0.373 | 0.0003
41.9 | 0.3495 | -0.0005 | 100 | 5.66 | 37.08 |  |  | 0.3738 | 0.0005
42 | 0.3504 | -0.0006 | 100 | 5.66 | 37.08 |  |  | 0.3747 | 0.0004
42.1 | 0.3513 | -0.0006 | 100 | 5.66 | 37.08 |  |  | 0.3756 | 0.0004
42.2 | 0.352 | -0.0005 | 100 | 5.66 | 37.08 |  |  | 0.3763 | 0.0005
42.3 | 0.3528 | -0.0003 | 100 | 5.66 | 37.08 |  |  | 0.3771 | 0.0007
42.4 | 0.354 | -0.0004 | 100 | 5.66 | 37.08 |  |  | 0.3783 | 0.0006
42.5 | 0.3547 | -0.0004 | 100 | 5.66 | 37.08 |  |  | 0.379 | 0.0006
42.6 | 0.3553 | -0.0005 | 100 | 5.66 | 37.08 |  |  | 0.3796 | 0.0005
42.7 | 0.3563 | -0.0004 | 100 | 5.66 | 37.08 |  |  | 0.3806 | 0.0006
42.8 | 0.3572 | -0.0005 | 100 | 5.66 | 37.08 |  |  | 0.3815 | 0.0005
42.9 | 0.3579 | -0.0006 | 100 | 5.66 | 37.08 |  |  | 0.3822 | 0.0004
43 | 0.3586 | -0.0006 | 100 | 5.66 | 37.08 |  |  | 0.3829 | 0.0004
43.1 | 0.3596 | -0.0003 | 100 | 5.66 | 37.08 |  |  | 0.3839 | 0.0007
43.2 | 0.3604 | -0.0006 | 100 | 5.66 | 37.08 |  |  | 0.3847 | 0.0004
43.3 | 0.3611 | -0.0004 | 100 | 5.66 | 37.08 |  |  | 0.3854 | 0.0006
43.4 | 0.362 | -0.0004 | 100 | 5.66 | 37.08 |  |  | 0.3863 | 0.0006
43.5 | 0.3631 | -0.0003 | 100 | 5.66 | 37.08 |  |  | 0.3874 | 0.0007
43.6 | 0.3637 | -0.0004 | 100 | 5.66 | 37.08 |  |  | 0.388 | 0.0006
43.7 | 0.3644 | -0.0003 | 100 | 5.66 | 37.08 |  |  | 0.3887 | 0.0007
43.8 | 0.3654 | -0.0004 | 100 | 5.66 | 37.08 |  |  | 0.3897 | 0.0006
43.9 | 0.3663 | -0.0003 | 100 | 5.66 | 37.08 |  |  | 0.3906 | 0.0007
44 | 0.367 | -0.0006 | 100 | 5.66 | 37.08 |  |  | 0.3913 | 0.0004
44.1 | 0.3678 | -0.0007 | 100 | 5.66 | 37.08 |  |  | 0.3921 | 0.0003
44.2 | 0.3688 | -0.0005 | 100 | 5.66 | 37.08 |  |  | 0.3931 | 0.0005
44.3 | 0.3696 | -0.0003 | 100 | 5.66 | 37.08 |  |  | 0.3939 | 0.0007
44.4 | 0.3703 | -0.0005 | 100 | 5.66 | 37.08 |  |  | 0.3946 | 0.0005
44.5 | 0.3712 | -0.0006 | 100 | 5.66 | 37.08 |  |  | 0.3955 | 0.0004
44.6 | 0.3721 | -0.0004 | 100 | 5.66 | 37.08 |  |  | 0.3964 | 0.0006
44.65 | 0.3725 | -0.0004 | 100 | 5.66 | 37.08 |  |  | 0.3968 | 0.0006

## plaster 5.1_46
Results Table 1
| Specimen label | Maximum Load | Flexure stress at Maximum Load | Support span | Thickness | Width
|  | (kN) | (N/mm^2) | (mm) | (mm) | (mm) |  |  |  | Area
10 | 5.1.46 | 0.0123 | 1.8923 | 100 | 5.11 | 37.27 |  |  |  | 0.0001904497
Time | Displacement | Force | Support span | Thickness | Width | Stress | Strain | Displacement | Force | Area/FE | FT |  | slope |  | E
(s) | (mm) | (kN) | (mm) | (mm) | (mm) | (Mpa) | (-) | (mm) | (kN) | KNmm/J | J/m2 | KJ/m2 | KN/mm | N/mm | N/mm2(Mpa) | Gpa
0 |  |  | 100 | 5.11 | 37.27 | 0 | 0 | 0.188 | 0.001 | 0 | 8.078774 | 0.008078774 | 0.03436865 | 34.36865 | 1727.748 | 1.727748
0.1 |  |  | 100 | 5.11 | 37.27 | 0 | 0 | 0.1914 | 0.0012 | 0
0.2 |  |  | 100 | 5.11 | 37.27 | 0 | 0 | 0.1908 | 0.0011 | 0
0.3 |  |  | 100 | 5.11 | 37.27 | 0 | 0 | 0.1904 | 0.001 | 0
0.4 |  |  | 100 | 5.11 | 37.27 | 0 | 0 | 0.1904 | 0.0011 | 0
0.5 |  |  | 100 | 5.11 | 37.27 | 0 | 0 | 0.1905 | 0.001 | 0
0.6 |  |  | 100 | 5.11 | 37.27 | 0 | 0 | 0.1912 | 0.001 | 0
0.7 |  |  | 100 | 5.11 | 37.27 | 0 | 0 | 0.1926 | 0.0012 | 0
0.8 |  |  | 100 | 5.11 | 37.27 | 0 | 0 | 0.1939 | 0.0011 | 0
0.9 | 0 | 0 | 100 | 5.11 | 37.27 | 0 | 0 | 0.1947 | 0.0009 | 1.2e-07
1 | 0.0008 | 0.0003 | 100 | 5.11 | 37.27 | 0.04623931 | 2.4528e-06 | 0.1955 | 0.0012 | 3.85e-07
1.1 | 0.0019 | 0.0004 | 100 | 5.11 | 37.27 | 0.06165241 | 5.8254e-06 | 0.1966 | 0.0013 | 3.2e-07
1.2 | 0.0027 | 0.0004 | 100 | 5.11 | 37.27 | 0.06165241 | 8.2782e-06 | 0.1974 | 0.0013 | 3.15e-07
1.3 | 0.0034 | 0.0005 | 100 | 5.11 | 37.27 | 0.07706551 | 1.04244e-05 | 0.1981 | 0.0014 | 4e-07
1.4 | 0.0042 | 0.0005 | 100 | 5.11 | 37.27 | 0.07706551 | 1.28772e-05 | 0.1989 | 0.0014 | 5.5e-07
1.5 | 0.0053 | 0.0005 | 100 | 5.11 | 37.27 | 0.07706551 | 1.62498e-05 | 0.2 | 0.0014 | 3.85e-07
1.6 | 0.006 | 0.0006 | 100 | 5.11 | 37.27 | 0.09247861 | 1.8396e-05 | 0.2007 | 0.0015 | 3.5e-07
1.7 | 0.0067 | 0.0004 | 100 | 5.11 | 37.27 | 0.06165241 | 2.05422e-05 | 0.2014 | 0.0013 | 4.95e-07
1.8 | 0.0078 | 0.0005 | 100 | 5.11 | 37.27 | 0.07706551 | 2.39148e-05 | 0.2025 | 0.0014 | 4.4e-07
1.9 | 0.0086 | 0.0006 | 100 | 5.11 | 37.27 | 0.09247861 | 2.63676e-05 | 0.2033 | 0.0015 | 4.2e-07
2 | 0.0092 | 0.0008 | 100 | 5.11 | 37.27 | 0.1233048 | 2.82072e-05 | 0.2039 | 0.0017 | 6.75e-07
2.1 | 0.0101 | 0.0007 | 100 | 5.11 | 37.27 | 0.1078917 | 3.09666e-05 | 0.2048 | 0.0016 | 6.3e-07
2.2 | 0.011 | 0.0007 | 100 | 5.11 | 37.27 | 0.1078917 | 3.3726e-05 | 0.2057 | 0.0016 | 4.55e-07
2.3 | 0.0117 | 0.0006 | 100 | 5.11 | 37.27 | 0.09247861 | 3.58722e-05 | 0.2064 | 0.0015 | 5.2e-07
2.4 | 0.0125 | 0.0007 | 100 | 5.11 | 37.27 | 0.1078917 | 3.8325e-05 | 0.2072 | 0.0016 | 7.15e-07
2.5 | 0.0136 | 0.0006 | 100 | 5.11 | 37.27 | 0.09247861 | 4.16976e-05 | 0.2083 | 0.0015 | 6e-07
2.6 | 0.0144 | 0.0009 | 100 | 5.11 | 37.27 | 0.1387179 | 4.41504e-05 | 0.2091 | 0.0018 | 5.95e-07
2.7 | 0.0151 | 0.0008 | 100 | 5.11 | 37.27 | 0.1233048 | 4.62966e-05 | 0.2098 | 0.0017 | 5.6e-07
2.8 | 0.0158 | 0.0008 | 100 | 5.11 | 37.27 | 0.1233048 | 4.84428e-05 | 0.2105 | 0.0017 | 8.25e-07
2.9 | 0.0169 | 0.0007 | 100 | 5.11 | 37.27 | 0.1078917 | 5.18154e-05 | 0.2116 | 0.0016 | 4.4e-07
3 | 0.0177 | 0.0004 | 100 | 5.11 | 37.27 | 0.06165241 | 5.42682e-05 | 0.2124 | 0.0013 | 3.5e-07
3.1 | 0.0184 | 0.0006 | 100 | 5.11 | 37.27 | 0.09247861 | 5.64144e-05 | 0.2131 | 0.0015 | 6e-07
3.2 | 0.0194 | 0.0006 | 100 | 5.11 | 37.27 | 0.09247861 | 5.94804e-05 | 0.2141 | 0.0015 | 5.2e-07
3.3 | 0.0202 | 0.0007 | 100 | 5.11 | 37.27 | 0.1078917 | 6.19332e-05 | 0.2149 | 0.0016 | 4.9e-07
3.4 | 0.0209 | 0.0007 | 100 | 5.11 | 37.27 | 0.1078917 | 6.40794e-05 | 0.2156 | 0.0016 | 5.6e-07
3.5 | 0.0217 | 0.0007 | 100 | 5.11 | 37.27 | 0.1078917 | 6.65322e-05 | 0.2164 | 0.0016 | 7.5e-07
3.6 | 0.0227 | 0.0008 | 100 | 5.11 | 37.27 | 0.1233048 | 6.95982e-05 | 0.2174 | 0.0017 | 6.4e-07
3.7 | 0.0235 | 0.0008 | 100 | 5.11 | 37.27 | 0.1233048 | 7.2051e-05 | 0.2182 | 0.0017 | 5.6e-07
3.8 | 0.0242 | 0.0008 | 100 | 5.11 | 37.27 | 0.1233048 | 7.41972e-05 | 0.2189 | 0.0017 | 7.65e-07
3.9 | 0.0251 | 0.0009 | 100 | 5.11 | 37.27 | 0.1387179 | 7.69566e-05 | 0.2198 | 0.0018 | 1.1e-06
4 | 0.0261 | 0.0013 | 100 | 5.11 | 37.27 | 0.2003703 | 8.00226e-05 | 0.2208 | 0.0022 | 6.6e-07
4.1 | 0.0267 | 0.0009 | 100 | 5.11 | 37.27 | 0.1387179 | 8.18622e-05 | 0.2214 | 0.0018 | 7.6e-07
4.2 | 0.0275 | 0.001 | 100 | 5.11 | 37.27 | 0.154131 | 8.4315e-05 | 0.2222 | 0.0019 | 9.5e-07
4.3 | 0.0285 | 0.0009 | 100 | 5.11 | 37.27 | 0.1387179 | 8.7381e-05 | 0.2232 | 0.0018 | 8.55e-07
4.4 | 0.0294 | 0.001 | 100 | 5.11 | 37.27 | 0.154131 | 9.01404e-05 | 0.2241 | 0.0019 | 8.05e-07
4.5 | 0.0301 | 0.0013 | 100 | 5.11 | 37.27 | 0.2003703 | 9.22866e-05 | 0.2248 | 0.0022 | 1.035e-06
4.6 | 0.031 | 0.001 | 100 | 5.11 | 37.27 | 0.154131 | 9.5046e-05 | 0.2257 | 0.0019 | 1.1e-06
4.7 | 0.032 | 0.0012 | 100 | 5.11 | 37.27 | 0.1849572 | 9.8112e-05 | 0.2267 | 0.0021 | 9.1e-07
4.8 | 0.0327 | 0.0014 | 100 | 5.11 | 37.27 | 0.2157834 | 0.0001002582 | 0.2274 | 0.0023 | 8.75e-07
4.9 | 0.0334 | 0.0011 | 100 | 5.11 | 37.27 | 0.1695441 | 0.0001024044 | 0.2281 | 0.002 | 1.2e-06
5 | 0.0344 | 0.0013 | 100 | 5.11 | 37.27 | 0.2003703 | 0.0001054704 | 0.2291 | 0.0022 | 1.12e-06
5.1 | 0.0352 | 0.0015 | 100 | 5.11 | 37.27 | 0.2311965 | 0.0001079232 | 0.2299 | 0.0024 | 1.015e-06
5.2 | 0.0359 | 0.0014 | 100 | 5.11 | 37.27 | 0.2157834 | 0.0001100694 | 0.2306 | 0.0023 | 1.04e-06
5.3 | 0.0367 | 0.0012 | 100 | 5.11 | 37.27 | 0.1849572 | 0.0001125222 | 0.2314 | 0.0021 | 1.43e-06
5.4 | 0.0378 | 0.0014 | 100 | 5.11 | 37.27 | 0.2157834 | 0.0001158948 | 0.2325 | 0.0023 | 8.4e-07
5.5 | 0.0384 | 0.0014 | 100 | 5.11 | 37.27 | 0.2157834 | 0.0001177344 | 0.2331 | 0.0023 | 9.8e-07
5.6 | 0.0391 | 0.0014 | 100 | 5.11 | 37.27 | 0.2157834 | 0.0001198806 | 0.2338 | 0.0023 | 1.35e-06
5.7 | 0.0401 | 0.0013 | 100 | 5.11 | 37.27 | 0.2003703 | 0.0001229466 | 0.2348 | 0.0022 | 1.35e-06
5.8 | 0.0411 | 0.0014 | 100 | 5.11 | 37.27 | 0.2157834 | 0.0001260126 | 0.2358 | 0.0023 | 1.16e-06
5.9 | 0.0419 | 0.0015 | 100 | 5.11 | 37.27 | 0.2311965 | 0.0001284654 | 0.2366 | 0.0024 | 1.24e-06
6 | 0.0427 | 0.0016 | 100 | 5.11 | 37.27 | 0.2466096 | 0.0001309182 | 0.2374 | 0.0025 | 1.6e-06
6.1 | 0.0437 | 0.0016 | 100 | 5.11 | 37.27 | 0.2466096 | 0.0001339842 | 0.2384 | 0.0025 | 1.12e-06
6.2 | 0.0444 | 0.0016 | 100 | 5.11 | 37.27 | 0.2466096 | 0.0001361304 | 0.2391 | 0.0025 | 1.19e-06
6.3 | 0.0451 | 0.0018 | 100 | 5.11 | 37.27 | 0.2774358 | 0.0001382766 | 0.2398 | 0.0027 | 1.44e-06
6.4 | 0.0459 | 0.0018 | 100 | 5.11 | 37.27 | 0.2774358 | 0.0001407294 | 0.2406 | 0.0027 | 1.7e-06
6.5 | 0.0469 | 0.0016 | 100 | 5.11 | 37.27 | 0.2466096 | 0.0001437954 | 0.2416 | 0.0025 | 1.19e-06
6.6 | 0.0476 | 0.0018 | 100 | 5.11 | 37.27 | 0.2774358 | 0.0001459416 | 0.2423 | 0.0027 | 1.44e-06
6.7 | 0.0484 | 0.0018 | 100 | 5.11 | 37.27 | 0.2774358 | 0.0001483944 | 0.2431 | 0.0027 | 1.98e-06
6.8 | 0.0495 | 0.0018 | 100 | 5.11 | 37.27 | 0.2774358 | 0.000151767 | 0.2442 | 0.0027 | 1.26e-06
6.9 | 0.0502 | 0.0018 | 100 | 5.11 | 37.27 | 0.2774358 | 0.0001539132 | 0.2449 | 0.0027 | 1.26e-06
7 | 0.0509 | 0.0018 | 100 | 5.11 | 37.27 | 0.2774358 | 0.0001560594 | 0.2456 | 0.0027 | 1.52e-06
7.1 | 0.0517 | 0.002 | 100 | 5.11 | 37.27 | 0.308262 | 0.0001585122 | 0.2464 | 0.0029 | 2.255e-06
7.2 | 0.0528 | 0.0021 | 100 | 5.11 | 37.27 | 0.3236752 | 0.0001618848 | 0.2475 | 0.003 | 1.365e-06
7.3 | 0.0535 | 0.0018 | 100 | 5.11 | 37.27 | 0.2774358 | 0.000164031 | 0.2482 | 0.0027 | 1.33e-06
7.4 | 0.0542 | 0.002 | 100 | 5.11 | 37.27 | 0.308262 | 0.0001661772 | 0.2489 | 0.0029 | 2.1e-06
7.5 | 0.0552 | 0.0022 | 100 | 5.11 | 37.27 | 0.3390883 | 0.0001692432 | 0.2499 | 0.0031 | 1.89e-06
7.6 | 0.0561 | 0.002 | 100 | 5.11 | 37.27 | 0.308262 | 0.0001720026 | 0.2508 | 0.0029 | 1.2e-06
7.7 | 0.0567 | 0.002 | 100 | 5.11 | 37.27 | 0.308262 | 0.0001738422 | 0.2514 | 0.0029 | 1.845e-06
7.8 | 0.0576 | 0.0021 | 100 | 5.11 | 37.27 | 0.3236752 | 0.0001766016 | 0.2523 | 0.003 | 2.2e-06
7.9 | 0.0586 | 0.0023 | 100 | 5.11 | 37.27 | 0.3545014 | 0.0001796676 | 0.2533 | 0.0032 | 1.84e-06
8 | 0.0594 | 0.0023 | 100 | 5.11 | 37.27 | 0.3545014 | 0.0001821204 | 0.2541 | 0.0032 | 1.575e-06
8.1 | 0.0601 | 0.0022 | 100 | 5.11 | 37.27 | 0.3390883 | 0.0001842666 | 0.2548 | 0.0031 | 2.15e-06
8.2 | 0.0611 | 0.0021 | 100 | 5.11 | 37.27 | 0.3236752 | 0.0001873326 | 0.2558 | 0.003 | 1.8e-06
8.3 | 0.0619 | 0.0024 | 100 | 5.11 | 37.27 | 0.3699145 | 0.0001897854 | 0.2566 | 0.0033 | 1.44e-06
8.4 | 0.0625 | 0.0024 | 100 | 5.11 | 37.27 | 0.3699145 | 0.000191625 | 0.2572 | 0.0033 | 1.88e-06
8.5 | 0.0633 | 0.0023 | 100 | 5.11 | 37.27 | 0.3545014 | 0.0001940778 | 0.258 | 0.0032 | 2.35e-06
8.6 | 0.0643 | 0.0024 | 100 | 5.11 | 37.27 | 0.3699145 | 0.0001971438 | 0.259 | 0.0033 | 2.205e-06
8.7 | 0.0652 | 0.0025 | 100 | 5.11 | 37.27 | 0.3853276 | 0.0001999032 | 0.2599 | 0.0034 | 1.785e-06
8.8 | 0.0659 | 0.0026 | 100 | 5.11 | 37.27 | 0.4007407 | 0.0002020494 | 0.2606 | 0.0035 | 2.55e-06
8.9 | 0.0669 | 0.0025 | 100 | 5.11 | 37.27 | 0.3853276 | 0.0002051154 | 0.2616 | 0.0034 | 2.25e-06
9 | 0.0678 | 0.0025 | 100 | 5.11 | 37.27 | 0.3853276 | 0.0002078748 | 0.2625 | 0.0034 | 1.5e-06
9.1 | 0.0684 | 0.0025 | 100 | 5.11 | 37.27 | 0.3853276 | 0.0002097144 | 0.2631 | 0.0034 | 2.12e-06
9.2 | 0.0692 | 0.0028 | 100 | 5.11 | 37.27 | 0.4315669 | 0.0002121672 | 0.2639 | 0.0037 | 2.6e-06
9.3 | 0.0702 | 0.0024 | 100 | 5.11 | 37.27 | 0.3699145 | 0.0002152332 | 0.2649 | 0.0033 | 2e-06
9.4 | 0.071 | 0.0026 | 100 | 5.11 | 37.27 | 0.4007407 | 0.000217686 | 0.2657 | 0.0035 | 1.855e-06
9.5 | 0.0717 | 0.0027 | 100 | 5.11 | 37.27 | 0.4161538 | 0.0002198322 | 0.2664 | 0.0036 | 2.475e-06
9.6 | 0.0726 | 0.0028 | 100 | 5.11 | 37.27 | 0.4315669 | 0.0002225916 | 0.2673 | 0.0037 | 3.19e-06
9.7 | 0.0737 | 0.003 | 100 | 5.11 | 37.27 | 0.4623931 | 0.0002259642 | 0.2684 | 0.0039 | 1.77e-06
9.8 | 0.0743 | 0.0029 | 100 | 5.11 | 37.27 | 0.44698 | 0.0002278038 | 0.269 | 0.0038 | 2.03e-06
9.9 | 0.075 | 0.0029 | 100 | 5.11 | 37.27 | 0.44698 | 0.00022995 | 0.2697 | 0.0038 | 2.85e-06
10 | 0.076 | 0.0028 | 100 | 5.11 | 37.27 | 0.4315669 | 0.000233016 | 0.2707 | 0.0037 | 2.655e-06
10.1 | 0.0769 | 0.0031 | 100 | 5.11 | 37.27 | 0.4778062 | 0.0002357754 | 0.2716 | 0.004 | 2.135e-06
10.2 | 0.0776 | 0.003 | 100 | 5.11 | 37.27 | 0.4623931 | 0.0002379216 | 0.2723 | 0.0039 | 2.7e-06
10.3 | 0.0785 | 0.003 | 100 | 5.11 | 37.27 | 0.4623931 | 0.000240681 | 0.2732 | 0.0039 | 2.745e-06
10.4 | 0.0794 | 0.0031 | 100 | 5.11 | 37.27 | 0.4778062 | 0.0002434404 | 0.2741 | 0.004 | 2.56e-06
10.5 | 0.0802 | 0.0033 | 100 | 5.11 | 37.27 | 0.5086324 | 0.0002458932 | 0.2749 | 0.0042 | 2.205e-06
10.6 | 0.0809 | 0.003 | 100 | 5.11 | 37.27 | 0.4623931 | 0.0002480394 | 0.2756 | 0.0039 | 2.7e-06
10.7 | 0.0818 | 0.003 | 100 | 5.11 | 37.27 | 0.4623931 | 0.0002507988 | 0.2765 | 0.0039 | 2.745e-06
10.8 | 0.0827 | 0.0031 | 100 | 5.11 | 37.27 | 0.4778062 | 0.0002535582 | 0.2774 | 0.004 | 2.275e-06
10.9 | 0.0834 | 0.0034 | 100 | 5.11 | 37.27 | 0.5240455 | 0.0002557044 | 0.2781 | 0.0043 | 2.64e-06
11 | 0.0842 | 0.0032 | 100 | 5.11 | 37.27 | 0.4932193 | 0.0002581572 | 0.2789 | 0.0041 | 3.9e-06
11.1 | 0.0854 | 0.0033 | 100 | 5.11 | 37.27 | 0.5086324 | 0.0002618364 | 0.2801 | 0.0042 | 2.01e-06
11.2 | 0.086 | 0.0034 | 100 | 5.11 | 37.27 | 0.5240455 | 0.000263676 | 0.2807 | 0.0043 | 2.485e-06
11.3 | 0.0867 | 0.0037 | 100 | 5.11 | 37.27 | 0.5702848 | 0.0002658222 | 0.2814 | 0.0046 | 3.195e-06
11.4 | 0.0876 | 0.0034 | 100 | 5.11 | 37.27 | 0.5240455 | 0.0002685816 | 0.2823 | 0.0043 | 3.4e-06
11.5 | 0.0886 | 0.0034 | 100 | 5.11 | 37.27 | 0.5240455 | 0.0002716476 | 0.2833 | 0.0043 | 2.415e-06
11.6 | 0.0893 | 0.0035 | 100 | 5.11 | 37.27 | 0.5394586 | 0.0002737938 | 0.284 | 0.0044 | 2.76e-06
11.7 | 0.0901 | 0.0034 | 100 | 5.11 | 37.27 | 0.5240455 | 0.0002762466 | 0.2848 | 0.0043 | 3.45e-06
11.8 | 0.0911 | 0.0035 | 100 | 5.11 | 37.27 | 0.5394586 | 0.0002793126 | 0.2858 | 0.0044 | 2.76e-06
11.9 | 0.0919 | 0.0034 | 100 | 5.11 | 37.27 | 0.5240455 | 0.0002817654 | 0.2866 | 0.0043 | 2.45e-06
12 | 0.0926 | 0.0036 | 100 | 5.11 | 37.27 | 0.5548717 | 0.0002839116 | 0.2873 | 0.0045 | 2.84e-06
12.1 | 0.0934 | 0.0035 | 100 | 5.11 | 37.27 | 0.5394586 | 0.0002863644 | 0.2881 | 0.0044 | 3.6e-06
12.2 | 0.0944 | 0.0037 | 100 | 5.11 | 37.27 | 0.5702848 | 0.0002894304 | 0.2891 | 0.0046 | 2.485e-06
12.3 | 0.0951 | 0.0034 | 100 | 5.11 | 37.27 | 0.5240455 | 0.0002915766 | 0.2898 | 0.0043 | 2.8e-06
12.4 | 0.0959 | 0.0036 | 100 | 5.11 | 37.27 | 0.5548717 | 0.0002940294 | 0.2906 | 0.0045 | 3.55e-06
12.5 | 0.0969 | 0.0035 | 100 | 5.11 | 37.27 | 0.5394586 | 0.0002970954 | 0.2916 | 0.0044 | 2.92e-06
12.6 | 0.0977 | 0.0038 | 100 | 5.11 | 37.27 | 0.5856979 | 0.0002995482 | 0.2924 | 0.0047 | 2.695e-06
12.7 | 0.0984 | 0.0039 | 100 | 5.11 | 37.27 | 0.601111 | 0.0003016944 | 0.2931 | 0.0048 | 3.08e-06
12.8 | 0.0992 | 0.0038 | 100 | 5.11 | 37.27 | 0.5856979 | 0.0003041472 | 0.2939 | 0.0047 | 4.18e-06
12.9 | 0.1003 | 0.0038 | 100 | 5.11 | 37.27 | 0.5856979 | 0.0003075198 | 0.295 | 0.0047 | 2.695e-06
13 | 0.101 | 0.0039 | 100 | 5.11 | 37.27 | 0.601111 | 0.000309666 | 0.2957 | 0.0048 | 2.695e-06
13.1 | 0.1017 | 0.0038 | 100 | 5.11 | 37.27 | 0.5856979 | 0.0003118122 | 0.2964 | 0.0047 | 3.85e-06
13.2 | 0.1027 | 0.0039 | 100 | 5.11 | 37.27 | 0.601111 | 0.0003148782 | 0.2974 | 0.0048 | 3.555e-06
13.3 | 0.1036 | 0.004 | 100 | 5.11 | 37.27 | 0.6165241 | 0.0003176376 | 0.2983 | 0.0049 | 2.765e-06
13.4 | 0.1043 | 0.0039 | 100 | 5.11 | 37.27 | 0.601111 | 0.0003197838 | 0.299 | 0.0048 | 3.2e-06
13.5 | 0.1051 | 0.0041 | 100 | 5.11 | 37.27 | 0.6319372 | 0.0003222366 | 0.2998 | 0.005 | 4.05e-06
13.6 | 0.1061 | 0.004 | 100 | 5.11 | 37.27 | 0.6165241 | 0.0003253026 | 0.3008 | 0.0049 | 2.8e-06
13.7 | 0.1068 | 0.004 | 100 | 5.11 | 37.27 | 0.6165241 | 0.0003274488 | 0.3015 | 0.0049 | 2.87e-06
13.8 | 0.1075 | 0.0042 | 100 | 5.11 | 37.27 | 0.6473503 | 0.000329595 | 0.3022 | 0.0051 | 4.455e-06
13.9 | 0.1086 | 0.0039 | 100 | 5.11 | 37.27 | 0.601111 | 0.0003329676 | 0.3033 | 0.0048 | 3.12e-06
14 | 0.1094 | 0.0039 | 100 | 5.11 | 37.27 | 0.601111 | 0.0003354204 | 0.3041 | 0.0048 | 2.765e-06
14.1 | 0.1101 | 0.004 | 100 | 5.11 | 37.27 | 0.6165241 | 0.0003375666 | 0.3048 | 0.0049 | 2.765e-06
14.2 | 0.1108 | 0.0039 | 100 | 5.11 | 37.27 | 0.601111 | 0.0003397128 | 0.3055 | 0.0048 | 4.345e-06
14.3 | 0.1119 | 0.004 | 100 | 5.11 | 37.27 | 0.6165241 | 0.0003430854 | 0.3066 | 0.0049 | 3.6e-06
14.4 | 0.1128 | 0.004 | 100 | 5.11 | 37.27 | 0.6165241 | 0.0003458448 | 0.3075 | 0.0049 | 2.8e-06
14.5 | 0.1135 | 0.004 | 100 | 5.11 | 37.27 | 0.6165241 | 0.000347991 | 0.3082 | 0.0049 | 3.6e-06
14.6 | 0.1144 | 0.004 | 100 | 5.11 | 37.27 | 0.6165241 | 0.0003507504 | 0.3091 | 0.0049 | 3.28e-06
14.7 | 0.1152 | 0.0042 | 100 | 5.11 | 37.27 | 0.6473503 | 0.0003532032 | 0.3099 | 0.0051 | 2.975e-06
14.8 | 0.1159 | 0.0043 | 100 | 5.11 | 37.27 | 0.6627634 | 0.0003553494 | 0.3106 | 0.0052 | 3.4e-06
14.9 | 0.1167 | 0.0042 | 100 | 5.11 | 37.27 | 0.6473503 | 0.0003578022 | 0.3114 | 0.0051 | 4.25e-06
15 | 0.1177 | 0.0043 | 100 | 5.11 | 37.27 | 0.6627634 | 0.0003608682 | 0.3124 | 0.0052 | 3.44e-06
15.1 | 0.1185 | 0.0043 | 100 | 5.11 | 37.27 | 0.6627634 | 0.000363321 | 0.3132 | 0.0052 | 3.01e-06
15.2 | 0.1192 | 0.0043 | 100 | 5.11 | 37.27 | 0.6627634 | 0.0003654672 | 0.3139 | 0.0052 | 4.35e-06
15.3 | 0.1202 | 0.0044 | 100 | 5.11 | 37.27 | 0.6781765 | 0.0003685332 | 0.3149 | 0.0053 | 4.35e-06
15.4 | 0.1212 | 0.0043 | 100 | 5.11 | 37.27 | 0.6627634 | 0.0003715992 | 0.3159 | 0.0052 | 2.55e-06
15.5 | 0.1218 | 0.0042 | 100 | 5.11 | 37.27 | 0.6473503 | 0.0003734388 | 0.3165 | 0.0051 | 3.01e-06
15.6 | 0.1225 | 0.0044 | 100 | 5.11 | 37.27 | 0.6781765 | 0.000375585 | 0.3172 | 0.0053 | 4.05e-06
15.7 | 0.1234 | 0.0046 | 100 | 5.11 | 37.27 | 0.7090027 | 0.0003783444 | 0.3181 | 0.0055 | 5.17e-06
15.8 | 0.1245 | 0.0048 | 100 | 5.11 | 37.27 | 0.7398289 | 0.000381717 | 0.3192 | 0.0057 | 2.76e-06
15.9 | 0.1251 | 0.0044 | 100 | 5.11 | 37.27 | 0.6781765 | 0.0003835566 | 0.3198 | 0.0053 | 3.6e-06
16 | 0.1259 | 0.0046 | 100 | 5.11 | 37.27 | 0.7090027 | 0.0003860094 | 0.3206 | 0.0055 | 4.6e-06
16.1 | 0.1269 | 0.0046 | 100 | 5.11 | 37.27 | 0.7090027 | 0.0003890754 | 0.3216 | 0.0055 | 3.72e-06
16.2 | 0.1277 | 0.0047 | 100 | 5.11 | 37.27 | 0.7244158 | 0.0003915282 | 0.3224 | 0.0056 | 3.255e-06
16.3 | 0.1284 | 0.0046 | 100 | 5.11 | 37.27 | 0.7090027 | 0.0003936744 | 0.3231 | 0.0055 | 3.68e-06
16.4 | 0.1292 | 0.0046 | 100 | 5.11 | 37.27 | 0.7090027 | 0.0003961272 | 0.3239 | 0.0055 | 4.65e-06
16.5 | 0.1302 | 0.0047 | 100 | 5.11 | 37.27 | 0.7244158 | 0.0003991932 | 0.3249 | 0.0056 | 3.255e-06
16.6 | 0.1309 | 0.0046 | 100 | 5.11 | 37.27 | 0.7090027 | 0.0004013394 | 0.3256 | 0.0055 | 3.68e-06
16.7 | 0.1317 | 0.0046 | 100 | 5.11 | 37.27 | 0.7090027 | 0.0004037922 | 0.3264 | 0.0055 | 5.17e-06
16.8 | 0.1328 | 0.0048 | 100 | 5.11 | 37.27 | 0.7398289 | 0.0004071648 | 0.3275 | 0.0057 | 3.8e-06
16.9 | 0.1336 | 0.0047 | 100 | 5.11 | 37.27 | 0.7244158 | 0.0004096176 | 0.3283 | 0.0056 | 2.88e-06
17 | 0.1342 | 0.0049 | 100 | 5.11 | 37.27 | 0.755242 | 0.0004114572 | 0.3289 | 0.0058 | 4.23e-06
17.1 | 0.1351 | 0.0045 | 100 | 5.11 | 37.27 | 0.6935896 | 0.0004142166 | 0.3298 | 0.0054 | 4.7e-06
17.2 | 0.1361 | 0.0049 | 100 | 5.11 | 37.27 | 0.755242 | 0.0004172826 | 0.3308 | 0.0058 | 3.84e-06
17.3 | 0.1369 | 0.0047 | 100 | 5.11 | 37.27 | 0.7244158 | 0.0004197354 | 0.3316 | 0.0056 | 3.36e-06
17.4 | 0.1376 | 0.0049 | 100 | 5.11 | 37.27 | 0.755242 | 0.0004218816 | 0.3323 | 0.0058 | 5.39e-06
17.5 | 0.1387 | 0.0049 | 100 | 5.11 | 37.27 | 0.755242 | 0.0004252542 | 0.3334 | 0.0058 | 3.395e-06
17.6 | 0.1394 | 0.0048 | 100 | 5.11 | 37.27 | 0.7398289 | 0.0004274004 | 0.3341 | 0.0057 | 3.395e-06
17.7 | 0.1401 | 0.0049 | 100 | 5.11 | 37.27 | 0.755242 | 0.0004295466 | 0.3348 | 0.0058 | 3.88e-06
17.8 | 0.1409 | 0.0048 | 100 | 5.11 | 37.27 | 0.7398289 | 0.0004319994 | 0.3356 | 0.0057 | 4.365e-06
17.9 | 0.1418 | 0.0049 | 100 | 5.11 | 37.27 | 0.755242 | 0.0004347588 | 0.3365 | 0.0058 | 3.43e-06
18 | 0.1425 | 0.0049 | 100 | 5.11 | 37.27 | 0.755242 | 0.000436905 | 0.3372 | 0.0058 | 3.92e-06
18.1 | 0.1433 | 0.0049 | 100 | 5.11 | 37.27 | 0.755242 | 0.0004393578 | 0.338 | 0.0058 | 5.39e-06
18.2 | 0.1444 | 0.0049 | 100 | 5.11 | 37.27 | 0.755242 | 0.0004427304 | 0.3391 | 0.0058 | 4.41e-06
18.3 | 0.1453 | 0.0049 | 100 | 5.11 | 37.27 | 0.755242 | 0.0004454898 | 0.34 | 0.0058 | 2.97e-06
18.4 | 0.1459 | 0.005 | 100 | 5.11 | 37.27 | 0.7706551 | 0.0004473294 | 0.3406 | 0.0059 | 4e-06
18.5 | 0.1467 | 0.005 | 100 | 5.11 | 37.27 | 0.7706551 | 0.0004497822 | 0.3414 | 0.0059 | 5.61e-06
18.6 | 0.1478 | 0.0052 | 100 | 5.11 | 37.27 | 0.8014813 | 0.0004531548 | 0.3425 | 0.0061 | 4.08e-06
18.7 | 0.1486 | 0.005 | 100 | 5.11 | 37.27 | 0.7706551 | 0.0004556076 | 0.3433 | 0.0059 | 3e-06
18.8 | 0.1492 | 0.005 | 100 | 5.11 | 37.27 | 0.7706551 | 0.0004574472 | 0.3439 | 0.0059 | 5.05e-06
18.9 | 0.1502 | 0.0051 | 100 | 5.11 | 37.27 | 0.7860682 | 0.0004605132 | 0.3449 | 0.006 | 4.635e-06
19 | 0.1511 | 0.0052 | 100 | 5.11 | 37.27 | 0.8014813 | 0.0004632726 | 0.3458 | 0.0061 | 3.745e-06
19.1 | 0.1518 | 0.0055 | 100 | 5.11 | 37.27 | 0.8477206 | 0.0004654188 | 0.3465 | 0.0064 | 4.24e-06
19.2 | 0.1526 | 0.0051 | 100 | 5.11 | 37.27 | 0.7860682 | 0.0004678716 | 0.3473 | 0.006 | 4.635e-06
19.3 | 0.1535 | 0.0052 | 100 | 5.11 | 37.27 | 0.8014813 | 0.000470631 | 0.3482 | 0.0061 | 4.16e-06
19.4 | 0.1543 | 0.0052 | 100 | 5.11 | 37.27 | 0.8014813 | 0.0004730838 | 0.349 | 0.0061 | 4.2e-06
19.5 | 0.1551 | 0.0053 | 100 | 5.11 | 37.27 | 0.8168944 | 0.0004755366 | 0.3498 | 0.0062 | 4.77e-06
19.6 | 0.156 | 0.0053 | 100 | 5.11 | 37.27 | 0.8168944 | 0.000478296 | 0.3507 | 0.0062 | 5.35e-06
19.7 | 0.157 | 0.0054 | 100 | 5.11 | 37.27 | 0.8323075 | 0.000481362 | 0.3517 | 0.0063 | 3.3e-06
19.8 | 0.1576 | 0.0056 | 100 | 5.11 | 37.27 | 0.8631337 | 0.0004832016 | 0.3523 | 0.0065 | 4.36e-06
19.9 | 0.1584 | 0.0053 | 100 | 5.11 | 37.27 | 0.8168944 | 0.0004856544 | 0.3531 | 0.0062 | 4.95e-06
20 | 0.1593 | 0.0057 | 100 | 5.11 | 37.27 | 0.8785468 | 0.0004884138 | 0.354 | 0.0066 | 5.7e-06
20.1 | 0.1603 | 0.0057 | 100 | 5.11 | 37.27 | 0.8785468 | 0.0004914798 | 0.355 | 0.0066 | 3.39e-06
20.2 | 0.1609 | 0.0056 | 100 | 5.11 | 37.27 | 0.8631337 | 0.0004933194 | 0.3556 | 0.0065 | 4.995e-06
20.3 | 0.1618 | 0.0055 | 100 | 5.11 | 37.27 | 0.8477206 | 0.0004960788 | 0.3565 | 0.0064 | 5.6e-06
20.4 | 0.1628 | 0.0057 | 100 | 5.11 | 37.27 | 0.8785468 | 0.0004991448 | 0.3575 | 0.0066 | 3.99e-06
20.5 | 0.1635 | 0.0057 | 100 | 5.11 | 37.27 | 0.8785468 | 0.000501291 | 0.3582 | 0.0066 | 3.99e-06
20.6 | 0.1642 | 0.0057 | 100 | 5.11 | 37.27 | 0.8785468 | 0.0005034372 | 0.3589 | 0.0066 | 5.175e-06
20.7 | 0.1651 | 0.0058 | 100 | 5.11 | 37.27 | 0.8939599 | 0.0005061966 | 0.3598 | 0.0067 | 5.175e-06
20.8 | 0.166 | 0.0057 | 100 | 5.11 | 37.27 | 0.8785468 | 0.000508956 | 0.3607 | 0.0066 | 4.025e-06
20.9 | 0.1667 | 0.0058 | 100 | 5.11 | 37.27 | 0.8939599 | 0.0005111022 | 0.3614 | 0.0067 | 5.355e-06
21 | 0.1676 | 0.0061 | 100 | 5.11 | 37.27 | 0.9401993 | 0.0005138616 | 0.3623 | 0.007 | 6.655e-06
21.1 | 0.1687 | 0.006 | 100 | 5.11 | 37.27 | 0.9247861 | 0.0005172342 | 0.3634 | 0.0069 | 3.63e-06
21.2 | 0.1693 | 0.0061 | 100 | 5.11 | 37.27 | 0.9401993 | 0.0005190738 | 0.364 | 0.007 | 4.305e-06
21.3 | 0.17 | 0.0062 | 100 | 5.11 | 37.27 | 0.9556124 | 0.00052122 | 0.3647 | 0.0071 | 5.58e-06
21.4 | 0.1709 | 0.0062 | 100 | 5.11 | 37.27 | 0.9556124 | 0.0005239794 | 0.3656 | 0.0071 | 6.765e-06
21.5 | 0.172 | 0.0061 | 100 | 5.11 | 37.27 | 0.9401993 | 0.000527352 | 0.3667 | 0.007 | 3.72e-06
21.6 | 0.1726 | 0.0063 | 100 | 5.11 | 37.27 | 0.9710255 | 0.0005291916 | 0.3673 | 0.0072 | 4.96e-06
21.7 | 0.1734 | 0.0061 | 100 | 5.11 | 37.27 | 0.9401993 | 0.0005316444 | 0.3681 | 0.007 | 6.82e-06
21.8 | 0.1745 | 0.0063 | 100 | 5.11 | 37.27 | 0.9710255 | 0.000535017 | 0.3692 | 0.0072 | 4.375e-06
21.9 | 0.1752 | 0.0062 | 100 | 5.11 | 37.27 | 0.9556124 | 0.0005371632 | 0.3699 | 0.0071 | 4.375e-06
22 | 0.1759 | 0.0063 | 100 | 5.11 | 37.27 | 0.9710255 | 0.0005393094 | 0.3706 | 0.0072 | 5.04e-06
22.1 | 0.1767 | 0.0063 | 100 | 5.11 | 37.27 | 0.9710255 | 0.0005417622 | 0.3714 | 0.0072 | 6.25e-06
22.2 | 0.1777 | 0.0062 | 100 | 5.11 | 37.27 | 0.9556124 | 0.0005448282 | 0.3724 | 0.0071 | 4.445e-06
22.3 | 0.1784 | 0.0065 | 100 | 5.11 | 37.27 | 1.001852 | 0.0005469744 | 0.3731 | 0.0074 | 5.16e-06
22.4 | 0.1792 | 0.0064 | 100 | 5.11 | 37.27 | 0.9864386 | 0.0005494272 | 0.3739 | 0.0073 | 6.35e-06
22.5 | 0.1802 | 0.0063 | 100 | 5.11 | 37.27 | 0.9710255 | 0.0005524932 | 0.3749 | 0.0072 | 5.12e-06
22.6 | 0.181 | 0.0065 | 100 | 5.11 | 37.27 | 1.001852 | 0.000554946 | 0.3757 | 0.0074 | 4.585e-06
22.7 | 0.1817 | 0.0066 | 100 | 5.11 | 37.27 | 1.017265 | 0.0005570922 | 0.3764 | 0.0075 | 5.28e-06
22.8 | 0.1825 | 0.0066 | 100 | 5.11 | 37.27 | 1.017265 | 0.000559545 | 0.3772 | 0.0075 | 7.92e-06
22.9 | 0.1837 | 0.0066 | 100 | 5.11 | 37.27 | 1.017265 | 0.0005632242 | 0.3784 | 0.0075 | 4.585e-06
23 | 0.1844 | 0.0065 | 100 | 5.11 | 37.27 | 1.001852 | 0.0005653704 | 0.3791 | 0.0074 | 4.655e-06
23.1 | 0.1851 | 0.0068 | 100 | 5.11 | 37.27 | 1.048091 | 0.0005675166 | 0.3798 | 0.0077 | 6.8e-06
23.2 | 0.1861 | 0.0068 | 100 | 5.11 | 37.27 | 1.048091 | 0.0005705826 | 0.3808 | 0.0077 | 5.4e-06
23.3 | 0.1869 | 0.0067 | 100 | 5.11 | 37.27 | 1.032678 | 0.0005730354 | 0.3816 | 0.0076 | 4.725e-06
23.4 | 0.1876 | 0.0068 | 100 | 5.11 | 37.27 | 1.048091 | 0.0005751816 | 0.3823 | 0.0077 | 5.44e-06
23.5 | 0.1884 | 0.0068 | 100 | 5.11 | 37.27 | 1.048091 | 0.0005776344 | 0.3831 | 0.0077 | 6.85e-06
23.6 | 0.1894 | 0.0069 | 100 | 5.11 | 37.27 | 1.063504 | 0.0005807004 | 0.3841 | 0.0078 | 4.795e-06
23.7 | 0.1901 | 0.0068 | 100 | 5.11 | 37.27 | 1.048091 | 0.0005828466 | 0.3848 | 0.0077 | 4.795e-06
23.8 | 0.1908 | 0.0069 | 100 | 5.11 | 37.27 | 1.063504 | 0.0005849928 | 0.3855 | 0.0078 | 7.81e-06
23.9 | 0.1919 | 0.0073 | 100 | 5.11 | 37.27 | 1.125156 | 0.0005883654 | 0.3866 | 0.0082 | 6.435e-06
24 | 0.1928 | 0.007 | 100 | 5.11 | 37.27 | 1.078917 | 0.0005911248 | 0.3875 | 0.0079 | 4.23e-06
24.1 | 0.1934 | 0.0071 | 100 | 5.11 | 37.27 | 1.09433 | 0.0005929644 | 0.3881 | 0.008 | 5.64e-06
24.2 | 0.1942 | 0.007 | 100 | 5.11 | 37.27 | 1.078917 | 0.0005954172 | 0.3889 | 0.0079 | 7.2e-06
24.3 | 0.1952 | 0.0074 | 100 | 5.11 | 37.27 | 1.14057 | 0.0005984832 | 0.3899 | 0.0083 | 6.57e-06
24.4 | 0.1961 | 0.0072 | 100 | 5.11 | 37.27 | 1.109743 | 0.0006012426 | 0.3908 | 0.0081 | 4.38e-06
24.5 | 0.1967 | 0.0074 | 100 | 5.11 | 37.27 | 1.14057 | 0.0006030822 | 0.3914 | 0.0083 | 6.525e-06
24.6 | 0.1976 | 0.0071 | 100 | 5.11 | 37.27 | 1.09433 | 0.0006058416 | 0.3923 | 0.008 | 7.2e-06
24.7 | 0.1986 | 0.0073 | 100 | 5.11 | 37.27 | 1.125156 | 0.0006089076 | 0.3933 | 0.0082 | 5.96e-06
24.8 | 0.1994 | 0.0076 | 100 | 5.11 | 37.27 | 1.171396 | 0.0006113604 | 0.3941 | 0.0085 | 4.56e-06
24.9 | 0.2 | 0.0076 | 100 | 5.11 | 37.27 | 1.171396 | 0.0006132 | 0.3947 | 0.0085 | 7.5e-06
25 | 0.201 | 0.0074 | 100 | 5.11 | 37.27 | 1.14057 | 0.000616266 | 0.3957 | 0.0083 | 6.75e-06
25.1 | 0.2019 | 0.0076 | 100 | 5.11 | 37.27 | 1.171396 | 0.0006190254 | 0.3966 | 0.0085 | 4.53e-06
25.2 | 0.2025 | 0.0075 | 100 | 5.11 | 37.27 | 1.155983 | 0.000620865 | 0.3972 | 0.0084 | 6.795e-06
25.3 | 0.2034 | 0.0076 | 100 | 5.11 | 37.27 | 1.171396 | 0.0006236244 | 0.3981 | 0.0085 | 7.55e-06
25.4 | 0.2044 | 0.0075 | 100 | 5.11 | 37.27 | 1.155983 | 0.0006266904 | 0.3991 | 0.0084 | 5.25e-06
25.5 | 0.2051 | 0.0075 | 100 | 5.11 | 37.27 | 1.155983 | 0.0006288366 | 0.3998 | 0.0084 | 6.12e-06
25.6 | 0.2059 | 0.0078 | 100 | 5.11 | 37.27 | 1.202222 | 0.0006312894 | 0.4006 | 0.0087 | 6.975e-06
25.7 | 0.2068 | 0.0077 | 100 | 5.11 | 37.27 | 1.186809 | 0.0006340488 | 0.4015 | 0.0086 | 7.065e-06
25.8 | 0.2077 | 0.008 | 100 | 5.11 | 37.27 | 1.233048 | 0.0006368082 | 0.4024 | 0.0089 | 5.6e-06
25.9 | 0.2084 | 0.008 | 100 | 5.11 | 37.27 | 1.233048 | 0.0006389544 | 0.4031 | 0.0089 | 7.11e-06
26 | 0.2093 | 0.0078 | 100 | 5.11 | 37.27 | 1.202222 | 0.0006417138 | 0.404 | 0.0087 | 8.69e-06
26.1 | 0.2104 | 0.008 | 100 | 5.11 | 37.27 | 1.233048 | 0.0006450864 | 0.4051 | 0.0089 | 5.6e-06
26.2 | 0.2111 | 0.008 | 100 | 5.11 | 37.27 | 1.233048 | 0.0006472326 | 0.4058 | 0.0089 | 4.89e-06
26.3 | 0.2117 | 0.0083 | 100 | 5.11 | 37.27 | 1.279288 | 0.0006490722 | 0.4064 | 0.0092 | 7.335e-06
26.4 | 0.2126 | 0.008 | 100 | 5.11 | 37.27 | 1.233048 | 0.0006518316 | 0.4073 | 0.0089 | 7.29e-06
26.5 | 0.2135 | 0.0082 | 100 | 5.11 | 37.27 | 1.263874 | 0.000654591 | 0.4082 | 0.0091 | 5.705e-06
26.6 | 0.2142 | 0.0081 | 100 | 5.11 | 37.27 | 1.248461 | 0.0006567372 | 0.4089 | 0.009 | 6.52e-06
26.7 | 0.215 | 0.0082 | 100 | 5.11 | 37.27 | 1.263874 | 0.00065919 | 0.4097 | 0.0091 | 9.02e-06
26.8 | 0.2161 | 0.0082 | 100 | 5.11 | 37.27 | 1.263874 | 0.0006625626 | 0.4108 | 0.0091 | 6.52e-06
26.9 | 0.2169 | 0.0081 | 100 | 5.11 | 37.27 | 1.248461 | 0.0006650154 | 0.4116 | 0.009 | 4.92e-06
27 | 0.2175 | 0.0083 | 100 | 5.11 | 37.27 | 1.279288 | 0.000666855 | 0.4122 | 0.0092 | 7.47e-06
27.1 | 0.2184 | 0.0083 | 100 | 5.11 | 37.27 | 1.279288 | 0.0006696144 | 0.4131 | 0.0092 | 9.185e-06
27.2 | 0.2195 | 0.0084 | 100 | 5.11 | 37.27 | 1.294701 | 0.000672987 | 0.4142 | 0.0093 | 5.88e-06
27.3 | 0.2202 | 0.0084 | 100 | 5.11 | 37.27 | 1.294701 | 0.0006751332 | 0.4149 | 0.0093 | 5.845e-06
27.4 | 0.2209 | 0.0083 | 100 | 5.11 | 37.27 | 1.279288 | 0.0006772794 | 0.4156 | 0.0092 | 8.4e-06
27.5 | 0.2219 | 0.0085 | 100 | 5.11 | 37.27 | 1.310114 | 0.0006803454 | 0.4166 | 0.0094 | 6.76e-06
27.6 | 0.2227 | 0.0084 | 100 | 5.11 | 37.27 | 1.294701 | 0.0006827982 | 0.4174 | 0.0093 | 5.95e-06
27.7 | 0.2234 | 0.0086 | 100 | 5.11 | 37.27 | 1.325527 | 0.0006849444 | 0.4181 | 0.0095 | 6.84e-06
27.8 | 0.2242 | 0.0085 | 100 | 5.11 | 37.27 | 1.310114 | 0.0006873972 | 0.4189 | 0.0094 | 8.5e-06
27.9 | 0.2252 | 0.0085 | 100 | 5.11 | 37.27 | 1.310114 | 0.0006904632 | 0.4199 | 0.0094 | 6.8e-06
28 | 0.226 | 0.0085 | 100 | 5.11 | 37.27 | 1.310114 | 0.000692916 | 0.4207 | 0.0094 | 6.055e-06
28.1 | 0.2267 | 0.0088 | 100 | 5.11 | 37.27 | 1.356353 | 0.0006950622 | 0.4214 | 0.0097 | 7.785e-06
28.2 | 0.2276 | 0.0085 | 100 | 5.11 | 37.27 | 1.310114 | 0.0006978216 | 0.4223 | 0.0094 | 8.65e-06
28.3 | 0.2286 | 0.0088 | 100 | 5.11 | 37.27 | 1.356353 | 0.0007008876 | 0.4233 | 0.0097 | 5.34e-06
28.4 | 0.2292 | 0.009 | 100 | 5.11 | 37.27 | 1.387179 | 0.0007027272 | 0.4239 | 0.0099 | 7.92e-06
28.5 | 0.2301 | 0.0086 | 100 | 5.11 | 37.27 | 1.325527 | 0.0007054866 | 0.4248 | 0.0095 | 8.75e-06
28.6 | 0.2311 | 0.0089 | 100 | 5.11 | 37.27 | 1.371766 | 0.0007085526 | 0.4258 | 0.0098 | 7.12e-06
28.7 | 0.2319 | 0.0089 | 100 | 5.11 | 37.27 | 1.371766 | 0.0007110054 | 0.4266 | 0.0098 | 6.195e-06
28.8 | 0.2326 | 0.0088 | 100 | 5.11 | 37.27 | 1.356353 | 0.0007131516 | 0.4273 | 0.0097 | 8.85e-06
28.9 | 0.2336 | 0.0089 | 100 | 5.11 | 37.27 | 1.371766 | 0.0007162176 | 0.4283 | 0.0098 | 7.16e-06
29 | 0.2344 | 0.009 | 100 | 5.11 | 37.27 | 1.387179 | 0.0007186704 | 0.4291 | 0.0099 | 6.265e-06
29.1 | 0.2351 | 0.0089 | 100 | 5.11 | 37.27 | 1.371766 | 0.0007208166 | 0.4298 | 0.0098 | 7.16e-06
29.2 | 0.2359 | 0.009 | 100 | 5.11 | 37.27 | 1.387179 | 0.0007232694 | 0.4306 | 0.0099 | 9.05e-06
29.3 | 0.2369 | 0.0091 | 100 | 5.11 | 37.27 | 1.402592 | 0.0007263354 | 0.4316 | 0.01 | 7.32e-06
29.4 | 0.2377 | 0.0092 | 100 | 5.11 | 37.27 | 1.418005 | 0.0007287882 | 0.4324 | 0.0101 | 6.405e-06
29.5 | 0.2384 | 0.0091 | 100 | 5.11 | 37.27 | 1.402592 | 0.0007309344 | 0.4331 | 0.01 | 8.145e-06
29.6 | 0.2393 | 0.009 | 100 | 5.11 | 37.27 | 1.387179 | 0.0007336938 | 0.434 | 0.0099 | 9.15e-06
29.7 | 0.2403 | 0.0093 | 100 | 5.11 | 37.27 | 1.433419 | 0.0007367598 | 0.435 | 0.0102 | 5.58e-06
29.8 | 0.2409 | 0.0093 | 100 | 5.11 | 37.27 | 1.433419 | 0.0007385994 | 0.4356 | 0.0102 | 7.36e-06
29.9 | 0.2417 | 0.0091 | 100 | 5.11 | 37.27 | 1.402592 | 0.0007410522 | 0.4364 | 0.01 | 8.325e-06
30 | 0.2426 | 0.0094 | 100 | 5.11 | 37.27 | 1.448832 | 0.0007438116 | 0.4373 | 0.0103 | 9.45e-06
30.1 | 0.2436 | 0.0095 | 100 | 5.11 | 37.27 | 1.464245 | 0.0007468776 | 0.4383 | 0.0104 | 6.65e-06
30.2 | 0.2443 | 0.0095 | 100 | 5.11 | 37.27 | 1.464245 | 0.0007490238 | 0.439 | 0.0104 | 8.55e-06
30.3 | 0.2452 | 0.0095 | 100 | 5.11 | 37.27 | 1.464245 | 0.0007517832 | 0.4399 | 0.0104 | 9.5e-06
30.4 | 0.2462 | 0.0095 | 100 | 5.11 | 37.27 | 1.464245 | 0.0007548492 | 0.4409 | 0.0104 | 6.58e-06
30.5 | 0.2469 | 0.0093 | 100 | 5.11 | 37.27 | 1.433419 | 0.0007569954 | 0.4416 | 0.0102 | 6.615e-06
30.6 | 0.2476 | 0.0096 | 100 | 5.11 | 37.27 | 1.479658 | 0.0007591416 | 0.4423 | 0.0105 | 8.685e-06
30.7 | 0.2485 | 0.0097 | 100 | 5.11 | 37.27 | 1.495071 | 0.000761901 | 0.4432 | 0.0106 | 8.73e-06
30.8 | 0.2494 | 0.0097 | 100 | 5.11 | 37.27 | 1.495071 | 0.0007646604 | 0.4441 | 0.0106 | 6.72e-06
30.9 | 0.2501 | 0.0095 | 100 | 5.11 | 37.27 | 1.464245 | 0.0007668066 | 0.4448 | 0.0104 | 7.8e-06
31 | 0.2509 | 0.01 | 100 | 5.11 | 37.27 | 1.54131 | 0.0007692594 | 0.4456 | 0.0109 | 9.9e-06
31.1 | 0.2519 | 0.0098 | 100 | 5.11 | 37.27 | 1.510484 | 0.0007723254 | 0.4466 | 0.0107 | 7.84e-06
31.2 | 0.2527 | 0.0098 | 100 | 5.11 | 37.27 | 1.510484 | 0.0007747782 | 0.4474 | 0.0107 | 6.86e-06
31.3 | 0.2534 | 0.0098 | 100 | 5.11 | 37.27 | 1.510484 | 0.0007769244 | 0.4481 | 0.0107 | 8e-06
31.4 | 0.2542 | 0.0102 | 100 | 5.11 | 37.27 | 1.572136 | 0.0007793772 | 0.4489 | 0.0111 | 1.1055e-05
31.5 | 0.2553 | 0.0099 | 100 | 5.11 | 37.27 | 1.525897 | 0.0007827498 | 0.45 | 0.0108 | 7e-06
31.6 | 0.256 | 0.0101 | 100 | 5.11 | 37.27 | 1.556723 | 0.000784896 | 0.4507 | 0.011 | 8e-06
31.7 | 0.2568 | 0.0099 | 100 | 5.11 | 37.27 | 1.525897 | 0.0007873488 | 0.4515 | 0.0108 | 1.005e-05
31.8 | 0.2578 | 0.0102 | 100 | 5.11 | 37.27 | 1.572136 | 0.0007904148 | 0.4525 | 0.0111 | 7.07e-06
31.9 | 0.2585 | 0.01 | 100 | 5.11 | 37.27 | 1.54131 | 0.000792561 | 0.4532 | 0.0109 | 7.035e-06
32 | 0.2592 | 0.0101 | 100 | 5.11 | 37.27 | 1.556723 | 0.0007947072 | 0.4539 | 0.011 | 9.135e-06
32.1 | 0.2601 | 0.0102 | 100 | 5.11 | 37.27 | 1.572136 | 0.0007974666 | 0.4548 | 0.0111 | 1.015e-05
32.2 | 0.2611 | 0.0101 | 100 | 5.11 | 37.27 | 1.556723 | 0.0008005326 | 0.4558 | 0.011 | 7.105e-06
32.3 | 0.2618 | 0.0102 | 100 | 5.11 | 37.27 | 1.572136 | 0.0008026788 | 0.4565 | 0.0111 | 8.16e-06
32.4 | 0.2626 | 0.0102 | 100 | 5.11 | 37.27 | 1.572136 | 0.0008051316 | 0.4573 | 0.0111 | 1.025e-05
32.5 | 0.2636 | 0.0103 | 100 | 5.11 | 37.27 | 1.58755 | 0.0008081976 | 0.4583 | 0.0112 | 8.28e-06
32.6 | 0.2644 | 0.0104 | 100 | 5.11 | 37.27 | 1.602963 | 0.0008106504 | 0.4591 | 0.0113 | 6.24e-06
32.7 | 0.265 | 0.0104 | 100 | 5.11 | 37.27 | 1.602963 | 0.00081249 | 0.4597 | 0.0113 | 9.315e-06
32.8 | 0.2659 | 0.0103 | 100 | 5.11 | 37.27 | 1.58755 | 0.0008152494 | 0.4606 | 0.0112 | 1.04e-05
32.9 | 0.2669 | 0.0105 | 100 | 5.11 | 37.27 | 1.618376 | 0.0008183154 | 0.4616 | 0.0114 | 8.32e-06
33 | 0.2677 | 0.0103 | 100 | 5.11 | 37.27 | 1.58755 | 0.0008207682 | 0.4624 | 0.0112 | 7.28e-06
33.1 | 0.2684 | 0.0105 | 100 | 5.11 | 37.27 | 1.618376 | 0.0008229144 | 0.4631 | 0.0114 | 1.04e-05
33.2 | 0.2694 | 0.0103 | 100 | 5.11 | 37.27 | 1.58755 | 0.0008259804 | 0.4641 | 0.0112 | 9.45e-06
33.3 | 0.2703 | 0.0107 | 100 | 5.11 | 37.27 | 1.649202 | 0.0008287398 | 0.465 | 0.0116 | 6.45e-06
33.4 | 0.2709 | 0.0108 | 100 | 5.11 | 37.27 | 1.664615 | 0.0008305794 | 0.4656 | 0.0117 | 8.6e-06
33.5 | 0.2717 | 0.0107 | 100 | 5.11 | 37.27 | 1.649202 | 0.0008330322 | 0.4664 | 0.0116 | 1.075e-05
33.6 | 0.2727 | 0.0108 | 100 | 5.11 | 37.27 | 1.664615 | 0.0008360982 | 0.4674 | 0.0117 | 8.6e-06
33.7 | 0.2735 | 0.0107 | 100 | 5.11 | 37.27 | 1.649202 | 0.000838551 | 0.4682 | 0.0116 | 7.525e-06
33.8 | 0.2742 | 0.0108 | 100 | 5.11 | 37.27 | 1.664615 | 0.0008406972 | 0.4689 | 0.0117 | 9.72e-06
33.9 | 0.2751 | 0.0108 | 100 | 5.11 | 37.27 | 1.664615 | 0.0008434566 | 0.4698 | 0.0117 | 1.085e-05
34 | 0.2761 | 0.0109 | 100 | 5.11 | 37.27 | 1.680028 | 0.0008465226 | 0.4708 | 0.0118 | 6.51e-06
34.1 | 0.2767 | 0.0108 | 100 | 5.11 | 37.27 | 1.664615 | 0.0008483622 | 0.4714 | 0.0117 | 8.72e-06
34.2 | 0.2775 | 0.011 | 100 | 5.11 | 37.27 | 1.695441 | 0.000850815 | 0.4722 | 0.0119 | 1.095e-05
34.3 | 0.2785 | 0.0109 | 100 | 5.11 | 37.27 | 1.680028 | 0.000853881 | 0.4732 | 0.0118 | 9.855e-06
34.4 | 0.2794 | 0.011 | 100 | 5.11 | 37.27 | 1.695441 | 0.0008566404 | 0.4741 | 0.0119 | 7.735e-06
34.5 | 0.2801 | 0.0111 | 100 | 5.11 | 37.27 | 1.710854 | 0.0008587866 | 0.4748 | 0.012 | 1.0035e-05
34.6 | 0.281 | 0.0112 | 100 | 5.11 | 37.27 | 1.726267 | 0.000861546 | 0.4757 | 0.0121 | 1.105e-05
34.7 | 0.282 | 0.0109 | 100 | 5.11 | 37.27 | 1.680028 | 0.000864612 | 0.4767 | 0.0118 | 7.77e-06
34.8 | 0.2827 | 0.0113 | 100 | 5.11 | 37.27 | 1.741681 | 0.0008667582 | 0.4774 | 0.0122 | 7.875e-06
34.9 | 0.2834 | 0.0112 | 100 | 5.11 | 37.27 | 1.726267 | 0.0008689044 | 0.4781 | 0.0121 | 1.0035e-05
35 | 0.2843 | 0.0111 | 100 | 5.11 | 37.27 | 1.710854 | 0.0008716638 | 0.479 | 0.012 | 1.008e-05
35.1 | 0.2852 | 0.0113 | 100 | 5.11 | 37.27 | 1.741681 | 0.0008744232 | 0.4799 | 0.0122 | 6.81e-06
35.2 | 0.2858 | 0.0114 | 100 | 5.11 | 37.27 | 1.757094 | 0.0008762628 | 0.4805 | 0.0123 | 5.49e-06
35.3 | 0.2867 | 0.0008 | 100 | 5.11 | 37.27 | 0.1233048 | 0.0008790222 | 0.4814 | 0.0017 | 1.65e-07
35.4 | 0.2878 | -0.0005 | 100 | 5.11 | 37.27 | 0 | 0.0008823948 | 0.4825 | 0.0004
35.5 | 0.2884 | -0.0006 | 100 | 5.11 | 37.27 |  |  | 0.4831 | 0.0003
35.6 | 0.2892 | -0.0005 | 100 | 5.11 | 37.27 |  |  | 0.4839 | 0.0004
35.7 | 0.2901 | -0.0007 | 100 | 5.11 | 37.27 |  |  | 0.4848 | 0.0002
35.8 | 0.2911 | -0.0007 | 100 | 5.11 | 37.27 |  |  | 0.4858 | 0.0002
35.9 | 0.2919 | -0.0006 | 100 | 5.11 | 37.27 |  |  | 0.4866 | 0.0003
36 | 0.2927 | -0.0009 | 100 | 5.11 | 37.27 |  |  | 0.4874 | 0
36.1 | 0.2937 | -0.0008 | 100 | 5.11 | 37.27 |  |  | 0.4884 | 0.0001
36.2 | 0.2944 | -0.0007 | 100 | 5.11 | 37.27 | 1.757094 |  | 0.4891 | 0.0002 | 0.0015386
36.3 | 0.295 | -0.0006 | 100 | 5.11 | 37.27 |  |  | 0.4897 | 0.0003
36.4 | 0.2959 | -0.0006 | 100 | 5.11 | 37.27 | 1.054256 |  | 0.4906 | 0.0003
36.5 | 0.2969 | -0.0006 | 100 | 5.11 | 37.27 |  |  | 0.4916 | 0.0003
36.6 | 0.2976 | -0.0005 | 100 | 5.11 | 37.27 |  |  | 0.4923 | 0.0004
36.7 | 0.2984 | -0.0008 | 100 | 5.11 | 37.27 |  |  | 0.4931 | 0.0001
36.8 | 0.2995 | -0.0006 | 100 | 5.11 | 37.27 |  |  | 0.4942 | 0.0003
36.9 | 0.3002 | -0.0005 | 100 | 5.11 | 37.27 |  |  | 0.4949 | 0.0004
37 | 0.3009 | -0.0008 | 100 | 5.11 | 37.27 |  |  | 0.4956 | 0.0001
37.1 | 0.3017 | -0.0006 | 100 | 5.11 | 37.27 |  |  | 0.4964 | 0.0003
37.2 | 0.3027 | -0.0007 | 100 | 5.11 | 37.27 |  |  | 0.4974 | 0.0002
37.3 | 0.3035 | -0.0007 | 100 | 5.11 | 37.27 |  |  | 0.4982 | 0.0002
37.4 | 0.3042 | -0.0006 | 100 | 5.11 | 37.27 |  |  | 0.4989 | 0.0003
37.5 | 0.3052 | -0.0008 | 100 | 5.11 | 37.27 |  |  | 0.4999 | 0.0001
37.6 | 0.3061 | -0.0005 | 100 | 5.11 | 37.27 |  |  | 0.5008 | 0.0004
37.7 | 0.3068 | -0.0007 | 100 | 5.11 | 37.27 |  |  | 0.5015 | 0.0002
37.8 | 0.3076 | -0.0008 | 100 | 5.11 | 37.27 |  |  | 0.5023 | 0.0001
37.9 | 0.3086 | -0.0009 | 100 | 5.11 | 37.27 |  |  | 0.5033 | 0
38 | 0.3094 | -0.0007 | 100 | 5.11 | 37.27 |  |  | 0.5041 | 0.0002
38.1 | 0.3101 | -0.0008 | 100 | 5.11 | 37.27 |  |  | 0.5048 | 0.0001
38.2 | 0.3111 | -0.0007 | 100 | 5.11 | 37.27 |  |  | 0.5058 | 0.0002
38.3 | 0.312 | -0.0007 | 100 | 5.11 | 37.27 |  |  | 0.5067 | 0.0002
38.4 | 0.3126 | -0.0007 | 100 | 5.11 | 37.27 |  |  | 0.5073 | 0.0002
38.5 | 0.3133 | -0.0006 | 100 | 5.11 | 37.27 |  |  | 0.508 | 0.0003
38.6 | 0.3144 | -0.0006 | 100 | 5.11 | 37.27 |  |  | 0.5091 | 0.0003
38.7 | 0.3152 | -0.0006 | 100 | 5.11 | 37.27 |  |  | 0.5099 | 0.0003
38.8 | 0.3159 | -0.0008 | 100 | 5.11 | 37.27 |  |  | 0.5106 | 0.0001
38.9 | 0.3169 | -0.0007 | 100 | 5.11 | 37.27 |  |  | 0.5116 | 0.0002
39 | 0.3178 | -0.0005 | 100 | 5.11 | 37.27 |  |  | 0.5125 | 0.0004
39.1 | 0.3184 | -0.0008 | 100 | 5.11 | 37.27 |  |  | 0.5131 | 0.0001
39.2 | 0.3192 | -0.0009 | 100 | 5.11 | 37.27 |  |  | 0.5139 | 0
39.3 | 0.3202 | -0.0007 | 100 | 5.11 | 37.27 |  |  | 0.5149 | 0.0002
39.4 | 0.3209 | -0.0008 | 100 | 5.11 | 37.27 |  |  | 0.5156 | 0.0001
39.5 | 0.3217 | -0.0007 | 100 | 5.11 | 37.27 |  |  | 0.5164 | 0.0002
39.6 | 0.3226 | -0.0008 | 100 | 5.11 | 37.27 |  |  | 0.5173 | 0.0001
39.7 | 0.3237 | -0.0005 | 100 | 5.11 | 37.27 |  |  | 0.5184 | 0.0004
39.8 | 0.3243 | -0.0006 | 100 | 5.11 | 37.27 |  |  | 0.519 | 0.0003
39.9 | 0.3249 | -0.0009 | 100 | 5.11 | 37.27 |  |  | 0.5196 | 0
40 | 0.326 | -0.0007 | 100 | 5.11 | 37.27 |  |  | 0.5207 | 0.0002
40.1 | 0.3269 | -0.0007 | 100 | 5.11 | 37.27 |  |  | 0.5216 | 0.0002
40.2 | 0.3276 | -0.0008 | 100 | 5.11 | 37.27 |  |  | 0.5223 | 0.0001
40.3 | 0.3285 | -0.0007 | 100 | 5.11 | 37.27 |  |  | 0.5232 | 0.0002
40.4 | 0.3294 | -0.0007 | 100 | 5.11 | 37.27 |  |  | 0.5241 | 0.0002
40.5 | 0.3301 | -0.0006 | 100 | 5.11 | 37.27 |  |  | 0.5248 | 0.0003
40.6 | 0.3309 | -0.0007 | 100 | 5.11 | 37.27 |  |  | 0.5256 | 0.0002
40.7 | 0.3318 | -0.0008 | 100 | 5.11 | 37.27 |  |  | 0.5265 | 0.0001
40.8 | 0.3327 | -0.0008 | 100 | 5.11 | 37.27 |  |  | 0.5274 | 0.0001
40.9 | 0.3334 | -0.0007 | 100 | 5.11 | 37.27 |  |  | 0.5281 | 0.0002
41 | 0.3342 | -0.0007 | 100 | 5.11 | 37.27 |  |  | 0.5289 | 0.0002
41.1 | 0.3354 | -0.0007 | 100 | 5.11 | 37.27 |  |  | 0.5301 | 0.0002
41.2 | 0.336 | -0.0009 | 100 | 5.11 | 37.27 |  |  | 0.5307 | 0
41.3 | 0.3367 | -0.0008 | 100 | 5.11 | 37.27 |  |  | 0.5314 | 0.0001
41.4 | 0.3376 | -0.0008 | 100 | 5.11 | 37.27 |  |  | 0.5323 | 0.0001
41.5 | 0.3386 | -0.0008 | 100 | 5.11 | 37.27 |  |  | 0.5333 | 0.0001
41.6 | 0.3393 | -0.001 | 100 | 5.11 | 37.27 |  |  | 0.534 | -0.0001
41.7 | 0.3401 | -0.0008 | 100 | 5.11 | 37.27 |  |  | 0.5348 | 0.0001
41.8 | 0.3411 | -0.0007 | 100 | 5.11 | 37.27 |  |  | 0.5358 | 0.0002
41.9 | 0.3419 | -0.0008 | 100 | 5.11 | 37.27 |  |  | 0.5366 | 0.0001
42 | 0.3426 | -0.0008 | 100 | 5.11 | 37.27 |  |  | 0.5373 | 0.0001
42.1 | 0.3434 | -0.0009 | 100 | 5.11 | 37.27 |  |  | 0.5381 | 0
42.2 | 0.3444 | -0.0009 | 100 | 5.11 | 37.27 |  |  | 0.5391 | 0
42.3 | 0.3451 | -0.0009 | 100 | 5.11 | 37.27 |  |  | 0.5398 | 0
42.4 | 0.3459 | -0.0009 | 100 | 5.11 | 37.27 |  |  | 0.5406 | 0
42.5 | 0.3469 | -0.0011 | 100 | 5.11 | 37.27 |  |  | 0.5416 | -0.0002
42.6 | 0.3477 | -0.0009 | 100 | 5.11 | 37.27 |  |  | 0.5424 | 0
42.7 | 0.3484 | -0.0011 | 100 | 5.11 | 37.27 |  |  | 0.5431 | -0.0002
42.8 | 0.3492 | -0.0009 | 100 | 5.11 | 37.27 |  |  | 0.5439 | 0
42.9 | 0.3503 | -0.001 | 100 | 5.11 | 37.27 |  |  | 0.545 | -0.0001
43 | 0.3511 | -0.0009 | 100 | 5.11 | 37.27 |  |  | 0.5458 | 0
43.1 | 0.3517 | -0.0011 | 100 | 5.11 | 37.27 |  |  | 0.5464 | -0.0002
43.2 | 0.3527 | -0.0009 | 100 | 5.11 | 37.27 |  |  | 0.5474 | 0
43.3 | 0.3536 | -0.0009 | 100 | 5.11 | 37.27 |  |  | 0.5483 | 0
43.4 | 0.3543 | -0.0009 | 100 | 5.11 | 37.27 |  |  | 0.549 | 0
43.5 | 0.3551 | -0.0009 | 100 | 5.11 | 37.27 |  |  | 0.5498 | 0
43.6 | 0.356 | -0.001 | 100 | 5.11 | 37.27 |  |  | 0.5507 | -0.0001
43.7 | 0.3568 | -0.001 | 100 | 5.11 | 37.27 |  |  | 0.5515 | -0.0001
43.8 | 0.3575 | -0.001 | 100 | 5.11 | 37.27 |  |  | 0.5522 | -0.0001
43.9 | 0.3585 | -0.001 | 100 | 5.11 | 37.27 |  |  | 0.5532 | -0.0001
44 | 0.3594 | -0.001 | 100 | 5.11 | 37.27 |  |  | 0.5541 | -0.0001
44.1 | 0.36 | -0.0011 | 100 | 5.11 | 37.27 |  |  | 0.5547 | -0.0002
44.2 | 0.3608 | -0.0009 | 100 | 5.11 | 37.27 |  |  | 0.5555 | 0
44.3 | 0.3619 | -0.001 | 100 | 5.11 | 37.27 |  |  | 0.5566 | -0.0001
44.4 | 0.3628 | -0.0011 | 100 | 5.11 | 37.27 |  |  | 0.5575 | -0.0002
44.5 | 0.3635 | -0.001 | 100 | 5.11 | 37.27 |  |  | 0.5582 | -0.0001
44.6 | 0.3644 | -0.0008 | 100 | 5.11 | 37.27 |  |  | 0.5591 | 0.0001
44.7 | 0.3652 | -0.001 | 100 | 5.11 | 37.27 |  |  | 0.5599 | -0.0001
44.8 | 0.3659 | -0.0008 | 100 | 5.11 | 37.27 |  |  | 0.5606 | 0.0001
44.9 | 0.3667 | -0.0009 | 100 | 5.11 | 37.27 |  |  | 0.5614 | 0
45 | 0.3676 | -0.0008 | 100 | 5.11 | 37.27 |  |  | 0.5623 | 0.0001
45.1 | 0.3685 | -0.0009 | 100 | 5.11 | 37.27 |  |  | 0.5632 | 0
45.2 | 0.3692 | -0.001 | 100 | 5.11 | 37.27 |  |  | 0.5639 | -0.0001
45.3 | 0.3702 | -0.0009 | 100 | 5.11 | 37.27 |  |  | 0.5649 | 0
45.4 | 0.3712 | -0.0011 | 100 | 5.11 | 37.27 |  |  | 0.5659 | -0.0002
45.5 | 0.3718 | -0.001 | 100 | 5.11 | 37.27 |  |  | 0.5665 | -0.0001
45.6 | 0.3725 | -0.0009 | 100 | 5.11 | 37.27 |  |  | 0.5672 | 0
45.7 | 0.3734 | -0.001 | 100 | 5.11 | 37.27 |  |  | 0.5681 | -0.0001
45.8 | 0.3745 | -0.0011 | 100 | 5.11 | 37.27 |  |  | 0.5692 | -0.0002
45.9 | 0.3751 | -0.001 | 100 | 5.11 | 37.27 |  |  | 0.5698 | -0.0001
46 | 0.3759 | -0.0011 | 100 | 5.11 | 37.27 |  |  | 0.5706 | -0.0002
46.1 | 0.3769 | -0.0009 | 100 | 5.11 | 37.27 |  |  | 0.5716 | 0
46.2 | 0.3777 | -0.0011 | 100 | 5.11 | 37.27 |  |  | 0.5724 | -0.0002
46.3 | 0.3784 | -0.0006 | 100 | 5.11 | 37.27 |  |  | 0.5731 | 0.0003
46.4 | 0.3792 | -0.001 | 100 | 5.11 | 37.27 |  |  | 0.5739 | -0.0001
46.5 | 0.3802 | -0.001 | 100 | 5.11 | 37.27 |  |  | 0.5749 | -0.0001
46.6 | 0.3809 | -0.0009 | 100 | 5.11 | 37.27 |  |  | 0.5756 | 0
46.7 | 0.3817 | -0.0008 | 100 | 5.11 | 37.27 |  |  | 0.5764 | 0.0001
46.8 | 0.3828 | -0.0009 | 100 | 5.11 | 37.27 |  |  | 0.5775 | 0
46.9 | 0.3835 | -0.0009 | 100 | 5.11 | 37.27 |  |  | 0.5782 | 0
47 | 0.3842 | -0.0009 | 100 | 5.11 | 37.27 |  |  | 0.5789 | 0
47.1 | 0.3851 | -0.0012 | 100 | 5.11 | 37.27 |  |  | 0.5798 | -0.0003
47.2 | 0.3861 | -0.001 | 100 | 5.11 | 37.27 |  |  | 0.5808 | -0.0001
47.3 | 0.3869 | -0.001 | 100 | 5.11 | 37.27 |  |  | 0.5816 | -0.0001
47.4 | 0.3876 | -0.0009 | 100 | 5.11 | 37.27 |  |  | 0.5823 | 0
47.5 | 0.3887 | -0.0008 | 100 | 5.11 | 37.27 |  |  | 0.5834 | 0.0001
47.6 | 0.3894 | -0.0009 | 100 | 5.11 | 37.27 |  |  | 0.5841 | 0
47.7 | 0.3901 | -0.0009 | 100 | 5.11 | 37.27 |  |  | 0.5848 | 0
47.8 | 0.3909 | -0.0009 | 100 | 5.11 | 37.27 |  |  | 0.5856 | 0
47.9 | 0.3918 | -0.0011 | 100 | 5.11 | 37.27 |  |  | 0.5865 | -0.0002
48 | 0.3926 | -0.0011 | 100 | 5.11 | 37.27 |  |  | 0.5873 | -0.0002
48.1 | 0.3933 | -0.0007 | 100 | 5.11 | 37.27 |  |  | 0.588 | 0.0002
48.2 | 0.3944 | -0.001 | 100 | 5.11 | 37.27 |  |  | 0.5891 | -0.0001
48.3 | 0.3953 | -0.0009 | 100 | 5.11 | 37.27 |  |  | 0.59 | 0
48.4 | 0.3959 | -0.0009 | 100 | 5.11 | 37.27 |  |  | 0.5906 | 0
48.5 | 0.3966 | -0.0011 | 100 | 5.11 | 37.27 |  |  | 0.5913 | -0.0002
48.6 | 0.3978 | -0.0009 | 100 | 5.11 | 37.27 |  |  | 0.5925 | 0
48.7 | 0.3986 | -0.0009 | 100 | 5.11 | 37.27 |  |  | 0.5933 | 0
48.8 | 0.3992 | -0.0009 | 100 | 5.11 | 37.27 |  |  | 0.5939 | 0
48.9 | 0.4002 | -0.0008 | 100 | 5.11 | 37.27 |  |  | 0.5949 | 0.0001
49 | 0.4011 | -0.001 | 100 | 5.11 | 37.27 |  |  | 0.5958 | -0.0001
49.1 | 0.4018 | -0.0011 | 100 | 5.11 | 37.27 |  |  | 0.5965 | -0.0002
49.2 | 0.4025 | -0.0008 | 100 | 5.11 | 37.27 |  |  | 0.5972 | 0.0001
49.3 | 0.4035 | -0.0011 | 100 | 5.11 | 37.27 |  |  | 0.5982 | -0.0002
49.4 | 0.4043 | -0.0008 | 100 | 5.11 | 37.27 |  |  | 0.599 | 0.0001
49.5 | 0.4051 | -0.001 | 100 | 5.11 | 37.27 |  |  | 0.5998 | -0.0001
49.6 | 0.406 | -0.0009 | 100 | 5.11 | 37.27 |  |  | 0.6007 | 0
49.7 | 0.4071 | -0.0009 | 100 | 5.11 | 37.27 |  |  | 0.6018 | 0
49.8 | 0.4076 | -0.0009 | 100 | 5.11 | 37.27 |  |  | 0.6023 | 0
49.9 | 0.4084 | -0.0009 | 100 | 5.11 | 37.27 |  |  | 0.6031 | 0
50 | 0.4094 | -0.0009 | 100 | 5.11 | 37.27 |  |  | 0.6041 | 0
50.1 | 0.4102 | -0.0009 | 100 | 5.11 | 37.27 |  |  | 0.6049 | 0
50.2 | 0.4109 | -0.0008 | 100 | 5.11 | 37.27 |  |  | 0.6056 | 0.0001
50.3 | 0.4118 | -0.0008 | 100 | 5.11 | 37.27 |  |  | 0.6065 | 0.0001
50.4 | 0.4128 | -0.0007 | 100 | 5.11 | 37.27 |  |  | 0.6075 | 0.0002
50.5 | 0.4135 | -0.0009 | 100 | 5.11 | 37.27 |  |  | 0.6082 | 0
50.6 | 0.4142 | -0.001 | 100 | 5.11 | 37.27 |  |  | 0.6089 | -0.0001
50.7 | 0.4151 | -0.0011 | 100 | 5.11 | 37.27 |  |  | 0.6098 | -0.0002
50.8 | 0.416 | -0.0009 | 100 | 5.11 | 37.27 |  |  | 0.6107 | 0
50.9 | 0.4167 | -0.001 | 100 | 5.11 | 37.27 |  |  | 0.6114 | -0.0001
51 | 0.4176 | -0.001 | 100 | 5.11 | 37.27 |  |  | 0.6123 | -0.0001
51.1 | 0.4187 | -0.001 | 100 | 5.11 | 37.27 |  |  | 0.6134 | -0.0001
51.2 | 0.4193 | -0.0009 | 100 | 5.11 | 37.27 |  |  | 0.614 | 0
51.3 | 0.42 | -0.0008 | 100 | 5.11 | 37.27 |  |  | 0.6147 | 0.0001
51.4 | 0.4209 | -0.0009 | 100 | 5.11 | 37.27 |  |  | 0.6156 | 0
51.5 | 0.422 | -0.001 | 100 | 5.11 | 37.27 |  |  | 0.6167 | -0.0001
51.6 | 0.4226 | -0.0009 | 100 | 5.11 | 37.27 |  |  | 0.6173 | 0
51.7 | 0.4234 | -0.001 | 100 | 5.11 | 37.27 |  |  | 0.6181 | -0.0001
51.8 | 0.4245 | -0.0007 | 100 | 5.11 | 37.27 |  |  | 0.6192 | 0.0002
51.9 | 0.4252 | -0.001 | 100 | 5.11 | 37.27 |  |  | 0.6199 | -0.0001
52 | 0.4259 | -0.001 | 100 | 5.11 | 37.27 |  |  | 0.6206 | -0.0001
52.1 | 0.4267 | -0.0009 | 100 | 5.11 | 37.27 |  |  | 0.6214 | 0
52.2 | 0.4277 | -0.001 | 100 | 5.11 | 37.27 |  |  | 0.6224 | -0.0001
52.3 | 0.4284 | -0.0008 | 100 | 5.11 | 37.27 |  |  | 0.6231 | 0.0001
52.4 | 0.4292 | -0.0011 | 100 | 5.11 | 37.27 |  |  | 0.6239 | -0.0002
52.5 | 0.4302 | -0.0012 | 100 | 5.11 | 37.27 |  |  | 0.6249 | -0.0003
52.6 | 0.4311 | -0.001 | 100 | 5.11 | 37.27 |  |  | 0.6258 | -0.0001
52.7 | 0.4317 | -0.0011 | 100 | 5.11 | 37.27 |  |  | 0.6264 | -0.0002
52.8 | 0.4325 | -0.0009 | 100 | 5.11 | 37.27 |  |  | 0.6272 | 0
52.9 | 0.4337 | -0.0009 | 100 | 5.11 | 37.27 |  |  | 0.6284 | 0
53 | 0.4344 | -0.001 | 100 | 5.11 | 37.27 |  |  | 0.6291 | -0.0001
53.1 | 0.4351 | -0.0011 | 100 | 5.11 | 37.27 |  |  | 0.6298 | -0.0002
53.2 | 0.4361 | -0.0009 | 100 | 5.11 | 37.27 |  |  | 0.6308 | 0
53.3 | 0.4369 | -0.0008 | 100 | 5.11 | 37.27 |  |  | 0.6316 | 0.0001
53.4 | 0.4376 | -0.001 | 100 | 5.11 | 37.27 |  |  | 0.6323 | -0.0001
53.5 | 0.4384 | -0.001 | 100 | 5.11 | 37.27 |  |  | 0.6331 | -0.0001
53.6 | 0.4394 | -0.001 | 100 | 5.11 | 37.27 |  |  | 0.6341 | -0.0001
53.7 | 0.4402 | -0.0009 | 100 | 5.11 | 37.27 |  |  | 0.6349 | 0
53.8 | 0.4408 | -0.0011 | 100 | 5.11 | 37.27 |  |  | 0.6355 | -0.0002
53.9 | 0.4419 | -0.0009 | 100 | 5.11 | 37.27 |  |  | 0.6366 | 0
54 | 0.4428 | -0.0012 | 100 | 5.11 | 37.27 |  |  | 0.6375 | -0.0003
54.1 | 0.4434 | -0.0009 | 100 | 5.11 | 37.27 |  |  | 0.6381 | 0
54.2 | 0.4442 | -0.001 | 100 | 5.11 | 37.27 |  |  | 0.6389 | -0.0001
54.3 | 0.4452 | -0.001 | 100 | 5.11 | 37.27 |  |  | 0.6399 | -0.0001
54.4 | 0.4461 | -0.0011 | 100 | 5.11 | 37.27 |  |  | 0.6408 | -0.0002
54.5 | 0.4467 | -0.0009 | 100 | 5.11 | 37.27 |  |  | 0.6414 | 0
54.6 | 0.4476 | -0.001 | 100 | 5.11 | 37.27 |  |  | 0.6423 | -0.0001
54.7 | 0.4486 | -0.0009 | 100 | 5.11 | 37.27 |  |  | 0.6433 | 0
54.8 | 0.4494 | -0.0007 | 100 | 5.11 | 37.27 |  |  | 0.6441 | 0.0002
54.9 | 0.45 | -0.0009 | 100 | 5.11 | 37.27 |  |  | 0.6447 | 0
55 | 0.4509 | -0.001 | 100 | 5.11 | 37.27 |  |  | 0.6456 | -0.0001
55.1 | 0.4519 | -0.0011 | 100 | 5.11 | 37.27 |  |  | 0.6466 | -0.0002
55.2 | 0.4526 | -0.0008 | 100 | 5.11 | 37.27 |  |  | 0.6473 | 0.0001
55.3 | 0.4534 | -0.001 | 100 | 5.11 | 37.27 |  |  | 0.6481 | -0.0001
55.4 | 0.4544 | -0.001 | 100 | 5.11 | 37.27 |  |  | 0.6491 | -0.0001
55.5 | 0.4551 | -0.0009 | 100 | 5.11 | 37.27 |  |  | 0.6498 | 0
55.6 | 0.4559 | -0.0009 | 100 | 5.11 | 37.27 |  |  | 0.6506 | 0
55.7 | 0.4568 | -0.0012 | 100 | 5.11 | 37.27 |  |  | 0.6515 | -0.0003
55.8 | 0.4578 | -0.0011 | 100 | 5.11 | 37.27 |  |  | 0.6525 | -0.0002
55.9 | 0.4584 | -0.0008 | 100 | 5.11 | 37.27 |  |  | 0.6531 | 0.0001
56 | 0.4593 | -0.0008 | 100 | 5.11 | 37.27 |  |  | 0.654 | 0.0001
56.1 | 0.4604 | -0.0009 | 100 | 5.11 | 37.27 |  |  | 0.6551 | 0
56.2 | 0.4611 | -0.001 | 100 | 5.11 | 37.27 |  |  | 0.6558 | -0.0001
56.3 | 0.4617 | -0.0011 | 100 | 5.11 | 37.27 |  |  | 0.6564 | -0.0002
56.4 | 0.4626 | -0.0009 | 100 | 5.11 | 37.27 |  |  | 0.6573 | 0
56.5 | 0.4635 | -0.0008 | 100 | 5.11 | 37.27 |  |  | 0.6582 | 0.0001
56.6 | 0.4642 | -0.001 | 100 | 5.11 | 37.27 |  |  | 0.6589 | -0.0001
56.7 | 0.465 | -0.001 | 100 | 5.11 | 37.27 |  |  | 0.6597 | -0.0001
56.8 | 0.4661 | -0.001 | 100 | 5.11 | 37.27 |  |  | 0.6608 | -0.0001
56.9 | 0.4669 | -0.0009 | 100 | 5.11 | 37.27 |  |  | 0.6616 | 0
57 | 0.4675 | -0.001 | 100 | 5.11 | 37.27 |  |  | 0.6622 | -0.0001
57.1 | 0.4684 | -0.0008 | 100 | 5.11 | 37.27 |  |  | 0.6631 | 0.0001
57.2 | 0.4695 | -0.001 | 100 | 5.11 | 37.27 |  |  | 0.6642 | -0.0001
57.3 | 0.4702 | -0.0009 | 100 | 5.11 | 37.27 |  |  | 0.6649 | 0
57.4 | 0.4709 | -0.0011 | 100 | 5.11 | 37.27 |  |  | 0.6656 | -0.0002
57.5 | 0.4719 | -0.001 | 100 | 5.11 | 37.27 |  |  | 0.6666 | -0.0001
57.6 | 0.4727 | -0.0009 | 100 | 5.11 | 37.27 |  |  | 0.6674 | 0
57.7 | 0.4734 | -0.0011 | 100 | 5.11 | 37.27 |  |  | 0.6681 | -0.0002
57.8 | 0.4742 | -0.001 | 100 | 5.11 | 37.27 |  |  | 0.6689 | -0.0001
57.9 | 0.4752 | -0.001 | 100 | 5.11 | 37.27 |  |  | 0.6699 | -0.0001
58 | 0.476 | -0.001 | 100 | 5.11 | 37.27 |  |  | 0.6707 | -0.0001
58.1 | 0.4767 | -0.001 | 100 | 5.11 | 37.27 |  |  | 0.6714 | -0.0001
58.2 | 0.4776 | -0.0009 | 100 | 5.11 | 37.27 |  |  | 0.6723 | 0
58.3 | 0.4786 | -0.0011 | 100 | 5.11 | 37.27 |  |  | 0.6733 | -0.0002
58.4 | 0.4792 | -0.001 | 100 | 5.11 | 37.27 |  |  | 0.6739 | -0.0001
58.5 | 0.4801 | -0.0009 | 100 | 5.11 | 37.27 |  |  | 0.6748 | 0
58.6 | 0.4811 | -0.0011 | 100 | 5.11 | 37.27 |  |  | 0.6758 | -0.0002
58.7 | 0.4819 | -0.0011 | 100 | 5.11 | 37.27 |  |  | 0.6766 | -0.0002
58.8 | 0.4826 | -0.0011 | 100 | 5.11 | 37.27 |  |  | 0.6773 | -0.0002
58.9 | 0.4836 | -0.0007 | 100 | 5.11 | 37.27 |  |  | 0.6783 | 0.0002
59 | 0.4845 | -0.0008 | 100 | 5.11 | 37.27 |  |  | 0.6792 | 0.0001
59.1 | 0.4851 | -0.0011 | 100 | 5.11 | 37.27 |  |  | 0.6798 | -0.0002
59.2 | 0.4859 | -0.0009 | 100 | 5.11 | 37.27 |  |  | 0.6806 | 0
59.3 | 0.4869 | -0.001 | 100 | 5.11 | 37.27 |  |  | 0.6816 | -0.0001
59.4 | 0.4877 | -0.001 | 100 | 5.11 | 37.27 |  |  | 0.6824 | -0.0001
59.5 | 0.4883 | -0.001 | 100 | 5.11 | 37.27 |  |  | 0.683 | -0.0001
59.6 | 0.4893 | -0.0011 | 100 | 5.11 | 37.27 |  |  | 0.684 | -0.0002
59.7 | 0.4903 | -0.0009 | 100 | 5.11 | 37.27 |  |  | 0.685 | 0
59.8 | 0.4909 | -0.0008 | 100 | 5.11 | 37.27 |  |  | 0.6856 | 0.0001
59.9 | 0.4917 | -0.001 | 100 | 5.11 | 37.27 |  |  | 0.6864 | -0.0001
60 | 0.4926 | -0.0009 | 100 | 5.11 | 37.27 |  |  | 0.6873 | 0
60.1 | 0.4936 | -0.0011 | 100 | 5.11 | 37.27 |  |  | 0.6883 | -0.0002
60.2 | 0.4943 | -0.0009 | 100 | 5.11 | 37.27 |  |  | 0.689 | 0
60.3 | 0.4952 | -0.0009 | 100 | 5.11 | 37.27 |  |  | 0.6899 | 0
60.4 | 0.4962 | -0.0011 | 100 | 5.11 | 37.27 |  |  | 0.6909 | -0.0002
60.5 | 0.4969 | -0.0011 | 100 | 5.11 | 37.27 |  |  | 0.6916 | -0.0002
60.6 | 0.4976 | -0.0011 | 100 | 5.11 | 37.27 |  |  | 0.6923 | -0.0002
60.7 | 0.4985 | -0.0009 | 100 | 5.11 | 37.27 |  |  | 0.6932 | 0
60.8 | 0.4994 | -0.0009 | 100 | 5.11 | 37.27 |  |  | 0.6941 | 0
60.9 | 0.5001 | -0.001 | 100 | 5.11 | 37.27 |  |  | 0.6948 | -0.0001
61 | 0.5009 | -0.001 | 100 | 5.11 | 37.27 |  |  | 0.6956 | -0.0001
61.1 | 0.5019 | -0.0009 | 100 | 5.11 | 37.27 |  |  | 0.6966 | 0
61.2 | 0.5027 | -0.0009 | 100 | 5.11 | 37.27 |  |  | 0.6974 | 0
61.3 | 0.5034 | -0.001 | 100 | 5.11 | 37.27 |  |  | 0.6981 | -0.0001
61.4 | 0.5042 | -0.001 | 100 | 5.11 | 37.27 |  |  | 0.6989 | -0.0001
61.5 | 0.5053 | -0.001 | 100 | 5.11 | 37.27 |  |  | 0.7 | -0.0001
61.6 | 0.506 | -0.0008 | 100 | 5.11 | 37.27 |  |  | 0.7007 | 0.0001
61.7 | 0.5068 | -0.001 | 100 | 5.11 | 37.27 |  |  | 0.7015 | -0.0001
61.8 | 0.5078 | -0.0011 | 100 | 5.11 | 37.27 |  |  | 0.7025 | -0.0002
61.9 | 0.5085 | -0.0009 | 100 | 5.11 | 37.27 |  |  | 0.7032 | 0
62 | 0.5092 | -0.0009 | 100 | 5.11 | 37.27 |  |  | 0.7039 | 0
62.1 | 0.5101 | -0.0009 | 100 | 5.11 | 37.27 |  |  | 0.7048 | 0
62.2 | 0.511 | -0.0011 | 100 | 5.11 | 37.27 |  |  | 0.7057 | -0.0002
62.3 | 0.5118 | -0.001 | 100 | 5.11 | 37.27 |  |  | 0.7065 | -0.0001
62.4 | 0.5125 | -0.001 | 100 | 5.11 | 37.27 |  |  | 0.7072 | -0.0001
62.5 | 0.5136 | -0.0009 | 100 | 5.11 | 37.27 |  |  | 0.7083 | 0
62.6 | 0.5144 | -0.0009 | 100 | 5.11 | 37.27 |  |  | 0.7091 | 0
62.7 | 0.515 | -0.001 | 100 | 5.11 | 37.27 |  |  | 0.7097 | -0.0001
62.8 | 0.5159 | -0.0009 | 100 | 5.11 | 37.27 |  |  | 0.7106 | 0
62.9 | 0.5169 | -0.001 | 100 | 5.11 | 37.27 |  |  | 0.7116 | -0.0001
63 | 0.5177 | -0.0011 | 100 | 5.11 | 37.27 |  |  | 0.7124 | -0.0002
63.1 | 0.5184 | -0.0008 | 100 | 5.11 | 37.27 |  |  | 0.7131 | 0.0001
63.2 | 0.5194 | -0.0011 | 100 | 5.11 | 37.27 |  |  | 0.7141 | -0.0002
63.3 | 0.5203 | -0.0012 | 100 | 5.11 | 37.27 |  |  | 0.715 | -0.0003
63.4 | 0.5209 | -0.0009 | 100 | 5.11 | 37.27 |  |  | 0.7156 | 0
63.5 | 0.5217 | -0.001 | 100 | 5.11 | 37.27 |  |  | 0.7164 | -0.0001
63.6 | 0.5227 | -0.0008 | 100 | 5.11 | 37.27 |  |  | 0.7174 | 0.0001
63.7 | 0.5235 | -0.0009 | 100 | 5.11 | 37.27 |  |  | 0.7182 | 0
63.8 | 0.5242 | -0.0008 | 100 | 5.11 | 37.27 |  |  | 0.7189 | 0.0001
63.9 | 0.5251 | -0.0009 | 100 | 5.11 | 37.27 |  |  | 0.7198 | 0
64 | 0.5261 | -0.0011 | 100 | 5.11 | 37.27 |  |  | 0.7208 | -0.0002
64.1 | 0.5267 | -0.0008 | 100 | 5.11 | 37.27 |  |  | 0.7214 | 0.0001
64.2 | 0.5275 | -0.0009 | 100 | 5.11 | 37.27 |  |  | 0.7222 | 0
64.3 | 0.5285 | -0.001 | 100 | 5.11 | 37.27 |  |  | 0.7232 | -0.0001
64.4 | 0.5294 | -0.0011 | 100 | 5.11 | 37.27 |  |  | 0.7241 | -0.0002
64.5 | 0.5301 | -0.0008 | 100 | 5.11 | 37.27 |  |  | 0.7248 | 0.0001
64.6 | 0.531 | -0.0009 | 100 | 5.11 | 37.27 |  |  | 0.7257 | 0
64.7 | 0.532 | -0.001 | 100 | 5.11 | 37.27 |  |  | 0.7267 | -0.0001
64.8 | 0.5327 | -0.0012 | 100 | 5.11 | 37.27 |  |  | 0.7274 | -0.0003
64.9 | 0.5334 | -0.0008 | 100 | 5.11 | 37.27 |  |  | 0.7281 | 0.0001
65 | 0.5344 | -0.001 | 100 | 5.11 | 37.27 |  |  | 0.7291 | -0.0001
65.1 | 0.5352 | -0.0011 | 100 | 5.11 | 37.27 |  |  | 0.7299 | -0.0002
65.2 | 0.5359 | -0.001 | 100 | 5.11 | 37.27 |  |  | 0.7306 | -0.0001
65.3 | 0.5367 | -0.0009 | 100 | 5.11 | 37.27 |  |  | 0.7314 | 0
65.4 | 0.5378 | -0.0011 | 100 | 5.11 | 37.27 |  |  | 0.7325 | -0.0002
65.5 | 0.5384 | -0.0009 | 100 | 5.11 | 37.27 |  |  | 0.7331 | 0
65.6 | 0.5391 | -0.0011 | 100 | 5.11 | 37.27 |  |  | 0.7338 | -0.0002
65.7 | 0.5401 | -0.0013 | 100 | 5.11 | 37.27 |  |  | 0.7348 | -0.0004
65.8 | 0.5411 | -0.0009 | 100 | 5.11 | 37.27 |  |  | 0.7358 | 0
65.9 | 0.5418 | -0.001 | 100 | 5.11 | 37.27 |  |  | 0.7365 | -0.0001
66 | 0.5427 | -0.0009 | 100 | 5.11 | 37.27 |  |  | 0.7374 | 0
66.1 | 0.5437 | -0.001 | 100 | 5.11 | 37.27 |  |  | 0.7384 | -0.0001
66.2 | 0.5444 | -0.001 | 100 | 5.11 | 37.27 |  |  | 0.7391 | -0.0001
66.3 | 0.5451 | -0.001 | 100 | 5.11 | 37.27 |  |  | 0.7398 | -0.0001
66.4 | 0.5459 | -0.0009 | 100 | 5.11 | 37.27 |  |  | 0.7406 | 0
66.5 | 0.5469 | -0.001 | 100 | 5.11 | 37.27 |  |  | 0.7416 | -0.0001
66.6 | 0.5476 | -0.0011 | 100 | 5.11 | 37.27 |  |  | 0.7423 | -0.0002
66.7 | 0.5484 | -0.0011 | 100 | 5.11 | 37.27 |  |  | 0.7431 | -0.0002
66.8 | 0.5495 | -0.001 | 100 | 5.11 | 37.27 |  |  | 0.7442 | -0.0001
66.9 | 0.5502 | -0.001 | 100 | 5.11 | 37.27 |  |  | 0.7449 | -0.0001
67 | 0.5509 | -0.0012 | 100 | 5.11 | 37.27 |  |  | 0.7456 | -0.0003
67.1 | 0.5517 | -0.0009 | 100 | 5.11 | 37.27 |  |  | 0.7464 | 0
67.2 | 0.5528 | -0.001 | 100 | 5.11 | 37.27 |  |  | 0.7475 | -0.0001
67.3 | 0.5535 | -0.001 | 100 | 5.11 | 37.27 |  |  | 0.7482 | -0.0001
67.4 | 0.5542 | -0.001 | 100 | 5.11 | 37.27 |  |  | 0.7489 | -0.0001
67.5 | 0.5552 | -0.0009 | 100 | 5.11 | 37.27 |  |  | 0.7499 | 0
67.6 | 0.556 | -0.001 | 100 | 5.11 | 37.27 |  |  | 0.7507 | -0.0001
67.7 | 0.5568 | -0.0008 | 100 | 5.11 | 37.27 |  |  | 0.7515 | 0.0001
67.8 | 0.5576 | -0.001 | 100 | 5.11 | 37.27 |  |  | 0.7523 | -0.0001
67.9 | 0.5586 | -0.0011 | 100 | 5.11 | 37.27 |  |  | 0.7533 | -0.0002
68 | 0.5594 | -0.0009 | 100 | 5.11 | 37.27 |  |  | 0.7541 | 0
68.1 | 0.5601 | -0.0009 | 100 | 5.11 | 37.27 |  |  | 0.7548 | 0
68.2 | 0.5611 | -0.0009 | 100 | 5.11 | 37.27 |  |  | 0.7558 | 0
68.3 | 0.562 | -0.0008 | 100 | 5.11 | 37.27 |  |  | 0.7567 | 0.0001
68.4 | 0.5626 | -0.001 | 100 | 5.11 | 37.27 |  |  | 0.7573 | -0.0001
68.5 | 0.5633 | -0.001 | 100 | 5.11 | 37.27 |  |  | 0.758 | -0.0001
68.6 | 0.5643 | -0.001 | 100 | 5.11 | 37.27 |  |  | 0.759 | -0.0001
68.7 | 0.5652 | -0.001 | 100 | 5.11 | 37.27 |  |  | 0.7599 | -0.0001
68.8 | 0.5659 | -0.0009 | 100 | 5.11 | 37.27 |  |  | 0.7606 | 0
68.9 | 0.5669 | -0.001 | 100 | 5.11 | 37.27 |  |  | 0.7616 | -0.0001
69 | 0.5678 | -0.0011 | 100 | 5.11 | 37.27 |  |  | 0.7625 | -0.0002
69.1 | 0.5684 | -0.0011 | 100 | 5.11 | 37.27 |  |  | 0.7631 | -0.0002
69.2 | 0.5692 | -0.0009 | 100 | 5.11 | 37.27 |  |  | 0.7639 | 0
69.3 | 0.5702 | -0.0011 | 100 | 5.11 | 37.27 |  |  | 0.7649 | -0.0002
69.4 | 0.571 | -0.0009 | 100 | 5.11 | 37.27 |  |  | 0.7657 | 0
69.5 | 0.5717 | -0.0008 | 100 | 5.11 | 37.27 |  |  | 0.7664 | 0.0001
69.6 | 0.5726 | -0.001 | 100 | 5.11 | 37.27 |  |  | 0.7673 | -0.0001
69.7 | 0.5737 | -0.0011 | 100 | 5.11 | 37.27 |  |  | 0.7684 | -0.0002
69.8 | 0.5743 | -0.001 | 100 | 5.11 | 37.27 |  |  | 0.769 | -0.0001
69.9 | 0.575 | -0.0011 | 100 | 5.11 | 37.27 |  |  | 0.7697 | -0.0002
70 | 0.576 | -0.0008 | 100 | 5.11 | 37.27 |  |  | 0.7707 | 0.0001
70.1 | 0.5769 | -0.001 | 100 | 5.11 | 37.27 |  |  | 0.7716 | -0.0001
70.2 | 0.5776 | -0.0011 | 100 | 5.11 | 37.27 |  |  | 0.7723 | -0.0002
70.3 | 0.5785 | -0.0009 | 100 | 5.11 | 37.27 |  |  | 0.7732 | 0
70.4 | 0.5795 | -0.001 | 100 | 5.11 | 37.27 |  |  | 0.7742 | -0.0001
70.5 | 0.5802 | -0.0012 | 100 | 5.11 | 37.27 |  |  | 0.7749 | -0.0003
70.6 | 0.5809 | -0.0009 | 100 | 5.11 | 37.27 |  |  | 0.7756 | 0
70.7 | 0.5818 | -0.0011 | 100 | 5.11 | 37.27 |  |  | 0.7765 | -0.0002
70.8 | 0.5827 | -0.001 | 100 | 5.11 | 37.27 |  |  | 0.7774 | -0.0001
70.9 | 0.5834 | -0.0009 | 100 | 5.11 | 37.27 |  |  | 0.7781 | 0
71 | 0.5842 | -0.001 | 100 | 5.11 | 37.27 |  |  | 0.7789 | -0.0001
71.1 | 0.5854 | -0.0009 | 100 | 5.11 | 37.27 |  |  | 0.7801 | 0
71.2 | 0.586 | -0.0011 | 100 | 5.11 | 37.27 |  |  | 0.7807 | -0.0002
71.3 | 0.5867 | -0.0009 | 100 | 5.11 | 37.27 |  |  | 0.7814 | 0
71.4 | 0.5875 | -0.001 | 100 | 5.11 | 37.27 |  |  | 0.7822 | -0.0001
71.5 | 0.5886 | -0.0011 | 100 | 5.11 | 37.27 |  |  | 0.7833 | -0.0002
71.6 | 0.5893 | -0.001 | 100 | 5.11 | 37.27 |  |  | 0.784 | -0.0001
71.7 | 0.59 | -0.0012 | 100 | 5.11 | 37.27 |  |  | 0.7847 | -0.0003
71.8 | 0.5911 | -0.0009 | 100 | 5.11 | 37.27 |  |  | 0.7858 | 0
71.9 | 0.5919 | -0.0011 | 100 | 5.11 | 37.27 |  |  | 0.7866 | -0.0002
72 | 0.5925 | -0.001 | 100 | 5.11 | 37.27 |  |  | 0.7872 | -0.0001
72.1 | 0.5934 | -0.0011 | 100 | 5.11 | 37.27 |  |  | 0.7881 | -0.0002
72.2 | 0.5944 | -0.001 | 100 | 5.11 | 37.27 |  |  | 0.7891 | -0.0001
72.3 | 0.595 | -0.001 | 100 | 5.11 | 37.27 |  |  | 0.7897 | -0.0001
72.4 | 0.5959 | -0.001 | 100 | 5.11 | 37.27 |  |  | 0.7906 | -0.0001
72.5 | 0.5969 | -0.001 | 100 | 5.11 | 37.27 |  |  | 0.7916 | -0.0001
72.6 | 0.5977 | -0.001 | 100 | 5.11 | 37.27 |  |  | 0.7924 | -0.0001
72.7 | 0.5984 | -0.001 | 100 | 5.11 | 37.27 |  |  | 0.7931 | -0.0001
72.8 | 0.5992 | -0.0011 | 100 | 5.11 | 37.27 |  |  | 0.7939 | -0.0002
72.9 | 0.6003 | -0.0009 | 100 | 5.11 | 37.27 |  |  | 0.795 | 0
73 | 0.6011 | -0.0007 | 100 | 5.11 | 37.27 |  |  | 0.7958 | 0.0002
73.02 | 0.6011 | -0.0008 | 100 | 5.11 | 37.27 |  |  | 0.7958 | 0.0001

## plaster 5.1_47
Results Table 1
| Specimen label | Maximum Load | Flexure stress at Maximum Load | Support span | Thickness | Width
|  | (kN) | (N/mm^2) | (mm) | (mm) | (mm) |  |  |  | Area
11 | 5.1.47 | 0.0206 | 2.7962 | 100 | 5.35 | 38.64 |  |  |  | 0.000206724
Time | Displacement | Force | Support span | Thickness | Width | Stress | Strain | Displacement | Force | Area/FE | FT |  | slope |  | E
(s) | (mm) | (kN) | (mm) | (mm) | (mm) | (Mpa) | (-) | (mm) | (kN) | KNmm/J | J/m2 | KJ/m2 | KN/mm | N/mm | N/mm2(Mpa) | Gpa
0 | 0 | 0 | 100 | 5.35 | 38.64 | 0 | 0 | 0.0205 | 0.0011 | 1.47e-06 | 10.40682 | 0.01040682 | 0.08734135 | 87.34135 | 3690.298 | 3.690298
0.1 | 0.0042 | 0.0007 | 100 | 5.35 | 38.64 | 0.09493899 | 1.3482e-05 | 0.0247 | 0.0018 | -1.65e-07
0.2 | 0.0039 | 0.0004 | 100 | 5.35 | 38.64 | 0.05425085 | 1.2519e-05 | 0.0244 | 0.0015 | -5e-08
0.3 | 0.0038 | 0.0006 | 100 | 5.35 | 38.64 | 0.08137628 | 1.2198e-05 | 0.0243 | 0.0017 | 0
0.4 | 0.0038 | 0.0004 | 100 | 5.35 | 38.64 | 0.05425085 | 1.2198e-05 | 0.0243 | 0.0015 | 1e-07
0.5 | 0.004 | 0.0006 | 100 | 5.35 | 38.64 | 0.08137628 | 1.284e-05 | 0.0245 | 0.0017 | 4.95e-07
0.6 | 0.0049 | 0.0005 | 100 | 5.35 | 38.64 | 0.06781357 | 1.5729e-05 | 0.0254 | 0.0016 | 1.12e-06
0.7 | 0.0065 | 0.0009 | 100 | 5.35 | 38.64 | 0.1220644 | 2.0865e-05 | 0.027 | 0.002 | 6e-07
0.8 | 0.0073 | 0.0006 | 100 | 5.35 | 38.64 | 0.08137628 | 2.3433e-05 | 0.0278 | 0.0017 | 6.75e-07
0.9 | 0.0082 | 0.0009 | 100 | 5.35 | 38.64 | 0.1220644 | 2.6322e-05 | 0.0287 | 0.002 | 1.045e-06
1 | 0.0093 | 0.001 | 100 | 5.35 | 38.64 | 0.1356271 | 2.9853e-05 | 0.0298 | 0.0021 | 8e-07
1.1 | 0.0101 | 0.001 | 100 | 5.35 | 38.64 | 0.1356271 | 3.2421e-05 | 0.0306 | 0.0021 | 5.7e-07
1.2 | 0.0107 | 0.0009 | 100 | 5.35 | 38.64 | 0.1220644 | 3.4347e-05 | 0.0312 | 0.002 | 8.55e-07
1.3 | 0.0116 | 0.001 | 100 | 5.35 | 38.64 | 0.1356271 | 3.7236e-05 | 0.0321 | 0.0021 | 1.05e-06
1.4 | 0.0126 | 0.0011 | 100 | 5.35 | 38.64 | 0.1491898 | 4.0446e-05 | 0.0331 | 0.0022 | 9.2e-07
1.5 | 0.0134 | 0.0012 | 100 | 5.35 | 38.64 | 0.1627526 | 4.3014e-05 | 0.0339 | 0.0023 | 9.1e-07
1.6 | 0.0141 | 0.0014 | 100 | 5.35 | 38.64 | 0.189878 | 4.5261e-05 | 0.0346 | 0.0025 | 1.35e-06
1.7 | 0.0151 | 0.0013 | 100 | 5.35 | 38.64 | 0.1763153 | 4.8471e-05 | 0.0356 | 0.0024 | 1.12e-06
1.8 | 0.0159 | 0.0015 | 100 | 5.35 | 38.64 | 0.2034407 | 5.1039e-05 | 0.0364 | 0.0026 | 1.085e-06
1.9 | 0.0166 | 0.0016 | 100 | 5.35 | 38.64 | 0.2170034 | 5.3286e-05 | 0.0371 | 0.0027 | 1.28e-06
2 | 0.0174 | 0.0016 | 100 | 5.35 | 38.64 | 0.2170034 | 5.5854e-05 | 0.0379 | 0.0027 | 1.65e-06
2.1 | 0.0184 | 0.0017 | 100 | 5.35 | 38.64 | 0.2305661 | 5.9064e-05 | 0.0389 | 0.0028 | 1.19e-06
2.2 | 0.0191 | 0.0017 | 100 | 5.35 | 38.64 | 0.2305661 | 6.1311e-05 | 0.0396 | 0.0028 | 1.36e-06
2.3 | 0.0199 | 0.0017 | 100 | 5.35 | 38.64 | 0.2305661 | 6.3879e-05 | 0.0404 | 0.0028 | 1.75e-06
2.4 | 0.0209 | 0.0018 | 100 | 5.35 | 38.64 | 0.2441288 | 6.7089e-05 | 0.0414 | 0.0029 | 1.8e-06
2.5 | 0.0218 | 0.0022 | 100 | 5.35 | 38.64 | 0.2983797 | 6.9978e-05 | 0.0423 | 0.0033 | 1.23e-06
2.6 | 0.0224 | 0.0019 | 100 | 5.35 | 38.64 | 0.2576916 | 7.1904e-05 | 0.0429 | 0.003 | 1.6e-06
2.7 | 0.0232 | 0.0021 | 100 | 5.35 | 38.64 | 0.284817 | 7.4472e-05 | 0.0437 | 0.0032 | 2.255e-06
2.8 | 0.0243 | 0.002 | 100 | 5.35 | 38.64 | 0.2712543 | 7.8003e-05 | 0.0448 | 0.0031 | 1.64e-06
2.9 | 0.0251 | 0.0021 | 100 | 5.35 | 38.64 | 0.284817 | 8.0571e-05 | 0.0456 | 0.0032 | 1.505e-06
3 | 0.0258 | 0.0022 | 100 | 5.35 | 38.64 | 0.2983797 | 8.2818e-05 | 0.0463 | 0.0033 | 1.84e-06
3.1 | 0.0266 | 0.0024 | 100 | 5.35 | 38.64 | 0.3255051 | 8.5386e-05 | 0.0471 | 0.0035 | 2.35e-06
3.2 | 0.0276 | 0.0023 | 100 | 5.35 | 38.64 | 0.3119424 | 8.8596e-05 | 0.0481 | 0.0034 | 1.68e-06
3.3 | 0.0283 | 0.0025 | 100 | 5.35 | 38.64 | 0.3390678 | 9.0843e-05 | 0.0488 | 0.0036 | 2.04e-06
3.4 | 0.0291 | 0.0026 | 100 | 5.35 | 38.64 | 0.3526305 | 9.3411e-05 | 0.0496 | 0.0037 | 2.65e-06
3.5 | 0.0301 | 0.0027 | 100 | 5.35 | 38.64 | 0.3661933 | 9.6621e-05 | 0.0506 | 0.0038 | 2.12e-06
3.6 | 0.0309 | 0.0026 | 100 | 5.35 | 38.64 | 0.3526305 | 9.9189e-05 | 0.0514 | 0.0037 | 1.59e-06
3.7 | 0.0315 | 0.0027 | 100 | 5.35 | 38.64 | 0.3661933 | 0.000101115 | 0.052 | 0.0038 | 2.97e-06
3.8 | 0.0326 | 0.0027 | 100 | 5.35 | 38.64 | 0.3661933 | 0.000104646 | 0.0531 | 0.0038 | 2.85e-06
3.9 | 0.0336 | 0.003 | 100 | 5.35 | 38.64 | 0.4068814 | 0.000107856 | 0.0541 | 0.0041 | 1.5e-06
4 | 0.0341 | 0.003 | 100 | 5.35 | 38.64 | 0.4068814 | 0.000109461 | 0.0546 | 0.0041 | 2.4e-06
4.1 | 0.0349 | 0.003 | 100 | 5.35 | 38.64 | 0.4068814 | 0.000112029 | 0.0554 | 0.0041 | 3.05e-06
4.2 | 0.0359 | 0.0031 | 100 | 5.35 | 38.64 | 0.4204441 | 0.000115239 | 0.0564 | 0.0042 | 3.2e-06
4.3 | 0.0369 | 0.0033 | 100 | 5.35 | 38.64 | 0.4475695 | 0.000118449 | 0.0574 | 0.0044 | 1.95e-06
4.4 | 0.0375 | 0.0032 | 100 | 5.35 | 38.64 | 0.4340068 | 0.000120375 | 0.058 | 0.0043 | 2.88e-06
4.5 | 0.0384 | 0.0032 | 100 | 5.35 | 38.64 | 0.4340068 | 0.000123264 | 0.0589 | 0.0043 | 2.925e-06
4.6 | 0.0393 | 0.0033 | 100 | 5.35 | 38.64 | 0.4475695 | 0.000126153 | 0.0598 | 0.0044 | 2.45e-06
4.7 | 0.04 | 0.0037 | 100 | 5.35 | 38.64 | 0.5018204 | 0.0001284 | 0.0605 | 0.0048 | 2.88e-06
4.8 | 0.0408 | 0.0035 | 100 | 5.35 | 38.64 | 0.474695 | 0.000130968 | 0.0613 | 0.0046 | 2.8e-06
4.9 | 0.0416 | 0.0035 | 100 | 5.35 | 38.64 | 0.474695 | 0.000133536 | 0.0621 | 0.0046 | 3.55e-06
5 | 0.0426 | 0.0036 | 100 | 5.35 | 38.64 | 0.4882577 | 0.000136746 | 0.0631 | 0.0047 | 2.13e-06
5.1 | 0.0432 | 0.0035 | 100 | 5.35 | 38.64 | 0.474695 | 0.000138672 | 0.0637 | 0.0046 | 3.195e-06
5.2 | 0.0441 | 0.0036 | 100 | 5.35 | 38.64 | 0.4882577 | 0.000141561 | 0.0646 | 0.0047 | 4.5e-06
5.3 | 0.0453 | 0.0039 | 100 | 5.35 | 38.64 | 0.5289458 | 0.000145413 | 0.0658 | 0.005 | 2.37e-06
5.4 | 0.0459 | 0.004 | 100 | 5.35 | 38.64 | 0.5425085 | 0.000147339 | 0.0664 | 0.0051 | 2.37e-06
5.5 | 0.0465 | 0.0039 | 100 | 5.35 | 38.64 | 0.5289458 | 0.000149265 | 0.067 | 0.005 | 3.6e-06
5.6 | 0.0474 | 0.0041 | 100 | 5.35 | 38.64 | 0.5560712 | 0.000152154 | 0.0679 | 0.0052 | 4.565e-06
5.7 | 0.0485 | 0.0042 | 100 | 5.35 | 38.64 | 0.569634 | 0.000155685 | 0.069 | 0.0053 | 2.94e-06
5.8 | 0.0492 | 0.0042 | 100 | 5.35 | 38.64 | 0.569634 | 0.000157932 | 0.0697 | 0.0053 | 2.975e-06
5.9 | 0.0499 | 0.0043 | 100 | 5.35 | 38.64 | 0.5831967 | 0.000160179 | 0.0704 | 0.0054 | 4.3e-06
6 | 0.0509 | 0.0043 | 100 | 5.35 | 38.64 | 0.5831967 | 0.000163389 | 0.0714 | 0.0054 | 3.96e-06
6.1 | 0.0518 | 0.0045 | 100 | 5.35 | 38.64 | 0.6103221 | 0.000166278 | 0.0723 | 0.0056 | 2.7e-06
6.2 | 0.0524 | 0.0045 | 100 | 5.35 | 38.64 | 0.6103221 | 0.000168204 | 0.0729 | 0.0056 | 4.05e-06
6.3 | 0.0533 | 0.0045 | 100 | 5.35 | 38.64 | 0.6103221 | 0.000171093 | 0.0738 | 0.0056 | 4.185e-06
6.4 | 0.0542 | 0.0048 | 100 | 5.35 | 38.64 | 0.6510102 | 0.000173982 | 0.0747 | 0.0059 | 3.8e-06
6.5 | 0.055 | 0.0047 | 100 | 5.35 | 38.64 | 0.6374475 | 0.00017655 | 0.0755 | 0.0058 | 3.68e-06
6.6 | 0.0558 | 0.0045 | 100 | 5.35 | 38.64 | 0.6103221 | 0.000179118 | 0.0763 | 0.0056 | 4.55e-06
6.7 | 0.0568 | 0.0046 | 100 | 5.35 | 38.64 | 0.6238848 | 0.000182328 | 0.0773 | 0.0057 | 3.8e-06
6.8 | 0.0576 | 0.0049 | 100 | 5.35 | 38.64 | 0.6645729 | 0.000184896 | 0.0781 | 0.006 | 3e-06
6.9 | 0.0582 | 0.0051 | 100 | 5.35 | 38.64 | 0.6916984 | 0.000186822 | 0.0787 | 0.0062 | 4.59e-06
7 | 0.0591 | 0.0051 | 100 | 5.35 | 38.64 | 0.6916984 | 0.000189711 | 0.0796 | 0.0062 | 5.1e-06
7.1 | 0.0601 | 0.0051 | 100 | 5.35 | 38.64 | 0.6916984 | 0.000192921 | 0.0806 | 0.0062 | 4.16e-06
7.2 | 0.0609 | 0.0053 | 100 | 5.35 | 38.64 | 0.7188238 | 0.000195489 | 0.0814 | 0.0064 | 4.24e-06
7.3 | 0.0617 | 0.0053 | 100 | 5.35 | 38.64 | 0.7188238 | 0.000198057 | 0.0822 | 0.0064 | 4.86e-06
7.4 | 0.0626 | 0.0055 | 100 | 5.35 | 38.64 | 0.7459492 | 0.000200946 | 0.0831 | 0.0066 | 4.44e-06
7.5 | 0.0634 | 0.0056 | 100 | 5.35 | 38.64 | 0.7595119 | 0.000203514 | 0.0839 | 0.0067 | 3.885e-06
7.6 | 0.0641 | 0.0055 | 100 | 5.35 | 38.64 | 0.7459492 | 0.000205761 | 0.0846 | 0.0066 | 4.48e-06
7.7 | 0.0649 | 0.0057 | 100 | 5.35 | 38.64 | 0.7730747 | 0.000208329 | 0.0854 | 0.0068 | 5.7e-06
7.8 | 0.0659 | 0.0057 | 100 | 5.35 | 38.64 | 0.7730747 | 0.000211539 | 0.0864 | 0.0068 | 3.955e-06
7.9 | 0.0666 | 0.0056 | 100 | 5.35 | 38.64 | 0.7595119 | 0.000213786 | 0.0871 | 0.0067 | 3.955e-06
8 | 0.0673 | 0.0057 | 100 | 5.35 | 38.64 | 0.7730747 | 0.000216033 | 0.0878 | 0.0068 | 6.325e-06
8.1 | 0.0684 | 0.0058 | 100 | 5.35 | 38.64 | 0.7866374 | 0.000219564 | 0.0889 | 0.0069 | 5.9e-06
8.2 | 0.0694 | 0.006 | 100 | 5.35 | 38.64 | 0.8137628 | 0.000222774 | 0.0899 | 0.0071 | 3e-06
8.3 | 0.0699 | 0.006 | 100 | 5.35 | 38.64 | 0.8137628 | 0.000224379 | 0.0904 | 0.0071 | 4.84e-06
8.4 | 0.0707 | 0.0061 | 100 | 5.35 | 38.64 | 0.8273255 | 0.000226947 | 0.0912 | 0.0072 | 6.82e-06
8.5 | 0.0718 | 0.0063 | 100 | 5.35 | 38.64 | 0.8544509 | 0.000230478 | 0.0923 | 0.0074 | 5.08e-06
8.6 | 0.0726 | 0.0064 | 100 | 5.35 | 38.64 | 0.8680136 | 0.000233046 | 0.0931 | 0.0075 | 3.81e-06
8.7 | 0.0732 | 0.0063 | 100 | 5.35 | 38.64 | 0.8544509 | 0.000234972 | 0.0937 | 0.0074 | 5.76e-06
8.8 | 0.0741 | 0.0065 | 100 | 5.35 | 38.64 | 0.8815764 | 0.000237861 | 0.0946 | 0.0076 | 6.45e-06
8.9 | 0.0751 | 0.0064 | 100 | 5.35 | 38.64 | 0.8680136 | 0.000241071 | 0.0956 | 0.0075 | 5.2e-06
9 | 0.0759 | 0.0066 | 100 | 5.35 | 38.64 | 0.8951391 | 0.000243639 | 0.0964 | 0.0077 | 4.62e-06
9.1 | 0.0766 | 0.0066 | 100 | 5.35 | 38.64 | 0.8951391 | 0.000245886 | 0.0971 | 0.0077 | 5.94e-06
9.2 | 0.0775 | 0.0066 | 100 | 5.35 | 38.64 | 0.8951391 | 0.000248775 | 0.098 | 0.0077 | 6.03e-06
9.3 | 0.0784 | 0.0068 | 100 | 5.35 | 38.64 | 0.9222645 | 0.000251664 | 0.0989 | 0.0079 | 4.76e-06
9.4 | 0.0791 | 0.0068 | 100 | 5.35 | 38.64 | 0.9222645 | 0.000253911 | 0.0996 | 0.0079 | 5.48e-06
9.5 | 0.0799 | 0.0069 | 100 | 5.35 | 38.64 | 0.9358272 | 0.000256479 | 0.1004 | 0.008 | 8.34e-06
9.6 | 0.0811 | 0.007 | 100 | 5.35 | 38.64 | 0.9493899 | 0.000260331 | 0.1016 | 0.0081 | 4.23e-06
9.7 | 0.0817 | 0.0071 | 100 | 5.35 | 38.64 | 0.9629526 | 0.000262257 | 0.1022 | 0.0082 | 5.005e-06
9.8 | 0.0824 | 0.0072 | 100 | 5.35 | 38.64 | 0.9765153 | 0.000264504 | 0.1029 | 0.0083 | 6.39e-06
9.9 | 0.0833 | 0.007 | 100 | 5.35 | 38.64 | 0.9493899 | 0.000267393 | 0.1038 | 0.0081 | 7.2e-06
10 | 0.0843 | 0.0074 | 100 | 5.35 | 38.64 | 1.003641 | 0.000270603 | 0.1048 | 0.0085 | 5.145e-06
10.1 | 0.085 | 0.0073 | 100 | 5.35 | 38.64 | 0.9900781 | 0.00027285 | 0.1055 | 0.0084 | 5.84e-06
10.2 | 0.0858 | 0.0073 | 100 | 5.35 | 38.64 | 0.9900781 | 0.000275418 | 0.1063 | 0.0084 | 8.14e-06
10.3 | 0.0869 | 0.0075 | 100 | 5.35 | 38.64 | 1.017203 | 0.000278949 | 0.1074 | 0.0086 | 5.285e-06
10.4 | 0.0876 | 0.0076 | 100 | 5.35 | 38.64 | 1.030766 | 0.000281196 | 0.1081 | 0.0087 | 5.39e-06
10.5 | 0.0883 | 0.0078 | 100 | 5.35 | 38.64 | 1.057892 | 0.000283443 | 0.1088 | 0.0089 | 6.2e-06
10.6 | 0.0891 | 0.0077 | 100 | 5.35 | 38.64 | 1.044329 | 0.000286011 | 0.1096 | 0.0088 | 7.75e-06
10.7 | 0.0901 | 0.0078 | 100 | 5.35 | 38.64 | 1.057892 | 0.000289221 | 0.1106 | 0.0089 | 5.495e-06
10.8 | 0.0908 | 0.0079 | 100 | 5.35 | 38.64 | 1.071454 | 0.000291468 | 0.1113 | 0.009 | 6.32e-06
10.9 | 0.0916 | 0.0079 | 100 | 5.35 | 38.64 | 1.071454 | 0.000294036 | 0.1121 | 0.009 | 8.8e-06
11 | 0.0927 | 0.0081 | 100 | 5.35 | 38.64 | 1.09858 | 0.000297567 | 0.1132 | 0.0092 | 5.74e-06
11.1 | 0.0934 | 0.0083 | 100 | 5.35 | 38.64 | 1.125705 | 0.000299814 | 0.1139 | 0.0094 | 4.95e-06
11.2 | 0.094 | 0.0082 | 100 | 5.35 | 38.64 | 1.112142 | 0.00030174 | 0.1145 | 0.0093 | 7.47e-06
11.3 | 0.0949 | 0.0084 | 100 | 5.35 | 38.64 | 1.139268 | 0.000304629 | 0.1154 | 0.0095 | 9.185e-06
11.4 | 0.096 | 0.0083 | 100 | 5.35 | 38.64 | 1.125705 | 0.00030816 | 0.1165 | 0.0094 | 5.915e-06
11.5 | 0.0967 | 0.0086 | 100 | 5.35 | 38.64 | 1.166393 | 0.000310407 | 0.1172 | 0.0097 | 6.02e-06
11.6 | 0.0974 | 0.0086 | 100 | 5.35 | 38.64 | 1.166393 | 0.000312654 | 0.1179 | 0.0097 | 9.405e-06
11.7 | 0.0985 | 0.0085 | 100 | 5.35 | 38.64 | 1.152831 | 0.000316185 | 0.119 | 0.0096 | 6.92e-06
11.8 | 0.0993 | 0.0088 | 100 | 5.35 | 38.64 | 1.193519 | 0.000318753 | 0.1198 | 0.0099 | 6.125e-06
11.9 | 0.1 | 0.0087 | 100 | 5.35 | 38.64 | 1.179956 | 0.000321 | 0.1205 | 0.0098 | 7e-06
12 | 0.1008 | 0.0088 | 100 | 5.35 | 38.64 | 1.193519 | 0.000323568 | 0.1213 | 0.0099 | 7.965e-06
12.1 | 0.1017 | 0.0089 | 100 | 5.35 | 38.64 | 1.207081 | 0.000326457 | 0.1222 | 0.01 | 7.16e-06
12.2 | 0.1025 | 0.009 | 100 | 5.35 | 38.64 | 1.220644 | 0.000329025 | 0.123 | 0.0101 | 7.16e-06
12.3 | 0.1033 | 0.0089 | 100 | 5.35 | 38.64 | 1.207081 | 0.000331593 | 0.1238 | 0.01 | 8.145e-06
12.4 | 0.1042 | 0.0092 | 100 | 5.35 | 38.64 | 1.24777 | 0.000334482 | 0.1247 | 0.0103 | 8.235e-06
12.5 | 0.1051 | 0.0091 | 100 | 5.35 | 38.64 | 1.234207 | 0.000337371 | 0.1256 | 0.0102 | 5.52e-06
12.6 | 0.1057 | 0.0093 | 100 | 5.35 | 38.64 | 1.261332 | 0.000339297 | 0.1262 | 0.0104 | 8.37e-06
12.7 | 0.1066 | 0.0093 | 100 | 5.35 | 38.64 | 1.261332 | 0.000342186 | 0.1271 | 0.0104 | 1.0285e-05
12.8 | 0.1077 | 0.0094 | 100 | 5.35 | 38.64 | 1.274895 | 0.000345717 | 0.1282 | 0.0105 | 7.52e-06
12.9 | 0.1085 | 0.0094 | 100 | 5.35 | 38.64 | 1.274895 | 0.000348285 | 0.129 | 0.0105 | 5.67e-06
13 | 0.1091 | 0.0095 | 100 | 5.35 | 38.64 | 1.288458 | 0.000350211 | 0.1296 | 0.0106 | 9.6e-06
13.1 | 0.1101 | 0.0097 | 100 | 5.35 | 38.64 | 1.315583 | 0.000353421 | 0.1306 | 0.0108 | 8.73e-06
13.2 | 0.111 | 0.0097 | 100 | 5.35 | 38.64 | 1.315583 | 0.00035631 | 0.1315 | 0.0108 | 6.825e-06
13.3 | 0.1117 | 0.0098 | 100 | 5.35 | 38.64 | 1.329146 | 0.000358557 | 0.1322 | 0.0109 | 6.895e-06
13.4 | 0.1124 | 0.0099 | 100 | 5.35 | 38.64 | 1.342709 | 0.000360804 | 0.1329 | 0.011 | 9.95e-06
13.5 | 0.1134 | 0.01 | 100 | 5.35 | 38.64 | 1.356271 | 0.000364014 | 0.1339 | 0.0111 | 8.04e-06
13.6 | 0.1142 | 0.0101 | 100 | 5.35 | 38.64 | 1.369834 | 0.000366582 | 0.1347 | 0.0112 | 7.07e-06
13.7 | 0.1149 | 0.0101 | 100 | 5.35 | 38.64 | 1.369834 | 0.000368829 | 0.1354 | 0.0112 | 1.02e-05
13.8 | 0.1159 | 0.0103 | 100 | 5.35 | 38.64 | 1.396959 | 0.000372039 | 0.1364 | 0.0114 | 9.27e-06
13.9 | 0.1168 | 0.0103 | 100 | 5.35 | 38.64 | 1.396959 | 0.000374928 | 0.1373 | 0.0114 | 7.21e-06
14 | 0.1175 | 0.0103 | 100 | 5.35 | 38.64 | 1.396959 | 0.000377175 | 0.138 | 0.0114 | 7.28e-06
14.1 | 0.1182 | 0.0105 | 100 | 5.35 | 38.64 | 1.424085 | 0.000379422 | 0.1387 | 0.0116 | 1.05e-05
14.2 | 0.1192 | 0.0105 | 100 | 5.35 | 38.64 | 1.424085 | 0.000382632 | 0.1397 | 0.0116 | 9.54e-06
14.3 | 0.1201 | 0.0107 | 100 | 5.35 | 38.64 | 1.45121 | 0.000385521 | 0.1406 | 0.0118 | 7.42e-06
14.4 | 0.1208 | 0.0105 | 100 | 5.35 | 38.64 | 1.424085 | 0.000387768 | 0.1413 | 0.0116 | 8.44e-06
14.5 | 0.1216 | 0.0106 | 100 | 5.35 | 38.64 | 1.437648 | 0.000390336 | 0.1421 | 0.0117 | 1.065e-05
14.6 | 0.1226 | 0.0107 | 100 | 5.35 | 38.64 | 1.45121 | 0.000393546 | 0.1431 | 0.0118 | 8.6e-06
14.7 | 0.1234 | 0.0108 | 100 | 5.35 | 38.64 | 1.464773 | 0.000396114 | 0.1439 | 0.0119 | 7.56e-06
14.8 | 0.1241 | 0.0108 | 100 | 5.35 | 38.64 | 1.464773 | 0.000398361 | 0.1446 | 0.0119 | 9.855e-06
14.9 | 0.125 | 0.0111 | 100 | 5.35 | 38.64 | 1.505461 | 0.00040125 | 0.1455 | 0.0122 | 9.945e-06
15 | 0.1259 | 0.011 | 100 | 5.35 | 38.64 | 1.491898 | 0.000404139 | 0.1464 | 0.0121 | 7.77e-06
15.1 | 0.1266 | 0.0112 | 100 | 5.35 | 38.64 | 1.519024 | 0.000406386 | 0.1471 | 0.0123 | 8.92e-06
15.2 | 0.1274 | 0.0111 | 100 | 5.35 | 38.64 | 1.505461 | 0.000408954 | 0.1479 | 0.0122 | 1.12e-05
15.3 | 0.1284 | 0.0113 | 100 | 5.35 | 38.64 | 1.532587 | 0.000412164 | 0.1489 | 0.0124 | 1.0215e-05
15.4 | 0.1293 | 0.0114 | 100 | 5.35 | 38.64 | 1.546149 | 0.000415053 | 0.1498 | 0.0125 | 6.84e-06
15.5 | 0.1299 | 0.0114 | 100 | 5.35 | 38.64 | 1.546149 | 0.000416979 | 0.1504 | 0.0125 | 1.0395e-05
15.6 | 0.1308 | 0.0117 | 100 | 5.35 | 38.64 | 1.586837 | 0.000419868 | 0.1513 | 0.0128 | 1.16e-05
15.7 | 0.1318 | 0.0115 | 100 | 5.35 | 38.64 | 1.559712 | 0.000423078 | 0.1523 | 0.0126 | 8.085e-06
15.8 | 0.1325 | 0.0116 | 100 | 5.35 | 38.64 | 1.573275 | 0.000425325 | 0.153 | 0.0127 | 9.28e-06
15.9 | 0.1333 | 0.0116 | 100 | 5.35 | 38.64 | 1.573275 | 0.000427893 | 0.1538 | 0.0127 | 1.287e-05
16 | 0.1344 | 0.0118 | 100 | 5.35 | 38.64 | 1.6004 | 0.000431424 | 0.1549 | 0.0129 | 8.225e-06
16.1 | 0.1351 | 0.0117 | 100 | 5.35 | 38.64 | 1.586837 | 0.000433671 | 0.1556 | 0.0128 | 8.33e-06
16.2 | 0.1358 | 0.0121 | 100 | 5.35 | 38.64 | 1.641088 | 0.000435918 | 0.1563 | 0.0132 | 9.6e-06
16.3 | 0.1366 | 0.0119 | 100 | 5.35 | 38.64 | 1.613963 | 0.000438486 | 0.1571 | 0.013 | 1.205e-05
16.4 | 0.1376 | 0.0122 | 100 | 5.35 | 38.64 | 1.654651 | 0.000441696 | 0.1581 | 0.0133 | 8.575e-06
16.5 | 0.1383 | 0.0123 | 100 | 5.35 | 38.64 | 1.668214 | 0.000443943 | 0.1588 | 0.0134 | 8.645e-06
16.6 | 0.139 | 0.0124 | 100 | 5.35 | 38.64 | 1.681776 | 0.00044619 | 0.1595 | 0.0135 | 1.3585e-05
16.7 | 0.1401 | 0.0123 | 100 | 5.35 | 38.64 | 1.668214 | 0.000449721 | 0.1606 | 0.0134 | 9.84e-06
16.8 | 0.1409 | 0.0123 | 100 | 5.35 | 38.64 | 1.668214 | 0.000452289 | 0.1614 | 0.0134 | 8.68e-06
16.9 | 0.1416 | 0.0125 | 100 | 5.35 | 38.64 | 1.695339 | 0.000454536 | 0.1621 | 0.0136 | 1e-05
17 | 0.1424 | 0.0125 | 100 | 5.35 | 38.64 | 1.695339 | 0.000457104 | 0.1629 | 0.0136 | 1.386e-05
17.1 | 0.1435 | 0.0127 | 100 | 5.35 | 38.64 | 1.722465 | 0.000460635 | 0.164 | 0.0138 | 1.02e-05
17.2 | 0.1443 | 0.0128 | 100 | 5.35 | 38.64 | 1.736027 | 0.000463203 | 0.1648 | 0.0139 | 7.65e-06
17.3 | 0.1449 | 0.0127 | 100 | 5.35 | 38.64 | 1.722465 | 0.000465129 | 0.1654 | 0.0138 | 1.275e-05
17.4 | 0.1459 | 0.0128 | 100 | 5.35 | 38.64 | 1.736027 | 0.000468339 | 0.1664 | 0.0139 | 1.161e-05
17.5 | 0.1468 | 0.013 | 100 | 5.35 | 38.64 | 1.763153 | 0.000471228 | 0.1673 | 0.0141 | 9.135e-06
17.6 | 0.1475 | 0.0131 | 100 | 5.35 | 38.64 | 1.776715 | 0.000473475 | 0.168 | 0.0142 | 9.135e-06
17.7 | 0.1482 | 0.013 | 100 | 5.35 | 38.64 | 1.763153 | 0.000475722 | 0.1687 | 0.0141 | 1.31e-05
17.8 | 0.1492 | 0.0132 | 100 | 5.35 | 38.64 | 1.790278 | 0.000478932 | 0.1697 | 0.0143 | 1.048e-05
17.9 | 0.15 | 0.013 | 100 | 5.35 | 38.64 | 1.763153 | 0.0004815 | 0.1705 | 0.0141 | 9.24e-06
18 | 0.1507 | 0.0134 | 100 | 5.35 | 38.64 | 1.817404 | 0.000483747 | 0.1712 | 0.0145 | 1.197e-05
18.1 | 0.1516 | 0.0132 | 100 | 5.35 | 38.64 | 1.790278 | 0.000486636 | 0.1721 | 0.0143 | 1.335e-05
18.2 | 0.1526 | 0.0135 | 100 | 5.35 | 38.64 | 1.830966 | 0.000489846 | 0.1731 | 0.0146 | 9.45e-06
18.3 | 0.1533 | 0.0135 | 100 | 5.35 | 38.64 | 1.830966 | 0.000492093 | 0.1738 | 0.0146 | 1.08e-05
18.4 | 0.1541 | 0.0135 | 100 | 5.35 | 38.64 | 1.830966 | 0.000494661 | 0.1746 | 0.0146 | 1.365e-05
18.5 | 0.1551 | 0.0138 | 100 | 5.35 | 38.64 | 1.871654 | 0.000497871 | 0.1756 | 0.0149 | 1.092e-05
18.6 | 0.1559 | 0.0135 | 100 | 5.35 | 38.64 | 1.830966 | 0.000500439 | 0.1764 | 0.0146 | 9.59e-06
18.7 | 0.1566 | 0.0139 | 100 | 5.35 | 38.64 | 1.885217 | 0.000502686 | 0.1771 | 0.015 | 1.2465e-05
18.8 | 0.1575 | 0.0138 | 100 | 5.35 | 38.64 | 1.871654 | 0.000505575 | 0.178 | 0.0149 | 1.395e-05
18.9 | 0.1585 | 0.0141 | 100 | 5.35 | 38.64 | 1.912343 | 0.000508785 | 0.179 | 0.0152 | 9.87e-06
19 | 0.1592 | 0.0141 | 100 | 5.35 | 38.64 | 1.912343 | 0.000511032 | 0.1797 | 0.0152 | 9.94e-06
19.1 | 0.1599 | 0.0143 | 100 | 5.35 | 38.64 | 1.939468 | 0.000513279 | 0.1804 | 0.0154 | 1.425e-05
19.2 | 0.1609 | 0.0142 | 100 | 5.35 | 38.64 | 1.925905 | 0.000516489 | 0.1814 | 0.0153 | 1.2735e-05
19.3 | 0.1618 | 0.0141 | 100 | 5.35 | 38.64 | 1.912343 | 0.000519378 | 0.1823 | 0.0152 | 8.58e-06
19.4 | 0.1624 | 0.0145 | 100 | 5.35 | 38.64 | 1.966593 | 0.000521304 | 0.1829 | 0.0156 | 1.3095e-05
19.5 | 0.1633 | 0.0146 | 100 | 5.35 | 38.64 | 1.980156 | 0.000524193 | 0.1838 | 0.0157 | 1.6115e-05
19.6 | 0.1644 | 0.0147 | 100 | 5.35 | 38.64 | 1.993719 | 0.000527724 | 0.1849 | 0.0158 | 8.79e-06
19.7 | 0.165 | 0.0146 | 100 | 5.35 | 38.64 | 1.980156 | 0.00052965 | 0.1855 | 0.0157 | 1.0185e-05
19.8 | 0.1657 | 0.0145 | 100 | 5.35 | 38.64 | 1.966593 | 0.000531897 | 0.1862 | 0.0156 | 1.3095e-05
19.9 | 0.1666 | 0.0146 | 100 | 5.35 | 38.64 | 1.980156 | 0.000534786 | 0.1871 | 0.0157 | 1.47e-05
20 | 0.1676 | 0.0148 | 100 | 5.35 | 38.64 | 2.007282 | 0.000537996 | 0.1881 | 0.0159 | 1.188e-05
20.1 | 0.1684 | 0.0149 | 100 | 5.35 | 38.64 | 2.020844 | 0.000540564 | 0.1889 | 0.016 | 1.188e-05
20.2 | 0.1692 | 0.0148 | 100 | 5.35 | 38.64 | 2.007282 | 0.000543132 | 0.1897 | 0.0159 | 1.6445e-05
20.3 | 0.1703 | 0.0151 | 100 | 5.35 | 38.64 | 2.04797 | 0.000546663 | 0.1908 | 0.0162 | 9.03e-06
20.4 | 0.1709 | 0.015 | 100 | 5.35 | 38.64 | 2.034407 | 0.000548589 | 0.1914 | 0.0161 | 1.0535e-05
20.5 | 0.1716 | 0.0151 | 100 | 5.35 | 38.64 | 2.04797 | 0.000550836 | 0.1921 | 0.0162 | 1.3725e-05
20.6 | 0.1725 | 0.0154 | 100 | 5.35 | 38.64 | 2.088658 | 0.000553725 | 0.193 | 0.0165 | 1.3905e-05
20.7 | 0.1734 | 0.0155 | 100 | 5.35 | 38.64 | 2.102221 | 0.000556614 | 0.1939 | 0.0166 | 1.078e-05
20.8 | 0.1741 | 0.0153 | 100 | 5.35 | 38.64 | 2.075095 | 0.000558861 | 0.1946 | 0.0164 | 1.228e-05
20.9 | 0.1749 | 0.0154 | 100 | 5.35 | 38.64 | 2.088658 | 0.000561429 | 0.1954 | 0.0165 | 1.545e-05
21 | 0.1759 | 0.0155 | 100 | 5.35 | 38.64 | 2.102221 | 0.000564639 | 0.1964 | 0.0166 | 1.248e-05
21.1 | 0.1767 | 0.0157 | 100 | 5.35 | 38.64 | 2.129346 | 0.000567207 | 0.1972 | 0.0168 | 1.106e-05
21.2 | 0.1774 | 0.0159 | 100 | 5.35 | 38.64 | 2.156471 | 0.000569454 | 0.1979 | 0.017 | 1.4265e-05
21.3 | 0.1783 | 0.0158 | 100 | 5.35 | 38.64 | 2.142909 | 0.000572343 | 0.1988 | 0.0169 | 1.575e-05
21.4 | 0.1793 | 0.0157 | 100 | 5.35 | 38.64 | 2.129346 | 0.000575553 | 0.1998 | 0.0168 | 1.264e-05
21.5 | 0.1801 | 0.0159 | 100 | 5.35 | 38.64 | 2.156471 | 0.000578121 | 0.2006 | 0.017 | 1.1165e-05
21.6 | 0.1808 | 0.016 | 100 | 5.35 | 38.64 | 2.170034 | 0.000580368 | 0.2013 | 0.0171 | 1.61e-05
21.7 | 0.1818 | 0.0162 | 100 | 5.35 | 38.64 | 2.19716 | 0.000583578 | 0.2023 | 0.0173 | 1.296e-05
21.8 | 0.1826 | 0.0162 | 100 | 5.35 | 38.64 | 2.19716 | 0.000586146 | 0.2031 | 0.0173 | 1.141e-05
21.9 | 0.1833 | 0.0164 | 100 | 5.35 | 38.64 | 2.224285 | 0.000588393 | 0.2038 | 0.0175 | 1.308e-05
22 | 0.1841 | 0.0163 | 100 | 5.35 | 38.64 | 2.210722 | 0.000590961 | 0.2046 | 0.0174 | 1.625e-05
22.1 | 0.1851 | 0.0162 | 100 | 5.35 | 38.64 | 2.19716 | 0.000594171 | 0.2056 | 0.0173 | 1.3e-05
22.2 | 0.1859 | 0.0163 | 100 | 5.35 | 38.64 | 2.210722 | 0.000596739 | 0.2064 | 0.0174 | 1.1515e-05
22.3 | 0.1866 | 0.0166 | 100 | 5.35 | 38.64 | 2.25141 | 0.000598986 | 0.2071 | 0.0177 | 1.665e-05
22.4 | 0.1876 | 0.0167 | 100 | 5.35 | 38.64 | 2.264973 | 0.000602196 | 0.2081 | 0.0178 | 1.4985e-05
22.5 | 0.1885 | 0.0166 | 100 | 5.35 | 38.64 | 2.25141 | 0.000605085 | 0.209 | 0.0177 | 1.005e-05
22.6 | 0.1891 | 0.0169 | 100 | 5.35 | 38.64 | 2.292099 | 0.000607011 | 0.2096 | 0.018 | 1.348e-05
22.7 | 0.1899 | 0.0168 | 100 | 5.35 | 38.64 | 2.278536 | 0.000609579 | 0.2104 | 0.0179 | 1.68e-05
22.8 | 0.1909 | 0.0168 | 100 | 5.35 | 38.64 | 2.278536 | 0.000612789 | 0.2114 | 0.0179 | 1.352e-05
22.9 | 0.1917 | 0.017 | 100 | 5.35 | 38.64 | 2.305661 | 0.000615357 | 0.2122 | 0.0181 | 1.1935e-05
23 | 0.1924 | 0.0171 | 100 | 5.35 | 38.64 | 2.319224 | 0.000617604 | 0.2129 | 0.0182 | 1.705e-05
23.1 | 0.1934 | 0.017 | 100 | 5.35 | 38.64 | 2.305661 | 0.000620814 | 0.2139 | 0.0181 | 1.539e-05
23.2 | 0.1943 | 0.0172 | 100 | 5.35 | 38.64 | 2.332787 | 0.000623703 | 0.2148 | 0.0183 | 1.204e-05
23.3 | 0.195 | 0.0172 | 100 | 5.35 | 38.64 | 2.332787 | 0.00062595 | 0.2155 | 0.0183 | 1.2075e-05
23.4 | 0.1957 | 0.0173 | 100 | 5.35 | 38.64 | 2.346349 | 0.000628197 | 0.2162 | 0.0184 | 1.745e-05
23.5 | 0.1967 | 0.0176 | 100 | 5.35 | 38.64 | 2.387038 | 0.000631407 | 0.2172 | 0.0187 | 1.5705e-05
23.6 | 0.1976 | 0.0173 | 100 | 5.35 | 38.64 | 2.346349 | 0.000634296 | 0.2181 | 0.0184 | 1.225e-05
23.7 | 0.1983 | 0.0177 | 100 | 5.35 | 38.64 | 2.4006 | 0.000636543 | 0.2188 | 0.0188 | 1.416e-05
23.8 | 0.1991 | 0.0177 | 100 | 5.35 | 38.64 | 2.4006 | 0.000639111 | 0.2196 | 0.0188 | 1.947e-05
23.9 | 0.2002 | 0.0177 | 100 | 5.35 | 38.64 | 2.4006 | 0.000642642 | 0.2207 | 0.0188 | 1.068e-05
24 | 0.2008 | 0.0179 | 100 | 5.35 | 38.64 | 2.427726 | 0.000644568 | 0.2213 | 0.019 | 1.246e-05
24.1 | 0.2015 | 0.0177 | 100 | 5.35 | 38.64 | 2.4006 | 0.000646815 | 0.222 | 0.0188 | 1.785e-05
24.2 | 0.2025 | 0.018 | 100 | 5.35 | 38.64 | 2.441288 | 0.000650025 | 0.223 | 0.0191 | 1.6155e-05
24.3 | 0.2034 | 0.0179 | 100 | 5.35 | 38.64 | 2.427726 | 0.000652914 | 0.2239 | 0.019 | 1.253e-05
24.4 | 0.2041 | 0.0179 | 100 | 5.35 | 38.64 | 2.427726 | 0.000655161 | 0.2246 | 0.019 | 1.6245e-05
24.5 | 0.205 | 0.0182 | 100 | 5.35 | 38.64 | 2.468414 | 0.00065805 | 0.2255 | 0.0193 | 1.815e-05
24.6 | 0.206 | 0.0181 | 100 | 5.35 | 38.64 | 2.454851 | 0.00066126 | 0.2265 | 0.0192 | 1.267e-05
24.7 | 0.2067 | 0.0181 | 100 | 5.35 | 38.64 | 2.454851 | 0.000663507 | 0.2272 | 0.0192 | 1.2705e-05
24.8 | 0.2074 | 0.0182 | 100 | 5.35 | 38.64 | 2.468414 | 0.000665754 | 0.2279 | 0.0193 | 1.6515e-05
24.9 | 0.2083 | 0.0185 | 100 | 5.35 | 38.64 | 2.509102 | 0.000668643 | 0.2288 | 0.0196 | 1.85e-05
25 | 0.2093 | 0.0185 | 100 | 5.35 | 38.64 | 2.509102 | 0.000671853 | 0.2298 | 0.0196 | 1.113e-05
25.1 | 0.2099 | 0.0186 | 100 | 5.35 | 38.64 | 2.522665 | 0.000673779 | 0.2304 | 0.0197 | 1.674e-05
25.2 | 0.2108 | 0.0186 | 100 | 5.35 | 38.64 | 2.522665 | 0.000676668 | 0.2313 | 0.0197 | 1.86e-05
25.3 | 0.2118 | 0.0186 | 100 | 5.35 | 38.64 | 2.522665 | 0.000679878 | 0.2323 | 0.0197 | 1.3055e-05
25.4 | 0.2125 | 0.0187 | 100 | 5.35 | 38.64 | 2.536227 | 0.000682125 | 0.233 | 0.0198 | 1.316e-05
25.5 | 0.2132 | 0.0189 | 100 | 5.35 | 38.64 | 2.563353 | 0.000684372 | 0.2337 | 0.02 | 1.701e-05
25.6 | 0.2141 | 0.0189 | 100 | 5.35 | 38.64 | 2.563353 | 0.000687261 | 0.2346 | 0.02 | 1.895e-05
25.7 | 0.2151 | 0.019 | 100 | 5.35 | 38.64 | 2.576916 | 0.000690471 | 0.2356 | 0.0201 | 1.516e-05
25.8 | 0.2159 | 0.0189 | 100 | 5.35 | 38.64 | 2.563353 | 0.000693039 | 0.2364 | 0.02 | 1.52e-05
25.9 | 0.2167 | 0.0191 | 100 | 5.35 | 38.64 | 2.590478 | 0.000695607 | 0.2372 | 0.0202 | 1.925e-05
26 | 0.2177 | 0.0194 | 100 | 5.35 | 38.64 | 2.631166 | 0.000698817 | 0.2382 | 0.0205 | 1.3475e-05
26.1 | 0.2184 | 0.0191 | 100 | 5.35 | 38.64 | 2.590478 | 0.000701064 | 0.2389 | 0.0202 | 1.3405e-05
26.2 | 0.2191 | 0.0192 | 100 | 5.35 | 38.64 | 2.604041 | 0.000703311 | 0.2396 | 0.0203 | 1.544e-05
26.3 | 0.2199 | 0.0194 | 100 | 5.35 | 38.64 | 2.631166 | 0.000705879 | 0.2404 | 0.0205 | 1.945e-05
26.4 | 0.2209 | 0.0195 | 100 | 5.35 | 38.64 | 2.644729 | 0.000709089 | 0.2414 | 0.0206 | 6.09e-06
26.5 | 0.2216 | -0.0021 | 100 | 5.35 | 38.64 | 0 | 0.000711336 | 0.2421 | -0.001
26.6 | 0.2224 | -0.0012 | 100 | 5.35 | 38.64 |  |  | 0.2429 | -0.0001
26.7 | 0.2234 | -0.0013 | 100 | 5.35 | 38.64 | 2.644729 |  | 0.2439 | -0.0002 | 0.00215134
26.8 | 0.2243 | -0.0011 | 100 | 5.35 | 38.64 |  |  | 0.2448 | 0
26.9 | 0.2249 | -0.0013 | 100 | 5.35 | 38.64 | 1.586837 |  | 0.2454 | -0.0002
27 | 0.2258 | -0.0012 | 100 | 5.35 | 38.64 |  |  | 0.2463 | -0.0001
27.1 | 0.2268 | -0.001 | 100 | 5.35 | 38.64 |  |  | 0.2473 | 0.0001
27.2 | 0.2276 | -0.001 | 100 | 5.35 | 38.64 |  |  | 0.2481 | 0.0001
27.3 | 0.2283 | -0.001 | 100 | 5.35 | 38.64 |  |  | 0.2488 | 0.0001
27.4 | 0.2292 | -0.0009 | 100 | 5.35 | 38.64 |  |  | 0.2497 | 0.0002
27.5 | 0.2301 | -0.0006 | 100 | 5.35 | 38.64 |  |  | 0.2506 | 0.0005
27.6 | 0.2308 | -0.0007 | 100 | 5.35 | 38.64 |  |  | 0.2513 | 0.0004
27.7 | 0.2316 | -0.0005 | 100 | 5.35 | 38.64 |  |  | 0.2521 | 0.0006
27.8 | 0.2326 | -0.0005 | 100 | 5.35 | 38.64 |  |  | 0.2531 | 0.0006
27.9 | 0.2334 | -0.0001 | 100 | 5.35 | 38.64 |  |  | 0.2539 | 0.001
28 | 0.2341 | -0.0003 | 100 | 5.35 | 38.64 |  |  | 0.2546 | 0.0008
28.1 | 0.235 | -0.0001 | 100 | 5.35 | 38.64 |  |  | 0.2555 | 0.001
28.2 | 0.236 | 0.0002 | 100 | 5.35 | 38.64 |  |  | 0.2565 | 0.0013
28.3 | 0.2366 | 0.0002 | 100 | 5.35 | 38.64 |  |  | 0.2571 | 0.0013
28.4 | 0.2373 | 0.0004 | 100 | 5.35 | 38.64 |  |  | 0.2578 | 0.0015
28.5 | 0.2383 | 0.0004 | 100 | 5.35 | 38.64 |  |  | 0.2588 | 0.0015
28.6 | 0.2393 | 0.0006 | 100 | 5.35 | 38.64 |  |  | 0.2598 | 0.0017
28.7 | 0.24 | 0.0009 | 100 | 5.35 | 38.64 |  |  | 0.2605 | 0.002
28.8 | 0.2409 | 0.001 | 100 | 5.35 | 38.64 |  |  | 0.2614 | 0.0021
28.9 | 0.2418 | 0.0011 | 100 | 5.35 | 38.64 |  |  | 0.2623 | 0.0022
29 | 0.2425 | 0.0013 | 100 | 5.35 | 38.64 |  |  | 0.263 | 0.0024
29.1 | 0.2432 | 0.0012 | 100 | 5.35 | 38.64 |  |  | 0.2637 | 0.0023
29.2 | 0.2442 | 0.0016 | 100 | 5.35 | 38.64 |  |  | 0.2647 | 0.0027
29.3 | 0.2451 | 0.0017 | 100 | 5.35 | 38.64 |  |  | 0.2656 | 0.0028
29.4 | 0.2457 | 0.0018 | 100 | 5.35 | 38.64 |  |  | 0.2662 | 0.0029
29.5 | 0.2466 | 0.0019 | 100 | 5.35 | 38.64 |  |  | 0.2671 | 0.003
29.6 | 0.2477 | 0.0022 | 100 | 5.35 | 38.64 |  |  | 0.2682 | 0.0033
29.7 | 0.2484 | 0.0018 | 100 | 5.35 | 38.64 |  |  | 0.2689 | 0.0029
29.8 | 0.249 | 0.0023 | 100 | 5.35 | 38.64 |  |  | 0.2695 | 0.0034
29.9 | 0.25 | 0.0024 | 100 | 5.35 | 38.64 |  |  | 0.2705 | 0.0035
30 | 0.251 | 0.0027 | 100 | 5.35 | 38.64 |  |  | 0.2715 | 0.0038
30.1 | 0.2517 | 0.0024 | 100 | 5.35 | 38.64 |  |  | 0.2722 | 0.0035
30.2 | 0.2525 | 0.0027 | 100 | 5.35 | 38.64 |  |  | 0.273 | 0.0038
30.3 | 0.2534 | 0.0028 | 100 | 5.35 | 38.64 |  |  | 0.2739 | 0.0039
30.4 | 0.2542 | 0.0032 | 100 | 5.35 | 38.64 |  |  | 0.2747 | 0.0043
30.5 | 0.2549 | 0.0029 | 100 | 5.35 | 38.64 |  |  | 0.2754 | 0.004
30.6 | 0.2558 | 0.0031 | 100 | 5.35 | 38.64 |  |  | 0.2763 | 0.0042
30.7 | 0.2568 | 0.0035 | 100 | 5.35 | 38.64 |  |  | 0.2773 | 0.0046
30.8 | 0.2574 | 0.0037 | 100 | 5.35 | 38.64 |  |  | 0.2779 | 0.0048
30.9 | 0.2583 | 0.0033 | 100 | 5.35 | 38.64 |  |  | 0.2788 | 0.0044
31 | 0.2594 | 0.0036 | 100 | 5.35 | 38.64 |  |  | 0.2799 | 0.0047
31.1 | 0.2601 | 0.0039 | 100 | 5.35 | 38.64 |  |  | 0.2806 | 0.005
31.2 | 0.2607 | 0.0038 | 100 | 5.35 | 38.64 |  |  | 0.2812 | 0.0049
31.3 | 0.2616 | 0.0039 | 100 | 5.35 | 38.64 |  |  | 0.2821 | 0.005
31.4 | 0.2626 | 0.0039 | 100 | 5.35 | 38.64 |  |  | 0.2831 | 0.005
31.5 | 0.2634 | 0.0041 | 100 | 5.35 | 38.64 |  |  | 0.2839 | 0.0052
31.6 | 0.2641 | 0.0041 | 100 | 5.35 | 38.64 |  |  | 0.2846 | 0.0052
31.7 | 0.2651 | 0.0044 | 100 | 5.35 | 38.64 |  |  | 0.2856 | 0.0055
31.8 | 0.2659 | 0.0045 | 100 | 5.35 | 38.64 |  |  | 0.2864 | 0.0056
31.9 | 0.2666 | 0.0045 | 100 | 5.35 | 38.64 |  |  | 0.2871 | 0.0056
32 | 0.2674 | 0.0045 | 100 | 5.35 | 38.64 |  |  | 0.2879 | 0.0056
32.1 | 0.2684 | 0.0048 | 100 | 5.35 | 38.64 |  |  | 0.2889 | 0.0059
32.2 | 0.2691 | 0.0049 | 100 | 5.35 | 38.64 |  |  | 0.2896 | 0.006
32.3 | 0.2699 | 0.0049 | 100 | 5.35 | 38.64 |  |  | 0.2904 | 0.006
32.4 | 0.2709 | 0.0046 | 100 | 5.35 | 38.64 |  |  | 0.2914 | 0.0057
32.5 | 0.2718 | 0.0046 | 100 | 5.35 | 38.64 |  |  | 0.2923 | 0.0057
32.6 | 0.2724 | 0.005 | 100 | 5.35 | 38.64 |  |  | 0.2929 | 0.0061
32.7 | 0.2732 | 0.005 | 100 | 5.35 | 38.64 |  |  | 0.2937 | 0.0061
32.8 | 0.2743 | 0.0052 | 100 | 5.35 | 38.64 |  |  | 0.2948 | 0.0063
32.9 | 0.2751 | 0.0053 | 100 | 5.35 | 38.64 |  |  | 0.2956 | 0.0064
33 | 0.2757 | 0.0052 | 100 | 5.35 | 38.64 |  |  | 0.2962 | 0.0063
33.1 | 0.2766 | 0.0054 | 100 | 5.35 | 38.64 |  |  | 0.2971 | 0.0065
33.2 | 0.2776 | 0.0054 | 100 | 5.35 | 38.64 |  |  | 0.2981 | 0.0065
33.3 | 0.2783 | 0.0051 | 100 | 5.35 | 38.64 |  |  | 0.2988 | 0.0062
33.4 | 0.2791 | 0.0056 | 100 | 5.35 | 38.64 |  |  | 0.2996 | 0.0067
33.5 | 0.28 | 0.0057 | 100 | 5.35 | 38.64 |  |  | 0.3005 | 0.0068
33.6 | 0.2809 | 0.0056 | 100 | 5.35 | 38.64 |  |  | 0.3014 | 0.0067
33.7 | 0.2815 | 0.0057 | 100 | 5.35 | 38.64 |  |  | 0.302 | 0.0068
33.8 | 0.2825 | 0.0059 | 100 | 5.35 | 38.64 |  |  | 0.303 | 0.007
33.9 | 0.2835 | 0.006 | 100 | 5.35 | 38.64 |  |  | 0.304 | 0.0071
34 | 0.2841 | 0.0062 | 100 | 5.35 | 38.64 |  |  | 0.3046 | 0.0073
34.1 | 0.2848 | 0.0062 | 100 | 5.35 | 38.64 |  |  | 0.3053 | 0.0073
34.2 | 0.2859 | 0.0059 | 100 | 5.35 | 38.64 |  |  | 0.3064 | 0.007
34.3 | 0.2869 | 0.006 | 100 | 5.35 | 38.64 |  |  | 0.3074 | 0.0071
34.4 | 0.2875 | 0.0063 | 100 | 5.35 | 38.64 |  |  | 0.308 | 0.0074
34.44 | 0.2878 | 0.0062 | 100 | 5.35 | 38.64 |  |  | 0.3083 | 0.0073

## plaster 5.1_48
Results Table 1
| Specimen label | Maximum Load | Flexure stress at Maximum Load | Support span | Thickness | Width
|  | (kN) | (N/mm^2) | (mm) | (mm) | (mm) |  |  |  | Area
12 | 5.1.48 | 0.0178 | 2.6368 | 100 | 5.14 | 38.42 |  |  |  | 0.0001974788
Time | Displacement | Force | Support span | Thickness | Width | Stress | Strain | Displacement | Force | Area/FE | FT |  | slope |  | E
(s) | (mm) | (kN) | (mm) | (mm) | (mm) | (Mpa) | (-) | (mm) | (kN) | KNmm/J | J/m2 | KJ/m2 | KN/mm | N/mm | N/mm2(Mpa) | Gpa
0 | 0 | 0 | 100 | 5.14 | 38.42 | 0 | 0 | 0.1366 | 0.001 | 6e-07 | 11.81643 | 0.01181643 | 0.06413717 | 64.13717 | 3073.287 | 3.073287
0.1 | 0.003 | 0.0004 | 100 | 5.14 | 38.42 | 0.05911091 | 9.252e-06 | 0.1396 | 0.0014 | -2.45e-07
0.2 | 0.0023 | 0.0003 | 100 | 5.14 | 38.42 | 0.04433318 | 7.0932e-06 | 0.1389 | 0.0013 | -8e-08
0.3 | 0.0021 | 0.0005 | 100 | 5.14 | 38.42 | 0.07388864 | 6.4764e-06 | 0.1387 | 0.0015 | 0
0.4 | 0.0021 | 0.0002 | 100 | 5.14 | 38.42 | 0.02955546 | 6.4764e-06 | 0.1387 | 0.0012 | 2.5e-08
0.5 | 0.0022 | 0.0003 | 100 | 5.14 | 38.42 | 0.04433318 | 6.7848e-06 | 0.1388 | 0.0013 | 2.8e-07
0.6 | 0.003 | 0.0004 | 100 | 5.14 | 38.42 | 0.05911091 | 9.252e-06 | 0.1396 | 0.0014 | 5.25e-07
0.7 | 0.0045 | 0.0003 | 100 | 5.14 | 38.42 | 0.04433318 | 1.3878e-05 | 0.1411 | 0.0013 | 3.5e-07
0.8 | 0.0055 | 0.0004 | 100 | 5.14 | 38.42 | 0.05911091 | 1.6962e-05 | 0.1421 | 0.0014 | 6.6e-07
0.9 | 0.0067 | 0.0007 | 100 | 5.14 | 38.42 | 0.1034441 | 2.06628e-05 | 0.1433 | 0.0017 | 5.2e-07
1 | 0.0075 | 0.0006 | 100 | 5.14 | 38.42 | 0.08866637 | 2.313e-05 | 0.1441 | 0.0016 | 4.55e-07
1.1 | 0.0082 | 0.0007 | 100 | 5.14 | 38.42 | 0.1034441 | 2.52888e-05 | 0.1448 | 0.0017 | 5.6e-07
1.2 | 0.009 | 0.0007 | 100 | 5.14 | 38.42 | 0.1034441 | 2.7756e-05 | 0.1456 | 0.0017 | 7e-07
1.3 | 0.01 | 0.0007 | 100 | 5.14 | 38.42 | 0.1034441 | 3.084e-05 | 0.1466 | 0.0017 | 3.3e-07
1.4 | 0.0106 | 0.0004 | 100 | 5.14 | 38.42 | 0.05911091 | 3.26904e-05 | 0.1472 | 0.0014 | 4.5e-07
1.5 | 0.0115 | 0.0006 | 100 | 5.14 | 38.42 | 0.08866637 | 3.5466e-05 | 0.1481 | 0.0016 | 7.5e-07
1.6 | 0.0125 | 0.0009 | 100 | 5.14 | 38.42 | 0.1329995 | 3.855e-05 | 0.1491 | 0.0019 | 6.65e-07
1.7 | 0.0132 | 0.001 | 100 | 5.14 | 38.42 | 0.1477773 | 4.07088e-05 | 0.1498 | 0.002 | 8.4e-07
1.8 | 0.014 | 0.0011 | 100 | 5.14 | 38.42 | 0.162555 | 4.3176e-05 | 0.1506 | 0.0021 | 9.45e-07
1.9 | 0.0149 | 0.001 | 100 | 5.14 | 38.42 | 0.1477773 | 4.59516e-05 | 0.1515 | 0.002 | 1e-06
2 | 0.0159 | 0.001 | 100 | 5.14 | 38.42 | 0.1477773 | 4.90356e-05 | 0.1525 | 0.002 | 6.6e-07
2.1 | 0.0165 | 0.0012 | 100 | 5.14 | 38.42 | 0.1773327 | 5.0886e-05 | 0.1531 | 0.0022 | 1.035e-06
2.2 | 0.0174 | 0.0011 | 100 | 5.14 | 38.42 | 0.162555 | 5.36616e-05 | 0.154 | 0.0021 | 1.1e-06
2.3 | 0.0184 | 0.0011 | 100 | 5.14 | 38.42 | 0.162555 | 5.67456e-05 | 0.155 | 0.0021 | 9.6e-07
2.4 | 0.0192 | 0.0013 | 100 | 5.14 | 38.42 | 0.1921105 | 5.92128e-05 | 0.1558 | 0.0023 | 8.1e-07
2.5 | 0.0198 | 0.0014 | 100 | 5.14 | 38.42 | 0.2068882 | 6.10632e-05 | 0.1564 | 0.0024 | 1.26e-06
2.6 | 0.0207 | 0.0014 | 100 | 5.14 | 38.42 | 0.2068882 | 6.38388e-05 | 0.1573 | 0.0024 | 1.26e-06
2.7 | 0.0216 | 0.0014 | 100 | 5.14 | 38.42 | 0.2068882 | 6.66144e-05 | 0.1582 | 0.0024 | 1.015e-06
2.8 | 0.0223 | 0.0015 | 100 | 5.14 | 38.42 | 0.2216659 | 6.87732e-05 | 0.1589 | 0.0025 | 1.24e-06
2.9 | 0.0231 | 0.0016 | 100 | 5.14 | 38.42 | 0.2364436 | 7.12404e-05 | 0.1597 | 0.0026 | 1.705e-06
3 | 0.0242 | 0.0015 | 100 | 5.14 | 38.42 | 0.2216659 | 7.46328e-05 | 0.1608 | 0.0025 | 1.2e-06
3.1 | 0.025 | 0.0015 | 100 | 5.14 | 38.42 | 0.2216659 | 7.71e-05 | 0.1616 | 0.0025 | 9.6e-07
3.2 | 0.0256 | 0.0017 | 100 | 5.14 | 38.42 | 0.2512214 | 7.89504e-05 | 0.1622 | 0.0027 | 1.53e-06
3.3 | 0.0265 | 0.0017 | 100 | 5.14 | 38.42 | 0.2512214 | 8.1726e-05 | 0.1631 | 0.0027 | 1.98e-06
3.4 | 0.0276 | 0.0019 | 100 | 5.14 | 38.42 | 0.2807768 | 8.51184e-05 | 0.1642 | 0.0029 | 1.365e-06
3.5 | 0.0283 | 0.002 | 100 | 5.14 | 38.42 | 0.2955546 | 8.72772e-05 | 0.1649 | 0.003 | 1.33e-06
3.6 | 0.029 | 0.0018 | 100 | 5.14 | 38.42 | 0.2659991 | 8.9436e-05 | 0.1656 | 0.0028 | 1.85e-06
3.7 | 0.03 | 0.0019 | 100 | 5.14 | 38.42 | 0.2807768 | 9.252e-05 | 0.1666 | 0.0029 | 1.44e-06
3.8 | 0.0308 | 0.0017 | 100 | 5.14 | 38.42 | 0.2512214 | 9.49872e-05 | 0.1674 | 0.0027 | 1.295e-06
3.9 | 0.0315 | 0.002 | 100 | 5.14 | 38.42 | 0.2955546 | 9.7146e-05 | 0.1681 | 0.003 | 1.72e-06
4 | 0.0323 | 0.0023 | 100 | 5.14 | 38.42 | 0.3398877 | 9.96132e-05 | 0.1689 | 0.0033 | 2.2e-06
4.1 | 0.0333 | 0.0021 | 100 | 5.14 | 38.42 | 0.3103323 | 0.0001026972 | 0.1699 | 0.0031 | 1.76e-06
4.2 | 0.0341 | 0.0023 | 100 | 5.14 | 38.42 | 0.3398877 | 0.0001051644 | 0.1707 | 0.0033 | 1.645e-06
4.3 | 0.0348 | 0.0024 | 100 | 5.14 | 38.42 | 0.3546655 | 0.0001073232 | 0.1714 | 0.0034 | 2.07e-06
4.4 | 0.0357 | 0.0022 | 100 | 5.14 | 38.42 | 0.32511 | 0.0001100988 | 0.1723 | 0.0032 | 2.3e-06
4.5 | 0.0367 | 0.0024 | 100 | 5.14 | 38.42 | 0.3546655 | 0.0001131828 | 0.1733 | 0.0034 | 1.41e-06
4.6 | 0.0373 | 0.0023 | 100 | 5.14 | 38.42 | 0.3398877 | 0.0001150332 | 0.1739 | 0.0033 | 1.88e-06
4.7 | 0.0381 | 0.0024 | 100 | 5.14 | 38.42 | 0.3546655 | 0.0001175004 | 0.1747 | 0.0034 | 2.75e-06
4.8 | 0.0392 | 0.0026 | 100 | 5.14 | 38.42 | 0.3842209 | 0.0001208928 | 0.1758 | 0.0036 | 2.12e-06
4.9 | 0.04 | 0.0027 | 100 | 5.14 | 38.42 | 0.3989986 | 0.00012336 | 0.1766 | 0.0037 | 1.855e-06
5 | 0.0407 | 0.0026 | 100 | 5.14 | 38.42 | 0.3842209 | 0.0001255188 | 0.1773 | 0.0036 | 2.65e-06
5.1 | 0.0417 | 0.0027 | 100 | 5.14 | 38.42 | 0.3989986 | 0.0001286028 | 0.1783 | 0.0037 | 2.16e-06
5.2 | 0.0425 | 0.0027 | 100 | 5.14 | 38.42 | 0.3989986 | 0.00013107 | 0.1791 | 0.0037 | 1.925e-06
5.3 | 0.0432 | 0.0028 | 100 | 5.14 | 38.42 | 0.4137764 | 0.0001332288 | 0.1798 | 0.0038 | 2.24e-06
5.4 | 0.044 | 0.0028 | 100 | 5.14 | 38.42 | 0.4137764 | 0.000135696 | 0.1806 | 0.0038 | 2.75e-06
5.5 | 0.045 | 0.0027 | 100 | 5.14 | 38.42 | 0.3989986 | 0.00013878 | 0.1816 | 0.0037 | 2.16e-06
5.6 | 0.0458 | 0.0027 | 100 | 5.14 | 38.42 | 0.3989986 | 0.0001412472 | 0.1824 | 0.0037 | 1.96e-06
5.7 | 0.0465 | 0.0029 | 100 | 5.14 | 38.42 | 0.4285541 | 0.000143406 | 0.1831 | 0.0039 | 2.9e-06
5.8 | 0.0475 | 0.0029 | 100 | 5.14 | 38.42 | 0.4285541 | 0.00014649 | 0.1841 | 0.0039 | 2.655e-06
5.9 | 0.0484 | 0.003 | 100 | 5.14 | 38.42 | 0.4433318 | 0.0001492656 | 0.185 | 0.004 | 1.83e-06
6 | 0.049 | 0.0031 | 100 | 5.14 | 38.42 | 0.4581096 | 0.000151116 | 0.1856 | 0.0041 | 2.52e-06
6.1 | 0.0498 | 0.0032 | 100 | 5.14 | 38.42 | 0.4728873 | 0.0001535832 | 0.1864 | 0.0042 | 2.925e-06
6.2 | 0.0507 | 0.0033 | 100 | 5.14 | 38.42 | 0.487665 | 0.0001563588 | 0.1873 | 0.0043 | 3.015e-06
6.3 | 0.0516 | 0.0034 | 100 | 5.14 | 38.42 | 0.5024427 | 0.0001591344 | 0.1882 | 0.0044 | 2.68e-06
6.4 | 0.0524 | 0.0033 | 100 | 5.14 | 38.42 | 0.487665 | 0.0001616016 | 0.189 | 0.0043 | 2.97e-06
6.5 | 0.0533 | 0.0033 | 100 | 5.14 | 38.42 | 0.487665 | 0.0001643772 | 0.1899 | 0.0043 | 3.4e-06
6.6 | 0.0543 | 0.0035 | 100 | 5.14 | 38.42 | 0.5172205 | 0.0001674612 | 0.1909 | 0.0045 | 2.45e-06
6.7 | 0.055 | 0.0035 | 100 | 5.14 | 38.42 | 0.5172205 | 0.00016962 | 0.1916 | 0.0045 | 2.45e-06
6.8 | 0.0557 | 0.0035 | 100 | 5.14 | 38.42 | 0.5172205 | 0.0001717788 | 0.1923 | 0.0045 | 3.195e-06
6.9 | 0.0566 | 0.0036 | 100 | 5.14 | 38.42 | 0.5319982 | 0.0001745544 | 0.1932 | 0.0046 | 3.24e-06
7 | 0.0575 | 0.0036 | 100 | 5.14 | 38.42 | 0.5319982 | 0.00017733 | 0.1941 | 0.0046 | 2.625e-06
7.1 | 0.0582 | 0.0039 | 100 | 5.14 | 38.42 | 0.5763314 | 0.0001794888 | 0.1948 | 0.0049 | 3.04e-06
7.2 | 0.059 | 0.0037 | 100 | 5.14 | 38.42 | 0.5467759 | 0.000181956 | 0.1956 | 0.0047 | 3.85e-06
7.3 | 0.06 | 0.004 | 100 | 5.14 | 38.42 | 0.5911091 | 0.00018504 | 0.1966 | 0.005 | 3.24e-06
7.4 | 0.0608 | 0.0041 | 100 | 5.14 | 38.42 | 0.6058868 | 0.0001875072 | 0.1974 | 0.0051 | 2.765e-06
7.5 | 0.0615 | 0.0038 | 100 | 5.14 | 38.42 | 0.5615537 | 0.000189666 | 0.1981 | 0.0048 | 3.12e-06
7.6 | 0.0623 | 0.004 | 100 | 5.14 | 38.42 | 0.5911091 | 0.0001921332 | 0.1989 | 0.005 | 4.51e-06
7.7 | 0.0634 | 0.0042 | 100 | 5.14 | 38.42 | 0.6206646 | 0.0001955256 | 0.2 | 0.0052 | 2.975e-06
7.8 | 0.0641 | 0.0043 | 100 | 5.14 | 38.42 | 0.6354423 | 0.0001976844 | 0.2007 | 0.0053 | 2.94e-06
7.9 | 0.0648 | 0.0041 | 100 | 5.14 | 38.42 | 0.6058868 | 0.0001998432 | 0.2014 | 0.0051 | 4.675e-06
8 | 0.0659 | 0.0044 | 100 | 5.14 | 38.42 | 0.65022 | 0.0002032356 | 0.2025 | 0.0054 | 3.48e-06
8.1 | 0.0667 | 0.0043 | 100 | 5.14 | 38.42 | 0.6354423 | 0.0002057028 | 0.2033 | 0.0053 | 2.64e-06
8.2 | 0.0673 | 0.0045 | 100 | 5.14 | 38.42 | 0.6649977 | 0.0002075532 | 0.2039 | 0.0055 | 3.96e-06
8.3 | 0.0682 | 0.0043 | 100 | 5.14 | 38.42 | 0.6354423 | 0.0002103288 | 0.2048 | 0.0053 | 3.915e-06
8.4 | 0.0691 | 0.0044 | 100 | 5.14 | 38.42 | 0.65022 | 0.0002131044 | 0.2057 | 0.0054 | 3.56e-06
8.5 | 0.0699 | 0.0045 | 100 | 5.14 | 38.42 | 0.6649977 | 0.0002155716 | 0.2065 | 0.0055 | 3.15e-06
8.6 | 0.0706 | 0.0045 | 100 | 5.14 | 38.42 | 0.6649977 | 0.0002177304 | 0.2072 | 0.0055 | 5.005e-06
8.7 | 0.0717 | 0.0046 | 100 | 5.14 | 38.42 | 0.6797755 | 0.0002211228 | 0.2083 | 0.0056 | 3.64e-06
8.8 | 0.0725 | 0.0045 | 100 | 5.14 | 38.42 | 0.6649977 | 0.00022359 | 0.2091 | 0.0055 | 3.255e-06
8.9 | 0.0732 | 0.0048 | 100 | 5.14 | 38.42 | 0.7093309 | 0.0002257488 | 0.2098 | 0.0058 | 3.395e-06
9 | 0.0739 | 0.0049 | 100 | 5.14 | 38.42 | 0.7241087 | 0.0002279076 | 0.2105 | 0.0059 | 5.445e-06
9.1 | 0.075 | 0.005 | 100 | 5.14 | 38.42 | 0.7388864 | 0.0002313 | 0.2116 | 0.006 | 3.96e-06
9.2 | 0.0758 | 0.0049 | 100 | 5.14 | 38.42 | 0.7241087 | 0.0002337672 | 0.2124 | 0.0059 | 3.395e-06
9.3 | 0.0765 | 0.0048 | 100 | 5.14 | 38.42 | 0.7093309 | 0.000235926 | 0.2131 | 0.0058 | 4.8e-06
9.4 | 0.0775 | 0.0048 | 100 | 5.14 | 38.42 | 0.7093309 | 0.00023901 | 0.2141 | 0.0058 | 3.88e-06
9.5 | 0.0783 | 0.0049 | 100 | 5.14 | 38.42 | 0.7241087 | 0.0002414772 | 0.2149 | 0.0059 | 3.535e-06
9.6 | 0.079 | 0.0052 | 100 | 5.14 | 38.42 | 0.7684418 | 0.000243636 | 0.2156 | 0.0062 | 4.16e-06
9.7 | 0.0798 | 0.0052 | 100 | 5.14 | 38.42 | 0.7684418 | 0.0002461032 | 0.2164 | 0.0062 | 5.2e-06
9.8 | 0.0808 | 0.0052 | 100 | 5.14 | 38.42 | 0.7684418 | 0.0002491872 | 0.2174 | 0.0062 | 4.16e-06
9.9 | 0.0816 | 0.0052 | 100 | 5.14 | 38.42 | 0.7684418 | 0.0002516544 | 0.2182 | 0.0062 | 3.64e-06
10 | 0.0823 | 0.0052 | 100 | 5.14 | 38.42 | 0.7684418 | 0.0002538132 | 0.2189 | 0.0062 | 4.77e-06
10.1 | 0.0832 | 0.0054 | 100 | 5.14 | 38.42 | 0.7979973 | 0.0002565888 | 0.2198 | 0.0064 | 5.4e-06
10.2 | 0.0842 | 0.0054 | 100 | 5.14 | 38.42 | 0.7979973 | 0.0002596728 | 0.2208 | 0.0064 | 3.33e-06
10.3 | 0.0848 | 0.0057 | 100 | 5.14 | 38.42 | 0.8423305 | 0.0002615232 | 0.2214 | 0.0067 | 4.48e-06
10.4 | 0.0856 | 0.0055 | 100 | 5.14 | 38.42 | 0.812775 | 0.0002639904 | 0.2222 | 0.0065 | 5.6e-06
10.5 | 0.0866 | 0.0057 | 100 | 5.14 | 38.42 | 0.8423305 | 0.0002670744 | 0.2232 | 0.0067 | 5.13e-06
10.6 | 0.0875 | 0.0057 | 100 | 5.14 | 38.42 | 0.8423305 | 0.00026985 | 0.2241 | 0.0067 | 3.92e-06
10.7 | 0.0882 | 0.0055 | 100 | 5.14 | 38.42 | 0.812775 | 0.0002720088 | 0.2248 | 0.0065 | 5.04e-06
10.8 | 0.0891 | 0.0057 | 100 | 5.14 | 38.42 | 0.8423305 | 0.0002747844 | 0.2257 | 0.0067 | 5.85e-06
10.9 | 0.0901 | 0.006 | 100 | 5.14 | 38.42 | 0.8866637 | 0.0002778684 | 0.2267 | 0.007 | 4.165e-06
11 | 0.0908 | 0.0059 | 100 | 5.14 | 38.42 | 0.8718859 | 0.0002800272 | 0.2274 | 0.0069 | 4.13e-06
11.1 | 0.0915 | 0.0059 | 100 | 5.14 | 38.42 | 0.8718859 | 0.000282186 | 0.2281 | 0.0069 | 5.4e-06
11.2 | 0.0924 | 0.0061 | 100 | 5.14 | 38.42 | 0.9014414 | 0.0002849616 | 0.229 | 0.0071 | 5.4e-06
11.3 | 0.0933 | 0.0059 | 100 | 5.14 | 38.42 | 0.8718859 | 0.0002877372 | 0.2299 | 0.0069 | 4.165e-06
11.4 | 0.094 | 0.006 | 100 | 5.14 | 38.42 | 0.8866637 | 0.000289896 | 0.2306 | 0.007 | 4.88e-06
11.5 | 0.0948 | 0.0062 | 100 | 5.14 | 38.42 | 0.9162191 | 0.0002923632 | 0.2314 | 0.0072 | 6.765e-06
11.6 | 0.0959 | 0.0061 | 100 | 5.14 | 38.42 | 0.9014414 | 0.0002957556 | 0.2325 | 0.0071 | 3.66e-06
11.7 | 0.0965 | 0.0061 | 100 | 5.14 | 38.42 | 0.9014414 | 0.000297606 | 0.2331 | 0.0071 | 4.305e-06
11.8 | 0.0972 | 0.0062 | 100 | 5.14 | 38.42 | 0.9162191 | 0.0002997648 | 0.2338 | 0.0072 | 6.25e-06
11.9 | 0.0982 | 0.0063 | 100 | 5.14 | 38.42 | 0.9309968 | 0.0003028488 | 0.2348 | 0.0073 | 6.35e-06
12 | 0.0992 | 0.0064 | 100 | 5.14 | 38.42 | 0.9457746 | 0.0003059328 | 0.2358 | 0.0074 | 5.16e-06
12.1 | 0.1 | 0.0065 | 100 | 5.14 | 38.42 | 0.9605523 | 0.0003084 | 0.2366 | 0.0075 | 5.2e-06
12.2 | 0.1008 | 0.0065 | 100 | 5.14 | 38.42 | 0.9605523 | 0.0003108672 | 0.2374 | 0.0075 | 6.55e-06
12.3 | 0.1018 | 0.0066 | 100 | 5.14 | 38.42 | 0.97533 | 0.0003139512 | 0.2384 | 0.0076 | 4.62e-06
12.4 | 0.1025 | 0.0066 | 100 | 5.14 | 38.42 | 0.97533 | 0.00031611 | 0.2391 | 0.0076 | 4.62e-06
12.5 | 0.1032 | 0.0066 | 100 | 5.14 | 38.42 | 0.97533 | 0.0003182688 | 0.2398 | 0.0076 | 5.24e-06
12.6 | 0.104 | 0.0065 | 100 | 5.14 | 38.42 | 0.9605523 | 0.000320736 | 0.2406 | 0.0075 | 6.6e-06
12.7 | 0.105 | 0.0067 | 100 | 5.14 | 38.42 | 0.9901078 | 0.00032382 | 0.2416 | 0.0077 | 4.725e-06
12.8 | 0.1057 | 0.0068 | 100 | 5.14 | 38.42 | 1.004885 | 0.0003259788 | 0.2423 | 0.0078 | 5.48e-06
12.9 | 0.1065 | 0.0069 | 100 | 5.14 | 38.42 | 1.019663 | 0.000328446 | 0.2431 | 0.0079 | 7.535e-06
13 | 0.1076 | 0.0068 | 100 | 5.14 | 38.42 | 1.004885 | 0.0003318384 | 0.2442 | 0.0078 | 4.83e-06
13.1 | 0.1083 | 0.007 | 100 | 5.14 | 38.42 | 1.034441 | 0.0003339972 | 0.2449 | 0.008 | 4.9e-06
13.2 | 0.109 | 0.007 | 100 | 5.14 | 38.42 | 1.034441 | 0.000336156 | 0.2456 | 0.008 | 5.52e-06
13.3 | 0.1098 | 0.0068 | 100 | 5.14 | 38.42 | 1.004885 | 0.0003386232 | 0.2464 | 0.0078 | 7.7e-06
13.4 | 0.1109 | 0.0072 | 100 | 5.14 | 38.42 | 1.063996 | 0.0003420156 | 0.2475 | 0.0082 | 4.97e-06
13.5 | 0.1116 | 0.007 | 100 | 5.14 | 38.42 | 1.034441 | 0.0003441744 | 0.2482 | 0.008 | 4.97e-06
13.6 | 0.1123 | 0.0072 | 100 | 5.14 | 38.42 | 1.063996 | 0.0003463332 | 0.2489 | 0.0082 | 7.45e-06
13.7 | 0.1133 | 0.0077 | 100 | 5.14 | 38.42 | 1.137885 | 0.0003494172 | 0.2499 | 0.0087 | 6.795e-06
13.8 | 0.1142 | 0.0074 | 100 | 5.14 | 38.42 | 1.093552 | 0.0003521928 | 0.2508 | 0.0084 | 5.25e-06
13.9 | 0.1149 | 0.0076 | 100 | 5.14 | 38.42 | 1.123107 | 0.0003543516 | 0.2515 | 0.0086 | 6.04e-06
14 | 0.1157 | 0.0075 | 100 | 5.14 | 38.42 | 1.10833 | 0.0003568188 | 0.2523 | 0.0085 | 7.4e-06
14.1 | 0.1167 | 0.0073 | 100 | 5.14 | 38.42 | 1.078774 | 0.0003599028 | 0.2533 | 0.0083 | 5.92e-06
14.2 | 0.1175 | 0.0075 | 100 | 5.14 | 38.42 | 1.10833 | 0.00036237 | 0.2541 | 0.0085 | 5.32e-06
14.3 | 0.1182 | 0.0077 | 100 | 5.14 | 38.42 | 1.137885 | 0.0003645288 | 0.2548 | 0.0087 | 7.7e-06
14.4 | 0.1192 | 0.0077 | 100 | 5.14 | 38.42 | 1.137885 | 0.0003676128 | 0.2558 | 0.0087 | 6.16e-06
14.5 | 0.12 | 0.0077 | 100 | 5.14 | 38.42 | 1.137885 | 0.00037008 | 0.2566 | 0.0087 | 4.62e-06
14.6 | 0.1206 | 0.0077 | 100 | 5.14 | 38.42 | 1.137885 | 0.0003719304 | 0.2572 | 0.0087 | 6.28e-06
14.7 | 0.1214 | 0.008 | 100 | 5.14 | 38.42 | 1.182218 | 0.0003743976 | 0.258 | 0.009 | 8.8e-06
14.8 | 0.1225 | 0.008 | 100 | 5.14 | 38.42 | 1.182218 | 0.00037779 | 0.2591 | 0.009 | 6.36e-06
14.9 | 0.1233 | 0.0079 | 100 | 5.14 | 38.42 | 1.16744 | 0.0003802572 | 0.2599 | 0.0089 | 5.6e-06
15 | 0.124 | 0.0081 | 100 | 5.14 | 38.42 | 1.196996 | 0.000382416 | 0.2606 | 0.0091 | 8.05e-06
15.1 | 0.125 | 0.008 | 100 | 5.14 | 38.42 | 1.182218 | 0.0003855 | 0.2616 | 0.009 | 7.2e-06
15.2 | 0.1259 | 0.008 | 100 | 5.14 | 38.42 | 1.182218 | 0.0003882756 | 0.2625 | 0.009 | 4.92e-06
15.3 | 0.1265 | 0.0084 | 100 | 5.14 | 38.42 | 1.241329 | 0.000390126 | 0.2631 | 0.0094 | 6.6e-06
15.4 | 0.1273 | 0.0081 | 100 | 5.14 | 38.42 | 1.196996 | 0.0003925932 | 0.2639 | 0.0091 | 8.25e-06
15.5 | 0.1283 | 0.0084 | 100 | 5.14 | 38.42 | 1.241329 | 0.0003956772 | 0.2649 | 0.0094 | 6.68e-06
15.6 | 0.1291 | 0.0083 | 100 | 5.14 | 38.42 | 1.226551 | 0.0003981444 | 0.2657 | 0.0093 | 5.88e-06
15.7 | 0.1298 | 0.0085 | 100 | 5.14 | 38.42 | 1.256107 | 0.0004003032 | 0.2664 | 0.0095 | 7.605e-06
15.8 | 0.1307 | 0.0084 | 100 | 5.14 | 38.42 | 1.241329 | 0.0004030788 | 0.2673 | 0.0094 | 9.185e-06
15.9 | 0.1318 | 0.0083 | 100 | 5.14 | 38.42 | 1.226551 | 0.0004064712 | 0.2684 | 0.0093 | 5.01e-06
16 | 0.1324 | 0.0084 | 100 | 5.14 | 38.42 | 1.241329 | 0.0004083216 | 0.269 | 0.0094 | 5.915e-06
16.1 | 0.1331 | 0.0085 | 100 | 5.14 | 38.42 | 1.256107 | 0.0004104804 | 0.2697 | 0.0095 | 8.65e-06
16.2 | 0.1341 | 0.0088 | 100 | 5.14 | 38.42 | 1.30044 | 0.0004135644 | 0.2707 | 0.0098 | 7.92e-06
16.3 | 0.135 | 0.0088 | 100 | 5.14 | 38.42 | 1.30044 | 0.00041634 | 0.2716 | 0.0098 | 6.16e-06
16.4 | 0.1357 | 0.0088 | 100 | 5.14 | 38.42 | 1.30044 | 0.0004184988 | 0.2723 | 0.0098 | 7.92e-06
16.5 | 0.1366 | 0.0088 | 100 | 5.14 | 38.42 | 1.30044 | 0.0004212744 | 0.2732 | 0.0098 | 7.965e-06
16.6 | 0.1375 | 0.0089 | 100 | 5.14 | 38.42 | 1.315218 | 0.00042405 | 0.2741 | 0.0099 | 6.3e-06
16.7 | 0.1382 | 0.0091 | 100 | 5.14 | 38.42 | 1.344773 | 0.0004262088 | 0.2748 | 0.0101 | 7.2e-06
16.8 | 0.139 | 0.0089 | 100 | 5.14 | 38.42 | 1.315218 | 0.000428676 | 0.2756 | 0.0099 | 8.1e-06
16.9 | 0.1399 | 0.0091 | 100 | 5.14 | 38.42 | 1.344773 | 0.0004314516 | 0.2765 | 0.0101 | 8.19e-06
17 | 0.1408 | 0.0091 | 100 | 5.14 | 38.42 | 1.344773 | 0.0004342272 | 0.2774 | 0.0101 | 6.37e-06
17.1 | 0.1415 | 0.0091 | 100 | 5.14 | 38.42 | 1.344773 | 0.000436386 | 0.2781 | 0.0101 | 7.28e-06
17.2 | 0.1423 | 0.0091 | 100 | 5.14 | 38.42 | 1.344773 | 0.0004388532 | 0.2789 | 0.0101 | 1.104e-05
17.3 | 0.1435 | 0.0093 | 100 | 5.14 | 38.42 | 1.374329 | 0.000442554 | 0.2801 | 0.0103 | 5.55e-06
17.4 | 0.1441 | 0.0092 | 100 | 5.14 | 38.42 | 1.359551 | 0.0004444044 | 0.2807 | 0.0102 | 6.51e-06
17.5 | 0.1448 | 0.0094 | 100 | 5.14 | 38.42 | 1.389106 | 0.0004465632 | 0.2814 | 0.0104 | 8.46e-06
17.6 | 0.1457 | 0.0094 | 100 | 5.14 | 38.42 | 1.389106 | 0.0004493388 | 0.2823 | 0.0104 | 9.5e-06
17.7 | 0.1467 | 0.0096 | 100 | 5.14 | 38.42 | 1.418662 | 0.0004524228 | 0.2833 | 0.0106 | 6.685e-06
17.8 | 0.1474 | 0.0095 | 100 | 5.14 | 38.42 | 1.403884 | 0.0004545816 | 0.284 | 0.0105 | 7.56e-06
17.9 | 0.1482 | 0.0094 | 100 | 5.14 | 38.42 | 1.389106 | 0.0004570488 | 0.2848 | 0.0104 | 9.4e-06
18 | 0.1492 | 0.0094 | 100 | 5.14 | 38.42 | 1.389106 | 0.0004601328 | 0.2858 | 0.0104 | 7.6e-06
18.1 | 0.15 | 0.0096 | 100 | 5.14 | 38.42 | 1.418662 | 0.0004626 | 0.2866 | 0.0106 | 6.755e-06
18.2 | 0.1507 | 0.0097 | 100 | 5.14 | 38.42 | 1.43344 | 0.0004647588 | 0.2873 | 0.0107 | 8.82e-06
18.3 | 0.1516 | 0.0099 | 100 | 5.14 | 38.42 | 1.462995 | 0.0004675344 | 0.2882 | 0.0109 | 8.865e-06
18.4 | 0.1525 | 0.0098 | 100 | 5.14 | 38.42 | 1.448217 | 0.00047031 | 0.2891 | 0.0108 | 6.895e-06
18.5 | 0.1532 | 0.0099 | 100 | 5.14 | 38.42 | 1.462995 | 0.0004724688 | 0.2898 | 0.0109 | 7.96e-06
18.6 | 0.154 | 0.01 | 100 | 5.14 | 38.42 | 1.477773 | 0.000474936 | 0.2906 | 0.011 | 1.005e-05
18.7 | 0.155 | 0.0101 | 100 | 5.14 | 38.42 | 1.492551 | 0.00047802 | 0.2916 | 0.0111 | 8.08e-06
18.8 | 0.1558 | 0.0101 | 100 | 5.14 | 38.42 | 1.492551 | 0.0004804872 | 0.2924 | 0.0111 | 7.07e-06
18.9 | 0.1565 | 0.0101 | 100 | 5.14 | 38.42 | 1.492551 | 0.000482646 | 0.2931 | 0.0111 | 8.2e-06
19 | 0.1573 | 0.0104 | 100 | 5.14 | 38.42 | 1.536884 | 0.0004851132 | 0.2939 | 0.0114 | 1.1385e-05
19.1 | 0.1584 | 0.0103 | 100 | 5.14 | 38.42 | 1.522106 | 0.0004885056 | 0.295 | 0.0113 | 7.175e-06
19.2 | 0.1591 | 0.0102 | 100 | 5.14 | 38.42 | 1.507328 | 0.0004906644 | 0.2957 | 0.0112 | 7.175e-06
19.3 | 0.1598 | 0.0103 | 100 | 5.14 | 38.42 | 1.522106 | 0.0004928232 | 0.2964 | 0.0113 | 1.03e-05
19.4 | 0.1608 | 0.0103 | 100 | 5.14 | 38.42 | 1.522106 | 0.0004959072 | 0.2974 | 0.0113 | 9.405e-06
19.5 | 0.1617 | 0.0106 | 100 | 5.14 | 38.42 | 1.566439 | 0.0004986828 | 0.2983 | 0.0116 | 7.385e-06
19.6 | 0.1624 | 0.0105 | 100 | 5.14 | 38.42 | 1.551661 | 0.0005008416 | 0.299 | 0.0115 | 8.44e-06
19.7 | 0.1632 | 0.0106 | 100 | 5.14 | 38.42 | 1.566439 | 0.0005033088 | 0.2998 | 0.0116 | 1.07e-05
19.8 | 0.1642 | 0.0108 | 100 | 5.14 | 38.42 | 1.595995 | 0.0005063928 | 0.3008 | 0.0118 | 7.525e-06
19.9 | 0.1649 | 0.0107 | 100 | 5.14 | 38.42 | 1.581217 | 0.0005085516 | 0.3015 | 0.0117 | 7.49e-06
20 | 0.1656 | 0.0107 | 100 | 5.14 | 38.42 | 1.581217 | 0.0005107104 | 0.3022 | 0.0117 | 1.177e-05
20.1 | 0.1667 | 0.0107 | 100 | 5.14 | 38.42 | 1.581217 | 0.0005141028 | 0.3033 | 0.0117 | 8.6e-06
20.2 | 0.1675 | 0.0108 | 100 | 5.14 | 38.42 | 1.595995 | 0.00051657 | 0.3041 | 0.0118 | 7.595e-06
20.3 | 0.1682 | 0.0109 | 100 | 5.14 | 38.42 | 1.610772 | 0.0005187288 | 0.3048 | 0.0119 | 7.595e-06
20.4 | 0.1689 | 0.0108 | 100 | 5.14 | 38.42 | 1.595995 | 0.0005208876 | 0.3055 | 0.0118 | 1.1935e-05
20.5 | 0.17 | 0.0109 | 100 | 5.14 | 38.42 | 1.610772 | 0.00052428 | 0.3066 | 0.0119 | 9.765e-06
20.6 | 0.1709 | 0.0108 | 100 | 5.14 | 38.42 | 1.595995 | 0.0005270556 | 0.3075 | 0.0118 | 6.6e-06
20.7 | 0.1715 | 0.0112 | 100 | 5.14 | 38.42 | 1.655106 | 0.000528906 | 0.3081 | 0.0122 | 1.115e-05
20.8 | 0.1725 | 0.0111 | 100 | 5.14 | 38.42 | 1.640328 | 0.00053199 | 0.3091 | 0.0121 | 8.88e-06
20.9 | 0.1733 | 0.0111 | 100 | 5.14 | 38.42 | 1.640328 | 0.0005344572 | 0.3099 | 0.0121 | 7.84e-06
21 | 0.174 | 0.0113 | 100 | 5.14 | 38.42 | 1.669883 | 0.000536616 | 0.3106 | 0.0123 | 8.96e-06
21.1 | 0.1748 | 0.0111 | 100 | 5.14 | 38.42 | 1.640328 | 0.0005390832 | 0.3114 | 0.0121 | 1.017e-05
21.2 | 0.1757 | 0.0115 | 100 | 5.14 | 38.42 | 1.699439 | 0.0005418588 | 0.3123 | 0.0125 | 1.0305e-05
21.3 | 0.1766 | 0.0114 | 100 | 5.14 | 38.42 | 1.684661 | 0.0005446344 | 0.3132 | 0.0124 | 7.98e-06
21.4 | 0.1773 | 0.0114 | 100 | 5.14 | 38.42 | 1.684661 | 0.0005467932 | 0.3139 | 0.0124 | 1.15e-05
21.5 | 0.1783 | 0.0116 | 100 | 5.14 | 38.42 | 1.714216 | 0.0005498772 | 0.3149 | 0.0126 | 1.15e-05
21.6 | 0.1793 | 0.0114 | 100 | 5.14 | 38.42 | 1.684661 | 0.0005529612 | 0.3159 | 0.0124 | 6.9e-06
21.7 | 0.1799 | 0.0116 | 100 | 5.14 | 38.42 | 1.714216 | 0.0005548116 | 0.3165 | 0.0126 | 8.085e-06
21.8 | 0.1806 | 0.0115 | 100 | 5.14 | 38.42 | 1.699439 | 0.0005569704 | 0.3172 | 0.0125 | 1.035e-05
21.9 | 0.1815 | 0.0115 | 100 | 5.14 | 38.42 | 1.699439 | 0.000559746 | 0.3181 | 0.0125 | 1.276e-05
22 | 0.1826 | 0.0117 | 100 | 5.14 | 38.42 | 1.728994 | 0.0005631384 | 0.3192 | 0.0127 | 7.02e-06
22.1 | 0.1832 | 0.0117 | 100 | 5.14 | 38.42 | 1.728994 | 0.0005649888 | 0.3198 | 0.0127 | 9.4e-06
22.2 | 0.184 | 0.0118 | 100 | 5.14 | 38.42 | 1.743772 | 0.000567456 | 0.3206 | 0.0128 | 1.185e-05
22.3 | 0.185 | 0.0119 | 100 | 5.14 | 38.42 | 1.75855 | 0.00057054 | 0.3216 | 0.0129 | 9.52e-06
22.4 | 0.1858 | 0.0119 | 100 | 5.14 | 38.42 | 1.75855 | 0.0005730072 | 0.3224 | 0.0129 | 8.365e-06
22.5 | 0.1865 | 0.012 | 100 | 5.14 | 38.42 | 1.773327 | 0.000575166 | 0.3231 | 0.013 | 1.0845e-05
22.6 | 0.1874 | 0.0121 | 100 | 5.14 | 38.42 | 1.788105 | 0.0005779416 | 0.324 | 0.0131 | 1.098e-05
22.7 | 0.1883 | 0.0123 | 100 | 5.14 | 38.42 | 1.817661 | 0.0005807172 | 0.3249 | 0.0133 | 8.47e-06
22.8 | 0.189 | 0.0119 | 100 | 5.14 | 38.42 | 1.75855 | 0.000582876 | 0.3256 | 0.0129 | 9.68e-06
22.9 | 0.1898 | 0.0123 | 100 | 5.14 | 38.42 | 1.817661 | 0.0005853432 | 0.3264 | 0.0133 | 1.3475e-05
23 | 0.1909 | 0.0122 | 100 | 5.14 | 38.42 | 1.802883 | 0.0005887356 | 0.3275 | 0.0132 | 9.84e-06
23.1 | 0.1917 | 0.0124 | 100 | 5.14 | 38.42 | 1.832438 | 0.0005912028 | 0.3283 | 0.0134 | 7.41e-06
23.2 | 0.1923 | 0.0123 | 100 | 5.14 | 38.42 | 1.817661 | 0.0005930532 | 0.3289 | 0.0133 | 1.1115e-05
23.3 | 0.1932 | 0.0124 | 100 | 5.14 | 38.42 | 1.832438 | 0.0005958288 | 0.3298 | 0.0134 | 1.25e-05
23.4 | 0.1942 | 0.0126 | 100 | 5.14 | 38.42 | 1.861994 | 0.0005989128 | 0.3308 | 0.0136 | 1.012e-05
23.5 | 0.195 | 0.0127 | 100 | 5.14 | 38.42 | 1.876771 | 0.00060138 | 0.3316 | 0.0137 | 8.855e-06
23.6 | 0.1957 | 0.0126 | 100 | 5.14 | 38.42 | 1.861994 | 0.0006035388 | 0.3323 | 0.0136 | 1.386e-05
23.7 | 0.1968 | 0.0126 | 100 | 5.14 | 38.42 | 1.861994 | 0.0006069312 | 0.3334 | 0.0136 | 8.82e-06
23.8 | 0.1975 | 0.0126 | 100 | 5.14 | 38.42 | 1.861994 | 0.00060909 | 0.3341 | 0.0136 | 8.89e-06
23.9 | 0.1982 | 0.0128 | 100 | 5.14 | 38.42 | 1.891549 | 0.0006112488 | 0.3348 | 0.0138 | 1.028e-05
24 | 0.199 | 0.0129 | 100 | 5.14 | 38.42 | 1.906327 | 0.000613716 | 0.3356 | 0.0139 | 1.161e-05
24.1 | 0.1999 | 0.0129 | 100 | 5.14 | 38.42 | 1.906327 | 0.0006164916 | 0.3365 | 0.0139 | 9.03e-06
24.2 | 0.2006 | 0.0129 | 100 | 5.14 | 38.42 | 1.906327 | 0.0006186504 | 0.3372 | 0.0139 | 1.044e-05
24.3 | 0.2014 | 0.0132 | 100 | 5.14 | 38.42 | 1.95066 | 0.0006211176 | 0.338 | 0.0142 | 1.4355e-05
24.4 | 0.2025 | 0.0129 | 100 | 5.14 | 38.42 | 1.906327 | 0.00062451 | 0.3391 | 0.0139 | 1.161e-05
24.5 | 0.2034 | 0.0129 | 100 | 5.14 | 38.42 | 1.906327 | 0.0006272856 | 0.34 | 0.0139 | 7.74e-06
24.6 | 0.204 | 0.0129 | 100 | 5.14 | 38.42 | 1.906327 | 0.000629136 | 0.3406 | 0.0139 | 1.044e-05
24.7 | 0.2048 | 0.0132 | 100 | 5.14 | 38.42 | 1.95066 | 0.0006316032 | 0.3414 | 0.0142 | 1.4575e-05
24.8 | 0.2059 | 0.0133 | 100 | 5.14 | 38.42 | 1.965438 | 0.0006349956 | 0.3425 | 0.0143 | 1.06e-05
24.9 | 0.2067 | 0.0132 | 100 | 5.14 | 38.42 | 1.95066 | 0.0006374628 | 0.3433 | 0.0142 | 8.01e-06
25 | 0.2073 | 0.0135 | 100 | 5.14 | 38.42 | 1.994993 | 0.0006393132 | 0.3439 | 0.0145 | 1.34e-05
25.1 | 0.2083 | 0.0133 | 100 | 5.14 | 38.42 | 1.965438 | 0.0006423972 | 0.3449 | 0.0143 | 1.197e-05
25.2 | 0.2092 | 0.0133 | 100 | 5.14 | 38.42 | 1.965438 | 0.0006451728 | 0.3458 | 0.0143 | 9.415e-06
25.3 | 0.2099 | 0.0136 | 100 | 5.14 | 38.42 | 2.009771 | 0.0006473316 | 0.3465 | 0.0146 | 1.092e-05
25.4 | 0.2107 | 0.0137 | 100 | 5.14 | 38.42 | 2.024549 | 0.0006497988 | 0.3473 | 0.0147 | 1.224e-05
25.5 | 0.2116 | 0.0135 | 100 | 5.14 | 38.42 | 1.994993 | 0.0006525744 | 0.3482 | 0.0145 | 1.08e-05
25.6 | 0.2124 | 0.0135 | 100 | 5.14 | 38.42 | 1.994993 | 0.0006550416 | 0.349 | 0.0145 | 1.088e-05
25.7 | 0.2132 | 0.0137 | 100 | 5.14 | 38.42 | 2.024549 | 0.0006575088 | 0.3498 | 0.0147 | 1.2375e-05
25.8 | 0.2141 | 0.0138 | 100 | 5.14 | 38.42 | 2.039326 | 0.0006602844 | 0.3507 | 0.0148 | 1.38e-05
25.9 | 0.2151 | 0.0138 | 100 | 5.14 | 38.42 | 2.039326 | 0.0006633684 | 0.3517 | 0.0148 | 8.25e-06
26 | 0.2157 | 0.0137 | 100 | 5.14 | 38.42 | 2.024549 | 0.0006652188 | 0.3523 | 0.0147 | 1.096e-05
26.1 | 0.2165 | 0.0137 | 100 | 5.14 | 38.42 | 2.024549 | 0.000667686 | 0.3531 | 0.0147 | 1.2375e-05
26.2 | 0.2174 | 0.0138 | 100 | 5.14 | 38.42 | 2.039326 | 0.0006704616 | 0.354 | 0.0148 | 1.251e-05
26.3 | 0.2183 | 0.014 | 100 | 5.14 | 38.42 | 2.068882 | 0.0006732372 | 0.3549 | 0.015 | 9.87e-06
26.4 | 0.219 | 0.0142 | 100 | 5.14 | 38.42 | 2.098437 | 0.000675396 | 0.3556 | 0.0152 | 1.2735e-05
26.5 | 0.2199 | 0.0141 | 100 | 5.14 | 38.42 | 2.08366 | 0.0006781716 | 0.3565 | 0.0151 | 1.415e-05
26.6 | 0.2209 | 0.0142 | 100 | 5.14 | 38.42 | 2.098437 | 0.0006812556 | 0.3575 | 0.0152 | 9.975e-06
26.7 | 0.2216 | 0.0143 | 100 | 5.14 | 38.42 | 2.113215 | 0.0006834144 | 0.3582 | 0.0153 | 9.975e-06
26.8 | 0.2223 | 0.0142 | 100 | 5.14 | 38.42 | 2.098437 | 0.0006855732 | 0.3589 | 0.0152 | 1.2825e-05
26.9 | 0.2232 | 0.0143 | 100 | 5.14 | 38.42 | 2.113215 | 0.0006883488 | 0.3598 | 0.0153 | 1.296e-05
27 | 0.2241 | 0.0145 | 100 | 5.14 | 38.42 | 2.142771 | 0.0006911244 | 0.3607 | 0.0155 | 1.015e-05
27.1 | 0.2248 | 0.0145 | 100 | 5.14 | 38.42 | 2.142771 | 0.0006932832 | 0.3614 | 0.0155 | 1.305e-05
27.2 | 0.2257 | 0.0145 | 100 | 5.14 | 38.42 | 2.142771 | 0.0006960588 | 0.3623 | 0.0155 | 1.5895e-05
27.3 | 0.2268 | 0.0144 | 100 | 5.14 | 38.42 | 2.127993 | 0.0006994512 | 0.3634 | 0.0154 | 8.64e-06
27.4 | 0.2274 | 0.0144 | 100 | 5.14 | 38.42 | 2.127993 | 0.0007013016 | 0.364 | 0.0154 | 1.022e-05
27.5 | 0.2281 | 0.0148 | 100 | 5.14 | 38.42 | 2.187104 | 0.0007034604 | 0.3647 | 0.0158 | 1.3275e-05
27.6 | 0.229 | 0.0147 | 100 | 5.14 | 38.42 | 2.172326 | 0.000706236 | 0.3656 | 0.0157 | 1.6115e-05
27.7 | 0.2301 | 0.0146 | 100 | 5.14 | 38.42 | 2.157548 | 0.0007096284 | 0.3667 | 0.0156 | 8.85e-06
27.8 | 0.2307 | 0.0149 | 100 | 5.14 | 38.42 | 2.201881 | 0.0007114788 | 0.3673 | 0.0159 | 1.196e-05
27.9 | 0.2315 | 0.015 | 100 | 5.14 | 38.42 | 2.216659 | 0.000713946 | 0.3681 | 0.016 | 1.788e-05
28 | 0.2327 | 0.0148 | 100 | 5.14 | 38.42 | 2.187104 | 0.0007176468 | 0.3693 | 0.0158 | 8.91e-06
28.1 | 0.2333 | 0.0149 | 100 | 5.14 | 38.42 | 2.201881 | 0.0007194972 | 0.3699 | 0.0159 | 1.0465e-05
28.2 | 0.234 | 0.015 | 100 | 5.14 | 38.42 | 2.216659 | 0.000721656 | 0.3706 | 0.016 | 1.196e-05
28.3 | 0.2348 | 0.0149 | 100 | 5.14 | 38.42 | 2.201881 | 0.0007241232 | 0.3714 | 0.0159 | 1.5e-05
28.4 | 0.2358 | 0.0151 | 100 | 5.14 | 38.42 | 2.231437 | 0.0007272072 | 0.3724 | 0.0161 | 1.0535e-05
28.5 | 0.2365 | 0.015 | 100 | 5.14 | 38.42 | 2.216659 | 0.000729366 | 0.3731 | 0.016 | 1.208e-05
28.6 | 0.2373 | 0.0152 | 100 | 5.14 | 38.42 | 2.246215 | 0.0007318332 | 0.3739 | 0.0162 | 1.515e-05
28.7 | 0.2383 | 0.0151 | 100 | 5.14 | 38.42 | 2.231437 | 0.0007349172 | 0.3749 | 0.0161 | 1.3725e-05
28.8 | 0.2392 | 0.0154 | 100 | 5.14 | 38.42 | 2.27577 | 0.0007376928 | 0.3758 | 0.0164 | 9.24e-06
28.9 | 0.2398 | 0.0154 | 100 | 5.14 | 38.42 | 2.27577 | 0.0007395432 | 0.3764 | 0.0164 | 1.236e-05
29 | 0.2406 | 0.0155 | 100 | 5.14 | 38.42 | 2.290548 | 0.0007420104 | 0.3772 | 0.0165 | 1.86e-05
29.1 | 0.2418 | 0.0155 | 100 | 5.14 | 38.42 | 2.290548 | 0.0007457112 | 0.3784 | 0.0165 | 1.092e-05
29.2 | 0.2425 | 0.0157 | 100 | 5.14 | 38.42 | 2.320103 | 0.00074787 | 0.3791 | 0.0167 | 1.0885e-05
29.3 | 0.2432 | 0.0154 | 100 | 5.14 | 38.42 | 2.27577 | 0.0007500288 | 0.3798 | 0.0164 | 1.54e-05
29.4 | 0.2442 | 0.0154 | 100 | 5.14 | 38.42 | 2.27577 | 0.0007531128 | 0.3808 | 0.0164 | 1.244e-05
29.5 | 0.245 | 0.0157 | 100 | 5.14 | 38.42 | 2.320103 | 0.00075558 | 0.3816 | 0.0167 | 1.0955e-05
29.6 | 0.2457 | 0.0156 | 100 | 5.14 | 38.42 | 2.305326 | 0.0007577388 | 0.3823 | 0.0166 | 1.256e-05
29.7 | 0.2465 | 0.0158 | 100 | 5.14 | 38.42 | 2.334881 | 0.000760206 | 0.3831 | 0.0168 | 1.58e-05
29.8 | 0.2475 | 0.0158 | 100 | 5.14 | 38.42 | 2.334881 | 0.00076329 | 0.3841 | 0.0168 | 1.106e-05
29.9 | 0.2482 | 0.0158 | 100 | 5.14 | 38.42 | 2.334881 | 0.0007654488 | 0.3848 | 0.0168 | 1.113e-05
30 | 0.2489 | 0.016 | 100 | 5.14 | 38.42 | 2.364436 | 0.0007676076 | 0.3855 | 0.017 | 1.76e-05
30.1 | 0.25 | 0.016 | 100 | 5.14 | 38.42 | 2.364436 | 0.000771 | 0.3866 | 0.017 | 1.44e-05
30.2 | 0.2509 | 0.016 | 100 | 5.14 | 38.42 | 2.364436 | 0.0007737756 | 0.3875 | 0.017 | 9.63e-06
30.3 | 0.2515 | 0.0161 | 100 | 5.14 | 38.42 | 2.379214 | 0.000775626 | 0.3881 | 0.0171 | 1.284e-05
30.4 | 0.2523 | 0.016 | 100 | 5.14 | 38.42 | 2.364436 | 0.0007780932 | 0.3889 | 0.017 | 1.6e-05
30.5 | 0.2533 | 0.016 | 100 | 5.14 | 38.42 | 2.364436 | 0.0007811772 | 0.3899 | 0.017 | 1.4535e-05
30.6 | 0.2542 | 0.0163 | 100 | 5.14 | 38.42 | 2.40877 | 0.0007839528 | 0.3908 | 0.0173 | 9.78e-06
30.7 | 0.2548 | 0.0163 | 100 | 5.14 | 38.42 | 2.40877 | 0.0007858032 | 0.3914 | 0.0173 | 1.467e-05
30.8 | 0.2557 | 0.0163 | 100 | 5.14 | 38.42 | 2.40877 | 0.0007885788 | 0.3923 | 0.0173 | 1.625e-05
30.9 | 0.2567 | 0.0162 | 100 | 5.14 | 38.42 | 2.393992 | 0.0007916628 | 0.3933 | 0.0172 | 1.32e-05
31 | 0.2575 | 0.0168 | 100 | 5.14 | 38.42 | 2.482658 | 0.00079413 | 0.3941 | 0.0178 | 1.002e-05
31.1 | 0.2581 | 0.0166 | 100 | 5.14 | 38.42 | 2.453103 | 0.0007959804 | 0.3947 | 0.0176 | 1.655e-05
31.2 | 0.2591 | 0.0165 | 100 | 5.14 | 38.42 | 2.438325 | 0.0007990644 | 0.3957 | 0.0175 | 1.494e-05
31.3 | 0.26 | 0.0167 | 100 | 5.14 | 38.42 | 2.467881 | 0.00080184 | 0.3966 | 0.0177 | 9.99e-06
31.4 | 0.2606 | 0.0166 | 100 | 5.14 | 38.42 | 2.453103 | 0.0008036904 | 0.3972 | 0.0176 | 1.4985e-05
31.5 | 0.2615 | 0.0167 | 100 | 5.14 | 38.42 | 2.467881 | 0.000806466 | 0.3981 | 0.0177 | 1.67e-05
31.6 | 0.2625 | 0.0167 | 100 | 5.14 | 38.42 | 2.467881 | 0.00080955 | 0.3991 | 0.0177 | 1.1655e-05
31.7 | 0.2632 | 0.0166 | 100 | 5.14 | 38.42 | 2.453103 | 0.0008117088 | 0.3998 | 0.0176 | 1.162e-05
31.8 | 0.2639 | 0.0166 | 100 | 5.14 | 38.42 | 2.453103 | 0.0008138676 | 0.4005 | 0.0176 | 1.66e-05
31.9 | 0.2649 | 0.0166 | 100 | 5.14 | 38.42 | 2.453103 | 0.0008169516 | 0.4015 | 0.0176 | 1.655e-05
32 | 0.2659 | 0.0165 | 100 | 5.14 | 38.42 | 2.438325 | 0.0008200356 | 0.4025 | 0.0175 | 9.93e-06
32.1 | 0.2665 | 0.0166 | 100 | 5.14 | 38.42 | 2.453103 | 0.000821886 | 0.4031 | 0.0176 | 1.4985e-05
32.2 | 0.2674 | 0.0167 | 100 | 5.14 | 38.42 | 2.467881 | 0.0008246616 | 0.404 | 0.0177 | 1.8425e-05
32.3 | 0.2685 | 0.0168 | 100 | 5.14 | 38.42 | 2.482658 | 0.000828054 | 0.4051 | 0.0178 | 1.169e-05
32.4 | 0.2692 | 0.0166 | 100 | 5.14 | 38.42 | 2.453103 | 0.0008302128 | 0.4058 | 0.0176 | 5.94e-06
32.5 | 0.2698 | 0.0032 | 100 | 5.14 | 38.42 | 0.4728873 | 0.0008320632 | 0.4064 | 0.0042 | 8.1e-07
32.6 | 0.2707 | -0.0014 | 100 | 5.14 | 38.42 | 0 | 0.0008348388 | 0.4073 | -0.0004
32.7 | 0.2716 | -0.0011 | 100 | 5.14 | 38.42 |  |  | 0.4082 | -0.0001
32.8 | 0.2723 | -0.0011 | 100 | 5.14 | 38.42 | 2.482658 |  | 0.4089 | -0.0001 | 0.002333495
32.9 | 0.2731 | -0.0011 | 100 | 5.14 | 38.42 |  |  | 0.4097 | -0.0001
33 | 0.2742 | -0.0012 | 100 | 5.14 | 38.42 | 1.489595 |  | 0.4108 | -0.0002
33.1 | 0.275 | -0.0011 | 100 | 5.14 | 38.42 |  |  | 0.4116 | -0.0001
33.2 | 0.2756 | -0.0013 | 100 | 5.14 | 38.42 |  |  | 0.4122 | -0.0003
33.3 | 0.2765 | -0.0011 | 100 | 5.14 | 38.42 |  |  | 0.4131 | -0.0001
33.4 | 0.2776 | -0.0011 | 100 | 5.14 | 38.42 |  |  | 0.4142 | -0.0001
33.5 | 0.2783 | -0.0012 | 100 | 5.14 | 38.42 |  |  | 0.4149 | -0.0002
33.6 | 0.279 | -0.0013 | 100 | 5.14 | 38.42 |  |  | 0.4156 | -0.0003
33.7 | 0.28 | -0.0012 | 100 | 5.14 | 38.42 |  |  | 0.4166 | -0.0002
33.8 | 0.2808 | -0.0011 | 100 | 5.14 | 38.42 |  |  | 0.4174 | -0.0001
33.9 | 0.2815 | -0.0013 | 100 | 5.14 | 38.42 |  |  | 0.4181 | -0.0003
34 | 0.2823 | -0.001 | 100 | 5.14 | 38.42 |  |  | 0.4189 | 0
34.1 | 0.2833 | -0.0011 | 100 | 5.14 | 38.42 |  |  | 0.4199 | -0.0001
34.2 | 0.2841 | -0.0011 | 100 | 5.14 | 38.42 |  |  | 0.4207 | -0.0001
34.3 | 0.2848 | -0.001 | 100 | 5.14 | 38.42 |  |  | 0.4214 | 0
34.4 | 0.2857 | -0.0011 | 100 | 5.14 | 38.42 |  |  | 0.4223 | -0.0001
34.5 | 0.2867 | -0.001 | 100 | 5.14 | 38.42 |  |  | 0.4233 | 0
34.6 | 0.2873 | -0.0012 | 100 | 5.14 | 38.42 |  |  | 0.4239 | -0.0002
34.7 | 0.2881 | -0.0012 | 100 | 5.14 | 38.42 |  |  | 0.4247 | -0.0002
34.8 | 0.2892 | -0.0011 | 100 | 5.14 | 38.42 |  |  | 0.4258 | -0.0001
34.9 | 0.29 | -0.0011 | 100 | 5.14 | 38.42 |  |  | 0.4266 | -0.0001
35 | 0.2907 | -0.001 | 100 | 5.14 | 38.42 |  |  | 0.4273 | 0
35.1 | 0.2917 | -0.0009 | 100 | 5.14 | 38.42 |  |  | 0.4283 | 0.0001
35.2 | 0.2926 | -0.0011 | 100 | 5.14 | 38.42 |  |  | 0.4292 | -0.0001
35.3 | 0.2932 | -0.0009 | 100 | 5.14 | 38.42 |  |  | 0.4298 | 0.0001
35.4 | 0.294 | -0.0013 | 100 | 5.14 | 38.42 |  |  | 0.4306 | -0.0003
35.5 | 0.295 | -0.0011 | 100 | 5.14 | 38.42 |  |  | 0.4316 | -0.0001
35.6 | 0.2958 | -0.0013 | 100 | 5.14 | 38.42 |  |  | 0.4324 | -0.0003
35.7 | 0.2964 | -0.001 | 100 | 5.14 | 38.42 |  |  | 0.433 | 0
35.8 | 0.2974 | -0.001 | 100 | 5.14 | 38.42 |  |  | 0.434 | 0
35.9 | 0.2984 | -0.0011 | 100 | 5.14 | 38.42 |  |  | 0.435 | -0.0001
36 | 0.299 | -0.001 | 100 | 5.14 | 38.42 |  |  | 0.4356 | 0
36.1 | 0.2998 | -0.001 | 100 | 5.14 | 38.42 |  |  | 0.4364 | 0
36.2 | 0.3007 | -0.0011 | 100 | 5.14 | 38.42 |  |  | 0.4373 | -0.0001
36.3 | 0.3017 | -0.0011 | 100 | 5.14 | 38.42 |  |  | 0.4383 | -0.0001
36.4 | 0.3024 | -0.0013 | 100 | 5.14 | 38.42 |  |  | 0.439 | -0.0003
36.5 | 0.3033 | -0.001 | 100 | 5.14 | 38.42 |  |  | 0.4399 | 0
36.6 | 0.3043 | -0.0012 | 100 | 5.14 | 38.42 |  |  | 0.4409 | -0.0002
36.7 | 0.305 | -0.0012 | 100 | 5.14 | 38.42 |  |  | 0.4416 | -0.0002
36.8 | 0.3057 | -0.0011 | 100 | 5.14 | 38.42 |  |  | 0.4423 | -0.0001
36.9 | 0.3066 | -0.0012 | 100 | 5.14 | 38.42 |  |  | 0.4432 | -0.0002
37 | 0.3075 | -0.0013 | 100 | 5.14 | 38.42 |  |  | 0.4441 | -0.0003
37.1 | 0.3082 | -0.001 | 100 | 5.14 | 38.42 |  |  | 0.4448 | 0
37.2 | 0.309 | -0.0012 | 100 | 5.14 | 38.42 |  |  | 0.4456 | -0.0002
37.3 | 0.31 | -0.0013 | 100 | 5.14 | 38.42 |  |  | 0.4466 | -0.0003
37.4 | 0.3108 | -0.0012 | 100 | 5.14 | 38.42 |  |  | 0.4474 | -0.0002
37.5 | 0.3115 | -0.0011 | 100 | 5.14 | 38.42 |  |  | 0.4481 | -0.0001
37.6 | 0.3123 | -0.0013 | 100 | 5.14 | 38.42 |  |  | 0.4489 | -0.0003
37.7 | 0.3134 | -0.0013 | 100 | 5.14 | 38.42 |  |  | 0.45 | -0.0003
37.8 | 0.3141 | -0.0011 | 100 | 5.14 | 38.42 |  |  | 0.4507 | -0.0001
37.9 | 0.3149 | -0.0012 | 100 | 5.14 | 38.42 |  |  | 0.4515 | -0.0002
38 | 0.3159 | -0.0011 | 100 | 5.14 | 38.42 |  |  | 0.4525 | -0.0001
38.1 | 0.3166 | -0.0013 | 100 | 5.14 | 38.42 |  |  | 0.4532 | -0.0003
38.2 | 0.3173 | -0.0011 | 100 | 5.14 | 38.42 |  |  | 0.4539 | -0.0001
38.3 | 0.3182 | -0.001 | 100 | 5.14 | 38.42 |  |  | 0.4548 | 0
38.4 | 0.3192 | -0.0011 | 100 | 5.14 | 38.42 |  |  | 0.4558 | -0.0001
38.5 | 0.3199 | -0.0011 | 100 | 5.14 | 38.42 |  |  | 0.4565 | -0.0001
38.6 | 0.3207 | -0.0011 | 100 | 5.14 | 38.42 |  |  | 0.4573 | -0.0001
38.7 | 0.3217 | -0.001 | 100 | 5.14 | 38.42 |  |  | 0.4583 | 0
38.8 | 0.3225 | -0.0011 | 100 | 5.14 | 38.42 |  |  | 0.4591 | -0.0001
38.9 | 0.3231 | -0.0011 | 100 | 5.14 | 38.42 |  |  | 0.4597 | -0.0001
38.92 | 0.3233 | -0.0011 | 100 | 5.14 | 38.42 |  |  | 0.4599 | -0.0001