## Average
Sample No. | MS (Mpa) | LOP (MPA) | MOE Gpa | FT KJ/m²
8.1.13
8.1.14 | 4.446626 | 4.446626 | 3.900808 | 0.02803113
8.1.15 | 3.395062 | 3.395062 | 4.865543 | 0.01317394
8.1.16 | 3.845868 | 3.845868 | 3.962723 | 0.02017017
8.1.17 | 3.782275 | 3.782275 | 4.170605 | 0.01825007
8.1.18 | 4.073742 | 4.073742 | 3.527417 | 0.02497538
8.1.19 | 4.789584 | 4.789584 | 4.530028 | 0.02813116
8.1.20 | 4.764544 | 4.764544 | 4.642872 | 0.02635942
8.1.21 | 3.468609 | 3.468609 | 2.636172 | 0.02100706
8.1.22 | 5.141137 | 5.141137 | 4.813846 | 0.02981821
8.1.23 | 3.249055 | 3.249055 | 2.887287 | 0.01835661
8.1.24 | 3.899387 | 3.899387 | 3.128049 | 0.02679356
| 4.077808 | 4.077808 | 3.915032 | 0.02318788
| 0.5986355 | 0.5986355 | 0.7476287 | 0.005045015

## plaster 8.1_13 -broken
Results Table 1
| Specimen label | Maximum Load | Flexure stress at Maximum Load | Support span | Thickness | Width
|  | (kN) | (N/mm^2) | (mm) | (mm) | (mm) |  |  |  | Area
1 | 5.1.13 | 0.029 | 4.3429 | 100 | 5.34 | 40 |  |  |  | 0.0002136
Time | Displacement | Force | Support span | Thickness | Width | Stress | Strain | Displacement | Force | Area/FE | FT |  | slope |  | E
(s) | (mm) | (kN) | (mm) | (mm) | (mm) | (Mpa) | (-) | (mm) | (kN) | KNmm/J | J/m2 | KJ/m2 | KN/mm | N/mm | N/mm2(Mpa) | Gpa
0 |  |  | 100 | 5.34 | 40 | 0 | 0 | 0.5653 | 0.0011 | 0 | 14.92793 | 0.01492793 | 0.1048047 | 104.8047 | 4301.669 | 4.301669
0.1 |  |  | 100 | 5.34 | 40 | 0 | 0 | 0.5687 | 0.0009 | 0
0.2 |  |  | 100 | 5.34 | 40 | 0 | 0 | 0.5681 | 0.0008 | 0
0.3 |  |  | 100 | 5.34 | 40 | 0 | 0 | 0.5678 | 0.0009 | 0
0.4 |  |  | 100 | 5.34 | 40 | 0 | 0 | 0.5678 | 0.0008 | 0
0.5 |  |  | 100 | 5.34 | 40 | 0 | 0 | 0.5678 | 0.0009 | 0
0.6 |  |  | 100 | 5.34 | 40 | 0 | 0 | 0.5684 | 0.0009 | 0
0.7 |  |  | 100 | 5.34 | 40 | 0 | 0 | 0.5698 | 0.0009 | 0
0.8 |  |  | 100 | 5.34 | 40 | 0 | 0 | 0.571 | 0.0011 | 0
0.9 |  |  | 100 | 5.34 | 40 | 0 | 0 | 0.5721 | 0.0009 | 0
1 |  |  | 100 | 5.34 | 40 | 0 | 0 | 0.5729 | 0.001 | 0
1.1 |  |  | 100 | 5.34 | 40 | 0 | 0 | 0.5736 | 0.001 | 0
1.2 |  |  | 100 | 5.34 | 40 | 0 | 0 | 0.5747 | 0.0008 | 0
1.3 |  |  | 100 | 5.34 | 40 | 0 | 0 | 0.5756 | 0.001 | 0
1.4 |  |  | 100 | 5.34 | 40 | 0 | 0 | 0.5763 | 0.0009 | 0
1.5 |  |  | 100 | 5.34 | 40 | 0 | 0 | 0.577 | 0.0011 | 0
1.6 |  |  | 100 | 5.34 | 40 | 0 | 0 | 0.5781 | 0.0012 | 0
1.7 |  |  | 100 | 5.34 | 40 | 0 | 0 | 0.5788 | 0.0012 | 0
1.8 |  |  | 100 | 5.34 | 40 | 0 | 0 | 0.5795 | 0.0011 | 0
1.9 |  |  | 100 | 5.34 | 40 | 0 | 0 | 0.5805 | 0.001 | 0
2 |  |  | 100 | 5.34 | 40 | 0 | 0 | 0.5815 | 0.001 | 0
2.1 |  |  | 100 | 5.34 | 40 | 0 | 0 | 0.5821 | 0.0011 | 0
2.2 |  |  | 100 | 5.34 | 40 | 0 | 0 | 0.5829 | 0.001 | 0
2.3 |  |  | 100 | 5.34 | 40 | 0 | 0 | 0.5838 | 0.0011 | 0
2.4 |  |  | 100 | 5.34 | 40 | 0 | 0 | 0.5847 | 0.001 | 0
2.5 |  |  | 100 | 5.34 | 40 | 0 | 0 | 0.5854 | 0.0011 | 0
2.6 |  |  | 100 | 5.34 | 40 | 0 | 0 | 0.5863 | 0.001 | 0
2.7 |  |  | 100 | 5.34 | 40 | 0 | 0 | 0.5873 | 0.0012 | 0
2.8 |  |  | 100 | 5.34 | 40 | 0 | 0 | 0.5879 | 0.0011 | 0
2.9 |  |  | 100 | 5.34 | 40 | 0 | 0 | 0.5886 | 0.001 | 0
3 |  |  | 100 | 5.34 | 40 | 0 | 0 | 0.5897 | 0.0011 | 0
3.1 |  |  | 100 | 5.34 | 40 | 0 | 0 | 0.5906 | 0.001 | 0
3.2 |  |  | 100 | 5.34 | 40 | 0 | 0 | 0.5913 | 0.001 | 0
3.3 |  |  | 100 | 5.34 | 40 | 0 | 0 | 0.5921 | 0.001 | 0
3.4 |  |  | 100 | 5.34 | 40 | 0 | 0 | 0.5932 | 0.0011 | 0
3.5 |  |  | 100 | 5.34 | 40 | 0 | 0 | 0.5938 | 0.0012 | 0
3.6 |  |  | 100 | 5.34 | 40 | 0 | 0 | 0.5946 | 0.0013 | 0
3.7 |  |  | 100 | 5.34 | 40 | 0 | 0 | 0.5955 | 0.0012 | 0
3.8 |  |  | 100 | 5.34 | 40 | 0 | 0 | 0.5962 | 0.0011 | 0
3.9 |  |  | 100 | 5.34 | 40 | 0 | 0 | 0.5969 | 0.0012 | 0
4 |  |  | 100 | 5.34 | 40 | 0 | 0 | 0.5978 | 0.0011 | 0
4.1 |  |  | 100 | 5.34 | 40 | 0 | 0 | 0.5989 | 0.001 | 0
4.2 |  |  | 100 | 5.34 | 40 | 0 | 0 | 0.5997 | 0.0011 | 0
4.3 |  |  | 100 | 5.34 | 40 | 0 | 0 | 0.6004 | 0.001 | 0
4.4 |  |  | 100 | 5.34 | 40 | 0 | 0 | 0.6013 | 0.001 | 0
4.5 |  |  | 100 | 5.34 | 40 | 0 | 0 | 0.6023 | 0.0015 | 0
4.6 |  |  | 100 | 5.34 | 40 | 0 | 0 | 0.603 | 0.0011 | 0
4.7 |  |  | 100 | 5.34 | 40 | 0 | 0 | 0.6037 | 0.0011 | 0
4.8 |  |  | 100 | 5.34 | 40 | 0 | 0 | 0.6048 | 0.0011 | 0
4.9 |  |  | 100 | 5.34 | 40 | 0 | 0 | 0.6056 | 0.001 | 0
5 |  |  | 100 | 5.34 | 40 | 0 | 0 | 0.6063 | 0.0012 | 0
5.1 |  |  | 100 | 5.34 | 40 | 0 | 0 | 0.6071 | 0.0014 | 0
5.2 |  |  | 100 | 5.34 | 40 | 0 | 0 | 0.6081 | 0.0011 | 0
5.3 |  |  | 100 | 5.34 | 40 | 0 | 0 | 0.6088 | 0.0011 | 0
5.4 |  |  | 100 | 5.34 | 40 | 0 | 0 | 0.6095 | 0.0012 | 0
5.5 |  |  | 100 | 5.34 | 40 | 0 | 0 | 0.6105 | 0.0013 | 0
5.6 |  |  | 100 | 5.34 | 40 | 0 | 0 | 0.6114 | 0.0013 | 0
5.7 |  |  | 100 | 5.34 | 40 | 0 | 0 | 0.6121 | 0.0012 | 0
5.8 |  |  | 100 | 5.34 | 40 | 0 | 0 | 0.6129 | 0.0012 | 0
5.9 |  |  | 100 | 5.34 | 40 | 0 | 0 | 0.614 | 0.0012 | 0
6 |  |  | 100 | 5.34 | 40 | 0 | 0 | 0.6147 | 0.0013 | 0
6.1 |  |  | 100 | 5.34 | 40 | 0 | 0 | 0.6154 | 0.001 | 0
6.2 |  |  | 100 | 5.34 | 40 | 0 | 0 | 0.6164 | 0.0014 | 0
6.3 |  |  | 100 | 5.34 | 40 | 0 | 0 | 0.6173 | 0.0014 | 0
6.4 |  |  | 100 | 5.34 | 40 | 0 | 0 | 0.6179 | 0.0012 | 0
6.5 |  |  | 100 | 5.34 | 40 | 0 | 0 | 0.6188 | 0.0015 | 0
6.6 |  |  | 100 | 5.34 | 40 | 0 | 0 | 0.6197 | 0.0012 | 0
6.7 |  |  | 100 | 5.34 | 40 | 0 | 0 | 0.6205 | 0.0014 | 0
6.8 |  |  | 100 | 5.34 | 40 | 0 | 0 | 0.6211 | 0.0013 | 0
6.9 |  |  | 100 | 5.34 | 40 | 0 | 0 | 0.6222 | 0.0014 | 0
7 |  |  | 100 | 5.34 | 40 | 0 | 0 | 0.6231 | 0.0015 | 0
7.1 |  |  | 100 | 5.34 | 40 | 0 | 0 | 0.6238 | 0.0013 | 0
7.2 |  |  | 100 | 5.34 | 40 | 0 | 0 | 0.6245 | 0.0016 | 0
7.3 |  |  | 100 | 5.34 | 40 | 0 | 0 | 0.6254 | 0.0013 | 0
7.4 |  |  | 100 | 5.34 | 40 | 0 | 0 | 0.6264 | 0.0016 | 0
7.5 |  |  | 100 | 5.34 | 40 | 0 | 0 | 0.6271 | 0.0013 | 0
7.6 |  |  | 100 | 5.34 | 40 | 0 | 0 | 0.6281 | 0.0015 | 0
7.7 |  |  | 100 | 5.34 | 40 | 0 | 0 | 0.6291 | 0.0014 | 0
7.8 |  |  | 100 | 5.34 | 40 | 0 | 0 | 0.6297 | 0.0014 | 0
7.9 |  |  | 100 | 5.34 | 40 | 0 | 0 | 0.6304 | 0.0014 | 0
8 |  |  | 100 | 5.34 | 40 | 0 | 0 | 0.6313 | 0.0013 | 0
8.1 |  |  | 100 | 5.34 | 40 | 0 | 0 | 0.6322 | 0.0016 | 0
8.2 |  |  | 100 | 5.34 | 40 | 0 | 0 | 0.6328 | 0.0013 | 0
8.3 |  |  | 100 | 5.34 | 40 | 0 | 0 | 0.6337 | 0.0014 | 0
8.4 |  |  | 100 | 5.34 | 40 | 0 | 0 | 0.6348 | 0.0014 | 0
8.5 |  |  | 100 | 5.34 | 40 | 0 | 0 | 0.6355 | 0.0016 | 0
8.6 |  |  | 100 | 5.34 | 40 | 0 | 0 | 0.6362 | 0.0015 | 0
8.7 |  |  | 100 | 5.34 | 40 | 0 | 0 | 0.6371 | 0.0016 | 0
8.8 |  |  | 100 | 5.34 | 40 | 0 | 0 | 0.6381 | 0.0014 | 0
8.9 |  |  | 100 | 5.34 | 40 | 0 | 0 | 0.6388 | 0.0018 | 0
9 |  |  | 100 | 5.34 | 40 | 0 | 0 | 0.6396 | 0.0015 | 0
9.1 |  |  | 100 | 5.34 | 40 | 0 | 0 | 0.6407 | 0.0015 | 0
9.2 |  |  | 100 | 5.34 | 40 | 0 | 0 | 0.6414 | 0.0015 | 0
9.3 |  |  | 100 | 5.34 | 40 | 0 | 0 | 0.6421 | 0.0015 | 0
9.4 |  |  | 100 | 5.34 | 40 | 0 | 0 | 0.6429 | 0.0015 | 0
9.5 |  |  | 100 | 5.34 | 40 | 0 | 0 | 0.6439 | 0.0016 | 0
9.6 |  |  | 100 | 5.34 | 40 | 0 | 0 | 0.6446 | 0.0016 | 0
9.7 |  |  | 100 | 5.34 | 40 | 0 | 0 | 0.6454 | 0.0016 | 0
9.8 |  |  | 100 | 5.34 | 40 | 0 | 0 | 0.6465 | 0.0014 | 0
9.9 |  |  | 100 | 5.34 | 40 | 0 | 0 | 0.6472 | 0.0015 | 0
10 |  |  | 100 | 5.34 | 40 | 0 | 0 | 0.6479 | 0.0015 | 0
10.1 |  |  | 100 | 5.34 | 40 | 0 | 0 | 0.6487 | 0.0014 | 0
10.2 |  |  | 100 | 5.34 | 40 | 0 | 0 | 0.6497 | 0.0014 | 0
10.3 |  |  | 100 | 5.34 | 40 | 0 | 0 | 0.6504 | 0.0016 | 0
10.4 |  |  | 100 | 5.34 | 40 | 0 | 0 | 0.6513 | 0.0016 | 0
10.5 |  |  | 100 | 5.34 | 40 | 0 | 0 | 0.6522 | 0.0017 | 0
10.6 |  |  | 100 | 5.34 | 40 | 0 | 0 | 0.6531 | 0.0017 | 0
10.7 |  |  | 100 | 5.34 | 40 | 0 | 0 | 0.6538 | 0.0015 | 0
10.8 |  |  | 100 | 5.34 | 40 | 0 | 0 | 0.6546 | 0.0014 | 0
10.9 |  |  | 100 | 5.34 | 40 | 0 | 0 | 0.6556 | 0.0015 | 0
11 |  |  | 100 | 5.34 | 40 | 0 | 0 | 0.6563 | 0.0016 | 0
11.1 |  |  | 100 | 5.34 | 40 | 0 | 0 | 0.657 | 0.0019 | 0
11.2 |  |  | 100 | 5.34 | 40 | 0 | 0 | 0.658 | 0.0016 | 0
11.3 |  |  | 100 | 5.34 | 40 | 0 | 0 | 0.6589 | 0.0015 | 0
11.4 |  |  | 100 | 5.34 | 40 | 0 | 0 | 0.6596 | 0.0015 | 0
11.5 |  |  | 100 | 5.34 | 40 | 0 | 0 | 0.6603 | 0.0016 | 0
11.6 |  |  | 100 | 5.34 | 40 | 0 | 0 | 0.6614 | 0.0013 | 0
11.7 |  |  | 100 | 5.34 | 40 | 0 | 0 | 0.6622 | 0.0017 | 0
11.8 |  |  | 100 | 5.34 | 40 | 0 | 0 | 0.6629 | 0.0016 | 0
11.9 |  |  | 100 | 5.34 | 40 | 0 | 0 | 0.6639 | 0.0016 | 0
12 |  |  | 100 | 5.34 | 40 | 0 | 0 | 0.6648 | 0.0016 | 0
12.1 |  |  | 100 | 5.34 | 40 | 0 | 0 | 0.6655 | 0.0018 | 0
12.2 |  |  | 100 | 5.34 | 40 | 0 | 0 | 0.6662 | 0.0018 | 0
12.3 |  |  | 100 | 5.34 | 40 | 0 | 0 | 0.6673 | 0.0018 | 0
12.4 |  |  | 100 | 5.34 | 40 | 0 | 0 | 0.668 | 0.0018 | 0
12.5 |  |  | 100 | 5.34 | 40 | 0 | 0 | 0.6686 | 0.0017 | 0
12.6 |  |  | 100 | 5.34 | 40 | 0 | 0 | 0.6696 | 0.0017 | 0
12.7 |  |  | 100 | 5.34 | 40 | 0 | 0 | 0.6707 | 0.0017 | 0
12.8 |  |  | 100 | 5.34 | 40 | 0 | 0 | 0.6713 | 0.0017 | 0
12.9 |  |  | 100 | 5.34 | 40 | 0 | 0 | 0.672 | 0.0016 | 0
13 |  |  | 100 | 5.34 | 40 | 0 | 0 | 0.6729 | 0.0018 | 0
13.1 |  |  | 100 | 5.34 | 40 | 0 | 0 | 0.6739 | 0.0019 | 0
13.2 |  |  | 100 | 5.34 | 40 | 0 | 0 | 0.6746 | 0.0014 | 0
13.3 |  |  | 100 | 5.34 | 40 | 0 | 0 | 0.6755 | 0.0019 | 0
13.4 |  |  | 100 | 5.34 | 40 | 0 | 0 | 0.6764 | 0.0019 | 0
13.5 |  |  | 100 | 5.34 | 40 | 0 | 0 | 0.6771 | 0.0017 | 0
13.6 |  |  | 100 | 5.34 | 40 | 0 | 0 | 0.6779 | 0.0018 | 0
13.7 |  |  | 100 | 5.34 | 40 | 0 | 0 | 0.6788 | 0.0017 | 0
13.8 |  |  | 100 | 5.34 | 40 | 0 | 0 | 0.6797 | 0.0017 | 0
13.9 |  |  | 100 | 5.34 | 40 | 0 | 0 | 0.6803 | 0.0017 | 0
14 |  |  | 100 | 5.34 | 40 | 0 | 0 | 0.6812 | 0.0017 | 0
14.1 |  |  | 100 | 5.34 | 40 | 0 | 0 | 0.6824 | 0.0019 | 0
14.2 |  |  | 100 | 5.34 | 40 | 0 | 0 | 0.6831 | 0.0017 | 0
14.3 |  |  | 100 | 5.34 | 40 | 0 | 0 | 0.6837 | 0.0017 | 0
14.4 |  |  | 100 | 5.34 | 40 | 0 | 0 | 0.6846 | 0.0019 | 0
14.5 |  |  | 100 | 5.34 | 40 | 0 | 0 | 0.6856 | 0.0019 | 0
14.6 |  |  | 100 | 5.34 | 40 | 0 | 0 | 0.6863 | 0.0017 | 0
14.7 |  |  | 100 | 5.34 | 40 | 0 | 0 | 0.6871 | 0.002 | 0
14.8 |  |  | 100 | 5.34 | 40 | 0 | 0 | 0.6881 | 0.0019 | 0
14.9 |  |  | 100 | 5.34 | 40 | 0 | 0 | 0.6889 | 0.0018 | 0
15 |  |  | 100 | 5.34 | 40 | 0 | 0 | 0.6896 | 0.0018 | 0
15.1 |  |  | 100 | 5.34 | 40 | 0 | 0 | 0.6904 | 0.0017 | 0
15.2 |  |  | 100 | 5.34 | 40 | 0 | 0 | 0.6915 | 0.0019 | 0
15.3 |  |  | 100 | 5.34 | 40 | 0 | 0 | 0.6921 | 0.0018 | 0
15.4 |  |  | 100 | 5.34 | 40 | 0 | 0 | 0.6928 | 0.0018 | 0
15.5 |  |  | 100 | 5.34 | 40 | 0 | 0 | 0.6939 | 0.0017 | 0
15.6 |  |  | 100 | 5.34 | 40 | 0 | 0 | 0.6948 | 0.0017 | 0
15.7 |  |  | 100 | 5.34 | 40 | 0 | 0 | 0.6953 | 0.002 | 0
15.8 |  |  | 100 | 5.34 | 40 | 0 | 0 | 0.6961 | 0.0019 | 0
15.9 |  |  | 100 | 5.34 | 40 | 0 | 0 | 0.6972 | 0.0018 | 0
16 |  |  | 100 | 5.34 | 40 | 0 | 0 | 0.698 | 0.0019 | 0
16.1 |  |  | 100 | 5.34 | 40 | 0 | 0 | 0.6988 | 0.0019 | 0
16.2 |  |  | 100 | 5.34 | 40 | 0 | 0 | 0.6998 | 0.0015 | 0
16.3 |  |  | 100 | 5.34 | 40 | 0 | 0 | 0.7006 | 0.0017 | 0
16.4 |  |  | 100 | 5.34 | 40 | 0 | 0 | 0.7013 | 0.0018 | 0
16.5 |  |  | 100 | 5.34 | 40 | 0 | 0 | 0.7021 | 0.0018 | 0
16.6 |  |  | 100 | 5.34 | 40 | 0 | 0 | 0.703 | 0.002 | 0
16.7 |  |  | 100 | 5.34 | 40 | 0 | 0 | 0.7037 | 0.002 | 0
16.8 |  |  | 100 | 5.34 | 40 | 0 | 0 | 0.7044 | 0.0018 | 0
16.9 |  |  | 100 | 5.34 | 40 | 0 | 0 | 0.7054 | 0.0019 | 0
17 |  |  | 100 | 5.34 | 40 | 0 | 0 | 0.7065 | 0.0019 | 0
17.1 |  |  | 100 | 5.34 | 40 | 0 | 0 | 0.7071 | 0.0019 | 0
17.2 |  |  | 100 | 5.34 | 40 | 0 | 0 | 0.7078 | 0.0018 | 0
17.3 |  |  | 100 | 5.34 | 40 | 0 | 0 | 0.7089 | 0.002 | 0
17.4 |  |  | 100 | 5.34 | 40 | 0 | 0 | 0.7097 | 0.0016 | 0
17.5 |  |  | 100 | 5.34 | 40 | 0 | 0 | 0.7104 | 0.0019 | 0
17.6 |  |  | 100 | 5.34 | 40 | 0 | 0 | 0.7113 | 0.002 | 0
17.7 |  |  | 100 | 5.34 | 40 | 0 | 0 | 0.7122 | 0.0018 | 0
17.8 |  |  | 100 | 5.34 | 40 | 0 | 0 | 0.7129 | 0.0022 | 0
17.9 |  |  | 100 | 5.34 | 40 | 0 | 0 | 0.7137 | 0.0019 | 0
18 |  |  | 100 | 5.34 | 40 | 0 | 0 | 0.7146 | 0.0022 | 0
18.1 |  |  | 100 | 5.34 | 40 | 0 | 0 | 0.7155 | 0.002 | 0
18.2 |  |  | 100 | 5.34 | 40 | 0 | 0 | 0.7161 | 0.0022 | 0
18.3 |  |  | 100 | 5.34 | 40 | 0 | 0 | 0.7171 | 0.0021 | 0
18.4 |  |  | 100 | 5.34 | 40 | 0 | 0 | 0.7182 | 0.0021 | 0
18.5 |  |  | 100 | 5.34 | 40 | 0 | 0 | 0.7188 | 0.0021 | 0
18.6 |  |  | 100 | 5.34 | 40 | 0 | 0 | 0.7195 | 0.0022 | 0
18.7 |  |  | 100 | 5.34 | 40 | 0 | 0 | 0.7204 | 0.0022 | 0
18.8 |  |  | 100 | 5.34 | 40 | 0 | 0 | 0.7214 | 0.0022 | 0
18.9 |  |  | 100 | 5.34 | 40 | 0 | 0 | 0.7221 | 0.0021 | 0
19 |  |  | 100 | 5.34 | 40 | 0 | 0 | 0.7229 | 0.0021 | 0
19.1 |  |  | 100 | 5.34 | 40 | 0 | 0 | 0.7239 | 0.0023 | 0
19.2 |  |  | 100 | 5.34 | 40 | 0 | 0 | 0.7247 | 0.0022 | 0
19.3 |  |  | 100 | 5.34 | 40 | 0 | 0 | 0.7254 | 0.0023 | 0
19.4 |  |  | 100 | 5.34 | 40 | 0 | 0 | 0.7263 | 0.0023 | 0
19.5 |  |  | 100 | 5.34 | 40 | 0 | 0 | 0.7272 | 0.0024 | 0
19.6 |  |  | 100 | 5.34 | 40 | 0 | 0 | 0.7279 | 0.0025 | 0
19.7 |  |  | 100 | 5.34 | 40 | 0 | 0 | 0.7287 | 0.0022 | 0
19.8 |  |  | 100 | 5.34 | 40 | 0 | 0 | 0.7299 | 0.0025 | 0
19.9 |  |  | 100 | 5.34 | 40 | 0 | 0 | 0.7305 | 0.0025 | 0
20 |  |  | 100 | 5.34 | 40 | 0 | 0 | 0.7311 | 0.0023 | 0
20.1 |  |  | 100 | 5.34 | 40 | 0 | 0 | 0.732 | 0.0025 | 0
20.2 |  |  | 100 | 5.34 | 40 | 0 | 0 | 0.7332 | 0.0025 | 0
20.3 |  |  | 100 | 5.34 | 40 | 0 | 0 | 0.7338 | 0.0024 | 0
20.4 |  |  | 100 | 5.34 | 40 | 0 | 0 | 0.7346 | 0.0025 | 0
20.5 |  |  | 100 | 5.34 | 40 | 0 | 0 | 0.7356 | 0.0025 | 0
20.6 |  |  | 100 | 5.34 | 40 | 0 | 0 | 0.7364 | 0.0026 | 0
20.7 |  |  | 100 | 5.34 | 40 | 0 | 0 | 0.7371 | 0.0024 | 0
20.8 |  |  | 100 | 5.34 | 40 | 0 | 0 | 0.7379 | 0.0025 | 0
20.9 |  |  | 100 | 5.34 | 40 | 0 | 0 | 0.7389 | 0.0024 | 0
21 |  |  | 100 | 5.34 | 40 | 0 | 0 | 0.7396 | 0.0026 | 0
21.1 |  |  | 100 | 5.34 | 40 | 0 | 0 | 0.7403 | 0.0026 | 0
21.2 |  |  | 100 | 5.34 | 40 | 0 | 0 | 0.7414 | 0.0026 | 0
21.3 |  |  | 100 | 5.34 | 40 | 0 | 0 | 0.7423 | 0.0027 | 0
21.4 |  |  | 100 | 5.34 | 40 | 0 | 0 | 0.7429 | 0.0026 | 0
21.5 |  |  | 100 | 5.34 | 40 | 0 | 0 | 0.7436 | 0.0026 | 0
21.6 |  |  | 100 | 5.34 | 40 | 0 | 0 | 0.7449 | 0.0028 | 0
21.7 |  |  | 100 | 5.34 | 40 | 0 | 0 | 0.7456 | 0.0026 | 0
21.8 |  |  | 100 | 5.34 | 40 | 0 | 0 | 0.7463 | 0.0027 | 0
21.9 |  |  | 100 | 5.34 | 40 | 0 | 0 | 0.7472 | 0.0026 | 0
22 |  |  | 100 | 5.34 | 40 | 0 | 0 | 0.7481 | 0.0028 | 0
22.1 |  |  | 100 | 5.34 | 40 | 0 | 0 | 0.7488 | 0.0025 | 0
22.2 |  |  | 100 | 5.34 | 40 | 0 | 0 | 0.7496 | 0.0028 | 0
22.3 |  |  | 100 | 5.34 | 40 | 0 | 0 | 0.7505 | 0.0031 | 0
22.4 |  |  | 100 | 5.34 | 40 | 0 | 0 | 0.7513 | 0.0027 | 0
22.5 |  |  | 100 | 5.34 | 40 | 0 | 0 | 0.7519 | 0.0028 | 0
22.6 |  |  | 100 | 5.34 | 40 | 0 | 0 | 0.7531 | 0.0028 | 0
22.7 |  |  | 100 | 5.34 | 40 | 0 | 0 | 0.7541 | 0.0031 | 0
22.8 |  |  | 100 | 5.34 | 40 | 0 | 0 | 0.7546 | 0.0027 | 0
22.9 |  |  | 100 | 5.34 | 40 | 0 | 0 | 0.7553 | 0.0027 | 0
23 |  |  | 100 | 5.34 | 40 | 0 | 0 | 0.7564 | 0.0027 | 0
23.1 |  |  | 100 | 5.34 | 40 | 0 | 0 | 0.7573 | 0.0028 | 0
23.2 |  |  | 100 | 5.34 | 40 | 0 | 0 | 0.7579 | 0.0032 | 0
23.3 |  |  | 100 | 5.34 | 40 | 0 | 0 | 0.7588 | 0.0029 | 0
23.4 |  |  | 100 | 5.34 | 40 | 0 | 0 | 0.7598 | 0.003 | 0
23.5 |  |  | 100 | 5.34 | 40 | 0 | 0 | 0.7605 | 0.0029 | 0
23.6 |  |  | 100 | 5.34 | 40 | 0 | 0 | 0.7612 | 0.0029 | 0
23.7 |  |  | 100 | 5.34 | 40 | 0 | 0 | 0.7621 | 0.0029 | 0
23.8 |  |  | 100 | 5.34 | 40 | 0 | 0 | 0.7631 | 0.0028 | 0
23.9 |  |  | 100 | 5.34 | 40 | 0 | 0 | 0.7637 | 0.003 | 0
24 |  |  | 100 | 5.34 | 40 | 0 | 0 | 0.7646 | 0.0026 | 0
24.1 |  |  | 100 | 5.34 | 40 | 0 | 0 | 0.7657 | 0.0028 | 0
24.2 |  |  | 100 | 5.34 | 40 | 0 | 0 | 0.7663 | 0.0028 | 0
24.3 |  |  | 100 | 5.34 | 40 | 0 | 0 | 0.7669 | 0.0027 | 0
24.4 |  |  | 100 | 5.34 | 40 | 0 | 0 | 0.7679 | 0.003 | 0
24.5 |  |  | 100 | 5.34 | 40 | 0 | 0 | 0.769 | 0.0028 | 0
24.6 |  |  | 100 | 5.34 | 40 | 0 | 0 | 0.7697 | 0.0031 | 0
24.7 |  |  | 100 | 5.34 | 40 | 0 | 0 | 0.7705 | 0.0028 | 0
24.8 |  |  | 100 | 5.34 | 40 | 0 | 0 | 0.7715 | 0.0027 | 0
24.9 |  |  | 100 | 5.34 | 40 | 0 | 0 | 0.7722 | 0.003 | 0
25 |  |  | 100 | 5.34 | 40 | 0 | 0 | 0.7729 | 0.003 | 0
25.1 |  |  | 100 | 5.34 | 40 | 0 | 0 | 0.7738 | 0.0032 | 0
25.2 |  |  | 100 | 5.34 | 40 | 0 | 0 | 0.7746 | 0.0028 | 0
25.3 |  |  | 100 | 5.34 | 40 | 0 | 0 | 0.7754 | 0.0029 | 0
25.4 |  |  | 100 | 5.34 | 40 | 0 | 0 | 0.7761 | 0.0029 | 0
25.5 |  |  | 100 | 5.34 | 40 | 0 | 0 | 0.7773 | 0.0029 | 0
25.6 |  |  | 100 | 5.34 | 40 | 0 | 0 | 0.7781 | 0.0028 | 0
25.7 |  |  | 100 | 5.34 | 40 | 0 | 0 | 0.7787 | 0.0029 | 0
25.8 |  |  | 100 | 5.34 | 40 | 0 | 0 | 0.7795 | 0.003 | 0
25.9 |  |  | 100 | 5.34 | 40 | 0 | 0 | 0.7807 | 0.0032 | 0
26 |  |  | 100 | 5.34 | 40 | 0 | 0 | 0.7814 | 0.0031 | 0
26.1 |  |  | 100 | 5.34 | 40 | 0 | 0 | 0.7821 | 0.0032 | 0
26.2 |  |  | 100 | 5.34 | 40 | 0 | 0 | 0.7831 | 0.0029 | 0
26.3 |  |  | 100 | 5.34 | 40 | 0 | 0 | 0.7839 | 0.003 | 0
26.4 |  |  | 100 | 5.34 | 40 | 0 | 0 | 0.7846 | 0.0031 | 0
26.5 |  |  | 100 | 5.34 | 40 | 0 | 0 | 0.7853 | 0.0032 | 0
26.6 |  |  | 100 | 5.34 | 40 | 0 | 0 | 0.7863 | 0.003 | 0
26.7 |  |  | 100 | 5.34 | 40 | 0 | 0 | 0.7871 | 0.0033 | 0
26.8 |  |  | 100 | 5.34 | 40 | 0 | 0 | 0.7879 | 0.0031 | 0
26.9 |  |  | 100 | 5.34 | 40 | 0 | 0 | 0.7889 | 0.0031 | 0
27 |  |  | 100 | 5.34 | 40 | 0 | 0 | 0.7899 | 0.0031 | 0
27.1 | 0 | 0 | 100 | 5.34 | 40 | 0 | 0 | 0.7904 | 0.003 | 1.2e-07
27.2 | 0.0008 | 0.0003 | 100 | 5.34 | 40 | 0.03945209 | 2.5632e-06 | 0.7912 | 0.0033 | 2e-07
27.3 | 0.0018 | 0.0001 | 100 | 5.34 | 40 | 0.0131507 | 5.7672e-06 | 0.7922 | 0.0031 | 9e-08
27.4 | 0.0027 | 0.0001 | 100 | 5.34 | 40 | 0.0131507 | 8.6508e-06 | 0.7931 | 0.0031 | 1.2e-07
27.5 | 0.0033 | 0.0003 | 100 | 5.34 | 40 | 0.03945209 | 1.05732e-05 | 0.7937 | 0.0033 | 3.15e-07
27.6 | 0.0042 | 0.0004 | 100 | 5.34 | 40 | 0.05260279 | 1.34568e-05 | 0.7946 | 0.0034 | 4e-07
27.7 | 0.0052 | 0.0004 | 100 | 5.34 | 40 | 0.05260279 | 1.66608e-05 | 0.7956 | 0.0034 | 2.4e-07
27.8 | 0.0058 | 0.0004 | 100 | 5.34 | 40 | 0.05260279 | 1.85832e-05 | 0.7962 | 0.0034 | 3.6e-07
27.9 | 0.0067 | 0.0004 | 100 | 5.34 | 40 | 0.05260279 | 2.14668e-05 | 0.7971 | 0.0034 | 4.5e-07
28 | 0.0076 | 0.0006 | 100 | 5.34 | 40 | 0.07890418 | 2.43504e-05 | 0.798 | 0.0036 | 4.8e-07
28.1 | 0.0084 | 0.0006 | 100 | 5.34 | 40 | 0.07890418 | 2.69136e-05 | 0.7988 | 0.0036 | 4.55e-07
28.2 | 0.0091 | 0.0007 | 100 | 5.34 | 40 | 0.09205488 | 2.91564e-05 | 0.7995 | 0.0037 | 6.3e-07
28.3 | 0.01 | 0.0007 | 100 | 5.34 | 40 | 0.09205488 | 3.204e-05 | 0.8004 | 0.0037 | 8.8e-07
28.4 | 0.0111 | 0.0009 | 100 | 5.34 | 40 | 0.1183563 | 3.55644e-05 | 0.8015 | 0.0039 | 5.4e-07
28.5 | 0.0117 | 0.0009 | 100 | 5.34 | 40 | 0.1183563 | 3.74868e-05 | 0.8021 | 0.0039 | 5.7e-07
28.6 | 0.0123 | 0.001 | 100 | 5.34 | 40 | 0.131507 | 3.94092e-05 | 0.8027 | 0.004 | 1.265e-06
28.7 | 0.0134 | 0.0013 | 100 | 5.34 | 40 | 0.1709591 | 4.29336e-05 | 0.8038 | 0.0043 | 1.2e-06
28.8 | 0.0144 | 0.0011 | 100 | 5.34 | 40 | 0.1446577 | 4.61376e-05 | 0.8048 | 0.0041 | 6.6e-07
28.9 | 0.015 | 0.0011 | 100 | 5.34 | 40 | 0.1446577 | 4.806e-05 | 0.8054 | 0.0041 | 1.08e-06
29 | 0.0159 | 0.0013 | 100 | 5.34 | 40 | 0.1709591 | 5.09436e-05 | 0.8063 | 0.0043 | 1.54e-06
29.1 | 0.017 | 0.0015 | 100 | 5.34 | 40 | 0.1972604 | 5.4468e-05 | 0.8074 | 0.0045 | 1.015e-06
29.2 | 0.0177 | 0.0014 | 100 | 5.34 | 40 | 0.1841098 | 5.67108e-05 | 0.8081 | 0.0044 | 1.05e-06
29.3 | 0.0184 | 0.0016 | 100 | 5.34 | 40 | 0.2104111 | 5.89536e-05 | 0.8088 | 0.0046 | 1.28e-06
29.4 | 0.0192 | 0.0016 | 100 | 5.34 | 40 | 0.2104111 | 6.15168e-05 | 0.8096 | 0.0046 | 1.53e-06
29.5 | 0.0201 | 0.0018 | 100 | 5.34 | 40 | 0.2367125 | 6.44004e-05 | 0.8105 | 0.0048 | 1.33e-06
29.6 | 0.0208 | 0.002 | 100 | 5.34 | 40 | 0.2630139 | 6.66432e-05 | 0.8112 | 0.005 | 1.64e-06
29.7 | 0.0216 | 0.0021 | 100 | 5.34 | 40 | 0.2761646 | 6.92064e-05 | 0.812 | 0.0051 | 2.15e-06
29.8 | 0.0226 | 0.0022 | 100 | 5.34 | 40 | 0.2893153 | 7.24104e-05 | 0.813 | 0.0052 | 1.89e-06
29.9 | 0.0235 | 0.002 | 100 | 5.34 | 40 | 0.2630139 | 7.5294e-05 | 0.8139 | 0.005 | 1.29e-06
30 | 0.0241 | 0.0023 | 100 | 5.34 | 40 | 0.302466 | 7.72164e-05 | 0.8145 | 0.0053 | 2.07e-06
30.1 | 0.025 | 0.0023 | 100 | 5.34 | 40 | 0.302466 | 8.01e-05 | 0.8154 | 0.0053 | 2.88e-06
30.2 | 0.0262 | 0.0025 | 100 | 5.34 | 40 | 0.3287674 | 8.39448e-05 | 0.8166 | 0.0055 | 1.5e-06
30.3 | 0.0268 | 0.0025 | 100 | 5.34 | 40 | 0.3287674 | 8.58672e-05 | 0.8172 | 0.0055 | 1.75e-06
30.4 | 0.0275 | 0.0025 | 100 | 5.34 | 40 | 0.3287674 | 8.811e-05 | 0.8179 | 0.0055 | 2.86e-06
30.5 | 0.0286 | 0.0027 | 100 | 5.34 | 40 | 0.3550688 | 9.16344e-05 | 0.819 | 0.0057 | 2.28e-06
30.6 | 0.0294 | 0.003 | 100 | 5.34 | 40 | 0.3945209 | 9.41976e-05 | 0.8198 | 0.006 | 1.77e-06
30.7 | 0.03 | 0.0029 | 100 | 5.34 | 40 | 0.3813702 | 9.612e-05 | 0.8204 | 0.0059 | 2.655e-06
30.8 | 0.0309 | 0.003 | 100 | 5.34 | 40 | 0.3945209 | 9.90036e-05 | 0.8213 | 0.006 | 2.44e-06
30.9 | 0.0317 | 0.0031 | 100 | 5.34 | 40 | 0.4076716 | 0.0001015668 | 0.8221 | 0.0061 | 2.44e-06
31 | 0.0325 | 0.003 | 100 | 5.34 | 40 | 0.3945209 | 0.00010413 | 0.8229 | 0.006 | 2.135e-06
31.1 | 0.0332 | 0.0031 | 100 | 5.34 | 40 | 0.4076716 | 0.0001063728 | 0.8236 | 0.0061 | 3.84e-06
31.2 | 0.0344 | 0.0033 | 100 | 5.34 | 40 | 0.433973 | 0.0001102176 | 0.8248 | 0.0063 | 2.64e-06
31.3 | 0.0352 | 0.0033 | 100 | 5.34 | 40 | 0.433973 | 0.0001127808 | 0.8256 | 0.0063 | 2.01e-06
31.4 | 0.0358 | 0.0034 | 100 | 5.34 | 40 | 0.4471237 | 0.0001147032 | 0.8262 | 0.0064 | 2.8e-06
31.5 | 0.0366 | 0.0036 | 100 | 5.34 | 40 | 0.4734251 | 0.0001172664 | 0.827 | 0.0066 | 3.96e-06
31.6 | 0.0377 | 0.0036 | 100 | 5.34 | 40 | 0.4734251 | 0.0001207908 | 0.8281 | 0.0066 | 2.96e-06
31.7 | 0.0385 | 0.0038 | 100 | 5.34 | 40 | 0.4997265 | 0.000123354 | 0.8289 | 0.0068 | 2.66e-06
31.8 | 0.0392 | 0.0038 | 100 | 5.34 | 40 | 0.4997265 | 0.0001255968 | 0.8296 | 0.0068 | 3.465e-06
31.9 | 0.0401 | 0.0039 | 100 | 5.34 | 40 | 0.5128772 | 0.0001284804 | 0.8305 | 0.0069 | 3.85e-06
32 | 0.0411 | 0.0038 | 100 | 5.34 | 40 | 0.4997265 | 0.0001316844 | 0.8315 | 0.0068 | 2.34e-06
32.1 | 0.0417 | 0.004 | 100 | 5.34 | 40 | 0.5260279 | 0.0001336068 | 0.8321 | 0.007 | 3.28e-06
32.2 | 0.0425 | 0.0042 | 100 | 5.34 | 40 | 0.5523293 | 0.00013617 | 0.8329 | 0.0072 | 3.825e-06
32.3 | 0.0434 | 0.0043 | 100 | 5.34 | 40 | 0.5654799 | 0.0001390536 | 0.8338 | 0.0073 | 3.87e-06
32.4 | 0.0443 | 0.0043 | 100 | 5.34 | 40 | 0.5654799 | 0.0001419372 | 0.8347 | 0.0073 | 3.115e-06
32.5 | 0.045 | 0.0046 | 100 | 5.34 | 40 | 0.604932 | 0.00014418 | 0.8354 | 0.0076 | 4.095e-06
32.6 | 0.0459 | 0.0045 | 100 | 5.34 | 40 | 0.5917813 | 0.0001470636 | 0.8363 | 0.0075 | 4.55e-06
32.7 | 0.0469 | 0.0046 | 100 | 5.34 | 40 | 0.604932 | 0.0001502676 | 0.8373 | 0.0076 | 2.82e-06
32.8 | 0.0475 | 0.0048 | 100 | 5.34 | 40 | 0.6312334 | 0.00015219 | 0.8379 | 0.0078 | 3.325e-06
32.9 | 0.0482 | 0.0047 | 100 | 5.34 | 40 | 0.6180827 | 0.0001544328 | 0.8386 | 0.0077 | 5.28e-06
33 | 0.0493 | 0.0049 | 100 | 5.34 | 40 | 0.6443841 | 0.0001579572 | 0.8397 | 0.0079 | 4.5e-06
33.1 | 0.0502 | 0.0051 | 100 | 5.34 | 40 | 0.6706855 | 0.0001608408 | 0.8406 | 0.0081 | 3.57e-06
33.2 | 0.0509 | 0.0051 | 100 | 5.34 | 40 | 0.6706855 | 0.0001630836 | 0.8413 | 0.0081 | 4.08e-06
33.3 | 0.0517 | 0.0051 | 100 | 5.34 | 40 | 0.6706855 | 0.0001656468 | 0.8421 | 0.0081 | 5.2e-06
33.4 | 0.0527 | 0.0053 | 100 | 5.34 | 40 | 0.6969869 | 0.0001688508 | 0.8431 | 0.0083 | 3.71e-06
33.5 | 0.0534 | 0.0053 | 100 | 5.34 | 40 | 0.6969869 | 0.0001710936 | 0.8438 | 0.0083 | 4.28e-06
33.6 | 0.0542 | 0.0054 | 100 | 5.34 | 40 | 0.7101376 | 0.0001736568 | 0.8446 | 0.0084 | 4.77e-06
33.7 | 0.0551 | 0.0052 | 100 | 5.34 | 40 | 0.6838362 | 0.0001765404 | 0.8455 | 0.0082 | 4.32e-06
33.8 | 0.0559 | 0.0056 | 100 | 5.34 | 40 | 0.736439 | 0.0001791036 | 0.8463 | 0.0086 | 3.955e-06
33.9 | 0.0566 | 0.0057 | 100 | 5.34 | 40 | 0.7495897 | 0.0001813464 | 0.847 | 0.0087 | 4.6e-06
34 | 0.0574 | 0.0058 | 100 | 5.34 | 40 | 0.7627404 | 0.0001839096 | 0.8478 | 0.0088 | 6.38e-06
34.1 | 0.0585 | 0.0058 | 100 | 5.34 | 40 | 0.7627404 | 0.000187434 | 0.8489 | 0.0088 | 4.165e-06
34.2 | 0.0592 | 0.0061 | 100 | 5.34 | 40 | 0.8021925 | 0.0001896768 | 0.8496 | 0.0091 | 4.88e-06
34.3 | 0.06 | 0.0061 | 100 | 5.34 | 40 | 0.8021925 | 0.00019224 | 0.8504 | 0.0091 | 4.88e-06
34.4 | 0.0608 | 0.0061 | 100 | 5.34 | 40 | 0.8021925 | 0.0001948032 | 0.8512 | 0.0091 | 6.82e-06
34.5 | 0.0619 | 0.0063 | 100 | 5.34 | 40 | 0.8284939 | 0.0001983276 | 0.8523 | 0.0093 | 4.41e-06
34.6 | 0.0626 | 0.0063 | 100 | 5.34 | 40 | 0.8284939 | 0.0002005704 | 0.853 | 0.0093 | 5.08e-06
34.7 | 0.0634 | 0.0064 | 100 | 5.34 | 40 | 0.8416446 | 0.0002031336 | 0.8538 | 0.0094 | 6.45e-06
34.8 | 0.0644 | 0.0065 | 100 | 5.34 | 40 | 0.8547953 | 0.0002063376 | 0.8548 | 0.0095 | 5.24e-06
34.9 | 0.0652 | 0.0066 | 100 | 5.34 | 40 | 0.867946 | 0.0002089008 | 0.8556 | 0.0096 | 3.99e-06
35 | 0.0658 | 0.0067 | 100 | 5.34 | 40 | 0.8810967 | 0.0002108232 | 0.8562 | 0.0097 | 5.985e-06
35.1 | 0.0667 | 0.0066 | 100 | 5.34 | 40 | 0.867946 | 0.0002137068 | 0.8571 | 0.0096 | 6.75e-06
35.2 | 0.0677 | 0.0069 | 100 | 5.34 | 40 | 0.9073981 | 0.0002169108 | 0.8581 | 0.0099 | 4.14e-06
35.3 | 0.0683 | 0.0069 | 100 | 5.34 | 40 | 0.9073981 | 0.0002188332 | 0.8587 | 0.0099 | 5.56e-06
35.4 | 0.0691 | 0.007 | 100 | 5.34 | 40 | 0.9205488 | 0.0002213964 | 0.8595 | 0.01 | 7e-06
35.5 | 0.0701 | 0.007 | 100 | 5.34 | 40 | 0.9205488 | 0.0002246004 | 0.8605 | 0.01 | 6.255e-06
35.6 | 0.071 | 0.0069 | 100 | 5.34 | 40 | 0.9073981 | 0.000227484 | 0.8614 | 0.0099 | 4.865e-06
35.7 | 0.0717 | 0.007 | 100 | 5.34 | 40 | 0.9205488 | 0.0002297268 | 0.8621 | 0.01 | 5.68e-06
35.8 | 0.0725 | 0.0072 | 100 | 5.34 | 40 | 0.9468501 | 0.00023229 | 0.8629 | 0.0102 | 7.92e-06
35.9 | 0.0736 | 0.0072 | 100 | 5.34 | 40 | 0.9468501 | 0.0002358144 | 0.864 | 0.0102 | 5.005e-06
36 | 0.0743 | 0.0071 | 100 | 5.34 | 40 | 0.9336994 | 0.0002380572 | 0.8647 | 0.0101 | 5.075e-06
36.1 | 0.075 | 0.0074 | 100 | 5.34 | 40 | 0.9731515 | 0.0002403 | 0.8654 | 0.0104 | 7.4e-06
36.2 | 0.076 | 0.0074 | 100 | 5.34 | 40 | 0.9731515 | 0.000243504 | 0.8664 | 0.0104 | 6e-06
36.3 | 0.0768 | 0.0076 | 100 | 5.34 | 40 | 0.9994529 | 0.0002460672 | 0.8672 | 0.0106 | 5.32e-06
36.4 | 0.0775 | 0.0076 | 100 | 5.34 | 40 | 0.9994529 | 0.00024831 | 0.8679 | 0.0106 | 6.12e-06
36.5 | 0.0783 | 0.0077 | 100 | 5.34 | 40 | 1.012604 | 0.0002508732 | 0.8687 | 0.0107 | 7.8e-06
36.6 | 0.0793 | 0.0079 | 100 | 5.34 | 40 | 1.038905 | 0.0002540772 | 0.8697 | 0.0109 | 6.32e-06
36.7 | 0.0801 | 0.0079 | 100 | 5.34 | 40 | 1.038905 | 0.0002566404 | 0.8705 | 0.0109 | 4.77e-06
36.8 | 0.0807 | 0.008 | 100 | 5.34 | 40 | 1.052056 | 0.0002585628 | 0.8711 | 0.011 | 8.855e-06
36.9 | 0.0818 | 0.0081 | 100 | 5.34 | 40 | 1.065206 | 0.0002620872 | 0.8722 | 0.0111 | 7.29e-06
37 | 0.0827 | 0.0081 | 100 | 5.34 | 40 | 1.065206 | 0.0002649708 | 0.8731 | 0.0111 | 5.74e-06
37.1 | 0.0834 | 0.0083 | 100 | 5.34 | 40 | 1.091508 | 0.0002672136 | 0.8738 | 0.0113 | 5.81e-06
37.2 | 0.0841 | 0.0083 | 100 | 5.34 | 40 | 1.091508 | 0.0002694564 | 0.8745 | 0.0113 | 8.4e-06
37.3 | 0.0851 | 0.0085 | 100 | 5.34 | 40 | 1.117809 | 0.0002726604 | 0.8755 | 0.0115 | 7.695e-06
37.4 | 0.086 | 0.0086 | 100 | 5.34 | 40 | 1.13096 | 0.000275544 | 0.8764 | 0.0116 | 5.915e-06
37.5 | 0.0867 | 0.0083 | 100 | 5.34 | 40 | 1.091508 | 0.0002777868 | 0.8771 | 0.0113 | 8.45e-06
37.6 | 0.0877 | 0.0086 | 100 | 5.34 | 40 | 1.13096 | 0.0002809908 | 0.8781 | 0.0116 | 8.75e-06
37.7 | 0.0887 | 0.0089 | 100 | 5.34 | 40 | 1.170412 | 0.0002841948 | 0.8791 | 0.0119 | 5.31e-06
37.8 | 0.0893 | 0.0088 | 100 | 5.34 | 40 | 1.157261 | 0.0002861172 | 0.8797 | 0.0118 | 6.16e-06
37.9 | 0.09 | 0.0088 | 100 | 5.34 | 40 | 1.157261 | 0.00028836 | 0.8804 | 0.0118 | 8.01e-06
38 | 0.0909 | 0.009 | 100 | 5.34 | 40 | 1.183563 | 0.0002912436 | 0.8813 | 0.012 | 8.19e-06
38.1 | 0.0918 | 0.0092 | 100 | 5.34 | 40 | 1.209864 | 0.0002941272 | 0.8822 | 0.0122 | 6.44e-06
38.2 | 0.0925 | 0.0092 | 100 | 5.34 | 40 | 1.209864 | 0.00029637 | 0.8829 | 0.0122 | 7.4e-06
38.3 | 0.0933 | 0.0093 | 100 | 5.34 | 40 | 1.223015 | 0.0002989332 | 0.8837 | 0.0123 | 1.034e-05
38.4 | 0.0944 | 0.0095 | 100 | 5.34 | 40 | 1.249316 | 0.0003024576 | 0.8848 | 0.0125 | 6.65e-06
38.5 | 0.0951 | 0.0095 | 100 | 5.34 | 40 | 1.249316 | 0.0003047004 | 0.8855 | 0.0125 | 6.685e-06
38.6 | 0.0958 | 0.0096 | 100 | 5.34 | 40 | 1.262467 | 0.0003069432 | 0.8862 | 0.0126 | 8.685e-06
38.7 | 0.0967 | 0.0097 | 100 | 5.34 | 40 | 1.275618 | 0.0003098268 | 0.8871 | 0.0127 | 9.7e-06
38.8 | 0.0977 | 0.0097 | 100 | 5.34 | 40 | 1.275618 | 0.0003130308 | 0.8881 | 0.0127 | 6.86e-06
38.9 | 0.0984 | 0.0099 | 100 | 5.34 | 40 | 1.301919 | 0.0003152736 | 0.8888 | 0.0129 | 7.96e-06
39 | 0.0992 | 0.01 | 100 | 5.34 | 40 | 1.31507 | 0.0003178368 | 0.8896 | 0.013 | 1.1055e-05
39.1 | 0.1003 | 0.0101 | 100 | 5.34 | 40 | 1.32822 | 0.0003213612 | 0.8907 | 0.0131 | 7.14e-06
39.2 | 0.101 | 0.0103 | 100 | 5.34 | 40 | 1.354522 | 0.000323604 | 0.8914 | 0.0133 | 7.175e-06
39.3 | 0.1017 | 0.0102 | 100 | 5.34 | 40 | 1.341371 | 0.0003258468 | 0.8921 | 0.0132 | 8.12e-06
39.4 | 0.1025 | 0.0101 | 100 | 5.34 | 40 | 1.32822 | 0.00032841 | 0.8929 | 0.0131 | 1.025e-05
39.5 | 0.1035 | 0.0104 | 100 | 5.34 | 40 | 1.367672 | 0.000331614 | 0.8939 | 0.0134 | 7.315e-06
39.6 | 0.1042 | 0.0105 | 100 | 5.34 | 40 | 1.380823 | 0.0003338568 | 0.8946 | 0.0135 | 8.4e-06
39.7 | 0.105 | 0.0105 | 100 | 5.34 | 40 | 1.380823 | 0.00033642 | 0.8954 | 0.0135 | 1.055e-05
39.8 | 0.106 | 0.0106 | 100 | 5.34 | 40 | 1.393974 | 0.000339624 | 0.8964 | 0.0136 | 8.48e-06
39.9 | 0.1068 | 0.0106 | 100 | 5.34 | 40 | 1.393974 | 0.0003421872 | 0.8972 | 0.0136 | 7.49e-06
40 | 0.1075 | 0.0108 | 100 | 5.34 | 40 | 1.420275 | 0.00034443 | 0.8979 | 0.0138 | 8.64e-06
40.1 | 0.1083 | 0.0108 | 100 | 5.34 | 40 | 1.420275 | 0.0003469932 | 0.8987 | 0.0138 | 1.2045e-05
40.2 | 0.1094 | 0.0111 | 100 | 5.34 | 40 | 1.459727 | 0.0003505176 | 0.8998 | 0.0141 | 7.7e-06
40.3 | 0.1101 | 0.0109 | 100 | 5.34 | 40 | 1.433426 | 0.0003527604 | 0.9005 | 0.0139 | 8.76e-06
40.4 | 0.1109 | 0.011 | 100 | 5.34 | 40 | 1.446577 | 0.0003553236 | 0.9013 | 0.014 | 1.0035e-05
40.5 | 0.1118 | 0.0113 | 100 | 5.34 | 40 | 1.486029 | 0.0003582072 | 0.9022 | 0.0143 | 1.026e-05
40.6 | 0.1127 | 0.0115 | 100 | 5.34 | 40 | 1.51233 | 0.0003610908 | 0.9031 | 0.0145 | 6.84e-06
40.7 | 0.1133 | 0.0113 | 100 | 5.34 | 40 | 1.486029 | 0.0003630132 | 0.9037 | 0.0143 | 1.0125e-05
40.8 | 0.1142 | 0.0112 | 100 | 5.34 | 40 | 1.472878 | 0.0003658968 | 0.9046 | 0.0142 | 1.14e-05
40.9 | 0.1152 | 0.0116 | 100 | 5.34 | 40 | 1.525481 | 0.0003691008 | 0.9056 | 0.0146 | 8.085e-06
41 | 0.1159 | 0.0115 | 100 | 5.34 | 40 | 1.51233 | 0.0003713436 | 0.9063 | 0.0145 | 8.12e-06
41.1 | 0.1166 | 0.0117 | 100 | 5.34 | 40 | 1.538631 | 0.0003735864 | 0.907 | 0.0147 | 1.19e-05
41.2 | 0.1176 | 0.0121 | 100 | 5.34 | 40 | 1.591234 | 0.0003767904 | 0.908 | 0.0151 | 1.0755e-05
41.3 | 0.1185 | 0.0118 | 100 | 5.34 | 40 | 1.551782 | 0.000379674 | 0.9089 | 0.0148 | 8.26e-06
41.4 | 0.1192 | 0.0118 | 100 | 5.34 | 40 | 1.551782 | 0.0003819168 | 0.9096 | 0.0148 | 8.365e-06
41.5 | 0.1199 | 0.0121 | 100 | 5.34 | 40 | 1.591234 | 0.0003841596 | 0.9103 | 0.0151 | 1.3365e-05
41.6 | 0.121 | 0.0122 | 100 | 5.34 | 40 | 1.604385 | 0.000387684 | 0.9114 | 0.0152 | 1.1025e-05
41.7 | 0.1219 | 0.0123 | 100 | 5.34 | 40 | 1.617536 | 0.0003905676 | 0.9123 | 0.0153 | 7.35e-06
41.8 | 0.1225 | 0.0122 | 100 | 5.34 | 40 | 1.604385 | 0.00039249 | 0.9129 | 0.0152 | 1.225e-05
41.9 | 0.1235 | 0.0123 | 100 | 5.34 | 40 | 1.617536 | 0.000395694 | 0.9139 | 0.0153 | 1.125e-05
42 | 0.1244 | 0.0127 | 100 | 5.34 | 40 | 1.670138 | 0.0003985776 | 0.9148 | 0.0157 | 7.56e-06
42.1 | 0.125 | 0.0125 | 100 | 5.34 | 40 | 1.643837 | 0.0004005 | 0.9154 | 0.0155 | 1.134e-05
42.2 | 0.1259 | 0.0127 | 100 | 5.34 | 40 | 1.670138 | 0.0004033836 | 0.9163 | 0.0157 | 1.152e-05
42.3 | 0.1268 | 0.0129 | 100 | 5.34 | 40 | 1.69644 | 0.0004062672 | 0.9172 | 0.0159 | 1.036e-05
42.4 | 0.1276 | 0.013 | 100 | 5.34 | 40 | 1.709591 | 0.0004088304 | 0.918 | 0.016 | 7.71e-06
42.5 | 0.1282 | 0.0127 | 100 | 5.34 | 40 | 1.670138 | 0.0004107528 | 0.9186 | 0.0157 | 1.28e-05
42.6 | 0.1292 | 0.0129 | 100 | 5.34 | 40 | 1.69644 | 0.0004139568 | 0.9196 | 0.0159 | 1.305e-05
42.7 | 0.1302 | 0.0132 | 100 | 5.34 | 40 | 1.735892 | 0.0004171608 | 0.9206 | 0.0162 | 9.275e-06
42.8 | 0.1309 | 0.0133 | 100 | 5.34 | 40 | 1.749043 | 0.0004194036 | 0.9213 | 0.0163 | 9.345e-06
42.9 | 0.1316 | 0.0134 | 100 | 5.34 | 40 | 1.762193 | 0.0004216464 | 0.922 | 0.0164 | 1.2015e-05
43 | 0.1325 | 0.0133 | 100 | 5.34 | 40 | 1.749043 | 0.00042453 | 0.9229 | 0.0163 | 1.335e-05
43.1 | 0.1335 | 0.0134 | 100 | 5.34 | 40 | 1.762193 | 0.000427734 | 0.9239 | 0.0164 | 9.38e-06
43.2 | 0.1342 | 0.0134 | 100 | 5.34 | 40 | 1.762193 | 0.0004299768 | 0.9246 | 0.0164 | 1.2195e-05
43.3 | 0.1351 | 0.0137 | 100 | 5.34 | 40 | 1.801645 | 0.0004328604 | 0.9255 | 0.0167 | 1.38e-05
43.4 | 0.1361 | 0.0139 | 100 | 5.34 | 40 | 1.827947 | 0.0004360644 | 0.9265 | 0.0169 | 8.28e-06
43.5 | 0.1367 | 0.0137 | 100 | 5.34 | 40 | 1.801645 | 0.0004379868 | 0.9271 | 0.0167 | 1.116e-05
43.6 | 0.1375 | 0.0142 | 100 | 5.34 | 40 | 1.867399 | 0.00044055 | 0.9279 | 0.0172 | 1.2645e-05
43.7 | 0.1384 | 0.0139 | 100 | 5.34 | 40 | 1.827947 | 0.0004434336 | 0.9288 | 0.0169 | 1.26e-05
43.8 | 0.1393 | 0.0141 | 100 | 5.34 | 40 | 1.854248 | 0.0004463172 | 0.9297 | 0.0171 | 9.905e-06
43.9 | 0.14 | 0.0142 | 100 | 5.34 | 40 | 1.867399 | 0.00044856 | 0.9304 | 0.0172 | 1.278e-05
44 | 0.1409 | 0.0142 | 100 | 5.34 | 40 | 1.867399 | 0.0004514436 | 0.9313 | 0.0172 | 1.5675e-05
44.1 | 0.142 | 0.0143 | 100 | 5.34 | 40 | 1.88055 | 0.000454968 | 0.9324 | 0.0173 | 1.001e-05
44.2 | 0.1427 | 0.0143 | 100 | 5.34 | 40 | 1.88055 | 0.0004572108 | 0.9331 | 0.0173 | 8.61e-06
44.3 | 0.1433 | 0.0144 | 100 | 5.34 | 40 | 1.8937 | 0.0004591332 | 0.9337 | 0.0174 | 1.296e-05
44.4 | 0.1442 | 0.0144 | 100 | 5.34 | 40 | 1.8937 | 0.0004620168 | 0.9346 | 0.0174 | 1.44e-05
44.5 | 0.1452 | 0.0144 | 100 | 5.34 | 40 | 1.8937 | 0.0004652208 | 0.9356 | 0.0174 | 1.0185e-05
44.6 | 0.1459 | 0.0147 | 100 | 5.34 | 40 | 1.933152 | 0.0004674636 | 0.9363 | 0.0177 | 1.172e-05
44.7 | 0.1467 | 0.0146 | 100 | 5.34 | 40 | 1.920002 | 0.0004700268 | 0.9371 | 0.0176 | 1.475e-05
44.8 | 0.1477 | 0.0149 | 100 | 5.34 | 40 | 1.959454 | 0.0004732308 | 0.9381 | 0.0179 | 1.2e-05
44.9 | 0.1485 | 0.0151 | 100 | 5.34 | 40 | 1.985755 | 0.000475794 | 0.9389 | 0.0181 | 1.0535e-05
45 | 0.1492 | 0.015 | 100 | 5.34 | 40 | 1.972604 | 0.0004780368 | 0.9396 | 0.018 | 1.204e-05
45.1 | 0.15 | 0.0151 | 100 | 5.34 | 40 | 1.985755 | 0.0004806 | 0.9404 | 0.0181 | 1.525e-05
45.2 | 0.151 | 0.0154 | 100 | 5.34 | 40 | 2.025207 | 0.000483804 | 0.9414 | 0.0184 | 1.0815e-05
45.3 | 0.1517 | 0.0155 | 100 | 5.34 | 40 | 2.038358 | 0.0004860468 | 0.9421 | 0.0185 | 1.085e-05
45.4 | 0.1524 | 0.0155 | 100 | 5.34 | 40 | 2.038358 | 0.0004882896 | 0.9428 | 0.0185 | 1.705e-05
45.5 | 0.1535 | 0.0155 | 100 | 5.34 | 40 | 2.038358 | 0.000491814 | 0.9439 | 0.0185 | 1.248e-05
45.6 | 0.1543 | 0.0157 | 100 | 5.34 | 40 | 2.064659 | 0.0004943772 | 0.9447 | 0.0187 | 9.42e-06
45.7 | 0.1549 | 0.0157 | 100 | 5.34 | 40 | 2.064659 | 0.0004962996 | 0.9453 | 0.0187 | 1.422e-05
45.8 | 0.1558 | 0.0159 | 100 | 5.34 | 40 | 2.090961 | 0.0004991832 | 0.9462 | 0.0189 | 1.7435e-05
45.9 | 0.1569 | 0.0158 | 100 | 5.34 | 40 | 2.07781 | 0.0005027076 | 0.9473 | 0.0188 | 1.1095e-05
46 | 0.1576 | 0.0159 | 100 | 5.34 | 40 | 2.090961 | 0.0005049504 | 0.948 | 0.0189 | 1.28e-05
46.1 | 0.1584 | 0.0161 | 100 | 5.34 | 40 | 2.117262 | 0.0005075136 | 0.9488 | 0.0191 | 1.62e-05
46.2 | 0.1594 | 0.0163 | 100 | 5.34 | 40 | 2.143564 | 0.0005107176 | 0.9498 | 0.0193 | 1.3e-05
46.3 | 0.1602 | 0.0162 | 100 | 5.34 | 40 | 2.130413 | 0.0005132808 | 0.9506 | 0.0192 | 1.1375e-05
46.4 | 0.1609 | 0.0163 | 100 | 5.34 | 40 | 2.143564 | 0.0005155236 | 0.9513 | 0.0193 | 1.308e-05
46.5 | 0.1617 | 0.0164 | 100 | 5.34 | 40 | 2.156714 | 0.0005180868 | 0.9521 | 0.0194 | 1.4805e-05
46.6 | 0.1626 | 0.0165 | 100 | 5.34 | 40 | 2.169865 | 0.0005209704 | 0.953 | 0.0195 | 1.328e-05
46.7 | 0.1634 | 0.0167 | 100 | 5.34 | 40 | 2.196166 | 0.0005235336 | 0.9538 | 0.0197 | 1.002e-05
46.8 | 0.164 | 0.0167 | 100 | 5.34 | 40 | 2.196166 | 0.000525456 | 0.9544 | 0.0197 | 1.848e-05
46.9 | 0.1651 | 0.0169 | 100 | 5.34 | 40 | 2.222468 | 0.0005289804 | 0.9555 | 0.0199 | 1.695e-05
47 | 0.1661 | 0.017 | 100 | 5.34 | 40 | 2.235618 | 0.0005321844 | 0.9565 | 0.02 | 1.02e-05
47.1 | 0.1667 | 0.017 | 100 | 5.34 | 40 | 2.235618 | 0.0005341068 | 0.9571 | 0.02 | 1.1935e-05
47.2 | 0.1674 | 0.0171 | 100 | 5.34 | 40 | 2.248769 | 0.0005363496 | 0.9578 | 0.0201 | 1.881e-05
47.3 | 0.1685 | 0.0171 | 100 | 5.34 | 40 | 2.248769 | 0.000539874 | 0.9589 | 0.0201 | 1.5525e-05
47.4 | 0.1694 | 0.0174 | 100 | 5.34 | 40 | 2.288221 | 0.0005427576 | 0.9598 | 0.0204 | 1.047e-05
47.5 | 0.17 | 0.0175 | 100 | 5.34 | 40 | 2.301372 | 0.00054468 | 0.9604 | 0.0205 | 1.575e-05
47.6 | 0.1709 | 0.0175 | 100 | 5.34 | 40 | 2.301372 | 0.0005475636 | 0.9613 | 0.0205 | 1.755e-05
47.7 | 0.1719 | 0.0176 | 100 | 5.34 | 40 | 2.314523 | 0.0005507676 | 0.9623 | 0.0206 | 1.059e-05
47.8 | 0.1725 | 0.0177 | 100 | 5.34 | 40 | 2.327673 | 0.00055269 | 0.9629 | 0.0207 | 1.416e-05
47.9 | 0.1733 | 0.0177 | 100 | 5.34 | 40 | 2.327673 | 0.0005552532 | 0.9637 | 0.0207 | 1.6065e-05
48 | 0.1742 | 0.018 | 100 | 5.34 | 40 | 2.367125 | 0.0005581368 | 0.9646 | 0.021 | 1.6245e-05
48.1 | 0.1751 | 0.0181 | 100 | 5.34 | 40 | 2.380276 | 0.0005610204 | 0.9655 | 0.0211 | 1.2635e-05
48.2 | 0.1758 | 0.018 | 100 | 5.34 | 40 | 2.367125 | 0.0005632632 | 0.9662 | 0.021 | 1.6245e-05
48.3 | 0.1767 | 0.0181 | 100 | 5.34 | 40 | 2.380276 | 0.0005661468 | 0.9671 | 0.0211 | 2.002e-05
48.4 | 0.1778 | 0.0183 | 100 | 5.34 | 40 | 2.406577 | 0.0005696712 | 0.9682 | 0.0213 | 1.101e-05
48.5 | 0.1784 | 0.0184 | 100 | 5.34 | 40 | 2.419728 | 0.0005715936 | 0.9688 | 0.0214 | 1.288e-05
48.6 | 0.1791 | 0.0184 | 100 | 5.34 | 40 | 2.419728 | 0.0005738364 | 0.9695 | 0.0214 | 1.845e-05
48.7 | 0.1801 | 0.0185 | 100 | 5.34 | 40 | 2.432879 | 0.0005770404 | 0.9705 | 0.0215 | 1.674e-05
48.8 | 0.181 | 0.0187 | 100 | 5.34 | 40 | 2.45918 | 0.000579924 | 0.9714 | 0.0217 | 1.316e-05
48.9 | 0.1817 | 0.0189 | 100 | 5.34 | 40 | 2.485482 | 0.0005821668 | 0.9721 | 0.0219 | 1.508e-05
49 | 0.1825 | 0.0188 | 100 | 5.34 | 40 | 2.472331 | 0.00058473 | 0.9729 | 0.0218 | 1.885e-05
49.1 | 0.1835 | 0.0189 | 100 | 5.34 | 40 | 2.485482 | 0.000587934 | 0.9739 | 0.0219 | 1.512e-05
49.2 | 0.1843 | 0.0189 | 100 | 5.34 | 40 | 2.485482 | 0.0005904972 | 0.9747 | 0.0219 | 1.33e-05
49.3 | 0.185 | 0.0191 | 100 | 5.34 | 40 | 2.511783 | 0.00059274 | 0.9754 | 0.0221 | 1.7145e-05
49.4 | 0.1859 | 0.019 | 100 | 5.34 | 40 | 2.498632 | 0.0005956236 | 0.9763 | 0.022 | 1.719e-05
49.5 | 0.1868 | 0.0192 | 100 | 5.34 | 40 | 2.524934 | 0.0005985072 | 0.9772 | 0.0222 | 1.351e-05
49.6 | 0.1875 | 0.0194 | 100 | 5.34 | 40 | 2.551235 | 0.00060075 | 0.9779 | 0.0224 | 1.746e-05
49.7 | 0.1884 | 0.0194 | 100 | 5.34 | 40 | 2.551235 | 0.0006036336 | 0.9788 | 0.0224 | 2.1285e-05
49.8 | 0.1895 | 0.0193 | 100 | 5.34 | 40 | 2.538084 | 0.000607158 | 0.9799 | 0.0223 | 1.164e-05
49.9 | 0.1901 | 0.0195 | 100 | 5.34 | 40 | 2.564386 | 0.0006090804 | 0.9805 | 0.0225 | 1.176e-05
50 | 0.1907 | 0.0197 | 100 | 5.34 | 40 | 2.590687 | 0.0006110028 | 0.9811 | 0.0227 | 1.773e-05
50.1 | 0.1916 | 0.0197 | 100 | 5.34 | 40 | 2.590687 | 0.0006138864 | 0.982 | 0.0227 | 2.376e-05
50.2 | 0.1928 | 0.0199 | 100 | 5.34 | 40 | 2.616989 | 0.0006177312 | 0.9832 | 0.0229 | 1.197e-05
50.3 | 0.1934 | 0.02 | 100 | 5.34 | 40 | 2.630139 | 0.0006196536 | 0.9838 | 0.023 | 1.588e-05
50.4 | 0.1942 | 0.0197 | 100 | 5.34 | 40 | 2.590687 | 0.0006222168 | 0.9846 | 0.0227 | 1.995e-05
50.5 | 0.1952 | 0.0202 | 100 | 5.34 | 40 | 2.656441 | 0.0006254208 | 0.9856 | 0.0232 | 1.616e-05
50.6 | 0.196 | 0.0202 | 100 | 5.34 | 40 | 2.656441 | 0.000627984 | 0.9864 | 0.0232 | 1.4105e-05
50.7 | 0.1967 | 0.0201 | 100 | 5.34 | 40 | 2.64329 | 0.0006302268 | 0.9871 | 0.0231 | 1.616e-05
50.8 | 0.1975 | 0.0203 | 100 | 5.34 | 40 | 2.669591 | 0.00063279 | 0.9879 | 0.0233 | 2.035e-05
50.9 | 0.1985 | 0.0204 | 100 | 5.34 | 40 | 2.682742 | 0.000635994 | 0.9889 | 0.0234 | 1.4315e-05
51 | 0.1992 | 0.0205 | 100 | 5.34 | 40 | 2.695893 | 0.0006382368 | 0.9896 | 0.0235 | 1.442e-05
51.1 | 0.1999 | 0.0207 | 100 | 5.34 | 40 | 2.722194 | 0.0006404796 | 0.9903 | 0.0237 | 2.2715e-05
51.2 | 0.201 | 0.0206 | 100 | 5.34 | 40 | 2.709043 | 0.000644004 | 0.9914 | 0.0236 | 1.656e-05
51.3 | 0.2018 | 0.0208 | 100 | 5.34 | 40 | 2.735345 | 0.0006465672 | 0.9922 | 0.0238 | 1.4595e-05
51.4 | 0.2025 | 0.0209 | 100 | 5.34 | 40 | 2.748496 | 0.00064881 | 0.9929 | 0.0239 | 1.47e-05
51.5 | 0.2032 | 0.0211 | 100 | 5.34 | 40 | 2.774797 | 0.0006510528 | 0.9936 | 0.0241 | 2.756e-05
51.6 | 0.2045 | 0.0213 | 100 | 5.34 | 40 | 2.801098 | 0.000655218 | 0.9949 | 0.0243 | 1.484e-05
51.7 | 0.2052 | 0.0211 | 100 | 5.34 | 40 | 2.774797 | 0.0006574608 | 0.9956 | 0.0241 | 1.275e-05
51.8 | 0.2058 | 0.0214 | 100 | 5.34 | 40 | 2.814249 | 0.0006593832 | 0.9962 | 0.0244 | 2.13e-05
51.9 | 0.2068 | 0.0212 | 100 | 5.34 | 40 | 2.787948 | 0.0006625872 | 0.9972 | 0.0242 | 1.9125e-05
52 | 0.2077 | 0.0213 | 100 | 5.34 | 40 | 2.801098 | 0.0006654708 | 0.9981 | 0.0243 | 1.498e-05
52.1 | 0.2084 | 0.0215 | 100 | 5.34 | 40 | 2.8274 | 0.0006677136 | 0.9988 | 0.0245 | 1.728e-05
52.2 | 0.2092 | 0.0217 | 100 | 5.34 | 40 | 2.853701 | 0.0006702768 | 0.9996 | 0.0247 | 1.953e-05
52.3 | 0.2101 | 0.0217 | 100 | 5.34 | 40 | 2.853701 | 0.0006731604 | 1.0005 | 0.0247 | 1.74e-05
52.4 | 0.2109 | 0.0218 | 100 | 5.34 | 40 | 2.866852 | 0.0006757236 | 1.0013 | 0.0248 | 1.311e-05
52.5 | 0.2115 | 0.0219 | 100 | 5.34 | 40 | 2.880003 | 0.000677646 | 1.0019 | 0.0249 | 2.64e-05
52.6 | 0.2127 | 0.0221 | 100 | 5.34 | 40 | 2.906304 | 0.0006814908 | 1.0031 | 0.0251 | 2.2e-05
52.7 | 0.2137 | 0.0219 | 100 | 5.34 | 40 | 2.880003 | 0.0006846948 | 1.0041 | 0.0249 | 1.1025e-05
52.8 | 0.2142 | 0.0222 | 100 | 5.34 | 40 | 2.919455 | 0.0006862968 | 1.0046 | 0.0252 | 1.5575e-05
52.9 | 0.2149 | 0.0223 | 100 | 5.34 | 40 | 2.932605 | 0.0006885396 | 1.0053 | 0.0253 | 2.4585e-05
53 | 0.216 | 0.0224 | 100 | 5.34 | 40 | 2.945756 | 0.000692064 | 1.0064 | 0.0254 | 2.016e-05
53.1 | 0.2169 | 0.0224 | 100 | 5.34 | 40 | 2.945756 | 0.0006949476 | 1.0073 | 0.0254 | 1.347e-05
53.2 | 0.2175 | 0.0225 | 100 | 5.34 | 40 | 2.958907 | 0.00069687 | 1.0079 | 0.0255 | 2.025e-05
53.3 | 0.2184 | 0.0225 | 100 | 5.34 | 40 | 2.958907 | 0.0006997536 | 1.0088 | 0.0255 | 2.26e-05
53.4 | 0.2194 | 0.0227 | 100 | 5.34 | 40 | 2.985208 | 0.0007029576 | 1.0098 | 0.0257 | 1.589e-05
53.5 | 0.2201 | 0.0227 | 100 | 5.34 | 40 | 2.985208 | 0.0007052004 | 1.0105 | 0.0257 | 1.824e-05
53.6 | 0.2209 | 0.0229 | 100 | 5.34 | 40 | 3.011509 | 0.0007077636 | 1.0113 | 0.0259 | 1.832e-05
53.7 | 0.2217 | 0.0229 | 100 | 5.34 | 40 | 3.011509 | 0.0007103268 | 1.0121 | 0.0259 | 2.3e-05
53.8 | 0.2227 | 0.0231 | 100 | 5.34 | 40 | 3.037811 | 0.0007135308 | 1.0131 | 0.0261 | 1.392e-05
53.9 | 0.2233 | 0.0233 | 100 | 5.34 | 40 | 3.064112 | 0.0007154532 | 1.0137 | 0.0263 | 2.088e-05
54 | 0.2242 | 0.0231 | 100 | 5.34 | 40 | 3.037811 | 0.0007183368 | 1.0146 | 0.0261 | 2.5355e-05
54.1 | 0.2253 | 0.023 | 100 | 5.34 | 40 | 3.02466 | 0.0007218612 | 1.0157 | 0.026 | 1.392e-05
54.2 | 0.2259 | 0.0234 | 100 | 5.34 | 40 | 3.077263 | 0.0007237836 | 1.0163 | 0.0264 | 1.401e-05
54.3 | 0.2265 | 0.0233 | 100 | 5.34 | 40 | 3.064112 | 0.000725706 | 1.0169 | 0.0263 | 2.335e-05
54.4 | 0.2275 | 0.0234 | 100 | 5.34 | 40 | 3.077263 | 0.00072891 | 1.0179 | 0.0264 | 2.5905e-05
54.5 | 0.2286 | 0.0237 | 100 | 5.34 | 40 | 3.116715 | 0.0007324344 | 1.019 | 0.0267 | 1.659e-05
54.6 | 0.2293 | 0.0237 | 100 | 5.34 | 40 | 3.116715 | 0.0007346772 | 1.0197 | 0.0267 | 1.6625e-05
54.7 | 0.23 | 0.0238 | 100 | 5.34 | 40 | 3.129866 | 0.00073692 | 1.0204 | 0.0268 | 2.6345e-05
54.8 | 0.2311 | 0.0241 | 100 | 5.34 | 40 | 3.169318 | 0.0007404444 | 1.0215 | 0.0271 | 1.68e-05
54.9 | 0.2318 | 0.0239 | 100 | 5.34 | 40 | 3.143016 | 0.0007426872 | 1.0222 | 0.0269 | 1.68e-05
55 | 0.2325 | 0.0241 | 100 | 5.34 | 40 | 3.169318 | 0.00074493 | 1.0229 | 0.0271 | 2.178e-05
55.1 | 0.2334 | 0.0243 | 100 | 5.34 | 40 | 3.195619 | 0.0007478136 | 1.0238 | 0.0273 | 1.936e-05
55.2 | 0.2342 | 0.0241 | 100 | 5.34 | 40 | 3.169318 | 0.0007503768 | 1.0246 | 0.0271 | 1.694e-05
55.3 | 0.2349 | 0.0243 | 100 | 5.34 | 40 | 3.195619 | 0.0007526196 | 1.0253 | 0.0273 | 1.948e-05
55.4 | 0.2357 | 0.0244 | 100 | 5.34 | 40 | 3.20877 | 0.0007551828 | 1.0261 | 0.0274 | 2.934e-05
55.5 | 0.2369 | 0.0245 | 100 | 5.34 | 40 | 3.221921 | 0.0007590276 | 1.0273 | 0.0275 | 1.972e-05
55.6 | 0.2377 | 0.0248 | 100 | 5.34 | 40 | 3.261373 | 0.0007615908 | 1.0281 | 0.0278 | 1.482e-05
55.7 | 0.2383 | 0.0246 | 100 | 5.34 | 40 | 3.235071 | 0.0007635132 | 1.0287 | 0.0276 | 1.976e-05
55.8 | 0.2391 | 0.0248 | 100 | 5.34 | 40 | 3.261373 | 0.0007660764 | 1.0295 | 0.0278 | 2.982e-05
55.9 | 0.2403 | 0.0249 | 100 | 5.34 | 40 | 3.274523 | 0.0007699212 | 1.0307 | 0.0279 | 1.7465e-05
56 | 0.241 | 0.025 | 100 | 5.34 | 40 | 3.287674 | 0.000772164 | 1.0314 | 0.028 | 1.757e-05
56.1 | 0.2417 | 0.0252 | 100 | 5.34 | 40 | 3.313976 | 0.0007744068 | 1.0321 | 0.0282 | 2.52e-05
56.2 | 0.2427 | 0.0252 | 100 | 5.34 | 40 | 3.313976 | 0.0007776108 | 1.0331 | 0.0282 | 2.024e-05
56.3 | 0.2435 | 0.0254 | 100 | 5.34 | 40 | 3.340277 | 0.000780174 | 1.0339 | 0.0284 | 1.7745e-05
56.4 | 0.2442 | 0.0253 | 100 | 5.34 | 40 | 3.327126 | 0.0007824168 | 1.0346 | 0.0283 | 1.778e-05
56.5 | 0.2449 | 0.0255 | 100 | 5.34 | 40 | 3.353428 | 0.0007846596 | 1.0353 | 0.0285 | 2.55e-05
56.6 | 0.2459 | 0.0255 | 100 | 5.34 | 40 | 3.353428 | 0.0007878636 | 1.0363 | 0.0285 | 2.044e-05
56.7 | 0.2467 | 0.0256 | 100 | 5.34 | 40 | 3.366578 | 0.0007904268 | 1.0371 | 0.0286 | 2.044e-05
56.8 | 0.2475 | 0.0255 | 100 | 5.34 | 40 | 3.353428 | 0.00079299 | 1.0379 | 0.0285 | 2.575e-05
56.9 | 0.2485 | 0.026 | 100 | 5.34 | 40 | 3.419181 | 0.000796194 | 1.0389 | 0.029 | 2.3355e-05
57 | 0.2494 | 0.0259 | 100 | 5.34 | 40 | 3.40603 | 0.0007990776 | 1.0398 | 0.0289 | 1.554e-05
57.1 | 0.25 | 0.0259 | 100 | 5.34 | 40 | 3.40603 | 0.000801 | 1.0404 | 0.0289 | 8.68e-06
57.2 | 0.2508 | -0.0042 | 100 | 5.34 | 40 | 0 | 0.0008035632 | 1.0412 | -0.0012
57.3 | 0.2519 | -0.003 | 100 | 5.34 | 40 |  |  | 1.0423 | 0 | 0.003188605
57.4 | 0.2527 | -0.0028 | 100 | 5.34 | 40 |  |  | 1.0431 | 0.0002
57.5 | 0.2534 | -0.003 | 100 | 5.34 | 40 | 3.419181 |  | 1.0438 | 0
57.6 | 0.2542 | -0.003 | 100 | 5.34 | 40 |  |  | 1.0446 | 0
57.7 | 0.2552 | -0.003 | 100 | 5.34 | 40 | 2.051509 |  | 1.0456 | 0
57.8 | 0.2559 | -0.003 | 100 | 5.34 | 40 |  |  | 1.0463 | 0
57.9 | 0.2567 | -0.0029 | 100 | 5.34 | 40 |  |  | 1.0471 | 0.0001
58 | 0.2576 | -0.003 | 100 | 5.34 | 40 |  |  | 1.048 | 0
58.1 | 0.2584 | -0.0029 | 100 | 5.34 | 40 |  |  | 1.0488 | 0.0001
58.2 | 0.2591 | -0.003 | 100 | 5.34 | 40 |  |  | 1.0495 | 0
58.3 | 0.26 | -0.0029 | 100 | 5.34 | 40 |  |  | 1.0504 | 0.0001
58.4 | 0.2611 | -0.0029 | 100 | 5.34 | 40 |  |  | 1.0515 | 0.0001
58.5 | 0.2617 | -0.003 | 100 | 5.34 | 40 |  |  | 1.0521 | 0
58.6 | 0.2623 | -0.0029 | 100 | 5.34 | 40 |  |  | 1.0527 | 0.0001
58.7 | 0.2634 | -0.003 | 100 | 5.34 | 40 |  |  | 1.0538 | 0
58.8 | 0.2644 | -0.003 | 100 | 5.34 | 40 |  |  | 1.0548 | 0
58.9 | 0.265 | -0.0029 | 100 | 5.34 | 40 |  |  | 1.0554 | 0.0001
59 | 0.2659 | -0.0031 | 100 | 5.34 | 40 |  |  | 1.0563 | -0.0001
59.1 | 0.267 | -0.0031 | 100 | 5.34 | 40 |  |  | 1.0574 | -0.0001
59.2 | 0.2677 | -0.003 | 100 | 5.34 | 40 |  |  | 1.0581 | 0
59.3 | 0.2684 | -0.003 | 100 | 5.34 | 40 |  |  | 1.0588 | 0
59.4 | 0.2692 | -0.0029 | 100 | 5.34 | 40 |  |  | 1.0596 | 0.0001
59.5 | 0.2701 | -0.0031 | 100 | 5.34 | 40 |  |  | 1.0605 | -0.0001
59.6 | 0.2708 | -0.0032 | 100 | 5.34 | 40 |  |  | 1.0612 | -0.0002
59.7 | 0.2716 | -0.003 | 100 | 5.34 | 40 |  |  | 1.062 | 0
59.8 | 0.2727 | -0.0029 | 100 | 5.34 | 40 |  |  | 1.0631 | 0.0001
59.9 | 0.2735 | -0.003 | 100 | 5.34 | 40 |  |  | 1.0639 | 0
60 | 0.2741 | -0.0031 | 100 | 5.34 | 40 |  |  | 1.0645 | -0.0001
60.1 | 0.275 | -0.0029 | 100 | 5.34 | 40 |  |  | 1.0654 | 0.0001
60.2 | 0.2762 | -0.003 | 100 | 5.34 | 40 |  |  | 1.0666 | 0
60.3 | 0.2768 | -0.003 | 100 | 5.34 | 40 |  |  | 1.0672 | 0
60.4 | 0.2775 | -0.0029 | 100 | 5.34 | 40 |  |  | 1.0679 | 0.0001
60.5 | 0.2785 | -0.0031 | 100 | 5.34 | 40 |  |  | 1.0689 | -0.0001
60.6 | 0.2793 | -0.003 | 100 | 5.34 | 40 |  |  | 1.0697 | 0
60.7 | 0.28 | -0.0031 | 100 | 5.34 | 40 |  |  | 1.0704 | -0.0001
60.8 | 0.2809 | -0.0029 | 100 | 5.34 | 40 |  |  | 1.0713 | 0.0001
60.9 | 0.2818 | -0.0028 | 100 | 5.34 | 40 |  |  | 1.0722 | 0.0002
61 | 0.2825 | -0.003 | 100 | 5.34 | 40 |  |  | 1.0729 | 0
61.1 | 0.2832 | -0.0031 | 100 | 5.34 | 40 |  |  | 1.0736 | -0.0001
61.2 | 0.2843 | -0.0029 | 100 | 5.34 | 40 |  |  | 1.0747 | 0.0001
61.3 | 0.2852 | -0.003 | 100 | 5.34 | 40 |  |  | 1.0756 | 0
61.4 | 0.2859 | -0.003 | 100 | 5.34 | 40 |  |  | 1.0763 | 0
61.5 | 0.2866 | -0.0029 | 100 | 5.34 | 40 |  |  | 1.077 | 0.0001
61.6 | 0.2877 | -0.0029 | 100 | 5.34 | 40 |  |  | 1.0781 | 0.0001
61.7 | 0.2885 | -0.003 | 100 | 5.34 | 40 |  |  | 1.0789 | 0
61.8 | 0.2892 | -0.0031 | 100 | 5.34 | 40 |  |  | 1.0796 | -0.0001
61.9 | 0.2901 | -0.0028 | 100 | 5.34 | 40 |  |  | 1.0805 | 0.0002
62 | 0.2911 | -0.0029 | 100 | 5.34 | 40 |  |  | 1.0815 | 0.0001
62.1 | 0.2918 | -0.0028 | 100 | 5.34 | 40 |  |  | 1.0822 | 0.0002
62.2 | 0.2925 | -0.003 | 100 | 5.34 | 40 |  |  | 1.0829 | 0
62.3 | 0.2934 | -0.003 | 100 | 5.34 | 40 |  |  | 1.0838 | 0
62.4 | 0.2943 | -0.003 | 100 | 5.34 | 40 |  |  | 1.0847 | 0
62.5 | 0.295 | -0.0031 | 100 | 5.34 | 40 |  |  | 1.0854 | -0.0001
62.6 | 0.2959 | -0.0031 | 100 | 5.34 | 40 |  |  | 1.0863 | -0.0001
62.7 | 0.2969 | -0.0029 | 100 | 5.34 | 40 |  |  | 1.0873 | 0.0001
62.8 | 0.2975 | -0.003 | 100 | 5.34 | 40 |  |  | 1.0879 | 0
62.9 | 0.2983 | -0.0031 | 100 | 5.34 | 40 |  |  | 1.0887 | -0.0001
63 | 0.2993 | -0.003 | 100 | 5.34 | 40 |  |  | 1.0897 | 0
63.1 | 0.3002 | -0.0029 | 100 | 5.34 | 40 |  |  | 1.0906 | 0.0001
63.2 | 0.3009 | -0.0033 | 100 | 5.34 | 40 |  |  | 1.0913 | -0.0003
63.3 | 0.3017 | -0.003 | 100 | 5.34 | 40 |  |  | 1.0921 | 0
63.4 | 0.3028 | -0.0029 | 100 | 5.34 | 40 |  |  | 1.0932 | 0.0001
63.5 | 0.3034 | -0.003 | 100 | 5.34 | 40 |  |  | 1.0938 | 0
63.6 | 0.3042 | -0.0028 | 100 | 5.34 | 40 |  |  | 1.0946 | 0.0002
63.7 | 0.305 | -0.0029 | 100 | 5.34 | 40 |  |  | 1.0954 | 0.0001
63.8 | 0.3059 | -0.0031 | 100 | 5.34 | 40 |  |  | 1.0963 | -0.0001
63.9 | 0.3066 | -0.0032 | 100 | 5.34 | 40 |  |  | 1.097 | -0.0002
64 | 0.3074 | -0.0028 | 100 | 5.34 | 40 |  |  | 1.0978 | 0.0002
64.1 | 0.3085 | -0.003 | 100 | 5.34 | 40 |  |  | 1.0989 | 0
64.2 | 0.3092 | -0.0031 | 100 | 5.34 | 40 |  |  | 1.0996 | -0.0001
64.3 | 0.31 | -0.0029 | 100 | 5.34 | 40 |  |  | 1.1004 | 0.0001
64.4 | 0.3109 | -0.0027 | 100 | 5.34 | 40 |  |  | 1.1013 | 0.0003
64.5 | 0.3119 | -0.0029 | 100 | 5.34 | 40 |  |  | 1.1023 | 0.0001
64.6 | 0.3126 | -0.0029 | 100 | 5.34 | 40 |  |  | 1.103 | 0.0001
64.7 | 0.3134 | -0.0029 | 100 | 5.34 | 40 |  |  | 1.1038 | 0.0001
64.8 | 0.3144 | -0.0031 | 100 | 5.34 | 40 |  |  | 1.1048 | -0.0001
64.9 | 0.3152 | -0.0029 | 100 | 5.34 | 40 |  |  | 1.1056 | 0.0001
65 | 0.3159 | -0.003 | 100 | 5.34 | 40 |  |  | 1.1063 | 0
65.1 | 0.3167 | -0.003 | 100 | 5.34 | 40 |  |  | 1.1071 | 0
65.2 | 0.3177 | -0.0027 | 100 | 5.34 | 40 |  |  | 1.1081 | 0.0003
65.3 | 0.3183 | -0.003 | 100 | 5.34 | 40 |  |  | 1.1087 | 0
65.4 | 0.3191 | -0.003 | 100 | 5.34 | 40 |  |  | 1.1095 | 0
65.5 | 0.3201 | -0.003 | 100 | 5.34 | 40 |  |  | 1.1105 | 0
65.6 | 0.321 | -0.0028 | 100 | 5.34 | 40 |  |  | 1.1114 | 0.0002
65.7 | 0.3217 | -0.0031 | 100 | 5.34 | 40 |  |  | 1.1121 | -0.0001
65.8 | 0.3225 | -0.003 | 100 | 5.34 | 40 |  |  | 1.1129 | 0
65.9 | 0.3235 | -0.0029 | 100 | 5.34 | 40 |  |  | 1.1139 | 0.0001
66 | 0.3243 | -0.0031 | 100 | 5.34 | 40 |  |  | 1.1147 | -0.0001
66.1 | 0.325 | -0.003 | 100 | 5.34 | 40 |  |  | 1.1154 | 0
66.2 | 0.326 | -0.003 | 100 | 5.34 | 40 |  |  | 1.1164 | 0
66.3 | 0.3269 | -0.003 | 100 | 5.34 | 40 |  |  | 1.1173 | 0
66.4 | 0.3275 | -0.0029 | 100 | 5.34 | 40 |  |  | 1.1179 | 0.0001
66.5 | 0.3284 | -0.0029 | 100 | 5.34 | 40 |  |  | 1.1188 | 0.0001
66.6 | 0.3293 | -0.003 | 100 | 5.34 | 40 |  |  | 1.1197 | 0
66.7 | 0.3301 | -0.003 | 100 | 5.34 | 40 |  |  | 1.1205 | 0
66.8 | 0.3307 | -0.0029 | 100 | 5.34 | 40 |  |  | 1.1211 | 0.0001
66.9 | 0.3318 | -0.0031 | 100 | 5.34 | 40 |  |  | 1.1222 | -0.0001
67 | 0.3327 | -0.0029 | 100 | 5.34 | 40 |  |  | 1.1231 | 0.0001
67.1 | 0.3333 | -0.0029 | 100 | 5.34 | 40 |  |  | 1.1237 | 0.0001
67.2 | 0.3341 | -0.0032 | 100 | 5.34 | 40 |  |  | 1.1245 | -0.0002
67.3 | 0.3351 | -0.0029 | 100 | 5.34 | 40 |  |  | 1.1255 | 0.0001
67.4 | 0.336 | -0.003 | 100 | 5.34 | 40 |  |  | 1.1264 | 0
67.5 | 0.3367 | -0.0031 | 100 | 5.34 | 40 |  |  | 1.1271 | -0.0001
67.6 | 0.3377 | -0.003 | 100 | 5.34 | 40 |  |  | 1.1281 | 0
67.7 | 0.3387 | -0.0029 | 100 | 5.34 | 40 |  |  | 1.1291 | 0.0001
67.8 | 0.3393 | -0.0031 | 100 | 5.34 | 40 |  |  | 1.1297 | -0.0001
67.9 | 0.34 | -0.003 | 100 | 5.34 | 40 |  |  | 1.1304 | 0
68 | 0.3409 | -0.003 | 100 | 5.34 | 40 |  |  | 1.1313 | 0
68.1 | 0.3418 | -0.003 | 100 | 5.34 | 40 |  |  | 1.1322 | 0
68.2 | 0.3425 | -0.0029 | 100 | 5.34 | 40 |  |  | 1.1329 | 0.0001
68.3 | 0.3434 | -0.0029 | 100 | 5.34 | 40 |  |  | 1.1338 | 0.0001
68.4 | 0.3444 | -0.0031 | 100 | 5.34 | 40 |  |  | 1.1348 | -0.0001
68.5 | 0.3451 | -0.003 | 100 | 5.34 | 40 |  |  | 1.1355 | 0
68.6 | 0.3458 | -0.0029 | 100 | 5.34 | 40 |  |  | 1.1362 | 0.0001
68.7 | 0.3467 | -0.003 | 100 | 5.34 | 40 |  |  | 1.1371 | 0
68.8 | 0.3477 | -0.003 | 100 | 5.34 | 40 |  |  | 1.1381 | 0
68.9 | 0.3484 | -0.0031 | 100 | 5.34 | 40 |  |  | 1.1388 | -0.0001
69 | 0.3492 | -0.003 | 100 | 5.34 | 40 |  |  | 1.1396 | 0
69.1 | 0.3502 | -0.0031 | 100 | 5.34 | 40 |  |  | 1.1406 | -0.0001
69.2 | 0.351 | -0.0031 | 100 | 5.34 | 40 |  |  | 1.1414 | -0.0001
69.3 | 0.3517 | -0.0032 | 100 | 5.34 | 40 |  |  | 1.1421 | -0.0002
69.4 | 0.3525 | -0.0031 | 100 | 5.34 | 40 |  |  | 1.1429 | -0.0001
69.5 | 0.3535 | -0.003 | 100 | 5.34 | 40 |  |  | 1.1439 | 0
69.6 | 0.3542 | -0.0032 | 100 | 5.34 | 40 |  |  | 1.1446 | -0.0002
69.7 | 0.355 | -0.003 | 100 | 5.34 | 40 |  |  | 1.1454 | 0
69.8 | 0.3561 | -0.0031 | 100 | 5.34 | 40 |  |  | 1.1465 | -0.0001
69.9 | 0.3568 | -0.003 | 100 | 5.34 | 40 |  |  | 1.1472 | 0
70 | 0.3575 | -0.003 | 100 | 5.34 | 40 |  |  | 1.1479 | 0
70.1 | 0.3583 | -0.0027 | 100 | 5.34 | 40 |  |  | 1.1487 | 0.0003
70.2 | 0.3594 | -0.0031 | 100 | 5.34 | 40 |  |  | 1.1498 | -0.0001
70.3 | 0.3601 | -0.0029 | 100 | 5.34 | 40 |  |  | 1.1505 | 0.0001
70.4 | 0.3609 | -0.003 | 100 | 5.34 | 40 |  |  | 1.1513 | 0
70.5 | 0.3618 | -0.0029 | 100 | 5.34 | 40 |  |  | 1.1522 | 0.0001
70.6 | 0.3627 | -0.003 | 100 | 5.34 | 40 |  |  | 1.1531 | 0
70.7 | 0.3634 | -0.003 | 100 | 5.34 | 40 |  |  | 1.1538 | 0
70.8 | 0.3642 | -0.0029 | 100 | 5.34 | 40 |  |  | 1.1546 | 0.0001
70.9 | 0.3652 | -0.0027 | 100 | 5.34 | 40 |  |  | 1.1556 | 0.0003
71 | 0.3659 | -0.003 | 100 | 5.34 | 40 |  |  | 1.1563 | 0
71.1 | 0.3666 | -0.0029 | 100 | 5.34 | 40 |  |  | 1.157 | 0.0001
71.2 | 0.3675 | -0.0029 | 100 | 5.34 | 40 |  |  | 1.1579 | 0.0001
71.3 | 0.3685 | -0.0029 | 100 | 5.34 | 40 |  |  | 1.1589 | 0.0001
71.4 | 0.3692 | -0.003 | 100 | 5.34 | 40 |  |  | 1.1596 | 0
71.5 | 0.3699 | -0.0029 | 100 | 5.34 | 40 |  |  | 1.1603 | 0.0001
71.6 | 0.371 | -0.0029 | 100 | 5.34 | 40 |  |  | 1.1614 | 0.0001
71.7 | 0.3718 | -0.003 | 100 | 5.34 | 40 |  |  | 1.1622 | 0
71.8 | 0.3725 | -0.0031 | 100 | 5.34 | 40 |  |  | 1.1629 | -0.0001
71.9 | 0.3735 | -0.0029 | 100 | 5.34 | 40 |  |  | 1.1639 | 0.0001
72 | 0.3744 | -0.0029 | 100 | 5.34 | 40 |  |  | 1.1648 | 0.0001
72.1 | 0.3751 | -0.0028 | 100 | 5.34 | 40 |  |  | 1.1655 | 0.0002
72.2 | 0.3759 | -0.0033 | 100 | 5.34 | 40 |  |  | 1.1663 | -0.0003
72.3 | 0.3768 | -0.003 | 100 | 5.34 | 40 |  |  | 1.1672 | 0
72.4 | 0.3776 | -0.003 | 100 | 5.34 | 40 |  |  | 1.168 | 0
72.5 | 0.3782 | -0.0031 | 100 | 5.34 | 40 |  |  | 1.1686 | -0.0001
72.6 | 0.3792 | -0.0027 | 100 | 5.34 | 40 |  |  | 1.1696 | 0.0003
72.7 | 0.3802 | -0.0028 | 100 | 5.34 | 40 |  |  | 1.1706 | 0.0002
72.8 | 0.3808 | -0.003 | 100 | 5.34 | 40 |  |  | 1.1712 | 0
72.9 | 0.3816 | -0.0032 | 100 | 5.34 | 40 |  |  | 1.172 | -0.0002
73 | 0.3825 | -0.003 | 100 | 5.34 | 40 |  |  | 1.1729 | 0
73.1 | 0.3835 | -0.003 | 100 | 5.34 | 40 |  |  | 1.1739 | 0
73.12 | 0.3837 | -0.003 | 100 | 5.34 | 40 |  |  | 1.1741 | 0

## plaster 8.1_14
Results Table 1
| Specimen label | Maximum Load | Flexure stress at Maximum Load | Support span | Thickness | Width
|  | (kN) | (N/mm^2) | (mm) | (mm) | (mm) |  |  |  | Area
2 | 8.1.14 | 0.0387 | 5.8123 | 100 | 5.51 | 40 |  |  |  | 0.0002204
Time | Displacement | Force | Support span | Thickness | Width | Stress | Strain | Displacement | Force | Area/FE | FT |  | slope |  | E
(s) | (mm) | (kN) | (mm) | (mm) | (mm) | (Mpa) | (-) | (mm) | (kN) | KNmm/J | J/m2 | KJ/m2 | KN/mm | N/mm | N/mm2(Mpa) | Gpa
0 |  |  | 100 | 5.51 | 40 | 0 | 0 | 0.2531 | 0.001 | 0 | 28.03113 | 0.02803113 | 0.1044069 | 104.4069 | 3900.808 | 3.900808
0.1 |  |  | 100 | 5.51 | 40 | 0 | 0 | 0.2562 | 0.0009 | 0
0.2 |  |  | 100 | 5.51 | 40 | 0 | 0 | 0.2557 | 0.001 | 0
0.3 |  |  | 100 | 5.51 | 40 | 0 | 0 | 0.2554 | 0.0009 | 0
0.4 |  |  | 100 | 5.51 | 40 | 0 | 0 | 0.2554 | 0.0008 | 0
0.5 |  |  | 100 | 5.51 | 40 | 0 | 0 | 0.2554 | 0.0008 | 0
0.6 |  |  | 100 | 5.51 | 40 | 0 | 0 | 0.2561 | 0.001 | 0
0.7 |  |  | 100 | 5.51 | 40 | 0 | 0 | 0.2577 | 0.0011 | 0
0.8 |  |  | 100 | 5.51 | 40 | 0 | 0 | 0.2587 | 0.001 | 0
0.9 |  |  | 100 | 5.51 | 40 | 0 | 0 | 0.2598 | 0.0012 | 0
1 |  |  | 100 | 5.51 | 40 | 0 | 0 | 0.2606 | 0.0012 | 0
1.1 |  |  | 100 | 5.51 | 40 | 0 | 0 | 0.2614 | 0.0012 | 0
1.2 |  |  | 100 | 5.51 | 40 | 0 | 0 | 0.2623 | 0.0014 | 0
1.3 |  |  | 100 | 5.51 | 40 | 0 | 0 | 0.2633 | 0.0012 | 0
1.4 |  |  | 100 | 5.51 | 40 | 0 | 0 | 0.2639 | 0.0012 | 0
1.5 |  |  | 100 | 5.51 | 40 | 0 | 0 | 0.2647 | 0.0012 | 0
1.6 |  |  | 100 | 5.51 | 40 | 0 | 0 | 0.2658 | 0.0013 | 0
1.7 |  |  | 100 | 5.51 | 40 | 0 | 0 | 0.2666 | 0.0013 | 0
1.8 |  |  | 100 | 5.51 | 40 | 0 | 0 | 0.2673 | 0.0015 | 0
1.9 |  |  | 100 | 5.51 | 40 | 0 | 0 | 0.2683 | 0.0012 | 0
2 |  |  | 100 | 5.51 | 40 | 0 | 0 | 0.2692 | 0.0015 | 0
2.1 |  |  | 100 | 5.51 | 40 | 0 | 0 | 0.2698 | 0.0012 | 0
2.2 |  |  | 100 | 5.51 | 40 | 0 | 0 | 0.2706 | 0.0013 | 0
2.3 |  |  | 100 | 5.51 | 40 | 0 | 0 | 0.2715 | 0.0014 | 0
2.4 |  |  | 100 | 5.51 | 40 | 0 | 0 | 0.2722 | 0.0014 | 0
2.5 |  |  | 100 | 5.51 | 40 | 0 | 0 | 0.2729 | 0.0013 | 0
2.6 |  |  | 100 | 5.51 | 40 | 0 | 0 | 0.2739 | 0.0013 | 0
2.7 |  |  | 100 | 5.51 | 40 | 0 | 0 | 0.275 | 0.0015 | 0
2.8 |  |  | 100 | 5.51 | 40 | 0 | 0 | 0.2756 | 0.0015 | 0
2.9 |  |  | 100 | 5.51 | 40 | 0 | 0 | 0.2764 | 0.0014 | 0
3 |  |  | 100 | 5.51 | 40 | 0 | 0 | 0.2774 | 0.0014 | 0
3.1 |  |  | 100 | 5.51 | 40 | 0 | 0 | 0.2783 | 0.0014 | 0
3.2 |  |  | 100 | 5.51 | 40 | 0 | 0 | 0.279 | 0.0015 | 0
3.3 |  |  | 100 | 5.51 | 40 | 0 | 0 | 0.2798 | 0.0016 | 0
3.4 |  |  | 100 | 5.51 | 40 | 0 | 0 | 0.2809 | 0.0015 | 0
3.5 |  |  | 100 | 5.51 | 40 | 0 | 0 | 0.2815 | 0.0014 | 0
3.6 |  |  | 100 | 5.51 | 40 | 0 | 0 | 0.2823 | 0.0017 | 0
3.7 |  |  | 100 | 5.51 | 40 | 0 | 0 | 0.2831 | 0.0018 | 0
3.8 |  |  | 100 | 5.51 | 40 | 0 | 0 | 0.2841 | 0.0017 | 0
3.9 |  |  | 100 | 5.51 | 40 | 0 | 0 | 0.2847 | 0.0017 | 0
4 |  |  | 100 | 5.51 | 40 | 0 | 0 | 0.2856 | 0.0016 | 0
4.1 |  |  | 100 | 5.51 | 40 | 0 | 0 | 0.2866 | 0.0018 | 0
4.2 |  |  | 100 | 5.51 | 40 | 0 | 0 | 0.2874 | 0.0018 | 0
4.3 |  |  | 100 | 5.51 | 40 | 0 | 0 | 0.2881 | 0.0017 | 0
4.4 |  |  | 100 | 5.51 | 40 | 0 | 0 | 0.289 | 0.0017 | 0
4.5 |  |  | 100 | 5.51 | 40 | 0 | 0 | 0.29 | 0.0018 | 0
4.6 |  |  | 100 | 5.51 | 40 | 0 | 0 | 0.2907 | 0.0018 | 0
4.7 |  |  | 100 | 5.51 | 40 | 0 | 0 | 0.2914 | 0.002 | 0
4.8 |  |  | 100 | 5.51 | 40 | 0 | 0 | 0.2925 | 0.0018 | 0
4.9 |  |  | 100 | 5.51 | 40 | 0 | 0 | 0.2933 | 0.0018 | 0
5 |  |  | 100 | 5.51 | 40 | 0 | 0 | 0.2939 | 0.0019 | 0
5.1 |  |  | 100 | 5.51 | 40 | 0 | 0 | 0.2948 | 0.0017 | 0
5.2 |  |  | 100 | 5.51 | 40 | 0 | 0 | 0.2957 | 0.0021 | 0
5.3 |  |  | 100 | 5.51 | 40 | 0 | 0 | 0.2964 | 0.0017 | 0
5.4 |  |  | 100 | 5.51 | 40 | 0 | 0 | 0.2973 | 0.0018 | 0
5.5 |  |  | 100 | 5.51 | 40 | 0 | 0 | 0.2983 | 0.0022 | 0
5.6 |  |  | 100 | 5.51 | 40 | 0 | 0 | 0.2991 | 0.0019 | 0
5.7 |  |  | 100 | 5.51 | 40 | 0 | 0 | 0.2998 | 0.0019 | 0
5.8 |  |  | 100 | 5.51 | 40 | 0 | 0 | 0.3006 | 0.002 | 0
5.9 |  |  | 100 | 5.51 | 40 | 0 | 0 | 0.3016 | 0.002 | 0
6 |  |  | 100 | 5.51 | 40 | 0 | 0 | 0.3024 | 0.0019 | 0
6.1 |  |  | 100 | 5.51 | 40 | 0 | 0 | 0.3031 | 0.002 | 0
6.2 |  |  | 100 | 5.51 | 40 | 0 | 0 | 0.3042 | 0.0021 | 0
6.3 |  |  | 100 | 5.51 | 40 | 0 | 0 | 0.305 | 0.0022 | 0
6.4 |  |  | 100 | 5.51 | 40 | 0 | 0 | 0.3057 | 0.0017 | 0
6.5 |  |  | 100 | 5.51 | 40 | 0 | 0 | 0.3064 | 0.002 | 0
6.6 |  |  | 100 | 5.51 | 40 | 0 | 0 | 0.3074 | 0.0019 | 0
6.7 |  |  | 100 | 5.51 | 40 | 0 | 0 | 0.3081 | 0.0019 | 0
6.8 |  |  | 100 | 5.51 | 40 | 0 | 0 | 0.3089 | 0.0018 | 0
6.9 |  |  | 100 | 5.51 | 40 | 0 | 0 | 0.3098 | 0.0014 | 0
7 |  |  | 100 | 5.51 | 40 | 0 | 0 | 0.3108 | 0.0016 | 0
7.1 |  |  | 100 | 5.51 | 40 | 0 | 0 | 0.3114 | 0.0017 | 0
7.2 |  |  | 100 | 5.51 | 40 | 0 | 0 | 0.3122 | 0.0016 | 0
7.3 |  |  | 100 | 5.51 | 40 | 0 | 0 | 0.3133 | 0.0016 | 0
7.4 |  |  | 100 | 5.51 | 40 | 0 | 0 | 0.3141 | 0.0018 | 0
7.5 |  |  | 100 | 5.51 | 40 | 0 | 0 | 0.3148 | 0.0019 | 0
7.6 |  |  | 100 | 5.51 | 40 | 0 | 0 | 0.3158 | 0.0016 | 0
7.7 |  |  | 100 | 5.51 | 40 | 0 | 0 | 0.3167 | 0.0017 | 0
7.8 |  |  | 100 | 5.51 | 40 | 0 | 0 | 0.3173 | 0.0015 | 0
7.9 |  |  | 100 | 5.51 | 40 | 0 | 0 | 0.3181 | 0.0016 | 0
8 |  |  | 100 | 5.51 | 40 | 0 | 0 | 0.319 | 0.0013 | 0
8.1 |  |  | 100 | 5.51 | 40 | 0 | 0 | 0.3199 | 0.0015 | 0
8.2 |  |  | 100 | 5.51 | 40 | 0 | 0 | 0.3205 | 0.0012 | 0
8.3 |  |  | 100 | 5.51 | 40 | 0 | 0 | 0.3215 | 0.0015 | 0
8.4 |  |  | 100 | 5.51 | 40 | 0 | 0 | 0.3225 | 0.0015 | 0
8.5 |  |  | 100 | 5.51 | 40 | 0 | 0 | 0.3232 | 0.0017 | 0
8.6 |  |  | 100 | 5.51 | 40 | 0 | 0 | 0.3239 | 0.0016 | 0
8.7 |  |  | 100 | 5.51 | 40 | 0 | 0 | 0.3248 | 0.0015 | 0
8.8 |  |  | 100 | 5.51 | 40 | 0 | 0 | 0.3257 | 0.0016 | 0
8.9 |  |  | 100 | 5.51 | 40 | 0 | 0 | 0.3264 | 0.0014 | 0
9 |  |  | 100 | 5.51 | 40 | 0 | 0 | 0.3273 | 0.0018 | 0
9.1 |  |  | 100 | 5.51 | 40 | 0 | 0 | 0.3283 | 0.0016 | 0
9.2 |  |  | 100 | 5.51 | 40 | 0 | 0 | 0.329 | 0.0017 | 0
9.3 |  |  | 100 | 5.51 | 40 | 0 | 0 | 0.3298 | 0.0018 | 0
9.4 |  |  | 100 | 5.51 | 40 | 0 | 0 | 0.3307 | 0.0016 | 0
9.5 |  |  | 100 | 5.51 | 40 | 0 | 0 | 0.3316 | 0.0018 | 0
9.6 |  |  | 100 | 5.51 | 40 | 0 | 0 | 0.3323 | 0.0018 | 0
9.7 |  |  | 100 | 5.51 | 40 | 0 | 0 | 0.3331 | 0.0015 | 0
9.8 |  |  | 100 | 5.51 | 40 | 0 | 0 | 0.3341 | 0.0018 | 0
9.9 |  |  | 100 | 5.51 | 40 | 0 | 0 | 0.3349 | 0.0019 | 0
10 |  |  | 100 | 5.51 | 40 | 0 | 0 | 0.3355 | 0.002 | 0
10.1 |  |  | 100 | 5.51 | 40 | 0 | 0 | 0.3364 | 0.002 | 0
10.2 |  |  | 100 | 5.51 | 40 | 0 | 0 | 0.3375 | 0.0019 | 0
10.3 |  |  | 100 | 5.51 | 40 | 0 | 0 | 0.3382 | 0.0022 | 0
10.4 |  |  | 100 | 5.51 | 40 | 0 | 0 | 0.3389 | 0.002 | 0
10.5 |  |  | 100 | 5.51 | 40 | 0 | 0 | 0.34 | 0.0021 | 0
10.6 |  |  | 100 | 5.51 | 40 | 0 | 0 | 0.3408 | 0.002 | 0
10.7 |  |  | 100 | 5.51 | 40 | 0 | 0 | 0.3415 | 0.0021 | 0
10.8 |  |  | 100 | 5.51 | 40 | 0 | 0 | 0.3423 | 0.0021 | 0
10.9 |  |  | 100 | 5.51 | 40 | 0 | 0 | 0.3433 | 0.0022 | 0
11 |  |  | 100 | 5.51 | 40 | 0 | 0 | 0.344 | 0.0021 | 0
11.1 |  |  | 100 | 5.51 | 40 | 0 | 0 | 0.3447 | 0.0022 | 0
11.2 |  |  | 100 | 5.51 | 40 | 0 | 0 | 0.3458 | 0.0024 | 0
11.3 |  |  | 100 | 5.51 | 40 | 0 | 0 | 0.3466 | 0.0021 | 0
11.4 |  |  | 100 | 5.51 | 40 | 0 | 0 | 0.3473 | 0.0024 | 0
11.5 |  |  | 100 | 5.51 | 40 | 0 | 0 | 0.348 | 0.0025 | 0
11.6 |  |  | 100 | 5.51 | 40 | 0 | 0 | 0.3491 | 0.0021 | 0
11.7 |  |  | 100 | 5.51 | 40 | 0 | 0 | 0.3499 | 0.0023 | 0
11.8 |  |  | 100 | 5.51 | 40 | 0 | 0 | 0.3506 | 0.0022 | 0
11.9 |  |  | 100 | 5.51 | 40 | 0 | 0 | 0.3516 | 0.0023 | 0
12 |  |  | 100 | 5.51 | 40 | 0 | 0 | 0.3524 | 0.0024 | 0
12.1 |  |  | 100 | 5.51 | 40 | 0 | 0 | 0.3531 | 0.0025 | 0
12.2 |  |  | 100 | 5.51 | 40 | 0 | 0 | 0.3539 | 0.0025 | 0
12.3 |  |  | 100 | 5.51 | 40 | 0 | 0 | 0.3549 | 0.0024 | 0
12.4 |  |  | 100 | 5.51 | 40 | 0 | 0 | 0.3557 | 0.0026 | 0
12.5 |  |  | 100 | 5.51 | 40 | 0 | 0 | 0.3564 | 0.0026 | 0
12.6 |  |  | 100 | 5.51 | 40 | 0 | 0 | 0.3574 | 0.0026 | 0
12.7 |  |  | 100 | 5.51 | 40 | 0 | 0 | 0.3584 | 0.0023 | 0
12.8 |  |  | 100 | 5.51 | 40 | 0 | 0 | 0.359 | 0.0022 | 0
12.9 |  |  | 100 | 5.51 | 40 | 0 | 0 | 0.3597 | 0.0021 | 0
13 |  |  | 100 | 5.51 | 40 | 0 | 0 | 0.3608 | 0.0023 | 0
13.1 |  |  | 100 | 5.51 | 40 | 0 | 0 | 0.3616 | 0.0022 | 0
13.2 |  |  | 100 | 5.51 | 40 | 0 | 0 | 0.3623 | 0.0024 | 0
13.3 |  |  | 100 | 5.51 | 40 | 0 | 0 | 0.3631 | 0.0024 | 0
13.4 |  |  | 100 | 5.51 | 40 | 0 | 0 | 0.3641 | 0.0025 | 0
13.5 |  |  | 100 | 5.51 | 40 | 0 | 0 | 0.3649 | 0.0024 | 0
13.6 |  |  | 100 | 5.51 | 40 | 0 | 0 | 0.3656 | 0.0026 | 0
13.7 |  |  | 100 | 5.51 | 40 | 0 | 0 | 0.3666 | 0.0023 | 0
13.8 |  |  | 100 | 5.51 | 40 | 0 | 0 | 0.3675 | 0.0023 | 0
13.9 |  |  | 100 | 5.51 | 40 | 0 | 0 | 0.3681 | 0.0022 | 0
14 |  |  | 100 | 5.51 | 40 | 0 | 0 | 0.3689 | 0.0024 | 0
14.1 |  |  | 100 | 5.51 | 40 | 0 | 0 | 0.3701 | 0.0024 | 0
14.2 |  |  | 100 | 5.51 | 40 | 0 | 0 | 0.3707 | 0.0026 | 0
14.3 |  |  | 100 | 5.51 | 40 | 0 | 0 | 0.3713 | 0.0023 | 0
14.4 |  |  | 100 | 5.51 | 40 | 0 | 0 | 0.3722 | 0.0022 | 0
14.5 |  |  | 100 | 5.51 | 40 | 0 | 0 | 0.3733 | 0.0022 | 0
14.6 |  |  | 100 | 5.51 | 40 | 0 | 0 | 0.374 | 0.0023 | 0
14.7 |  |  | 100 | 5.51 | 40 | 0 | 0 | 0.3748 | 0.0024 | 0
14.8 |  |  | 100 | 5.51 | 40 | 0 | 0 | 0.3758 | 0.0025 | 0
14.9 |  |  | 100 | 5.51 | 40 | 0 | 0 | 0.3766 | 0.0027 | 0
15 |  |  | 100 | 5.51 | 40 | 0 | 0 | 0.3773 | 0.0025 | 0
15.1 |  |  | 100 | 5.51 | 40 | 0 | 0 | 0.3781 | 0.0024 | 0
15.2 |  |  | 100 | 5.51 | 40 | 0 | 0 | 0.3791 | 0.0025 | 0
15.3 |  |  | 100 | 5.51 | 40 | 0 | 0 | 0.3798 | 0.0023 | 0
15.4 |  |  | 100 | 5.51 | 40 | 0 | 0 | 0.3805 | 0.0024 | 0
15.5 |  |  | 100 | 5.51 | 40 | 0 | 0 | 0.3816 | 0.0025 | 0
15.6 |  |  | 100 | 5.51 | 40 | 0 | 0 | 0.3824 | 0.0025 | 0
15.7 |  |  | 100 | 5.51 | 40 | 0 | 0 | 0.3831 | 0.0025 | 0
15.8 |  |  | 100 | 5.51 | 40 | 0 | 0 | 0.3839 | 0.0024 | 0
15.9 |  |  | 100 | 5.51 | 40 | 0 | 0 | 0.385 | 0.0024 | 0
16 |  |  | 100 | 5.51 | 40 | 0 | 0 | 0.3858 | 0.0022 | 0
16.1 |  |  | 100 | 5.51 | 40 | 0 | 0 | 0.3865 | 0.0023 | 0
16.2 |  |  | 100 | 5.51 | 40 | 0 | 0 | 0.3874 | 0.0019 | 0
16.3 |  |  | 100 | 5.51 | 40 | 0 | 0 | 0.3883 | 0.0019 | 0
16.4 |  |  | 100 | 5.51 | 40 | 0 | 0 | 0.3889 | 0.0018 | 0
16.5 |  |  | 100 | 5.51 | 40 | 0 | 0 | 0.3898 | 0.002 | 0
16.6 |  |  | 100 | 5.51 | 40 | 0 | 0 | 0.3908 | 0.0019 | 0
16.7 |  |  | 100 | 5.51 | 40 | 0 | 0 | 0.3915 | 0.0018 | 0
16.8 |  |  | 100 | 5.51 | 40 | 0 | 0 | 0.3922 | 0.0021 | 0
16.9 |  |  | 100 | 5.51 | 40 | 0 | 0 | 0.3933 | 0.0019 | 0
17 |  |  | 100 | 5.51 | 40 | 0 | 0 | 0.3941 | 0.002 | 0
17.1 |  |  | 100 | 5.51 | 40 | 0 | 0 | 0.3947 | 0.0021 | 0
17.2 |  |  | 100 | 5.51 | 40 | 0 | 0 | 0.3955 | 0.0021 | 0
17.3 |  |  | 100 | 5.51 | 40 | 0 | 0 | 0.3966 | 0.0023 | 0
17.4 |  |  | 100 | 5.51 | 40 | 0 | 0 | 0.3974 | 0.0022 | 0
17.5 |  |  | 100 | 5.51 | 40 | 0 | 0 | 0.3981 | 0.0022 | 0
17.6 |  |  | 100 | 5.51 | 40 | 0 | 0 | 0.399 | 0.0022 | 0
17.7 |  |  | 100 | 5.51 | 40 | 0 | 0 | 0.3999 | 0.0021 | 0
17.8 |  |  | 100 | 5.51 | 40 | 0 | 0 | 0.4006 | 0.0022 | 0
17.9 |  |  | 100 | 5.51 | 40 | 0 | 0 | 0.4014 | 0.0021 | 0
18 |  |  | 100 | 5.51 | 40 | 0 | 0 | 0.4024 | 0.0019 | 0
18.1 |  |  | 100 | 5.51 | 40 | 0 | 0 | 0.4032 | 0.002 | 0
18.2 |  |  | 100 | 5.51 | 40 | 0 | 0 | 0.4039 | 0.002 | 0
18.3 |  |  | 100 | 5.51 | 40 | 0 | 0 | 0.4048 | 0.0021 | 0
18.4 |  |  | 100 | 5.51 | 40 | 0 | 0 | 0.4059 | 0.0022 | 0
18.5 |  |  | 100 | 5.51 | 40 | 0 | 0 | 0.4064 | 0.0022 | 0
18.6 |  |  | 100 | 5.51 | 40 | 0 | 0 | 0.4071 | 0.0023 | 0
18.7 |  |  | 100 | 5.51 | 40 | 0 | 0 | 0.4082 | 0.0022 | 0
18.8 |  |  | 100 | 5.51 | 40 | 0 | 0 | 0.4091 | 0.0021 | 0
18.9 |  |  | 100 | 5.51 | 40 | 0 | 0 | 0.4098 | 0.0022 | 0
19 |  |  | 100 | 5.51 | 40 | 0 | 0 | 0.4106 | 0.0024 | 0
19.1 |  |  | 100 | 5.51 | 40 | 0 | 0 | 0.4116 | 0.002 | 0
19.2 |  |  | 100 | 5.51 | 40 | 0 | 0 | 0.4124 | 0.0023 | 0
19.3 |  |  | 100 | 5.51 | 40 | 0 | 0 | 0.4131 | 0.0021 | 0
19.4 |  |  | 100 | 5.51 | 40 | 0 | 0 | 0.414 | 0.0023 | 0
19.5 |  |  | 100 | 5.51 | 40 | 0 | 0 | 0.4149 | 0.0023 | 0
19.6 |  |  | 100 | 5.51 | 40 | 0 | 0 | 0.4156 | 0.0023 | 0
19.7 |  |  | 100 | 5.51 | 40 | 0 | 0 | 0.4164 | 0.0024 | 0
19.8 |  |  | 100 | 5.51 | 40 | 0 | 0 | 0.4175 | 0.0021 | 0
19.9 |  |  | 100 | 5.51 | 40 | 0 | 0 | 0.4182 | 0.0022 | 0
20 |  |  | 100 | 5.51 | 40 | 0 | 0 | 0.4188 | 0.0021 | 0
20.1 |  |  | 100 | 5.51 | 40 | 0 | 0 | 0.4198 | 0.0023 | 0
20.2 |  |  | 100 | 5.51 | 40 | 0 | 0 | 0.4209 | 0.0022 | 0
20.3 |  |  | 100 | 5.51 | 40 | 0 | 0 | 0.4216 | 0.0023 | 0
20.4 |  |  | 100 | 5.51 | 40 | 0 | 0 | 0.4223 | 0.0024 | 0
20.5 |  |  | 100 | 5.51 | 40 | 0 | 0 | 0.4233 | 0.0025 | 0
20.6 |  |  | 100 | 5.51 | 40 | 0 | 0 | 0.4241 | 0.0025 | 0
20.7 |  |  | 100 | 5.51 | 40 | 0 | 0 | 0.4248 | 0.0024 | 0
20.8 |  |  | 100 | 5.51 | 40 | 0 | 0 | 0.4256 | 0.0024 | 0
20.9 |  |  | 100 | 5.51 | 40 | 0 | 0 | 0.4265 | 0.0027 | 0
21 |  |  | 100 | 5.51 | 40 | 0 | 0 | 0.4273 | 0.0027 | 0
21.1 |  |  | 100 | 5.51 | 40 | 0 | 0 | 0.4281 | 0.0026 | 0
21.2 |  |  | 100 | 5.51 | 40 | 0 | 0 | 0.4293 | 0.0027 | 0
21.3 |  |  | 100 | 5.51 | 40 | 0 | 0 | 0.43 | 0.0028 | 0
21.4 |  |  | 100 | 5.51 | 40 | 0 | 0 | 0.4306 | 0.0026 | 0
21.5 |  |  | 100 | 5.51 | 40 | 0 | 0 | 0.4313 | 0.0027 | 0
21.6 |  |  | 100 | 5.51 | 40 | 0 | 0 | 0.4325 | 0.0027 | 0
21.7 |  |  | 100 | 5.51 | 40 | 0 | 0 | 0.4332 | 0.0028 | 0
21.8 |  |  | 100 | 5.51 | 40 | 0 | 0 | 0.4339 | 0.0027 | 0
21.9 |  |  | 100 | 5.51 | 40 | 0 | 0 | 0.4349 | 0.0026 | 0
22 |  |  | 100 | 5.51 | 40 | 0 | 0 | 0.4358 | 0.0027 | 0
22.1 |  |  | 100 | 5.51 | 40 | 0 | 0 | 0.4365 | 0.0029 | 0
22.2 |  |  | 100 | 5.51 | 40 | 0 | 0 | 0.4373 | 0.0029 | 0
22.3 |  |  | 100 | 5.51 | 40 | 0 | 0 | 0.4383 | 0.0028 | 0
22.4 |  |  | 100 | 5.51 | 40 | 0 | 0 | 0.439 | 0.0025 | 0
22.5 |  |  | 100 | 5.51 | 40 | 0 | 0 | 0.4397 | 0.0029 | 0
22.6 |  |  | 100 | 5.51 | 40 | 0 | 0 | 0.4407 | 0.0028 | 0
22.7 |  |  | 100 | 5.51 | 40 | 0 | 0 | 0.4417 | 0.003 | 0
22.8 |  |  | 100 | 5.51 | 40 | 0 | 0 | 0.4423 | 0.0029 | 0
22.9 |  |  | 100 | 5.51 | 40 | 0 | 0 | 0.443 | 0.0029 | 0
23 |  |  | 100 | 5.51 | 40 | 0 | 0 | 0.444 | 0.0031 | 0
23.1 |  |  | 100 | 5.51 | 40 | 0 | 0 | 0.445 | 0.0028 | 0
23.2 |  |  | 100 | 5.51 | 40 | 0 | 0 | 0.4457 | 0.0029 | 0
23.3 |  |  | 100 | 5.51 | 40 | 0 | 0 | 0.4466 | 0.0029 | 0
23.4 |  |  | 100 | 5.51 | 40 | 0 | 0 | 0.4475 | 0.0027 | 0
23.5 |  |  | 100 | 5.51 | 40 | 0 | 0 | 0.4482 | 0.0025 | 0
23.6 |  |  | 100 | 5.51 | 40 | 0 | 0 | 0.4489 | 0.0027 | 0
23.7 |  |  | 100 | 5.51 | 40 | 0 | 0 | 0.4498 | 0.0025 | 0
23.8 |  |  | 100 | 5.51 | 40 | 0 | 0 | 0.4506 | 0.0026 | 0
23.9 |  |  | 100 | 5.51 | 40 | 0 | 0 | 0.4513 | 0.0023 | 0
24 |  |  | 100 | 5.51 | 40 | 0 | 0 | 0.4522 | 0.0028 | 0
24.1 |  |  | 100 | 5.51 | 40 | 0 | 0 | 0.4534 | 0.0023 | 0
24.2 |  |  | 100 | 5.51 | 40 | 0 | 0 | 0.454 | 0.0025 | 0
24.3 |  |  | 100 | 5.51 | 40 | 0 | 0 | 0.4546 | 0.0022 | 0
24.4 |  |  | 100 | 5.51 | 40 | 0 | 0 | 0.4557 | 0.0027 | 0
24.5 |  |  | 100 | 5.51 | 40 | 0 | 0 | 0.4567 | 0.0025 | 0
24.6 |  |  | 100 | 5.51 | 40 | 0 | 0 | 0.4573 | 0.0025 | 0
24.7 |  |  | 100 | 5.51 | 40 | 0 | 0 | 0.4581 | 0.0024 | 0
24.8 |  |  | 100 | 5.51 | 40 | 0 | 0 | 0.4591 | 0.0024 | 0
24.9 |  |  | 100 | 5.51 | 40 | 0 | 0 | 0.4599 | 0.0021 | 0
25 |  |  | 100 | 5.51 | 40 | 0 | 0 | 0.4606 | 0.0022 | 0
25.1 |  |  | 100 | 5.51 | 40 | 0 | 0 | 0.4614 | 0.0022 | 0
25.2 |  |  | 100 | 5.51 | 40 | 0 | 0 | 0.4624 | 0.0024 | 0
25.3 |  |  | 100 | 5.51 | 40 | 0 | 0 | 0.4631 | 0.0023 | 0
25.4 |  |  | 100 | 5.51 | 40 | 0 | 0 | 0.4639 | 0.0023 | 0
25.5 |  |  | 100 | 5.51 | 40 | 0 | 0 | 0.465 | 0.0023 | 0
25.6 |  |  | 100 | 5.51 | 40 | 0 | 0 | 0.4658 | 0.0023 | 0
25.7 |  |  | 100 | 5.51 | 40 | 0 | 0 | 0.4664 | 0.002 | 0
25.8 |  |  | 100 | 5.51 | 40 | 0 | 0 | 0.4673 | 0.0023 | 0
25.9 |  |  | 100 | 5.51 | 40 | 0 | 0 | 0.4683 | 0.0023 | 0
26 |  |  | 100 | 5.51 | 40 | 0 | 0 | 0.4691 | 0.002 | 0
26.1 |  |  | 100 | 5.51 | 40 | 0 | 0 | 0.4698 | 0.0021 | 0
26.2 |  |  | 100 | 5.51 | 40 | 0 | 0 | 0.4708 | 0.0021 | 0
26.3 |  |  | 100 | 5.51 | 40 | 0 | 0 | 0.4716 | 0.002 | 0
26.4 |  |  | 100 | 5.51 | 40 | 0 | 0 | 0.4723 | 0.0022 | 0
26.5 |  |  | 100 | 5.51 | 40 | 0 | 0 | 0.4731 | 0.002 | 0
26.6 |  |  | 100 | 5.51 | 40 | 0 | 0 | 0.474 | 0.0021 | 0
26.7 |  |  | 100 | 5.51 | 40 | 0 | 0 | 0.4748 | 0.0024 | 0
26.8 |  |  | 100 | 5.51 | 40 | 0 | 0 | 0.4755 | 0.002 | 0
26.9 |  |  | 100 | 5.51 | 40 | 0 | 0 | 0.4766 | 0.0021 | 0
27 |  |  | 100 | 5.51 | 40 | 0 | 0 | 0.4774 | 0.0023 | 0
27.1 |  |  | 100 | 5.51 | 40 | 0 | 0 | 0.4781 | 0.0021 | 0
27.2 |  |  | 100 | 5.51 | 40 | 0 | 0 | 0.4788 | 0.0021 | 0
27.3 |  |  | 100 | 5.51 | 40 | 0 | 0 | 0.4799 | 0.0022 | 0
27.4 |  |  | 100 | 5.51 | 40 | 0 | 0 | 0.4808 | 0.0021 | 0
27.5 |  |  | 100 | 5.51 | 40 | 0 | 0 | 0.4814 | 0.0022 | 0
27.6 |  |  | 100 | 5.51 | 40 | 0 | 0 | 0.4824 | 0.002 | 0
27.7 |  |  | 100 | 5.51 | 40 | 0 | 0 | 0.4834 | 0.0022 | 0
27.8 |  |  | 100 | 5.51 | 40 | 0 | 0 | 0.4841 | 0.0018 | 0
27.9 |  |  | 100 | 5.51 | 40 | 0 | 0 | 0.4848 | 0.002 | 0
28 |  |  | 100 | 5.51 | 40 | 0 | 0 | 0.4857 | 0.0021 | 0
28.1 |  |  | 100 | 5.51 | 40 | 0 | 0 | 0.4865 | 0.002 | 0
28.2 |  |  | 100 | 5.51 | 40 | 0 | 0 | 0.4872 | 0.0021 | 0
28.3 |  |  | 100 | 5.51 | 40 | 0 | 0 | 0.4881 | 0.0018 | 0
28.4 |  |  | 100 | 5.51 | 40 | 0 | 0 | 0.4891 | 0.002 | 0
28.5 |  |  | 100 | 5.51 | 40 | 0 | 0 | 0.4899 | 0.002 | 0
28.6 |  |  | 100 | 5.51 | 40 | 0 | 0 | 0.4905 | 0.0021 | 0
28.7 |  |  | 100 | 5.51 | 40 | 0 | 0 | 0.4916 | 0.0022 | 0
28.8 |  |  | 100 | 5.51 | 40 | 0 | 0 | 0.4926 | 0.0021 | 0
28.9 |  |  | 100 | 5.51 | 40 | 0 | 0 | 0.4932 | 0.002 | 0
29 |  |  | 100 | 5.51 | 40 | 0 | 0 | 0.494 | 0.0021 | 0
29.1 |  |  | 100 | 5.51 | 40 | 0 | 0 | 0.495 | 0.0022 | 0
29.2 |  |  | 100 | 5.51 | 40 | 0 | 0 | 0.4957 | 0.0021 | 0
29.3 |  |  | 100 | 5.51 | 40 | 0 | 0 | 0.4964 | 0.0022 | 0
29.4 |  |  | 100 | 5.51 | 40 | 0 | 0 | 0.4973 | 0.0021 | 0
29.5 |  |  | 100 | 5.51 | 40 | 0 | 0 | 0.4982 | 0.0022 | 0
29.6 |  |  | 100 | 5.51 | 40 | 0 | 0 | 0.4989 | 0.0023 | 0
29.7 |  |  | 100 | 5.51 | 40 | 0 | 0 | 0.4998 | 0.0022 | 0
29.8 |  |  | 100 | 5.51 | 40 | 0 | 0 | 0.5009 | 0.0023 | 0
29.9 |  |  | 100 | 5.51 | 40 | 0 | 0 | 0.5016 | 0.0023 | 0
30 |  |  | 100 | 5.51 | 40 | 0 | 0 | 0.5023 | 0.0023 | 0
30.1 |  |  | 100 | 5.51 | 40 | 0 | 0 | 0.5031 | 0.0023 | 0
30.2 |  |  | 100 | 5.51 | 40 | 0 | 0 | 0.5042 | 0.0023 | 0
30.3 |  |  | 100 | 5.51 | 40 | 0 | 0 | 0.5048 | 0.0023 | 0
30.4 |  |  | 100 | 5.51 | 40 | 0 | 0 | 0.5056 | 0.0024 | 0
30.5 |  |  | 100 | 5.51 | 40 | 0 | 0 | 0.5066 | 0.0024 | 0
30.6 |  |  | 100 | 5.51 | 40 | 0 | 0 | 0.5075 | 0.0024 | 0
30.7 |  |  | 100 | 5.51 | 40 | 0 | 0 | 0.5081 | 0.0024 | 0
30.8 |  |  | 100 | 5.51 | 40 | 0 | 0 | 0.5089 | 0.0024 | 0
30.9 |  |  | 100 | 5.51 | 40 | 0 | 0 | 0.5099 | 0.0023 | 0
31 |  |  | 100 | 5.51 | 40 | 0 | 0 | 0.5106 | 0.0024 | 0
31.1 |  |  | 100 | 5.51 | 40 | 0 | 0 | 0.5114 | 0.0023 | 0
31.2 |  |  | 100 | 5.51 | 40 | 0 | 0 | 0.5124 | 0.0024 | 0
31.3 |  |  | 100 | 5.51 | 40 | 0 | 0 | 0.5132 | 0.0024 | 0
31.4 |  |  | 100 | 5.51 | 40 | 0 | 0 | 0.5139 | 0.0024 | 0
31.5 |  |  | 100 | 5.51 | 40 | 0 | 0 | 0.5147 | 0.0024 | 0
31.6 |  |  | 100 | 5.51 | 40 | 0 | 0 | 0.5158 | 0.0027 | 0
31.7 |  |  | 100 | 5.51 | 40 | 0 | 0 | 0.5166 | 0.0023 | 0
31.8 |  |  | 100 | 5.51 | 40 | 0 | 0 | 0.5173 | 0.0023 | 0
31.9 |  |  | 100 | 5.51 | 40 | 0 | 0 | 0.5183 | 0.0025 | 0
32 |  |  | 100 | 5.51 | 40 | 0 | 0 | 0.5192 | 0.0023 | 0
32.1 |  |  | 100 | 5.51 | 40 | 0 | 0 | 0.5198 | 0.0024 | 0
32.2 |  |  | 100 | 5.51 | 40 | 0 | 0 | 0.5206 | 0.0027 | 0
32.3 |  |  | 100 | 5.51 | 40 | 0 | 0 | 0.5215 | 0.0025 | 0
32.4 |  |  | 100 | 5.51 | 40 | 0 | 0 | 0.5222 | 0.0026 | 0
32.5 |  |  | 100 | 5.51 | 40 | 0 | 0 | 0.5229 | 0.0026 | 0
32.6 |  |  | 100 | 5.51 | 40 | 0 | 0 | 0.5239 | 0.0026 | 0
32.7 |  |  | 100 | 5.51 | 40 | 0 | 0 | 0.525 | 0.0024 | 0
32.8 |  |  | 100 | 5.51 | 40 | 0 | 0 | 0.5256 | 0.0024 | 0
32.9 |  |  | 100 | 5.51 | 40 | 0 | 0 | 0.5264 | 0.0024 | 0
33 |  |  | 100 | 5.51 | 40 | 0 | 0 | 0.5274 | 0.0024 | 0
33.1 |  |  | 100 | 5.51 | 40 | 0 | 0 | 0.5283 | 0.0026 | 0
33.2 |  |  | 100 | 5.51 | 40 | 0 | 0 | 0.529 | 0.0025 | 0
33.3 |  |  | 100 | 5.51 | 40 | 0 | 0 | 0.5299 | 0.0025 | 0
33.4 |  |  | 100 | 5.51 | 40 | 0 | 0 | 0.5309 | 0.0025 | 0
33.5 |  |  | 100 | 5.51 | 40 | 0 | 0 | 0.5315 | 0.0026 | 0
33.6 |  |  | 100 | 5.51 | 40 | 0 | 0 | 0.5323 | 0.0025 | 0
33.7 |  |  | 100 | 5.51 | 40 | 0 | 0 | 0.5331 | 0.0023 | 0
33.8 |  |  | 100 | 5.51 | 40 | 0 | 0 | 0.5341 | 0.0025 | 0
33.9 |  |  | 100 | 5.51 | 40 | 0 | 0 | 0.5347 | 0.0024 | 0
34 |  |  | 100 | 5.51 | 40 | 0 | 0 | 0.5356 | 0.0024 | 0
34.1 |  |  | 100 | 5.51 | 40 | 0 | 0 | 0.5366 | 0.0023 | 0
34.2 |  |  | 100 | 5.51 | 40 | 0 | 0 | 0.5374 | 0.0023 | 0
34.3 |  |  | 100 | 5.51 | 40 | 0 | 0 | 0.5381 | 0.0023 | 0
34.4 |  |  | 100 | 5.51 | 40 | 0 | 0 | 0.539 | 0.0024 | 0
34.5 |  |  | 100 | 5.51 | 40 | 0 | 0 | 0.54 | 0.0024 | 0
34.6 |  |  | 100 | 5.51 | 40 | 0 | 0 | 0.5407 | 0.0025 | 0
34.7 |  |  | 100 | 5.51 | 40 | 0 | 0 | 0.5414 | 0.0025 | 0
34.8 |  |  | 100 | 5.51 | 40 | 0 | 0 | 0.5424 | 0.0025 | 0
34.9 |  |  | 100 | 5.51 | 40 | 0 | 0 | 0.5433 | 0.0024 | 0
35 |  |  | 100 | 5.51 | 40 | 0 | 0 | 0.5439 | 0.0026 | 0
35.1 |  |  | 100 | 5.51 | 40 | 0 | 0 | 0.5448 | 0.0024 | 0
35.2 |  |  | 100 | 5.51 | 40 | 0 | 0 | 0.5458 | 0.0026 | 0
35.3 |  |  | 100 | 5.51 | 40 | 0 | 0 | 0.5464 | 0.0024 | 0
35.4 |  |  | 100 | 5.51 | 40 | 0 | 0 | 0.5473 | 0.0025 | 0
35.5 |  |  | 100 | 5.51 | 40 | 0 | 0 | 0.5483 | 0.0024 | 0
35.6 |  |  | 100 | 5.51 | 40 | 0 | 0 | 0.5491 | 0.0025 | 0
35.7 |  |  | 100 | 5.51 | 40 | 0 | 0 | 0.5498 | 0.0027 | 0
35.8 |  |  | 100 | 5.51 | 40 | 0 | 0 | 0.5506 | 0.0026 | 0
35.9 |  |  | 100 | 5.51 | 40 | 0 | 0 | 0.5516 | 0.0026 | 0
36 |  |  | 100 | 5.51 | 40 | 0 | 0 | 0.5524 | 0.0027 | 0
36.1 |  |  | 100 | 5.51 | 40 | 0 | 0 | 0.5531 | 0.0025 | 0
36.2 |  |  | 100 | 5.51 | 40 | 0 | 0 | 0.5542 | 0.0028 | 0
36.3 |  |  | 100 | 5.51 | 40 | 0 | 0 | 0.555 | 0.0025 | 0
36.4 |  |  | 100 | 5.51 | 40 | 0 | 0 | 0.5557 | 0.0028 | 0
36.5 |  |  | 100 | 5.51 | 40 | 0 | 0 | 0.5564 | 0.0026 | 0
36.6 |  |  | 100 | 5.51 | 40 | 0 | 0 | 0.5574 | 0.0027 | 0
36.7 |  |  | 100 | 5.51 | 40 | 0 | 0 | 0.5581 | 0.0027 | 0
36.8 |  |  | 100 | 5.51 | 40 | 0 | 0 | 0.5588 | 0.0026 | 0
36.9 |  |  | 100 | 5.51 | 40 | 0 | 0 | 0.5598 | 0.0028 | 0
37 |  |  | 100 | 5.51 | 40 | 0 | 0 | 0.5608 | 0.0028 | 0
37.1 |  |  | 100 | 5.51 | 40 | 0 | 0 | 0.5614 | 0.0026 | 0
37.2 |  |  | 100 | 5.51 | 40 | 0 | 0 | 0.5622 | 0.0027 | 0
37.3 |  |  | 100 | 5.51 | 40 | 0 | 0 | 0.5633 | 0.0025 | 0
37.4 |  |  | 100 | 5.51 | 40 | 0 | 0 | 0.5641 | 0.0023 | 0
37.5 |  |  | 100 | 5.51 | 40 | 0 | 0 | 0.5648 | 0.0026 | 0
37.6 |  |  | 100 | 5.51 | 40 | 0 | 0 | 0.5658 | 0.0027 | 0
37.7 |  |  | 100 | 5.51 | 40 | 0 | 0 | 0.5667 | 0.0027 | 0
37.8 |  |  | 100 | 5.51 | 40 | 0 | 0 | 0.5673 | 0.0025 | 0
37.9 |  |  | 100 | 5.51 | 40 | 0 | 0 | 0.5681 | 0.0025 | 0
38 |  |  | 100 | 5.51 | 40 | 0 | 0 | 0.569 | 0.0025 | 0
38.1 |  |  | 100 | 5.51 | 40 | 0 | 0 | 0.5699 | 0.0024 | 0
38.2 |  |  | 100 | 5.51 | 40 | 0 | 0 | 0.5705 | 0.0024 | 0
38.3 |  |  | 100 | 5.51 | 40 | 0 | 0 | 0.5715 | 0.0026 | 0
38.4 |  |  | 100 | 5.51 | 40 | 0 | 0 | 0.5726 | 0.0027 | 0
38.5 |  |  | 100 | 5.51 | 40 | 0 | 0 | 0.5732 | 0.0025 | 0
38.6 |  |  | 100 | 5.51 | 40 | 0 | 0 | 0.5739 | 0.0026 | 0
38.7 |  |  | 100 | 5.51 | 40 | 0 | 0 | 0.5748 | 0.0026 | 0
38.8 |  |  | 100 | 5.51 | 40 | 0 | 0 | 0.5757 | 0.0023 | 0
38.9 |  |  | 100 | 5.51 | 40 | 0 | 0 | 0.5764 | 0.0026 | 0
39 |  |  | 100 | 5.51 | 40 | 0 | 0 | 0.5773 | 0.0026 | 0
39.1 |  |  | 100 | 5.51 | 40 | 0 | 0 | 0.5783 | 0.0026 | 0
39.2 |  |  | 100 | 5.51 | 40 | 0 | 0 | 0.5791 | 0.0025 | 0
39.3 |  |  | 100 | 5.51 | 40 | 0 | 0 | 0.5798 | 0.0028 | 0
39.4 |  |  | 100 | 5.51 | 40 | 0 | 0 | 0.5807 | 0.0028 | 0
39.5 |  |  | 100 | 5.51 | 40 | 0 | 0 | 0.5816 | 0.0027 | 0
39.6 |  |  | 100 | 5.51 | 40 | 0 | 0 | 0.5822 | 0.0028 | 0
39.7 |  |  | 100 | 5.51 | 40 | 0 | 0 | 0.5831 | 0.0027 | 0
39.8 |  |  | 100 | 5.51 | 40 | 0 | 0 | 0.5841 | 0.0029 | 0
39.9 |  |  | 100 | 5.51 | 40 | 0 | 0 | 0.5849 | 0.0027 | 0
40 |  |  | 100 | 5.51 | 40 | 0 | 0 | 0.5855 | 0.0029 | 0
40.1 |  |  | 100 | 5.51 | 40 | 0 | 0 | 0.5864 | 0.0028 | 0
40.2 |  |  | 100 | 5.51 | 40 | 0 | 0 | 0.5874 | 0.0028 | 0
40.3 |  |  | 100 | 5.51 | 40 | 0 | 0 | 0.5882 | 0.0029 | 0
40.4 |  |  | 100 | 5.51 | 40 | 0 | 0 | 0.5889 | 0.0029 | 0
40.5 |  |  | 100 | 5.51 | 40 | 0 | 0 | 0.59 | 0.0028 | 0
40.6 |  |  | 100 | 5.51 | 40 | 0 | 0 | 0.5908 | 0.0028 | 0
40.7 |  |  | 100 | 5.51 | 40 | 0 | 0 | 0.5914 | 0.0028 | 0
40.8 |  |  | 100 | 5.51 | 40 | 0 | 0 | 0.5923 | 0.0027 | 0
40.9 |  |  | 100 | 5.51 | 40 | 0 | 0 | 0.5933 | 0.0027 | 0
41 |  |  | 100 | 5.51 | 40 | 0 | 0 | 0.594 | 0.0027 | 0
41.1 |  |  | 100 | 5.51 | 40 | 0 | 0 | 0.5947 | 0.0027 | 0
41.2 |  |  | 100 | 5.51 | 40 | 0 | 0 | 0.5958 | 0.0028 | 0
41.3 |  |  | 100 | 5.51 | 40 | 0 | 0 | 0.5966 | 0.0027 | 0
41.4 |  |  | 100 | 5.51 | 40 | 0 | 0 | 0.5972 | 0.0026 | 0
41.5 |  |  | 100 | 5.51 | 40 | 0 | 0 | 0.598 | 0.0029 | 0
41.6 |  |  | 100 | 5.51 | 40 | 0 | 0 | 0.5991 | 0.0028 | 0
41.7 |  |  | 100 | 5.51 | 40 | 0 | 0 | 0.5999 | 0.0029 | 0
41.8 |  |  | 100 | 5.51 | 40 | 0 | 0 | 0.6006 | 0.0029 | 0
41.9 |  |  | 100 | 5.51 | 40 | 0 | 0 | 0.6016 | 0.003 | 0
42 |  |  | 100 | 5.51 | 40 | 0 | 0 | 0.6024 | 0.0028 | 0
42.1 |  |  | 100 | 5.51 | 40 | 0 | 0 | 0.6031 | 0.0029 | 0
42.2 |  |  | 100 | 5.51 | 40 | 0 | 0 | 0.6039 | 0.0027 | 0
42.3 |  |  | 100 | 5.51 | 40 | 0 | 0 | 0.6049 | 0.0028 | 0
42.4 |  |  | 100 | 5.51 | 40 | 0 | 0 | 0.6057 | 0.0027 | 0
42.5 |  |  | 100 | 5.51 | 40 | 0 | 0 | 0.6064 | 0.003 | 0
42.6 | 0 | 0 | 100 | 5.51 | 40 | 0 | 0 | 0.6074 | 0.0027 | 5e-08
42.7 | 0.001 | 0.0001 | 100 | 5.51 | 40 | 0.01235174 | 3.306e-06 | 0.6084 | 0.0028 | 9e-08
42.8 | 0.0016 | 0.0002 | 100 | 5.51 | 40 | 0.02470348 | 5.2896e-06 | 0.609 | 0.0029 | 1.4e-07
42.9 | 0.0023 | 0.0002 | 100 | 5.51 | 40 | 0.02470348 | 7.6038e-06 | 0.6097 | 0.0029 | 3.3e-07
43 | 0.0034 | 0.0004 | 100 | 5.51 | 40 | 0.04940695 | 1.12404e-05 | 0.6108 | 0.0031 | 2.8e-07
43.1 | 0.0042 | 0.0003 | 100 | 5.51 | 40 | 0.03705521 | 1.38852e-05 | 0.6116 | 0.003 | 2.45e-07
43.2 | 0.0049 | 0.0004 | 100 | 5.51 | 40 | 0.04940695 | 1.61994e-05 | 0.6123 | 0.0031 | 3.2e-07
43.3 | 0.0057 | 0.0004 | 100 | 5.51 | 40 | 0.04940695 | 1.88442e-05 | 0.6131 | 0.0031 | 5.5e-07
43.4 | 0.0068 | 0.0006 | 100 | 5.51 | 40 | 0.07411043 | 2.24808e-05 | 0.6142 | 0.0033 | 4.2e-07
43.5 | 0.0075 | 0.0006 | 100 | 5.51 | 40 | 0.07411043 | 2.4795e-05 | 0.6149 | 0.0033 | 4.55e-07
43.6 | 0.0082 | 0.0007 | 100 | 5.51 | 40 | 0.08646217 | 2.71092e-05 | 0.6156 | 0.0034 | 7.5e-07
43.7 | 0.0092 | 0.0008 | 100 | 5.51 | 40 | 0.0988139 | 3.04152e-05 | 0.6166 | 0.0035 | 7.65e-07
43.8 | 0.0101 | 0.0009 | 100 | 5.51 | 40 | 0.1111656 | 3.33906e-05 | 0.6175 | 0.0036 | 5.7e-07
43.9 | 0.0107 | 0.001 | 100 | 5.51 | 40 | 0.1235174 | 3.53742e-05 | 0.6181 | 0.0037 | 8.4e-07
44 | 0.0115 | 0.0011 | 100 | 5.51 | 40 | 0.1358691 | 3.8019e-05 | 0.6189 | 0.0038 | 1.44e-06
44.1 | 0.0127 | 0.0013 | 100 | 5.51 | 40 | 0.1605726 | 4.19862e-05 | 0.6201 | 0.004 | 7.8e-07
44.2 | 0.0133 | 0.0013 | 100 | 5.51 | 40 | 0.1605726 | 4.39698e-05 | 0.6207 | 0.004 | 9.45e-07
44.3 | 0.014 | 0.0014 | 100 | 5.51 | 40 | 0.1729243 | 4.6284e-05 | 0.6214 | 0.0041 | 1.35e-06
44.4 | 0.0149 | 0.0016 | 100 | 5.51 | 40 | 0.1976278 | 4.92594e-05 | 0.6223 | 0.0043 | 1.55e-06
44.5 | 0.0159 | 0.0015 | 100 | 5.51 | 40 | 0.1852761 | 5.25654e-05 | 0.6233 | 0.0042 | 1.12e-06
44.6 | 0.0166 | 0.0017 | 100 | 5.51 | 40 | 0.2099795 | 5.48796e-05 | 0.624 | 0.0044 | 1.36e-06
44.7 | 0.0174 | 0.0017 | 100 | 5.51 | 40 | 0.2099795 | 5.75244e-05 | 0.6248 | 0.0044 | 1.75e-06
44.8 | 0.0184 | 0.0018 | 100 | 5.51 | 40 | 0.2223313 | 6.08304e-05 | 0.6258 | 0.0045 | 1.52e-06
44.9 | 0.0192 | 0.002 | 100 | 5.51 | 40 | 0.2470348 | 6.34752e-05 | 0.6266 | 0.0047 | 1.14e-06
45 | 0.0198 | 0.0018 | 100 | 5.51 | 40 | 0.2223313 | 6.54588e-05 | 0.6272 | 0.0045 | 1.665e-06
45.1 | 0.0207 | 0.0019 | 100 | 5.51 | 40 | 0.234683 | 6.84342e-05 | 0.6281 | 0.0046 | 1.95e-06
45.2 | 0.0217 | 0.002 | 100 | 5.51 | 40 | 0.2470348 | 7.17402e-05 | 0.6291 | 0.0047 | 1.23e-06
45.3 | 0.0223 | 0.0021 | 100 | 5.51 | 40 | 0.2593865 | 7.37238e-05 | 0.6297 | 0.0048 | 1.76e-06
45.4 | 0.0231 | 0.0023 | 100 | 5.51 | 40 | 0.28409 | 7.63686e-05 | 0.6305 | 0.005 | 2.53e-06
45.5 | 0.0242 | 0.0023 | 100 | 5.51 | 40 | 0.28409 | 8.00052e-05 | 0.6316 | 0.005 | 1.84e-06
45.6 | 0.025 | 0.0023 | 100 | 5.51 | 40 | 0.28409 | 8.265e-05 | 0.6324 | 0.005 | 1.575e-06
45.7 | 0.0257 | 0.0022 | 100 | 5.51 | 40 | 0.2717382 | 8.49642e-05 | 0.6331 | 0.0049 | 1.88e-06
45.8 | 0.0265 | 0.0025 | 100 | 5.51 | 40 | 0.3087934 | 8.7609e-05 | 0.6339 | 0.0052 | 2.75e-06
45.9 | 0.0276 | 0.0025 | 100 | 5.51 | 40 | 0.3087934 | 9.12456e-05 | 0.635 | 0.0052 | 1.82e-06
46 | 0.0283 | 0.0027 | 100 | 5.51 | 40 | 0.3334969 | 9.35598e-05 | 0.6357 | 0.0054 | 2.12e-06
46.1 | 0.0291 | 0.0026 | 100 | 5.51 | 40 | 0.3211452 | 9.62046e-05 | 0.6365 | 0.0053 | 2.385e-06
46.2 | 0.03 | 0.0027 | 100 | 5.51 | 40 | 0.3334969 | 9.918e-05 | 0.6374 | 0.0054 | 2.475e-06
46.3 | 0.0309 | 0.0028 | 100 | 5.51 | 40 | 0.3458487 | 0.0001021554 | 0.6383 | 0.0055 | 1.71e-06
46.4 | 0.0315 | 0.0029 | 100 | 5.51 | 40 | 0.3582004 | 0.000104139 | 0.6389 | 0.0056 | 2.655e-06
46.5 | 0.0324 | 0.003 | 100 | 5.51 | 40 | 0.3705521 | 0.0001071144 | 0.6398 | 0.0057 | 2.7e-06
46.6 | 0.0333 | 0.003 | 100 | 5.51 | 40 | 0.3705521 | 0.0001100898 | 0.6407 | 0.0057 | 2.4e-06
46.7 | 0.0341 | 0.003 | 100 | 5.51 | 40 | 0.3705521 | 0.0001127346 | 0.6415 | 0.0057 | 2.1e-06
46.8 | 0.0348 | 0.003 | 100 | 5.51 | 40 | 0.3705521 | 0.0001150488 | 0.6422 | 0.0057 | 3.1e-06
46.9 | 0.0358 | 0.0032 | 100 | 5.51 | 40 | 0.3952556 | 0.0001183548 | 0.6432 | 0.0059 | 2.925e-06
47 | 0.0367 | 0.0033 | 100 | 5.51 | 40 | 0.4076074 | 0.0001213302 | 0.6441 | 0.006 | 2.04e-06
47.1 | 0.0373 | 0.0035 | 100 | 5.51 | 40 | 0.4323108 | 0.0001233138 | 0.6447 | 0.0062 | 2.8e-06
47.2 | 0.0381 | 0.0035 | 100 | 5.51 | 40 | 0.4323108 | 0.0001259586 | 0.6455 | 0.0062 | 3.905e-06
47.3 | 0.0392 | 0.0036 | 100 | 5.51 | 40 | 0.4446626 | 0.0001295952 | 0.6466 | 0.0063 | 2.92e-06
47.4 | 0.04 | 0.0037 | 100 | 5.51 | 40 | 0.4570143 | 0.00013224 | 0.6474 | 0.0064 | 2.555e-06
47.5 | 0.0407 | 0.0036 | 100 | 5.51 | 40 | 0.4446626 | 0.0001345542 | 0.6481 | 0.0063 | 3.375e-06
47.6 | 0.0416 | 0.0039 | 100 | 5.51 | 40 | 0.4817178 | 0.0001375296 | 0.649 | 0.0066 | 3.465e-06
47.7 | 0.0425 | 0.0038 | 100 | 5.51 | 40 | 0.469366 | 0.000140505 | 0.6499 | 0.0065 | 2.73e-06
47.8 | 0.0432 | 0.004 | 100 | 5.51 | 40 | 0.4940695 | 0.0001428192 | 0.6506 | 0.0067 | 3.28e-06
47.9 | 0.044 | 0.0042 | 100 | 5.51 | 40 | 0.518773 | 0.000145464 | 0.6514 | 0.0069 | 4.15e-06
48 | 0.045 | 0.0041 | 100 | 5.51 | 40 | 0.5064213 | 0.00014877 | 0.6524 | 0.0068 | 3.4e-06
48.1 | 0.0458 | 0.0044 | 100 | 5.51 | 40 | 0.5434765 | 0.0001514148 | 0.6532 | 0.0071 | 3.01e-06
48.2 | 0.0465 | 0.0042 | 100 | 5.51 | 40 | 0.518773 | 0.000153729 | 0.6539 | 0.0069 | 4.3e-06
48.3 | 0.0475 | 0.0044 | 100 | 5.51 | 40 | 0.5434765 | 0.000157035 | 0.6549 | 0.0071 | 4.4e-06
48.4 | 0.0485 | 0.0044 | 100 | 5.51 | 40 | 0.5434765 | 0.000160341 | 0.6559 | 0.0071 | 2.64e-06
48.5 | 0.0491 | 0.0044 | 100 | 5.51 | 40 | 0.5434765 | 0.0001623246 | 0.6565 | 0.0071 | 2.73e-06
48.6 | 0.0497 | 0.0047 | 100 | 5.51 | 40 | 0.5805317 | 0.0001643082 | 0.6571 | 0.0074 | 5.06e-06
48.7 | 0.0508 | 0.0045 | 100 | 5.51 | 40 | 0.5558282 | 0.0001679448 | 0.6582 | 0.0072 | 4.7e-06
48.8 | 0.0518 | 0.0049 | 100 | 5.51 | 40 | 0.6052352 | 0.0001712508 | 0.6592 | 0.0076 | 2.94e-06
48.9 | 0.0524 | 0.0049 | 100 | 5.51 | 40 | 0.6052352 | 0.0001732344 | 0.6598 | 0.0076 | 3.96e-06
49 | 0.0532 | 0.005 | 100 | 5.51 | 40 | 0.6175869 | 0.0001758792 | 0.6606 | 0.0077 | 5.1e-06
49.1 | 0.0542 | 0.0052 | 100 | 5.51 | 40 | 0.6422904 | 0.0001791852 | 0.6616 | 0.0079 | 4.16e-06
49.2 | 0.055 | 0.0052 | 100 | 5.51 | 40 | 0.6422904 | 0.00018183 | 0.6624 | 0.0079 | 3.605e-06
49.3 | 0.0557 | 0.0051 | 100 | 5.51 | 40 | 0.6299386 | 0.0001841442 | 0.6631 | 0.0078 | 4.68e-06
49.4 | 0.0566 | 0.0053 | 100 | 5.51 | 40 | 0.6546421 | 0.0001871196 | 0.664 | 0.008 | 4.86e-06
49.5 | 0.0575 | 0.0055 | 100 | 5.51 | 40 | 0.6793456 | 0.000190095 | 0.6649 | 0.0082 | 3.78e-06
49.6 | 0.0582 | 0.0053 | 100 | 5.51 | 40 | 0.6546421 | 0.0001924092 | 0.6656 | 0.008 | 4.36e-06
49.7 | 0.059 | 0.0056 | 100 | 5.51 | 40 | 0.6916973 | 0.000195054 | 0.6664 | 0.0083 | 6.16e-06
49.8 | 0.0601 | 0.0056 | 100 | 5.51 | 40 | 0.6916973 | 0.0001986906 | 0.6675 | 0.0083 | 3.99e-06
49.9 | 0.0608 | 0.0058 | 100 | 5.51 | 40 | 0.7164008 | 0.0002010048 | 0.6682 | 0.0085 | 3.45e-06
50 | 0.0614 | 0.0057 | 100 | 5.51 | 40 | 0.7040491 | 0.0002029884 | 0.6688 | 0.0084 | 5.8e-06
50.1 | 0.0624 | 0.0059 | 100 | 5.51 | 40 | 0.7287525 | 0.0002062944 | 0.6698 | 0.0086 | 6.49e-06
50.2 | 0.0635 | 0.0059 | 100 | 5.51 | 40 | 0.7287525 | 0.000209931 | 0.6709 | 0.0086 | 4.13e-06
50.3 | 0.0642 | 0.0059 | 100 | 5.51 | 40 | 0.7287525 | 0.0002122452 | 0.6716 | 0.0086 | 4.2e-06
50.4 | 0.0649 | 0.0061 | 100 | 5.51 | 40 | 0.753456 | 0.0002145594 | 0.6723 | 0.0088 | 6.25e-06
50.5 | 0.0659 | 0.0064 | 100 | 5.51 | 40 | 0.7905112 | 0.0002178654 | 0.6733 | 0.0091 | 4.96e-06
50.6 | 0.0667 | 0.006 | 100 | 5.51 | 40 | 0.7411043 | 0.0002205102 | 0.6741 | 0.0087 | 4.34e-06
50.7 | 0.0674 | 0.0064 | 100 | 5.51 | 40 | 0.7905112 | 0.0002228244 | 0.6748 | 0.0091 | 5.12e-06
50.8 | 0.0682 | 0.0064 | 100 | 5.51 | 40 | 0.7905112 | 0.0002254692 | 0.6756 | 0.0091 | 5.76e-06
50.9 | 0.0691 | 0.0064 | 100 | 5.51 | 40 | 0.7905112 | 0.0002284446 | 0.6765 | 0.0091 | 5.16e-06
51 | 0.0699 | 0.0065 | 100 | 5.51 | 40 | 0.802863 | 0.0002310894 | 0.6773 | 0.0092 | 5.32e-06
51.1 | 0.0707 | 0.0068 | 100 | 5.51 | 40 | 0.8399182 | 0.0002337342 | 0.6781 | 0.0095 | 7.98e-06
51.2 | 0.0719 | 0.0065 | 100 | 5.51 | 40 | 0.802863 | 0.0002377014 | 0.6793 | 0.0092 | 4.655e-06
51.3 | 0.0726 | 0.0068 | 100 | 5.51 | 40 | 0.8399182 | 0.0002400156 | 0.68 | 0.0095 | 4.11e-06
51.4 | 0.0732 | 0.0069 | 100 | 5.51 | 40 | 0.8522699 | 0.0002419992 | 0.6806 | 0.0096 | 5.56e-06
51.5 | 0.074 | 0.007 | 100 | 5.51 | 40 | 0.8646217 | 0.000244644 | 0.6814 | 0.0097 | 7.865e-06
51.6 | 0.0751 | 0.0073 | 100 | 5.51 | 40 | 0.9016769 | 0.0002482806 | 0.6825 | 0.01 | 5.8e-06
51.7 | 0.0759 | 0.0072 | 100 | 5.51 | 40 | 0.8893251 | 0.0002509254 | 0.6833 | 0.0099 | 4.32e-06
51.8 | 0.0765 | 0.0072 | 100 | 5.51 | 40 | 0.8893251 | 0.000252909 | 0.6839 | 0.0099 | 7.35e-06
51.9 | 0.0775 | 0.0075 | 100 | 5.51 | 40 | 0.9263803 | 0.000256215 | 0.6849 | 0.0102 | 6.75e-06
52 | 0.0784 | 0.0075 | 100 | 5.51 | 40 | 0.9263803 | 0.0002591904 | 0.6858 | 0.0102 | 5.215e-06
52.1 | 0.0791 | 0.0074 | 100 | 5.51 | 40 | 0.9140286 | 0.0002615046 | 0.6865 | 0.0101 | 5.96e-06
52.2 | 0.0799 | 0.0075 | 100 | 5.51 | 40 | 0.9263803 | 0.0002641494 | 0.6873 | 0.0102 | 7.65e-06
52.3 | 0.0809 | 0.0078 | 100 | 5.51 | 40 | 0.9634356 | 0.0002674554 | 0.6883 | 0.0105 | 5.565e-06
52.4 | 0.0816 | 0.0081 | 100 | 5.51 | 40 | 1.000491 | 0.0002697696 | 0.689 | 0.0108 | 5.6e-06
52.5 | 0.0823 | 0.0079 | 100 | 5.51 | 40 | 0.9757873 | 0.0002720838 | 0.6897 | 0.0106 | 8e-06
52.6 | 0.0833 | 0.0081 | 100 | 5.51 | 40 | 1.000491 | 0.0002753898 | 0.6907 | 0.0108 | 8.05e-06
52.7 | 0.0843 | 0.008 | 100 | 5.51 | 40 | 0.988139 | 0.0002786958 | 0.6917 | 0.0107 | 4.8e-06
52.8 | 0.0849 | 0.008 | 100 | 5.51 | 40 | 0.988139 | 0.0002806794 | 0.6923 | 0.0107 | 5.635e-06
52.9 | 0.0856 | 0.0081 | 100 | 5.51 | 40 | 1.000491 | 0.0002829936 | 0.693 | 0.0108 | 8.25e-06
53 | 0.0866 | 0.0084 | 100 | 5.51 | 40 | 1.037546 | 0.0002862996 | 0.694 | 0.0111 | 8.25e-06
53.1 | 0.0876 | 0.0081 | 100 | 5.51 | 40 | 1.000491 | 0.0002896056 | 0.695 | 0.0108 | 5.81e-06
53.2 | 0.0883 | 0.0085 | 100 | 5.51 | 40 | 1.049898 | 0.0002919198 | 0.6957 | 0.0112 | 7.695e-06
53.3 | 0.0892 | 0.0086 | 100 | 5.51 | 40 | 1.062249 | 0.0002948952 | 0.6966 | 0.0113 | 7.875e-06
53.4 | 0.0901 | 0.0089 | 100 | 5.51 | 40 | 1.099305 | 0.0002978706 | 0.6975 | 0.0116 | 6.195e-06
53.5 | 0.0908 | 0.0088 | 100 | 5.51 | 40 | 1.086953 | 0.0003001848 | 0.6982 | 0.0115 | 6.125e-06
53.6 | 0.0915 | 0.0087 | 100 | 5.51 | 40 | 1.074601 | 0.000302499 | 0.6989 | 0.0114 | 7.965e-06
53.7 | 0.0924 | 0.009 | 100 | 5.51 | 40 | 1.111656 | 0.0003054744 | 0.6998 | 0.0117 | 7.16e-06
53.8 | 0.0932 | 0.0089 | 100 | 5.51 | 40 | 1.099305 | 0.0003081192 | 0.7006 | 0.0116 | 6.335e-06
53.9 | 0.0939 | 0.0092 | 100 | 5.51 | 40 | 1.13636 | 0.0003104334 | 0.7013 | 0.0119 | 9.25e-06
54 | 0.0949 | 0.0093 | 100 | 5.51 | 40 | 1.148712 | 0.0003137394 | 0.7023 | 0.012 | 1.023e-05
54.1 | 0.096 | 0.0093 | 100 | 5.51 | 40 | 1.148712 | 0.000317376 | 0.7034 | 0.012 | 5.58e-06
54.2 | 0.0966 | 0.0093 | 100 | 5.51 | 40 | 1.148712 | 0.0003193596 | 0.704 | 0.012 | 5.64e-06
54.3 | 0.0972 | 0.0095 | 100 | 5.51 | 40 | 1.173415 | 0.0003213432 | 0.7046 | 0.0122 | 1.045e-05
54.4 | 0.0983 | 0.0095 | 100 | 5.51 | 40 | 1.173415 | 0.0003249798 | 0.7057 | 0.0122 | 9.65e-06
54.5 | 0.0993 | 0.0098 | 100 | 5.51 | 40 | 1.21047 | 0.0003282858 | 0.7067 | 0.0125 | 5.82e-06
54.6 | 0.0999 | 0.0096 | 100 | 5.51 | 40 | 1.185767 | 0.0003302694 | 0.7073 | 0.0123 | 7.8e-06
54.7 | 0.1007 | 0.0099 | 100 | 5.51 | 40 | 1.222822 | 0.0003329142 | 0.7081 | 0.0126 | 1.0945e-05
54.8 | 0.1018 | 0.01 | 100 | 5.51 | 40 | 1.235174 | 0.0003365508 | 0.7092 | 0.0127 | 7e-06
54.9 | 0.1025 | 0.01 | 100 | 5.51 | 40 | 1.235174 | 0.000338865 | 0.7099 | 0.0127 | 7.035e-06
55 | 0.1032 | 0.0101 | 100 | 5.51 | 40 | 1.247526 | 0.0003411792 | 0.7106 | 0.0128 | 8.12e-06
55.1 | 0.104 | 0.0102 | 100 | 5.51 | 40 | 1.259877 | 0.000343824 | 0.7114 | 0.0129 | 1.025e-05
55.2 | 0.105 | 0.0103 | 100 | 5.51 | 40 | 1.272229 | 0.00034713 | 0.7124 | 0.013 | 7.21e-06
55.3 | 0.1057 | 0.0103 | 100 | 5.51 | 40 | 1.272229 | 0.0003494442 | 0.7131 | 0.013 | 8.32e-06
55.4 | 0.1065 | 0.0105 | 100 | 5.51 | 40 | 1.296932 | 0.000352089 | 0.7139 | 0.0132 | 1.155e-05
55.5 | 0.1076 | 0.0105 | 100 | 5.51 | 40 | 1.296932 | 0.0003557256 | 0.715 | 0.0132 | 8.52e-06
55.6 | 0.1084 | 0.0108 | 100 | 5.51 | 40 | 1.333988 | 0.0003583704 | 0.7158 | 0.0135 | 6.48e-06
55.7 | 0.109 | 0.0108 | 100 | 5.51 | 40 | 1.333988 | 0.000360354 | 0.7164 | 0.0135 | 9.585e-06
55.8 | 0.1099 | 0.0105 | 100 | 5.51 | 40 | 1.296932 | 0.0003633294 | 0.7173 | 0.0132 | 1.166e-05
55.9 | 0.111 | 0.0107 | 100 | 5.51 | 40 | 1.321636 | 0.000366966 | 0.7184 | 0.0134 | 6.48e-06
56 | 0.1116 | 0.0109 | 100 | 5.51 | 40 | 1.346339 | 0.0003689496 | 0.719 | 0.0136 | 7.665e-06
56.1 | 0.1123 | 0.011 | 100 | 5.51 | 40 | 1.358691 | 0.0003712638 | 0.7197 | 0.0137 | 1.21e-05
56.2 | 0.1134 | 0.011 | 100 | 5.51 | 40 | 1.358691 | 0.0003749004 | 0.7208 | 0.0137 | 8.88e-06
56.3 | 0.1142 | 0.0112 | 100 | 5.51 | 40 | 1.383395 | 0.0003775452 | 0.7216 | 0.0139 | 7.84e-06
56.4 | 0.1149 | 0.0112 | 100 | 5.51 | 40 | 1.383395 | 0.0003798594 | 0.7223 | 0.0139 | 8.96e-06
56.5 | 0.1157 | 0.0112 | 100 | 5.51 | 40 | 1.383395 | 0.0003825042 | 0.7231 | 0.0139 | 1.0125e-05
56.6 | 0.1166 | 0.0113 | 100 | 5.51 | 40 | 1.395746 | 0.0003854796 | 0.724 | 0.014 | 9.08e-06
56.7 | 0.1174 | 0.0114 | 100 | 5.51 | 40 | 1.408098 | 0.0003881244 | 0.7248 | 0.0141 | 8.05e-06
56.8 | 0.1181 | 0.0116 | 100 | 5.51 | 40 | 1.432802 | 0.0003904386 | 0.7255 | 0.0143 | 1.2815e-05
56.9 | 0.1192 | 0.0117 | 100 | 5.51 | 40 | 1.445153 | 0.0003940752 | 0.7266 | 0.0144 | 1.0485e-05
57 | 0.1201 | 0.0116 | 100 | 5.51 | 40 | 1.432802 | 0.0003970506 | 0.7275 | 0.0143 | 6.99e-06
57.1 | 0.1207 | 0.0117 | 100 | 5.51 | 40 | 1.445153 | 0.0003990342 | 0.7281 | 0.0144 | 8.26e-06
57.2 | 0.1214 | 0.0119 | 100 | 5.51 | 40 | 1.469857 | 0.0004013484 | 0.7288 | 0.0146 | 1.309e-05
57.3 | 0.1225 | 0.0119 | 100 | 5.51 | 40 | 1.469857 | 0.000404985 | 0.7299 | 0.0146 | 1.08e-05
57.4 | 0.1234 | 0.0121 | 100 | 5.51 | 40 | 1.49456 | 0.0004079604 | 0.7308 | 0.0148 | 7.26e-06
57.5 | 0.124 | 0.0121 | 100 | 5.51 | 40 | 1.49456 | 0.000409944 | 0.7314 | 0.0148 | 1.215e-05
57.6 | 0.125 | 0.0122 | 100 | 5.51 | 40 | 1.506912 | 0.00041325 | 0.7324 | 0.0149 | 1.225e-05
57.7 | 0.126 | 0.0123 | 100 | 5.51 | 40 | 1.519264 | 0.000416556 | 0.7334 | 0.015 | 7.44e-06
57.8 | 0.1266 | 0.0125 | 100 | 5.51 | 40 | 1.543967 | 0.0004185396 | 0.734 | 0.0152 | 1.004e-05
57.9 | 0.1274 | 0.0126 | 100 | 5.51 | 40 | 1.556319 | 0.0004211844 | 0.7348 | 0.0153 | 1.1385e-05
58 | 0.1283 | 0.0127 | 100 | 5.51 | 40 | 1.568671 | 0.0004241598 | 0.7357 | 0.0154 | 1.02e-05
58.1 | 0.1291 | 0.0128 | 100 | 5.51 | 40 | 1.581022 | 0.0004268046 | 0.7365 | 0.0155 | 8.995e-06
58.2 | 0.1298 | 0.0129 | 100 | 5.51 | 40 | 1.593374 | 0.0004291188 | 0.7372 | 0.0156 | 1.1655e-05
58.3 | 0.1307 | 0.013 | 100 | 5.51 | 40 | 1.605726 | 0.0004320942 | 0.7381 | 0.0157 | 1.295e-05
58.4 | 0.1317 | 0.0129 | 100 | 5.51 | 40 | 1.593374 | 0.0004354002 | 0.7391 | 0.0156 | 9.1e-06
58.5 | 0.1324 | 0.0131 | 100 | 5.51 | 40 | 1.618078 | 0.0004377144 | 0.7398 | 0.0158 | 9.17e-06
58.6 | 0.1331 | 0.0131 | 100 | 5.51 | 40 | 1.618078 | 0.0004400286 | 0.7405 | 0.0158 | 1.4465e-05
58.7 | 0.1342 | 0.0132 | 100 | 5.51 | 40 | 1.630429 | 0.0004436652 | 0.7416 | 0.0159 | 1.325e-05
58.8 | 0.1352 | 0.0133 | 100 | 5.51 | 40 | 1.642781 | 0.0004469712 | 0.7426 | 0.016 | 8.04e-06
58.9 | 0.1358 | 0.0135 | 100 | 5.51 | 40 | 1.667485 | 0.0004489548 | 0.7432 | 0.0162 | 1.076e-05
59 | 0.1366 | 0.0134 | 100 | 5.51 | 40 | 1.655133 | 0.0004515996 | 0.744 | 0.0161 | 1.4795e-05
59.1 | 0.1377 | 0.0135 | 100 | 5.51 | 40 | 1.667485 | 0.0004552362 | 0.7451 | 0.0162 | 8.1e-06
59.2 | 0.1383 | 0.0135 | 100 | 5.51 | 40 | 1.667485 | 0.0004572198 | 0.7457 | 0.0162 | 9.555e-06
59.3 | 0.139 | 0.0138 | 100 | 5.51 | 40 | 1.70454 | 0.000459534 | 0.7464 | 0.0165 | 1.2375e-05
59.4 | 0.1399 | 0.0137 | 100 | 5.51 | 40 | 1.692188 | 0.0004625094 | 0.7473 | 0.0164 | 1.2465e-05
59.5 | 0.1408 | 0.014 | 100 | 5.51 | 40 | 1.729243 | 0.0004654848 | 0.7482 | 0.0167 | 9.87e-06
59.6 | 0.1415 | 0.0142 | 100 | 5.51 | 40 | 1.753947 | 0.000467799 | 0.7489 | 0.0169 | 1.14e-05
59.7 | 0.1423 | 0.0143 | 100 | 5.51 | 40 | 1.766299 | 0.0004704438 | 0.7497 | 0.017 | 1.71e-05
59.8 | 0.1435 | 0.0142 | 100 | 5.51 | 40 | 1.753947 | 0.000474411 | 0.7509 | 0.0169 | 9.975e-06
59.9 | 0.1442 | 0.0143 | 100 | 5.51 | 40 | 1.766299 | 0.0004767252 | 0.7516 | 0.017 | 8.58e-06
60 | 0.1448 | 0.0143 | 100 | 5.51 | 40 | 1.766299 | 0.0004787088 | 0.7522 | 0.017 | 1.296e-05
60.1 | 0.1457 | 0.0145 | 100 | 5.51 | 40 | 1.791002 | 0.0004816842 | 0.7531 | 0.0172 | 1.6005e-05
60.2 | 0.1468 | 0.0146 | 100 | 5.51 | 40 | 1.803354 | 0.0004853208 | 0.7542 | 0.0173 | 8.79e-06
60.3 | 0.1474 | 0.0147 | 100 | 5.51 | 40 | 1.815705 | 0.0004873044 | 0.7548 | 0.0174 | 1.188e-05
60.4 | 0.1482 | 0.015 | 100 | 5.51 | 40 | 1.852761 | 0.0004899492 | 0.7556 | 0.0177 | 1.5e-05
60.5 | 0.1492 | 0.015 | 100 | 5.51 | 40 | 1.852761 | 0.0004932552 | 0.7566 | 0.0177 | 1.3455e-05
60.6 | 0.1501 | 0.0149 | 100 | 5.51 | 40 | 1.840409 | 0.0004962306 | 0.7575 | 0.0176 | 9.03e-06
60.7 | 0.1507 | 0.0152 | 100 | 5.51 | 40 | 1.877464 | 0.0004982142 | 0.7581 | 0.0179 | 1.212e-05
60.8 | 0.1515 | 0.0151 | 100 | 5.51 | 40 | 1.865112 | 0.000500859 | 0.7589 | 0.0178 | 1.515e-05
60.9 | 0.1525 | 0.0152 | 100 | 5.51 | 40 | 1.877464 | 0.000504165 | 0.7599 | 0.0179 | 1.0675e-05
61 | 0.1532 | 0.0153 | 100 | 5.51 | 40 | 1.889816 | 0.0005064792 | 0.7606 | 0.018 | 1.228e-05
61.1 | 0.154 | 0.0154 | 100 | 5.51 | 40 | 1.902168 | 0.000509124 | 0.7614 | 0.0181 | 1.545e-05
61.2 | 0.155 | 0.0155 | 100 | 5.51 | 40 | 1.914519 | 0.00051243 | 0.7624 | 0.0182 | 1.4085e-05
61.3 | 0.1559 | 0.0158 | 100 | 5.51 | 40 | 1.951575 | 0.0005154054 | 0.7633 | 0.0185 | 9.48e-06
61.4 | 0.1565 | 0.0158 | 100 | 5.51 | 40 | 1.951575 | 0.000517389 | 0.7639 | 0.0185 | 1.268e-05
61.5 | 0.1573 | 0.0159 | 100 | 5.51 | 40 | 1.963926 | 0.0005200338 | 0.7647 | 0.0186 | 1.749e-05
61.6 | 0.1584 | 0.0159 | 100 | 5.51 | 40 | 1.963926 | 0.0005236704 | 0.7658 | 0.0186 | 1.28e-05
61.7 | 0.1592 | 0.0161 | 100 | 5.51 | 40 | 1.98863 | 0.0005263152 | 0.7666 | 0.0188 | 1.127e-05
61.8 | 0.1599 | 0.0161 | 100 | 5.51 | 40 | 1.98863 | 0.0005286294 | 0.7673 | 0.0188 | 1.615e-05
61.9 | 0.1609 | 0.0162 | 100 | 5.51 | 40 | 2.000982 | 0.0005319354 | 0.7683 | 0.0189 | 1.467e-05
62 | 0.1618 | 0.0164 | 100 | 5.51 | 40 | 2.025685 | 0.0005349108 | 0.7692 | 0.0191 | 9.84e-06
62.1 | 0.1624 | 0.0164 | 100 | 5.51 | 40 | 2.025685 | 0.0005368944 | 0.7698 | 0.0191 | 1.312e-05
62.2 | 0.1632 | 0.0164 | 100 | 5.51 | 40 | 2.025685 | 0.0005395392 | 0.7706 | 0.0191 | 1.485e-05
62.3 | 0.1641 | 0.0166 | 100 | 5.51 | 40 | 2.050389 | 0.0005425146 | 0.7715 | 0.0193 | 1.332e-05
62.4 | 0.1649 | 0.0167 | 100 | 5.51 | 40 | 2.06274 | 0.0005451594 | 0.7723 | 0.0194 | 9.96e-06
62.5 | 0.1655 | 0.0165 | 100 | 5.51 | 40 | 2.038037 | 0.000547143 | 0.7729 | 0.0192 | 1.837e-05
62.6 | 0.1666 | 0.0169 | 100 | 5.51 | 40 | 2.087444 | 0.0005507796 | 0.774 | 0.0196 | 1.69e-05
62.7 | 0.1676 | 0.0169 | 100 | 5.51 | 40 | 2.087444 | 0.0005540856 | 0.775 | 0.0196 | 1.011e-05
62.8 | 0.1682 | 0.0168 | 100 | 5.51 | 40 | 2.075092 | 0.0005560692 | 0.7756 | 0.0195 | 1.36e-05
62.9 | 0.169 | 0.0172 | 100 | 5.51 | 40 | 2.124499 | 0.000558714 | 0.7764 | 0.0199 | 1.715e-05
63 | 0.17 | 0.0171 | 100 | 5.51 | 40 | 2.112147 | 0.00056202 | 0.7774 | 0.0198 | 1.548e-05
63.1 | 0.1709 | 0.0173 | 100 | 5.51 | 40 | 2.136851 | 0.0005649954 | 0.7783 | 0.02 | 1.041e-05
63.2 | 0.1715 | 0.0174 | 100 | 5.51 | 40 | 2.149202 | 0.000566979 | 0.7789 | 0.0201 | 1.74e-05
63.3 | 0.1725 | 0.0174 | 100 | 5.51 | 40 | 2.149202 | 0.000570285 | 0.7799 | 0.0201 | 1.745e-05
63.4 | 0.1735 | 0.0175 | 100 | 5.51 | 40 | 2.161554 | 0.000573591 | 0.7809 | 0.0202 | 1.05e-05
63.5 | 0.1741 | 0.0175 | 100 | 5.51 | 40 | 2.161554 | 0.0005755746 | 0.7815 | 0.0202 | 1.2355e-05
63.6 | 0.1748 | 0.0178 | 100 | 5.51 | 40 | 2.198609 | 0.0005778888 | 0.7822 | 0.0205 | 1.602e-05
63.7 | 0.1757 | 0.0178 | 100 | 5.51 | 40 | 2.198609 | 0.0005808642 | 0.7831 | 0.0205 | 1.78e-05
63.8 | 0.1767 | 0.0178 | 100 | 5.51 | 40 | 2.198609 | 0.0005841702 | 0.7841 | 0.0205 | 1.068e-05
63.9 | 0.1773 | 0.0178 | 100 | 5.51 | 40 | 2.198609 | 0.0005861538 | 0.7847 | 0.0205 | 1.6155e-05
64 | 0.1782 | 0.0181 | 100 | 5.51 | 40 | 2.235665 | 0.0005891292 | 0.7856 | 0.0208 | 1.815e-05
64.1 | 0.1792 | 0.0182 | 100 | 5.51 | 40 | 2.248016 | 0.0005924352 | 0.7866 | 0.0209 | 1.46e-05
64.2 | 0.18 | 0.0183 | 100 | 5.51 | 40 | 2.260368 | 0.00059508 | 0.7874 | 0.021 | 1.2845e-05
64.3 | 0.1807 | 0.0184 | 100 | 5.51 | 40 | 2.27272 | 0.0005973942 | 0.7881 | 0.0211 | 1.665e-05
64.4 | 0.1816 | 0.0186 | 100 | 5.51 | 40 | 2.297423 | 0.0006003696 | 0.789 | 0.0213 | 1.855e-05
64.5 | 0.1826 | 0.0185 | 100 | 5.51 | 40 | 2.285072 | 0.0006036756 | 0.79 | 0.0212 | 1.3055e-05
64.6 | 0.1833 | 0.0188 | 100 | 5.51 | 40 | 2.322127 | 0.0006059898 | 0.7907 | 0.0215 | 1.3125e-05
64.7 | 0.184 | 0.0187 | 100 | 5.51 | 40 | 2.309775 | 0.000608304 | 0.7914 | 0.0214 | 2.057e-05
64.8 | 0.1851 | 0.0187 | 100 | 5.51 | 40 | 2.309775 | 0.0006119406 | 0.7925 | 0.0214 | 1.3125e-05
64.9 | 0.1858 | 0.0188 | 100 | 5.51 | 40 | 2.322127 | 0.0006142548 | 0.7932 | 0.0215 | 1.3265e-05
65 | 0.1865 | 0.0191 | 100 | 5.51 | 40 | 2.359182 | 0.000616569 | 0.7939 | 0.0218 | 1.719e-05
65.1 | 0.1874 | 0.0191 | 100 | 5.51 | 40 | 2.359182 | 0.0006195444 | 0.7948 | 0.0218 | 1.915e-05
65.2 | 0.1884 | 0.0192 | 100 | 5.51 | 40 | 2.371534 | 0.0006228504 | 0.7958 | 0.0219 | 1.152e-05
65.3 | 0.189 | 0.0192 | 100 | 5.51 | 40 | 2.371534 | 0.000624834 | 0.7964 | 0.0219 | 1.544e-05
65.4 | 0.1898 | 0.0194 | 100 | 5.51 | 40 | 2.396237 | 0.0006274788 | 0.7972 | 0.0221 | 2.1395e-05
65.5 | 0.1909 | 0.0195 | 100 | 5.51 | 40 | 2.408589 | 0.0006311154 | 0.7983 | 0.0222 | 1.56e-05
65.6 | 0.1917 | 0.0195 | 100 | 5.51 | 40 | 2.408589 | 0.0006337602 | 0.7991 | 0.0222 | 1.372e-05
65.7 | 0.1924 | 0.0197 | 100 | 5.51 | 40 | 2.433292 | 0.0006360744 | 0.7998 | 0.0224 | 1.572e-05
65.8 | 0.1932 | 0.0196 | 100 | 5.51 | 40 | 2.420941 | 0.0006387192 | 0.8006 | 0.0223 | 1.975e-05
65.9 | 0.1942 | 0.0199 | 100 | 5.51 | 40 | 2.457996 | 0.0006420252 | 0.8016 | 0.0226 | 1.588e-05
66 | 0.195 | 0.0198 | 100 | 5.51 | 40 | 2.445644 | 0.00064467 | 0.8024 | 0.0225 | 1.588e-05
66.1 | 0.1958 | 0.0199 | 100 | 5.51 | 40 | 2.457996 | 0.0006473148 | 0.8032 | 0.0226 | 2e-05
66.2 | 0.1968 | 0.0201 | 100 | 5.51 | 40 | 2.482699 | 0.0006506208 | 0.8042 | 0.0228 | 1.604e-05
66.3 | 0.1976 | 0.02 | 100 | 5.51 | 40 | 2.470348 | 0.0006532656 | 0.805 | 0.0227 | 1.407e-05
66.4 | 0.1983 | 0.0202 | 100 | 5.51 | 40 | 2.495051 | 0.0006555798 | 0.8057 | 0.0229 | 1.4105e-05
66.5 | 0.199 | 0.0201 | 100 | 5.51 | 40 | 2.482699 | 0.000657894 | 0.8064 | 0.0228 | 2.02e-05
66.6 | 0.2 | 0.0203 | 100 | 5.51 | 40 | 2.507403 | 0.0006612 | 0.8074 | 0.023 | 1.4175e-05
66.7 | 0.2007 | 0.0202 | 100 | 5.51 | 40 | 2.495051 | 0.0006635142 | 0.8081 | 0.0229 | 1.421e-05
66.8 | 0.2014 | 0.0204 | 100 | 5.51 | 40 | 2.519755 | 0.0006658284 | 0.8088 | 0.0231 | 2.035e-05
66.9 | 0.2024 | 0.0203 | 100 | 5.51 | 40 | 2.507403 | 0.0006691344 | 0.8098 | 0.023 | 2.035e-05
67 | 0.2034 | 0.0204 | 100 | 5.51 | 40 | 2.519755 | 0.0006724404 | 0.8108 | 0.0231 | 1.23e-05
67.1 | 0.204 | 0.0206 | 100 | 5.51 | 40 | 2.544458 | 0.000674424 | 0.8114 | 0.0233 | 1.656e-05
67.2 | 0.2048 | 0.0208 | 100 | 5.51 | 40 | 2.569161 | 0.0006770688 | 0.8122 | 0.0235 | 2.288e-05
67.3 | 0.2059 | 0.0208 | 100 | 5.51 | 40 | 2.569161 | 0.0006807054 | 0.8133 | 0.0235 | 1.668e-05
67.4 | 0.2067 | 0.0209 | 100 | 5.51 | 40 | 2.581513 | 0.0006833502 | 0.8141 | 0.0236 | 1.47e-05
67.5 | 0.2074 | 0.0211 | 100 | 5.51 | 40 | 2.606217 | 0.0006856644 | 0.8148 | 0.0238 | 1.8855e-05
67.6 | 0.2083 | 0.0208 | 100 | 5.51 | 40 | 2.569161 | 0.0006886398 | 0.8157 | 0.0235 | 2.105e-05
67.7 | 0.2093 | 0.0213 | 100 | 5.51 | 40 | 2.63092 | 0.0006919458 | 0.8167 | 0.024 | 1.275e-05
67.8 | 0.2099 | 0.0212 | 100 | 5.51 | 40 | 2.618568 | 0.0006939294 | 0.8173 | 0.0239 | 1.7e-05
67.9 | 0.2107 | 0.0213 | 100 | 5.51 | 40 | 2.63092 | 0.0006965742 | 0.8181 | 0.024 | 1.917e-05
68 | 0.2116 | 0.0213 | 100 | 5.51 | 40 | 2.63092 | 0.0006995496 | 0.819 | 0.024 | 1.9215e-05
68.1 | 0.2125 | 0.0214 | 100 | 5.51 | 40 | 2.643272 | 0.000702525 | 0.8199 | 0.0241 | 1.281e-05
68.2 | 0.2131 | 0.0213 | 100 | 5.51 | 40 | 2.63092 | 0.0007045086 | 0.8205 | 0.024 | 2.145e-05
68.3 | 0.2141 | 0.0216 | 100 | 5.51 | 40 | 2.667975 | 0.0007078146 | 0.8215 | 0.0243 | 2.165e-05
68.4 | 0.2151 | 0.0217 | 100 | 5.51 | 40 | 2.680327 | 0.0007111206 | 0.8225 | 0.0244 | 1.308e-05
68.5 | 0.2157 | 0.0219 | 100 | 5.51 | 40 | 2.705031 | 0.0007131042 | 0.8231 | 0.0246 | 1.748e-05
68.6 | 0.2165 | 0.0218 | 100 | 5.51 | 40 | 2.692679 | 0.000715749 | 0.8239 | 0.0245 | 1.9665e-05
68.7 | 0.2174 | 0.0219 | 100 | 5.51 | 40 | 2.705031 | 0.0007187244 | 0.8248 | 0.0246 | 1.98e-05
68.8 | 0.2183 | 0.0221 | 100 | 5.51 | 40 | 2.729734 | 0.0007216998 | 0.8257 | 0.0248 | 1.5505e-05
68.9 | 0.219 | 0.0222 | 100 | 5.51 | 40 | 2.742086 | 0.000724014 | 0.8264 | 0.0249 | 2.0025e-05
69 | 0.2199 | 0.0223 | 100 | 5.51 | 40 | 2.754438 | 0.0007269894 | 0.8273 | 0.025 | 2.235e-05
69.1 | 0.2209 | 0.0224 | 100 | 5.51 | 40 | 2.766789 | 0.0007302954 | 0.8283 | 0.0251 | 1.784e-05
69.2 | 0.2217 | 0.0222 | 100 | 5.51 | 40 | 2.742086 | 0.0007329402 | 0.8291 | 0.0249 | 1.561e-05
69.3 | 0.2224 | 0.0224 | 100 | 5.51 | 40 | 2.766789 | 0.0007352544 | 0.8298 | 0.0251 | 1.792e-05
69.4 | 0.2232 | 0.0224 | 100 | 5.51 | 40 | 2.766789 | 0.0007378992 | 0.8306 | 0.0251 | 2.25e-05
69.5 | 0.2242 | 0.0226 | 100 | 5.51 | 40 | 2.791493 | 0.0007412052 | 0.8316 | 0.0253 | 1.353e-05
69.6 | 0.2248 | 0.0225 | 100 | 5.51 | 40 | 2.779141 | 0.0007431888 | 0.8322 | 0.0252 | 2.034e-05
69.7 | 0.2257 | 0.0227 | 100 | 5.51 | 40 | 2.803845 | 0.0007461642 | 0.8331 | 0.0254 | 2.29e-05
69.8 | 0.2267 | 0.0231 | 100 | 5.51 | 40 | 2.853251 | 0.0007494702 | 0.8341 | 0.0258 | 1.856e-05
69.9 | 0.2275 | 0.0233 | 100 | 5.51 | 40 | 2.877955 | 0.000752115 | 0.8349 | 0.026 | 1.395e-05
70 | 0.2281 | 0.0232 | 100 | 5.51 | 40 | 2.865603 | 0.0007540986 | 0.8355 | 0.0259 | 2.0925e-05
70.1 | 0.229 | 0.0233 | 100 | 5.51 | 40 | 2.877955 | 0.000757074 | 0.8364 | 0.026 | 2.574e-05
70.2 | 0.2301 | 0.0235 | 100 | 5.51 | 40 | 2.902658 | 0.0007607106 | 0.8375 | 0.0262 | 1.6415e-05
70.3 | 0.2308 | 0.0234 | 100 | 5.51 | 40 | 2.890307 | 0.0007630248 | 0.8382 | 0.0261 | 1.638e-05
70.4 | 0.2315 | 0.0234 | 100 | 5.51 | 40 | 2.890307 | 0.000765339 | 0.8389 | 0.0261 | 2.35e-05
70.5 | 0.2325 | 0.0236 | 100 | 5.51 | 40 | 2.91501 | 0.000768645 | 0.8399 | 0.0263 | 1.896e-05
70.6 | 0.2333 | 0.0238 | 100 | 5.51 | 40 | 2.939714 | 0.0007712898 | 0.8407 | 0.0265 | 1.666e-05
70.7 | 0.234 | 0.0238 | 100 | 5.51 | 40 | 2.939714 | 0.000773604 | 0.8414 | 0.0265 | 1.908e-05
70.8 | 0.2348 | 0.0239 | 100 | 5.51 | 40 | 2.952065 | 0.0007762488 | 0.8422 | 0.0266 | 2.6345e-05
70.9 | 0.2359 | 0.024 | 100 | 5.51 | 40 | 2.964417 | 0.0007798854 | 0.8433 | 0.0267 | 1.68e-05
71 | 0.2366 | 0.024 | 100 | 5.51 | 40 | 2.964417 | 0.0007821996 | 0.844 | 0.0267 | 1.68e-05
71.1 | 0.2373 | 0.024 | 100 | 5.51 | 40 | 2.964417 | 0.0007845138 | 0.8447 | 0.0267 | 2.651e-05
71.2 | 0.2384 | 0.0242 | 100 | 5.51 | 40 | 2.989121 | 0.0007881504 | 0.8458 | 0.0269 | 1.944e-05
71.3 | 0.2392 | 0.0244 | 100 | 5.51 | 40 | 3.013824 | 0.0007907952 | 0.8466 | 0.0271 | 1.7115e-05
71.4 | 0.2399 | 0.0245 | 100 | 5.51 | 40 | 3.026176 | 0.0007931094 | 0.8473 | 0.0272 | 1.956e-05
71.5 | 0.2407 | 0.0244 | 100 | 5.51 | 40 | 3.013824 | 0.0007957542 | 0.8481 | 0.0271 | 2.45e-05
71.6 | 0.2417 | 0.0246 | 100 | 5.51 | 40 | 3.038528 | 0.0007990602 | 0.8491 | 0.0273 | 1.976e-05
71.7 | 0.2425 | 0.0248 | 100 | 5.51 | 40 | 3.063231 | 0.000801705 | 0.8499 | 0.0275 | 1.7395e-05
71.8 | 0.2432 | 0.0249 | 100 | 5.51 | 40 | 3.075583 | 0.0008040192 | 0.8506 | 0.0276 | 2.495e-05
71.9 | 0.2442 | 0.025 | 100 | 5.51 | 40 | 3.087934 | 0.0008073252 | 0.8516 | 0.0277 | 2.004e-05
72 | 0.245 | 0.0251 | 100 | 5.51 | 40 | 3.100286 | 0.00080997 | 0.8524 | 0.0278 | 1.7535e-05
72.1 | 0.2457 | 0.025 | 100 | 5.51 | 40 | 3.087934 | 0.0008122842 | 0.8531 | 0.0277 | 2e-05
72.2 | 0.2465 | 0.025 | 100 | 5.51 | 40 | 3.087934 | 0.000814929 | 0.8539 | 0.0277 | 2.52e-05
72.3 | 0.2475 | 0.0254 | 100 | 5.51 | 40 | 3.137341 | 0.000818235 | 0.8549 | 0.0281 | 2.032e-05
72.4 | 0.2483 | 0.0254 | 100 | 5.51 | 40 | 3.137341 | 0.0008208798 | 0.8557 | 0.0281 | 1.7745e-05
72.5 | 0.249 | 0.0253 | 100 | 5.51 | 40 | 3.12499 | 0.000823194 | 0.8564 | 0.028 | 2.535e-05
72.6 | 0.25 | 0.0254 | 100 | 5.51 | 40 | 3.137341 | 0.0008265 | 0.8574 | 0.0281 | 2.545e-05
72.7 | 0.251 | 0.0255 | 100 | 5.51 | 40 | 3.149693 | 0.000829806 | 0.8584 | 0.0282 | 1.536e-05
72.8 | 0.2516 | 0.0257 | 100 | 5.51 | 40 | 3.174397 | 0.0008317896 | 0.859 | 0.0284 | 1.542e-05
72.9 | 0.2522 | 0.0257 | 100 | 5.51 | 40 | 3.174397 | 0.0008337732 | 0.8596 | 0.0284 | 2.838e-05
73 | 0.2533 | 0.0259 | 100 | 5.51 | 40 | 3.1991 | 0.0008374098 | 0.8607 | 0.0286 | 2.331e-05
73.1 | 0.2542 | 0.0259 | 100 | 5.51 | 40 | 3.1991 | 0.0008403852 | 0.8616 | 0.0286 | 1.563e-05
73.2 | 0.2548 | 0.0262 | 100 | 5.51 | 40 | 3.236155 | 0.0008423688 | 0.8622 | 0.0289 | 2.358e-05
73.3 | 0.2557 | 0.0262 | 100 | 5.51 | 40 | 3.236155 | 0.0008453442 | 0.8631 | 0.0289 | 2.8655e-05
73.4 | 0.2568 | 0.0259 | 100 | 5.51 | 40 | 3.1991 | 0.0008489808 | 0.8642 | 0.0286 | 1.8235e-05
73.5 | 0.2575 | 0.0262 | 100 | 5.51 | 40 | 3.236155 | 0.000851295 | 0.8649 | 0.0289 | 1.8375e-05
73.6 | 0.2582 | 0.0263 | 100 | 5.51 | 40 | 3.248507 | 0.0008536092 | 0.8656 | 0.029 | 2.615e-05
73.7 | 0.2592 | 0.026 | 100 | 5.51 | 40 | 3.211452 | 0.0008569152 | 0.8666 | 0.0287 | 2.1e-05
73.8 | 0.26 | 0.0265 | 100 | 5.51 | 40 | 3.273211 | 0.00085956 | 0.8674 | 0.0292 | 1.862e-05
73.9 | 0.2607 | 0.0267 | 100 | 5.51 | 40 | 3.297914 | 0.0008618742 | 0.8681 | 0.0294 | 2.136e-05
74 | 0.2615 | 0.0267 | 100 | 5.51 | 40 | 3.297914 | 0.000864519 | 0.8689 | 0.0294 | 3.204e-05
74.1 | 0.2627 | 0.0267 | 100 | 5.51 | 40 | 3.297914 | 0.0008684862 | 0.8701 | 0.0294 | 1.605e-05
74.2 | 0.2633 | 0.0268 | 100 | 5.51 | 40 | 3.310266 | 0.0008704698 | 0.8707 | 0.0295 | 1.614e-05
74.3 | 0.2639 | 0.027 | 100 | 5.51 | 40 | 3.334969 | 0.0008724534 | 0.8713 | 0.0297 | 2.7e-05
74.4 | 0.2649 | 0.027 | 100 | 5.51 | 40 | 3.334969 | 0.0008757594 | 0.8723 | 0.0297 | 2.71e-05
74.5 | 0.2659 | 0.0272 | 100 | 5.51 | 40 | 3.359673 | 0.0008790654 | 0.8733 | 0.0299 | 1.904e-05
74.6 | 0.2666 | 0.0272 | 100 | 5.51 | 40 | 3.359673 | 0.0008813796 | 0.874 | 0.0299 | 2.172e-05
74.7 | 0.2674 | 0.0271 | 100 | 5.51 | 40 | 3.347321 | 0.0008840244 | 0.8748 | 0.0298 | 2.725e-05
74.8 | 0.2684 | 0.0274 | 100 | 5.51 | 40 | 3.384376 | 0.0008873304 | 0.8758 | 0.0301 | 2.196e-05
74.9 | 0.2692 | 0.0275 | 100 | 5.51 | 40 | 3.396728 | 0.0008899752 | 0.8766 | 0.0302 | 1.9285e-05
75 | 0.2699 | 0.0276 | 100 | 5.51 | 40 | 3.40908 | 0.0008922894 | 0.8773 | 0.0303 | 2.208e-05
75.1 | 0.2707 | 0.0276 | 100 | 5.51 | 40 | 3.40908 | 0.0008949342 | 0.8781 | 0.0303 | 2.765e-05
75.2 | 0.2717 | 0.0277 | 100 | 5.51 | 40 | 3.421431 | 0.0008982402 | 0.8791 | 0.0304 | 1.9425e-05
75.3 | 0.2724 | 0.0278 | 100 | 5.51 | 40 | 3.433783 | 0.0009005544 | 0.8798 | 0.0305 | 2.228e-05
75.4 | 0.2732 | 0.0279 | 100 | 5.51 | 40 | 3.446135 | 0.0009031992 | 0.8806 | 0.0306 | 2.79e-05
75.5 | 0.2742 | 0.0279 | 100 | 5.51 | 40 | 3.446135 | 0.0009065052 | 0.8816 | 0.0306 | 2.24e-05
75.6 | 0.275 | 0.0281 | 100 | 5.51 | 40 | 3.470838 | 0.00090915 | 0.8824 | 0.0308 | 1.967e-05
75.7 | 0.2757 | 0.0281 | 100 | 5.51 | 40 | 3.470838 | 0.0009114642 | 0.8831 | 0.0308 | 2.26e-05
75.8 | 0.2765 | 0.0284 | 100 | 5.51 | 40 | 3.507894 | 0.000914109 | 0.8839 | 0.0311 | 3.124e-05
75.9 | 0.2776 | 0.0284 | 100 | 5.51 | 40 | 3.507894 | 0.0009177456 | 0.885 | 0.0311 | 2.28e-05
76 | 0.2784 | 0.0286 | 100 | 5.51 | 40 | 3.532597 | 0.0009203904 | 0.8858 | 0.0313 | 2.002e-05
76.1 | 0.2791 | 0.0286 | 100 | 5.51 | 40 | 3.532597 | 0.0009227046 | 0.8865 | 0.0313 | 2.5785e-05
76.2 | 0.28 | 0.0287 | 100 | 5.51 | 40 | 3.544949 | 0.00092568 | 0.8874 | 0.0314 | 2.296e-05
76.3 | 0.2808 | 0.0287 | 100 | 5.51 | 40 | 3.544949 | 0.0009283248 | 0.8882 | 0.0314 | 2.009e-05
76.4 | 0.2815 | 0.0287 | 100 | 5.51 | 40 | 3.544949 | 0.000930639 | 0.8889 | 0.0314 | 2.5785e-05
76.5 | 0.2824 | 0.0286 | 100 | 5.51 | 40 | 3.532597 | 0.0009336144 | 0.8898 | 0.0313 | 2.88e-05
76.6 | 0.2834 | 0.029 | 100 | 5.51 | 40 | 3.582004 | 0.0009369204 | 0.8908 | 0.0317 | 2.0335e-05
76.7 | 0.2841 | 0.0291 | 100 | 5.51 | 40 | 3.594356 | 0.0009392346 | 0.8915 | 0.0318 | 2.037e-05
76.8 | 0.2848 | 0.0291 | 100 | 5.51 | 40 | 3.594356 | 0.0009415488 | 0.8922 | 0.0318 | 3.2065e-05
76.9 | 0.2859 | 0.0292 | 100 | 5.51 | 40 | 3.606707 | 0.0009451854 | 0.8933 | 0.0319 | 2.344e-05
77 | 0.2867 | 0.0294 | 100 | 5.51 | 40 | 3.631411 | 0.0009478302 | 0.8941 | 0.0321 | 1.764e-05
77.1 | 0.2873 | 0.0294 | 100 | 5.51 | 40 | 3.631411 | 0.0009498138 | 0.8947 | 0.0321 | 2.356e-05
77.2 | 0.2881 | 0.0295 | 100 | 5.51 | 40 | 3.643763 | 0.0009524586 | 0.8955 | 0.0322 | 3.2615e-05
77.3 | 0.2892 | 0.0298 | 100 | 5.51 | 40 | 3.680818 | 0.0009560952 | 0.8966 | 0.0325 | 2.38e-05
77.4 | 0.29 | 0.0297 | 100 | 5.51 | 40 | 3.668466 | 0.00095874 | 0.8974 | 0.0324 | 2.0825e-05
77.5 | 0.2907 | 0.0298 | 100 | 5.51 | 40 | 3.680818 | 0.0009610542 | 0.8981 | 0.0325 | 2.6955e-05
77.6 | 0.2916 | 0.0301 | 100 | 5.51 | 40 | 3.717873 | 0.0009640296 | 0.899 | 0.0328 | 2.7e-05
77.7 | 0.2925 | 0.0299 | 100 | 5.51 | 40 | 3.69317 | 0.000967005 | 0.8999 | 0.0326 | 2.093e-05
77.8 | 0.2932 | 0.0299 | 100 | 5.51 | 40 | 3.69317 | 0.0009693192 | 0.9006 | 0.0326 | 2.404e-05
77.9 | 0.294 | 0.0302 | 100 | 5.51 | 40 | 3.730225 | 0.000971964 | 0.9014 | 0.0329 | 3.015e-05
78 | 0.295 | 0.0301 | 100 | 5.51 | 40 | 3.717873 | 0.00097527 | 0.9024 | 0.0328 | 2.42e-05
78.1 | 0.2958 | 0.0304 | 100 | 5.51 | 40 | 3.754928 | 0.0009779148 | 0.9032 | 0.0331 | 2.1315e-05
78.2 | 0.2965 | 0.0305 | 100 | 5.51 | 40 | 3.76728 | 0.000980229 | 0.9039 | 0.0332 | 3.06e-05
78.3 | 0.2975 | 0.0307 | 100 | 5.51 | 40 | 3.791984 | 0.000983535 | 0.9049 | 0.0334 | 3.07e-05
78.4 | 0.2985 | 0.0307 | 100 | 5.51 | 40 | 3.791984 | 0.000986841 | 0.9059 | 0.0334 | 1.5375e-05
78.5 | 0.299 | 0.0308 | 100 | 5.51 | 40 | 3.804335 | 0.000988494 | 0.9064 | 0.0335 | 2.163e-05
78.6 | 0.2997 | 0.031 | 100 | 5.51 | 40 | 3.829039 | 0.0009908082 | 0.9071 | 0.0337 | 3.399e-05
78.7 | 0.3008 | 0.0308 | 100 | 5.51 | 40 | 3.804335 | 0.0009944448 | 0.9082 | 0.0335 | 3.085e-05
78.8 | 0.3018 | 0.0309 | 100 | 5.51 | 40 | 3.816687 | 0.0009977508 | 0.9092 | 0.0336 | 1.857e-05
78.9 | 0.3024 | 0.031 | 100 | 5.51 | 40 | 3.829039 | 0.0009997344 | 0.9098 | 0.0337 | 2.488e-05
79 | 0.3032 | 0.0312 | 100 | 5.51 | 40 | 3.853742 | 0.0010023792 | 0.9106 | 0.0339 | 3.125e-05
79.1 | 0.3042 | 0.0313 | 100 | 5.51 | 40 | 3.866094 | 0.0010056852 | 0.9116 | 0.034 | 2.512e-05
79.2 | 0.305 | 0.0315 | 100 | 5.51 | 40 | 3.890797 | 0.00100833 | 0.9124 | 0.0342 | 2.205e-05
79.3 | 0.3057 | 0.0315 | 100 | 5.51 | 40 | 3.890797 | 0.0010106442 | 0.9131 | 0.0342 | 2.835e-05
79.4 | 0.3066 | 0.0315 | 100 | 5.51 | 40 | 3.890797 | 0.0010136196 | 0.914 | 0.0342 | 2.8485e-05
79.5 | 0.3075 | 0.0318 | 100 | 5.51 | 40 | 3.927853 | 0.001016595 | 0.9149 | 0.0345 | 2.2295e-05
79.6 | 0.3082 | 0.0319 | 100 | 5.51 | 40 | 3.940204 | 0.0010189092 | 0.9156 | 0.0346 | 2.548e-05
79.7 | 0.309 | 0.0318 | 100 | 5.51 | 40 | 3.927853 | 0.001021554 | 0.9164 | 0.0345 | 3.822e-05
79.8 | 0.3102 | 0.0319 | 100 | 5.51 | 40 | 3.940204 | 0.0010255212 | 0.9176 | 0.0346 | 1.917e-05
79.9 | 0.3108 | 0.032 | 100 | 5.51 | 40 | 3.952556 | 0.0010275048 | 0.9182 | 0.0347 | 2.24e-05
80 | 0.3115 | 0.032 | 100 | 5.51 | 40 | 3.952556 | 0.001029819 | 0.9189 | 0.0347 | 2.8845e-05
80.1 | 0.3124 | 0.0321 | 100 | 5.51 | 40 | 3.964908 | 0.0010327944 | 0.9198 | 0.0348 | 3.5365e-05
80.2 | 0.3135 | 0.0322 | 100 | 5.51 | 40 | 3.97726 | 0.001036431 | 0.9209 | 0.0349 | 2.268e-05
80.3 | 0.3142 | 0.0326 | 100 | 5.51 | 40 | 4.026667 | 0.0010387452 | 0.9216 | 0.0353 | 2.275e-05
80.4 | 0.3149 | 0.0324 | 100 | 5.51 | 40 | 4.001963 | 0.0010410594 | 0.9223 | 0.0351 | 3.24e-05
80.5 | 0.3159 | 0.0324 | 100 | 5.51 | 40 | 4.001963 | 0.0010443654 | 0.9233 | 0.0351 | 2.596e-05
80.6 | 0.3167 | 0.0325 | 100 | 5.51 | 40 | 4.014315 | 0.0010470102 | 0.9241 | 0.0352 | 1.95e-05
80.7 | 0.3173 | 0.0325 | 100 | 5.51 | 40 | 4.014315 | 0.0010489938 | 0.9247 | 0.0352 | 2.9385e-05
80.8 | 0.3182 | 0.0328 | 100 | 5.51 | 40 | 4.05137 | 0.0010519692 | 0.9256 | 0.0355 | 2.952e-05
80.9 | 0.3191 | 0.0328 | 100 | 5.51 | 40 | 4.05137 | 0.0010549446 | 0.9265 | 0.0355 | 2.632e-05
81 | 0.3199 | 0.033 | 100 | 5.51 | 40 | 4.076074 | 0.0010575894 | 0.9273 | 0.0357 | 2.64e-05
81.1 | 0.3207 | 0.033 | 100 | 5.51 | 40 | 4.076074 | 0.0010602342 | 0.9281 | 0.0357 | 3.972e-05
81.2 | 0.3219 | 0.0332 | 100 | 5.51 | 40 | 4.100777 | 0.0010642014 | 0.9293 | 0.0359 | 2.324e-05
81.3 | 0.3226 | 0.0332 | 100 | 5.51 | 40 | 4.100777 | 0.0010665156 | 0.93 | 0.0359 | 1.995e-05
81.4 | 0.3232 | 0.0333 | 100 | 5.51 | 40 | 4.113129 | 0.0010684992 | 0.9306 | 0.036 | 2.668e-05
81.5 | 0.324 | 0.0334 | 100 | 5.51 | 40 | 4.12548 | 0.001071144 | 0.9314 | 0.0361 | 3.685e-05
81.6 | 0.3251 | 0.0336 | 100 | 5.51 | 40 | 4.150184 | 0.0010747806 | 0.9325 | 0.0363 | 2.3555e-05
81.7 | 0.3258 | 0.0337 | 100 | 5.51 | 40 | 4.162536 | 0.0010770948 | 0.9332 | 0.0364 | 2.352e-05
81.8 | 0.3265 | 0.0335 | 100 | 5.51 | 40 | 4.137832 | 0.001079409 | 0.9339 | 0.0362 | 3.37e-05
81.9 | 0.3275 | 0.0339 | 100 | 5.51 | 40 | 4.187239 | 0.001082715 | 0.9349 | 0.0366 | 3.0555e-05
82 | 0.3284 | 0.034 | 100 | 5.51 | 40 | 4.199591 | 0.0010856904 | 0.9358 | 0.0367 | 2.38e-05
82.1 | 0.3291 | 0.034 | 100 | 5.51 | 40 | 4.199591 | 0.0010880046 | 0.9365 | 0.0367 | 2.387e-05
82.2 | 0.3298 | 0.0342 | 100 | 5.51 | 40 | 4.224294 | 0.0010903188 | 0.9372 | 0.0369 | 3.751e-05
82.3 | 0.3309 | 0.034 | 100 | 5.51 | 40 | 4.199591 | 0.0010939554 | 0.9383 | 0.0367 | 2.3765e-05
82.4 | 0.3316 | 0.0339 | 100 | 5.51 | 40 | 4.187239 | 0.0010962696 | 0.939 | 0.0366 | 2.3765e-05
82.5 | 0.3323 | 0.034 | 100 | 5.51 | 40 | 4.199591 | 0.0010985838 | 0.9397 | 0.0367 | 3.41e-05
82.6 | 0.3333 | 0.0342 | 100 | 5.51 | 40 | 4.224294 | 0.0011018898 | 0.9407 | 0.0369 | 3.43e-05
82.7 | 0.3343 | 0.0344 | 100 | 5.51 | 40 | 4.248998 | 0.0011051958 | 0.9417 | 0.0371 | 1.725e-05
82.8 | 0.3348 | 0.0346 | 100 | 5.51 | 40 | 4.273701 | 0.0011068488 | 0.9422 | 0.0373 | 2.772e-05
82.9 | 0.3356 | 0.0347 | 100 | 5.51 | 40 | 4.286053 | 0.0011094936 | 0.943 | 0.0374 | 3.47e-05
83 | 0.3366 | 0.0347 | 100 | 5.51 | 40 | 4.286053 | 0.0011127996 | 0.944 | 0.0374 | 3.48e-05
83.1 | 0.3376 | 0.0349 | 100 | 5.51 | 40 | 4.310757 | 0.0011161056 | 0.945 | 0.0376 | 2.443e-05
83.2 | 0.3383 | 0.0349 | 100 | 5.51 | 40 | 4.310757 | 0.0011184198 | 0.9457 | 0.0376 | 3.1365e-05
83.3 | 0.3392 | 0.0348 | 100 | 5.51 | 40 | 4.298405 | 0.0011213952 | 0.9466 | 0.0375 | 3.1455e-05
83.4 | 0.3401 | 0.0351 | 100 | 5.51 | 40 | 4.33546 | 0.0011243706 | 0.9475 | 0.0378 | 2.4675e-05
83.5 | 0.3408 | 0.0354 | 100 | 5.51 | 40 | 4.372515 | 0.0011266848 | 0.9482 | 0.0381 | 2.4675e-05
83.6 | 0.3415 | 0.0351 | 100 | 5.51 | 40 | 4.33546 | 0.001128999 | 0.9489 | 0.0378 | 3.168e-05
83.7 | 0.3424 | 0.0353 | 100 | 5.51 | 40 | 4.360164 | 0.0011319744 | 0.9498 | 0.038 | 2.828e-05
83.8 | 0.3432 | 0.0354 | 100 | 5.51 | 40 | 4.372515 | 0.0011346192 | 0.9506 | 0.0381 | 2.478e-05
83.9 | 0.3439 | 0.0354 | 100 | 5.51 | 40 | 4.372515 | 0.0011369334 | 0.9513 | 0.0381 | 3.565e-05
84 | 0.3449 | 0.0359 | 100 | 5.51 | 40 | 4.434274 | 0.0011402394 | 0.9523 | 0.0386 | 3.938e-05
84.1 | 0.346 | 0.0357 | 100 | 5.51 | 40 | 4.40957 | 0.001143876 | 0.9534 | 0.0384 | 2.148e-05
84.2 | 0.3466 | 0.0359 | 100 | 5.51 | 40 | 4.434274 | 0.0011458596 | 0.954 | 0.0386 | 2.151e-05
84.3 | 0.3472 | 0.0358 | 100 | 5.51 | 40 | 4.421922 | 0.0011478432 | 0.9546 | 0.0385 | 3.59e-05
84.4 | 0.3482 | 0.036 | 100 | 5.51 | 40 | 4.446626 | 0.0011511492 | 0.9556 | 0.0387 | 3.861e-05
84.5 | 0.3493 | 0.0342 | 100 | 5.51 | 40 | 4.224294 | 0.0011547858 | 0.9567 | 0.0369 | 1.0815e-05
84.6 | 0.35 | -0.0033 | 100 | 5.51 | 40 | 0 | 0.0011571 | 0.9574 | -0.0006
84.7 | 0.3507 | -0.0027 | 100 | 5.51 | 40 |  |  | 0.9581 | 0 | 0.00617806
84.8 | 0.3517 | -0.0027 | 100 | 5.51 | 40 | 4.446626 |  | 0.9591 | 0
84.9 | 0.3525 | -0.0029 | 100 | 5.51 | 40 |  |  | 0.9599 | -0.0002
85 | 0.3532 | -0.0028 | 100 | 5.51 | 40 |  |  | 0.9606 | -0.0001
85.1 | 0.354 | -0.0027 | 100 | 5.51 | 40 |  |  | 0.9614 | 0
85.2 | 0.355 | -0.0026 | 100 | 5.51 | 40 |  |  | 0.9624 | 0.0001
85.3 | 0.3557 | -0.0028 | 100 | 5.51 | 40 |  |  | 0.9631 | -0.0001
85.4 | 0.3565 | -0.0028 | 100 | 5.51 | 40 |  |  | 0.9639 | -0.0001
85.5 | 0.3576 | -0.0028 | 100 | 5.51 | 40 |  |  | 0.965 | -0.0001
85.6 | 0.3584 | -0.0029 | 100 | 5.51 | 40 |  |  | 0.9658 | -0.0002
85.7 | 0.359 | -0.0026 | 100 | 5.51 | 40 |  |  | 0.9664 | 0.0001
85.8 | 0.3599 | -0.0028 | 100 | 5.51 | 40 |  |  | 0.9673 | -0.0001
85.9 | 0.3609 | -0.0027 | 100 | 5.51 | 40 |  |  | 0.9683 | 0
86 | 0.3616 | -0.0027 | 100 | 5.51 | 40 |  |  | 0.969 | 0
86.1 | 0.3624 | -0.0028 | 100 | 5.51 | 40 |  |  | 0.9698 | -0.0001
86.2 | 0.3633 | -0.0028 | 100 | 5.51 | 40 |  |  | 0.9707 | -0.0001
86.3 | 0.3642 | -0.0029 | 100 | 5.51 | 40 |  |  | 0.9716 | -0.0002
86.4 | 0.3649 | -0.0029 | 100 | 5.51 | 40 |  |  | 0.9723 | -0.0002
86.5 | 0.3657 | -0.0027 | 100 | 5.51 | 40 |  |  | 0.9731 | 0
86.6 | 0.3666 | -0.0027 | 100 | 5.51 | 40 |  |  | 0.974 | 0
86.7 | 0.3674 | -0.0026 | 100 | 5.51 | 40 |  |  | 0.9748 | 0.0001
86.8 | 0.3681 | -0.003 | 100 | 5.51 | 40 |  |  | 0.9755 | -0.0003
86.9 | 0.3692 | -0.0028 | 100 | 5.51 | 40 |  |  | 0.9766 | -0.0001
87 | 0.37 | -0.0027 | 100 | 5.51 | 40 |  |  | 0.9774 | 0
87.1 | 0.3707 | -0.0028 | 100 | 5.51 | 40 |  |  | 0.9781 | -0.0001
87.2 | 0.3714 | -0.0028 | 100 | 5.51 | 40 |  |  | 0.9788 | -0.0001
87.3 | 0.3725 | -0.0027 | 100 | 5.51 | 40 |  |  | 0.9799 | 0
87.4 | 0.3734 | -0.0028 | 100 | 5.51 | 40 |  |  | 0.9808 | -0.0001
87.5 | 0.374 | -0.0027 | 100 | 5.51 | 40 |  |  | 0.9814 | 0
87.6 | 0.375 | -0.0028 | 100 | 5.51 | 40 |  |  | 0.9824 | -0.0001
87.7 | 0.376 | -0.0027 | 100 | 5.51 | 40 |  |  | 0.9834 | 0
87.8 | 0.3766 | -0.0027 | 100 | 5.51 | 40 |  |  | 0.984 | 0
87.9 | 0.3774 | -0.0028 | 100 | 5.51 | 40 |  |  | 0.9848 | -0.0001
88 | 0.3783 | -0.0027 | 100 | 5.51 | 40 |  |  | 0.9857 | 0
88.1 | 0.3791 | -0.0027 | 100 | 5.51 | 40 |  |  | 0.9865 | 0
88.2 | 0.3798 | -0.0029 | 100 | 5.51 | 40 |  |  | 0.9872 | -0.0002
88.3 | 0.3807 | -0.0028 | 100 | 5.51 | 40 |  |  | 0.9881 | -0.0001
88.4 | 0.3818 | -0.0028 | 100 | 5.51 | 40 |  |  | 0.9892 | -0.0001
88.5 | 0.3824 | -0.0028 | 100 | 5.51 | 40 |  |  | 0.9898 | -0.0001
88.6 | 0.3831 | -0.0029 | 100 | 5.51 | 40 |  |  | 0.9905 | -0.0002
88.7 | 0.3842 | -0.0028 | 100 | 5.51 | 40 |  |  | 0.9916 | -0.0001
88.8 | 0.3852 | -0.0027 | 100 | 5.51 | 40 |  |  | 0.9926 | 0
88.9 | 0.3858 | -0.0027 | 100 | 5.51 | 40 |  |  | 0.9932 | 0
89 | 0.3866 | -0.0028 | 100 | 5.51 | 40 |  |  | 0.994 | -0.0001
89.1 | 0.3876 | -0.0026 | 100 | 5.51 | 40 |  |  | 0.995 | 0.0001
89.2 | 0.3883 | -0.0027 | 100 | 5.51 | 40 |  |  | 0.9957 | 0
89.3 | 0.389 | -0.0028 | 100 | 5.51 | 40 |  |  | 0.9964 | -0.0001
89.4 | 0.3899 | -0.0027 | 100 | 5.51 | 40 |  |  | 0.9973 | 0
89.5 | 0.3908 | -0.0027 | 100 | 5.51 | 40 |  |  | 0.9982 | 0
89.6 | 0.3915 | -0.0027 | 100 | 5.51 | 40 |  |  | 0.9989 | 0
89.7 | 0.3924 | -0.0028 | 100 | 5.51 | 40 |  |  | 0.9998 | -0.0001
89.8 | 0.3935 | -0.0027 | 100 | 5.51 | 40 |  |  | 1.0009 | 0
89.9 | 0.3942 | -0.0027 | 100 | 5.51 | 40 |  |  | 1.0016 | 0
90 | 0.3948 | -0.0027 | 100 | 5.51 | 40 |  |  | 1.0022 | 0
90.1 | 0.3957 | -0.0028 | 100 | 5.51 | 40 |  |  | 1.0031 | -0.0001
90.2 | 0.3968 | -0.0026 | 100 | 5.51 | 40 |  |  | 1.0042 | 0.0001
90.3 | 0.3974 | -0.0026 | 100 | 5.51 | 40 |  |  | 1.0048 | 0.0001
90.4 | 0.3982 | -0.0029 | 100 | 5.51 | 40 |  |  | 1.0056 | -0.0002
90.5 | 0.3992 | -0.0029 | 100 | 5.51 | 40 |  |  | 1.0066 | -0.0002
90.6 | 0.4001 | -0.0028 | 100 | 5.51 | 40 |  |  | 1.0075 | -0.0001
90.7 | 0.4007 | -0.0027 | 100 | 5.51 | 40 |  |  | 1.0081 | 0
90.8 | 0.4015 | -0.0025 | 100 | 5.51 | 40 |  |  | 1.0089 | 0.0002
90.9 | 0.4025 | -0.0028 | 100 | 5.51 | 40 |  |  | 1.0099 | -0.0001
91 | 0.4032 | -0.0028 | 100 | 5.51 | 40 |  |  | 1.0106 | -0.0001
91.1 | 0.404 | -0.0028 | 100 | 5.51 | 40 |  |  | 1.0114 | -0.0001
91.2 | 0.405 | -0.0028 | 100 | 5.51 | 40 |  |  | 1.0124 | -0.0001
91.3 | 0.4059 | -0.0026 | 100 | 5.51 | 40 |  |  | 1.0133 | 0.0001
91.4 | 0.4065 | -0.0027 | 100 | 5.51 | 40 |  |  | 1.0139 | 0
91.5 | 0.4073 | -0.0027 | 100 | 5.51 | 40 |  |  | 1.0147 | 0
91.6 | 0.4084 | -0.0026 | 100 | 5.51 | 40 |  |  | 1.0158 | 0.0001
91.7 | 0.4092 | -0.0026 | 100 | 5.51 | 40 |  |  | 1.0166 | 0.0001
91.8 | 0.4099 | -0.0027 | 100 | 5.51 | 40 |  |  | 1.0173 | 0
91.9 | 0.4108 | -0.0028 | 100 | 5.51 | 40 |  |  | 1.0182 | -0.0001
92 | 0.4118 | -0.0027 | 100 | 5.51 | 40 |  |  | 1.0192 | 0
92.1 | 0.4124 | -0.0028 | 100 | 5.51 | 40 |  |  | 1.0198 | -0.0001
92.2 | 0.4132 | -0.0027 | 100 | 5.51 | 40 |  |  | 1.0206 | 0
92.3 | 0.4141 | -0.0027 | 100 | 5.51 | 40 |  |  | 1.0215 | 0
92.4 | 0.4149 | -0.0028 | 100 | 5.51 | 40 |  |  | 1.0223 | -0.0001
92.5 | 0.4155 | -0.0028 | 100 | 5.51 | 40 |  |  | 1.0229 | -0.0001
92.6 | 0.4166 | -0.0025 | 100 | 5.51 | 40 |  |  | 1.024 | 0.0002
92.7 | 0.4176 | -0.0029 | 100 | 5.51 | 40 |  |  | 1.025 | -0.0002
92.8 | 0.4182 | -0.0026 | 100 | 5.51 | 40 |  |  | 1.0256 | 0.0001
92.9 | 0.419 | -0.0027 | 100 | 5.51 | 40 |  |  | 1.0264 | 0
93 | 0.42 | -0.0026 | 100 | 5.51 | 40 |  |  | 1.0274 | 0.0001
93.1 | 0.4209 | -0.0027 | 100 | 5.51 | 40 |  |  | 1.0283 | 0
93.2 | 0.4216 | -0.0027 | 100 | 5.51 | 40 |  |  | 1.029 | 0
93.3 | 0.4225 | -0.0028 | 100 | 5.51 | 40 |  |  | 1.0299 | -0.0001
93.4 | 0.4235 | -0.0027 | 100 | 5.51 | 40 |  |  | 1.0309 | 0
93.5 | 0.4241 | -0.0028 | 100 | 5.51 | 40 |  |  | 1.0315 | -0.0001
93.6 | 0.4249 | -0.0028 | 100 | 5.51 | 40 |  |  | 1.0323 | -0.0001
93.7 | 0.4258 | -0.0026 | 100 | 5.51 | 40 |  |  | 1.0332 | 0.0001
93.8 | 0.4267 | -0.0026 | 100 | 5.51 | 40 |  |  | 1.0341 | 0.0001
93.9 | 0.4273 | -0.0028 | 100 | 5.51 | 40 |  |  | 1.0347 | -0.0001
94 | 0.4282 | -0.0028 | 100 | 5.51 | 40 |  |  | 1.0356 | -0.0001
94.1 | 0.4292 | -0.0026 | 100 | 5.51 | 40 |  |  | 1.0366 | 0.0001
94.2 | 0.43 | -0.0027 | 100 | 5.51 | 40 |  |  | 1.0374 | 0
94.3 | 0.4307 | -0.0028 | 100 | 5.51 | 40 |  |  | 1.0381 | -0.0001
94.4 | 0.4316 | -0.0027 | 100 | 5.51 | 40 |  |  | 1.039 | 0
94.5 | 0.4326 | -0.0029 | 100 | 5.51 | 40 |  |  | 1.04 | -0.0002
94.6 | 0.4333 | -0.0025 | 100 | 5.51 | 40 |  |  | 1.0407 | 0.0002
94.7 | 0.434 | -0.0026 | 100 | 5.51 | 40 |  |  | 1.0414 | 0.0001
94.8 | 0.435 | -0.0028 | 100 | 5.51 | 40 |  |  | 1.0424 | -0.0001
94.9 | 0.4359 | -0.0026 | 100 | 5.51 | 40 |  |  | 1.0433 | 0.0001
95 | 0.4365 | -0.0028 | 100 | 5.51 | 40 |  |  | 1.0439 | -0.0001
95.1 | 0.4374 | -0.0026 | 100 | 5.51 | 40 |  |  | 1.0448 | 0.0001
95.2 | 0.4384 | -0.0029 | 100 | 5.51 | 40 |  |  | 1.0458 | -0.0002
95.3 | 0.439 | -0.0028 | 100 | 5.51 | 40 |  |  | 1.0464 | -0.0001
95.4 | 0.4399 | -0.0026 | 100 | 5.51 | 40 |  |  | 1.0473 | 0.0001
95.5 | 0.4409 | -0.0026 | 100 | 5.51 | 40 |  |  | 1.0483 | 0.0001
95.6 | 0.4417 | -0.0028 | 100 | 5.51 | 40 |  |  | 1.0491 | -0.0001
95.7 | 0.4423 | -0.0025 | 100 | 5.51 | 40 |  |  | 1.0497 | 0.0002
95.8 | 0.4432 | -0.0029 | 100 | 5.51 | 40 |  |  | 1.0506 | -0.0002
95.9 | 0.4442 | -0.0027 | 100 | 5.51 | 40 |  |  | 1.0516 | 0
96 | 0.445 | -0.0028 | 100 | 5.51 | 40 |  |  | 1.0524 | -0.0001
96.1 | 0.4457 | -0.0027 | 100 | 5.51 | 40 |  |  | 1.0531 | 0
96.2 | 0.4468 | -0.0029 | 100 | 5.51 | 40 |  |  | 1.0542 | -0.0002
96.3 | 0.4476 | -0.0027 | 100 | 5.51 | 40 |  |  | 1.055 | 0
96.4 | 0.4483 | -0.0028 | 100 | 5.51 | 40 |  |  | 1.0557 | -0.0001
96.5 | 0.449 | -0.0028 | 100 | 5.51 | 40 |  |  | 1.0564 | -0.0001
96.6 | 0.45 | -0.0028 | 100 | 5.51 | 40 |  |  | 1.0574 | -0.0001
96.7 | 0.4507 | -0.0028 | 100 | 5.51 | 40 |  |  | 1.0581 | -0.0001
96.74 | 0.451 | -0.0027 | 100 | 5.51 | 40 |  |  | 1.0584 | 0

## plaster 8.1_15
Results Table 1
| Specimen label | Maximum Load | Flexure stress at Maximum Load | Support span | Thickness | Width
|  | (kN) | (N/mm^2) | (mm) | (mm) | (mm) |  |  |  | Area
3 | 8.1.15 | 0.0295 | 4.4183 | 100 | 5.4 | 40 |  |  |  | 0.000216
Time | Displacement | Force | Support span | Thickness | Width | Stress | Strain | Displacement | Force | Area/FE | FT |  | slope |  | E
(s) | (mm) | (kN) | (mm) | (mm) | (mm) | (Mpa) | (-) | (mm) | (kN) | KNmm/J | J/m2 | KJ/m2 | KN/mm | N/mm | N/mm2(Mpa) | Gpa
0 |  |  | 100 | 5.4 | 40 | 0 | 0 | 0.5724 | 0.001 | 0 | 13.17394 | 0.01317394 | 0.1225837 | 122.5837 | 4865.543 | 4.865543
0.1 |  |  | 100 | 5.4 | 40 | 0 | 0 | 0.5756 | 0.001 | 0
0.2 |  |  | 100 | 5.4 | 40 | 0 | 0 | 0.575 | 0.001 | 0
0.3 |  |  | 100 | 5.4 | 40 | 0 | 0 | 0.5747 | 0.0009 | 0
0.4 |  |  | 100 | 5.4 | 40 | 0 | 0 | 0.5747 | 0.0009 | 0
0.5 |  |  | 100 | 5.4 | 40 | 0 | 0 | 0.5748 | 0.0007 | 0
0.6 |  |  | 100 | 5.4 | 40 | 0 | 0 | 0.5755 | 0.0009 | 0
0.7 |  |  | 100 | 5.4 | 40 | 0 | 0 | 0.5768 | 0.001 | 0
0.8 |  |  | 100 | 5.4 | 40 | 0 | 0 | 0.5783 | 0.0008 | 0
0.9 |  |  | 100 | 5.4 | 40 | 0 | 0 | 0.5791 | 0.001 | 0
1 |  |  | 100 | 5.4 | 40 | 0 | 0 | 0.5799 | 0.001 | 0
1.1 |  |  | 100 | 5.4 | 40 | 0 | 0 | 0.5809 | 0.001 | 0
1.2 |  |  | 100 | 5.4 | 40 | 0 | 0 | 0.5818 | 0.0009 | 0
1.3 |  |  | 100 | 5.4 | 40 | 0 | 0 | 0.5824 | 0.0009 | 0
1.4 |  |  | 100 | 5.4 | 40 | 0 | 0 | 0.5833 | 0.001 | 0
1.5 |  |  | 100 | 5.4 | 40 | 0 | 0 | 0.5843 | 0.0011 | 0
1.6 |  |  | 100 | 5.4 | 40 | 0 | 0 | 0.585 | 0.0008 | 0
1.7 |  |  | 100 | 5.4 | 40 | 0 | 0 | 0.5856 | 0.0008 | 0
1.8 |  |  | 100 | 5.4 | 40 | 0 | 0 | 0.5866 | 0.0008 | 0
1.9 |  |  | 100 | 5.4 | 40 | 0 | 0 | 0.5876 | 0.0008 | 0
2 |  |  | 100 | 5.4 | 40 | 0 | 0 | 0.5883 | 0.0008 | 0
2.1 |  |  | 100 | 5.4 | 40 | 0 | 0 | 0.5891 | 0.001 | 0
2.2 |  |  | 100 | 5.4 | 40 | 0 | 0 | 0.5901 | 0.001 | 0
2.3 |  |  | 100 | 5.4 | 40 | 0 | 0 | 0.5909 | 0.0009 | 0
2.4 |  |  | 100 | 5.4 | 40 | 0 | 0 | 0.5916 | 0.0009 | 0
2.5 |  |  | 100 | 5.4 | 40 | 0 | 0 | 0.5924 | 0.001 | 0
2.6 |  |  | 100 | 5.4 | 40 | 0 | 0 | 0.5934 | 0.001 | 0
2.7 |  |  | 100 | 5.4 | 40 | 0 | 0 | 0.5941 | 0.0008 | 0
2.8 |  |  | 100 | 5.4 | 40 | 0 | 0 | 0.5948 | 0.0009 | 0
2.9 |  |  | 100 | 5.4 | 40 | 0 | 0 | 0.596 | 0.001 | 0
3 |  |  | 100 | 5.4 | 40 | 0 | 0 | 0.5967 | 0.001 | 0
3.1 |  |  | 100 | 5.4 | 40 | 0 | 0 | 0.5974 | 0.001 | 0
3.2 |  |  | 100 | 5.4 | 40 | 0 | 0 | 0.5982 | 0.0011 | 0
3.3 |  |  | 100 | 5.4 | 40 | 0 | 0 | 0.5993 | 0.001 | 0
3.4 |  |  | 100 | 5.4 | 40 | 0 | 0 | 0.6001 | 0.0009 | 0
3.5 |  |  | 100 | 5.4 | 40 | 0 | 0 | 0.6008 | 0.001 | 0
3.6 |  |  | 100 | 5.4 | 40 | 0 | 0 | 0.6018 | 0.0011 | 0
3.7 |  |  | 100 | 5.4 | 40 | 0 | 0 | 0.6026 | 0.0009 | 0
3.8 |  |  | 100 | 5.4 | 40 | 0 | 0 | 0.6033 | 0.0009 | 0
3.9 |  |  | 100 | 5.4 | 40 | 0 | 0 | 0.604 | 0.0011 | 0
4 |  |  | 100 | 5.4 | 40 | 0 | 0 | 0.6051 | 0.0011 | 0
4.1 |  |  | 100 | 5.4 | 40 | 0 | 0 | 0.6058 | 0.0011 | 0
4.2 |  |  | 100 | 5.4 | 40 | 0 | 0 | 0.6065 | 0.0011 | 0
4.3 |  |  | 100 | 5.4 | 40 | 0 | 0 | 0.6076 | 0.0011 | 0
4.4 |  |  | 100 | 5.4 | 40 | 0 | 0 | 0.6085 | 0.0012 | 0
4.5 |  |  | 100 | 5.4 | 40 | 0 | 0 | 0.6091 | 0.001 | 0
4.6 |  |  | 100 | 5.4 | 40 | 0 | 0 | 0.6098 | 0.0011 | 0
4.7 |  |  | 100 | 5.4 | 40 | 0 | 0 | 0.6109 | 0.0011 | 0
4.8 |  |  | 100 | 5.4 | 40 | 0 | 0 | 0.6117 | 0.0009 | 0
4.9 |  |  | 100 | 5.4 | 40 | 0 | 0 | 0.6124 | 0.001 | 0
5 |  |  | 100 | 5.4 | 40 | 0 | 0 | 0.6133 | 0.0009 | 0
5.1 |  |  | 100 | 5.4 | 40 | 0 | 0 | 0.6143 | 0.001 | 0
5.2 |  |  | 100 | 5.4 | 40 | 0 | 0 | 0.615 | 0.0011 | 0
5.3 |  |  | 100 | 5.4 | 40 | 0 | 0 | 0.6158 | 0.0011 | 0
5.4 |  |  | 100 | 5.4 | 40 | 0 | 0 | 0.6168 | 0.0011 | 0
5.5 |  |  | 100 | 5.4 | 40 | 0 | 0 | 0.6176 | 0.0009 | 0
5.6 |  |  | 100 | 5.4 | 40 | 0 | 0 | 0.6183 | 0.0012 | 0
5.7 |  |  | 100 | 5.4 | 40 | 0 | 0 | 0.6192 | 0.0011 | 0
5.8 |  |  | 100 | 5.4 | 40 | 0 | 0 | 0.6202 | 0.0011 | 0
5.9 |  |  | 100 | 5.4 | 40 | 0 | 0 | 0.6208 | 0.001 | 0
6 |  |  | 100 | 5.4 | 40 | 0 | 0 | 0.6215 | 0.001 | 0
6.1 |  |  | 100 | 5.4 | 40 | 0 | 0 | 0.6224 | 0.0011 | 0
6.2 |  |  | 100 | 5.4 | 40 | 0 | 0 | 0.6234 | 0.001 | 0
6.3 |  |  | 100 | 5.4 | 40 | 0 | 0 | 0.6241 | 0.0012 | 0
6.4 |  |  | 100 | 5.4 | 40 | 0 | 0 | 0.625 | 0.0011 | 0
6.5 |  |  | 100 | 5.4 | 40 | 0 | 0 | 0.626 | 0.0012 | 0
6.6 |  |  | 100 | 5.4 | 40 | 0 | 0 | 0.6267 | 0.0012 | 0
6.7 |  |  | 100 | 5.4 | 40 | 0 | 0 | 0.6274 | 0.0012 | 0
6.8 |  |  | 100 | 5.4 | 40 | 0 | 0 | 0.6283 | 0.0012 | 0
6.9 |  |  | 100 | 5.4 | 40 | 0 | 0 | 0.6292 | 0.0011 | 0
7 |  |  | 100 | 5.4 | 40 | 0 | 0 | 0.6299 | 0.0011 | 0
7.1 |  |  | 100 | 5.4 | 40 | 0 | 0 | 0.6307 | 0.0012 | 0
7.2 |  |  | 100 | 5.4 | 40 | 0 | 0 | 0.6318 | 0.001 | 0
7.3 |  |  | 100 | 5.4 | 40 | 0 | 0 | 0.6326 | 0.0012 | 0
7.4 |  |  | 100 | 5.4 | 40 | 0 | 0 | 0.6332 | 0.001 | 0
7.5 |  |  | 100 | 5.4 | 40 | 0 | 0 | 0.6341 | 0.0012 | 0
7.6 |  |  | 100 | 5.4 | 40 | 0 | 0 | 0.6352 | 0.0011 | 0
7.7 |  |  | 100 | 5.4 | 40 | 0 | 0 | 0.6359 | 0.0013 | 0
7.8 |  |  | 100 | 5.4 | 40 | 0 | 0 | 0.6366 | 0.0011 | 0
7.9 |  |  | 100 | 5.4 | 40 | 0 | 0 | 0.6376 | 0.0013 | 0
8 |  |  | 100 | 5.4 | 40 | 0 | 0 | 0.6384 | 0.001 | 0
8.1 |  |  | 100 | 5.4 | 40 | 0 | 0 | 0.6391 | 0.0012 | 0
8.2 |  |  | 100 | 5.4 | 40 | 0 | 0 | 0.6399 | 0.0012 | 0
8.3 |  |  | 100 | 5.4 | 40 | 0 | 0 | 0.6409 | 0.001 | 0
8.4 |  |  | 100 | 5.4 | 40 | 0 | 0 | 0.6416 | 0.0013 | 0
8.5 |  |  | 100 | 5.4 | 40 | 0 | 0 | 0.6424 | 0.0013 | 0
8.6 |  |  | 100 | 5.4 | 40 | 0 | 0 | 0.6435 | 0.0015 | 0
8.7 |  |  | 100 | 5.4 | 40 | 0 | 0 | 0.6443 | 0.0011 | 0
8.8 |  |  | 100 | 5.4 | 40 | 0 | 0 | 0.6449 | 0.0013 | 0
8.9 |  |  | 100 | 5.4 | 40 | 0 | 0 | 0.6457 | 0.0013 | 0
9 |  |  | 100 | 5.4 | 40 | 0 | 0 | 0.6468 | 0.0012 | 0
9.1 |  |  | 100 | 5.4 | 40 | 0 | 0 | 0.6476 | 0.0011 | 0
9.2 |  |  | 100 | 5.4 | 40 | 0 | 0 | 0.6483 | 0.0011 | 0
9.3 |  |  | 100 | 5.4 | 40 | 0 | 0 | 0.6492 | 0.0013 | 0
9.4 |  |  | 100 | 5.4 | 40 | 0 | 0 | 0.6501 | 0.0012 | 0
9.5 |  |  | 100 | 5.4 | 40 | 0 | 0 | 0.6507 | 0.0014 | 0
9.6 |  |  | 100 | 5.4 | 40 | 0 | 0 | 0.6516 | 0.0014 | 0
9.7 |  |  | 100 | 5.4 | 40 | 0 | 0 | 0.6526 | 0.0012 | 0
9.8 |  |  | 100 | 5.4 | 40 | 0 | 0 | 0.6533 | 0.0014 | 0
9.9 |  |  | 100 | 5.4 | 40 | 0 | 0 | 0.654 | 0.0012 | 0
10 |  |  | 100 | 5.4 | 40 | 0 | 0 | 0.6551 | 0.0013 | 0
10.1 |  |  | 100 | 5.4 | 40 | 0 | 0 | 0.656 | 0.0012 | 0
10.2 |  |  | 100 | 5.4 | 40 | 0 | 0 | 0.6566 | 0.0013 | 0
10.3 |  |  | 100 | 5.4 | 40 | 0 | 0 | 0.6573 | 0.0012 | 0
10.4 |  |  | 100 | 5.4 | 40 | 0 | 0 | 0.6584 | 0.0013 | 0
10.5 |  |  | 100 | 5.4 | 40 | 0 | 0 | 0.6593 | 0.0015 | 0
10.6 |  |  | 100 | 5.4 | 40 | 0 | 0 | 0.6599 | 0.0012 | 0
10.7 |  |  | 100 | 5.4 | 40 | 0 | 0 | 0.6608 | 0.0012 | 0
10.8 |  |  | 100 | 5.4 | 40 | 0 | 0 | 0.6618 | 0.0013 | 0
10.9 |  |  | 100 | 5.4 | 40 | 0 | 0 | 0.6625 | 0.0013 | 0
11 |  |  | 100 | 5.4 | 40 | 0 | 0 | 0.6633 | 0.0013 | 0
11.1 |  |  | 100 | 5.4 | 40 | 0 | 0 | 0.6642 | 0.0012 | 0
11.2 |  |  | 100 | 5.4 | 40 | 0 | 0 | 0.665 | 0.0011 | 0
11.3 |  |  | 100 | 5.4 | 40 | 0 | 0 | 0.6657 | 0.0014 | 0
11.4 |  |  | 100 | 5.4 | 40 | 0 | 0 | 0.6666 | 0.0014 | 0
11.5 |  |  | 100 | 5.4 | 40 | 0 | 0 | 0.6677 | 0.0015 | 0
11.6 |  |  | 100 | 5.4 | 40 | 0 | 0 | 0.6683 | 0.0012 | 0
11.7 |  |  | 100 | 5.4 | 40 | 0 | 0 | 0.669 | 0.0015 | 0
11.8 |  |  | 100 | 5.4 | 40 | 0 | 0 | 0.67 | 0.0013 | 0
11.9 |  |  | 100 | 5.4 | 40 | 0 | 0 | 0.6711 | 0.0014 | 0
12 |  |  | 100 | 5.4 | 40 | 0 | 0 | 0.6717 | 0.0013 | 0
12.1 |  |  | 100 | 5.4 | 40 | 0 | 0 | 0.6725 | 0.0014 | 0
12.2 |  |  | 100 | 5.4 | 40 | 0 | 0 | 0.6734 | 0.0012 | 0
12.3 |  |  | 100 | 5.4 | 40 | 0 | 0 | 0.6742 | 0.0013 | 0
12.4 |  |  | 100 | 5.4 | 40 | 0 | 0 | 0.6749 | 0.0012 | 0
12.5 |  |  | 100 | 5.4 | 40 | 0 | 0 | 0.6758 | 0.0015 | 0
12.6 |  |  | 100 | 5.4 | 40 | 0 | 0 | 0.6767 | 0.0014 | 0
12.7 |  |  | 100 | 5.4 | 40 | 0 | 0 | 0.6774 | 0.0013 | 0
12.8 |  |  | 100 | 5.4 | 40 | 0 | 0 | 0.6783 | 0.0015 | 0
12.9 |  |  | 100 | 5.4 | 40 | 0 | 0 | 0.6794 | 0.0013 | 0
13 |  |  | 100 | 5.4 | 40 | 0 | 0 | 0.6801 | 0.0014 | 0
13.1 |  |  | 100 | 5.4 | 40 | 0 | 0 | 0.6807 | 0.0014 | 0
13.2 |  |  | 100 | 5.4 | 40 | 0 | 0 | 0.6816 | 0.0014 | 0
13.3 |  |  | 100 | 5.4 | 40 | 0 | 0 | 0.6827 | 0.0013 | 0
13.4 |  |  | 100 | 5.4 | 40 | 0 | 0 | 0.6834 | 0.0015 | 0
13.5 |  |  | 100 | 5.4 | 40 | 0 | 0 | 0.6841 | 0.0014 | 0
13.6 |  |  | 100 | 5.4 | 40 | 0 | 0 | 0.6851 | 0.0015 | 0
13.7 |  |  | 100 | 5.4 | 40 | 0 | 0 | 0.6859 | 0.0015 | 0
13.8 |  |  | 100 | 5.4 | 40 | 0 | 0 | 0.6866 | 0.0015 | 0
13.9 |  |  | 100 | 5.4 | 40 | 0 | 0 | 0.6874 | 0.0014 | 0
14 |  |  | 100 | 5.4 | 40 | 0 | 0 | 0.6884 | 0.0014 | 0
14.1 |  |  | 100 | 5.4 | 40 | 0 | 0 | 0.6891 | 0.0014 | 0
14.2 |  |  | 100 | 5.4 | 40 | 0 | 0 | 0.6899 | 0.0016 | 0
14.3 |  |  | 100 | 5.4 | 40 | 0 | 0 | 0.6909 | 0.0013 | 0
14.4 |  |  | 100 | 5.4 | 40 | 0 | 0 | 0.6918 | 0.0015 | 0
14.5 |  |  | 100 | 5.4 | 40 | 0 | 0 | 0.6924 | 0.0014 | 0
14.6 |  |  | 100 | 5.4 | 40 | 0 | 0 | 0.6931 | 0.0016 | 0
14.7 |  |  | 100 | 5.4 | 40 | 0 | 0 | 0.6943 | 0.0017 | 0
14.8 |  |  | 100 | 5.4 | 40 | 0 | 0 | 0.6951 | 0.0015 | 0
14.9 |  |  | 100 | 5.4 | 40 | 0 | 0 | 0.6958 | 0.0016 | 0
15 |  |  | 100 | 5.4 | 40 | 0 | 0 | 0.6967 | 0.0015 | 0
15.1 |  |  | 100 | 5.4 | 40 | 0 | 0 | 0.6976 | 0.0013 | 0
15.2 |  |  | 100 | 5.4 | 40 | 0 | 0 | 0.6983 | 0.0013 | 0
15.3 |  |  | 100 | 5.4 | 40 | 0 | 0 | 0.6991 | 0.0015 | 0
15.4 |  |  | 100 | 5.4 | 40 | 0 | 0 | 0.7 | 0.0015 | 0
15.5 |  |  | 100 | 5.4 | 40 | 0 | 0 | 0.7008 | 0.0013 | 0
15.6 |  |  | 100 | 5.4 | 40 | 0 | 0 | 0.7014 | 0.0016 | 0
15.7 |  |  | 100 | 5.4 | 40 | 0 | 0 | 0.7024 | 0.0015 | 0
15.8 |  |  | 100 | 5.4 | 40 | 0 | 0 | 0.7036 | 0.0014 | 0
15.9 |  |  | 100 | 5.4 | 40 | 0 | 0 | 0.7041 | 0.0015 | 0
16 |  |  | 100 | 5.4 | 40 | 0 | 0 | 0.7048 | 0.0015 | 0
16.1 |  |  | 100 | 5.4 | 40 | 0 | 0 | 0.7059 | 0.0015 | 0
16.2 |  |  | 100 | 5.4 | 40 | 0 | 0 | 0.7068 | 0.0015 | 0
16.3 |  |  | 100 | 5.4 | 40 | 0 | 0 | 0.7075 | 0.0016 | 0
16.4 |  |  | 100 | 5.4 | 40 | 0 | 0 | 0.7083 | 0.0014 | 0
16.5 |  |  | 100 | 5.4 | 40 | 0 | 0 | 0.7093 | 0.0014 | 0
16.6 |  |  | 100 | 5.4 | 40 | 0 | 0 | 0.71 | 0.0015 | 0
16.7 |  |  | 100 | 5.4 | 40 | 0 | 0 | 0.7107 | 0.0013 | 0
16.8 |  |  | 100 | 5.4 | 40 | 0 | 0 | 0.7116 | 0.0014 | 0
16.9 |  |  | 100 | 5.4 | 40 | 0 | 0 | 0.7126 | 0.0016 | 0
17 |  |  | 100 | 5.4 | 40 | 0 | 0 | 0.7133 | 0.0014 | 0
17.1 |  |  | 100 | 5.4 | 40 | 0 | 0 | 0.7141 | 0.0016 | 0
17.2 |  |  | 100 | 5.4 | 40 | 0 | 0 | 0.7152 | 0.0017 | 0
17.3 |  |  | 100 | 5.4 | 40 | 0 | 0 | 0.7159 | 0.0017 | 0
17.4 |  |  | 100 | 5.4 | 40 | 0 | 0 | 0.7166 | 0.0016 | 0
17.5 |  |  | 100 | 5.4 | 40 | 0 | 0 | 0.7174 | 0.0015 | 0
17.6 |  |  | 100 | 5.4 | 40 | 0 | 0 | 0.7185 | 0.0014 | 0
17.7 |  |  | 100 | 5.4 | 40 | 0 | 0 | 0.7192 | 0.0015 | 0
17.8 |  |  | 100 | 5.4 | 40 | 0 | 0 | 0.7199 | 0.0017 | 0
17.9 |  |  | 100 | 5.4 | 40 | 0 | 0 | 0.721 | 0.0016 | 0
18 |  |  | 100 | 5.4 | 40 | 0 | 0 | 0.7218 | 0.0015 | 0
18.1 |  |  | 100 | 5.4 | 40 | 0 | 0 | 0.7224 | 0.0014 | 0
18.2 |  |  | 100 | 5.4 | 40 | 0 | 0 | 0.7233 | 0.0015 | 0
18.3 |  |  | 100 | 5.4 | 40 | 0 | 0 | 0.7242 | 0.0015 | 0
18.4 |  |  | 100 | 5.4 | 40 | 0 | 0 | 0.7249 | 0.0016 | 0
18.5 |  |  | 100 | 5.4 | 40 | 0 | 0 | 0.7257 | 0.0017 | 0
18.6 |  |  | 100 | 5.4 | 40 | 0 | 0 | 0.7269 | 0.0016 | 0
18.7 |  |  | 100 | 5.4 | 40 | 0 | 0 | 0.7276 | 0.0015 | 0
18.8 |  |  | 100 | 5.4 | 40 | 0 | 0 | 0.7282 | 0.0015 | 0
18.9 |  |  | 100 | 5.4 | 40 | 0 | 0 | 0.7289 | 0.0016 | 0
19 |  |  | 100 | 5.4 | 40 | 0 | 0 | 0.7301 | 0.0017 | 0
19.1 |  |  | 100 | 5.4 | 40 | 0 | 0 | 0.7309 | 0.0015 | 0
19.2 |  |  | 100 | 5.4 | 40 | 0 | 0 | 0.7316 | 0.0015 | 0
19.3 |  |  | 100 | 5.4 | 40 | 0 | 0 | 0.7326 | 0.0016 | 0
19.4 |  |  | 100 | 5.4 | 40 | 0 | 0 | 0.7335 | 0.0017 | 0
19.5 |  |  | 100 | 5.4 | 40 | 0 | 0 | 0.7341 | 0.0015 | 0
19.6 |  |  | 100 | 5.4 | 40 | 0 | 0 | 0.7349 | 0.0017 | 0
19.7 |  |  | 100 | 5.4 | 40 | 0 | 0 | 0.7359 | 0.0016 | 0
19.8 |  |  | 100 | 5.4 | 40 | 0 | 0 | 0.7366 | 0.0016 | 0
19.9 |  |  | 100 | 5.4 | 40 | 0 | 0 | 0.7374 | 0.0017 | 0
20 |  |  | 100 | 5.4 | 40 | 0 | 0 | 0.7383 | 0.0017 | 0
20.1 |  |  | 100 | 5.4 | 40 | 0 | 0 | 0.7393 | 0.0018 | 0
20.2 |  |  | 100 | 5.4 | 40 | 0 | 0 | 0.7399 | 0.0015 | 0
20.3 |  |  | 100 | 5.4 | 40 | 0 | 0 | 0.7406 | 0.0017 | 0
20.4 |  |  | 100 | 5.4 | 40 | 0 | 0 | 0.7419 | 0.0016 | 0
20.5 |  |  | 100 | 5.4 | 40 | 0 | 0 | 0.7427 | 0.0016 | 0
20.6 |  |  | 100 | 5.4 | 40 | 0 | 0 | 0.7433 | 0.0017 | 0
20.7 |  |  | 100 | 5.4 | 40 | 0 | 0 | 0.7442 | 0.0017 | 0
20.8 |  |  | 100 | 5.4 | 40 | 0 | 0 | 0.7452 | 0.0015 | 0
20.9 |  |  | 100 | 5.4 | 40 | 0 | 0 | 0.7458 | 0.0016 | 0
21 |  |  | 100 | 5.4 | 40 | 0 | 0 | 0.7466 | 0.0014 | 0
21.1 |  |  | 100 | 5.4 | 40 | 0 | 0 | 0.7475 | 0.0018 | 0
21.2 |  |  | 100 | 5.4 | 40 | 0 | 0 | 0.7483 | 0.0017 | 0
21.3 |  |  | 100 | 5.4 | 40 | 0 | 0 | 0.749 | 0.0018 | 0
21.4 |  |  | 100 | 5.4 | 40 | 0 | 0 | 0.7499 | 0.0016 | 0
21.5 |  |  | 100 | 5.4 | 40 | 0 | 0 | 0.751 | 0.0016 | 0
21.6 |  |  | 100 | 5.4 | 40 | 0 | 0 | 0.7517 | 0.0018 | 0
21.7 |  |  | 100 | 5.4 | 40 | 0 | 0 | 0.7524 | 0.0019 | 0
21.8 |  |  | 100 | 5.4 | 40 | 0 | 0 | 0.7533 | 0.0017 | 0
21.9 |  |  | 100 | 5.4 | 40 | 0 | 0 | 0.7543 | 0.0016 | 0
22 |  |  | 100 | 5.4 | 40 | 0 | 0 | 0.7549 | 0.0017 | 0
22.1 |  |  | 100 | 5.4 | 40 | 0 | 0 | 0.7558 | 0.0017 | 0
22.2 |  |  | 100 | 5.4 | 40 | 0 | 0 | 0.7568 | 0.0017 | 0
22.3 |  |  | 100 | 5.4 | 40 | 0 | 0 | 0.7576 | 0.0016 | 0
22.4 |  |  | 100 | 5.4 | 40 | 0 | 0 | 0.7582 | 0.0017 | 0
22.5 |  |  | 100 | 5.4 | 40 | 0 | 0 | 0.7591 | 0.0017 | 0
22.6 |  |  | 100 | 5.4 | 40 | 0 | 0 | 0.7601 | 0.0018 | 0
22.7 |  |  | 100 | 5.4 | 40 | 0 | 0 | 0.7608 | 0.0018 | 0
22.8 |  |  | 100 | 5.4 | 40 | 0 | 0 | 0.7616 | 0.0017 | 0
22.9 |  |  | 100 | 5.4 | 40 | 0 | 0 | 0.7626 | 0.0018 | 0
23 |  |  | 100 | 5.4 | 40 | 0 | 0 | 0.7634 | 0.0018 | 0
23.1 |  |  | 100 | 5.4 | 40 | 0 | 0 | 0.7641 | 0.0018 | 0
23.2 |  |  | 100 | 5.4 | 40 | 0 | 0 | 0.7649 | 0.0019 | 0
23.3 |  |  | 100 | 5.4 | 40 | 0 | 0 | 0.766 | 0.0017 | 0
23.4 |  |  | 100 | 5.4 | 40 | 0 | 0 | 0.7667 | 0.002 | 0
23.5 |  |  | 100 | 5.4 | 40 | 0 | 0 | 0.7674 | 0.002 | 0
23.6 |  |  | 100 | 5.4 | 40 | 0 | 0 | 0.7684 | 0.0016 | 0
23.7 |  |  | 100 | 5.4 | 40 | 0 | 0 | 0.7693 | 0.002 | 0
23.8 |  |  | 100 | 5.4 | 40 | 0 | 0 | 0.77 | 0.0017 | 0
23.9 |  |  | 100 | 5.4 | 40 | 0 | 0 | 0.7708 | 0.0019 | 0
24 |  |  | 100 | 5.4 | 40 | 0 | 0 | 0.7717 | 0.0018 | 0
24.1 |  |  | 100 | 5.4 | 40 | 0 | 0 | 0.7724 | 0.0017 | 0
24.2 |  |  | 100 | 5.4 | 40 | 0 | 0 | 0.7731 | 0.0017 | 0
24.3 |  |  | 100 | 5.4 | 40 | 0 | 0 | 0.7742 | 0.0017 | 0
24.4 |  |  | 100 | 5.4 | 40 | 0 | 0 | 0.7751 | 0.0017 | 0
24.5 |  |  | 100 | 5.4 | 40 | 0 | 0 | 0.7758 | 0.0019 | 0
24.6 |  |  | 100 | 5.4 | 40 | 0 | 0 | 0.7766 | 0.0019 | 0
24.7 |  |  | 100 | 5.4 | 40 | 0 | 0 | 0.7776 | 0.0018 | 0
24.8 |  |  | 100 | 5.4 | 40 | 0 | 0 | 0.7784 | 0.0017 | 0
24.9 |  |  | 100 | 5.4 | 40 | 0 | 0 | 0.7791 | 0.0017 | 0
25 |  |  | 100 | 5.4 | 40 | 0 | 0 | 0.7801 | 0.0017 | 0
25.1 |  |  | 100 | 5.4 | 40 | 0 | 0 | 0.781 | 0.002 | 0
25.2 |  |  | 100 | 5.4 | 40 | 0 | 0 | 0.7816 | 0.0017 | 0
25.3 |  |  | 100 | 5.4 | 40 | 0 | 0 | 0.7824 | 0.0019 | 0
25.4 |  |  | 100 | 5.4 | 40 | 0 | 0 | 0.7834 | 0.0016 | 0
25.5 |  |  | 100 | 5.4 | 40 | 0 | 0 | 0.7842 | 0.0019 | 0
25.6 |  |  | 100 | 5.4 | 40 | 0 | 0 | 0.7849 | 0.0017 | 0
25.7 |  |  | 100 | 5.4 | 40 | 0 | 0 | 0.7857 | 0.002 | 0
25.8 |  |  | 100 | 5.4 | 40 | 0 | 0 | 0.7868 | 0.002 | 0
25.9 |  |  | 100 | 5.4 | 40 | 0 | 0 | 0.7875 | 0.0018 | 0
26 |  |  | 100 | 5.4 | 40 | 0 | 0 | 0.7882 | 0.0019 | 0
26.1 |  |  | 100 | 5.4 | 40 | 0 | 0 | 0.7892 | 0.0019 | 0
26.2 |  |  | 100 | 5.4 | 40 | 0 | 0 | 0.7901 | 0.0018 | 0
26.3 |  |  | 100 | 5.4 | 40 | 0 | 0 | 0.7908 | 0.002 | 0
26.4 |  |  | 100 | 5.4 | 40 | 0 | 0 | 0.7916 | 0.0019 | 0
26.5 |  |  | 100 | 5.4 | 40 | 0 | 0 | 0.7926 | 0.0017 | 0
26.6 |  |  | 100 | 5.4 | 40 | 0 | 0 | 0.7933 | 0.002 | 0
26.7 |  |  | 100 | 5.4 | 40 | 0 | 0 | 0.7941 | 0.002 | 0
26.8 |  |  | 100 | 5.4 | 40 | 0 | 0 | 0.795 | 0.0018 | 0
26.9 |  |  | 100 | 5.4 | 40 | 0 | 0 | 0.7959 | 0.0018 | 0
27 |  |  | 100 | 5.4 | 40 | 0 | 0 | 0.7966 | 0.002 | 0
27.1 |  |  | 100 | 5.4 | 40 | 0 | 0 | 0.7974 | 0.0019 | 0
27.2 |  |  | 100 | 5.4 | 40 | 0 | 0 | 0.7985 | 0.002 | 0
27.3 |  |  | 100 | 5.4 | 40 | 0 | 0 | 0.7992 | 0.0019 | 0
27.4 |  |  | 100 | 5.4 | 40 | 0 | 0 | 0.7999 | 0.002 | 0
27.5 |  |  | 100 | 5.4 | 40 | 0 | 0 | 0.8008 | 0.002 | 0
27.6 |  |  | 100 | 5.4 | 40 | 0 | 0 | 0.8018 | 0.002 | 0
27.7 |  |  | 100 | 5.4 | 40 | 0 | 0 | 0.8025 | 0.0018 | 0
27.8 |  |  | 100 | 5.4 | 40 | 0 | 0 | 0.8033 | 0.0018 | 0
27.9 |  |  | 100 | 5.4 | 40 | 0 | 0 | 0.8044 | 0.002 | 0
28 |  |  | 100 | 5.4 | 40 | 0 | 0 | 0.8051 | 0.0019 | 0
28.1 |  |  | 100 | 5.4 | 40 | 0 | 0 | 0.8058 | 0.0019 | 0
28.2 |  |  | 100 | 5.4 | 40 | 0 | 0 | 0.8066 | 0.0019 | 0
28.3 |  |  | 100 | 5.4 | 40 | 0 | 0 | 0.8076 | 0.0021 | 0
28.4 |  |  | 100 | 5.4 | 40 | 0 | 0 | 0.8083 | 0.002 | 0
28.5 |  |  | 100 | 5.4 | 40 | 0 | 0 | 0.809 | 0.0019 | 0
28.6 |  |  | 100 | 5.4 | 40 | 0 | 0 | 0.81 | 0.0019 | 0
28.7 |  |  | 100 | 5.4 | 40 | 0 | 0 | 0.8109 | 0.0019 | 0
28.8 |  |  | 100 | 5.4 | 40 | 0 | 0 | 0.8116 | 0.0019 | 0
28.9 |  |  | 100 | 5.4 | 40 | 0 | 0 | 0.8124 | 0.002 | 0
29 |  |  | 100 | 5.4 | 40 | 0 | 0 | 0.8134 | 0.0019 | 0
29.1 |  |  | 100 | 5.4 | 40 | 0 | 0 | 0.8142 | 0.0019 | 0
29.2 |  |  | 100 | 5.4 | 40 | 0 | 0 | 0.8149 | 0.002 | 0
29.3 |  |  | 100 | 5.4 | 40 | 0 | 0 | 0.8159 | 0.0019 | 0
29.4 |  |  | 100 | 5.4 | 40 | 0 | 0 | 0.8168 | 0.0021 | 0
29.5 |  |  | 100 | 5.4 | 40 | 0 | 0 | 0.8174 | 0.0022 | 0
29.6 |  |  | 100 | 5.4 | 40 | 0 | 0 | 0.8183 | 0.002 | 0
29.7 |  |  | 100 | 5.4 | 40 | 0 | 0 | 0.8192 | 0.002 | 0
29.8 |  |  | 100 | 5.4 | 40 | 0 | 0 | 0.82 | 0.0021 | 0
29.9 |  |  | 100 | 5.4 | 40 | 0 | 0 | 0.8207 | 0.0021 | 0
30 |  |  | 100 | 5.4 | 40 | 0 | 0 | 0.8217 | 0.002 | 0
30.1 |  |  | 100 | 5.4 | 40 | 0 | 0 | 0.8226 | 0.002 | 0
30.2 |  |  | 100 | 5.4 | 40 | 0 | 0 | 0.8233 | 0.0019 | 0
30.3 |  |  | 100 | 5.4 | 40 | 0 | 0 | 0.824 | 0.002 | 0
30.4 |  |  | 100 | 5.4 | 40 | 0 | 0 | 0.825 | 0.0022 | 0
30.5 |  |  | 100 | 5.4 | 40 | 0 | 0 | 0.8259 | 0.002 | 0
30.6 |  |  | 100 | 5.4 | 40 | 0 | 0 | 0.8266 | 0.0019 | 0
30.7 |  |  | 100 | 5.4 | 40 | 0 | 0 | 0.8275 | 0.0022 | 0
30.8 |  |  | 100 | 5.4 | 40 | 0 | 0 | 0.8285 | 0.002 | 0
30.9 |  |  | 100 | 5.4 | 40 | 0 | 0 | 0.8292 | 0.0022 | 0
31 |  |  | 100 | 5.4 | 40 | 0 | 0 | 0.8299 | 0.0022 | 0
31.1 |  |  | 100 | 5.4 | 40 | 0 | 0 | 0.8309 | 0.0022 | 0
31.2 |  |  | 100 | 5.4 | 40 | 0 | 0 | 0.8317 | 0.0022 | 0
31.3 |  |  | 100 | 5.4 | 40 | 0 | 0 | 0.8324 | 0.0021 | 0
31.4 |  |  | 100 | 5.4 | 40 | 0 | 0 | 0.8332 | 0.0023 | 0
31.5 |  |  | 100 | 5.4 | 40 | 0 | 0 | 0.8343 | 0.0019 | 0
31.6 |  |  | 100 | 5.4 | 40 | 0 | 0 | 0.835 | 0.0021 | 0
31.7 |  |  | 100 | 5.4 | 40 | 0 | 0 | 0.8357 | 0.0021 | 0
31.8 |  |  | 100 | 5.4 | 40 | 0 | 0 | 0.8366 | 0.002 | 0
31.9 |  |  | 100 | 5.4 | 40 | 0 | 0 | 0.8376 | 0.0022 | 0
32 |  |  | 100 | 5.4 | 40 | 0 | 0 | 0.8383 | 0.0021 | 0
32.1 |  |  | 100 | 5.4 | 40 | 0 | 0 | 0.8391 | 0.0021 | 0
32.2 |  |  | 100 | 5.4 | 40 | 0 | 0 | 0.8401 | 0.002 | 0
32.3 |  |  | 100 | 5.4 | 40 | 0 | 0 | 0.8409 | 0.002 | 0
32.4 |  |  | 100 | 5.4 | 40 | 0 | 0 | 0.8416 | 0.002 | 0
32.5 |  |  | 100 | 5.4 | 40 | 0 | 0 | 0.8424 | 0.0022 | 0
32.6 |  |  | 100 | 5.4 | 40 | 0 | 0 | 0.8434 | 0.0023 | 0
32.7 |  |  | 100 | 5.4 | 40 | 0 | 0 | 0.8441 | 0.0022 | 0
32.8 |  |  | 100 | 5.4 | 40 | 0 | 0 | 0.8449 | 0.002 | 0
32.9 |  |  | 100 | 5.4 | 40 | 0 | 0 | 0.846 | 0.0021 | 0
33 |  |  | 100 | 5.4 | 40 | 0 | 0 | 0.8468 | 0.0021 | 0
33.1 |  |  | 100 | 5.4 | 40 | 0 | 0 | 0.8474 | 0.0022 | 0
33.2 |  |  | 100 | 5.4 | 40 | 0 | 0 | 0.8482 | 0.0021 | 0
33.3 |  |  | 100 | 5.4 | 40 | 0 | 0 | 0.8493 | 0.0021 | 0
33.4 |  |  | 100 | 5.4 | 40 | 0 | 0 | 0.8501 | 0.0021 | 0
33.5 |  |  | 100 | 5.4 | 40 | 0 | 0 | 0.8508 | 0.0022 | 0
33.6 |  |  | 100 | 5.4 | 40 | 0 | 0 | 0.8518 | 0.0022 | 0
33.7 |  |  | 100 | 5.4 | 40 | 0 | 0 | 0.8526 | 0.0022 | 0
33.8 |  |  | 100 | 5.4 | 40 | 0 | 0 | 0.8533 | 0.0021 | 0
33.9 |  |  | 100 | 5.4 | 40 | 0 | 0 | 0.8541 | 0.002 | 0
34 |  |  | 100 | 5.4 | 40 | 0 | 0 | 0.8551 | 0.0023 | 0
34.1 |  |  | 100 | 5.4 | 40 | 0 | 0 | 0.8558 | 0.0024 | 0
34.2 |  |  | 100 | 5.4 | 40 | 0 | 0 | 0.8565 | 0.0023 | 0
34.3 |  |  | 100 | 5.4 | 40 | 0 | 0 | 0.8576 | 0.0023 | 0
34.4 |  |  | 100 | 5.4 | 40 | 0 | 0 | 0.8585 | 0.0021 | 0
34.5 |  |  | 100 | 5.4 | 40 | 0 | 0 | 0.8591 | 0.0019 | 0
34.6 |  |  | 100 | 5.4 | 40 | 0 | 0 | 0.8598 | 0.0021 | 0
34.7 |  |  | 100 | 5.4 | 40 | 0 | 0 | 0.8609 | 0.0021 | 0
34.8 |  |  | 100 | 5.4 | 40 | 0 | 0 | 0.8617 | 0.0021 | 0
34.9 |  |  | 100 | 5.4 | 40 | 0 | 0 | 0.8624 | 0.0022 | 0
35 |  |  | 100 | 5.4 | 40 | 0 | 0 | 0.8633 | 0.0021 | 0
35.1 |  |  | 100 | 5.4 | 40 | 0 | 0 | 0.8643 | 0.0023 | 0
35.2 |  |  | 100 | 5.4 | 40 | 0 | 0 | 0.865 | 0.0023 | 0
35.3 |  |  | 100 | 5.4 | 40 | 0 | 0 | 0.8657 | 0.0021 | 0
35.4 |  |  | 100 | 5.4 | 40 | 0 | 0 | 0.8667 | 0.0023 | 0
35.5 |  |  | 100 | 5.4 | 40 | 0 | 0 | 0.8676 | 0.0023 | 0
35.6 |  |  | 100 | 5.4 | 40 | 0 | 0 | 0.8682 | 0.0021 | 0
35.7 |  |  | 100 | 5.4 | 40 | 0 | 0 | 0.8691 | 0.0022 | 0
35.8 |  |  | 100 | 5.4 | 40 | 0 | 0 | 0.8702 | 0.0024 | 0
35.9 |  |  | 100 | 5.4 | 40 | 0 | 0 | 0.8708 | 0.0022 | 0
36 |  |  | 100 | 5.4 | 40 | 0 | 0 | 0.8715 | 0.0022 | 0
36.1 |  |  | 100 | 5.4 | 40 | 0 | 0 | 0.8724 | 0.0023 | 0
36.2 |  |  | 100 | 5.4 | 40 | 0 | 0 | 0.8734 | 0.0024 | 0
36.3 |  |  | 100 | 5.4 | 40 | 0 | 0 | 0.8741 | 0.0022 | 0
36.4 |  |  | 100 | 5.4 | 40 | 0 | 0 | 0.875 | 0.0023 | 0
36.5 |  |  | 100 | 5.4 | 40 | 0 | 0 | 0.876 | 0.0022 | 0
36.6 |  |  | 100 | 5.4 | 40 | 0 | 0 | 0.8767 | 0.0023 | 0
36.7 |  |  | 100 | 5.4 | 40 | 0 | 0 | 0.8774 | 0.0025 | 0
36.8 |  |  | 100 | 5.4 | 40 | 0 | 0 | 0.8783 | 0.0021 | 0
36.9 |  |  | 100 | 5.4 | 40 | 0 | 0 | 0.8792 | 0.0024 | 0
37 |  |  | 100 | 5.4 | 40 | 0 | 0 | 0.8799 | 0.0022 | 0
37.1 |  |  | 100 | 5.4 | 40 | 0 | 0 | 0.8807 | 0.0023 | 0
37.2 |  |  | 100 | 5.4 | 40 | 0 | 0 | 0.8818 | 0.0023 | 0
37.3 |  |  | 100 | 5.4 | 40 | 0 | 0 | 0.8826 | 0.002 | 0
37.4 |  |  | 100 | 5.4 | 40 | 0 | 0 | 0.8832 | 0.0023 | 0
37.5 |  |  | 100 | 5.4 | 40 | 0 | 0 | 0.8841 | 0.0023 | 0
37.6 |  |  | 100 | 5.4 | 40 | 0 | 0 | 0.8852 | 0.0022 | 0
37.7 |  |  | 100 | 5.4 | 40 | 0 | 0 | 0.8859 | 0.0024 | 0
37.8 |  |  | 100 | 5.4 | 40 | 0 | 0 | 0.8866 | 0.0022 | 0
37.9 |  |  | 100 | 5.4 | 40 | 0 | 0 | 0.8876 | 0.0023 | 0
38 |  |  | 100 | 5.4 | 40 | 0 | 0 | 0.8884 | 0.0023 | 0
38.1 |  |  | 100 | 5.4 | 40 | 0 | 0 | 0.8891 | 0.0023 | 0
38.2 |  |  | 100 | 5.4 | 40 | 0 | 0 | 0.8899 | 0.0024 | 0
38.3 |  |  | 100 | 5.4 | 40 | 0 | 0 | 0.8909 | 0.0023 | 0
38.4 |  |  | 100 | 5.4 | 40 | 0 | 0 | 0.8916 | 0.0023 | 0
38.5 |  |  | 100 | 5.4 | 40 | 0 | 0 | 0.8924 | 0.0023 | 0
38.6 |  |  | 100 | 5.4 | 40 | 0 | 0 | 0.8935 | 0.0023 | 0
38.7 |  |  | 100 | 5.4 | 40 | 0 | 0 | 0.8942 | 0.0023 | 0
38.8 |  |  | 100 | 5.4 | 40 | 0 | 0 | 0.8949 | 0.0022 | 0
38.9 |  |  | 100 | 5.4 | 40 | 0 | 0 | 0.8957 | 0.0023 | 0
39 |  |  | 100 | 5.4 | 40 | 0 | 0 | 0.8968 | 0.0024 | 0
39.1 |  |  | 100 | 5.4 | 40 | 0 | 0 | 0.8976 | 0.0023 | 0
39.2 |  |  | 100 | 5.4 | 40 | 0 | 0 | 0.8983 | 0.0022 | 0
39.3 |  |  | 100 | 5.4 | 40 | 0 | 0 | 0.8992 | 0.0025 | 0
39.4 |  |  | 100 | 5.4 | 40 | 0 | 0 | 0.9001 | 0.0023 | 0
39.5 |  |  | 100 | 5.4 | 40 | 0 | 0 | 0.9008 | 0.0026 | 0
39.6 |  |  | 100 | 5.4 | 40 | 0 | 0 | 0.9016 | 0.0025 | 0
39.7 |  |  | 100 | 5.4 | 40 | 0 | 0 | 0.9026 | 0.0023 | 0
39.8 |  |  | 100 | 5.4 | 40 | 0 | 0 | 0.9033 | 0.0023 | 0
39.9 |  |  | 100 | 5.4 | 40 | 0 | 0 | 0.904 | 0.0024 | 0
40 |  |  | 100 | 5.4 | 40 | 0 | 0 | 0.9051 | 0.0024 | 0
40.1 |  |  | 100 | 5.4 | 40 | 0 | 0 | 0.906 | 0.0024 | 0
40.2 |  |  | 100 | 5.4 | 40 | 0 | 0 | 0.9066 | 0.0024 | 0
40.3 |  |  | 100 | 5.4 | 40 | 0 | 0 | 0.9073 | 0.0026 | 0
40.4 |  |  | 100 | 5.4 | 40 | 0 | 0 | 0.9084 | 0.0024 | 0
40.5 |  |  | 100 | 5.4 | 40 | 0 | 0 | 0.9093 | 0.0025 | 0
40.6 |  |  | 100 | 5.4 | 40 | 0 | 0 | 0.9099 | 0.0025 | 0
40.7 |  |  | 100 | 5.4 | 40 | 0 | 0 | 0.9108 | 0.0026 | 0
40.8 |  |  | 100 | 5.4 | 40 | 0 | 0 | 0.9118 | 0.0027 | 0
40.9 |  |  | 100 | 5.4 | 40 | 0 | 0 | 0.9125 | 0.0027 | 0
41 |  |  | 100 | 5.4 | 40 | 0 | 0 | 0.9133 | 0.0026 | 0
41.1 |  |  | 100 | 5.4 | 40 | 0 | 0 | 0.9142 | 0.0026 | 0
41.2 |  |  | 100 | 5.4 | 40 | 0 | 0 | 0.9151 | 0.0024 | 0
41.3 |  |  | 100 | 5.4 | 40 | 0 | 0 | 0.9157 | 0.0027 | 0
41.4 |  |  | 100 | 5.4 | 40 | 0 | 0 | 0.9166 | 0.0024 | 0
41.5 |  |  | 100 | 5.4 | 40 | 0 | 0 | 0.9177 | 0.0028 | 0
41.6 |  |  | 100 | 5.4 | 40 | 0 | 0 | 0.9183 | 0.0026 | 0
41.7 |  |  | 100 | 5.4 | 40 | 0 | 0 | 0.919 | 0.0025 | 0
41.8 |  |  | 100 | 5.4 | 40 | 0 | 0 | 0.92 | 0.0027 | 0
41.9 |  |  | 100 | 5.4 | 40 | 0 | 0 | 0.9211 | 0.0028 | 0
42 |  |  | 100 | 5.4 | 40 | 0 | 0 | 0.9217 | 0.0026 | 0
42.1 |  |  | 100 | 5.4 | 40 | 0 | 0 | 0.9225 | 0.0026 | 0
42.2 |  |  | 100 | 5.4 | 40 | 0 | 0 | 0.9234 | 0.0028 | 0
42.3 |  |  | 100 | 5.4 | 40 | 0 | 0 | 0.9242 | 0.0028 | 0
42.4 |  |  | 100 | 5.4 | 40 | 0 | 0 | 0.9249 | 0.0026 | 0
42.5 |  |  | 100 | 5.4 | 40 | 0 | 0 | 0.9258 | 0.0029 | 0
42.6 |  |  | 100 | 5.4 | 40 | 0 | 0 | 0.9267 | 0.0027 | 0
42.7 |  |  | 100 | 5.4 | 40 | 0 | 0 | 0.9274 | 0.0027 | 0
42.8 |  |  | 100 | 5.4 | 40 | 0 | 0 | 0.9283 | 0.0029 | 0
42.9 |  |  | 100 | 5.4 | 40 | 0 | 0 | 0.9295 | 0.0029 | 0
43 |  |  | 100 | 5.4 | 40 | 0 | 0 | 0.9301 | 0.0028 | 0
43.1 |  |  | 100 | 5.4 | 40 | 0 | 0 | 0.9307 | 0.0029 | 0
43.2 |  |  | 100 | 5.4 | 40 | 0 | 0 | 0.9316 | 0.0028 | 0
43.3 |  |  | 100 | 5.4 | 40 | 0 | 0 | 0.9327 | 0.0031 | 0
43.4 |  |  | 100 | 5.4 | 40 | 0 | 0 | 0.9334 | 0.003 | 0
43.5 |  |  | 100 | 5.4 | 40 | 0 | 0 | 0.9341 | 0.0029 | 0
43.6 |  |  | 100 | 5.4 | 40 | 0 | 0 | 0.9351 | 0.003 | 0
43.7 |  |  | 100 | 5.4 | 40 | 0 | 0 | 0.9359 | 0.003 | 0
43.8 |  |  | 100 | 5.4 | 40 | 0 | 0 | 0.9366 | 0.0032 | 0
43.9 |  |  | 100 | 5.4 | 40 | 0 | 0 | 0.9374 | 0.0029 | 0
44 |  |  | 100 | 5.4 | 40 | 0 | 0 | 0.9384 | 0.0031 | 0
44.1 |  |  | 100 | 5.4 | 40 | 0 | 0 | 0.9391 | 0.0029 | 0
44.2 |  |  | 100 | 5.4 | 40 | 0 | 0 | 0.9399 | 0.0031 | 0
44.3 |  |  | 100 | 5.4 | 40 | 0 | 0 | 0.9409 | 0.003 | 0
44.4 |  |  | 100 | 5.4 | 40 | 0 | 0 | 0.9418 | 0.0032 | 0
44.5 |  |  | 100 | 5.4 | 40 | 0 | 0 | 0.9424 | 0.0031 | 0
44.6 |  |  | 100 | 5.4 | 40 | 0 | 0 | 0.9431 | 0.0032 | 0
44.7 |  |  | 100 | 5.4 | 40 | 0 | 0 | 0.9442 | 0.0031 | 0
44.8 |  |  | 100 | 5.4 | 40 | 0 | 0 | 0.9451 | 0.0031 | 0
44.9 |  |  | 100 | 5.4 | 40 | 0 | 0 | 0.9458 | 0.0031 | 0
45 |  |  | 100 | 5.4 | 40 | 0 | 0 | 0.9467 | 0.0031 | 0
45.1 |  |  | 100 | 5.4 | 40 | 0 | 0 | 0.9476 | 0.0033 | 0
45.2 |  |  | 100 | 5.4 | 40 | 0 | 0 | 0.9483 | 0.0033 | 0
45.3 |  |  | 100 | 5.4 | 40 | 0 | 0 | 0.9491 | 0.0033 | 0
45.4 |  |  | 100 | 5.4 | 40 | 0 | 0 | 0.95 | 0.0031 | 0
45.5 |  |  | 100 | 5.4 | 40 | 0 | 0 | 0.9507 | 0.0031 | 0
45.6 | 0 | 0 | 100 | 5.4 | 40 | 0 | 0 | 0.9514 | 0.0031 | 1e-07
45.7 | 0.001 | 0.0002 | 100 | 5.4 | 40 | 0.02572016 | 3.24e-06 | 0.9524 | 0.0033 | 3e-07
45.8 | 0.0022 | 0.0003 | 100 | 5.4 | 40 | 0.03858025 | 7.128e-06 | 0.9536 | 0.0034 | 1e-07
45.9 | 0.0027 | 0.0001 | 100 | 5.4 | 40 | 0.01286008 | 8.748e-06 | 0.9541 | 0.0032 | 1.75e-07
46 | 0.0034 | 0.0004 | 100 | 5.4 | 40 | 0.05144033 | 1.1016e-05 | 0.9548 | 0.0035 | 4.4e-07
46.1 | 0.0045 | 0.0004 | 100 | 5.4 | 40 | 0.05144033 | 1.458e-05 | 0.9559 | 0.0035 | 3.6e-07
46.2 | 0.0054 | 0.0004 | 100 | 5.4 | 40 | 0.05144033 | 1.7496e-05 | 0.9568 | 0.0035 | 2.1e-07
46.3 | 0.006 | 0.0003 | 100 | 5.4 | 40 | 0.03858025 | 1.944e-05 | 0.9574 | 0.0034 | 3.15e-07
46.4 | 0.0069 | 0.0004 | 100 | 5.4 | 40 | 0.05144033 | 2.2356e-05 | 0.9583 | 0.0035 | 3.5e-07
46.5 | 0.0079 | 0.0003 | 100 | 5.4 | 40 | 0.03858025 | 2.5596e-05 | 0.9593 | 0.0034 | 2.8e-07
46.6 | 0.0086 | 0.0005 | 100 | 5.4 | 40 | 0.06430041 | 2.7864e-05 | 0.96 | 0.0036 | 3.15e-07
46.7 | 0.0093 | 0.0004 | 100 | 5.4 | 40 | 0.05144033 | 3.0132e-05 | 0.9607 | 0.0035 | 4.05e-07
46.8 | 0.0102 | 0.0005 | 100 | 5.4 | 40 | 0.06430041 | 3.3048e-05 | 0.9616 | 0.0036 | 5e-07
46.9 | 0.0112 | 0.0005 | 100 | 5.4 | 40 | 0.06430041 | 3.6288e-05 | 0.9626 | 0.0036 | 3e-07
47 | 0.0118 | 0.0005 | 100 | 5.4 | 40 | 0.06430041 | 3.8232e-05 | 0.9632 | 0.0036 | 5.4e-07
47.1 | 0.0127 | 0.0007 | 100 | 5.4 | 40 | 0.09002058 | 4.1148e-05 | 0.9641 | 0.0038 | 7.7e-07
47.2 | 0.0138 | 0.0007 | 100 | 5.4 | 40 | 0.09002058 | 4.4712e-05 | 0.9652 | 0.0038 | 4.55e-07
47.3 | 0.0145 | 0.0006 | 100 | 5.4 | 40 | 0.07716049 | 4.698e-05 | 0.9659 | 0.0037 | 3.6e-07
47.4 | 0.0151 | 0.0006 | 100 | 5.4 | 40 | 0.07716049 | 4.8924e-05 | 0.9665 | 0.0037 | 5.4e-07
47.5 | 0.016 | 0.0006 | 100 | 5.4 | 40 | 0.07716049 | 5.184e-05 | 0.9674 | 0.0037 | 7.7e-07
47.6 | 0.0171 | 0.0008 | 100 | 5.4 | 40 | 0.1028807 | 5.5404e-05 | 0.9685 | 0.0039 | 5.1e-07
47.7 | 0.0177 | 0.0009 | 100 | 5.4 | 40 | 0.1157407 | 5.7348e-05 | 0.9691 | 0.004 | 6.8e-07
47.8 | 0.0185 | 0.0008 | 100 | 5.4 | 40 | 0.1028807 | 5.994e-05 | 0.9699 | 0.0039 | 8.5e-07
47.9 | 0.0195 | 0.0009 | 100 | 5.4 | 40 | 0.1157407 | 6.318e-05 | 0.9709 | 0.004 | 8.55e-07
48 | 0.0204 | 0.001 | 100 | 5.4 | 40 | 0.1286008 | 6.6096e-05 | 0.9718 | 0.0041 | 5.4e-07
48.1 | 0.021 | 0.0008 | 100 | 5.4 | 40 | 0.1028807 | 6.804e-05 | 0.9724 | 0.0039 | 8.55e-07
48.2 | 0.0219 | 0.0011 | 100 | 5.4 | 40 | 0.1414609 | 7.0956e-05 | 0.9733 | 0.0042 | 9.45e-07
48.3 | 0.0228 | 0.001 | 100 | 5.4 | 40 | 0.1286008 | 7.3872e-05 | 0.9742 | 0.0041 | 7.35e-07
48.4 | 0.0235 | 0.0011 | 100 | 5.4 | 40 | 0.1414609 | 7.614e-05 | 0.9749 | 0.0042 | 9.2e-07
48.5 | 0.0243 | 0.0012 | 100 | 5.4 | 40 | 0.154321 | 7.8732e-05 | 0.9757 | 0.0043 | 1.5e-06
48.6 | 0.0255 | 0.0013 | 100 | 5.4 | 40 | 0.1671811 | 8.262e-05 | 0.9769 | 0.0044 | 8.75e-07
48.7 | 0.0262 | 0.0012 | 100 | 5.4 | 40 | 0.154321 | 8.4888e-05 | 0.9776 | 0.0043 | 7.2e-07
48.8 | 0.0268 | 0.0012 | 100 | 5.4 | 40 | 0.154321 | 8.6832e-05 | 0.9782 | 0.0043 | 9.1e-07
48.9 | 0.0275 | 0.0014 | 100 | 5.4 | 40 | 0.1800412 | 8.91e-05 | 0.9789 | 0.0045 | 1.68e-06
49 | 0.0287 | 0.0014 | 100 | 5.4 | 40 | 0.1800412 | 9.2988e-05 | 0.9801 | 0.0045 | 1.2e-06
49.1 | 0.0295 | 0.0016 | 100 | 5.4 | 40 | 0.2057613 | 9.558e-05 | 0.9809 | 0.0047 | 1.05e-06
49.2 | 0.0302 | 0.0014 | 100 | 5.4 | 40 | 0.1800412 | 9.7848e-05 | 0.9816 | 0.0045 | 1.55e-06
49.3 | 0.0312 | 0.0017 | 100 | 5.4 | 40 | 0.2186214 | 0.000101088 | 0.9826 | 0.0048 | 1.62e-06
49.4 | 0.0321 | 0.0019 | 100 | 5.4 | 40 | 0.2443416 | 0.000104004 | 0.9835 | 0.005 | 1.225e-06
49.5 | 0.0328 | 0.0016 | 100 | 5.4 | 40 | 0.2057613 | 0.000106272 | 0.9842 | 0.0047 | 1.19e-06
49.6 | 0.0335 | 0.0018 | 100 | 5.4 | 40 | 0.2314815 | 0.00010854 | 0.9849 | 0.0049 | 1.8e-06
49.7 | 0.0345 | 0.0018 | 100 | 5.4 | 40 | 0.2314815 | 0.00011178 | 0.9859 | 0.0049 | 1.33e-06
49.8 | 0.0352 | 0.002 | 100 | 5.4 | 40 | 0.2572016 | 0.000114048 | 0.9866 | 0.0051 | 1.52e-06
49.9 | 0.036 | 0.0018 | 100 | 5.4 | 40 | 0.2314815 | 0.00011664 | 0.9874 | 0.0049 | 1.8e-06
50 | 0.0369 | 0.0022 | 100 | 5.4 | 40 | 0.2829218 | 0.000119556 | 0.9883 | 0.0053 | 2.2e-06
50.1 | 0.0379 | 0.0022 | 100 | 5.4 | 40 | 0.2829218 | 0.000122796 | 0.9893 | 0.0053 | 1.29e-06
50.2 | 0.0385 | 0.0021 | 100 | 5.4 | 40 | 0.2700617 | 0.00012474 | 0.9899 | 0.0052 | 1.54e-06
50.3 | 0.0392 | 0.0023 | 100 | 5.4 | 40 | 0.2957819 | 0.000127008 | 0.9906 | 0.0054 | 3.055e-06
50.4 | 0.0405 | 0.0024 | 100 | 5.4 | 40 | 0.308642 | 0.00013122 | 0.9919 | 0.0055 | 1.88e-06
50.5 | 0.0413 | 0.0023 | 100 | 5.4 | 40 | 0.2957819 | 0.000133812 | 0.9927 | 0.0054 | 1.38e-06
50.6 | 0.0419 | 0.0023 | 100 | 5.4 | 40 | 0.2957819 | 0.000135756 | 0.9933 | 0.0054 | 2.025e-06
50.7 | 0.0428 | 0.0022 | 100 | 5.4 | 40 | 0.2829218 | 0.000138672 | 0.9942 | 0.0053 | 2.205e-06
50.8 | 0.0437 | 0.0027 | 100 | 5.4 | 40 | 0.3472222 | 0.000141588 | 0.9951 | 0.0058 | 1.925e-06
50.9 | 0.0444 | 0.0028 | 100 | 5.4 | 40 | 0.3600823 | 0.000143856 | 0.9958 | 0.0059 | 2.24e-06
51 | 0.0452 | 0.0028 | 100 | 5.4 | 40 | 0.3600823 | 0.000146448 | 0.9966 | 0.0059 | 2.52e-06
51.1 | 0.0461 | 0.0028 | 100 | 5.4 | 40 | 0.3600823 | 0.000149364 | 0.9975 | 0.0059 | 2.32e-06
51.2 | 0.0469 | 0.003 | 100 | 5.4 | 40 | 0.3858025 | 0.000151956 | 0.9983 | 0.0061 | 2.1e-06
51.3 | 0.0476 | 0.003 | 100 | 5.4 | 40 | 0.3858025 | 0.000154224 | 0.999 | 0.0061 | 2.745e-06
51.4 | 0.0485 | 0.0031 | 100 | 5.4 | 40 | 0.3986626 | 0.00015714 | 0.9999 | 0.0062 | 3.465e-06
51.5 | 0.0496 | 0.0032 | 100 | 5.4 | 40 | 0.4115226 | 0.000160704 | 1.001 | 0.0063 | 2.24e-06
51.6 | 0.0503 | 0.0032 | 100 | 5.4 | 40 | 0.4115226 | 0.000162972 | 1.0017 | 0.0063 | 2.31e-06
51.7 | 0.051 | 0.0034 | 100 | 5.4 | 40 | 0.4372428 | 0.00016524 | 1.0024 | 0.0065 | 3.06e-06
51.8 | 0.0519 | 0.0034 | 100 | 5.4 | 40 | 0.4372428 | 0.000168156 | 1.0033 | 0.0065 | 3.45e-06
51.9 | 0.0529 | 0.0035 | 100 | 5.4 | 40 | 0.4501029 | 0.000171396 | 1.0043 | 0.0066 | 2.1e-06
52 | 0.0535 | 0.0035 | 100 | 5.4 | 40 | 0.4501029 | 0.00017334 | 1.0049 | 0.0066 | 3.195e-06
52.1 | 0.0544 | 0.0036 | 100 | 5.4 | 40 | 0.462963 | 0.000176256 | 1.0058 | 0.0067 | 3.65e-06
52.2 | 0.0554 | 0.0037 | 100 | 5.4 | 40 | 0.475823 | 0.000179496 | 1.0068 | 0.0068 | 2.92e-06
52.3 | 0.0562 | 0.0036 | 100 | 5.4 | 40 | 0.462963 | 0.000182088 | 1.0076 | 0.0067 | 2.22e-06
52.4 | 0.0568 | 0.0038 | 100 | 5.4 | 40 | 0.4886831 | 0.000184032 | 1.0082 | 0.0069 | 3.42e-06
52.5 | 0.0577 | 0.0038 | 100 | 5.4 | 40 | 0.4886831 | 0.000186948 | 1.0091 | 0.0069 | 3.9e-06
52.6 | 0.0587 | 0.004 | 100 | 5.4 | 40 | 0.5144033 | 0.000190188 | 1.0101 | 0.0071 | 2.765e-06
52.7 | 0.0594 | 0.0039 | 100 | 5.4 | 40 | 0.5015432 | 0.000192456 | 1.0108 | 0.007 | 3.2e-06
52.8 | 0.0602 | 0.0041 | 100 | 5.4 | 40 | 0.5272634 | 0.000195048 | 1.0116 | 0.0072 | 4.2e-06
52.9 | 0.0612 | 0.0043 | 100 | 5.4 | 40 | 0.5529835 | 0.000198288 | 1.0126 | 0.0074 | 3.36e-06
53 | 0.062 | 0.0041 | 100 | 5.4 | 40 | 0.5272634 | 0.00020088 | 1.0134 | 0.0072 | 2.94e-06
53.1 | 0.0627 | 0.0043 | 100 | 5.4 | 40 | 0.5529835 | 0.000203148 | 1.0141 | 0.0074 | 3.44e-06
53.2 | 0.0635 | 0.0043 | 100 | 5.4 | 40 | 0.5529835 | 0.00020574 | 1.0149 | 0.0074 | 4.895e-06
53.3 | 0.0646 | 0.0046 | 100 | 5.4 | 40 | 0.5915638 | 0.000209304 | 1.016 | 0.0077 | 3.22e-06
53.4 | 0.0653 | 0.0046 | 100 | 5.4 | 40 | 0.5915638 | 0.000211572 | 1.0167 | 0.0077 | 3.22e-06
53.5 | 0.066 | 0.0046 | 100 | 5.4 | 40 | 0.5915638 | 0.00021384 | 1.0174 | 0.0077 | 4.7e-06
53.6 | 0.067 | 0.0048 | 100 | 5.4 | 40 | 0.617284 | 0.00021708 | 1.0184 | 0.0079 | 4.32e-06
53.7 | 0.0679 | 0.0048 | 100 | 5.4 | 40 | 0.617284 | 0.000219996 | 1.0193 | 0.0079 | 2.91e-06
53.8 | 0.0685 | 0.0049 | 100 | 5.4 | 40 | 0.630144 | 0.00022194 | 1.0199 | 0.008 | 4.32e-06
53.9 | 0.0694 | 0.0047 | 100 | 5.4 | 40 | 0.6044239 | 0.000224856 | 1.0208 | 0.0078 | 3.84e-06
54 | 0.0702 | 0.0049 | 100 | 5.4 | 40 | 0.630144 | 0.000227448 | 1.0216 | 0.008 | 3.96e-06
54.1 | 0.071 | 0.005 | 100 | 5.4 | 40 | 0.6430041 | 0.00023004 | 1.0224 | 0.0081 | 3.535e-06
54.2 | 0.0717 | 0.0051 | 100 | 5.4 | 40 | 0.6558642 | 0.000232308 | 1.0231 | 0.0082 | 5.555e-06
54.3 | 0.0728 | 0.005 | 100 | 5.4 | 40 | 0.6430041 | 0.000235872 | 1.0242 | 0.0081 | 4.635e-06
54.4 | 0.0737 | 0.0053 | 100 | 5.4 | 40 | 0.6815844 | 0.000238788 | 1.0251 | 0.0084 | 3.815e-06
54.5 | 0.0744 | 0.0056 | 100 | 5.4 | 40 | 0.7201646 | 0.000241056 | 1.0258 | 0.0087 | 4.52e-06
54.6 | 0.0752 | 0.0057 | 100 | 5.4 | 40 | 0.7330247 | 0.000243648 | 1.0266 | 0.0088 | 5.65e-06
54.7 | 0.0762 | 0.0056 | 100 | 5.4 | 40 | 0.7201646 | 0.000246888 | 1.0276 | 0.0087 | 4.52e-06
54.8 | 0.077 | 0.0057 | 100 | 5.4 | 40 | 0.7330247 | 0.00024948 | 1.0284 | 0.0088 | 4.06e-06
54.9 | 0.0777 | 0.0059 | 100 | 5.4 | 40 | 0.7587449 | 0.000251748 | 1.0291 | 0.009 | 5.95e-06
55 | 0.0787 | 0.006 | 100 | 5.4 | 40 | 0.7716049 | 0.000254988 | 1.0301 | 0.0091 | 5.4e-06
55.1 | 0.0796 | 0.006 | 100 | 5.4 | 40 | 0.7716049 | 0.000257904 | 1.031 | 0.0091 | 3.63e-06
55.2 | 0.0802 | 0.0061 | 100 | 5.4 | 40 | 0.784465 | 0.000259848 | 1.0316 | 0.0092 | 4.96e-06
55.3 | 0.081 | 0.0063 | 100 | 5.4 | 40 | 0.8101852 | 0.00026244 | 1.0324 | 0.0094 | 6.35e-06
55.4 | 0.082 | 0.0064 | 100 | 5.4 | 40 | 0.8230453 | 0.00026568 | 1.0334 | 0.0095 | 5.12e-06
55.5 | 0.0828 | 0.0064 | 100 | 5.4 | 40 | 0.8230453 | 0.000268272 | 1.0342 | 0.0095 | 4.55e-06
55.6 | 0.0835 | 0.0066 | 100 | 5.4 | 40 | 0.8487654 | 0.00027054 | 1.0349 | 0.0097 | 5.985e-06
55.7 | 0.0844 | 0.0067 | 100 | 5.4 | 40 | 0.8616255 | 0.000273456 | 1.0358 | 0.0098 | 6.8e-06
55.8 | 0.0854 | 0.0069 | 100 | 5.4 | 40 | 0.8873457 | 0.000276696 | 1.0368 | 0.01 | 4.76e-06
55.9 | 0.0861 | 0.0067 | 100 | 5.4 | 40 | 0.8616255 | 0.000278964 | 1.0375 | 0.0098 | 4.725e-06
56 | 0.0868 | 0.0068 | 100 | 5.4 | 40 | 0.8744856 | 0.000281232 | 1.0382 | 0.0099 | 6.95e-06
56.1 | 0.0878 | 0.0071 | 100 | 5.4 | 40 | 0.9130658 | 0.000284472 | 1.0392 | 0.0102 | 6.39e-06
56.2 | 0.0887 | 0.0071 | 100 | 5.4 | 40 | 0.9130658 | 0.000287388 | 1.0401 | 0.0102 | 5.005e-06
56.3 | 0.0894 | 0.0072 | 100 | 5.4 | 40 | 0.9259259 | 0.000289656 | 1.0408 | 0.0103 | 5.8e-06
56.4 | 0.0902 | 0.0073 | 100 | 5.4 | 40 | 0.938786 | 0.000292248 | 1.0416 | 0.0104 | 7.45e-06
56.5 | 0.0912 | 0.0076 | 100 | 5.4 | 40 | 0.9773663 | 0.000295488 | 1.0426 | 0.0107 | 5.32e-06
56.6 | 0.0919 | 0.0076 | 100 | 5.4 | 40 | 0.9773663 | 0.000297756 | 1.0433 | 0.0107 | 6.04e-06
56.7 | 0.0927 | 0.0075 | 100 | 5.4 | 40 | 0.9645062 | 0.000300348 | 1.0441 | 0.0106 | 6.885e-06
56.8 | 0.0936 | 0.0078 | 100 | 5.4 | 40 | 1.003086 | 0.000303264 | 1.045 | 0.0109 | 7.11e-06
56.9 | 0.0945 | 0.008 | 100 | 5.4 | 40 | 1.028807 | 0.00030618 | 1.0459 | 0.0111 | 5.6e-06
57 | 0.0952 | 0.008 | 100 | 5.4 | 40 | 1.028807 | 0.000308448 | 1.0466 | 0.0111 | 6.44e-06
57.1 | 0.096 | 0.0081 | 100 | 5.4 | 40 | 1.041667 | 0.00031104 | 1.0474 | 0.0112 | 9.02e-06
57.2 | 0.0971 | 0.0083 | 100 | 5.4 | 40 | 1.067387 | 0.000314604 | 1.0485 | 0.0114 | 5.74e-06
57.3 | 0.0978 | 0.0081 | 100 | 5.4 | 40 | 1.041667 | 0.000316872 | 1.0492 | 0.0112 | 5.705e-06
57.4 | 0.0985 | 0.0082 | 100 | 5.4 | 40 | 1.054527 | 0.00031914 | 1.0499 | 0.0113 | 7.47e-06
57.5 | 0.0994 | 0.0084 | 100 | 5.4 | 40 | 1.080247 | 0.000322056 | 1.0508 | 0.0115 | 8.65e-06
57.6 | 0.1004 | 0.0089 | 100 | 5.4 | 40 | 1.144547 | 0.000325296 | 1.0518 | 0.012 | 6.16e-06
57.7 | 0.1011 | 0.0087 | 100 | 5.4 | 40 | 1.118827 | 0.000327564 | 1.0525 | 0.0118 | 6.96e-06
57.8 | 0.1019 | 0.0087 | 100 | 5.4 | 40 | 1.118827 | 0.000330156 | 1.0533 | 0.0118 | 9.625e-06
57.9 | 0.103 | 0.0088 | 100 | 5.4 | 40 | 1.131687 | 0.00033372 | 1.0544 | 0.0119 | 6.23e-06
58 | 0.1037 | 0.009 | 100 | 5.4 | 40 | 1.157407 | 0.000335988 | 1.0551 | 0.0121 | 6.335e-06
58.1 | 0.1044 | 0.0091 | 100 | 5.4 | 40 | 1.170267 | 0.000338256 | 1.0558 | 0.0122 | 7.32e-06
58.2 | 0.1052 | 0.0092 | 100 | 5.4 | 40 | 1.183128 | 0.000340848 | 1.0566 | 0.0123 | 9.2e-06
58.3 | 0.1062 | 0.0092 | 100 | 5.4 | 40 | 1.183128 | 0.000344088 | 1.0576 | 0.0123 | 6.545e-06
58.4 | 0.1069 | 0.0095 | 100 | 5.4 | 40 | 1.221708 | 0.000346356 | 1.0583 | 0.0126 | 6.685e-06
58.5 | 0.1076 | 0.0096 | 100 | 5.4 | 40 | 1.234568 | 0.000348624 | 1.059 | 0.0127 | 9.45e-06
58.6 | 0.1086 | 0.0093 | 100 | 5.4 | 40 | 1.195988 | 0.000351864 | 1.06 | 0.0124 | 8.46e-06
58.7 | 0.1095 | 0.0095 | 100 | 5.4 | 40 | 1.221708 | 0.00035478 | 1.0609 | 0.0126 | 6.755e-06
58.8 | 0.1102 | 0.0098 | 100 | 5.4 | 40 | 1.260288 | 0.000357048 | 1.0616 | 0.0129 | 7.84e-06
58.9 | 0.111 | 0.0098 | 100 | 5.4 | 40 | 1.260288 | 0.00035964 | 1.0624 | 0.0129 | 1.1e-05
59 | 0.1121 | 0.0102 | 100 | 5.4 | 40 | 1.311728 | 0.000363204 | 1.0635 | 0.0133 | 7.105e-06
59.1 | 0.1128 | 0.0101 | 100 | 5.4 | 40 | 1.298868 | 0.000365472 | 1.0642 | 0.0132 | 7.105e-06
59.2 | 0.1135 | 0.0102 | 100 | 5.4 | 40 | 1.311728 | 0.00036774 | 1.0649 | 0.0133 | 1.025e-05
59.3 | 0.1145 | 0.0103 | 100 | 5.4 | 40 | 1.324588 | 0.00037098 | 1.0659 | 0.0134 | 9.315e-06
59.4 | 0.1154 | 0.0104 | 100 | 5.4 | 40 | 1.337449 | 0.000373896 | 1.0668 | 0.0135 | 6.36e-06
59.5 | 0.116 | 0.0108 | 100 | 5.4 | 40 | 1.388889 | 0.00037584 | 1.0674 | 0.0139 | 9.585e-06
59.6 | 0.1169 | 0.0105 | 100 | 5.4 | 40 | 1.350309 | 0.000378756 | 1.0683 | 0.0136 | 9.54e-06
59.7 | 0.1178 | 0.0107 | 100 | 5.4 | 40 | 1.376029 | 0.000381672 | 1.0692 | 0.0138 | 8.64e-06
59.8 | 0.1186 | 0.0109 | 100 | 5.4 | 40 | 1.401749 | 0.000384264 | 1.07 | 0.014 | 7.63e-06
59.9 | 0.1193 | 0.0109 | 100 | 5.4 | 40 | 1.401749 | 0.000386532 | 1.0707 | 0.014 | 1.09e-05
60 | 0.1203 | 0.0109 | 100 | 5.4 | 40 | 1.401749 | 0.000389772 | 1.0717 | 0.014 | 9.9e-06
60.1 | 0.1212 | 0.0111 | 100 | 5.4 | 40 | 1.427469 | 0.000392688 | 1.0726 | 0.0142 | 7.805e-06
60.2 | 0.1219 | 0.0112 | 100 | 5.4 | 40 | 1.440329 | 0.000394956 | 1.0733 | 0.0143 | 7.875e-06
60.3 | 0.1226 | 0.0113 | 100 | 5.4 | 40 | 1.453189 | 0.000397224 | 1.074 | 0.0144 | 1.12e-05
60.4 | 0.1236 | 0.0111 | 100 | 5.4 | 40 | 1.427469 | 0.000400464 | 1.075 | 0.0142 | 1.017e-05
60.5 | 0.1245 | 0.0115 | 100 | 5.4 | 40 | 1.478909 | 0.00040338 | 1.0759 | 0.0146 | 8.05e-06
60.6 | 0.1252 | 0.0115 | 100 | 5.4 | 40 | 1.478909 | 0.000405648 | 1.0766 | 0.0146 | 1.0485e-05
60.7 | 0.1261 | 0.0118 | 100 | 5.4 | 40 | 1.51749 | 0.000408564 | 1.0775 | 0.0149 | 1.185e-05
60.8 | 0.1271 | 0.0119 | 100 | 5.4 | 40 | 1.53035 | 0.000411804 | 1.0785 | 0.015 | 8.295e-06
60.9 | 0.1278 | 0.0118 | 100 | 5.4 | 40 | 1.51749 | 0.000414072 | 1.0792 | 0.0149 | 8.26e-06
61 | 0.1285 | 0.0118 | 100 | 5.4 | 40 | 1.51749 | 0.00041634 | 1.0799 | 0.0149 | 1.185e-05
61.1 | 0.1295 | 0.0119 | 100 | 5.4 | 40 | 1.53035 | 0.00041958 | 1.0809 | 0.015 | 1.08e-05
61.2 | 0.1304 | 0.0121 | 100 | 5.4 | 40 | 1.55607 | 0.000422496 | 1.0818 | 0.0152 | 7.26e-06
61.3 | 0.131 | 0.0121 | 100 | 5.4 | 40 | 1.55607 | 0.00042444 | 1.0824 | 0.0152 | 1.1025e-05
61.4 | 0.1319 | 0.0124 | 100 | 5.4 | 40 | 1.59465 | 0.000427356 | 1.0833 | 0.0155 | 1.245e-05
61.5 | 0.1329 | 0.0125 | 100 | 5.4 | 40 | 1.60751 | 0.000430596 | 1.0843 | 0.0156 | 8.68e-06
61.6 | 0.1336 | 0.0123 | 100 | 5.4 | 40 | 1.58179 | 0.000432864 | 1.085 | 0.0154 | 8.715e-06
61.7 | 0.1343 | 0.0126 | 100 | 5.4 | 40 | 1.62037 | 0.000435132 | 1.0857 | 0.0157 | 1.134e-05
61.8 | 0.1352 | 0.0126 | 100 | 5.4 | 40 | 1.62037 | 0.000438048 | 1.0866 | 0.0157 | 1.27e-05
61.9 | 0.1362 | 0.0128 | 100 | 5.4 | 40 | 1.646091 | 0.000441288 | 1.0876 | 0.0159 | 8.995e-06
62 | 0.1369 | 0.0129 | 100 | 5.4 | 40 | 1.658951 | 0.000443556 | 1.0883 | 0.016 | 1.032e-05
62.1 | 0.1377 | 0.0129 | 100 | 5.4 | 40 | 1.658951 | 0.000446148 | 1.0891 | 0.016 | 1.31e-05
62.2 | 0.1387 | 0.0133 | 100 | 5.4 | 40 | 1.710391 | 0.000449388 | 1.0901 | 0.0164 | 1.064e-05
62.3 | 0.1395 | 0.0133 | 100 | 5.4 | 40 | 1.710391 | 0.00045198 | 1.0909 | 0.0164 | 9.275e-06
62.4 | 0.1402 | 0.0132 | 100 | 5.4 | 40 | 1.697531 | 0.000454248 | 1.0916 | 0.0163 | 1.064e-05
62.5 | 0.141 | 0.0134 | 100 | 5.4 | 40 | 1.723251 | 0.00045684 | 1.0924 | 0.0165 | 1.345e-05
62.6 | 0.142 | 0.0135 | 100 | 5.4 | 40 | 1.736111 | 0.00046008 | 1.0934 | 0.0166 | 9.485e-06
62.7 | 0.1427 | 0.0136 | 100 | 5.4 | 40 | 1.748971 | 0.000462348 | 1.0941 | 0.0167 | 1.088e-05
62.8 | 0.1435 | 0.0136 | 100 | 5.4 | 40 | 1.748971 | 0.00046494 | 1.0949 | 0.0167 | 1.507e-05
62.9 | 0.1446 | 0.0138 | 100 | 5.4 | 40 | 1.774691 | 0.000468504 | 1.096 | 0.0169 | 1.104e-05
63 | 0.1454 | 0.0138 | 100 | 5.4 | 40 | 1.774691 | 0.000471096 | 1.0968 | 0.0169 | 8.28e-06
63.1 | 0.146 | 0.0138 | 100 | 5.4 | 40 | 1.774691 | 0.00047304 | 1.0974 | 0.0169 | 1.12e-05
63.2 | 0.1468 | 0.0142 | 100 | 5.4 | 40 | 1.826132 | 0.000475632 | 1.0982 | 0.0173 | 1.5675e-05
63.3 | 0.1479 | 0.0143 | 100 | 5.4 | 40 | 1.838992 | 0.000479196 | 1.0993 | 0.0174 | 1.148e-05
63.4 | 0.1487 | 0.0144 | 100 | 5.4 | 40 | 1.851852 | 0.000481788 | 1.1001 | 0.0175 | 1.008e-05
63.5 | 0.1494 | 0.0144 | 100 | 5.4 | 40 | 1.851852 | 0.000484056 | 1.1008 | 0.0175 | 1.445e-05
63.6 | 0.1504 | 0.0145 | 100 | 5.4 | 40 | 1.864712 | 0.000487296 | 1.1018 | 0.0176 | 1.164e-05
63.7 | 0.1512 | 0.0146 | 100 | 5.4 | 40 | 1.877572 | 0.000489888 | 1.1026 | 0.0177 | 1.0185e-05
63.8 | 0.1519 | 0.0145 | 100 | 5.4 | 40 | 1.864712 | 0.000492156 | 1.1033 | 0.0176 | 1.172e-05
63.9 | 0.1527 | 0.0148 | 100 | 5.4 | 40 | 1.903292 | 0.000494748 | 1.1041 | 0.0179 | 1.485e-05
64 | 0.1537 | 0.0149 | 100 | 5.4 | 40 | 1.916152 | 0.000497988 | 1.1051 | 0.018 | 1.05e-05
64.1 | 0.1544 | 0.0151 | 100 | 5.4 | 40 | 1.941872 | 0.000500256 | 1.1058 | 0.0182 | 1.064e-05
64.2 | 0.1551 | 0.0153 | 100 | 5.4 | 40 | 1.967593 | 0.000502524 | 1.1065 | 0.0184 | 1.6885e-05
64.3 | 0.1562 | 0.0154 | 100 | 5.4 | 40 | 1.980453 | 0.000506088 | 1.1076 | 0.0185 | 1.3905e-05
64.4 | 0.1571 | 0.0155 | 100 | 5.4 | 40 | 1.993313 | 0.000509004 | 1.1085 | 0.0186 | 9.3e-06
64.5 | 0.1577 | 0.0155 | 100 | 5.4 | 40 | 1.993313 | 0.000510948 | 1.1091 | 0.0186 | 1.0815e-05
64.6 | 0.1584 | 0.0154 | 100 | 5.4 | 40 | 1.980453 | 0.000513216 | 1.1098 | 0.0185 | 1.6995e-05
64.7 | 0.1595 | 0.0155 | 100 | 5.4 | 40 | 1.993313 | 0.00051678 | 1.1109 | 0.0186 | 1.252e-05
64.8 | 0.1603 | 0.0158 | 100 | 5.4 | 40 | 2.031893 | 0.000519372 | 1.1117 | 0.0189 | 1.1095e-05
64.9 | 0.161 | 0.0159 | 100 | 5.4 | 40 | 2.044753 | 0.00052164 | 1.1124 | 0.019 | 1.59e-05
65 | 0.162 | 0.0159 | 100 | 5.4 | 40 | 2.044753 | 0.00052488 | 1.1134 | 0.019 | 1.44e-05
65.1 | 0.1629 | 0.0161 | 100 | 5.4 | 40 | 2.070473 | 0.000527796 | 1.1143 | 0.0192 | 1.1305e-05
65.2 | 0.1636 | 0.0162 | 100 | 5.4 | 40 | 2.083333 | 0.000530064 | 1.115 | 0.0193 | 1.292e-05
65.3 | 0.1644 | 0.0161 | 100 | 5.4 | 40 | 2.070473 | 0.000532656 | 1.1158 | 0.0192 | 1.62e-05
65.4 | 0.1654 | 0.0163 | 100 | 5.4 | 40 | 2.096193 | 0.000535896 | 1.1168 | 0.0194 | 1.312e-05
65.5 | 0.1662 | 0.0165 | 100 | 5.4 | 40 | 2.121914 | 0.000538488 | 1.1176 | 0.0196 | 1.1585e-05
65.6 | 0.1669 | 0.0166 | 100 | 5.4 | 40 | 2.134774 | 0.000540756 | 1.1183 | 0.0197 | 1.324e-05
65.7 | 0.1677 | 0.0165 | 100 | 5.4 | 40 | 2.121914 | 0.000543348 | 1.1191 | 0.0196 | 1.837e-05
65.8 | 0.1688 | 0.0169 | 100 | 5.4 | 40 | 2.173354 | 0.000546912 | 1.1202 | 0.02 | 1.014e-05
65.9 | 0.1694 | 0.0169 | 100 | 5.4 | 40 | 2.173354 | 0.000548856 | 1.1208 | 0.02 | 1.1795e-05
66 | 0.1701 | 0.0168 | 100 | 5.4 | 40 | 2.160494 | 0.000551124 | 1.1215 | 0.0199 | 1.521e-05
66.1 | 0.171 | 0.017 | 100 | 5.4 | 40 | 2.186214 | 0.00055404 | 1.1224 | 0.0201 | 1.715e-05
66.2 | 0.172 | 0.0173 | 100 | 5.4 | 40 | 2.224794 | 0.00055728 | 1.1234 | 0.0204 | 1.2075e-05
66.3 | 0.1727 | 0.0172 | 100 | 5.4 | 40 | 2.211934 | 0.000559548 | 1.1241 | 0.0203 | 1.557e-05
66.4 | 0.1736 | 0.0174 | 100 | 5.4 | 40 | 2.237654 | 0.000562464 | 1.125 | 0.0205 | 1.75e-05
66.5 | 0.1746 | 0.0176 | 100 | 5.4 | 40 | 2.263374 | 0.000565704 | 1.126 | 0.0207 | 1.2425e-05
66.6 | 0.1753 | 0.0179 | 100 | 5.4 | 40 | 2.301955 | 0.000567972 | 1.1267 | 0.021 | 1.2495e-05
66.7 | 0.176 | 0.0178 | 100 | 5.4 | 40 | 2.289095 | 0.00057024 | 1.1274 | 0.0209 | 1.6065e-05
66.8 | 0.1769 | 0.0179 | 100 | 5.4 | 40 | 2.301955 | 0.000573156 | 1.1283 | 0.021 | 1.6155e-05
66.9 | 0.1778 | 0.018 | 100 | 5.4 | 40 | 2.314815 | 0.000576072 | 1.1292 | 0.0211 | 1.267e-05
67 | 0.1785 | 0.0182 | 100 | 5.4 | 40 | 2.340535 | 0.00057834 | 1.1299 | 0.0213 | 1.456e-05
67.1 | 0.1793 | 0.0182 | 100 | 5.4 | 40 | 2.340535 | 0.000580932 | 1.1307 | 0.0213 | 2.0185e-05
67.2 | 0.1804 | 0.0185 | 100 | 5.4 | 40 | 2.379115 | 0.000584496 | 1.1318 | 0.0216 | 1.48e-05
67.3 | 0.1812 | 0.0185 | 100 | 5.4 | 40 | 2.379115 | 0.000587088 | 1.1326 | 0.0216 | 1.107e-05
67.4 | 0.1818 | 0.0184 | 100 | 5.4 | 40 | 2.366255 | 0.000589032 | 1.1332 | 0.0215 | 1.6605e-05
67.5 | 0.1827 | 0.0185 | 100 | 5.4 | 40 | 2.379115 | 0.000591948 | 1.1341 | 0.0216 | 1.875e-05
67.6 | 0.1837 | 0.019 | 100 | 5.4 | 40 | 2.443416 | 0.000595188 | 1.1351 | 0.0221 | 1.52e-05
67.7 | 0.1845 | 0.019 | 100 | 5.4 | 40 | 2.443416 | 0.00059778 | 1.1359 | 0.0221 | 1.33e-05
67.8 | 0.1852 | 0.019 | 100 | 5.4 | 40 | 2.443416 | 0.000600048 | 1.1366 | 0.0221 | 1.9e-05
67.9 | 0.1862 | 0.019 | 100 | 5.4 | 40 | 2.443416 | 0.000603288 | 1.1376 | 0.0221 | 1.536e-05
68 | 0.187 | 0.0194 | 100 | 5.4 | 40 | 2.494856 | 0.00060588 | 1.1384 | 0.0225 | 1.3545e-05
68.1 | 0.1877 | 0.0193 | 100 | 5.4 | 40 | 2.481996 | 0.000608148 | 1.1391 | 0.0224 | 1.552e-05
68.2 | 0.1885 | 0.0195 | 100 | 5.4 | 40 | 2.507716 | 0.00061074 | 1.1399 | 0.0226 | 1.955e-05
68.3 | 0.1895 | 0.0196 | 100 | 5.4 | 40 | 2.520576 | 0.00061398 | 1.1409 | 0.0227 | 1.372e-05
68.4 | 0.1902 | 0.0196 | 100 | 5.4 | 40 | 2.520576 | 0.000616248 | 1.1416 | 0.0227 | 1.576e-05
68.5 | 0.191 | 0.0198 | 100 | 5.4 | 40 | 2.546296 | 0.00061884 | 1.1424 | 0.0229 | 2.167e-05
68.6 | 0.1921 | 0.0196 | 100 | 5.4 | 40 | 2.520576 | 0.000622404 | 1.1435 | 0.0227 | 1.3825e-05
68.7 | 0.1928 | 0.0199 | 100 | 5.4 | 40 | 2.559156 | 0.000624672 | 1.1442 | 0.023 | 1.393e-05
68.8 | 0.1935 | 0.0199 | 100 | 5.4 | 40 | 2.559156 | 0.00062694 | 1.1449 | 0.023 | 1.6e-05
68.9 | 0.1943 | 0.0201 | 100 | 5.4 | 40 | 2.584877 | 0.000629532 | 1.1457 | 0.0232 | 2.211e-05
69 | 0.1954 | 0.0201 | 100 | 5.4 | 40 | 2.584877 | 0.000633096 | 1.1468 | 0.0232 | 1.62e-05
69.1 | 0.1962 | 0.0204 | 100 | 5.4 | 40 | 2.623457 | 0.000635688 | 1.1476 | 0.0235 | 1.23e-05
69.2 | 0.1968 | 0.0206 | 100 | 5.4 | 40 | 2.649177 | 0.000637632 | 1.1482 | 0.0237 | 2.07e-05
69.3 | 0.1978 | 0.0208 | 100 | 5.4 | 40 | 2.674897 | 0.000640872 | 1.1492 | 0.0239 | 1.881e-05
69.4 | 0.1987 | 0.021 | 100 | 5.4 | 40 | 2.700617 | 0.000643788 | 1.1501 | 0.0241 | 1.463e-05
69.5 | 0.1994 | 0.0208 | 100 | 5.4 | 40 | 2.674897 | 0.000646056 | 1.1508 | 0.0239 | 1.672e-05
69.6 | 0.2002 | 0.021 | 100 | 5.4 | 40 | 2.700617 | 0.000648648 | 1.1516 | 0.0241 | 2.11e-05
69.7 | 0.2012 | 0.0212 | 100 | 5.4 | 40 | 2.726337 | 0.000651888 | 1.1526 | 0.0243 | 1.477e-05
69.8 | 0.2019 | 0.021 | 100 | 5.4 | 40 | 2.700617 | 0.000654156 | 1.1533 | 0.0241 | 1.4805e-05
69.9 | 0.2026 | 0.0213 | 100 | 5.4 | 40 | 2.739198 | 0.000656424 | 1.154 | 0.0244 | 2.354e-05
70 | 0.2037 | 0.0215 | 100 | 5.4 | 40 | 2.764918 | 0.000659988 | 1.1551 | 0.0246 | 1.935e-05
70.1 | 0.2046 | 0.0215 | 100 | 5.4 | 40 | 2.764918 | 0.000662904 | 1.156 | 0.0246 | 1.29e-05
70.2 | 0.2052 | 0.0215 | 100 | 5.4 | 40 | 2.764918 | 0.000664848 | 1.1566 | 0.0246 | 1.512e-05
70.3 | 0.2059 | 0.0217 | 100 | 5.4 | 40 | 2.790638 | 0.000667116 | 1.1573 | 0.0248 | 2.3925e-05
70.4 | 0.207 | 0.0218 | 100 | 5.4 | 40 | 2.803498 | 0.00067068 | 1.1584 | 0.0249 | 1.9755e-05
70.5 | 0.2079 | 0.0221 | 100 | 5.4 | 40 | 2.842078 | 0.000673596 | 1.1593 | 0.0252 | 1.32e-05
70.6 | 0.2085 | 0.0219 | 100 | 5.4 | 40 | 2.816358 | 0.00067554 | 1.1599 | 0.025 | 1.9845e-05
70.7 | 0.2094 | 0.0222 | 100 | 5.4 | 40 | 2.854938 | 0.000678456 | 1.1608 | 0.0253 | 2.225e-05
70.8 | 0.2104 | 0.0223 | 100 | 5.4 | 40 | 2.867798 | 0.000681696 | 1.1618 | 0.0254 | 1.561e-05
70.9 | 0.2111 | 0.0223 | 100 | 5.4 | 40 | 2.867798 | 0.000683964 | 1.1625 | 0.0254 | 1.788e-05
71 | 0.2119 | 0.0224 | 100 | 5.4 | 40 | 2.880658 | 0.000686556 | 1.1633 | 0.0255 | 2.016e-05
71.1 | 0.2128 | 0.0224 | 100 | 5.4 | 40 | 2.880658 | 0.000689472 | 1.1642 | 0.0255 | 1.8e-05
71.2 | 0.2136 | 0.0226 | 100 | 5.4 | 40 | 2.906379 | 0.000692064 | 1.165 | 0.0257 | 1.582e-05
71.3 | 0.2143 | 0.0226 | 100 | 5.4 | 40 | 2.906379 | 0.000694332 | 1.1657 | 0.0257 | 2.034e-05
71.4 | 0.2152 | 0.0226 | 100 | 5.4 | 40 | 2.906379 | 0.000697248 | 1.1666 | 0.0257 | 2.508e-05
71.5 | 0.2163 | 0.023 | 100 | 5.4 | 40 | 2.957819 | 0.000700812 | 1.1677 | 0.0261 | 1.383e-05
71.6 | 0.2169 | 0.0231 | 100 | 5.4 | 40 | 2.970679 | 0.000702756 | 1.1683 | 0.0262 | 1.617e-05
71.7 | 0.2176 | 0.0231 | 100 | 5.4 | 40 | 2.970679 | 0.000705024 | 1.169 | 0.0262 | 2.0745e-05
71.8 | 0.2185 | 0.023 | 100 | 5.4 | 40 | 2.957819 | 0.00070794 | 1.1699 | 0.0261 | 2.778e-05
71.9 | 0.2197 | 0.0233 | 100 | 5.4 | 40 | 2.996399 | 0.000711828 | 1.1711 | 0.0264 | 1.404e-05
72 | 0.2203 | 0.0235 | 100 | 5.4 | 40 | 3.022119 | 0.000713772 | 1.1717 | 0.0266 | 1.876e-05
72.1 | 0.2211 | 0.0234 | 100 | 5.4 | 40 | 3.009259 | 0.000716364 | 1.1725 | 0.0265 | 2.1285e-05
72.2 | 0.222 | 0.0239 | 100 | 5.4 | 40 | 3.07356 | 0.00071928 | 1.1734 | 0.027 | 1.904e-05
72.3 | 0.2228 | 0.0237 | 100 | 5.4 | 40 | 3.04784 | 0.000721872 | 1.1742 | 0.0268 | 1.6625e-05
72.4 | 0.2235 | 0.0238 | 100 | 5.4 | 40 | 3.0607 | 0.00072414 | 1.1749 | 0.0269 | 2.1555e-05
72.5 | 0.2244 | 0.0241 | 100 | 5.4 | 40 | 3.09928 | 0.000727056 | 1.1758 | 0.0272 | 1.92e-05
72.6 | 0.2252 | 0.0239 | 100 | 5.4 | 40 | 3.07356 | 0.000729648 | 1.1766 | 0.027 | 1.6835e-05
72.7 | 0.2259 | 0.0242 | 100 | 5.4 | 40 | 3.11214 | 0.000731916 | 1.1773 | 0.0273 | 2.42e-05
72.8 | 0.2269 | 0.0242 | 100 | 5.4 | 40 | 3.11214 | 0.000735156 | 1.1783 | 0.0273 | 2.91e-05
72.9 | 0.2281 | 0.0243 | 100 | 5.4 | 40 | 3.125 | 0.000739044 | 1.1795 | 0.0274 | 1.47e-05
73 | 0.2287 | 0.0247 | 100 | 5.4 | 40 | 3.17644 | 0.000740988 | 1.1801 | 0.0278 | 1.485e-05
73.1 | 0.2293 | 0.0248 | 100 | 5.4 | 40 | 3.1893 | 0.000742932 | 1.1807 | 0.0279 | 2.232e-05
73.2 | 0.2302 | 0.0248 | 100 | 5.4 | 40 | 3.1893 | 0.000745848 | 1.1816 | 0.0279 | 2.739e-05
73.3 | 0.2313 | 0.025 | 100 | 5.4 | 40 | 3.215021 | 0.000749412 | 1.1827 | 0.0281 | 1.7535e-05
73.4 | 0.232 | 0.0251 | 100 | 5.4 | 40 | 3.227881 | 0.00075168 | 1.1834 | 0.0282 | 1.7605e-05
73.5 | 0.2327 | 0.0252 | 100 | 5.4 | 40 | 3.240741 | 0.000753948 | 1.1841 | 0.0283 | 2.525e-05
73.6 | 0.2337 | 0.0253 | 100 | 5.4 | 40 | 3.253601 | 0.000757188 | 1.1851 | 0.0284 | 2.02e-05
73.7 | 0.2345 | 0.0252 | 100 | 5.4 | 40 | 3.240741 | 0.00075978 | 1.1859 | 0.0283 | 1.7675e-05
73.8 | 0.2352 | 0.0253 | 100 | 5.4 | 40 | 3.253601 | 0.000762048 | 1.1866 | 0.0284 | 2.028e-05
73.9 | 0.236 | 0.0254 | 100 | 5.4 | 40 | 3.266461 | 0.00076464 | 1.1874 | 0.0285 | 2.55e-05
74 | 0.237 | 0.0256 | 100 | 5.4 | 40 | 3.292181 | 0.00076788 | 1.1884 | 0.0287 | 1.7885e-05
74.1 | 0.2377 | 0.0255 | 100 | 5.4 | 40 | 3.279321 | 0.000770148 | 1.1891 | 0.0286 | 2.048e-05
74.2 | 0.2385 | 0.0257 | 100 | 5.4 | 40 | 3.305041 | 0.00077274 | 1.1899 | 0.0288 | 2.575e-05
74.3 | 0.2395 | 0.0258 | 100 | 5.4 | 40 | 3.317901 | 0.00077598 | 1.1909 | 0.0289 | 2.3265e-05
74.4 | 0.2404 | 0.0259 | 100 | 5.4 | 40 | 3.330761 | 0.000778896 | 1.1918 | 0.029 | 1.569e-05
74.5 | 0.241 | 0.0264 | 100 | 5.4 | 40 | 3.395062 | 0.00078084 | 1.1924 | 0.0295 | 1.841e-05
74.6 | 0.2417 | 0.0262 | 100 | 5.4 | 40 | 3.369342 | 0.000783108 | 1.1931 | 0.0293 | 3.15e-05
74.7 | 0.2429 | 0.0263 | 100 | 5.4 | 40 | 3.382202 | 0.000786996 | 1.1943 | 0.0294 | 1.752e-05
74.8 | 0.2437 | 0.0175 | 100 | 5.4 | 40 | 2.250514 | 0.000789588 | 1.1951 | 0.0206 | 5.04e-06
74.9 | 0.2444 | -0.0031 | 100 | 5.4 | 40 | 0 | 0.000791856 | 1.1958 | 0
75 | 0.2454 | -0.0031 | 100 | 5.4 | 40 |  |  | 1.1968 | 0
75.1 | 0.2462 | -0.0032 | 100 | 5.4 | 40 | 3.395062 |  | 1.1976 | -0.0001 | 0.00284557
75.2 | 0.2469 | -0.0032 | 100 | 5.4 | 40 |  |  | 1.1983 | -0.0001
75.3 | 0.2477 | -0.0031 | 100 | 5.4 | 40 |  |  | 1.1991 | 0
75.4 | 0.2486 | -0.0033 | 100 | 5.4 | 40 |  |  | 1.2 | -0.0002
75.5 | 0.2493 | -0.0032 | 100 | 5.4 | 40 |  |  | 1.2007 | -0.0001
75.6 | 0.25 | -0.0033 | 100 | 5.4 | 40 |  |  | 1.2014 | -0.0002
75.7 | 0.251 | -0.0033 | 100 | 5.4 | 40 |  |  | 1.2024 | -0.0002
75.8 | 0.2522 | -0.0034 | 100 | 5.4 | 40 |  |  | 1.2036 | -0.0003
75.9 | 0.2527 | -0.0033 | 100 | 5.4 | 40 |  |  | 1.2041 | -0.0002
76 | 0.2534 | -0.0033 | 100 | 5.4 | 40 |  |  | 1.2048 | -0.0002
76.1 | 0.2545 | -0.0032 | 100 | 5.4 | 40 |  |  | 1.2059 | -0.0001
76.2 | 0.2554 | -0.0033 | 100 | 5.4 | 40 |  |  | 1.2068 | -0.0002
76.3 | 0.2561 | -0.0032 | 100 | 5.4 | 40 |  |  | 1.2075 | -0.0001
76.4 | 0.2569 | -0.0033 | 100 | 5.4 | 40 |  |  | 1.2083 | -0.0002
76.5 | 0.2579 | -0.0033 | 100 | 5.4 | 40 |  |  | 1.2093 | -0.0002
76.6 | 0.2586 | -0.0034 | 100 | 5.4 | 40 |  |  | 1.21 | -0.0003
76.7 | 0.2593 | -0.0032 | 100 | 5.4 | 40 |  |  | 1.2107 | -0.0001
76.8 | 0.2602 | -0.0034 | 100 | 5.4 | 40 |  |  | 1.2116 | -0.0003
76.9 | 0.2612 | -0.0034 | 100 | 5.4 | 40 |  |  | 1.2126 | -0.0003
77 | 0.2619 | -0.0031 | 100 | 5.4 | 40 |  |  | 1.2133 | 0
77.1 | 0.2627 | -0.0031 | 100 | 5.4 | 40 |  |  | 1.2141 | 0
77.2 | 0.2638 | -0.0033 | 100 | 5.4 | 40 |  |  | 1.2152 | -0.0002
77.3 | 0.2645 | -0.0033 | 100 | 5.4 | 40 |  |  | 1.2159 | -0.0002
77.4 | 0.2652 | -0.0033 | 100 | 5.4 | 40 |  |  | 1.2166 | -0.0002
77.5 | 0.266 | -0.0032 | 100 | 5.4 | 40 |  |  | 1.2174 | -0.0001
77.6 | 0.2671 | -0.0032 | 100 | 5.4 | 40 |  |  | 1.2185 | -0.0001
77.7 | 0.2677 | -0.0031 | 100 | 5.4 | 40 |  |  | 1.2191 | 0
77.8 | 0.2685 | -0.0034 | 100 | 5.4 | 40 |  |  | 1.2199 | -0.0003
77.9 | 0.2695 | -0.0033 | 100 | 5.4 | 40 |  |  | 1.2209 | -0.0002
78 | 0.2703 | -0.0032 | 100 | 5.4 | 40 |  |  | 1.2217 | -0.0001
78.1 | 0.271 | -0.0032 | 100 | 5.4 | 40 |  |  | 1.2224 | -0.0001
78.2 | 0.2719 | -0.0034 | 100 | 5.4 | 40 |  |  | 1.2233 | -0.0003
78.3 | 0.2728 | -0.0033 | 100 | 5.4 | 40 |  |  | 1.2242 | -0.0002
78.4 | 0.2735 | -0.0031 | 100 | 5.4 | 40 |  |  | 1.2249 | 0
78.5 | 0.2743 | -0.0031 | 100 | 5.4 | 40 |  |  | 1.2257 | 0
78.6 | 0.2755 | -0.0033 | 100 | 5.4 | 40 |  |  | 1.2269 | -0.0002
78.7 | 0.2762 | -0.0034 | 100 | 5.4 | 40 |  |  | 1.2276 | -0.0003
78.8 | 0.2768 | -0.0033 | 100 | 5.4 | 40 |  |  | 1.2282 | -0.0002
78.9 | 0.2775 | -0.0031 | 100 | 5.4 | 40 |  |  | 1.2289 | 0
79 | 0.2787 | -0.0033 | 100 | 5.4 | 40 |  |  | 1.2301 | -0.0002
79.1 | 0.2795 | -0.0031 | 100 | 5.4 | 40 |  |  | 1.2309 | 0
79.2 | 0.2802 | -0.0034 | 100 | 5.4 | 40 |  |  | 1.2316 | -0.0003
79.3 | 0.2812 | -0.0031 | 100 | 5.4 | 40 |  |  | 1.2326 | 0
79.4 | 0.2821 | -0.0033 | 100 | 5.4 | 40 |  |  | 1.2335 | -0.0002
79.5 | 0.2828 | -0.0033 | 100 | 5.4 | 40 |  |  | 1.2342 | -0.0002
79.6 | 0.2835 | -0.003 | 100 | 5.4 | 40 |  |  | 1.2349 | 0.0001
79.7 | 0.2845 | -0.0032 | 100 | 5.4 | 40 |  |  | 1.2359 | -0.0001
79.8 | 0.2852 | -0.0032 | 100 | 5.4 | 40 |  |  | 1.2366 | -0.0001
79.9 | 0.286 | -0.0035 | 100 | 5.4 | 40 |  |  | 1.2374 | -0.0004
80 | 0.2869 | -0.0032 | 100 | 5.4 | 40 |  |  | 1.2383 | -0.0001
80.1 | 0.2879 | -0.0033 | 100 | 5.4 | 40 |  |  | 1.2393 | -0.0002
80.2 | 0.2885 | -0.0032 | 100 | 5.4 | 40 |  |  | 1.2399 | -0.0001
80.3 | 0.2892 | -0.0033 | 100 | 5.4 | 40 |  |  | 1.2406 | -0.0002
80.4 | 0.2905 | -0.0034 | 100 | 5.4 | 40 |  |  | 1.2419 | -0.0003
80.5 | 0.2913 | -0.003 | 100 | 5.4 | 40 |  |  | 1.2427 | 0.0001
80.6 | 0.2919 | -0.0032 | 100 | 5.4 | 40 |  |  | 1.2433 | -0.0001
80.7 | 0.2929 | -0.0032 | 100 | 5.4 | 40 |  |  | 1.2443 | -0.0001
80.8 | 0.2937 | -0.0033 | 100 | 5.4 | 40 |  |  | 1.2451 | -0.0002
80.9 | 0.2944 | -0.0033 | 100 | 5.4 | 40 |  |  | 1.2458 | -0.0002
81 | 0.2952 | -0.0031 | 100 | 5.4 | 40 |  |  | 1.2466 | 0
81.1 | 0.296 | -0.0029 | 100 | 5.4 | 40 |  |  | 1.2474 | 0.0002
81.2 | 0.2969 | -0.0033 | 100 | 5.4 | 40 |  |  | 1.2483 | -0.0002
81.3 | 0.2976 | -0.0033 | 100 | 5.4 | 40 |  |  | 1.249 | -0.0002
81.4 | 0.2985 | -0.0032 | 100 | 5.4 | 40 |  |  | 1.2499 | -0.0001
81.5 | 0.2996 | -0.0033 | 100 | 5.4 | 40 |  |  | 1.251 | -0.0002
81.6 | 0.3003 | -0.0033 | 100 | 5.4 | 40 |  |  | 1.2517 | -0.0002
81.69 | 0.3009 | -0.0033 | 100 | 5.4 | 40 |  |  | 1.2523 | -0.0002

## plaster 8.1_16
Results Table 1
| Specimen label | Maximum Load | Flexure stress at Maximum Load | Support span | Thickness | Width
|  | (kN) | (N/mm^2) | (mm) | (mm) | (mm) |  |  |  | Area
4 | 8.1.16 | 0.0367 | 5.5019 | 100 | 5.8 | 40 |  |  |  | 0.000232
Time | Displacement | Force | Support span | Thickness | Width | Stress | Strain | Displacement | Force | Area/FE | FT |  | slope |  | E
(s) | (mm) | (kN) | (mm) | (mm) | (mm) | (Mpa) | (-) | (mm) | (kN) | KNmm/J | J/m2 | KJ/m2 | KN/mm | N/mm | N/mm2(Mpa) | Gpa
0 |  |  | 100 | 5.8 | 40 | 0 | 0 | 0.3436 | 0.0011 | 0 | 20.17017 | 0.02017017 | 0.123708 | 123.708 | 3962.723 | 3.962723
0.1 |  |  | 100 | 5.8 | 40 | 0 | 0 | 0.3469 | 0.0011 | 0
0.2 |  |  | 100 | 5.8 | 40 | 0 | 0 | 0.3464 | 0.001 | 0
0.3 |  |  | 100 | 5.8 | 40 | 0 | 0 | 0.3461 | 0.0008 | 0
0.4 |  |  | 100 | 5.8 | 40 | 0 | 0 | 0.3461 | 0.001 | 0
0.5 |  |  | 100 | 5.8 | 40 | 0 | 0 | 0.3463 | 0.0007 | 0
0.6 |  |  | 100 | 5.8 | 40 | 0 | 0 | 0.3468 | 0.0009 | 0
0.7 |  |  | 100 | 5.8 | 40 | 0 | 0 | 0.348 | 0.0009 | 0
0.8 |  |  | 100 | 5.8 | 40 | 0 | 0 | 0.3496 | 0.0009 | 0
0.9 |  |  | 100 | 5.8 | 40 | 0 | 0 | 0.3504 | 0.0009 | 0
1 |  |  | 100 | 5.8 | 40 | 0 | 0 | 0.3514 | 0.0009 | 0
1.1 |  |  | 100 | 5.8 | 40 | 0 | 0 | 0.3523 | 0.0009 | 0
1.2 |  |  | 100 | 5.8 | 40 | 0 | 0 | 0.353 | 0.0008 | 0
1.3 |  |  | 100 | 5.8 | 40 | 0 | 0 | 0.3537 | 0.0009 | 0
1.4 |  |  | 100 | 5.8 | 40 | 0 | 0 | 0.3547 | 0.001 | 0
1.5 |  |  | 100 | 5.8 | 40 | 0 | 0 | 0.3555 | 0.001 | 0
1.6 |  |  | 100 | 5.8 | 40 | 0 | 0 | 0.3562 | 0.0009 | 0
1.7 |  |  | 100 | 5.8 | 40 | 0 | 0 | 0.3571 | 0.0007 | 0
1.8 |  |  | 100 | 5.8 | 40 | 0 | 0 | 0.3583 | 0.0009 | 0
1.9 |  |  | 100 | 5.8 | 40 | 0 | 0 | 0.3589 | 0.001 | 0
2 |  |  | 100 | 5.8 | 40 | 0 | 0 | 0.3595 | 0.0009 | 0
2.1 |  |  | 100 | 5.8 | 40 | 0 | 0 | 0.3605 | 0.001 | 0
2.2 |  |  | 100 | 5.8 | 40 | 0 | 0 | 0.3614 | 0.001 | 0
2.3 |  |  | 100 | 5.8 | 40 | 0 | 0 | 0.3621 | 0.0011 | 0
2.4 |  |  | 100 | 5.8 | 40 | 0 | 0 | 0.3629 | 0.0008 | 0
2.5 |  |  | 100 | 5.8 | 40 | 0 | 0 | 0.364 | 0.0009 | 0
2.6 |  |  | 100 | 5.8 | 40 | 0 | 0 | 0.3647 | 0.0009 | 0
2.7 |  |  | 100 | 5.8 | 40 | 0 | 0 | 0.3654 | 0.0009 | 0
2.8 |  |  | 100 | 5.8 | 40 | 0 | 0 | 0.3664 | 0.0008 | 0
2.9 |  |  | 100 | 5.8 | 40 | 0 | 0 | 0.3673 | 0.0009 | 0
3 |  |  | 100 | 5.8 | 40 | 0 | 0 | 0.368 | 0.0009 | 0
3.1 |  |  | 100 | 5.8 | 40 | 0 | 0 | 0.3688 | 0.0011 | 0
3.2 |  |  | 100 | 5.8 | 40 | 0 | 0 | 0.3699 | 0.001 | 0
3.3 |  |  | 100 | 5.8 | 40 | 0 | 0 | 0.3706 | 0.0009 | 0
3.4 |  |  | 100 | 5.8 | 40 | 0 | 0 | 0.3712 | 0.0011 | 0
3.5 |  |  | 100 | 5.8 | 40 | 0 | 0 | 0.3721 | 0.0011 | 0
3.6 |  |  | 100 | 5.8 | 40 | 0 | 0 | 0.3731 | 0.001 | 0
3.7 |  |  | 100 | 5.8 | 40 | 0 | 0 | 0.3739 | 0.0012 | 0
3.8 |  |  | 100 | 5.8 | 40 | 0 | 0 | 0.3746 | 0.001 | 0
3.9 |  |  | 100 | 5.8 | 40 | 0 | 0 | 0.3756 | 0.0011 | 0
4 |  |  | 100 | 5.8 | 40 | 0 | 0 | 0.3764 | 0.0011 | 0
4.1 |  |  | 100 | 5.8 | 40 | 0 | 0 | 0.3771 | 0.0012 | 0
4.2 |  |  | 100 | 5.8 | 40 | 0 | 0 | 0.3779 | 0.001 | 0
4.3 |  |  | 100 | 5.8 | 40 | 0 | 0 | 0.3789 | 0.0012 | 0
4.4 |  |  | 100 | 5.8 | 40 | 0 | 0 | 0.3796 | 0.001 | 0
4.5 |  |  | 100 | 5.8 | 40 | 0 | 0 | 0.3804 | 0.0011 | 0
4.6 |  |  | 100 | 5.8 | 40 | 0 | 0 | 0.3814 | 0.001 | 0
4.7 |  |  | 100 | 5.8 | 40 | 0 | 0 | 0.3823 | 0.0011 | 0
4.8 |  |  | 100 | 5.8 | 40 | 0 | 0 | 0.3829 | 0.0013 | 0
4.9 |  |  | 100 | 5.8 | 40 | 0 | 0 | 0.3837 | 0.0011 | 0
5 |  |  | 100 | 5.8 | 40 | 0 | 0 | 0.3848 | 0.0012 | 0
5.1 |  |  | 100 | 5.8 | 40 | 0 | 0 | 0.3856 | 0.0013 | 0
5.2 |  |  | 100 | 5.8 | 40 | 0 | 0 | 0.3863 | 0.0011 | 0
5.3 |  |  | 100 | 5.8 | 40 | 0 | 0 | 0.3872 | 0.0013 | 0
5.4 |  |  | 100 | 5.8 | 40 | 0 | 0 | 0.3881 | 0.0012 | 0
5.5 |  |  | 100 | 5.8 | 40 | 0 | 0 | 0.3888 | 0.0013 | 0
5.6 |  |  | 100 | 5.8 | 40 | 0 | 0 | 0.3896 | 0.0012 | 0
5.7 |  |  | 100 | 5.8 | 40 | 0 | 0 | 0.3906 | 0.0014 | 0
5.8 |  |  | 100 | 5.8 | 40 | 0 | 0 | 0.3914 | 0.0011 | 0
5.9 |  |  | 100 | 5.8 | 40 | 0 | 0 | 0.392 | 0.001 | 0
6 |  |  | 100 | 5.8 | 40 | 0 | 0 | 0.3931 | 0.0011 | 0
6.1 |  |  | 100 | 5.8 | 40 | 0 | 0 | 0.394 | 0.0011 | 0
6.2 |  |  | 100 | 5.8 | 40 | 0 | 0 | 0.3946 | 0.0013 | 0
6.3 |  |  | 100 | 5.8 | 40 | 0 | 0 | 0.3954 | 0.0014 | 0
6.4 |  |  | 100 | 5.8 | 40 | 0 | 0 | 0.3963 | 0.0013 | 0
6.5 |  |  | 100 | 5.8 | 40 | 0 | 0 | 0.3973 | 0.0012 | 0
6.6 |  |  | 100 | 5.8 | 40 | 0 | 0 | 0.3979 | 0.0012 | 0
6.7 |  |  | 100 | 5.8 | 40 | 0 | 0 | 0.3988 | 0.0013 | 0
6.8 |  |  | 100 | 5.8 | 40 | 0 | 0 | 0.3998 | 0.0013 | 0
6.9 |  |  | 100 | 5.8 | 40 | 0 | 0 | 0.4005 | 0.0011 | 0
7 |  |  | 100 | 5.8 | 40 | 0 | 0 | 0.4013 | 0.0012 | 0
7.1 |  |  | 100 | 5.8 | 40 | 0 | 0 | 0.4022 | 0.0012 | 0
7.2 |  |  | 100 | 5.8 | 40 | 0 | 0 | 0.4031 | 0.0012 | 0
7.3 |  |  | 100 | 5.8 | 40 | 0 | 0 | 0.4037 | 0.0012 | 0
7.4 |  |  | 100 | 5.8 | 40 | 0 | 0 | 0.4046 | 0.0012 | 0
7.5 |  |  | 100 | 5.8 | 40 | 0 | 0 | 0.4058 | 0.0013 | 0
7.6 |  |  | 100 | 5.8 | 40 | 0 | 0 | 0.4064 | 0.0013 | 0
7.7 |  |  | 100 | 5.8 | 40 | 0 | 0 | 0.407 | 0.0012 | 0
7.8 |  |  | 100 | 5.8 | 40 | 0 | 0 | 0.4079 | 0.0011 | 0
7.9 |  |  | 100 | 5.8 | 40 | 0 | 0 | 0.409 | 0.0012 | 0
8 |  |  | 100 | 5.8 | 40 | 0 | 0 | 0.4097 | 0.0013 | 0
8.1 |  |  | 100 | 5.8 | 40 | 0 | 0 | 0.4104 | 0.0012 | 0
8.2 |  |  | 100 | 5.8 | 40 | 0 | 0 | 0.4114 | 0.0012 | 0
8.3 |  |  | 100 | 5.8 | 40 | 0 | 0 | 0.4122 | 0.0013 | 0
8.4 |  |  | 100 | 5.8 | 40 | 0 | 0 | 0.4129 | 0.0013 | 0
8.5 |  |  | 100 | 5.8 | 40 | 0 | 0 | 0.4138 | 0.0013 | 0
8.6 |  |  | 100 | 5.8 | 40 | 0 | 0 | 0.4147 | 0.0013 | 0
8.7 |  |  | 100 | 5.8 | 40 | 0 | 0 | 0.4154 | 0.0013 | 0
8.8 |  |  | 100 | 5.8 | 40 | 0 | 0 | 0.4162 | 0.0013 | 0
8.9 |  |  | 100 | 5.8 | 40 | 0 | 0 | 0.4174 | 0.0015 | 0
9 |  |  | 100 | 5.8 | 40 | 0 | 0 | 0.4181 | 0.0014 | 0
9.1 |  |  | 100 | 5.8 | 40 | 0 | 0 | 0.4187 | 0.0013 | 0
9.2 |  |  | 100 | 5.8 | 40 | 0 | 0 | 0.4196 | 0.0012 | 0
9.3 |  |  | 100 | 5.8 | 40 | 0 | 0 | 0.4207 | 0.0013 | 0
9.4 |  |  | 100 | 5.8 | 40 | 0 | 0 | 0.4214 | 0.0013 | 0
9.5 |  |  | 100 | 5.8 | 40 | 0 | 0 | 0.4221 | 0.0012 | 0
9.6 |  |  | 100 | 5.8 | 40 | 0 | 0 | 0.4231 | 0.0014 | 0
9.7 |  |  | 100 | 5.8 | 40 | 0 | 0 | 0.4239 | 0.0014 | 0
9.8 |  |  | 100 | 5.8 | 40 | 0 | 0 | 0.4246 | 0.0016 | 0
9.9 |  |  | 100 | 5.8 | 40 | 0 | 0 | 0.4254 | 0.0015 | 0
10 |  |  | 100 | 5.8 | 40 | 0 | 0 | 0.4264 | 0.0014 | 0
10.1 |  |  | 100 | 5.8 | 40 | 0 | 0 | 0.4271 | 0.0013 | 0
10.2 |  |  | 100 | 5.8 | 40 | 0 | 0 | 0.4278 | 0.0014 | 0
10.3 |  |  | 100 | 5.8 | 40 | 0 | 0 | 0.4291 | 0.0013 | 0
10.4 |  |  | 100 | 5.8 | 40 | 0 | 0 | 0.4299 | 0.0013 | 0
10.5 |  |  | 100 | 5.8 | 40 | 0 | 0 | 0.4304 | 0.0013 | 0
10.6 |  |  | 100 | 5.8 | 40 | 0 | 0 | 0.4312 | 0.0015 | 0
10.7 |  |  | 100 | 5.8 | 40 | 0 | 0 | 0.4322 | 0.0014 | 0
10.8 |  |  | 100 | 5.8 | 40 | 0 | 0 | 0.4331 | 0.0014 | 0
10.9 |  |  | 100 | 5.8 | 40 | 0 | 0 | 0.4338 | 0.0014 | 0
11 |  |  | 100 | 5.8 | 40 | 0 | 0 | 0.4347 | 0.0014 | 0
11.1 |  |  | 100 | 5.8 | 40 | 0 | 0 | 0.4357 | 0.0014 | 0
11.2 |  |  | 100 | 5.8 | 40 | 0 | 0 | 0.4363 | 0.0015 | 0
11.3 |  |  | 100 | 5.8 | 40 | 0 | 0 | 0.4371 | 0.0014 | 0
11.4 |  |  | 100 | 5.8 | 40 | 0 | 0 | 0.4381 | 0.0014 | 0
11.5 |  |  | 100 | 5.8 | 40 | 0 | 0 | 0.4389 | 0.0014 | 0
11.6 |  |  | 100 | 5.8 | 40 | 0 | 0 | 0.4396 | 0.0014 | 0
11.7 |  |  | 100 | 5.8 | 40 | 0 | 0 | 0.4405 | 0.0014 | 0
11.8 |  |  | 100 | 5.8 | 40 | 0 | 0 | 0.4416 | 0.0014 | 0
11.9 |  |  | 100 | 5.8 | 40 | 0 | 0 | 0.4421 | 0.0014 | 0
12 |  |  | 100 | 5.8 | 40 | 0 | 0 | 0.4428 | 0.0015 | 0
12.1 |  |  | 100 | 5.8 | 40 | 0 | 0 | 0.4438 | 0.0014 | 0
12.2 |  |  | 100 | 5.8 | 40 | 0 | 0 | 0.4449 | 0.0015 | 0
12.3 |  |  | 100 | 5.8 | 40 | 0 | 0 | 0.4455 | 0.0014 | 0
12.4 |  |  | 100 | 5.8 | 40 | 0 | 0 | 0.4464 | 0.0015 | 0
12.5 |  |  | 100 | 5.8 | 40 | 0 | 0 | 0.4474 | 0.0014 | 0
12.6 |  |  | 100 | 5.8 | 40 | 0 | 0 | 0.4481 | 0.0016 | 0
12.7 |  |  | 100 | 5.8 | 40 | 0 | 0 | 0.4487 | 0.0014 | 0
12.8 |  |  | 100 | 5.8 | 40 | 0 | 0 | 0.4496 | 0.0015 | 0
12.9 |  |  | 100 | 5.8 | 40 | 0 | 0 | 0.4505 | 0.0014 | 0
13 |  |  | 100 | 5.8 | 40 | 0 | 0 | 0.4512 | 0.0015 | 0
13.1 |  |  | 100 | 5.8 | 40 | 0 | 0 | 0.452 | 0.0016 | 0
13.2 |  |  | 100 | 5.8 | 40 | 0 | 0 | 0.4532 | 0.0014 | 0
13.3 |  |  | 100 | 5.8 | 40 | 0 | 0 | 0.4539 | 0.0013 | 0
13.4 |  |  | 100 | 5.8 | 40 | 0 | 0 | 0.4545 | 0.0016 | 0
13.5 |  |  | 100 | 5.8 | 40 | 0 | 0 | 0.4554 | 0.0016 | 0
13.6 |  |  | 100 | 5.8 | 40 | 0 | 0 | 0.4565 | 0.0016 | 0
13.7 |  |  | 100 | 5.8 | 40 | 0 | 0 | 0.4572 | 0.0016 | 0
13.8 |  |  | 100 | 5.8 | 40 | 0 | 0 | 0.4579 | 0.0016 | 0
13.9 |  |  | 100 | 5.8 | 40 | 0 | 0 | 0.4589 | 0.0017 | 0
14 |  |  | 100 | 5.8 | 40 | 0 | 0 | 0.4597 | 0.0015 | 0
14.1 |  |  | 100 | 5.8 | 40 | 0 | 0 | 0.4604 | 0.0016 | 0
14.2 |  |  | 100 | 5.8 | 40 | 0 | 0 | 0.4612 | 0.0015 | 0
14.3 |  |  | 100 | 5.8 | 40 | 0 | 0 | 0.4622 | 0.0017 | 0
14.4 |  |  | 100 | 5.8 | 40 | 0 | 0 | 0.463 | 0.0016 | 0
14.5 |  |  | 100 | 5.8 | 40 | 0 | 0 | 0.4637 | 0.0016 | 0
14.6 |  |  | 100 | 5.8 | 40 | 0 | 0 | 0.4648 | 0.0016 | 0
14.7 |  |  | 100 | 5.8 | 40 | 0 | 0 | 0.4657 | 0.0017 | 0
14.8 |  |  | 100 | 5.8 | 40 | 0 | 0 | 0.4663 | 0.0017 | 0
14.9 |  |  | 100 | 5.8 | 40 | 0 | 0 | 0.4671 | 0.0017 | 0
15 |  |  | 100 | 5.8 | 40 | 0 | 0 | 0.4681 | 0.0014 | 0
15.1 |  |  | 100 | 5.8 | 40 | 0 | 0 | 0.4689 | 0.0017 | 0
15.2 |  |  | 100 | 5.8 | 40 | 0 | 0 | 0.4696 | 0.0019 | 0
15.3 |  |  | 100 | 5.8 | 40 | 0 | 0 | 0.4706 | 0.0017 | 0
15.4 |  |  | 100 | 5.8 | 40 | 0 | 0 | 0.4715 | 0.0017 | 0
15.5 |  |  | 100 | 5.8 | 40 | 0 | 0 | 0.4721 | 0.0015 | 0
15.6 |  |  | 100 | 5.8 | 40 | 0 | 0 | 0.4729 | 0.0016 | 0
15.7 |  |  | 100 | 5.8 | 40 | 0 | 0 | 0.4739 | 0.0017 | 0
15.8 |  |  | 100 | 5.8 | 40 | 0 | 0 | 0.4747 | 0.0019 | 0
15.9 |  |  | 100 | 5.8 | 40 | 0 | 0 | 0.4753 | 0.0018 | 0
16 |  |  | 100 | 5.8 | 40 | 0 | 0 | 0.4764 | 0.0017 | 0
16.1 |  |  | 100 | 5.8 | 40 | 0 | 0 | 0.4774 | 0.0016 | 0
16.2 |  |  | 100 | 5.8 | 40 | 0 | 0 | 0.4779 | 0.0019 | 0
16.3 |  |  | 100 | 5.8 | 40 | 0 | 0 | 0.4786 | 0.0017 | 0
16.4 |  |  | 100 | 5.8 | 40 | 0 | 0 | 0.4797 | 0.0018 | 0
16.5 |  |  | 100 | 5.8 | 40 | 0 | 0 | 0.4806 | 0.0016 | 0
16.6 |  |  | 100 | 5.8 | 40 | 0 | 0 | 0.4813 | 0.0017 | 0
16.7 |  |  | 100 | 5.8 | 40 | 0 | 0 | 0.4822 | 0.0018 | 0
16.8 |  |  | 100 | 5.8 | 40 | 0 | 0 | 0.4833 | 0.0018 | 0
16.9 |  |  | 100 | 5.8 | 40 | 0 | 0 | 0.4839 | 0.0015 | 0
17 |  |  | 100 | 5.8 | 40 | 0 | 0 | 0.4846 | 0.0016 | 0
17.1 |  |  | 100 | 5.8 | 40 | 0 | 0 | 0.4855 | 0.0017 | 0
17.2 |  |  | 100 | 5.8 | 40 | 0 | 0 | 0.4864 | 0.0017 | 0
17.3 |  |  | 100 | 5.8 | 40 | 0 | 0 | 0.4871 | 0.0016 | 0
17.4 |  |  | 100 | 5.8 | 40 | 0 | 0 | 0.4879 | 0.0019 | 0
17.5 |  |  | 100 | 5.8 | 40 | 0 | 0 | 0.4889 | 0.0018 | 0
17.6 |  |  | 100 | 5.8 | 40 | 0 | 0 | 0.4897 | 0.0016 | 0
17.7 |  |  | 100 | 5.8 | 40 | 0 | 0 | 0.4904 | 0.0017 | 0
17.8 |  |  | 100 | 5.8 | 40 | 0 | 0 | 0.4914 | 0.0018 | 0
17.9 |  |  | 100 | 5.8 | 40 | 0 | 0 | 0.4924 | 0.0019 | 0
18 |  |  | 100 | 5.8 | 40 | 0 | 0 | 0.4931 | 0.0018 | 0
18.1 |  |  | 100 | 5.8 | 40 | 0 | 0 | 0.4938 | 0.0017 | 0
18.2 |  |  | 100 | 5.8 | 40 | 0 | 0 | 0.4948 | 0.0017 | 0
18.3 |  |  | 100 | 5.8 | 40 | 0 | 0 | 0.4956 | 0.002 | 0
18.4 |  |  | 100 | 5.8 | 40 | 0 | 0 | 0.4963 | 0.0018 | 0
18.5 |  |  | 100 | 5.8 | 40 | 0 | 0 | 0.4971 | 0.0019 | 0
18.6 |  |  | 100 | 5.8 | 40 | 0 | 0 | 0.498 | 0.0018 | 0
18.7 |  |  | 100 | 5.8 | 40 | 0 | 0 | 0.4988 | 0.0019 | 0
18.8 |  |  | 100 | 5.8 | 40 | 0 | 0 | 0.4995 | 0.0017 | 0
18.9 |  |  | 100 | 5.8 | 40 | 0 | 0 | 0.5007 | 0.0018 | 0
19 |  |  | 100 | 5.8 | 40 | 0 | 0 | 0.5014 | 0.002 | 0
19.1 |  |  | 100 | 5.8 | 40 | 0 | 0 | 0.5021 | 0.0019 | 0
19.2 |  |  | 100 | 5.8 | 40 | 0 | 0 | 0.5029 | 0.0019 | 0
19.3 |  |  | 100 | 5.8 | 40 | 0 | 0 | 0.504 | 0.0017 | 0
19.4 |  |  | 100 | 5.8 | 40 | 0 | 0 | 0.5047 | 0.0019 | 0
19.5 |  |  | 100 | 5.8 | 40 | 0 | 0 | 0.5054 | 0.0019 | 0
19.6 |  |  | 100 | 5.8 | 40 | 0 | 0 | 0.5064 | 0.0019 | 0
19.7 |  |  | 100 | 5.8 | 40 | 0 | 0 | 0.5074 | 0.0017 | 0
19.8 |  |  | 100 | 5.8 | 40 | 0 | 0 | 0.508 | 0.0021 | 0
19.9 |  |  | 100 | 5.8 | 40 | 0 | 0 | 0.5088 | 0.002 | 0
20 |  |  | 100 | 5.8 | 40 | 0 | 0 | 0.5098 | 0.0018 | 0
20.1 |  |  | 100 | 5.8 | 40 | 0 | 0 | 0.5105 | 0.0018 | 0
20.2 |  |  | 100 | 5.8 | 40 | 0 | 0 | 0.5113 | 0.002 | 0
20.3 |  |  | 100 | 5.8 | 40 | 0 | 0 | 0.5121 | 0.0021 | 0
20.4 |  |  | 100 | 5.8 | 40 | 0 | 0 | 0.5131 | 0.0022 | 0
20.5 |  |  | 100 | 5.8 | 40 | 0 | 0 | 0.5138 | 0.0018 | 0
20.6 |  |  | 100 | 5.8 | 40 | 0 | 0 | 0.5145 | 0.002 | 0
20.7 |  |  | 100 | 5.8 | 40 | 0 | 0 | 0.5156 | 0.002 | 0
20.8 |  |  | 100 | 5.8 | 40 | 0 | 0 | 0.5164 | 0.0018 | 0
20.9 |  |  | 100 | 5.8 | 40 | 0 | 0 | 0.5171 | 0.002 | 0
21 |  |  | 100 | 5.8 | 40 | 0 | 0 | 0.5181 | 0.0019 | 0
21.1 |  |  | 100 | 5.8 | 40 | 0 | 0 | 0.5191 | 0.0021 | 0
21.2 |  |  | 100 | 5.8 | 40 | 0 | 0 | 0.5197 | 0.002 | 0
21.3 |  |  | 100 | 5.8 | 40 | 0 | 0 | 0.5204 | 0.0019 | 0
21.4 |  |  | 100 | 5.8 | 40 | 0 | 0 | 0.5213 | 0.002 | 0
21.5 |  |  | 100 | 5.8 | 40 | 0 | 0 | 0.5221 | 0.0019 | 0
21.6 |  |  | 100 | 5.8 | 40 | 0 | 0 | 0.5228 | 0.0021 | 0
21.7 |  |  | 100 | 5.8 | 40 | 0 | 0 | 0.5238 | 0.0018 | 0
21.8 |  |  | 100 | 5.8 | 40 | 0 | 0 | 0.5248 | 0.002 | 0
21.9 |  |  | 100 | 5.8 | 40 | 0 | 0 | 0.5255 | 0.0021 | 0
22 |  |  | 100 | 5.8 | 40 | 0 | 0 | 0.5262 | 0.002 | 0
22.1 |  |  | 100 | 5.8 | 40 | 0 | 0 | 0.5272 | 0.0018 | 0
22.2 |  |  | 100 | 5.8 | 40 | 0 | 0 | 0.5282 | 0.0021 | 0
22.3 |  |  | 100 | 5.8 | 40 | 0 | 0 | 0.5288 | 0.0021 | 0
22.4 |  |  | 100 | 5.8 | 40 | 0 | 0 | 0.5297 | 0.0021 | 0
22.5 |  |  | 100 | 5.8 | 40 | 0 | 0 | 0.5307 | 0.002 | 0
22.6 |  |  | 100 | 5.8 | 40 | 0 | 0 | 0.5314 | 0.0022 | 0
22.7 |  |  | 100 | 5.8 | 40 | 0 | 0 | 0.5321 | 0.002 | 0
22.8 |  |  | 100 | 5.8 | 40 | 0 | 0 | 0.5329 | 0.0021 | 0
22.9 |  |  | 100 | 5.8 | 40 | 0 | 0 | 0.5339 | 0.002 | 0
23 |  |  | 100 | 5.8 | 40 | 0 | 0 | 0.5346 | 0.002 | 0
23.1 |  |  | 100 | 5.8 | 40 | 0 | 0 | 0.5354 | 0.0021 | 0
23.2 |  |  | 100 | 5.8 | 40 | 0 | 0 | 0.5364 | 0.0021 | 0
23.3 |  |  | 100 | 5.8 | 40 | 0 | 0 | 0.5373 | 0.0022 | 0
23.4 |  |  | 100 | 5.8 | 40 | 0 | 0 | 0.5379 | 0.0022 | 0
23.5 |  |  | 100 | 5.8 | 40 | 0 | 0 | 0.5388 | 0.0022 | 0
23.6 |  |  | 100 | 5.8 | 40 | 0 | 0 | 0.5399 | 0.0022 | 0
23.7 |  |  | 100 | 5.8 | 40 | 0 | 0 | 0.5406 | 0.0021 | 0
23.8 |  |  | 100 | 5.8 | 40 | 0 | 0 | 0.5413 | 0.0021 | 0
23.9 |  |  | 100 | 5.8 | 40 | 0 | 0 | 0.5423 | 0.0021 | 0
24 |  |  | 100 | 5.8 | 40 | 0 | 0 | 0.5431 | 0.0021 | 0
24.1 |  |  | 100 | 5.8 | 40 | 0 | 0 | 0.5438 | 0.0022 | 0
24.2 |  |  | 100 | 5.8 | 40 | 0 | 0 | 0.5446 | 0.0023 | 0
24.3 |  |  | 100 | 5.8 | 40 | 0 | 0 | 0.5456 | 0.0022 | 0
24.4 |  |  | 100 | 5.8 | 40 | 0 | 0 | 0.5463 | 0.0022 | 0
24.5 |  |  | 100 | 5.8 | 40 | 0 | 0 | 0.5471 | 0.0022 | 0
24.6 |  |  | 100 | 5.8 | 40 | 0 | 0 | 0.5481 | 0.0023 | 0
24.7 |  |  | 100 | 5.8 | 40 | 0 | 0 | 0.5489 | 0.0022 | 0
24.8 |  |  | 100 | 5.8 | 40 | 0 | 0 | 0.5496 | 0.0021 | 0
24.9 |  |  | 100 | 5.8 | 40 | 0 | 0 | 0.5504 | 0.0019 | 0
25 |  |  | 100 | 5.8 | 40 | 0 | 0 | 0.5514 | 0.002 | 0
25.1 |  |  | 100 | 5.8 | 40 | 0 | 0 | 0.5522 | 0.0021 | 0
25.2 |  |  | 100 | 5.8 | 40 | 0 | 0 | 0.553 | 0.0024 | 0
25.3 |  |  | 100 | 5.8 | 40 | 0 | 0 | 0.5539 | 0.0021 | 0
25.4 |  |  | 100 | 5.8 | 40 | 0 | 0 | 0.5549 | 0.0022 | 0
25.5 |  |  | 100 | 5.8 | 40 | 0 | 0 | 0.5555 | 0.0021 | 0
25.6 |  |  | 100 | 5.8 | 40 | 0 | 0 | 0.5563 | 0.0021 | 0
25.7 |  |  | 100 | 5.8 | 40 | 0 | 0 | 0.5572 | 0.0023 | 0
25.8 |  |  | 100 | 5.8 | 40 | 0 | 0 | 0.558 | 0.0023 | 0
25.9 |  |  | 100 | 5.8 | 40 | 0 | 0 | 0.5587 | 0.0022 | 0
26 |  |  | 100 | 5.8 | 40 | 0 | 0 | 0.5596 | 0.0019 | 0
26.1 |  |  | 100 | 5.8 | 40 | 0 | 0 | 0.5607 | 0.0024 | 0
26.2 |  |  | 100 | 5.8 | 40 | 0 | 0 | 0.5613 | 0.0023 | 0
26.3 |  |  | 100 | 5.8 | 40 | 0 | 0 | 0.562 | 0.0023 | 0
26.4 |  |  | 100 | 5.8 | 40 | 0 | 0 | 0.5631 | 0.0022 | 0
26.5 |  |  | 100 | 5.8 | 40 | 0 | 0 | 0.5639 | 0.0022 | 0
26.6 |  |  | 100 | 5.8 | 40 | 0 | 0 | 0.5647 | 0.0024 | 0
26.7 |  |  | 100 | 5.8 | 40 | 0 | 0 | 0.5655 | 0.0022 | 0
26.8 |  |  | 100 | 5.8 | 40 | 0 | 0 | 0.5666 | 0.0023 | 0
26.9 |  |  | 100 | 5.8 | 40 | 0 | 0 | 0.5672 | 0.0022 | 0
27 |  |  | 100 | 5.8 | 40 | 0 | 0 | 0.5679 | 0.0023 | 0
27.1 |  |  | 100 | 5.8 | 40 | 0 | 0 | 0.5688 | 0.0024 | 0
27.2 |  |  | 100 | 5.8 | 40 | 0 | 0 | 0.5698 | 0.0024 | 0
27.3 |  |  | 100 | 5.8 | 40 | 0 | 0 | 0.5704 | 0.0024 | 0
27.4 | 0 | 0 | 100 | 5.8 | 40 | 0 | 0 | 0.5713 | 0.0022 | 5.5e-08
27.5 | 0.0011 | 0.0001 | 100 | 5.8 | 40 | 0.01114744 | 3.828e-06 | 0.5724 | 0.0023 | 1.05e-07
27.6 | 0.0018 | 0.0002 | 100 | 5.8 | 40 | 0.02229489 | 6.264e-06 | 0.5731 | 0.0024 | 1.2e-07
27.7 | 0.0024 | 0.0002 | 100 | 5.8 | 40 | 0.02229489 | 8.352e-06 | 0.5737 | 0.0024 | 2.7e-07
27.8 | 0.0033 | 0.0004 | 100 | 5.8 | 40 | 0.04458977 | 1.1484e-05 | 0.5746 | 0.0026 | 4e-07
27.9 | 0.0043 | 0.0004 | 100 | 5.8 | 40 | 0.04458977 | 1.4964e-05 | 0.5756 | 0.0026 | 3.15e-07
28 | 0.005 | 0.0005 | 100 | 5.8 | 40 | 0.05573722 | 1.74e-05 | 0.5763 | 0.0027 | 4.4e-07
28.1 | 0.0058 | 0.0006 | 100 | 5.8 | 40 | 0.06688466 | 2.0184e-05 | 0.5771 | 0.0028 | 6.5e-07
28.2 | 0.0068 | 0.0007 | 100 | 5.8 | 40 | 0.0780321 | 2.3664e-05 | 0.5781 | 0.0029 | 6e-07
28.3 | 0.0076 | 0.0008 | 100 | 5.8 | 40 | 0.08917955 | 2.6448e-05 | 0.5789 | 0.003 | 5.25e-07
28.4 | 0.0083 | 0.0007 | 100 | 5.8 | 40 | 0.0780321 | 2.8884e-05 | 0.5796 | 0.0029 | 6.75e-07
28.5 | 0.0092 | 0.0008 | 100 | 5.8 | 40 | 0.08917955 | 3.2016e-05 | 0.5805 | 0.003 | 8.5e-07
28.6 | 0.0102 | 0.0009 | 100 | 5.8 | 40 | 0.100327 | 3.5496e-05 | 0.5815 | 0.0031 | 5.1e-07
28.7 | 0.0108 | 0.0008 | 100 | 5.8 | 40 | 0.08917955 | 3.7584e-05 | 0.5821 | 0.003 | 6.8e-07
28.8 | 0.0116 | 0.0009 | 100 | 5.8 | 40 | 0.100327 | 4.0368e-05 | 0.5829 | 0.0031 | 1.05e-06
28.9 | 0.0126 | 0.0012 | 100 | 5.8 | 40 | 0.1337693 | 4.3848e-05 | 0.5839 | 0.0034 | 1.035e-06
29 | 0.0135 | 0.0011 | 100 | 5.8 | 40 | 0.1226219 | 4.698e-05 | 0.5848 | 0.0033 | 7.2e-07
29.1 | 0.0141 | 0.0013 | 100 | 5.8 | 40 | 0.1449168 | 4.9068e-05 | 0.5854 | 0.0035 | 1.12e-06
29.2 | 0.0149 | 0.0015 | 100 | 5.8 | 40 | 0.1672117 | 5.1852e-05 | 0.5862 | 0.0037 | 1.595e-06
29.3 | 0.016 | 0.0014 | 100 | 5.8 | 40 | 0.1560642 | 5.568e-05 | 0.5873 | 0.0036 | 1.24e-06
29.4 | 0.0168 | 0.0017 | 100 | 5.8 | 40 | 0.1895065 | 5.8464e-05 | 0.5881 | 0.0039 | 1.225e-06
29.5 | 0.0175 | 0.0018 | 100 | 5.8 | 40 | 0.200654 | 6.09e-05 | 0.5888 | 0.004 | 1.53e-06
29.6 | 0.0184 | 0.0016 | 100 | 5.8 | 40 | 0.1783591 | 6.4032e-05 | 0.5897 | 0.0038 | 1.53e-06
29.7 | 0.0193 | 0.0018 | 100 | 5.8 | 40 | 0.200654 | 6.7164e-05 | 0.5906 | 0.004 | 1.33e-06
29.8 | 0.02 | 0.002 | 100 | 5.8 | 40 | 0.2229489 | 6.96e-05 | 0.5913 | 0.0042 | 1.6e-06
29.9 | 0.0208 | 0.002 | 100 | 5.8 | 40 | 0.2229489 | 7.2384e-05 | 0.5921 | 0.0042 | 2.05e-06
30 | 0.0218 | 0.0021 | 100 | 5.8 | 40 | 0.2340963 | 7.5864e-05 | 0.5931 | 0.0043 | 1.68e-06
30.1 | 0.0226 | 0.0021 | 100 | 5.8 | 40 | 0.2340963 | 7.8648e-05 | 0.5939 | 0.0043 | 1.29e-06
30.2 | 0.0232 | 0.0022 | 100 | 5.8 | 40 | 0.2452438 | 8.0736e-05 | 0.5945 | 0.0044 | 2.53e-06
30.3 | 0.0243 | 0.0024 | 100 | 5.8 | 40 | 0.2675386 | 8.4564e-05 | 0.5956 | 0.0046 | 2.115e-06
30.4 | 0.0252 | 0.0023 | 100 | 5.8 | 40 | 0.2563912 | 8.7696e-05 | 0.5965 | 0.0045 | 1.44e-06
30.5 | 0.0258 | 0.0025 | 100 | 5.8 | 40 | 0.2786861 | 8.9784e-05 | 0.5971 | 0.0047 | 2e-06
30.6 | 0.0266 | 0.0025 | 100 | 5.8 | 40 | 0.2786861 | 9.2568e-05 | 0.5979 | 0.0047 | 2.65e-06
30.7 | 0.0276 | 0.0028 | 100 | 5.8 | 40 | 0.3121284 | 9.6048e-05 | 0.5989 | 0.005 | 2.52e-06
30.8 | 0.0285 | 0.0028 | 100 | 5.8 | 40 | 0.3121284 | 9.918e-05 | 0.5998 | 0.005 | 1.96e-06
30.9 | 0.0292 | 0.0028 | 100 | 5.8 | 40 | 0.3121284 | 0.000101616 | 0.6005 | 0.005 | 2.565e-06
31 | 0.0301 | 0.0029 | 100 | 5.8 | 40 | 0.3232759 | 0.000104748 | 0.6014 | 0.0051 | 2.7e-06
31.1 | 0.031 | 0.0031 | 100 | 5.8 | 40 | 0.3455707 | 0.00010788 | 0.6023 | 0.0053 | 2.275e-06
31.2 | 0.0317 | 0.0034 | 100 | 5.8 | 40 | 0.3790131 | 0.000110316 | 0.603 | 0.0056 | 2.345e-06
31.3 | 0.0324 | 0.0033 | 100 | 5.8 | 40 | 0.3678656 | 0.000112752 | 0.6037 | 0.0055 | 3.3e-06
31.4 | 0.0334 | 0.0033 | 100 | 5.8 | 40 | 0.3678656 | 0.000116232 | 0.6047 | 0.0055 | 2.97e-06
31.5 | 0.0343 | 0.0033 | 100 | 5.8 | 40 | 0.3678656 | 0.000119364 | 0.6056 | 0.0055 | 2.04e-06
31.6 | 0.0349 | 0.0035 | 100 | 5.8 | 40 | 0.3901605 | 0.000121452 | 0.6062 | 0.0057 | 3.15e-06
31.7 | 0.0358 | 0.0035 | 100 | 5.8 | 40 | 0.3901605 | 0.000124584 | 0.6071 | 0.0057 | 4.2e-06
31.8 | 0.037 | 0.0035 | 100 | 5.8 | 40 | 0.3901605 | 0.00012876 | 0.6083 | 0.0057 | 2.1e-06
31.9 | 0.0376 | 0.0035 | 100 | 5.8 | 40 | 0.3901605 | 0.000130848 | 0.6089 | 0.0057 | 2.13e-06
32 | 0.0382 | 0.0036 | 100 | 5.8 | 40 | 0.401308 | 0.000132936 | 0.6095 | 0.0058 | 3.6e-06
32.1 | 0.0392 | 0.0036 | 100 | 5.8 | 40 | 0.401308 | 0.000136416 | 0.6105 | 0.0058 | 3.42e-06
32.2 | 0.0401 | 0.004 | 100 | 5.8 | 40 | 0.4458977 | 0.000139548 | 0.6114 | 0.0062 | 2.765e-06
32.3 | 0.0408 | 0.0039 | 100 | 5.8 | 40 | 0.4347503 | 0.000141984 | 0.6121 | 0.0061 | 3.12e-06
32.4 | 0.0416 | 0.0039 | 100 | 5.8 | 40 | 0.4347503 | 0.000144768 | 0.6129 | 0.0061 | 4.455e-06
32.5 | 0.0427 | 0.0042 | 100 | 5.8 | 40 | 0.4681926 | 0.000148596 | 0.614 | 0.0064 | 3.36e-06
32.6 | 0.0435 | 0.0042 | 100 | 5.8 | 40 | 0.4681926 | 0.00015138 | 0.6148 | 0.0064 | 2.52e-06
32.7 | 0.0441 | 0.0042 | 100 | 5.8 | 40 | 0.4681926 | 0.000153468 | 0.6154 | 0.0064 | 4.25e-06
32.8 | 0.0451 | 0.0043 | 100 | 5.8 | 40 | 0.4793401 | 0.000156948 | 0.6164 | 0.0065 | 4.5e-06
32.9 | 0.0461 | 0.0047 | 100 | 5.8 | 40 | 0.5239298 | 0.000160428 | 0.6174 | 0.0069 | 2.73e-06
33 | 0.0467 | 0.0044 | 100 | 5.8 | 40 | 0.4904875 | 0.000162516 | 0.618 | 0.0066 | 3.68e-06
33.1 | 0.0475 | 0.0048 | 100 | 5.8 | 40 | 0.5350773 | 0.0001653 | 0.6188 | 0.007 | 5.335e-06
33.2 | 0.0486 | 0.0049 | 100 | 5.8 | 40 | 0.5462247 | 0.000169128 | 0.6199 | 0.0071 | 3.465e-06
33.3 | 0.0493 | 0.005 | 100 | 5.8 | 40 | 0.5573722 | 0.000171564 | 0.6206 | 0.0072 | 3.03e-06
33.4 | 0.0499 | 0.0051 | 100 | 5.8 | 40 | 0.5685196 | 0.000173652 | 0.6212 | 0.0073 | 4.455e-06
33.5 | 0.0508 | 0.0048 | 100 | 5.8 | 40 | 0.5350773 | 0.000176784 | 0.6221 | 0.007 | 4.95e-06
33.6 | 0.0518 | 0.0051 | 100 | 5.8 | 40 | 0.5685196 | 0.000180264 | 0.6231 | 0.0073 | 4.12e-06
33.7 | 0.0526 | 0.0052 | 100 | 5.8 | 40 | 0.5796671 | 0.000183048 | 0.6239 | 0.0074 | 3.675e-06
33.8 | 0.0533 | 0.0053 | 100 | 5.8 | 40 | 0.5908145 | 0.000185484 | 0.6246 | 0.0075 | 5.4e-06
33.9 | 0.0543 | 0.0055 | 100 | 5.8 | 40 | 0.6131094 | 0.000188964 | 0.6256 | 0.0077 | 4.36e-06
34 | 0.0551 | 0.0054 | 100 | 5.8 | 40 | 0.601962 | 0.000191748 | 0.6264 | 0.0076 | 3.85e-06
34.1 | 0.0558 | 0.0056 | 100 | 5.8 | 40 | 0.6242568 | 0.000194184 | 0.6271 | 0.0078 | 4.48e-06
34.2 | 0.0566 | 0.0056 | 100 | 5.8 | 40 | 0.6242568 | 0.000196968 | 0.6279 | 0.0078 | 5.65e-06
34.3 | 0.0576 | 0.0057 | 100 | 5.8 | 40 | 0.6354043 | 0.000200448 | 0.6289 | 0.0079 | 4.13e-06
34.4 | 0.0583 | 0.0061 | 100 | 5.8 | 40 | 0.6799941 | 0.000202884 | 0.6296 | 0.0083 | 4.84e-06
34.5 | 0.0591 | 0.006 | 100 | 5.8 | 40 | 0.6688466 | 0.000205668 | 0.6304 | 0.0082 | 6.05e-06
34.6 | 0.0601 | 0.0061 | 100 | 5.8 | 40 | 0.6799941 | 0.000209148 | 0.6314 | 0.0083 | 5.535e-06
34.7 | 0.061 | 0.0062 | 100 | 5.8 | 40 | 0.6911415 | 0.00021228 | 0.6323 | 0.0084 | 3.78e-06
34.8 | 0.0616 | 0.0064 | 100 | 5.8 | 40 | 0.7134364 | 0.000214368 | 0.6329 | 0.0086 | 5.12e-06
34.9 | 0.0624 | 0.0064 | 100 | 5.8 | 40 | 0.7134364 | 0.000217152 | 0.6337 | 0.0086 | 7.095e-06
35 | 0.0635 | 0.0065 | 100 | 5.8 | 40 | 0.7245838 | 0.00022098 | 0.6348 | 0.0087 | 5.24e-06
35.1 | 0.0643 | 0.0066 | 100 | 5.8 | 40 | 0.7357313 | 0.000223764 | 0.6356 | 0.0088 | 4.62e-06
35.2 | 0.065 | 0.0066 | 100 | 5.8 | 40 | 0.7357313 | 0.0002262 | 0.6363 | 0.0088 | 6.55e-06
35.3 | 0.066 | 0.0065 | 100 | 5.8 | 40 | 0.7245838 | 0.00022968 | 0.6373 | 0.0087 | 5.24e-06
35.4 | 0.0668 | 0.0066 | 100 | 5.8 | 40 | 0.7357313 | 0.000232464 | 0.6381 | 0.0088 | 4.69e-06
35.5 | 0.0675 | 0.0068 | 100 | 5.8 | 40 | 0.7580262 | 0.0002349 | 0.6388 | 0.009 | 5.44e-06
35.6 | 0.0683 | 0.0068 | 100 | 5.8 | 40 | 0.7580262 | 0.000237684 | 0.6396 | 0.009 | 6.95e-06
35.7 | 0.0693 | 0.0071 | 100 | 5.8 | 40 | 0.7914685 | 0.000241164 | 0.6406 | 0.0093 | 5.64e-06
35.8 | 0.0701 | 0.007 | 100 | 5.8 | 40 | 0.780321 | 0.000243948 | 0.6414 | 0.0092 | 4.17e-06
35.9 | 0.0707 | 0.0069 | 100 | 5.8 | 40 | 0.7691736 | 0.000246036 | 0.642 | 0.0091 | 7.81e-06
36 | 0.0718 | 0.0073 | 100 | 5.8 | 40 | 0.8137634 | 0.000249864 | 0.6431 | 0.0095 | 7.35e-06
36.1 | 0.0728 | 0.0074 | 100 | 5.8 | 40 | 0.8249108 | 0.000253344 | 0.6441 | 0.0096 | 3.75e-06
36.2 | 0.0733 | 0.0076 | 100 | 5.8 | 40 | 0.8472057 | 0.000255084 | 0.6446 | 0.0098 | 6.08e-06
36.3 | 0.0741 | 0.0076 | 100 | 5.8 | 40 | 0.8472057 | 0.000257868 | 0.6454 | 0.0098 | 6.93e-06
36.4 | 0.075 | 0.0078 | 100 | 5.8 | 40 | 0.8695006 | 0.000261 | 0.6463 | 0.01 | 7.8e-06
36.5 | 0.076 | 0.0078 | 100 | 5.8 | 40 | 0.8695006 | 0.00026448 | 0.6473 | 0.01 | 4.71e-06
36.6 | 0.0766 | 0.0079 | 100 | 5.8 | 40 | 0.880648 | 0.000266568 | 0.6479 | 0.0101 | 7.155e-06
36.7 | 0.0775 | 0.008 | 100 | 5.8 | 40 | 0.8917955 | 0.0002697 | 0.6488 | 0.0102 | 8.05e-06
36.8 | 0.0785 | 0.0081 | 100 | 5.8 | 40 | 0.9029429 | 0.00027318 | 0.6498 | 0.0103 | 5.635e-06
36.9 | 0.0792 | 0.008 | 100 | 5.8 | 40 | 0.8917955 | 0.000275616 | 0.6505 | 0.0102 | 6.44e-06
37 | 0.08 | 0.0081 | 100 | 5.8 | 40 | 0.9029429 | 0.0002784 | 0.6513 | 0.0103 | 7.335e-06
37.1 | 0.0809 | 0.0082 | 100 | 5.8 | 40 | 0.9140904 | 0.000281532 | 0.6522 | 0.0104 | 7.38e-06
37.2 | 0.0818 | 0.0082 | 100 | 5.8 | 40 | 0.9140904 | 0.000284664 | 0.6531 | 0.0104 | 4.92e-06
37.3 | 0.0824 | 0.0082 | 100 | 5.8 | 40 | 0.9140904 | 0.000286752 | 0.6537 | 0.0104 | 7.56e-06
37.4 | 0.0833 | 0.0086 | 100 | 5.8 | 40 | 0.9586801 | 0.000289884 | 0.6546 | 0.0108 | 1.038e-05
37.5 | 0.0845 | 0.0087 | 100 | 5.8 | 40 | 0.9698276 | 0.00029406 | 0.6558 | 0.0109 | 5.16e-06
37.6 | 0.0851 | 0.0085 | 100 | 5.8 | 40 | 0.9475327 | 0.000296148 | 0.6564 | 0.0107 | 5.16e-06
37.7 | 0.0857 | 0.0087 | 100 | 5.8 | 40 | 0.9698276 | 0.000298236 | 0.657 | 0.0109 | 7.92e-06
37.8 | 0.0866 | 0.0089 | 100 | 5.8 | 40 | 0.9921225 | 0.000301368 | 0.6579 | 0.0111 | 9.9e-06
37.9 | 0.0877 | 0.0091 | 100 | 5.8 | 40 | 1.014417 | 0.000305196 | 0.659 | 0.0113 | 6.37e-06
38 | 0.0884 | 0.0091 | 100 | 5.8 | 40 | 1.014417 | 0.000307632 | 0.6597 | 0.0113 | 6.44e-06
38.1 | 0.0891 | 0.0093 | 100 | 5.8 | 40 | 1.036712 | 0.000310068 | 0.6604 | 0.0115 | 9.35e-06
38.2 | 0.0901 | 0.0094 | 100 | 5.8 | 40 | 1.04786 | 0.000313548 | 0.6614 | 0.0116 | 8.46e-06
38.3 | 0.091 | 0.0094 | 100 | 5.8 | 40 | 1.04786 | 0.00031668 | 0.6623 | 0.0116 | 6.58e-06
38.4 | 0.0917 | 0.0094 | 100 | 5.8 | 40 | 1.04786 | 0.000319116 | 0.663 | 0.0116 | 7.64e-06
38.5 | 0.0925 | 0.0097 | 100 | 5.8 | 40 | 1.081302 | 0.0003219 | 0.6638 | 0.0119 | 9.8e-06
38.6 | 0.0935 | 0.0099 | 100 | 5.8 | 40 | 1.103597 | 0.00032538 | 0.6648 | 0.0121 | 5.91e-06
38.7 | 0.0941 | 0.0098 | 100 | 5.8 | 40 | 1.092449 | 0.000327468 | 0.6654 | 0.012 | 7.8e-06
38.8 | 0.0949 | 0.0097 | 100 | 5.8 | 40 | 1.081302 | 0.000330252 | 0.6662 | 0.0119 | 1.0835e-05
38.9 | 0.096 | 0.01 | 100 | 5.8 | 40 | 1.114744 | 0.00033408 | 0.6673 | 0.0122 | 8.04e-06
39 | 0.0968 | 0.0101 | 100 | 5.8 | 40 | 1.125892 | 0.000336864 | 0.6681 | 0.0123 | 6.06e-06
39.1 | 0.0974 | 0.0101 | 100 | 5.8 | 40 | 1.125892 | 0.000338952 | 0.6687 | 0.0123 | 8.04e-06
39.2 | 0.0982 | 0.01 | 100 | 5.8 | 40 | 1.114744 | 0.000341736 | 0.6695 | 0.0122 | 1.224e-05
39.3 | 0.0994 | 0.0104 | 100 | 5.8 | 40 | 1.159334 | 0.000345912 | 0.6707 | 0.0126 | 7.35e-06
39.4 | 0.1001 | 0.0106 | 100 | 5.8 | 40 | 1.181629 | 0.000348348 | 0.6714 | 0.0128 | 8.44e-06
39.5 | 0.1009 | 0.0105 | 100 | 5.8 | 40 | 1.170482 | 0.000351132 | 0.6722 | 0.0127 | 9.495e-06
39.6 | 0.1018 | 0.0106 | 100 | 5.8 | 40 | 1.181629 | 0.000354264 | 0.6731 | 0.0128 | 8.56e-06
39.7 | 0.1026 | 0.0108 | 100 | 5.8 | 40 | 1.203924 | 0.000357048 | 0.6739 | 0.013 | 7.56e-06
39.8 | 0.1033 | 0.0108 | 100 | 5.8 | 40 | 1.203924 | 0.000359484 | 0.6746 | 0.013 | 8.64e-06
39.9 | 0.1041 | 0.0108 | 100 | 5.8 | 40 | 1.203924 | 0.000362268 | 0.6754 | 0.013 | 1.085e-05
40 | 0.1051 | 0.0109 | 100 | 5.8 | 40 | 1.215071 | 0.000365748 | 0.6764 | 0.0131 | 7.665e-06
40.1 | 0.1058 | 0.011 | 100 | 5.8 | 40 | 1.226219 | 0.000368184 | 0.6771 | 0.0132 | 7.77e-06
40.2 | 0.1065 | 0.0112 | 100 | 5.8 | 40 | 1.248514 | 0.00037062 | 0.6778 | 0.0134 | 1.4625e-05
40.3 | 0.1078 | 0.0113 | 100 | 5.8 | 40 | 1.259661 | 0.000375144 | 0.6791 | 0.0135 | 9.08e-06
40.4 | 0.1086 | 0.0114 | 100 | 5.8 | 40 | 1.270809 | 0.000377928 | 0.6799 | 0.0136 | 5.725e-06
40.5 | 0.1091 | 0.0115 | 100 | 5.8 | 40 | 1.281956 | 0.000379668 | 0.6804 | 0.0137 | 9.32e-06
40.6 | 0.1099 | 0.0118 | 100 | 5.8 | 40 | 1.315398 | 0.000382452 | 0.6812 | 0.014 | 1.3035e-05
40.7 | 0.111 | 0.0119 | 100 | 5.8 | 40 | 1.326546 | 0.00038628 | 0.6823 | 0.0141 | 9.48e-06
40.8 | 0.1118 | 0.0118 | 100 | 5.8 | 40 | 1.315398 | 0.000389064 | 0.6831 | 0.014 | 8.295e-06
40.9 | 0.1125 | 0.0119 | 100 | 5.8 | 40 | 1.326546 | 0.0003915 | 0.6838 | 0.0141 | 1.08e-05
41 | 0.1134 | 0.0121 | 100 | 5.8 | 40 | 1.348841 | 0.000394632 | 0.6847 | 0.0143 | 1.0845e-05
41.1 | 0.1143 | 0.012 | 100 | 5.8 | 40 | 1.337693 | 0.000397764 | 0.6856 | 0.0142 | 8.505e-06
41.2 | 0.115 | 0.0123 | 100 | 5.8 | 40 | 1.371136 | 0.0004002 | 0.6863 | 0.0145 | 9.8e-06
41.3 | 0.1158 | 0.0122 | 100 | 5.8 | 40 | 1.359988 | 0.000402984 | 0.6871 | 0.0144 | 1.116e-05
41.4 | 0.1167 | 0.0126 | 100 | 5.8 | 40 | 1.404578 | 0.000406116 | 0.688 | 0.0148 | 1.1385e-05
41.5 | 0.1176 | 0.0127 | 100 | 5.8 | 40 | 1.415725 | 0.000409248 | 0.6889 | 0.0149 | 8.89e-06
41.6 | 0.1183 | 0.0127 | 100 | 5.8 | 40 | 1.415725 | 0.000411684 | 0.6896 | 0.0149 | 1.152e-05
41.7 | 0.1192 | 0.0129 | 100 | 5.8 | 40 | 1.43802 | 0.000414816 | 0.6905 | 0.0151 | 1.4245e-05
41.8 | 0.1203 | 0.013 | 100 | 5.8 | 40 | 1.449168 | 0.000418644 | 0.6916 | 0.0152 | 6.525e-06
41.9 | 0.1208 | 0.0131 | 100 | 5.8 | 40 | 1.460315 | 0.000420384 | 0.6921 | 0.0153 | 9.135e-06
42 | 0.1215 | 0.013 | 100 | 5.8 | 40 | 1.449168 | 0.00042282 | 0.6928 | 0.0152 | 1.305e-05
42.1 | 0.1225 | 0.0131 | 100 | 5.8 | 40 | 1.460315 | 0.0004263 | 0.6938 | 0.0153 | 1.452e-05
42.2 | 0.1236 | 0.0133 | 100 | 5.8 | 40 | 1.48261 | 0.000430128 | 0.6949 | 0.0155 | 7.95e-06
42.3 | 0.1242 | 0.0132 | 100 | 5.8 | 40 | 1.471463 | 0.000432216 | 0.6955 | 0.0154 | 1.206e-05
42.4 | 0.1251 | 0.0136 | 100 | 5.8 | 40 | 1.516052 | 0.000435348 | 0.6964 | 0.0158 | 1.365e-05
42.5 | 0.1261 | 0.0137 | 100 | 5.8 | 40 | 1.5272 | 0.000438828 | 0.6974 | 0.0159 | 9.695e-06
42.6 | 0.1268 | 0.014 | 100 | 5.8 | 40 | 1.560642 | 0.000441264 | 0.6981 | 0.0162 | 9.695e-06
42.7 | 0.1275 | 0.0137 | 100 | 5.8 | 40 | 1.5272 | 0.0004437 | 0.6988 | 0.0159 | 1.108e-05
42.8 | 0.1283 | 0.014 | 100 | 5.8 | 40 | 1.560642 | 0.000446484 | 0.6996 | 0.0162 | 1.2645e-05
42.9 | 0.1292 | 0.0141 | 100 | 5.8 | 40 | 1.57179 | 0.000449616 | 0.7005 | 0.0163 | 9.94e-06
43 | 0.1299 | 0.0143 | 100 | 5.8 | 40 | 1.594084 | 0.000452052 | 0.7012 | 0.0165 | 1.148e-05
43.1 | 0.1307 | 0.0144 | 100 | 5.8 | 40 | 1.605232 | 0.000454836 | 0.702 | 0.0166 | 1.728e-05
43.2 | 0.1319 | 0.0144 | 100 | 5.8 | 40 | 1.605232 | 0.000459012 | 0.7032 | 0.0166 | 1.022e-05
43.3 | 0.1326 | 0.0148 | 100 | 5.8 | 40 | 1.649822 | 0.000461448 | 0.7039 | 0.017 | 8.79e-06
43.4 | 0.1332 | 0.0145 | 100 | 5.8 | 40 | 1.616379 | 0.000463536 | 0.7045 | 0.0167 | 1.305e-05
43.5 | 0.1341 | 0.0145 | 100 | 5.8 | 40 | 1.616379 | 0.000466668 | 0.7054 | 0.0167 | 1.77e-05
43.6 | 0.1353 | 0.015 | 100 | 5.8 | 40 | 1.672117 | 0.000470844 | 0.7066 | 0.0172 | 9e-06
43.7 | 0.1359 | 0.015 | 100 | 5.8 | 40 | 1.672117 | 0.000472932 | 0.7072 | 0.0172 | 1.057e-05
43.8 | 0.1366 | 0.0152 | 100 | 5.8 | 40 | 1.694411 | 0.000475368 | 0.7079 | 0.0174 | 1.6775e-05
43.9 | 0.1377 | 0.0153 | 100 | 5.8 | 40 | 1.705559 | 0.000479196 | 0.709 | 0.0175 | 1.071e-05
44 | 0.1384 | 0.0153 | 100 | 5.8 | 40 | 1.705559 | 0.000481632 | 0.7097 | 0.0175 | 1.071e-05
44.1 | 0.1391 | 0.0153 | 100 | 5.8 | 40 | 1.705559 | 0.000484068 | 0.7104 | 0.0175 | 1.232e-05
44.2 | 0.1399 | 0.0155 | 100 | 5.8 | 40 | 1.727854 | 0.000486852 | 0.7112 | 0.0177 | 1.56e-05
44.3 | 0.1409 | 0.0157 | 100 | 5.8 | 40 | 1.750149 | 0.000490332 | 0.7122 | 0.0179 | 1.26e-05
44.4 | 0.1417 | 0.0158 | 100 | 5.8 | 40 | 1.761296 | 0.000493116 | 0.713 | 0.018 | 1.264e-05
44.5 | 0.1425 | 0.0158 | 100 | 5.8 | 40 | 1.761296 | 0.0004959 | 0.7138 | 0.018 | 1.585e-05
44.6 | 0.1435 | 0.0159 | 100 | 5.8 | 40 | 1.772444 | 0.00049938 | 0.7148 | 0.0181 | 1.449e-05
44.7 | 0.1444 | 0.0163 | 100 | 5.8 | 40 | 1.817033 | 0.000502512 | 0.7157 | 0.0185 | 9.75e-06
44.8 | 0.145 | 0.0162 | 100 | 5.8 | 40 | 1.805886 | 0.0005046 | 0.7163 | 0.0184 | 1.296e-05
44.9 | 0.1458 | 0.0162 | 100 | 5.8 | 40 | 1.805886 | 0.000507384 | 0.7171 | 0.0184 | 1.804e-05
45 | 0.1469 | 0.0166 | 100 | 5.8 | 40 | 1.850476 | 0.000511212 | 0.7182 | 0.0188 | 1.162e-05
45.1 | 0.1476 | 0.0166 | 100 | 5.8 | 40 | 1.850476 | 0.000513648 | 0.7189 | 0.0188 | 1.1655e-05
45.2 | 0.1483 | 0.0167 | 100 | 5.8 | 40 | 1.861623 | 0.000516084 | 0.7196 | 0.0189 | 1.67e-05
45.3 | 0.1493 | 0.0167 | 100 | 5.8 | 40 | 1.861623 | 0.000519564 | 0.7206 | 0.0189 | 1.512e-05
45.4 | 0.1502 | 0.0169 | 100 | 5.8 | 40 | 1.883918 | 0.000522696 | 0.7215 | 0.0191 | 1.014e-05
45.5 | 0.1508 | 0.0169 | 100 | 5.8 | 40 | 1.883918 | 0.000524784 | 0.7221 | 0.0191 | 1.36e-05
45.6 | 0.1516 | 0.0171 | 100 | 5.8 | 40 | 1.906213 | 0.000527568 | 0.7229 | 0.0193 | 1.539e-05
45.7 | 0.1525 | 0.0171 | 100 | 5.8 | 40 | 1.906213 | 0.0005307 | 0.7238 | 0.0193 | 1.368e-05
45.8 | 0.1533 | 0.0171 | 100 | 5.8 | 40 | 1.906213 | 0.000533484 | 0.7246 | 0.0193 | 1.2075e-05
45.9 | 0.154 | 0.0174 | 100 | 5.8 | 40 | 1.939655 | 0.00053592 | 0.7253 | 0.0196 | 1.9195e-05
46 | 0.1551 | 0.0175 | 100 | 5.8 | 40 | 1.950803 | 0.000539748 | 0.7264 | 0.0197 | 1.76e-05
46.1 | 0.1561 | 0.0177 | 100 | 5.8 | 40 | 1.973098 | 0.000543228 | 0.7274 | 0.0199 | 8.825e-06
46.2 | 0.1566 | 0.0176 | 100 | 5.8 | 40 | 1.96195 | 0.000544968 | 0.7279 | 0.0198 | 1.2355e-05
46.3 | 0.1573 | 0.0177 | 100 | 5.8 | 40 | 1.973098 | 0.000547404 | 0.7286 | 0.0199 | 1.9635e-05
46.4 | 0.1584 | 0.018 | 100 | 5.8 | 40 | 2.00654 | 0.000551232 | 0.7297 | 0.0202 | 1.62e-05
46.5 | 0.1593 | 0.018 | 100 | 5.8 | 40 | 2.00654 | 0.000554364 | 0.7306 | 0.0202 | 1.2635e-05
46.6 | 0.16 | 0.0181 | 100 | 5.8 | 40 | 2.017687 | 0.0005568 | 0.7313 | 0.0203 | 1.6335e-05
46.7 | 0.1609 | 0.0182 | 100 | 5.8 | 40 | 2.028835 | 0.000559932 | 0.7322 | 0.0204 | 2.013e-05
46.8 | 0.162 | 0.0184 | 100 | 5.8 | 40 | 2.05113 | 0.00056376 | 0.7333 | 0.0206 | 1.107e-05
46.9 | 0.1626 | 0.0185 | 100 | 5.8 | 40 | 2.062277 | 0.000565848 | 0.7339 | 0.0207 | 1.302e-05
47 | 0.1633 | 0.0187 | 100 | 5.8 | 40 | 2.084572 | 0.000568284 | 0.7346 | 0.0209 | 1.683e-05
47.1 | 0.1642 | 0.0187 | 100 | 5.8 | 40 | 2.084572 | 0.000571416 | 0.7355 | 0.0209 | 1.6875e-05
47.2 | 0.1651 | 0.0188 | 100 | 5.8 | 40 | 2.095719 | 0.000574548 | 0.7364 | 0.021 | 1.3125e-05
47.3 | 0.1658 | 0.0187 | 100 | 5.8 | 40 | 2.084572 | 0.000576984 | 0.7371 | 0.0209 | 1.504e-05
47.4 | 0.1666 | 0.0189 | 100 | 5.8 | 40 | 2.106867 | 0.000579768 | 0.7379 | 0.0211 | 1.905e-05
47.5 | 0.1676 | 0.0192 | 100 | 5.8 | 40 | 2.140309 | 0.000583248 | 0.7389 | 0.0214 | 1.728e-05
47.6 | 0.1685 | 0.0192 | 100 | 5.8 | 40 | 2.140309 | 0.00058638 | 0.7398 | 0.0214 | 1.149e-05
47.7 | 0.1691 | 0.0191 | 100 | 5.8 | 40 | 2.129162 | 0.000588468 | 0.7404 | 0.0213 | 1.925e-05
47.8 | 0.1701 | 0.0194 | 100 | 5.8 | 40 | 2.162604 | 0.000591948 | 0.7414 | 0.0216 | 1.955e-05
47.9 | 0.1711 | 0.0197 | 100 | 5.8 | 40 | 2.196046 | 0.000595428 | 0.7424 | 0.0219 | 1.3825e-05
48 | 0.1718 | 0.0198 | 100 | 5.8 | 40 | 2.207194 | 0.000597864 | 0.7431 | 0.022 | 1.386e-05
48.1 | 0.1725 | 0.0198 | 100 | 5.8 | 40 | 2.207194 | 0.0006003 | 0.7438 | 0.022 | 2.178e-05
48.2 | 0.1736 | 0.0198 | 100 | 5.8 | 40 | 2.207194 | 0.000604128 | 0.7449 | 0.022 | 1.3965e-05
48.3 | 0.1743 | 0.0201 | 100 | 5.8 | 40 | 2.240636 | 0.000606564 | 0.7456 | 0.0223 | 1.407e-05
48.4 | 0.175 | 0.0201 | 100 | 5.8 | 40 | 2.240636 | 0.000609 | 0.7463 | 0.0223 | 1.612e-05
48.5 | 0.1758 | 0.0202 | 100 | 5.8 | 40 | 2.251784 | 0.000611784 | 0.7471 | 0.0224 | 1.8225e-05
48.6 | 0.1767 | 0.0203 | 100 | 5.8 | 40 | 2.262931 | 0.000614916 | 0.748 | 0.0225 | 1.624e-05
48.7 | 0.1775 | 0.0203 | 100 | 5.8 | 40 | 2.262931 | 0.0006177 | 0.7488 | 0.0225 | 1.428e-05
48.8 | 0.1782 | 0.0205 | 100 | 5.8 | 40 | 2.285226 | 0.000620136 | 0.7495 | 0.0227 | 2.472e-05
48.9 | 0.1794 | 0.0207 | 100 | 5.8 | 40 | 2.307521 | 0.000624312 | 0.7507 | 0.0229 | 1.4525e-05
49 | 0.1801 | 0.0208 | 100 | 5.8 | 40 | 2.318668 | 0.000626748 | 0.7514 | 0.023 | 1.456e-05
49.1 | 0.1808 | 0.0208 | 100 | 5.8 | 40 | 2.318668 | 0.000629184 | 0.7521 | 0.023 | 1.668e-05
49.2 | 0.1816 | 0.0209 | 100 | 5.8 | 40 | 2.329816 | 0.000631968 | 0.7529 | 0.0231 | 2.299e-05
49.3 | 0.1827 | 0.0209 | 100 | 5.8 | 40 | 2.329816 | 0.000635796 | 0.754 | 0.0231 | 1.47e-05
49.4 | 0.1834 | 0.0211 | 100 | 5.8 | 40 | 2.352111 | 0.000638232 | 0.7547 | 0.0233 | 1.4875e-05
49.5 | 0.1841 | 0.0214 | 100 | 5.8 | 40 | 2.385553 | 0.000640668 | 0.7554 | 0.0236 | 2.13e-05
49.6 | 0.1851 | 0.0212 | 100 | 5.8 | 40 | 2.363258 | 0.000644148 | 0.7564 | 0.0234 | 1.926e-05
49.7 | 0.186 | 0.0216 | 100 | 5.8 | 40 | 2.407848 | 0.00064728 | 0.7573 | 0.0238 | 1.505e-05
49.8 | 0.1867 | 0.0214 | 100 | 5.8 | 40 | 2.385553 | 0.000649716 | 0.758 | 0.0236 | 1.72e-05
49.9 | 0.1875 | 0.0216 | 100 | 5.8 | 40 | 2.407848 | 0.0006525 | 0.7588 | 0.0238 | 2.17e-05
50 | 0.1885 | 0.0218 | 100 | 5.8 | 40 | 2.430143 | 0.00065598 | 0.7598 | 0.024 | 1.5295e-05
50.1 | 0.1892 | 0.0219 | 100 | 5.8 | 40 | 2.44129 | 0.000658416 | 0.7605 | 0.0241 | 1.756e-05
50.2 | 0.19 | 0.022 | 100 | 5.8 | 40 | 2.452438 | 0.0006612 | 0.7613 | 0.0242 | 1.9845e-05
50.3 | 0.1909 | 0.0221 | 100 | 5.8 | 40 | 2.463585 | 0.000664332 | 0.7622 | 0.0243 | 2.0025e-05
50.4 | 0.1918 | 0.0224 | 100 | 5.8 | 40 | 2.497027 | 0.000667464 | 0.7631 | 0.0246 | 1.561e-05
50.5 | 0.1925 | 0.0222 | 100 | 5.8 | 40 | 2.474732 | 0.0006699 | 0.7638 | 0.0244 | 1.5575e-05
50.6 | 0.1932 | 0.0223 | 100 | 5.8 | 40 | 2.48588 | 0.000672336 | 0.7645 | 0.0245 | 2.464e-05
50.7 | 0.1943 | 0.0225 | 100 | 5.8 | 40 | 2.508175 | 0.000676164 | 0.7656 | 0.0247 | 1.812e-05
50.8 | 0.1951 | 0.0228 | 100 | 5.8 | 40 | 2.541617 | 0.000678948 | 0.7664 | 0.025 | 1.5925e-05
50.9 | 0.1958 | 0.0227 | 100 | 5.8 | 40 | 2.53047 | 0.000681384 | 0.7671 | 0.0249 | 2.0475e-05
51 | 0.1967 | 0.0228 | 100 | 5.8 | 40 | 2.541617 | 0.000684516 | 0.768 | 0.025 | 2.29e-05
51.1 | 0.1977 | 0.023 | 100 | 5.8 | 40 | 2.563912 | 0.000687996 | 0.769 | 0.0252 | 1.6135e-05
51.2 | 0.1984 | 0.0231 | 100 | 5.8 | 40 | 2.575059 | 0.000690432 | 0.7697 | 0.0253 | 1.617e-05
51.3 | 0.1991 | 0.0231 | 100 | 5.8 | 40 | 2.575059 | 0.000692868 | 0.7704 | 0.0253 | 2.33e-05
51.4 | 0.2001 | 0.0235 | 100 | 5.8 | 40 | 2.619649 | 0.000696348 | 0.7714 | 0.0257 | 1.872e-05
51.5 | 0.2009 | 0.0233 | 100 | 5.8 | 40 | 2.597354 | 0.000699132 | 0.7722 | 0.0255 | 1.401e-05
51.6 | 0.2015 | 0.0234 | 100 | 5.8 | 40 | 2.608502 | 0.00070122 | 0.7728 | 0.0256 | 2.35e-05
51.7 | 0.2025 | 0.0236 | 100 | 5.8 | 40 | 2.630797 | 0.0007047 | 0.7738 | 0.0258 | 2.365e-05
51.8 | 0.2035 | 0.0237 | 100 | 5.8 | 40 | 2.641944 | 0.00070818 | 0.7748 | 0.0259 | 1.6555e-05
51.9 | 0.2042 | 0.0236 | 100 | 5.8 | 40 | 2.630797 | 0.000710616 | 0.7755 | 0.0258 | 1.6695e-05
52 | 0.2049 | 0.0241 | 100 | 5.8 | 40 | 2.686534 | 0.000713052 | 0.7762 | 0.0263 | 2.405e-05
52.1 | 0.2059 | 0.024 | 100 | 5.8 | 40 | 2.675386 | 0.000716532 | 0.7772 | 0.0262 | 2.169e-05
52.2 | 0.2068 | 0.0242 | 100 | 5.8 | 40 | 2.697681 | 0.000719664 | 0.7781 | 0.0264 | 1.701e-05
52.3 | 0.2075 | 0.0244 | 100 | 5.8 | 40 | 2.719976 | 0.0007221 | 0.7788 | 0.0266 | 2.1915e-05
52.4 | 0.2084 | 0.0243 | 100 | 5.8 | 40 | 2.708829 | 0.000725232 | 0.7797 | 0.0265 | 2.45e-05
52.5 | 0.2094 | 0.0247 | 100 | 5.8 | 40 | 2.753419 | 0.000728712 | 0.7807 | 0.0269 | 1.7255e-05
52.6 | 0.2101 | 0.0246 | 100 | 5.8 | 40 | 2.742271 | 0.000731148 | 0.7814 | 0.0268 | 1.7255e-05
52.7 | 0.2108 | 0.0247 | 100 | 5.8 | 40 | 2.753419 | 0.000733584 | 0.7821 | 0.0269 | 1.98e-05
52.8 | 0.2116 | 0.0248 | 100 | 5.8 | 40 | 2.764566 | 0.000736368 | 0.7829 | 0.027 | 2.485e-05
52.9 | 0.2126 | 0.0249 | 100 | 5.8 | 40 | 2.775713 | 0.000739848 | 0.7839 | 0.0271 | 1.7465e-05
53 | 0.2133 | 0.025 | 100 | 5.8 | 40 | 2.786861 | 0.000742284 | 0.7846 | 0.0272 | 2.004e-05
53.1 | 0.2141 | 0.0251 | 100 | 5.8 | 40 | 2.798008 | 0.000745068 | 0.7854 | 0.0273 | 2.52e-05
53.2 | 0.2151 | 0.0253 | 100 | 5.8 | 40 | 2.820303 | 0.000748548 | 0.7864 | 0.0275 | 2.024e-05
53.3 | 0.2159 | 0.0253 | 100 | 5.8 | 40 | 2.820303 | 0.000751332 | 0.7872 | 0.0275 | 1.778e-05
53.4 | 0.2166 | 0.0255 | 100 | 5.8 | 40 | 2.842598 | 0.000753768 | 0.7879 | 0.0277 | 2.032e-05
53.5 | 0.2174 | 0.0253 | 100 | 5.8 | 40 | 2.820303 | 0.000756552 | 0.7887 | 0.0275 | 3.072e-05
53.6 | 0.2186 | 0.0259 | 100 | 5.8 | 40 | 2.887188 | 0.000760728 | 0.7899 | 0.0281 | 1.813e-05
53.7 | 0.2193 | 0.0259 | 100 | 5.8 | 40 | 2.887188 | 0.000763164 | 0.7906 | 0.0281 | 1.554e-05
53.8 | 0.2199 | 0.0259 | 100 | 5.8 | 40 | 2.887188 | 0.000765252 | 0.7912 | 0.0281 | 2.6e-05
53.9 | 0.2209 | 0.0261 | 100 | 5.8 | 40 | 2.909483 | 0.000768732 | 0.7922 | 0.0283 | 2.3535e-05
54 | 0.2218 | 0.0262 | 100 | 5.8 | 40 | 2.92063 | 0.000771864 | 0.7931 | 0.0284 | 1.834e-05
54.1 | 0.2225 | 0.0262 | 100 | 5.8 | 40 | 2.92063 | 0.0007743 | 0.7938 | 0.0284 | 2.096e-05
54.2 | 0.2233 | 0.0262 | 100 | 5.8 | 40 | 2.92063 | 0.000777084 | 0.7946 | 0.0284 | 2.635e-05
54.3 | 0.2243 | 0.0265 | 100 | 5.8 | 40 | 2.954073 | 0.000780564 | 0.7956 | 0.0287 | 1.855e-05
54.4 | 0.225 | 0.0265 | 100 | 5.8 | 40 | 2.954073 | 0.000783 | 0.7963 | 0.0287 | 1.862e-05
54.5 | 0.2257 | 0.0267 | 100 | 5.8 | 40 | 2.976367 | 0.000785436 | 0.797 | 0.0289 | 2.948e-05
54.6 | 0.2268 | 0.0269 | 100 | 5.8 | 40 | 2.998662 | 0.000789264 | 0.7981 | 0.0291 | 2.148e-05
54.7 | 0.2276 | 0.0268 | 100 | 5.8 | 40 | 2.987515 | 0.000792048 | 0.7989 | 0.029 | 1.883e-05
54.8 | 0.2283 | 0.027 | 100 | 5.8 | 40 | 3.00981 | 0.000794484 | 0.7996 | 0.0292 | 2.16e-05
54.9 | 0.2291 | 0.027 | 100 | 5.8 | 40 | 3.00981 | 0.000797268 | 0.8004 | 0.0292 | 2.705e-05
55 | 0.2301 | 0.0271 | 100 | 5.8 | 40 | 3.020957 | 0.000800748 | 0.8014 | 0.0293 | 2.448e-05
55.1 | 0.231 | 0.0273 | 100 | 5.8 | 40 | 3.043252 | 0.00080388 | 0.8023 | 0.0295 | 1.918e-05
55.2 | 0.2317 | 0.0275 | 100 | 5.8 | 40 | 3.065547 | 0.000806316 | 0.803 | 0.0297 | 2.4885e-05
55.3 | 0.2326 | 0.0278 | 100 | 5.8 | 40 | 3.098989 | 0.000809448 | 0.8039 | 0.03 | 2.775e-05
55.4 | 0.2336 | 0.0277 | 100 | 5.8 | 40 | 3.087842 | 0.000812928 | 0.8049 | 0.0299 | 1.665e-05
55.5 | 0.2342 | 0.0278 | 100 | 5.8 | 40 | 3.098989 | 0.000815016 | 0.8055 | 0.03 | 2.224e-05
55.6 | 0.235 | 0.0278 | 100 | 5.8 | 40 | 3.098989 | 0.0008178 | 0.8063 | 0.03 | 2.795e-05
55.7 | 0.236 | 0.0281 | 100 | 5.8 | 40 | 3.132432 | 0.00082128 | 0.8073 | 0.0303 | 1.967e-05
55.8 | 0.2367 | 0.0281 | 100 | 5.8 | 40 | 3.132432 | 0.000823716 | 0.808 | 0.0303 | 1.9705e-05
55.9 | 0.2374 | 0.0282 | 100 | 5.8 | 40 | 3.143579 | 0.000826152 | 0.8087 | 0.0304 | 2.547e-05
56 | 0.2383 | 0.0284 | 100 | 5.8 | 40 | 3.165874 | 0.000829284 | 0.8096 | 0.0306 | 3.124e-05
56.1 | 0.2394 | 0.0284 | 100 | 5.8 | 40 | 3.165874 | 0.000833112 | 0.8107 | 0.0306 | 1.713e-05
56.2 | 0.24 | 0.0287 | 100 | 5.8 | 40 | 3.199316 | 0.0008352 | 0.8113 | 0.0309 | 2.002e-05
56.3 | 0.2407 | 0.0285 | 100 | 5.8 | 40 | 3.177021 | 0.000837636 | 0.812 | 0.0307 | 3.146e-05
56.4 | 0.2418 | 0.0287 | 100 | 5.8 | 40 | 3.199316 | 0.000841464 | 0.8131 | 0.0309 | 2.308e-05
56.5 | 0.2426 | 0.029 | 100 | 5.8 | 40 | 3.232759 | 0.000844248 | 0.8139 | 0.0312 | 2.03e-05
56.6 | 0.2433 | 0.029 | 100 | 5.8 | 40 | 3.232759 | 0.000846684 | 0.8146 | 0.0312 | 2.6055e-05
56.7 | 0.2442 | 0.0289 | 100 | 5.8 | 40 | 3.221611 | 0.000849816 | 0.8155 | 0.0311 | 3.1955e-05
56.8 | 0.2453 | 0.0292 | 100 | 5.8 | 40 | 3.255054 | 0.000853644 | 0.8166 | 0.0314 | 1.752e-05
56.9 | 0.2459 | 0.0292 | 100 | 5.8 | 40 | 3.255054 | 0.000855732 | 0.8172 | 0.0314 | 2.0545e-05
57 | 0.2466 | 0.0295 | 100 | 5.8 | 40 | 3.288496 | 0.000858168 | 0.8179 | 0.0317 | 2.655e-05
57.1 | 0.2475 | 0.0295 | 100 | 5.8 | 40 | 3.288496 | 0.0008613 | 0.8188 | 0.0317 | 2.95e-05
57.2 | 0.2485 | 0.0295 | 100 | 5.8 | 40 | 3.288496 | 0.00086478 | 0.8198 | 0.0317 | 1.776e-05
57.3 | 0.2491 | 0.0297 | 100 | 5.8 | 40 | 3.310791 | 0.000866868 | 0.8204 | 0.0319 | 2.673e-05
57.4 | 0.25 | 0.0297 | 100 | 5.8 | 40 | 3.310791 | 0.00087 | 0.8213 | 0.0319 | 3.289e-05
57.5 | 0.2511 | 0.0301 | 100 | 5.8 | 40 | 3.35538 | 0.000873828 | 0.8224 | 0.0323 | 1.809e-05
57.6 | 0.2517 | 0.0302 | 100 | 5.8 | 40 | 3.366528 | 0.000875916 | 0.823 | 0.0324 | 2.107e-05
57.7 | 0.2524 | 0.03 | 100 | 5.8 | 40 | 3.344233 | 0.000878352 | 0.8237 | 0.0322 | 2.7135e-05
57.8 | 0.2533 | 0.0303 | 100 | 5.8 | 40 | 3.377675 | 0.000881484 | 0.8246 | 0.0325 | 3.035e-05
57.9 | 0.2543 | 0.0304 | 100 | 5.8 | 40 | 3.388823 | 0.000884964 | 0.8256 | 0.0326 | 2.1315e-05
58 | 0.255 | 0.0305 | 100 | 5.8 | 40 | 3.39997 | 0.0008874 | 0.8263 | 0.0327 | 2.44e-05
58.1 | 0.2558 | 0.0305 | 100 | 5.8 | 40 | 3.39997 | 0.000890184 | 0.8271 | 0.0327 | 3.065e-05
58.2 | 0.2568 | 0.0308 | 100 | 5.8 | 40 | 3.433413 | 0.000893664 | 0.8281 | 0.033 | 2.46e-05
58.3 | 0.2576 | 0.0307 | 100 | 5.8 | 40 | 3.422265 | 0.000896448 | 0.8289 | 0.0329 | 2.156e-05
58.4 | 0.2583 | 0.0309 | 100 | 5.8 | 40 | 3.44456 | 0.000898884 | 0.8296 | 0.0331 | 2.472e-05
58.5 | 0.2591 | 0.0309 | 100 | 5.8 | 40 | 3.44456 | 0.000901668 | 0.8304 | 0.0331 | 3.11e-05
58.6 | 0.2601 | 0.0313 | 100 | 5.8 | 40 | 3.48915 | 0.000905148 | 0.8314 | 0.0335 | 2.191e-05
58.7 | 0.2608 | 0.0313 | 100 | 5.8 | 40 | 3.48915 | 0.000907584 | 0.8321 | 0.0335 | 2.5e-05
58.8 | 0.2616 | 0.0312 | 100 | 5.8 | 40 | 3.478002 | 0.000910368 | 0.8329 | 0.0334 | 3.13e-05
58.9 | 0.2626 | 0.0314 | 100 | 5.8 | 40 | 3.500297 | 0.000913848 | 0.8339 | 0.0336 | 2.524e-05
59 | 0.2634 | 0.0317 | 100 | 5.8 | 40 | 3.53374 | 0.000916632 | 0.8347 | 0.0339 | 2.219e-05
59.1 | 0.2641 | 0.0317 | 100 | 5.8 | 40 | 3.53374 | 0.000919068 | 0.8354 | 0.0339 | 2.532e-05
59.2 | 0.2649 | 0.0316 | 100 | 5.8 | 40 | 3.522592 | 0.000921852 | 0.8362 | 0.0338 | 3.487e-05
59.3 | 0.266 | 0.0318 | 100 | 5.8 | 40 | 3.544887 | 0.00092568 | 0.8373 | 0.034 | 2.54e-05
59.4 | 0.2668 | 0.0317 | 100 | 5.8 | 40 | 3.53374 | 0.000928464 | 0.8381 | 0.0339 | 2.233e-05
59.5 | 0.2675 | 0.0321 | 100 | 5.8 | 40 | 3.578329 | 0.0009309 | 0.8388 | 0.0343 | 3.22e-05
59.6 | 0.2685 | 0.0323 | 100 | 5.8 | 40 | 3.600624 | 0.00093438 | 0.8398 | 0.0345 | 2.584e-05
59.7 | 0.2693 | 0.0323 | 100 | 5.8 | 40 | 3.600624 | 0.000937164 | 0.8406 | 0.0345 | 2.2645e-05
59.8 | 0.27 | 0.0324 | 100 | 5.8 | 40 | 3.611772 | 0.0009396 | 0.8413 | 0.0346 | 2.588e-05
59.9 | 0.2708 | 0.0323 | 100 | 5.8 | 40 | 3.600624 | 0.000942384 | 0.8421 | 0.0345 | 3.24e-05
60 | 0.2718 | 0.0325 | 100 | 5.8 | 40 | 3.622919 | 0.000945864 | 0.8431 | 0.0347 | 2.608e-05
60.1 | 0.2726 | 0.0327 | 100 | 5.8 | 40 | 3.645214 | 0.000948648 | 0.8439 | 0.0349 | 1.968e-05
60.2 | 0.2732 | 0.0329 | 100 | 5.8 | 40 | 3.667509 | 0.000950736 | 0.8445 | 0.0351 | 3.6135e-05
60.3 | 0.2743 | 0.0328 | 100 | 5.8 | 40 | 3.656361 | 0.000954564 | 0.8456 | 0.035 | 2.9655e-05
60.4 | 0.2752 | 0.0331 | 100 | 5.8 | 40 | 3.689804 | 0.000957696 | 0.8465 | 0.0353 | 1.986e-05
60.5 | 0.2758 | 0.0331 | 100 | 5.8 | 40 | 3.689804 | 0.000959784 | 0.8471 | 0.0353 | 2.652e-05
60.6 | 0.2766 | 0.0332 | 100 | 5.8 | 40 | 3.700951 | 0.000962568 | 0.8479 | 0.0354 | 3.335e-05
60.7 | 0.2776 | 0.0335 | 100 | 5.8 | 40 | 3.734394 | 0.000966048 | 0.8489 | 0.0357 | 2.68e-05
60.8 | 0.2784 | 0.0335 | 100 | 5.8 | 40 | 3.734394 | 0.000968832 | 0.8497 | 0.0357 | 2.672e-05
60.9 | 0.2792 | 0.0333 | 100 | 5.8 | 40 | 3.712099 | 0.000971616 | 0.8505 | 0.0355 | 3.006e-05
61 | 0.2801 | 0.0335 | 100 | 5.8 | 40 | 3.734394 | 0.000974748 | 0.8514 | 0.0357 | 3.024e-05
61.1 | 0.281 | 0.0337 | 100 | 5.8 | 40 | 3.756688 | 0.00097788 | 0.8523 | 0.0359 | 2.3695e-05
61.2 | 0.2817 | 0.034 | 100 | 5.8 | 40 | 3.790131 | 0.000980316 | 0.853 | 0.0362 | 2.716e-05
61.3 | 0.2825 | 0.0339 | 100 | 5.8 | 40 | 3.778983 | 0.0009831 | 0.8538 | 0.0361 | 3.06e-05
61.4 | 0.2834 | 0.0341 | 100 | 5.8 | 40 | 3.801278 | 0.000986232 | 0.8547 | 0.0363 | 3.0735e-05
61.5 | 0.2843 | 0.0342 | 100 | 5.8 | 40 | 3.812426 | 0.000989364 | 0.8556 | 0.0364 | 2.049e-05
61.6 | 0.2849 | 0.0341 | 100 | 5.8 | 40 | 3.801278 | 0.000991452 | 0.8562 | 0.0363 | 3.087e-05
61.7 | 0.2858 | 0.0345 | 100 | 5.8 | 40 | 3.845868 | 0.000994584 | 0.8571 | 0.0367 | 1.6995e-05
61.8 | 0.2869 | -0.0036 | 100 | 5.8 | 40 | 0 | 0.000998412 | 0.8582 | -0.0014
61.9 | 0.2876 | -0.0022 | 100 | 5.8 | 40 |  |  | 0.8589 | 0 | 0.00467948
62 | 0.2882 | -0.002 | 100 | 5.8 | 40 | 3.845868 |  | 0.8595 | 0.0002
62.1 | 0.2892 | -0.0023 | 100 | 5.8 | 40 |  |  | 0.8605 | -0.0001
62.2 | 0.2901 | -0.0024 | 100 | 5.8 | 40 |  |  | 0.8614 | -0.0002
62.3 | 0.2908 | -0.0023 | 100 | 5.8 | 40 |  |  | 0.8621 | -0.0001
62.4 | 0.2916 | -0.0022 | 100 | 5.8 | 40 |  |  | 0.8629 | 0
62.5 | 0.2927 | -0.002 | 100 | 5.8 | 40 |  |  | 0.864 | 0.0002
62.6 | 0.2934 | -0.0024 | 100 | 5.8 | 40 |  |  | 0.8647 | -0.0002
62.7 | 0.2941 | -0.0022 | 100 | 5.8 | 40 |  |  | 0.8654 | 0
62.8 | 0.2951 | -0.0023 | 100 | 5.8 | 40 |  |  | 0.8664 | -0.0001
62.9 | 0.296 | -0.0024 | 100 | 5.8 | 40 |  |  | 0.8673 | -0.0002
63 | 0.2966 | -0.0023 | 100 | 5.8 | 40 |  |  | 0.8679 | -0.0001
63.1 | 0.2974 | -0.0024 | 100 | 5.8 | 40 |  |  | 0.8687 | -0.0002
63.2 | 0.2986 | -0.0022 | 100 | 5.8 | 40 |  |  | 0.8699 | 0
63.3 | 0.2993 | -0.0021 | 100 | 5.8 | 40 |  |  | 0.8706 | 0.0001
63.4 | 0.2999 | -0.0022 | 100 | 5.8 | 40 |  |  | 0.8712 | 0
63.5 | 0.3008 | -0.002 | 100 | 5.8 | 40 |  |  | 0.8721 | 0.0002
63.6 | 0.3018 | -0.0021 | 100 | 5.8 | 40 |  |  | 0.8731 | 0.0001
63.7 | 0.3026 | -0.0023 | 100 | 5.8 | 40 |  |  | 0.8739 | -0.0001
63.8 | 0.3033 | -0.0023 | 100 | 5.8 | 40 |  |  | 0.8746 | -0.0001
63.9 | 0.3043 | -0.0021 | 100 | 5.8 | 40 |  |  | 0.8756 | 0.0001
64 | 0.3051 | -0.0024 | 100 | 5.8 | 40 |  |  | 0.8764 | -0.0002
64.1 | 0.3058 | -0.0023 | 100 | 5.8 | 40 |  |  | 0.8771 | -0.0001
64.2 | 0.3066 | -0.0022 | 100 | 5.8 | 40 |  |  | 0.8779 | 0
64.3 | 0.3076 | -0.0022 | 100 | 5.8 | 40 |  |  | 0.8789 | 0
64.4 | 0.3083 | -0.0023 | 100 | 5.8 | 40 |  |  | 0.8796 | -0.0001
64.5 | 0.309 | -0.0022 | 100 | 5.8 | 40 |  |  | 0.8803 | 0
64.6 | 0.3101 | -0.0022 | 100 | 5.8 | 40 |  |  | 0.8814 | 0
64.7 | 0.311 | -0.0022 | 100 | 5.8 | 40 |  |  | 0.8823 | 0
64.8 | 0.3116 | -0.0025 | 100 | 5.8 | 40 |  |  | 0.8829 | -0.0003
64.9 | 0.3124 | -0.0021 | 100 | 5.8 | 40 |  |  | 0.8837 | 0.0001
65 | 0.3135 | -0.0023 | 100 | 5.8 | 40 |  |  | 0.8848 | -0.0001
65.1 | 0.3143 | -0.0023 | 100 | 5.8 | 40 |  |  | 0.8856 | -0.0001
65.2 | 0.315 | -0.0022 | 100 | 5.8 | 40 |  |  | 0.8863 | 0
65.3 | 0.316 | -0.0022 | 100 | 5.8 | 40 |  |  | 0.8873 | 0
65.4 | 0.3168 | -0.0023 | 100 | 5.8 | 40 |  |  | 0.8881 | -0.0001
65.5 | 0.3175 | -0.0022 | 100 | 5.8 | 40 |  |  | 0.8888 | 0
65.6 | 0.3183 | -0.0022 | 100 | 5.8 | 40 |  |  | 0.8896 | 0
65.7 | 0.3193 | -0.0022 | 100 | 5.8 | 40 |  |  | 0.8906 | 0
65.8 | 0.3201 | -0.0022 | 100 | 5.8 | 40 |  |  | 0.8914 | 0
65.9 | 0.3207 | -0.0025 | 100 | 5.8 | 40 |  |  | 0.892 | -0.0003
66 | 0.3218 | -0.0022 | 100 | 5.8 | 40 |  |  | 0.8931 | 0
66.1 | 0.3228 | -0.0022 | 100 | 5.8 | 40 |  |  | 0.8941 | 0
66.2 | 0.3233 | -0.0022 | 100 | 5.8 | 40 |  |  | 0.8946 | 0
66.3 | 0.3241 | -0.0023 | 100 | 5.8 | 40 |  |  | 0.8954 | -0.0001
66.4 | 0.3251 | -0.0023 | 100 | 5.8 | 40 |  |  | 0.8964 | -0.0001
66.5 | 0.326 | -0.0023 | 100 | 5.8 | 40 |  |  | 0.8973 | -0.0001
66.6 | 0.3267 | -0.0024 | 100 | 5.8 | 40 |  |  | 0.898 | -0.0002
66.7 | 0.3275 | -0.0023 | 100 | 5.8 | 40 |  |  | 0.8988 | -0.0001
66.8 | 0.3285 | -0.0021 | 100 | 5.8 | 40 |  |  | 0.8998 | 0.0001
66.9 | 0.3292 | -0.0022 | 100 | 5.8 | 40 |  |  | 0.9005 | 0
67 | 0.33 | -0.0021 | 100 | 5.8 | 40 |  |  | 0.9013 | 0.0001
67.1 | 0.3309 | -0.0023 | 100 | 5.8 | 40 |  |  | 0.9022 | -0.0001
67.2 | 0.3318 | -0.0023 | 100 | 5.8 | 40 |  |  | 0.9031 | -0.0001
67.3 | 0.3324 | -0.0021 | 100 | 5.8 | 40 |  |  | 0.9037 | 0.0001
67.4 | 0.3333 | -0.0021 | 100 | 5.8 | 40 |  |  | 0.9046 | 0.0001
67.5 | 0.3344 | -0.0022 | 100 | 5.8 | 40 |  |  | 0.9057 | 0
67.6 | 0.3351 | -0.0023 | 100 | 5.8 | 40 |  |  | 0.9064 | -0.0001
67.7 | 0.3357 | -0.0021 | 100 | 5.8 | 40 |  |  | 0.907 | 0.0001
67.8 | 0.3366 | -0.0024 | 100 | 5.8 | 40 |  |  | 0.9079 | -0.0002
67.9 | 0.3377 | -0.0022 | 100 | 5.8 | 40 |  |  | 0.909 | 0
68 | 0.3384 | -0.0022 | 100 | 5.8 | 40 |  |  | 0.9097 | 0
68.1 | 0.3391 | -0.0024 | 100 | 5.8 | 40 |  |  | 0.9104 | -0.0002
68.2 | 0.3401 | -0.0021 | 100 | 5.8 | 40 |  |  | 0.9114 | 0.0001
68.3 | 0.341 | -0.0022 | 100 | 5.8 | 40 |  |  | 0.9123 | 0
68.4 | 0.3416 | -0.0022 | 100 | 5.8 | 40 |  |  | 0.9129 | 0
68.5 | 0.3425 | -0.0022 | 100 | 5.8 | 40 |  |  | 0.9138 | 0
68.6 | 0.3435 | -0.0022 | 100 | 5.8 | 40 |  |  | 0.9148 | 0
68.7 | 0.3441 | -0.0023 | 100 | 5.8 | 40 |  |  | 0.9154 | -0.0001
68.8 | 0.3449 | -0.0022 | 100 | 5.8 | 40 |  |  | 0.9162 | 0
68.9 | 0.3461 | -0.0022 | 100 | 5.8 | 40 |  |  | 0.9174 | 0
69 | 0.3468 | -0.0021 | 100 | 5.8 | 40 |  |  | 0.9181 | 0.0001
69.1 | 0.3474 | -0.0022 | 100 | 5.8 | 40 |  |  | 0.9187 | 0
69.2 | 0.3483 | -0.0024 | 100 | 5.8 | 40 |  |  | 0.9196 | -0.0002
69.3 | 0.3495 | -0.0023 | 100 | 5.8 | 40 |  |  | 0.9208 | -0.0001
69.4 | 0.3501 | -0.0024 | 100 | 5.8 | 40 |  |  | 0.9214 | -0.0002
69.5 | 0.3508 | -0.0023 | 100 | 5.8 | 40 |  |  | 0.9221 | -0.0001
69.6 | 0.3518 | -0.0023 | 100 | 5.8 | 40 |  |  | 0.9231 | -0.0001
69.7 | 0.3526 | -0.0022 | 100 | 5.8 | 40 |  |  | 0.9239 | 0
69.8 | 0.3533 | -0.0021 | 100 | 5.8 | 40 |  |  | 0.9246 | 0.0001
69.9 | 0.3541 | -0.0023 | 100 | 5.8 | 40 |  |  | 0.9254 | -0.0001
70 | 0.3551 | -0.0022 | 100 | 5.8 | 40 |  |  | 0.9264 | 0
70.1 | 0.3558 | -0.0022 | 100 | 5.8 | 40 |  |  | 0.9271 | 0
70.2 | 0.3565 | -0.0023 | 100 | 5.8 | 40 |  |  | 0.9278 | -0.0001
70.3 | 0.3578 | -0.0024 | 100 | 5.8 | 40 |  |  | 0.9291 | -0.0002
70.4 | 0.3586 | -0.0025 | 100 | 5.8 | 40 |  |  | 0.9299 | -0.0003
70.5 | 0.3591 | -0.0021 | 100 | 5.8 | 40 |  |  | 0.9304 | 0.0001
70.6 | 0.3599 | -0.0024 | 100 | 5.8 | 40 |  |  | 0.9312 | -0.0002
70.7 | 0.361 | -0.0023 | 100 | 5.8 | 40 |  |  | 0.9323 | -0.0001
70.8 | 0.3618 | -0.0022 | 100 | 5.8 | 40 |  |  | 0.9331 | 0
70.9 | 0.3625 | -0.0021 | 100 | 5.8 | 40 |  |  | 0.9338 | 0.0001
71 | 0.3634 | -0.0022 | 100 | 5.8 | 40 |  |  | 0.9347 | 0
71.1 | 0.3644 | -0.0024 | 100 | 5.8 | 40 |  |  | 0.9357 | -0.0002
71.2 | 0.3651 | -0.0021 | 100 | 5.8 | 40 |  |  | 0.9364 | 0.0001
71.3 | 0.3658 | -0.0025 | 100 | 5.8 | 40 |  |  | 0.9371 | -0.0003
71.4 | 0.3667 | -0.0023 | 100 | 5.8 | 40 |  |  | 0.938 | -0.0001
71.5 | 0.3676 | -0.0021 | 100 | 5.8 | 40 |  |  | 0.9389 | 0.0001
71.6 | 0.3683 | -0.0021 | 100 | 5.8 | 40 |  |  | 0.9396 | 0.0001
71.7 | 0.3692 | -0.0021 | 100 | 5.8 | 40 |  |  | 0.9405 | 0.0001
71.8 | 0.3703 | -0.0023 | 100 | 5.8 | 40 |  |  | 0.9416 | -0.0001
71.9 | 0.3708 | -0.0023 | 100 | 5.8 | 40 |  |  | 0.9421 | -0.0001
72 | 0.3715 | -0.0021 | 100 | 5.8 | 40 |  |  | 0.9428 | 0.0001
72.1 | 0.3725 | -0.0023 | 100 | 5.8 | 40 |  |  | 0.9438 | -0.0001
72.2 | 0.3736 | -0.0023 | 100 | 5.8 | 40 |  |  | 0.9449 | -0.0001
72.3 | 0.3742 | -0.0022 | 100 | 5.8 | 40 |  |  | 0.9455 | 0
72.4 | 0.3751 | -0.0021 | 100 | 5.8 | 40 |  |  | 0.9464 | 0.0001
72.5 | 0.3761 | -0.0022 | 100 | 5.8 | 40 |  |  | 0.9474 | 0
72.6 | 0.3768 | -0.0023 | 100 | 5.8 | 40 |  |  | 0.9481 | -0.0001
72.7 | 0.3775 | -0.0022 | 100 | 5.8 | 40 |  |  | 0.9488 | 0
72.8 | 0.3783 | -0.0023 | 100 | 5.8 | 40 |  |  | 0.9496 | -0.0001
72.9 | 0.3792 | -0.0021 | 100 | 5.8 | 40 |  |  | 0.9505 | 0.0001
73 | 0.3799 | -0.0023 | 100 | 5.8 | 40 |  |  | 0.9512 | -0.0001
73.1 | 0.3807 | -0.0022 | 100 | 5.8 | 40 |  |  | 0.952 | 0
73.2 | 0.382 | -0.0022 | 100 | 5.8 | 40 |  |  | 0.9533 | 0
73.3 | 0.3826 | -0.0024 | 100 | 5.8 | 40 |  |  | 0.9539 | -0.0002
73.4 | 0.3832 | -0.0023 | 100 | 5.8 | 40 |  |  | 0.9545 | -0.0001
73.5 | 0.3841 | -0.0023 | 100 | 5.8 | 40 |  |  | 0.9554 | -0.0001
73.6 | 0.3852 | -0.0023 | 100 | 5.8 | 40 |  |  | 0.9565 | -0.0001
73.7 | 0.3859 | -0.0021 | 100 | 5.8 | 40 |  |  | 0.9572 | 0.0001
73.8 | 0.3866 | -0.0023 | 100 | 5.8 | 40 |  |  | 0.9579 | -0.0001
73.9 | 0.3876 | -0.0022 | 100 | 5.8 | 40 |  |  | 0.9589 | 0
74 | 0.3885 | -0.0021 | 100 | 5.8 | 40 |  |  | 0.9598 | 0.0001
74.1 | 0.3891 | -0.0022 | 100 | 5.8 | 40 |  |  | 0.9604 | 0
74.2 | 0.3899 | -0.0022 | 100 | 5.8 | 40 |  |  | 0.9612 | 0
74.3 | 0.3909 | -0.0022 | 100 | 5.8 | 40 |  |  | 0.9622 | 0
74.4 | 0.3917 | -0.0024 | 100 | 5.8 | 40 |  |  | 0.963 | -0.0002
74.5 | 0.3925 | -0.0022 | 100 | 5.8 | 40 |  |  | 0.9638 | 0
74.6 | 0.3935 | -0.0024 | 100 | 5.8 | 40 |  |  | 0.9648 | -0.0002
74.7 | 0.3944 | -0.0023 | 100 | 5.8 | 40 |  |  | 0.9657 | -0.0001
74.8 | 0.395 | -0.0023 | 100 | 5.8 | 40 |  |  | 0.9663 | -0.0001
74.9 | 0.3958 | -0.0022 | 100 | 5.8 | 40 |  |  | 0.9671 | 0
75 | 0.3969 | -0.0023 | 100 | 5.8 | 40 |  |  | 0.9682 | -0.0001
75.1 | 0.3976 | -0.0021 | 100 | 5.8 | 40 |  |  | 0.9689 | 0.0001
75.2 | 0.3983 | -0.0023 | 100 | 5.8 | 40 |  |  | 0.9696 | -0.0001
75.3 | 0.3993 | -0.0023 | 100 | 5.8 | 40 |  |  | 0.9706 | -0.0001
75.4 | 0.4002 | -0.0023 | 100 | 5.8 | 40 |  |  | 0.9715 | -0.0001
75.5 | 0.4008 | -0.0023 | 100 | 5.8 | 40 |  |  | 0.9721 | -0.0001
75.6 | 0.4016 | -0.0022 | 100 | 5.8 | 40 |  |  | 0.9729 | 0
75.7 | 0.4025 | -0.0023 | 100 | 5.8 | 40 |  |  | 0.9738 | -0.0001
75.8 | 0.4033 | -0.0022 | 100 | 5.8 | 40 |  |  | 0.9746 | 0
75.9 | 0.404 | -0.0023 | 100 | 5.8 | 40 |  |  | 0.9753 | -0.0001
76 | 0.4051 | -0.0021 | 100 | 5.8 | 40 |  |  | 0.9764 | 0.0001
76.1 | 0.4061 | -0.0022 | 100 | 5.8 | 40 |  |  | 0.9774 | 0
76.2 | 0.4066 | -0.0022 | 100 | 5.8 | 40 |  |  | 0.9779 | 0
76.3 | 0.4073 | -0.0024 | 100 | 5.8 | 40 |  |  | 0.9786 | -0.0002
76.4 | 0.4084 | -0.0022 | 100 | 5.8 | 40 |  |  | 0.9797 | 0
76.5 | 0.4093 | -0.0023 | 100 | 5.8 | 40 |  |  | 0.9806 | -0.0001
76.6 | 0.41 | -0.0022 | 100 | 5.8 | 40 |  |  | 0.9813 | 0
76.7 | 0.4109 | -0.0024 | 100 | 5.8 | 40 |  |  | 0.9822 | -0.0002
76.8 | 0.412 | -0.0022 | 100 | 5.8 | 40 |  |  | 0.9833 | 0
76.9 | 0.4126 | -0.0021 | 100 | 5.8 | 40 |  |  | 0.9839 | 0.0001
77 | 0.4133 | -0.0022 | 100 | 5.8 | 40 |  |  | 0.9846 | 0
77.1 | 0.4142 | -0.0023 | 100 | 5.8 | 40 |  |  | 0.9855 | -0.0001
77.2 | 0.4151 | -0.0022 | 100 | 5.8 | 40 |  |  | 0.9864 | 0
77.3 | 0.4158 | -0.0023 | 100 | 5.8 | 40 |  |  | 0.9871 | -0.0001
77.4 | 0.4166 | -0.0024 | 100 | 5.8 | 40 |  |  | 0.9879 | -0.0002
77.5 | 0.4176 | -0.0025 | 100 | 5.8 | 40 |  |  | 0.9889 | -0.0003
77.6 | 0.4184 | -0.0022 | 100 | 5.8 | 40 |  |  | 0.9897 | 0
77.7 | 0.4191 | -0.0022 | 100 | 5.8 | 40 |  |  | 0.9904 | 0
77.8 | 0.4201 | -0.0022 | 100 | 5.8 | 40 |  |  | 0.9914 | 0
77.9 | 0.4211 | -0.0022 | 100 | 5.8 | 40 |  |  | 0.9924 | 0
78 | 0.4218 | -0.0024 | 100 | 5.8 | 40 |  |  | 0.9931 | -0.0002
78.1 | 0.4225 | -0.0022 | 100 | 5.8 | 40 |  |  | 0.9938 | 0
78.2 | 0.4236 | -0.0023 | 100 | 5.8 | 40 |  |  | 0.9949 | -0.0001
78.3 | 0.4243 | -0.0022 | 100 | 5.8 | 40 |  |  | 0.9956 | 0
78.4 | 0.4249 | -0.0023 | 100 | 5.8 | 40 |  |  | 0.9962 | -0.0001
78.5 | 0.4258 | -0.0023 | 100 | 5.8 | 40 |  |  | 0.9971 | -0.0001
78.6 | 0.4267 | -0.0024 | 100 | 5.8 | 40 |  |  | 0.998 | -0.0002
78.7 | 0.4275 | -0.0025 | 100 | 5.8 | 40 |  |  | 0.9988 | -0.0003
78.8 | 0.4282 | -0.0021 | 100 | 5.8 | 40 |  |  | 0.9995 | 0.0001
78.9 | 0.4294 | -0.0023 | 100 | 5.8 | 40 |  |  | 1.0007 | -0.0001
79 | 0.4301 | -0.0024 | 100 | 5.8 | 40 |  |  | 1.0014 | -0.0002
79.1 | 0.4308 | -0.0023 | 100 | 5.8 | 40 |  |  | 1.0021 | -0.0001
79.2 | 0.4316 | -0.0022 | 100 | 5.8 | 40 |  |  | 1.0029 | 0
79.3 | 0.4327 | -0.0023 | 100 | 5.8 | 40 |  |  | 1.004 | -0.0001
79.4 | 0.4334 | -0.0024 | 100 | 5.8 | 40 |  |  | 1.0047 | -0.0002
79.5 | 0.4341 | -0.0024 | 100 | 5.8 | 40 |  |  | 1.0054 | -0.0002
79.6 | 0.4351 | -0.0022 | 100 | 5.8 | 40 |  |  | 1.0064 | 0
79.7 | 0.436 | -0.0021 | 100 | 5.8 | 40 |  |  | 1.0073 | 0.0001
79.8 | 0.4367 | -0.0023 | 100 | 5.8 | 40 |  |  | 1.008 | -0.0001
79.9 | 0.4375 | -0.0023 | 100 | 5.8 | 40 |  |  | 1.0088 | -0.0001
80 | 0.4385 | -0.0022 | 100 | 5.8 | 40 |  |  | 1.0098 | 0
80.1 | 0.4392 | -0.0023 | 100 | 5.8 | 40 |  |  | 1.0105 | -0.0001
80.2 | 0.44 | -0.0024 | 100 | 5.8 | 40 |  |  | 1.0113 | -0.0002
80.3 | 0.4409 | -0.0022 | 100 | 5.8 | 40 |  |  | 1.0122 | 0
80.4 | 0.4418 | -0.0023 | 100 | 5.8 | 40 |  |  | 1.0131 | -0.0001
80.5 | 0.4425 | -0.0022 | 100 | 5.8 | 40 |  |  | 1.0138 | 0
80.6 | 0.4433 | -0.0023 | 100 | 5.8 | 40 |  |  | 1.0146 | -0.0001
80.7 | 0.4443 | -0.0021 | 100 | 5.8 | 40 |  |  | 1.0156 | 0.0001
80.8 | 0.4451 | -0.0021 | 100 | 5.8 | 40 |  |  | 1.0164 | 0.0001
80.9 | 0.4458 | -0.0024 | 100 | 5.8 | 40 |  |  | 1.0171 | -0.0002
81 | 0.4468 | -0.0022 | 100 | 5.8 | 40 |  |  | 1.0181 | 0
81.1 | 0.4478 | -0.0023 | 100 | 5.8 | 40 |  |  | 1.0191 | -0.0001
81.2 | 0.4484 | -0.0024 | 100 | 5.8 | 40 |  |  | 1.0197 | -0.0002
81.3 | 0.4491 | -0.0024 | 100 | 5.8 | 40 |  |  | 1.0204 | -0.0002
81.4 | 0.45 | -0.0023 | 100 | 5.8 | 40 |  |  | 1.0213 | -0.0001
81.5 | 0.4508 | -0.0023 | 100 | 5.8 | 40 |  |  | 1.0221 | -0.0001
81.6 | 0.4515 | -0.0023 | 100 | 5.8 | 40 |  |  | 1.0228 | -0.0001
81.7 | 0.4525 | -0.0023 | 100 | 5.8 | 40 |  |  | 1.0238 | -0.0001
81.8 | 0.4536 | -0.0022 | 100 | 5.8 | 40 |  |  | 1.0249 | 0
81.9 | 0.4542 | -0.0023 | 100 | 5.8 | 40 |  |  | 1.0255 | -0.0001
82 | 0.4549 | -0.0024 | 100 | 5.8 | 40 |  |  | 1.0262 | -0.0002
82.1 | 0.4559 | -0.0022 | 100 | 5.8 | 40 |  |  | 1.0272 | 0
82.2 | 0.4569 | -0.0022 | 100 | 5.8 | 40 |  |  | 1.0282 | 0
82.3 | 0.4575 | -0.0023 | 100 | 5.8 | 40 |  |  | 1.0288 | -0.0001
82.4 | 0.4584 | -0.0023 | 100 | 5.8 | 40 |  |  | 1.0297 | -0.0001
82.5 | 0.4594 | -0.0023 | 100 | 5.8 | 40 |  |  | 1.0307 | -0.0001
82.6 | 0.4601 | -0.0022 | 100 | 5.8 | 40 |  |  | 1.0314 | 0
82.7 | 0.4608 | -0.0024 | 100 | 5.8 | 40 |  |  | 1.0321 | -0.0002
82.8 | 0.4616 | -0.0022 | 100 | 5.8 | 40 |  |  | 1.0329 | 0
82.9 | 0.4626 | -0.0022 | 100 | 5.8 | 40 |  |  | 1.0339 | 0
83 | 0.4633 | -0.0022 | 100 | 5.8 | 40 |  |  | 1.0346 | 0
83.1 | 0.4641 | -0.0023 | 100 | 5.8 | 40 |  |  | 1.0354 | -0.0001
83.2 | 0.4651 | -0.002 | 100 | 5.8 | 40 |  |  | 1.0364 | 0.0002
83.3 | 0.466 | -0.0026 | 100 | 5.8 | 40 |  |  | 1.0373 | -0.0004
83.4 | 0.4666 | -0.0024 | 100 | 5.8 | 40 |  |  | 1.0379 | -0.0002
83.5 | 0.4675 | -0.0023 | 100 | 5.8 | 40 |  |  | 1.0388 | -0.0001
83.6 | 0.4686 | -0.0021 | 100 | 5.8 | 40 |  |  | 1.0399 | 0.0001
83.7 | 0.4693 | -0.0023 | 100 | 5.8 | 40 |  |  | 1.0406 | -0.0001
83.8 | 0.47 | -0.0023 | 100 | 5.8 | 40 |  |  | 1.0413 | -0.0001
83.9 | 0.471 | -0.0023 | 100 | 5.8 | 40 |  |  | 1.0423 | -0.0001
84 | 0.4718 | -0.0021 | 100 | 5.8 | 40 |  |  | 1.0431 | 0.0001
84.1 | 0.4725 | -0.0023 | 100 | 5.8 | 40 |  |  | 1.0438 | -0.0001
84.2 | 0.4733 | -0.0023 | 100 | 5.8 | 40 |  |  | 1.0446 | -0.0001
84.3 | 0.4743 | -0.0024 | 100 | 5.8 | 40 |  |  | 1.0456 | -0.0002
84.4 | 0.475 | -0.0022 | 100 | 5.8 | 40 |  |  | 1.0463 | 0
84.5 | 0.4757 | -0.0022 | 100 | 5.8 | 40 |  |  | 1.047 | 0
84.6 | 0.4768 | -0.0024 | 100 | 5.8 | 40 |  |  | 1.0481 | -0.0002
84.7 | 0.4776 | -0.0022 | 100 | 5.8 | 40 |  |  | 1.0489 | 0
84.8 | 0.4783 | -0.0023 | 100 | 5.8 | 40 |  |  | 1.0496 | -0.0001
84.9 | 0.4791 | -0.0022 | 100 | 5.8 | 40 |  |  | 1.0504 | 0
85 | 0.4801 | -0.0021 | 100 | 5.8 | 40 |  |  | 1.0514 | 0.0001
85.1 | 0.481 | -0.0023 | 100 | 5.8 | 40 |  |  | 1.0523 | -0.0001
85.2 | 0.4817 | -0.0022 | 100 | 5.8 | 40 |  |  | 1.053 | 0
85.3 | 0.4827 | -0.0022 | 100 | 5.8 | 40 |  |  | 1.054 | 0
85.4 | 0.4836 | -0.0023 | 100 | 5.8 | 40 |  |  | 1.0549 | -0.0001
85.5 | 0.4842 | -0.0023 | 100 | 5.8 | 40 |  |  | 1.0555 | -0.0001
85.6 | 0.485 | -0.0025 | 100 | 5.8 | 40 |  |  | 1.0563 | -0.0003
85.7 | 0.4859 | -0.0023 | 100 | 5.8 | 40 |  |  | 1.0572 | -0.0001
85.8 | 0.4867 | -0.0022 | 100 | 5.8 | 40 |  |  | 1.058 | 0
85.9 | 0.4874 | -0.0022 | 100 | 5.8 | 40 |  |  | 1.0587 | 0
86 | 0.4883 | -0.0021 | 100 | 5.8 | 40 |  |  | 1.0596 | 0.0001
86.1 | 0.4894 | -0.0023 | 100 | 5.8 | 40 |  |  | 1.0607 | -0.0001
86.2 | 0.4901 | -0.0023 | 100 | 5.8 | 40 |  |  | 1.0614 | -0.0001
86.3 | 0.4907 | -0.0023 | 100 | 5.8 | 40 |  |  | 1.062 | -0.0001
86.4 | 0.4918 | -0.0023 | 100 | 5.8 | 40 |  |  | 1.0631 | -0.0001
86.5 | 0.4926 | -0.0023 | 100 | 5.8 | 40 |  |  | 1.0639 | -0.0001
86.6 | 0.4933 | -0.0024 | 100 | 5.8 | 40 |  |  | 1.0646 | -0.0002
86.7 | 0.4942 | -0.0024 | 100 | 5.8 | 40 |  |  | 1.0655 | -0.0002
86.8 | 0.4953 | -0.0023 | 100 | 5.8 | 40 |  |  | 1.0666 | -0.0001
86.9 | 0.4959 | -0.0022 | 100 | 5.8 | 40 |  |  | 1.0672 | 0
87 | 0.4966 | -0.0025 | 100 | 5.8 | 40 |  |  | 1.0679 | -0.0003
87.1 | 0.4975 | -0.0023 | 100 | 5.8 | 40 |  |  | 1.0688 | -0.0001
87.2 | 0.4984 | -0.0024 | 100 | 5.8 | 40 |  |  | 1.0697 | -0.0002
87.3 | 0.4991 | -0.0022 | 100 | 5.8 | 40 |  |  | 1.0704 | 0
87.4 | 0.5 | -0.0024 | 100 | 5.8 | 40 |  |  | 1.0713 | -0.0002
87.5 | 0.5011 | -0.0022 | 100 | 5.8 | 40 |  |  | 1.0724 | 0
87.6 | 0.5018 | -0.0019 | 100 | 5.8 | 40 |  |  | 1.0731 | 0.0003
87.7 | 0.5024 | -0.0023 | 100 | 5.8 | 40 |  |  | 1.0737 | -0.0001
87.8 | 0.5033 | -0.0022 | 100 | 5.8 | 40 |  |  | 1.0746 | 0
87.9 | 0.5043 | -0.0024 | 100 | 5.8 | 40 |  |  | 1.0756 | -0.0002
88 | 0.505 | -0.0021 | 100 | 5.8 | 40 |  |  | 1.0763 | 0.0001
88.1 | 0.5058 | -0.0021 | 100 | 5.8 | 40 |  |  | 1.0771 | 0.0001
88.2 | 0.5068 | -0.0021 | 100 | 5.8 | 40 |  |  | 1.0781 | 0.0001
88.3 | 0.5076 | -0.0022 | 100 | 5.8 | 40 |  |  | 1.0789 | 0
88.4 | 0.5083 | -0.0023 | 100 | 5.8 | 40 |  |  | 1.0796 | -0.0001
88.5 | 0.5091 | -0.0024 | 100 | 5.8 | 40 |  |  | 1.0804 | -0.0002
88.6 | 0.5101 | -0.0022 | 100 | 5.8 | 40 |  |  | 1.0814 | 0
88.7 | 0.5108 | -0.0023 | 100 | 5.8 | 40 |  |  | 1.0821 | -0.0001
88.8 | 0.5116 | -0.0023 | 100 | 5.8 | 40 |  |  | 1.0829 | -0.0001
88.9 | 0.5126 | -0.002 | 100 | 5.8 | 40 |  |  | 1.0839 | 0.0002
89 | 0.5135 | -0.0022 | 100 | 5.8 | 40 |  |  | 1.0848 | 0
89.1 | 0.5141 | -0.0021 | 100 | 5.8 | 40 |  |  | 1.0854 | 0.0001
89.2 | 0.5149 | -0.0023 | 100 | 5.8 | 40 |  |  | 1.0862 | -0.0001
89.3 | 0.516 | -0.0023 | 100 | 5.8 | 40 |  |  | 1.0873 | -0.0001
89.4 | 0.5168 | -0.0022 | 100 | 5.8 | 40 |  |  | 1.0881 | 0
89.5 | 0.5175 | -0.0022 | 100 | 5.8 | 40 |  |  | 1.0888 | 0
89.6 | 0.5185 | -0.0022 | 100 | 5.8 | 40 |  |  | 1.0898 | 0
89.7 | 0.5193 | -0.0026 | 100 | 5.8 | 40 |  |  | 1.0906 | -0.0004
89.8 | 0.52 | -0.0022 | 100 | 5.8 | 40 |  |  | 1.0913 | 0
89.9 | 0.5208 | -0.0022 | 100 | 5.8 | 40 |  |  | 1.0921 | 0
90 | 0.5218 | -0.0023 | 100 | 5.8 | 40 |  |  | 1.0931 | -0.0001
90.1 | 0.5226 | -0.0022 | 100 | 5.8 | 40 |  |  | 1.0939 | 0
90.2 | 0.5232 | -0.0023 | 100 | 5.8 | 40 |  |  | 1.0945 | -0.0001
90.3 | 0.5243 | -0.0024 | 100 | 5.8 | 40 |  |  | 1.0956 | -0.0002
90.4 | 0.5252 | -0.0024 | 100 | 5.8 | 40 |  |  | 1.0965 | -0.0002
90.5 | 0.5258 | -0.0022 | 100 | 5.8 | 40 |  |  | 1.0971 | 0
90.6 | 0.5266 | -0.0024 | 100 | 5.8 | 40 |  |  | 1.0979 | -0.0002
90.7 | 0.5276 | -0.0022 | 100 | 5.8 | 40 |  |  | 1.0989 | 0
90.8 | 0.5285 | -0.0023 | 100 | 5.8 | 40 |  |  | 1.0998 | -0.0001
90.9 | 0.5292 | -0.0022 | 100 | 5.8 | 40 |  |  | 1.1005 | 0
91 | 0.5301 | -0.0023 | 100 | 5.8 | 40 |  |  | 1.1014 | -0.0001
91.1 | 0.531 | -0.0024 | 100 | 5.8 | 40 |  |  | 1.1023 | -0.0002
91.2 | 0.5317 | -0.0024 | 100 | 5.8 | 40 |  |  | 1.103 | -0.0002
91.3 | 0.5325 | -0.0022 | 100 | 5.8 | 40 |  |  | 1.1038 | 0
91.4 | 0.5334 | -0.002 | 100 | 5.8 | 40 |  |  | 1.1047 | 0.0002
91.5 | 0.5343 | -0.0022 | 100 | 5.8 | 40 |  |  | 1.1056 | 0
91.6 | 0.5349 | -0.0024 | 100 | 5.8 | 40 |  |  | 1.1062 | -0.0002
91.7 | 0.5358 | -0.0023 | 100 | 5.8 | 40 |  |  | 1.1071 | -0.0001
91.8 | 0.537 | -0.0022 | 100 | 5.8 | 40 |  |  | 1.1083 | 0
91.9 | 0.5376 | -0.0025 | 100 | 5.8 | 40 |  |  | 1.1089 | -0.0003
92 | 0.5382 | -0.002 | 100 | 5.8 | 40 |  |  | 1.1095 | 0.0002
92.1 | 0.5392 | -0.0025 | 100 | 5.8 | 40 |  |  | 1.1105 | -0.0003
92.2 | 0.5401 | -0.0022 | 100 | 5.8 | 40 |  |  | 1.1114 | 0
92.3 | 0.5408 | -0.0025 | 100 | 5.8 | 40 |  |  | 1.1121 | -0.0003
92.4 | 0.5416 | -0.0023 | 100 | 5.8 | 40 |  |  | 1.1129 | -0.0001
92.5 | 0.5427 | -0.0024 | 100 | 5.8 | 40 |  |  | 1.114 | -0.0002
92.6 | 0.5435 | -0.0022 | 100 | 5.8 | 40 |  |  | 1.1148 | 0
92.7 | 0.5441 | -0.0023 | 100 | 5.8 | 40 |  |  | 1.1154 | -0.0001
92.8 | 0.5451 | -0.0023 | 100 | 5.8 | 40 |  |  | 1.1164 | -0.0001
92.9 | 0.546 | -0.0023 | 100 | 5.8 | 40 |  |  | 1.1173 | -0.0001
93 | 0.5467 | -0.0021 | 100 | 5.8 | 40 |  |  | 1.118 | 0.0001
93.1 | 0.5475 | -0.0021 | 100 | 5.8 | 40 |  |  | 1.1188 | 0.0001
93.2 | 0.5486 | -0.0021 | 100 | 5.8 | 40 |  |  | 1.1199 | 0.0001
93.3 | 0.5493 | -0.0023 | 100 | 5.8 | 40 |  |  | 1.1206 | -0.0001
93.4 | 0.5499 | -0.0023 | 100 | 5.8 | 40 |  |  | 1.1212 | -0.0001
93.5 | 0.5508 | -0.0021 | 100 | 5.8 | 40 |  |  | 1.1221 | 0.0001
93.6 | 0.5518 | -0.0023 | 100 | 5.8 | 40 |  |  | 1.1231 | -0.0001
93.7 | 0.5526 | -0.0024 | 100 | 5.8 | 40 |  |  | 1.1239 | -0.0002
93.8 | 0.5534 | -0.0021 | 100 | 5.8 | 40 |  |  | 1.1247 | 0.0001
93.9 | 0.5543 | -0.0023 | 100 | 5.8 | 40 |  |  | 1.1256 | -0.0001
94 | 0.5551 | -0.0023 | 100 | 5.8 | 40 |  |  | 1.1264 | -0.0001
94.1 | 0.5558 | -0.0022 | 100 | 5.8 | 40 |  |  | 1.1271 | 0
94.2 | 0.5566 | -0.0022 | 100 | 5.8 | 40 |  |  | 1.1279 | 0
94.3 | 0.5576 | -0.0021 | 100 | 5.8 | 40 |  |  | 1.1289 | 0.0001
94.4 | 0.5583 | -0.0023 | 100 | 5.8 | 40 |  |  | 1.1296 | -0.0001
94.5 | 0.559 | -0.0022 | 100 | 5.8 | 40 |  |  | 1.1303 | 0
94.6 | 0.5601 | -0.0023 | 100 | 5.8 | 40 |  |  | 1.1314 | -0.0001
94.7 | 0.561 | -0.0022 | 100 | 5.8 | 40 |  |  | 1.1323 | 0
94.8 | 0.5616 | -0.0023 | 100 | 5.8 | 40 |  |  | 1.1329 | -0.0001
94.9 | 0.5623 | -0.0023 | 100 | 5.8 | 40 |  |  | 1.1336 | -0.0001
95 | 0.5635 | -0.0024 | 100 | 5.8 | 40 |  |  | 1.1348 | -0.0002
95.1 | 0.5643 | -0.0023 | 100 | 5.8 | 40 |  |  | 1.1356 | -0.0001
95.2 | 0.565 | -0.0022 | 100 | 5.8 | 40 |  |  | 1.1363 | 0
95.3 | 0.566 | -0.0024 | 100 | 5.8 | 40 |  |  | 1.1373 | -0.0002
95.4 | 0.5668 | -0.0022 | 100 | 5.8 | 40 |  |  | 1.1381 | 0
95.5 | 0.5675 | -0.0023 | 100 | 5.8 | 40 |  |  | 1.1388 | -0.0001
95.6 | 0.5683 | -0.0022 | 100 | 5.8 | 40 |  |  | 1.1396 | 0
95.7 | 0.5693 | -0.0021 | 100 | 5.8 | 40 |  |  | 1.1406 | 0.0001
95.8 | 0.5701 | -0.0024 | 100 | 5.8 | 40 |  |  | 1.1414 | -0.0002
95.9 | 0.5707 | -0.0022 | 100 | 5.8 | 40 |  |  | 1.142 | 0
96 | 0.5718 | -0.0024 | 100 | 5.8 | 40 |  |  | 1.1431 | -0.0002
96.1 | 0.5728 | -0.0024 | 100 | 5.8 | 40 |  |  | 1.1441 | -0.0002
96.2 | 0.5733 | -0.0024 | 100 | 5.8 | 40 |  |  | 1.1446 | -0.0002
96.3 | 0.5741 | -0.0023 | 100 | 5.8 | 40 |  |  | 1.1454 | -0.0001
96.4 | 0.575 | -0.0023 | 100 | 5.8 | 40 |  |  | 1.1463 | -0.0001
96.5 | 0.576 | -0.0023 | 100 | 5.8 | 40 |  |  | 1.1473 | -0.0001
96.6 | 0.5767 | -0.0024 | 100 | 5.8 | 40 |  |  | 1.148 | -0.0002
96.7 | 0.5775 | -0.0022 | 100 | 5.8 | 40 |  |  | 1.1488 | 0
96.8 | 0.5785 | -0.0023 | 100 | 5.8 | 40 |  |  | 1.1498 | -0.0001
96.9 | 0.5792 | -0.0024 | 100 | 5.8 | 40 |  |  | 1.1505 | -0.0002
97 | 0.58 | -0.0022 | 100 | 5.8 | 40 |  |  | 1.1513 | 0
97.1 | 0.5809 | -0.0024 | 100 | 5.8 | 40 |  |  | 1.1522 | -0.0002
97.2 | 0.5818 | -0.0022 | 100 | 5.8 | 40 |  |  | 1.1531 | 0
97.3 | 0.5824 | -0.0022 | 100 | 5.8 | 40 |  |  | 1.1537 | 0
97.4 | 0.5833 | -0.0023 | 100 | 5.8 | 40 |  |  | 1.1546 | -0.0001
97.5 | 0.5845 | -0.0023 | 100 | 5.8 | 40 |  |  | 1.1558 | -0.0001
97.6 | 0.5851 | -0.0024 | 100 | 5.8 | 40 |  |  | 1.1564 | -0.0002
97.7 | 0.5857 | -0.0024 | 100 | 5.8 | 40 |  |  | 1.157 | -0.0002
97.8 | 0.5866 | -0.0022 | 100 | 5.8 | 40 |  |  | 1.1579 | 0
97.9 | 0.5877 | -0.0021 | 100 | 5.8 | 40 |  |  | 1.159 | 0.0001
98 | 0.5884 | -0.0024 | 100 | 5.8 | 40 |  |  | 1.1597 | -0.0002
98.1 | 0.5891 | -0.0022 | 100 | 5.8 | 40 |  |  | 1.1604 | 0
98.2 | 0.5901 | -0.0021 | 100 | 5.8 | 40 |  |  | 1.1614 | 0.0001
98.3 | 0.591 | -0.0023 | 100 | 5.8 | 40 |  |  | 1.1623 | -0.0001
98.4 | 0.5916 | -0.0022 | 100 | 5.8 | 40 |  |  | 1.1629 | 0
98.5 | 0.5925 | -0.0021 | 100 | 5.8 | 40 |  |  | 1.1638 | 0.0001
98.6 | 0.5935 | -0.0024 | 100 | 5.8 | 40 |  |  | 1.1648 | -0.0002
98.7 | 0.5941 | -0.002 | 100 | 5.8 | 40 |  |  | 1.1654 | 0.0002
98.8 | 0.5949 | -0.0023 | 100 | 5.8 | 40 |  |  | 1.1662 | -0.0001
98.9 | 0.596 | -0.0023 | 100 | 5.8 | 40 |  |  | 1.1673 | -0.0001
99 | 0.5968 | -0.0021 | 100 | 5.8 | 40 |  |  | 1.1681 | 0.0001
99.1 | 0.5974 | -0.0021 | 100 | 5.8 | 40 |  |  | 1.1687 | 0.0001
99.2 | 0.5983 | -0.0021 | 100 | 5.8 | 40 |  |  | 1.1696 | 0.0001
99.3 | 0.5994 | -0.0022 | 100 | 5.8 | 40 |  |  | 1.1707 | 0
99.4 | 0.6001 | -0.0025 | 100 | 5.8 | 40 |  |  | 1.1714 | -0.0003
99.5 | 0.6008 | -0.002 | 100 | 5.8 | 40 |  |  | 1.1721 | 0.0002
99.6 | 0.6018 | -0.0023 | 100 | 5.8 | 40 |  |  | 1.1731 | -0.0001
99.7 | 0.6026 | -0.0023 | 100 | 5.8 | 40 |  |  | 1.1739 | -0.0001
99.8 | 0.6033 | -0.0023 | 100 | 5.8 | 40 |  |  | 1.1746 | -0.0001
99.9 | 0.6041 | -0.0021 | 100 | 5.8 | 40 |  |  | 1.1754 | 0.0001
100 | 0.6051 | -0.0022 | 100 | 5.8 | 40 |  |  | 1.1764 | 0
100.1 | 0.6058 | -0.0023 | 100 | 5.8 | 40 |  |  | 1.1771 | -0.0001
100.2 | 0.6065 | -0.0021 | 100 | 5.8 | 40 |  |  | 1.1778 | 0.0001
100.3 | 0.6078 | -0.0023 | 100 | 5.8 | 40 |  |  | 1.1791 | -0.0001
100.4 | 0.6086 | -0.0022 | 100 | 5.8 | 40 |  |  | 1.1799 | 0
100.5 | 0.6091 | -0.0023 | 100 | 5.8 | 40 |  |  | 1.1804 | -0.0001
100.6 | 0.6099 | -0.0022 | 100 | 5.8 | 40 |  |  | 1.1812 | 0
100.7 | 0.611 | -0.0023 | 100 | 5.8 | 40 |  |  | 1.1823 | -0.0001
100.8 | 0.6118 | -0.0021 | 100 | 5.8 | 40 |  |  | 1.1831 | 0.0001
100.9 | 0.6125 | -0.0022 | 100 | 5.8 | 40 |  |  | 1.1838 | 0
101 | 0.6134 | -0.0023 | 100 | 5.8 | 40 |  |  | 1.1847 | -0.0001
101.1 | 0.6144 | -0.0022 | 100 | 5.8 | 40 |  |  | 1.1857 | 0
101.2 | 0.615 | -0.0024 | 100 | 5.8 | 40 |  |  | 1.1863 | -0.0002
101.3 | 0.6158 | -0.0021 | 100 | 5.8 | 40 |  |  | 1.1871 | 0.0001
101.4 | 0.6167 | -0.0023 | 100 | 5.8 | 40 |  |  | 1.188 | -0.0001
101.5 | 0.6176 | -0.0023 | 100 | 5.8 | 40 |  |  | 1.1889 | -0.0001
101.6 | 0.6183 | -0.0023 | 100 | 5.8 | 40 |  |  | 1.1896 | -0.0001
101.7 | 0.6192 | -0.002 | 100 | 5.8 | 40 |  |  | 1.1905 | 0.0002
101.8 | 0.6203 | -0.0022 | 100 | 5.8 | 40 |  |  | 1.1916 | 0
101.9 | 0.6208 | -0.0023 | 100 | 5.8 | 40 |  |  | 1.1921 | -0.0001
102 | 0.6215 | -0.0024 | 100 | 5.8 | 40 |  |  | 1.1928 | -0.0002
102.1 | 0.6225 | -0.0022 | 100 | 5.8 | 40 |  |  | 1.1938 | 0
102.2 | 0.6236 | -0.0022 | 100 | 5.8 | 40 |  |  | 1.1949 | 0
102.3 | 0.6242 | -0.0023 | 100 | 5.8 | 40 |  |  | 1.1955 | -0.0001
102.4 | 0.6251 | -0.0023 | 100 | 5.8 | 40 |  |  | 1.1964 | -0.0001
102.5 | 0.6261 | -0.0023 | 100 | 5.8 | 40 |  |  | 1.1974 | -0.0001
102.6 | 0.6268 | -0.0022 | 100 | 5.8 | 40 |  |  | 1.1981 | 0
102.7 | 0.6275 | -0.0021 | 100 | 5.8 | 40 |  |  | 1.1988 | 0.0001
102.8 | 0.6283 | -0.0022 | 100 | 5.8 | 40 |  |  | 1.1996 | 0
102.9 | 0.6292 | -0.0022 | 100 | 5.8 | 40 |  |  | 1.2005 | 0
103 | 0.6299 | -0.0023 | 100 | 5.8 | 40 |  |  | 1.2012 | -0.0001
103.1 | 0.6307 | -0.0023 | 100 | 5.8 | 40 |  |  | 1.202 | -0.0001
103.2 | 0.6319 | -0.0021 | 100 | 5.8 | 40 |  |  | 1.2032 | 0.0001
103.3 | 0.6326 | -0.0023 | 100 | 5.8 | 40 |  |  | 1.2039 | -0.0001
103.4 | 0.6332 | -0.0023 | 100 | 5.8 | 40 |  |  | 1.2045 | -0.0001
103.5 | 0.6341 | -0.0021 | 100 | 5.8 | 40 |  |  | 1.2054 | 0.0001
103.6 | 0.6353 | -0.0022 | 100 | 5.8 | 40 |  |  | 1.2066 | 0
103.7 | 0.6359 | -0.0022 | 100 | 5.8 | 40 |  |  | 1.2072 | 0
103.8 | 0.6366 | -0.0023 | 100 | 5.8 | 40 |  |  | 1.2079 | -0.0001
103.9 | 0.6376 | -0.0024 | 100 | 5.8 | 40 |  |  | 1.2089 | -0.0002
104 | 0.6385 | -0.0023 | 100 | 5.8 | 40 |  |  | 1.2098 | -0.0001
104.1 | 0.6391 | -0.0024 | 100 | 5.8 | 40 |  |  | 1.2104 | -0.0002
104.2 | 0.6399 | -0.0023 | 100 | 5.8 | 40 |  |  | 1.2112 | -0.0001
104.3 | 0.6409 | -0.0022 | 100 | 5.8 | 40 |  |  | 1.2122 | 0
104.4 | 0.6417 | -0.0023 | 100 | 5.8 | 40 |  |  | 1.213 | -0.0001
104.5 | 0.6424 | -0.0022 | 100 | 5.8 | 40 |  |  | 1.2137 | 0
104.6 | 0.6435 | -0.0021 | 100 | 5.8 | 40 |  |  | 1.2148 | 0.0001
104.7 | 0.6444 | -0.0024 | 100 | 5.8 | 40 |  |  | 1.2157 | -0.0002
104.8 | 0.645 | -0.0023 | 100 | 5.8 | 40 |  |  | 1.2163 | -0.0001
104.9 | 0.6458 | -0.0021 | 100 | 5.8 | 40 |  |  | 1.2171 | 0.0001
105 | 0.6468 | -0.0023 | 100 | 5.8 | 40 |  |  | 1.2181 | -0.0001
105.1 | 0.6476 | -0.0022 | 100 | 5.8 | 40 |  |  | 1.2189 | 0
105.2 | 0.6483 | -0.0023 | 100 | 5.8 | 40 |  |  | 1.2196 | -0.0001
105.3 | 0.6493 | -0.0024 | 100 | 5.8 | 40 |  |  | 1.2206 | -0.0002
105.4 | 0.6502 | -0.0022 | 100 | 5.8 | 40 |  |  | 1.2215 | 0
105.5 | 0.6508 | -0.0022 | 100 | 5.8 | 40 |  |  | 1.2221 | 0
105.6 | 0.6516 | -0.0023 | 100 | 5.8 | 40 |  |  | 1.2229 | -0.0001
105.7 | 0.6526 | -0.0022 | 100 | 5.8 | 40 |  |  | 1.2239 | 0
105.8 | 0.6533 | -0.0022 | 100 | 5.8 | 40 |  |  | 1.2246 | 0
105.9 | 0.654 | -0.0022 | 100 | 5.8 | 40 |  |  | 1.2253 | 0
106 | 0.6551 | -0.0023 | 100 | 5.8 | 40 |  |  | 1.2264 | -0.0001
106.1 | 0.6561 | -0.0024 | 100 | 5.8 | 40 |  |  | 1.2274 | -0.0002
106.2 | 0.6566 | -0.0023 | 100 | 5.8 | 40 |  |  | 1.2279 | -0.0001
106.3 | 0.6573 | -0.0022 | 100 | 5.8 | 40 |  |  | 1.2286 | 0
106.4 | 0.6584 | -0.0023 | 100 | 5.8 | 40 |  |  | 1.2297 | -0.0001
106.5 | 0.6593 | -0.0021 | 100 | 5.8 | 40 |  |  | 1.2306 | 0.0001
106.6 | 0.66 | -0.0022 | 100 | 5.8 | 40 |  |  | 1.2313 | 0
106.7 | 0.6609 | -0.0023 | 100 | 5.8 | 40 |  |  | 1.2322 | -0.0001
106.8 | 0.662 | -0.0022 | 100 | 5.8 | 40 |  |  | 1.2333 | 0
106.9 | 0.6626 | -0.0024 | 100 | 5.8 | 40 |  |  | 1.2339 | -0.0002
107 | 0.6633 | -0.0023 | 100 | 5.8 | 40 |  |  | 1.2346 | -0.0001
107.1 | 0.6642 | -0.0023 | 100 | 5.8 | 40 |  |  | 1.2355 | -0.0001
107.2 | 0.6651 | -0.0022 | 100 | 5.8 | 40 |  |  | 1.2364 | 0
107.3 | 0.6658 | -0.0022 | 100 | 5.8 | 40 |  |  | 1.2371 | 0
107.4 | 0.6666 | -0.0022 | 100 | 5.8 | 40 |  |  | 1.2379 | 0
107.5 | 0.6676 | -0.0022 | 100 | 5.8 | 40 |  |  | 1.2389 | 0
107.6 | 0.6685 | -0.0022 | 100 | 5.8 | 40 |  |  | 1.2398 | 0
107.7 | 0.6691 | -0.0022 | 100 | 5.8 | 40 |  |  | 1.2404 | 0
107.8 | 0.6701 | -0.0023 | 100 | 5.8 | 40 |  |  | 1.2414 | -0.0001
107.9 | 0.6712 | -0.0022 | 100 | 5.8 | 40 |  |  | 1.2425 | 0
108 | 0.6718 | -0.0022 | 100 | 5.8 | 40 |  |  | 1.2431 | 0
108.1 | 0.6726 | -0.0022 | 100 | 5.8 | 40 |  |  | 1.2439 | 0
108.2 | 0.6736 | -0.0023 | 100 | 5.8 | 40 |  |  | 1.2449 | -0.0001
108.3 | 0.6743 | -0.0023 | 100 | 5.8 | 40 |  |  | 1.2456 | -0.0001
108.4 | 0.675 | -0.0021 | 100 | 5.8 | 40 |  |  | 1.2463 | 0.0001
108.5 | 0.6758 | -0.0022 | 100 | 5.8 | 40 |  |  | 1.2471 | 0
108.6 | 0.6767 | -0.0023 | 100 | 5.8 | 40 |  |  | 1.248 | -0.0001
108.7 | 0.6774 | -0.0024 | 100 | 5.8 | 40 |  |  | 1.2487 | -0.0002
108.8 | 0.6782 | -0.0022 | 100 | 5.8 | 40 |  |  | 1.2495 | 0
108.9 | 0.6794 | -0.0021 | 100 | 5.8 | 40 |  |  | 1.2507 | 0.0001
109 | 0.6801 | -0.0024 | 100 | 5.8 | 40 |  |  | 1.2514 | -0.0002
109.1 | 0.6808 | -0.0021 | 100 | 5.8 | 40 |  |  | 1.2521 | 0.0001
109.2 | 0.6816 | -0.0021 | 100 | 5.8 | 40 |  |  | 1.2529 | 0.0001
109.3 | 0.6827 | -0.0025 | 100 | 5.8 | 40 |  |  | 1.254 | -0.0003
109.4 | 0.6834 | -0.0022 | 100 | 5.8 | 40 |  |  | 1.2547 | 0
109.5 | 0.6841 | -0.0023 | 100 | 5.8 | 40 |  |  | 1.2554 | -0.0001
109.6 | 0.6851 | -0.0022 | 100 | 5.8 | 40 |  |  | 1.2564 | 0
109.7 | 0.6861 | -0.0021 | 100 | 5.8 | 40 |  |  | 1.2574 | 0.0001
109.8 | 0.6867 | -0.0023 | 100 | 5.8 | 40 |  |  | 1.258 | -0.0001
109.9 | 0.6875 | -0.0022 | 100 | 5.8 | 40 |  |  | 1.2588 | 0
110 | 0.6885 | -0.0023 | 100 | 5.8 | 40 |  |  | 1.2598 | -0.0001
110.1 | 0.6892 | -0.0026 | 100 | 5.8 | 40 |  |  | 1.2605 | -0.0004
110.2 | 0.69 | -0.0021 | 100 | 5.8 | 40 |  |  | 1.2613 | 0.0001
110.3 | 0.6908 | -0.0022 | 100 | 5.8 | 40 |  |  | 1.2621 | 0
110.4 | 0.6918 | -0.0021 | 100 | 5.8 | 40 |  |  | 1.2631 | 0.0001
110.5 | 0.6925 | -0.0023 | 100 | 5.8 | 40 |  |  | 1.2638 | -0.0001
110.6 | 0.6932 | -0.0022 | 100 | 5.8 | 40 |  |  | 1.2645 | 0
110.7 | 0.6943 | -0.0021 | 100 | 5.8 | 40 |  |  | 1.2656 | 0.0001
110.8 | 0.6951 | -0.0024 | 100 | 5.8 | 40 |  |  | 1.2664 | -0.0002
110.9 | 0.6958 | -0.0022 | 100 | 5.8 | 40 |  |  | 1.2671 | 0
111 | 0.6968 | -0.0022 | 100 | 5.8 | 40 |  |  | 1.2681 | 0
111.1 | 0.6978 | -0.0024 | 100 | 5.8 | 40 |  |  | 1.2691 | -0.0002
111.2 | 0.6984 | -0.0023 | 100 | 5.8 | 40 |  |  | 1.2697 | -0.0001
111.3 | 0.6991 | -0.0023 | 100 | 5.8 | 40 |  |  | 1.2704 | -0.0001
111.4 | 0.7 | -0.0022 | 100 | 5.8 | 40 |  |  | 1.2713 | 0
111.5 | 0.7008 | -0.0023 | 100 | 5.8 | 40 |  |  | 1.2721 | -0.0001
111.6 | 0.7015 | -0.0022 | 100 | 5.8 | 40 |  |  | 1.2728 | 0
111.7 | 0.7025 | -0.0024 | 100 | 5.8 | 40 |  |  | 1.2738 | -0.0002
111.8 | 0.7035 | -0.0026 | 100 | 5.8 | 40 |  |  | 1.2748 | -0.0004
111.9 | 0.7042 | -0.0022 | 100 | 5.8 | 40 |  |  | 1.2755 | 0
112 | 0.7049 | -0.0022 | 100 | 5.8 | 40 |  |  | 1.2762 | 0
112.1 | 0.7059 | -0.0022 | 100 | 5.8 | 40 |  |  | 1.2772 | 0
112.2 | 0.7069 | -0.0022 | 100 | 5.8 | 40 |  |  | 1.2782 | 0
112.3 | 0.7075 | -0.0023 | 100 | 5.8 | 40 |  |  | 1.2788 | -0.0001
112.4 | 0.7084 | -0.0024 | 100 | 5.8 | 40 |  |  | 1.2797 | -0.0002
112.5 | 0.7094 | -0.0023 | 100 | 5.8 | 40 |  |  | 1.2807 | -0.0001
112.6 | 0.7101 | -0.0022 | 100 | 5.8 | 40 |  |  | 1.2814 | 0
112.7 | 0.7108 | -0.0025 | 100 | 5.8 | 40 |  |  | 1.2821 | -0.0003
112.8 | 0.7116 | -0.0023 | 100 | 5.8 | 40 |  |  | 1.2829 | -0.0001
112.9 | 0.7126 | -0.0022 | 100 | 5.8 | 40 |  |  | 1.2839 | 0
113 | 0.7133 | -0.0024 | 100 | 5.8 | 40 |  |  | 1.2846 | -0.0002
113.1 | 0.7141 | -0.0024 | 100 | 5.8 | 40 |  |  | 1.2854 | -0.0002
113.2 | 0.7151 | -0.0022 | 100 | 5.8 | 40 |  |  | 1.2864 | 0
113.3 | 0.716 | -0.0023 | 100 | 5.8 | 40 |  |  | 1.2873 | -0.0001
113.4 | 0.7166 | -0.0019 | 100 | 5.8 | 40 |  |  | 1.2879 | 0.0003
113.5 | 0.7175 | -0.0024 | 100 | 5.8 | 40 |  |  | 1.2888 | -0.0002
113.6 | 0.7186 | -0.0021 | 100 | 5.8 | 40 |  |  | 1.2899 | 0.0001
113.7 | 0.7192 | -0.0022 | 100 | 5.8 | 40 |  |  | 1.2905 | 0
113.8 | 0.72 | -0.0022 | 100 | 5.8 | 40 |  |  | 1.2913 | 0
113.9 | 0.7209 | -0.0025 | 100 | 5.8 | 40 |  |  | 1.2922 | -0.0003
114 | 0.7218 | -0.0023 | 100 | 5.8 | 40 |  |  | 1.2931 | -0.0001
114.1 | 0.7225 | -0.0021 | 100 | 5.8 | 40 |  |  | 1.2938 | 0.0001
114.2 | 0.7233 | -0.0022 | 100 | 5.8 | 40 |  |  | 1.2946 | 0
114.3 | 0.7243 | -0.0023 | 100 | 5.8 | 40 |  |  | 1.2956 | -0.0001
114.4 | 0.725 | -0.0024 | 100 | 5.8 | 40 |  |  | 1.2963 | -0.0002
114.5 | 0.7257 | -0.0023 | 100 | 5.8 | 40 |  |  | 1.297 | -0.0001
114.6 | 0.7268 | -0.0022 | 100 | 5.8 | 40 |  |  | 1.2981 | 0
114.7 | 0.7276 | -0.0022 | 100 | 5.8 | 40 |  |  | 1.2989 | 0
114.8 | 0.7283 | -0.0023 | 100 | 5.8 | 40 |  |  | 1.2996 | -0.0001
114.9 | 0.7291 | -0.0022 | 100 | 5.8 | 40 |  |  | 1.3004 | 0
115 | 0.7301 | -0.0021 | 100 | 5.8 | 40 |  |  | 1.3014 | 0.0001
115.1 | 0.7309 | -0.002 | 100 | 5.8 | 40 |  |  | 1.3022 | 0.0002
115.2 | 0.7317 | -0.0021 | 100 | 5.8 | 40 |  |  | 1.303 | 0.0001
115.3 | 0.7327 | -0.0023 | 100 | 5.8 | 40 |  |  | 1.304 | -0.0001
115.4 | 0.7336 | -0.0023 | 100 | 5.8 | 40 |  |  | 1.3049 | -0.0001
115.5 | 0.7343 | -0.0023 | 100 | 5.8 | 40 |  |  | 1.3056 | -0.0001
115.6 | 0.735 | -0.0023 | 100 | 5.8 | 40 |  |  | 1.3063 | -0.0001
115.7 | 0.7359 | -0.0024 | 100 | 5.8 | 40 |  |  | 1.3072 | -0.0002
115.8 | 0.7367 | -0.0024 | 100 | 5.8 | 40 |  |  | 1.308 | -0.0002
115.9 | 0.7374 | -0.0024 | 100 | 5.8 | 40 |  |  | 1.3087 | -0.0002
116 | 0.7383 | -0.0021 | 100 | 5.8 | 40 |  |  | 1.3096 | 0.0001
116.1 | 0.7394 | -0.0022 | 100 | 5.8 | 40 |  |  | 1.3107 | 0
116.2 | 0.7401 | -0.0024 | 100 | 5.8 | 40 |  |  | 1.3114 | -0.0002
116.3 | 0.7407 | -0.0022 | 100 | 5.8 | 40 |  |  | 1.312 | 0
116.4 | 0.7418 | -0.0024 | 100 | 5.8 | 40 |  |  | 1.3131 | -0.0002
116.5 | 0.7427 | -0.0022 | 100 | 5.8 | 40 |  |  | 1.314 | 0
116.6 | 0.7434 | -0.0022 | 100 | 5.8 | 40 |  |  | 1.3147 | 0
116.7 | 0.7442 | -0.0023 | 100 | 5.8 | 40 |  |  | 1.3155 | -0.0001
116.8 | 0.7452 | -0.0024 | 100 | 5.8 | 40 |  |  | 1.3165 | -0.0002
116.9 | 0.7459 | -0.0022 | 100 | 5.8 | 40 |  |  | 1.3172 | 0
117 | 0.7466 | -0.0023 | 100 | 5.8 | 40 |  |  | 1.3179 | -0.0001
117.1 | 0.7475 | -0.0022 | 100 | 5.8 | 40 |  |  | 1.3188 | 0
117.2 | 0.7485 | -0.0024 | 100 | 5.8 | 40 |  |  | 1.3198 | -0.0002
117.3 | 0.7491 | -0.0021 | 100 | 5.8 | 40 |  |  | 1.3204 | 0.0001
117.4 | 0.75 | -0.0022 | 100 | 5.8 | 40 |  |  | 1.3213 | 0
117.5 | 0.7511 | -0.0023 | 100 | 5.8 | 40 |  |  | 1.3224 | -0.0001
117.6 | 0.7518 | -0.0024 | 100 | 5.8 | 40 |  |  | 1.3231 | -0.0002
117.7 | 0.7524 | -0.0025 | 100 | 5.8 | 40 |  |  | 1.3237 | -0.0003
117.8 | 0.7533 | -0.0023 | 100 | 5.8 | 40 |  |  | 1.3246 | -0.0001
117.9 | 0.7543 | -0.0023 | 100 | 5.8 | 40 |  |  | 1.3256 | -0.0001
118 | 0.755 | -0.0023 | 100 | 5.8 | 40 |  |  | 1.3263 | -0.0001
118.1 | 0.7558 | -0.0021 | 100 | 5.8 | 40 |  |  | 1.3271 | 0.0001
118.2 | 0.7568 | -0.0023 | 100 | 5.8 | 40 |  |  | 1.3281 | -0.0001
118.3 | 0.7576 | -0.002 | 100 | 5.8 | 40 |  |  | 1.3289 | 0.0002
118.4 | 0.7583 | -0.0021 | 100 | 5.8 | 40 |  |  | 1.3296 | 0.0001
118.5 | 0.7591 | -0.0022 | 100 | 5.8 | 40 |  |  | 1.3304 | 0
118.6 | 0.7602 | -0.0023 | 100 | 5.8 | 40 |  |  | 1.3315 | -0.0001
118.7 | 0.7608 | -0.0023 | 100 | 5.8 | 40 |  |  | 1.3321 | -0.0001
118.8 | 0.7616 | -0.0022 | 100 | 5.8 | 40 |  |  | 1.3329 | 0
118.9 | 0.7626 | -0.0023 | 100 | 5.8 | 40 |  |  | 1.3339 | -0.0001
119 | 0.7635 | -0.0022 | 100 | 5.8 | 40 |  |  | 1.3348 | 0
119.1 | 0.7641 | -0.0022 | 100 | 5.8 | 40 |  |  | 1.3354 | 0
119.2 | 0.7649 | -0.0023 | 100 | 5.8 | 40 |  |  | 1.3362 | -0.0001
119.3 | 0.766 | -0.0023 | 100 | 5.8 | 40 |  |  | 1.3373 | -0.0001
119.4 | 0.7668 | -0.0022 | 100 | 5.8 | 40 |  |  | 1.3381 | 0
119.5 | 0.7675 | -0.0025 | 100 | 5.8 | 40 |  |  | 1.3388 | -0.0003
119.6 | 0.7685 | -0.0023 | 100 | 5.8 | 40 |  |  | 1.3398 | -0.0001
119.7 | 0.7694 | -0.0024 | 100 | 5.8 | 40 |  |  | 1.3407 | -0.0002
119.8 | 0.77 | -0.0022 | 100 | 5.8 | 40 |  |  | 1.3413 | 0
119.9 | 0.7708 | -0.0025 | 100 | 5.8 | 40 |  |  | 1.3421 | -0.0003
120 | 0.7718 | -0.0022 | 100 | 5.8 | 40 |  |  | 1.3431 | 0
120.1 | 0.7726 | -0.0024 | 100 | 5.8 | 40 |  |  | 1.3439 | -0.0002
120.2 | 0.7732 | -0.0022 | 100 | 5.8 | 40 |  |  | 1.3445 | 0
120.3 | 0.7743 | -0.0022 | 100 | 5.8 | 40 |  |  | 1.3456 | 0
120.4 | 0.7752 | -0.0024 | 100 | 5.8 | 40 |  |  | 1.3465 | -0.0002
120.5 | 0.7758 | -0.0022 | 100 | 5.8 | 40 |  |  | 1.3471 | 0
120.6 | 0.7766 | -0.0022 | 100 | 5.8 | 40 |  |  | 1.3479 | 0
120.7 | 0.7776 | -0.0021 | 100 | 5.8 | 40 |  |  | 1.3489 | 0.0001
120.8 | 0.7785 | -0.0023 | 100 | 5.8 | 40 |  |  | 1.3498 | -0.0001
120.9 | 0.7792 | -0.0023 | 100 | 5.8 | 40 |  |  | 1.3505 | -0.0001
121 | 0.7801 | -0.002 | 100 | 5.8 | 40 |  |  | 1.3514 | 0.0002
121.1 | 0.781 | -0.0022 | 100 | 5.8 | 40 |  |  | 1.3523 | 0
121.2 | 0.7817 | -0.0022 | 100 | 5.8 | 40 |  |  | 1.353 | 0
121.3 | 0.7824 | -0.0024 | 100 | 5.8 | 40 |  |  | 1.3537 | -0.0002
121.4 | 0.7834 | -0.0024 | 100 | 5.8 | 40 |  |  | 1.3547 | -0.0002
121.5 | 0.7843 | -0.0023 | 100 | 5.8 | 40 |  |  | 1.3556 | -0.0001
121.6 | 0.7849 | -0.0024 | 100 | 5.8 | 40 |  |  | 1.3562 | -0.0002
121.7 | 0.7858 | -0.0023 | 100 | 5.8 | 40 |  |  | 1.3571 | -0.0001
121.8 | 0.787 | -0.0024 | 100 | 5.8 | 40 |  |  | 1.3583 | -0.0002
121.9 | 0.7876 | -0.0024 | 100 | 5.8 | 40 |  |  | 1.3589 | -0.0002
122 | 0.7882 | -0.0022 | 100 | 5.8 | 40 |  |  | 1.3595 | 0
122.1 | 0.7892 | -0.0021 | 100 | 5.8 | 40 |  |  | 1.3605 | 0.0001
122.2 | 0.7901 | -0.0023 | 100 | 5.8 | 40 |  |  | 1.3614 | -0.0001
122.3 | 0.7908 | -0.0023 | 100 | 5.8 | 40 |  |  | 1.3621 | -0.0001
122.4 | 0.7916 | -0.0024 | 100 | 5.8 | 40 |  |  | 1.3629 | -0.0002
122.5 | 0.7927 | -0.0023 | 100 | 5.8 | 40 |  |  | 1.364 | -0.0001
122.6 | 0.7935 | -0.0022 | 100 | 5.8 | 40 |  |  | 1.3648 | 0
122.7 | 0.7941 | -0.0023 | 100 | 5.8 | 40 |  |  | 1.3654 | -0.0001
122.8 | 0.7951 | -0.0022 | 100 | 5.8 | 40 |  |  | 1.3664 | 0
122.9 | 0.7961 | -0.0022 | 100 | 5.8 | 40 |  |  | 1.3674 | 0
123 | 0.7967 | -0.0022 | 100 | 5.8 | 40 |  |  | 1.368 | 0
123.1 | 0.7974 | -0.0023 | 100 | 5.8 | 40 |  |  | 1.3687 | -0.0001
123.2 | 0.7986 | -0.0021 | 100 | 5.8 | 40 |  |  | 1.3699 | 0.0001
123.3 | 0.7993 | -0.0024 | 100 | 5.8 | 40 |  |  | 1.3706 | -0.0002
123.4 | 0.7999 | -0.0022 | 100 | 5.8 | 40 |  |  | 1.3712 | 0
123.5 | 0.8008 | -0.0023 | 100 | 5.8 | 40 |  |  | 1.3721 | -0.0001
123.6 | 0.8018 | -0.0023 | 100 | 5.8 | 40 |  |  | 1.3731 | -0.0001
123.7 | 0.8026 | -0.0021 | 100 | 5.8 | 40 |  |  | 1.3739 | 0.0001
123.8 | 0.8034 | -0.0025 | 100 | 5.8 | 40 |  |  | 1.3747 | -0.0003
123.9 | 0.8043 | -0.0022 | 100 | 5.8 | 40 |  |  | 1.3756 | 0
124 | 0.8051 | -0.0021 | 100 | 5.8 | 40 |  |  | 1.3764 | 0.0001
124.1 | 0.8058 | -0.0023 | 100 | 5.8 | 40 |  |  | 1.3771 | -0.0001
124.2 | 0.8066 | -0.0023 | 100 | 5.8 | 40 |  |  | 1.3779 | -0.0001
124.3 | 0.8076 | -0.0023 | 100 | 5.8 | 40 |  |  | 1.3789 | -0.0001
124.4 | 0.8083 | -0.0023 | 100 | 5.8 | 40 |  |  | 1.3796 | -0.0001
124.5 | 0.809 | -0.0023 | 100 | 5.8 | 40 |  |  | 1.3803 | -0.0001
124.6 | 0.8101 | -0.0023 | 100 | 5.8 | 40 |  |  | 1.3814 | -0.0001
124.7 | 0.811 | -0.0021 | 100 | 5.8 | 40 |  |  | 1.3823 | 0.0001
124.8 | 0.8116 | -0.0022 | 100 | 5.8 | 40 |  |  | 1.3829 | 0
124.9 | 0.8123 | -0.0023 | 100 | 5.8 | 40 |  |  | 1.3836 | -0.0001
125 | 0.8135 | -0.0021 | 100 | 5.8 | 40 |  |  | 1.3848 | 0.0001
125.1 | 0.8143 | -0.0022 | 100 | 5.8 | 40 |  |  | 1.3856 | 0
125.2 | 0.8151 | -0.0022 | 100 | 5.8 | 40 |  |  | 1.3864 | 0
125.3 | 0.816 | -0.0021 | 100 | 5.8 | 40 |  |  | 1.3873 | 0.0001
125.4 | 0.8168 | -0.0024 | 100 | 5.8 | 40 |  |  | 1.3881 | -0.0002
125.5 | 0.8175 | -0.0023 | 100 | 5.8 | 40 |  |  | 1.3888 | -0.0001
125.6 | 0.8183 | -0.0023 | 100 | 5.8 | 40 |  |  | 1.3896 | -0.0001
125.7 | 0.8192 | -0.0023 | 100 | 5.8 | 40 |  |  | 1.3905 | -0.0001
125.8 | 0.8201 | -0.0022 | 100 | 5.8 | 40 |  |  | 1.3914 | 0
125.9 | 0.8207 | -0.0021 | 100 | 5.8 | 40 |  |  | 1.392 | 0.0001
126 | 0.8218 | -0.0022 | 100 | 5.8 | 40 |  |  | 1.3931 | 0
126.1 | 0.8228 | -0.0022 | 100 | 5.8 | 40 |  |  | 1.3941 | 0
126.2 | 0.8233 | -0.0023 | 100 | 5.8 | 40 |  |  | 1.3946 | -0.0001
126.3 | 0.8241 | -0.0022 | 100 | 5.8 | 40 |  |  | 1.3954 | 0
126.4 | 0.825 | -0.0024 | 100 | 5.8 | 40 |  |  | 1.3963 | -0.0002
126.5 | 0.826 | -0.0022 | 100 | 5.8 | 40 |  |  | 1.3973 | 0
126.6 | 0.8267 | -0.0021 | 100 | 5.8 | 40 |  |  | 1.398 | 0.0001
126.7 | 0.8275 | -0.0022 | 100 | 5.8 | 40 |  |  | 1.3988 | 0
126.8 | 0.8285 | -0.0022 | 100 | 5.8 | 40 |  |  | 1.3998 | 0
126.9 | 0.8292 | -0.0023 | 100 | 5.8 | 40 |  |  | 1.4005 | -0.0001
127 | 0.83 | -0.0024 | 100 | 5.8 | 40 |  |  | 1.4013 | -0.0002
127.1 | 0.8309 | -0.0024 | 100 | 5.8 | 40 |  |  | 1.4022 | -0.0002
127.2 | 0.8318 | -0.0023 | 100 | 5.8 | 40 |  |  | 1.4031 | -0.0001
127.3 | 0.8324 | -0.0023 | 100 | 5.8 | 40 |  |  | 1.4037 | -0.0001
127.4 | 0.8333 | -0.0021 | 100 | 5.8 | 40 |  |  | 1.4046 | 0.0001
127.5 | 0.8345 | -0.0022 | 100 | 5.8 | 40 |  |  | 1.4058 | 0
127.6 | 0.8351 | -0.0021 | 100 | 5.8 | 40 |  |  | 1.4064 | 0.0001
127.7 | 0.8357 | -0.0024 | 100 | 5.8 | 40 |  |  | 1.407 | -0.0002
127.8 | 0.8366 | -0.0024 | 100 | 5.8 | 40 |  |  | 1.4079 | -0.0002
127.9 | 0.8378 | -0.0023 | 100 | 5.8 | 40 |  |  | 1.4091 | -0.0001
128 | 0.8384 | -0.0023 | 100 | 5.8 | 40 |  |  | 1.4097 | -0.0001
128.1 | 0.8391 | -0.0022 | 100 | 5.8 | 40 |  |  | 1.4104 | 0
128.2 | 0.8401 | -0.0023 | 100 | 5.8 | 40 |  |  | 1.4114 | -0.0001
128.3 | 0.841 | -0.0022 | 100 | 5.8 | 40 |  |  | 1.4123 | 0
128.4 | 0.8417 | -0.0025 | 100 | 5.8 | 40 |  |  | 1.413 | -0.0003
128.5 | 0.8425 | -0.0022 | 100 | 5.8 | 40 |  |  | 1.4138 | 0
128.6 | 0.8434 | -0.0022 | 100 | 5.8 | 40 |  |  | 1.4147 | 0
128.7 | 0.8441 | -0.0023 | 100 | 5.8 | 40 |  |  | 1.4154 | -0.0001
128.8 | 0.8449 | -0.0024 | 100 | 5.8 | 40 |  |  | 1.4162 | -0.0002
128.9 | 0.8461 | -0.0022 | 100 | 5.8 | 40 |  |  | 1.4174 | 0
129 | 0.8468 | -0.0023 | 100 | 5.8 | 40 |  |  | 1.4181 | -0.0001
129.1 | 0.8474 | -0.0021 | 100 | 5.8 | 40 |  |  | 1.4187 | 0.0001
129.2 | 0.8483 | -0.0021 | 100 | 5.8 | 40 |  |  | 1.4196 | 0.0001
129.3 | 0.8494 | -0.0021 | 100 | 5.8 | 40 |  |  | 1.4207 | 0.0001
129.4 | 0.8501 | -0.0023 | 100 | 5.8 | 40 |  |  | 1.4214 | -0.0001
129.5 | 0.8509 | -0.0023 | 100 | 5.8 | 40 |  |  | 1.4222 | -0.0001
129.6 | 0.8518 | -0.0023 | 100 | 5.8 | 40 |  |  | 1.4231 | -0.0001
129.7 | 0.8526 | -0.0022 | 100 | 5.8 | 40 |  |  | 1.4239 | 0
129.8 | 0.8533 | -0.0023 | 100 | 5.8 | 40 |  |  | 1.4246 | -0.0001
129.9 | 0.8541 | -0.0023 | 100 | 5.8 | 40 |  |  | 1.4254 | -0.0001
130 | 0.8551 | -0.0023 | 100 | 5.8 | 40 |  |  | 1.4264 | -0.0001
130.1 | 0.8558 | -0.0024 | 100 | 5.8 | 40 |  |  | 1.4271 | -0.0002
130.2 | 0.8565 | -0.0024 | 100 | 5.8 | 40 |  |  | 1.4278 | -0.0002
130.3 | 0.8577 | -0.0022 | 100 | 5.8 | 40 |  |  | 1.429 | 0
130.4 | 0.8586 | -0.0025 | 100 | 5.8 | 40 |  |  | 1.4299 | -0.0003
130.5 | 0.8591 | -0.0022 | 100 | 5.8 | 40 |  |  | 1.4304 | 0
130.6 | 0.8599 | -0.0024 | 100 | 5.8 | 40 |  |  | 1.4312 | -0.0002
130.7 | 0.861 | -0.0024 | 100 | 5.8 | 40 |  |  | 1.4323 | -0.0002
130.8 | 0.8618 | -0.0024 | 100 | 5.8 | 40 |  |  | 1.4331 | -0.0002
130.9 | 0.8625 | -0.0023 | 100 | 5.8 | 40 |  |  | 1.4338 | -0.0001
131 | 0.8634 | -0.0022 | 100 | 5.8 | 40 |  |  | 1.4347 | 0
131.1 | 0.8643 | -0.0023 | 100 | 5.8 | 40 |  |  | 1.4356 | -0.0001
131.2 | 0.8651 | -0.0023 | 100 | 5.8 | 40 |  |  | 1.4364 | -0.0001
131.3 | 0.8658 | -0.0024 | 100 | 5.8 | 40 |  |  | 1.4371 | -0.0002
131.4 | 0.8667 | -0.0022 | 100 | 5.8 | 40 |  |  | 1.438 | 0
131.5 | 0.8676 | -0.0022 | 100 | 5.8 | 40 |  |  | 1.4389 | 0
131.57 | 0.8681 | -0.0022 | 100 | 5.8 | 40 |  |  | 1.4394 | 0

## plaster 8.1_17
Results Table 1
| Specimen label | Maximum Load | Flexure stress at Maximum Load | Support span | Thickness | Width
|  | (kN) | (N/mm^2) | (mm) | (mm) | (mm) |  |  |  | Area
5 | 8.1.17 | 0.0364 | 5.4654 | 100 | 5.72 | 40 |  |  |  | 0.0002288
Time | Displacement | Force | Support span | Thickness | Width | Stress | Strain | Displacement | Force | Area/FE | FT |  | slope |  | E
(s) | (mm) | (kN) | (mm) | (mm) | (mm) | (Mpa) | (-) | (mm) | (kN) | KNmm/J | J/m2 | KJ/m2 | KN/mm | N/mm | N/mm2(Mpa) | Gpa
0 |  |  | 100 | 5.72 | 40 | 0 | 0 | 0.3603 | 0.001 | 0 | 18.25007 | 0.01825007 | 0.1248841 | 124.8841 | 4170.605 | 4.170605
0.1 |  |  | 100 | 5.72 | 40 | 0 | 0 | 0.3635 | 0.0009 | 0
0.2 |  |  | 100 | 5.72 | 40 | 0 | 0 | 0.363 | 0.001 | 0
0.3 |  |  | 100 | 5.72 | 40 | 0 | 0 | 0.3628 | 0.0011 | 0
0.4 |  |  | 100 | 5.72 | 40 | 0 | 0 | 0.3628 | 0.0011 | 0
0.5 |  |  | 100 | 5.72 | 40 | 0 | 0 | 0.3629 | 0.0009 | 0
0.6 |  |  | 100 | 5.72 | 40 | 0 | 0 | 0.3635 | 0.001 | 0
0.7 |  |  | 100 | 5.72 | 40 | 0 | 0 | 0.365 | 0.0011 | 0
0.8 |  |  | 100 | 5.72 | 40 | 0 | 0 | 0.3661 | 0.0013 | 0
0.9 |  |  | 100 | 5.72 | 40 | 0 | 0 | 0.3673 | 0.0011 | 0
1 |  |  | 100 | 5.72 | 40 | 0 | 0 | 0.3679 | 0.0012 | 0
1.1 |  |  | 100 | 5.72 | 40 | 0 | 0 | 0.3687 | 0.0011 | 0
1.2 |  |  | 100 | 5.72 | 40 | 0 | 0 | 0.3699 | 0.0012 | 0
1.3 |  |  | 100 | 5.72 | 40 | 0 | 0 | 0.3706 | 0.0012 | 0
1.4 |  |  | 100 | 5.72 | 40 | 0 | 0 | 0.3712 | 0.0012 | 0
1.5 |  |  | 100 | 5.72 | 40 | 0 | 0 | 0.372 | 0.0011 | 0
1.6 |  |  | 100 | 5.72 | 40 | 0 | 0 | 0.3731 | 0.0008 | 0
1.7 |  |  | 100 | 5.72 | 40 | 0 | 0 | 0.3739 | 0.0011 | 0
1.8 |  |  | 100 | 5.72 | 40 | 0 | 0 | 0.3746 | 0.001 | 0
1.9 |  |  | 100 | 5.72 | 40 | 0 | 0 | 0.3756 | 0.0009 | 0
2 |  |  | 100 | 5.72 | 40 | 0 | 0 | 0.3764 | 0.0009 | 0
2.1 |  |  | 100 | 5.72 | 40 | 0 | 0 | 0.3771 | 0.0008 | 0
2.2 |  |  | 100 | 5.72 | 40 | 0 | 0 | 0.3779 | 0.0009 | 0
2.3 |  |  | 100 | 5.72 | 40 | 0 | 0 | 0.3789 | 0.0011 | 0
2.4 |  |  | 100 | 5.72 | 40 | 0 | 0 | 0.3796 | 0.0008 | 0
2.5 |  |  | 100 | 5.72 | 40 | 0 | 0 | 0.3804 | 0.001 | 0
2.6 |  |  | 100 | 5.72 | 40 | 0 | 0 | 0.3814 | 0.001 | 0
2.7 |  |  | 100 | 5.72 | 40 | 0 | 0 | 0.3823 | 0.0006 | 0
2.8 |  |  | 100 | 5.72 | 40 | 0 | 0 | 0.3829 | 0.0007 | 0
2.9 |  |  | 100 | 5.72 | 40 | 0 | 0 | 0.3836 | 0.0007 | 0
3 |  |  | 100 | 5.72 | 40 | 0 | 0 | 0.3848 | 0.0009 | 0
3.1 |  |  | 100 | 5.72 | 40 | 0 | 0 | 0.3856 | 0.0008 | 0
3.2 |  |  | 100 | 5.72 | 40 | 0 | 0 | 0.3863 | 0.0008 | 0
3.3 |  |  | 100 | 5.72 | 40 | 0 | 0 | 0.3872 | 0.0009 | 0
3.4 |  |  | 100 | 5.72 | 40 | 0 | 0 | 0.3881 | 0.0009 | 0
3.5 |  |  | 100 | 5.72 | 40 | 0 | 0 | 0.3888 | 0.0007 | 0
3.6 |  |  | 100 | 5.72 | 40 | 0 | 0 | 0.3896 | 0.0009 | 0
3.7 |  |  | 100 | 5.72 | 40 | 0 | 0 | 0.3906 | 0.001 | 0
3.8 |  |  | 100 | 5.72 | 40 | 0 | 0 | 0.3914 | 0.0008 | 0
3.9 |  |  | 100 | 5.72 | 40 | 0 | 0 | 0.392 | 0.0011 | 0
4 |  |  | 100 | 5.72 | 40 | 0 | 0 | 0.3931 | 0.001 | 0
4.1 |  |  | 100 | 5.72 | 40 | 0 | 0 | 0.394 | 0.0008 | 0
4.2 |  |  | 100 | 5.72 | 40 | 0 | 0 | 0.3946 | 0.001 | 0
4.3 |  |  | 100 | 5.72 | 40 | 0 | 0 | 0.3954 | 0.0008 | 0
4.4 |  |  | 100 | 5.72 | 40 | 0 | 0 | 0.3963 | 0.001 | 0
4.5 |  |  | 100 | 5.72 | 40 | 0 | 0 | 0.3973 | 0.0012 | 0
4.6 |  |  | 100 | 5.72 | 40 | 0 | 0 | 0.3979 | 0.001 | 0
4.7 |  |  | 100 | 5.72 | 40 | 0 | 0 | 0.3988 | 0.0009 | 0
4.8 |  |  | 100 | 5.72 | 40 | 0 | 0 | 0.3998 | 0.001 | 0
4.9 |  |  | 100 | 5.72 | 40 | 0 | 0 | 0.4005 | 0.0008 | 0
5 |  |  | 100 | 5.72 | 40 | 0 | 0 | 0.4013 | 0.0012 | 0
5.1 |  |  | 100 | 5.72 | 40 | 0 | 0 | 0.4022 | 0.0008 | 0
5.2 |  |  | 100 | 5.72 | 40 | 0 | 0 | 0.4031 | 0.0009 | 0
5.3 |  |  | 100 | 5.72 | 40 | 0 | 0 | 0.4038 | 0.001 | 0
5.4 |  |  | 100 | 5.72 | 40 | 0 | 0 | 0.4046 | 0.001 | 0
5.5 |  |  | 100 | 5.72 | 40 | 0 | 0 | 0.4058 | 0.0009 | 0
5.6 |  |  | 100 | 5.72 | 40 | 0 | 0 | 0.4064 | 0.0009 | 0
5.7 |  |  | 100 | 5.72 | 40 | 0 | 0 | 0.407 | 0.0011 | 0
5.8 |  |  | 100 | 5.72 | 40 | 0 | 0 | 0.4079 | 0.0011 | 0
5.9 |  |  | 100 | 5.72 | 40 | 0 | 0 | 0.409 | 0.001 | 0
6 |  |  | 100 | 5.72 | 40 | 0 | 0 | 0.4097 | 0.0011 | 0
6.1 |  |  | 100 | 5.72 | 40 | 0 | 0 | 0.4104 | 0.0012 | 0
6.2 |  |  | 100 | 5.72 | 40 | 0 | 0 | 0.4114 | 0.0011 | 0
6.3 |  |  | 100 | 5.72 | 40 | 0 | 0 | 0.4122 | 0.0011 | 0
6.4 |  |  | 100 | 5.72 | 40 | 0 | 0 | 0.413 | 0.0008 | 0
6.5 |  |  | 100 | 5.72 | 40 | 0 | 0 | 0.4138 | 0.0011 | 0
6.6 |  |  | 100 | 5.72 | 40 | 0 | 0 | 0.4147 | 0.0012 | 0
6.7 |  |  | 100 | 5.72 | 40 | 0 | 0 | 0.4154 | 0.0012 | 0
6.8 |  |  | 100 | 5.72 | 40 | 0 | 0 | 0.4162 | 0.0012 | 0
6.9 |  |  | 100 | 5.72 | 40 | 0 | 0 | 0.4174 | 0.0013 | 0
7 |  |  | 100 | 5.72 | 40 | 0 | 0 | 0.4181 | 0.0011 | 0
7.1 |  |  | 100 | 5.72 | 40 | 0 | 0 | 0.4187 | 0.0013 | 0
7.2 |  |  | 100 | 5.72 | 40 | 0 | 0 | 0.4196 | 0.0013 | 0
7.3 |  |  | 100 | 5.72 | 40 | 0 | 0 | 0.4207 | 0.0013 | 0
7.4 |  |  | 100 | 5.72 | 40 | 0 | 0 | 0.4214 | 0.0012 | 0
7.5 |  |  | 100 | 5.72 | 40 | 0 | 0 | 0.4221 | 0.0012 | 0
7.6 |  |  | 100 | 5.72 | 40 | 0 | 0 | 0.4231 | 0.0012 | 0
7.7 |  |  | 100 | 5.72 | 40 | 0 | 0 | 0.4239 | 0.0013 | 0
7.8 |  |  | 100 | 5.72 | 40 | 0 | 0 | 0.4246 | 0.0014 | 0
7.9 |  |  | 100 | 5.72 | 40 | 0 | 0 | 0.4254 | 0.0012 | 0
8 |  |  | 100 | 5.72 | 40 | 0 | 0 | 0.4264 | 0.0014 | 0
8.1 |  |  | 100 | 5.72 | 40 | 0 | 0 | 0.4271 | 0.0015 | 0
8.2 |  |  | 100 | 5.72 | 40 | 0 | 0 | 0.4278 | 0.0013 | 0
8.3 |  |  | 100 | 5.72 | 40 | 0 | 0 | 0.429 | 0.0014 | 0
8.4 |  |  | 100 | 5.72 | 40 | 0 | 0 | 0.4299 | 0.0016 | 0
8.5 |  |  | 100 | 5.72 | 40 | 0 | 0 | 0.4304 | 0.0012 | 0
8.6 |  |  | 100 | 5.72 | 40 | 0 | 0 | 0.4312 | 0.0011 | 0
8.7 |  |  | 100 | 5.72 | 40 | 0 | 0 | 0.4322 | 0.0015 | 0
8.8 |  |  | 100 | 5.72 | 40 | 0 | 0 | 0.4331 | 0.0013 | 0
8.9 |  |  | 100 | 5.72 | 40 | 0 | 0 | 0.4338 | 0.0015 | 0
9 |  |  | 100 | 5.72 | 40 | 0 | 0 | 0.4347 | 0.0013 | 0
9.1 |  |  | 100 | 5.72 | 40 | 0 | 0 | 0.4356 | 0.0013 | 0
9.2 |  |  | 100 | 5.72 | 40 | 0 | 0 | 0.4363 | 0.0011 | 0
9.3 |  |  | 100 | 5.72 | 40 | 0 | 0 | 0.4371 | 0.0014 | 0
9.4 |  |  | 100 | 5.72 | 40 | 0 | 0 | 0.4381 | 0.0013 | 0
9.5 |  |  | 100 | 5.72 | 40 | 0 | 0 | 0.4389 | 0.0012 | 0
9.6 |  |  | 100 | 5.72 | 40 | 0 | 0 | 0.4396 | 0.0014 | 0
9.7 |  |  | 100 | 5.72 | 40 | 0 | 0 | 0.4405 | 0.0013 | 0
9.8 |  |  | 100 | 5.72 | 40 | 0 | 0 | 0.4416 | 0.0014 | 0
9.9 |  |  | 100 | 5.72 | 40 | 0 | 0 | 0.4421 | 0.0016 | 0
10 |  |  | 100 | 5.72 | 40 | 0 | 0 | 0.4428 | 0.0014 | 0
10.1 |  |  | 100 | 5.72 | 40 | 0 | 0 | 0.4438 | 0.0014 | 0
10.2 |  |  | 100 | 5.72 | 40 | 0 | 0 | 0.4449 | 0.0014 | 0
10.3 |  |  | 100 | 5.72 | 40 | 0 | 0 | 0.4455 | 0.0013 | 0
10.4 |  |  | 100 | 5.72 | 40 | 0 | 0 | 0.4464 | 0.0014 | 0
10.5 |  |  | 100 | 5.72 | 40 | 0 | 0 | 0.4474 | 0.0015 | 0
10.6 |  |  | 100 | 5.72 | 40 | 0 | 0 | 0.4481 | 0.0015 | 0
10.7 |  |  | 100 | 5.72 | 40 | 0 | 0 | 0.4487 | 0.0014 | 0
10.8 |  |  | 100 | 5.72 | 40 | 0 | 0 | 0.4496 | 0.0016 | 0
10.9 |  |  | 100 | 5.72 | 40 | 0 | 0 | 0.4505 | 0.0014 | 0
11 |  |  | 100 | 5.72 | 40 | 0 | 0 | 0.4512 | 0.0014 | 0
11.1 |  |  | 100 | 5.72 | 40 | 0 | 0 | 0.452 | 0.0014 | 0
11.2 |  |  | 100 | 5.72 | 40 | 0 | 0 | 0.4532 | 0.0014 | 0
11.3 |  |  | 100 | 5.72 | 40 | 0 | 0 | 0.4539 | 0.0014 | 0
11.4 |  |  | 100 | 5.72 | 40 | 0 | 0 | 0.4545 | 0.0012 | 0
11.5 |  |  | 100 | 5.72 | 40 | 0 | 0 | 0.4554 | 0.0016 | 0
11.6 |  |  | 100 | 5.72 | 40 | 0 | 0 | 0.4566 | 0.0015 | 0
11.7 |  |  | 100 | 5.72 | 40 | 0 | 0 | 0.4572 | 0.0014 | 0
11.8 |  |  | 100 | 5.72 | 40 | 0 | 0 | 0.4579 | 0.0012 | 0
11.9 |  |  | 100 | 5.72 | 40 | 0 | 0 | 0.4589 | 0.0016 | 0
12 |  |  | 100 | 5.72 | 40 | 0 | 0 | 0.4597 | 0.0014 | 0
12.1 |  |  | 100 | 5.72 | 40 | 0 | 0 | 0.4604 | 0.0016 | 0
12.2 |  |  | 100 | 5.72 | 40 | 0 | 0 | 0.4612 | 0.0015 | 0
12.3 |  |  | 100 | 5.72 | 40 | 0 | 0 | 0.4622 | 0.0015 | 0
12.4 |  |  | 100 | 5.72 | 40 | 0 | 0 | 0.463 | 0.0013 | 0
12.5 |  |  | 100 | 5.72 | 40 | 0 | 0 | 0.4637 | 0.0015 | 0
12.6 |  |  | 100 | 5.72 | 40 | 0 | 0 | 0.4648 | 0.0012 | 0
12.7 |  |  | 100 | 5.72 | 40 | 0 | 0 | 0.4657 | 0.0014 | 0
12.8 |  |  | 100 | 5.72 | 40 | 0 | 0 | 0.4663 | 0.0014 | 0
12.9 |  |  | 100 | 5.72 | 40 | 0 | 0 | 0.4671 | 0.0015 | 0
13 |  |  | 100 | 5.72 | 40 | 0 | 0 | 0.4681 | 0.0013 | 0
13.1 |  |  | 100 | 5.72 | 40 | 0 | 0 | 0.4689 | 0.0013 | 0
13.2 |  |  | 100 | 5.72 | 40 | 0 | 0 | 0.4696 | 0.0014 | 0
13.3 |  |  | 100 | 5.72 | 40 | 0 | 0 | 0.4706 | 0.0014 | 0
13.4 |  |  | 100 | 5.72 | 40 | 0 | 0 | 0.4715 | 0.0013 | 0
13.5 |  |  | 100 | 5.72 | 40 | 0 | 0 | 0.4721 | 0.0013 | 0
13.6 |  |  | 100 | 5.72 | 40 | 0 | 0 | 0.4729 | 0.0013 | 0
13.7 |  |  | 100 | 5.72 | 40 | 0 | 0 | 0.4738 | 0.0014 | 0
13.8 |  |  | 100 | 5.72 | 40 | 0 | 0 | 0.4747 | 0.0013 | 0
13.9 |  |  | 100 | 5.72 | 40 | 0 | 0 | 0.4754 | 0.0015 | 0
14 |  |  | 100 | 5.72 | 40 | 0 | 0 | 0.4764 | 0.0015 | 0
14.1 |  |  | 100 | 5.72 | 40 | 0 | 0 | 0.4774 | 0.0014 | 0
14.2 |  |  | 100 | 5.72 | 40 | 0 | 0 | 0.4779 | 0.0015 | 0
14.3 |  |  | 100 | 5.72 | 40 | 0 | 0 | 0.4786 | 0.0016 | 0
14.4 |  |  | 100 | 5.72 | 40 | 0 | 0 | 0.4797 | 0.0016 | 0
14.5 |  |  | 100 | 5.72 | 40 | 0 | 0 | 0.4806 | 0.0015 | 0
14.6 |  |  | 100 | 5.72 | 40 | 0 | 0 | 0.4813 | 0.0015 | 0
14.7 |  |  | 100 | 5.72 | 40 | 0 | 0 | 0.4822 | 0.0018 | 0
14.8 |  |  | 100 | 5.72 | 40 | 0 | 0 | 0.4833 | 0.0017 | 0
14.9 |  |  | 100 | 5.72 | 40 | 0 | 0 | 0.4839 | 0.0016 | 0
15 |  |  | 100 | 5.72 | 40 | 0 | 0 | 0.4846 | 0.0018 | 0
15.1 |  |  | 100 | 5.72 | 40 | 0 | 0 | 0.4855 | 0.0017 | 0
15.2 |  |  | 100 | 5.72 | 40 | 0 | 0 | 0.4864 | 0.0016 | 0
15.3 |  |  | 100 | 5.72 | 40 | 0 | 0 | 0.4871 | 0.0017 | 0
15.4 |  |  | 100 | 5.72 | 40 | 0 | 0 | 0.4879 | 0.0018 | 0
15.5 |  |  | 100 | 5.72 | 40 | 0 | 0 | 0.4889 | 0.0018 | 0
15.6 |  |  | 100 | 5.72 | 40 | 0 | 0 | 0.4897 | 0.0016 | 0
15.7 |  |  | 100 | 5.72 | 40 | 0 | 0 | 0.4904 | 0.0018 | 0
15.8 |  |  | 100 | 5.72 | 40 | 0 | 0 | 0.4914 | 0.0018 | 0
15.9 |  |  | 100 | 5.72 | 40 | 0 | 0 | 0.4924 | 0.0016 | 0
16 |  |  | 100 | 5.72 | 40 | 0 | 0 | 0.4931 | 0.0018 | 0
16.1 |  |  | 100 | 5.72 | 40 | 0 | 0 | 0.4938 | 0.0017 | 0
16.2 |  |  | 100 | 5.72 | 40 | 0 | 0 | 0.4949 | 0.0018 | 0
16.3 |  |  | 100 | 5.72 | 40 | 0 | 0 | 0.4956 | 0.0017 | 0
16.4 |  |  | 100 | 5.72 | 40 | 0 | 0 | 0.4963 | 0.0018 | 0
16.5 |  |  | 100 | 5.72 | 40 | 0 | 0 | 0.4971 | 0.0017 | 0
16.6 |  |  | 100 | 5.72 | 40 | 0 | 0 | 0.498 | 0.0018 | 0
16.7 |  |  | 100 | 5.72 | 40 | 0 | 0 | 0.4988 | 0.0018 | 0
16.8 |  |  | 100 | 5.72 | 40 | 0 | 0 | 0.4995 | 0.0019 | 0
16.9 |  |  | 100 | 5.72 | 40 | 0 | 0 | 0.5007 | 0.0018 | 0
17 |  |  | 100 | 5.72 | 40 | 0 | 0 | 0.5014 | 0.0018 | 0
17.1 |  |  | 100 | 5.72 | 40 | 0 | 0 | 0.5021 | 0.0017 | 0
17.2 |  |  | 100 | 5.72 | 40 | 0 | 0 | 0.5029 | 0.0017 | 0
17.3 |  |  | 100 | 5.72 | 40 | 0 | 0 | 0.504 | 0.0017 | 0
17.4 |  |  | 100 | 5.72 | 40 | 0 | 0 | 0.5047 | 0.0018 | 0
17.5 |  |  | 100 | 5.72 | 40 | 0 | 0 | 0.5054 | 0.0016 | 0
17.6 |  |  | 100 | 5.72 | 40 | 0 | 0 | 0.5064 | 0.0019 | 0
17.7 |  |  | 100 | 5.72 | 40 | 0 | 0 | 0.5073 | 0.0018 | 0
17.8 |  |  | 100 | 5.72 | 40 | 0 | 0 | 0.508 | 0.0016 | 0
17.9 |  |  | 100 | 5.72 | 40 | 0 | 0 | 0.5088 | 0.0018 | 0
18 |  |  | 100 | 5.72 | 40 | 0 | 0 | 0.5098 | 0.0018 | 0
18.1 |  |  | 100 | 5.72 | 40 | 0 | 0 | 0.5105 | 0.0016 | 0
18.2 |  |  | 100 | 5.72 | 40 | 0 | 0 | 0.5113 | 0.0018 | 0
18.3 |  |  | 100 | 5.72 | 40 | 0 | 0 | 0.5122 | 0.0017 | 0
18.4 |  |  | 100 | 5.72 | 40 | 0 | 0 | 0.5131 | 0.0018 | 0
18.5 |  |  | 100 | 5.72 | 40 | 0 | 0 | 0.5138 | 0.0019 | 0
18.6 |  |  | 100 | 5.72 | 40 | 0 | 0 | 0.5145 | 0.0019 | 0
18.7 |  |  | 100 | 5.72 | 40 | 0 | 0 | 0.5156 | 0.0016 | 0
18.8 |  |  | 100 | 5.72 | 40 | 0 | 0 | 0.5164 | 0.0017 | 0
18.9 |  |  | 100 | 5.72 | 40 | 0 | 0 | 0.5171 | 0.0018 | 0
19 |  |  | 100 | 5.72 | 40 | 0 | 0 | 0.5181 | 0.0018 | 0
19.1 |  |  | 100 | 5.72 | 40 | 0 | 0 | 0.5191 | 0.002 | 0
19.2 |  |  | 100 | 5.72 | 40 | 0 | 0 | 0.5197 | 0.0019 | 0
19.3 |  |  | 100 | 5.72 | 40 | 0 | 0 | 0.5204 | 0.0018 | 0
19.4 |  |  | 100 | 5.72 | 40 | 0 | 0 | 0.5213 | 0.0021 | 0
19.5 |  |  | 100 | 5.72 | 40 | 0 | 0 | 0.5221 | 0.0018 | 0
19.6 |  |  | 100 | 5.72 | 40 | 0 | 0 | 0.5228 | 0.0021 | 0
19.7 |  |  | 100 | 5.72 | 40 | 0 | 0 | 0.5238 | 0.0018 | 0
19.8 |  |  | 100 | 5.72 | 40 | 0 | 0 | 0.5249 | 0.002 | 0
19.9 |  |  | 100 | 5.72 | 40 | 0 | 0 | 0.5255 | 0.002 | 0
20 |  |  | 100 | 5.72 | 40 | 0 | 0 | 0.5263 | 0.0021 | 0
20.1 |  |  | 100 | 5.72 | 40 | 0 | 0 | 0.5272 | 0.002 | 0
20.2 |  |  | 100 | 5.72 | 40 | 0 | 0 | 0.5282 | 0.002 | 0
20.3 |  |  | 100 | 5.72 | 40 | 0 | 0 | 0.5289 | 0.0022 | 0
20.4 |  |  | 100 | 5.72 | 40 | 0 | 0 | 0.5297 | 0.0018 | 0
20.5 |  |  | 100 | 5.72 | 40 | 0 | 0 | 0.5307 | 0.0019 | 0
20.6 |  |  | 100 | 5.72 | 40 | 0 | 0 | 0.5314 | 0.002 | 0
20.7 |  |  | 100 | 5.72 | 40 | 0 | 0 | 0.5321 | 0.0021 | 0
20.8 |  |  | 100 | 5.72 | 40 | 0 | 0 | 0.5329 | 0.0019 | 0
20.9 |  |  | 100 | 5.72 | 40 | 0 | 0 | 0.5339 | 0.0022 | 0
21 |  |  | 100 | 5.72 | 40 | 0 | 0 | 0.5346 | 0.002 | 0
21.1 |  |  | 100 | 5.72 | 40 | 0 | 0 | 0.5354 | 0.0021 | 0
21.2 |  |  | 100 | 5.72 | 40 | 0 | 0 | 0.5364 | 0.0021 | 0
21.3 |  |  | 100 | 5.72 | 40 | 0 | 0 | 0.5373 | 0.0021 | 0
21.4 |  |  | 100 | 5.72 | 40 | 0 | 0 | 0.5379 | 0.0019 | 0
21.5 |  |  | 100 | 5.72 | 40 | 0 | 0 | 0.5388 | 0.0022 | 0
21.6 |  |  | 100 | 5.72 | 40 | 0 | 0 | 0.5399 | 0.0021 | 0
21.7 |  |  | 100 | 5.72 | 40 | 0 | 0 | 0.5405 | 0.002 | 0
21.8 |  |  | 100 | 5.72 | 40 | 0 | 0 | 0.5413 | 0.0022 | 0
21.9 |  |  | 100 | 5.72 | 40 | 0 | 0 | 0.5423 | 0.0019 | 0
22 |  |  | 100 | 5.72 | 40 | 0 | 0 | 0.5431 | 0.0023 | 0
22.1 |  |  | 100 | 5.72 | 40 | 0 | 0 | 0.5438 | 0.0022 | 0
22.2 |  |  | 100 | 5.72 | 40 | 0 | 0 | 0.5446 | 0.0021 | 0
22.3 |  |  | 100 | 5.72 | 40 | 0 | 0 | 0.5456 | 0.0025 | 0
22.4 |  |  | 100 | 5.72 | 40 | 0 | 0 | 0.5463 | 0.0022 | 0
22.5 |  |  | 100 | 5.72 | 40 | 0 | 0 | 0.547 | 0.0022 | 0
22.6 |  |  | 100 | 5.72 | 40 | 0 | 0 | 0.5481 | 0.0022 | 0
22.7 |  |  | 100 | 5.72 | 40 | 0 | 0 | 0.5489 | 0.0024 | 0
22.8 |  |  | 100 | 5.72 | 40 | 0 | 0 | 0.5496 | 0.002 | 0
22.9 |  |  | 100 | 5.72 | 40 | 0 | 0 | 0.5504 | 0.0022 | 0
23 |  |  | 100 | 5.72 | 40 | 0 | 0 | 0.5514 | 0.0022 | 0
23.1 |  |  | 100 | 5.72 | 40 | 0 | 0 | 0.5522 | 0.0023 | 0
23.2 |  |  | 100 | 5.72 | 40 | 0 | 0 | 0.553 | 0.0022 | 0
23.3 |  |  | 100 | 5.72 | 40 | 0 | 0 | 0.5539 | 0.0021 | 0
23.4 |  |  | 100 | 5.72 | 40 | 0 | 0 | 0.5549 | 0.0023 | 0
23.5 |  |  | 100 | 5.72 | 40 | 0 | 0 | 0.5556 | 0.0021 | 0
23.6 |  |  | 100 | 5.72 | 40 | 0 | 0 | 0.5563 | 0.0024 | 0
23.7 |  |  | 100 | 5.72 | 40 | 0 | 0 | 0.5572 | 0.0023 | 0
23.8 |  |  | 100 | 5.72 | 40 | 0 | 0 | 0.558 | 0.0024 | 0
23.9 |  |  | 100 | 5.72 | 40 | 0 | 0 | 0.5587 | 0.0024 | 0
24 |  |  | 100 | 5.72 | 40 | 0 | 0 | 0.5596 | 0.0024 | 0
24.1 |  |  | 100 | 5.72 | 40 | 0 | 0 | 0.5606 | 0.0023 | 0
24.2 |  |  | 100 | 5.72 | 40 | 0 | 0 | 0.5613 | 0.0023 | 0
24.3 |  |  | 100 | 5.72 | 40 | 0 | 0 | 0.562 | 0.0021 | 0
24.4 |  |  | 100 | 5.72 | 40 | 0 | 0 | 0.5631 | 0.0022 | 0
24.5 |  |  | 100 | 5.72 | 40 | 0 | 0 | 0.5639 | 0.0023 | 0
24.6 |  |  | 100 | 5.72 | 40 | 0 | 0 | 0.5647 | 0.0023 | 0
24.7 |  |  | 100 | 5.72 | 40 | 0 | 0 | 0.5655 | 0.0024 | 0
24.8 |  |  | 100 | 5.72 | 40 | 0 | 0 | 0.5666 | 0.0023 | 0
24.9 |  |  | 100 | 5.72 | 40 | 0 | 0 | 0.5672 | 0.0024 | 0
25 |  |  | 100 | 5.72 | 40 | 0 | 0 | 0.5679 | 0.0023 | 0
25.1 |  |  | 100 | 5.72 | 40 | 0 | 0 | 0.5688 | 0.0023 | 0
25.2 |  |  | 100 | 5.72 | 40 | 0 | 0 | 0.5698 | 0.0023 | 0
25.3 |  |  | 100 | 5.72 | 40 | 0 | 0 | 0.5704 | 0.0023 | 0
25.4 |  |  | 100 | 5.72 | 40 | 0 | 0 | 0.5713 | 0.0024 | 0
25.5 |  |  | 100 | 5.72 | 40 | 0 | 0 | 0.5724 | 0.0025 | 0
25.6 |  |  | 100 | 5.72 | 40 | 0 | 0 | 0.5731 | 0.0023 | 0
25.7 |  |  | 100 | 5.72 | 40 | 0 | 0 | 0.5738 | 0.0025 | 0
25.8 |  |  | 100 | 5.72 | 40 | 0 | 0 | 0.5746 | 0.0026 | 0
25.9 |  |  | 100 | 5.72 | 40 | 0 | 0 | 0.5756 | 0.0025 | 0
26 |  |  | 100 | 5.72 | 40 | 0 | 0 | 0.5763 | 0.0024 | 0
26.1 |  |  | 100 | 5.72 | 40 | 0 | 0 | 0.5771 | 0.0026 | 0
26.2 |  |  | 100 | 5.72 | 40 | 0 | 0 | 0.5781 | 0.0025 | 0
26.3 |  |  | 100 | 5.72 | 40 | 0 | 0 | 0.5789 | 0.0024 | 0
26.4 |  |  | 100 | 5.72 | 40 | 0 | 0 | 0.5796 | 0.0023 | 0
26.5 |  |  | 100 | 5.72 | 40 | 0 | 0 | 0.5804 | 0.0025 | 0
26.6 |  |  | 100 | 5.72 | 40 | 0 | 0 | 0.5815 | 0.0025 | 0
26.7 |  |  | 100 | 5.72 | 40 | 0 | 0 | 0.5821 | 0.0026 | 0
26.8 |  |  | 100 | 5.72 | 40 | 0 | 0 | 0.5829 | 0.0026 | 0
26.9 |  |  | 100 | 5.72 | 40 | 0 | 0 | 0.5839 | 0.0025 | 0
27 |  |  | 100 | 5.72 | 40 | 0 | 0 | 0.5848 | 0.0024 | 0
27.1 |  |  | 100 | 5.72 | 40 | 0 | 0 | 0.5854 | 0.0026 | 0
27.2 |  |  | 100 | 5.72 | 40 | 0 | 0 | 0.5862 | 0.0026 | 0
27.3 |  |  | 100 | 5.72 | 40 | 0 | 0 | 0.5873 | 0.0024 | 0
27.4 |  |  | 100 | 5.72 | 40 | 0 | 0 | 0.5881 | 0.0026 | 0
27.5 |  |  | 100 | 5.72 | 40 | 0 | 0 | 0.5888 | 0.0026 | 0
27.6 |  |  | 100 | 5.72 | 40 | 0 | 0 | 0.5897 | 0.0026 | 0
27.7 |  |  | 100 | 5.72 | 40 | 0 | 0 | 0.5906 | 0.0027 | 0
27.8 |  |  | 100 | 5.72 | 40 | 0 | 0 | 0.5913 | 0.0025 | 0
27.9 |  |  | 100 | 5.72 | 40 | 0 | 0 | 0.5921 | 0.0024 | 0
28 |  |  | 100 | 5.72 | 40 | 0 | 0 | 0.5931 | 0.0027 | 0
28.1 |  |  | 100 | 5.72 | 40 | 0 | 0 | 0.5939 | 0.0026 | 0
28.2 |  |  | 100 | 5.72 | 40 | 0 | 0 | 0.5945 | 0.0025 | 0
28.3 |  |  | 100 | 5.72 | 40 | 0 | 0 | 0.5956 | 0.0026 | 0
28.4 |  |  | 100 | 5.72 | 40 | 0 | 0 | 0.5965 | 0.0025 | 0
28.5 |  |  | 100 | 5.72 | 40 | 0 | 0 | 0.5971 | 0.0029 | 0
28.6 |  |  | 100 | 5.72 | 40 | 0 | 0 | 0.5979 | 0.0024 | 0
28.7 |  |  | 100 | 5.72 | 40 | 0 | 0 | 0.5989 | 0.0026 | 0
28.8 |  |  | 100 | 5.72 | 40 | 0 | 0 | 0.5998 | 0.0027 | 0
28.9 |  |  | 100 | 5.72 | 40 | 0 | 0 | 0.6005 | 0.0026 | 0
29 |  |  | 100 | 5.72 | 40 | 0 | 0 | 0.6014 | 0.0025 | 0
29.1 |  |  | 100 | 5.72 | 40 | 0 | 0 | 0.6023 | 0.0026 | 0
29.2 |  |  | 100 | 5.72 | 40 | 0 | 0 | 0.603 | 0.0026 | 0
29.3 |  |  | 100 | 5.72 | 40 | 0 | 0 | 0.6037 | 0.0026 | 0
29.4 |  |  | 100 | 5.72 | 40 | 0 | 0 | 0.6047 | 0.0027 | 0
29.5 |  |  | 100 | 5.72 | 40 | 0 | 0 | 0.6056 | 0.0028 | 0
29.6 |  |  | 100 | 5.72 | 40 | 0 | 0 | 0.6062 | 0.0025 | 0
29.7 |  |  | 100 | 5.72 | 40 | 0 | 0 | 0.6071 | 0.0026 | 0
29.8 |  |  | 100 | 5.72 | 40 | 0 | 0 | 0.6083 | 0.0028 | 0
29.9 |  |  | 100 | 5.72 | 40 | 0 | 0 | 0.6089 | 0.0025 | 0
30 |  |  | 100 | 5.72 | 40 | 0 | 0 | 0.6095 | 0.0026 | 0
30.1 |  |  | 100 | 5.72 | 40 | 0 | 0 | 0.6106 | 0.0026 | 0
30.2 |  |  | 100 | 5.72 | 40 | 0 | 0 | 0.6114 | 0.0027 | 0
30.3 |  |  | 100 | 5.72 | 40 | 0 | 0 | 0.6122 | 0.0027 | 0
30.4 |  |  | 100 | 5.72 | 40 | 0 | 0 | 0.6129 | 0.0026 | 0
30.5 |  |  | 100 | 5.72 | 40 | 0 | 0 | 0.614 | 0.0025 | 0
30.6 |  |  | 100 | 5.72 | 40 | 0 | 0 | 0.6148 | 0.0027 | 0
30.7 |  |  | 100 | 5.72 | 40 | 0 | 0 | 0.6154 | 0.0024 | 0
30.8 |  |  | 100 | 5.72 | 40 | 0 | 0 | 0.6164 | 0.0027 | 0
30.9 |  |  | 100 | 5.72 | 40 | 0 | 0 | 0.6173 | 0.0023 | 0
31 |  |  | 100 | 5.72 | 40 | 0 | 0 | 0.618 | 0.0022 | 0
31.1 |  |  | 100 | 5.72 | 40 | 0 | 0 | 0.6188 | 0.0022 | 0
31.2 |  |  | 100 | 5.72 | 40 | 0 | 0 | 0.6199 | 0.0024 | 0
31.3 |  |  | 100 | 5.72 | 40 | 0 | 0 | 0.6206 | 0.0024 | 0
31.4 |  |  | 100 | 5.72 | 40 | 0 | 0 | 0.6212 | 0.0023 | 0
31.5 |  |  | 100 | 5.72 | 40 | 0 | 0 | 0.6221 | 0.0025 | 0
31.6 |  |  | 100 | 5.72 | 40 | 0 | 0 | 0.6231 | 0.0024 | 0
31.7 |  |  | 100 | 5.72 | 40 | 0 | 0 | 0.6239 | 0.0027 | 0
31.8 |  |  | 100 | 5.72 | 40 | 0 | 0 | 0.6246 | 0.0027 | 0
31.9 |  |  | 100 | 5.72 | 40 | 0 | 0 | 0.6256 | 0.0025 | 0
32 |  |  | 100 | 5.72 | 40 | 0 | 0 | 0.6264 | 0.0028 | 0
32.1 |  |  | 100 | 5.72 | 40 | 0 | 0 | 0.6271 | 0.0027 | 0
32.2 |  |  | 100 | 5.72 | 40 | 0 | 0 | 0.6279 | 0.0025 | 0
32.3 |  |  | 100 | 5.72 | 40 | 0 | 0 | 0.6289 | 0.0028 | 0
32.4 |  |  | 100 | 5.72 | 40 | 0 | 0 | 0.6296 | 0.0028 | 0
32.5 |  |  | 100 | 5.72 | 40 | 0 | 0 | 0.6304 | 0.0026 | 0
32.6 |  |  | 100 | 5.72 | 40 | 0 | 0 | 0.6314 | 0.0029 | 0
32.7 |  |  | 100 | 5.72 | 40 | 0 | 0 | 0.6323 | 0.0028 | 0
32.8 |  |  | 100 | 5.72 | 40 | 0 | 0 | 0.6329 | 0.0027 | 0
32.9 |  |  | 100 | 5.72 | 40 | 0 | 0 | 0.6337 | 0.0029 | 0
33 |  |  | 100 | 5.72 | 40 | 0 | 0 | 0.6348 | 0.0029 | 0
33.1 |  |  | 100 | 5.72 | 40 | 0 | 0 | 0.6356 | 0.003 | 0
33.2 |  |  | 100 | 5.72 | 40 | 0 | 0 | 0.6363 | 0.0027 | 0
33.3 |  |  | 100 | 5.72 | 40 | 0 | 0 | 0.6373 | 0.0029 | 0
33.4 |  |  | 100 | 5.72 | 40 | 0 | 0 | 0.6381 | 0.003 | 0
33.5 |  |  | 100 | 5.72 | 40 | 0 | 0 | 0.6388 | 0.0028 | 0
33.6 |  |  | 100 | 5.72 | 40 | 0 | 0 | 0.6396 | 0.0029 | 0
33.7 |  |  | 100 | 5.72 | 40 | 0 | 0 | 0.6405 | 0.003 | 0
33.8 |  |  | 100 | 5.72 | 40 | 0 | 0 | 0.6414 | 0.0028 | 0
33.9 |  |  | 100 | 5.72 | 40 | 0 | 0 | 0.642 | 0.0029 | 0
34 |  |  | 100 | 5.72 | 40 | 0 | 0 | 0.6431 | 0.0028 | 0
34.1 |  |  | 100 | 5.72 | 40 | 0 | 0 | 0.644 | 0.0028 | 0
34.2 |  |  | 100 | 5.72 | 40 | 0 | 0 | 0.6446 | 0.0027 | 0
34.3 |  |  | 100 | 5.72 | 40 | 0 | 0 | 0.6454 | 0.0028 | 0
34.4 |  |  | 100 | 5.72 | 40 | 0 | 0 | 0.6463 | 0.003 | 0
34.5 |  |  | 100 | 5.72 | 40 | 0 | 0 | 0.6473 | 0.0028 | 0
34.6 |  |  | 100 | 5.72 | 40 | 0 | 0 | 0.648 | 0.0028 | 0
34.7 |  |  | 100 | 5.72 | 40 | 0 | 0 | 0.6488 | 0.0028 | 0
34.8 |  |  | 100 | 5.72 | 40 | 0 | 0 | 0.6498 | 0.0028 | 0
34.9 |  |  | 100 | 5.72 | 40 | 0 | 0 | 0.6505 | 0.0029 | 0
35 |  |  | 100 | 5.72 | 40 | 0 | 0 | 0.6513 | 0.0027 | 0
35.1 |  |  | 100 | 5.72 | 40 | 0 | 0 | 0.6522 | 0.0027 | 0
35.2 |  |  | 100 | 5.72 | 40 | 0 | 0 | 0.6531 | 0.0027 | 0
35.3 |  |  | 100 | 5.72 | 40 | 0 | 0 | 0.6537 | 0.0027 | 0
35.4 |  |  | 100 | 5.72 | 40 | 0 | 0 | 0.6546 | 0.0025 | 0
35.5 |  |  | 100 | 5.72 | 40 | 0 | 0 | 0.6558 | 0.0029 | 0
35.6 |  |  | 100 | 5.72 | 40 | 0 | 0 | 0.6564 | 0.003 | 0
35.7 |  |  | 100 | 5.72 | 40 | 0 | 0 | 0.657 | 0.003 | 0
35.8 |  |  | 100 | 5.72 | 40 | 0 | 0 | 0.6579 | 0.0028 | 0
35.9 |  |  | 100 | 5.72 | 40 | 0 | 0 | 0.659 | 0.0029 | 0
36 |  |  | 100 | 5.72 | 40 | 0 | 0 | 0.6597 | 0.0029 | 0
36.1 |  |  | 100 | 5.72 | 40 | 0 | 0 | 0.6604 | 0.0028 | 0
36.2 |  |  | 100 | 5.72 | 40 | 0 | 0 | 0.6614 | 0.003 | 0
36.3 |  |  | 100 | 5.72 | 40 | 0 | 0 | 0.6623 | 0.0032 | 0
36.4 |  |  | 100 | 5.72 | 40 | 0 | 0 | 0.6629 | 0.003 | 0
36.5 |  |  | 100 | 5.72 | 40 | 0 | 0 | 0.6638 | 0.003 | 0
36.6 |  |  | 100 | 5.72 | 40 | 0 | 0 | 0.6648 | 0.0028 | 0
36.7 |  |  | 100 | 5.72 | 40 | 0 | 0 | 0.6654 | 0.0027 | 0
36.8 |  |  | 100 | 5.72 | 40 | 0 | 0 | 0.6662 | 0.0029 | 0
36.9 |  |  | 100 | 5.72 | 40 | 0 | 0 | 0.6673 | 0.0031 | 0
37 |  |  | 100 | 5.72 | 40 | 0 | 0 | 0.6681 | 0.003 | 0
37.1 |  |  | 100 | 5.72 | 40 | 0 | 0 | 0.6687 | 0.003 | 0
37.2 |  |  | 100 | 5.72 | 40 | 0 | 0 | 0.6696 | 0.0029 | 0
37.3 |  |  | 100 | 5.72 | 40 | 0 | 0 | 0.6707 | 0.0028 | 0
37.4 |  |  | 100 | 5.72 | 40 | 0 | 0 | 0.6714 | 0.0032 | 0
37.5 |  |  | 100 | 5.72 | 40 | 0 | 0 | 0.6722 | 0.0031 | 0
37.6 |  |  | 100 | 5.72 | 40 | 0 | 0 | 0.6731 | 0.0029 | 0
37.7 |  |  | 100 | 5.72 | 40 | 0 | 0 | 0.6739 | 0.003 | 0
37.8 |  |  | 100 | 5.72 | 40 | 0 | 0 | 0.6746 | 0.003 | 0
37.9 |  |  | 100 | 5.72 | 40 | 0 | 0 | 0.6754 | 0.003 | 0
38 |  |  | 100 | 5.72 | 40 | 0 | 0 | 0.6764 | 0.003 | 0
38.1 |  |  | 100 | 5.72 | 40 | 0 | 0 | 0.6771 | 0.0028 | 0
38.2 |  |  | 100 | 5.72 | 40 | 0 | 0 | 0.6779 | 0.0031 | 0
38.3 |  |  | 100 | 5.72 | 40 | 0 | 0 | 0.6791 | 0.003 | 0
38.4 |  |  | 100 | 5.72 | 40 | 0 | 0 | 0.6799 | 0.003 | 0
38.5 |  |  | 100 | 5.72 | 40 | 0 | 0 | 0.6804 | 0.003 | 0
38.6 |  |  | 100 | 5.72 | 40 | 0 | 0 | 0.6812 | 0.0028 | 0
38.7 |  |  | 100 | 5.72 | 40 | 0 | 0 | 0.6823 | 0.0029 | 0
38.8 |  |  | 100 | 5.72 | 40 | 0 | 0 | 0.6831 | 0.003 | 0
38.9 |  |  | 100 | 5.72 | 40 | 0 | 0 | 0.6838 | 0.003 | 0
39 |  |  | 100 | 5.72 | 40 | 0 | 0 | 0.6847 | 0.003 | 0
39.1 |  |  | 100 | 5.72 | 40 | 0 | 0 | 0.6857 | 0.0029 | 0
39.2 |  |  | 100 | 5.72 | 40 | 0 | 0 | 0.6863 | 0.0031 | 0
39.3 |  |  | 100 | 5.72 | 40 | 0 | 0 | 0.6871 | 0.003 | 0
39.4 |  |  | 100 | 5.72 | 40 | 0 | 0 | 0.688 | 0.0028 | 0
39.5 |  |  | 100 | 5.72 | 40 | 0 | 0 | 0.6889 | 0.0029 | 0
39.6 |  |  | 100 | 5.72 | 40 | 0 | 0 | 0.6896 | 0.003 | 0
39.7 |  |  | 100 | 5.72 | 40 | 0 | 0 | 0.6905 | 0.0027 | 0
39.8 |  |  | 100 | 5.72 | 40 | 0 | 0 | 0.6916 | 0.0029 | 0
39.9 |  |  | 100 | 5.72 | 40 | 0 | 0 | 0.6921 | 0.0028 | 0
40 |  |  | 100 | 5.72 | 40 | 0 | 0 | 0.6928 | 0.0027 | 0
40.1 |  |  | 100 | 5.72 | 40 | 0 | 0 | 0.6938 | 0.0029 | 0
40.2 |  |  | 100 | 5.72 | 40 | 0 | 0 | 0.6949 | 0.0029 | 0
40.3 |  |  | 100 | 5.72 | 40 | 0 | 0 | 0.6955 | 0.0027 | 0
40.4 |  |  | 100 | 5.72 | 40 | 0 | 0 | 0.6964 | 0.0028 | 0
40.5 |  |  | 100 | 5.72 | 40 | 0 | 0 | 0.6974 | 0.0027 | 0
40.6 |  |  | 100 | 5.72 | 40 | 0 | 0 | 0.6981 | 0.0027 | 0
40.7 |  |  | 100 | 5.72 | 40 | 0 | 0 | 0.6988 | 0.0027 | 0
40.8 |  |  | 100 | 5.72 | 40 | 0 | 0 | 0.6996 | 0.0028 | 0
40.9 |  |  | 100 | 5.72 | 40 | 0 | 0 | 0.7005 | 0.0029 | 0
41 |  |  | 100 | 5.72 | 40 | 0 | 0 | 0.7012 | 0.0027 | 0
41.1 |  |  | 100 | 5.72 | 40 | 0 | 0 | 0.702 | 0.003 | 0
41.2 |  |  | 100 | 5.72 | 40 | 0 | 0 | 0.7032 | 0.003 | 0
41.3 |  |  | 100 | 5.72 | 40 | 0 | 0 | 0.7039 | 0.0028 | 0
41.4 |  |  | 100 | 5.72 | 40 | 0 | 0 | 0.7045 | 0.0028 | 0
41.5 |  |  | 100 | 5.72 | 40 | 0 | 0 | 0.7054 | 0.0027 | 0
41.6 |  |  | 100 | 5.72 | 40 | 0 | 0 | 0.7066 | 0.0028 | 0
41.7 |  |  | 100 | 5.72 | 40 | 0 | 0 | 0.7072 | 0.0027 | 0
41.8 |  |  | 100 | 5.72 | 40 | 0 | 0 | 0.7079 | 0.0026 | 0
41.9 |  |  | 100 | 5.72 | 40 | 0 | 0 | 0.709 | 0.0028 | 0
42 |  |  | 100 | 5.72 | 40 | 0 | 0 | 0.7097 | 0.0028 | 0
42.1 |  |  | 100 | 5.72 | 40 | 0 | 0 | 0.7104 | 0.0031 | 0
42.2 |  |  | 100 | 5.72 | 40 | 0 | 0 | 0.7112 | 0.0029 | 0
42.3 |  |  | 100 | 5.72 | 40 | 0 | 0 | 0.7122 | 0.0027 | 0
42.4 |  |  | 100 | 5.72 | 40 | 0 | 0 | 0.713 | 0.0027 | 0
42.5 |  |  | 100 | 5.72 | 40 | 0 | 0 | 0.7138 | 0.0027 | 0
42.6 |  |  | 100 | 5.72 | 40 | 0 | 0 | 0.7148 | 0.0029 | 0
42.7 |  |  | 100 | 5.72 | 40 | 0 | 0 | 0.7157 | 0.0029 | 0
42.8 |  |  | 100 | 5.72 | 40 | 0 | 0 | 0.7163 | 0.0026 | 0
42.9 |  |  | 100 | 5.72 | 40 | 0 | 0 | 0.7171 | 0.0029 | 0
43 |  |  | 100 | 5.72 | 40 | 0 | 0 | 0.7182 | 0.0027 | 0
43.1 |  |  | 100 | 5.72 | 40 | 0 | 0 | 0.7189 | 0.0028 | 0
43.2 |  |  | 100 | 5.72 | 40 | 0 | 0 | 0.7196 | 0.0028 | 0
43.3 |  |  | 100 | 5.72 | 40 | 0 | 0 | 0.7206 | 0.0027 | 0
43.4 |  |  | 100 | 5.72 | 40 | 0 | 0 | 0.7215 | 0.0027 | 0
43.5 |  |  | 100 | 5.72 | 40 | 0 | 0 | 0.7221 | 0.0027 | 0
43.6 |  |  | 100 | 5.72 | 40 | 0 | 0 | 0.7229 | 0.0026 | 0
43.7 |  |  | 100 | 5.72 | 40 | 0 | 0 | 0.7238 | 0.0031 | 0
43.8 |  |  | 100 | 5.72 | 40 | 0 | 0 | 0.7246 | 0.003 | 0
43.9 |  |  | 100 | 5.72 | 40 | 0 | 0 | 0.7253 | 0.0028 | 0
44 |  |  | 100 | 5.72 | 40 | 0 | 0 | 0.7264 | 0.0029 | 0
44.1 |  |  | 100 | 5.72 | 40 | 0 | 0 | 0.7274 | 0.0029 | 0
44.2 |  |  | 100 | 5.72 | 40 | 0 | 0 | 0.7279 | 0.0031 | 0
44.3 |  |  | 100 | 5.72 | 40 | 0 | 0 | 0.7286 | 0.003 | 0
44.4 |  |  | 100 | 5.72 | 40 | 0 | 0 | 0.7297 | 0.003 | 0
44.5 |  |  | 100 | 5.72 | 40 | 0 | 0 | 0.7306 | 0.0029 | 0
44.6 |  |  | 100 | 5.72 | 40 | 0 | 0 | 0.7313 | 0.003 | 0
44.7 |  |  | 100 | 5.72 | 40 | 0 | 0 | 0.7322 | 0.0029 | 0
44.8 |  |  | 100 | 5.72 | 40 | 0 | 0 | 0.7333 | 0.003 | 0
44.9 |  |  | 100 | 5.72 | 40 | 0 | 0 | 0.7339 | 0.0028 | 0
45 |  |  | 100 | 5.72 | 40 | 0 | 0 | 0.7346 | 0.0029 | 0
45.1 |  |  | 100 | 5.72 | 40 | 0 | 0 | 0.7355 | 0.0029 | 0
45.2 |  |  | 100 | 5.72 | 40 | 0 | 0 | 0.7364 | 0.0029 | 0
45.3 |  |  | 100 | 5.72 | 40 | 0 | 0 | 0.7371 | 0.0031 | 0
45.4 |  |  | 100 | 5.72 | 40 | 0 | 0 | 0.7379 | 0.0031 | 0
45.5 |  |  | 100 | 5.72 | 40 | 0 | 0 | 0.7389 | 0.0029 | 0
45.6 |  |  | 100 | 5.72 | 40 | 0 | 0 | 0.7397 | 0.0032 | 0
45.7 |  |  | 100 | 5.72 | 40 | 0 | 0 | 0.7404 | 0.003 | 0
45.8 |  |  | 100 | 5.72 | 40 | 0 | 0 | 0.7414 | 0.0031 | 0
45.9 |  |  | 100 | 5.72 | 40 | 0 | 0 | 0.7424 | 0.0032 | 0
46 |  |  | 100 | 5.72 | 40 | 0 | 0 | 0.7431 | 0.0031 | 0
46.1 |  |  | 100 | 5.72 | 40 | 0 | 0 | 0.7438 | 0.0032 | 0
46.2 |  |  | 100 | 5.72 | 40 | 0 | 0 | 0.7449 | 0.0031 | 0
46.3 |  |  | 100 | 5.72 | 40 | 0 | 0 | 0.7456 | 0.0032 | 0
46.4 |  |  | 100 | 5.72 | 40 | 0 | 0 | 0.7463 | 0.0031 | 0
46.5 |  |  | 100 | 5.72 | 40 | 0 | 0 | 0.7471 | 0.0031 | 0
46.6 |  |  | 100 | 5.72 | 40 | 0 | 0 | 0.748 | 0.0031 | 0
46.7 |  |  | 100 | 5.72 | 40 | 0 | 0 | 0.7488 | 0.0033 | 0
46.8 |  |  | 100 | 5.72 | 40 | 0 | 0 | 0.7495 | 0.0033 | 0
46.9 |  |  | 100 | 5.72 | 40 | 0 | 0 | 0.7507 | 0.0031 | 0
47 |  |  | 100 | 5.72 | 40 | 0 | 0 | 0.7514 | 0.0032 | 0
47.1 |  |  | 100 | 5.72 | 40 | 0 | 0 | 0.7521 | 0.0032 | 0
47.2 |  |  | 100 | 5.72 | 40 | 0 | 0 | 0.7529 | 0.0031 | 0
47.3 |  |  | 100 | 5.72 | 40 | 0 | 0 | 0.754 | 0.0033 | 0
47.4 |  |  | 100 | 5.72 | 40 | 0 | 0 | 0.7547 | 0.003 | 0
47.5 |  |  | 100 | 5.72 | 40 | 0 | 0 | 0.7554 | 0.0032 | 0
47.6 |  |  | 100 | 5.72 | 40 | 0 | 0 | 0.7564 | 0.0033 | 0
47.7 |  |  | 100 | 5.72 | 40 | 0 | 0 | 0.7574 | 0.0032 | 0
47.8 |  |  | 100 | 5.72 | 40 | 0 | 0 | 0.758 | 0.0034 | 0
47.9 |  |  | 100 | 5.72 | 40 | 0 | 0 | 0.7588 | 0.0033 | 0
48 |  |  | 100 | 5.72 | 40 | 0 | 0 | 0.7598 | 0.0033 | 0
48.1 |  |  | 100 | 5.72 | 40 | 0 | 0 | 0.7605 | 0.0032 | 0
48.2 |  |  | 100 | 5.72 | 40 | 0 | 0 | 0.7613 | 0.0031 | 0
48.3 |  |  | 100 | 5.72 | 40 | 0 | 0 | 0.7622 | 0.0033 | 0
48.4 |  |  | 100 | 5.72 | 40 | 0 | 0 | 0.7631 | 0.0034 | 0
48.5 |  |  | 100 | 5.72 | 40 | 0 | 0 | 0.7638 | 0.0031 | 0
48.6 |  |  | 100 | 5.72 | 40 | 0 | 0 | 0.7645 | 0.0032 | 0
48.7 |  |  | 100 | 5.72 | 40 | 0 | 0 | 0.7656 | 0.0032 | 0
48.8 |  |  | 100 | 5.72 | 40 | 0 | 0 | 0.7664 | 0.0033 | 0
48.9 |  |  | 100 | 5.72 | 40 | 0 | 0 | 0.7671 | 0.0034 | 0
49 |  |  | 100 | 5.72 | 40 | 0 | 0 | 0.768 | 0.0033 | 0
49.1 |  |  | 100 | 5.72 | 40 | 0 | 0 | 0.769 | 0.0034 | 0
49.2 |  |  | 100 | 5.72 | 40 | 0 | 0 | 0.7697 | 0.0033 | 0
49.3 |  |  | 100 | 5.72 | 40 | 0 | 0 | 0.7704 | 0.0033 | 0
49.4 |  |  | 100 | 5.72 | 40 | 0 | 0 | 0.7713 | 0.0034 | 0
49.5 |  |  | 100 | 5.72 | 40 | 0 | 0 | 0.7722 | 0.0033 | 0
49.6 |  |  | 100 | 5.72 | 40 | 0 | 0 | 0.7728 | 0.0032 | 0
49.7 |  |  | 100 | 5.72 | 40 | 0 | 0 | 0.7738 | 0.0033 | 0
49.8 |  |  | 100 | 5.72 | 40 | 0 | 0 | 0.7748 | 0.003 | 0
49.9 |  |  | 100 | 5.72 | 40 | 0 | 0 | 0.7755 | 0.0033 | 0
50 |  |  | 100 | 5.72 | 40 | 0 | 0 | 0.7762 | 0.0031 | 0
50.1 |  |  | 100 | 5.72 | 40 | 0 | 0 | 0.7772 | 0.0034 | 0
50.2 |  |  | 100 | 5.72 | 40 | 0 | 0 | 0.7781 | 0.0032 | 0
50.3 |  |  | 100 | 5.72 | 40 | 0 | 0 | 0.7788 | 0.0033 | 0
50.4 |  |  | 100 | 5.72 | 40 | 0 | 0 | 0.7797 | 0.0032 | 0
50.5 |  |  | 100 | 5.72 | 40 | 0 | 0 | 0.7807 | 0.0033 | 0
50.6 |  |  | 100 | 5.72 | 40 | 0 | 0 | 0.7814 | 0.0031 | 0
50.7 |  |  | 100 | 5.72 | 40 | 0 | 0 | 0.7821 | 0.0033 | 0
50.8 |  |  | 100 | 5.72 | 40 | 0 | 0 | 0.7829 | 0.0033 | 0
50.9 |  |  | 100 | 5.72 | 40 | 0 | 0 | 0.7839 | 0.0034 | 0
51 |  |  | 100 | 5.72 | 40 | 0 | 0 | 0.7846 | 0.0031 | 0
51.1 |  |  | 100 | 5.72 | 40 | 0 | 0 | 0.7854 | 0.0034 | 0
51.2 |  |  | 100 | 5.72 | 40 | 0 | 0 | 0.7864 | 0.0033 | 0
51.3 |  |  | 100 | 5.72 | 40 | 0 | 0 | 0.7872 | 0.0033 | 0
51.4 |  |  | 100 | 5.72 | 40 | 0 | 0 | 0.7879 | 0.0034 | 0
51.5 |  |  | 100 | 5.72 | 40 | 0 | 0 | 0.7887 | 0.0033 | 0
51.6 |  |  | 100 | 5.72 | 40 | 0 | 0 | 0.7899 | 0.0035 | 0
51.7 |  |  | 100 | 5.72 | 40 | 0 | 0 | 0.7905 | 0.0035 | 0
51.8 |  |  | 100 | 5.72 | 40 | 0 | 0 | 0.7913 | 0.0035 | 0
51.9 |  |  | 100 | 5.72 | 40 | 0 | 0 | 0.7922 | 0.0034 | 0
52 |  |  | 100 | 5.72 | 40 | 0 | 0 | 0.7931 | 0.0035 | 0
52.1 | 0 | 0 | 100 | 5.72 | 40 | 0 | 0 | 0.7938 | 0.0034 | 4e-08
52.2 | 0.0008 | 0.0001 | 100 | 5.72 | 40 | 0.01146144 | 2.7456e-06 | 0.7946 | 0.0035 | 1.5e-07
52.3 | 0.0018 | 0.0002 | 100 | 5.72 | 40 | 0.02292288 | 6.1776e-06 | 0.7956 | 0.0036 | 1.75e-07
52.4 | 0.0025 | 0.0003 | 100 | 5.72 | 40 | 0.03438432 | 8.58e-06 | 0.7963 | 0.0037 | 2.1e-07
52.5 | 0.0032 | 0.0003 | 100 | 5.72 | 40 | 0.03438432 | 1.09824e-05 | 0.797 | 0.0037 | 3.85e-07
52.6 | 0.0043 | 0.0004 | 100 | 5.72 | 40 | 0.04584576 | 1.47576e-05 | 0.7981 | 0.0038 | 2.4e-07
52.7 | 0.0051 | 0.0002 | 100 | 5.72 | 40 | 0.02292288 | 1.75032e-05 | 0.7989 | 0.0036 | 2.1e-07
52.8 | 0.0058 | 0.0004 | 100 | 5.72 | 40 | 0.04584576 | 1.99056e-05 | 0.7996 | 0.0038 | 2.8e-07
52.9 | 0.0066 | 0.0003 | 100 | 5.72 | 40 | 0.03438432 | 2.26512e-05 | 0.8004 | 0.0037 | 4e-07
53 | 0.0076 | 0.0005 | 100 | 5.72 | 40 | 0.0573072 | 2.60832e-05 | 0.8014 | 0.0039 | 4.05e-07
53.1 | 0.0085 | 0.0004 | 100 | 5.72 | 40 | 0.04584576 | 2.9172e-05 | 0.8023 | 0.0038 | 2.8e-07
53.2 | 0.0092 | 0.0004 | 100 | 5.72 | 40 | 0.04584576 | 3.15744e-05 | 0.803 | 0.0038 | 4.05e-07
53.3 | 0.0101 | 0.0005 | 100 | 5.72 | 40 | 0.0573072 | 3.46632e-05 | 0.8039 | 0.0039 | 6e-07
53.4 | 0.0111 | 0.0007 | 100 | 5.72 | 40 | 0.08023008 | 3.80952e-05 | 0.8049 | 0.0041 | 4.55e-07
53.5 | 0.0118 | 0.0006 | 100 | 5.72 | 40 | 0.06876864 | 4.04976e-05 | 0.8056 | 0.004 | 5.25e-07
53.6 | 0.0125 | 0.0009 | 100 | 5.72 | 40 | 0.103153 | 4.29e-05 | 0.8063 | 0.0043 | 9.5e-07
53.7 | 0.0135 | 0.001 | 100 | 5.72 | 40 | 0.1146144 | 4.6332e-05 | 0.8073 | 0.0044 | 6.3e-07
53.8 | 0.0142 | 0.0008 | 100 | 5.72 | 40 | 0.09169153 | 4.87344e-05 | 0.808 | 0.0042 | 5.95e-07
53.9 | 0.0149 | 0.0009 | 100 | 5.72 | 40 | 0.103153 | 5.11368e-05 | 0.8087 | 0.0043 | 7.2e-07
54 | 0.0158 | 0.0007 | 100 | 5.72 | 40 | 0.08023008 | 5.42256e-05 | 0.8096 | 0.0041 | 8.8e-07
54.1 | 0.0169 | 0.0009 | 100 | 5.72 | 40 | 0.103153 | 5.80008e-05 | 0.8107 | 0.0043 | 5.4e-07
54.2 | 0.0175 | 0.0009 | 100 | 5.72 | 40 | 0.103153 | 6.006e-05 | 0.8113 | 0.0043 | 7e-07
54.3 | 0.0182 | 0.0011 | 100 | 5.72 | 40 | 0.1260758 | 6.24624e-05 | 0.812 | 0.0045 | 1.21e-06
54.4 | 0.0193 | 0.0011 | 100 | 5.72 | 40 | 0.1260758 | 6.62376e-05 | 0.8131 | 0.0045 | 8.8e-07
54.5 | 0.0201 | 0.0011 | 100 | 5.72 | 40 | 0.1260758 | 6.89832e-05 | 0.8139 | 0.0045 | 8.05e-07
54.6 | 0.0208 | 0.0012 | 100 | 5.72 | 40 | 0.1375373 | 7.13856e-05 | 0.8146 | 0.0046 | 1.125e-06
54.7 | 0.0217 | 0.0013 | 100 | 5.72 | 40 | 0.1489987 | 7.44744e-05 | 0.8155 | 0.0047 | 1.43e-06
54.8 | 0.0228 | 0.0013 | 100 | 5.72 | 40 | 0.1489987 | 7.82496e-05 | 0.8166 | 0.0047 | 8.1e-07
54.9 | 0.0234 | 0.0014 | 100 | 5.72 | 40 | 0.1604602 | 8.03088e-05 | 0.8172 | 0.0048 | 9.45e-07
55 | 0.0241 | 0.0013 | 100 | 5.72 | 40 | 0.1489987 | 8.27112e-05 | 0.8179 | 0.0047 | 1.305e-06
55.1 | 0.025 | 0.0016 | 100 | 5.72 | 40 | 0.1833831 | 8.58e-05 | 0.8188 | 0.005 | 1.6e-06
55.2 | 0.026 | 0.0016 | 100 | 5.72 | 40 | 0.1833831 | 8.9232e-05 | 0.8198 | 0.005 | 9.9e-07
55.3 | 0.0266 | 0.0017 | 100 | 5.72 | 40 | 0.1948445 | 9.12912e-05 | 0.8204 | 0.0051 | 1.53e-06
55.4 | 0.0275 | 0.0017 | 100 | 5.72 | 40 | 0.1948445 | 9.438e-05 | 0.8213 | 0.0051 | 1.98e-06
55.5 | 0.0286 | 0.0019 | 100 | 5.72 | 40 | 0.2177674 | 9.81552e-05 | 0.8224 | 0.0053 | 1.33e-06
55.6 | 0.0293 | 0.0019 | 100 | 5.72 | 40 | 0.2177674 | 0.0001005576 | 0.8231 | 0.0053 | 1.17e-06
55.7 | 0.0299 | 0.002 | 100 | 5.72 | 40 | 0.2292288 | 0.0001026168 | 0.8237 | 0.0054 | 1.755e-06
55.8 | 0.0308 | 0.0019 | 100 | 5.72 | 40 | 0.2177674 | 0.0001057056 | 0.8246 | 0.0053 | 2.1e-06
55.9 | 0.0318 | 0.0023 | 100 | 5.72 | 40 | 0.2636131 | 0.0001091376 | 0.8256 | 0.0057 | 1.575e-06
56 | 0.0325 | 0.0022 | 100 | 5.72 | 40 | 0.2521517 | 0.00011154 | 0.8263 | 0.0056 | 1.8e-06
56.1 | 0.0333 | 0.0023 | 100 | 5.72 | 40 | 0.2636131 | 0.0001142856 | 0.8271 | 0.0057 | 2.3e-06
56.2 | 0.0343 | 0.0023 | 100 | 5.72 | 40 | 0.2636131 | 0.0001177176 | 0.8281 | 0.0057 | 1.92e-06
56.3 | 0.0351 | 0.0025 | 100 | 5.72 | 40 | 0.286536 | 0.0001204632 | 0.8289 | 0.0059 | 1.68e-06
56.4 | 0.0358 | 0.0023 | 100 | 5.72 | 40 | 0.2636131 | 0.0001228656 | 0.8296 | 0.0057 | 2e-06
56.5 | 0.0366 | 0.0027 | 100 | 5.72 | 40 | 0.3094589 | 0.0001256112 | 0.8304 | 0.0061 | 2.7e-06
56.6 | 0.0376 | 0.0027 | 100 | 5.72 | 40 | 0.3094589 | 0.0001290432 | 0.8314 | 0.0061 | 1.925e-06
56.7 | 0.0383 | 0.0028 | 100 | 5.72 | 40 | 0.3209203 | 0.0001314456 | 0.8321 | 0.0062 | 2.2e-06
56.8 | 0.0391 | 0.0027 | 100 | 5.72 | 40 | 0.3094589 | 0.0001341912 | 0.8329 | 0.0061 | 2.85e-06
56.9 | 0.0401 | 0.003 | 100 | 5.72 | 40 | 0.3438432 | 0.0001376232 | 0.8339 | 0.0064 | 2.44e-06
57 | 0.0409 | 0.0031 | 100 | 5.72 | 40 | 0.3553047 | 0.0001403688 | 0.8347 | 0.0065 | 2.1e-06
57.1 | 0.0416 | 0.0029 | 100 | 5.72 | 40 | 0.3323818 | 0.0001427712 | 0.8354 | 0.0063 | 2.44e-06
57.2 | 0.0424 | 0.0032 | 100 | 5.72 | 40 | 0.3667661 | 0.0001455168 | 0.8362 | 0.0066 | 3.63e-06
57.3 | 0.0435 | 0.0034 | 100 | 5.72 | 40 | 0.389689 | 0.000149292 | 0.8373 | 0.0068 | 2.64e-06
57.4 | 0.0443 | 0.0032 | 100 | 5.72 | 40 | 0.3667661 | 0.0001520376 | 0.8381 | 0.0066 | 2.24e-06
57.5 | 0.045 | 0.0032 | 100 | 5.72 | 40 | 0.3667661 | 0.00015444 | 0.8388 | 0.0066 | 3.3e-06
57.6 | 0.046 | 0.0034 | 100 | 5.72 | 40 | 0.389689 | 0.000157872 | 0.8398 | 0.0068 | 2.84e-06
57.7 | 0.0468 | 0.0037 | 100 | 5.72 | 40 | 0.4240733 | 0.0001606176 | 0.8406 | 0.0071 | 2.52e-06
57.8 | 0.0475 | 0.0035 | 100 | 5.72 | 40 | 0.4011504 | 0.00016302 | 0.8413 | 0.0069 | 2.8e-06
57.9 | 0.0483 | 0.0035 | 100 | 5.72 | 40 | 0.4011504 | 0.0001657656 | 0.8421 | 0.0069 | 3.65e-06
58 | 0.0493 | 0.0038 | 100 | 5.72 | 40 | 0.4355347 | 0.0001691976 | 0.8431 | 0.0072 | 2.96e-06
58.1 | 0.0501 | 0.0036 | 100 | 5.72 | 40 | 0.4126119 | 0.0001719432 | 0.8439 | 0.007 | 2.28e-06
58.2 | 0.0507 | 0.004 | 100 | 5.72 | 40 | 0.4584576 | 0.0001740024 | 0.8445 | 0.0074 | 4.4e-06
58.3 | 0.0518 | 0.004 | 100 | 5.72 | 40 | 0.4584576 | 0.0001777776 | 0.8456 | 0.0074 | 3.69e-06
58.4 | 0.0527 | 0.0042 | 100 | 5.72 | 40 | 0.4813805 | 0.0001808664 | 0.8465 | 0.0076 | 2.58e-06
58.5 | 0.0533 | 0.0044 | 100 | 5.72 | 40 | 0.5043034 | 0.0001829256 | 0.8471 | 0.0078 | 3.48e-06
58.6 | 0.0541 | 0.0043 | 100 | 5.72 | 40 | 0.4928419 | 0.0001856712 | 0.8479 | 0.0077 | 4.35e-06
58.7 | 0.0551 | 0.0044 | 100 | 5.72 | 40 | 0.5043034 | 0.0001891032 | 0.8489 | 0.0078 | 3.56e-06
58.8 | 0.0559 | 0.0045 | 100 | 5.72 | 40 | 0.5157648 | 0.0001918488 | 0.8497 | 0.0079 | 3.6e-06
58.9 | 0.0567 | 0.0045 | 100 | 5.72 | 40 | 0.5157648 | 0.0001945944 | 0.8505 | 0.0079 | 4.095e-06
59 | 0.0576 | 0.0046 | 100 | 5.72 | 40 | 0.5272263 | 0.0001976832 | 0.8514 | 0.008 | 4.23e-06
59.1 | 0.0585 | 0.0048 | 100 | 5.72 | 40 | 0.5501492 | 0.000200772 | 0.8523 | 0.0082 | 3.395e-06
59.2 | 0.0592 | 0.0049 | 100 | 5.72 | 40 | 0.5616106 | 0.0002031744 | 0.853 | 0.0083 | 3.88e-06
59.3 | 0.06 | 0.0048 | 100 | 5.72 | 40 | 0.5501492 | 0.00020592 | 0.8538 | 0.0082 | 4.365e-06
59.4 | 0.0609 | 0.0049 | 100 | 5.72 | 40 | 0.5616106 | 0.0002090088 | 0.8547 | 0.0083 | 4.41e-06
59.5 | 0.0618 | 0.0049 | 100 | 5.72 | 40 | 0.5616106 | 0.0002120976 | 0.8556 | 0.0083 | 3e-06
59.6 | 0.0624 | 0.0051 | 100 | 5.72 | 40 | 0.5845335 | 0.0002141568 | 0.8562 | 0.0085 | 4.635e-06
59.7 | 0.0633 | 0.0052 | 100 | 5.72 | 40 | 0.5959949 | 0.0002172456 | 0.8571 | 0.0086 | 5.885e-06
59.8 | 0.0644 | 0.0055 | 100 | 5.72 | 40 | 0.6303792 | 0.0002210208 | 0.8582 | 0.0089 | 3.85e-06
59.9 | 0.0651 | 0.0055 | 100 | 5.72 | 40 | 0.6303792 | 0.0002234232 | 0.8589 | 0.0089 | 3.33e-06
60 | 0.0657 | 0.0056 | 100 | 5.72 | 40 | 0.6418407 | 0.0002254824 | 0.8595 | 0.009 | 5.55e-06
60.1 | 0.0667 | 0.0055 | 100 | 5.72 | 40 | 0.6303792 | 0.0002289144 | 0.8605 | 0.0089 | 4.995e-06
60.2 | 0.0676 | 0.0056 | 100 | 5.72 | 40 | 0.6418407 | 0.0002320032 | 0.8614 | 0.009 | 3.92e-06
60.3 | 0.0683 | 0.0056 | 100 | 5.72 | 40 | 0.6418407 | 0.0002344056 | 0.8621 | 0.009 | 4.56e-06
60.4 | 0.0691 | 0.0058 | 100 | 5.72 | 40 | 0.6647636 | 0.0002371512 | 0.8629 | 0.0092 | 6.49e-06
60.5 | 0.0702 | 0.006 | 100 | 5.72 | 40 | 0.6876864 | 0.0002409264 | 0.864 | 0.0094 | 4.165e-06
60.6 | 0.0709 | 0.0059 | 100 | 5.72 | 40 | 0.676225 | 0.0002433288 | 0.8647 | 0.0093 | 4.165e-06
60.7 | 0.0716 | 0.006 | 100 | 5.72 | 40 | 0.6876864 | 0.0002457312 | 0.8654 | 0.0094 | 6.1e-06
60.8 | 0.0726 | 0.0062 | 100 | 5.72 | 40 | 0.7106093 | 0.0002491632 | 0.8664 | 0.0096 | 5.58e-06
60.9 | 0.0735 | 0.0062 | 100 | 5.72 | 40 | 0.7106093 | 0.000252252 | 0.8673 | 0.0096 | 4.34e-06
61 | 0.0742 | 0.0062 | 100 | 5.72 | 40 | 0.7106093 | 0.0002546544 | 0.868 | 0.0096 | 4.375e-06
61.1 | 0.0749 | 0.0063 | 100 | 5.72 | 40 | 0.7220708 | 0.0002570568 | 0.8687 | 0.0097 | 7.62e-06
61.2 | 0.0761 | 0.0064 | 100 | 5.72 | 40 | 0.7335322 | 0.0002611752 | 0.8699 | 0.0098 | 4.515e-06
61.3 | 0.0768 | 0.0065 | 100 | 5.72 | 40 | 0.7449936 | 0.0002635776 | 0.8706 | 0.0099 | 3.87e-06
61.4 | 0.0774 | 0.0064 | 100 | 5.72 | 40 | 0.7335322 | 0.0002656368 | 0.8712 | 0.0098 | 5.85e-06
61.5 | 0.0783 | 0.0066 | 100 | 5.72 | 40 | 0.7564551 | 0.0002687256 | 0.8721 | 0.01 | 6.65e-06
61.6 | 0.0793 | 0.0067 | 100 | 5.72 | 40 | 0.7679165 | 0.0002721576 | 0.8731 | 0.0101 | 5.52e-06
61.7 | 0.0801 | 0.0071 | 100 | 5.72 | 40 | 0.8137623 | 0.0002749032 | 0.8739 | 0.0105 | 4.9e-06
61.8 | 0.0808 | 0.0069 | 100 | 5.72 | 40 | 0.7908394 | 0.0002773056 | 0.8746 | 0.0103 | 7e-06
61.9 | 0.0818 | 0.0071 | 100 | 5.72 | 40 | 0.8137623 | 0.0002807376 | 0.8756 | 0.0105 | 5.68e-06
62 | 0.0826 | 0.0071 | 100 | 5.72 | 40 | 0.8137623 | 0.0002834832 | 0.8764 | 0.0105 | 5.04e-06
62.1 | 0.0833 | 0.0073 | 100 | 5.72 | 40 | 0.8366852 | 0.0002858856 | 0.8771 | 0.0107 | 5.84e-06
62.2 | 0.0841 | 0.0073 | 100 | 5.72 | 40 | 0.8366852 | 0.0002886312 | 0.8779 | 0.0107 | 7.45e-06
62.3 | 0.0851 | 0.0076 | 100 | 5.72 | 40 | 0.8710695 | 0.0002920632 | 0.8789 | 0.011 | 5.215e-06
62.4 | 0.0858 | 0.0073 | 100 | 5.72 | 40 | 0.8366852 | 0.0002944656 | 0.8796 | 0.0107 | 5.285e-06
62.5 | 0.0865 | 0.0078 | 100 | 5.72 | 40 | 0.8939924 | 0.000296868 | 0.8803 | 0.0112 | 8.58e-06
62.6 | 0.0876 | 0.0078 | 100 | 5.72 | 40 | 0.8939924 | 0.0003006432 | 0.8814 | 0.0112 | 7.02e-06
62.7 | 0.0885 | 0.0078 | 100 | 5.72 | 40 | 0.8939924 | 0.000303732 | 0.8823 | 0.0112 | 4.68e-06
62.8 | 0.0891 | 0.0078 | 100 | 5.72 | 40 | 0.8939924 | 0.0003057912 | 0.8829 | 0.0112 | 6.24e-06
62.9 | 0.0899 | 0.0078 | 100 | 5.72 | 40 | 0.8939924 | 0.0003085368 | 0.8837 | 0.0112 | 8.69e-06
63 | 0.091 | 0.008 | 100 | 5.72 | 40 | 0.9169153 | 0.000312312 | 0.8848 | 0.0114 | 6.44e-06
63.1 | 0.0918 | 0.0081 | 100 | 5.72 | 40 | 0.9283767 | 0.0003150576 | 0.8856 | 0.0115 | 5.74e-06
63.2 | 0.0925 | 0.0083 | 100 | 5.72 | 40 | 0.9512996 | 0.00031746 | 0.8863 | 0.0117 | 8.25e-06
63.3 | 0.0935 | 0.0082 | 100 | 5.72 | 40 | 0.9398381 | 0.000320892 | 0.8873 | 0.0116 | 6.6e-06
63.4 | 0.0943 | 0.0083 | 100 | 5.72 | 40 | 0.9512996 | 0.0003236376 | 0.8881 | 0.0117 | 5.845e-06
63.5 | 0.095 | 0.0084 | 100 | 5.72 | 40 | 0.962761 | 0.00032604 | 0.8888 | 0.0118 | 6.76e-06
63.6 | 0.0958 | 0.0085 | 100 | 5.72 | 40 | 0.9742225 | 0.0003287856 | 0.8896 | 0.0119 | 8.55e-06
63.7 | 0.0968 | 0.0086 | 100 | 5.72 | 40 | 0.9856839 | 0.0003322176 | 0.8906 | 0.012 | 6.92e-06
63.8 | 0.0976 | 0.0087 | 100 | 5.72 | 40 | 0.9971453 | 0.0003349632 | 0.8914 | 0.0121 | 6.16e-06
63.9 | 0.0983 | 0.0089 | 100 | 5.72 | 40 | 1.020068 | 0.0003373656 | 0.8921 | 0.0123 | 8.95e-06
64 | 0.0993 | 0.009 | 100 | 5.72 | 40 | 1.03153 | 0.0003407976 | 0.8931 | 0.0124 | 9e-06
64.1 | 0.1003 | 0.009 | 100 | 5.72 | 40 | 1.03153 | 0.0003442296 | 0.8941 | 0.0124 | 4.475e-06
64.2 | 0.1008 | 0.0089 | 100 | 5.72 | 40 | 1.020068 | 0.0003459456 | 0.8946 | 0.0123 | 7.12e-06
64.3 | 0.1016 | 0.0089 | 100 | 5.72 | 40 | 1.020068 | 0.0003486912 | 0.8954 | 0.0123 | 9.1e-06
64.4 | 0.1026 | 0.0093 | 100 | 5.72 | 40 | 1.065914 | 0.0003521232 | 0.8964 | 0.0127 | 8.37e-06
64.5 | 0.1035 | 0.0093 | 100 | 5.72 | 40 | 1.065914 | 0.000355212 | 0.8973 | 0.0127 | 6.58e-06
64.6 | 0.1042 | 0.0095 | 100 | 5.72 | 40 | 1.088837 | 0.0003576144 | 0.898 | 0.0129 | 7.68e-06
64.7 | 0.105 | 0.0097 | 100 | 5.72 | 40 | 1.11176 | 0.00036036 | 0.8988 | 0.0131 | 9.65e-06
64.8 | 0.106 | 0.0096 | 100 | 5.72 | 40 | 1.100298 | 0.000363792 | 0.8998 | 0.013 | 6.79e-06
64.9 | 0.1067 | 0.0098 | 100 | 5.72 | 40 | 1.123221 | 0.0003661944 | 0.9005 | 0.0132 | 7.8e-06
65 | 0.1075 | 0.0097 | 100 | 5.72 | 40 | 1.11176 | 0.00036894 | 0.9013 | 0.0131 | 8.73e-06
65.1 | 0.1084 | 0.0097 | 100 | 5.72 | 40 | 1.11176 | 0.0003720288 | 0.9022 | 0.0131 | 8.865e-06
65.2 | 0.1093 | 0.01 | 100 | 5.72 | 40 | 1.146144 | 0.0003751176 | 0.9031 | 0.0134 | 6.03e-06
65.3 | 0.1099 | 0.0101 | 100 | 5.72 | 40 | 1.157606 | 0.0003771768 | 0.9037 | 0.0135 | 9.045e-06
65.4 | 0.1108 | 0.01 | 100 | 5.72 | 40 | 1.146144 | 0.0003802656 | 0.9046 | 0.0134 | 1.1165e-05
65.5 | 0.1119 | 0.0103 | 100 | 5.72 | 40 | 1.180528 | 0.0003840408 | 0.9057 | 0.0137 | 7.28e-06
65.6 | 0.1126 | 0.0105 | 100 | 5.72 | 40 | 1.203451 | 0.0003864432 | 0.9064 | 0.0139 | 6.24e-06
65.7 | 0.1132 | 0.0103 | 100 | 5.72 | 40 | 1.180528 | 0.0003885024 | 0.907 | 0.0137 | 9.315e-06
65.8 | 0.1141 | 0.0104 | 100 | 5.72 | 40 | 1.19199 | 0.0003915912 | 0.9079 | 0.0138 | 1.1605e-05
65.9 | 0.1152 | 0.0107 | 100 | 5.72 | 40 | 1.226374 | 0.0003953664 | 0.909 | 0.0141 | 7.49e-06
66 | 0.1159 | 0.0107 | 100 | 5.72 | 40 | 1.226374 | 0.0003977688 | 0.9097 | 0.0141 | 7.525e-06
66.1 | 0.1166 | 0.0108 | 100 | 5.72 | 40 | 1.237836 | 0.0004001712 | 0.9104 | 0.0142 | 1.08e-05
66.2 | 0.1176 | 0.0108 | 100 | 5.72 | 40 | 1.237836 | 0.0004036032 | 0.9114 | 0.0142 | 9.765e-06
66.3 | 0.1185 | 0.0109 | 100 | 5.72 | 40 | 1.249297 | 0.000406692 | 0.9123 | 0.0143 | 6.57e-06
66.4 | 0.1191 | 0.011 | 100 | 5.72 | 40 | 1.260758 | 0.0004087512 | 0.9129 | 0.0144 | 9.99e-06
66.5 | 0.12 | 0.0112 | 100 | 5.72 | 40 | 1.283681 | 0.00041184 | 0.9138 | 0.0146 | 1.125e-05
66.6 | 0.121 | 0.0113 | 100 | 5.72 | 40 | 1.295143 | 0.000415272 | 0.9148 | 0.0147 | 6.75e-06
66.7 | 0.1216 | 0.0112 | 100 | 5.72 | 40 | 1.283681 | 0.0004173312 | 0.9154 | 0.0146 | 9.04e-06
66.8 | 0.1224 | 0.0114 | 100 | 5.72 | 40 | 1.306604 | 0.0004200768 | 0.9162 | 0.0148 | 1.374e-05
66.9 | 0.1236 | 0.0115 | 100 | 5.72 | 40 | 1.318066 | 0.0004241952 | 0.9174 | 0.0149 | 8.085e-06
67 | 0.1243 | 0.0116 | 100 | 5.72 | 40 | 1.329527 | 0.0004265976 | 0.9181 | 0.015 | 7.02e-06
67.1 | 0.1249 | 0.0118 | 100 | 5.72 | 40 | 1.35245 | 0.0004286568 | 0.9187 | 0.0152 | 1.0665e-05
67.2 | 0.1258 | 0.0119 | 100 | 5.72 | 40 | 1.363911 | 0.0004317456 | 0.9196 | 0.0153 | 1.3145e-05
67.3 | 0.1269 | 0.012 | 100 | 5.72 | 40 | 1.375373 | 0.0004355208 | 0.9207 | 0.0154 | 8.47e-06
67.4 | 0.1276 | 0.0122 | 100 | 5.72 | 40 | 1.398296 | 0.0004379232 | 0.9214 | 0.0156 | 8.54e-06
67.5 | 0.1283 | 0.0122 | 100 | 5.72 | 40 | 1.398296 | 0.0004403256 | 0.9221 | 0.0156 | 1.23e-05
67.6 | 0.1293 | 0.0124 | 100 | 5.72 | 40 | 1.421219 | 0.0004437576 | 0.9231 | 0.0158 | 9.96e-06
67.7 | 0.1301 | 0.0125 | 100 | 5.72 | 40 | 1.43268 | 0.0004465032 | 0.9239 | 0.0159 | 8.785e-06
67.8 | 0.1308 | 0.0126 | 100 | 5.72 | 40 | 1.444142 | 0.0004489056 | 0.9246 | 0.016 | 1.008e-05
67.9 | 0.1316 | 0.0126 | 100 | 5.72 | 40 | 1.444142 | 0.0004516512 | 0.9254 | 0.016 | 1.27e-05
68 | 0.1326 | 0.0128 | 100 | 5.72 | 40 | 1.467064 | 0.0004550832 | 0.9264 | 0.0162 | 9.03e-06
68.1 | 0.1333 | 0.013 | 100 | 5.72 | 40 | 1.489987 | 0.0004574856 | 0.9271 | 0.0164 | 9.065e-06
68.2 | 0.134 | 0.0129 | 100 | 5.72 | 40 | 1.478526 | 0.000459888 | 0.9278 | 0.0163 | 1.56e-05
68.3 | 0.1352 | 0.0131 | 100 | 5.72 | 40 | 1.501449 | 0.0004640064 | 0.929 | 0.0165 | 1.1835e-05
68.4 | 0.1361 | 0.0132 | 100 | 5.72 | 40 | 1.51291 | 0.0004670952 | 0.9299 | 0.0166 | 6.65e-06
68.5 | 0.1366 | 0.0134 | 100 | 5.72 | 40 | 1.535833 | 0.0004688112 | 0.9304 | 0.0168 | 1.068e-05
68.6 | 0.1374 | 0.0133 | 100 | 5.72 | 40 | 1.524372 | 0.0004715568 | 0.9312 | 0.0167 | 1.485e-05
68.7 | 0.1385 | 0.0137 | 100 | 5.72 | 40 | 1.570217 | 0.000475332 | 0.9323 | 0.0171 | 1.096e-05
68.8 | 0.1393 | 0.0137 | 100 | 5.72 | 40 | 1.570217 | 0.0004780776 | 0.9331 | 0.0171 | 9.625e-06
68.9 | 0.14 | 0.0138 | 100 | 5.72 | 40 | 1.581679 | 0.00048048 | 0.9338 | 0.0172 | 1.2465e-05
69 | 0.1409 | 0.0139 | 100 | 5.72 | 40 | 1.59314 | 0.0004835688 | 0.9347 | 0.0173 | 1.4e-05
69.1 | 0.1419 | 0.0141 | 100 | 5.72 | 40 | 1.616063 | 0.0004870008 | 0.9357 | 0.0175 | 8.43e-06
69.2 | 0.1425 | 0.014 | 100 | 5.72 | 40 | 1.604602 | 0.00048906 | 0.9363 | 0.0174 | 1.124e-05
69.3 | 0.1433 | 0.0141 | 100 | 5.72 | 40 | 1.616063 | 0.0004918056 | 0.9371 | 0.0175 | 1.2735e-05
69.4 | 0.1442 | 0.0142 | 100 | 5.72 | 40 | 1.627525 | 0.0004948944 | 0.938 | 0.0176 | 1.3005e-05
69.5 | 0.1451 | 0.0147 | 100 | 5.72 | 40 | 1.684832 | 0.0004979832 | 0.9389 | 0.0181 | 1.0255e-05
69.6 | 0.1458 | 0.0146 | 100 | 5.72 | 40 | 1.67337 | 0.0005003856 | 0.9396 | 0.018 | 1.314e-05
69.7 | 0.1467 | 0.0146 | 100 | 5.72 | 40 | 1.67337 | 0.0005034744 | 0.9405 | 0.018 | 1.6225e-05
69.8 | 0.1478 | 0.0149 | 100 | 5.72 | 40 | 1.707755 | 0.0005072496 | 0.9416 | 0.0183 | 7.475e-06
69.9 | 0.1483 | 0.015 | 100 | 5.72 | 40 | 1.719216 | 0.0005089656 | 0.9421 | 0.0184 | 1.057e-05
70 | 0.149 | 0.0152 | 100 | 5.72 | 40 | 1.742139 | 0.000511368 | 0.9428 | 0.0186 | 1.52e-05
70.1 | 0.15 | 0.0152 | 100 | 5.72 | 40 | 1.742139 | 0.0005148 | 0.9438 | 0.0186 | 1.6665e-05
70.2 | 0.1511 | 0.0151 | 100 | 5.72 | 40 | 1.730678 | 0.0005185752 | 0.9449 | 0.0185 | 9.18e-06
70.3 | 0.1517 | 0.0155 | 100 | 5.72 | 40 | 1.776523 | 0.0005206344 | 0.9455 | 0.0189 | 1.395e-05
70.4 | 0.1526 | 0.0155 | 100 | 5.72 | 40 | 1.776523 | 0.0005237232 | 0.9464 | 0.0189 | 1.555e-05
70.5 | 0.1536 | 0.0156 | 100 | 5.72 | 40 | 1.787985 | 0.0005271552 | 0.9474 | 0.019 | 1.092e-05
70.6 | 0.1543 | 0.0156 | 100 | 5.72 | 40 | 1.787985 | 0.0005295576 | 0.9481 | 0.019 | 1.1025e-05
70.7 | 0.155 | 0.0159 | 100 | 5.72 | 40 | 1.822369 | 0.00053196 | 0.9488 | 0.0193 | 1.276e-05
70.8 | 0.1558 | 0.016 | 100 | 5.72 | 40 | 1.833831 | 0.0005347056 | 0.9496 | 0.0194 | 1.4445e-05
70.9 | 0.1567 | 0.0161 | 100 | 5.72 | 40 | 1.845292 | 0.0005377944 | 0.9505 | 0.0195 | 1.134e-05
71 | 0.1574 | 0.0163 | 100 | 5.72 | 40 | 1.868215 | 0.0005401968 | 0.9512 | 0.0197 | 1.304e-05
71.1 | 0.1582 | 0.0163 | 100 | 5.72 | 40 | 1.868215 | 0.0005429424 | 0.952 | 0.0197 | 2.1255e-05
71.2 | 0.1595 | 0.0164 | 100 | 5.72 | 40 | 1.879676 | 0.000547404 | 0.9533 | 0.0198 | 9.87e-06
71.3 | 0.1601 | 0.0165 | 100 | 5.72 | 40 | 1.891138 | 0.0005494632 | 0.9539 | 0.0199 | 9.87e-06
71.4 | 0.1607 | 0.0164 | 100 | 5.72 | 40 | 1.879676 | 0.0005515224 | 0.9545 | 0.0198 | 1.485e-05
71.5 | 0.1616 | 0.0166 | 100 | 5.72 | 40 | 1.902599 | 0.0005546112 | 0.9554 | 0.02 | 2.01e-05
71.6 | 0.1628 | 0.0169 | 100 | 5.72 | 40 | 1.936983 | 0.0005587296 | 0.9566 | 0.0203 | 1.02e-05
71.7 | 0.1634 | 0.0171 | 100 | 5.72 | 40 | 1.959906 | 0.0005607888 | 0.9572 | 0.0205 | 1.197e-05
71.8 | 0.1641 | 0.0171 | 100 | 5.72 | 40 | 1.959906 | 0.0005631912 | 0.9579 | 0.0205 | 1.725e-05
71.9 | 0.1651 | 0.0174 | 100 | 5.72 | 40 | 1.994291 | 0.0005666232 | 0.9589 | 0.0208 | 1.557e-05
72 | 0.166 | 0.0172 | 100 | 5.72 | 40 | 1.971368 | 0.000569712 | 0.9598 | 0.0206 | 1.044e-05
72.1 | 0.1666 | 0.0176 | 100 | 5.72 | 40 | 2.017214 | 0.0005717712 | 0.9604 | 0.021 | 1.416e-05
72.2 | 0.1674 | 0.0178 | 100 | 5.72 | 40 | 2.040136 | 0.0005745168 | 0.9612 | 0.0212 | 1.77e-05
72.3 | 0.1684 | 0.0176 | 100 | 5.72 | 40 | 2.017214 | 0.0005779488 | 0.9622 | 0.021 | 1.412e-05
72.4 | 0.1692 | 0.0177 | 100 | 5.72 | 40 | 2.028675 | 0.0005806944 | 0.963 | 0.0211 | 1.428e-05
72.5 | 0.17 | 0.018 | 100 | 5.72 | 40 | 2.063059 | 0.00058344 | 0.9638 | 0.0214 | 1.805e-05
72.6 | 0.171 | 0.0181 | 100 | 5.72 | 40 | 2.074521 | 0.000586872 | 0.9648 | 0.0215 | 1.452e-05
72.7 | 0.1718 | 0.0182 | 100 | 5.72 | 40 | 2.085982 | 0.0005896176 | 0.9656 | 0.0216 | 1.274e-05
72.8 | 0.1725 | 0.0182 | 100 | 5.72 | 40 | 2.085982 | 0.00059202 | 0.9663 | 0.0216 | 1.46e-05
72.9 | 0.1733 | 0.0183 | 100 | 5.72 | 40 | 2.097444 | 0.0005947656 | 0.9671 | 0.0217 | 1.84e-05
73 | 0.1743 | 0.0185 | 100 | 5.72 | 40 | 2.120367 | 0.0005981976 | 0.9681 | 0.0219 | 1.488e-05
73.1 | 0.1751 | 0.0187 | 100 | 5.72 | 40 | 2.143289 | 0.0006009432 | 0.9689 | 0.0221 | 1.3055e-05
73.2 | 0.1758 | 0.0186 | 100 | 5.72 | 40 | 2.131828 | 0.0006033456 | 0.9696 | 0.022 | 1.875e-05
73.3 | 0.1768 | 0.0189 | 100 | 5.72 | 40 | 2.166212 | 0.0006067776 | 0.9706 | 0.0223 | 1.7055e-05
73.4 | 0.1777 | 0.019 | 100 | 5.72 | 40 | 2.177674 | 0.0006098664 | 0.9715 | 0.0224 | 1.146e-05
73.5 | 0.1783 | 0.0192 | 100 | 5.72 | 40 | 2.200597 | 0.0006119256 | 0.9721 | 0.0226 | 1.532e-05
73.6 | 0.1791 | 0.0191 | 100 | 5.72 | 40 | 2.189135 | 0.0006146712 | 0.9729 | 0.0225 | 1.7235e-05
73.7 | 0.18 | 0.0192 | 100 | 5.72 | 40 | 2.200597 | 0.00061776 | 0.9738 | 0.0226 | 1.544e-05
73.8 | 0.1808 | 0.0194 | 100 | 5.72 | 40 | 2.223519 | 0.0006205056 | 0.9746 | 0.0228 | 1.3685e-05
73.9 | 0.1815 | 0.0197 | 100 | 5.72 | 40 | 2.257904 | 0.000622908 | 0.9753 | 0.0231 | 2.167e-05
74 | 0.1826 | 0.0197 | 100 | 5.72 | 40 | 2.257904 | 0.0006266832 | 0.9764 | 0.0231 | 1.98e-05
74.1 | 0.1836 | 0.0199 | 100 | 5.72 | 40 | 2.280827 | 0.0006301152 | 0.9774 | 0.0233 | 9.95e-06
74.2 | 0.1841 | 0.0199 | 100 | 5.72 | 40 | 2.280827 | 0.0006318312 | 0.9779 | 0.0233 | 1.4e-05
74.3 | 0.1848 | 0.0201 | 100 | 5.72 | 40 | 2.30375 | 0.0006342336 | 0.9786 | 0.0235 | 2.211e-05
74.4 | 0.1859 | 0.0201 | 100 | 5.72 | 40 | 2.30375 | 0.0006380088 | 0.9797 | 0.0235 | 1.8045e-05
74.5 | 0.1868 | 0.02 | 100 | 5.72 | 40 | 2.292288 | 0.0006410976 | 0.9806 | 0.0234 | 1.4035e-05
74.6 | 0.1875 | 0.0201 | 100 | 5.72 | 40 | 2.30375 | 0.0006435 | 0.9813 | 0.0235 | 1.818e-05
74.7 | 0.1884 | 0.0203 | 100 | 5.72 | 40 | 2.326672 | 0.0006465888 | 0.9822 | 0.0237 | 2.244e-05
74.8 | 0.1895 | 0.0205 | 100 | 5.72 | 40 | 2.349595 | 0.000650364 | 0.9833 | 0.0239 | 1.236e-05
74.9 | 0.1901 | 0.0207 | 100 | 5.72 | 40 | 2.372518 | 0.0006524232 | 0.9839 | 0.0241 | 1.4525e-05
75 | 0.1908 | 0.0208 | 100 | 5.72 | 40 | 2.38398 | 0.0006548256 | 0.9846 | 0.0242 | 1.872e-05
75.1 | 0.1917 | 0.0208 | 100 | 5.72 | 40 | 2.38398 | 0.0006579144 | 0.9855 | 0.0242 | 1.881e-05
75.2 | 0.1926 | 0.021 | 100 | 5.72 | 40 | 2.406903 | 0.0006610032 | 0.9864 | 0.0244 | 1.477e-05
75.3 | 0.1933 | 0.0212 | 100 | 5.72 | 40 | 2.429825 | 0.0006634056 | 0.9871 | 0.0246 | 1.696e-05
75.4 | 0.1941 | 0.0212 | 100 | 5.72 | 40 | 2.429825 | 0.0006661512 | 0.9879 | 0.0246 | 2.125e-05
75.5 | 0.1951 | 0.0213 | 100 | 5.72 | 40 | 2.441287 | 0.0006695832 | 0.9889 | 0.0247 | 1.712e-05
75.6 | 0.1959 | 0.0215 | 100 | 5.72 | 40 | 2.46421 | 0.0006723288 | 0.9897 | 0.0249 | 1.505e-05
75.7 | 0.1966 | 0.0215 | 100 | 5.72 | 40 | 2.46421 | 0.0006747312 | 0.9904 | 0.0249 | 2.155e-05
75.8 | 0.1976 | 0.0216 | 100 | 5.72 | 40 | 2.475671 | 0.0006781632 | 0.9914 | 0.025 | 2.17e-05
75.9 | 0.1986 | 0.0218 | 100 | 5.72 | 40 | 2.498594 | 0.0006815952 | 0.9924 | 0.0252 | 1.5295e-05
76 | 0.1993 | 0.0219 | 100 | 5.72 | 40 | 2.510056 | 0.0006839976 | 0.9931 | 0.0253 | 1.5365e-05
76.1 | 0.2 | 0.022 | 100 | 5.72 | 40 | 2.521517 | 0.0006864 | 0.9938 | 0.0254 | 2.21e-05
76.2 | 0.201 | 0.0222 | 100 | 5.72 | 40 | 2.54444 | 0.000689832 | 0.9948 | 0.0256 | 1.78e-05
76.3 | 0.2018 | 0.0223 | 100 | 5.72 | 40 | 2.555901 | 0.0006925776 | 0.9956 | 0.0257 | 1.335e-05
76.4 | 0.2024 | 0.0222 | 100 | 5.72 | 40 | 2.54444 | 0.0006946368 | 0.9962 | 0.0256 | 2.0115e-05
76.5 | 0.2033 | 0.0225 | 100 | 5.72 | 40 | 2.578824 | 0.0006977256 | 0.9971 | 0.0259 | 2.025e-05
76.6 | 0.2042 | 0.0225 | 100 | 5.72 | 40 | 2.578824 | 0.0007008144 | 0.998 | 0.0259 | 1.812e-05
76.7 | 0.205 | 0.0228 | 100 | 5.72 | 40 | 2.613208 | 0.00070356 | 0.9988 | 0.0262 | 1.603e-05
76.8 | 0.2057 | 0.023 | 100 | 5.72 | 40 | 2.636131 | 0.0007059624 | 0.9995 | 0.0264 | 2.754e-05
76.9 | 0.2069 | 0.0229 | 100 | 5.72 | 40 | 2.62467 | 0.0007100808 | 1.0007 | 0.0263 | 1.61e-05
77 | 0.2076 | 0.0231 | 100 | 5.72 | 40 | 2.647593 | 0.0007124832 | 1.0014 | 0.0265 | 1.617e-05
77.1 | 0.2083 | 0.0231 | 100 | 5.72 | 40 | 2.647593 | 0.0007148856 | 1.0021 | 0.0265 | 1.856e-05
77.2 | 0.2091 | 0.0233 | 100 | 5.72 | 40 | 2.670516 | 0.0007176312 | 1.0029 | 0.0267 | 2.574e-05
77.3 | 0.2102 | 0.0235 | 100 | 5.72 | 40 | 2.693439 | 0.0007214064 | 1.004 | 0.0269 | 1.645e-05
77.4 | 0.2109 | 0.0235 | 100 | 5.72 | 40 | 2.693439 | 0.0007238088 | 1.0047 | 0.0269 | 1.6485e-05
77.5 | 0.2116 | 0.0236 | 100 | 5.72 | 40 | 2.7049 | 0.0007262112 | 1.0054 | 0.027 | 2.365e-05
77.6 | 0.2126 | 0.0237 | 100 | 5.72 | 40 | 2.716361 | 0.0007296432 | 1.0064 | 0.0271 | 2.38e-05
77.7 | 0.2136 | 0.0239 | 100 | 5.72 | 40 | 2.739284 | 0.0007330752 | 1.0074 | 0.0273 | 1.437e-05
77.8 | 0.2142 | 0.024 | 100 | 5.72 | 40 | 2.750746 | 0.0007351344 | 1.008 | 0.0274 | 1.92e-05
77.9 | 0.215 | 0.024 | 100 | 5.72 | 40 | 2.750746 | 0.00073788 | 1.0088 | 0.0274 | 2.405e-05
78 | 0.216 | 0.0241 | 100 | 5.72 | 40 | 2.762207 | 0.000741312 | 1.0098 | 0.0275 | 1.6975e-05
78.1 | 0.2167 | 0.0244 | 100 | 5.72 | 40 | 2.796592 | 0.0007437144 | 1.0105 | 0.0278 | 1.952e-05
78.2 | 0.2175 | 0.0244 | 100 | 5.72 | 40 | 2.796592 | 0.00074646 | 1.0113 | 0.0278 | 2.2005e-05
78.3 | 0.2184 | 0.0245 | 100 | 5.72 | 40 | 2.808053 | 0.0007495488 | 1.0122 | 0.0279 | 2.2095e-05
78.4 | 0.2193 | 0.0246 | 100 | 5.72 | 40 | 2.819514 | 0.0007526376 | 1.0131 | 0.028 | 1.7255e-05
78.5 | 0.22 | 0.0247 | 100 | 5.72 | 40 | 2.830976 | 0.00075504 | 1.0138 | 0.0281 | 1.988e-05
78.6 | 0.2208 | 0.025 | 100 | 5.72 | 40 | 2.86536 | 0.0007577856 | 1.0146 | 0.0284 | 2.49e-05
78.7 | 0.2218 | 0.0248 | 100 | 5.72 | 40 | 2.842437 | 0.0007612176 | 1.0156 | 0.0282 | 2e-05
78.8 | 0.2226 | 0.0252 | 100 | 5.72 | 40 | 2.888283 | 0.0007639632 | 1.0164 | 0.0286 | 1.764e-05
78.9 | 0.2233 | 0.0252 | 100 | 5.72 | 40 | 2.888283 | 0.0007663656 | 1.0171 | 0.0286 | 2.525e-05
79 | 0.2243 | 0.0253 | 100 | 5.72 | 40 | 2.899744 | 0.0007697976 | 1.0181 | 0.0287 | 2.535e-05
79.1 | 0.2253 | 0.0254 | 100 | 5.72 | 40 | 2.911206 | 0.0007732296 | 1.0191 | 0.0288 | 1.527e-05
79.2 | 0.2259 | 0.0255 | 100 | 5.72 | 40 | 2.922667 | 0.0007752888 | 1.0197 | 0.0289 | 1.7885e-05
79.3 | 0.2266 | 0.0256 | 100 | 5.72 | 40 | 2.934129 | 0.0007776912 | 1.0204 | 0.029 | 2.3085e-05
79.4 | 0.2275 | 0.0257 | 100 | 5.72 | 40 | 2.94559 | 0.00078078 | 1.0213 | 0.0291 | 2.064e-05
79.5 | 0.2283 | 0.0259 | 100 | 5.72 | 40 | 2.968513 | 0.0007835256 | 1.0221 | 0.0293 | 1.8095e-05
79.6 | 0.229 | 0.0258 | 100 | 5.72 | 40 | 2.957052 | 0.000785928 | 1.0228 | 0.0292 | 2.585e-05
79.7 | 0.23 | 0.0259 | 100 | 5.72 | 40 | 2.968513 | 0.00078936 | 1.0238 | 0.0293 | 2.6e-05
79.8 | 0.231 | 0.0261 | 100 | 5.72 | 40 | 2.991436 | 0.000792792 | 1.0248 | 0.0295 | 1.8375e-05
79.9 | 0.2317 | 0.0264 | 100 | 5.72 | 40 | 3.02582 | 0.0007951944 | 1.0255 | 0.0298 | 1.8515e-05
80 | 0.2324 | 0.0265 | 100 | 5.72 | 40 | 3.037282 | 0.0007975968 | 1.0262 | 0.0299 | 2.655e-05
80.1 | 0.2334 | 0.0266 | 100 | 5.72 | 40 | 3.048743 | 0.0008010288 | 1.0272 | 0.03 | 2.665e-05
80.2 | 0.2344 | 0.0267 | 100 | 5.72 | 40 | 3.060205 | 0.0008044608 | 1.0282 | 0.0301 | 1.608e-05
80.3 | 0.235 | 0.0269 | 100 | 5.72 | 40 | 3.083128 | 0.00080652 | 1.0288 | 0.0303 | 2.421e-05
80.4 | 0.2359 | 0.0269 | 100 | 5.72 | 40 | 3.083128 | 0.0008096088 | 1.0297 | 0.0303 | 2.69e-05
80.5 | 0.2369 | 0.0269 | 100 | 5.72 | 40 | 3.083128 | 0.0008130408 | 1.0307 | 0.0303 | 1.897e-05
80.6 | 0.2376 | 0.0273 | 100 | 5.72 | 40 | 3.128973 | 0.0008154432 | 1.0314 | 0.0307 | 1.911e-05
80.7 | 0.2383 | 0.0273 | 100 | 5.72 | 40 | 3.128973 | 0.0008178456 | 1.0321 | 0.0307 | 2.188e-05
80.8 | 0.2391 | 0.0274 | 100 | 5.72 | 40 | 3.140435 | 0.0008205912 | 1.0329 | 0.0308 | 2.745e-05
80.9 | 0.2401 | 0.0275 | 100 | 5.72 | 40 | 3.151896 | 0.0008240232 | 1.0339 | 0.0309 | 1.925e-05
81 | 0.2408 | 0.0275 | 100 | 5.72 | 40 | 3.151896 | 0.0008264256 | 1.0346 | 0.0309 | 2.204e-05
81.1 | 0.2416 | 0.0276 | 100 | 5.72 | 40 | 3.163358 | 0.0008291712 | 1.0354 | 0.031 | 2.77e-05
81.2 | 0.2426 | 0.0278 | 100 | 5.72 | 40 | 3.186281 | 0.0008326032 | 1.0364 | 0.0312 | 2.511e-05
81.3 | 0.2435 | 0.028 | 100 | 5.72 | 40 | 3.209203 | 0.000835692 | 1.0373 | 0.0314 | 1.68e-05
81.4 | 0.2441 | 0.028 | 100 | 5.72 | 40 | 3.209203 | 0.0008377512 | 1.0379 | 0.0314 | 2.5245e-05
81.5 | 0.245 | 0.0281 | 100 | 5.72 | 40 | 3.220665 | 0.00084084 | 1.0388 | 0.0315 | 3.102e-05
81.6 | 0.2461 | 0.0283 | 100 | 5.72 | 40 | 3.243588 | 0.0008446152 | 1.0399 | 0.0317 | 1.981e-05
81.7 | 0.2468 | 0.0283 | 100 | 5.72 | 40 | 3.243588 | 0.0008470176 | 1.0406 | 0.0317 | 1.9915e-05
81.8 | 0.2475 | 0.0286 | 100 | 5.72 | 40 | 3.277972 | 0.00084942 | 1.0413 | 0.032 | 2.855e-05
81.9 | 0.2485 | 0.0285 | 100 | 5.72 | 40 | 3.266511 | 0.000852852 | 1.0423 | 0.0319 | 2.288e-05
82 | 0.2493 | 0.0287 | 100 | 5.72 | 40 | 3.289433 | 0.0008555976 | 1.0431 | 0.0321 | 2.0055e-05
82.1 | 0.25 | 0.0286 | 100 | 5.72 | 40 | 3.277972 | 0.000858 | 1.0438 | 0.032 | 2.304e-05
82.2 | 0.2508 | 0.029 | 100 | 5.72 | 40 | 3.323818 | 0.0008607456 | 1.0446 | 0.0324 | 2.9e-05
82.3 | 0.2518 | 0.029 | 100 | 5.72 | 40 | 3.323818 | 0.0008641776 | 1.0456 | 0.0324 | 2.0335e-05
82.4 | 0.2525 | 0.0291 | 100 | 5.72 | 40 | 3.335279 | 0.00086658 | 1.0463 | 0.0325 | 2.0405e-05
82.5 | 0.2532 | 0.0292 | 100 | 5.72 | 40 | 3.346741 | 0.0008689824 | 1.047 | 0.0326 | 3.2285e-05
82.6 | 0.2543 | 0.0295 | 100 | 5.72 | 40 | 3.381125 | 0.0008727576 | 1.0481 | 0.0329 | 2.356e-05
82.7 | 0.2551 | 0.0294 | 100 | 5.72 | 40 | 3.369664 | 0.0008755032 | 1.0489 | 0.0328 | 2.0615e-05
82.8 | 0.2558 | 0.0295 | 100 | 5.72 | 40 | 3.381125 | 0.0008779056 | 1.0496 | 0.0329 | 2.364e-05
82.9 | 0.2566 | 0.0296 | 100 | 5.72 | 40 | 3.392586 | 0.0008806512 | 1.0504 | 0.033 | 2.975e-05
83 | 0.2576 | 0.0299 | 100 | 5.72 | 40 | 3.426971 | 0.0008840832 | 1.0514 | 0.0333 | 2.6955e-05
83.1 | 0.2585 | 0.03 | 100 | 5.72 | 40 | 3.438432 | 0.000887172 | 1.0523 | 0.0334 | 2.093e-05
83.2 | 0.2592 | 0.0298 | 100 | 5.72 | 40 | 3.415509 | 0.0008895744 | 1.053 | 0.0332 | 2.7e-05
83.3 | 0.2601 | 0.0302 | 100 | 5.72 | 40 | 3.461355 | 0.0008926632 | 1.0539 | 0.0336 | 3.025e-05
83.4 | 0.2611 | 0.0303 | 100 | 5.72 | 40 | 3.472817 | 0.0008960952 | 1.0549 | 0.0337 | 1.821e-05
83.5 | 0.2617 | 0.0304 | 100 | 5.72 | 40 | 3.484278 | 0.0008981544 | 1.0555 | 0.0338 | 2.436e-05
83.6 | 0.2625 | 0.0305 | 100 | 5.72 | 40 | 3.495739 | 0.0009009 | 1.0563 | 0.0339 | 2.7405e-05
83.7 | 0.2634 | 0.0304 | 100 | 5.72 | 40 | 3.484278 | 0.0009039888 | 1.0572 | 0.0338 | 2.448e-05
83.8 | 0.2642 | 0.0308 | 100 | 5.72 | 40 | 3.530124 | 0.0009067344 | 1.058 | 0.0342 | 2.156e-05
83.9 | 0.2649 | 0.0308 | 100 | 5.72 | 40 | 3.530124 | 0.0009091368 | 1.0587 | 0.0342 | 2.7765e-05
84 | 0.2658 | 0.0309 | 100 | 5.72 | 40 | 3.541585 | 0.0009122256 | 1.0596 | 0.0343 | 3.41e-05
84.1 | 0.2669 | 0.0311 | 100 | 5.72 | 40 | 3.564508 | 0.0009160008 | 1.0607 | 0.0345 | 1.869e-05
84.2 | 0.2675 | 0.0312 | 100 | 5.72 | 40 | 3.575969 | 0.00091806 | 1.0613 | 0.0346 | 2.1875e-05
84.3 | 0.2682 | 0.0313 | 100 | 5.72 | 40 | 3.587431 | 0.0009204624 | 1.062 | 0.0347 | 3.4485e-05
84.4 | 0.2693 | 0.0314 | 100 | 5.72 | 40 | 3.598892 | 0.0009242376 | 1.0631 | 0.0348 | 2.524e-05
84.5 | 0.2701 | 0.0317 | 100 | 5.72 | 40 | 3.633277 | 0.0009269832 | 1.0639 | 0.0351 | 2.544e-05
84.6 | 0.2709 | 0.0319 | 100 | 5.72 | 40 | 3.6562 | 0.0009297288 | 1.0647 | 0.0353 | 2.544e-05
84.7 | 0.2717 | 0.0317 | 100 | 5.72 | 40 | 3.633277 | 0.0009324744 | 1.0655 | 0.0351 | 3.4925e-05
84.8 | 0.2728 | 0.0318 | 100 | 5.72 | 40 | 3.644738 | 0.0009362496 | 1.0666 | 0.0352 | 1.917e-05
84.9 | 0.2734 | 0.0321 | 100 | 5.72 | 40 | 3.679122 | 0.0009383088 | 1.0672 | 0.0355 | 2.247e-05
85 | 0.2741 | 0.0321 | 100 | 5.72 | 40 | 3.679122 | 0.0009407112 | 1.0679 | 0.0355 | 2.9025e-05
85.1 | 0.275 | 0.0324 | 100 | 5.72 | 40 | 3.713507 | 0.0009438 | 1.0688 | 0.0358 | 2.907e-05
85.2 | 0.2759 | 0.0322 | 100 | 5.72 | 40 | 3.690584 | 0.0009468888 | 1.0697 | 0.0356 | 2.261e-05
85.3 | 0.2766 | 0.0324 | 100 | 5.72 | 40 | 3.713507 | 0.0009492912 | 1.0704 | 0.0358 | 2.9205e-05
85.4 | 0.2775 | 0.0325 | 100 | 5.72 | 40 | 3.724968 | 0.00095238 | 1.0713 | 0.0359 | 3.575e-05
85.5 | 0.2786 | 0.0325 | 100 | 5.72 | 40 | 3.724968 | 0.0009561552 | 1.0724 | 0.0359 | 2.2785e-05
85.6 | 0.2793 | 0.0326 | 100 | 5.72 | 40 | 3.73643 | 0.0009585576 | 1.0731 | 0.036 | 1.959e-05
85.7 | 0.2799 | 0.0327 | 100 | 5.72 | 40 | 3.747891 | 0.0009606168 | 1.0737 | 0.0361 | 2.9565e-05
85.8 | 0.2808 | 0.033 | 100 | 5.72 | 40 | 3.782275 | 0.0009637056 | 1.0746 | 0.0364 | 2.26e-05
85.9 | 0.2818 | 0.0122 | 100 | 5.72 | 40 | 1.398296 | 0.0009671376 | 1.0756 | 0.0156 | 3.08e-06
86 | 0.2825 | -0.0034 | 100 | 5.72 | 40 | 0 | 0.00096954 | 1.0763 | 0
86.1 | 0.2833 | -0.0034 | 100 | 5.72 | 40 |  |  | 1.0771 | 0
86.2 | 0.2843 | -0.0033 | 100 | 5.72 | 40 | 3.782275 |  | 1.0781 | 0.0001 | 0.004175615
86.3 | 0.2851 | -0.0034 | 100 | 5.72 | 40 |  |  | 1.0789 | 0
86.4 | 0.2858 | -0.0034 | 100 | 5.72 | 40 |  |  | 1.0796 | 0
86.5 | 0.2866 | -0.0035 | 100 | 5.72 | 40 |  |  | 1.0804 | -0.0001
86.6 | 0.2876 | -0.0033 | 100 | 5.72 | 40 |  |  | 1.0814 | 0.0001
86.7 | 0.2883 | -0.0035 | 100 | 5.72 | 40 |  |  | 1.0821 | -0.0001
86.8 | 0.2891 | -0.0034 | 100 | 5.72 | 40 |  |  | 1.0829 | 0
86.9 | 0.2901 | -0.0034 | 100 | 5.72 | 40 |  |  | 1.0839 | 0
87 | 0.291 | -0.0035 | 100 | 5.72 | 40 |  |  | 1.0848 | -0.0001
87.1 | 0.2916 | -0.0034 | 100 | 5.72 | 40 |  |  | 1.0854 | 0
87.2 | 0.2924 | -0.0035 | 100 | 5.72 | 40 |  |  | 1.0862 | -0.0001
87.3 | 0.2935 | -0.0036 | 100 | 5.72 | 40 |  |  | 1.0873 | -0.0002
87.4 | 0.2943 | -0.0035 | 100 | 5.72 | 40 |  |  | 1.0881 | -0.0001
87.5 | 0.295 | -0.0034 | 100 | 5.72 | 40 |  |  | 1.0888 | 0
87.6 | 0.296 | -0.0034 | 100 | 5.72 | 40 |  |  | 1.0898 | 0
87.7 | 0.2968 | -0.0035 | 100 | 5.72 | 40 |  |  | 1.0906 | -0.0001
87.8 | 0.2975 | -0.0033 | 100 | 5.72 | 40 |  |  | 1.0913 | 0.0001
87.9 | 0.2983 | -0.0035 | 100 | 5.72 | 40 |  |  | 1.0921 | -0.0001
88 | 0.2993 | -0.0035 | 100 | 5.72 | 40 |  |  | 1.0931 | -0.0001
88.1 | 0.3001 | -0.0035 | 100 | 5.72 | 40 |  |  | 1.0939 | -0.0001
88.2 | 0.3007 | -0.0035 | 100 | 5.72 | 40 |  |  | 1.0945 | -0.0001
88.3 | 0.3018 | -0.0035 | 100 | 5.72 | 40 |  |  | 1.0956 | -0.0001
88.4 | 0.3027 | -0.0035 | 100 | 5.72 | 40 |  |  | 1.0965 | -0.0001
88.5 | 0.3033 | -0.0033 | 100 | 5.72 | 40 |  |  | 1.0971 | 0.0001
88.6 | 0.3041 | -0.0035 | 100 | 5.72 | 40 |  |  | 1.0979 | -0.0001
88.7 | 0.3051 | -0.0034 | 100 | 5.72 | 40 |  |  | 1.0989 | 0
88.8 | 0.306 | -0.0034 | 100 | 5.72 | 40 |  |  | 1.0998 | 0
88.9 | 0.3067 | -0.0032 | 100 | 5.72 | 40 |  |  | 1.1005 | 0.0002
89 | 0.3076 | -0.0035 | 100 | 5.72 | 40 |  |  | 1.1014 | -0.0001
89.1 | 0.3085 | -0.0034 | 100 | 5.72 | 40 |  |  | 1.1023 | 0
89.2 | 0.3092 | -0.0035 | 100 | 5.72 | 40 |  |  | 1.103 | -0.0001
89.3 | 0.31 | -0.0033 | 100 | 5.72 | 40 |  |  | 1.1038 | 0.0001
89.4 | 0.3109 | -0.0035 | 100 | 5.72 | 40 |  |  | 1.1047 | -0.0001
89.5 | 0.3118 | -0.0035 | 100 | 5.72 | 40 |  |  | 1.1056 | -0.0001
89.6 | 0.3124 | -0.0036 | 100 | 5.72 | 40 |  |  | 1.1062 | -0.0002
89.7 | 0.3133 | -0.0035 | 100 | 5.72 | 40 |  |  | 1.1071 | -0.0001
89.8 | 0.3145 | -0.0033 | 100 | 5.72 | 40 |  |  | 1.1083 | 0.0001
89.9 | 0.3151 | -0.0035 | 100 | 5.72 | 40 |  |  | 1.1089 | -0.0001
90 | 0.3157 | -0.0033 | 100 | 5.72 | 40 |  |  | 1.1095 | 0.0001
90.1 | 0.3167 | -0.0033 | 100 | 5.72 | 40 |  |  | 1.1105 | 0.0001
90.2 | 0.3176 | -0.0034 | 100 | 5.72 | 40 |  |  | 1.1114 | 0
90.3 | 0.3183 | -0.0036 | 100 | 5.72 | 40 |  |  | 1.1121 | -0.0002
90.4 | 0.3191 | -0.0035 | 100 | 5.72 | 40 |  |  | 1.1129 | -0.0001
90.5 | 0.3202 | -0.0034 | 100 | 5.72 | 40 |  |  | 1.114 | 0
90.6 | 0.321 | -0.0034 | 100 | 5.72 | 40 |  |  | 1.1148 | 0
90.7 | 0.3216 | -0.0035 | 100 | 5.72 | 40 |  |  | 1.1154 | -0.0001
90.8 | 0.3226 | -0.0033 | 100 | 5.72 | 40 |  |  | 1.1164 | 0.0001
90.9 | 0.3236 | -0.0033 | 100 | 5.72 | 40 |  |  | 1.1174 | 0.0001
91 | 0.3242 | -0.0034 | 100 | 5.72 | 40 |  |  | 1.118 | 0
91.1 | 0.325 | -0.0034 | 100 | 5.72 | 40 |  |  | 1.1188 | 0
91.2 | 0.3261 | -0.0035 | 100 | 5.72 | 40 |  |  | 1.1199 | -0.0001
91.3 | 0.3268 | -0.0034 | 100 | 5.72 | 40 |  |  | 1.1206 | 0
91.4 | 0.3274 | -0.0035 | 100 | 5.72 | 40 |  |  | 1.1212 | -0.0001
91.5 | 0.3283 | -0.0034 | 100 | 5.72 | 40 |  |  | 1.1221 | 0
91.6 | 0.3293 | -0.0034 | 100 | 5.72 | 40 |  |  | 1.1231 | 0
91.7 | 0.3301 | -0.0034 | 100 | 5.72 | 40 |  |  | 1.1239 | 0
91.8 | 0.3309 | -0.0033 | 100 | 5.72 | 40 |  |  | 1.1247 | 0.0001
91.9 | 0.3318 | -0.0037 | 100 | 5.72 | 40 |  |  | 1.1256 | -0.0003
92 | 0.3326 | -0.0033 | 100 | 5.72 | 40 |  |  | 1.1264 | 0.0001
92.1 | 0.3333 | -0.0037 | 100 | 5.72 | 40 |  |  | 1.1271 | -0.0003
92.2 | 0.3341 | -0.0036 | 100 | 5.72 | 40 |  |  | 1.1279 | -0.0002
92.3 | 0.3351 | -0.0034 | 100 | 5.72 | 40 |  |  | 1.1289 | 0
92.4 | 0.3358 | -0.0033 | 100 | 5.72 | 40 |  |  | 1.1296 | 0.0001
92.5 | 0.3365 | -0.0033 | 100 | 5.72 | 40 |  |  | 1.1303 | 0.0001
92.6 | 0.3376 | -0.0033 | 100 | 5.72 | 40 |  |  | 1.1314 | 0.0001
92.7 | 0.3385 | -0.0035 | 100 | 5.72 | 40 |  |  | 1.1323 | -0.0001
92.8 | 0.3391 | -0.0035 | 100 | 5.72 | 40 |  |  | 1.1329 | -0.0001
92.9 | 0.3399 | -0.0035 | 100 | 5.72 | 40 |  |  | 1.1337 | -0.0001
93 | 0.341 | -0.0035 | 100 | 5.72 | 40 |  |  | 1.1348 | -0.0001
93.1 | 0.3418 | -0.0034 | 100 | 5.72 | 40 |  |  | 1.1356 | 0
93.2 | 0.3425 | -0.0034 | 100 | 5.72 | 40 |  |  | 1.1363 | 0
93.3 | 0.3434 | -0.0032 | 100 | 5.72 | 40 |  |  | 1.1372 | 0.0002
93.4 | 0.3443 | -0.0036 | 100 | 5.72 | 40 |  |  | 1.1381 | -0.0002
93.5 | 0.345 | -0.0035 | 100 | 5.72 | 40 |  |  | 1.1388 | -0.0001
93.6 | 0.3458 | -0.0031 | 100 | 5.72 | 40 |  |  | 1.1396 | 0.0003
93.7 | 0.3467 | -0.0035 | 100 | 5.72 | 40 |  |  | 1.1405 | -0.0001
93.8 | 0.3476 | -0.0033 | 100 | 5.72 | 40 |  |  | 1.1414 | 0.0001
93.9 | 0.3482 | -0.0034 | 100 | 5.72 | 40 |  |  | 1.142 | 0
94 | 0.3493 | -0.0035 | 100 | 5.72 | 40 |  |  | 1.1431 | -0.0001
94.1 | 0.3503 | -0.0034 | 100 | 5.72 | 40 |  |  | 1.1441 | 0
94.2 | 0.3508 | -0.0035 | 100 | 5.72 | 40 |  |  | 1.1446 | -0.0001
94.3 | 0.3516 | -0.0036 | 100 | 5.72 | 40 |  |  | 1.1454 | -0.0002
94.4 | 0.3526 | -0.0032 | 100 | 5.72 | 40 |  |  | 1.1464 | 0.0002
94.5 | 0.3535 | -0.0035 | 100 | 5.72 | 40 |  |  | 1.1473 | -0.0001
94.6 | 0.3542 | -0.0035 | 100 | 5.72 | 40 |  |  | 1.148 | -0.0001
94.7 | 0.355 | -0.0036 | 100 | 5.72 | 40 |  |  | 1.1488 | -0.0002
94.8 | 0.356 | -0.0034 | 100 | 5.72 | 40 |  |  | 1.1498 | 0
94.9 | 0.3567 | -0.0033 | 100 | 5.72 | 40 |  |  | 1.1505 | 0.0001
95 | 0.3575 | -0.0036 | 100 | 5.72 | 40 |  |  | 1.1513 | -0.0002
95.1 | 0.3584 | -0.0034 | 100 | 5.72 | 40 |  |  | 1.1522 | 0
95.2 | 0.3593 | -0.0033 | 100 | 5.72 | 40 |  |  | 1.1531 | 0.0001
95.3 | 0.3599 | -0.0034 | 100 | 5.72 | 40 |  |  | 1.1537 | 0
95.4 | 0.3608 | -0.0036 | 100 | 5.72 | 40 |  |  | 1.1546 | -0.0002
95.5 | 0.362 | -0.0035 | 100 | 5.72 | 40 |  |  | 1.1558 | -0.0001
95.6 | 0.3626 | -0.0036 | 100 | 5.72 | 40 |  |  | 1.1564 | -0.0002
95.7 | 0.3632 | -0.0034 | 100 | 5.72 | 40 |  |  | 1.157 | 0
95.8 | 0.3641 | -0.0034 | 100 | 5.72 | 40 |  |  | 1.1579 | 0
95.9 | 0.3652 | -0.0035 | 100 | 5.72 | 40 |  |  | 1.159 | -0.0001
96 | 0.3659 | -0.0035 | 100 | 5.72 | 40 |  |  | 1.1597 | -0.0001
96.1 | 0.3666 | -0.0033 | 100 | 5.72 | 40 |  |  | 1.1604 | 0.0001
96.2 | 0.3676 | -0.0036 | 100 | 5.72 | 40 |  |  | 1.1614 | -0.0002
96.3 | 0.3685 | -0.0034 | 100 | 5.72 | 40 |  |  | 1.1623 | 0
96.4 | 0.3692 | -0.0035 | 100 | 5.72 | 40 |  |  | 1.163 | -0.0001
96.5 | 0.37 | -0.0035 | 100 | 5.72 | 40 |  |  | 1.1638 | -0.0001
96.6 | 0.371 | -0.0035 | 100 | 5.72 | 40 |  |  | 1.1648 | -0.0001
96.7 | 0.3716 | -0.0035 | 100 | 5.72 | 40 |  |  | 1.1654 | -0.0001
96.8 | 0.3724 | -0.0034 | 100 | 5.72 | 40 |  |  | 1.1662 | 0
96.9 | 0.3736 | -0.0035 | 100 | 5.72 | 40 |  |  | 1.1674 | -0.0001
97 | 0.3743 | -0.0035 | 100 | 5.72 | 40 |  |  | 1.1681 | -0.0001
97.1 | 0.3749 | -0.0034 | 100 | 5.72 | 40 |  |  | 1.1687 | 0
97.2 | 0.3758 | -0.0035 | 100 | 5.72 | 40 |  |  | 1.1696 | -0.0001
97.3 | 0.3769 | -0.0032 | 100 | 5.72 | 40 |  |  | 1.1707 | 0.0002
97.4 | 0.3776 | -0.0035 | 100 | 5.72 | 40 |  |  | 1.1714 | -0.0001
97.5 | 0.3783 | -0.0033 | 100 | 5.72 | 40 |  |  | 1.1721 | 0.0001
97.6 | 0.3793 | -0.0034 | 100 | 5.72 | 40 |  |  | 1.1731 | 0
97.7 | 0.3801 | -0.0034 | 100 | 5.72 | 40 |  |  | 1.1739 | 0
97.8 | 0.3808 | -0.0034 | 100 | 5.72 | 40 |  |  | 1.1746 | 0
97.9 | 0.3816 | -0.0035 | 100 | 5.72 | 40 |  |  | 1.1754 | -0.0001
98 | 0.3826 | -0.0034 | 100 | 5.72 | 40 |  |  | 1.1764 | 0
98.1 | 0.3833 | -0.0034 | 100 | 5.72 | 40 |  |  | 1.1771 | 0
98.2 | 0.384 | -0.0034 | 100 | 5.72 | 40 |  |  | 1.1778 | 0
98.3 | 0.3853 | -0.0034 | 100 | 5.72 | 40 |  |  | 1.1791 | 0
98.4 | 0.3861 | -0.0035 | 100 | 5.72 | 40 |  |  | 1.1799 | -0.0001
98.5 | 0.3866 | -0.0036 | 100 | 5.72 | 40 |  |  | 1.1804 | -0.0002
98.6 | 0.3874 | -0.0034 | 100 | 5.72 | 40 |  |  | 1.1812 | 0
98.7 | 0.3885 | -0.0034 | 100 | 5.72 | 40 |  |  | 1.1823 | 0
98.8 | 0.3893 | -0.0035 | 100 | 5.72 | 40 |  |  | 1.1831 | -0.0001
98.9 | 0.39 | -0.0032 | 100 | 5.72 | 40 |  |  | 1.1838 | 0.0002
99 | 0.3909 | -0.0033 | 100 | 5.72 | 40 |  |  | 1.1847 | 0.0001
99.1 | 0.3919 | -0.0034 | 100 | 5.72 | 40 |  |  | 1.1857 | 0
99.2 | 0.3925 | -0.0034 | 100 | 5.72 | 40 |  |  | 1.1863 | 0
99.3 | 0.3933 | -0.0034 | 100 | 5.72 | 40 |  |  | 1.1871 | 0
99.4 | 0.3942 | -0.0036 | 100 | 5.72 | 40 |  |  | 1.188 | -0.0002
99.5 | 0.3951 | -0.0032 | 100 | 5.72 | 40 |  |  | 1.1889 | 0.0002
99.6 | 0.3958 | -0.0034 | 100 | 5.72 | 40 |  |  | 1.1896 | 0
99.64 | 0.3961 | -0.0034 | 100 | 5.72 | 40 |  |  | 1.1899 | 0

## plaster 8.1_18
Results Table 1
| Specimen label | Maximum Load | Flexure stress at Maximum Load | Support span | Thickness | Width
|  | (kN) | (N/mm^2) | (mm) | (mm) | (mm) |  |  |  | Area
6 | 8.1.18 | 0.0347 | 5.2079 | 100 | 5.29 | 40 |  |  |  | 0.0002116
Time | Displacement | Force | Support span | Thickness | Width | Stress | Strain | Displacement | Force | Area/FE | FT |  | slope |  | E
(s) | (mm) | (kN) | (mm) | (mm) | (mm) | (Mpa) | (-) | (mm) | (kN) | KNmm/J | J/m2 | KJ/m2 | KN/mm | N/mm | N/mm2(Mpa) | Gpa
0 |  |  | 100 | 5.29 | 40 | 0 | 0 | 0.722 | 0.001 | 0 | 24.97538 | 0.02497538 | 0.0835495 | 83.5495 | 3527.417 | 3.527417
0.1 |  |  | 100 | 5.29 | 40 | 0 | 0 | 0.7253 | 0.0008 | 0
0.2 |  |  | 100 | 5.29 | 40 | 0 | 0 | 0.7247 | 0.0006 | 0
0.3 |  |  | 100 | 5.29 | 40 | 0 | 0 | 0.7244 | 0.0008 | 0
0.4 |  |  | 100 | 5.29 | 40 | 0 | 0 | 0.7244 | 0.0007 | 0
0.5 |  |  | 100 | 5.29 | 40 | 0 | 0 | 0.7246 | 0.0008 | 0
0.6 |  |  | 100 | 5.29 | 40 | 0 | 0 | 0.725 | 0.0007 | 0
0.7 |  |  | 100 | 5.29 | 40 | 0 | 0 | 0.7264 | 0.0009 | 0
0.8 |  |  | 100 | 5.29 | 40 | 0 | 0 | 0.7279 | 0.0009 | 0
0.9 |  |  | 100 | 5.29 | 40 | 0 | 0 | 0.7286 | 0.0009 | 0
1 |  |  | 100 | 5.29 | 40 | 0 | 0 | 0.7296 | 0.0009 | 0
1.1 |  |  | 100 | 5.29 | 40 | 0 | 0 | 0.7306 | 0.0009 | 0
1.2 |  |  | 100 | 5.29 | 40 | 0 | 0 | 0.7313 | 0.001 | 0
1.3 |  |  | 100 | 5.29 | 40 | 0 | 0 | 0.7322 | 0.0011 | 0
1.4 |  |  | 100 | 5.29 | 40 | 0 | 0 | 0.7332 | 0.0009 | 0
1.5 |  |  | 100 | 5.29 | 40 | 0 | 0 | 0.7339 | 0.001 | 0
1.6 |  |  | 100 | 5.29 | 40 | 0 | 0 | 0.7346 | 0.0009 | 0
1.7 |  |  | 100 | 5.29 | 40 | 0 | 0 | 0.7355 | 0.001 | 0
1.8 |  |  | 100 | 5.29 | 40 | 0 | 0 | 0.7364 | 0.001 | 0
1.9 |  |  | 100 | 5.29 | 40 | 0 | 0 | 0.7371 | 0.0011 | 0
2 |  |  | 100 | 5.29 | 40 | 0 | 0 | 0.7379 | 0.0011 | 0
2.1 |  |  | 100 | 5.29 | 40 | 0 | 0 | 0.7389 | 0.0011 | 0
2.2 |  |  | 100 | 5.29 | 40 | 0 | 0 | 0.7397 | 0.001 | 0
2.3 |  |  | 100 | 5.29 | 40 | 0 | 0 | 0.7404 | 0.0011 | 0
2.4 |  |  | 100 | 5.29 | 40 | 0 | 0 | 0.7414 | 0.001 | 0
2.5 |  |  | 100 | 5.29 | 40 | 0 | 0 | 0.7424 | 0.0011 | 0
2.6 |  |  | 100 | 5.29 | 40 | 0 | 0 | 0.7431 | 0.0012 | 0
2.7 |  |  | 100 | 5.29 | 40 | 0 | 0 | 0.7438 | 0.0011 | 0
2.8 |  |  | 100 | 5.29 | 40 | 0 | 0 | 0.7448 | 0.0011 | 0
2.9 |  |  | 100 | 5.29 | 40 | 0 | 0 | 0.7456 | 0.0009 | 0
3 |  |  | 100 | 5.29 | 40 | 0 | 0 | 0.7463 | 0.0011 | 0
3.1 |  |  | 100 | 5.29 | 40 | 0 | 0 | 0.7471 | 0.0009 | 0
3.2 |  |  | 100 | 5.29 | 40 | 0 | 0 | 0.748 | 0.001 | 0
3.3 |  |  | 100 | 5.29 | 40 | 0 | 0 | 0.7488 | 0.0011 | 0
3.4 |  |  | 100 | 5.29 | 40 | 0 | 0 | 0.7495 | 0.001 | 0
3.5 |  |  | 100 | 5.29 | 40 | 0 | 0 | 0.7507 | 0.0011 | 0
3.6 |  |  | 100 | 5.29 | 40 | 0 | 0 | 0.7514 | 0.0013 | 0
3.7 |  |  | 100 | 5.29 | 40 | 0 | 0 | 0.7521 | 0.001 | 0
3.8 |  |  | 100 | 5.29 | 40 | 0 | 0 | 0.7529 | 0.0009 | 0
3.9 |  |  | 100 | 5.29 | 40 | 0 | 0 | 0.754 | 0.001 | 0
4 |  |  | 100 | 5.29 | 40 | 0 | 0 | 0.7547 | 0.0011 | 0
4.1 |  |  | 100 | 5.29 | 40 | 0 | 0 | 0.7554 | 0.0014 | 0
4.2 |  |  | 100 | 5.29 | 40 | 0 | 0 | 0.7564 | 0.0011 | 0
4.3 |  |  | 100 | 5.29 | 40 | 0 | 0 | 0.7574 | 0.0012 | 0
4.4 |  |  | 100 | 5.29 | 40 | 0 | 0 | 0.758 | 0.0012 | 0
4.5 |  |  | 100 | 5.29 | 40 | 0 | 0 | 0.7588 | 0.0012 | 0
4.6 |  |  | 100 | 5.29 | 40 | 0 | 0 | 0.7598 | 0.0011 | 0
4.7 |  |  | 100 | 5.29 | 40 | 0 | 0 | 0.7605 | 0.0014 | 0
4.8 |  |  | 100 | 5.29 | 40 | 0 | 0 | 0.7613 | 0.001 | 0
4.9 |  |  | 100 | 5.29 | 40 | 0 | 0 | 0.7622 | 0.0013 | 0
5 |  |  | 100 | 5.29 | 40 | 0 | 0 | 0.7631 | 0.0012 | 0
5.1 |  |  | 100 | 5.29 | 40 | 0 | 0 | 0.7638 | 0.0012 | 0
5.2 |  |  | 100 | 5.29 | 40 | 0 | 0 | 0.7645 | 0.0014 | 0
5.3 |  |  | 100 | 5.29 | 40 | 0 | 0 | 0.7656 | 0.0011 | 0
5.4 |  |  | 100 | 5.29 | 40 | 0 | 0 | 0.7664 | 0.0012 | 0
5.5 |  |  | 100 | 5.29 | 40 | 0 | 0 | 0.7671 | 0.0012 | 0
5.6 |  |  | 100 | 5.29 | 40 | 0 | 0 | 0.768 | 0.0012 | 0
5.7 |  |  | 100 | 5.29 | 40 | 0 | 0 | 0.769 | 0.0014 | 0
5.8 |  |  | 100 | 5.29 | 40 | 0 | 0 | 0.7697 | 0.0011 | 0
5.9 |  |  | 100 | 5.29 | 40 | 0 | 0 | 0.7704 | 0.0011 | 0
6 |  |  | 100 | 5.29 | 40 | 0 | 0 | 0.7713 | 0.0013 | 0
6.1 |  |  | 100 | 5.29 | 40 | 0 | 0 | 0.7722 | 0.0012 | 0
6.2 |  |  | 100 | 5.29 | 40 | 0 | 0 | 0.7728 | 0.0011 | 0
6.3 |  |  | 100 | 5.29 | 40 | 0 | 0 | 0.7738 | 0.0013 | 0
6.4 |  |  | 100 | 5.29 | 40 | 0 | 0 | 0.7748 | 0.0011 | 0
6.5 |  |  | 100 | 5.29 | 40 | 0 | 0 | 0.7755 | 0.0011 | 0
6.6 |  |  | 100 | 5.29 | 40 | 0 | 0 | 0.7762 | 0.0013 | 0
6.7 |  |  | 100 | 5.29 | 40 | 0 | 0 | 0.7772 | 0.0013 | 0
6.8 |  |  | 100 | 5.29 | 40 | 0 | 0 | 0.7781 | 0.0011 | 0
6.9 |  |  | 100 | 5.29 | 40 | 0 | 0 | 0.7788 | 0.0014 | 0
7 |  |  | 100 | 5.29 | 40 | 0 | 0 | 0.7797 | 0.0014 | 0
7.1 |  |  | 100 | 5.29 | 40 | 0 | 0 | 0.7807 | 0.0013 | 0
7.2 |  |  | 100 | 5.29 | 40 | 0 | 0 | 0.7814 | 0.0013 | 0
7.3 |  |  | 100 | 5.29 | 40 | 0 | 0 | 0.7821 | 0.0012 | 0
7.4 |  |  | 100 | 5.29 | 40 | 0 | 0 | 0.7829 | 0.0015 | 0
7.5 |  |  | 100 | 5.29 | 40 | 0 | 0 | 0.7839 | 0.0015 | 0
7.6 |  |  | 100 | 5.29 | 40 | 0 | 0 | 0.7846 | 0.0014 | 0
7.7 |  |  | 100 | 5.29 | 40 | 0 | 0 | 0.7854 | 0.0015 | 0
7.8 |  |  | 100 | 5.29 | 40 | 0 | 0 | 0.7864 | 0.0013 | 0
7.9 |  |  | 100 | 5.29 | 40 | 0 | 0 | 0.7872 | 0.0011 | 0
8 |  |  | 100 | 5.29 | 40 | 0 | 0 | 0.7879 | 0.0013 | 0
8.1 |  |  | 100 | 5.29 | 40 | 0 | 0 | 0.7887 | 0.0015 | 0
8.2 |  |  | 100 | 5.29 | 40 | 0 | 0 | 0.7899 | 0.0015 | 0
8.3 |  |  | 100 | 5.29 | 40 | 0 | 0 | 0.7906 | 0.0013 | 0
8.4 |  |  | 100 | 5.29 | 40 | 0 | 0 | 0.7912 | 0.0014 | 0
8.5 |  |  | 100 | 5.29 | 40 | 0 | 0 | 0.7922 | 0.0014 | 0
8.6 |  |  | 100 | 5.29 | 40 | 0 | 0 | 0.7931 | 0.0015 | 0
8.7 |  |  | 100 | 5.29 | 40 | 0 | 0 | 0.7938 | 0.0013 | 0
8.8 |  |  | 100 | 5.29 | 40 | 0 | 0 | 0.7946 | 0.0013 | 0
8.9 |  |  | 100 | 5.29 | 40 | 0 | 0 | 0.7956 | 0.0014 | 0
9 |  |  | 100 | 5.29 | 40 | 0 | 0 | 0.7963 | 0.0014 | 0
9.1 |  |  | 100 | 5.29 | 40 | 0 | 0 | 0.797 | 0.0015 | 0
9.2 |  |  | 100 | 5.29 | 40 | 0 | 0 | 0.7981 | 0.0013 | 0
9.3 |  |  | 100 | 5.29 | 40 | 0 | 0 | 0.7989 | 0.0016 | 0
9.4 |  |  | 100 | 5.29 | 40 | 0 | 0 | 0.7996 | 0.0013 | 0
9.5 |  |  | 100 | 5.29 | 40 | 0 | 0 | 0.8004 | 0.0014 | 0
9.6 |  |  | 100 | 5.29 | 40 | 0 | 0 | 0.8014 | 0.0013 | 0
9.7 |  |  | 100 | 5.29 | 40 | 0 | 0 | 0.8023 | 0.0013 | 0
9.8 |  |  | 100 | 5.29 | 40 | 0 | 0 | 0.803 | 0.0014 | 0
9.9 |  |  | 100 | 5.29 | 40 | 0 | 0 | 0.8039 | 0.0014 | 0
10 |  |  | 100 | 5.29 | 40 | 0 | 0 | 0.8049 | 0.0015 | 0
10.1 |  |  | 100 | 5.29 | 40 | 0 | 0 | 0.8055 | 0.0016 | 0
10.2 |  |  | 100 | 5.29 | 40 | 0 | 0 | 0.8063 | 0.0012 | 0
10.3 |  |  | 100 | 5.29 | 40 | 0 | 0 | 0.8073 | 0.0015 | 0
10.4 |  |  | 100 | 5.29 | 40 | 0 | 0 | 0.808 | 0.0012 | 0
10.5 |  |  | 100 | 5.29 | 40 | 0 | 0 | 0.8087 | 0.0015 | 0
10.6 |  |  | 100 | 5.29 | 40 | 0 | 0 | 0.8096 | 0.0015 | 0
10.7 |  |  | 100 | 5.29 | 40 | 0 | 0 | 0.8107 | 0.0016 | 0
10.8 |  |  | 100 | 5.29 | 40 | 0 | 0 | 0.8113 | 0.0016 | 0
10.9 |  |  | 100 | 5.29 | 40 | 0 | 0 | 0.812 | 0.0016 | 0
11 |  |  | 100 | 5.29 | 40 | 0 | 0 | 0.8131 | 0.0014 | 0
11.1 |  |  | 100 | 5.29 | 40 | 0 | 0 | 0.8139 | 0.0017 | 0
11.2 |  |  | 100 | 5.29 | 40 | 0 | 0 | 0.8146 | 0.0014 | 0
11.3 |  |  | 100 | 5.29 | 40 | 0 | 0 | 0.8155 | 0.0014 | 0
11.4 |  |  | 100 | 5.29 | 40 | 0 | 0 | 0.8166 | 0.0014 | 0
11.5 |  |  | 100 | 5.29 | 40 | 0 | 0 | 0.8172 | 0.0014 | 0
11.6 |  |  | 100 | 5.29 | 40 | 0 | 0 | 0.8179 | 0.0016 | 0
11.7 |  |  | 100 | 5.29 | 40 | 0 | 0 | 0.8188 | 0.0015 | 0
11.8 |  |  | 100 | 5.29 | 40 | 0 | 0 | 0.8198 | 0.0016 | 0
11.9 |  |  | 100 | 5.29 | 40 | 0 | 0 | 0.8204 | 0.0017 | 0
12 |  |  | 100 | 5.29 | 40 | 0 | 0 | 0.8213 | 0.0014 | 0
12.1 |  |  | 100 | 5.29 | 40 | 0 | 0 | 0.8224 | 0.0016 | 0
12.2 |  |  | 100 | 5.29 | 40 | 0 | 0 | 0.823 | 0.0017 | 0
12.3 |  |  | 100 | 5.29 | 40 | 0 | 0 | 0.8237 | 0.0016 | 0
12.4 |  |  | 100 | 5.29 | 40 | 0 | 0 | 0.8246 | 0.0014 | 0
12.5 |  |  | 100 | 5.29 | 40 | 0 | 0 | 0.8256 | 0.0016 | 0
12.6 |  |  | 100 | 5.29 | 40 | 0 | 0 | 0.8263 | 0.0015 | 0
12.7 |  |  | 100 | 5.29 | 40 | 0 | 0 | 0.8271 | 0.0016 | 0
12.8 |  |  | 100 | 5.29 | 40 | 0 | 0 | 0.8281 | 0.0018 | 0
12.9 |  |  | 100 | 5.29 | 40 | 0 | 0 | 0.8289 | 0.0015 | 0
13 |  |  | 100 | 5.29 | 40 | 0 | 0 | 0.8296 | 0.0016 | 0
13.1 |  |  | 100 | 5.29 | 40 | 0 | 0 | 0.8304 | 0.0016 | 0
13.2 |  |  | 100 | 5.29 | 40 | 0 | 0 | 0.8314 | 0.0016 | 0
13.3 |  |  | 100 | 5.29 | 40 | 0 | 0 | 0.8321 | 0.0015 | 0
13.4 |  |  | 100 | 5.29 | 40 | 0 | 0 | 0.8329 | 0.0018 | 0
13.5 |  |  | 100 | 5.29 | 40 | 0 | 0 | 0.8339 | 0.0017 | 0
13.6 |  |  | 100 | 5.29 | 40 | 0 | 0 | 0.8347 | 0.0018 | 0
13.7 |  |  | 100 | 5.29 | 40 | 0 | 0 | 0.8354 | 0.0018 | 0
13.8 |  |  | 100 | 5.29 | 40 | 0 | 0 | 0.8362 | 0.0015 | 0
13.9 |  |  | 100 | 5.29 | 40 | 0 | 0 | 0.8373 | 0.0016 | 0
14 |  |  | 100 | 5.29 | 40 | 0 | 0 | 0.8381 | 0.0016 | 0
14.1 |  |  | 100 | 5.29 | 40 | 0 | 0 | 0.8388 | 0.0015 | 0
14.2 |  |  | 100 | 5.29 | 40 | 0 | 0 | 0.8398 | 0.0014 | 0
14.3 |  |  | 100 | 5.29 | 40 | 0 | 0 | 0.8406 | 0.0016 | 0
14.4 |  |  | 100 | 5.29 | 40 | 0 | 0 | 0.8413 | 0.0017 | 0
14.5 |  |  | 100 | 5.29 | 40 | 0 | 0 | 0.8421 | 0.0017 | 0
14.6 |  |  | 100 | 5.29 | 40 | 0 | 0 | 0.8431 | 0.0016 | 0
14.7 |  |  | 100 | 5.29 | 40 | 0 | 0 | 0.8439 | 0.0017 | 0
14.8 |  |  | 100 | 5.29 | 40 | 0 | 0 | 0.8445 | 0.0017 | 0
14.9 |  |  | 100 | 5.29 | 40 | 0 | 0 | 0.8456 | 0.0017 | 0
15 |  |  | 100 | 5.29 | 40 | 0 | 0 | 0.8465 | 0.0016 | 0
15.1 |  |  | 100 | 5.29 | 40 | 0 | 0 | 0.8471 | 0.0017 | 0
15.2 |  |  | 100 | 5.29 | 40 | 0 | 0 | 0.8479 | 0.0017 | 0
15.3 |  |  | 100 | 5.29 | 40 | 0 | 0 | 0.8489 | 0.0015 | 0
15.4 |  |  | 100 | 5.29 | 40 | 0 | 0 | 0.8498 | 0.0016 | 0
15.5 |  |  | 100 | 5.29 | 40 | 0 | 0 | 0.8505 | 0.0017 | 0
15.6 |  |  | 100 | 5.29 | 40 | 0 | 0 | 0.8514 | 0.0018 | 0
15.7 |  |  | 100 | 5.29 | 40 | 0 | 0 | 0.8523 | 0.0017 | 0
15.8 |  |  | 100 | 5.29 | 40 | 0 | 0 | 0.853 | 0.0019 | 0
15.9 |  |  | 100 | 5.29 | 40 | 0 | 0 | 0.8538 | 0.0017 | 0
16 |  |  | 100 | 5.29 | 40 | 0 | 0 | 0.8547 | 0.0019 | 0
16.1 |  |  | 100 | 5.29 | 40 | 0 | 0 | 0.8556 | 0.0015 | 0
16.2 |  |  | 100 | 5.29 | 40 | 0 | 0 | 0.8562 | 0.0018 | 0
16.3 |  |  | 100 | 5.29 | 40 | 0 | 0 | 0.8571 | 0.0016 | 0
16.4 |  |  | 100 | 5.29 | 40 | 0 | 0 | 0.8582 | 0.0017 | 0
16.5 |  |  | 100 | 5.29 | 40 | 0 | 0 | 0.8589 | 0.0017 | 0
16.6 |  |  | 100 | 5.29 | 40 | 0 | 0 | 0.8595 | 0.0016 | 0
16.7 |  |  | 100 | 5.29 | 40 | 0 | 0 | 0.8605 | 0.0015 | 0
16.8 |  |  | 100 | 5.29 | 40 | 0 | 0 | 0.8614 | 0.0018 | 0
16.9 |  |  | 100 | 5.29 | 40 | 0 | 0 | 0.8621 | 0.0018 | 0
17 |  |  | 100 | 5.29 | 40 | 0 | 0 | 0.8629 | 0.0018 | 0
17.1 |  |  | 100 | 5.29 | 40 | 0 | 0 | 0.864 | 0.0018 | 0
17.2 |  |  | 100 | 5.29 | 40 | 0 | 0 | 0.8647 | 0.0015 | 0
17.3 |  |  | 100 | 5.29 | 40 | 0 | 0 | 0.8654 | 0.0018 | 0
17.4 |  |  | 100 | 5.29 | 40 | 0 | 0 | 0.8664 | 0.0018 | 0
17.5 |  |  | 100 | 5.29 | 40 | 0 | 0 | 0.8673 | 0.0018 | 0
17.6 |  |  | 100 | 5.29 | 40 | 0 | 0 | 0.8679 | 0.0016 | 0
17.7 |  |  | 100 | 5.29 | 40 | 0 | 0 | 0.8687 | 0.0019 | 0
17.8 |  |  | 100 | 5.29 | 40 | 0 | 0 | 0.8699 | 0.0018 | 0
17.9 |  |  | 100 | 5.29 | 40 | 0 | 0 | 0.8706 | 0.0018 | 0
18 |  |  | 100 | 5.29 | 40 | 0 | 0 | 0.8712 | 0.0018 | 0
18.1 |  |  | 100 | 5.29 | 40 | 0 | 0 | 0.8721 | 0.0015 | 0
18.2 |  |  | 100 | 5.29 | 40 | 0 | 0 | 0.8731 | 0.002 | 0
18.3 |  |  | 100 | 5.29 | 40 | 0 | 0 | 0.8739 | 0.0016 | 0
18.4 |  |  | 100 | 5.29 | 40 | 0 | 0 | 0.8746 | 0.0018 | 0
18.5 |  |  | 100 | 5.29 | 40 | 0 | 0 | 0.8756 | 0.0019 | 0
18.6 |  |  | 100 | 5.29 | 40 | 0 | 0 | 0.8764 | 0.0018 | 0
18.7 |  |  | 100 | 5.29 | 40 | 0 | 0 | 0.8771 | 0.002 | 0
18.8 |  |  | 100 | 5.29 | 40 | 0 | 0 | 0.8779 | 0.0015 | 0
18.9 |  |  | 100 | 5.29 | 40 | 0 | 0 | 0.8789 | 0.0017 | 0
19 |  |  | 100 | 5.29 | 40 | 0 | 0 | 0.8796 | 0.0017 | 0
19.1 |  |  | 100 | 5.29 | 40 | 0 | 0 | 0.8803 | 0.0018 | 0
19.2 |  |  | 100 | 5.29 | 40 | 0 | 0 | 0.8814 | 0.0018 | 0
19.3 |  |  | 100 | 5.29 | 40 | 0 | 0 | 0.8823 | 0.0018 | 0
19.4 |  |  | 100 | 5.29 | 40 | 0 | 0 | 0.8829 | 0.0018 | 0
19.5 |  |  | 100 | 5.29 | 40 | 0 | 0 | 0.8837 | 0.0018 | 0
19.6 |  |  | 100 | 5.29 | 40 | 0 | 0 | 0.8848 | 0.0017 | 0
19.7 |  |  | 100 | 5.29 | 40 | 0 | 0 | 0.8856 | 0.0018 | 0
19.8 |  |  | 100 | 5.29 | 40 | 0 | 0 | 0.8863 | 0.0018 | 0
19.9 |  |  | 100 | 5.29 | 40 | 0 | 0 | 0.8873 | 0.0019 | 0
20 |  |  | 100 | 5.29 | 40 | 0 | 0 | 0.8881 | 0.0019 | 0
20.1 |  |  | 100 | 5.29 | 40 | 0 | 0 | 0.8888 | 0.0019 | 0
20.2 |  |  | 100 | 5.29 | 40 | 0 | 0 | 0.8896 | 0.0021 | 0
20.3 |  |  | 100 | 5.29 | 40 | 0 | 0 | 0.8906 | 0.0018 | 0
20.4 |  |  | 100 | 5.29 | 40 | 0 | 0 | 0.8914 | 0.0021 | 0
20.5 |  |  | 100 | 5.29 | 40 | 0 | 0 | 0.892 | 0.0019 | 0
20.6 |  |  | 100 | 5.29 | 40 | 0 | 0 | 0.8931 | 0.0021 | 0
20.7 |  |  | 100 | 5.29 | 40 | 0 | 0 | 0.8941 | 0.0018 | 0
20.8 |  |  | 100 | 5.29 | 40 | 0 | 0 | 0.8946 | 0.0021 | 0
20.9 |  |  | 100 | 5.29 | 40 | 0 | 0 | 0.8954 | 0.0021 | 0
21 |  |  | 100 | 5.29 | 40 | 0 | 0 | 0.8964 | 0.0021 | 0
21.1 |  |  | 100 | 5.29 | 40 | 0 | 0 | 0.8973 | 0.002 | 0
21.2 |  |  | 100 | 5.29 | 40 | 0 | 0 | 0.898 | 0.0022 | 0
21.3 |  |  | 100 | 5.29 | 40 | 0 | 0 | 0.8988 | 0.0021 | 0
21.4 |  |  | 100 | 5.29 | 40 | 0 | 0 | 0.8998 | 0.0021 | 0
21.5 |  |  | 100 | 5.29 | 40 | 0 | 0 | 0.9005 | 0.0022 | 0
21.6 |  |  | 100 | 5.29 | 40 | 0 | 0 | 0.9013 | 0.0021 | 0
21.7 |  |  | 100 | 5.29 | 40 | 0 | 0 | 0.9022 | 0.0021 | 0
21.8 |  |  | 100 | 5.29 | 40 | 0 | 0 | 0.9031 | 0.002 | 0
21.9 |  |  | 100 | 5.29 | 40 | 0 | 0 | 0.9037 | 0.002 | 0
22 |  |  | 100 | 5.29 | 40 | 0 | 0 | 0.9046 | 0.002 | 0
22.1 |  |  | 100 | 5.29 | 40 | 0 | 0 | 0.9057 | 0.0021 | 0
22.2 |  |  | 100 | 5.29 | 40 | 0 | 0 | 0.9064 | 0.0021 | 0
22.3 |  |  | 100 | 5.29 | 40 | 0 | 0 | 0.907 | 0.002 | 0
22.4 |  |  | 100 | 5.29 | 40 | 0 | 0 | 0.9079 | 0.0021 | 0
22.5 |  |  | 100 | 5.29 | 40 | 0 | 0 | 0.909 | 0.0021 | 0
22.6 |  |  | 100 | 5.29 | 40 | 0 | 0 | 0.9097 | 0.002 | 0
22.7 |  |  | 100 | 5.29 | 40 | 0 | 0 | 0.9104 | 0.0021 | 0
22.8 |  |  | 100 | 5.29 | 40 | 0 | 0 | 0.9114 | 0.002 | 0
22.9 |  |  | 100 | 5.29 | 40 | 0 | 0 | 0.9123 | 0.0022 | 0
23 |  |  | 100 | 5.29 | 40 | 0 | 0 | 0.9129 | 0.002 | 0
23.1 |  |  | 100 | 5.29 | 40 | 0 | 0 | 0.9138 | 0.0021 | 0
23.2 |  |  | 100 | 5.29 | 40 | 0 | 0 | 0.9148 | 0.0021 | 0
23.3 |  |  | 100 | 5.29 | 40 | 0 | 0 | 0.9154 | 0.0023 | 0
23.4 |  |  | 100 | 5.29 | 40 | 0 | 0 | 0.9162 | 0.002 | 0
23.5 |  |  | 100 | 5.29 | 40 | 0 | 0 | 0.9174 | 0.0019 | 0
23.6 |  |  | 100 | 5.29 | 40 | 0 | 0 | 0.9181 | 0.0021 | 0
23.7 |  |  | 100 | 5.29 | 40 | 0 | 0 | 0.9187 | 0.0023 | 0
23.8 |  |  | 100 | 5.29 | 40 | 0 | 0 | 0.9196 | 0.002 | 0
23.9 |  |  | 100 | 5.29 | 40 | 0 | 0 | 0.9207 | 0.0021 | 0
24 |  |  | 100 | 5.29 | 40 | 0 | 0 | 0.9214 | 0.0022 | 0
24.1 |  |  | 100 | 5.29 | 40 | 0 | 0 | 0.9221 | 0.002 | 0
24.2 |  |  | 100 | 5.29 | 40 | 0 | 0 | 0.9231 | 0.002 | 0
24.3 |  |  | 100 | 5.29 | 40 | 0 | 0 | 0.9239 | 0.0023 | 0
24.4 |  |  | 100 | 5.29 | 40 | 0 | 0 | 0.9246 | 0.002 | 0
24.5 |  |  | 100 | 5.29 | 40 | 0 | 0 | 0.9254 | 0.0022 | 0
24.6 |  |  | 100 | 5.29 | 40 | 0 | 0 | 0.9264 | 0.0021 | 0
24.7 |  |  | 100 | 5.29 | 40 | 0 | 0 | 0.9271 | 0.0023 | 0
24.8 |  |  | 100 | 5.29 | 40 | 0 | 0 | 0.9278 | 0.0024 | 0
24.9 |  |  | 100 | 5.29 | 40 | 0 | 0 | 0.9291 | 0.0023 | 0
25 |  |  | 100 | 5.29 | 40 | 0 | 0 | 0.9299 | 0.0022 | 0
25.1 |  |  | 100 | 5.29 | 40 | 0 | 0 | 0.9304 | 0.0021 | 0
25.2 |  |  | 100 | 5.29 | 40 | 0 | 0 | 0.9312 | 0.0021 | 0
25.3 |  |  | 100 | 5.29 | 40 | 0 | 0 | 0.9323 | 0.0022 | 0
25.4 |  |  | 100 | 5.29 | 40 | 0 | 0 | 0.9331 | 0.002 | 0
25.5 |  |  | 100 | 5.29 | 40 | 0 | 0 | 0.9338 | 0.0021 | 0
25.6 |  |  | 100 | 5.29 | 40 | 0 | 0 | 0.9347 | 0.0022 | 0
25.7 |  |  | 100 | 5.29 | 40 | 0 | 0 | 0.9357 | 0.0023 | 0
25.8 |  |  | 100 | 5.29 | 40 | 0 | 0 | 0.9364 | 0.0022 | 0
25.9 |  |  | 100 | 5.29 | 40 | 0 | 0 | 0.9371 | 0.0021 | 0
26 |  |  | 100 | 5.29 | 40 | 0 | 0 | 0.938 | 0.0021 | 0
26.1 |  |  | 100 | 5.29 | 40 | 0 | 0 | 0.9389 | 0.0021 | 0
26.2 |  |  | 100 | 5.29 | 40 | 0 | 0 | 0.9396 | 0.0021 | 0
26.3 |  |  | 100 | 5.29 | 40 | 0 | 0 | 0.9405 | 0.0023 | 0
26.4 |  |  | 100 | 5.29 | 40 | 0 | 0 | 0.9416 | 0.0023 | 0
26.5 |  |  | 100 | 5.29 | 40 | 0 | 0 | 0.9421 | 0.0021 | 0
26.6 |  |  | 100 | 5.29 | 40 | 0 | 0 | 0.9428 | 0.0024 | 0
26.7 |  |  | 100 | 5.29 | 40 | 0 | 0 | 0.9438 | 0.0024 | 0
26.8 |  |  | 100 | 5.29 | 40 | 0 | 0 | 0.9449 | 0.0022 | 0
26.9 |  |  | 100 | 5.29 | 40 | 0 | 0 | 0.9455 | 0.0024 | 0
27 |  |  | 100 | 5.29 | 40 | 0 | 0 | 0.9464 | 0.0023 | 0
27.1 |  |  | 100 | 5.29 | 40 | 0 | 0 | 0.9474 | 0.0023 | 0
27.2 |  |  | 100 | 5.29 | 40 | 0 | 0 | 0.9481 | 0.0022 | 0
27.3 |  |  | 100 | 5.29 | 40 | 0 | 0 | 0.9488 | 0.0023 | 0
27.4 |  |  | 100 | 5.29 | 40 | 0 | 0 | 0.9496 | 0.002 | 0
27.5 |  |  | 100 | 5.29 | 40 | 0 | 0 | 0.9505 | 0.0022 | 0
27.6 |  |  | 100 | 5.29 | 40 | 0 | 0 | 0.9512 | 0.0022 | 0
27.7 |  |  | 100 | 5.29 | 40 | 0 | 0 | 0.952 | 0.0022 | 0
27.8 |  |  | 100 | 5.29 | 40 | 0 | 0 | 0.9533 | 0.0023 | 0
27.9 |  |  | 100 | 5.29 | 40 | 0 | 0 | 0.9539 | 0.0025 | 0
28 |  |  | 100 | 5.29 | 40 | 0 | 0 | 0.9545 | 0.0023 | 0
28.1 |  |  | 100 | 5.29 | 40 | 0 | 0 | 0.9554 | 0.0021 | 0
28.2 |  |  | 100 | 5.29 | 40 | 0 | 0 | 0.9566 | 0.0025 | 0
28.3 |  |  | 100 | 5.29 | 40 | 0 | 0 | 0.9572 | 0.0021 | 0
28.4 |  |  | 100 | 5.29 | 40 | 0 | 0 | 0.9579 | 0.0022 | 0
28.5 |  |  | 100 | 5.29 | 40 | 0 | 0 | 0.9589 | 0.0023 | 0
28.6 |  |  | 100 | 5.29 | 40 | 0 | 0 | 0.9598 | 0.0024 | 0
28.7 |  |  | 100 | 5.29 | 40 | 0 | 0 | 0.9604 | 0.0024 | 0
28.8 |  |  | 100 | 5.29 | 40 | 0 | 0 | 0.9612 | 0.0024 | 0
28.9 |  |  | 100 | 5.29 | 40 | 0 | 0 | 0.9622 | 0.0022 | 0
29 |  |  | 100 | 5.29 | 40 | 0 | 0 | 0.963 | 0.002 | 0
29.1 |  |  | 100 | 5.29 | 40 | 0 | 0 | 0.9638 | 0.0022 | 0
29.2 |  |  | 100 | 5.29 | 40 | 0 | 0 | 0.9648 | 0.0021 | 0
29.3 |  |  | 100 | 5.29 | 40 | 0 | 0 | 0.9657 | 0.002 | 0
29.4 |  |  | 100 | 5.29 | 40 | 0 | 0 | 0.9663 | 0.0022 | 0
29.5 |  |  | 100 | 5.29 | 40 | 0 | 0 | 0.9671 | 0.0021 | 0
29.6 |  |  | 100 | 5.29 | 40 | 0 | 0 | 0.9682 | 0.0021 | 0
29.7 |  |  | 100 | 5.29 | 40 | 0 | 0 | 0.9689 | 0.002 | 0
29.8 |  |  | 100 | 5.29 | 40 | 0 | 0 | 0.9696 | 0.0021 | 0
29.9 |  |  | 100 | 5.29 | 40 | 0 | 0 | 0.9706 | 0.0021 | 0
30 |  |  | 100 | 5.29 | 40 | 0 | 0 | 0.9715 | 0.0022 | 0
30.1 |  |  | 100 | 5.29 | 40 | 0 | 0 | 0.9721 | 0.002 | 0
30.2 |  |  | 100 | 5.29 | 40 | 0 | 0 | 0.9729 | 0.002 | 0
30.3 |  |  | 100 | 5.29 | 40 | 0 | 0 | 0.9738 | 0.0019 | 0
30.4 |  |  | 100 | 5.29 | 40 | 0 | 0 | 0.9746 | 0.0021 | 0
30.5 |  |  | 100 | 5.29 | 40 | 0 | 0 | 0.9753 | 0.0022 | 0
30.6 |  |  | 100 | 5.29 | 40 | 0 | 0 | 0.9764 | 0.0022 | 0
30.7 |  |  | 100 | 5.29 | 40 | 0 | 0 | 0.9774 | 0.0022 | 0
30.8 |  |  | 100 | 5.29 | 40 | 0 | 0 | 0.9779 | 0.0022 | 0
30.9 |  |  | 100 | 5.29 | 40 | 0 | 0 | 0.9786 | 0.0022 | 0
31 |  |  | 100 | 5.29 | 40 | 0 | 0 | 0.9797 | 0.0023 | 0
31.1 |  |  | 100 | 5.29 | 40 | 0 | 0 | 0.9806 | 0.0022 | 0
31.2 |  |  | 100 | 5.29 | 40 | 0 | 0 | 0.9813 | 0.0023 | 0
31.3 |  |  | 100 | 5.29 | 40 | 0 | 0 | 0.9822 | 0.0022 | 0
31.4 |  |  | 100 | 5.29 | 40 | 0 | 0 | 0.9833 | 0.0022 | 0
31.5 |  |  | 100 | 5.29 | 40 | 0 | 0 | 0.9839 | 0.0023 | 0
31.6 |  |  | 100 | 5.29 | 40 | 0 | 0 | 0.9846 | 0.002 | 0
31.7 |  |  | 100 | 5.29 | 40 | 0 | 0 | 0.9855 | 0.0022 | 0
31.8 |  |  | 100 | 5.29 | 40 | 0 | 0 | 0.9864 | 0.0023 | 0
31.9 |  |  | 100 | 5.29 | 40 | 0 | 0 | 0.9871 | 0.0022 | 0
32 |  |  | 100 | 5.29 | 40 | 0 | 0 | 0.9879 | 0.0022 | 0
32.1 |  |  | 100 | 5.29 | 40 | 0 | 0 | 0.9889 | 0.0022 | 0
32.2 |  |  | 100 | 5.29 | 40 | 0 | 0 | 0.9897 | 0.0023 | 0
32.3 |  |  | 100 | 5.29 | 40 | 0 | 0 | 0.9904 | 0.0024 | 0
32.4 |  |  | 100 | 5.29 | 40 | 0 | 0 | 0.9914 | 0.0023 | 0
32.5 |  |  | 100 | 5.29 | 40 | 0 | 0 | 0.9924 | 0.0024 | 0
32.6 |  |  | 100 | 5.29 | 40 | 0 | 0 | 0.9931 | 0.0023 | 0
32.7 |  |  | 100 | 5.29 | 40 | 0 | 0 | 0.9938 | 0.0024 | 0
32.8 |  |  | 100 | 5.29 | 40 | 0 | 0 | 0.9949 | 0.0023 | 0
32.9 |  |  | 100 | 5.29 | 40 | 0 | 0 | 0.9956 | 0.0023 | 0
33 |  |  | 100 | 5.29 | 40 | 0 | 0 | 0.9962 | 0.0022 | 0
33.1 |  |  | 100 | 5.29 | 40 | 0 | 0 | 0.9971 | 0.0021 | 0
33.2 |  |  | 100 | 5.29 | 40 | 0 | 0 | 0.998 | 0.0023 | 0
33.3 |  |  | 100 | 5.29 | 40 | 0 | 0 | 0.9988 | 0.0022 | 0
33.4 |  |  | 100 | 5.29 | 40 | 0 | 0 | 0.9995 | 0.0022 | 0
33.5 |  |  | 100 | 5.29 | 40 | 0 | 0 | 1.0007 | 0.0021 | 0
33.6 |  |  | 100 | 5.29 | 40 | 0 | 0 | 1.0014 | 0.0023 | 0
33.7 |  |  | 100 | 5.29 | 40 | 0 | 0 | 1.0021 | 0.0023 | 0
33.8 |  |  | 100 | 5.29 | 40 | 0 | 0 | 1.0029 | 0.0022 | 0
33.9 |  |  | 100 | 5.29 | 40 | 0 | 0 | 1.004 | 0.0023 | 0
34 |  |  | 100 | 5.29 | 40 | 0 | 0 | 1.0047 | 0.0021 | 0
34.1 |  |  | 100 | 5.29 | 40 | 0 | 0 | 1.0054 | 0.0024 | 0
34.2 |  |  | 100 | 5.29 | 40 | 0 | 0 | 1.0064 | 0.0025 | 0
34.3 |  |  | 100 | 5.29 | 40 | 0 | 0 | 1.0074 | 0.0024 | 0
34.4 |  |  | 100 | 5.29 | 40 | 0 | 0 | 1.008 | 0.0026 | 0
34.5 |  |  | 100 | 5.29 | 40 | 0 | 0 | 1.0088 | 0.0025 | 0
34.6 |  |  | 100 | 5.29 | 40 | 0 | 0 | 1.0098 | 0.0023 | 0
34.7 |  |  | 100 | 5.29 | 40 | 0 | 0 | 1.0105 | 0.0024 | 0
34.8 |  |  | 100 | 5.29 | 40 | 0 | 0 | 1.0113 | 0.0023 | 0
34.9 |  |  | 100 | 5.29 | 40 | 0 | 0 | 1.0122 | 0.0024 | 0
35 |  |  | 100 | 5.29 | 40 | 0 | 0 | 1.0131 | 0.0024 | 0
35.1 |  |  | 100 | 5.29 | 40 | 0 | 0 | 1.0138 | 0.0025 | 0
35.2 |  |  | 100 | 5.29 | 40 | 0 | 0 | 1.0146 | 0.0024 | 0
35.3 |  |  | 100 | 5.29 | 40 | 0 | 0 | 1.0156 | 0.0023 | 0
35.4 |  |  | 100 | 5.29 | 40 | 0 | 0 | 1.0164 | 0.0025 | 0
35.5 |  |  | 100 | 5.29 | 40 | 0 | 0 | 1.0171 | 0.0022 | 0
35.6 |  |  | 100 | 5.29 | 40 | 0 | 0 | 1.0181 | 0.0023 | 0
35.7 |  |  | 100 | 5.29 | 40 | 0 | 0 | 1.0191 | 0.0024 | 0
35.8 |  |  | 100 | 5.29 | 40 | 0 | 0 | 1.0197 | 0.0025 | 0
35.9 |  |  | 100 | 5.29 | 40 | 0 | 0 | 1.0204 | 0.0023 | 0
36 |  |  | 100 | 5.29 | 40 | 0 | 0 | 1.0213 | 0.0024 | 0
36.1 |  |  | 100 | 5.29 | 40 | 0 | 0 | 1.0221 | 0.0023 | 0
36.2 |  |  | 100 | 5.29 | 40 | 0 | 0 | 1.0228 | 0.0026 | 0
36.3 |  |  | 100 | 5.29 | 40 | 0 | 0 | 1.0238 | 0.0026 | 0
36.4 |  |  | 100 | 5.29 | 40 | 0 | 0 | 1.0248 | 0.0023 | 0
36.5 |  |  | 100 | 5.29 | 40 | 0 | 0 | 1.0255 | 0.0027 | 0
36.6 |  |  | 100 | 5.29 | 40 | 0 | 0 | 1.0262 | 0.0025 | 0
36.7 |  |  | 100 | 5.29 | 40 | 0 | 0 | 1.0272 | 0.0024 | 0
36.8 |  |  | 100 | 5.29 | 40 | 0 | 0 | 1.0282 | 0.0024 | 0
36.9 |  |  | 100 | 5.29 | 40 | 0 | 0 | 1.0288 | 0.0026 | 0
37 |  |  | 100 | 5.29 | 40 | 0 | 0 | 1.0297 | 0.0026 | 0
37.1 |  |  | 100 | 5.29 | 40 | 0 | 0 | 1.0307 | 0.0025 | 0
37.2 |  |  | 100 | 5.29 | 40 | 0 | 0 | 1.0314 | 0.0025 | 0
37.3 |  |  | 100 | 5.29 | 40 | 0 | 0 | 1.0321 | 0.0027 | 0
37.4 |  |  | 100 | 5.29 | 40 | 0 | 0 | 1.0329 | 0.0028 | 0
37.5 |  |  | 100 | 5.29 | 40 | 0 | 0 | 1.0339 | 0.0027 | 0
37.6 |  |  | 100 | 5.29 | 40 | 0 | 0 | 1.0346 | 0.0027 | 0
37.7 |  |  | 100 | 5.29 | 40 | 0 | 0 | 1.0354 | 0.0027 | 0
37.8 |  |  | 100 | 5.29 | 40 | 0 | 0 | 1.0364 | 0.0028 | 0
37.9 |  |  | 100 | 5.29 | 40 | 0 | 0 | 1.0373 | 0.0027 | 0
38 |  |  | 100 | 5.29 | 40 | 0 | 0 | 1.0379 | 0.0028 | 0
38.1 |  |  | 100 | 5.29 | 40 | 0 | 0 | 1.0388 | 0.0028 | 0
38.2 |  |  | 100 | 5.29 | 40 | 0 | 0 | 1.0399 | 0.0027 | 0
38.3 |  |  | 100 | 5.29 | 40 | 0 | 0 | 1.0406 | 0.0028 | 0
38.4 |  |  | 100 | 5.29 | 40 | 0 | 0 | 1.0413 | 0.0029 | 0
38.5 |  |  | 100 | 5.29 | 40 | 0 | 0 | 1.0423 | 0.0029 | 0
38.6 |  |  | 100 | 5.29 | 40 | 0 | 0 | 1.0431 | 0.0029 | 0
38.7 |  |  | 100 | 5.29 | 40 | 0 | 0 | 1.0438 | 0.003 | 0
38.8 |  |  | 100 | 5.29 | 40 | 0 | 0 | 1.0446 | 0.0031 | 0
38.9 |  |  | 100 | 5.29 | 40 | 0 | 0 | 1.0456 | 0.0027 | 0
39 |  |  | 100 | 5.29 | 40 | 0 | 0 | 1.0463 | 0.0032 | 0
39.1 |  |  | 100 | 5.29 | 40 | 0 | 0 | 1.0471 | 0.0031 | 0
39.2 |  |  | 100 | 5.29 | 40 | 0 | 0 | 1.0481 | 0.003 | 0
39.3 |  |  | 100 | 5.29 | 40 | 0 | 0 | 1.0489 | 0.0031 | 0
39.4 |  |  | 100 | 5.29 | 40 | 0 | 0 | 1.0496 | 0.0033 | 0
39.5 |  |  | 100 | 5.29 | 40 | 0 | 0 | 1.0504 | 0.0032 | 0
39.6 |  |  | 100 | 5.29 | 40 | 0 | 0 | 1.0514 | 0.0031 | 0
39.7 |  |  | 100 | 5.29 | 40 | 0 | 0 | 1.0523 | 0.0032 | 0
39.8 |  |  | 100 | 5.29 | 40 | 0 | 0 | 1.053 | 0.0034 | 0
39.9 |  |  | 100 | 5.29 | 40 | 0 | 0 | 1.054 | 0.0033 | 0
40 |  |  | 100 | 5.29 | 40 | 0 | 0 | 1.0549 | 0.0033 | 0
40.1 |  |  | 100 | 5.29 | 40 | 0 | 0 | 1.0555 | 0.0034 | 0
40.2 |  |  | 100 | 5.29 | 40 | 0 | 0 | 1.0563 | 0.0033 | 0
40.3 |  |  | 100 | 5.29 | 40 | 0 | 0 | 1.0572 | 0.0033 | 0
40.4 |  |  | 100 | 5.29 | 40 | 0 | 0 | 1.058 | 0.0033 | 0
40.5 |  |  | 100 | 5.29 | 40 | 0 | 0 | 1.0587 | 0.0033 | 0
40.6 |  |  | 100 | 5.29 | 40 | 0 | 0 | 1.0596 | 0.0034 | 0
40.7 |  |  | 100 | 5.29 | 40 | 0 | 0 | 1.0607 | 0.0037 | 0
40.8 |  |  | 100 | 5.29 | 40 | 0 | 0 | 1.0613 | 0.0034 | 0
40.9 |  |  | 100 | 5.29 | 40 | 0 | 0 | 1.062 | 0.0034 | 0
41 |  |  | 100 | 5.29 | 40 | 0 | 0 | 1.0631 | 0.0034 | 0
41.1 |  |  | 100 | 5.29 | 40 | 0 | 0 | 1.0639 | 0.0036 | 0
41.2 |  |  | 100 | 5.29 | 40 | 0 | 0 | 1.0647 | 0.0033 | 0
41.3 |  |  | 100 | 5.29 | 40 | 0 | 0 | 1.0655 | 0.0033 | 0
41.4 |  |  | 100 | 5.29 | 40 | 0 | 0 | 1.0666 | 0.0037 | 0
41.5 |  |  | 100 | 5.29 | 40 | 0 | 0 | 1.0672 | 0.0036 | 0
41.6 |  |  | 100 | 5.29 | 40 | 0 | 0 | 1.0679 | 0.0037 | 0
41.7 |  |  | 100 | 5.29 | 40 | 0 | 0 | 1.0688 | 0.0036 | 0
41.8 |  |  | 100 | 5.29 | 40 | 0 | 0 | 1.0697 | 0.0037 | 0
41.9 |  |  | 100 | 5.29 | 40 | 0 | 0 | 1.0704 | 0.0037 | 0
42 |  |  | 100 | 5.29 | 40 | 0 | 0 | 1.0713 | 0.0036 | 0
42.1 |  |  | 100 | 5.29 | 40 | 0 | 0 | 1.0724 | 0.0035 | 0
42.2 |  |  | 100 | 5.29 | 40 | 0 | 0 | 1.073 | 0.0038 | 0
42.3 |  |  | 100 | 5.29 | 40 | 0 | 0 | 1.0737 | 0.0038 | 0
42.4 |  |  | 100 | 5.29 | 40 | 0 | 0 | 1.0746 | 0.0038 | 0
42.5 |  |  | 100 | 5.29 | 40 | 0 | 0 | 1.0756 | 0.004 | 0
42.6 |  |  | 100 | 5.29 | 40 | 0 | 0 | 1.0763 | 0.0037 | 0
42.7 |  |  | 100 | 5.29 | 40 | 0 | 0 | 1.0771 | 0.0038 | 0
42.8 |  |  | 100 | 5.29 | 40 | 0 | 0 | 1.0781 | 0.0038 | 0
42.9 |  |  | 100 | 5.29 | 40 | 0 | 0 | 1.0789 | 0.0041 | 0
43 |  |  | 100 | 5.29 | 40 | 0 | 0 | 1.0796 | 0.0038 | 0
43.1 |  |  | 100 | 5.29 | 40 | 0 | 0 | 1.0804 | 0.0042 | 0
43.2 |  |  | 100 | 5.29 | 40 | 0 | 0 | 1.0814 | 0.0041 | 0
43.3 |  |  | 100 | 5.29 | 40 | 0 | 0 | 1.0821 | 0.004 | 0
43.4 |  |  | 100 | 5.29 | 40 | 0 | 0 | 1.0829 | 0.0043 | 0
43.5 |  |  | 100 | 5.29 | 40 | 0 | 0 | 1.0839 | 0.004 | 0
43.6 |  |  | 100 | 5.29 | 40 | 0 | 0 | 1.0848 | 0.0041 | 0
43.7 |  |  | 100 | 5.29 | 40 | 0 | 0 | 1.0854 | 0.0042 | 0
43.8 |  |  | 100 | 5.29 | 40 | 0 | 0 | 1.0862 | 0.0043 | 0
43.9 |  |  | 100 | 5.29 | 40 | 0 | 0 | 1.0873 | 0.0041 | 0
44 |  |  | 100 | 5.29 | 40 | 0 | 0 | 1.0881 | 0.0044 | 0
44.1 |  |  | 100 | 5.29 | 40 | 0 | 0 | 1.0888 | 0.0041 | 0
44.2 |  |  | 100 | 5.29 | 40 | 0 | 0 | 1.0898 | 0.004 | 0
44.3 |  |  | 100 | 5.29 | 40 | 0 | 0 | 1.0906 | 0.0042 | 0
44.4 |  |  | 100 | 5.29 | 40 | 0 | 0 | 1.0913 | 0.0042 | 0
44.5 |  |  | 100 | 5.29 | 40 | 0 | 0 | 1.0921 | 0.004 | 0
44.6 |  |  | 100 | 5.29 | 40 | 0 | 0 | 1.0931 | 0.0042 | 0
44.7 |  |  | 100 | 5.29 | 40 | 0 | 0 | 1.0939 | 0.0041 | 0
44.8 |  |  | 100 | 5.29 | 40 | 0 | 0 | 1.0945 | 0.0039 | 0
44.9 |  |  | 100 | 5.29 | 40 | 0 | 0 | 1.0956 | 0.0043 | 0
45 |  |  | 100 | 5.29 | 40 | 0 | 0 | 1.0965 | 0.0043 | 0
45.1 |  |  | 100 | 5.29 | 40 | 0 | 0 | 1.0971 | 0.0042 | 0
45.2 |  |  | 100 | 5.29 | 40 | 0 | 0 | 1.0979 | 0.0041 | 0
45.3 |  |  | 100 | 5.29 | 40 | 0 | 0 | 1.0989 | 0.0043 | 0
45.4 |  |  | 100 | 5.29 | 40 | 0 | 0 | 1.0998 | 0.0043 | 0
45.5 |  |  | 100 | 5.29 | 40 | 0 | 0 | 1.1005 | 0.0043 | 0
45.6 |  |  | 100 | 5.29 | 40 | 0 | 0 | 1.1014 | 0.0044 | 0
45.7 |  |  | 100 | 5.29 | 40 | 0 | 0 | 1.1023 | 0.0043 | 0
45.8 |  |  | 100 | 5.29 | 40 | 0 | 0 | 1.103 | 0.0042 | 0
45.9 |  |  | 100 | 5.29 | 40 | 0 | 0 | 1.1038 | 0.0043 | 0
46 |  |  | 100 | 5.29 | 40 | 0 | 0 | 1.1047 | 0.0046 | 0
46.1 |  |  | 100 | 5.29 | 40 | 0 | 0 | 1.1056 | 0.0044 | 0
46.2 | 0 | 0 | 100 | 5.29 | 40 | 0 | 0 | 1.1062 | 0.0043 | 4.5e-08
46.3 | 0.0009 | 0.0001 | 100 | 5.29 | 40 | 0.01340047 | 2.8566e-06 | 1.1071 | 0.0044 | 2.4e-07
46.4 | 0.0021 | 0.0003 | 100 | 5.29 | 40 | 0.0402014 | 6.6654e-06 | 1.1083 | 0.0046 | 1.5e-07
46.5 | 0.0027 | 0.0002 | 100 | 5.29 | 40 | 0.02680093 | 8.5698e-06 | 1.1089 | 0.0045 | 1.5e-07
46.6 | 0.0033 | 0.0003 | 100 | 5.29 | 40 | 0.0402014 | 1.04742e-05 | 1.1095 | 0.0046 | 4e-07
46.7 | 0.0043 | 0.0005 | 100 | 5.29 | 40 | 0.06700233 | 1.36482e-05 | 1.1105 | 0.0048 | 4.05e-07
46.8 | 0.0052 | 0.0004 | 100 | 5.29 | 40 | 0.05360187 | 1.65048e-05 | 1.1114 | 0.0047 | 2.45e-07
46.9 | 0.0059 | 0.0003 | 100 | 5.29 | 40 | 0.0402014 | 1.87266e-05 | 1.1121 | 0.0046 | 2.8e-07
47 | 0.0067 | 0.0004 | 100 | 5.29 | 40 | 0.05360187 | 2.12658e-05 | 1.1129 | 0.0047 | 4.4e-07
47.1 | 0.0078 | 0.0004 | 100 | 5.29 | 40 | 0.05360187 | 2.47572e-05 | 1.114 | 0.0047 | 4.4e-07
47.2 | 0.0086 | 0.0007 | 100 | 5.29 | 40 | 0.09380327 | 2.72964e-05 | 1.1148 | 0.005 | 4.2e-07
47.3 | 0.0092 | 0.0007 | 100 | 5.29 | 40 | 0.09380327 | 2.92008e-05 | 1.1154 | 0.005 | 7.5e-07
47.4 | 0.0102 | 0.0008 | 100 | 5.29 | 40 | 0.1072037 | 3.23748e-05 | 1.1164 | 0.0051 | 6.75e-07
47.5 | 0.0111 | 0.0007 | 100 | 5.29 | 40 | 0.09380327 | 3.52314e-05 | 1.1173 | 0.005 | 5.6e-07
47.6 | 0.0118 | 0.0009 | 100 | 5.29 | 40 | 0.1206042 | 3.74532e-05 | 1.118 | 0.0052 | 7.2e-07
47.7 | 0.0126 | 0.0009 | 100 | 5.29 | 40 | 0.1206042 | 3.99924e-05 | 1.1188 | 0.0052 | 9.9e-07
47.8 | 0.0137 | 0.0009 | 100 | 5.29 | 40 | 0.1206042 | 4.34838e-05 | 1.1199 | 0.0052 | 6.3e-07
47.9 | 0.0144 | 0.0009 | 100 | 5.29 | 40 | 0.1206042 | 4.57056e-05 | 1.1206 | 0.0052 | 6.3e-07
48 | 0.015 | 0.0012 | 100 | 5.29 | 40 | 0.1608056 | 4.761e-05 | 1.1212 | 0.0055 | 9.9e-07
48.1 | 0.0159 | 0.001 | 100 | 5.29 | 40 | 0.1340047 | 5.04666e-05 | 1.1221 | 0.0053 | 1.05e-06
48.2 | 0.0169 | 0.0011 | 100 | 5.29 | 40 | 0.1474051 | 5.36406e-05 | 1.1231 | 0.0054 | 1e-06
48.3 | 0.0177 | 0.0014 | 100 | 5.29 | 40 | 0.1876065 | 5.61798e-05 | 1.1239 | 0.0057 | 1.08e-06
48.4 | 0.0185 | 0.0013 | 100 | 5.29 | 40 | 0.1742061 | 5.8719e-05 | 1.1247 | 0.0056 | 1.215e-06
48.5 | 0.0194 | 0.0014 | 100 | 5.29 | 40 | 0.1876065 | 6.15756e-05 | 1.1256 | 0.0057 | 1.08e-06
48.6 | 0.0202 | 0.0013 | 100 | 5.29 | 40 | 0.1742061 | 6.41148e-05 | 1.1264 | 0.0056 | 9.8e-07
48.7 | 0.0209 | 0.0015 | 100 | 5.29 | 40 | 0.201007 | 6.63366e-05 | 1.1271 | 0.0058 | 1.28e-06
48.8 | 0.0217 | 0.0017 | 100 | 5.29 | 40 | 0.2278079 | 6.88758e-05 | 1.1279 | 0.006 | 1.75e-06
48.9 | 0.0227 | 0.0018 | 100 | 5.29 | 40 | 0.2412084 | 7.20498e-05 | 1.1289 | 0.0061 | 1.225e-06
49 | 0.0234 | 0.0017 | 100 | 5.29 | 40 | 0.2278079 | 7.42716e-05 | 1.1296 | 0.006 | 1.155e-06
49.1 | 0.0241 | 0.0016 | 100 | 5.29 | 40 | 0.2144075 | 7.64934e-05 | 1.1303 | 0.0059 | 1.98e-06
49.2 | 0.0252 | 0.002 | 100 | 5.29 | 40 | 0.2680093 | 7.99848e-05 | 1.1314 | 0.0063 | 1.755e-06
49.3 | 0.0261 | 0.0019 | 100 | 5.29 | 40 | 0.2546089 | 8.28414e-05 | 1.1323 | 0.0062 | 1.14e-06
49.4 | 0.0267 | 0.0019 | 100 | 5.29 | 40 | 0.2546089 | 8.47458e-05 | 1.1329 | 0.0062 | 1.4e-06
49.5 | 0.0274 | 0.0021 | 100 | 5.29 | 40 | 0.2814098 | 8.69676e-05 | 1.1336 | 0.0064 | 2.58e-06
49.6 | 0.0286 | 0.0022 | 100 | 5.29 | 40 | 0.2948103 | 9.07764e-05 | 1.1348 | 0.0065 | 1.76e-06
49.7 | 0.0294 | 0.0022 | 100 | 5.29 | 40 | 0.2948103 | 9.33156e-05 | 1.1356 | 0.0065 | 1.575e-06
49.8 | 0.0301 | 0.0023 | 100 | 5.29 | 40 | 0.3082107 | 9.55374e-05 | 1.1363 | 0.0066 | 2.07e-06
49.9 | 0.031 | 0.0023 | 100 | 5.29 | 40 | 0.3082107 | 9.8394e-05 | 1.1372 | 0.0066 | 2.07e-06
50 | 0.0319 | 0.0023 | 100 | 5.29 | 40 | 0.3082107 | 0.0001012506 | 1.1381 | 0.0066 | 1.645e-06
50.1 | 0.0326 | 0.0024 | 100 | 5.29 | 40 | 0.3216112 | 0.0001034724 | 1.1388 | 0.0067 | 1.92e-06
50.2 | 0.0334 | 0.0024 | 100 | 5.29 | 40 | 0.3216112 | 0.0001060116 | 1.1396 | 0.0067 | 2.25e-06
50.3 | 0.0343 | 0.0026 | 100 | 5.29 | 40 | 0.3484121 | 0.0001088682 | 1.1405 | 0.0069 | 2.34e-06
50.4 | 0.0352 | 0.0026 | 100 | 5.29 | 40 | 0.3484121 | 0.0001117248 | 1.1414 | 0.0069 | 1.56e-06
50.5 | 0.0358 | 0.0026 | 100 | 5.29 | 40 | 0.3484121 | 0.0001136292 | 1.142 | 0.0069 | 2.915e-06
50.6 | 0.0369 | 0.0027 | 100 | 5.29 | 40 | 0.3618126 | 0.0001171206 | 1.1431 | 0.007 | 2.75e-06
50.7 | 0.0379 | 0.0028 | 100 | 5.29 | 40 | 0.3752131 | 0.0001202946 | 1.1441 | 0.0071 | 1.475e-06
50.8 | 0.0384 | 0.0031 | 100 | 5.29 | 40 | 0.4154145 | 0.0001218816 | 1.1446 | 0.0074 | 2.44e-06
50.9 | 0.0392 | 0.003 | 100 | 5.29 | 40 | 0.402014 | 0.0001244208 | 1.1454 | 0.0073 | 3.05e-06
51 | 0.0402 | 0.0031 | 100 | 5.29 | 40 | 0.4154145 | 0.0001275948 | 1.1464 | 0.0074 | 2.835e-06
51.1 | 0.0411 | 0.0032 | 100 | 5.29 | 40 | 0.4288149 | 0.0001304514 | 1.1473 | 0.0075 | 1.86e-06
51.2 | 0.0417 | 0.003 | 100 | 5.29 | 40 | 0.402014 | 0.0001323558 | 1.1479 | 0.0073 | 2.745e-06
51.3 | 0.0426 | 0.0031 | 100 | 5.29 | 40 | 0.4154145 | 0.0001352124 | 1.1488 | 0.0074 | 3.15e-06
51.4 | 0.0436 | 0.0032 | 100 | 5.29 | 40 | 0.4288149 | 0.0001383864 | 1.1498 | 0.0075 | 2.275e-06
51.5 | 0.0443 | 0.0033 | 100 | 5.29 | 40 | 0.4422154 | 0.0001406082 | 1.1505 | 0.0076 | 2.72e-06
51.6 | 0.0451 | 0.0035 | 100 | 5.29 | 40 | 0.4690163 | 0.0001431474 | 1.1513 | 0.0078 | 3.15e-06
51.7 | 0.046 | 0.0035 | 100 | 5.29 | 40 | 0.4690163 | 0.000146004 | 1.1522 | 0.0078 | 3.285e-06
51.8 | 0.0469 | 0.0038 | 100 | 5.29 | 40 | 0.5092177 | 0.0001488606 | 1.1531 | 0.0081 | 2.31e-06
51.9 | 0.0475 | 0.0039 | 100 | 5.29 | 40 | 0.5226182 | 0.000150765 | 1.1537 | 0.0082 | 3.465e-06
52 | 0.0484 | 0.0038 | 100 | 5.29 | 40 | 0.5092177 | 0.0001536216 | 1.1546 | 0.0081 | 4.62e-06
52.1 | 0.0496 | 0.0039 | 100 | 5.29 | 40 | 0.5226182 | 0.0001574304 | 1.1558 | 0.0082 | 2.4e-06
52.2 | 0.0502 | 0.0041 | 100 | 5.29 | 40 | 0.5494191 | 0.0001593348 | 1.1564 | 0.0084 | 2.46e-06
52.3 | 0.0508 | 0.0041 | 100 | 5.29 | 40 | 0.5494191 | 0.0001612392 | 1.157 | 0.0084 | 3.735e-06
52.4 | 0.0517 | 0.0042 | 100 | 5.29 | 40 | 0.5628196 | 0.0001640958 | 1.1579 | 0.0085 | 4.62e-06
52.5 | 0.0528 | 0.0042 | 100 | 5.29 | 40 | 0.5628196 | 0.0001675872 | 1.159 | 0.0085 | 2.975e-06
52.6 | 0.0535 | 0.0043 | 100 | 5.29 | 40 | 0.5762201 | 0.000169809 | 1.1597 | 0.0086 | 2.975e-06
52.7 | 0.0542 | 0.0042 | 100 | 5.29 | 40 | 0.5628196 | 0.0001720308 | 1.1604 | 0.0085 | 4.35e-06
52.8 | 0.0552 | 0.0045 | 100 | 5.29 | 40 | 0.603021 | 0.0001752048 | 1.1614 | 0.0088 | 4.05e-06
52.9 | 0.0561 | 0.0045 | 100 | 5.29 | 40 | 0.603021 | 0.0001780614 | 1.1623 | 0.0088 | 3.15e-06
53 | 0.0568 | 0.0045 | 100 | 5.29 | 40 | 0.603021 | 0.0001802832 | 1.163 | 0.0088 | 3.64e-06
53.1 | 0.0576 | 0.0046 | 100 | 5.29 | 40 | 0.6164215 | 0.0001828224 | 1.1638 | 0.0089 | 4.6e-06
53.2 | 0.0586 | 0.0046 | 100 | 5.29 | 40 | 0.6164215 | 0.0001859964 | 1.1648 | 0.0089 | 2.79e-06
53.3 | 0.0592 | 0.0047 | 100 | 5.29 | 40 | 0.6298219 | 0.0001879008 | 1.1654 | 0.009 | 3.8e-06
53.4 | 0.06 | 0.0048 | 100 | 5.29 | 40 | 0.6432224 | 0.00019044 | 1.1662 | 0.0091 | 5.225e-06
53.5 | 0.0611 | 0.0047 | 100 | 5.29 | 40 | 0.6298219 | 0.0001939314 | 1.1673 | 0.009 | 3.8e-06
53.6 | 0.0619 | 0.0048 | 100 | 5.29 | 40 | 0.6432224 | 0.0001964706 | 1.1681 | 0.0091 | 2.88e-06
53.7 | 0.0625 | 0.0048 | 100 | 5.29 | 40 | 0.6432224 | 0.000198375 | 1.1687 | 0.0091 | 4.365e-06
53.8 | 0.0634 | 0.0049 | 100 | 5.29 | 40 | 0.6566229 | 0.0002012316 | 1.1696 | 0.0092 | 5.39e-06
53.9 | 0.0645 | 0.0049 | 100 | 5.29 | 40 | 0.6566229 | 0.000204723 | 1.1707 | 0.0092 | 3.535e-06
54 | 0.0652 | 0.0052 | 100 | 5.29 | 40 | 0.6968243 | 0.0002069448 | 1.1714 | 0.0095 | 3.64e-06
54.1 | 0.0659 | 0.0052 | 100 | 5.29 | 40 | 0.6968243 | 0.0002091666 | 1.1721 | 0.0095 | 5.2e-06
54.2 | 0.0669 | 0.0052 | 100 | 5.29 | 40 | 0.6968243 | 0.0002123406 | 1.1731 | 0.0095 | 4.16e-06
54.3 | 0.0677 | 0.0052 | 100 | 5.29 | 40 | 0.6968243 | 0.0002148798 | 1.1739 | 0.0095 | 3.675e-06
54.4 | 0.0684 | 0.0053 | 100 | 5.29 | 40 | 0.7102247 | 0.0002171016 | 1.1746 | 0.0096 | 4.36e-06
54.5 | 0.0692 | 0.0056 | 100 | 5.29 | 40 | 0.7504261 | 0.0002196408 | 1.1754 | 0.0099 | 5.7e-06
54.6 | 0.0702 | 0.0058 | 100 | 5.29 | 40 | 0.7772271 | 0.0002228148 | 1.1764 | 0.0101 | 3.99e-06
54.7 | 0.0709 | 0.0056 | 100 | 5.29 | 40 | 0.7504261 | 0.0002250366 | 1.1771 | 0.0099 | 3.955e-06
54.8 | 0.0716 | 0.0057 | 100 | 5.29 | 40 | 0.7638266 | 0.0002272584 | 1.1778 | 0.01 | 7.41e-06
54.9 | 0.0729 | 0.0057 | 100 | 5.29 | 40 | 0.7638266 | 0.0002313846 | 1.1791 | 0.01 | 4.6e-06
55 | 0.0737 | 0.0058 | 100 | 5.29 | 40 | 0.7772271 | 0.0002339238 | 1.1799 | 0.0101 | 2.95e-06
55.1 | 0.0742 | 0.006 | 100 | 5.29 | 40 | 0.804028 | 0.0002355108 | 1.1804 | 0.0103 | 4.8e-06
55.2 | 0.075 | 0.006 | 100 | 5.29 | 40 | 0.804028 | 0.00023805 | 1.1812 | 0.0103 | 6.6e-06
55.3 | 0.0761 | 0.006 | 100 | 5.29 | 40 | 0.804028 | 0.0002415414 | 1.1823 | 0.0103 | 4.84e-06
55.4 | 0.0769 | 0.0061 | 100 | 5.29 | 40 | 0.8174285 | 0.0002440806 | 1.1831 | 0.0104 | 4.27e-06
55.5 | 0.0776 | 0.0061 | 100 | 5.29 | 40 | 0.8174285 | 0.0002463024 | 1.1838 | 0.0104 | 5.535e-06
55.6 | 0.0785 | 0.0062 | 100 | 5.29 | 40 | 0.8308289 | 0.000249159 | 1.1847 | 0.0105 | 5.67e-06
55.7 | 0.0794 | 0.0064 | 100 | 5.29 | 40 | 0.8576299 | 0.0002520156 | 1.1856 | 0.0107 | 4.48e-06
55.8 | 0.0801 | 0.0064 | 100 | 5.29 | 40 | 0.8576299 | 0.0002542374 | 1.1863 | 0.0107 | 5.12e-06
55.9 | 0.0809 | 0.0064 | 100 | 5.29 | 40 | 0.8576299 | 0.0002567766 | 1.1871 | 0.0107 | 5.895e-06
56 | 0.0818 | 0.0067 | 100 | 5.29 | 40 | 0.8978313 | 0.0002596332 | 1.188 | 0.011 | 5.895e-06
56.1 | 0.0827 | 0.0064 | 100 | 5.29 | 40 | 0.8576299 | 0.0002624898 | 1.1889 | 0.0107 | 4.48e-06
56.2 | 0.0834 | 0.0064 | 100 | 5.29 | 40 | 0.8576299 | 0.0002647116 | 1.1896 | 0.0107 | 5.94e-06
56.3 | 0.0843 | 0.0068 | 100 | 5.29 | 40 | 0.9112317 | 0.0002675682 | 1.1905 | 0.0111 | 7.425e-06
56.4 | 0.0854 | 0.0067 | 100 | 5.29 | 40 | 0.8978313 | 0.0002710596 | 1.1916 | 0.011 | 3.35e-06
56.5 | 0.0859 | 0.0067 | 100 | 5.29 | 40 | 0.8978313 | 0.0002726466 | 1.1921 | 0.011 | 4.725e-06
56.6 | 0.0866 | 0.0068 | 100 | 5.29 | 40 | 0.9112317 | 0.0002748684 | 1.1928 | 0.0111 | 6.75e-06
56.7 | 0.0876 | 0.0067 | 100 | 5.29 | 40 | 0.8978313 | 0.0002780424 | 1.1938 | 0.011 | 7.59e-06
56.8 | 0.0887 | 0.0071 | 100 | 5.29 | 40 | 0.9514331 | 0.0002815338 | 1.1949 | 0.0114 | 4.23e-06
56.9 | 0.0893 | 0.007 | 100 | 5.29 | 40 | 0.9380327 | 0.0002834382 | 1.1955 | 0.0113 | 6.255e-06
57 | 0.0902 | 0.0069 | 100 | 5.29 | 40 | 0.9246322 | 0.0002862948 | 1.1964 | 0.0112 | 7.05e-06
57.1 | 0.0912 | 0.0072 | 100 | 5.29 | 40 | 0.9648336 | 0.0002894688 | 1.1974 | 0.0115 | 5.075e-06
57.2 | 0.0919 | 0.0073 | 100 | 5.29 | 40 | 0.9782341 | 0.0002916906 | 1.1981 | 0.0116 | 5.18e-06
57.3 | 0.0926 | 0.0075 | 100 | 5.29 | 40 | 1.005035 | 0.0002939124 | 1.1988 | 0.0118 | 6e-06
57.4 | 0.0934 | 0.0075 | 100 | 5.29 | 40 | 1.005035 | 0.0002964516 | 1.1996 | 0.0118 | 6.75e-06
57.5 | 0.0943 | 0.0075 | 100 | 5.29 | 40 | 1.005035 | 0.0002993082 | 1.2005 | 0.0118 | 5.215e-06
57.6 | 0.095 | 0.0074 | 100 | 5.29 | 40 | 0.9916345 | 0.00030153 | 1.2012 | 0.0117 | 6.04e-06
57.7 | 0.0958 | 0.0077 | 100 | 5.29 | 40 | 1.031836 | 0.0003040692 | 1.202 | 0.012 | 9.3e-06
57.8 | 0.097 | 0.0078 | 100 | 5.29 | 40 | 1.045236 | 0.000307878 | 1.2032 | 0.0121 | 5.46e-06
57.9 | 0.0977 | 0.0078 | 100 | 5.29 | 40 | 1.045236 | 0.0003100998 | 1.2039 | 0.0121 | 4.65e-06
58 | 0.0983 | 0.0077 | 100 | 5.29 | 40 | 1.031836 | 0.0003120042 | 1.2045 | 0.012 | 6.975e-06
58.1 | 0.0992 | 0.0078 | 100 | 5.29 | 40 | 1.045236 | 0.0003148608 | 1.2054 | 0.0121 | 8.69e-06
58.2 | 0.1003 | 0.008 | 100 | 5.29 | 40 | 1.072037 | 0.0003183522 | 1.2065 | 0.0123 | 5.635e-06
58.3 | 0.101 | 0.0081 | 100 | 5.29 | 40 | 1.085438 | 0.000320574 | 1.2072 | 0.0124 | 5.67e-06
58.4 | 0.1017 | 0.0081 | 100 | 5.29 | 40 | 1.085438 | 0.0003227958 | 1.2079 | 0.0124 | 8.1e-06
58.5 | 0.1027 | 0.0081 | 100 | 5.29 | 40 | 1.085438 | 0.0003259698 | 1.2089 | 0.0124 | 7.245e-06
58.6 | 0.1036 | 0.008 | 100 | 5.29 | 40 | 1.072037 | 0.0003288264 | 1.2098 | 0.0123 | 4.83e-06
58.7 | 0.1042 | 0.0081 | 100 | 5.29 | 40 | 1.085438 | 0.0003307308 | 1.2104 | 0.0124 | 6.52e-06
58.8 | 0.105 | 0.0082 | 100 | 5.29 | 40 | 1.098838 | 0.00033327 | 1.2112 | 0.0125 | 8.3e-06
58.9 | 0.106 | 0.0084 | 100 | 5.29 | 40 | 1.125639 | 0.000336444 | 1.2122 | 0.0127 | 6.72e-06
59 | 0.1068 | 0.0084 | 100 | 5.29 | 40 | 1.125639 | 0.0003389832 | 1.213 | 0.0127 | 6.76e-06
59.1 | 0.1076 | 0.0085 | 100 | 5.29 | 40 | 1.13904 | 0.0003415224 | 1.2138 | 0.0128 | 8.5e-06
59.2 | 0.1086 | 0.0085 | 100 | 5.29 | 40 | 1.13904 | 0.0003446964 | 1.2148 | 0.0128 | 7.74e-06
59.3 | 0.1095 | 0.0087 | 100 | 5.29 | 40 | 1.165841 | 0.000347553 | 1.2157 | 0.013 | 5.22e-06
59.4 | 0.1101 | 0.0087 | 100 | 5.29 | 40 | 1.165841 | 0.0003494574 | 1.2163 | 0.013 | 7e-06
59.5 | 0.1109 | 0.0088 | 100 | 5.29 | 40 | 1.179241 | 0.0003519966 | 1.2171 | 0.0131 | 8.8e-06
59.6 | 0.1119 | 0.0088 | 100 | 5.29 | 40 | 1.179241 | 0.0003551706 | 1.2181 | 0.0131 | 7.08e-06
59.7 | 0.1127 | 0.0089 | 100 | 5.29 | 40 | 1.192642 | 0.0003577098 | 1.2189 | 0.0132 | 6.125e-06
59.8 | 0.1134 | 0.0086 | 100 | 5.29 | 40 | 1.15244 | 0.0003599316 | 1.2196 | 0.0129 | 8.75e-06
59.9 | 0.1144 | 0.0089 | 100 | 5.29 | 40 | 1.192642 | 0.0003631056 | 1.2206 | 0.0132 | 7.965e-06
60 | 0.1153 | 0.0088 | 100 | 5.29 | 40 | 1.179241 | 0.0003659622 | 1.2215 | 0.0131 | 5.28e-06
60.1 | 0.1159 | 0.0088 | 100 | 5.29 | 40 | 1.179241 | 0.0003678666 | 1.2221 | 0.0131 | 7.12e-06
60.2 | 0.1167 | 0.009 | 100 | 5.29 | 40 | 1.206042 | 0.0003704058 | 1.2229 | 0.0133 | 9e-06
60.3 | 0.1177 | 0.009 | 100 | 5.29 | 40 | 1.206042 | 0.0003735798 | 1.2239 | 0.0133 | 6.3e-06
60.4 | 0.1184 | 0.009 | 100 | 5.29 | 40 | 1.206042 | 0.0003758016 | 1.2246 | 0.0133 | 6.37e-06
60.5 | 0.1191 | 0.0092 | 100 | 5.29 | 40 | 1.232843 | 0.0003780234 | 1.2253 | 0.0135 | 1.0175e-05
60.6 | 0.1202 | 0.0093 | 100 | 5.29 | 40 | 1.246243 | 0.0003815148 | 1.2264 | 0.0136 | 9.35e-06
60.7 | 0.1212 | 0.0094 | 100 | 5.29 | 40 | 1.259644 | 0.0003846888 | 1.2274 | 0.0137 | 4.7e-06
60.8 | 0.1217 | 0.0094 | 100 | 5.29 | 40 | 1.259644 | 0.0003862758 | 1.2279 | 0.0137 | 6.65e-06
60.9 | 0.1224 | 0.0096 | 100 | 5.29 | 40 | 1.286445 | 0.0003884976 | 1.2286 | 0.0139 | 1.056e-05
61 | 0.1235 | 0.0096 | 100 | 5.29 | 40 | 1.286445 | 0.000391989 | 1.2297 | 0.0139 | 8.73e-06
61.1 | 0.1244 | 0.0098 | 100 | 5.29 | 40 | 1.313246 | 0.0003948456 | 1.2306 | 0.0141 | 6.79e-06
61.2 | 0.1251 | 0.0096 | 100 | 5.29 | 40 | 1.286445 | 0.0003970674 | 1.2313 | 0.0139 | 8.73e-06
61.3 | 0.126 | 0.0098 | 100 | 5.29 | 40 | 1.313246 | 0.000399924 | 1.2322 | 0.0141 | 1.089e-05
61.4 | 0.1271 | 0.01 | 100 | 5.29 | 40 | 1.340047 | 0.0004034154 | 1.2333 | 0.0143 | 5.94e-06
61.5 | 0.1277 | 0.0098 | 100 | 5.29 | 40 | 1.313246 | 0.0004053198 | 1.2339 | 0.0141 | 6.895e-06
61.6 | 0.1284 | 0.0099 | 100 | 5.29 | 40 | 1.326646 | 0.0004075416 | 1.2346 | 0.0142 | 8.865e-06
61.7 | 0.1293 | 0.0098 | 100 | 5.29 | 40 | 1.313246 | 0.0004103982 | 1.2355 | 0.0141 | 9e-06
61.8 | 0.1302 | 0.0102 | 100 | 5.29 | 40 | 1.366848 | 0.0004132548 | 1.2364 | 0.0145 | 7.105e-06
61.9 | 0.1309 | 0.0101 | 100 | 5.29 | 40 | 1.353447 | 0.0004154766 | 1.2371 | 0.0144 | 8.12e-06
62 | 0.1317 | 0.0102 | 100 | 5.29 | 40 | 1.366848 | 0.0004180158 | 1.2379 | 0.0145 | 1.025e-05
62.1 | 0.1327 | 0.0103 | 100 | 5.29 | 40 | 1.380248 | 0.0004211898 | 1.2389 | 0.0146 | 8.28e-06
62.2 | 0.1335 | 0.0104 | 100 | 5.29 | 40 | 1.393649 | 0.000423729 | 1.2397 | 0.0147 | 7.21e-06
62.3 | 0.1342 | 0.0102 | 100 | 5.29 | 40 | 1.366848 | 0.0004259508 | 1.2404 | 0.0145 | 1.02e-05
62.4 | 0.1352 | 0.0102 | 100 | 5.29 | 40 | 1.366848 | 0.0004291248 | 1.2414 | 0.0145 | 1.1165e-05
62.5 | 0.1363 | 0.0101 | 100 | 5.29 | 40 | 1.353447 | 0.0004326162 | 1.2425 | 0.0144 | 6.21e-06
62.6 | 0.1369 | 0.0106 | 100 | 5.29 | 40 | 1.420449 | 0.0004345206 | 1.2431 | 0.0149 | 8.36e-06
62.7 | 0.1377 | 0.0103 | 100 | 5.29 | 40 | 1.380248 | 0.0004370598 | 1.2439 | 0.0146 | 1.04e-05
62.8 | 0.1387 | 0.0105 | 100 | 5.29 | 40 | 1.407049 | 0.0004402338 | 1.2449 | 0.0148 | 7.42e-06
62.9 | 0.1394 | 0.0107 | 100 | 5.29 | 40 | 1.43385 | 0.0004424556 | 1.2456 | 0.015 | 7.49e-06
63 | 0.1401 | 0.0107 | 100 | 5.29 | 40 | 1.43385 | 0.0004446774 | 1.2463 | 0.015 | 8.64e-06
63.1 | 0.1409 | 0.0109 | 100 | 5.29 | 40 | 1.460651 | 0.0004472166 | 1.2471 | 0.0152 | 9.81e-06
63.2 | 0.1418 | 0.0109 | 100 | 5.29 | 40 | 1.460651 | 0.0004500732 | 1.248 | 0.0152 | 7.595e-06
63.3 | 0.1425 | 0.0108 | 100 | 5.29 | 40 | 1.44725 | 0.000452295 | 1.2487 | 0.0151 | 8.68e-06
63.4 | 0.1433 | 0.0109 | 100 | 5.29 | 40 | 1.460651 | 0.0004548342 | 1.2495 | 0.0152 | 1.326e-05
63.5 | 0.1445 | 0.0112 | 100 | 5.29 | 40 | 1.500852 | 0.000458643 | 1.2507 | 0.0155 | 7.735e-06
63.6 | 0.1452 | 0.0109 | 100 | 5.29 | 40 | 1.460651 | 0.0004608648 | 1.2514 | 0.0152 | 7.735e-06
63.7 | 0.1459 | 0.0112 | 100 | 5.29 | 40 | 1.500852 | 0.0004630866 | 1.2521 | 0.0155 | 8.92e-06
63.8 | 0.1467 | 0.0111 | 100 | 5.29 | 40 | 1.487452 | 0.0004656258 | 1.2529 | 0.0154 | 1.115e-05
63.9 | 0.1477 | 0.0112 | 100 | 5.29 | 40 | 1.500852 | 0.0004687998 | 1.2539 | 0.0155 | 9.08e-06
64 | 0.1485 | 0.0115 | 100 | 5.29 | 40 | 1.541054 | 0.000471339 | 1.2547 | 0.0158 | 8.015e-06
64.1 | 0.1492 | 0.0114 | 100 | 5.29 | 40 | 1.527653 | 0.0004735608 | 1.2554 | 0.0157 | 1.145e-05
64.2 | 0.1502 | 0.0115 | 100 | 5.29 | 40 | 1.541054 | 0.0004767348 | 1.2564 | 0.0158 | 1.15e-05
64.3 | 0.1512 | 0.0115 | 100 | 5.29 | 40 | 1.541054 | 0.0004799088 | 1.2574 | 0.0158 | 6.99e-06
64.4 | 0.1518 | 0.0118 | 100 | 5.29 | 40 | 1.581255 | 0.0004818132 | 1.258 | 0.0161 | 9.52e-06
64.5 | 0.1526 | 0.012 | 100 | 5.29 | 40 | 1.608056 | 0.0004843524 | 1.2588 | 0.0163 | 1.185e-05
64.6 | 0.1536 | 0.0117 | 100 | 5.29 | 40 | 1.567855 | 0.0004875264 | 1.2598 | 0.016 | 8.365e-06
64.7 | 0.1543 | 0.0122 | 100 | 5.29 | 40 | 1.634857 | 0.0004897482 | 1.2605 | 0.0165 | 9.72e-06
64.8 | 0.1551 | 0.0121 | 100 | 5.29 | 40 | 1.621456 | 0.0004922874 | 1.2613 | 0.0164 | 9.64e-06
64.9 | 0.1559 | 0.012 | 100 | 5.29 | 40 | 1.608056 | 0.0004948266 | 1.2621 | 0.0163 | 1.205e-05
65 | 0.1569 | 0.0121 | 100 | 5.29 | 40 | 1.621456 | 0.0004980006 | 1.2631 | 0.0164 | 8.505e-06
65.1 | 0.1576 | 0.0122 | 100 | 5.29 | 40 | 1.634857 | 0.0005002224 | 1.2638 | 0.0165 | 8.575e-06
65.2 | 0.1583 | 0.0123 | 100 | 5.29 | 40 | 1.648257 | 0.0005024442 | 1.2645 | 0.0166 | 1.3585e-05
65.3 | 0.1594 | 0.0124 | 100 | 5.29 | 40 | 1.661658 | 0.0005059356 | 1.2656 | 0.0167 | 9.84e-06
65.4 | 0.1602 | 0.0122 | 100 | 5.29 | 40 | 1.634857 | 0.0005084748 | 1.2664 | 0.0165 | 8.61e-06
65.5 | 0.1609 | 0.0124 | 100 | 5.29 | 40 | 1.661658 | 0.0005106966 | 1.2671 | 0.0167 | 1.24e-05
65.6 | 0.1619 | 0.0124 | 100 | 5.29 | 40 | 1.661658 | 0.0005138706 | 1.2681 | 0.0167 | 1.245e-05
65.7 | 0.1629 | 0.0125 | 100 | 5.29 | 40 | 1.675058 | 0.0005170446 | 1.2691 | 0.0168 | 7.53e-06
65.8 | 0.1635 | 0.0126 | 100 | 5.29 | 40 | 1.688459 | 0.000518949 | 1.2697 | 0.0169 | 8.855e-06
65.9 | 0.1642 | 0.0127 | 100 | 5.29 | 40 | 1.701859 | 0.0005211708 | 1.2704 | 0.017 | 1.1385e-05
66 | 0.1651 | 0.0126 | 100 | 5.29 | 40 | 1.688459 | 0.0005240274 | 1.2713 | 0.0169 | 1.02e-05
66.1 | 0.1659 | 0.0129 | 100 | 5.29 | 40 | 1.72866 | 0.0005265666 | 1.2721 | 0.0172 | 9.065e-06
66.2 | 0.1666 | 0.013 | 100 | 5.29 | 40 | 1.742061 | 0.0005287884 | 1.2728 | 0.0173 | 1.305e-05
66.3 | 0.1676 | 0.0131 | 100 | 5.29 | 40 | 1.755461 | 0.0005319624 | 1.2738 | 0.0174 | 1.31e-05
66.4 | 0.1686 | 0.0131 | 100 | 5.29 | 40 | 1.755461 | 0.0005351364 | 1.2748 | 0.0174 | 9.205e-06
66.5 | 0.1693 | 0.0132 | 100 | 5.29 | 40 | 1.768862 | 0.0005373582 | 1.2755 | 0.0175 | 1.06e-05
66.6 | 0.1701 | 0.0133 | 100 | 5.29 | 40 | 1.782262 | 0.0005398974 | 1.2763 | 0.0176 | 1.197e-05
66.7 | 0.171 | 0.0133 | 100 | 5.29 | 40 | 1.782262 | 0.000542754 | 1.2772 | 0.0176 | 1.34e-05
66.8 | 0.172 | 0.0135 | 100 | 5.29 | 40 | 1.809063 | 0.000545928 | 1.2782 | 0.0178 | 8.13e-06
66.9 | 0.1726 | 0.0136 | 100 | 5.29 | 40 | 1.822463 | 0.0005478324 | 1.2788 | 0.0179 | 1.224e-05
67 | 0.1735 | 0.0136 | 100 | 5.29 | 40 | 1.822463 | 0.000550689 | 1.2797 | 0.0179 | 1.36e-05
67.1 | 0.1745 | 0.0136 | 100 | 5.29 | 40 | 1.822463 | 0.000553863 | 1.2807 | 0.0179 | 9.59e-06
67.2 | 0.1752 | 0.0138 | 100 | 5.29 | 40 | 1.849264 | 0.0005560848 | 1.2814 | 0.0181 | 9.695e-06
67.3 | 0.1759 | 0.0139 | 100 | 5.29 | 40 | 1.862665 | 0.0005583066 | 1.2821 | 0.0182 | 1.116e-05
67.4 | 0.1767 | 0.014 | 100 | 5.29 | 40 | 1.876065 | 0.0005608458 | 1.2829 | 0.0183 | 1.39e-05
67.5 | 0.1777 | 0.0138 | 100 | 5.29 | 40 | 1.849264 | 0.0005640198 | 1.2839 | 0.0181 | 9.695e-06
67.6 | 0.1784 | 0.0139 | 100 | 5.29 | 40 | 1.862665 | 0.0005662416 | 1.2846 | 0.0182 | 1.1e-05
67.7 | 0.1792 | 0.0136 | 100 | 5.29 | 40 | 1.822463 | 0.0005687808 | 1.2854 | 0.0179 | 1.37e-05
67.8 | 0.1802 | 0.0138 | 100 | 5.29 | 40 | 1.849264 | 0.0005719548 | 1.2864 | 0.0181 | 1.2375e-05
67.9 | 0.1811 | 0.0137 | 100 | 5.29 | 40 | 1.835864 | 0.0005748114 | 1.2873 | 0.018 | 8.22e-06
68 | 0.1817 | 0.0137 | 100 | 5.29 | 40 | 1.835864 | 0.0005767158 | 1.2879 | 0.018 | 1.242e-05
68.1 | 0.1826 | 0.0139 | 100 | 5.29 | 40 | 1.862665 | 0.0005795724 | 1.2888 | 0.0182 | 1.54e-05
68.2 | 0.1837 | 0.0141 | 100 | 5.29 | 40 | 1.889466 | 0.0005830638 | 1.2899 | 0.0184 | 9.87e-06
68.3 | 0.1844 | 0.0141 | 100 | 5.29 | 40 | 1.889466 | 0.0005852856 | 1.2906 | 0.0184 | 9.87e-06
68.4 | 0.1851 | 0.0141 | 100 | 5.29 | 40 | 1.889466 | 0.0005875074 | 1.2913 | 0.0184 | 1.278e-05
68.5 | 0.186 | 0.0143 | 100 | 5.29 | 40 | 1.916267 | 0.000590364 | 1.2922 | 0.0186 | 1.296e-05
68.6 | 0.1869 | 0.0145 | 100 | 5.29 | 40 | 1.943068 | 0.0005932206 | 1.2931 | 0.0188 | 1.0115e-05
68.7 | 0.1876 | 0.0144 | 100 | 5.29 | 40 | 1.929667 | 0.0005954424 | 1.2938 | 0.0187 | 1.152e-05
68.8 | 0.1884 | 0.0144 | 100 | 5.29 | 40 | 1.929667 | 0.0005979816 | 1.2946 | 0.0187 | 1.455e-05
68.9 | 0.1894 | 0.0147 | 100 | 5.29 | 40 | 1.969869 | 0.0006011556 | 1.2956 | 0.019 | 1.0325e-05
69 | 0.1901 | 0.0148 | 100 | 5.29 | 40 | 1.983269 | 0.0006033774 | 1.2963 | 0.0191 | 1.176e-05
69.1 | 0.1909 | 0.0146 | 100 | 5.29 | 40 | 1.956468 | 0.0006059166 | 1.2971 | 0.0189 | 1.465e-05
69.2 | 0.1919 | 0.0147 | 100 | 5.29 | 40 | 1.969869 | 0.0006090906 | 1.2981 | 0.019 | 1.18e-05
69.3 | 0.1927 | 0.0148 | 100 | 5.29 | 40 | 1.983269 | 0.0006116298 | 1.2989 | 0.0191 | 1.0395e-05
69.4 | 0.1934 | 0.0149 | 100 | 5.29 | 40 | 1.99667 | 0.0006138516 | 1.2996 | 0.0192 | 1.196e-05
69.5 | 0.1942 | 0.015 | 100 | 5.29 | 40 | 2.01007 | 0.0006163908 | 1.3004 | 0.0193 | 1.5e-05
69.6 | 0.1952 | 0.015 | 100 | 5.29 | 40 | 2.01007 | 0.0006195648 | 1.3014 | 0.0193 | 1.204e-05
69.7 | 0.196 | 0.0151 | 100 | 5.29 | 40 | 2.02347 | 0.000622104 | 1.3022 | 0.0194 | 1.212e-05
69.8 | 0.1968 | 0.0152 | 100 | 5.29 | 40 | 2.036871 | 0.0006246432 | 1.303 | 0.0195 | 1.52e-05
69.9 | 0.1978 | 0.0152 | 100 | 5.29 | 40 | 2.036871 | 0.0006278172 | 1.304 | 0.0195 | 1.3815e-05
70 | 0.1987 | 0.0155 | 100 | 5.29 | 40 | 2.077072 | 0.0006306738 | 1.3049 | 0.0198 | 1.078e-05
70.1 | 0.1994 | 0.0153 | 100 | 5.29 | 40 | 2.050271 | 0.0006328956 | 1.3056 | 0.0196 | 1.064e-05
70.2 | 0.2001 | 0.0151 | 100 | 5.29 | 40 | 2.02347 | 0.0006351174 | 1.3063 | 0.0194 | 1.3725e-05
70.3 | 0.201 | 0.0154 | 100 | 5.29 | 40 | 2.063672 | 0.000637974 | 1.3072 | 0.0197 | 1.228e-05
70.4 | 0.2018 | 0.0153 | 100 | 5.29 | 40 | 2.050271 | 0.0006405132 | 1.308 | 0.0196 | 1.0815e-05
70.5 | 0.2025 | 0.0156 | 100 | 5.29 | 40 | 2.090473 | 0.000642735 | 1.3087 | 0.0199 | 1.404e-05
70.6 | 0.2034 | 0.0156 | 100 | 5.29 | 40 | 2.090473 | 0.0006455916 | 1.3096 | 0.0199 | 1.57e-05
70.7 | 0.2044 | 0.0158 | 100 | 5.29 | 40 | 2.117274 | 0.0006487656 | 1.3106 | 0.0201 | 1.106e-05
70.8 | 0.2051 | 0.0158 | 100 | 5.29 | 40 | 2.117274 | 0.0006509874 | 1.3113 | 0.0201 | 1.106e-05
70.9 | 0.2058 | 0.0158 | 100 | 5.29 | 40 | 2.117274 | 0.0006532092 | 1.312 | 0.0201 | 1.7545e-05
71 | 0.2069 | 0.0161 | 100 | 5.29 | 40 | 2.157475 | 0.0006567006 | 1.3131 | 0.0204 | 1.458e-05
71.1 | 0.2078 | 0.0163 | 100 | 5.29 | 40 | 2.184276 | 0.0006595572 | 1.314 | 0.0206 | 1.141e-05
71.2 | 0.2085 | 0.0163 | 100 | 5.29 | 40 | 2.184276 | 0.000661779 | 1.3147 | 0.0206 | 1.304e-05
71.3 | 0.2093 | 0.0163 | 100 | 5.29 | 40 | 2.184276 | 0.0006643182 | 1.3155 | 0.0206 | 1.635e-05
71.4 | 0.2103 | 0.0164 | 100 | 5.29 | 40 | 2.197677 | 0.0006674922 | 1.3165 | 0.0207 | 1.148e-05
71.5 | 0.211 | 0.0164 | 100 | 5.29 | 40 | 2.197677 | 0.000669714 | 1.3172 | 0.0207 | 1.1515e-05
71.6 | 0.2117 | 0.0165 | 100 | 5.29 | 40 | 2.211077 | 0.0006719358 | 1.3179 | 0.0208 | 1.485e-05
71.7 | 0.2126 | 0.0165 | 100 | 5.29 | 40 | 2.211077 | 0.0006747924 | 1.3188 | 0.0208 | 1.66e-05
71.8 | 0.2136 | 0.0167 | 100 | 5.29 | 40 | 2.237878 | 0.0006779664 | 1.3198 | 0.021 | 9.96e-06
71.9 | 0.2142 | 0.0165 | 100 | 5.29 | 40 | 2.211077 | 0.0006798708 | 1.3204 | 0.0208 | 1.494e-05
72 | 0.2151 | 0.0167 | 100 | 5.29 | 40 | 2.237878 | 0.0006827274 | 1.3213 | 0.021 | 1.837e-05
72.1 | 0.2162 | 0.0167 | 100 | 5.29 | 40 | 2.237878 | 0.0006862188 | 1.3224 | 0.021 | 1.1865e-05
72.2 | 0.2169 | 0.0172 | 100 | 5.29 | 40 | 2.30488 | 0.0006884406 | 1.3231 | 0.0215 | 1.032e-05
72.3 | 0.2175 | 0.0172 | 100 | 5.29 | 40 | 2.30488 | 0.000690345 | 1.3237 | 0.0215 | 1.5435e-05
72.4 | 0.2184 | 0.0171 | 100 | 5.29 | 40 | 2.29148 | 0.0006932016 | 1.3246 | 0.0214 | 1.72e-05
72.5 | 0.2194 | 0.0173 | 100 | 5.29 | 40 | 2.318281 | 0.0006963756 | 1.3256 | 0.0216 | 1.211e-05
72.6 | 0.2201 | 0.0173 | 100 | 5.29 | 40 | 2.318281 | 0.0006985974 | 1.3263 | 0.0216 | 1.392e-05
72.7 | 0.2209 | 0.0175 | 100 | 5.29 | 40 | 2.345082 | 0.0007011366 | 1.3271 | 0.0218 | 1.9195e-05
72.8 | 0.222 | 0.0174 | 100 | 5.29 | 40 | 2.331681 | 0.000704628 | 1.3282 | 0.0217 | 1.225e-05
72.9 | 0.2227 | 0.0176 | 100 | 5.29 | 40 | 2.358482 | 0.0007068498 | 1.3289 | 0.0219 | 1.2215e-05
73 | 0.2234 | 0.0173 | 100 | 5.29 | 40 | 2.318281 | 0.0007090716 | 1.3296 | 0.0216 | 1.396e-05
73.1 | 0.2242 | 0.0176 | 100 | 5.29 | 40 | 2.358482 | 0.0007116108 | 1.3304 | 0.0219 | 1.947e-05
73.2 | 0.2253 | 0.0178 | 100 | 5.29 | 40 | 2.385283 | 0.0007151022 | 1.3315 | 0.0221 | 1.068e-05
73.3 | 0.2259 | 0.0178 | 100 | 5.29 | 40 | 2.385283 | 0.0007170066 | 1.3321 | 0.0221 | 1.428e-05
73.4 | 0.2267 | 0.0179 | 100 | 5.29 | 40 | 2.398684 | 0.0007195458 | 1.3329 | 0.0222 | 1.8e-05
73.5 | 0.2277 | 0.0181 | 100 | 5.29 | 40 | 2.425484 | 0.0007227198 | 1.3339 | 0.0224 | 1.6155e-05
73.6 | 0.2286 | 0.0178 | 100 | 5.29 | 40 | 2.385283 | 0.0007255764 | 1.3348 | 0.0221 | 1.083e-05
73.7 | 0.2292 | 0.0183 | 100 | 5.29 | 40 | 2.452285 | 0.0007274808 | 1.3354 | 0.0226 | 1.2775e-05
73.8 | 0.2299 | 0.0182 | 100 | 5.29 | 40 | 2.438885 | 0.0007297026 | 1.3361 | 0.0225 | 2.19e-05
73.9 | 0.2311 | 0.0183 | 100 | 5.29 | 40 | 2.452285 | 0.0007335114 | 1.3373 | 0.0226 | 1.464e-05
74 | 0.2319 | 0.0183 | 100 | 5.29 | 40 | 2.452285 | 0.0007360506 | 1.3381 | 0.0226 | 1.2845e-05
74.1 | 0.2326 | 0.0184 | 100 | 5.29 | 40 | 2.465686 | 0.0007382724 | 1.3388 | 0.0227 | 1.83e-05
74.2 | 0.2336 | 0.0182 | 100 | 5.29 | 40 | 2.438885 | 0.0007414464 | 1.3398 | 0.0225 | 1.468e-05
74.3 | 0.2344 | 0.0185 | 100 | 5.29 | 40 | 2.479086 | 0.0007439856 | 1.3406 | 0.0228 | 1.2915e-05
74.4 | 0.2351 | 0.0184 | 100 | 5.29 | 40 | 2.465686 | 0.0007462074 | 1.3413 | 0.0227 | 1.476e-05
74.5 | 0.2359 | 0.0185 | 100 | 5.29 | 40 | 2.479086 | 0.0007487466 | 1.3421 | 0.0228 | 1.86e-05
74.6 | 0.2369 | 0.0187 | 100 | 5.29 | 40 | 2.505887 | 0.0007519206 | 1.3431 | 0.023 | 1.504e-05
74.7 | 0.2377 | 0.0189 | 100 | 5.29 | 40 | 2.532688 | 0.0007544598 | 1.3439 | 0.0232 | 1.131e-05
74.8 | 0.2383 | 0.0188 | 100 | 5.29 | 40 | 2.519288 | 0.0007563642 | 1.3445 | 0.0231 | 2.0735e-05
74.9 | 0.2394 | 0.0189 | 100 | 5.29 | 40 | 2.532688 | 0.0007598556 | 1.3456 | 0.0232 | 1.701e-05
75 | 0.2403 | 0.0189 | 100 | 5.29 | 40 | 2.532688 | 0.0007627122 | 1.3465 | 0.0232 | 1.146e-05
75.1 | 0.2409 | 0.0193 | 100 | 5.29 | 40 | 2.58629 | 0.0007646166 | 1.3471 | 0.0236 | 1.544e-05
75.2 | 0.2417 | 0.0193 | 100 | 5.29 | 40 | 2.58629 | 0.0007671558 | 1.3479 | 0.0236 | 1.935e-05
75.3 | 0.2427 | 0.0194 | 100 | 5.29 | 40 | 2.599691 | 0.0007703298 | 1.3489 | 0.0237 | 1.7505e-05
75.4 | 0.2436 | 0.0195 | 100 | 5.29 | 40 | 2.613091 | 0.0007731864 | 1.3498 | 0.0238 | 1.3685e-05
75.5 | 0.2443 | 0.0196 | 100 | 5.29 | 40 | 2.626491 | 0.0007754082 | 1.3505 | 0.0239 | 1.7505e-05
75.6 | 0.2452 | 0.0193 | 100 | 5.29 | 40 | 2.58629 | 0.0007782648 | 1.3514 | 0.0236 | 1.746e-05
75.7 | 0.2461 | 0.0195 | 100 | 5.29 | 40 | 2.613091 | 0.0007811214 | 1.3523 | 0.0238 | 1.365e-05
75.8 | 0.2468 | 0.0195 | 100 | 5.29 | 40 | 2.613091 | 0.0007833432 | 1.353 | 0.0238 | 1.3685e-05
75.9 | 0.2475 | 0.0196 | 100 | 5.29 | 40 | 2.626491 | 0.000785565 | 1.3537 | 0.0239 | 1.975e-05
76 | 0.2485 | 0.0199 | 100 | 5.29 | 40 | 2.666693 | 0.000788739 | 1.3547 | 0.0242 | 1.8e-05
76.1 | 0.2494 | 0.0201 | 100 | 5.29 | 40 | 2.693494 | 0.0007915956 | 1.3556 | 0.0244 | 1.203e-05
76.2 | 0.25 | 0.02 | 100 | 5.29 | 40 | 2.680093 | 0.0007935 | 1.3562 | 0.0243 | 1.8135e-05
76.3 | 0.2509 | 0.0203 | 100 | 5.29 | 40 | 2.720295 | 0.0007963566 | 1.3571 | 0.0246 | 2.436e-05
76.4 | 0.2521 | 0.0203 | 100 | 5.29 | 40 | 2.720295 | 0.0008001654 | 1.3583 | 0.0246 | 1.215e-05
76.5 | 0.2527 | 0.0202 | 100 | 5.29 | 40 | 2.706894 | 0.0008020698 | 1.3589 | 0.0245 | 1.218e-05
76.6 | 0.2533 | 0.0204 | 100 | 5.29 | 40 | 2.733695 | 0.0008039742 | 1.3595 | 0.0247 | 2.05e-05
76.7 | 0.2543 | 0.0206 | 100 | 5.29 | 40 | 2.760496 | 0.0008071482 | 1.3605 | 0.0249 | 1.8495e-05
76.8 | 0.2552 | 0.0205 | 100 | 5.29 | 40 | 2.747096 | 0.0008100048 | 1.3614 | 0.0248 | 1.442e-05
76.9 | 0.2559 | 0.0207 | 100 | 5.29 | 40 | 2.773897 | 0.0008122266 | 1.3621 | 0.025 | 1.656e-05
77 | 0.2567 | 0.0207 | 100 | 5.29 | 40 | 2.773897 | 0.0008147658 | 1.3629 | 0.025 | 2.277e-05
77.1 | 0.2578 | 0.0207 | 100 | 5.29 | 40 | 2.773897 | 0.0008182572 | 1.364 | 0.025 | 1.66e-05
77.2 | 0.2586 | 0.0208 | 100 | 5.29 | 40 | 2.787297 | 0.0008207964 | 1.3648 | 0.0251 | 1.248e-05
77.3 | 0.2592 | 0.0208 | 100 | 5.29 | 40 | 2.787297 | 0.0008227008 | 1.3654 | 0.0251 | 2.09e-05
77.4 | 0.2602 | 0.021 | 100 | 5.29 | 40 | 2.814098 | 0.0008258748 | 1.3664 | 0.0253 | 2.1e-05
77.5 | 0.2612 | 0.021 | 100 | 5.29 | 40 | 2.814098 | 0.0008290488 | 1.3674 | 0.0253 | 1.266e-05
77.6 | 0.2618 | 0.0212 | 100 | 5.29 | 40 | 2.840899 | 0.0008309532 | 1.368 | 0.0255 | 1.4875e-05
77.7 | 0.2625 | 0.0213 | 100 | 5.29 | 40 | 2.854299 | 0.000833175 | 1.3687 | 0.0256 | 2.556e-05
77.8 | 0.2637 | 0.0213 | 100 | 5.29 | 40 | 2.854299 | 0.0008369838 | 1.3699 | 0.0256 | 1.498e-05
77.9 | 0.2644 | 0.0215 | 100 | 5.29 | 40 | 2.8811 | 0.0008392056 | 1.3706 | 0.0258 | 1.29e-05
78 | 0.265 | 0.0215 | 100 | 5.29 | 40 | 2.8811 | 0.00084111 | 1.3712 | 0.0258 | 1.9395e-05
78.1 | 0.2659 | 0.0216 | 100 | 5.29 | 40 | 2.894501 | 0.0008439666 | 1.3721 | 0.0259 | 2.16e-05
78.2 | 0.2669 | 0.0216 | 100 | 5.29 | 40 | 2.894501 | 0.0008471406 | 1.3731 | 0.0259 | 1.736e-05
78.3 | 0.2677 | 0.0218 | 100 | 5.29 | 40 | 2.921302 | 0.0008496798 | 1.3739 | 0.0261 | 1.5225e-05
78.4 | 0.2684 | 0.0217 | 100 | 5.29 | 40 | 2.907901 | 0.0008519016 | 1.3746 | 0.026 | 2.17e-05
78.5 | 0.2694 | 0.0217 | 100 | 5.29 | 40 | 2.907901 | 0.0008550756 | 1.3756 | 0.026 | 1.744e-05
78.6 | 0.2702 | 0.0219 | 100 | 5.29 | 40 | 2.934702 | 0.0008576148 | 1.3764 | 0.0262 | 1.533e-05
78.7 | 0.2709 | 0.0219 | 100 | 5.29 | 40 | 2.934702 | 0.0008598366 | 1.3771 | 0.0262 | 1.752e-05
78.8 | 0.2717 | 0.0219 | 100 | 5.29 | 40 | 2.934702 | 0.0008623758 | 1.3779 | 0.0262 | 2.2e-05
78.9 | 0.2727 | 0.0221 | 100 | 5.29 | 40 | 2.961503 | 0.0008655498 | 1.3789 | 0.0264 | 1.5575e-05
79 | 0.2734 | 0.0224 | 100 | 5.29 | 40 | 3.001705 | 0.0008677716 | 1.3796 | 0.0267 | 1.568e-05
79.1 | 0.2741 | 0.0224 | 100 | 5.29 | 40 | 3.001705 | 0.0008699934 | 1.3803 | 0.0267 | 2.4695e-05
79.2 | 0.2752 | 0.0225 | 100 | 5.29 | 40 | 3.015105 | 0.0008734848 | 1.3814 | 0.0268 | 2.0205e-05
79.3 | 0.2761 | 0.0224 | 100 | 5.29 | 40 | 3.001705 | 0.0008763414 | 1.3823 | 0.0267 | 1.347e-05
79.4 | 0.2767 | 0.0225 | 100 | 5.29 | 40 | 3.015105 | 0.0008782458 | 1.3829 | 0.0268 | 1.589e-05
79.5 | 0.2774 | 0.0229 | 100 | 5.29 | 40 | 3.068707 | 0.0008804676 | 1.3836 | 0.0272 | 2.742e-05
79.6 | 0.2786 | 0.0228 | 100 | 5.29 | 40 | 3.055306 | 0.0008842764 | 1.3848 | 0.0271 | 1.832e-05
79.7 | 0.2794 | 0.023 | 100 | 5.29 | 40 | 3.082107 | 0.0008868156 | 1.3856 | 0.0273 | 1.84e-05
79.8 | 0.2802 | 0.023 | 100 | 5.29 | 40 | 3.082107 | 0.0008893548 | 1.3864 | 0.0273 | 2.0745e-05
79.9 | 0.2811 | 0.0231 | 100 | 5.29 | 40 | 3.095508 | 0.0008922114 | 1.3873 | 0.0274 | 1.856e-05
80 | 0.2819 | 0.0233 | 100 | 5.29 | 40 | 3.122309 | 0.0008947506 | 1.3881 | 0.0276 | 1.631e-05
80.1 | 0.2826 | 0.0233 | 100 | 5.29 | 40 | 3.122309 | 0.0008969724 | 1.3888 | 0.0276 | 1.86e-05
80.2 | 0.2834 | 0.0232 | 100 | 5.29 | 40 | 3.108908 | 0.0008995116 | 1.3896 | 0.0275 | 2.315e-05
80.3 | 0.2844 | 0.0231 | 100 | 5.29 | 40 | 3.095508 | 0.0009026856 | 1.3906 | 0.0274 | 1.86e-05
80.4 | 0.2852 | 0.0234 | 100 | 5.29 | 40 | 3.135709 | 0.0009052248 | 1.3914 | 0.0277 | 1.407e-05
80.5 | 0.2858 | 0.0235 | 100 | 5.29 | 40 | 3.14911 | 0.0009071292 | 1.392 | 0.0278 | 2.5685e-05
80.6 | 0.2869 | 0.0232 | 100 | 5.29 | 40 | 3.108908 | 0.0009106206 | 1.3931 | 0.0275 | 2.335e-05
80.7 | 0.2879 | 0.0235 | 100 | 5.29 | 40 | 3.14911 | 0.0009137946 | 1.3941 | 0.0278 | 1.18e-05
80.8 | 0.2884 | 0.0237 | 100 | 5.29 | 40 | 3.175911 | 0.0009153816 | 1.3946 | 0.028 | 1.892e-05
80.9 | 0.2892 | 0.0236 | 100 | 5.29 | 40 | 3.16251 | 0.0009179208 | 1.3954 | 0.0279 | 2.1195e-05
81 | 0.2901 | 0.0235 | 100 | 5.29 | 40 | 3.14911 | 0.0009207774 | 1.3963 | 0.0278 | 2.355e-05
81.1 | 0.2911 | 0.0236 | 100 | 5.29 | 40 | 3.16251 | 0.0009239514 | 1.3973 | 0.0279 | 1.422e-05
81.2 | 0.2917 | 0.0238 | 100 | 5.29 | 40 | 3.189311 | 0.0009258558 | 1.3979 | 0.0281 | 2.151e-05
81.3 | 0.2926 | 0.024 | 100 | 5.29 | 40 | 3.216112 | 0.0009287124 | 1.3988 | 0.0283 | 2.395e-05
81.4 | 0.2936 | 0.0239 | 100 | 5.29 | 40 | 3.202712 | 0.0009318864 | 1.3998 | 0.0282 | 1.6835e-05
81.5 | 0.2943 | 0.0242 | 100 | 5.29 | 40 | 3.242913 | 0.0009341082 | 1.4005 | 0.0285 | 1.94e-05
81.6 | 0.2951 | 0.0243 | 100 | 5.29 | 40 | 3.256313 | 0.0009366474 | 1.4013 | 0.0286 | 2.187e-05
81.7 | 0.296 | 0.0243 | 100 | 5.29 | 40 | 3.256313 | 0.000939504 | 1.4022 | 0.0286 | 2.196e-05
81.8 | 0.2969 | 0.0245 | 100 | 5.29 | 40 | 3.283114 | 0.0009423606 | 1.4031 | 0.0288 | 1.473e-05
81.9 | 0.2975 | 0.0246 | 100 | 5.29 | 40 | 3.296515 | 0.000944265 | 1.4037 | 0.0289 | 2.2095e-05
82 | 0.2984 | 0.0245 | 100 | 5.29 | 40 | 3.283114 | 0.0009471216 | 1.4046 | 0.0288 | 2.946e-05
82.1 | 0.2996 | 0.0246 | 100 | 5.29 | 40 | 3.296515 | 0.0009509304 | 1.4058 | 0.0289 | 1.482e-05
82.2 | 0.3002 | 0.0248 | 100 | 5.29 | 40 | 3.323316 | 0.0009528348 | 1.4064 | 0.0291 | 1.482e-05
82.3 | 0.3008 | 0.0246 | 100 | 5.29 | 40 | 3.296515 | 0.0009547392 | 1.407 | 0.0289 | 2.2275e-05
82.4 | 0.3017 | 0.0249 | 100 | 5.29 | 40 | 3.336716 | 0.0009575958 | 1.4079 | 0.0292 | 2.75e-05
82.5 | 0.3028 | 0.0251 | 100 | 5.29 | 40 | 3.363517 | 0.0009610872 | 1.409 | 0.0294 | 1.757e-05
82.6 | 0.3035 | 0.0251 | 100 | 5.29 | 40 | 3.363517 | 0.000963309 | 1.4097 | 0.0294 | 1.75e-05
82.7 | 0.3042 | 0.0249 | 100 | 5.29 | 40 | 3.336716 | 0.0009655308 | 1.4104 | 0.0292 | 2.5e-05
82.8 | 0.3052 | 0.0251 | 100 | 5.29 | 40 | 3.363517 | 0.0009687048 | 1.4114 | 0.0294 | 2.259e-05
82.9 | 0.3061 | 0.0251 | 100 | 5.29 | 40 | 3.363517 | 0.0009715614 | 1.4123 | 0.0294 | 1.7605e-05
83 | 0.3068 | 0.0252 | 100 | 5.29 | 40 | 3.376918 | 0.0009737832 | 1.413 | 0.0295 | 2.016e-05
83.1 | 0.3076 | 0.0252 | 100 | 5.29 | 40 | 3.376918 | 0.0009763224 | 1.4138 | 0.0295 | 2.2815e-05
83.2 | 0.3085 | 0.0255 | 100 | 5.29 | 40 | 3.417119 | 0.000979179 | 1.4147 | 0.0298 | 1.785e-05
83.3 | 0.3092 | 0.0255 | 100 | 5.29 | 40 | 3.417119 | 0.0009814008 | 1.4154 | 0.0298 | 2.04e-05
83.4 | 0.31 | 0.0255 | 100 | 5.29 | 40 | 3.417119 | 0.00098394 | 1.4162 | 0.0298 | 3.072e-05
83.5 | 0.3112 | 0.0257 | 100 | 5.29 | 40 | 3.44392 | 0.0009877488 | 1.4174 | 0.03 | 1.806e-05
83.6 | 0.3119 | 0.0259 | 100 | 5.29 | 40 | 3.470721 | 0.0009899706 | 1.4181 | 0.0302 | 1.554e-05
83.7 | 0.3125 | 0.0259 | 100 | 5.29 | 40 | 3.470721 | 0.000991875 | 1.4187 | 0.0302 | 2.3355e-05
83.8 | 0.3134 | 0.026 | 100 | 5.29 | 40 | 3.484121 | 0.0009947316 | 1.4196 | 0.0303 | 2.8655e-05
83.9 | 0.3145 | 0.0261 | 100 | 5.29 | 40 | 3.497522 | 0.000998223 | 1.4207 | 0.0304 | 1.834e-05
84 | 0.3152 | 0.0263 | 100 | 5.29 | 40 | 3.524323 | 0.0010004448 | 1.4214 | 0.0306 | 2.1e-05
84.1 | 0.316 | 0.0262 | 100 | 5.29 | 40 | 3.510922 | 0.001002984 | 1.4222 | 0.0305 | 2.3535e-05
84.2 | 0.3169 | 0.0261 | 100 | 5.29 | 40 | 3.497522 | 0.0010058406 | 1.4231 | 0.0304 | 2.096e-05
84.3 | 0.3177 | 0.0263 | 100 | 5.29 | 40 | 3.524323 | 0.0010083798 | 1.4239 | 0.0306 | 1.841e-05
84.4 | 0.3184 | 0.0263 | 100 | 5.29 | 40 | 3.524323 | 0.0010106016 | 1.4246 | 0.0306 | 2.112e-05
84.5 | 0.3192 | 0.0265 | 100 | 5.29 | 40 | 3.551124 | 0.0010131408 | 1.4254 | 0.0308 | 2.655e-05
84.6 | 0.3202 | 0.0266 | 100 | 5.29 | 40 | 3.564524 | 0.0010163148 | 1.4264 | 0.0309 | 1.862e-05
84.7 | 0.3209 | 0.0266 | 100 | 5.29 | 40 | 3.564524 | 0.0010185366 | 1.4271 | 0.0309 | 1.869e-05
84.8 | 0.3216 | 0.0268 | 100 | 5.29 | 40 | 3.591325 | 0.0010207584 | 1.4278 | 0.0311 | 3.4775e-05
84.9 | 0.3229 | 0.0267 | 100 | 5.29 | 40 | 3.577925 | 0.0010248846 | 1.4291 | 0.031 | 2.144e-05
85 | 0.3237 | 0.0269 | 100 | 5.29 | 40 | 3.604726 | 0.0010274238 | 1.4299 | 0.0312 | 1.3475e-05
85.1 | 0.3242 | 0.027 | 100 | 5.29 | 40 | 3.618126 | 0.0010290108 | 1.4304 | 0.0313 | 2.16e-05
85.2 | 0.325 | 0.027 | 100 | 5.29 | 40 | 3.618126 | 0.00103155 | 1.4312 | 0.0313 | 2.981e-05
85.3 | 0.3261 | 0.0272 | 100 | 5.29 | 40 | 3.644927 | 0.0010350414 | 1.4323 | 0.0315 | 2.176e-05
85.4 | 0.3269 | 0.0272 | 100 | 5.29 | 40 | 3.644927 | 0.0010375806 | 1.4331 | 0.0315 | 1.904e-05
85.5 | 0.3276 | 0.0272 | 100 | 5.29 | 40 | 3.644927 | 0.0010398024 | 1.4338 | 0.0315 | 2.457e-05
85.6 | 0.3285 | 0.0274 | 100 | 5.29 | 40 | 3.671728 | 0.001042659 | 1.4347 | 0.0317 | 2.475e-05
85.7 | 0.3294 | 0.0276 | 100 | 5.29 | 40 | 3.698529 | 0.0010455156 | 1.4356 | 0.0319 | 2.196e-05
85.8 | 0.3302 | 0.0273 | 100 | 5.29 | 40 | 3.658327 | 0.0010480548 | 1.4364 | 0.0316 | 1.9145e-05
85.9 | 0.3309 | 0.0274 | 100 | 5.29 | 40 | 3.671728 | 0.0010502766 | 1.4371 | 0.0317 | 2.466e-05
86 | 0.3318 | 0.0274 | 100 | 5.29 | 40 | 3.671728 | 0.0010531332 | 1.438 | 0.0317 | 2.475e-05
86.1 | 0.3327 | 0.0276 | 100 | 5.29 | 40 | 3.698529 | 0.0010559898 | 1.4389 | 0.0319 | 1.9355e-05
86.2 | 0.3334 | 0.0277 | 100 | 5.29 | 40 | 3.711929 | 0.0010582116 | 1.4396 | 0.032 | 2.493e-05
86.3 | 0.3343 | 0.0277 | 100 | 5.29 | 40 | 3.711929 | 0.0010610682 | 1.4405 | 0.032 | 3.0525e-05
86.4 | 0.3354 | 0.0278 | 100 | 5.29 | 40 | 3.72533 | 0.0010645596 | 1.4416 | 0.0321 | 1.395e-05
86.5 | 0.3359 | 0.028 | 100 | 5.29 | 40 | 3.752131 | 0.0010661466 | 1.4421 | 0.0323 | 1.9565e-05
86.6 | 0.3366 | 0.0279 | 100 | 5.29 | 40 | 3.73873 | 0.0010683684 | 1.4428 | 0.0322 | 2.81e-05
86.7 | 0.3376 | 0.0283 | 100 | 5.29 | 40 | 3.792332 | 0.0010715424 | 1.4438 | 0.0326 | 2.825e-05
86.8 | 0.3386 | 0.0282 | 100 | 5.29 | 40 | 3.778932 | 0.0010747164 | 1.4448 | 0.0325 | 1.9775e-05
86.9 | 0.3393 | 0.0283 | 100 | 5.29 | 40 | 3.792332 | 0.0010769382 | 1.4455 | 0.0326 | 2.5515e-05
87 | 0.3402 | 0.0284 | 100 | 5.29 | 40 | 3.805733 | 0.0010797948 | 1.4464 | 0.0327 | 2.84e-05
87.1 | 0.3412 | 0.0284 | 100 | 5.29 | 40 | 3.805733 | 0.0010829688 | 1.4474 | 0.0327 | 1.995e-05
87.2 | 0.3419 | 0.0286 | 100 | 5.29 | 40 | 3.832533 | 0.0010851906 | 1.4481 | 0.0329 | 2.002e-05
87.3 | 0.3426 | 0.0286 | 100 | 5.29 | 40 | 3.832533 | 0.0010874124 | 1.4488 | 0.0329 | 2.292e-05
87.4 | 0.3434 | 0.0287 | 100 | 5.29 | 40 | 3.845934 | 0.0010899516 | 1.4496 | 0.033 | 2.5875e-05
87.5 | 0.3443 | 0.0288 | 100 | 5.29 | 40 | 3.859334 | 0.0010928082 | 1.4505 | 0.0331 | 2.0195e-05
87.6 | 0.345 | 0.0289 | 100 | 5.29 | 40 | 3.872735 | 0.00109503 | 1.4512 | 0.0332 | 2.32e-05
87.7 | 0.3458 | 0.0291 | 100 | 5.29 | 40 | 3.899536 | 0.0010975692 | 1.452 | 0.0334 | 3.498e-05
87.8 | 0.347 | 0.0292 | 100 | 5.29 | 40 | 3.912936 | 0.001101378 | 1.4532 | 0.0335 | 2.03e-05
87.9 | 0.3477 | 0.0288 | 100 | 5.29 | 40 | 3.859334 | 0.0011035998 | 1.4539 | 0.0331 | 1.725e-05
88 | 0.3483 | 0.0287 | 100 | 5.29 | 40 | 3.845934 | 0.0011055042 | 1.4545 | 0.033 | 2.592e-05
88.1 | 0.3492 | 0.0289 | 100 | 5.29 | 40 | 3.872735 | 0.0011083608 | 1.4554 | 0.0332 | 3.468e-05
88.2 | 0.3504 | 0.0289 | 100 | 5.29 | 40 | 3.872735 | 0.0011121696 | 1.4566 | 0.0332 | 1.737e-05
88.3 | 0.351 | 0.029 | 100 | 5.29 | 40 | 3.886135 | 0.001114074 | 1.4572 | 0.0333 | 2.03e-05
88.4 | 0.3517 | 0.029 | 100 | 5.29 | 40 | 3.886135 | 0.0011162958 | 1.4579 | 0.0333 | 2.915e-05
88.5 | 0.3527 | 0.0293 | 100 | 5.29 | 40 | 3.926337 | 0.0011194698 | 1.4589 | 0.0336 | 2.6325e-05
88.6 | 0.3536 | 0.0292 | 100 | 5.29 | 40 | 3.912936 | 0.0011223264 | 1.4598 | 0.0335 | 1.758e-05
88.7 | 0.3542 | 0.0294 | 100 | 5.29 | 40 | 3.939737 | 0.0011242308 | 1.4604 | 0.0337 | 2.356e-05
88.8 | 0.355 | 0.0295 | 100 | 5.29 | 40 | 3.953138 | 0.00112677 | 1.4612 | 0.0338 | 2.96e-05
88.9 | 0.356 | 0.0297 | 100 | 5.29 | 40 | 3.979939 | 0.001129944 | 1.4622 | 0.034 | 2.372e-05
89 | 0.3568 | 0.0296 | 100 | 5.29 | 40 | 3.966538 | 0.0011324832 | 1.463 | 0.0339 | 2.0755e-05
89.1 | 0.3575 | 0.0297 | 100 | 5.29 | 40 | 3.979939 | 0.001134705 | 1.4637 | 0.034 | 3.2725e-05
89.2 | 0.3586 | 0.0298 | 100 | 5.29 | 40 | 3.993339 | 0.0011381964 | 1.4648 | 0.0341 | 2.6955e-05
89.3 | 0.3595 | 0.0301 | 100 | 5.29 | 40 | 4.03354 | 0.001141053 | 1.4657 | 0.0344 | 1.5025e-05
89.4 | 0.36 | 0.03 | 100 | 5.29 | 40 | 4.02014 | 0.00114264 | 1.4662 | 0.0343 | 2.691e-05
89.5 | 0.3609 | 0.0298 | 100 | 5.29 | 40 | 3.993339 | 0.0011454966 | 1.4671 | 0.0341 | 2.99e-05
89.6 | 0.3619 | 0.03 | 100 | 5.29 | 40 | 4.02014 | 0.0011486706 | 1.4681 | 0.0343 | 2.416e-05
89.7 | 0.3627 | 0.0304 | 100 | 5.29 | 40 | 4.073742 | 0.0011512098 | 1.4689 | 0.0347 | 8.855e-06
89.8 | 0.3634 | -0.0051 | 100 | 5.29 | 40 | 0 | 0.0011534316 | 1.4696 | -0.0008
89.9 | 0.3644 | -0.0044 | 100 | 5.29 | 40 |  |  | 1.4706 | -0.0001 | 0.00528479
90 | 0.3653 | -0.0046 | 100 | 5.29 | 40 | 4.073742 |  | 1.4715 | -0.0003
90.1 | 0.3659 | -0.0046 | 100 | 5.29 | 40 |  |  | 1.4721 | -0.0003
90.2 | 0.3667 | -0.0047 | 100 | 5.29 | 40 |  |  | 1.4729 | -0.0004
90.3 | 0.3677 | -0.0043 | 100 | 5.29 | 40 |  |  | 1.4739 | 0
90.4 | 0.3685 | -0.0046 | 100 | 5.29 | 40 |  |  | 1.4747 | -0.0003
90.5 | 0.3691 | -0.0046 | 100 | 5.29 | 40 |  |  | 1.4753 | -0.0003
90.6 | 0.3702 | -0.0044 | 100 | 5.29 | 40 |  |  | 1.4764 | -0.0001
90.7 | 0.3712 | -0.0045 | 100 | 5.29 | 40 |  |  | 1.4774 | -0.0002
90.8 | 0.3717 | -0.0045 | 100 | 5.29 | 40 |  |  | 1.4779 | -0.0002
90.9 | 0.3724 | -0.0044 | 100 | 5.29 | 40 |  |  | 1.4786 | -0.0001
91 | 0.3735 | -0.0046 | 100 | 5.29 | 40 |  |  | 1.4797 | -0.0003
91.1 | 0.3744 | -0.0045 | 100 | 5.29 | 40 |  |  | 1.4806 | -0.0002
91.2 | 0.3751 | -0.0043 | 100 | 5.29 | 40 |  |  | 1.4813 | 0
91.3 | 0.376 | -0.0043 | 100 | 5.29 | 40 |  |  | 1.4822 | 0
91.4 | 0.3771 | -0.0046 | 100 | 5.29 | 40 |  |  | 1.4833 | -0.0003
91.5 | 0.3777 | -0.0043 | 100 | 5.29 | 40 |  |  | 1.4839 | 0
91.6 | 0.3784 | -0.0045 | 100 | 5.29 | 40 |  |  | 1.4846 | -0.0002
91.7 | 0.3793 | -0.0044 | 100 | 5.29 | 40 |  |  | 1.4855 | -0.0001
91.8 | 0.3802 | -0.0045 | 100 | 5.29 | 40 |  |  | 1.4864 | -0.0002
91.9 | 0.3809 | -0.0043 | 100 | 5.29 | 40 |  |  | 1.4871 | 0
92 | 0.3817 | -0.0046 | 100 | 5.29 | 40 |  |  | 1.4879 | -0.0003
92.1 | 0.3827 | -0.0046 | 100 | 5.29 | 40 |  |  | 1.4889 | -0.0003
92.2 | 0.3836 | -0.0044 | 100 | 5.29 | 40 |  |  | 1.4898 | -0.0001
92.3 | 0.3842 | -0.0046 | 100 | 5.29 | 40 |  |  | 1.4904 | -0.0003
92.4 | 0.3852 | -0.0042 | 100 | 5.29 | 40 |  |  | 1.4914 | 0.0001
92.5 | 0.3862 | -0.0044 | 100 | 5.29 | 40 |  |  | 1.4924 | -0.0001
92.6 | 0.3869 | -0.0044 | 100 | 5.29 | 40 |  |  | 1.4931 | -0.0001
92.7 | 0.3876 | -0.0044 | 100 | 5.29 | 40 |  |  | 1.4938 | -0.0001
92.8 | 0.3886 | -0.0045 | 100 | 5.29 | 40 |  |  | 1.4948 | -0.0002
92.9 | 0.3894 | -0.0044 | 100 | 5.29 | 40 |  |  | 1.4956 | -0.0001
93 | 0.3901 | -0.0047 | 100 | 5.29 | 40 |  |  | 1.4963 | -0.0004
93.1 | 0.3909 | -0.0045 | 100 | 5.29 | 40 |  |  | 1.4971 | -0.0002
93.2 | 0.3918 | -0.0045 | 100 | 5.29 | 40 |  |  | 1.498 | -0.0002
93.3 | 0.3926 | -0.0045 | 100 | 5.29 | 40 |  |  | 1.4988 | -0.0002
93.4 | 0.3933 | -0.0044 | 100 | 5.29 | 40 |  |  | 1.4995 | -0.0001
93.45 | 0.3939 | -0.0045 | 100 | 5.29 | 40 |  |  | 1.5001 | -0.0002
93.45 | 0.3939 | -0.0045 | 100 | 5.29 | 40 |  |  | 1.5001 | -0.0002
93.55 | 0.4017 | -0.0045 | 100 | 5.29 | 40 |  |  | 1.5079 | -0.0002
93.65 | 0.4105 | -0.0043 | 100 | 5.29 | 40 |  |  | 1.5167 | 0
93.75 | 0.4189 | -0.0045 | 100 | 5.29 | 40 |  |  | 1.5251 | -0.0002
93.85 | 0.4273 | -0.0045 | 100 | 5.29 | 40 |  |  | 1.5335 | -0.0002
93.95 | 0.4355 | -0.0043 | 100 | 5.29 | 40 |  |  | 1.5417 | 0
94.05 | 0.4439 | -0.0045 | 100 | 5.29 | 40 |  |  | 1.5501 | -0.0002
94.15 | 0.4526 | -0.0043 | 100 | 5.29 | 40 |  |  | 1.5588 | 0
94.25 | 0.4606 | -0.0046 | 100 | 5.29 | 40 |  |  | 1.5668 | -0.0003
94.35 | 0.4689 | -0.0046 | 100 | 5.29 | 40 |  |  | 1.5751 | -0.0003
94.45 | 0.4772 | -0.0045 | 100 | 5.29 | 40 |  |  | 1.5834 | -0.0002
94.55 | 0.4856 | -0.0046 | 100 | 5.29 | 40 |  |  | 1.5918 | -0.0003
94.65 | 0.4939 | -0.0045 | 100 | 5.29 | 40 |  |  | 1.6001 | -0.0002
94.75 | 0.5021 | -0.0047 | 100 | 5.29 | 40 |  |  | 1.6083 | -0.0004
94.85 | 0.5105 | -0.0044 | 100 | 5.29 | 40 |  |  | 1.6167 | -0.0001
94.95 | 0.5189 | -0.0043 | 100 | 5.29 | 40 |  |  | 1.6251 | 0
95.05 | 0.5272 | -0.0046 | 100 | 5.29 | 40 |  |  | 1.6334 | -0.0003
95.15 | 0.5356 | -0.0042 | 100 | 5.29 | 40 |  |  | 1.6418 | 0.0001
95.25 | 0.5439 | -0.0045 | 100 | 5.29 | 40 |  |  | 1.6501 | -0.0002
95.35 | 0.5522 | -0.0044 | 100 | 5.29 | 40 |  |  | 1.6584 | -0.0001
95.45 | 0.5605 | -0.0044 | 100 | 5.29 | 40 |  |  | 1.6667 | -0.0001
95.55 | 0.569 | -0.0043 | 100 | 5.29 | 40 |  |  | 1.6752 | 0
95.65 | 0.5772 | -0.0045 | 100 | 5.29 | 40 |  |  | 1.6834 | -0.0002
95.75 | 0.5855 | -0.0045 | 100 | 5.29 | 40 |  |  | 1.6917 | -0.0002
95.85 | 0.594 | -0.0046 | 100 | 5.29 | 40 |  |  | 1.7002 | -0.0003
95.95 | 0.6021 | -0.0044 | 100 | 5.29 | 40 |  |  | 1.7083 | -0.0001
96.05 | 0.6104 | -0.0046 | 100 | 5.29 | 40 |  |  | 1.7166 | -0.0003
96.15 | 0.619 | -0.0045 | 100 | 5.29 | 40 |  |  | 1.7252 | -0.0002
96.25 | 0.6271 | -0.0045 | 100 | 5.29 | 40 |  |  | 1.7333 | -0.0002
96.35 | 0.6354 | -0.0047 | 100 | 5.29 | 40 |  |  | 1.7416 | -0.0004
96.45 | 0.644 | -0.0044 | 100 | 5.29 | 40 |  |  | 1.7502 | -0.0001
96.55 | 0.6522 | -0.0043 | 100 | 5.29 | 40 |  |  | 1.7584 | 0
96.65 | 0.6604 | -0.0044 | 100 | 5.29 | 40 |  |  | 1.7666 | -0.0001
96.75 | 0.6688 | -0.0044 | 100 | 5.29 | 40 |  |  | 1.775 | -0.0001
96.85 | 0.6773 | -0.0044 | 100 | 5.29 | 40 |  |  | 1.7835 | -0.0001
96.95 | 0.6855 | -0.0045 | 100 | 5.29 | 40 |  |  | 1.7917 | -0.0002
97.05 | 0.6939 | -0.0044 | 100 | 5.29 | 40 |  |  | 1.8001 | -0.0001
97.15 | 0.7025 | -0.0045 | 100 | 5.29 | 40 |  |  | 1.8087 | -0.0002
97.25 | 0.7106 | -0.0042 | 100 | 5.29 | 40 |  |  | 1.8168 | 0.0001
97.35 | 0.7189 | -0.0046 | 100 | 5.29 | 40 |  |  | 1.8251 | -0.0003
97.45 | 0.7272 | -0.0045 | 100 | 5.29 | 40 |  |  | 1.8334 | -0.0002
97.55 | 0.7355 | -0.0044 | 100 | 5.29 | 40 |  |  | 1.8417 | -0.0001
97.65 | 0.7438 | -0.0045 | 100 | 5.29 | 40 |  |  | 1.85 | -0.0002
97.75 | 0.7521 | -0.0046 | 100 | 5.29 | 40 |  |  | 1.8583 | -0.0003
97.85 | 0.7607 | -0.0046 | 100 | 5.29 | 40 |  |  | 1.8669 | -0.0003
97.95 | 0.7689 | -0.0043 | 100 | 5.29 | 40 |  |  | 1.8751 | 0
98.05 | 0.7772 | -0.0046 | 100 | 5.29 | 40 |  |  | 1.8834 | -0.0003
98.15 | 0.7855 | -0.0043 | 100 | 5.29 | 40 |  |  | 1.8917 | 0
98.25 | 0.7938 | -0.0046 | 100 | 5.29 | 40 |  |  | 1.9 | -0.0003
98.35 | 0.8022 | -0.0043 | 100 | 5.29 | 40 |  |  | 1.9084 | 0
98.45 | 0.8106 | -0.0044 | 100 | 5.29 | 40 |  |  | 1.9168 | -0.0001
98.55 | 0.819 | -0.0043 | 100 | 5.29 | 40 |  |  | 1.9252 | 0
98.65 | 0.8272 | -0.0044 | 100 | 5.29 | 40 |  |  | 1.9334 | -0.0001
98.75 | 0.8356 | -0.0046 | 100 | 5.29 | 40 |  |  | 1.9418 | -0.0003
98.85 | 0.8441 | -0.0042 | 100 | 5.29 | 40 |  |  | 1.9503 | 0.0001
98.95 | 0.8521 | -0.0044 | 100 | 5.29 | 40 |  |  | 1.9583 | -0.0001
99.05 | 0.8605 | -0.0046 | 100 | 5.29 | 40 |  |  | 1.9667 | -0.0003
99.15 | 0.869 | -0.0043 | 100 | 5.29 | 40 |  |  | 1.9752 | 0
99.25 | 0.8771 | -0.0046 | 100 | 5.29 | 40 |  |  | 1.9833 | -0.0003
99.35 | 0.8855 | -0.0045 | 100 | 5.29 | 40 |  |  | 1.9917 | -0.0002
99.45 | 0.894 | -0.0045 | 100 | 5.29 | 40 |  |  | 2.0002 | -0.0002
99.55 | 0.9022 | -0.0044 | 100 | 5.29 | 40 |  |  | 2.0084 | -0.0001
99.65 | 0.9104 | -0.0044 | 100 | 5.29 | 40 |  |  | 2.0166 | -0.0001
99.75 | 0.9188 | -0.0046 | 100 | 5.29 | 40 |  |  | 2.025 | -0.0003
99.85 | 0.9273 | -0.0043 | 100 | 5.29 | 40 |  |  | 2.0335 | 0
99.95 | 0.9355 | -0.0044 | 100 | 5.29 | 40 |  |  | 2.0417 | -0.0001
100.05 | 0.9439 | -0.0045 | 100 | 5.29 | 40 |  |  | 2.0501 | -0.0002
100.15 | 0.9525 | -0.0045 | 100 | 5.29 | 40 |  |  | 2.0587 | -0.0002
100.25 | 0.9606 | -0.0043 | 100 | 5.29 | 40 |  |  | 2.0668 | 0
100.35 | 0.9689 | -0.0044 | 100 | 5.29 | 40 |  |  | 2.0751 | -0.0001
100.45 | 0.9772 | -0.0044 | 100 | 5.29 | 40 |  |  | 2.0834 | -0.0001
100.55 | 0.9856 | -0.0043 | 100 | 5.29 | 40 |  |  | 2.0918 | 0
100.65 | 0.9938 | -0.0045 | 100 | 5.29 | 40 |  |  | 2.1 | -0.0002
100.75 | 1.0021 | -0.0045 | 100 | 5.29 | 40 |  |  | 2.1083 | -0.0002
100.85 | 1.0106 | -0.0044 | 100 | 5.29 | 40 |  |  | 2.1168 | -0.0001
100.95 | 1.0189 | -0.0047 | 100 | 5.29 | 40 |  |  | 2.1251 | -0.0004
101.05 | 1.0272 | -0.0045 | 100 | 5.29 | 40 |  |  | 2.1334 | -0.0002
101.15 | 1.0356 | -0.0042 | 100 | 5.29 | 40 |  |  | 2.1418 | 0.0001
101.25 | 1.0439 | -0.0044 | 100 | 5.29 | 40 |  |  | 2.1501 | -0.0001
101.35 | 1.0521 | -0.0045 | 100 | 5.29 | 40 |  |  | 2.1583 | -0.0002
101.45 | 1.0605 | -0.0044 | 100 | 5.29 | 40 |  |  | 2.1667 | -0.0001
101.55 | 1.0691 | -0.0044 | 100 | 5.29 | 40 |  |  | 2.1753 | -0.0001
101.65 | 1.0772 | -0.0044 | 100 | 5.29 | 40 |  |  | 2.1834 | -0.0001
101.75 | 1.0856 | -0.0045 | 100 | 5.29 | 40 |  |  | 2.1918 | -0.0002
101.85 | 1.094 | -0.0044 | 100 | 5.29 | 40 |  |  | 2.2002 | -0.0001
101.95 | 1.1021 | -0.0044 | 100 | 5.29 | 40 |  |  | 2.2083 | -0.0001
102.05 | 1.1105 | -0.0043 | 100 | 5.29 | 40 |  |  | 2.2167 | 0
102.15 | 1.119 | -0.0045 | 100 | 5.29 | 40 |  |  | 2.2252 | -0.0002
102.25 | 1.1271 | -0.0044 | 100 | 5.29 | 40 |  |  | 2.2333 | -0.0001
102.35 | 1.1354 | -0.0046 | 100 | 5.29 | 40 |  |  | 2.2416 | -0.0003
102.45 | 1.1439 | -0.0045 | 100 | 5.29 | 40 |  |  | 2.2501 | -0.0002
102.55 | 1.1522 | -0.0043 | 100 | 5.29 | 40 |  |  | 2.2584 | 0
102.65 | 1.1605 | -0.0044 | 100 | 5.29 | 40 |  |  | 2.2667 | -0.0001
102.75 | 1.1689 | -0.0044 | 100 | 5.29 | 40 |  |  | 2.2751 | -0.0001
102.85 | 1.1774 | -0.0045 | 100 | 5.29 | 40 |  |  | 2.2836 | -0.0002
102.95 | 1.1854 | -0.0044 | 100 | 5.29 | 40 |  |  | 2.2916 | -0.0001
103.05 | 1.1939 | -0.0043 | 100 | 5.29 | 40 |  |  | 2.3001 | 0
103.15 | 1.2025 | -0.0043 | 100 | 5.29 | 40 |  |  | 2.3087 | 0
103.25 | 1.2106 | -0.0046 | 100 | 5.29 | 40 |  |  | 2.3168 | -0.0003
103.35 | 1.2189 | -0.0046 | 100 | 5.29 | 40 |  |  | 2.3251 | -0.0003
103.45 | 1.2272 | -0.0045 | 100 | 5.29 | 40 |  |  | 2.3334 | -0.0002
103.55 | 1.2355 | -0.0045 | 100 | 5.29 | 40 |  |  | 2.3417 | -0.0002
103.65 | 1.2438 | -0.0046 | 100 | 5.29 | 40 |  |  | 2.35 | -0.0003
103.75 | 1.2522 | -0.0044 | 100 | 5.29 | 40 |  |  | 2.3584 | -0.0001
103.85 | 1.2607 | -0.0044 | 100 | 5.29 | 40 |  |  | 2.3669 | -0.0001
103.95 | 1.2689 | -0.0044 | 100 | 5.29 | 40 |  |  | 2.3751 | -0.0001
104.05 | 1.2772 | -0.0043 | 100 | 5.29 | 40 |  |  | 2.3834 | 0
104.15 | 1.2856 | -0.0045 | 100 | 5.29 | 40 |  |  | 2.3918 | -0.0002
104.25 | 1.2938 | -0.0043 | 100 | 5.29 | 40 |  |  | 2.4 | 0
104.35 | 1.3022 | -0.0043 | 100 | 5.29 | 40 |  |  | 2.4084 | 0
104.45 | 1.3105 | -0.0044 | 100 | 5.29 | 40 |  |  | 2.4167 | -0.0001
104.55 | 1.319 | -0.0046 | 100 | 5.29 | 40 |  |  | 2.4252 | -0.0003
104.65 | 1.3272 | -0.0046 | 100 | 5.29 | 40 |  |  | 2.4334 | -0.0003
104.75 | 1.3356 | -0.0044 | 100 | 5.29 | 40 |  |  | 2.4418 | -0.0001
104.85 | 1.3441 | -0.0043 | 100 | 5.29 | 40 |  |  | 2.4503 | 0
104.95 | 1.3521 | -0.0045 | 100 | 5.29 | 40 |  |  | 2.4583 | -0.0002
105.05 | 1.3605 | -0.0045 | 100 | 5.29 | 40 |  |  | 2.4667 | -0.0002
105.15 | 1.369 | -0.0044 | 100 | 5.29 | 40 |  |  | 2.4752 | -0.0001
105.25 | 1.3771 | -0.0045 | 100 | 5.29 | 40 |  |  | 2.4833 | -0.0002
105.35 | 1.3854 | -0.0045 | 100 | 5.29 | 40 |  |  | 2.4916 | -0.0002
105.45 | 1.394 | -0.0046 | 100 | 5.29 | 40 |  |  | 2.5002 | -0.0003
105.55 | 1.4023 | -0.0045 | 100 | 5.29 | 40 |  |  | 2.5085 | -0.0002
105.65 | 1.4104 | -0.0045 | 100 | 5.29 | 40 |  |  | 2.5166 | -0.0002
105.75 | 1.4188 | -0.0044 | 100 | 5.29 | 40 |  |  | 2.525 | -0.0001
105.85 | 1.4273 | -0.0046 | 100 | 5.29 | 40 |  |  | 2.5335 | -0.0003
105.95 | 1.4355 | -0.0043 | 100 | 5.29 | 40 |  |  | 2.5417 | 0
106.05 | 1.4439 | -0.0043 | 100 | 5.29 | 40 |  |  | 2.5501 | 0
106.15 | 1.4525 | -0.0043 | 100 | 5.29 | 40 |  |  | 2.5587 | 0
106.25 | 1.4606 | -0.0044 | 100 | 5.29 | 40 |  |  | 2.5668 | -0.0001
106.35 | 1.4689 | -0.0045 | 100 | 5.29 | 40 |  |  | 2.5751 | -0.0002
106.45 | 1.4772 | -0.0044 | 100 | 5.29 | 40 |  |  | 2.5834 | -0.0001
106.55 | 1.4856 | -0.0045 | 100 | 5.29 | 40 |  |  | 2.5918 | -0.0002
106.65 | 1.4937 | -0.0041 | 100 | 5.29 | 40 |  |  | 2.5999 | 0.0002
106.75 | 1.5022 | -0.0044 | 100 | 5.29 | 40 |  |  | 2.6084 | -0.0001
106.85 | 1.5106 | -0.0046 | 100 | 5.29 | 40 |  |  | 2.6168 | -0.0003
106.95 | 1.5189 | -0.0044 | 100 | 5.29 | 40 |  |  | 2.6251 | -0.0001
107.05 | 1.5272 | -0.0043 | 100 | 5.29 | 40 |  |  | 2.6334 | 0
107.15 | 1.5356 | -0.0045 | 100 | 5.29 | 40 |  |  | 2.6418 | -0.0002
107.25 | 1.5439 | -0.0045 | 100 | 5.29 | 40 |  |  | 2.6501 | -0.0002
107.35 | 1.5521 | -0.0043 | 100 | 5.29 | 40 |  |  | 2.6583 | 0
107.45 | 1.5606 | -0.0044 | 100 | 5.29 | 40 |  |  | 2.6668 | -0.0001
107.55 | 1.569 | -0.0044 | 100 | 5.29 | 40 |  |  | 2.6752 | -0.0001
107.65 | 1.5772 | -0.0046 | 100 | 5.29 | 40 |  |  | 2.6834 | -0.0003
107.75 | 1.5856 | -0.0044 | 100 | 5.29 | 40 |  |  | 2.6918 | -0.0001
107.85 | 1.5941 | -0.0045 | 100 | 5.29 | 40 |  |  | 2.7003 | -0.0002
107.95 | 1.6021 | -0.0045 | 100 | 5.29 | 40 |  |  | 2.7083 | -0.0002
108.05 | 1.6105 | -0.0047 | 100 | 5.29 | 40 |  |  | 2.7167 | -0.0004
108.15 | 1.619 | -0.0044 | 100 | 5.29 | 40 |  |  | 2.7252 | -0.0001
108.25 | 1.6271 | -0.0045 | 100 | 5.29 | 40 |  |  | 2.7333 | -0.0002
108.35 | 1.6354 | -0.0044 | 100 | 5.29 | 40 |  |  | 2.7416 | -0.0001
108.45 | 1.644 | -0.0045 | 100 | 5.29 | 40 |  |  | 2.7502 | -0.0002
108.55 | 1.6523 | -0.0044 | 100 | 5.29 | 40 |  |  | 2.7585 | -0.0001
108.65 | 1.6604 | -0.0045 | 100 | 5.29 | 40 |  |  | 2.7666 | -0.0002
108.75 | 1.6688 | -0.0043 | 100 | 5.29 | 40 |  |  | 2.775 | 0
108.85 | 1.6774 | -0.0043 | 100 | 5.29 | 40 |  |  | 2.7836 | 0
108.95 | 1.6855 | -0.0044 | 100 | 5.29 | 40 |  |  | 2.7917 | -0.0001
109.05 | 1.6939 | -0.0044 | 100 | 5.29 | 40 |  |  | 2.8001 | -0.0001
109.15 | 1.7026 | -0.0044 | 100 | 5.29 | 40 |  |  | 2.8088 | -0.0001
109.25 | 1.7106 | -0.0044 | 100 | 5.29 | 40 |  |  | 2.8168 | -0.0001
109.35 | 1.7189 | -0.0042 | 100 | 5.29 | 40 |  |  | 2.8251 | 0.0001
109.45 | 1.7272 | -0.0045 | 100 | 5.29 | 40 |  |  | 2.8334 | -0.0002
109.55 | 1.7355 | -0.0043 | 100 | 5.29 | 40 |  |  | 2.8417 | 0
109.65 | 1.7438 | -0.0043 | 100 | 5.29 | 40 |  |  | 2.85 | 0
109.75 | 1.7522 | -0.0044 | 100 | 5.29 | 40 |  |  | 2.8584 | -0.0001
109.85 | 1.7606 | -0.0046 | 100 | 5.29 | 40 |  |  | 2.8668 | -0.0003
109.95 | 1.7689 | -0.0045 | 100 | 5.29 | 40 |  |  | 2.8751 | -0.0002
110.05 | 1.7772 | -0.0047 | 100 | 5.29 | 40 |  |  | 2.8834 | -0.0004
110.15 | 1.7856 | -0.0044 | 100 | 5.29 | 40 |  |  | 2.8918 | -0.0001
110.25 | 1.7939 | -0.0045 | 100 | 5.29 | 40 |  |  | 2.9001 | -0.0002
110.35 | 1.8022 | -0.0044 | 100 | 5.29 | 40 |  |  | 2.9084 | -0.0001
110.45 | 1.8105 | -0.0046 | 100 | 5.29 | 40 |  |  | 2.9167 | -0.0003
110.55 | 1.819 | -0.0044 | 100 | 5.29 | 40 |  |  | 2.9252 | -0.0001
110.65 | 1.8272 | -0.0045 | 100 | 5.29 | 40 |  |  | 2.9334 | -0.0002
110.75 | 1.8356 | -0.0045 | 100 | 5.29 | 40 |  |  | 2.9418 | -0.0002
110.85 | 1.8441 | -0.0045 | 100 | 5.29 | 40 |  |  | 2.9503 | -0.0002
110.95 | 1.852 | -0.0044 | 100 | 5.29 | 40 |  |  | 2.9582 | -0.0001
111.05 | 1.8604 | -0.0045 | 100 | 5.29 | 40 |  |  | 2.9666 | -0.0002
111.15 | 1.8689 | -0.0044 | 100 | 5.29 | 40 |  |  | 2.9751 | -0.0001
111.25 | 1.8771 | -0.0044 | 100 | 5.29 | 40 |  |  | 2.9833 | -0.0001
111.35 | 1.8854 | -0.0044 | 100 | 5.29 | 40 |  |  | 2.9916 | -0.0001
111.45 | 1.894 | -0.0043 | 100 | 5.29 | 40 |  |  | 3.0002 | 0
111.55 | 1.9022 | -0.0045 | 100 | 5.29 | 40 |  |  | 3.0084 | -0.0002
111.65 | 1.9104 | -0.0044 | 100 | 5.29 | 40 |  |  | 3.0166 | -0.0001
111.75 | 1.9189 | -0.0047 | 100 | 5.29 | 40 |  |  | 3.0251 | -0.0004
111.85 | 1.9273 | -0.0046 | 100 | 5.29 | 40 |  |  | 3.0335 | -0.0003
111.95 | 1.9355 | -0.0043 | 100 | 5.29 | 40 |  |  | 3.0417 | 0
112.05 | 1.9439 | -0.0047 | 100 | 5.29 | 40 |  |  | 3.0501 | -0.0004
112.15 | 1.9525 | -0.0045 | 100 | 5.29 | 40 |  |  | 3.0587 | -0.0002
112.25 | 1.9606 | -0.0045 | 100 | 5.29 | 40 |  |  | 3.0668 | -0.0002
112.35 | 1.9689 | -0.0045 | 100 | 5.29 | 40 |  |  | 3.0751 | -0.0002
112.45 | 1.9772 | -0.0044 | 100 | 5.29 | 40 |  |  | 3.0834 | -0.0001
112.55 | 1.9856 | -0.0044 | 100 | 5.29 | 40 |  |  | 3.0918 | -0.0001
112.65 | 1.9937 | -0.0043 | 100 | 5.29 | 40 |  |  | 3.0999 | 0
112.75 | 2.0021 | -0.0045 | 100 | 5.29 | 40 |  |  | 3.1083 | -0.0002
112.85 | 2.0106 | -0.0045 | 100 | 5.29 | 40 |  |  | 3.1168 | -0.0002
112.95 | 2.0189 | -0.0045 | 100 | 5.29 | 40 |  |  | 3.1251 | -0.0002
113.05 | 2.0272 | -0.0043 | 100 | 5.29 | 40 |  |  | 3.1334 | 0
113.15 | 2.0356 | -0.0044 | 100 | 5.29 | 40 |  |  | 3.1418 | -0.0001
113.25 | 2.0438 | -0.0045 | 100 | 5.29 | 40 |  |  | 3.15 | -0.0002
113.35 | 2.0521 | -0.0046 | 100 | 5.29 | 40 |  |  | 3.1583 | -0.0003
113.45 | 2.0605 | -0.0044 | 100 | 5.29 | 40 |  |  | 3.1667 | -0.0001
113.55 | 2.069 | -0.0044 | 100 | 5.29 | 40 |  |  | 3.1752 | -0.0001
113.55 | 2.0692 | -0.0044 | 100 | 5.29 | 40 |  |  | 3.1754 | -0.0001

## plaster 8.1_19
Results Table 1
| Specimen label | Maximum Load | Flexure stress at Maximum Load | Support span | Thickness | Width
|  | (kN) | (N/mm^2) | (mm) | (mm) | (mm) |  |  |  | Area
7 | 8.1.19 | 0.0418 | 6.2761 | 100 | 5.54 | 40 |  |  |  | 0.0002216
Time | Displacement | Force | Support span | Thickness | Width | Stress | Strain | Displacement | Force | Area/FE | FT |  | slope |  | E
(s) | (mm) | (kN) | (mm) | (mm) | (mm) | (Mpa) | (-) | (mm) | (kN) | KNmm/J | J/m2 | KJ/m2 | KN/mm | N/mm | N/mm2(Mpa) | Gpa
0 |  |  | 100 | 5.54 | 40 | 0 | 0 | 0.5036 | 0.001 | 0 | 28.13116 | 0.02813116 | 0.1232396 | 123.2396 | 4530.028 | 4.530028
0.1 |  |  | 100 | 5.54 | 40 | 0 | 0 | 0.5067 | 0.001 | 0
0.2 |  |  | 100 | 5.54 | 40 | 0 | 0 | 0.5061 | 0.001 | 0
0.3 |  |  | 100 | 5.54 | 40 | 0 | 0 | 0.5058 | 0.0008 | 0
0.4 |  |  | 100 | 5.54 | 40 | 0 | 0 | 0.5058 | 0.0008 | 0
0.5 |  |  | 100 | 5.54 | 40 | 0 | 0 | 0.5058 | 0.0009 | 0
0.6 |  |  | 100 | 5.54 | 40 | 0 | 0 | 0.5065 | 0.0007 | 0
0.7 |  |  | 100 | 5.54 | 40 | 0 | 0 | 0.5079 | 0.0009 | 0
0.8 |  |  | 100 | 5.54 | 40 | 0 | 0 | 0.5091 | 0.0009 | 0
0.9 |  |  | 100 | 5.54 | 40 | 0 | 0 | 0.5101 | 0.001 | 0
1 |  |  | 100 | 5.54 | 40 | 0 | 0 | 0.5109 | 0.001 | 0
1.1 |  |  | 100 | 5.54 | 40 | 0 | 0 | 0.5117 | 0.0009 | 0
1.2 |  |  | 100 | 5.54 | 40 | 0 | 0 | 0.5128 | 0.0009 | 0
1.3 |  |  | 100 | 5.54 | 40 | 0 | 0 | 0.5135 | 0.001 | 0
1.4 |  |  | 100 | 5.54 | 40 | 0 | 0 | 0.5142 | 0.0011 | 0
1.5 |  |  | 100 | 5.54 | 40 | 0 | 0 | 0.5151 | 0.001 | 0
1.6 |  |  | 100 | 5.54 | 40 | 0 | 0 | 0.5161 | 0.0011 | 0
1.7 |  |  | 100 | 5.54 | 40 | 0 | 0 | 0.5168 | 0.0011 | 0
1.8 |  |  | 100 | 5.54 | 40 | 0 | 0 | 0.5176 | 0.0012 | 0
1.9 |  |  | 100 | 5.54 | 40 | 0 | 0 | 0.5187 | 0.0011 | 0
2 |  |  | 100 | 5.54 | 40 | 0 | 0 | 0.5194 | 0.001 | 0
2.1 |  |  | 100 | 5.54 | 40 | 0 | 0 | 0.5201 | 0.001 | 0
2.2 |  |  | 100 | 5.54 | 40 | 0 | 0 | 0.5209 | 0.0009 | 0
2.3 |  |  | 100 | 5.54 | 40 | 0 | 0 | 0.5218 | 0.0011 | 0
2.4 |  |  | 100 | 5.54 | 40 | 0 | 0 | 0.5226 | 0.0011 | 0
2.5 |  |  | 100 | 5.54 | 40 | 0 | 0 | 0.5233 | 0.0012 | 0
2.6 |  |  | 100 | 5.54 | 40 | 0 | 0 | 0.5244 | 0.0012 | 0
2.7 |  |  | 100 | 5.54 | 40 | 0 | 0 | 0.5253 | 0.001 | 0
2.8 |  |  | 100 | 5.54 | 40 | 0 | 0 | 0.5259 | 0.0011 | 0
2.9 |  |  | 100 | 5.54 | 40 | 0 | 0 | 0.5268 | 0.0011 | 0
3 |  |  | 100 | 5.54 | 40 | 0 | 0 | 0.5278 | 0.0011 | 0
3.1 |  |  | 100 | 5.54 | 40 | 0 | 0 | 0.5286 | 0.001 | 0
3.2 |  |  | 100 | 5.54 | 40 | 0 | 0 | 0.5293 | 0.0013 | 0
3.3 |  |  | 100 | 5.54 | 40 | 0 | 0 | 0.5303 | 0.0011 | 0
3.4 |  |  | 100 | 5.54 | 40 | 0 | 0 | 0.5311 | 0.001 | 0
3.5 |  |  | 100 | 5.54 | 40 | 0 | 0 | 0.5318 | 0.0013 | 0
3.6 |  |  | 100 | 5.54 | 40 | 0 | 0 | 0.5326 | 0.0013 | 0
3.7 |  |  | 100 | 5.54 | 40 | 0 | 0 | 0.5336 | 0.0012 | 0
3.8 |  |  | 100 | 5.54 | 40 | 0 | 0 | 0.5343 | 0.0012 | 0
3.9 |  |  | 100 | 5.54 | 40 | 0 | 0 | 0.535 | 0.0011 | 0
4 |  |  | 100 | 5.54 | 40 | 0 | 0 | 0.536 | 0.0013 | 0
4.1 |  |  | 100 | 5.54 | 40 | 0 | 0 | 0.537 | 0.0012 | 0
4.2 |  |  | 100 | 5.54 | 40 | 0 | 0 | 0.5376 | 0.0012 | 0
4.3 |  |  | 100 | 5.54 | 40 | 0 | 0 | 0.5384 | 0.001 | 0
4.4 |  |  | 100 | 5.54 | 40 | 0 | 0 | 0.5395 | 0.0013 | 0
4.5 |  |  | 100 | 5.54 | 40 | 0 | 0 | 0.5403 | 0.001 | 0
4.6 |  |  | 100 | 5.54 | 40 | 0 | 0 | 0.5409 | 0.0012 | 0
4.7 |  |  | 100 | 5.54 | 40 | 0 | 0 | 0.5419 | 0.0015 | 0
4.8 |  |  | 100 | 5.54 | 40 | 0 | 0 | 0.5428 | 0.0013 | 0
4.9 |  |  | 100 | 5.54 | 40 | 0 | 0 | 0.5435 | 0.0013 | 0
5 |  |  | 100 | 5.54 | 40 | 0 | 0 | 0.5443 | 0.0012 | 0
5.1 |  |  | 100 | 5.54 | 40 | 0 | 0 | 0.5452 | 0.0014 | 0
5.2 |  |  | 100 | 5.54 | 40 | 0 | 0 | 0.5461 | 0.0013 | 0
5.3 |  |  | 100 | 5.54 | 40 | 0 | 0 | 0.5467 | 0.0015 | 0
5.4 |  |  | 100 | 5.54 | 40 | 0 | 0 | 0.5477 | 0.0012 | 0
5.5 |  |  | 100 | 5.54 | 40 | 0 | 0 | 0.5486 | 0.0012 | 0
5.6 |  |  | 100 | 5.54 | 40 | 0 | 0 | 0.5493 | 0.0014 | 0
5.7 |  |  | 100 | 5.54 | 40 | 0 | 0 | 0.5501 | 0.0012 | 0
5.8 |  |  | 100 | 5.54 | 40 | 0 | 0 | 0.5509 | 0.0013 | 0
5.9 |  |  | 100 | 5.54 | 40 | 0 | 0 | 0.5519 | 0.0015 | 0
6 |  |  | 100 | 5.54 | 40 | 0 | 0 | 0.5527 | 0.0014 | 0
6.1 |  |  | 100 | 5.54 | 40 | 0 | 0 | 0.5535 | 0.0013 | 0
6.2 |  |  | 100 | 5.54 | 40 | 0 | 0 | 0.5546 | 0.0012 | 0
6.3 |  |  | 100 | 5.54 | 40 | 0 | 0 | 0.5552 | 0.0015 | 0
6.4 |  |  | 100 | 5.54 | 40 | 0 | 0 | 0.556 | 0.0014 | 0
6.5 |  |  | 100 | 5.54 | 40 | 0 | 0 | 0.5568 | 0.0014 | 0
6.6 |  |  | 100 | 5.54 | 40 | 0 | 0 | 0.5577 | 0.0013 | 0
6.7 |  |  | 100 | 5.54 | 40 | 0 | 0 | 0.5584 | 0.0015 | 0
6.8 |  |  | 100 | 5.54 | 40 | 0 | 0 | 0.5592 | 0.0015 | 0
6.9 |  |  | 100 | 5.54 | 40 | 0 | 0 | 0.5603 | 0.0013 | 0
7 |  |  | 100 | 5.54 | 40 | 0 | 0 | 0.5611 | 0.0013 | 0
7.1 |  |  | 100 | 5.54 | 40 | 0 | 0 | 0.5618 | 0.0014 | 0
7.2 |  |  | 100 | 5.54 | 40 | 0 | 0 | 0.5626 | 0.0013 | 0
7.3 |  |  | 100 | 5.54 | 40 | 0 | 0 | 0.5637 | 0.0013 | 0
7.4 |  |  | 100 | 5.54 | 40 | 0 | 0 | 0.5644 | 0.0014 | 0
7.5 |  |  | 100 | 5.54 | 40 | 0 | 0 | 0.5651 | 0.0014 | 0
7.6 |  |  | 100 | 5.54 | 40 | 0 | 0 | 0.5661 | 0.0014 | 0
7.7 |  |  | 100 | 5.54 | 40 | 0 | 0 | 0.5669 | 0.0015 | 0
7.8 |  |  | 100 | 5.54 | 40 | 0 | 0 | 0.5676 | 0.0016 | 0
7.9 |  |  | 100 | 5.54 | 40 | 0 | 0 | 0.5684 | 0.0015 | 0
8 |  |  | 100 | 5.54 | 40 | 0 | 0 | 0.5694 | 0.0014 | 0
8.1 |  |  | 100 | 5.54 | 40 | 0 | 0 | 0.5702 | 0.0015 | 0
8.2 |  |  | 100 | 5.54 | 40 | 0 | 0 | 0.5709 | 0.0016 | 0
8.3 |  |  | 100 | 5.54 | 40 | 0 | 0 | 0.572 | 0.0014 | 0
8.4 |  |  | 100 | 5.54 | 40 | 0 | 0 | 0.5728 | 0.0016 | 0
8.5 |  |  | 100 | 5.54 | 40 | 0 | 0 | 0.5734 | 0.0015 | 0
8.6 |  |  | 100 | 5.54 | 40 | 0 | 0 | 0.5742 | 0.0016 | 0
8.7 |  |  | 100 | 5.54 | 40 | 0 | 0 | 0.5753 | 0.0015 | 0
8.8 |  |  | 100 | 5.54 | 40 | 0 | 0 | 0.5761 | 0.0016 | 0
8.9 |  |  | 100 | 5.54 | 40 | 0 | 0 | 0.5768 | 0.0016 | 0
9 |  |  | 100 | 5.54 | 40 | 0 | 0 | 0.5778 | 0.0016 | 0
9.1 |  |  | 100 | 5.54 | 40 | 0 | 0 | 0.5786 | 0.0018 | 0
9.2 |  |  | 100 | 5.54 | 40 | 0 | 0 | 0.5793 | 0.0018 | 0
9.3 |  |  | 100 | 5.54 | 40 | 0 | 0 | 0.5801 | 0.0015 | 0
9.4 |  |  | 100 | 5.54 | 40 | 0 | 0 | 0.5811 | 0.0018 | 0
9.5 |  |  | 100 | 5.54 | 40 | 0 | 0 | 0.5819 | 0.0015 | 0
9.6 |  |  | 100 | 5.54 | 40 | 0 | 0 | 0.5826 | 0.0017 | 0
9.7 |  |  | 100 | 5.54 | 40 | 0 | 0 | 0.5835 | 0.0017 | 0
9.8 |  |  | 100 | 5.54 | 40 | 0 | 0 | 0.5845 | 0.0017 | 0
9.9 |  |  | 100 | 5.54 | 40 | 0 | 0 | 0.5851 | 0.0018 | 0
10 |  |  | 100 | 5.54 | 40 | 0 | 0 | 0.5858 | 0.0019 | 0
10.1 |  |  | 100 | 5.54 | 40 | 0 | 0 | 0.5868 | 0.002 | 0
10.2 |  |  | 100 | 5.54 | 40 | 0 | 0 | 0.5878 | 0.0017 | 0
10.3 |  |  | 100 | 5.54 | 40 | 0 | 0 | 0.5885 | 0.0017 | 0
10.4 |  |  | 100 | 5.54 | 40 | 0 | 0 | 0.5894 | 0.0019 | 0
10.5 |  |  | 100 | 5.54 | 40 | 0 | 0 | 0.5904 | 0.0019 | 0
10.6 |  |  | 100 | 5.54 | 40 | 0 | 0 | 0.5911 | 0.0019 | 0
10.7 |  |  | 100 | 5.54 | 40 | 0 | 0 | 0.5918 | 0.0018 | 0
10.8 |  |  | 100 | 5.54 | 40 | 0 | 0 | 0.5927 | 0.002 | 0
10.9 |  |  | 100 | 5.54 | 40 | 0 | 0 | 0.5936 | 0.0018 | 0
11 |  |  | 100 | 5.54 | 40 | 0 | 0 | 0.5943 | 0.0018 | 0
11.1 |  |  | 100 | 5.54 | 40 | 0 | 0 | 0.5951 | 0.0019 | 0
11.2 |  |  | 100 | 5.54 | 40 | 0 | 0 | 0.5962 | 0.0019 | 0
11.3 |  |  | 100 | 5.54 | 40 | 0 | 0 | 0.5969 | 0.002 | 0
11.4 |  |  | 100 | 5.54 | 40 | 0 | 0 | 0.5975 | 0.0018 | 0
11.5 |  |  | 100 | 5.54 | 40 | 0 | 0 | 0.5984 | 0.002 | 0
11.6 |  |  | 100 | 5.54 | 40 | 0 | 0 | 0.5994 | 0.0019 | 0
11.7 |  |  | 100 | 5.54 | 40 | 0 | 0 | 0.6002 | 0.0018 | 0
11.8 |  |  | 100 | 5.54 | 40 | 0 | 0 | 0.601 | 0.0018 | 0
11.9 |  |  | 100 | 5.54 | 40 | 0 | 0 | 0.602 | 0.0019 | 0
12 |  |  | 100 | 5.54 | 40 | 0 | 0 | 0.6028 | 0.002 | 0
12.1 |  |  | 100 | 5.54 | 40 | 0 | 0 | 0.6034 | 0.0019 | 0
12.2 |  |  | 100 | 5.54 | 40 | 0 | 0 | 0.6043 | 0.0019 | 0
12.3 |  |  | 100 | 5.54 | 40 | 0 | 0 | 0.6053 | 0.0021 | 0
12.4 |  |  | 100 | 5.54 | 40 | 0 | 0 | 0.6059 | 0.0018 | 0
12.5 |  |  | 100 | 5.54 | 40 | 0 | 0 | 0.6067 | 0.0018 | 0
12.6 |  |  | 100 | 5.54 | 40 | 0 | 0 | 0.6078 | 0.0018 | 0
12.7 |  |  | 100 | 5.54 | 40 | 0 | 0 | 0.6086 | 0.0019 | 0
12.8 |  |  | 100 | 5.54 | 40 | 0 | 0 | 0.6093 | 0.0018 | 0
12.9 |  |  | 100 | 5.54 | 40 | 0 | 0 | 0.6101 | 0.002 | 0
13 |  |  | 100 | 5.54 | 40 | 0 | 0 | 0.6112 | 0.0018 | 0
13.1 |  |  | 100 | 5.54 | 40 | 0 | 0 | 0.6119 | 0.0018 | 0
13.2 |  |  | 100 | 5.54 | 40 | 0 | 0 | 0.6126 | 0.0018 | 0
13.3 |  |  | 100 | 5.54 | 40 | 0 | 0 | 0.6136 | 0.0019 | 0
13.4 |  |  | 100 | 5.54 | 40 | 0 | 0 | 0.6144 | 0.002 | 0
13.5 |  |  | 100 | 5.54 | 40 | 0 | 0 | 0.6152 | 0.0019 | 0
13.6 |  |  | 100 | 5.54 | 40 | 0 | 0 | 0.6159 | 0.0019 | 0
13.7 |  |  | 100 | 5.54 | 40 | 0 | 0 | 0.617 | 0.0019 | 0
13.8 |  |  | 100 | 5.54 | 40 | 0 | 0 | 0.6178 | 0.0019 | 0
13.9 |  |  | 100 | 5.54 | 40 | 0 | 0 | 0.6184 | 0.0019 | 0
14 |  |  | 100 | 5.54 | 40 | 0 | 0 | 0.6194 | 0.0022 | 0
14.1 |  |  | 100 | 5.54 | 40 | 0 | 0 | 0.6203 | 0.002 | 0
14.2 |  |  | 100 | 5.54 | 40 | 0 | 0 | 0.6209 | 0.0022 | 0
14.3 |  |  | 100 | 5.54 | 40 | 0 | 0 | 0.6217 | 0.0019 | 0
14.4 |  |  | 100 | 5.54 | 40 | 0 | 0 | 0.6227 | 0.002 | 0
14.5 |  |  | 100 | 5.54 | 40 | 0 | 0 | 0.6236 | 0.0021 | 0
14.6 |  |  | 100 | 5.54 | 40 | 0 | 0 | 0.6243 | 0.002 | 0
14.7 |  |  | 100 | 5.54 | 40 | 0 | 0 | 0.6253 | 0.0022 | 0
14.8 |  |  | 100 | 5.54 | 40 | 0 | 0 | 0.6261 | 0.002 | 0
14.9 |  |  | 100 | 5.54 | 40 | 0 | 0 | 0.6268 | 0.0022 | 0
15 |  |  | 100 | 5.54 | 40 | 0 | 0 | 0.6276 | 0.002 | 0
15.1 |  |  | 100 | 5.54 | 40 | 0 | 0 | 0.6286 | 0.002 | 0
15.2 |  |  | 100 | 5.54 | 40 | 0 | 0 | 0.6294 | 0.0019 | 0
15.3 |  |  | 100 | 5.54 | 40 | 0 | 0 | 0.63 | 0.002 | 0
15.4 |  |  | 100 | 5.54 | 40 | 0 | 0 | 0.6309 | 0.0021 | 0
15.5 |  |  | 100 | 5.54 | 40 | 0 | 0 | 0.6321 | 0.0019 | 0
15.6 |  |  | 100 | 5.54 | 40 | 0 | 0 | 0.6327 | 0.0019 | 0
15.7 |  |  | 100 | 5.54 | 40 | 0 | 0 | 0.6333 | 0.002 | 0
15.8 |  |  | 100 | 5.54 | 40 | 0 | 0 | 0.6344 | 0.0019 | 0
15.9 |  |  | 100 | 5.54 | 40 | 0 | 0 | 0.6353 | 0.0018 | 0
16 |  |  | 100 | 5.54 | 40 | 0 | 0 | 0.636 | 0.0018 | 0
16.1 |  |  | 100 | 5.54 | 40 | 0 | 0 | 0.6368 | 0.002 | 0
16.2 |  |  | 100 | 5.54 | 40 | 0 | 0 | 0.6378 | 0.0019 | 0
16.3 |  |  | 100 | 5.54 | 40 | 0 | 0 | 0.6385 | 0.0022 | 0
16.4 |  |  | 100 | 5.54 | 40 | 0 | 0 | 0.6393 | 0.0021 | 0
16.5 |  |  | 100 | 5.54 | 40 | 0 | 0 | 0.6401 | 0.0021 | 0
16.6 |  |  | 100 | 5.54 | 40 | 0 | 0 | 0.6411 | 0.0022 | 0
16.7 |  |  | 100 | 5.54 | 40 | 0 | 0 | 0.6418 | 0.0021 | 0
16.8 |  |  | 100 | 5.54 | 40 | 0 | 0 | 0.6426 | 0.0021 | 0
16.9 |  |  | 100 | 5.54 | 40 | 0 | 0 | 0.6437 | 0.0021 | 0
17 |  |  | 100 | 5.54 | 40 | 0 | 0 | 0.6444 | 0.0021 | 0
17.1 |  |  | 100 | 5.54 | 40 | 0 | 0 | 0.645 | 0.002 | 0
17.2 |  |  | 100 | 5.54 | 40 | 0 | 0 | 0.6459 | 0.0023 | 0
17.3 |  |  | 100 | 5.54 | 40 | 0 | 0 | 0.647 | 0.0022 | 0
17.4 |  |  | 100 | 5.54 | 40 | 0 | 0 | 0.6477 | 0.0022 | 0
17.5 |  |  | 100 | 5.54 | 40 | 0 | 0 | 0.6484 | 0.0021 | 0
17.6 |  |  | 100 | 5.54 | 40 | 0 | 0 | 0.6494 | 0.002 | 0
17.7 |  |  | 100 | 5.54 | 40 | 0 | 0 | 0.6503 | 0.0021 | 0
17.8 |  |  | 100 | 5.54 | 40 | 0 | 0 | 0.6509 | 0.0021 | 0
17.9 |  |  | 100 | 5.54 | 40 | 0 | 0 | 0.6518 | 0.0021 | 0
18 |  |  | 100 | 5.54 | 40 | 0 | 0 | 0.6528 | 0.0023 | 0
18.1 |  |  | 100 | 5.54 | 40 | 0 | 0 | 0.6535 | 0.0021 | 0
18.2 |  |  | 100 | 5.54 | 40 | 0 | 0 | 0.6542 | 0.002 | 0
18.3 |  |  | 100 | 5.54 | 40 | 0 | 0 | 0.6553 | 0.0021 | 0
18.4 |  |  | 100 | 5.54 | 40 | 0 | 0 | 0.6561 | 0.0021 | 0
18.5 |  |  | 100 | 5.54 | 40 | 0 | 0 | 0.6568 | 0.0022 | 0
18.6 |  |  | 100 | 5.54 | 40 | 0 | 0 | 0.6575 | 0.0021 | 0
18.7 |  |  | 100 | 5.54 | 40 | 0 | 0 | 0.6587 | 0.0023 | 0
18.8 |  |  | 100 | 5.54 | 40 | 0 | 0 | 0.6594 | 0.0024 | 0
18.9 |  |  | 100 | 5.54 | 40 | 0 | 0 | 0.6601 | 0.0023 | 0
19 |  |  | 100 | 5.54 | 40 | 0 | 0 | 0.661 | 0.0022 | 0
19.1 |  |  | 100 | 5.54 | 40 | 0 | 0 | 0.662 | 0.002 | 0
19.2 |  |  | 100 | 5.54 | 40 | 0 | 0 | 0.6627 | 0.0024 | 0
19.3 |  |  | 100 | 5.54 | 40 | 0 | 0 | 0.6634 | 0.0024 | 0
19.4 |  |  | 100 | 5.54 | 40 | 0 | 0 | 0.6644 | 0.0023 | 0
19.5 |  |  | 100 | 5.54 | 40 | 0 | 0 | 0.6652 | 0.0023 | 0
19.6 |  |  | 100 | 5.54 | 40 | 0 | 0 | 0.6658 | 0.0023 | 0
19.7 |  |  | 100 | 5.54 | 40 | 0 | 0 | 0.6669 | 0.0023 | 0
19.8 |  |  | 100 | 5.54 | 40 | 0 | 0 | 0.6679 | 0.0023 | 0
19.9 |  |  | 100 | 5.54 | 40 | 0 | 0 | 0.6684 | 0.0023 | 0
20 |  |  | 100 | 5.54 | 40 | 0 | 0 | 0.6692 | 0.0024 | 0
20.1 |  |  | 100 | 5.54 | 40 | 0 | 0 | 0.6703 | 0.0024 | 0
20.2 |  |  | 100 | 5.54 | 40 | 0 | 0 | 0.6712 | 0.0023 | 0
20.3 |  |  | 100 | 5.54 | 40 | 0 | 0 | 0.6718 | 0.0021 | 0
20.4 |  |  | 100 | 5.54 | 40 | 0 | 0 | 0.6727 | 0.0022 | 0
20.5 |  |  | 100 | 5.54 | 40 | 0 | 0 | 0.6736 | 0.0022 | 0
20.6 |  |  | 100 | 5.54 | 40 | 0 | 0 | 0.6743 | 0.0023 | 0
20.7 |  |  | 100 | 5.54 | 40 | 0 | 0 | 0.6751 | 0.0021 | 0
20.8 |  |  | 100 | 5.54 | 40 | 0 | 0 | 0.676 | 0.0021 | 0
20.9 |  |  | 100 | 5.54 | 40 | 0 | 0 | 0.6769 | 0.0022 | 0
21 |  |  | 100 | 5.54 | 40 | 0 | 0 | 0.6775 | 0.0023 | 0
21.1 |  |  | 100 | 5.54 | 40 | 0 | 0 | 0.6785 | 0.0022 | 0
21.2 |  |  | 100 | 5.54 | 40 | 0 | 0 | 0.6796 | 0.0024 | 0
21.3 |  |  | 100 | 5.54 | 40 | 0 | 0 | 0.6802 | 0.0021 | 0
21.4 |  |  | 100 | 5.54 | 40 | 0 | 0 | 0.6809 | 0.0021 | 0
21.5 |  |  | 100 | 5.54 | 40 | 0 | 0 | 0.6818 | 0.0021 | 0
21.6 |  |  | 100 | 5.54 | 40 | 0 | 0 | 0.6829 | 0.0023 | 0
21.7 |  |  | 100 | 5.54 | 40 | 0 | 0 | 0.6835 | 0.0022 | 0
21.8 |  |  | 100 | 5.54 | 40 | 0 | 0 | 0.6843 | 0.0021 | 0
21.9 |  |  | 100 | 5.54 | 40 | 0 | 0 | 0.6853 | 0.0021 | 0
22 |  |  | 100 | 5.54 | 40 | 0 | 0 | 0.6861 | 0.0022 | 0
22.1 |  |  | 100 | 5.54 | 40 | 0 | 0 | 0.6868 | 0.0023 | 0
22.2 |  |  | 100 | 5.54 | 40 | 0 | 0 | 0.6876 | 0.0022 | 0
22.3 |  |  | 100 | 5.54 | 40 | 0 | 0 | 0.6886 | 0.0025 | 0
22.4 |  |  | 100 | 5.54 | 40 | 0 | 0 | 0.6893 | 0.0023 | 0
22.5 |  |  | 100 | 5.54 | 40 | 0 | 0 | 0.6901 | 0.0022 | 0
22.6 |  |  | 100 | 5.54 | 40 | 0 | 0 | 0.6912 | 0.0023 | 0
22.7 |  |  | 100 | 5.54 | 40 | 0 | 0 | 0.6919 | 0.0025 | 0
22.8 |  |  | 100 | 5.54 | 40 | 0 | 0 | 0.6925 | 0.0025 | 0
22.9 |  |  | 100 | 5.54 | 40 | 0 | 0 | 0.6934 | 0.0024 | 0
23 |  |  | 100 | 5.54 | 40 | 0 | 0 | 0.6945 | 0.0025 | 0
23.1 |  |  | 100 | 5.54 | 40 | 0 | 0 | 0.6953 | 0.0024 | 0
23.2 |  |  | 100 | 5.54 | 40 | 0 | 0 | 0.696 | 0.0024 | 0
23.3 |  |  | 100 | 5.54 | 40 | 0 | 0 | 0.697 | 0.0025 | 0
23.4 |  |  | 100 | 5.54 | 40 | 0 | 0 | 0.6978 | 0.0024 | 0
23.5 |  |  | 100 | 5.54 | 40 | 0 | 0 | 0.6985 | 0.0023 | 0
23.6 |  |  | 100 | 5.54 | 40 | 0 | 0 | 0.6993 | 0.0024 | 0
23.7 |  |  | 100 | 5.54 | 40 | 0 | 0 | 0.7002 | 0.0024 | 0
23.8 |  |  | 100 | 5.54 | 40 | 0 | 0 | 0.7009 | 0.0022 | 0
23.9 |  |  | 100 | 5.54 | 40 | 0 | 0 | 0.7016 | 0.0024 | 0
24 |  |  | 100 | 5.54 | 40 | 0 | 0 | 0.7028 | 0.0023 | 0
24.1 |  |  | 100 | 5.54 | 40 | 0 | 0 | 0.7037 | 0.0025 | 0
24.2 |  |  | 100 | 5.54 | 40 | 0 | 0 | 0.7042 | 0.0026 | 0
24.3 |  |  | 100 | 5.54 | 40 | 0 | 0 | 0.705 | 0.0023 | 0
24.4 |  |  | 100 | 5.54 | 40 | 0 | 0 | 0.7061 | 0.0024 | 0
24.5 |  |  | 100 | 5.54 | 40 | 0 | 0 | 0.7069 | 0.0024 | 0
24.6 |  |  | 100 | 5.54 | 40 | 0 | 0 | 0.7076 | 0.0025 | 0
24.7 |  |  | 100 | 5.54 | 40 | 0 | 0 | 0.7086 | 0.0025 | 0
24.8 |  |  | 100 | 5.54 | 40 | 0 | 0 | 0.7095 | 0.0024 | 0
24.9 |  |  | 100 | 5.54 | 40 | 0 | 0 | 0.7102 | 0.0025 | 0
25 |  |  | 100 | 5.54 | 40 | 0 | 0 | 0.7109 | 0.0025 | 0
25.1 |  |  | 100 | 5.54 | 40 | 0 | 0 | 0.7118 | 0.0024 | 0
25.2 |  |  | 100 | 5.54 | 40 | 0 | 0 | 0.7127 | 0.0026 | 0
25.3 |  |  | 100 | 5.54 | 40 | 0 | 0 | 0.7134 | 0.0026 | 0
25.4 |  |  | 100 | 5.54 | 40 | 0 | 0 | 0.7143 | 0.0025 | 0
25.5 |  |  | 100 | 5.54 | 40 | 0 | 0 | 0.7154 | 0.0024 | 0
25.6 |  |  | 100 | 5.54 | 40 | 0 | 0 | 0.716 | 0.0026 | 0
25.7 |  |  | 100 | 5.54 | 40 | 0 | 0 | 0.7167 | 0.0026 | 0
25.8 |  |  | 100 | 5.54 | 40 | 0 | 0 | 0.7177 | 0.0024 | 0
25.9 |  |  | 100 | 5.54 | 40 | 0 | 0 | 0.7186 | 0.0026 | 0
26 |  |  | 100 | 5.54 | 40 | 0 | 0 | 0.7193 | 0.0027 | 0
26.1 |  |  | 100 | 5.54 | 40 | 0 | 0 | 0.7201 | 0.0026 | 0
26.2 |  |  | 100 | 5.54 | 40 | 0 | 0 | 0.7212 | 0.0027 | 0
26.3 |  |  | 100 | 5.54 | 40 | 0 | 0 | 0.7219 | 0.0027 | 0
26.4 |  |  | 100 | 5.54 | 40 | 0 | 0 | 0.7226 | 0.0028 | 0
26.5 |  |  | 100 | 5.54 | 40 | 0 | 0 | 0.7235 | 0.0028 | 0
26.6 |  |  | 100 | 5.54 | 40 | 0 | 0 | 0.7243 | 0.0027 | 0
26.7 |  |  | 100 | 5.54 | 40 | 0 | 0 | 0.7251 | 0.0029 | 0
26.8 |  |  | 100 | 5.54 | 40 | 0 | 0 | 0.7259 | 0.0026 | 0
26.9 |  |  | 100 | 5.54 | 40 | 0 | 0 | 0.7271 | 0.0029 | 0
27 |  |  | 100 | 5.54 | 40 | 0 | 0 | 0.7277 | 0.0029 | 0
27.1 |  |  | 100 | 5.54 | 40 | 0 | 0 | 0.7283 | 0.0026 | 0
27.2 |  |  | 100 | 5.54 | 40 | 0 | 0 | 0.7292 | 0.0026 | 0
27.3 |  |  | 100 | 5.54 | 40 | 0 | 0 | 0.7303 | 0.0027 | 0
27.4 |  |  | 100 | 5.54 | 40 | 0 | 0 | 0.731 | 0.0027 | 0
27.5 |  |  | 100 | 5.54 | 40 | 0 | 0 | 0.7318 | 0.0027 | 0
27.6 |  |  | 100 | 5.54 | 40 | 0 | 0 | 0.7329 | 0.0027 | 0
27.7 |  |  | 100 | 5.54 | 40 | 0 | 0 | 0.7336 | 0.0029 | 0
27.8 |  |  | 100 | 5.54 | 40 | 0 | 0 | 0.7343 | 0.003 | 0
27.9 |  |  | 100 | 5.54 | 40 | 0 | 0 | 0.7351 | 0.0028 | 0
28 |  |  | 100 | 5.54 | 40 | 0 | 0 | 0.7361 | 0.0028 | 0
28.1 |  |  | 100 | 5.54 | 40 | 0 | 0 | 0.7368 | 0.0031 | 0
28.2 |  |  | 100 | 5.54 | 40 | 0 | 0 | 0.7376 | 0.0028 | 0
28.3 |  |  | 100 | 5.54 | 40 | 0 | 0 | 0.7385 | 0.0027 | 0
28.4 |  |  | 100 | 5.54 | 40 | 0 | 0 | 0.7394 | 0.0028 | 0
28.5 |  |  | 100 | 5.54 | 40 | 0 | 0 | 0.7401 | 0.0029 | 0
28.6 |  |  | 100 | 5.54 | 40 | 0 | 0 | 0.7409 | 0.0029 | 0
28.7 |  |  | 100 | 5.54 | 40 | 0 | 0 | 0.7421 | 0.003 | 0
28.8 |  |  | 100 | 5.54 | 40 | 0 | 0 | 0.7428 | 0.003 | 0
28.9 |  |  | 100 | 5.54 | 40 | 0 | 0 | 0.7435 | 0.0028 | 0
29 |  |  | 100 | 5.54 | 40 | 0 | 0 | 0.7444 | 0.0029 | 0
29.1 |  |  | 100 | 5.54 | 40 | 0 | 0 | 0.7453 | 0.0029 | 0
29.2 |  |  | 100 | 5.54 | 40 | 0 | 0 | 0.746 | 0.0028 | 0
29.3 |  |  | 100 | 5.54 | 40 | 0 | 0 | 0.7468 | 0.003 | 0
29.4 |  |  | 100 | 5.54 | 40 | 0 | 0 | 0.7477 | 0.0025 | 0
29.5 |  |  | 100 | 5.54 | 40 | 0 | 0 | 0.7485 | 0.0028 | 0
29.6 |  |  | 100 | 5.54 | 40 | 0 | 0 | 0.7491 | 0.0029 | 0
29.7 |  |  | 100 | 5.54 | 40 | 0 | 0 | 0.7502 | 0.0028 | 0
29.8 |  |  | 100 | 5.54 | 40 | 0 | 0 | 0.7512 | 0.0028 | 0
29.9 |  |  | 100 | 5.54 | 40 | 0 | 0 | 0.7518 | 0.0029 | 0
30 |  |  | 100 | 5.54 | 40 | 0 | 0 | 0.7526 | 0.003 | 0
30.1 |  |  | 100 | 5.54 | 40 | 0 | 0 | 0.7536 | 0.0028 | 0
30.2 | 0 | 0 | 100 | 5.54 | 40 | 0 | 0 | 0.7544 | 0.0026 | 1.05e-07
30.3 | 0.0007 | 0.0003 | 100 | 5.54 | 40 | 0.03665498 | 2.3268e-06 | 0.7551 | 0.0029 | 3.15e-07
30.4 | 0.0016 | 0.0004 | 100 | 5.54 | 40 | 0.04887331 | 5.3184e-06 | 0.756 | 0.003 | 4.5e-07
30.5 | 0.0026 | 0.0005 | 100 | 5.54 | 40 | 0.06109163 | 8.6424e-06 | 0.757 | 0.0031 | 4e-07
30.6 | 0.0034 | 0.0005 | 100 | 5.54 | 40 | 0.06109163 | 1.13016e-05 | 0.7578 | 0.0031 | 2.4e-07
30.7 | 0.004 | 0.0003 | 100 | 5.54 | 40 | 0.03665498 | 1.3296e-05 | 0.7584 | 0.0029 | 4.05e-07
30.8 | 0.0049 | 0.0006 | 100 | 5.54 | 40 | 0.07330996 | 1.62876e-05 | 0.7593 | 0.0032 | 7e-07
30.9 | 0.0059 | 0.0008 | 100 | 5.54 | 40 | 0.09774661 | 1.96116e-05 | 0.7603 | 0.0034 | 4.2e-07
31 | 0.0065 | 0.0006 | 100 | 5.54 | 40 | 0.07330996 | 2.1606e-05 | 0.7609 | 0.0032 | 6.75e-07
31.1 | 0.0074 | 0.0009 | 100 | 5.54 | 40 | 0.1099649 | 2.45976e-05 | 0.7618 | 0.0035 | 9e-07
31.2 | 0.0084 | 0.0009 | 100 | 5.54 | 40 | 0.1099649 | 2.79216e-05 | 0.7628 | 0.0035 | 5.95e-07
31.3 | 0.0091 | 0.0008 | 100 | 5.54 | 40 | 0.09774661 | 3.02484e-05 | 0.7635 | 0.0034 | 5.95e-07
31.4 | 0.0098 | 0.0009 | 100 | 5.54 | 40 | 0.1099649 | 3.25752e-05 | 0.7642 | 0.0035 | 7.65e-07
31.5 | 0.0107 | 0.0008 | 100 | 5.54 | 40 | 0.09774661 | 3.55668e-05 | 0.7651 | 0.0034 | 9.35e-07
31.6 | 0.0118 | 0.0009 | 100 | 5.54 | 40 | 0.1099649 | 3.92232e-05 | 0.7662 | 0.0035 | 5.7e-07
31.7 | 0.0124 | 0.001 | 100 | 5.54 | 40 | 0.1221833 | 4.12176e-05 | 0.7668 | 0.0036 | 8.4e-07
31.8 | 0.0132 | 0.0011 | 100 | 5.54 | 40 | 0.1344016 | 4.38768e-05 | 0.7676 | 0.0037 | 1.21e-06
31.9 | 0.0143 | 0.0011 | 100 | 5.54 | 40 | 0.1344016 | 4.75332e-05 | 0.7687 | 0.0037 | 8.05e-07
32 | 0.015 | 0.0012 | 100 | 5.54 | 40 | 0.1466199 | 4.986e-05 | 0.7694 | 0.0038 | 8.75e-07
32.1 | 0.0157 | 0.0013 | 100 | 5.54 | 40 | 0.1588382 | 5.21868e-05 | 0.7701 | 0.0039 | 1.125e-06
32.2 | 0.0166 | 0.0012 | 100 | 5.54 | 40 | 0.1466199 | 5.51784e-05 | 0.771 | 0.0038 | 1.08e-06
32.3 | 0.0175 | 0.0012 | 100 | 5.54 | 40 | 0.1466199 | 5.817e-05 | 0.7719 | 0.0038 | 8.75e-07
32.4 | 0.0182 | 0.0013 | 100 | 5.54 | 40 | 0.1588382 | 6.04968e-05 | 0.7726 | 0.0039 | 9.8e-07
32.5 | 0.0189 | 0.0015 | 100 | 5.54 | 40 | 0.1832749 | 6.28236e-05 | 0.7733 | 0.0041 | 1.595e-06
32.6 | 0.02 | 0.0014 | 100 | 5.54 | 40 | 0.1710566 | 6.648e-05 | 0.7744 | 0.004 | 1.35e-06
32.7 | 0.0209 | 0.0016 | 100 | 5.54 | 40 | 0.1954932 | 6.94716e-05 | 0.7753 | 0.0042 | 9e-07
32.8 | 0.0215 | 0.0014 | 100 | 5.54 | 40 | 0.1710566 | 7.1466e-05 | 0.7759 | 0.004 | 1.26e-06
32.9 | 0.0224 | 0.0014 | 100 | 5.54 | 40 | 0.1710566 | 7.44576e-05 | 0.7768 | 0.004 | 1.55e-06
33 | 0.0234 | 0.0017 | 100 | 5.54 | 40 | 0.2077116 | 7.77816e-05 | 0.7778 | 0.0043 | 1.32e-06
33.1 | 0.0242 | 0.0016 | 100 | 5.54 | 40 | 0.1954932 | 8.04408e-05 | 0.7786 | 0.0042 | 1.085e-06
33.2 | 0.0249 | 0.0015 | 100 | 5.54 | 40 | 0.1832749 | 8.27676e-05 | 0.7793 | 0.0041 | 1.6e-06
33.3 | 0.0259 | 0.0017 | 100 | 5.54 | 40 | 0.2077116 | 8.60916e-05 | 0.7803 | 0.0043 | 1.32e-06
33.4 | 0.0267 | 0.0016 | 100 | 5.54 | 40 | 0.1954932 | 8.87508e-05 | 0.7811 | 0.0042 | 1.155e-06
33.5 | 0.0274 | 0.0017 | 100 | 5.54 | 40 | 0.2077116 | 9.10776e-05 | 0.7818 | 0.0043 | 1.32e-06
33.6 | 0.0282 | 0.0016 | 100 | 5.54 | 40 | 0.1954932 | 9.37368e-05 | 0.7826 | 0.0042 | 1.75e-06
33.7 | 0.0292 | 0.0019 | 100 | 5.54 | 40 | 0.2321482 | 9.70608e-05 | 0.7836 | 0.0045 | 1.33e-06
33.8 | 0.0299 | 0.0019 | 100 | 5.54 | 40 | 0.2321482 | 9.93876e-05 | 0.7843 | 0.0045 | 1.33e-06
33.9 | 0.0306 | 0.0019 | 100 | 5.54 | 40 | 0.2321482 | 0.0001017144 | 0.785 | 0.0045 | 2.05e-06
34 | 0.0316 | 0.0022 | 100 | 5.54 | 40 | 0.2688032 | 0.0001050384 | 0.786 | 0.0048 | 2e-06
34.1 | 0.0326 | 0.0018 | 100 | 5.54 | 40 | 0.2199299 | 0.0001083624 | 0.787 | 0.0044 | 1.17e-06
34.2 | 0.0332 | 0.0021 | 100 | 5.54 | 40 | 0.2565849 | 0.0001103568 | 0.7876 | 0.0047 | 1.68e-06
34.3 | 0.034 | 0.0021 | 100 | 5.54 | 40 | 0.2565849 | 0.000113016 | 0.7884 | 0.0047 | 2.42e-06
34.4 | 0.0351 | 0.0023 | 100 | 5.54 | 40 | 0.2810215 | 0.0001166724 | 0.7895 | 0.0049 | 1.61e-06
34.5 | 0.0358 | 0.0023 | 100 | 5.54 | 40 | 0.2810215 | 0.0001189992 | 0.7902 | 0.0049 | 1.715e-06
34.6 | 0.0365 | 0.0026 | 100 | 5.54 | 40 | 0.3176765 | 0.000121326 | 0.7909 | 0.0052 | 2.6e-06
34.7 | 0.0375 | 0.0026 | 100 | 5.54 | 40 | 0.3176765 | 0.00012465 | 0.7919 | 0.0052 | 2.25e-06
34.8 | 0.0384 | 0.0024 | 100 | 5.54 | 40 | 0.2932398 | 0.0001276416 | 0.7928 | 0.005 | 1.75e-06
34.9 | 0.0391 | 0.0026 | 100 | 5.54 | 40 | 0.3176765 | 0.0001299684 | 0.7935 | 0.0052 | 2.2e-06
35 | 0.0399 | 0.0029 | 100 | 5.54 | 40 | 0.3543315 | 0.0001326276 | 0.7943 | 0.0055 | 2.565e-06
35.1 | 0.0408 | 0.0028 | 100 | 5.54 | 40 | 0.3421132 | 0.0001356192 | 0.7952 | 0.0054 | 2.565e-06
35.2 | 0.0417 | 0.0029 | 100 | 5.54 | 40 | 0.3543315 | 0.0001386108 | 0.7961 | 0.0055 | 1.65e-06
35.3 | 0.0423 | 0.0026 | 100 | 5.54 | 40 | 0.3176765 | 0.0001406052 | 0.7967 | 0.0052 | 2.75e-06
35.4 | 0.0433 | 0.0029 | 100 | 5.54 | 40 | 0.3543315 | 0.0001439292 | 0.7977 | 0.0055 | 2.95e-06
35.5 | 0.0443 | 0.003 | 100 | 5.54 | 40 | 0.3665498 | 0.0001472532 | 0.7987 | 0.0056 | 1.77e-06
35.6 | 0.0449 | 0.0029 | 100 | 5.54 | 40 | 0.3543315 | 0.0001492476 | 0.7993 | 0.0055 | 2.32e-06
35.7 | 0.0457 | 0.0029 | 100 | 5.54 | 40 | 0.3543315 | 0.0001519068 | 0.8001 | 0.0055 | 2.36e-06
35.8 | 0.0465 | 0.003 | 100 | 5.54 | 40 | 0.3665498 | 0.000154566 | 0.8009 | 0.0056 | 3.465e-06
35.9 | 0.0476 | 0.0033 | 100 | 5.54 | 40 | 0.4032048 | 0.0001582224 | 0.802 | 0.0059 | 2.275e-06
36 | 0.0483 | 0.0032 | 100 | 5.54 | 40 | 0.3909865 | 0.0001605492 | 0.8027 | 0.0058 | 2.835e-06
36.1 | 0.0492 | 0.0031 | 100 | 5.54 | 40 | 0.3787681 | 0.0001635408 | 0.8036 | 0.0057 | 3.25e-06
36.2 | 0.0502 | 0.0034 | 100 | 5.54 | 40 | 0.4154231 | 0.0001668648 | 0.8046 | 0.006 | 2.31e-06
36.3 | 0.0509 | 0.0032 | 100 | 5.54 | 40 | 0.3909865 | 0.0001691916 | 0.8053 | 0.0058 | 1.89e-06
36.4 | 0.0515 | 0.0031 | 100 | 5.54 | 40 | 0.3787681 | 0.000171186 | 0.8059 | 0.0057 | 2.835e-06
36.5 | 0.0524 | 0.0032 | 100 | 5.54 | 40 | 0.3909865 | 0.0001741776 | 0.8068 | 0.0058 | 3.25e-06
36.6 | 0.0534 | 0.0033 | 100 | 5.54 | 40 | 0.4032048 | 0.0001775016 | 0.8078 | 0.0059 | 2.07e-06
36.7 | 0.054 | 0.0036 | 100 | 5.54 | 40 | 0.4398598 | 0.000179496 | 0.8084 | 0.0062 | 2.84e-06
36.8 | 0.0548 | 0.0035 | 100 | 5.54 | 40 | 0.4276414 | 0.0001821552 | 0.8092 | 0.0061 | 3.5e-06
36.9 | 0.0558 | 0.0035 | 100 | 5.54 | 40 | 0.4276414 | 0.0001854792 | 0.8102 | 0.0061 | 3.195e-06
37 | 0.0567 | 0.0036 | 100 | 5.54 | 40 | 0.4398598 | 0.0001884708 | 0.8111 | 0.0062 | 2.19e-06
37.1 | 0.0573 | 0.0037 | 100 | 5.54 | 40 | 0.4520781 | 0.0001904652 | 0.8117 | 0.0063 | 3.33e-06
37.2 | 0.0582 | 0.0037 | 100 | 5.54 | 40 | 0.4520781 | 0.0001934568 | 0.8126 | 0.0063 | 4.18e-06
37.3 | 0.0593 | 0.0039 | 100 | 5.54 | 40 | 0.4765147 | 0.0001971132 | 0.8137 | 0.0065 | 2.695e-06
37.4 | 0.06 | 0.0038 | 100 | 5.54 | 40 | 0.4642964 | 0.00019944 | 0.8144 | 0.0064 | 2.66e-06
37.5 | 0.0607 | 0.0038 | 100 | 5.54 | 40 | 0.4642964 | 0.0002017668 | 0.8151 | 0.0064 | 4.345e-06
37.6 | 0.0618 | 0.0041 | 100 | 5.54 | 40 | 0.5009514 | 0.0002054232 | 0.8162 | 0.0067 | 2.905e-06
37.7 | 0.0625 | 0.0042 | 100 | 5.54 | 40 | 0.5131697 | 0.00020775 | 0.8169 | 0.0068 | 2.94e-06
37.8 | 0.0632 | 0.0042 | 100 | 5.54 | 40 | 0.5131697 | 0.0002100768 | 0.8176 | 0.0068 | 3.24e-06
37.9 | 0.064 | 0.0039 | 100 | 5.54 | 40 | 0.4765147 | 0.000212736 | 0.8184 | 0.0065 | 4.05e-06
38 | 0.065 | 0.0042 | 100 | 5.54 | 40 | 0.5131697 | 0.00021606 | 0.8194 | 0.0068 | 2.905e-06
38.1 | 0.0657 | 0.0041 | 100 | 5.54 | 40 | 0.5009514 | 0.0002183868 | 0.8201 | 0.0067 | 3.32e-06
38.2 | 0.0665 | 0.0042 | 100 | 5.54 | 40 | 0.5131697 | 0.000221046 | 0.8209 | 0.0068 | 4.35e-06
38.3 | 0.0675 | 0.0045 | 100 | 5.54 | 40 | 0.5498247 | 0.00022437 | 0.8219 | 0.0071 | 4.05e-06
38.4 | 0.0684 | 0.0045 | 100 | 5.54 | 40 | 0.5498247 | 0.0002273616 | 0.8228 | 0.0071 | 2.73e-06
38.5 | 0.069 | 0.0046 | 100 | 5.54 | 40 | 0.562043 | 0.000229356 | 0.8234 | 0.0072 | 3.68e-06
38.6 | 0.0698 | 0.0046 | 100 | 5.54 | 40 | 0.562043 | 0.0002320152 | 0.8242 | 0.0072 | 5.225e-06
38.7 | 0.0709 | 0.0049 | 100 | 5.54 | 40 | 0.598698 | 0.0002356716 | 0.8253 | 0.0075 | 3.88e-06
38.8 | 0.0717 | 0.0048 | 100 | 5.54 | 40 | 0.5864797 | 0.0002383308 | 0.8261 | 0.0074 | 2.91e-06
38.9 | 0.0723 | 0.0049 | 100 | 5.54 | 40 | 0.598698 | 0.0002403252 | 0.8267 | 0.0075 | 5e-06
39 | 0.0733 | 0.0051 | 100 | 5.54 | 40 | 0.6231347 | 0.0002436492 | 0.8277 | 0.0077 | 4.635e-06
39.1 | 0.0742 | 0.0052 | 100 | 5.54 | 40 | 0.635353 | 0.0002466408 | 0.8286 | 0.0078 | 3.605e-06
39.2 | 0.0749 | 0.0051 | 100 | 5.54 | 40 | 0.6231347 | 0.0002489676 | 0.8293 | 0.0077 | 4.16e-06
39.3 | 0.0757 | 0.0053 | 100 | 5.54 | 40 | 0.6475713 | 0.0002516268 | 0.8301 | 0.0079 | 5.3e-06
39.4 | 0.0767 | 0.0053 | 100 | 5.54 | 40 | 0.6475713 | 0.0002549508 | 0.8311 | 0.0079 | 4.28e-06
39.5 | 0.0775 | 0.0054 | 100 | 5.54 | 40 | 0.6597896 | 0.00025761 | 0.8319 | 0.008 | 3.885e-06
39.6 | 0.0782 | 0.0057 | 100 | 5.54 | 40 | 0.6964446 | 0.0002599368 | 0.8326 | 0.0083 | 5.13e-06
39.7 | 0.0791 | 0.0057 | 100 | 5.54 | 40 | 0.6964446 | 0.0002629284 | 0.8335 | 0.0083 | 5.75e-06
39.8 | 0.0801 | 0.0058 | 100 | 5.54 | 40 | 0.708663 | 0.0002662524 | 0.8345 | 0.0084 | 3.45e-06
39.9 | 0.0807 | 0.0057 | 100 | 5.54 | 40 | 0.6964446 | 0.0002682468 | 0.8351 | 0.0083 | 4.025e-06
40 | 0.0814 | 0.0058 | 100 | 5.54 | 40 | 0.708663 | 0.0002705736 | 0.8358 | 0.0084 | 5.85e-06
40.1 | 0.0824 | 0.0059 | 100 | 5.54 | 40 | 0.7208813 | 0.0002738976 | 0.8368 | 0.0085 | 5.9e-06
40.2 | 0.0834 | 0.0059 | 100 | 5.54 | 40 | 0.7208813 | 0.0002772216 | 0.8378 | 0.0085 | 4.165e-06
40.3 | 0.0841 | 0.006 | 100 | 5.54 | 40 | 0.7330996 | 0.0002795484 | 0.8385 | 0.0086 | 5.445e-06
40.4 | 0.085 | 0.0061 | 100 | 5.54 | 40 | 0.7453179 | 0.00028254 | 0.8394 | 0.0087 | 6.2e-06
40.5 | 0.086 | 0.0063 | 100 | 5.54 | 40 | 0.7697546 | 0.000285864 | 0.8404 | 0.0089 | 4.48e-06
40.6 | 0.0867 | 0.0065 | 100 | 5.54 | 40 | 0.7941912 | 0.0002881908 | 0.8411 | 0.0091 | 4.515e-06
40.7 | 0.0874 | 0.0064 | 100 | 5.54 | 40 | 0.7819729 | 0.0002905176 | 0.8418 | 0.009 | 5.805e-06
40.8 | 0.0883 | 0.0065 | 100 | 5.54 | 40 | 0.7941912 | 0.0002935092 | 0.8427 | 0.0091 | 5.805e-06
40.9 | 0.0892 | 0.0064 | 100 | 5.54 | 40 | 0.7819729 | 0.0002965008 | 0.8436 | 0.009 | 3.9e-06
41 | 0.0898 | 0.0066 | 100 | 5.54 | 40 | 0.8064096 | 0.0002984952 | 0.8442 | 0.0092 | 5.985e-06
41.1 | 0.0907 | 0.0067 | 100 | 5.54 | 40 | 0.8186279 | 0.0003014868 | 0.8451 | 0.0093 | 7.37e-06
41.2 | 0.0918 | 0.0067 | 100 | 5.54 | 40 | 0.8186279 | 0.0003051432 | 0.8462 | 0.0093 | 4.76e-06
41.3 | 0.0925 | 0.0069 | 100 | 5.54 | 40 | 0.8430646 | 0.00030747 | 0.8469 | 0.0095 | 4.14e-06
41.4 | 0.0931 | 0.0069 | 100 | 5.54 | 40 | 0.8430646 | 0.0003094644 | 0.8475 | 0.0095 | 6.21e-06
41.5 | 0.094 | 0.0069 | 100 | 5.54 | 40 | 0.8430646 | 0.000312456 | 0.8484 | 0.0095 | 6.85e-06
41.6 | 0.095 | 0.0068 | 100 | 5.54 | 40 | 0.8308462 | 0.00031578 | 0.8494 | 0.0094 | 5.6e-06
41.7 | 0.0958 | 0.0072 | 100 | 5.54 | 40 | 0.8797195 | 0.0003184392 | 0.8502 | 0.0098 | 5.8e-06
41.8 | 0.0966 | 0.0073 | 100 | 5.54 | 40 | 0.8919379 | 0.0003210984 | 0.851 | 0.0099 | 7.3e-06
41.9 | 0.0976 | 0.0073 | 100 | 5.54 | 40 | 0.8919379 | 0.0003244224 | 0.852 | 0.0099 | 5.88e-06
42 | 0.0984 | 0.0074 | 100 | 5.54 | 40 | 0.9041562 | 0.0003270816 | 0.8528 | 0.01 | 4.47e-06
42.1 | 0.099 | 0.0075 | 100 | 5.54 | 40 | 0.9163745 | 0.000329076 | 0.8534 | 0.0101 | 6.705e-06
42.2 | 0.0999 | 0.0074 | 100 | 5.54 | 40 | 0.9041562 | 0.0003320676 | 0.8543 | 0.01 | 7.55e-06
42.3 | 0.1009 | 0.0077 | 100 | 5.54 | 40 | 0.9408112 | 0.0003353916 | 0.8553 | 0.0103 | 4.65e-06
42.4 | 0.1015 | 0.0078 | 100 | 5.54 | 40 | 0.9530295 | 0.000337386 | 0.8559 | 0.0104 | 6.2e-06
42.5 | 0.1023 | 0.0077 | 100 | 5.54 | 40 | 0.9408112 | 0.0003400452 | 0.8567 | 0.0103 | 8.635e-06
42.6 | 0.1034 | 0.008 | 100 | 5.54 | 40 | 0.9774661 | 0.0003437016 | 0.8578 | 0.0106 | 6.44e-06
42.7 | 0.1042 | 0.0081 | 100 | 5.54 | 40 | 0.9896845 | 0.0003463608 | 0.8586 | 0.0107 | 4.8e-06
42.8 | 0.1048 | 0.0079 | 100 | 5.54 | 40 | 0.9652478 | 0.0003483552 | 0.8592 | 0.0105 | 7.245e-06
42.9 | 0.1057 | 0.0082 | 100 | 5.54 | 40 | 1.001903 | 0.0003513468 | 0.8601 | 0.0108 | 9.02e-06
43 | 0.1068 | 0.0082 | 100 | 5.54 | 40 | 1.001903 | 0.0003550032 | 0.8612 | 0.0108 | 5.81e-06
43.1 | 0.1075 | 0.0084 | 100 | 5.54 | 40 | 1.026339 | 0.00035733 | 0.8619 | 0.011 | 5.88e-06
43.2 | 0.1082 | 0.0084 | 100 | 5.54 | 40 | 1.026339 | 0.0003596568 | 0.8626 | 0.011 | 8.55e-06
43.3 | 0.1092 | 0.0087 | 100 | 5.54 | 40 | 1.062994 | 0.0003629808 | 0.8636 | 0.0113 | 7.83e-06
43.4 | 0.1101 | 0.0087 | 100 | 5.54 | 40 | 1.062994 | 0.0003659724 | 0.8645 | 0.0113 | 5.22e-06
43.5 | 0.1107 | 0.0087 | 100 | 5.54 | 40 | 1.062994 | 0.0003679668 | 0.8651 | 0.0113 | 7e-06
43.6 | 0.1115 | 0.0088 | 100 | 5.54 | 40 | 1.075213 | 0.000370626 | 0.8659 | 0.0114 | 9.68e-06
43.7 | 0.1126 | 0.0088 | 100 | 5.54 | 40 | 1.075213 | 0.0003742824 | 0.867 | 0.0114 | 6.265e-06
43.8 | 0.1133 | 0.0091 | 100 | 5.54 | 40 | 1.111868 | 0.0003766092 | 0.8677 | 0.0117 | 6.335e-06
43.9 | 0.114 | 0.009 | 100 | 5.54 | 40 | 1.099649 | 0.000378936 | 0.8684 | 0.0116 | 9.1e-06
44 | 0.115 | 0.0092 | 100 | 5.54 | 40 | 1.124086 | 0.00038226 | 0.8694 | 0.0118 | 8.28e-06
44.1 | 0.1159 | 0.0092 | 100 | 5.54 | 40 | 1.124086 | 0.0003852516 | 0.8703 | 0.0118 | 5.61e-06
44.2 | 0.1165 | 0.0095 | 100 | 5.54 | 40 | 1.160741 | 0.000387246 | 0.8709 | 0.0121 | 7.6e-06
44.3 | 0.1173 | 0.0095 | 100 | 5.54 | 40 | 1.160741 | 0.0003899052 | 0.8717 | 0.0121 | 9.55e-06
44.4 | 0.1183 | 0.0096 | 100 | 5.54 | 40 | 1.172959 | 0.0003932292 | 0.8727 | 0.0122 | 8.64e-06
44.5 | 0.1192 | 0.0096 | 100 | 5.54 | 40 | 1.172959 | 0.0003962208 | 0.8736 | 0.0122 | 6.72e-06
44.6 | 0.1199 | 0.0096 | 100 | 5.54 | 40 | 1.172959 | 0.0003985476 | 0.8743 | 0.0122 | 9.6e-06
44.7 | 0.1209 | 0.0096 | 100 | 5.54 | 40 | 1.172959 | 0.0004018716 | 0.8753 | 0.0122 | 8.775e-06
44.8 | 0.1218 | 0.0099 | 100 | 5.54 | 40 | 1.209614 | 0.0004048632 | 0.8762 | 0.0125 | 5.94e-06
44.9 | 0.1224 | 0.0099 | 100 | 5.54 | 40 | 1.209614 | 0.0004068576 | 0.8768 | 0.0125 | 7.92e-06
45 | 0.1232 | 0.0099 | 100 | 5.54 | 40 | 1.209614 | 0.0004095168 | 0.8776 | 0.0125 | 9.045e-06
45.1 | 0.1241 | 0.0102 | 100 | 5.54 | 40 | 1.246269 | 0.0004125084 | 0.8785 | 0.0128 | 9.18e-06
45.2 | 0.125 | 0.0102 | 100 | 5.54 | 40 | 1.246269 | 0.0004155 | 0.8794 | 0.0128 | 6.18e-06
45.3 | 0.1256 | 0.0104 | 100 | 5.54 | 40 | 1.270706 | 0.0004174944 | 0.88 | 0.013 | 9.36e-06
45.4 | 0.1265 | 0.0104 | 100 | 5.54 | 40 | 1.270706 | 0.000420486 | 0.8809 | 0.013 | 1.248e-05
45.5 | 0.1277 | 0.0104 | 100 | 5.54 | 40 | 1.270706 | 0.0004244748 | 0.8821 | 0.013 | 6.27e-06
45.6 | 0.1283 | 0.0105 | 100 | 5.54 | 40 | 1.282924 | 0.0004264692 | 0.8827 | 0.0131 | 6.33e-06
45.7 | 0.1289 | 0.0106 | 100 | 5.54 | 40 | 1.295143 | 0.0004284636 | 0.8833 | 0.0132 | 1.177e-05
45.8 | 0.13 | 0.0108 | 100 | 5.54 | 40 | 1.319579 | 0.00043212 | 0.8844 | 0.0134 | 9.765e-06
45.9 | 0.1309 | 0.0109 | 100 | 5.54 | 40 | 1.331798 | 0.0004351116 | 0.8853 | 0.0135 | 7.665e-06
46 | 0.1316 | 0.011 | 100 | 5.54 | 40 | 1.344016 | 0.0004374384 | 0.886 | 0.0136 | 8.88e-06
46.1 | 0.1324 | 0.0112 | 100 | 5.54 | 40 | 1.368453 | 0.0004400976 | 0.8868 | 0.0138 | 1.125e-05
46.2 | 0.1334 | 0.0113 | 100 | 5.54 | 40 | 1.380671 | 0.0004434216 | 0.8878 | 0.0139 | 7.91e-06
46.3 | 0.1341 | 0.0113 | 100 | 5.54 | 40 | 1.380671 | 0.0004457484 | 0.8885 | 0.0139 | 9.16e-06
46.4 | 0.1349 | 0.0116 | 100 | 5.54 | 40 | 1.417326 | 0.0004484076 | 0.8893 | 0.0142 | 9.2e-06
46.5 | 0.1357 | 0.0114 | 100 | 5.54 | 40 | 1.392889 | 0.0004510668 | 0.8901 | 0.014 | 1.15e-05
46.6 | 0.1367 | 0.0116 | 100 | 5.54 | 40 | 1.417326 | 0.0004543908 | 0.8911 | 0.0142 | 8.19e-06
46.7 | 0.1374 | 0.0118 | 100 | 5.54 | 40 | 1.441763 | 0.0004567176 | 0.8918 | 0.0144 | 9.48e-06
46.8 | 0.1382 | 0.0119 | 100 | 5.54 | 40 | 1.453981 | 0.0004593768 | 0.8926 | 0.0145 | 1.422e-05
46.9 | 0.1394 | 0.0118 | 100 | 5.54 | 40 | 1.441763 | 0.0004633656 | 0.8938 | 0.0144 | 7.17e-06
47 | 0.14 | 0.0121 | 100 | 5.54 | 40 | 1.478418 | 0.00046536 | 0.8944 | 0.0147 | 8.47e-06
47.1 | 0.1407 | 0.0121 | 100 | 5.54 | 40 | 1.478418 | 0.0004676868 | 0.8951 | 0.0147 | 9.76e-06
47.2 | 0.1415 | 0.0123 | 100 | 5.54 | 40 | 1.502854 | 0.000470346 | 0.8959 | 0.0149 | 1.353e-05
47.3 | 0.1426 | 0.0123 | 100 | 5.54 | 40 | 1.502854 | 0.0004740024 | 0.897 | 0.0149 | 8.61e-06
47.4 | 0.1433 | 0.0123 | 100 | 5.54 | 40 | 1.502854 | 0.0004763292 | 0.8977 | 0.0149 | 8.645e-06
47.5 | 0.144 | 0.0124 | 100 | 5.54 | 40 | 1.515073 | 0.000478656 | 0.8984 | 0.015 | 1.25e-05
47.6 | 0.145 | 0.0126 | 100 | 5.54 | 40 | 1.539509 | 0.00048198 | 0.8994 | 0.0152 | 1.134e-05
47.7 | 0.1459 | 0.0126 | 100 | 5.54 | 40 | 1.539509 | 0.0004849716 | 0.9003 | 0.0152 | 7.62e-06
47.8 | 0.1465 | 0.0128 | 100 | 5.54 | 40 | 1.563946 | 0.000486966 | 0.9009 | 0.0154 | 1.1475e-05
47.9 | 0.1474 | 0.0127 | 100 | 5.54 | 40 | 1.551728 | 0.0004899576 | 0.9018 | 0.0153 | 1.1565e-05
48 | 0.1483 | 0.013 | 100 | 5.54 | 40 | 1.588382 | 0.0004929492 | 0.9027 | 0.0156 | 1.044e-05
48.1 | 0.1491 | 0.0131 | 100 | 5.54 | 40 | 1.600601 | 0.0004956084 | 0.9035 | 0.0157 | 9.17e-06
48.2 | 0.1498 | 0.0131 | 100 | 5.54 | 40 | 1.600601 | 0.0004979352 | 0.9042 | 0.0157 | 1.584e-05
48.3 | 0.151 | 0.0133 | 100 | 5.54 | 40 | 1.625037 | 0.000501924 | 0.9054 | 0.0159 | 9.345e-06
48.4 | 0.1517 | 0.0134 | 100 | 5.54 | 40 | 1.637256 | 0.0005042508 | 0.9061 | 0.016 | 8.04e-06
48.5 | 0.1523 | 0.0134 | 100 | 5.54 | 40 | 1.637256 | 0.0005062452 | 0.9067 | 0.016 | 1.076e-05
48.6 | 0.1531 | 0.0135 | 100 | 5.54 | 40 | 1.649474 | 0.0005089044 | 0.9075 | 0.0161 | 1.626e-05
48.7 | 0.1543 | 0.0136 | 100 | 5.54 | 40 | 1.661692 | 0.0005128932 | 0.9087 | 0.0162 | 9.66e-06
48.8 | 0.155 | 0.014 | 100 | 5.54 | 40 | 1.710566 | 0.00051522 | 0.9094 | 0.0166 | 9.765e-06
48.9 | 0.1557 | 0.0139 | 100 | 5.54 | 40 | 1.698347 | 0.0005175468 | 0.9101 | 0.0165 | 1.2555e-05
49 | 0.1566 | 0.014 | 100 | 5.54 | 40 | 1.710566 | 0.0005205384 | 0.911 | 0.0166 | 1.269e-05
49.1 | 0.1575 | 0.0142 | 100 | 5.54 | 40 | 1.735002 | 0.00052353 | 0.9119 | 0.0168 | 1.144e-05
49.2 | 0.1583 | 0.0144 | 100 | 5.54 | 40 | 1.759439 | 0.0005261892 | 0.9127 | 0.017 | 1.0045e-05
49.3 | 0.159 | 0.0143 | 100 | 5.54 | 40 | 1.747221 | 0.000528516 | 0.9134 | 0.0169 | 1.43e-05
49.4 | 0.16 | 0.0143 | 100 | 5.54 | 40 | 1.747221 | 0.00053184 | 0.9144 | 0.0169 | 1.156e-05
49.5 | 0.1608 | 0.0146 | 100 | 5.54 | 40 | 1.783876 | 0.0005344992 | 0.9152 | 0.0172 | 8.76e-06
49.6 | 0.1614 | 0.0146 | 100 | 5.54 | 40 | 1.783876 | 0.0005364936 | 0.9158 | 0.0172 | 1.617e-05
49.7 | 0.1625 | 0.0148 | 100 | 5.54 | 40 | 1.808312 | 0.00054015 | 0.9169 | 0.0174 | 1.48e-05
49.8 | 0.1635 | 0.0148 | 100 | 5.54 | 40 | 1.808312 | 0.000543474 | 0.9179 | 0.0174 | 7.475e-06
49.9 | 0.164 | 0.0151 | 100 | 5.54 | 40 | 1.844967 | 0.000545136 | 0.9184 | 0.0177 | 1.204e-05
50 | 0.1648 | 0.015 | 100 | 5.54 | 40 | 1.832749 | 0.0005477952 | 0.9192 | 0.0176 | 1.51e-05
50.1 | 0.1658 | 0.0152 | 100 | 5.54 | 40 | 1.857186 | 0.0005511192 | 0.9202 | 0.0178 | 1.535e-05
50.2 | 0.1668 | 0.0155 | 100 | 5.54 | 40 | 1.893841 | 0.0005544432 | 0.9212 | 0.0181 | 9.3e-06
50.3 | 0.1674 | 0.0155 | 100 | 5.54 | 40 | 1.893841 | 0.0005564376 | 0.9218 | 0.0181 | 1.3905e-05
50.4 | 0.1683 | 0.0154 | 100 | 5.54 | 40 | 1.881622 | 0.0005594292 | 0.9227 | 0.018 | 1.3995e-05
50.5 | 0.1692 | 0.0157 | 100 | 5.54 | 40 | 1.918277 | 0.0005624208 | 0.9236 | 0.0183 | 1.092e-05
50.6 | 0.1699 | 0.0155 | 100 | 5.54 | 40 | 1.893841 | 0.0005647476 | 0.9243 | 0.0181 | 1.248e-05
50.7 | 0.1707 | 0.0157 | 100 | 5.54 | 40 | 1.918277 | 0.0005674068 | 0.9251 | 0.0183 | 1.431e-05
50.8 | 0.1716 | 0.0161 | 100 | 5.54 | 40 | 1.967151 | 0.0005703984 | 0.926 | 0.0187 | 1.28e-05
50.9 | 0.1724 | 0.0159 | 100 | 5.54 | 40 | 1.942714 | 0.0005730576 | 0.9268 | 0.0185 | 1.12e-05
51 | 0.1731 | 0.0161 | 100 | 5.54 | 40 | 1.967151 | 0.0005753844 | 0.9275 | 0.0187 | 1.62e-05
51.1 | 0.1741 | 0.0163 | 100 | 5.54 | 40 | 1.991587 | 0.0005787084 | 0.9285 | 0.0189 | 1.804e-05
51.2 | 0.1752 | 0.0165 | 100 | 5.54 | 40 | 2.016024 | 0.0005823648 | 0.9296 | 0.0191 | 9.9e-06
51.3 | 0.1758 | 0.0165 | 100 | 5.54 | 40 | 2.016024 | 0.0005843592 | 0.9302 | 0.0191 | 1.1585e-05
51.4 | 0.1765 | 0.0166 | 100 | 5.54 | 40 | 2.028242 | 0.000586686 | 0.9309 | 0.0192 | 1.494e-05
51.5 | 0.1774 | 0.0166 | 100 | 5.54 | 40 | 2.028242 | 0.0005896776 | 0.9318 | 0.0192 | 1.837e-05
51.6 | 0.1785 | 0.0168 | 100 | 5.54 | 40 | 2.052679 | 0.000593334 | 0.9329 | 0.0194 | 1.011e-05
51.7 | 0.1791 | 0.0169 | 100 | 5.54 | 40 | 2.064897 | 0.0005953284 | 0.9335 | 0.0195 | 1.36e-05
51.8 | 0.1799 | 0.0171 | 100 | 5.54 | 40 | 2.089334 | 0.0005979876 | 0.9343 | 0.0197 | 1.71e-05
51.9 | 0.1809 | 0.0171 | 100 | 5.54 | 40 | 2.089334 | 0.0006013116 | 0.9353 | 0.0197 | 1.368e-05
52 | 0.1817 | 0.0171 | 100 | 5.54 | 40 | 2.089334 | 0.0006039708 | 0.9361 | 0.0197 | 1.029e-05
52.1 | 0.1823 | 0.0172 | 100 | 5.54 | 40 | 2.101552 | 0.0006059652 | 0.9367 | 0.0198 | 1.557e-05
52.2 | 0.1832 | 0.0174 | 100 | 5.54 | 40 | 2.125989 | 0.0006089568 | 0.9376 | 0.02 | 1.745e-05
52.3 | 0.1842 | 0.0175 | 100 | 5.54 | 40 | 2.138207 | 0.0006122808 | 0.9386 | 0.0201 | 1.05e-05
52.4 | 0.1848 | 0.0175 | 100 | 5.54 | 40 | 2.138207 | 0.0006142752 | 0.9392 | 0.0201 | 1.5885e-05
52.5 | 0.1857 | 0.0178 | 100 | 5.54 | 40 | 2.174862 | 0.0006172668 | 0.9401 | 0.0204 | 1.9525e-05
52.6 | 0.1868 | 0.0177 | 100 | 5.54 | 40 | 2.162644 | 0.0006209232 | 0.9412 | 0.0203 | 1.253e-05
52.7 | 0.1875 | 0.0181 | 100 | 5.54 | 40 | 2.211517 | 0.00062325 | 0.9419 | 0.0207 | 1.08e-05
52.8 | 0.1881 | 0.0179 | 100 | 5.54 | 40 | 2.187081 | 0.0006252444 | 0.9425 | 0.0205 | 1.62e-05
52.9 | 0.189 | 0.0181 | 100 | 5.54 | 40 | 2.211517 | 0.000628236 | 0.9434 | 0.0207 | 1.991e-05
53 | 0.1901 | 0.0181 | 100 | 5.54 | 40 | 2.211517 | 0.0006318924 | 0.9445 | 0.0207 | 1.2775e-05
53.1 | 0.1908 | 0.0184 | 100 | 5.54 | 40 | 2.248172 | 0.0006342192 | 0.9452 | 0.021 | 1.472e-05
53.2 | 0.1916 | 0.0184 | 100 | 5.54 | 40 | 2.248172 | 0.0006368784 | 0.946 | 0.021 | 1.85e-05
53.3 | 0.1926 | 0.0186 | 100 | 5.54 | 40 | 2.272609 | 0.0006402024 | 0.947 | 0.0212 | 1.488e-05
53.4 | 0.1934 | 0.0186 | 100 | 5.54 | 40 | 2.272609 | 0.0006428616 | 0.9478 | 0.0212 | 1.116e-05
53.5 | 0.194 | 0.0186 | 100 | 5.54 | 40 | 2.272609 | 0.000644856 | 0.9484 | 0.0212 | 1.692e-05
53.6 | 0.1949 | 0.019 | 100 | 5.54 | 40 | 2.321482 | 0.0006478476 | 0.9493 | 0.0216 | 1.7055e-05
53.7 | 0.1958 | 0.0189 | 100 | 5.54 | 40 | 2.309264 | 0.0006508392 | 0.9502 | 0.0215 | 1.33e-05
53.8 | 0.1965 | 0.0191 | 100 | 5.54 | 40 | 2.3337 | 0.000653166 | 0.9509 | 0.0217 | 1.3405e-05
53.9 | 0.1972 | 0.0192 | 100 | 5.54 | 40 | 2.345919 | 0.0006554928 | 0.9516 | 0.0218 | 2.292e-05
54 | 0.1984 | 0.019 | 100 | 5.54 | 40 | 2.321482 | 0.0006594816 | 0.9528 | 0.0216 | 1.728e-05
54.1 | 0.1993 | 0.0194 | 100 | 5.54 | 40 | 2.370355 | 0.0006624732 | 0.9537 | 0.022 | 1.167e-05
54.2 | 0.1999 | 0.0195 | 100 | 5.54 | 40 | 2.382574 | 0.0006644676 | 0.9543 | 0.0221 | 1.3685e-05
54.3 | 0.2006 | 0.0196 | 100 | 5.54 | 40 | 2.394792 | 0.0006667944 | 0.955 | 0.0222 | 2.156e-05
54.4 | 0.2017 | 0.0196 | 100 | 5.54 | 40 | 2.394792 | 0.0006704508 | 0.9561 | 0.0222 | 1.572e-05
54.5 | 0.2025 | 0.0197 | 100 | 5.54 | 40 | 2.40701 | 0.00067311 | 0.9569 | 0.0223 | 1.3825e-05
54.6 | 0.2032 | 0.0198 | 100 | 5.54 | 40 | 2.419229 | 0.0006754368 | 0.9576 | 0.0224 | 1.99e-05
54.7 | 0.2042 | 0.02 | 100 | 5.54 | 40 | 2.443665 | 0.0006787608 | 0.9586 | 0.0226 | 1.8045e-05
54.8 | 0.2051 | 0.0201 | 100 | 5.54 | 40 | 2.455884 | 0.0006817524 | 0.9595 | 0.0227 | 1.4105e-05
54.9 | 0.2058 | 0.0202 | 100 | 5.54 | 40 | 2.468102 | 0.0006840792 | 0.9602 | 0.0228 | 1.414e-05
55 | 0.2065 | 0.0202 | 100 | 5.54 | 40 | 2.468102 | 0.000686406 | 0.9609 | 0.0228 | 1.818e-05
55.1 | 0.2074 | 0.0202 | 100 | 5.54 | 40 | 2.468102 | 0.0006893976 | 0.9618 | 0.0228 | 1.8405e-05
55.2 | 0.2083 | 0.0207 | 100 | 5.54 | 40 | 2.529194 | 0.0006923892 | 0.9627 | 0.0233 | 1.4455e-05
55.3 | 0.209 | 0.0206 | 100 | 5.54 | 40 | 2.516975 | 0.000694716 | 0.9634 | 0.0232 | 1.8585e-05
55.4 | 0.2099 | 0.0207 | 100 | 5.54 | 40 | 2.529194 | 0.0006977076 | 0.9643 | 0.0233 | 2.2825e-05
55.5 | 0.211 | 0.0208 | 100 | 5.54 | 40 | 2.541412 | 0.000701364 | 0.9654 | 0.0234 | 1.26e-05
55.6 | 0.2116 | 0.0212 | 100 | 5.54 | 40 | 2.590285 | 0.0007033584 | 0.966 | 0.0238 | 1.4875e-05
55.7 | 0.2123 | 0.0213 | 100 | 5.54 | 40 | 2.602504 | 0.0007056852 | 0.9667 | 0.0239 | 2.12e-05
55.8 | 0.2133 | 0.0211 | 100 | 5.54 | 40 | 2.578067 | 0.0007090092 | 0.9677 | 0.0237 | 1.9125e-05
55.9 | 0.2142 | 0.0214 | 100 | 5.54 | 40 | 2.614722 | 0.0007120008 | 0.9686 | 0.024 | 1.5015e-05
56 | 0.2149 | 0.0215 | 100 | 5.54 | 40 | 2.62694 | 0.0007143276 | 0.9693 | 0.0241 | 1.716e-05
56.1 | 0.2157 | 0.0214 | 100 | 5.54 | 40 | 2.614722 | 0.0007169868 | 0.9701 | 0.024 | 2.3595e-05
56.2 | 0.2168 | 0.0215 | 100 | 5.54 | 40 | 2.62694 | 0.0007206432 | 0.9712 | 0.0241 | 1.5155e-05
56.3 | 0.2175 | 0.0218 | 100 | 5.54 | 40 | 2.663595 | 0.00072297 | 0.9719 | 0.0244 | 1.5295e-05
56.4 | 0.2182 | 0.0219 | 100 | 5.54 | 40 | 2.675814 | 0.0007252968 | 0.9726 | 0.0245 | 1.9755e-05
56.5 | 0.2191 | 0.022 | 100 | 5.54 | 40 | 2.688032 | 0.0007282884 | 0.9735 | 0.0246 | 1.756e-05
56.6 | 0.2199 | 0.0219 | 100 | 5.54 | 40 | 2.675814 | 0.0007309476 | 0.9743 | 0.0245 | 1.5365e-05
56.7 | 0.2206 | 0.022 | 100 | 5.54 | 40 | 2.688032 | 0.0007332744 | 0.975 | 0.0246 | 1.9845e-05
56.8 | 0.2215 | 0.0221 | 100 | 5.54 | 40 | 2.70025 | 0.000736266 | 0.9759 | 0.0247 | 2.658e-05
56.9 | 0.2227 | 0.0222 | 100 | 5.54 | 40 | 2.712469 | 0.0007402548 | 0.9771 | 0.0248 | 1.341e-05
57 | 0.2233 | 0.0225 | 100 | 5.54 | 40 | 2.749124 | 0.0007422492 | 0.9777 | 0.0251 | 1.347e-05
57.1 | 0.2239 | 0.0224 | 100 | 5.54 | 40 | 2.736905 | 0.0007442436 | 0.9783 | 0.025 | 2.025e-05
57.2 | 0.2248 | 0.0226 | 100 | 5.54 | 40 | 2.761342 | 0.0007472352 | 0.9792 | 0.0252 | 2.718e-05
57.3 | 0.226 | 0.0227 | 100 | 5.54 | 40 | 2.77356 | 0.000751224 | 0.9804 | 0.0253 | 1.368e-05
57.4 | 0.2266 | 0.0229 | 100 | 5.54 | 40 | 2.797997 | 0.0007532184 | 0.981 | 0.0255 | 1.84e-05
57.5 | 0.2274 | 0.0231 | 100 | 5.54 | 40 | 2.822433 | 0.0007558776 | 0.9818 | 0.0257 | 2.541e-05
57.6 | 0.2285 | 0.0231 | 100 | 5.54 | 40 | 2.822433 | 0.000759534 | 0.9829 | 0.0257 | 1.624e-05
57.7 | 0.2292 | 0.0233 | 100 | 5.54 | 40 | 2.84687 | 0.0007618608 | 0.9836 | 0.0259 | 1.631e-05
57.8 | 0.2299 | 0.0233 | 100 | 5.54 | 40 | 2.84687 | 0.0007641876 | 0.9843 | 0.0259 | 1.864e-05
57.9 | 0.2307 | 0.0233 | 100 | 5.54 | 40 | 2.84687 | 0.0007668468 | 0.9851 | 0.0259 | 2.335e-05
58 | 0.2317 | 0.0234 | 100 | 5.54 | 40 | 2.859088 | 0.0007701708 | 0.9861 | 0.026 | 1.645e-05
58.1 | 0.2324 | 0.0236 | 100 | 5.54 | 40 | 2.883525 | 0.0007724976 | 0.9868 | 0.0262 | 1.884e-05
58.2 | 0.2332 | 0.0235 | 100 | 5.54 | 40 | 2.871307 | 0.0007751568 | 0.9876 | 0.0261 | 2.133e-05
58.3 | 0.2341 | 0.0239 | 100 | 5.54 | 40 | 2.92018 | 0.0007781484 | 0.9885 | 0.0265 | 2.1555e-05
58.4 | 0.235 | 0.024 | 100 | 5.54 | 40 | 2.932398 | 0.00078114 | 0.9894 | 0.0266 | 1.68e-05
58.5 | 0.2357 | 0.024 | 100 | 5.54 | 40 | 2.932398 | 0.0007834668 | 0.9901 | 0.0266 | 1.924e-05
58.6 | 0.2365 | 0.0241 | 100 | 5.54 | 40 | 2.944617 | 0.000786126 | 0.9909 | 0.0267 | 2.91e-05
58.7 | 0.2377 | 0.0244 | 100 | 5.54 | 40 | 2.981272 | 0.0007901148 | 0.9921 | 0.027 | 1.708e-05
58.8 | 0.2384 | 0.0244 | 100 | 5.54 | 40 | 2.981272 | 0.0007924416 | 0.9928 | 0.027 | 1.7115e-05
58.9 | 0.2391 | 0.0245 | 100 | 5.54 | 40 | 2.99349 | 0.0007947684 | 0.9935 | 0.0271 | 2.205e-05
59 | 0.24 | 0.0245 | 100 | 5.54 | 40 | 2.99349 | 0.00079776 | 0.9944 | 0.0271 | 2.214e-05
59.1 | 0.2409 | 0.0247 | 100 | 5.54 | 40 | 3.017927 | 0.0008007516 | 0.9953 | 0.0273 | 1.482e-05
59.2 | 0.2415 | 0.0247 | 100 | 5.54 | 40 | 3.017927 | 0.000802746 | 0.9959 | 0.0273 | 2.2275e-05
59.3 | 0.2424 | 0.0248 | 100 | 5.54 | 40 | 3.030145 | 0.0008057376 | 0.9968 | 0.0274 | 2.232e-05
59.4 | 0.2433 | 0.0248 | 100 | 5.54 | 40 | 3.030145 | 0.0008087292 | 0.9977 | 0.0274 | 1.992e-05
59.5 | 0.2441 | 0.025 | 100 | 5.54 | 40 | 3.054582 | 0.0008113884 | 0.9985 | 0.0276 | 1.5e-05
59.6 | 0.2447 | 0.025 | 100 | 5.54 | 40 | 3.054582 | 0.0008133828 | 0.9991 | 0.0276 | 2.772e-05
59.7 | 0.2458 | 0.0254 | 100 | 5.54 | 40 | 3.103455 | 0.0008170392 | 1.0002 | 0.028 | 2.55e-05
59.8 | 0.2468 | 0.0256 | 100 | 5.54 | 40 | 3.127892 | 0.0008203632 | 1.0012 | 0.0282 | 1.533e-05
59.9 | 0.2474 | 0.0255 | 100 | 5.54 | 40 | 3.115673 | 0.0008223576 | 1.0018 | 0.0281 | 1.785e-05
60 | 0.2481 | 0.0255 | 100 | 5.54 | 40 | 3.115673 | 0.0008246844 | 1.0025 | 0.0281 | 2.8105e-05
60.1 | 0.2492 | 0.0256 | 100 | 5.54 | 40 | 3.127892 | 0.0008283408 | 1.0036 | 0.0282 | 2.06e-05
60.2 | 0.25 | 0.0259 | 100 | 5.54 | 40 | 3.164547 | 0.000831 | 1.0044 | 0.0285 | 1.8165e-05
60.3 | 0.2507 | 0.026 | 100 | 5.54 | 40 | 3.176765 | 0.0008333268 | 1.0051 | 0.0286 | 2.34e-05
60.4 | 0.2516 | 0.026 | 100 | 5.54 | 40 | 3.176765 | 0.0008363184 | 1.006 | 0.0286 | 2.62e-05
60.5 | 0.2526 | 0.0264 | 100 | 5.54 | 40 | 3.225638 | 0.0008396424 | 1.007 | 0.029 | 2.1e-05
60.6 | 0.2534 | 0.0261 | 100 | 5.54 | 40 | 3.188983 | 0.0008423016 | 1.0078 | 0.0287 | 1.572e-05
60.7 | 0.254 | 0.0263 | 100 | 5.54 | 40 | 3.21342 | 0.000844296 | 1.0084 | 0.0289 | 2.645e-05
60.8 | 0.255 | 0.0266 | 100 | 5.54 | 40 | 3.250075 | 0.00084762 | 1.0094 | 0.0292 | 2.385e-05
60.9 | 0.2559 | 0.0264 | 100 | 5.54 | 40 | 3.225638 | 0.0008506116 | 1.0103 | 0.029 | 1.59e-05
61 | 0.2565 | 0.0266 | 100 | 5.54 | 40 | 3.250075 | 0.000852606 | 1.0109 | 0.0292 | 2.403e-05
61.1 | 0.2574 | 0.0268 | 100 | 5.54 | 40 | 3.274512 | 0.0008555976 | 1.0118 | 0.0294 | 2.69e-05
61.2 | 0.2584 | 0.027 | 100 | 5.54 | 40 | 3.298948 | 0.0008589216 | 1.0128 | 0.0296 | 1.89e-05
61.3 | 0.2591 | 0.027 | 100 | 5.54 | 40 | 3.298948 | 0.0008612484 | 1.0135 | 0.0296 | 1.8935e-05
61.4 | 0.2598 | 0.0271 | 100 | 5.54 | 40 | 3.311167 | 0.0008635752 | 1.0142 | 0.0297 | 2.448e-05
61.5 | 0.2607 | 0.0273 | 100 | 5.54 | 40 | 3.335603 | 0.0008665668 | 1.0151 | 0.0299 | 3.0085e-05
61.6 | 0.2618 | 0.0274 | 100 | 5.54 | 40 | 3.347822 | 0.0008702232 | 1.0162 | 0.03 | 1.644e-05
61.7 | 0.2624 | 0.0274 | 100 | 5.54 | 40 | 3.347822 | 0.0008722176 | 1.0168 | 0.03 | 2.196e-05
61.8 | 0.2632 | 0.0275 | 100 | 5.54 | 40 | 3.36004 | 0.0008748768 | 1.0176 | 0.0301 | 3.0415e-05
61.9 | 0.2643 | 0.0278 | 100 | 5.54 | 40 | 3.396695 | 0.0008785332 | 1.0187 | 0.0304 | 1.9495e-05
62 | 0.265 | 0.0279 | 100 | 5.54 | 40 | 3.408913 | 0.00088086 | 1.0194 | 0.0305 | 1.9495e-05
62.1 | 0.2657 | 0.0278 | 100 | 5.54 | 40 | 3.396695 | 0.0008831868 | 1.0201 | 0.0304 | 2.232e-05
62.2 | 0.2665 | 0.028 | 100 | 5.54 | 40 | 3.421132 | 0.000885846 | 1.0209 | 0.0306 | 2.5245e-05
62.3 | 0.2674 | 0.0281 | 100 | 5.54 | 40 | 3.43335 | 0.0008888376 | 1.0218 | 0.0307 | 2.248e-05
62.4 | 0.2682 | 0.0281 | 100 | 5.54 | 40 | 3.43335 | 0.0008914968 | 1.0226 | 0.0307 | 1.9705e-05
62.5 | 0.2689 | 0.0282 | 100 | 5.54 | 40 | 3.445568 | 0.0008938236 | 1.0233 | 0.0308 | 3.1185e-05
62.6 | 0.27 | 0.0285 | 100 | 5.54 | 40 | 3.482223 | 0.00089748 | 1.0244 | 0.0311 | 2.565e-05
62.7 | 0.2709 | 0.0285 | 100 | 5.54 | 40 | 3.482223 | 0.0009004716 | 1.0253 | 0.0311 | 1.713e-05
62.8 | 0.2715 | 0.0286 | 100 | 5.54 | 40 | 3.494441 | 0.000902466 | 1.0259 | 0.0312 | 2.5785e-05
62.9 | 0.2724 | 0.0287 | 100 | 5.54 | 40 | 3.50666 | 0.0009054576 | 1.0268 | 0.0313 | 2.875e-05
63 | 0.2734 | 0.0288 | 100 | 5.54 | 40 | 3.518878 | 0.0009087816 | 1.0278 | 0.0314 | 2.3e-05
63.1 | 0.2742 | 0.0287 | 100 | 5.54 | 40 | 3.50666 | 0.0009114408 | 1.0286 | 0.0313 | 2.016e-05
63.2 | 0.2749 | 0.0289 | 100 | 5.54 | 40 | 3.531096 | 0.0009137676 | 1.0293 | 0.0315 | 2.9e-05
63.3 | 0.2759 | 0.0291 | 100 | 5.54 | 40 | 3.555533 | 0.0009170916 | 1.0303 | 0.0317 | 2.328e-05
63.4 | 0.2767 | 0.0291 | 100 | 5.54 | 40 | 3.555533 | 0.0009197508 | 1.0311 | 0.0317 | 2.051e-05
63.5 | 0.2774 | 0.0295 | 100 | 5.54 | 40 | 3.604406 | 0.0009220776 | 1.0318 | 0.0321 | 2.36e-05
63.6 | 0.2782 | 0.0295 | 100 | 5.54 | 40 | 3.604406 | 0.0009247368 | 1.0326 | 0.0321 | 2.955e-05
63.7 | 0.2792 | 0.0296 | 100 | 5.54 | 40 | 3.616625 | 0.0009280608 | 1.0336 | 0.0322 | 2.072e-05
63.8 | 0.2799 | 0.0296 | 100 | 5.54 | 40 | 3.616625 | 0.0009303876 | 1.0343 | 0.0322 | 2.0825e-05
63.9 | 0.2806 | 0.0299 | 100 | 5.54 | 40 | 3.65328 | 0.0009327144 | 1.035 | 0.0325 | 2.985e-05
64 | 0.2816 | 0.0298 | 100 | 5.54 | 40 | 3.641061 | 0.0009360384 | 1.036 | 0.0324 | 3e-05
64.1 | 0.2826 | 0.0302 | 100 | 5.54 | 40 | 3.689935 | 0.0009393624 | 1.037 | 0.0328 | 1.806e-05
64.2 | 0.2832 | 0.03 | 100 | 5.54 | 40 | 3.665498 | 0.0009413568 | 1.0376 | 0.0326 | 2.4e-05
64.3 | 0.284 | 0.03 | 100 | 5.54 | 40 | 3.665498 | 0.000944016 | 1.0384 | 0.0326 | 3.311e-05
64.4 | 0.2851 | 0.0302 | 100 | 5.54 | 40 | 3.689935 | 0.0009476724 | 1.0395 | 0.0328 | 2.42e-05
64.5 | 0.2859 | 0.0303 | 100 | 5.54 | 40 | 3.702153 | 0.0009503316 | 1.0403 | 0.0329 | 1.818e-05
64.6 | 0.2865 | 0.0303 | 100 | 5.54 | 40 | 3.702153 | 0.000952326 | 1.0409 | 0.0329 | 3.04e-05
64.7 | 0.2875 | 0.0305 | 100 | 5.54 | 40 | 3.72659 | 0.00095565 | 1.0419 | 0.0331 | 2.7495e-05
64.8 | 0.2884 | 0.0306 | 100 | 5.54 | 40 | 3.738808 | 0.0009586416 | 1.0428 | 0.0332 | 2.142e-05
64.9 | 0.2891 | 0.0306 | 100 | 5.54 | 40 | 3.738808 | 0.0009609684 | 1.0435 | 0.0332 | 2.468e-05
65 | 0.2899 | 0.0311 | 100 | 5.54 | 40 | 3.7999 | 0.0009636276 | 1.0443 | 0.0337 | 2.799e-05
65.1 | 0.2908 | 0.0311 | 100 | 5.54 | 40 | 3.7999 | 0.0009666192 | 1.0452 | 0.0337 | 2.7945e-05
65.2 | 0.2917 | 0.031 | 100 | 5.54 | 40 | 3.787681 | 0.0009696108 | 1.0461 | 0.0336 | 1.866e-05
65.3 | 0.2923 | 0.0312 | 100 | 5.54 | 40 | 3.812118 | 0.0009716052 | 1.0467 | 0.0338 | 3.12e-05
65.4 | 0.2933 | 0.0312 | 100 | 5.54 | 40 | 3.812118 | 0.0009749292 | 1.0477 | 0.0338 | 3.135e-05
65.5 | 0.2943 | 0.0315 | 100 | 5.54 | 40 | 3.848773 | 0.0009782532 | 1.0487 | 0.0341 | 1.893e-05
65.6 | 0.2949 | 0.0316 | 100 | 5.54 | 40 | 3.860991 | 0.0009802476 | 1.0493 | 0.0342 | 2.532e-05
65.7 | 0.2957 | 0.0317 | 100 | 5.54 | 40 | 3.87321 | 0.0009829068 | 1.0501 | 0.0343 | 2.54e-05
65.8 | 0.2965 | 0.0318 | 100 | 5.54 | 40 | 3.885428 | 0.000985566 | 1.0509 | 0.0344 | 3.5035e-05
65.9 | 0.2976 | 0.0319 | 100 | 5.54 | 40 | 3.897646 | 0.0009892224 | 1.052 | 0.0345 | 2.233e-05
66 | 0.2983 | 0.0319 | 100 | 5.54 | 40 | 3.897646 | 0.0009915492 | 1.0527 | 0.0345 | 2.8755e-05
66.1 | 0.2992 | 0.032 | 100 | 5.54 | 40 | 3.909865 | 0.0009945408 | 1.0536 | 0.0346 | 3.21e-05
66.2 | 0.3002 | 0.0322 | 100 | 5.54 | 40 | 3.934301 | 0.0009978648 | 1.0546 | 0.0348 | 2.254e-05
66.3 | 0.3009 | 0.0322 | 100 | 5.54 | 40 | 3.934301 | 0.0010001916 | 1.0553 | 0.0348 | 2.254e-05
66.4 | 0.3016 | 0.0322 | 100 | 5.54 | 40 | 3.934301 | 0.0010025184 | 1.056 | 0.0348 | 2.584e-05
66.5 | 0.3024 | 0.0324 | 100 | 5.54 | 40 | 3.958738 | 0.0010051776 | 1.0568 | 0.035 | 3.24e-05
66.6 | 0.3034 | 0.0324 | 100 | 5.54 | 40 | 3.958738 | 0.0010085016 | 1.0578 | 0.035 | 1.953e-05
66.7 | 0.304 | 0.0327 | 100 | 5.54 | 40 | 3.995393 | 0.001010496 | 1.0584 | 0.0353 | 2.62e-05
66.8 | 0.3048 | 0.0328 | 100 | 5.54 | 40 | 4.007611 | 0.0010131552 | 1.0592 | 0.0354 | 3.6135e-05
66.9 | 0.3059 | 0.0329 | 100 | 5.54 | 40 | 4.01983 | 0.0010168116 | 1.0603 | 0.0355 | 2.636e-05
67 | 0.3067 | 0.033 | 100 | 5.54 | 40 | 4.032048 | 0.0010194708 | 1.0611 | 0.0356 | 2.3135e-05
67.1 | 0.3074 | 0.0331 | 100 | 5.54 | 40 | 4.044266 | 0.0010217976 | 1.0618 | 0.0357 | 2.648e-05
67.2 | 0.3082 | 0.0331 | 100 | 5.54 | 40 | 4.044266 | 0.0010244568 | 1.0626 | 0.0357 | 3.652e-05
67.3 | 0.3093 | 0.0333 | 100 | 5.54 | 40 | 4.068703 | 0.0010281132 | 1.0637 | 0.0359 | 2.338e-05
67.4 | 0.31 | 0.0335 | 100 | 5.54 | 40 | 4.093139 | 0.00103044 | 1.0644 | 0.0361 | 2.3485e-05
67.5 | 0.3107 | 0.0336 | 100 | 5.54 | 40 | 4.105358 | 0.0010327668 | 1.0651 | 0.0362 | 3.365e-05
67.6 | 0.3117 | 0.0337 | 100 | 5.54 | 40 | 4.117576 | 0.0010360908 | 1.0661 | 0.0363 | 2.704e-05
67.7 | 0.3125 | 0.0339 | 100 | 5.54 | 40 | 4.142013 | 0.00103875 | 1.0669 | 0.0365 | 2.3695e-05
67.8 | 0.3132 | 0.0338 | 100 | 5.54 | 40 | 4.129794 | 0.0010410768 | 1.0676 | 0.0364 | 2.712e-05
67.9 | 0.314 | 0.034 | 100 | 5.54 | 40 | 4.154231 | 0.001043736 | 1.0684 | 0.0366 | 3.41e-05
68 | 0.315 | 0.0342 | 100 | 5.54 | 40 | 4.178668 | 0.00104706 | 1.0694 | 0.0368 | 2.736e-05
68.1 | 0.3158 | 0.0342 | 100 | 5.54 | 40 | 4.178668 | 0.0010497192 | 1.0702 | 0.0368 | 2.394e-05
68.2 | 0.3165 | 0.0342 | 100 | 5.54 | 40 | 4.178668 | 0.001052046 | 1.0709 | 0.0368 | 3.762e-05
68.3 | 0.3176 | 0.0342 | 100 | 5.54 | 40 | 4.178668 | 0.0010557024 | 1.072 | 0.0368 | 2.748e-05
68.4 | 0.3184 | 0.0345 | 100 | 5.54 | 40 | 4.215323 | 0.0010583616 | 1.0728 | 0.0371 | 2.07e-05
68.5 | 0.319 | 0.0345 | 100 | 5.54 | 40 | 4.215323 | 0.001060356 | 1.0734 | 0.0371 | 2.768e-05
68.6 | 0.3198 | 0.0347 | 100 | 5.54 | 40 | 4.239759 | 0.0010630152 | 1.0742 | 0.0373 | 3.475e-05
68.7 | 0.3208 | 0.0348 | 100 | 5.54 | 40 | 4.251978 | 0.0010663392 | 1.0752 | 0.0374 | 3.15e-05
68.8 | 0.3217 | 0.0352 | 100 | 5.54 | 40 | 4.300851 | 0.0010693308 | 1.0761 | 0.0378 | 2.464e-05
68.9 | 0.3224 | 0.0352 | 100 | 5.54 | 40 | 4.300851 | 0.0010716576 | 1.0768 | 0.0378 | 3.177e-05
69 | 0.3233 | 0.0354 | 100 | 5.54 | 40 | 4.325288 | 0.0010746492 | 1.0777 | 0.038 | 3.1815e-05
69.1 | 0.3242 | 0.0353 | 100 | 5.54 | 40 | 4.313069 | 0.0010776408 | 1.0786 | 0.0379 | 2.4745e-05
69.2 | 0.3249 | 0.0354 | 100 | 5.54 | 40 | 4.325288 | 0.0010799676 | 1.0793 | 0.038 | 2.836e-05
69.3 | 0.3257 | 0.0355 | 100 | 5.54 | 40 | 4.337506 | 0.0010826268 | 1.0801 | 0.0381 | 3.55e-05
69.4 | 0.3267 | 0.0355 | 100 | 5.54 | 40 | 4.337506 | 0.0010859508 | 1.0811 | 0.0381 | 2.852e-05
69.5 | 0.3275 | 0.0358 | 100 | 5.54 | 40 | 4.374161 | 0.00108861 | 1.0819 | 0.0384 | 2.499e-05
69.6 | 0.3282 | 0.0356 | 100 | 5.54 | 40 | 4.349724 | 0.0010909368 | 1.0826 | 0.0382 | 2.86e-05
69.7 | 0.329 | 0.0359 | 100 | 5.54 | 40 | 4.386379 | 0.001093596 | 1.0834 | 0.0385 | 3.9655e-05
69.8 | 0.3301 | 0.0362 | 100 | 5.54 | 40 | 4.423034 | 0.0010972524 | 1.0845 | 0.0388 | 2.166e-05
69.9 | 0.3307 | 0.036 | 100 | 5.54 | 40 | 4.398598 | 0.0010992468 | 1.0851 | 0.0386 | 2.5305e-05
70 | 0.3314 | 0.0363 | 100 | 5.54 | 40 | 4.435253 | 0.0011015736 | 1.0858 | 0.0389 | 3.635e-05
70.1 | 0.3324 | 0.0364 | 100 | 5.54 | 40 | 4.447471 | 0.0011048976 | 1.0868 | 0.039 | 3.64e-05
70.2 | 0.3334 | 0.0364 | 100 | 5.54 | 40 | 4.447471 | 0.0011082216 | 1.0878 | 0.039 | 2.5515e-05
70.3 | 0.3341 | 0.0365 | 100 | 5.54 | 40 | 4.459689 | 0.0011105484 | 1.0885 | 0.0391 | 3.2985e-05
70.4 | 0.335 | 0.0368 | 100 | 5.54 | 40 | 4.496344 | 0.00111354 | 1.0894 | 0.0394 | 3.675e-05
70.5 | 0.336 | 0.0367 | 100 | 5.54 | 40 | 4.484126 | 0.001116864 | 1.0904 | 0.0393 | 2.576e-05
70.6 | 0.3367 | 0.0369 | 100 | 5.54 | 40 | 4.508563 | 0.0011191908 | 1.0911 | 0.0395 | 2.5865e-05
70.7 | 0.3374 | 0.037 | 100 | 5.54 | 40 | 4.520781 | 0.0011215176 | 1.0918 | 0.0396 | 3.33e-05
70.8 | 0.3383 | 0.037 | 100 | 5.54 | 40 | 4.520781 | 0.0011245092 | 1.0927 | 0.0396 | 3.3525e-05
70.9 | 0.3392 | 0.0375 | 100 | 5.54 | 40 | 4.581873 | 0.0011275008 | 1.0936 | 0.0401 | 2.244e-05
71 | 0.3398 | 0.0373 | 100 | 5.54 | 40 | 4.557436 | 0.0011294952 | 1.0942 | 0.0399 | 3.366e-05
71.1 | 0.3407 | 0.0375 | 100 | 5.54 | 40 | 4.581873 | 0.0011324868 | 1.0951 | 0.0401 | 4.136e-05
71.2 | 0.3418 | 0.0377 | 100 | 5.54 | 40 | 4.606309 | 0.0011361432 | 1.0962 | 0.0403 | 2.639e-05
71.3 | 0.3425 | 0.0377 | 100 | 5.54 | 40 | 4.606309 | 0.00113847 | 1.0969 | 0.0403 | 2.268e-05
71.4 | 0.3431 | 0.0379 | 100 | 5.54 | 40 | 4.630746 | 0.0011404644 | 1.0975 | 0.0405 | 3.411e-05
71.5 | 0.344 | 0.0379 | 100 | 5.54 | 40 | 4.630746 | 0.001143456 | 1.0984 | 0.0405 | 4.1745e-05
71.6 | 0.3451 | 0.038 | 100 | 5.54 | 40 | 4.642964 | 0.0011471124 | 1.0995 | 0.0406 | 2.6565e-05
71.7 | 0.3458 | 0.0379 | 100 | 5.54 | 40 | 4.630746 | 0.0011494392 | 1.1002 | 0.0405 | 3.036e-05
71.8 | 0.3466 | 0.038 | 100 | 5.54 | 40 | 4.642964 | 0.0011520984 | 1.101 | 0.0406 | 3.805e-05
71.9 | 0.3476 | 0.0381 | 100 | 5.54 | 40 | 4.655183 | 0.0011554224 | 1.102 | 0.0407 | 3.06e-05
72 | 0.3484 | 0.0384 | 100 | 5.54 | 40 | 4.691838 | 0.0011580816 | 1.1028 | 0.041 | 2.31e-05
72.1 | 0.349 | 0.0386 | 100 | 5.54 | 40 | 4.716274 | 0.001160076 | 1.1034 | 0.0412 | 3.4695e-05
72.2 | 0.3499 | 0.0385 | 100 | 5.54 | 40 | 4.704056 | 0.0011630676 | 1.1043 | 0.0411 | 3.86e-05
72.3 | 0.3509 | 0.0387 | 100 | 5.54 | 40 | 4.728492 | 0.0011663916 | 1.1053 | 0.0413 | 2.331e-05
72.4 | 0.3515 | 0.039 | 100 | 5.54 | 40 | 4.765147 | 0.001168386 | 1.1059 | 0.0416 | 3.112e-05
72.5 | 0.3523 | 0.0388 | 100 | 5.54 | 40 | 4.740711 | 0.0011710452 | 1.1067 | 0.0414 | 4.29e-05
72.6 | 0.3534 | 0.0392 | 100 | 5.54 | 40 | 4.789584 | 0.0011747016 | 1.1078 | 0.0418 | 3.136e-05
72.7 | 0.3542 | 0.0392 | 100 | 5.54 | 40 | 4.789584 | 0.0011773608 | 1.1086 | 0.0418 | 2.349e-05
72.8 | 0.3548 | 0.0391 | 100 | 5.54 | 40 | 4.777366 | 0.0011793552 | 1.1092 | 0.0417 | 1.5615e-05
72.9 | 0.3557 | -0.0044 | 100 | 5.54 | 40 | 0 | 0.0011823468 | 1.1101 | -0.0018
73 | 0.3567 | -0.0028 | 100 | 5.54 | 40 |  |  | 1.1111 | -0.0002 | 0.006233865
73.1 | 0.3575 | -0.0028 | 100 | 5.54 | 40 | 4.789584 |  | 1.1119 | -0.0002
73.2 | 0.3582 | -0.0028 | 100 | 5.54 | 40 |  |  | 1.1126 | -0.0002
73.3 | 0.3592 | -0.0027 | 100 | 5.54 | 40 |  |  | 1.1136 | -0.0001
73.4 | 0.36 | -0.0027 | 100 | 5.54 | 40 |  |  | 1.1144 | -0.0001
73.5 | 0.3607 | -0.0028 | 100 | 5.54 | 40 |  |  | 1.1151 | -0.0002
73.6 | 0.3615 | -0.0025 | 100 | 5.54 | 40 |  |  | 1.1159 | 0.0001
73.7 | 0.3626 | -0.0027 | 100 | 5.54 | 40 |  |  | 1.117 | -0.0001
73.8 | 0.3634 | -0.0028 | 100 | 5.54 | 40 |  |  | 1.1178 | -0.0002
73.9 | 0.364 | -0.0027 | 100 | 5.54 | 40 |  |  | 1.1184 | -0.0001
74 | 0.365 | -0.0026 | 100 | 5.54 | 40 |  |  | 1.1194 | 0
74.1 | 0.3659 | -0.0027 | 100 | 5.54 | 40 |  |  | 1.1203 | -0.0001
74.2 | 0.3665 | -0.0028 | 100 | 5.54 | 40 |  |  | 1.1209 | -0.0002
74.3 | 0.3673 | -0.0028 | 100 | 5.54 | 40 |  |  | 1.1217 | -0.0002
74.4 | 0.3683 | -0.0027 | 100 | 5.54 | 40 |  |  | 1.1227 | -0.0001
74.5 | 0.3692 | -0.0025 | 100 | 5.54 | 40 |  |  | 1.1236 | 0.0001
74.6 | 0.3699 | -0.0027 | 100 | 5.54 | 40 |  |  | 1.1243 | -0.0001
74.7 | 0.3708 | -0.0028 | 100 | 5.54 | 40 |  |  | 1.1252 | -0.0002
74.8 | 0.3717 | -0.0027 | 100 | 5.54 | 40 |  |  | 1.1261 | -0.0001
74.9 | 0.3724 | -0.0026 | 100 | 5.54 | 40 |  |  | 1.1268 | 0
75 | 0.3732 | -0.0027 | 100 | 5.54 | 40 |  |  | 1.1276 | -0.0001
75.1 | 0.3741 | -0.0028 | 100 | 5.54 | 40 |  |  | 1.1285 | -0.0002
75.2 | 0.375 | -0.0028 | 100 | 5.54 | 40 |  |  | 1.1294 | -0.0002
75.23 | 0.3752 | -0.0028 | 100 | 5.54 | 40 |  |  | 1.1296 | -0.0002

## plaster 8.1_20
Results Table 1
| Specimen label | Maximum Load | Flexure stress at Maximum Load | Support span | Thickness | Width
|  | (kN) | (N/mm^2) | (mm) | (mm) | (mm) |  |  |  | Area
8 | 8.1.20 | 0.0401 | 6.0117 | 100 | 5.44 | 40 |  |  |  | 0.0002176
Time | Displacement | Force | Support span | Thickness | Width | Stress | Strain | Displacement | Force | Area/FE | FT |  | slope |  | E
(s) | (mm) | (kN) | (mm) | (mm) | (mm) | (Mpa) | (-) | (mm) | (kN) | KNmm/J | J/m2 | KJ/m2 | KN/mm | N/mm | N/mm2(Mpa) | Gpa
0 |  |  | 100 | 5.44 | 40 | 0 | 0 | 0.679 | 0.001 | 0 | 26.35942 | 0.02635942 | 0.1195923 | 119.5923 | 4642.872 | 4.642872
0.1 |  |  | 100 | 5.44 | 40 | 0 | 0 | 0.6823 | 0.001 | 0
0.2 |  |  | 100 | 5.44 | 40 | 0 | 0 | 0.6817 | 0.0008 | 0
0.3 |  |  | 100 | 5.44 | 40 | 0 | 0 | 0.6814 | 0.0009 | 0
0.4 |  |  | 100 | 5.44 | 40 | 0 | 0 | 0.6814 | 0.0007 | 0
0.5 |  |  | 100 | 5.44 | 40 | 0 | 0 | 0.6815 | 0.001 | 0
0.6 |  |  | 100 | 5.44 | 40 | 0 | 0 | 0.6822 | 0.0008 | 0
0.7 |  |  | 100 | 5.44 | 40 | 0 | 0 | 0.6836 | 0.0008 | 0
0.8 |  |  | 100 | 5.44 | 40 | 0 | 0 | 0.6849 | 0.001 | 0
0.9 |  |  | 100 | 5.44 | 40 | 0 | 0 | 0.6859 | 0.001 | 0
1 |  |  | 100 | 5.44 | 40 | 0 | 0 | 0.6866 | 0.0009 | 0
1.1 |  |  | 100 | 5.44 | 40 | 0 | 0 | 0.6874 | 0.0011 | 0
1.2 |  |  | 100 | 5.44 | 40 | 0 | 0 | 0.6884 | 0.0012 | 0
1.3 |  |  | 100 | 5.44 | 40 | 0 | 0 | 0.6891 | 0.001 | 0
1.4 |  |  | 100 | 5.44 | 40 | 0 | 0 | 0.6898 | 0.0009 | 0
1.5 |  |  | 100 | 5.44 | 40 | 0 | 0 | 0.6909 | 0.0008 | 0
1.6 |  |  | 100 | 5.44 | 40 | 0 | 0 | 0.6918 | 0.001 | 0
1.7 |  |  | 100 | 5.44 | 40 | 0 | 0 | 0.6924 | 0.0011 | 0
1.8 |  |  | 100 | 5.44 | 40 | 0 | 0 | 0.6931 | 0.0008 | 0
1.9 |  |  | 100 | 5.44 | 40 | 0 | 0 | 0.6943 | 0.0009 | 0
2 |  |  | 100 | 5.44 | 40 | 0 | 0 | 0.6951 | 0.0009 | 0
2.1 |  |  | 100 | 5.44 | 40 | 0 | 0 | 0.6958 | 0.0009 | 0
2.2 |  |  | 100 | 5.44 | 40 | 0 | 0 | 0.6967 | 0.001 | 0
2.3 |  |  | 100 | 5.44 | 40 | 0 | 0 | 0.6976 | 0.0009 | 0
2.4 |  |  | 100 | 5.44 | 40 | 0 | 0 | 0.6983 | 0.001 | 0
2.5 |  |  | 100 | 5.44 | 40 | 0 | 0 | 0.6991 | 0.0009 | 0
2.6 |  |  | 100 | 5.44 | 40 | 0 | 0 | 0.7 | 0.001 | 0
2.7 |  |  | 100 | 5.44 | 40 | 0 | 0 | 0.7008 | 0.0012 | 0
2.8 |  |  | 100 | 5.44 | 40 | 0 | 0 | 0.7014 | 0.001 | 0
2.9 |  |  | 100 | 5.44 | 40 | 0 | 0 | 0.7025 | 0.0013 | 0
3 |  |  | 100 | 5.44 | 40 | 0 | 0 | 0.7036 | 0.001 | 0
3.1 |  |  | 100 | 5.44 | 40 | 0 | 0 | 0.7041 | 0.0011 | 0
3.2 |  |  | 100 | 5.44 | 40 | 0 | 0 | 0.7048 | 0.001 | 0
3.3 |  |  | 100 | 5.44 | 40 | 0 | 0 | 0.7059 | 0.0011 | 0
3.4 |  |  | 100 | 5.44 | 40 | 0 | 0 | 0.7068 | 0.0013 | 0
3.5 |  |  | 100 | 5.44 | 40 | 0 | 0 | 0.7075 | 0.0012 | 0
3.6 |  |  | 100 | 5.44 | 40 | 0 | 0 | 0.7083 | 0.001 | 0
3.7 |  |  | 100 | 5.44 | 40 | 0 | 0 | 0.7093 | 0.0011 | 0
3.8 |  |  | 100 | 5.44 | 40 | 0 | 0 | 0.71 | 0.0011 | 0
3.9 |  |  | 100 | 5.44 | 40 | 0 | 0 | 0.7107 | 0.0011 | 0
4 |  |  | 100 | 5.44 | 40 | 0 | 0 | 0.7116 | 0.001 | 0
4.1 |  |  | 100 | 5.44 | 40 | 0 | 0 | 0.7126 | 0.0011 | 0
4.2 |  |  | 100 | 5.44 | 40 | 0 | 0 | 0.7133 | 0.0011 | 0
4.3 |  |  | 100 | 5.44 | 40 | 0 | 0 | 0.7141 | 0.0011 | 0
4.4 |  |  | 100 | 5.44 | 40 | 0 | 0 | 0.7152 | 0.0011 | 0
4.5 |  |  | 100 | 5.44 | 40 | 0 | 0 | 0.7159 | 0.0011 | 0
4.6 |  |  | 100 | 5.44 | 40 | 0 | 0 | 0.7166 | 0.0012 | 0
4.7 |  |  | 100 | 5.44 | 40 | 0 | 0 | 0.7175 | 0.0012 | 0
4.8 |  |  | 100 | 5.44 | 40 | 0 | 0 | 0.7185 | 0.0012 | 0
4.9 |  |  | 100 | 5.44 | 40 | 0 | 0 | 0.7192 | 0.0012 | 0
5 |  |  | 100 | 5.44 | 40 | 0 | 0 | 0.7199 | 0.0012 | 0
5.1 |  |  | 100 | 5.44 | 40 | 0 | 0 | 0.721 | 0.0011 | 0
5.2 |  |  | 100 | 5.44 | 40 | 0 | 0 | 0.7218 | 0.0011 | 0
5.3 |  |  | 100 | 5.44 | 40 | 0 | 0 | 0.7224 | 0.0012 | 0
5.4 |  |  | 100 | 5.44 | 40 | 0 | 0 | 0.7233 | 0.0011 | 0
5.5 |  |  | 100 | 5.44 | 40 | 0 | 0 | 0.7242 | 0.0012 | 0
5.6 |  |  | 100 | 5.44 | 40 | 0 | 0 | 0.7249 | 0.0013 | 0
5.7 |  |  | 100 | 5.44 | 40 | 0 | 0 | 0.7257 | 0.0013 | 0
5.8 |  |  | 100 | 5.44 | 40 | 0 | 0 | 0.7269 | 0.0011 | 0
5.9 |  |  | 100 | 5.44 | 40 | 0 | 0 | 0.7276 | 0.0012 | 0
6 |  |  | 100 | 5.44 | 40 | 0 | 0 | 0.7282 | 0.0014 | 0
6.1 |  |  | 100 | 5.44 | 40 | 0 | 0 | 0.729 | 0.0013 | 0
6.2 |  |  | 100 | 5.44 | 40 | 0 | 0 | 0.7301 | 0.0012 | 0
6.3 |  |  | 100 | 5.44 | 40 | 0 | 0 | 0.7309 | 0.0011 | 0
6.4 |  |  | 100 | 5.44 | 40 | 0 | 0 | 0.7316 | 0.0012 | 0
6.5 |  |  | 100 | 5.44 | 40 | 0 | 0 | 0.7326 | 0.0013 | 0
6.6 |  |  | 100 | 5.44 | 40 | 0 | 0 | 0.7335 | 0.0012 | 0
6.7 |  |  | 100 | 5.44 | 40 | 0 | 0 | 0.7342 | 0.0013 | 0
6.8 |  |  | 100 | 5.44 | 40 | 0 | 0 | 0.7349 | 0.0013 | 0
6.9 |  |  | 100 | 5.44 | 40 | 0 | 0 | 0.7359 | 0.0014 | 0
7 |  |  | 100 | 5.44 | 40 | 0 | 0 | 0.7367 | 0.0015 | 0
7.1 |  |  | 100 | 5.44 | 40 | 0 | 0 | 0.7374 | 0.0014 | 0
7.2 |  |  | 100 | 5.44 | 40 | 0 | 0 | 0.7383 | 0.0015 | 0
7.3 |  |  | 100 | 5.44 | 40 | 0 | 0 | 0.7393 | 0.0014 | 0
7.4 |  |  | 100 | 5.44 | 40 | 0 | 0 | 0.74 | 0.0011 | 0
7.5 |  |  | 100 | 5.44 | 40 | 0 | 0 | 0.7407 | 0.0012 | 0
7.6 |  |  | 100 | 5.44 | 40 | 0 | 0 | 0.7419 | 0.0015 | 0
7.7 |  |  | 100 | 5.44 | 40 | 0 | 0 | 0.7427 | 0.0014 | 0
7.8 |  |  | 100 | 5.44 | 40 | 0 | 0 | 0.7433 | 0.0013 | 0
7.9 |  |  | 100 | 5.44 | 40 | 0 | 0 | 0.7442 | 0.0013 | 0
8 |  |  | 100 | 5.44 | 40 | 0 | 0 | 0.7452 | 0.0013 | 0
8.1 |  |  | 100 | 5.44 | 40 | 0 | 0 | 0.7458 | 0.0015 | 0
8.2 |  |  | 100 | 5.44 | 40 | 0 | 0 | 0.7466 | 0.0015 | 0
8.3 |  |  | 100 | 5.44 | 40 | 0 | 0 | 0.7475 | 0.0014 | 0
8.4 |  |  | 100 | 5.44 | 40 | 0 | 0 | 0.7483 | 0.0013 | 0
8.5 |  |  | 100 | 5.44 | 40 | 0 | 0 | 0.749 | 0.0015 | 0
8.6 |  |  | 100 | 5.44 | 40 | 0 | 0 | 0.7499 | 0.0015 | 0
8.7 |  |  | 100 | 5.44 | 40 | 0 | 0 | 0.7511 | 0.0014 | 0
8.8 |  |  | 100 | 5.44 | 40 | 0 | 0 | 0.7517 | 0.0015 | 0
8.9 |  |  | 100 | 5.44 | 40 | 0 | 0 | 0.7524 | 0.0015 | 0
9 |  |  | 100 | 5.44 | 40 | 0 | 0 | 0.7533 | 0.0015 | 0
9.1 |  |  | 100 | 5.44 | 40 | 0 | 0 | 0.7543 | 0.0016 | 0
9.2 |  |  | 100 | 5.44 | 40 | 0 | 0 | 0.755 | 0.0013 | 0
9.3 |  |  | 100 | 5.44 | 40 | 0 | 0 | 0.7558 | 0.0014 | 0
9.4 |  |  | 100 | 5.44 | 40 | 0 | 0 | 0.7568 | 0.0015 | 0
9.5 |  |  | 100 | 5.44 | 40 | 0 | 0 | 0.7576 | 0.0015 | 0
9.6 |  |  | 100 | 5.44 | 40 | 0 | 0 | 0.7582 | 0.0013 | 0
9.7 |  |  | 100 | 5.44 | 40 | 0 | 0 | 0.7591 | 0.0015 | 0
9.8 |  |  | 100 | 5.44 | 40 | 0 | 0 | 0.7601 | 0.0014 | 0
9.9 |  |  | 100 | 5.44 | 40 | 0 | 0 | 0.7608 | 0.0014 | 0
10 |  |  | 100 | 5.44 | 40 | 0 | 0 | 0.7616 | 0.0015 | 0
10.1 |  |  | 100 | 5.44 | 40 | 0 | 0 | 0.7626 | 0.0015 | 0
10.2 |  |  | 100 | 5.44 | 40 | 0 | 0 | 0.7634 | 0.0015 | 0
10.3 |  |  | 100 | 5.44 | 40 | 0 | 0 | 0.7641 | 0.0015 | 0
10.4 |  |  | 100 | 5.44 | 40 | 0 | 0 | 0.7649 | 0.0014 | 0
10.5 |  |  | 100 | 5.44 | 40 | 0 | 0 | 0.766 | 0.0014 | 0
10.6 |  |  | 100 | 5.44 | 40 | 0 | 0 | 0.7667 | 0.0015 | 0
10.7 |  |  | 100 | 5.44 | 40 | 0 | 0 | 0.7674 | 0.0015 | 0
10.8 |  |  | 100 | 5.44 | 40 | 0 | 0 | 0.7684 | 0.0016 | 0
10.9 |  |  | 100 | 5.44 | 40 | 0 | 0 | 0.7693 | 0.0014 | 0
11 |  |  | 100 | 5.44 | 40 | 0 | 0 | 0.77 | 0.0015 | 0
11.1 |  |  | 100 | 5.44 | 40 | 0 | 0 | 0.7708 | 0.0016 | 0
11.2 |  |  | 100 | 5.44 | 40 | 0 | 0 | 0.7717 | 0.0015 | 0
11.3 |  |  | 100 | 5.44 | 40 | 0 | 0 | 0.7724 | 0.0015 | 0
11.4 |  |  | 100 | 5.44 | 40 | 0 | 0 | 0.7731 | 0.0015 | 0
11.5 |  |  | 100 | 5.44 | 40 | 0 | 0 | 0.7743 | 0.0017 | 0
11.6 |  |  | 100 | 5.44 | 40 | 0 | 0 | 0.7751 | 0.0016 | 0
11.7 |  |  | 100 | 5.44 | 40 | 0 | 0 | 0.7758 | 0.0015 | 0
11.8 |  |  | 100 | 5.44 | 40 | 0 | 0 | 0.7766 | 0.0015 | 0
11.9 |  |  | 100 | 5.44 | 40 | 0 | 0 | 0.7776 | 0.0014 | 0
12 |  |  | 100 | 5.44 | 40 | 0 | 0 | 0.7784 | 0.0015 | 0
12.1 |  |  | 100 | 5.44 | 40 | 0 | 0 | 0.7791 | 0.0016 | 0
12.2 |  |  | 100 | 5.44 | 40 | 0 | 0 | 0.7801 | 0.0015 | 0
12.3 |  |  | 100 | 5.44 | 40 | 0 | 0 | 0.781 | 0.0016 | 0
12.4 |  |  | 100 | 5.44 | 40 | 0 | 0 | 0.7817 | 0.0015 | 0
12.5 |  |  | 100 | 5.44 | 40 | 0 | 0 | 0.7824 | 0.0017 | 0
12.6 |  |  | 100 | 5.44 | 40 | 0 | 0 | 0.7834 | 0.0016 | 0
12.7 |  |  | 100 | 5.44 | 40 | 0 | 0 | 0.7842 | 0.0016 | 0
12.8 |  |  | 100 | 5.44 | 40 | 0 | 0 | 0.7849 | 0.0018 | 0
12.9 |  |  | 100 | 5.44 | 40 | 0 | 0 | 0.7857 | 0.0018 | 0
13 |  |  | 100 | 5.44 | 40 | 0 | 0 | 0.7868 | 0.0018 | 0
13.1 |  |  | 100 | 5.44 | 40 | 0 | 0 | 0.7875 | 0.0016 | 0
13.2 |  |  | 100 | 5.44 | 40 | 0 | 0 | 0.7882 | 0.0017 | 0
13.3 |  |  | 100 | 5.44 | 40 | 0 | 0 | 0.7892 | 0.0016 | 0
13.4 |  |  | 100 | 5.44 | 40 | 0 | 0 | 0.7901 | 0.0019 | 0
13.5 |  |  | 100 | 5.44 | 40 | 0 | 0 | 0.7908 | 0.0017 | 0
13.6 |  |  | 100 | 5.44 | 40 | 0 | 0 | 0.7916 | 0.0017 | 0
13.7 |  |  | 100 | 5.44 | 40 | 0 | 0 | 0.7926 | 0.0018 | 0
13.8 |  |  | 100 | 5.44 | 40 | 0 | 0 | 0.7934 | 0.0017 | 0
13.9 |  |  | 100 | 5.44 | 40 | 0 | 0 | 0.7941 | 0.0018 | 0
14 |  |  | 100 | 5.44 | 40 | 0 | 0 | 0.795 | 0.0017 | 0
14.1 |  |  | 100 | 5.44 | 40 | 0 | 0 | 0.7959 | 0.0018 | 0
14.2 |  |  | 100 | 5.44 | 40 | 0 | 0 | 0.7966 | 0.0019 | 0
14.3 |  |  | 100 | 5.44 | 40 | 0 | 0 | 0.7974 | 0.0018 | 0
14.4 |  |  | 100 | 5.44 | 40 | 0 | 0 | 0.7986 | 0.0017 | 0
14.5 |  |  | 100 | 5.44 | 40 | 0 | 0 | 0.7992 | 0.0016 | 0
14.6 |  |  | 100 | 5.44 | 40 | 0 | 0 | 0.7999 | 0.0017 | 0
14.7 |  |  | 100 | 5.44 | 40 | 0 | 0 | 0.8008 | 0.0018 | 0
14.8 |  |  | 100 | 5.44 | 40 | 0 | 0 | 0.8018 | 0.0019 | 0
14.9 |  |  | 100 | 5.44 | 40 | 0 | 0 | 0.8026 | 0.0019 | 0
15 |  |  | 100 | 5.44 | 40 | 0 | 0 | 0.8034 | 0.0019 | 0
15.1 |  |  | 100 | 5.44 | 40 | 0 | 0 | 0.8044 | 0.0018 | 0
15.2 |  |  | 100 | 5.44 | 40 | 0 | 0 | 0.8051 | 0.0016 | 0
15.3 |  |  | 100 | 5.44 | 40 | 0 | 0 | 0.8058 | 0.0018 | 0
15.4 |  |  | 100 | 5.44 | 40 | 0 | 0 | 0.8066 | 0.0018 | 0
15.5 |  |  | 100 | 5.44 | 40 | 0 | 0 | 0.8076 | 0.0016 | 0
15.6 |  |  | 100 | 5.44 | 40 | 0 | 0 | 0.8083 | 0.0018 | 0
15.7 |  |  | 100 | 5.44 | 40 | 0 | 0 | 0.809 | 0.0018 | 0
15.8 |  |  | 100 | 5.44 | 40 | 0 | 0 | 0.81 | 0.0019 | 0
15.9 |  |  | 100 | 5.44 | 40 | 0 | 0 | 0.8109 | 0.0018 | 0
16 |  |  | 100 | 5.44 | 40 | 0 | 0 | 0.8116 | 0.0017 | 0
16.1 |  |  | 100 | 5.44 | 40 | 0 | 0 | 0.8124 | 0.0019 | 0
16.2 |  |  | 100 | 5.44 | 40 | 0 | 0 | 0.8135 | 0.0019 | 0
16.3 |  |  | 100 | 5.44 | 40 | 0 | 0 | 0.8142 | 0.0017 | 0
16.4 |  |  | 100 | 5.44 | 40 | 0 | 0 | 0.8149 | 0.0018 | 0
16.5 |  |  | 100 | 5.44 | 40 | 0 | 0 | 0.8159 | 0.0019 | 0
16.6 |  |  | 100 | 5.44 | 40 | 0 | 0 | 0.8168 | 0.0019 | 0
16.7 |  |  | 100 | 5.44 | 40 | 0 | 0 | 0.8175 | 0.0019 | 0
16.8 |  |  | 100 | 5.44 | 40 | 0 | 0 | 0.8183 | 0.0019 | 0
16.9 |  |  | 100 | 5.44 | 40 | 0 | 0 | 0.8192 | 0.0018 | 0
17 |  |  | 100 | 5.44 | 40 | 0 | 0 | 0.82 | 0.0016 | 0
17.1 |  |  | 100 | 5.44 | 40 | 0 | 0 | 0.8207 | 0.0019 | 0
17.2 |  |  | 100 | 5.44 | 40 | 0 | 0 | 0.8218 | 0.0019 | 0
17.3 |  |  | 100 | 5.44 | 40 | 0 | 0 | 0.8226 | 0.002 | 0
17.4 |  |  | 100 | 5.44 | 40 | 0 | 0 | 0.8233 | 0.0018 | 0
17.5 |  |  | 100 | 5.44 | 40 | 0 | 0 | 0.824 | 0.0019 | 0
17.6 |  |  | 100 | 5.44 | 40 | 0 | 0 | 0.825 | 0.0018 | 0
17.7 |  |  | 100 | 5.44 | 40 | 0 | 0 | 0.8259 | 0.0017 | 0
17.8 |  |  | 100 | 5.44 | 40 | 0 | 0 | 0.8266 | 0.002 | 0
17.9 |  |  | 100 | 5.44 | 40 | 0 | 0 | 0.8275 | 0.0019 | 0
18 |  |  | 100 | 5.44 | 40 | 0 | 0 | 0.8285 | 0.0018 | 0
18.1 |  |  | 100 | 5.44 | 40 | 0 | 0 | 0.8292 | 0.0018 | 0
18.2 |  |  | 100 | 5.44 | 40 | 0 | 0 | 0.8299 | 0.002 | 0
18.3 |  |  | 100 | 5.44 | 40 | 0 | 0 | 0.8309 | 0.0018 | 0
18.4 |  |  | 100 | 5.44 | 40 | 0 | 0 | 0.8317 | 0.0019 | 0
18.5 |  |  | 100 | 5.44 | 40 | 0 | 0 | 0.8324 | 0.0019 | 0
18.6 |  |  | 100 | 5.44 | 40 | 0 | 0 | 0.8332 | 0.0018 | 0
18.7 |  |  | 100 | 5.44 | 40 | 0 | 0 | 0.8343 | 0.0021 | 0
18.8 |  |  | 100 | 5.44 | 40 | 0 | 0 | 0.835 | 0.0019 | 0
18.9 |  |  | 100 | 5.44 | 40 | 0 | 0 | 0.8357 | 0.002 | 0
19 |  |  | 100 | 5.44 | 40 | 0 | 0 | 0.8366 | 0.0018 | 0
19.1 |  |  | 100 | 5.44 | 40 | 0 | 0 | 0.8376 | 0.0019 | 0
19.2 |  |  | 100 | 5.44 | 40 | 0 | 0 | 0.8384 | 0.0019 | 0
19.3 |  |  | 100 | 5.44 | 40 | 0 | 0 | 0.8392 | 0.0018 | 0
19.4 |  |  | 100 | 5.44 | 40 | 0 | 0 | 0.8402 | 0.0021 | 0
19.5 |  |  | 100 | 5.44 | 40 | 0 | 0 | 0.8409 | 0.0019 | 0
19.6 |  |  | 100 | 5.44 | 40 | 0 | 0 | 0.8416 | 0.002 | 0
19.7 |  |  | 100 | 5.44 | 40 | 0 | 0 | 0.8425 | 0.0019 | 0
19.8 |  |  | 100 | 5.44 | 40 | 0 | 0 | 0.8434 | 0.0019 | 0
19.9 |  |  | 100 | 5.44 | 40 | 0 | 0 | 0.8441 | 0.0021 | 0
20 |  |  | 100 | 5.44 | 40 | 0 | 0 | 0.8449 | 0.0021 | 0
20.1 |  |  | 100 | 5.44 | 40 | 0 | 0 | 0.846 | 0.002 | 0
20.2 |  |  | 100 | 5.44 | 40 | 0 | 0 | 0.8468 | 0.0021 | 0
20.3 |  |  | 100 | 5.44 | 40 | 0 | 0 | 0.8474 | 0.002 | 0
20.4 |  |  | 100 | 5.44 | 40 | 0 | 0 | 0.8482 | 0.0019 | 0
20.5 |  |  | 100 | 5.44 | 40 | 0 | 0 | 0.8493 | 0.0022 | 0
20.6 |  |  | 100 | 5.44 | 40 | 0 | 0 | 0.8501 | 0.0021 | 0
20.7 |  |  | 100 | 5.44 | 40 | 0 | 0 | 0.8508 | 0.0021 | 0
20.8 |  |  | 100 | 5.44 | 40 | 0 | 0 | 0.8518 | 0.0019 | 0
20.9 |  |  | 100 | 5.44 | 40 | 0 | 0 | 0.8526 | 0.0021 | 0
21 |  |  | 100 | 5.44 | 40 | 0 | 0 | 0.8533 | 0.002 | 0
21.1 |  |  | 100 | 5.44 | 40 | 0 | 0 | 0.8541 | 0.0021 | 0
21.2 |  |  | 100 | 5.44 | 40 | 0 | 0 | 0.8551 | 0.002 | 0
21.3 |  |  | 100 | 5.44 | 40 | 0 | 0 | 0.8558 | 0.0021 | 0
21.4 |  |  | 100 | 5.44 | 40 | 0 | 0 | 0.8565 | 0.0022 | 0
21.5 |  |  | 100 | 5.44 | 40 | 0 | 0 | 0.8576 | 0.0023 | 0
21.6 |  |  | 100 | 5.44 | 40 | 0 | 0 | 0.8585 | 0.0022 | 0
21.7 |  |  | 100 | 5.44 | 40 | 0 | 0 | 0.8591 | 0.0021 | 0
21.8 |  |  | 100 | 5.44 | 40 | 0 | 0 | 0.8599 | 0.0023 | 0
21.9 |  |  | 100 | 5.44 | 40 | 0 | 0 | 0.861 | 0.002 | 0
22 |  |  | 100 | 5.44 | 40 | 0 | 0 | 0.8618 | 0.0021 | 0
22.1 |  |  | 100 | 5.44 | 40 | 0 | 0 | 0.8624 | 0.002 | 0
22.2 |  |  | 100 | 5.44 | 40 | 0 | 0 | 0.8634 | 0.002 | 0
22.3 |  |  | 100 | 5.44 | 40 | 0 | 0 | 0.8643 | 0.0023 | 0
22.4 |  |  | 100 | 5.44 | 40 | 0 | 0 | 0.865 | 0.0021 | 0
22.5 |  |  | 100 | 5.44 | 40 | 0 | 0 | 0.8657 | 0.0021 | 0
22.6 |  |  | 100 | 5.44 | 40 | 0 | 0 | 0.8667 | 0.0021 | 0
22.7 |  |  | 100 | 5.44 | 40 | 0 | 0 | 0.8676 | 0.0019 | 0
22.8 |  |  | 100 | 5.44 | 40 | 0 | 0 | 0.8682 | 0.0021 | 0
22.9 |  |  | 100 | 5.44 | 40 | 0 | 0 | 0.8692 | 0.002 | 0
23 |  |  | 100 | 5.44 | 40 | 0 | 0 | 0.8702 | 0.0023 | 0
23.1 |  |  | 100 | 5.44 | 40 | 0 | 0 | 0.8708 | 0.0021 | 0
23.2 |  |  | 100 | 5.44 | 40 | 0 | 0 | 0.8715 | 0.0022 | 0
23.3 |  |  | 100 | 5.44 | 40 | 0 | 0 | 0.8724 | 0.0022 | 0
23.4 |  |  | 100 | 5.44 | 40 | 0 | 0 | 0.8735 | 0.0021 | 0
23.5 |  |  | 100 | 5.44 | 40 | 0 | 0 | 0.8742 | 0.0023 | 0
23.6 |  |  | 100 | 5.44 | 40 | 0 | 0 | 0.8751 | 0.0023 | 0
23.7 |  |  | 100 | 5.44 | 40 | 0 | 0 | 0.876 | 0.0021 | 0
23.8 |  |  | 100 | 5.44 | 40 | 0 | 0 | 0.8767 | 0.0022 | 0
23.9 |  |  | 100 | 5.44 | 40 | 0 | 0 | 0.8774 | 0.0023 | 0
24 |  |  | 100 | 5.44 | 40 | 0 | 0 | 0.8783 | 0.0022 | 0
24.1 |  |  | 100 | 5.44 | 40 | 0 | 0 | 0.8792 | 0.0024 | 0
24.2 |  |  | 100 | 5.44 | 40 | 0 | 0 | 0.8799 | 0.0021 | 0
24.3 |  |  | 100 | 5.44 | 40 | 0 | 0 | 0.8808 | 0.0023 | 0
24.4 |  |  | 100 | 5.44 | 40 | 0 | 0 | 0.8819 | 0.0021 | 0
24.5 |  |  | 100 | 5.44 | 40 | 0 | 0 | 0.8826 | 0.0023 | 0
24.6 |  |  | 100 | 5.44 | 40 | 0 | 0 | 0.8832 | 0.0023 | 0
24.7 |  |  | 100 | 5.44 | 40 | 0 | 0 | 0.8841 | 0.0023 | 0
24.8 |  |  | 100 | 5.44 | 40 | 0 | 0 | 0.8852 | 0.0022 | 0
24.9 |  |  | 100 | 5.44 | 40 | 0 | 0 | 0.8859 | 0.0021 | 0
25 |  |  | 100 | 5.44 | 40 | 0 | 0 | 0.8867 | 0.0022 | 0
25.1 |  |  | 100 | 5.44 | 40 | 0 | 0 | 0.8876 | 0.0025 | 0
25.2 |  |  | 100 | 5.44 | 40 | 0 | 0 | 0.8884 | 0.0024 | 0
25.3 |  |  | 100 | 5.44 | 40 | 0 | 0 | 0.8891 | 0.0022 | 0
25.4 |  |  | 100 | 5.44 | 40 | 0 | 0 | 0.8899 | 0.0022 | 0
25.5 |  |  | 100 | 5.44 | 40 | 0 | 0 | 0.8909 | 0.0023 | 0
25.6 |  |  | 100 | 5.44 | 40 | 0 | 0 | 0.8916 | 0.0022 | 0
25.7 |  |  | 100 | 5.44 | 40 | 0 | 0 | 0.8924 | 0.0021 | 0
25.8 |  |  | 100 | 5.44 | 40 | 0 | 0 | 0.8936 | 0.0021 | 0
25.9 |  |  | 100 | 5.44 | 40 | 0 | 0 | 0.8942 | 0.0022 | 0
26 |  |  | 100 | 5.44 | 40 | 0 | 0 | 0.8949 | 0.0024 | 0
26.1 |  |  | 100 | 5.44 | 40 | 0 | 0 | 0.8957 | 0.0024 | 0
26.2 |  |  | 100 | 5.44 | 40 | 0 | 0 | 0.8968 | 0.0022 | 0
26.3 |  |  | 100 | 5.44 | 40 | 0 | 0 | 0.8976 | 0.0023 | 0
26.4 |  |  | 100 | 5.44 | 40 | 0 | 0 | 0.8983 | 0.0023 | 0
26.5 |  |  | 100 | 5.44 | 40 | 0 | 0 | 0.8992 | 0.0023 | 0
26.6 |  |  | 100 | 5.44 | 40 | 0 | 0 | 0.9001 | 0.0025 | 0
26.7 |  |  | 100 | 5.44 | 40 | 0 | 0 | 0.9008 | 0.0024 | 0
26.8 |  |  | 100 | 5.44 | 40 | 0 | 0 | 0.9016 | 0.0022 | 0
26.9 |  |  | 100 | 5.44 | 40 | 0 | 0 | 0.9026 | 0.0022 | 0
27 |  |  | 100 | 5.44 | 40 | 0 | 0 | 0.9033 | 0.0023 | 0
27.1 |  |  | 100 | 5.44 | 40 | 0 | 0 | 0.904 | 0.0026 | 0
27.2 |  |  | 100 | 5.44 | 40 | 0 | 0 | 0.9051 | 0.0023 | 0
27.3 |  |  | 100 | 5.44 | 40 | 0 | 0 | 0.906 | 0.0024 | 0
27.4 |  |  | 100 | 5.44 | 40 | 0 | 0 | 0.9066 | 0.0024 | 0
27.5 |  |  | 100 | 5.44 | 40 | 0 | 0 | 0.9073 | 0.0024 | 0
27.6 |  |  | 100 | 5.44 | 40 | 0 | 0 | 0.9084 | 0.0023 | 0
27.7 |  |  | 100 | 5.44 | 40 | 0 | 0 | 0.9093 | 0.0024 | 0
27.8 |  |  | 100 | 5.44 | 40 | 0 | 0 | 0.9099 | 0.0024 | 0
27.9 |  |  | 100 | 5.44 | 40 | 0 | 0 | 0.9108 | 0.0024 | 0
28 |  |  | 100 | 5.44 | 40 | 0 | 0 | 0.9118 | 0.0024 | 0
28.1 |  |  | 100 | 5.44 | 40 | 0 | 0 | 0.9125 | 0.0026 | 0
28.2 |  |  | 100 | 5.44 | 40 | 0 | 0 | 0.9133 | 0.0024 | 0
28.3 |  |  | 100 | 5.44 | 40 | 0 | 0 | 0.9142 | 0.0024 | 0
28.4 |  |  | 100 | 5.44 | 40 | 0 | 0 | 0.9151 | 0.0025 | 0
28.5 |  |  | 100 | 5.44 | 40 | 0 | 0 | 0.9157 | 0.0027 | 0
28.6 |  |  | 100 | 5.44 | 40 | 0 | 0 | 0.9166 | 0.0026 | 0
28.7 | 0 | 0 | 100 | 5.44 | 40 | 0 | 0 | 0.9177 | 0.0025 | 9e-08
28.8 | 0.0006 | 0.0003 | 100 | 5.44 | 40 | 0.03801498 | 1.9584e-06 | 0.9183 | 0.0028 | 2.1e-07
28.9 | 0.0013 | 0.0003 | 100 | 5.44 | 40 | 0.03801498 | 4.2432e-06 | 0.919 | 0.0028 | 4e-07
29 | 0.0023 | 0.0005 | 100 | 5.44 | 40 | 0.06335829 | 7.5072e-06 | 0.92 | 0.003 | 5.5e-07
29.1 | 0.0034 | 0.0005 | 100 | 5.44 | 40 | 0.06335829 | 1.10976e-05 | 0.9211 | 0.003 | 3.3e-07
29.2 | 0.004 | 0.0006 | 100 | 5.44 | 40 | 0.07602995 | 1.3056e-05 | 0.9217 | 0.0031 | 6e-07
29.3 | 0.0048 | 0.0009 | 100 | 5.44 | 40 | 0.1140449 | 1.56672e-05 | 0.9225 | 0.0034 | 8.1e-07
29.4 | 0.0057 | 0.0009 | 100 | 5.44 | 40 | 0.1140449 | 1.86048e-05 | 0.9234 | 0.0034 | 7.2e-07
29.5 | 0.0065 | 0.0009 | 100 | 5.44 | 40 | 0.1140449 | 2.1216e-05 | 0.9242 | 0.0034 | 7.35e-07
29.6 | 0.0072 | 0.0012 | 100 | 5.44 | 40 | 0.1520599 | 2.35008e-05 | 0.9249 | 0.0037 | 9.9e-07
29.7 | 0.0081 | 0.001 | 100 | 5.44 | 40 | 0.1267166 | 2.64384e-05 | 0.9258 | 0.0035 | 9e-07
29.8 | 0.009 | 0.001 | 100 | 5.44 | 40 | 0.1267166 | 2.9376e-05 | 0.9267 | 0.0035 | 6.65e-07
29.9 | 0.0097 | 0.0009 | 100 | 5.44 | 40 | 0.1140449 | 3.16608e-05 | 0.9274 | 0.0034 | 9e-07
30 | 0.0106 | 0.0011 | 100 | 5.44 | 40 | 0.1393882 | 3.45984e-05 | 0.9283 | 0.0036 | 1.5e-06
30.1 | 0.0118 | 0.0014 | 100 | 5.44 | 40 | 0.1774032 | 3.85152e-05 | 0.9295 | 0.0039 | 8.7e-07
30.2 | 0.0124 | 0.0015 | 100 | 5.44 | 40 | 0.1900749 | 4.04736e-05 | 0.9301 | 0.004 | 8.7e-07
30.3 | 0.013 | 0.0014 | 100 | 5.44 | 40 | 0.1774032 | 4.2432e-05 | 0.9307 | 0.0039 | 1.35e-06
30.4 | 0.0139 | 0.0016 | 100 | 5.44 | 40 | 0.2027465 | 4.53696e-05 | 0.9316 | 0.0041 | 1.705e-06
30.5 | 0.015 | 0.0015 | 100 | 5.44 | 40 | 0.1900749 | 4.896e-05 | 0.9327 | 0.004 | 1.19e-06
30.6 | 0.0157 | 0.0019 | 100 | 5.44 | 40 | 0.2407615 | 5.12448e-05 | 0.9334 | 0.0044 | 1.295e-06
30.7 | 0.0164 | 0.0018 | 100 | 5.44 | 40 | 0.2280899 | 5.35296e-05 | 0.9341 | 0.0043 | 1.85e-06
30.8 | 0.0174 | 0.0019 | 100 | 5.44 | 40 | 0.2407615 | 5.67936e-05 | 0.9351 | 0.0044 | 1.52e-06
30.9 | 0.0182 | 0.0019 | 100 | 5.44 | 40 | 0.2407615 | 5.94048e-05 | 0.9359 | 0.0044 | 1.4e-06
31 | 0.0189 | 0.0021 | 100 | 5.44 | 40 | 0.2661048 | 6.16896e-05 | 0.9366 | 0.0046 | 1.72e-06
31.1 | 0.0197 | 0.0022 | 100 | 5.44 | 40 | 0.2787765 | 6.43008e-05 | 0.9374 | 0.0047 | 2.25e-06
31.2 | 0.0207 | 0.0023 | 100 | 5.44 | 40 | 0.2914482 | 6.75648e-05 | 0.9384 | 0.0048 | 1.54e-06
31.3 | 0.0214 | 0.0021 | 100 | 5.44 | 40 | 0.2661048 | 6.98496e-05 | 0.9391 | 0.0046 | 1.84e-06
31.4 | 0.0222 | 0.0025 | 100 | 5.44 | 40 | 0.3167915 | 7.24608e-05 | 0.9399 | 0.005 | 2.45e-06
31.5 | 0.0232 | 0.0024 | 100 | 5.44 | 40 | 0.3041198 | 7.57248e-05 | 0.9409 | 0.0049 | 2.295e-06
31.6 | 0.0241 | 0.0027 | 100 | 5.44 | 40 | 0.3421348 | 7.86624e-05 | 0.9418 | 0.0052 | 1.56e-06
31.7 | 0.0247 | 0.0025 | 100 | 5.44 | 40 | 0.3167915 | 8.06208e-05 | 0.9424 | 0.005 | 2.12e-06
31.8 | 0.0255 | 0.0028 | 100 | 5.44 | 40 | 0.3548064 | 8.3232e-05 | 0.9432 | 0.0053 | 2.85e-06
31.9 | 0.0265 | 0.0029 | 100 | 5.44 | 40 | 0.3674781 | 8.6496e-05 | 0.9442 | 0.0054 | 2.565e-06
32 | 0.0274 | 0.0028 | 100 | 5.44 | 40 | 0.3548064 | 8.94336e-05 | 0.9451 | 0.0053 | 2.03e-06
32.1 | 0.0281 | 0.003 | 100 | 5.44 | 40 | 0.3801498 | 9.17184e-05 | 0.9458 | 0.0055 | 3.1e-06
32.2 | 0.0291 | 0.0032 | 100 | 5.44 | 40 | 0.4054931 | 9.49824e-05 | 0.9468 | 0.0057 | 2.79e-06
32.3 | 0.03 | 0.003 | 100 | 5.44 | 40 | 0.3801498 | 9.792e-05 | 0.9477 | 0.0055 | 1.8e-06
32.4 | 0.0306 | 0.003 | 100 | 5.44 | 40 | 0.3801498 | 9.98784e-05 | 0.9483 | 0.0055 | 2.6e-06
32.5 | 0.0314 | 0.0035 | 100 | 5.44 | 40 | 0.4435081 | 0.0001024896 | 0.9491 | 0.006 | 3.105e-06
32.6 | 0.0323 | 0.0034 | 100 | 5.44 | 40 | 0.4308364 | 0.0001054272 | 0.95 | 0.0059 | 2.45e-06
32.7 | 0.033 | 0.0036 | 100 | 5.44 | 40 | 0.4561797 | 0.000107712 | 0.9507 | 0.0061 | 2.485e-06
32.8 | 0.0337 | 0.0035 | 100 | 5.44 | 40 | 0.4435081 | 0.0001099968 | 0.9514 | 0.006 | 3.905e-06
32.9 | 0.0348 | 0.0036 | 100 | 5.44 | 40 | 0.4561797 | 0.0001135872 | 0.9525 | 0.0061 | 4.07e-06
33 | 0.0359 | 0.0038 | 100 | 5.44 | 40 | 0.481523 | 0.0001171776 | 0.9536 | 0.0063 | 1.85e-06
33.1 | 0.0364 | 0.0036 | 100 | 5.44 | 40 | 0.4561797 | 0.0001188096 | 0.9541 | 0.0061 | 2.625e-06
33.2 | 0.0371 | 0.0039 | 100 | 5.44 | 40 | 0.4941947 | 0.0001210944 | 0.9548 | 0.0064 | 4.345e-06
33.3 | 0.0382 | 0.004 | 100 | 5.44 | 40 | 0.5068663 | 0.0001246848 | 0.9559 | 0.0065 | 3.645e-06
33.4 | 0.0391 | 0.0041 | 100 | 5.44 | 40 | 0.519538 | 0.0001276224 | 0.9568 | 0.0066 | 2.905e-06
33.5 | 0.0398 | 0.0042 | 100 | 5.44 | 40 | 0.5322097 | 0.0001299072 | 0.9575 | 0.0067 | 3.36e-06
33.6 | 0.0406 | 0.0042 | 100 | 5.44 | 40 | 0.5322097 | 0.0001325184 | 0.9583 | 0.0067 | 4.3e-06
33.7 | 0.0416 | 0.0044 | 100 | 5.44 | 40 | 0.557553 | 0.0001357824 | 0.9593 | 0.0069 | 3.15e-06
33.8 | 0.0423 | 0.0046 | 100 | 5.44 | 40 | 0.5828963 | 0.0001380672 | 0.96 | 0.0071 | 3.64e-06
33.9 | 0.0431 | 0.0045 | 100 | 5.44 | 40 | 0.5702246 | 0.0001406784 | 0.9608 | 0.007 | 3.68e-06
34 | 0.0439 | 0.0047 | 100 | 5.44 | 40 | 0.595568 | 0.0001432896 | 0.9616 | 0.0072 | 4.7e-06
34.1 | 0.0449 | 0.0047 | 100 | 5.44 | 40 | 0.595568 | 0.0001465536 | 0.9626 | 0.0072 | 2.88e-06
34.2 | 0.0455 | 0.0049 | 100 | 5.44 | 40 | 0.6209113 | 0.000148512 | 0.9632 | 0.0074 | 4.365e-06
34.3 | 0.0464 | 0.0048 | 100 | 5.44 | 40 | 0.6082396 | 0.0001514496 | 0.9641 | 0.0073 | 5.82e-06
34.4 | 0.0476 | 0.0049 | 100 | 5.44 | 40 | 0.6209113 | 0.0001553664 | 0.9653 | 0.0074 | 3e-06
34.5 | 0.0482 | 0.0051 | 100 | 5.44 | 40 | 0.6462546 | 0.0001573248 | 0.9659 | 0.0076 | 3.605e-06
34.6 | 0.0489 | 0.0052 | 100 | 5.44 | 40 | 0.6589263 | 0.0001596096 | 0.9666 | 0.0077 | 4.16e-06
34.7 | 0.0497 | 0.0052 | 100 | 5.44 | 40 | 0.6589263 | 0.0001622208 | 0.9674 | 0.0077 | 5.775e-06
34.8 | 0.0508 | 0.0053 | 100 | 5.44 | 40 | 0.6715979 | 0.0001658112 | 0.9685 | 0.0078 | 3.745e-06
34.9 | 0.0515 | 0.0054 | 100 | 5.44 | 40 | 0.6842696 | 0.000168096 | 0.9692 | 0.0079 | 3.85e-06
35 | 0.0522 | 0.0056 | 100 | 5.44 | 40 | 0.7096129 | 0.0001703808 | 0.9699 | 0.0081 | 6.215e-06
35.1 | 0.0533 | 0.0057 | 100 | 5.44 | 40 | 0.7222845 | 0.0001739712 | 0.971 | 0.0082 | 4.52e-06
35.2 | 0.0541 | 0.0056 | 100 | 5.44 | 40 | 0.7096129 | 0.0001765824 | 0.9718 | 0.0081 | 3.45e-06
35.3 | 0.0547 | 0.0059 | 100 | 5.44 | 40 | 0.7476279 | 0.0001785408 | 0.9724 | 0.0084 | 5.22e-06
35.4 | 0.0556 | 0.0057 | 100 | 5.44 | 40 | 0.7222845 | 0.0001814784 | 0.9733 | 0.0082 | 5.22e-06
35.5 | 0.0565 | 0.0059 | 100 | 5.44 | 40 | 0.7476279 | 0.000184416 | 0.9742 | 0.0084 | 4.13e-06
35.6 | 0.0572 | 0.0059 | 100 | 5.44 | 40 | 0.7476279 | 0.0001867008 | 0.9749 | 0.0084 | 4.8e-06
35.7 | 0.058 | 0.0061 | 100 | 5.44 | 40 | 0.7729712 | 0.000189312 | 0.9757 | 0.0086 | 7.44e-06
35.8 | 0.0592 | 0.0063 | 100 | 5.44 | 40 | 0.7983145 | 0.0001932288 | 0.9769 | 0.0088 | 4.445e-06
35.9 | 0.0599 | 0.0064 | 100 | 5.44 | 40 | 0.8109862 | 0.0001955136 | 0.9776 | 0.0089 | 3.87e-06
36 | 0.0605 | 0.0065 | 100 | 5.44 | 40 | 0.8236578 | 0.000197472 | 0.9782 | 0.009 | 5.2e-06
36.1 | 0.0613 | 0.0065 | 100 | 5.44 | 40 | 0.8236578 | 0.0002000832 | 0.979 | 0.009 | 7.26e-06
36.2 | 0.0624 | 0.0067 | 100 | 5.44 | 40 | 0.8490011 | 0.0002036736 | 0.9801 | 0.0092 | 5.48e-06
36.3 | 0.0632 | 0.007 | 100 | 5.44 | 40 | 0.8870161 | 0.0002062848 | 0.9809 | 0.0095 | 4.83e-06
36.4 | 0.0639 | 0.0068 | 100 | 5.44 | 40 | 0.8616728 | 0.0002085696 | 0.9816 | 0.0093 | 6.85e-06
36.5 | 0.0649 | 0.0069 | 100 | 5.44 | 40 | 0.8743445 | 0.0002118336 | 0.9826 | 0.0094 | 6.345e-06
36.6 | 0.0658 | 0.0072 | 100 | 5.44 | 40 | 0.9123594 | 0.0002147712 | 0.9835 | 0.0097 | 5.04e-06
36.7 | 0.0665 | 0.0072 | 100 | 5.44 | 40 | 0.9123594 | 0.000217056 | 0.9842 | 0.0097 | 5.005e-06
36.8 | 0.0672 | 0.0071 | 100 | 5.44 | 40 | 0.8996878 | 0.0002193408 | 0.9849 | 0.0096 | 7.2e-06
36.9 | 0.0682 | 0.0073 | 100 | 5.44 | 40 | 0.9250311 | 0.0002226048 | 0.9859 | 0.0098 | 5.145e-06
37 | 0.0689 | 0.0074 | 100 | 5.44 | 40 | 0.9377027 | 0.0002248896 | 0.9866 | 0.0099 | 6e-06
37.1 | 0.0697 | 0.0076 | 100 | 5.44 | 40 | 0.9630461 | 0.0002275008 | 0.9874 | 0.0101 | 6.93e-06
37.2 | 0.0706 | 0.0078 | 100 | 5.44 | 40 | 0.9883894 | 0.0002304384 | 0.9883 | 0.0103 | 7.8e-06
37.3 | 0.0716 | 0.0078 | 100 | 5.44 | 40 | 0.9883894 | 0.0002337024 | 0.9893 | 0.0103 | 5.495e-06
37.4 | 0.0723 | 0.0079 | 100 | 5.44 | 40 | 1.001061 | 0.0002359872 | 0.99 | 0.0104 | 5.495e-06
37.5 | 0.073 | 0.0078 | 100 | 5.44 | 40 | 0.9883894 | 0.000238272 | 0.9907 | 0.0103 | 9.3e-06
37.6 | 0.0742 | 0.0077 | 100 | 5.44 | 40 | 0.9757177 | 0.0002421888 | 0.9919 | 0.0102 | 6.4e-06
37.7 | 0.075 | 0.0083 | 100 | 5.44 | 40 | 1.051748 | 0.0002448 | 0.9927 | 0.0108 | 4.95e-06
37.8 | 0.0756 | 0.0082 | 100 | 5.44 | 40 | 1.039076 | 0.0002467584 | 0.9933 | 0.0107 | 7.47e-06
37.9 | 0.0765 | 0.0084 | 100 | 5.44 | 40 | 1.064419 | 0.000249696 | 0.9942 | 0.0109 | 8.5e-06
38 | 0.0775 | 0.0086 | 100 | 5.44 | 40 | 1.089763 | 0.00025296 | 0.9952 | 0.0111 | 5.16e-06
38.1 | 0.0781 | 0.0086 | 100 | 5.44 | 40 | 1.089763 | 0.0002549184 | 0.9958 | 0.0111 | 6.88e-06
38.2 | 0.0789 | 0.0086 | 100 | 5.44 | 40 | 1.089763 | 0.0002575296 | 0.9966 | 0.0111 | 7.83e-06
38.3 | 0.0798 | 0.0088 | 100 | 5.44 | 40 | 1.115106 | 0.0002604672 | 0.9975 | 0.0113 | 7.08e-06
38.4 | 0.0806 | 0.0089 | 100 | 5.44 | 40 | 1.127778 | 0.0002630784 | 0.9983 | 0.0114 | 6.23e-06
38.5 | 0.0813 | 0.0089 | 100 | 5.44 | 40 | 1.127778 | 0.0002653632 | 0.999 | 0.0114 | 8.055e-06
38.6 | 0.0822 | 0.009 | 100 | 5.44 | 40 | 1.140449 | 0.0002683008 | 0.9999 | 0.0115 | 1.086e-05
38.7 | 0.0834 | 0.0091 | 100 | 5.44 | 40 | 1.153121 | 0.0002722176 | 1.0011 | 0.0116 | 5.43e-06
38.8 | 0.084 | 0.009 | 100 | 5.44 | 40 | 1.140449 | 0.000274176 | 1.0017 | 0.0115 | 6.37e-06
38.9 | 0.0847 | 0.0092 | 100 | 5.44 | 40 | 1.165793 | 0.0002764608 | 1.0024 | 0.0117 | 8.325e-06
39 | 0.0856 | 0.0093 | 100 | 5.44 | 40 | 1.178464 | 0.0002793984 | 1.0033 | 0.0118 | 9.4e-06
39.1 | 0.0866 | 0.0095 | 100 | 5.44 | 40 | 1.203808 | 0.0002826624 | 1.0043 | 0.012 | 5.82e-06
39.2 | 0.0872 | 0.0099 | 100 | 5.44 | 40 | 1.254494 | 0.0002846208 | 1.0049 | 0.0124 | 8.73e-06
39.3 | 0.0881 | 0.0095 | 100 | 5.44 | 40 | 1.203808 | 0.0002875584 | 1.0058 | 0.012 | 9.55e-06
39.4 | 0.0891 | 0.0096 | 100 | 5.44 | 40 | 1.216479 | 0.0002908224 | 1.0068 | 0.0121 | 7.8e-06
39.5 | 0.0899 | 0.0099 | 100 | 5.44 | 40 | 1.254494 | 0.0002934336 | 1.0076 | 0.0124 | 6.93e-06
39.6 | 0.0906 | 0.0099 | 100 | 5.44 | 40 | 1.254494 | 0.0002957184 | 1.0083 | 0.0124 | 7.96e-06
39.7 | 0.0914 | 0.01 | 100 | 5.44 | 40 | 1.267166 | 0.0002983296 | 1.0091 | 0.0125 | 1.005e-05
39.8 | 0.0924 | 0.0101 | 100 | 5.44 | 40 | 1.279838 | 0.0003015936 | 1.0101 | 0.0126 | 7.07e-06
39.9 | 0.0931 | 0.0101 | 100 | 5.44 | 40 | 1.279838 | 0.0003038784 | 1.0108 | 0.0126 | 8.16e-06
40 | 0.0939 | 0.0103 | 100 | 5.44 | 40 | 1.305181 | 0.0003064896 | 1.0116 | 0.0128 | 1.03e-05
40.1 | 0.0949 | 0.0103 | 100 | 5.44 | 40 | 1.305181 | 0.0003097536 | 1.0126 | 0.0128 | 8.32e-06
40.2 | 0.0957 | 0.0105 | 100 | 5.44 | 40 | 1.330524 | 0.0003123648 | 1.0134 | 0.013 | 7.35e-06
40.3 | 0.0964 | 0.0105 | 100 | 5.44 | 40 | 1.330524 | 0.0003146496 | 1.0141 | 0.013 | 8.52e-06
40.4 | 0.0972 | 0.0108 | 100 | 5.44 | 40 | 1.368539 | 0.0003172608 | 1.0149 | 0.0133 | 1.1935e-05
40.5 | 0.0983 | 0.0109 | 100 | 5.44 | 40 | 1.381211 | 0.0003208512 | 1.016 | 0.0134 | 7.665e-06
40.6 | 0.099 | 0.011 | 100 | 5.44 | 40 | 1.393882 | 0.000323136 | 1.0167 | 0.0135 | 7.7e-06
40.7 | 0.0997 | 0.011 | 100 | 5.44 | 40 | 1.393882 | 0.0003254208 | 1.0174 | 0.0135 | 1.21e-05
40.8 | 0.1008 | 0.011 | 100 | 5.44 | 40 | 1.393882 | 0.0003290112 | 1.0185 | 0.0135 | 8.92e-06
40.9 | 0.1016 | 0.0113 | 100 | 5.44 | 40 | 1.431897 | 0.0003316224 | 1.0193 | 0.0138 | 7.84e-06
41 | 0.1023 | 0.0111 | 100 | 5.44 | 40 | 1.406554 | 0.0003339072 | 1.02 | 0.0136 | 8.96e-06
41.1 | 0.1031 | 0.0113 | 100 | 5.44 | 40 | 1.431897 | 0.0003365184 | 1.0208 | 0.0138 | 1.0305e-05
41.2 | 0.104 | 0.0116 | 100 | 5.44 | 40 | 1.469912 | 0.000339456 | 1.0217 | 0.0141 | 8.12e-06
41.3 | 0.1047 | 0.0116 | 100 | 5.44 | 40 | 1.469912 | 0.0003417408 | 1.0224 | 0.0141 | 8.155e-06
41.4 | 0.1054 | 0.0117 | 100 | 5.44 | 40 | 1.482584 | 0.0003440256 | 1.0231 | 0.0142 | 1.2815e-05
41.5 | 0.1065 | 0.0116 | 100 | 5.44 | 40 | 1.469912 | 0.000347616 | 1.0242 | 0.0141 | 1.0575e-05
41.6 | 0.1074 | 0.0119 | 100 | 5.44 | 40 | 1.507927 | 0.0003505536 | 1.0251 | 0.0144 | 8.4e-06
41.7 | 0.1081 | 0.0121 | 100 | 5.44 | 40 | 1.533271 | 0.0003528384 | 1.0258 | 0.0146 | 9.68e-06
41.8 | 0.1089 | 0.0121 | 100 | 5.44 | 40 | 1.533271 | 0.0003554496 | 1.0266 | 0.0146 | 1.215e-05
41.9 | 0.1099 | 0.0122 | 100 | 5.44 | 40 | 1.545942 | 0.0003587136 | 1.0276 | 0.0147 | 9.8e-06
42 | 0.1107 | 0.0123 | 100 | 5.44 | 40 | 1.558614 | 0.0003613248 | 1.0284 | 0.0148 | 8.785e-06
42.1 | 0.1114 | 0.0128 | 100 | 5.44 | 40 | 1.621972 | 0.0003636096 | 1.0291 | 0.0153 | 1.27e-05
42.2 | 0.1124 | 0.0126 | 100 | 5.44 | 40 | 1.596629 | 0.0003668736 | 1.0301 | 0.0151 | 1.1385e-05
42.3 | 0.1133 | 0.0127 | 100 | 5.44 | 40 | 1.609301 | 0.0003698112 | 1.031 | 0.0152 | 8.96e-06
42.4 | 0.114 | 0.0129 | 100 | 5.44 | 40 | 1.634644 | 0.000372096 | 1.0317 | 0.0154 | 8.995e-06
42.5 | 0.1147 | 0.0128 | 100 | 5.44 | 40 | 1.621972 | 0.0003743808 | 1.0324 | 0.0153 | 1.285e-05
42.6 | 0.1157 | 0.0129 | 100 | 5.44 | 40 | 1.634644 | 0.0003776448 | 1.0334 | 0.0154 | 1.036e-05
42.7 | 0.1165 | 0.013 | 100 | 5.44 | 40 | 1.647316 | 0.000380256 | 1.0342 | 0.0155 | 9.17e-06
42.8 | 0.1172 | 0.0132 | 100 | 5.44 | 40 | 1.672659 | 0.0003825408 | 1.0349 | 0.0157 | 1.2015e-05
42.9 | 0.1181 | 0.0135 | 100 | 5.44 | 40 | 1.710674 | 0.0003854784 | 1.0358 | 0.016 | 1.345e-05
43 | 0.1191 | 0.0134 | 100 | 5.44 | 40 | 1.698002 | 0.0003887424 | 1.0368 | 0.0159 | 9.38e-06
43.1 | 0.1198 | 0.0134 | 100 | 5.44 | 40 | 1.698002 | 0.0003910272 | 1.0375 | 0.0159 | 9.415e-06
43.2 | 0.1205 | 0.0135 | 100 | 5.44 | 40 | 1.710674 | 0.000393312 | 1.0382 | 0.016 | 1.485e-05
43.3 | 0.1216 | 0.0135 | 100 | 5.44 | 40 | 1.710674 | 0.0003969024 | 1.0393 | 0.016 | 1.088e-05
43.4 | 0.1224 | 0.0137 | 100 | 5.44 | 40 | 1.736017 | 0.0003995136 | 1.0401 | 0.0162 | 9.695e-06
43.5 | 0.1231 | 0.014 | 100 | 5.44 | 40 | 1.774032 | 0.0004017984 | 1.0408 | 0.0165 | 1.2555e-05
43.6 | 0.124 | 0.0139 | 100 | 5.44 | 40 | 1.761361 | 0.000404736 | 1.0417 | 0.0164 | 1.405e-05
43.7 | 0.125 | 0.0142 | 100 | 5.44 | 40 | 1.799376 | 0.000408 | 1.0427 | 0.0167 | 9.835e-06
43.8 | 0.1257 | 0.0139 | 100 | 5.44 | 40 | 1.761361 | 0.0004102848 | 1.0434 | 0.0164 | 9.87e-06
43.9 | 0.1264 | 0.0143 | 100 | 5.44 | 40 | 1.812047 | 0.0004125696 | 1.0441 | 0.0168 | 1.296e-05
44 | 0.1273 | 0.0145 | 100 | 5.44 | 40 | 1.837391 | 0.0004155072 | 1.045 | 0.017 | 1.305e-05
44.1 | 0.1282 | 0.0145 | 100 | 5.44 | 40 | 1.837391 | 0.0004184448 | 1.0459 | 0.017 | 1.0185e-05
44.2 | 0.1289 | 0.0146 | 100 | 5.44 | 40 | 1.850062 | 0.0004207296 | 1.0466 | 0.0171 | 1.176e-05
44.3 | 0.1297 | 0.0148 | 100 | 5.44 | 40 | 1.875405 | 0.0004233408 | 1.0474 | 0.0173 | 1.639e-05
44.4 | 0.1308 | 0.015 | 100 | 5.44 | 40 | 1.900749 | 0.0004269312 | 1.0485 | 0.0175 | 1.0465e-05
44.5 | 0.1315 | 0.0149 | 100 | 5.44 | 40 | 1.888077 | 0.000429216 | 1.0492 | 0.0174 | 1.057e-05
44.6 | 0.1322 | 0.0153 | 100 | 5.44 | 40 | 1.938764 | 0.0004315008 | 1.0499 | 0.0178 | 1.3725e-05
44.7 | 0.1331 | 0.0152 | 100 | 5.44 | 40 | 1.926092 | 0.0004344384 | 1.0508 | 0.0177 | 1.515e-05
44.8 | 0.1341 | 0.0151 | 100 | 5.44 | 40 | 1.91342 | 0.0004377024 | 1.0518 | 0.0176 | 1.22e-05
44.9 | 0.1349 | 0.0154 | 100 | 5.44 | 40 | 1.951435 | 0.0004403136 | 1.0526 | 0.0179 | 1.232e-05
45 | 0.1357 | 0.0154 | 100 | 5.44 | 40 | 1.951435 | 0.0004429248 | 1.0534 | 0.0179 | 1.555e-05
45.1 | 0.1367 | 0.0157 | 100 | 5.44 | 40 | 1.98945 | 0.0004461888 | 1.0544 | 0.0182 | 1.099e-05
45.2 | 0.1374 | 0.0157 | 100 | 5.44 | 40 | 1.98945 | 0.0004484736 | 1.0551 | 0.0182 | 1.099e-05
45.3 | 0.1381 | 0.0157 | 100 | 5.44 | 40 | 1.98945 | 0.0004507584 | 1.0558 | 0.0182 | 1.264e-05
45.4 | 0.1389 | 0.0159 | 100 | 5.44 | 40 | 2.014794 | 0.0004533696 | 1.0566 | 0.0184 | 1.595e-05
45.5 | 0.1399 | 0.016 | 100 | 5.44 | 40 | 2.027465 | 0.0004566336 | 1.0576 | 0.0185 | 1.1235e-05
45.6 | 0.1406 | 0.0161 | 100 | 5.44 | 40 | 2.040137 | 0.0004589184 | 1.0583 | 0.0186 | 1.296e-05
45.7 | 0.1414 | 0.0163 | 100 | 5.44 | 40 | 2.06548 | 0.0004615296 | 1.0591 | 0.0188 | 1.62e-05
45.8 | 0.1424 | 0.0161 | 100 | 5.44 | 40 | 2.040137 | 0.0004647936 | 1.0601 | 0.0186 | 1.296e-05
45.9 | 0.1432 | 0.0163 | 100 | 5.44 | 40 | 2.06548 | 0.0004674048 | 1.0609 | 0.0188 | 1.1445e-05
46 | 0.1439 | 0.0164 | 100 | 5.44 | 40 | 2.078152 | 0.0004696896 | 1.0616 | 0.0189 | 1.316e-05
46.1 | 0.1447 | 0.0165 | 100 | 5.44 | 40 | 2.090824 | 0.0004723008 | 1.0624 | 0.019 | 1.826e-05
46.2 | 0.1458 | 0.0167 | 100 | 5.44 | 40 | 2.116167 | 0.0004758912 | 1.0635 | 0.0192 | 1.169e-05
46.3 | 0.1465 | 0.0167 | 100 | 5.44 | 40 | 2.116167 | 0.000478176 | 1.0642 | 0.0192 | 1.336e-05
46.4 | 0.1473 | 0.0167 | 100 | 5.44 | 40 | 2.116167 | 0.0004807872 | 1.065 | 0.0192 | 1.5165e-05
46.5 | 0.1482 | 0.017 | 100 | 5.44 | 40 | 2.154182 | 0.0004837248 | 1.0659 | 0.0195 | 1.5345e-05
46.6 | 0.1491 | 0.0171 | 100 | 5.44 | 40 | 2.166854 | 0.0004866624 | 1.0668 | 0.0196 | 1.2005e-05
46.7 | 0.1498 | 0.0172 | 100 | 5.44 | 40 | 2.179525 | 0.0004889472 | 1.0675 | 0.0197 | 1.376e-05
46.8 | 0.1506 | 0.0172 | 100 | 5.44 | 40 | 2.179525 | 0.0004915584 | 1.0683 | 0.0197 | 1.735e-05
46.9 | 0.1516 | 0.0175 | 100 | 5.44 | 40 | 2.21754 | 0.0004948224 | 1.0693 | 0.02 | 1.408e-05
47 | 0.1524 | 0.0177 | 100 | 5.44 | 40 | 2.242884 | 0.0004974336 | 1.0701 | 0.0202 | 1.059e-05
47.1 | 0.153 | 0.0176 | 100 | 5.44 | 40 | 2.230212 | 0.000499392 | 1.0707 | 0.0201 | 1.765e-05
47.2 | 0.154 | 0.0177 | 100 | 5.44 | 40 | 2.242884 | 0.000502656 | 1.0717 | 0.0202 | 1.77e-05
47.3 | 0.155 | 0.0177 | 100 | 5.44 | 40 | 2.242884 | 0.00050592 | 1.0727 | 0.0202 | 1.068e-05
47.4 | 0.1556 | 0.0179 | 100 | 5.44 | 40 | 2.268227 | 0.0005078784 | 1.0733 | 0.0204 | 1.44e-05
47.5 | 0.1564 | 0.0181 | 100 | 5.44 | 40 | 2.29357 | 0.0005104896 | 1.0741 | 0.0206 | 1.6245e-05
47.6 | 0.1573 | 0.018 | 100 | 5.44 | 40 | 2.280899 | 0.0005134272 | 1.075 | 0.0205 | 1.629e-05
47.7 | 0.1582 | 0.0182 | 100 | 5.44 | 40 | 2.306242 | 0.0005163648 | 1.0759 | 0.0207 | 1.2705e-05
47.8 | 0.1589 | 0.0181 | 100 | 5.44 | 40 | 2.29357 | 0.0005186496 | 1.0766 | 0.0206 | 1.638e-05
47.9 | 0.1598 | 0.0183 | 100 | 5.44 | 40 | 2.318914 | 0.0005215872 | 1.0775 | 0.0208 | 1.845e-05
48 | 0.1608 | 0.0186 | 100 | 5.44 | 40 | 2.356929 | 0.0005248512 | 1.0785 | 0.0211 | 1.3055e-05
48.1 | 0.1615 | 0.0187 | 100 | 5.44 | 40 | 2.3696 | 0.000527136 | 1.0792 | 0.0212 | 1.302e-05
48.2 | 0.1622 | 0.0185 | 100 | 5.44 | 40 | 2.344257 | 0.0005294208 | 1.0799 | 0.021 | 1.865e-05
48.3 | 0.1632 | 0.0188 | 100 | 5.44 | 40 | 2.382272 | 0.0005326848 | 1.0809 | 0.0213 | 1.6965e-05
48.4 | 0.1641 | 0.0189 | 100 | 5.44 | 40 | 2.394944 | 0.0005356224 | 1.0818 | 0.0214 | 1.137e-05
48.5 | 0.1647 | 0.019 | 100 | 5.44 | 40 | 2.407615 | 0.0005375808 | 1.0824 | 0.0215 | 1.719e-05
48.6 | 0.1656 | 0.0192 | 100 | 5.44 | 40 | 2.432958 | 0.0005405184 | 1.0833 | 0.0217 | 1.925e-05
48.7 | 0.1666 | 0.0193 | 100 | 5.44 | 40 | 2.44563 | 0.0005437824 | 1.0843 | 0.0218 | 1.3545e-05
48.8 | 0.1673 | 0.0194 | 100 | 5.44 | 40 | 2.458302 | 0.0005460672 | 1.085 | 0.0219 | 1.358e-05
48.9 | 0.168 | 0.0194 | 100 | 5.44 | 40 | 2.458302 | 0.000548352 | 1.0857 | 0.0219 | 1.7505e-05
49 | 0.1689 | 0.0195 | 100 | 5.44 | 40 | 2.470973 | 0.0005512896 | 1.0866 | 0.022 | 1.96e-05
49.1 | 0.1699 | 0.0197 | 100 | 5.44 | 40 | 2.496317 | 0.0005545536 | 1.0876 | 0.0222 | 1.58e-05
49.2 | 0.1707 | 0.0198 | 100 | 5.44 | 40 | 2.508988 | 0.0005571648 | 1.0884 | 0.0223 | 1.386e-05
49.3 | 0.1714 | 0.0198 | 100 | 5.44 | 40 | 2.508988 | 0.0005594496 | 1.0891 | 0.0223 | 2.1945e-05
49.4 | 0.1725 | 0.0201 | 100 | 5.44 | 40 | 2.547003 | 0.00056304 | 1.0902 | 0.0226 | 1.4105e-05
49.5 | 0.1732 | 0.0202 | 100 | 5.44 | 40 | 2.559675 | 0.0005653248 | 1.0909 | 0.0227 | 1.4175e-05
49.6 | 0.1739 | 0.0203 | 100 | 5.44 | 40 | 2.572347 | 0.0005676096 | 1.0916 | 0.0228 | 1.62e-05
49.7 | 0.1747 | 0.0202 | 100 | 5.44 | 40 | 2.559675 | 0.0005702208 | 1.0924 | 0.0227 | 2.035e-05
49.8 | 0.1757 | 0.0205 | 100 | 5.44 | 40 | 2.59769 | 0.0005734848 | 1.0934 | 0.023 | 1.4315e-05
49.9 | 0.1764 | 0.0204 | 100 | 5.44 | 40 | 2.585018 | 0.0005757696 | 1.0941 | 0.0229 | 1.64e-05
50 | 0.1772 | 0.0206 | 100 | 5.44 | 40 | 2.610362 | 0.0005783808 | 1.0949 | 0.0231 | 2.277e-05
50.1 | 0.1783 | 0.0208 | 100 | 5.44 | 40 | 2.635705 | 0.0005819712 | 1.096 | 0.0233 | 1.664e-05
50.2 | 0.1791 | 0.0208 | 100 | 5.44 | 40 | 2.635705 | 0.0005845824 | 1.0968 | 0.0233 | 1.254e-05
50.3 | 0.1797 | 0.021 | 100 | 5.44 | 40 | 2.661048 | 0.0005865408 | 1.0974 | 0.0235 | 1.89e-05
50.4 | 0.1806 | 0.021 | 100 | 5.44 | 40 | 2.661048 | 0.0005894784 | 1.0983 | 0.0235 | 2.115e-05
50.5 | 0.1816 | 0.0213 | 100 | 5.44 | 40 | 2.699063 | 0.0005927424 | 1.0993 | 0.0238 | 1.7e-05
50.6 | 0.1824 | 0.0212 | 100 | 5.44 | 40 | 2.686392 | 0.0005953536 | 1.1001 | 0.0237 | 1.4875e-05
50.7 | 0.1831 | 0.0213 | 100 | 5.44 | 40 | 2.699063 | 0.0005976384 | 1.1008 | 0.0238 | 2.135e-05
50.8 | 0.1841 | 0.0214 | 100 | 5.44 | 40 | 2.711735 | 0.0006009024 | 1.1018 | 0.0239 | 1.708e-05
50.9 | 0.1849 | 0.0213 | 100 | 5.44 | 40 | 2.699063 | 0.0006035136 | 1.1026 | 0.0238 | 1.505e-05
51 | 0.1856 | 0.0217 | 100 | 5.44 | 40 | 2.74975 | 0.0006057984 | 1.1033 | 0.0242 | 1.744e-05
51.1 | 0.1864 | 0.0219 | 100 | 5.44 | 40 | 2.775093 | 0.0006084096 | 1.1041 | 0.0244 | 2.19e-05
51.2 | 0.1874 | 0.0219 | 100 | 5.44 | 40 | 2.775093 | 0.0006116736 | 1.1051 | 0.0244 | 1.5365e-05
51.3 | 0.1881 | 0.022 | 100 | 5.44 | 40 | 2.787765 | 0.0006139584 | 1.1058 | 0.0245 | 1.54e-05
51.4 | 0.1888 | 0.022 | 100 | 5.44 | 40 | 2.787765 | 0.0006162432 | 1.1065 | 0.0245 | 2.431e-05
51.5 | 0.1899 | 0.0222 | 100 | 5.44 | 40 | 2.813108 | 0.0006198336 | 1.1076 | 0.0247 | 2.0025e-05
51.6 | 0.1908 | 0.0223 | 100 | 5.44 | 40 | 2.82578 | 0.0006227712 | 1.1085 | 0.0248 | 1.344e-05
51.7 | 0.1914 | 0.0225 | 100 | 5.44 | 40 | 2.851123 | 0.0006247296 | 1.1091 | 0.025 | 1.808e-05
51.8 | 0.1922 | 0.0227 | 100 | 5.44 | 40 | 2.876467 | 0.0006273408 | 1.1099 | 0.0252 | 2.27e-05
51.9 | 0.1932 | 0.0227 | 100 | 5.44 | 40 | 2.876467 | 0.0006306048 | 1.1109 | 0.0252 | 1.82e-05
52 | 0.194 | 0.0228 | 100 | 5.44 | 40 | 2.889138 | 0.000633216 | 1.1117 | 0.0253 | 1.5925e-05
52.1 | 0.1947 | 0.0227 | 100 | 5.44 | 40 | 2.876467 | 0.0006355008 | 1.1124 | 0.0252 | 2.29e-05
52.2 | 0.1957 | 0.0231 | 100 | 5.44 | 40 | 2.927153 | 0.0006387648 | 1.1134 | 0.0256 | 2.079e-05
52.3 | 0.1966 | 0.0231 | 100 | 5.44 | 40 | 2.927153 | 0.0006417024 | 1.1143 | 0.0256 | 1.617e-05
52.4 | 0.1973 | 0.0231 | 100 | 5.44 | 40 | 2.927153 | 0.0006439872 | 1.115 | 0.0256 | 1.852e-05
52.5 | 0.1981 | 0.0232 | 100 | 5.44 | 40 | 2.939825 | 0.0006465984 | 1.1158 | 0.0257 | 2.325e-05
52.6 | 0.1991 | 0.0233 | 100 | 5.44 | 40 | 2.952496 | 0.0006498624 | 1.1168 | 0.0258 | 1.872e-05
52.7 | 0.1999 | 0.0235 | 100 | 5.44 | 40 | 2.97784 | 0.0006524736 | 1.1176 | 0.026 | 1.645e-05
52.8 | 0.2006 | 0.0235 | 100 | 5.44 | 40 | 2.97784 | 0.0006547584 | 1.1183 | 0.026 | 2.1285e-05
52.9 | 0.2015 | 0.0238 | 100 | 5.44 | 40 | 3.015855 | 0.000657696 | 1.1192 | 0.0263 | 2.375e-05
53 | 0.2025 | 0.0237 | 100 | 5.44 | 40 | 3.003183 | 0.00066096 | 1.1202 | 0.0262 | 1.425e-05
53.1 | 0.2031 | 0.0238 | 100 | 5.44 | 40 | 3.015855 | 0.0006629184 | 1.1208 | 0.0263 | 1.673e-05
53.2 | 0.2038 | 0.024 | 100 | 5.44 | 40 | 3.041198 | 0.0006652032 | 1.1215 | 0.0265 | 2.1645e-05
53.3 | 0.2047 | 0.0241 | 100 | 5.44 | 40 | 3.05387 | 0.0006681408 | 1.1224 | 0.0266 | 2.41e-05
53.4 | 0.2057 | 0.0241 | 100 | 5.44 | 40 | 3.05387 | 0.0006714048 | 1.1234 | 0.0266 | 1.694e-05
53.5 | 0.2064 | 0.0243 | 100 | 5.44 | 40 | 3.079213 | 0.0006736896 | 1.1241 | 0.0268 | 2.196e-05
53.6 | 0.2073 | 0.0245 | 100 | 5.44 | 40 | 3.104556 | 0.0006766272 | 1.125 | 0.027 | 2.46e-05
53.7 | 0.2083 | 0.0247 | 100 | 5.44 | 40 | 3.1299 | 0.0006798912 | 1.126 | 0.0272 | 1.7255e-05
53.8 | 0.209 | 0.0246 | 100 | 5.44 | 40 | 3.117228 | 0.000682176 | 1.1267 | 0.0271 | 1.7255e-05
53.9 | 0.2097 | 0.0247 | 100 | 5.44 | 40 | 3.1299 | 0.0006844608 | 1.1274 | 0.0272 | 2.223e-05
54 | 0.2106 | 0.0247 | 100 | 5.44 | 40 | 3.1299 | 0.0006873984 | 1.1283 | 0.0272 | 2.241e-05
54.1 | 0.2115 | 0.0251 | 100 | 5.44 | 40 | 3.180586 | 0.000690336 | 1.1292 | 0.0276 | 1.7535e-05
54.2 | 0.2122 | 0.025 | 100 | 5.44 | 40 | 3.167915 | 0.0006926208 | 1.1299 | 0.0275 | 2.008e-05
54.3 | 0.213 | 0.0252 | 100 | 5.44 | 40 | 3.193258 | 0.000695232 | 1.1307 | 0.0277 | 3.03e-05
54.4 | 0.2142 | 0.0253 | 100 | 5.44 | 40 | 3.20593 | 0.0006991488 | 1.1319 | 0.0278 | 1.7745e-05
54.5 | 0.2149 | 0.0254 | 100 | 5.44 | 40 | 3.218601 | 0.0007014336 | 1.1326 | 0.0279 | 1.53e-05
54.6 | 0.2155 | 0.0256 | 100 | 5.44 | 40 | 3.243945 | 0.000703392 | 1.1332 | 0.0281 | 2.3085e-05
54.7 | 0.2164 | 0.0257 | 100 | 5.44 | 40 | 3.256616 | 0.0007063296 | 1.1341 | 0.0282 | 2.838e-05
54.8 | 0.2175 | 0.0259 | 100 | 5.44 | 40 | 3.28196 | 0.00070992 | 1.1352 | 0.0284 | 1.806e-05
54.9 | 0.2182 | 0.0257 | 100 | 5.44 | 40 | 3.256616 | 0.0007122048 | 1.1359 | 0.0282 | 2.064e-05
55 | 0.219 | 0.0259 | 100 | 5.44 | 40 | 3.28196 | 0.000714816 | 1.1367 | 0.0284 | 2.3355e-05
55.1 | 0.2199 | 0.026 | 100 | 5.44 | 40 | 3.294631 | 0.0007177536 | 1.1376 | 0.0285 | 2.084e-05
55.2 | 0.2207 | 0.0261 | 100 | 5.44 | 40 | 3.307303 | 0.0007203648 | 1.1384 | 0.0286 | 1.827e-05
55.3 | 0.2214 | 0.0261 | 100 | 5.44 | 40 | 3.307303 | 0.0007226496 | 1.1391 | 0.0286 | 2.1e-05
55.4 | 0.2222 | 0.0264 | 100 | 5.44 | 40 | 3.345318 | 0.0007252608 | 1.1399 | 0.0289 | 2.645e-05
55.5 | 0.2232 | 0.0265 | 100 | 5.44 | 40 | 3.35799 | 0.0007285248 | 1.1409 | 0.029 | 1.862e-05
55.6 | 0.2239 | 0.0267 | 100 | 5.44 | 40 | 3.383333 | 0.0007308096 | 1.1416 | 0.0292 | 2.124e-05
55.7 | 0.2247 | 0.0264 | 100 | 5.44 | 40 | 3.345318 | 0.0007334208 | 1.1424 | 0.0289 | 3.186e-05
55.8 | 0.2259 | 0.0267 | 100 | 5.44 | 40 | 3.383333 | 0.0007373376 | 1.1436 | 0.0292 | 1.608e-05
55.9 | 0.2265 | 0.0269 | 100 | 5.44 | 40 | 3.408676 | 0.000739296 | 1.1442 | 0.0294 | 1.8795e-05
56 | 0.2272 | 0.0268 | 100 | 5.44 | 40 | 3.396005 | 0.0007415808 | 1.1449 | 0.0293 | 2.4165e-05
56.1 | 0.2281 | 0.0269 | 100 | 5.44 | 40 | 3.408676 | 0.0007445184 | 1.1458 | 0.0294 | 2.705e-05
56.2 | 0.2291 | 0.0272 | 100 | 5.44 | 40 | 3.446691 | 0.0007477824 | 1.1468 | 0.0297 | 2.176e-05
56.3 | 0.2299 | 0.0272 | 100 | 5.44 | 40 | 3.446691 | 0.0007503936 | 1.1476 | 0.0297 | 1.638e-05
56.4 | 0.2305 | 0.0274 | 100 | 5.44 | 40 | 3.472034 | 0.000752352 | 1.1482 | 0.0299 | 2.74e-05
56.5 | 0.2315 | 0.0274 | 100 | 5.44 | 40 | 3.472034 | 0.000755616 | 1.1492 | 0.0299 | 2.475e-05
56.6 | 0.2324 | 0.0276 | 100 | 5.44 | 40 | 3.497378 | 0.0007585536 | 1.1501 | 0.0301 | 1.932e-05
56.7 | 0.2331 | 0.0276 | 100 | 5.44 | 40 | 3.497378 | 0.0007608384 | 1.1508 | 0.0301 | 2.216e-05
56.8 | 0.2339 | 0.0278 | 100 | 5.44 | 40 | 3.522721 | 0.0007634496 | 1.1516 | 0.0303 | 2.79e-05
56.9 | 0.2349 | 0.028 | 100 | 5.44 | 40 | 3.548064 | 0.0007667136 | 1.1526 | 0.0305 | 2.248e-05
57 | 0.2357 | 0.0282 | 100 | 5.44 | 40 | 3.573408 | 0.0007693248 | 1.1534 | 0.0307 | 1.689e-05
57.1 | 0.2363 | 0.0281 | 100 | 5.44 | 40 | 3.560736 | 0.0007712832 | 1.154 | 0.0306 | 3.091e-05
57.2 | 0.2374 | 0.0281 | 100 | 5.44 | 40 | 3.560736 | 0.0007748736 | 1.1551 | 0.0306 | 2.538e-05
57.3 | 0.2383 | 0.0283 | 100 | 5.44 | 40 | 3.586079 | 0.0007778112 | 1.156 | 0.0308 | 1.704e-05
57.4 | 0.2389 | 0.0285 | 100 | 5.44 | 40 | 3.611423 | 0.0007797696 | 1.1566 | 0.031 | 1.995e-05
57.5 | 0.2396 | 0.0285 | 100 | 5.44 | 40 | 3.611423 | 0.0007820544 | 1.1573 | 0.031 | 3.146e-05
57.6 | 0.2407 | 0.0287 | 100 | 5.44 | 40 | 3.636766 | 0.0007856448 | 1.1584 | 0.0312 | 2.5875e-05
57.7 | 0.2416 | 0.0288 | 100 | 5.44 | 40 | 3.649438 | 0.0007885824 | 1.1593 | 0.0313 | 1.731e-05
57.8 | 0.2422 | 0.0289 | 100 | 5.44 | 40 | 3.662109375 | 0.0007905408 | 1.1599 | 0.0314 | 2.5965e-05
57.9 | 0.2431 | 0.0288 | 100 | 5.44 | 40 | 3.649438 | 0.0007934784 | 1.1608 | 0.0313 | 2.89e-05
58 | 0.2441 | 0.029 | 100 | 5.44 | 40 | 3.674781 | 0.0007967424 | 1.1618 | 0.0315 | 2.0335e-05
58.1 | 0.2448 | 0.0291 | 100 | 5.44 | 40 | 3.687453 | 0.0007990272 | 1.1625 | 0.0316 | 2.328e-05
58.2 | 0.2456 | 0.0291 | 100 | 5.44 | 40 | 3.687453 | 0.0008016384 | 1.1633 | 0.0316 | 2.6235e-05
58.3 | 0.2465 | 0.0292 | 100 | 5.44 | 40 | 3.700124 | 0.000804576 | 1.1642 | 0.0317 | 2.637e-05
58.4 | 0.2474 | 0.0294 | 100 | 5.44 | 40 | 3.725468 | 0.0008075136 | 1.1651 | 0.0319 | 1.77e-05
58.5 | 0.248 | 0.0296 | 100 | 5.44 | 40 | 3.750811 | 0.000809472 | 1.1657 | 0.0321 | 2.664e-05
58.6 | 0.2489 | 0.0296 | 100 | 5.44 | 40 | 3.750811 | 0.0008124096 | 1.1666 | 0.0321 | 3.267e-05
58.7 | 0.25 | 0.0298 | 100 | 5.44 | 40 | 3.776154 | 0.000816 | 1.1677 | 0.0323 | 1.791e-05
58.8 | 0.2506 | 0.0299 | 100 | 5.44 | 40 | 3.788826 | 0.0008179584 | 1.1683 | 0.0324 | 2.0965e-05
58.9 | 0.2513 | 0.03 | 100 | 5.44 | 40 | 3.801498 | 0.0008202432 | 1.169 | 0.0325 | 3.015e-05
59 | 0.2523 | 0.0303 | 100 | 5.44 | 40 | 3.839513 | 0.0008235072 | 1.17 | 0.0328 | 3.3165e-05
59.1 | 0.2534 | 0.03 | 100 | 5.44 | 40 | 3.801498 | 0.0008270976 | 1.1711 | 0.0325 | 1.809e-05
59.2 | 0.254 | 0.0303 | 100 | 5.44 | 40 | 3.839513 | 0.000829056 | 1.1717 | 0.0328 | 2.424e-05
59.3 | 0.2548 | 0.0303 | 100 | 5.44 | 40 | 3.839513 | 0.0008316672 | 1.1725 | 0.0328 | 2.736e-05
59.4 | 0.2557 | 0.0305 | 100 | 5.44 | 40 | 3.864856 | 0.0008346048 | 1.1734 | 0.033 | 2.444e-05
59.5 | 0.2565 | 0.0306 | 100 | 5.44 | 40 | 3.877528 | 0.000837216 | 1.1742 | 0.0331 | 2.142e-05
59.6 | 0.2572 | 0.0306 | 100 | 5.44 | 40 | 3.877528 | 0.0008395008 | 1.1749 | 0.0331 | 2.7675e-05
59.7 | 0.2581 | 0.0309 | 100 | 5.44 | 40 | 3.915543 | 0.0008424384 | 1.1758 | 0.0334 | 2.781e-05
59.8 | 0.259 | 0.0309 | 100 | 5.44 | 40 | 3.915543 | 0.000845376 | 1.1767 | 0.0334 | 2.1665e-05
59.9 | 0.2597 | 0.031 | 100 | 5.44 | 40 | 3.928214 | 0.0008476608 | 1.1774 | 0.0335 | 2.79e-05
60 | 0.2606 | 0.031 | 100 | 5.44 | 40 | 3.928214 | 0.0008505984 | 1.1783 | 0.0335 | 3.732e-05
60.1 | 0.2618 | 0.0312 | 100 | 5.44 | 40 | 3.953558 | 0.0008545152 | 1.1795 | 0.0337 | 1.875e-05
60.2 | 0.2624 | 0.0313 | 100 | 5.44 | 40 | 3.966229 | 0.0008564736 | 1.1801 | 0.0338 | 1.878e-05
60.3 | 0.263 | 0.0313 | 100 | 5.44 | 40 | 3.966229 | 0.000858432 | 1.1807 | 0.0338 | 2.817e-05
60.4 | 0.2639 | 0.0313 | 100 | 5.44 | 40 | 3.966229 | 0.0008613696 | 1.1816 | 0.0338 | 3.454e-05
60.5 | 0.265 | 0.0315 | 100 | 5.44 | 40 | 3.991573 | 0.00086496 | 1.1827 | 0.034 | 2.212e-05
60.6 | 0.2657 | 0.0317 | 100 | 5.44 | 40 | 4.016916 | 0.0008672448 | 1.1834 | 0.0342 | 2.219e-05
60.7 | 0.2664 | 0.0317 | 100 | 5.44 | 40 | 4.016916 | 0.0008695296 | 1.1841 | 0.0342 | 3.18e-05
60.8 | 0.2674 | 0.0319 | 100 | 5.44 | 40 | 4.042259 | 0.0008727936 | 1.1851 | 0.0344 | 2.556e-05
60.9 | 0.2682 | 0.032 | 100 | 5.44 | 40 | 4.054931 | 0.0008754048 | 1.1859 | 0.0345 | 2.2435e-05
61 | 0.2689 | 0.0321 | 100 | 5.44 | 40 | 4.067602 | 0.0008776896 | 1.1866 | 0.0346 | 2.568e-05
61.1 | 0.2697 | 0.0321 | 100 | 5.44 | 40 | 4.067602 | 0.0008803008 | 1.1874 | 0.0346 | 3.22e-05
61.2 | 0.2707 | 0.0323 | 100 | 5.44 | 40 | 4.092946 | 0.0008835648 | 1.1884 | 0.0348 | 2.2645e-05
61.3 | 0.2714 | 0.0324 | 100 | 5.44 | 40 | 4.105617 | 0.0008858496 | 1.1891 | 0.0349 | 2.6e-05
61.4 | 0.2722 | 0.0326 | 100 | 5.44 | 40 | 4.130961 | 0.0008884608 | 1.1899 | 0.0351 | 3.26e-05
61.5 | 0.2732 | 0.0326 | 100 | 5.44 | 40 | 4.130961 | 0.0008917248 | 1.1909 | 0.0351 | 2.943e-05
61.6 | 0.2741 | 0.0328 | 100 | 5.44 | 40 | 4.156304 | 0.0008946624 | 1.1918 | 0.0353 | 1.971e-05
61.7 | 0.2747 | 0.0329 | 100 | 5.44 | 40 | 4.168976 | 0.0008966208 | 1.1924 | 0.0354 | 2.628e-05
61.8 | 0.2755 | 0.0328 | 100 | 5.44 | 40 | 4.156304 | 0.000899232 | 1.1932 | 0.0353 | 3.619e-05
61.9 | 0.2766 | 0.033 | 100 | 5.44 | 40 | 4.181647 | 0.0009028224 | 1.1943 | 0.0355 | 2.648e-05
62 | 0.2774 | 0.0332 | 100 | 5.44 | 40 | 4.206991 | 0.0009054336 | 1.1951 | 0.0357 | 2.66e-05
62.1 | 0.2782 | 0.0333 | 100 | 5.44 | 40 | 4.219662 | 0.0009080448 | 1.1959 | 0.0358 | 2.997e-05
62.2 | 0.2791 | 0.0333 | 100 | 5.44 | 40 | 4.219662 | 0.0009109824 | 1.1968 | 0.0358 | 3.006e-05
62.3 | 0.28 | 0.0335 | 100 | 5.44 | 40 | 4.245006 | 0.00091392 | 1.1977 | 0.036 | 2.007e-05
62.4 | 0.2806 | 0.0334 | 100 | 5.44 | 40 | 4.232334 | 0.0009158784 | 1.1983 | 0.0359 | 2.684e-05
62.5 | 0.2814 | 0.0337 | 100 | 5.44 | 40 | 4.270349 | 0.0009184896 | 1.1991 | 0.0362 | 3.0285e-05
62.6 | 0.2823 | 0.0336 | 100 | 5.44 | 40 | 4.257677 | 0.0009214272 | 1.2 | 0.0361 | 2.3555e-05
62.7 | 0.283 | 0.0337 | 100 | 5.44 | 40 | 4.270349 | 0.000923712 | 1.2007 | 0.0362 | 2.704e-05
62.8 | 0.2838 | 0.0339 | 100 | 5.44 | 40 | 4.295692 | 0.0009263232 | 1.2015 | 0.0364 | 3.405e-05
62.9 | 0.2848 | 0.0342 | 100 | 5.44 | 40 | 4.333707 | 0.0009295872 | 1.2025 | 0.0367 | 3.7675e-05
63 | 0.2859 | 0.0343 | 100 | 5.44 | 40 | 4.346379 | 0.0009331776 | 1.2036 | 0.0368 | 1.7175e-05
63.1 | 0.2864 | 0.0344 | 100 | 5.44 | 40 | 4.359051 | 0.0009348096 | 1.2041 | 0.0369 | 2.408e-05
63.2 | 0.2871 | 0.0344 | 100 | 5.44 | 40 | 4.359051 | 0.0009370944 | 1.2048 | 0.0369 | 3.7895e-05
63.3 | 0.2882 | 0.0345 | 100 | 5.44 | 40 | 4.371722 | 0.0009406848 | 1.2059 | 0.037 | 3.105e-05
63.4 | 0.2891 | 0.0345 | 100 | 5.44 | 40 | 4.371722 | 0.0009436224 | 1.2068 | 0.037 | 2.422e-05
63.5 | 0.2898 | 0.0347 | 100 | 5.44 | 40 | 4.397066 | 0.0009459072 | 1.2075 | 0.0372 | 2.788e-05
63.6 | 0.2906 | 0.035 | 100 | 5.44 | 40 | 4.435081 | 0.0009485184 | 1.2083 | 0.0375 | 3.49e-05
63.7 | 0.2916 | 0.0348 | 100 | 5.44 | 40 | 4.409737 | 0.0009517824 | 1.2093 | 0.0373 | 2.443e-05
63.8 | 0.2923 | 0.035 | 100 | 5.44 | 40 | 4.435081 | 0.0009540672 | 1.21 | 0.0375 | 2.4465e-05
63.9 | 0.293 | 0.0349 | 100 | 5.44 | 40 | 4.422409 | 0.000956352 | 1.2107 | 0.0374 | 3.1455e-05
64 | 0.2939 | 0.035 | 100 | 5.44 | 40 | 4.435081 | 0.0009592896 | 1.2116 | 0.0375 | 3.52e-05
64.1 | 0.2949 | 0.0354 | 100 | 5.44 | 40 | 4.485767 | 0.0009625536 | 1.2126 | 0.0379 | 2.4815e-05
64.2 | 0.2956 | 0.0355 | 100 | 5.44 | 40 | 4.498439 | 0.0009648384 | 1.2133 | 0.038 | 2.836e-05
64.3 | 0.2964 | 0.0354 | 100 | 5.44 | 40 | 4.485767 | 0.0009674496 | 1.2141 | 0.0379 | 4.272e-05
64.4 | 0.2976 | 0.0358 | 100 | 5.44 | 40 | 4.536454 | 0.0009713664 | 1.2153 | 0.0383 | 2.139e-05
64.5 | 0.2982 | 0.0355 | 100 | 5.44 | 40 | 4.498439 | 0.0009733248 | 1.2159 | 0.038 | 2.492e-05
64.6 | 0.2989 | 0.0357 | 100 | 5.44 | 40 | 4.523782 | 0.0009756096 | 1.2166 | 0.0382 | 2.856e-05
64.7 | 0.2997 | 0.0357 | 100 | 5.44 | 40 | 4.523782 | 0.0009782208 | 1.2174 | 0.0382 | 3.9545e-05
64.8 | 0.3008 | 0.0362 | 100 | 5.44 | 40 | 4.58714 | 0.0009818112 | 1.2185 | 0.0387 | 2.527e-05
64.9 | 0.3015 | 0.036 | 100 | 5.44 | 40 | 4.561797 | 0.000984096 | 1.2192 | 0.0385 | 2.5305e-05
65 | 0.3022 | 0.0363 | 100 | 5.44 | 40 | 4.599812 | 0.0009863808 | 1.2199 | 0.0388 | 3.9875e-05
65.1 | 0.3033 | 0.0362 | 100 | 5.44 | 40 | 4.58714 | 0.0009899712 | 1.221 | 0.0387 | 2.5445e-05
65.2 | 0.304 | 0.0365 | 100 | 5.44 | 40 | 4.625155 | 0.000992256 | 1.2217 | 0.039 | 2.5585e-05
65.3 | 0.3047 | 0.0366 | 100 | 5.44 | 40 | 4.637827 | 0.0009945408 | 1.2224 | 0.0391 | 3.2985e-05
65.4 | 0.3056 | 0.0367 | 100 | 5.44 | 40 | 4.650499 | 0.0009974784 | 1.2233 | 0.0392 | 3.303e-05
65.5 | 0.3065 | 0.0367 | 100 | 5.44 | 40 | 4.650499 | 0.001000416 | 1.2242 | 0.0392 | 2.5725e-05
65.6 | 0.3072 | 0.0368 | 100 | 5.44 | 40 | 4.66317 | 0.0010027008 | 1.2249 | 0.0393 | 2.948e-05
65.7 | 0.308 | 0.0369 | 100 | 5.44 | 40 | 4.675842 | 0.001005312 | 1.2257 | 0.0394 | 4.434e-05
65.8 | 0.3092 | 0.037 | 100 | 5.44 | 40 | 4.688514 | 0.0010092288 | 1.2269 | 0.0395 | 2.59e-05
65.9 | 0.3099 | 0.037 | 100 | 5.44 | 40 | 4.688514 | 0.0010115136 | 1.2276 | 0.0395 | 2.232e-05
66 | 0.3105 | 0.0374 | 100 | 5.44 | 40 | 4.7392 | 0.001013472 | 1.2282 | 0.0399 | 2.996e-05
66.1 | 0.3113 | 0.0375 | 100 | 5.44 | 40 | 4.751872 | 0.0010160832 | 1.229 | 0.04 | 4.1305e-05
66.2 | 0.3124 | 0.0376 | 100 | 5.44 | 40 | 4.764544 | 0.0010196736 | 1.2301 | 0.0401 | 3.004e-05
66.3 | 0.3132 | 0.0375 | 100 | 5.44 | 40 | 4.751872 | 0.0010222848 | 1.2309 | 0.04 | 1.239e-05
66.4 | 0.3139 | -0.0021 | 100 | 5.44 | 40 | 0 | 0.0010245696 | 1.2316 | 0.0004
66.5 | 0.315 | -0.0025 | 100 | 5.44 | 40 |  |  | 1.2327 | 0
66.6 | 0.3158 | -0.0025 | 100 | 5.44 | 40 |  |  | 1.2335 | 0
66.7 | 0.3165 | -0.0024 | 100 | 5.44 | 40 | 4.764544 |  | 1.2342 | 0.0001 | 0.00573581
66.8 | 0.3172 | -0.0025 | 100 | 5.44 | 40 |  |  | 1.2349 | 0
66.9 | 0.3182 | -0.0024 | 100 | 5.44 | 40 |  |  | 1.2359 | 0.0001
67 | 0.3189 | -0.0026 | 100 | 5.44 | 40 |  |  | 1.2366 | -0.0001
67.1 | 0.3197 | -0.0025 | 100 | 5.44 | 40 |  |  | 1.2374 | 0
67.2 | 0.3206 | -0.0026 | 100 | 5.44 | 40 |  |  | 1.2383 | -0.0001
67.3 | 0.3216 | -0.0026 | 100 | 5.44 | 40 |  |  | 1.2393 | -0.0001
67.4 | 0.3223 | -0.0025 | 100 | 5.44 | 40 |  |  | 1.24 | 0
67.5 | 0.323 | -0.0025 | 100 | 5.44 | 40 |  |  | 1.2407 | 0
67.6 | 0.3242 | -0.0027 | 100 | 5.44 | 40 |  |  | 1.2419 | -0.0002
67.7 | 0.325 | -0.0027 | 100 | 5.44 | 40 |  |  | 1.2427 | -0.0002
67.8 | 0.3256 | -0.0025 | 100 | 5.44 | 40 |  |  | 1.2433 | 0
67.9 | 0.3266 | -0.0027 | 100 | 5.44 | 40 |  |  | 1.2443 | -0.0002
68 | 0.3275 | -0.0026 | 100 | 5.44 | 40 |  |  | 1.2452 | -0.0001
68.1 | 0.3281 | -0.0026 | 100 | 5.44 | 40 |  |  | 1.2458 | -0.0001
68.2 | 0.3289 | -0.0025 | 100 | 5.44 | 40 |  |  | 1.2466 | 0
68.3 | 0.3298 | -0.0026 | 100 | 5.44 | 40 |  |  | 1.2475 | -0.0001
68.4 | 0.3306 | -0.0025 | 100 | 5.44 | 40 |  |  | 1.2483 | 0
68.5 | 0.3313 | -0.0025 | 100 | 5.44 | 40 |  |  | 1.249 | 0
68.6 | 0.3322 | -0.0025 | 100 | 5.44 | 40 |  |  | 1.2499 | 0
68.7 | 0.3334 | -0.0025 | 100 | 5.44 | 40 |  |  | 1.2511 | 0
68.8 | 0.334 | -0.0024 | 100 | 5.44 | 40 |  |  | 1.2517 | 0.0001
68.9 | 0.3347 | -0.0023 | 100 | 5.44 | 40 |  |  | 1.2524 | 0.0002
69 | 0.3356 | -0.0025 | 100 | 5.44 | 40 |  |  | 1.2533 | 0
69.1 | 0.3366 | -0.0025 | 100 | 5.44 | 40 |  |  | 1.2543 | 0
69.2 | 0.3372 | -0.0025 | 100 | 5.44 | 40 |  |  | 1.2549 | 0
69.3 | 0.3381 | -0.0025 | 100 | 5.44 | 40 |  |  | 1.2558 | 0
69.4 | 0.3391 | -0.0026 | 100 | 5.44 | 40 |  |  | 1.2568 | -0.0001
69.5 | 0.3399 | -0.0025 | 100 | 5.44 | 40 |  |  | 1.2576 | 0
69.6 | 0.3406 | -0.0024 | 100 | 5.44 | 40 |  |  | 1.2583 | 0.0001
69.7 | 0.3414 | -0.0024 | 100 | 5.44 | 40 |  |  | 1.2591 | 0.0001
69.8 | 0.3424 | -0.0026 | 100 | 5.44 | 40 |  |  | 1.2601 | -0.0001
69.9 | 0.3431 | -0.0027 | 100 | 5.44 | 40 |  |  | 1.2608 | -0.0002
70 | 0.3439 | -0.0026 | 100 | 5.44 | 40 |  |  | 1.2616 | -0.0001
70.1 | 0.3449 | -0.0027 | 100 | 5.44 | 40 |  |  | 1.2626 | -0.0002
70.2 | 0.3457 | -0.0026 | 100 | 5.44 | 40 |  |  | 1.2634 | -0.0001
70.3 | 0.3464 | -0.0024 | 100 | 5.44 | 40 |  |  | 1.2641 | 0.0001
70.4 | 0.3472 | -0.0026 | 100 | 5.44 | 40 |  |  | 1.2649 | -0.0001
70.5 | 0.3483 | -0.0026 | 100 | 5.44 | 40 |  |  | 1.266 | -0.0001
70.6 | 0.349 | -0.0024 | 100 | 5.44 | 40 |  |  | 1.2667 | 0.0001
70.7 | 0.3497 | -0.0024 | 100 | 5.44 | 40 |  |  | 1.2674 | 0.0001
70.8 | 0.3508 | -0.0026 | 100 | 5.44 | 40 |  |  | 1.2685 | -0.0001
70.9 | 0.3516 | -0.0024 | 100 | 5.44 | 40 |  |  | 1.2693 | 0.0001
71 | 0.3523 | -0.0024 | 100 | 5.44 | 40 |  |  | 1.27 | 0.0001
71.1 | 0.3531 | -0.0024 | 100 | 5.44 | 40 |  |  | 1.2708 | 0.0001
71.2 | 0.354 | -0.0024 | 100 | 5.44 | 40 |  |  | 1.2717 | 0.0001
71.3 | 0.3547 | -0.0025 | 100 | 5.44 | 40 |  |  | 1.2724 | 0
71.4 | 0.3554 | -0.0025 | 100 | 5.44 | 40 |  |  | 1.2731 | 0
71.5 | 0.3565 | -0.0025 | 100 | 5.44 | 40 |  |  | 1.2742 | 0
71.6 | 0.3574 | -0.0025 | 100 | 5.44 | 40 |  |  | 1.2751 | 0
71.7 | 0.3581 | -0.0025 | 100 | 5.44 | 40 |  |  | 1.2758 | 0
71.8 | 0.3589 | -0.0025 | 100 | 5.44 | 40 |  |  | 1.2766 | 0
71.9 | 0.3599 | -0.0026 | 100 | 5.44 | 40 |  |  | 1.2776 | -0.0001
72 | 0.3607 | -0.0026 | 100 | 5.44 | 40 |  |  | 1.2784 | -0.0001
72.1 | 0.3614 | -0.0025 | 100 | 5.44 | 40 |  |  | 1.2791 | 0
72.2 | 0.3624 | -0.0024 | 100 | 5.44 | 40 |  |  | 1.2801 | 0.0001
72.3 | 0.3633 | -0.0026 | 100 | 5.44 | 40 |  |  | 1.281 | -0.0001
72.4 | 0.3639 | -0.0026 | 100 | 5.44 | 40 |  |  | 1.2816 | -0.0001
72.5 | 0.3647 | -0.0024 | 100 | 5.44 | 40 |  |  | 1.2824 | 0.0001
72.6 | 0.3657 | -0.0027 | 100 | 5.44 | 40 |  |  | 1.2834 | -0.0002
72.7 | 0.3665 | -0.0022 | 100 | 5.44 | 40 |  |  | 1.2842 | 0.0003
72.8 | 0.3672 | -0.0025 | 100 | 5.44 | 40 |  |  | 1.2849 | 0
72.9 | 0.3681 | -0.0025 | 100 | 5.44 | 40 |  |  | 1.2858 | 0
73 | 0.3691 | -0.0027 | 100 | 5.44 | 40 |  |  | 1.2868 | -0.0002
73.1 | 0.3698 | -0.0025 | 100 | 5.44 | 40 |  |  | 1.2875 | 0
73.2 | 0.3705 | -0.0025 | 100 | 5.44 | 40 |  |  | 1.2882 | 0
73.3 | 0.3716 | -0.0025 | 100 | 5.44 | 40 |  |  | 1.2893 | 0
73.4 | 0.3724 | -0.0023 | 100 | 5.44 | 40 |  |  | 1.2901 | 0.0002
73.5 | 0.3731 | -0.0023 | 100 | 5.44 | 40 |  |  | 1.2908 | 0.0002
73.6 | 0.3739 | -0.0026 | 100 | 5.44 | 40 |  |  | 1.2916 | -0.0001
73.7 | 0.3749 | -0.0026 | 100 | 5.44 | 40 |  |  | 1.2926 | -0.0001
73.8 | 0.3757 | -0.0025 | 100 | 5.44 | 40 |  |  | 1.2934 | 0
73.9 | 0.3764 | -0.0024 | 100 | 5.44 | 40 |  |  | 1.2941 | 0.0001
74 | 0.3773 | -0.0025 | 100 | 5.44 | 40 |  |  | 1.295 | 0
74.1 | 0.3782 | -0.0026 | 100 | 5.44 | 40 |  |  | 1.2959 | -0.0001
74.2 | 0.3789 | -0.0024 | 100 | 5.44 | 40 |  |  | 1.2966 | 0.0001
74.3 | 0.3797 | -0.0026 | 100 | 5.44 | 40 |  |  | 1.2974 | -0.0001
74.4 | 0.3808 | -0.0025 | 100 | 5.44 | 40 |  |  | 1.2985 | 0
74.5 | 0.3815 | -0.0025 | 100 | 5.44 | 40 |  |  | 1.2992 | 0
74.6 | 0.3822 | -0.0025 | 100 | 5.44 | 40 |  |  | 1.2999 | 0
74.7 | 0.3831 | -0.0026 | 100 | 5.44 | 40 |  |  | 1.3008 | -0.0001
74.8 | 0.3841 | -0.0028 | 100 | 5.44 | 40 |  |  | 1.3018 | -0.0003
74.9 | 0.3849 | -0.0025 | 100 | 5.44 | 40 |  |  | 1.3026 | 0
75 | 0.3857 | -0.0024 | 100 | 5.44 | 40 |  |  | 1.3034 | 0.0001
75.1 | 0.3867 | -0.0023 | 100 | 5.44 | 40 |  |  | 1.3044 | 0.0002
75.2 | 0.3874 | -0.0024 | 100 | 5.44 | 40 |  |  | 1.3051 | 0.0001
75.3 | 0.3881 | -0.0026 | 100 | 5.44 | 40 |  |  | 1.3058 | -0.0001
75.4 | 0.3889 | -0.0026 | 100 | 5.44 | 40 |  |  | 1.3066 | -0.0001
75.5 | 0.3899 | -0.0024 | 100 | 5.44 | 40 |  |  | 1.3076 | 0.0001
75.6 | 0.3905 | -0.0027 | 100 | 5.44 | 40 |  |  | 1.3082 | -0.0002
75.7 | 0.3913 | -0.0025 | 100 | 5.44 | 40 |  |  | 1.309 | 0
75.8 | 0.3923 | -0.0023 | 100 | 5.44 | 40 |  |  | 1.31 | 0.0002
75.9 | 0.3933 | -0.0025 | 100 | 5.44 | 40 |  |  | 1.311 | 0
76 | 0.3939 | -0.0026 | 100 | 5.44 | 40 |  |  | 1.3116 | -0.0001
76.1 | 0.3947 | -0.0025 | 100 | 5.44 | 40 |  |  | 1.3124 | 0
76.2 | 0.3958 | -0.0026 | 100 | 5.44 | 40 |  |  | 1.3135 | -0.0001
76.3 | 0.3966 | -0.0026 | 100 | 5.44 | 40 |  |  | 1.3143 | -0.0001
76.4 | 0.3973 | -0.0023 | 100 | 5.44 | 40 |  |  | 1.315 | 0.0002
76.5 | 0.3982 | -0.0025 | 100 | 5.44 | 40 |  |  | 1.3159 | 0
76.6 | 0.3991 | -0.0026 | 100 | 5.44 | 40 |  |  | 1.3168 | -0.0001
76.7 | 0.3997 | -0.0025 | 100 | 5.44 | 40 |  |  | 1.3174 | 0
76.8 | 0.4006 | -0.0028 | 100 | 5.44 | 40 |  |  | 1.3183 | -0.0003
76.9 | 0.4015 | -0.0026 | 100 | 5.44 | 40 |  |  | 1.3192 | -0.0001
77 | 0.4024 | -0.0026 | 100 | 5.44 | 40 |  |  | 1.3201 | -0.0001
77.1 | 0.403 | -0.0026 | 100 | 5.44 | 40 |  |  | 1.3207 | -0.0001
77.2 | 0.4041 | -0.0026 | 100 | 5.44 | 40 |  |  | 1.3218 | -0.0001
77.3 | 0.405 | -0.0025 | 100 | 5.44 | 40 |  |  | 1.3227 | 0
77.4 | 0.4056 | -0.0026 | 100 | 5.44 | 40 |  |  | 1.3233 | -0.0001
77.5 | 0.4064 | -0.0026 | 100 | 5.44 | 40 |  |  | 1.3241 | -0.0001
77.6 | 0.4073 | -0.0023 | 100 | 5.44 | 40 |  |  | 1.325 | 0.0002
77.7 | 0.4082 | -0.0027 | 100 | 5.44 | 40 |  |  | 1.3259 | -0.0002
77.8 | 0.4089 | -0.0026 | 100 | 5.44 | 40 |  |  | 1.3266 | -0.0001
77.9 | 0.4098 | -0.0025 | 100 | 5.44 | 40 |  |  | 1.3275 | 0

## plaster 8.1_21
Results Table 1
| Specimen label | Maximum Load | Flexure stress at Maximum Load | Support span | Thickness | Width
|  | (kN) | (N/mm^2) | (mm) | (mm) | (mm) |  |  |  | Area
9 | 8.1.21 | 0.032 | 4.7987 | 100 | 5.58 | 40 |  |  |  | 0.0002232
Time | Displacement | Force | Support span | Thickness | Width | Stress | Strain | Displacement | Force | Area/FE | FT |  | slope |  | E
(s) | (mm) | (kN) | (mm) | (mm) | (mm) | (Mpa) | (-) | (mm) | (kN) | KNmm/J | J/m2 | KJ/m2 | KN/mm | N/mm | N/mm2(Mpa) | Gpa
0 |  |  | 100 | 5.58 | 40 | 0 | 0 | 0.7339 | 0.001 | 0 | 21.00706 | 0.02100706 | 0.07328183 | 73.28183 | 2636.172 | 2.636172
0.1 |  |  | 100 | 5.58 | 40 | 0 | 0 | 0.7373 | 0.0011 | 0
0.2 |  |  | 100 | 5.58 | 40 | 0 | 0 | 0.7367 | 0.0008 | 0
0.3 |  |  | 100 | 5.58 | 40 | 0 | 0 | 0.7365 | 0.0009 | 0
0.4 |  |  | 100 | 5.58 | 40 | 0 | 0 | 0.7365 | 0.0006 | 0
0.5 |  |  | 100 | 5.58 | 40 | 0 | 0 | 0.7365 | 0.0008 | 0
0.6 |  |  | 100 | 5.58 | 40 | 0 | 0 | 0.737 | 0.0009 | 0
0.7 |  |  | 100 | 5.58 | 40 | 0 | 0 | 0.7384 | 0.0009 | 0
0.8 |  |  | 100 | 5.58 | 40 | 0 | 0 | 0.7399 | 0.0009 | 0
0.9 |  |  | 100 | 5.58 | 40 | 0 | 0 | 0.7406 | 0.0009 | 0
1 |  |  | 100 | 5.58 | 40 | 0 | 0 | 0.7418 | 0.0012 | 0
1.1 |  |  | 100 | 5.58 | 40 | 0 | 0 | 0.7426 | 0.001 | 0
1.2 |  |  | 100 | 5.58 | 40 | 0 | 0 | 0.7433 | 0.001 | 0
1.3 |  |  | 100 | 5.58 | 40 | 0 | 0 | 0.7442 | 0.0012 | 0
1.4 |  |  | 100 | 5.58 | 40 | 0 | 0 | 0.7452 | 0.0007 | 0
1.5 |  |  | 100 | 5.58 | 40 | 0 | 0 | 0.7458 | 0.001 | 0
1.6 |  |  | 100 | 5.58 | 40 | 0 | 0 | 0.7466 | 0.0009 | 0
1.7 |  |  | 100 | 5.58 | 40 | 0 | 0 | 0.7474 | 0.0011 | 0
1.8 |  |  | 100 | 5.58 | 40 | 0 | 0 | 0.7483 | 0.001 | 0
1.9 |  |  | 100 | 5.58 | 40 | 0 | 0 | 0.749 | 0.0011 | 0
2 |  |  | 100 | 5.58 | 40 | 0 | 0 | 0.7499 | 0.001 | 0
2.1 |  |  | 100 | 5.58 | 40 | 0 | 0 | 0.751 | 0.0008 | 0
2.2 |  |  | 100 | 5.58 | 40 | 0 | 0 | 0.7517 | 0.0011 | 0
2.3 |  |  | 100 | 5.58 | 40 | 0 | 0 | 0.7524 | 0.001 | 0
2.4 |  |  | 100 | 5.58 | 40 | 0 | 0 | 0.7533 | 0.001 | 0
2.5 |  |  | 100 | 5.58 | 40 | 0 | 0 | 0.7543 | 0.001 | 0
2.6 |  |  | 100 | 5.58 | 40 | 0 | 0 | 0.7549 | 0.0009 | 0
2.7 |  |  | 100 | 5.58 | 40 | 0 | 0 | 0.7558 | 0.001 | 0
2.8 |  |  | 100 | 5.58 | 40 | 0 | 0 | 0.7568 | 0.0012 | 0
2.9 |  |  | 100 | 5.58 | 40 | 0 | 0 | 0.7576 | 0.0011 | 0
3 |  |  | 100 | 5.58 | 40 | 0 | 0 | 0.7582 | 0.0011 | 0
3.1 |  |  | 100 | 5.58 | 40 | 0 | 0 | 0.7591 | 0.0007 | 0
3.2 |  |  | 100 | 5.58 | 40 | 0 | 0 | 0.7601 | 0.0011 | 0
3.3 |  |  | 100 | 5.58 | 40 | 0 | 0 | 0.7608 | 0.0011 | 0
3.4 |  |  | 100 | 5.58 | 40 | 0 | 0 | 0.7616 | 0.0012 | 0
3.5 |  |  | 100 | 5.58 | 40 | 0 | 0 | 0.7626 | 0.0011 | 0
3.6 |  |  | 100 | 5.58 | 40 | 0 | 0 | 0.7634 | 0.001 | 0
3.7 |  |  | 100 | 5.58 | 40 | 0 | 0 | 0.7641 | 0.0013 | 0
3.8 |  |  | 100 | 5.58 | 40 | 0 | 0 | 0.7649 | 0.0012 | 0
3.9 |  |  | 100 | 5.58 | 40 | 0 | 0 | 0.766 | 0.0012 | 0
4 |  |  | 100 | 5.58 | 40 | 0 | 0 | 0.7667 | 0.001 | 0
4.1 |  |  | 100 | 5.58 | 40 | 0 | 0 | 0.7674 | 0.0012 | 0
4.2 |  |  | 100 | 5.58 | 40 | 0 | 0 | 0.7685 | 0.0014 | 0
4.3 |  |  | 100 | 5.58 | 40 | 0 | 0 | 0.7693 | 0.0012 | 0
4.4 |  |  | 100 | 5.58 | 40 | 0 | 0 | 0.77 | 0.0011 | 0
4.5 |  |  | 100 | 5.58 | 40 | 0 | 0 | 0.7708 | 0.0012 | 0
4.6 |  |  | 100 | 5.58 | 40 | 0 | 0 | 0.7717 | 0.001 | 0
4.7 |  |  | 100 | 5.58 | 40 | 0 | 0 | 0.7724 | 0.0012 | 0
4.8 |  |  | 100 | 5.58 | 40 | 0 | 0 | 0.7731 | 0.0009 | 0
4.9 |  |  | 100 | 5.58 | 40 | 0 | 0 | 0.7743 | 0.0013 | 0
5 |  |  | 100 | 5.58 | 40 | 0 | 0 | 0.7751 | 0.0011 | 0
5.1 |  |  | 100 | 5.58 | 40 | 0 | 0 | 0.7758 | 0.0012 | 0
5.2 |  |  | 100 | 5.58 | 40 | 0 | 0 | 0.7766 | 0.0012 | 0
5.3 |  |  | 100 | 5.58 | 40 | 0 | 0 | 0.7776 | 0.0012 | 0
5.4 |  |  | 100 | 5.58 | 40 | 0 | 0 | 0.7784 | 0.0012 | 0
5.5 |  |  | 100 | 5.58 | 40 | 0 | 0 | 0.7791 | 0.0011 | 0
5.6 |  |  | 100 | 5.58 | 40 | 0 | 0 | 0.7801 | 0.0013 | 0
5.7 |  |  | 100 | 5.58 | 40 | 0 | 0 | 0.781 | 0.0013 | 0
5.8 |  |  | 100 | 5.58 | 40 | 0 | 0 | 0.7817 | 0.0014 | 0
5.9 |  |  | 100 | 5.58 | 40 | 0 | 0 | 0.7824 | 0.0014 | 0
6 |  |  | 100 | 5.58 | 40 | 0 | 0 | 0.7834 | 0.0013 | 0
6.1 |  |  | 100 | 5.58 | 40 | 0 | 0 | 0.7842 | 0.0013 | 0
6.2 |  |  | 100 | 5.58 | 40 | 0 | 0 | 0.7849 | 0.0013 | 0
6.3 |  |  | 100 | 5.58 | 40 | 0 | 0 | 0.7857 | 0.0012 | 0
6.4 |  |  | 100 | 5.58 | 40 | 0 | 0 | 0.7868 | 0.0014 | 0
6.5 |  |  | 100 | 5.58 | 40 | 0 | 0 | 0.7875 | 0.0013 | 0
6.6 |  |  | 100 | 5.58 | 40 | 0 | 0 | 0.7882 | 0.0014 | 0
6.7 |  |  | 100 | 5.58 | 40 | 0 | 0 | 0.7892 | 0.0015 | 0
6.8 |  |  | 100 | 5.58 | 40 | 0 | 0 | 0.7901 | 0.0012 | 0
6.9 |  |  | 100 | 5.58 | 40 | 0 | 0 | 0.7908 | 0.0014 | 0
7 |  |  | 100 | 5.58 | 40 | 0 | 0 | 0.7916 | 0.0014 | 0
7.1 |  |  | 100 | 5.58 | 40 | 0 | 0 | 0.7926 | 0.0013 | 0
7.2 |  |  | 100 | 5.58 | 40 | 0 | 0 | 0.7934 | 0.0015 | 0
7.3 |  |  | 100 | 5.58 | 40 | 0 | 0 | 0.7941 | 0.0015 | 0
7.4 |  |  | 100 | 5.58 | 40 | 0 | 0 | 0.795 | 0.0014 | 0
7.5 |  |  | 100 | 5.58 | 40 | 0 | 0 | 0.7959 | 0.0015 | 0
7.6 |  |  | 100 | 5.58 | 40 | 0 | 0 | 0.7966 | 0.0018 | 0
7.7 |  |  | 100 | 5.58 | 40 | 0 | 0 | 0.7974 | 0.0016 | 0
7.8 |  |  | 100 | 5.58 | 40 | 0 | 0 | 0.7985 | 0.0016 | 0
7.9 |  |  | 100 | 5.58 | 40 | 0 | 0 | 0.7992 | 0.0016 | 0
8 |  |  | 100 | 5.58 | 40 | 0 | 0 | 0.7999 | 0.0017 | 0
8.1 |  |  | 100 | 5.58 | 40 | 0 | 0 | 0.8008 | 0.0017 | 0
8.2 |  |  | 100 | 5.58 | 40 | 0 | 0 | 0.8018 | 0.0016 | 0
8.3 |  |  | 100 | 5.58 | 40 | 0 | 0 | 0.8025 | 0.0016 | 0
8.4 |  |  | 100 | 5.58 | 40 | 0 | 0 | 0.8034 | 0.0016 | 0
8.5 |  |  | 100 | 5.58 | 40 | 0 | 0 | 0.8044 | 0.0016 | 0
8.6 |  |  | 100 | 5.58 | 40 | 0 | 0 | 0.8051 | 0.0016 | 0
8.7 |  |  | 100 | 5.58 | 40 | 0 | 0 | 0.8058 | 0.0016 | 0
8.8 |  |  | 100 | 5.58 | 40 | 0 | 0 | 0.8066 | 0.0016 | 0
8.9 |  |  | 100 | 5.58 | 40 | 0 | 0 | 0.8076 | 0.0016 | 0
9 |  |  | 100 | 5.58 | 40 | 0 | 0 | 0.8083 | 0.0016 | 0
9.1 |  |  | 100 | 5.58 | 40 | 0 | 0 | 0.809 | 0.0017 | 0
9.2 |  |  | 100 | 5.58 | 40 | 0 | 0 | 0.81 | 0.0016 | 0
9.3 |  |  | 100 | 5.58 | 40 | 0 | 0 | 0.8109 | 0.0017 | 0
9.4 |  |  | 100 | 5.58 | 40 | 0 | 0 | 0.8116 | 0.0016 | 0
9.5 |  |  | 100 | 5.58 | 40 | 0 | 0 | 0.8124 | 0.0015 | 0
9.6 |  |  | 100 | 5.58 | 40 | 0 | 0 | 0.8135 | 0.0016 | 0
9.7 |  |  | 100 | 5.58 | 40 | 0 | 0 | 0.8142 | 0.0016 | 0
9.8 |  |  | 100 | 5.58 | 40 | 0 | 0 | 0.8149 | 0.0019 | 0
9.9 |  |  | 100 | 5.58 | 40 | 0 | 0 | 0.8159 | 0.0017 | 0
10 |  |  | 100 | 5.58 | 40 | 0 | 0 | 0.8168 | 0.0016 | 0
10.1 |  |  | 100 | 5.58 | 40 | 0 | 0 | 0.8174 | 0.0017 | 0
10.2 |  |  | 100 | 5.58 | 40 | 0 | 0 | 0.8183 | 0.0018 | 0
10.3 |  |  | 100 | 5.58 | 40 | 0 | 0 | 0.8192 | 0.0015 | 0
10.4 |  |  | 100 | 5.58 | 40 | 0 | 0 | 0.82 | 0.0016 | 0
10.5 |  |  | 100 | 5.58 | 40 | 0 | 0 | 0.8207 | 0.0016 | 0
10.6 |  |  | 100 | 5.58 | 40 | 0 | 0 | 0.8218 | 0.0017 | 0
10.7 |  |  | 100 | 5.58 | 40 | 0 | 0 | 0.8226 | 0.0015 | 0
10.8 |  |  | 100 | 5.58 | 40 | 0 | 0 | 0.8233 | 0.0015 | 0
10.9 |  |  | 100 | 5.58 | 40 | 0 | 0 | 0.824 | 0.0015 | 0
11 |  |  | 100 | 5.58 | 40 | 0 | 0 | 0.825 | 0.0016 | 0
11.1 |  |  | 100 | 5.58 | 40 | 0 | 0 | 0.8259 | 0.0015 | 0
11.2 |  |  | 100 | 5.58 | 40 | 0 | 0 | 0.8266 | 0.0018 | 0
11.3 |  |  | 100 | 5.58 | 40 | 0 | 0 | 0.8275 | 0.0018 | 0
11.4 |  |  | 100 | 5.58 | 40 | 0 | 0 | 0.8285 | 0.0019 | 0
11.5 |  |  | 100 | 5.58 | 40 | 0 | 0 | 0.8292 | 0.0017 | 0
11.6 |  |  | 100 | 5.58 | 40 | 0 | 0 | 0.8299 | 0.0017 | 0
11.7 |  |  | 100 | 5.58 | 40 | 0 | 0 | 0.8309 | 0.0017 | 0
11.8 |  |  | 100 | 5.58 | 40 | 0 | 0 | 0.8317 | 0.0018 | 0
11.9 |  |  | 100 | 5.58 | 40 | 0 | 0 | 0.8324 | 0.0016 | 0
12 |  |  | 100 | 5.58 | 40 | 0 | 0 | 0.8332 | 0.0016 | 0
12.1 |  |  | 100 | 5.58 | 40 | 0 | 0 | 0.8343 | 0.0017 | 0
12.2 |  |  | 100 | 5.58 | 40 | 0 | 0 | 0.835 | 0.0018 | 0
12.3 |  |  | 100 | 5.58 | 40 | 0 | 0 | 0.8357 | 0.0018 | 0
12.4 |  |  | 100 | 5.58 | 40 | 0 | 0 | 0.8366 | 0.0017 | 0
12.5 |  |  | 100 | 5.58 | 40 | 0 | 0 | 0.8376 | 0.0016 | 0
12.6 |  |  | 100 | 5.58 | 40 | 0 | 0 | 0.8384 | 0.0017 | 0
12.7 |  |  | 100 | 5.58 | 40 | 0 | 0 | 0.8391 | 0.0017 | 0
12.8 |  |  | 100 | 5.58 | 40 | 0 | 0 | 0.8402 | 0.0018 | 0
12.9 |  |  | 100 | 5.58 | 40 | 0 | 0 | 0.8409 | 0.0018 | 0
13 |  |  | 100 | 5.58 | 40 | 0 | 0 | 0.8416 | 0.0018 | 0
13.1 |  |  | 100 | 5.58 | 40 | 0 | 0 | 0.8425 | 0.0019 | 0
13.2 |  |  | 100 | 5.58 | 40 | 0 | 0 | 0.8434 | 0.0018 | 0
13.3 |  |  | 100 | 5.58 | 40 | 0 | 0 | 0.8441 | 0.0016 | 0
13.4 |  |  | 100 | 5.58 | 40 | 0 | 0 | 0.8449 | 0.0018 | 0
13.5 |  |  | 100 | 5.58 | 40 | 0 | 0 | 0.846 | 0.0016 | 0
13.6 |  |  | 100 | 5.58 | 40 | 0 | 0 | 0.8468 | 0.0019 | 0
13.7 |  |  | 100 | 5.58 | 40 | 0 | 0 | 0.8474 | 0.0019 | 0
13.8 |  |  | 100 | 5.58 | 40 | 0 | 0 | 0.8482 | 0.0019 | 0
13.9 |  |  | 100 | 5.58 | 40 | 0 | 0 | 0.8493 | 0.0018 | 0
14 |  |  | 100 | 5.58 | 40 | 0 | 0 | 0.8501 | 0.0018 | 0
14.1 |  |  | 100 | 5.58 | 40 | 0 | 0 | 0.8508 | 0.002 | 0
14.2 |  |  | 100 | 5.58 | 40 | 0 | 0 | 0.8518 | 0.002 | 0
14.3 |  |  | 100 | 5.58 | 40 | 0 | 0 | 0.8526 | 0.002 | 0
14.4 |  |  | 100 | 5.58 | 40 | 0 | 0 | 0.8533 | 0.002 | 0
14.5 |  |  | 100 | 5.58 | 40 | 0 | 0 | 0.8541 | 0.002 | 0
14.6 |  |  | 100 | 5.58 | 40 | 0 | 0 | 0.8551 | 0.0017 | 0
14.7 |  |  | 100 | 5.58 | 40 | 0 | 0 | 0.8558 | 0.0017 | 0
14.8 |  |  | 100 | 5.58 | 40 | 0 | 0 | 0.8565 | 0.002 | 0
14.9 |  |  | 100 | 5.58 | 40 | 0 | 0 | 0.8576 | 0.0018 | 0
15 |  |  | 100 | 5.58 | 40 | 0 | 0 | 0.8585 | 0.002 | 0
15.1 |  |  | 100 | 5.58 | 40 | 0 | 0 | 0.8591 | 0.0017 | 0
15.2 |  |  | 100 | 5.58 | 40 | 0 | 0 | 0.8599 | 0.0019 | 0
15.3 |  |  | 100 | 5.58 | 40 | 0 | 0 | 0.861 | 0.002 | 0
15.4 |  |  | 100 | 5.58 | 40 | 0 | 0 | 0.8618 | 0.0018 | 0
15.5 |  |  | 100 | 5.58 | 40 | 0 | 0 | 0.8624 | 0.002 | 0
15.6 |  |  | 100 | 5.58 | 40 | 0 | 0 | 0.8634 | 0.0018 | 0
15.7 |  |  | 100 | 5.58 | 40 | 0 | 0 | 0.8643 | 0.0021 | 0
15.8 |  |  | 100 | 5.58 | 40 | 0 | 0 | 0.865 | 0.002 | 0
15.9 |  |  | 100 | 5.58 | 40 | 0 | 0 | 0.8657 | 0.002 | 0
16 |  |  | 100 | 5.58 | 40 | 0 | 0 | 0.8667 | 0.0021 | 0
16.1 |  |  | 100 | 5.58 | 40 | 0 | 0 | 0.8676 | 0.0019 | 0
16.2 |  |  | 100 | 5.58 | 40 | 0 | 0 | 0.8682 | 0.002 | 0
16.3 |  |  | 100 | 5.58 | 40 | 0 | 0 | 0.8692 | 0.0021 | 0
16.4 |  |  | 100 | 5.58 | 40 | 0 | 0 | 0.8702 | 0.0021 | 0
16.5 |  |  | 100 | 5.58 | 40 | 0 | 0 | 0.8708 | 0.0022 | 0
16.6 |  |  | 100 | 5.58 | 40 | 0 | 0 | 0.8715 | 0.0021 | 0
16.7 |  |  | 100 | 5.58 | 40 | 0 | 0 | 0.8724 | 0.0021 | 0
16.8 |  |  | 100 | 5.58 | 40 | 0 | 0 | 0.8735 | 0.0018 | 0
16.9 |  |  | 100 | 5.58 | 40 | 0 | 0 | 0.8742 | 0.002 | 0
17 |  |  | 100 | 5.58 | 40 | 0 | 0 | 0.875 | 0.0021 | 0
17.1 |  |  | 100 | 5.58 | 40 | 0 | 0 | 0.876 | 0.0023 | 0
17.2 |  |  | 100 | 5.58 | 40 | 0 | 0 | 0.8767 | 0.002 | 0
17.3 |  |  | 100 | 5.58 | 40 | 0 | 0 | 0.8774 | 0.0021 | 0
17.4 |  |  | 100 | 5.58 | 40 | 0 | 0 | 0.8783 | 0.0023 | 0
17.5 |  |  | 100 | 5.58 | 40 | 0 | 0 | 0.8792 | 0.0021 | 0
17.6 |  |  | 100 | 5.58 | 40 | 0 | 0 | 0.8799 | 0.0022 | 0
17.7 |  |  | 100 | 5.58 | 40 | 0 | 0 | 0.8808 | 0.0021 | 0
17.8 |  |  | 100 | 5.58 | 40 | 0 | 0 | 0.8819 | 0.002 | 0
17.9 |  |  | 100 | 5.58 | 40 | 0 | 0 | 0.8826 | 0.0022 | 0
18 |  |  | 100 | 5.58 | 40 | 0 | 0 | 0.8832 | 0.0021 | 0
18.1 |  |  | 100 | 5.58 | 40 | 0 | 0 | 0.8841 | 0.0021 | 0
18.2 |  |  | 100 | 5.58 | 40 | 0 | 0 | 0.8852 | 0.0021 | 0
18.3 |  |  | 100 | 5.58 | 40 | 0 | 0 | 0.8859 | 0.0022 | 0
18.4 |  |  | 100 | 5.58 | 40 | 0 | 0 | 0.8866 | 0.0022 | 0
18.5 |  |  | 100 | 5.58 | 40 | 0 | 0 | 0.8876 | 0.0022 | 0
18.6 |  |  | 100 | 5.58 | 40 | 0 | 0 | 0.8884 | 0.002 | 0
18.7 |  |  | 100 | 5.58 | 40 | 0 | 0 | 0.8891 | 0.0022 | 0
18.8 |  |  | 100 | 5.58 | 40 | 0 | 0 | 0.8899 | 0.0021 | 0
18.9 |  |  | 100 | 5.58 | 40 | 0 | 0 | 0.8909 | 0.002 | 0
19 |  |  | 100 | 5.58 | 40 | 0 | 0 | 0.8916 | 0.002 | 0
19.1 |  |  | 100 | 5.58 | 40 | 0 | 0 | 0.8924 | 0.0021 | 0
19.2 |  |  | 100 | 5.58 | 40 | 0 | 0 | 0.8936 | 0.0019 | 0
19.3 |  |  | 100 | 5.58 | 40 | 0 | 0 | 0.8942 | 0.0022 | 0
19.4 |  |  | 100 | 5.58 | 40 | 0 | 0 | 0.8949 | 0.0021 | 0
19.5 |  |  | 100 | 5.58 | 40 | 0 | 0 | 0.8957 | 0.0019 | 0
19.6 |  |  | 100 | 5.58 | 40 | 0 | 0 | 0.8968 | 0.002 | 0
19.7 |  |  | 100 | 5.58 | 40 | 0 | 0 | 0.8976 | 0.0021 | 0
19.8 |  |  | 100 | 5.58 | 40 | 0 | 0 | 0.8983 | 0.0023 | 0
19.9 |  |  | 100 | 5.58 | 40 | 0 | 0 | 0.8993 | 0.0021 | 0
20 |  |  | 100 | 5.58 | 40 | 0 | 0 | 0.9001 | 0.0021 | 0
20.1 |  |  | 100 | 5.58 | 40 | 0 | 0 | 0.9008 | 0.002 | 0
20.2 |  |  | 100 | 5.58 | 40 | 0 | 0 | 0.9016 | 0.0019 | 0
20.3 |  |  | 100 | 5.58 | 40 | 0 | 0 | 0.9026 | 0.0023 | 0
20.4 |  |  | 100 | 5.58 | 40 | 0 | 0 | 0.9033 | 0.0021 | 0
20.5 |  |  | 100 | 5.58 | 40 | 0 | 0 | 0.904 | 0.0021 | 0
20.6 |  |  | 100 | 5.58 | 40 | 0 | 0 | 0.9051 | 0.0022 | 0
20.7 |  |  | 100 | 5.58 | 40 | 0 | 0 | 0.906 | 0.0021 | 0
20.8 |  |  | 100 | 5.58 | 40 | 0 | 0 | 0.9066 | 0.0021 | 0
20.9 |  |  | 100 | 5.58 | 40 | 0 | 0 | 0.9073 | 0.0021 | 0
21 |  |  | 100 | 5.58 | 40 | 0 | 0 | 0.9084 | 0.0021 | 0
21.1 |  |  | 100 | 5.58 | 40 | 0 | 0 | 0.9093 | 0.0023 | 0
21.2 |  |  | 100 | 5.58 | 40 | 0 | 0 | 0.9099 | 0.0022 | 0
21.3 |  |  | 100 | 5.58 | 40 | 0 | 0 | 0.9109 | 0.0022 | 0
21.4 |  |  | 100 | 5.58 | 40 | 0 | 0 | 0.9118 | 0.0022 | 0
21.5 |  |  | 100 | 5.58 | 40 | 0 | 0 | 0.9125 | 0.0022 | 0
21.6 |  |  | 100 | 5.58 | 40 | 0 | 0 | 0.9133 | 0.0022 | 0
21.7 |  |  | 100 | 5.58 | 40 | 0 | 0 | 0.9142 | 0.0022 | 0
21.8 |  |  | 100 | 5.58 | 40 | 0 | 0 | 0.9151 | 0.0023 | 0
21.9 |  |  | 100 | 5.58 | 40 | 0 | 0 | 0.9157 | 0.0023 | 0
22 |  |  | 100 | 5.58 | 40 | 0 | 0 | 0.9166 | 0.0022 | 0
22.1 |  |  | 100 | 5.58 | 40 | 0 | 0 | 0.9177 | 0.0023 | 0
22.2 |  |  | 100 | 5.58 | 40 | 0 | 0 | 0.9183 | 0.0021 | 0
22.3 |  |  | 100 | 5.58 | 40 | 0 | 0 | 0.919 | 0.0024 | 0
22.4 |  |  | 100 | 5.58 | 40 | 0 | 0 | 0.92 | 0.0023 | 0
22.5 |  |  | 100 | 5.58 | 40 | 0 | 0 | 0.9211 | 0.0022 | 0
22.6 |  |  | 100 | 5.58 | 40 | 0 | 0 | 0.9217 | 0.0024 | 0
22.7 |  |  | 100 | 5.58 | 40 | 0 | 0 | 0.9225 | 0.0021 | 0
22.8 |  |  | 100 | 5.58 | 40 | 0 | 0 | 0.9234 | 0.0023 | 0
22.9 |  |  | 100 | 5.58 | 40 | 0 | 0 | 0.9242 | 0.0023 | 0
23 |  |  | 100 | 5.58 | 40 | 0 | 0 | 0.9249 | 0.0024 | 0
23.1 |  |  | 100 | 5.58 | 40 | 0 | 0 | 0.9258 | 0.0023 | 0
23.2 |  |  | 100 | 5.58 | 40 | 0 | 0 | 0.9267 | 0.0024 | 0
23.3 |  |  | 100 | 5.58 | 40 | 0 | 0 | 0.9274 | 0.0024 | 0
23.4 |  |  | 100 | 5.58 | 40 | 0 | 0 | 0.9283 | 0.0023 | 0
23.5 |  |  | 100 | 5.58 | 40 | 0 | 0 | 0.9294 | 0.0023 | 0
23.6 |  |  | 100 | 5.58 | 40 | 0 | 0 | 0.9301 | 0.0025 | 0
23.7 |  |  | 100 | 5.58 | 40 | 0 | 0 | 0.9307 | 0.0024 | 0
23.8 |  |  | 100 | 5.58 | 40 | 0 | 0 | 0.9316 | 0.0024 | 0
23.9 |  |  | 100 | 5.58 | 40 | 0 | 0 | 0.9327 | 0.0024 | 0
24 |  |  | 100 | 5.58 | 40 | 0 | 0 | 0.9334 | 0.0025 | 0
24.1 |  |  | 100 | 5.58 | 40 | 0 | 0 | 0.9341 | 0.0025 | 0
24.2 |  |  | 100 | 5.58 | 40 | 0 | 0 | 0.9351 | 0.0026 | 0
24.3 |  |  | 100 | 5.58 | 40 | 0 | 0 | 0.9359 | 0.0023 | 0
24.4 |  |  | 100 | 5.58 | 40 | 0 | 0 | 0.9366 | 0.0027 | 0
24.5 |  |  | 100 | 5.58 | 40 | 0 | 0 | 0.9374 | 0.0024 | 0
24.6 |  |  | 100 | 5.58 | 40 | 0 | 0 | 0.9384 | 0.0026 | 0
24.7 |  |  | 100 | 5.58 | 40 | 0 | 0 | 0.9391 | 0.0027 | 0
24.8 |  |  | 100 | 5.58 | 40 | 0 | 0 | 0.9399 | 0.0025 | 0
24.9 |  |  | 100 | 5.58 | 40 | 0 | 0 | 0.941 | 0.0026 | 0
25 |  |  | 100 | 5.58 | 40 | 0 | 0 | 0.9418 | 0.0028 | 0
25.1 |  |  | 100 | 5.58 | 40 | 0 | 0 | 0.9424 | 0.0025 | 0
25.2 |  |  | 100 | 5.58 | 40 | 0 | 0 | 0.9432 | 0.0026 | 0
25.3 |  |  | 100 | 5.58 | 40 | 0 | 0 | 0.9442 | 0.0027 | 0
25.4 |  |  | 100 | 5.58 | 40 | 0 | 0 | 0.9451 | 0.0026 | 0
25.5 |  |  | 100 | 5.58 | 40 | 0 | 0 | 0.9458 | 0.0027 | 0
25.6 |  |  | 100 | 5.58 | 40 | 0 | 0 | 0.9467 | 0.0028 | 0
25.7 |  |  | 100 | 5.58 | 40 | 0 | 0 | 0.9477 | 0.0027 | 0
25.8 |  |  | 100 | 5.58 | 40 | 0 | 0 | 0.9483 | 0.0026 | 0
25.9 |  |  | 100 | 5.58 | 40 | 0 | 0 | 0.9491 | 0.0026 | 0
26 |  |  | 100 | 5.58 | 40 | 0 | 0 | 0.95 | 0.0027 | 0
26.1 |  |  | 100 | 5.58 | 40 | 0 | 0 | 0.9507 | 0.0026 | 0
26.2 |  |  | 100 | 5.58 | 40 | 0 | 0 | 0.9515 | 0.0028 | 0
26.3 |  |  | 100 | 5.58 | 40 | 0 | 0 | 0.9525 | 0.0027 | 0
26.4 |  |  | 100 | 5.58 | 40 | 0 | 0 | 0.9536 | 0.0026 | 0
26.5 |  |  | 100 | 5.58 | 40 | 0 | 0 | 0.9541 | 0.0028 | 0
26.6 |  |  | 100 | 5.58 | 40 | 0 | 0 | 0.9548 | 0.0025 | 0
26.7 |  |  | 100 | 5.58 | 40 | 0 | 0 | 0.9559 | 0.0027 | 0
26.8 |  |  | 100 | 5.58 | 40 | 0 | 0 | 0.9568 | 0.0024 | 0
26.9 |  |  | 100 | 5.58 | 40 | 0 | 0 | 0.9575 | 0.0027 | 0
27 |  |  | 100 | 5.58 | 40 | 0 | 0 | 0.9583 | 0.0026 | 0
27.1 |  |  | 100 | 5.58 | 40 | 0 | 0 | 0.9593 | 0.0025 | 0
27.2 |  |  | 100 | 5.58 | 40 | 0 | 0 | 0.96 | 0.0026 | 0
27.3 |  |  | 100 | 5.58 | 40 | 0 | 0 | 0.9608 | 0.0026 | 0
27.4 |  |  | 100 | 5.58 | 40 | 0 | 0 | 0.9616 | 0.0029 | 0
27.5 |  |  | 100 | 5.58 | 40 | 0 | 0 | 0.9626 | 0.0027 | 0
27.6 |  |  | 100 | 5.58 | 40 | 0 | 0 | 0.9632 | 0.0023 | 0
27.7 |  |  | 100 | 5.58 | 40 | 0 | 0 | 0.9641 | 0.0026 | 0
27.8 |  |  | 100 | 5.58 | 40 | 0 | 0 | 0.9653 | 0.0026 | 0
27.9 |  |  | 100 | 5.58 | 40 | 0 | 0 | 0.9659 | 0.0025 | 0
28 |  |  | 100 | 5.58 | 40 | 0 | 0 | 0.9666 | 0.0026 | 0
28.1 |  |  | 100 | 5.58 | 40 | 0 | 0 | 0.9674 | 0.0027 | 0
28.2 |  |  | 100 | 5.58 | 40 | 0 | 0 | 0.9685 | 0.0025 | 0
28.3 |  |  | 100 | 5.58 | 40 | 0 | 0 | 0.9692 | 0.0026 | 0
28.4 |  |  | 100 | 5.58 | 40 | 0 | 0 | 0.9699 | 0.0028 | 0
28.5 |  |  | 100 | 5.58 | 40 | 0 | 0 | 0.971 | 0.0026 | 0
28.6 |  |  | 100 | 5.58 | 40 | 0 | 0 | 0.9718 | 0.0026 | 0
28.7 |  |  | 100 | 5.58 | 40 | 0 | 0 | 0.9724 | 0.0024 | 0
28.8 |  |  | 100 | 5.58 | 40 | 0 | 0 | 0.9733 | 0.0026 | 0
28.9 |  |  | 100 | 5.58 | 40 | 0 | 0 | 0.9742 | 0.0026 | 0
29 |  |  | 100 | 5.58 | 40 | 0 | 0 | 0.9749 | 0.0026 | 0
29.1 |  |  | 100 | 5.58 | 40 | 0 | 0 | 0.9757 | 0.0026 | 0
29.2 |  |  | 100 | 5.58 | 40 | 0 | 0 | 0.9769 | 0.0027 | 0
29.3 |  |  | 100 | 5.58 | 40 | 0 | 0 | 0.9776 | 0.0026 | 0
29.4 |  |  | 100 | 5.58 | 40 | 0 | 0 | 0.9782 | 0.0026 | 0
29.5 |  |  | 100 | 5.58 | 40 | 0 | 0 | 0.979 | 0.0026 | 0
29.6 |  |  | 100 | 5.58 | 40 | 0 | 0 | 0.9802 | 0.0027 | 0
29.7 |  |  | 100 | 5.58 | 40 | 0 | 0 | 0.9809 | 0.0027 | 0
29.8 |  |  | 100 | 5.58 | 40 | 0 | 0 | 0.9816 | 0.0027 | 0
29.9 |  |  | 100 | 5.58 | 40 | 0 | 0 | 0.9826 | 0.0026 | 0
30 |  |  | 100 | 5.58 | 40 | 0 | 0 | 0.9835 | 0.0028 | 0
30.1 |  |  | 100 | 5.58 | 40 | 0 | 0 | 0.9842 | 0.0028 | 0
30.2 |  |  | 100 | 5.58 | 40 | 0 | 0 | 0.9849 | 0.0026 | 0
30.3 |  |  | 100 | 5.58 | 40 | 0 | 0 | 0.9859 | 0.0028 | 0
30.4 |  |  | 100 | 5.58 | 40 | 0 | 0 | 0.9866 | 0.0028 | 0
30.5 |  |  | 100 | 5.58 | 40 | 0 | 0 | 0.9874 | 0.0028 | 0
30.6 |  |  | 100 | 5.58 | 40 | 0 | 0 | 0.9883 | 0.0027 | 0
30.7 |  |  | 100 | 5.58 | 40 | 0 | 0 | 0.9893 | 0.0028 | 0
30.8 |  |  | 100 | 5.58 | 40 | 0 | 0 | 0.99 | 0.0029 | 0
30.9 |  |  | 100 | 5.58 | 40 | 0 | 0 | 0.9907 | 0.0026 | 0
31 |  |  | 100 | 5.58 | 40 | 0 | 0 | 0.9919 | 0.0026 | 0
31.1 |  |  | 100 | 5.58 | 40 | 0 | 0 | 0.9927 | 0.0027 | 0
31.2 |  |  | 100 | 5.58 | 40 | 0 | 0 | 0.9933 | 0.0029 | 0
31.3 |  |  | 100 | 5.58 | 40 | 0 | 0 | 0.9942 | 0.0027 | 0
31.4 |  |  | 100 | 5.58 | 40 | 0 | 0 | 0.9952 | 0.0027 | 0
31.5 |  |  | 100 | 5.58 | 40 | 0 | 0 | 0.9958 | 0.0027 | 0
31.6 |  |  | 100 | 5.58 | 40 | 0 | 0 | 0.9966 | 0.0027 | 0
31.7 |  |  | 100 | 5.58 | 40 | 0 | 0 | 0.9975 | 0.0028 | 0
31.8 |  |  | 100 | 5.58 | 40 | 0 | 0 | 0.9984 | 0.0028 | 0
31.9 |  |  | 100 | 5.58 | 40 | 0 | 0 | 0.999 | 0.0027 | 0
32 |  |  | 100 | 5.58 | 40 | 0 | 0 | 0.9999 | 0.0029 | 0
32.1 |  |  | 100 | 5.58 | 40 | 0 | 0 | 1.0011 | 0.0027 | 0
32.2 |  |  | 100 | 5.58 | 40 | 0 | 0 | 1.0017 | 0.0029 | 0
32.3 |  |  | 100 | 5.58 | 40 | 0 | 0 | 1.0024 | 0.0029 | 0
32.4 |  |  | 100 | 5.58 | 40 | 0 | 0 | 1.0033 | 0.0031 | 0
32.5 |  |  | 100 | 5.58 | 40 | 0 | 0 | 1.0043 | 0.0032 | 0
32.6 |  |  | 100 | 5.58 | 40 | 0 | 0 | 1.0049 | 0.0031 | 0
32.7 |  |  | 100 | 5.58 | 40 | 0 | 0 | 1.0058 | 0.0032 | 0
32.8 | 0 | 0 | 100 | 5.58 | 40 | 0 | 0 | 1.0068 | 0.0032 | 8e-08
32.9 | 0.0008 | 0.0002 | 100 | 5.58 | 40 | 0.02408756 | 2.6784e-06 | 1.0076 | 0.0034 | 1.4e-07
33 | 0.0015 | 0.0002 | 100 | 5.58 | 40 | 0.02408756 | 5.022e-06 | 1.0083 | 0.0034 | 1.6e-07
33.1 | 0.0023 | 0.0002 | 100 | 5.58 | 40 | 0.02408756 | 7.7004e-06 | 1.0091 | 0.0034 | 3e-07
33.2 | 0.0033 | 0.0004 | 100 | 5.58 | 40 | 0.04817513 | 1.10484e-05 | 1.0101 | 0.0036 | 2.45e-07
33.3 | 0.004 | 0.0003 | 100 | 5.58 | 40 | 0.03613134 | 1.3392e-05 | 1.0108 | 0.0035 | 2.4e-07
33.4 | 0.0048 | 0.0003 | 100 | 5.58 | 40 | 0.03613134 | 1.60704e-05 | 1.0116 | 0.0035 | 3.5e-07
33.5 | 0.0058 | 0.0004 | 100 | 5.58 | 40 | 0.04817513 | 1.94184e-05 | 1.0126 | 0.0036 | 4e-07
33.6 | 0.0066 | 0.0006 | 100 | 5.58 | 40 | 0.07226269 | 2.20968e-05 | 1.0134 | 0.0038 | 4.2e-07
33.7 | 0.0073 | 0.0006 | 100 | 5.58 | 40 | 0.07226269 | 2.44404e-05 | 1.0141 | 0.0038 | 5.2e-07
33.8 | 0.0081 | 0.0007 | 100 | 5.58 | 40 | 0.08430647 | 2.71188e-05 | 1.0149 | 0.0039 | 8.25e-07
33.9 | 0.0092 | 0.0008 | 100 | 5.58 | 40 | 0.09635025 | 3.08016e-05 | 1.016 | 0.004 | 5.25e-07
34 | 0.0099 | 0.0007 | 100 | 5.58 | 40 | 0.08430647 | 3.31452e-05 | 1.0167 | 0.0039 | 5.25e-07
34.1 | 0.0106 | 0.0008 | 100 | 5.58 | 40 | 0.09635025 | 3.54888e-05 | 1.0174 | 0.004 | 9.35e-07
34.2 | 0.0117 | 0.0009 | 100 | 5.58 | 40 | 0.108394 | 3.91716e-05 | 1.0185 | 0.0041 | 6.4e-07
34.3 | 0.0125 | 0.0007 | 100 | 5.58 | 40 | 0.08430647 | 4.185e-05 | 1.0193 | 0.0039 | 5.6e-07
34.4 | 0.0132 | 0.0009 | 100 | 5.58 | 40 | 0.108394 | 4.41936e-05 | 1.02 | 0.0041 | 6.8e-07
34.5 | 0.014 | 0.0008 | 100 | 5.58 | 40 | 0.09635025 | 4.6872e-05 | 1.0208 | 0.004 | 8.55e-07
34.6 | 0.0149 | 0.0011 | 100 | 5.58 | 40 | 0.1324816 | 4.98852e-05 | 1.0217 | 0.0043 | 7e-07
34.7 | 0.0156 | 0.0009 | 100 | 5.58 | 40 | 0.108394 | 5.22288e-05 | 1.0224 | 0.0041 | 7.35e-07
34.8 | 0.0163 | 0.0012 | 100 | 5.58 | 40 | 0.1445254 | 5.45724e-05 | 1.0231 | 0.0044 | 1.32e-06
34.9 | 0.0174 | 0.0012 | 100 | 5.58 | 40 | 0.1445254 | 5.82552e-05 | 1.0242 | 0.0044 | 1.035e-06
35 | 0.0183 | 0.0011 | 100 | 5.58 | 40 | 0.1324816 | 6.12684e-05 | 1.0251 | 0.0043 | 8.05e-07
35.1 | 0.019 | 0.0012 | 100 | 5.58 | 40 | 0.1445254 | 6.3612e-05 | 1.0258 | 0.0044 | 1.04e-06
35.2 | 0.0198 | 0.0014 | 100 | 5.58 | 40 | 0.1686129 | 6.62904e-05 | 1.0266 | 0.0046 | 1.4e-06
35.3 | 0.0208 | 0.0014 | 100 | 5.58 | 40 | 0.1686129 | 6.96384e-05 | 1.0276 | 0.0046 | 1.12e-06
35.4 | 0.0216 | 0.0014 | 100 | 5.58 | 40 | 0.1686129 | 7.23168e-05 | 1.0284 | 0.0046 | 9.8e-07
35.5 | 0.0223 | 0.0014 | 100 | 5.58 | 40 | 0.1686129 | 7.46604e-05 | 1.0291 | 0.0046 | 1.5e-06
35.6 | 0.0233 | 0.0016 | 100 | 5.58 | 40 | 0.1927005 | 7.80084e-05 | 1.0301 | 0.0048 | 1.44e-06
35.7 | 0.0242 | 0.0016 | 100 | 5.58 | 40 | 0.1927005 | 8.10216e-05 | 1.031 | 0.0048 | 1.12e-06
35.8 | 0.0249 | 0.0016 | 100 | 5.58 | 40 | 0.1927005 | 8.33652e-05 | 1.0317 | 0.0048 | 1.225e-06
35.9 | 0.0256 | 0.0019 | 100 | 5.58 | 40 | 0.2288318 | 8.57088e-05 | 1.0324 | 0.0051 | 1.9e-06
36 | 0.0266 | 0.0019 | 100 | 5.58 | 40 | 0.2288318 | 8.90568e-05 | 1.0334 | 0.0051 | 1.52e-06
36.1 | 0.0274 | 0.0019 | 100 | 5.58 | 40 | 0.2288318 | 9.17352e-05 | 1.0342 | 0.0051 | 1.295e-06
36.2 | 0.0281 | 0.0018 | 100 | 5.58 | 40 | 0.2167881 | 9.40788e-05 | 1.0349 | 0.005 | 1.71e-06
36.3 | 0.029 | 0.002 | 100 | 5.58 | 40 | 0.2408756 | 9.7092e-05 | 1.0358 | 0.0052 | 2.05e-06
36.4 | 0.03 | 0.0021 | 100 | 5.58 | 40 | 0.2529194 | 0.00010044 | 1.0368 | 0.0053 | 1.505e-06
36.5 | 0.0307 | 0.0022 | 100 | 5.58 | 40 | 0.2649632 | 0.0001027836 | 1.0375 | 0.0054 | 1.47e-06
36.6 | 0.0314 | 0.002 | 100 | 5.58 | 40 | 0.2408756 | 0.0001051272 | 1.0382 | 0.0052 | 2.2e-06
36.7 | 0.0325 | 0.002 | 100 | 5.58 | 40 | 0.2408756 | 0.00010881 | 1.0393 | 0.0052 | 1.64e-06
36.8 | 0.0333 | 0.0021 | 100 | 5.58 | 40 | 0.2529194 | 0.0001114884 | 1.0401 | 0.0053 | 1.575e-06
36.9 | 0.034 | 0.0024 | 100 | 5.58 | 40 | 0.2890508 | 0.000113832 | 1.0408 | 0.0056 | 2.16e-06
37 | 0.0349 | 0.0024 | 100 | 5.58 | 40 | 0.2890508 | 0.0001168452 | 1.0417 | 0.0056 | 2.5e-06
37.1 | 0.0359 | 0.0026 | 100 | 5.58 | 40 | 0.3131383 | 0.0001201932 | 1.0427 | 0.0058 | 1.75e-06
37.2 | 0.0366 | 0.0024 | 100 | 5.58 | 40 | 0.2890508 | 0.0001225368 | 1.0434 | 0.0056 | 1.715e-06
37.3 | 0.0373 | 0.0025 | 100 | 5.58 | 40 | 0.3010945 | 0.0001248804 | 1.0441 | 0.0057 | 2.205e-06
37.4 | 0.0382 | 0.0024 | 100 | 5.58 | 40 | 0.2890508 | 0.0001278936 | 1.045 | 0.0056 | 2.34e-06
37.5 | 0.0391 | 0.0028 | 100 | 5.58 | 40 | 0.3372259 | 0.0001309068 | 1.0459 | 0.006 | 1.995e-06
37.6 | 0.0398 | 0.0029 | 100 | 5.58 | 40 | 0.3492697 | 0.0001332504 | 1.0466 | 0.0061 | 2.24e-06
37.7 | 0.0406 | 0.0027 | 100 | 5.58 | 40 | 0.3251821 | 0.0001359288 | 1.0474 | 0.0059 | 3.19e-06
37.8 | 0.0417 | 0.0031 | 100 | 5.58 | 40 | 0.3733572 | 0.0001396116 | 1.0485 | 0.0063 | 2.1e-06
37.9 | 0.0424 | 0.0029 | 100 | 5.58 | 40 | 0.3492697 | 0.0001419552 | 1.0492 | 0.0061 | 2.1e-06
38 | 0.0431 | 0.0031 | 100 | 5.58 | 40 | 0.3733572 | 0.0001442988 | 1.0499 | 0.0063 | 2.745e-06
38.1 | 0.044 | 0.003 | 100 | 5.58 | 40 | 0.3613134 | 0.000147312 | 1.0508 | 0.0062 | 2.95e-06
38.2 | 0.045 | 0.0029 | 100 | 5.58 | 40 | 0.3492697 | 0.00015066 | 1.0518 | 0.0061 | 2.48e-06
38.3 | 0.0458 | 0.0033 | 100 | 5.58 | 40 | 0.3974448 | 0.0001533384 | 1.0526 | 0.0065 | 2.6e-06
38.4 | 0.0466 | 0.0032 | 100 | 5.58 | 40 | 0.385401 | 0.0001560168 | 1.0534 | 0.0064 | 3.25e-06
38.5 | 0.0476 | 0.0033 | 100 | 5.58 | 40 | 0.3974448 | 0.0001593648 | 1.0544 | 0.0065 | 2.415e-06
38.6 | 0.0483 | 0.0036 | 100 | 5.58 | 40 | 0.4335761 | 0.0001617084 | 1.0551 | 0.0068 | 2.45e-06
38.7 | 0.049 | 0.0034 | 100 | 5.58 | 40 | 0.4094886 | 0.000164052 | 1.0558 | 0.0066 | 2.8e-06
38.8 | 0.0498 | 0.0036 | 100 | 5.58 | 40 | 0.4335761 | 0.0001667304 | 1.0566 | 0.0068 | 3.55e-06
38.9 | 0.0508 | 0.0035 | 100 | 5.58 | 40 | 0.4215324 | 0.0001700784 | 1.0576 | 0.0067 | 2.555e-06
39 | 0.0515 | 0.0038 | 100 | 5.58 | 40 | 0.4576637 | 0.000172422 | 1.0583 | 0.007 | 2.625e-06
39.1 | 0.0522 | 0.0037 | 100 | 5.58 | 40 | 0.4456199 | 0.0001747656 | 1.059 | 0.0069 | 4.07e-06
39.2 | 0.0533 | 0.0037 | 100 | 5.58 | 40 | 0.4456199 | 0.0001784484 | 1.0601 | 0.0069 | 3.04e-06
39.3 | 0.0541 | 0.0039 | 100 | 5.58 | 40 | 0.4697075 | 0.0001811268 | 1.0609 | 0.0071 | 2.765e-06
39.4 | 0.0548 | 0.004 | 100 | 5.58 | 40 | 0.4817513 | 0.0001834704 | 1.0616 | 0.0072 | 3.16e-06
39.5 | 0.0556 | 0.0039 | 100 | 5.58 | 40 | 0.4697075 | 0.0001861488 | 1.0624 | 0.0071 | 4.345e-06
39.6 | 0.0567 | 0.004 | 100 | 5.58 | 40 | 0.4817513 | 0.0001898316 | 1.0635 | 0.0072 | 2.905e-06
39.7 | 0.0574 | 0.0043 | 100 | 5.58 | 40 | 0.5178826 | 0.0001921752 | 1.0642 | 0.0075 | 2.94e-06
39.8 | 0.0581 | 0.0041 | 100 | 5.58 | 40 | 0.493795 | 0.0001945188 | 1.0649 | 0.0073 | 4.05e-06
39.9 | 0.0591 | 0.004 | 100 | 5.58 | 40 | 0.4817513 | 0.0001978668 | 1.0659 | 0.0072 | 3.735e-06
40 | 0.06 | 0.0043 | 100 | 5.58 | 40 | 0.5178826 | 0.00020088 | 1.0668 | 0.0075 | 3.01e-06
40.1 | 0.0607 | 0.0043 | 100 | 5.58 | 40 | 0.5178826 | 0.0002032236 | 1.0675 | 0.0075 | 3.4e-06
40.2 | 0.0615 | 0.0042 | 100 | 5.58 | 40 | 0.5058388 | 0.000205902 | 1.0683 | 0.0074 | 3.87e-06
40.3 | 0.0624 | 0.0044 | 100 | 5.58 | 40 | 0.5299264 | 0.0002089152 | 1.0692 | 0.0076 | 3.96e-06
40.4 | 0.0633 | 0.0044 | 100 | 5.58 | 40 | 0.5299264 | 0.0002119284 | 1.0701 | 0.0076 | 2.61e-06
40.5 | 0.0639 | 0.0043 | 100 | 5.58 | 40 | 0.5178826 | 0.0002139372 | 1.0707 | 0.0075 | 4.35e-06
40.6 | 0.0649 | 0.0044 | 100 | 5.58 | 40 | 0.5299264 | 0.0002172852 | 1.0717 | 0.0076 | 4.55e-06
40.7 | 0.0659 | 0.0047 | 100 | 5.58 | 40 | 0.5660577 | 0.0002206332 | 1.0727 | 0.0079 | 2.85e-06
40.8 | 0.0665 | 0.0048 | 100 | 5.58 | 40 | 0.5781015 | 0.000222642 | 1.0733 | 0.008 | 3.43e-06
40.9 | 0.0672 | 0.005 | 100 | 5.58 | 40 | 0.6021891 | 0.0002249856 | 1.074 | 0.0082 | 4.9e-06
41 | 0.0682 | 0.0048 | 100 | 5.58 | 40 | 0.5781015 | 0.0002283336 | 1.075 | 0.008 | 4.275e-06
41.1 | 0.0691 | 0.0047 | 100 | 5.58 | 40 | 0.5660577 | 0.0002313468 | 1.0759 | 0.0079 | 3.395e-06
41.2 | 0.0698 | 0.005 | 100 | 5.58 | 40 | 0.6021891 | 0.0002336904 | 1.0766 | 0.0082 | 4.455e-06
41.3 | 0.0707 | 0.0049 | 100 | 5.58 | 40 | 0.5901453 | 0.0002367036 | 1.0775 | 0.0081 | 4.9e-06
41.4 | 0.0717 | 0.0049 | 100 | 5.58 | 40 | 0.5901453 | 0.0002400516 | 1.0785 | 0.0081 | 3.465e-06
41.5 | 0.0724 | 0.005 | 100 | 5.58 | 40 | 0.6021891 | 0.0002423952 | 1.0792 | 0.0082 | 3.535e-06
41.6 | 0.0731 | 0.0051 | 100 | 5.58 | 40 | 0.6142329 | 0.0002447388 | 1.0799 | 0.0083 | 5.05e-06
41.7 | 0.0741 | 0.005 | 100 | 5.58 | 40 | 0.6021891 | 0.0002480868 | 1.0809 | 0.0082 | 4.5e-06
41.8 | 0.075 | 0.005 | 100 | 5.58 | 40 | 0.6021891 | 0.0002511 | 1.0818 | 0.0082 | 3e-06
41.9 | 0.0756 | 0.005 | 100 | 5.58 | 40 | 0.6021891 | 0.0002531088 | 1.0824 | 0.0082 | 4.59e-06
42 | 0.0765 | 0.0052 | 100 | 5.58 | 40 | 0.6262766 | 0.000256122 | 1.0833 | 0.0084 | 5.1e-06
42.1 | 0.0775 | 0.005 | 100 | 5.58 | 40 | 0.6021891 | 0.00025947 | 1.0843 | 0.0082 | 3.605e-06
42.2 | 0.0782 | 0.0053 | 100 | 5.58 | 40 | 0.6383204 | 0.0002618136 | 1.085 | 0.0085 | 3.71e-06
42.3 | 0.0789 | 0.0053 | 100 | 5.58 | 40 | 0.6383204 | 0.0002641572 | 1.0857 | 0.0085 | 4.815e-06
42.4 | 0.0798 | 0.0054 | 100 | 5.58 | 40 | 0.6503642 | 0.0002671704 | 1.0866 | 0.0086 | 5.35e-06
42.5 | 0.0808 | 0.0053 | 100 | 5.58 | 40 | 0.6383204 | 0.0002705184 | 1.0876 | 0.0085 | 3.78e-06
42.6 | 0.0815 | 0.0055 | 100 | 5.58 | 40 | 0.662408 | 0.000272862 | 1.0883 | 0.0087 | 4.4e-06
42.7 | 0.0823 | 0.0055 | 100 | 5.58 | 40 | 0.662408 | 0.0002755404 | 1.0891 | 0.0087 | 6.105e-06
42.8 | 0.0834 | 0.0056 | 100 | 5.58 | 40 | 0.6744518 | 0.0002792232 | 1.0902 | 0.0088 | 3.92e-06
42.9 | 0.0841 | 0.0056 | 100 | 5.58 | 40 | 0.6744518 | 0.0002815668 | 1.0909 | 0.0088 | 3.92e-06
43 | 0.0848 | 0.0056 | 100 | 5.58 | 40 | 0.6744518 | 0.0002839104 | 1.0916 | 0.0088 | 5.085e-06
43.1 | 0.0857 | 0.0057 | 100 | 5.58 | 40 | 0.6864955 | 0.0002869236 | 1.0925 | 0.0089 | 5.175e-06
43.2 | 0.0866 | 0.0058 | 100 | 5.58 | 40 | 0.6985393 | 0.0002899368 | 1.0934 | 0.009 | 4.13e-06
43.3 | 0.0873 | 0.006 | 100 | 5.58 | 40 | 0.7226269 | 0.0002922804 | 1.0941 | 0.0092 | 4.76e-06
43.4 | 0.0881 | 0.0059 | 100 | 5.58 | 40 | 0.7105831 | 0.0002949588 | 1.0949 | 0.0091 | 6.655e-06
43.5 | 0.0892 | 0.0062 | 100 | 5.58 | 40 | 0.7467145 | 0.0002986416 | 1.096 | 0.0094 | 4.92e-06
43.6 | 0.09 | 0.0061 | 100 | 5.58 | 40 | 0.7346707 | 0.00030132 | 1.0968 | 0.0093 | 3.6e-06
43.7 | 0.0906 | 0.0059 | 100 | 5.58 | 40 | 0.7105831 | 0.0003033288 | 1.0974 | 0.0091 | 5.4e-06
43.8 | 0.0915 | 0.0061 | 100 | 5.58 | 40 | 0.7346707 | 0.000306342 | 1.0983 | 0.0093 | 6.2e-06
43.9 | 0.0925 | 0.0063 | 100 | 5.58 | 40 | 0.7587582 | 0.00030969 | 1.0993 | 0.0095 | 5e-06
44 | 0.0933 | 0.0062 | 100 | 5.58 | 40 | 0.7467145 | 0.0003123684 | 1.1001 | 0.0094 | 4.445e-06
44.1 | 0.094 | 0.0065 | 100 | 5.58 | 40 | 0.7828458 | 0.000314712 | 1.1008 | 0.0097 | 6.4e-06
44.2 | 0.095 | 0.0063 | 100 | 5.58 | 40 | 0.7587582 | 0.00031806 | 1.1018 | 0.0095 | 5.08e-06
44.3 | 0.0958 | 0.0064 | 100 | 5.58 | 40 | 0.770802 | 0.0003207384 | 1.1026 | 0.0096 | 4.55e-06
44.4 | 0.0965 | 0.0066 | 100 | 5.58 | 40 | 0.7948896 | 0.000323082 | 1.1033 | 0.0098 | 5.32e-06
44.5 | 0.0973 | 0.0067 | 100 | 5.58 | 40 | 0.8069334 | 0.0003257604 | 1.1041 | 0.0099 | 6.7e-06
44.6 | 0.0983 | 0.0067 | 100 | 5.58 | 40 | 0.8069334 | 0.0003291084 | 1.1051 | 0.0099 | 4.62e-06
44.7 | 0.099 | 0.0065 | 100 | 5.58 | 40 | 0.7828458 | 0.000331452 | 1.1058 | 0.0097 | 4.62e-06
44.8 | 0.0997 | 0.0067 | 100 | 5.58 | 40 | 0.8069334 | 0.0003337956 | 1.1065 | 0.0099 | 7.37e-06
44.9 | 0.1008 | 0.0067 | 100 | 5.58 | 40 | 0.8069334 | 0.0003374784 | 1.1076 | 0.0099 | 6.03e-06
45 | 0.1017 | 0.0067 | 100 | 5.58 | 40 | 0.8069334 | 0.0003404916 | 1.1085 | 0.0099 | 4.02e-06
45.1 | 0.1023 | 0.0067 | 100 | 5.58 | 40 | 0.8069334 | 0.0003425004 | 1.1091 | 0.0099 | 5.48e-06
45.2 | 0.1031 | 0.007 | 100 | 5.58 | 40 | 0.8430647 | 0.0003451788 | 1.1099 | 0.0102 | 7.05e-06
45.3 | 0.1041 | 0.0071 | 100 | 5.58 | 40 | 0.8551085 | 0.0003485268 | 1.1109 | 0.0103 | 6.435e-06
45.4 | 0.105 | 0.0072 | 100 | 5.58 | 40 | 0.8671523 | 0.00035154 | 1.1118 | 0.0104 | 4.26e-06
45.5 | 0.1056 | 0.007 | 100 | 5.58 | 40 | 0.8430647 | 0.0003535488 | 1.1124 | 0.0102 | 7.15e-06
45.6 | 0.1066 | 0.0073 | 100 | 5.58 | 40 | 0.8791961 | 0.0003568968 | 1.1134 | 0.0105 | 6.57e-06
45.7 | 0.1075 | 0.0073 | 100 | 5.58 | 40 | 0.8791961 | 0.00035991 | 1.1143 | 0.0105 | 5.145e-06
45.8 | 0.1082 | 0.0074 | 100 | 5.58 | 40 | 0.8912398 | 0.0003622536 | 1.115 | 0.0106 | 5.96e-06
45.9 | 0.109 | 0.0075 | 100 | 5.58 | 40 | 0.9032836 | 0.000364932 | 1.1158 | 0.0107 | 7.5e-06
46 | 0.11 | 0.0075 | 100 | 5.58 | 40 | 0.9032836 | 0.00036828 | 1.1168 | 0.0107 | 6e-06
46.1 | 0.1108 | 0.0075 | 100 | 5.58 | 40 | 0.9032836 | 0.0003709584 | 1.1176 | 0.0107 | 5.25e-06
46.2 | 0.1115 | 0.0075 | 100 | 5.58 | 40 | 0.9032836 | 0.000373302 | 1.1183 | 0.0107 | 6.75e-06
46.3 | 0.1124 | 0.0075 | 100 | 5.58 | 40 | 0.9032836 | 0.0003763152 | 1.1192 | 0.0107 | 7.4e-06
46.4 | 0.1134 | 0.0073 | 100 | 5.58 | 40 | 0.8791961 | 0.0003796632 | 1.1202 | 0.0105 | 4.47e-06
46.5 | 0.114 | 0.0076 | 100 | 5.58 | 40 | 0.9153274 | 0.000381672 | 1.1208 | 0.0108 | 5.32e-06
46.6 | 0.1147 | 0.0076 | 100 | 5.58 | 40 | 0.9153274 | 0.0003840156 | 1.1215 | 0.0108 | 6.93e-06
46.7 | 0.1156 | 0.0078 | 100 | 5.58 | 40 | 0.939415 | 0.0003870288 | 1.1224 | 0.011 | 7.8e-06
46.8 | 0.1166 | 0.0078 | 100 | 5.58 | 40 | 0.939415 | 0.0003903768 | 1.1234 | 0.011 | 5.53e-06
46.9 | 0.1173 | 0.008 | 100 | 5.58 | 40 | 0.9635025 | 0.0003927204 | 1.1241 | 0.0112 | 7.2e-06
47 | 0.1182 | 0.008 | 100 | 5.58 | 40 | 0.9635025 | 0.0003957336 | 1.125 | 0.0112 | 8e-06
47.1 | 0.1192 | 0.008 | 100 | 5.58 | 40 | 0.9635025 | 0.0003990816 | 1.126 | 0.0112 | 5.6e-06
47.2 | 0.1199 | 0.008 | 100 | 5.58 | 40 | 0.9635025 | 0.0004014252 | 1.1267 | 0.0112 | 5.565e-06
47.3 | 0.1206 | 0.0079 | 100 | 5.58 | 40 | 0.9514587 | 0.0004037688 | 1.1274 | 0.0111 | 8e-06
47.4 | 0.1216 | 0.0081 | 100 | 5.58 | 40 | 0.9755463 | 0.0004071168 | 1.1284 | 0.0113 | 6.48e-06
47.5 | 0.1224 | 0.0081 | 100 | 5.58 | 40 | 0.9755463 | 0.0004097952 | 1.1292 | 0.0113 | 5.74e-06
47.6 | 0.1231 | 0.0083 | 100 | 5.58 | 40 | 0.9996339 | 0.0004121388 | 1.1299 | 0.0115 | 7.47e-06
47.7 | 0.124 | 0.0083 | 100 | 5.58 | 40 | 0.9996339 | 0.000415152 | 1.1308 | 0.0115 | 9.02e-06
47.8 | 0.1251 | 0.0081 | 100 | 5.58 | 40 | 0.9755463 | 0.0004188348 | 1.1319 | 0.0113 | 5.74e-06
47.9 | 0.1258 | 0.0083 | 100 | 5.58 | 40 | 0.9996339 | 0.0004211784 | 1.1326 | 0.0115 | 4.95e-06
48 | 0.1264 | 0.0082 | 100 | 5.58 | 40 | 0.9875901 | 0.0004231872 | 1.1332 | 0.0114 | 7.425e-06
48.1 | 0.1273 | 0.0083 | 100 | 5.58 | 40 | 0.9996339 | 0.0004262004 | 1.1341 | 0.0115 | 9.24e-06
48.2 | 0.1284 | 0.0085 | 100 | 5.58 | 40 | 1.023721 | 0.0004298832 | 1.1352 | 0.0117 | 5.915e-06
48.3 | 0.1291 | 0.0084 | 100 | 5.58 | 40 | 1.011678 | 0.0004322268 | 1.1359 | 0.0116 | 6.84e-06
48.4 | 0.1299 | 0.0087 | 100 | 5.58 | 40 | 1.047809 | 0.0004349052 | 1.1367 | 0.0119 | 7.74e-06
48.5 | 0.1308 | 0.0085 | 100 | 5.58 | 40 | 1.023721 | 0.0004379184 | 1.1376 | 0.0117 | 6.8e-06
48.6 | 0.1316 | 0.0085 | 100 | 5.58 | 40 | 1.023721 | 0.0004405968 | 1.1384 | 0.0117 | 6.02e-06
48.7 | 0.1323 | 0.0087 | 100 | 5.58 | 40 | 1.047809 | 0.0004429404 | 1.1391 | 0.0119 | 7.04e-06
48.8 | 0.1331 | 0.0089 | 100 | 5.58 | 40 | 1.071897 | 0.0004456188 | 1.1399 | 0.0121 | 8.7e-06
48.9 | 0.1341 | 0.0085 | 100 | 5.58 | 40 | 1.023721 | 0.0004489668 | 1.1409 | 0.0117 | 6.125e-06
49 | 0.1348 | 0.009 | 100 | 5.58 | 40 | 1.08394 | 0.0004513104 | 1.1416 | 0.0122 | 7.12e-06
49.1 | 0.1356 | 0.0088 | 100 | 5.58 | 40 | 1.059853 | 0.0004539888 | 1.1424 | 0.012 | 1.062e-05
49.2 | 0.1368 | 0.0089 | 100 | 5.58 | 40 | 1.071897 | 0.0004580064 | 1.1436 | 0.0121 | 5.31e-06
49.3 | 0.1374 | 0.0088 | 100 | 5.58 | 40 | 1.059853 | 0.0004600152 | 1.1442 | 0.012 | 6.23e-06
49.4 | 0.1381 | 0.009 | 100 | 5.58 | 40 | 1.08394 | 0.0004623588 | 1.1449 | 0.0122 | 8.055e-06
49.5 | 0.139 | 0.0089 | 100 | 5.58 | 40 | 1.071897 | 0.000465372 | 1.1458 | 0.0121 | 9e-06
49.6 | 0.14 | 0.0091 | 100 | 5.58 | 40 | 1.095984 | 0.00046872 | 1.1468 | 0.0123 | 7.32e-06
49.7 | 0.1408 | 0.0092 | 100 | 5.58 | 40 | 1.108028 | 0.0004713984 | 1.1476 | 0.0124 | 5.52e-06
49.8 | 0.1414 | 0.0092 | 100 | 5.58 | 40 | 1.108028 | 0.0004734072 | 1.1482 | 0.0124 | 9.15e-06
49.9 | 0.1424 | 0.0091 | 100 | 5.58 | 40 | 1.095984 | 0.0004767552 | 1.1492 | 0.0123 | 8.19e-06
50 | 0.1433 | 0.0091 | 100 | 5.58 | 40 | 1.095984 | 0.0004797684 | 1.1501 | 0.0123 | 6.475e-06
50.1 | 0.144 | 0.0094 | 100 | 5.58 | 40 | 1.132115 | 0.000482112 | 1.1508 | 0.0126 | 7.52e-06
50.2 | 0.1448 | 0.0094 | 100 | 5.58 | 40 | 1.132115 | 0.0004847904 | 1.1516 | 0.0126 | 9.45e-06
50.3 | 0.1458 | 0.0095 | 100 | 5.58 | 40 | 1.144159 | 0.0004881384 | 1.1526 | 0.0127 | 7.68e-06
50.4 | 0.1466 | 0.0097 | 100 | 5.58 | 40 | 1.168247 | 0.0004908168 | 1.1534 | 0.0129 | 5.82e-06
50.5 | 0.1472 | 0.0097 | 100 | 5.58 | 40 | 1.168247 | 0.0004928256 | 1.154 | 0.0129 | 1.067e-05
50.6 | 0.1483 | 0.0097 | 100 | 5.58 | 40 | 1.168247 | 0.0004965084 | 1.1551 | 0.0129 | 8.82e-06
50.7 | 0.1492 | 0.0099 | 100 | 5.58 | 40 | 1.192334 | 0.0004995216 | 1.156 | 0.0131 | 5.91e-06
50.8 | 0.1498 | 0.0098 | 100 | 5.58 | 40 | 1.180291 | 0.0005015304 | 1.1566 | 0.013 | 6.86e-06
50.9 | 0.1505 | 0.0098 | 100 | 5.58 | 40 | 1.180291 | 0.000503874 | 1.1573 | 0.013 | 1.078e-05
51 | 0.1516 | 0.0098 | 100 | 5.58 | 40 | 1.180291 | 0.0005075568 | 1.1584 | 0.013 | 8.955e-06
51.1 | 0.1525 | 0.0101 | 100 | 5.58 | 40 | 1.216422 | 0.00051057 | 1.1593 | 0.0133 | 6.03e-06
51.2 | 0.1531 | 0.01 | 100 | 5.58 | 40 | 1.204378 | 0.0005125788 | 1.1599 | 0.0132 | 9e-06
51.3 | 0.154 | 0.01 | 100 | 5.58 | 40 | 1.204378 | 0.000515592 | 1.1608 | 0.0132 | 1.01e-05
51.4 | 0.155 | 0.0102 | 100 | 5.58 | 40 | 1.228466 | 0.00051894 | 1.1618 | 0.0134 | 7.21e-06
51.5 | 0.1557 | 0.0104 | 100 | 5.58 | 40 | 1.252553 | 0.0005212836 | 1.1625 | 0.0136 | 8.24e-06
51.6 | 0.1565 | 0.0102 | 100 | 5.58 | 40 | 1.228466 | 0.000523962 | 1.1633 | 0.0134 | 9.315e-06
51.7 | 0.1574 | 0.0105 | 100 | 5.58 | 40 | 1.264597 | 0.0005269752 | 1.1642 | 0.0137 | 9.36e-06
51.8 | 0.1583 | 0.0103 | 100 | 5.58 | 40 | 1.24051 | 0.0005299884 | 1.1651 | 0.0135 | 6.24e-06
51.9 | 0.1589 | 0.0105 | 100 | 5.58 | 40 | 1.264597 | 0.0005319972 | 1.1657 | 0.0137 | 9.45e-06
52 | 0.1598 | 0.0105 | 100 | 5.58 | 40 | 1.264597 | 0.0005350104 | 1.1666 | 0.0137 | 1.1605e-05
52.1 | 0.1609 | 0.0106 | 100 | 5.58 | 40 | 1.276641 | 0.0005386932 | 1.1677 | 0.0138 | 6.27e-06
52.2 | 0.1615 | 0.0103 | 100 | 5.58 | 40 | 1.24051 | 0.000540702 | 1.1683 | 0.0135 | 7.315e-06
52.3 | 0.1622 | 0.0106 | 100 | 5.58 | 40 | 1.276641 | 0.0005430456 | 1.169 | 0.0138 | 1.06e-05
52.4 | 0.1632 | 0.0106 | 100 | 5.58 | 40 | 1.276641 | 0.0005463936 | 1.17 | 0.0138 | 1.166e-05
52.5 | 0.1643 | 0.0106 | 100 | 5.58 | 40 | 1.276641 | 0.0005500764 | 1.1711 | 0.0138 | 6.45e-06
52.6 | 0.1649 | 0.0109 | 100 | 5.58 | 40 | 1.312772 | 0.0005520852 | 1.1717 | 0.0141 | 8.68e-06
52.7 | 0.1657 | 0.0108 | 100 | 5.58 | 40 | 1.300728 | 0.0005547636 | 1.1725 | 0.014 | 1.085e-05
52.8 | 0.1667 | 0.0109 | 100 | 5.58 | 40 | 1.312772 | 0.0005581116 | 1.1735 | 0.0141 | 7.665e-06
52.9 | 0.1674 | 0.011 | 100 | 5.58 | 40 | 1.324816 | 0.0005604552 | 1.1742 | 0.0142 | 7.735e-06
53 | 0.1681 | 0.0111 | 100 | 5.58 | 40 | 1.33686 | 0.0005627988 | 1.1749 | 0.0143 | 1.0035e-05
53.1 | 0.169 | 0.0112 | 100 | 5.58 | 40 | 1.348904 | 0.000565812 | 1.1758 | 0.0144 | 1.008e-05
53.2 | 0.1699 | 0.0112 | 100 | 5.58 | 40 | 1.348904 | 0.0005688252 | 1.1767 | 0.0144 | 7.84e-06
53.3 | 0.1706 | 0.0112 | 100 | 5.58 | 40 | 1.348904 | 0.0005711688 | 1.1774 | 0.0144 | 1.0125e-05
53.4 | 0.1715 | 0.0113 | 100 | 5.58 | 40 | 1.360947 | 0.000574182 | 1.1783 | 0.0145 | 1.368e-05
53.5 | 0.1727 | 0.0115 | 100 | 5.58 | 40 | 1.385035 | 0.0005781996 | 1.1795 | 0.0147 | 6.84e-06
53.6 | 0.1733 | 0.0113 | 100 | 5.58 | 40 | 1.360947 | 0.0005802084 | 1.1801 | 0.0145 | 6.75e-06
53.7 | 0.1739 | 0.0112 | 100 | 5.58 | 40 | 1.348904 | 0.0005822172 | 1.1807 | 0.0144 | 1.008e-05
53.8 | 0.1748 | 0.0112 | 100 | 5.58 | 40 | 1.348904 | 0.0005852304 | 1.1816 | 0.0144 | 1.2375e-05
53.9 | 0.1759 | 0.0113 | 100 | 5.58 | 40 | 1.360947 | 0.0005889132 | 1.1827 | 0.0145 | 7.945e-06
54 | 0.1766 | 0.0114 | 100 | 5.58 | 40 | 1.372991 | 0.0005912568 | 1.1834 | 0.0146 | 8.05e-06
54.1 | 0.1773 | 0.0116 | 100 | 5.58 | 40 | 1.397079 | 0.0005936004 | 1.1841 | 0.0148 | 1.165e-05
54.2 | 0.1783 | 0.0117 | 100 | 5.58 | 40 | 1.409122 | 0.0005969484 | 1.1851 | 0.0149 | 9.36e-06
54.3 | 0.1791 | 0.0117 | 100 | 5.58 | 40 | 1.409122 | 0.0005996268 | 1.1859 | 0.0149 | 8.225e-06
54.4 | 0.1798 | 0.0118 | 100 | 5.58 | 40 | 1.421166 | 0.0006019704 | 1.1866 | 0.015 | 9.4e-06
54.5 | 0.1806 | 0.0117 | 100 | 5.58 | 40 | 1.409122 | 0.0006046488 | 1.1874 | 0.0149 | 1.18e-05
54.6 | 0.1816 | 0.0119 | 100 | 5.58 | 40 | 1.43321 | 0.0006079968 | 1.1884 | 0.0151 | 9.56e-06
54.7 | 0.1824 | 0.012 | 100 | 5.58 | 40 | 1.445254 | 0.0006106752 | 1.1892 | 0.0152 | 8.365e-06
54.8 | 0.1831 | 0.0119 | 100 | 5.58 | 40 | 1.43321 | 0.0006130188 | 1.1899 | 0.0151 | 1.205e-05
54.9 | 0.1841 | 0.0122 | 100 | 5.58 | 40 | 1.469341 | 0.0006163668 | 1.1909 | 0.0154 | 1.089e-05
55 | 0.185 | 0.012 | 100 | 5.58 | 40 | 1.445254 | 0.00061938 | 1.1918 | 0.0152 | 7.2e-06
55.1 | 0.1856 | 0.012 | 100 | 5.58 | 40 | 1.445254 | 0.0006213888 | 1.1924 | 0.0152 | 9.64e-06
55.2 | 0.1864 | 0.0121 | 100 | 5.58 | 40 | 1.457298 | 0.0006240672 | 1.1932 | 0.0153 | 1.3255e-05
55.3 | 0.1875 | 0.012 | 100 | 5.58 | 40 | 1.445254 | 0.00062775 | 1.1943 | 0.0152 | 9.72e-06
55.4 | 0.1883 | 0.0123 | 100 | 5.58 | 40 | 1.481385 | 0.0006304284 | 1.1951 | 0.0155 | 9.88e-06
55.5 | 0.1891 | 0.0124 | 100 | 5.58 | 40 | 1.493429 | 0.0006331068 | 1.1959 | 0.0156 | 1.1205e-05
55.6 | 0.19 | 0.0125 | 100 | 5.58 | 40 | 1.505473 | 0.00063612 | 1.1968 | 0.0157 | 1.134e-05
55.7 | 0.1909 | 0.0127 | 100 | 5.58 | 40 | 1.52956 | 0.0006391332 | 1.1977 | 0.0159 | 7.53e-06
55.8 | 0.1915 | 0.0124 | 100 | 5.58 | 40 | 1.493429 | 0.000641142 | 1.1983 | 0.0156 | 9.96e-06
55.9 | 0.1923 | 0.0125 | 100 | 5.58 | 40 | 1.505473 | 0.0006438204 | 1.1991 | 0.0157 | 1.1205e-05
56 | 0.1932 | 0.0124 | 100 | 5.58 | 40 | 1.493429 | 0.0006468336 | 1.2 | 0.0156 | 8.75e-06
56.1 | 0.1939 | 0.0126 | 100 | 5.58 | 40 | 1.517516 | 0.0006491772 | 1.2007 | 0.0158 | 1.016e-05
56.2 | 0.1947 | 0.0128 | 100 | 5.58 | 40 | 1.541604 | 0.0006518556 | 1.2015 | 0.016 | 1.27e-05
56.3 | 0.1957 | 0.0126 | 100 | 5.58 | 40 | 1.517516 | 0.0006552036 | 1.2025 | 0.0158 | 1.386e-05
56.4 | 0.1968 | 0.0126 | 100 | 5.58 | 40 | 1.517516 | 0.0006588864 | 1.2036 | 0.0158 | 6.3e-06
56.5 | 0.1973 | 0.0126 | 100 | 5.58 | 40 | 1.517516 | 0.0006605604 | 1.2041 | 0.0158 | 8.89e-06
56.6 | 0.198 | 0.0128 | 100 | 5.58 | 40 | 1.541604 | 0.000662904 | 1.2048 | 0.016 | 1.408e-05
56.7 | 0.1991 | 0.0128 | 100 | 5.58 | 40 | 1.541604 | 0.0006665868 | 1.2059 | 0.016 | 1.152e-05
56.8 | 0.2 | 0.0128 | 100 | 5.58 | 40 | 1.541604 | 0.0006696 | 1.2068 | 0.016 | 9.065e-06
56.9 | 0.2007 | 0.0131 | 100 | 5.58 | 40 | 1.577735 | 0.0006719436 | 1.2075 | 0.0163 | 1.048e-05
57 | 0.2015 | 0.0131 | 100 | 5.58 | 40 | 1.577735 | 0.000674622 | 1.2083 | 0.0163 | 1.315e-05
57.1 | 0.2025 | 0.0132 | 100 | 5.58 | 40 | 1.589779 | 0.00067797 | 1.2093 | 0.0164 | 9.205e-06
57.2 | 0.2032 | 0.0131 | 100 | 5.58 | 40 | 1.577735 | 0.0006803136 | 1.21 | 0.0163 | 9.24e-06
57.3 | 0.2039 | 0.0133 | 100 | 5.58 | 40 | 1.601823 | 0.0006826572 | 1.2107 | 0.0165 | 1.1925e-05
57.4 | 0.2048 | 0.0132 | 100 | 5.58 | 40 | 1.589779 | 0.0006856704 | 1.2116 | 0.0164 | 1.325e-05
57.5 | 0.2058 | 0.0133 | 100 | 5.58 | 40 | 1.601823 | 0.0006890184 | 1.2126 | 0.0165 | 9.38e-06
57.6 | 0.2065 | 0.0135 | 100 | 5.58 | 40 | 1.625911 | 0.000691362 | 1.2133 | 0.0167 | 1.076e-05
57.7 | 0.2073 | 0.0134 | 100 | 5.58 | 40 | 1.613867 | 0.0006940404 | 1.2141 | 0.0166 | 1.62e-05
57.8 | 0.2085 | 0.0136 | 100 | 5.58 | 40 | 1.637954 | 0.000698058 | 1.2153 | 0.0168 | 8.13e-06
57.9 | 0.2091 | 0.0135 | 100 | 5.58 | 40 | 1.625911 | 0.0007000668 | 1.2159 | 0.0167 | 9.485e-06
58 | 0.2098 | 0.0136 | 100 | 5.58 | 40 | 1.637954 | 0.0007024104 | 1.2166 | 0.0168 | 1.084e-05
58.1 | 0.2106 | 0.0135 | 100 | 5.58 | 40 | 1.625911 | 0.0007050888 | 1.2174 | 0.0167 | 1.507e-05
58.2 | 0.2117 | 0.0139 | 100 | 5.58 | 40 | 1.674086 | 0.0007087716 | 1.2185 | 0.0171 | 9.66e-06
58.3 | 0.2124 | 0.0137 | 100 | 5.58 | 40 | 1.649998 | 0.0007111152 | 1.2192 | 0.0169 | 9.625e-06
58.4 | 0.2131 | 0.0138 | 100 | 5.58 | 40 | 1.662042 | 0.0007134588 | 1.2199 | 0.017 | 1.518e-05
58.5 | 0.2142 | 0.0138 | 100 | 5.58 | 40 | 1.662042 | 0.0007171416 | 1.221 | 0.017 | 9.73e-06
58.6 | 0.2149 | 0.014 | 100 | 5.58 | 40 | 1.686129 | 0.0007194852 | 1.2217 | 0.0172 | 9.8e-06
58.7 | 0.2156 | 0.014 | 100 | 5.58 | 40 | 1.686129 | 0.0007218288 | 1.2224 | 0.0172 | 1.269e-05
58.8 | 0.2165 | 0.0142 | 100 | 5.58 | 40 | 1.710217 | 0.000724842 | 1.2233 | 0.0174 | 1.2735e-05
58.9 | 0.2174 | 0.0141 | 100 | 5.58 | 40 | 1.698173 | 0.0007278552 | 1.2242 | 0.0173 | 9.905e-06
59 | 0.2181 | 0.0142 | 100 | 5.58 | 40 | 1.710217 | 0.0007301988 | 1.2249 | 0.0174 | 1.144e-05
59.1 | 0.2189 | 0.0144 | 100 | 5.58 | 40 | 1.734305 | 0.0007328772 | 1.2257 | 0.0176 | 1.74e-05
59.2 | 0.2201 | 0.0146 | 100 | 5.58 | 40 | 1.758392 | 0.0007368948 | 1.2269 | 0.0178 | 1.015e-05
59.3 | 0.2208 | 0.0144 | 100 | 5.58 | 40 | 1.734305 | 0.0007392384 | 1.2276 | 0.0176 | 8.67e-06
59.4 | 0.2214 | 0.0145 | 100 | 5.58 | 40 | 1.746348 | 0.0007412472 | 1.2282 | 0.0177 | 1.168e-05
59.5 | 0.2222 | 0.0147 | 100 | 5.58 | 40 | 1.770436 | 0.0007439256 | 1.229 | 0.0179 | 1.606e-05
59.6 | 0.2233 | 0.0145 | 100 | 5.58 | 40 | 1.746348 | 0.0007476084 | 1.2301 | 0.0177 | 1.168e-05
59.7 | 0.2241 | 0.0147 | 100 | 5.58 | 40 | 1.770436 | 0.0007502868 | 1.2309 | 0.0179 | 1.022e-05
59.8 | 0.2248 | 0.0145 | 100 | 5.58 | 40 | 1.746348 | 0.0007526304 | 1.2316 | 0.0177 | 1.455e-05
59.9 | 0.2258 | 0.0146 | 100 | 5.58 | 40 | 1.758392 | 0.0007559784 | 1.2326 | 0.0178 | 1.3185e-05
60 | 0.2267 | 0.0147 | 100 | 5.58 | 40 | 1.770436 | 0.0007589916 | 1.2335 | 0.0179 | 1.022e-05
60.1 | 0.2274 | 0.0145 | 100 | 5.58 | 40 | 1.746348 | 0.0007613352 | 1.2342 | 0.0177 | 1.0185e-05
60.2 | 0.2281 | 0.0146 | 100 | 5.58 | 40 | 1.758392 | 0.0007636788 | 1.2349 | 0.0178 | 1.465e-05
60.3 | 0.2291 | 0.0147 | 100 | 5.58 | 40 | 1.770436 | 0.0007670268 | 1.2359 | 0.0179 | 1.029e-05
60.4 | 0.2298 | 0.0147 | 100 | 5.58 | 40 | 1.770436 | 0.0007693704 | 1.2366 | 0.0179 | 1.176e-05
60.5 | 0.2306 | 0.0147 | 100 | 5.58 | 40 | 1.770436 | 0.0007720488 | 1.2374 | 0.0179 | 1.332e-05
60.6 | 0.2315 | 0.0149 | 100 | 5.58 | 40 | 1.794523 | 0.000775062 | 1.2383 | 0.0181 | 1.495e-05
60.7 | 0.2325 | 0.015 | 100 | 5.58 | 40 | 1.806567 | 0.00077841 | 1.2393 | 0.0182 | 1.057e-05
60.8 | 0.2332 | 0.0152 | 100 | 5.58 | 40 | 1.830655 | 0.0007807536 | 1.24 | 0.0184 | 1.0745e-05
60.9 | 0.2339 | 0.0155 | 100 | 5.58 | 40 | 1.866786 | 0.0007830972 | 1.2407 | 0.0187 | 1.842e-05
61 | 0.2351 | 0.0152 | 100 | 5.58 | 40 | 1.830655 | 0.0007871148 | 1.2419 | 0.0184 | 1.228e-05
61.1 | 0.2359 | 0.0155 | 100 | 5.58 | 40 | 1.866786 | 0.0007897932 | 1.2427 | 0.0187 | 9.27e-06
61.2 | 0.2365 | 0.0154 | 100 | 5.58 | 40 | 1.854742 | 0.000791802 | 1.2433 | 0.0186 | 1.55e-05
61.3 | 0.2375 | 0.0156 | 100 | 5.58 | 40 | 1.87883 | 0.00079515 | 1.2443 | 0.0188 | 1.4085e-05
61.4 | 0.2384 | 0.0157 | 100 | 5.58 | 40 | 1.890874 | 0.0007981632 | 1.2452 | 0.0189 | 9.45e-06
61.5 | 0.239 | 0.0158 | 100 | 5.58 | 40 | 1.902917 | 0.000800172 | 1.2458 | 0.019 | 1.264e-05
61.6 | 0.2398 | 0.0158 | 100 | 5.58 | 40 | 1.902917 | 0.0008028504 | 1.2466 | 0.019 | 1.431e-05
61.7 | 0.2407 | 0.016 | 100 | 5.58 | 40 | 1.927005 | 0.0008058636 | 1.2475 | 0.0192 | 1.288e-05
61.8 | 0.2415 | 0.0162 | 100 | 5.58 | 40 | 1.951093 | 0.000808542 | 1.2483 | 0.0194 | 1.1305e-05
61.9 | 0.2422 | 0.0161 | 100 | 5.58 | 40 | 1.939049 | 0.0008108856 | 1.249 | 0.0193 | 1.449e-05
62 | 0.2431 | 0.0161 | 100 | 5.58 | 40 | 1.939049 | 0.0008138988 | 1.2499 | 0.0193 | 1.944e-05
62.1 | 0.2443 | 0.0163 | 100 | 5.58 | 40 | 1.963136 | 0.0008179164 | 1.2511 | 0.0195 | 9.78e-06
62.2 | 0.2449 | 0.0163 | 100 | 5.58 | 40 | 1.963136 | 0.0008199252 | 1.2517 | 0.0195 | 1.1445e-05
62.3 | 0.2456 | 0.0164 | 100 | 5.58 | 40 | 1.97518 | 0.0008222688 | 1.2524 | 0.0196 | 1.4805e-05
62.4 | 0.2465 | 0.0165 | 100 | 5.58 | 40 | 1.987224 | 0.000825282 | 1.2533 | 0.0197 | 1.665e-05
62.5 | 0.2475 | 0.0168 | 100 | 5.58 | 40 | 2.023355 | 0.00082863 | 1.2543 | 0.02 | 9.96e-06
62.6 | 0.2481 | 0.0164 | 100 | 5.58 | 40 | 1.97518 | 0.0008306388 | 1.2549 | 0.0196 | 1.485e-05
62.7 | 0.249 | 0.0166 | 100 | 5.58 | 40 | 1.999268 | 0.000833652 | 1.2558 | 0.0198 | 1.665e-05
62.8 | 0.25 | 0.0167 | 100 | 5.58 | 40 | 2.011312 | 0.000837 | 1.2568 | 0.0199 | 1.336e-05
62.9 | 0.2508 | 0.0167 | 100 | 5.58 | 40 | 2.011312 | 0.0008396784 | 1.2576 | 0.0199 | 1.1725e-05
63 | 0.2515 | 0.0168 | 100 | 5.58 | 40 | 2.023355 | 0.000842022 | 1.2583 | 0.02 | 1.344e-05
63.1 | 0.2523 | 0.0168 | 100 | 5.58 | 40 | 2.023355 | 0.0008447004 | 1.2591 | 0.02 | 1.675e-05
63.2 | 0.2533 | 0.0167 | 100 | 5.58 | 40 | 2.011312 | 0.0008480484 | 1.2601 | 0.0199 | 1.1725e-05
63.3 | 0.254 | 0.0168 | 100 | 5.58 | 40 | 2.023355 | 0.000850392 | 1.2608 | 0.02 | 1.348e-05
63.4 | 0.2548 | 0.0169 | 100 | 5.58 | 40 | 2.035399 | 0.0008530704 | 1.2616 | 0.0201 | 1.695e-05
63.5 | 0.2558 | 0.017 | 100 | 5.58 | 40 | 2.047443 | 0.0008564184 | 1.2626 | 0.0202 | 1.364e-05
63.6 | 0.2566 | 0.0171 | 100 | 5.58 | 40 | 2.059487 | 0.0008590968 | 1.2634 | 0.0203 | 1.204e-05
63.7 | 0.2573 | 0.0173 | 100 | 5.58 | 40 | 2.083574 | 0.0008614404 | 1.2641 | 0.0205 | 1.384e-05
63.8 | 0.2581 | 0.0173 | 100 | 5.58 | 40 | 2.083574 | 0.0008641188 | 1.2649 | 0.0205 | 1.914e-05
63.9 | 0.2592 | 0.0175 | 100 | 5.58 | 40 | 2.107662 | 0.0008678016 | 1.266 | 0.0207 | 1.218e-05
64 | 0.2599 | 0.0173 | 100 | 5.58 | 40 | 2.083574 | 0.0008701452 | 1.2667 | 0.0205 | 1.384e-05
64.1 | 0.2607 | 0.0173 | 100 | 5.58 | 40 | 2.083574 | 0.0008728236 | 1.2675 | 0.0205 | 1.74e-05
64.2 | 0.2617 | 0.0175 | 100 | 5.58 | 40 | 2.107662 | 0.0008761716 | 1.2685 | 0.0207 | 1.416e-05
64.3 | 0.2625 | 0.0179 | 100 | 5.58 | 40 | 2.155837 | 0.00087885 | 1.2693 | 0.0211 | 1.2425e-05
64.4 | 0.2632 | 0.0176 | 100 | 5.58 | 40 | 2.119706 | 0.0008811936 | 1.27 | 0.0208 | 1.416e-05
64.5 | 0.264 | 0.0178 | 100 | 5.58 | 40 | 2.143793 | 0.000883872 | 1.2708 | 0.021 | 1.611e-05
64.6 | 0.2649 | 0.018 | 100 | 5.58 | 40 | 2.167881 | 0.0008868852 | 1.2717 | 0.0212 | 1.2635e-05
64.7 | 0.2656 | 0.0181 | 100 | 5.58 | 40 | 2.179924 | 0.0008892288 | 1.2724 | 0.0213 | 1.2705e-05
64.8 | 0.2663 | 0.0182 | 100 | 5.58 | 40 | 2.191968 | 0.0008915724 | 1.2731 | 0.0214 | 2.002e-05
64.9 | 0.2674 | 0.0182 | 100 | 5.58 | 40 | 2.191968 | 0.0008952552 | 1.2742 | 0.0214 | 1.638e-05
65 | 0.2683 | 0.0182 | 100 | 5.58 | 40 | 2.191968 | 0.0008982684 | 1.2751 | 0.0214 | 1.281e-05
65.1 | 0.269 | 0.0184 | 100 | 5.58 | 40 | 2.216056 | 0.000900612 | 1.2758 | 0.0216 | 1.472e-05
65.2 | 0.2698 | 0.0184 | 100 | 5.58 | 40 | 2.216056 | 0.0009032904 | 1.2766 | 0.0216 | 1.84e-05
65.3 | 0.2708 | 0.0184 | 100 | 5.58 | 40 | 2.216056 | 0.0009066384 | 1.2776 | 0.0216 | 1.484e-05
65.4 | 0.2716 | 0.0187 | 100 | 5.58 | 40 | 2.252187 | 0.0009093168 | 1.2784 | 0.0219 | 1.3055e-05
65.5 | 0.2723 | 0.0186 | 100 | 5.58 | 40 | 2.240143 | 0.0009116604 | 1.2791 | 0.0218 | 1.86e-05
65.6 | 0.2733 | 0.0186 | 100 | 5.58 | 40 | 2.240143 | 0.0009150084 | 1.2801 | 0.0218 | 1.683e-05
65.7 | 0.2742 | 0.0188 | 100 | 5.58 | 40 | 2.264231 | 0.0009180216 | 1.281 | 0.022 | 1.3195e-05
65.8 | 0.2749 | 0.0189 | 100 | 5.58 | 40 | 2.276275 | 0.0009203652 | 1.2817 | 0.0221 | 1.3265e-05
65.9 | 0.2756 | 0.019 | 100 | 5.58 | 40 | 2.288318 | 0.0009227088 | 1.2824 | 0.0222 | 1.91e-05
66 | 0.2766 | 0.0192 | 100 | 5.58 | 40 | 2.312406 | 0.0009260568 | 1.2834 | 0.0224 | 1.532e-05
66.1 | 0.2774 | 0.0191 | 100 | 5.58 | 40 | 2.300362 | 0.0009287352 | 1.2842 | 0.0223 | 1.344e-05
66.2 | 0.2781 | 0.0193 | 100 | 5.58 | 40 | 2.32445 | 0.0009310788 | 1.2849 | 0.0225 | 1.7325e-05
66.3 | 0.279 | 0.0192 | 100 | 5.58 | 40 | 2.312406 | 0.000934092 | 1.2858 | 0.0224 | 1.925e-05
66.4 | 0.28 | 0.0193 | 100 | 5.58 | 40 | 2.32445 | 0.00093744 | 1.2868 | 0.0225 | 1.358e-05
66.5 | 0.2807 | 0.0195 | 100 | 5.58 | 40 | 2.348537 | 0.0009397836 | 1.2875 | 0.0227 | 1.358e-05
66.6 | 0.2814 | 0.0193 | 100 | 5.58 | 40 | 2.32445 | 0.0009421272 | 1.2882 | 0.0225 | 2.1395e-05
66.7 | 0.2825 | 0.0196 | 100 | 5.58 | 40 | 2.360581 | 0.00094581 | 1.2893 | 0.0228 | 1.572e-05
66.8 | 0.2833 | 0.0197 | 100 | 5.58 | 40 | 2.372625 | 0.0009484884 | 1.2901 | 0.0229 | 1.3825e-05
66.9 | 0.284 | 0.0198 | 100 | 5.58 | 40 | 2.384669 | 0.000950832 | 1.2908 | 0.023 | 1.7865e-05
67 | 0.2849 | 0.0199 | 100 | 5.58 | 40 | 2.396713 | 0.0009538452 | 1.2917 | 0.0231 | 1.791e-05
67.1 | 0.2858 | 0.0199 | 100 | 5.58 | 40 | 2.396713 | 0.0009568584 | 1.2926 | 0.0231 | 1.6e-05
67.2 | 0.2866 | 0.0201 | 100 | 5.58 | 40 | 2.4208 | 0.0009595368 | 1.2934 | 0.0233 | 1.4105e-05
67.3 | 0.2873 | 0.0202 | 100 | 5.58 | 40 | 2.432844 | 0.0009618804 | 1.2941 | 0.0234 | 1.818e-05
67.4 | 0.2882 | 0.0202 | 100 | 5.58 | 40 | 2.432844 | 0.0009648936 | 1.295 | 0.0234 | 1.827e-05
67.5 | 0.2891 | 0.0204 | 100 | 5.58 | 40 | 2.456931 | 0.0009679068 | 1.2959 | 0.0236 | 1.435e-05
67.6 | 0.2898 | 0.0206 | 100 | 5.58 | 40 | 2.481019 | 0.0009702504 | 1.2966 | 0.0238 | 1.652e-05
67.7 | 0.2906 | 0.0207 | 100 | 5.58 | 40 | 2.493063 | 0.0009729288 | 1.2974 | 0.0239 | 2.266e-05
67.8 | 0.2917 | 0.0205 | 100 | 5.58 | 40 | 2.468975 | 0.0009766116 | 1.2985 | 0.0237 | 1.4315e-05
67.9 | 0.2924 | 0.0204 | 100 | 5.58 | 40 | 2.456931 | 0.0009789552 | 1.2992 | 0.0236 | 1.4385e-05
68 | 0.2931 | 0.0207 | 100 | 5.58 | 40 | 2.493063 | 0.0009812988 | 1.2999 | 0.0239 | 1.8675e-05
68.1 | 0.294 | 0.0208 | 100 | 5.58 | 40 | 2.505107 | 0.000984312 | 1.3008 | 0.024 | 2.07e-05
68.2 | 0.295 | 0.0206 | 100 | 5.58 | 40 | 2.481019 | 0.00098766 | 1.3018 | 0.0238 | 1.664e-05
68.3 | 0.2958 | 0.021 | 100 | 5.58 | 40 | 2.529194 | 0.0009903384 | 1.3026 | 0.0242 | 1.684e-05
68.4 | 0.2966 | 0.0211 | 100 | 5.58 | 40 | 2.541238 | 0.0009930168 | 1.3034 | 0.0243 | 2.105e-05
68.5 | 0.2976 | 0.021 | 100 | 5.58 | 40 | 2.529194 | 0.0009963648 | 1.3044 | 0.0242 | 1.692e-05
68.6 | 0.2984 | 0.0213 | 100 | 5.58 | 40 | 2.565325 | 0.0009990432 | 1.3052 | 0.0245 | 1.278e-05
68.7 | 0.299 | 0.0213 | 100 | 5.58 | 40 | 2.565325 | 0.001001052 | 1.3058 | 0.0245 | 1.704e-05
68.8 | 0.2998 | 0.0213 | 100 | 5.58 | 40 | 2.565325 | 0.0010037304 | 1.3066 | 0.0245 | 2.135e-05
68.9 | 0.3008 | 0.0214 | 100 | 5.58 | 40 | 2.577369 | 0.0010070784 | 1.3076 | 0.0246 | 1.293e-05
69 | 0.3014 | 0.0217 | 100 | 5.58 | 40 | 2.613501 | 0.0010090872 | 1.3082 | 0.0249 | 1.732e-05
69.1 | 0.3022 | 0.0216 | 100 | 5.58 | 40 | 2.601457 | 0.0010117656 | 1.309 | 0.0248 | 2.3925e-05
69.2 | 0.3033 | 0.0219 | 100 | 5.58 | 40 | 2.637588 | 0.0010154484 | 1.3101 | 0.0251 | 1.756e-05
69.3 | 0.3041 | 0.022 | 100 | 5.58 | 40 | 2.649632 | 0.0010181268 | 1.3109 | 0.0252 | 1.5365e-05
69.4 | 0.3048 | 0.0219 | 100 | 5.58 | 40 | 2.637588 | 0.0010204704 | 1.3116 | 0.0251 | 1.764e-05
69.5 | 0.3056 | 0.0222 | 100 | 5.58 | 40 | 2.67372 | 0.0010231488 | 1.3124 | 0.0254 | 2.4365e-05
69.6 | 0.3067 | 0.0221 | 100 | 5.58 | 40 | 2.661676 | 0.0010268316 | 1.3135 | 0.0253 | 1.768e-05
69.7 | 0.3075 | 0.0221 | 100 | 5.58 | 40 | 2.661676 | 0.00102951 | 1.3143 | 0.0253 | 1.554e-05
69.8 | 0.3082 | 0.0223 | 100 | 5.58 | 40 | 2.685763 | 0.0010318536 | 1.315 | 0.0255 | 2.0025e-05
69.9 | 0.3091 | 0.0222 | 100 | 5.58 | 40 | 2.67372 | 0.0010348668 | 1.3159 | 0.0254 | 2.0025e-05
70 | 0.31 | 0.0223 | 100 | 5.58 | 40 | 2.685763 | 0.00103788 | 1.3168 | 0.0255 | 1.344e-05
70.1 | 0.3106 | 0.0225 | 100 | 5.58 | 40 | 2.709851 | 0.0010398888 | 1.3174 | 0.0257 | 2.025e-05
70.2 | 0.3115 | 0.0225 | 100 | 5.58 | 40 | 2.709851 | 0.001042902 | 1.3183 | 0.0257 | 2.0385e-05
70.3 | 0.3124 | 0.0228 | 100 | 5.58 | 40 | 2.745982 | 0.0010459152 | 1.3192 | 0.026 | 1.828e-05
70.4 | 0.3132 | 0.0229 | 100 | 5.58 | 40 | 2.758026 | 0.0010485936 | 1.32 | 0.0261 | 1.6065e-05
70.5 | 0.3139 | 0.023 | 100 | 5.58 | 40 | 2.77007 | 0.0010509372 | 1.3207 | 0.0262 | 2.5355e-05
70.6 | 0.315 | 0.0231 | 100 | 5.58 | 40 | 2.782114 | 0.00105462 | 1.3218 | 0.0263 | 2.0835e-05
70.7 | 0.3159 | 0.0232 | 100 | 5.58 | 40 | 2.794157 | 0.0010576332 | 1.3227 | 0.0264 | 1.389e-05
70.8 | 0.3165 | 0.0231 | 100 | 5.58 | 40 | 2.782114 | 0.001059642 | 1.3233 | 0.0263 | 1.864e-05
70.9 | 0.3173 | 0.0235 | 100 | 5.58 | 40 | 2.830289 | 0.0010623204 | 1.3241 | 0.0267 | 2.1105e-05
71 | 0.3182 | 0.0234 | 100 | 5.58 | 40 | 2.818245 | 0.0010653336 | 1.325 | 0.0266 | 2.106e-05
71.1 | 0.3191 | 0.0234 | 100 | 5.58 | 40 | 2.818245 | 0.0010683468 | 1.3259 | 0.0266 | 1.645e-05
71.2 | 0.3198 | 0.0236 | 100 | 5.58 | 40 | 2.842332 | 0.0010706904 | 1.3266 | 0.0268 | 2.365e-05
71.3 | 0.3208 | 0.0237 | 100 | 5.58 | 40 | 2.854376 | 0.0010740384 | 1.3276 | 0.0269 | 2.1285e-05
71.4 | 0.3217 | 0.0236 | 100 | 5.58 | 40 | 2.842332 | 0.0010770516 | 1.3285 | 0.0268 | 1.666e-05
71.5 | 0.3224 | 0.024 | 100 | 5.58 | 40 | 2.890508 | 0.0010793952 | 1.3292 | 0.0272 | 1.6835e-05
71.6 | 0.3231 | 0.0241 | 100 | 5.58 | 40 | 2.902551 | 0.0010817388 | 1.3299 | 0.0273 | 2.4e-05
71.7 | 0.3241 | 0.0239 | 100 | 5.58 | 40 | 2.878464 | 0.0010850868 | 1.3309 | 0.0271 | 2.1645e-05
71.8 | 0.325 | 0.0242 | 100 | 5.58 | 40 | 2.914595 | 0.0010881 | 1.3318 | 0.0274 | 1.452e-05
71.9 | 0.3256 | 0.0242 | 100 | 5.58 | 40 | 2.914595 | 0.0010901088 | 1.3324 | 0.0274 | 2.178e-05
72 | 0.3265 | 0.0242 | 100 | 5.58 | 40 | 2.914595 | 0.001093122 | 1.3333 | 0.0274 | 2.425e-05
72.1 | 0.3275 | 0.0243 | 100 | 5.58 | 40 | 2.926639 | 0.00109647 | 1.3343 | 0.0275 | 1.715e-05
72.2 | 0.3282 | 0.0247 | 100 | 5.58 | 40 | 2.974814 | 0.0010988136 | 1.335 | 0.0279 | 1.7185e-05
72.3 | 0.3289 | 0.0244 | 100 | 5.58 | 40 | 2.938683 | 0.0011011572 | 1.3357 | 0.0276 | 2.205e-05
72.4 | 0.3298 | 0.0246 | 100 | 5.58 | 40 | 2.96277 | 0.0011041704 | 1.3366 | 0.0278 | 2.46e-05
72.5 | 0.3308 | 0.0246 | 100 | 5.58 | 40 | 2.96277 | 0.0011075184 | 1.3376 | 0.0278 | 1.976e-05
72.6 | 0.3316 | 0.0248 | 100 | 5.58 | 40 | 2.986858 | 0.0011101968 | 1.3384 | 0.028 | 1.988e-05
72.7 | 0.3324 | 0.0249 | 100 | 5.58 | 40 | 2.998902 | 0.0011128752 | 1.3392 | 0.0281 | 2.5e-05
72.8 | 0.3334 | 0.0251 | 100 | 5.58 | 40 | 3.022989 | 0.0011162232 | 1.3402 | 0.0283 | 1.764e-05
72.9 | 0.3341 | 0.0253 | 100 | 5.58 | 40 | 3.047077 | 0.0011185668 | 1.3409 | 0.0285 | 1.7745e-05
73 | 0.3348 | 0.0254 | 100 | 5.58 | 40 | 3.059121 | 0.0011209104 | 1.3416 | 0.0286 | 2.286e-05
73.1 | 0.3357 | 0.0254 | 100 | 5.58 | 40 | 3.059121 | 0.0011239236 | 1.3425 | 0.0286 | 2.2905e-05
73.2 | 0.3366 | 0.0255 | 100 | 5.58 | 40 | 3.071164 | 0.0011269368 | 1.3434 | 0.0287 | 1.785e-05
73.3 | 0.3373 | 0.0255 | 100 | 5.58 | 40 | 3.071164 | 0.0011292804 | 1.3441 | 0.0287 | 2.044e-05
73.4 | 0.3381 | 0.0256 | 100 | 5.58 | 40 | 3.083208 | 0.0011319588 | 1.3449 | 0.0288 | 2.8215e-05
73.5 | 0.3392 | 0.0257 | 100 | 5.58 | 40 | 3.095252 | 0.0011356416 | 1.346 | 0.0289 | 2.06e-05
73.6 | 0.34 | 0.0258 | 100 | 5.58 | 40 | 3.107296 | 0.00113832 | 1.3468 | 0.029 | 1.551e-05
73.7 | 0.3406 | 0.0259 | 100 | 5.58 | 40 | 3.119339 | 0.0011403288 | 1.3474 | 0.0291 | 2.3355e-05
73.8 | 0.3415 | 0.026 | 100 | 5.58 | 40 | 3.131383 | 0.001143342 | 1.3483 | 0.0292 | 2.595e-05
73.9 | 0.3425 | 0.0259 | 100 | 5.58 | 40 | 3.119339 | 0.00114669 | 1.3493 | 0.0291 | 2.072e-05
74 | 0.3433 | 0.0259 | 100 | 5.58 | 40 | 3.119339 | 0.0011493684 | 1.3501 | 0.0291 | 1.82e-05
74.1 | 0.344 | 0.0261 | 100 | 5.58 | 40 | 3.143427 | 0.001151712 | 1.3508 | 0.0293 | 2.605e-05
74.2 | 0.345 | 0.026 | 100 | 5.58 | 40 | 3.131383 | 0.00115506 | 1.3518 | 0.0292 | 2.096e-05
74.3 | 0.3458 | 0.0264 | 100 | 5.58 | 40 | 3.179558 | 0.0011577384 | 1.3526 | 0.0296 | 1.8445e-05
74.4 | 0.3465 | 0.0263 | 100 | 5.58 | 40 | 3.167515 | 0.001160082 | 1.3533 | 0.0295 | 2.104e-05
74.5 | 0.3473 | 0.0263 | 100 | 5.58 | 40 | 3.167515 | 0.0011627604 | 1.3541 | 0.0295 | 2.65e-05
74.6 | 0.3483 | 0.0267 | 100 | 5.58 | 40 | 3.21569 | 0.0011661084 | 1.3551 | 0.0299 | 1.862e-05
74.7 | 0.349 | 0.0265 | 100 | 5.58 | 40 | 3.191602 | 0.001168452 | 1.3558 | 0.0297 | 1.8585e-05
74.8 | 0.3497 | 0.0266 | 100 | 5.58 | 40 | 3.203646 | 0.0011707956 | 1.3565 | 0.0298 | 2.9425e-05
74.9 | 0.3508 | 0.0269 | 100 | 5.58 | 40 | 3.239777 | 0.0011744784 | 1.3576 | 0.0301 | 2.4165e-05
75 | 0.3517 | 0.0268 | 100 | 5.58 | 40 | 3.227733 | 0.0011774916 | 1.3585 | 0.03 | 1.614e-05
75.1 | 0.3523 | 0.027 | 100 | 5.58 | 40 | 3.251821 | 0.0011795004 | 1.3591 | 0.0302 | 2.164e-05
75.2 | 0.3531 | 0.0271 | 100 | 5.58 | 40 | 3.263865 | 0.0011821788 | 1.3599 | 0.0303 | 2.72e-05
75.3 | 0.3541 | 0.0273 | 100 | 5.58 | 40 | 3.287952 | 0.0011855268 | 1.3609 | 0.0305 | 2.4615e-05
75.4 | 0.355 | 0.0274 | 100 | 5.58 | 40 | 3.299996 | 0.00118854 | 1.3618 | 0.0306 | 1.647e-05
75.5 | 0.3556 | 0.0275 | 100 | 5.58 | 40 | 3.31204 | 0.0011905488 | 1.3624 | 0.0307 | 2.755e-05
75.6 | 0.3566 | 0.0276 | 100 | 5.58 | 40 | 3.324084 | 0.0011938968 | 1.3634 | 0.0308 | 2.4885e-05
75.7 | 0.3575 | 0.0277 | 100 | 5.58 | 40 | 3.336127 | 0.00119691 | 1.3643 | 0.0309 | 1.9425e-05
75.8 | 0.3582 | 0.0278 | 100 | 5.58 | 40 | 3.348171 | 0.0011992536 | 1.365 | 0.031 | 2.228e-05
75.9 | 0.359 | 0.0279 | 100 | 5.58 | 40 | 3.360215 | 0.001201932 | 1.3658 | 0.0311 | 2.795e-05
76 | 0.36 | 0.028 | 100 | 5.58 | 40 | 3.372259 | 0.00120528 | 1.3668 | 0.0312 | 2.236e-05
76.1 | 0.3608 | 0.0279 | 100 | 5.58 | 40 | 3.360215 | 0.0012079584 | 1.3676 | 0.0311 | 1.96e-05
76.2 | 0.3615 | 0.0281 | 100 | 5.58 | 40 | 3.384303 | 0.001210302 | 1.3683 | 0.0313 | 2.529e-05
76.3 | 0.3624 | 0.0281 | 100 | 5.58 | 40 | 3.384303 | 0.0012133152 | 1.3692 | 0.0313 | 2.81e-05
76.4 | 0.3634 | 0.0281 | 100 | 5.58 | 40 | 3.384303 | 0.0012166632 | 1.3702 | 0.0313 | 1.689e-05
76.5 | 0.364 | 0.0282 | 100 | 5.58 | 40 | 3.396346 | 0.001218672 | 1.3708 | 0.0314 | 1.9845e-05
76.6 | 0.3647 | 0.0285 | 100 | 5.58 | 40 | 3.432478 | 0.0012210156 | 1.3715 | 0.0317 | 2.565e-05
76.7 | 0.3656 | 0.0285 | 100 | 5.58 | 40 | 3.432478 | 0.0012240288 | 1.3724 | 0.0317 | 3.1515e-05
76.8 | 0.3667 | 0.0288 | 100 | 5.58 | 40 | 3.468609 | 0.0012277116 | 1.3735 | 0.032 | 1.176e-05
76.9 | 0.3674 | 0.0048 | 100 | 5.58 | 40 | 0.5781015 | 0.0012300552 | 1.3742 | 0.008 | 6.75e-07
77 | 0.3683 | -0.0033 | 100 | 5.58 | 40 | 0 | 0.0012330684 | 1.3751 | -0.0001
77.1 | 0.3692 | -0.0032 | 100 | 5.58 | 40 |  |  | 1.376 | 0 | 0.004688775
77.2 | 0.3699 | -0.0032 | 100 | 5.58 | 40 | 3.468609 |  | 1.3767 | 0
77.3 | 0.3706 | -0.0033 | 100 | 5.58 | 40 |  |  | 1.3774 | -0.0001
77.4 | 0.3715 | -0.0033 | 100 | 5.58 | 40 |  |  | 1.3783 | -0.0001
77.5 | 0.3724 | -0.0033 | 100 | 5.58 | 40 |  |  | 1.3792 | -0.0001
77.6 | 0.3731 | -0.0033 | 100 | 5.58 | 40 |  |  | 1.3799 | -0.0001
77.7 | 0.3739 | -0.0033 | 100 | 5.58 | 40 |  |  | 1.3807 | -0.0001
77.8 | 0.3751 | -0.0032 | 100 | 5.58 | 40 |  |  | 1.3819 | 0
77.9 | 0.3758 | -0.0034 | 100 | 5.58 | 40 |  |  | 1.3826 | -0.0002
78 | 0.3764 | -0.0032 | 100 | 5.58 | 40 |  |  | 1.3832 | 0
78.1 | 0.3773 | -0.0031 | 100 | 5.58 | 40 |  |  | 1.3841 | 0.0001
78.2 | 0.3784 | -0.0033 | 100 | 5.58 | 40 |  |  | 1.3852 | -0.0001
78.3 | 0.3791 | -0.0032 | 100 | 5.58 | 40 |  |  | 1.3859 | 0
78.4 | 0.3799 | -0.0033 | 100 | 5.58 | 40 |  |  | 1.3867 | -0.0001
78.5 | 0.3808 | -0.0033 | 100 | 5.58 | 40 |  |  | 1.3876 | -0.0001
78.6 | 0.3816 | -0.0033 | 100 | 5.58 | 40 |  |  | 1.3884 | -0.0001
78.7 | 0.3823 | -0.0033 | 100 | 5.58 | 40 |  |  | 1.3891 | -0.0001
78.8 | 0.3831 | -0.0034 | 100 | 5.58 | 40 |  |  | 1.3899 | -0.0002
78.9 | 0.3841 | -0.0032 | 100 | 5.58 | 40 |  |  | 1.3909 | 0
79 | 0.3848 | -0.0033 | 100 | 5.58 | 40 |  |  | 1.3916 | -0.0001
79.1 | 0.3856 | -0.0032 | 100 | 5.58 | 40 |  |  | 1.3924 | 0
79.2 | 0.3868 | -0.0032 | 100 | 5.58 | 40 |  |  | 1.3936 | 0
79.3 | 0.3875 | -0.0033 | 100 | 5.58 | 40 |  |  | 1.3943 | -0.0001
79.4 | 0.3881 | -0.0034 | 100 | 5.58 | 40 |  |  | 1.3949 | -0.0002
79.5 | 0.389 | -0.0032 | 100 | 5.58 | 40 |  |  | 1.3958 | 0
79.6 | 0.39 | -0.0032 | 100 | 5.58 | 40 |  |  | 1.3968 | 0
79.7 | 0.3908 | -0.0034 | 100 | 5.58 | 40 |  |  | 1.3976 | -0.0002
79.8 | 0.3915 | -0.0033 | 100 | 5.58 | 40 |  |  | 1.3983 | -0.0001
79.9 | 0.3925 | -0.0031 | 100 | 5.58 | 40 |  |  | 1.3993 | 0.0001
80 | 0.3933 | -0.0032 | 100 | 5.58 | 40 |  |  | 1.4001 | 0
80.1 | 0.394 | -0.0034 | 100 | 5.58 | 40 |  |  | 1.4008 | -0.0002
80.2 | 0.3948 | -0.0031 | 100 | 5.58 | 40 |  |  | 1.4016 | 0.0001
80.3 | 0.3958 | -0.0034 | 100 | 5.58 | 40 |  |  | 1.4026 | -0.0002
80.4 | 0.3966 | -0.0033 | 100 | 5.58 | 40 |  |  | 1.4034 | -0.0001
80.5 | 0.3972 | -0.0034 | 100 | 5.58 | 40 |  |  | 1.404 | -0.0002
80.6 | 0.3983 | -0.0033 | 100 | 5.58 | 40 |  |  | 1.4051 | -0.0001
80.7 | 0.3992 | -0.0033 | 100 | 5.58 | 40 |  |  | 1.406 | -0.0001
80.8 | 0.3998 | -0.0035 | 100 | 5.58 | 40 |  |  | 1.4066 | -0.0003
80.9 | 0.4005 | -0.0033 | 100 | 5.58 | 40 |  |  | 1.4073 | -0.0001
81 | 0.4016 | -0.0034 | 100 | 5.58 | 40 |  |  | 1.4084 | -0.0002
81.1 | 0.4025 | -0.0034 | 100 | 5.58 | 40 |  |  | 1.4093 | -0.0002
81.2 | 0.4032 | -0.0037 | 100 | 5.58 | 40 |  |  | 1.41 | -0.0005
81.3 | 0.404 | -0.0033 | 100 | 5.58 | 40 |  |  | 1.4108 | -0.0001
81.4 | 0.405 | -0.0033 | 100 | 5.58 | 40 |  |  | 1.4118 | -0.0001
81.5 | 0.4058 | -0.0033 | 100 | 5.58 | 40 |  |  | 1.4126 | -0.0001
81.6 | 0.4065 | -0.0034 | 100 | 5.58 | 40 |  |  | 1.4133 | -0.0002
81.7 | 0.4074 | -0.0033 | 100 | 5.58 | 40 |  |  | 1.4142 | -0.0001
81.8 | 0.4083 | -0.0033 | 100 | 5.58 | 40 |  |  | 1.4151 | -0.0001

## plaster 8.1_22
Results Table 1
| Specimen label | Maximum Load | Flexure stress at Maximum Load | Support span | Thickness | Width
|  | (kN) | (N/mm^2) | (mm) | (mm) | (mm) |  |  |  | Area
10 | 8.1.22 | 0.0401 | 6.0196 | 100 | 5.23 | 40 |  |  |  | 0.0002092
Time | Displacement | Force | Support span | Thickness | Width | Stress | Strain | Displacement | Force | Area/FE | FT |  | slope |  | E
(s) | (mm) | (kN) | (mm) | (mm) | (mm) | (Mpa) | (-) | (mm) | (kN) | KNmm/J | J/m2 | KJ/m2 | KN/mm | N/mm | N/mm2(Mpa) | Gpa
0 |  |  | 100 | 5.23 | 40 | 0 | 0 | 0.48 | 0.001 | 0 | 29.81821 | 0.02981821 | 0.1101837 | 110.1837 | 4813.846 | 4.813846
0.1 |  |  | 100 | 5.23 | 40 | 0 | 0 | 0.4833 | 0.0007 | 0
0.2 |  |  | 100 | 5.23 | 40 | 0 | 0 | 0.4827 | 0.0009 | 0
0.3 |  |  | 100 | 5.23 | 40 | 0 | 0 | 0.4825 | 0.0007 | 0
0.4 |  |  | 100 | 5.23 | 40 | 0 | 0 | 0.4825 | 0.0007 | 0
0.5 |  |  | 100 | 5.23 | 40 | 0 | 0 | 0.4826 | 0.0008 | 0
0.6 |  |  | 100 | 5.23 | 40 | 0 | 0 | 0.4833 | 0.0009 | 0
0.7 |  |  | 100 | 5.23 | 40 | 0 | 0 | 0.4849 | 0.0007 | 0
0.8 |  |  | 100 | 5.23 | 40 | 0 | 0 | 0.486 | 0.0009 | 0
0.9 |  |  | 100 | 5.23 | 40 | 0 | 0 | 0.487 | 0.0008 | 0
1 |  |  | 100 | 5.23 | 40 | 0 | 0 | 0.4877 | 0.0008 | 0
1.1 |  |  | 100 | 5.23 | 40 | 0 | 0 | 0.4885 | 0.0008 | 0
1.2 |  |  | 100 | 5.23 | 40 | 0 | 0 | 0.4894 | 0.0011 | 0
1.3 |  |  | 100 | 5.23 | 40 | 0 | 0 | 0.4902 | 0.0008 | 0
1.4 |  |  | 100 | 5.23 | 40 | 0 | 0 | 0.4909 | 0.0011 | 0
1.5 |  |  | 100 | 5.23 | 40 | 0 | 0 | 0.4921 | 0.0007 | 0
1.6 |  |  | 100 | 5.23 | 40 | 0 | 0 | 0.493 | 0.0008 | 0
1.7 |  |  | 100 | 5.23 | 40 | 0 | 0 | 0.4936 | 0.0008 | 0
1.8 |  |  | 100 | 5.23 | 40 | 0 | 0 | 0.4943 | 0.0008 | 0
1.9 |  |  | 100 | 5.23 | 40 | 0 | 0 | 0.4954 | 0.001 | 0
2 |  |  | 100 | 5.23 | 40 | 0 | 0 | 0.4963 | 0.0009 | 0
2.1 |  |  | 100 | 5.23 | 40 | 0 | 0 | 0.4969 | 0.0008 | 0
2.2 |  |  | 100 | 5.23 | 40 | 0 | 0 | 0.4978 | 0.0008 | 0
2.3 |  |  | 100 | 5.23 | 40 | 0 | 0 | 0.4988 | 0.0009 | 0
2.4 |  |  | 100 | 5.23 | 40 | 0 | 0 | 0.4994 | 0.0009 | 0
2.5 |  |  | 100 | 5.23 | 40 | 0 | 0 | 0.5002 | 0.0008 | 0
2.6 |  |  | 100 | 5.23 | 40 | 0 | 0 | 0.5011 | 0.001 | 0
2.7 |  |  | 100 | 5.23 | 40 | 0 | 0 | 0.502 | 0.0009 | 0
2.8 |  |  | 100 | 5.23 | 40 | 0 | 0 | 0.5026 | 0.0009 | 0
2.9 |  |  | 100 | 5.23 | 40 | 0 | 0 | 0.5036 | 0.0008 | 0
3 |  |  | 100 | 5.23 | 40 | 0 | 0 | 0.5047 | 0.001 | 0
3.1 |  |  | 100 | 5.23 | 40 | 0 | 0 | 0.5052 | 0.0009 | 0
3.2 |  |  | 100 | 5.23 | 40 | 0 | 0 | 0.5059 | 0.0008 | 0
3.3 |  |  | 100 | 5.23 | 40 | 0 | 0 | 0.5069 | 0.001 | 0
3.4 |  |  | 100 | 5.23 | 40 | 0 | 0 | 0.5079 | 0.0008 | 0
3.5 |  |  | 100 | 5.23 | 40 | 0 | 0 | 0.5086 | 0.0009 | 0
3.6 |  |  | 100 | 5.23 | 40 | 0 | 0 | 0.5094 | 0.001 | 0
3.7 |  |  | 100 | 5.23 | 40 | 0 | 0 | 0.5104 | 0.001 | 0
3.8 |  |  | 100 | 5.23 | 40 | 0 | 0 | 0.5111 | 0.001 | 0
3.9 |  |  | 100 | 5.23 | 40 | 0 | 0 | 0.5119 | 0.001 | 0
4 |  |  | 100 | 5.23 | 40 | 0 | 0 | 0.5128 | 0.0011 | 0
4.1 |  |  | 100 | 5.23 | 40 | 0 | 0 | 0.5136 | 0.0009 | 0
4.2 |  |  | 100 | 5.23 | 40 | 0 | 0 | 0.5143 | 0.0008 | 0
4.3 |  |  | 100 | 5.23 | 40 | 0 | 0 | 0.5151 | 0.0009 | 0
4.4 |  |  | 100 | 5.23 | 40 | 0 | 0 | 0.5163 | 0.0007 | 0
4.5 |  |  | 100 | 5.23 | 40 | 0 | 0 | 0.517 | 0.001 | 0
4.6 |  |  | 100 | 5.23 | 40 | 0 | 0 | 0.5176 | 0.001 | 0
4.7 |  |  | 100 | 5.23 | 40 | 0 | 0 | 0.5185 | 0.001 | 0
4.8 |  |  | 100 | 5.23 | 40 | 0 | 0 | 0.5196 | 0.001 | 0
4.9 |  |  | 100 | 5.23 | 40 | 0 | 0 | 0.5203 | 0.0011 | 0
5 |  |  | 100 | 5.23 | 40 | 0 | 0 | 0.5211 | 0.001 | 0
5.1 |  |  | 100 | 5.23 | 40 | 0 | 0 | 0.5221 | 0.001 | 0
5.2 |  |  | 100 | 5.23 | 40 | 0 | 0 | 0.5229 | 0.0012 | 0
5.3 |  |  | 100 | 5.23 | 40 | 0 | 0 | 0.5236 | 0.001 | 0
5.4 |  |  | 100 | 5.23 | 40 | 0 | 0 | 0.5243 | 0.001 | 0
5.5 |  |  | 100 | 5.23 | 40 | 0 | 0 | 0.5253 | 0.001 | 0
5.6 |  |  | 100 | 5.23 | 40 | 0 | 0 | 0.5261 | 0.0011 | 0
5.7 |  |  | 100 | 5.23 | 40 | 0 | 0 | 0.5268 | 0.0009 | 0
5.8 |  |  | 100 | 5.23 | 40 | 0 | 0 | 0.5279 | 0.001 | 0
5.9 |  |  | 100 | 5.23 | 40 | 0 | 0 | 0.5288 | 0.0012 | 0
6 |  |  | 100 | 5.23 | 40 | 0 | 0 | 0.5294 | 0.001 | 0
6.1 |  |  | 100 | 5.23 | 40 | 0 | 0 | 0.5301 | 0.0011 | 0
6.2 |  |  | 100 | 5.23 | 40 | 0 | 0 | 0.5312 | 0.001 | 0
6.3 |  |  | 100 | 5.23 | 40 | 0 | 0 | 0.532 | 0.001 | 0
6.4 |  |  | 100 | 5.23 | 40 | 0 | 0 | 0.5328 | 0.0011 | 0
6.5 |  |  | 100 | 5.23 | 40 | 0 | 0 | 0.5337 | 0.001 | 0
6.6 |  |  | 100 | 5.23 | 40 | 0 | 0 | 0.5346 | 0.0012 | 0
6.7 |  |  | 100 | 5.23 | 40 | 0 | 0 | 0.5353 | 0.001 | 0
6.8 |  |  | 100 | 5.23 | 40 | 0 | 0 | 0.5361 | 0.001 | 0
6.9 |  |  | 100 | 5.23 | 40 | 0 | 0 | 0.5369 | 0.0011 | 0
7 |  |  | 100 | 5.23 | 40 | 0 | 0 | 0.5378 | 0.0011 | 0
7.1 |  |  | 100 | 5.23 | 40 | 0 | 0 | 0.5384 | 0.001 | 0
7.2 |  |  | 100 | 5.23 | 40 | 0 | 0 | 0.5395 | 0.0012 | 0
7.3 |  |  | 100 | 5.23 | 40 | 0 | 0 | 0.5405 | 0.0011 | 0
7.4 |  |  | 100 | 5.23 | 40 | 0 | 0 | 0.5411 | 0.0012 | 0
7.5 |  |  | 100 | 5.23 | 40 | 0 | 0 | 0.5418 | 0.001 | 0
7.6 |  |  | 100 | 5.23 | 40 | 0 | 0 | 0.5428 | 0.001 | 0
7.7 |  |  | 100 | 5.23 | 40 | 0 | 0 | 0.5437 | 0.0011 | 0
7.8 |  |  | 100 | 5.23 | 40 | 0 | 0 | 0.5444 | 0.001 | 0
7.9 |  |  | 100 | 5.23 | 40 | 0 | 0 | 0.5453 | 0.0012 | 0
8 |  |  | 100 | 5.23 | 40 | 0 | 0 | 0.5464 | 0.0011 | 0
8.1 |  |  | 100 | 5.23 | 40 | 0 | 0 | 0.547 | 0.0014 | 0
8.2 |  |  | 100 | 5.23 | 40 | 0 | 0 | 0.5477 | 0.0011 | 0
8.3 |  |  | 100 | 5.23 | 40 | 0 | 0 | 0.5486 | 0.0013 | 0
8.4 |  |  | 100 | 5.23 | 40 | 0 | 0 | 0.5495 | 0.0013 | 0
8.5 |  |  | 100 | 5.23 | 40 | 0 | 0 | 0.5502 | 0.0013 | 0
8.6 |  |  | 100 | 5.23 | 40 | 0 | 0 | 0.551 | 0.0012 | 0
8.7 |  |  | 100 | 5.23 | 40 | 0 | 0 | 0.5521 | 0.0014 | 0
8.8 |  |  | 100 | 5.23 | 40 | 0 | 0 | 0.5528 | 0.0014 | 0
8.9 |  |  | 100 | 5.23 | 40 | 0 | 0 | 0.5535 | 0.0012 | 0
9 |  |  | 100 | 5.23 | 40 | 0 | 0 | 0.5545 | 0.0014 | 0
9.1 |  |  | 100 | 5.23 | 40 | 0 | 0 | 0.5556 | 0.0014 | 0
9.2 |  |  | 100 | 5.23 | 40 | 0 | 0 | 0.5562 | 0.0013 | 0
9.3 |  |  | 100 | 5.23 | 40 | 0 | 0 | 0.5569 | 0.0012 | 0
9.4 |  |  | 100 | 5.23 | 40 | 0 | 0 | 0.5579 | 0.0015 | 0
9.5 |  |  | 100 | 5.23 | 40 | 0 | 0 | 0.5587 | 0.0013 | 0
9.6 |  |  | 100 | 5.23 | 40 | 0 | 0 | 0.5594 | 0.0014 | 0
9.7 |  |  | 100 | 5.23 | 40 | 0 | 0 | 0.5603 | 0.001 | 0
9.8 |  |  | 100 | 5.23 | 40 | 0 | 0 | 0.5611 | 0.0014 | 0
9.9 |  |  | 100 | 5.23 | 40 | 0 | 0 | 0.5619 | 0.0013 | 0
10 |  |  | 100 | 5.23 | 40 | 0 | 0 | 0.5626 | 0.0015 | 0
10.1 |  |  | 100 | 5.23 | 40 | 0 | 0 | 0.5638 | 0.0015 | 0
10.2 |  |  | 100 | 5.23 | 40 | 0 | 0 | 0.5645 | 0.0014 | 0
10.3 |  |  | 100 | 5.23 | 40 | 0 | 0 | 0.5652 | 0.0015 | 0
10.4 |  |  | 100 | 5.23 | 40 | 0 | 0 | 0.566 | 0.0015 | 0
10.5 |  |  | 100 | 5.23 | 40 | 0 | 0 | 0.5671 | 0.0015 | 0
10.6 |  |  | 100 | 5.23 | 40 | 0 | 0 | 0.5678 | 0.0014 | 0
10.7 |  |  | 100 | 5.23 | 40 | 0 | 0 | 0.5685 | 0.0014 | 0
10.8 |  |  | 100 | 5.23 | 40 | 0 | 0 | 0.5695 | 0.0015 | 0
10.9 |  |  | 100 | 5.23 | 40 | 0 | 0 | 0.5704 | 0.0016 | 0
11 |  |  | 100 | 5.23 | 40 | 0 | 0 | 0.5711 | 0.0015 | 0
11.1 |  |  | 100 | 5.23 | 40 | 0 | 0 | 0.5719 | 0.0016 | 0
11.2 |  |  | 100 | 5.23 | 40 | 0 | 0 | 0.5729 | 0.0016 | 0
11.3 |  |  | 100 | 5.23 | 40 | 0 | 0 | 0.5736 | 0.0015 | 0
11.4 |  |  | 100 | 5.23 | 40 | 0 | 0 | 0.5743 | 0.0016 | 0
11.5 |  |  | 100 | 5.23 | 40 | 0 | 0 | 0.5753 | 0.0015 | 0
11.6 |  |  | 100 | 5.23 | 40 | 0 | 0 | 0.5763 | 0.0016 | 0
11.7 |  |  | 100 | 5.23 | 40 | 0 | 0 | 0.5769 | 0.0015 | 0
11.8 |  |  | 100 | 5.23 | 40 | 0 | 0 | 0.5776 | 0.0015 | 0
11.9 |  |  | 100 | 5.23 | 40 | 0 | 0 | 0.5787 | 0.0016 | 0
12 |  |  | 100 | 5.23 | 40 | 0 | 0 | 0.5796 | 0.0017 | 0
12.1 |  |  | 100 | 5.23 | 40 | 0 | 0 | 0.5803 | 0.0017 | 0
12.2 |  |  | 100 | 5.23 | 40 | 0 | 0 | 0.5811 | 0.0015 | 0
12.3 |  |  | 100 | 5.23 | 40 | 0 | 0 | 0.5821 | 0.0018 | 0
12.4 |  |  | 100 | 5.23 | 40 | 0 | 0 | 0.5828 | 0.0015 | 0
12.5 |  |  | 100 | 5.23 | 40 | 0 | 0 | 0.5836 | 0.0017 | 0
12.6 |  |  | 100 | 5.23 | 40 | 0 | 0 | 0.5844 | 0.0015 | 0
12.7 |  |  | 100 | 5.23 | 40 | 0 | 0 | 0.5853 | 0.0017 | 0
12.8 |  |  | 100 | 5.23 | 40 | 0 | 0 | 0.5859 | 0.0017 | 0
12.9 |  |  | 100 | 5.23 | 40 | 0 | 0 | 0.5869 | 0.0017 | 0
13 |  |  | 100 | 5.23 | 40 | 0 | 0 | 0.5879 | 0.0015 | 0
13.1 |  |  | 100 | 5.23 | 40 | 0 | 0 | 0.5886 | 0.0014 | 0
13.2 |  |  | 100 | 5.23 | 40 | 0 | 0 | 0.5893 | 0.0016 | 0
13.3 |  |  | 100 | 5.23 | 40 | 0 | 0 | 0.5903 | 0.0015 | 0
13.4 |  |  | 100 | 5.23 | 40 | 0 | 0 | 0.5913 | 0.0016 | 0
13.5 |  |  | 100 | 5.23 | 40 | 0 | 0 | 0.5919 | 0.0015 | 0
13.6 |  |  | 100 | 5.23 | 40 | 0 | 0 | 0.5928 | 0.0016 | 0
13.7 |  |  | 100 | 5.23 | 40 | 0 | 0 | 0.5938 | 0.0016 | 0
13.8 |  |  | 100 | 5.23 | 40 | 0 | 0 | 0.5945 | 0.0015 | 0
13.9 |  |  | 100 | 5.23 | 40 | 0 | 0 | 0.5952 | 0.0015 | 0
14 |  |  | 100 | 5.23 | 40 | 0 | 0 | 0.5961 | 0.0016 | 0
14.1 |  |  | 100 | 5.23 | 40 | 0 | 0 | 0.597 | 0.0017 | 0
14.2 |  |  | 100 | 5.23 | 40 | 0 | 0 | 0.5977 | 0.0017 | 0
14.3 |  |  | 100 | 5.23 | 40 | 0 | 0 | 0.5985 | 0.0015 | 0
14.4 |  |  | 100 | 5.23 | 40 | 0 | 0 | 0.5995 | 0.0017 | 0
14.5 |  |  | 100 | 5.23 | 40 | 0 | 0 | 0.6004 | 0.0014 | 0
14.6 |  |  | 100 | 5.23 | 40 | 0 | 0 | 0.601 | 0.0017 | 0
14.7 |  |  | 100 | 5.23 | 40 | 0 | 0 | 0.6019 | 0.0017 | 0
14.8 |  |  | 100 | 5.23 | 40 | 0 | 0 | 0.6029 | 0.002 | 0
14.9 |  |  | 100 | 5.23 | 40 | 0 | 0 | 0.6036 | 0.0018 | 0
15 |  |  | 100 | 5.23 | 40 | 0 | 0 | 0.6044 | 0.0017 | 0
15.1 |  |  | 100 | 5.23 | 40 | 0 | 0 | 0.6054 | 0.0017 | 0
15.2 |  |  | 100 | 5.23 | 40 | 0 | 0 | 0.6062 | 0.0018 | 0
15.3 |  |  | 100 | 5.23 | 40 | 0 | 0 | 0.6069 | 0.0016 | 0
15.4 |  |  | 100 | 5.23 | 40 | 0 | 0 | 0.6078 | 0.0017 | 0
15.5 |  |  | 100 | 5.23 | 40 | 0 | 0 | 0.6087 | 0.0019 | 0
15.6 |  |  | 100 | 5.23 | 40 | 0 | 0 | 0.6094 | 0.0016 | 0
15.7 |  |  | 100 | 5.23 | 40 | 0 | 0 | 0.6101 | 0.0021 | 0
15.8 |  |  | 100 | 5.23 | 40 | 0 | 0 | 0.6113 | 0.0019 | 0
15.9 |  |  | 100 | 5.23 | 40 | 0 | 0 | 0.6121 | 0.0018 | 0
16 |  |  | 100 | 5.23 | 40 | 0 | 0 | 0.6127 | 0.002 | 0
16.1 |  |  | 100 | 5.23 | 40 | 0 | 0 | 0.6135 | 0.002 | 0
16.2 |  |  | 100 | 5.23 | 40 | 0 | 0 | 0.6145 | 0.002 | 0
16.3 |  |  | 100 | 5.23 | 40 | 0 | 0 | 0.6154 | 0.002 | 0
16.4 |  |  | 100 | 5.23 | 40 | 0 | 0 | 0.6161 | 0.002 | 0
16.5 |  |  | 100 | 5.23 | 40 | 0 | 0 | 0.6171 | 0.0018 | 0
16.6 |  |  | 100 | 5.23 | 40 | 0 | 0 | 0.618 | 0.0019 | 0
16.7 |  |  | 100 | 5.23 | 40 | 0 | 0 | 0.6186 | 0.0019 | 0
16.8 |  |  | 100 | 5.23 | 40 | 0 | 0 | 0.6194 | 0.0018 | 0
16.9 |  |  | 100 | 5.23 | 40 | 0 | 0 | 0.6203 | 0.0018 | 0
17 |  |  | 100 | 5.23 | 40 | 0 | 0 | 0.6211 | 0.0018 | 0
17.1 |  |  | 100 | 5.23 | 40 | 0 | 0 | 0.6218 | 0.0018 | 0
17.2 |  |  | 100 | 5.23 | 40 | 0 | 0 | 0.6228 | 0.0019 | 0
17.3 |  |  | 100 | 5.23 | 40 | 0 | 0 | 0.6238 | 0.002 | 0
17.4 |  |  | 100 | 5.23 | 40 | 0 | 0 | 0.6244 | 0.0019 | 0
17.5 |  |  | 100 | 5.23 | 40 | 0 | 0 | 0.6251 | 0.0018 | 0
17.6 |  |  | 100 | 5.23 | 40 | 0 | 0 | 0.6262 | 0.0018 | 0
17.7 |  |  | 100 | 5.23 | 40 | 0 | 0 | 0.6271 | 0.0018 | 0
17.8 |  |  | 100 | 5.23 | 40 | 0 | 0 | 0.6277 | 0.0018 | 0
17.9 |  |  | 100 | 5.23 | 40 | 0 | 0 | 0.6286 | 0.0017 | 0
18 |  |  | 100 | 5.23 | 40 | 0 | 0 | 0.6296 | 0.002 | 0
18.1 |  |  | 100 | 5.23 | 40 | 0 | 0 | 0.6303 | 0.0019 | 0
18.2 |  |  | 100 | 5.23 | 40 | 0 | 0 | 0.631 | 0.002 | 0
18.3 |  |  | 100 | 5.23 | 40 | 0 | 0 | 0.6319 | 0.0018 | 0
18.4 |  |  | 100 | 5.23 | 40 | 0 | 0 | 0.6329 | 0.0017 | 0
18.5 |  |  | 100 | 5.23 | 40 | 0 | 0 | 0.6335 | 0.0018 | 0
18.6 |  |  | 100 | 5.23 | 40 | 0 | 0 | 0.6344 | 0.0017 | 0
18.7 |  |  | 100 | 5.23 | 40 | 0 | 0 | 0.6355 | 0.0022 | 0
18.8 |  |  | 100 | 5.23 | 40 | 0 | 0 | 0.6361 | 0.002 | 0
18.9 |  |  | 100 | 5.23 | 40 | 0 | 0 | 0.6368 | 0.0021 | 0
19 |  |  | 100 | 5.23 | 40 | 0 | 0 | 0.6377 | 0.002 | 0
19.1 |  |  | 100 | 5.23 | 40 | 0 | 0 | 0.6387 | 0.002 | 0
19.2 |  |  | 100 | 5.23 | 40 | 0 | 0 | 0.6394 | 0.0019 | 0
19.3 |  |  | 100 | 5.23 | 40 | 0 | 0 | 0.6403 | 0.0022 | 0
19.4 |  |  | 100 | 5.23 | 40 | 0 | 0 | 0.6413 | 0.002 | 0
19.5 |  |  | 100 | 5.23 | 40 | 0 | 0 | 0.642 | 0.0019 | 0
19.6 |  |  | 100 | 5.23 | 40 | 0 | 0 | 0.6427 | 0.0019 | 0
19.7 |  |  | 100 | 5.23 | 40 | 0 | 0 | 0.6436 | 0.0019 | 0
19.8 |  |  | 100 | 5.23 | 40 | 0 | 0 | 0.6446 | 0.0021 | 0
19.9 |  |  | 100 | 5.23 | 40 | 0 | 0 | 0.6453 | 0.0021 | 0
20 |  |  | 100 | 5.23 | 40 | 0 | 0 | 0.646 | 0.0023 | 0
20.1 |  |  | 100 | 5.23 | 40 | 0 | 0 | 0.647 | 0.0021 | 0
20.2 |  |  | 100 | 5.23 | 40 | 0 | 0 | 0.6479 | 0.0022 | 0
20.3 |  |  | 100 | 5.23 | 40 | 0 | 0 | 0.6485 | 0.0022 | 0
20.4 |  |  | 100 | 5.23 | 40 | 0 | 0 | 0.6493 | 0.0022 | 0
20.5 |  |  | 100 | 5.23 | 40 | 0 | 0 | 0.6504 | 0.0023 | 0
20.6 |  |  | 100 | 5.23 | 40 | 0 | 0 | 0.6512 | 0.0023 | 0
20.7 |  |  | 100 | 5.23 | 40 | 0 | 0 | 0.6519 | 0.0022 | 0
20.8 |  |  | 100 | 5.23 | 40 | 0 | 0 | 0.6529 | 0.0024 | 0
20.9 |  |  | 100 | 5.23 | 40 | 0 | 0 | 0.6538 | 0.0024 | 0
21 |  |  | 100 | 5.23 | 40 | 0 | 0 | 0.6544 | 0.0024 | 0
21.1 |  |  | 100 | 5.23 | 40 | 0 | 0 | 0.6552 | 0.0023 | 0
21.2 |  |  | 100 | 5.23 | 40 | 0 | 0 | 0.6562 | 0.0024 | 0
21.3 |  |  | 100 | 5.23 | 40 | 0 | 0 | 0.657 | 0.0023 | 0
21.4 |  |  | 100 | 5.23 | 40 | 0 | 0 | 0.6576 | 0.0025 | 0
21.5 |  |  | 100 | 5.23 | 40 | 0 | 0 | 0.6587 | 0.0026 | 0
21.6 |  |  | 100 | 5.23 | 40 | 0 | 0 | 0.6596 | 0.0026 | 0
21.7 |  |  | 100 | 5.23 | 40 | 0 | 0 | 0.6602 | 0.0025 | 0
21.8 |  |  | 100 | 5.23 | 40 | 0 | 0 | 0.6609 | 0.0026 | 0
21.9 |  |  | 100 | 5.23 | 40 | 0 | 0 | 0.662 | 0.0025 | 0
22 |  |  | 100 | 5.23 | 40 | 0 | 0 | 0.6629 | 0.0024 | 0
22.1 |  |  | 100 | 5.23 | 40 | 0 | 0 | 0.6636 | 0.0025 | 0
22.2 |  |  | 100 | 5.23 | 40 | 0 | 0 | 0.6645 | 0.0024 | 0
22.3 |  |  | 100 | 5.23 | 40 | 0 | 0 | 0.6654 | 0.0024 | 0
22.4 |  |  | 100 | 5.23 | 40 | 0 | 0 | 0.6661 | 0.0023 | 0
22.5 |  |  | 100 | 5.23 | 40 | 0 | 0 | 0.6669 | 0.0023 | 0
22.6 |  |  | 100 | 5.23 | 40 | 0 | 0 | 0.6678 | 0.0023 | 0
22.7 |  |  | 100 | 5.23 | 40 | 0 | 0 | 0.6687 | 0.0022 | 0
22.8 |  |  | 100 | 5.23 | 40 | 0 | 0 | 0.6693 | 0.0019 | 0
22.9 |  |  | 100 | 5.23 | 40 | 0 | 0 | 0.6703 | 0.0019 | 0
23 |  |  | 100 | 5.23 | 40 | 0 | 0 | 0.6714 | 0.0021 | 0
23.1 |  |  | 100 | 5.23 | 40 | 0 | 0 | 0.672 | 0.0019 | 0
23.2 |  |  | 100 | 5.23 | 40 | 0 | 0 | 0.6726 | 0.0018 | 0
23.3 |  |  | 100 | 5.23 | 40 | 0 | 0 | 0.6736 | 0.0022 | 0
23.4 |  |  | 100 | 5.23 | 40 | 0 | 0 | 0.6746 | 0.002 | 0
23.5 |  |  | 100 | 5.23 | 40 | 0 | 0 | 0.6753 | 0.0022 | 0
23.6 |  |  | 100 | 5.23 | 40 | 0 | 0 | 0.6761 | 0.0019 | 0
23.7 |  |  | 100 | 5.23 | 40 | 0 | 0 | 0.6771 | 0.0023 | 0
23.8 |  |  | 100 | 5.23 | 40 | 0 | 0 | 0.6778 | 0.002 | 0
23.9 |  |  | 100 | 5.23 | 40 | 0 | 0 | 0.6786 | 0.002 | 0
24 |  |  | 100 | 5.23 | 40 | 0 | 0 | 0.6794 | 0.0021 | 0
24.1 |  |  | 100 | 5.23 | 40 | 0 | 0 | 0.6804 | 0.0022 | 0
24.2 |  |  | 100 | 5.23 | 40 | 0 | 0 | 0.6811 | 0.0021 | 0
24.3 |  |  | 100 | 5.23 | 40 | 0 | 0 | 0.6819 | 0.0023 | 0
24.4 |  |  | 100 | 5.23 | 40 | 0 | 0 | 0.683 | 0.0021 | 0
24.5 |  |  | 100 | 5.23 | 40 | 0 | 0 | 0.6837 | 0.0023 | 0
24.6 |  |  | 100 | 5.23 | 40 | 0 | 0 | 0.6843 | 0.0022 | 0
24.7 |  |  | 100 | 5.23 | 40 | 0 | 0 | 0.6851 | 0.0019 | 0
24.8 |  |  | 100 | 5.23 | 40 | 0 | 0 | 0.6863 | 0.0022 | 0
24.9 |  |  | 100 | 5.23 | 40 | 0 | 0 | 0.687 | 0.0021 | 0
25 |  |  | 100 | 5.23 | 40 | 0 | 0 | 0.6878 | 0.0022 | 0
25.1 |  |  | 100 | 5.23 | 40 | 0 | 0 | 0.6888 | 0.0023 | 0
25.2 |  |  | 100 | 5.23 | 40 | 0 | 0 | 0.6896 | 0.0023 | 0
25.3 |  |  | 100 | 5.23 | 40 | 0 | 0 | 0.6903 | 0.0022 | 0
25.4 |  |  | 100 | 5.23 | 40 | 0 | 0 | 0.6911 | 0.0022 | 0
25.5 |  |  | 100 | 5.23 | 40 | 0 | 0 | 0.692 | 0.0025 | 0
25.6 |  |  | 100 | 5.23 | 40 | 0 | 0 | 0.6928 | 0.0024 | 0
25.7 |  |  | 100 | 5.23 | 40 | 0 | 0 | 0.6934 | 0.0025 | 0
25.8 |  |  | 100 | 5.23 | 40 | 0 | 0 | 0.6945 | 0.0023 | 0
25.9 |  |  | 100 | 5.23 | 40 | 0 | 0 | 0.6954 | 0.0025 | 0
26 |  |  | 100 | 5.23 | 40 | 0 | 0 | 0.696 | 0.0024 | 0
26.1 |  |  | 100 | 5.23 | 40 | 0 | 0 | 0.6967 | 0.0022 | 0
26.2 |  |  | 100 | 5.23 | 40 | 0 | 0 | 0.6979 | 0.0022 | 0
26.3 |  |  | 100 | 5.23 | 40 | 0 | 0 | 0.6987 | 0.0025 | 0
26.4 |  |  | 100 | 5.23 | 40 | 0 | 0 | 0.6994 | 0.0024 | 0
26.5 |  |  | 100 | 5.23 | 40 | 0 | 0 | 0.7003 | 0.0023 | 0
26.6 |  |  | 100 | 5.23 | 40 | 0 | 0 | 0.7013 | 0.0024 | 0
26.7 |  |  | 100 | 5.23 | 40 | 0 | 0 | 0.7019 | 0.0024 | 0
26.8 |  |  | 100 | 5.23 | 40 | 0 | 0 | 0.7027 | 0.0024 | 0
26.9 |  |  | 100 | 5.23 | 40 | 0 | 0 | 0.7036 | 0.0021 | 0
27 |  |  | 100 | 5.23 | 40 | 0 | 0 | 0.7045 | 0.0023 | 0
27.1 |  |  | 100 | 5.23 | 40 | 0 | 0 | 0.7051 | 0.0024 | 0
27.2 |  |  | 100 | 5.23 | 40 | 0 | 0 | 0.7062 | 0.0025 | 0
27.3 |  |  | 100 | 5.23 | 40 | 0 | 0 | 0.7071 | 0.0024 | 0
27.4 |  |  | 100 | 5.23 | 40 | 0 | 0 | 0.7077 | 0.0023 | 0
27.5 |  |  | 100 | 5.23 | 40 | 0 | 0 | 0.7084 | 0.0025 | 0
27.6 |  |  | 100 | 5.23 | 40 | 0 | 0 | 0.7094 | 0.0026 | 0
27.7 |  |  | 100 | 5.23 | 40 | 0 | 0 | 0.7104 | 0.0023 | 0
27.8 |  |  | 100 | 5.23 | 40 | 0 | 0 | 0.7111 | 0.0024 | 0
27.9 |  |  | 100 | 5.23 | 40 | 0 | 0 | 0.7119 | 0.0024 | 0
28 |  |  | 100 | 5.23 | 40 | 0 | 0 | 0.7129 | 0.0024 | 0
28.1 |  |  | 100 | 5.23 | 40 | 0 | 0 | 0.7136 | 0.0028 | 0
28.2 |  |  | 100 | 5.23 | 40 | 0 | 0 | 0.7144 | 0.0024 | 0
28.3 |  |  | 100 | 5.23 | 40 | 0 | 0 | 0.7153 | 0.0024 | 0
28.4 |  |  | 100 | 5.23 | 40 | 0 | 0 | 0.7162 | 0.0025 | 0
28.5 |  |  | 100 | 5.23 | 40 | 0 | 0 | 0.7168 | 0.0025 | 0
28.6 |  |  | 100 | 5.23 | 40 | 0 | 0 | 0.7178 | 0.0025 | 0
28.7 |  |  | 100 | 5.23 | 40 | 0 | 0 | 0.7189 | 0.0027 | 0
28.8 |  |  | 100 | 5.23 | 40 | 0 | 0 | 0.7194 | 0.0023 | 0
28.9 |  |  | 100 | 5.23 | 40 | 0 | 0 | 0.7201 | 0.0026 | 0
29 |  |  | 100 | 5.23 | 40 | 0 | 0 | 0.721 | 0.0025 | 0
29.1 |  |  | 100 | 5.23 | 40 | 0 | 0 | 0.7221 | 0.0025 | 0
29.2 |  |  | 100 | 5.23 | 40 | 0 | 0 | 0.7228 | 0.0024 | 0
29.3 |  |  | 100 | 5.23 | 40 | 0 | 0 | 0.7236 | 0.0025 | 0
29.4 |  |  | 100 | 5.23 | 40 | 0 | 0 | 0.7245 | 0.0026 | 0
29.5 |  |  | 100 | 5.23 | 40 | 0 | 0 | 0.7254 | 0.0024 | 0
29.6 |  |  | 100 | 5.23 | 40 | 0 | 0 | 0.7261 | 0.0026 | 0
29.7 |  |  | 100 | 5.23 | 40 | 0 | 0 | 0.7269 | 0.0025 | 0
29.8 |  |  | 100 | 5.23 | 40 | 0 | 0 | 0.7279 | 0.0025 | 0
29.9 |  |  | 100 | 5.23 | 40 | 0 | 0 | 0.7286 | 0.0024 | 0
30 |  |  | 100 | 5.23 | 40 | 0 | 0 | 0.7293 | 0.0026 | 0
30.1 |  |  | 100 | 5.23 | 40 | 0 | 0 | 0.7304 | 0.0027 | 0
30.2 |  |  | 100 | 5.23 | 40 | 0 | 0 | 0.7312 | 0.0025 | 0
30.3 |  |  | 100 | 5.23 | 40 | 0 | 0 | 0.7318 | 0.0022 | 0
30.4 |  |  | 100 | 5.23 | 40 | 0 | 0 | 0.7326 | 0.0024 | 0
30.5 |  |  | 100 | 5.23 | 40 | 0 | 0 | 0.7338 | 0.0025 | 0
30.6 |  |  | 100 | 5.23 | 40 | 0 | 0 | 0.7346 | 0.0025 | 0
30.7 |  |  | 100 | 5.23 | 40 | 0 | 0 | 0.7352 | 0.0022 | 0
30.8 |  |  | 100 | 5.23 | 40 | 0 | 0 | 0.7362 | 0.0024 | 0
30.9 |  |  | 100 | 5.23 | 40 | 0 | 0 | 0.737 | 0.0025 | 0
31 |  |  | 100 | 5.23 | 40 | 0 | 0 | 0.7378 | 0.0025 | 0
31.1 |  |  | 100 | 5.23 | 40 | 0 | 0 | 0.7386 | 0.0024 | 0
31.2 |  |  | 100 | 5.23 | 40 | 0 | 0 | 0.7394 | 0.0024 | 0
31.3 |  |  | 100 | 5.23 | 40 | 0 | 0 | 0.7403 | 0.0023 | 0
31.4 |  |  | 100 | 5.23 | 40 | 0 | 0 | 0.7409 | 0.0026 | 0
31.5 |  |  | 100 | 5.23 | 40 | 0 | 0 | 0.7421 | 0.0026 | 0
31.6 |  |  | 100 | 5.23 | 40 | 0 | 0 | 0.743 | 0.0024 | 0
31.7 |  |  | 100 | 5.23 | 40 | 0 | 0 | 0.7436 | 0.0023 | 0
31.8 |  |  | 100 | 5.23 | 40 | 0 | 0 | 0.7443 | 0.0024 | 0
31.9 |  |  | 100 | 5.23 | 40 | 0 | 0 | 0.7454 | 0.0026 | 0
32 |  |  | 100 | 5.23 | 40 | 0 | 0 | 0.7463 | 0.0023 | 0
32.1 |  |  | 100 | 5.23 | 40 | 0 | 0 | 0.7469 | 0.0026 | 0
32.2 |  |  | 100 | 5.23 | 40 | 0 | 0 | 0.7478 | 0.0026 | 0
32.3 |  |  | 100 | 5.23 | 40 | 0 | 0 | 0.7488 | 0.0023 | 0
32.4 |  |  | 100 | 5.23 | 40 | 0 | 0 | 0.7494 | 0.0024 | 0
32.5 |  |  | 100 | 5.23 | 40 | 0 | 0 | 0.7502 | 0.0025 | 0
32.6 |  |  | 100 | 5.23 | 40 | 0 | 0 | 0.7511 | 0.0023 | 0
32.7 |  |  | 100 | 5.23 | 40 | 0 | 0 | 0.752 | 0.0025 | 0
32.8 |  |  | 100 | 5.23 | 40 | 0 | 0 | 0.7527 | 0.0024 | 0
32.9 |  |  | 100 | 5.23 | 40 | 0 | 0 | 0.7536 | 0.0025 | 0
33 |  |  | 100 | 5.23 | 40 | 0 | 0 | 0.7547 | 0.0025 | 0
33.1 |  |  | 100 | 5.23 | 40 | 0 | 0 | 0.7552 | 0.0025 | 0
33.2 |  |  | 100 | 5.23 | 40 | 0 | 0 | 0.7559 | 0.0026 | 0
33.3 |  |  | 100 | 5.23 | 40 | 0 | 0 | 0.7569 | 0.0025 | 0
33.4 |  |  | 100 | 5.23 | 40 | 0 | 0 | 0.7579 | 0.0025 | 0
33.5 |  |  | 100 | 5.23 | 40 | 0 | 0 | 0.7586 | 0.0026 | 0
33.6 |  |  | 100 | 5.23 | 40 | 0 | 0 | 0.7595 | 0.0027 | 0
33.7 |  |  | 100 | 5.23 | 40 | 0 | 0 | 0.7605 | 0.0025 | 0
33.8 |  |  | 100 | 5.23 | 40 | 0 | 0 | 0.7612 | 0.0026 | 0
33.9 |  |  | 100 | 5.23 | 40 | 0 | 0 | 0.7619 | 0.0026 | 0
34 |  |  | 100 | 5.23 | 40 | 0 | 0 | 0.7628 | 0.0025 | 0
34.1 |  |  | 100 | 5.23 | 40 | 0 | 0 | 0.7636 | 0.0026 | 0
34.2 |  |  | 100 | 5.23 | 40 | 0 | 0 | 0.7643 | 0.0026 | 0
34.3 |  |  | 100 | 5.23 | 40 | 0 | 0 | 0.7651 | 0.0026 | 0
34.4 |  |  | 100 | 5.23 | 40 | 0 | 0 | 0.7663 | 0.0027 | 0
34.5 |  |  | 100 | 5.23 | 40 | 0 | 0 | 0.767 | 0.0027 | 0
34.6 |  |  | 100 | 5.23 | 40 | 0 | 0 | 0.7676 | 0.0027 | 0
34.7 |  |  | 100 | 5.23 | 40 | 0 | 0 | 0.7685 | 0.0027 | 0
34.8 |  |  | 100 | 5.23 | 40 | 0 | 0 | 0.7697 | 0.0028 | 0
34.9 |  |  | 100 | 5.23 | 40 | 0 | 0 | 0.7703 | 0.0026 | 0
35 |  |  | 100 | 5.23 | 40 | 0 | 0 | 0.7711 | 0.0026 | 0
35.1 |  |  | 100 | 5.23 | 40 | 0 | 0 | 0.7721 | 0.0025 | 0
35.2 |  |  | 100 | 5.23 | 40 | 0 | 0 | 0.7729 | 0.0029 | 0
35.3 |  |  | 100 | 5.23 | 40 | 0 | 0 | 0.7736 | 0.0028 | 0
35.4 |  |  | 100 | 5.23 | 40 | 0 | 0 | 0.7743 | 0.0026 | 0
35.5 | 0 | 0 | 100 | 5.23 | 40 | 0 | 0 | 0.7753 | 0.0026 | 4e-08
35.6 | 0.0008 | 0.0001 | 100 | 5.23 | 40 | 0.0137097 | 2.5104e-06 | 0.7761 | 0.0027 | 1.4e-07
35.7 | 0.0015 | 0.0003 | 100 | 5.23 | 40 | 0.04112909 | 4.707e-06 | 0.7768 | 0.0029 | 2.2e-07
35.8 | 0.0026 | 0.0001 | 100 | 5.23 | 40 | 0.0137097 | 8.1588e-06 | 0.7779 | 0.0027 | 2.25e-07
35.9 | 0.0035 | 0.0004 | 100 | 5.23 | 40 | 0.05483879 | 1.0983e-05 | 0.7788 | 0.003 | 2.4e-07
36 | 0.0041 | 0.0004 | 100 | 5.23 | 40 | 0.05483879 | 1.28658e-05 | 0.7794 | 0.003 | 2.45e-07
36.1 | 0.0048 | 0.0003 | 100 | 5.23 | 40 | 0.04112909 | 1.50624e-05 | 0.7801 | 0.0029 | 3.85e-07
36.2 | 0.0059 | 0.0004 | 100 | 5.23 | 40 | 0.05483879 | 1.85142e-05 | 0.7812 | 0.003 | 4e-07
36.3 | 0.0067 | 0.0006 | 100 | 5.23 | 40 | 0.08225819 | 2.10246e-05 | 0.782 | 0.0032 | 3.5e-07
36.4 | 0.0074 | 0.0004 | 100 | 5.23 | 40 | 0.05483879 | 2.32212e-05 | 0.7827 | 0.003 | 5e-07
36.5 | 0.0084 | 0.0006 | 100 | 5.23 | 40 | 0.08225819 | 2.63592e-05 | 0.7837 | 0.0032 | 4.95e-07
36.6 | 0.0093 | 0.0005 | 100 | 5.23 | 40 | 0.06854849 | 2.91834e-05 | 0.7846 | 0.0031 | 4.2e-07
36.7 | 0.01 | 0.0007 | 100 | 5.23 | 40 | 0.09596789 | 3.138e-05 | 0.7853 | 0.0033 | 5.6e-07
36.8 | 0.0108 | 0.0007 | 100 | 5.23 | 40 | 0.09596789 | 3.38904e-05 | 0.7861 | 0.0033 | 5.2e-07
36.9 | 0.0116 | 0.0006 | 100 | 5.23 | 40 | 0.08225819 | 3.64008e-05 | 0.7869 | 0.0032 | 4.8e-07
37 | 0.0124 | 0.0006 | 100 | 5.23 | 40 | 0.08225819 | 3.89112e-05 | 0.7877 | 0.0032 | 4.9e-07
37.1 | 0.0131 | 0.0008 | 100 | 5.23 | 40 | 0.1096776 | 4.11078e-05 | 0.7884 | 0.0034 | 9.9e-07
37.2 | 0.0142 | 0.001 | 100 | 5.23 | 40 | 0.137097 | 4.45596e-05 | 0.7895 | 0.0036 | 9e-07
37.3 | 0.0151 | 0.001 | 100 | 5.23 | 40 | 0.137097 | 4.73838e-05 | 0.7904 | 0.0036 | 7e-07
37.4 | 0.0158 | 0.001 | 100 | 5.23 | 40 | 0.137097 | 4.95804e-05 | 0.7911 | 0.0036 | 6.6e-07
37.5 | 0.0164 | 0.0012 | 100 | 5.23 | 40 | 0.1645164 | 5.14632e-05 | 0.7917 | 0.0038 | 1.265e-06
37.6 | 0.0175 | 0.0011 | 100 | 5.23 | 40 | 0.1508067 | 5.4915e-05 | 0.7928 | 0.0037 | 1.035e-06
37.7 | 0.0184 | 0.0012 | 100 | 5.23 | 40 | 0.1645164 | 5.77392e-05 | 0.7937 | 0.0038 | 8.75e-07
37.8 | 0.0191 | 0.0013 | 100 | 5.23 | 40 | 0.1782261 | 5.99358e-05 | 0.7944 | 0.0039 | 1.17e-06
37.9 | 0.02 | 0.0013 | 100 | 5.23 | 40 | 0.1782261 | 6.276e-05 | 0.7953 | 0.0039 | 1.595e-06
38 | 0.0211 | 0.0016 | 100 | 5.23 | 40 | 0.2193552 | 6.62118e-05 | 0.7964 | 0.0042 | 8.7e-07
38.1 | 0.0217 | 0.0013 | 100 | 5.23 | 40 | 0.1782261 | 6.80946e-05 | 0.797 | 0.0039 | 9.8e-07
38.2 | 0.0224 | 0.0015 | 100 | 5.23 | 40 | 0.2056455 | 7.02912e-05 | 0.7977 | 0.0041 | 1.35e-06
38.3 | 0.0233 | 0.0015 | 100 | 5.23 | 40 | 0.2056455 | 7.31154e-05 | 0.7986 | 0.0041 | 1.395e-06
38.4 | 0.0242 | 0.0016 | 100 | 5.23 | 40 | 0.2193552 | 7.59396e-05 | 0.7995 | 0.0042 | 1.155e-06
38.5 | 0.0249 | 0.0017 | 100 | 5.23 | 40 | 0.2330649 | 7.81362e-05 | 0.8002 | 0.0043 | 1.36e-06
38.6 | 0.0257 | 0.0017 | 100 | 5.23 | 40 | 0.2330649 | 8.06466e-05 | 0.801 | 0.0043 | 1.925e-06
38.7 | 0.0268 | 0.0018 | 100 | 5.23 | 40 | 0.2467746 | 8.40984e-05 | 0.8021 | 0.0044 | 1.295e-06
38.8 | 0.0275 | 0.0019 | 100 | 5.23 | 40 | 0.2604843 | 8.6295e-05 | 0.8028 | 0.0045 | 1.295e-06
38.9 | 0.0282 | 0.0018 | 100 | 5.23 | 40 | 0.2467746 | 8.84916e-05 | 0.8035 | 0.0044 | 1.845e-06
39 | 0.0291 | 0.0023 | 100 | 5.23 | 40 | 0.3153231 | 9.13158e-05 | 0.8044 | 0.0049 | 2.64e-06
39.1 | 0.0303 | 0.0021 | 100 | 5.23 | 40 | 0.2879037 | 9.50814e-05 | 0.8056 | 0.0047 | 1.29e-06
39.2 | 0.0309 | 0.0022 | 100 | 5.23 | 40 | 0.3016134 | 9.69642e-05 | 0.8062 | 0.0048 | 1.435e-06
39.3 | 0.0316 | 0.0019 | 100 | 5.23 | 40 | 0.2604843 | 9.91608e-05 | 0.8069 | 0.0045 | 2.2e-06
39.4 | 0.0326 | 0.0025 | 100 | 5.23 | 40 | 0.3427425 | 0.0001022988 | 0.8079 | 0.0051 | 1.96e-06
39.5 | 0.0334 | 0.0024 | 100 | 5.23 | 40 | 0.3290328 | 0.0001048092 | 0.8087 | 0.005 | 1.68e-06
39.6 | 0.0341 | 0.0024 | 100 | 5.23 | 40 | 0.3290328 | 0.0001070058 | 0.8094 | 0.005 | 1.92e-06
39.7 | 0.0349 | 0.0024 | 100 | 5.23 | 40 | 0.3290328 | 0.0001095162 | 0.8102 | 0.005 | 2.205e-06
39.8 | 0.0358 | 0.0025 | 100 | 5.23 | 40 | 0.3427425 | 0.0001123404 | 0.8111 | 0.0051 | 2.04e-06
39.9 | 0.0366 | 0.0026 | 100 | 5.23 | 40 | 0.3564521 | 0.0001148508 | 0.8119 | 0.0052 | 1.82e-06
40 | 0.0373 | 0.0026 | 100 | 5.23 | 40 | 0.3564521 | 0.0001170474 | 0.8126 | 0.0052 | 3.12e-06
40.1 | 0.0385 | 0.0026 | 100 | 5.23 | 40 | 0.3564521 | 0.000120813 | 0.8138 | 0.0052 | 2.16e-06
40.2 | 0.0393 | 0.0028 | 100 | 5.23 | 40 | 0.3838715 | 0.0001233234 | 0.8146 | 0.0054 | 1.71e-06
40.3 | 0.0399 | 0.0029 | 100 | 5.23 | 40 | 0.3975812 | 0.0001252062 | 0.8152 | 0.0055 | 2.28e-06
40.4 | 0.0407 | 0.0028 | 100 | 5.23 | 40 | 0.3838715 | 0.0001277166 | 0.816 | 0.0054 | 3.19e-06
40.5 | 0.0418 | 0.003 | 100 | 5.23 | 40 | 0.4112909 | 0.0001311684 | 0.8171 | 0.0056 | 2.135e-06
40.6 | 0.0425 | 0.0031 | 100 | 5.23 | 40 | 0.4250006 | 0.000133365 | 0.8178 | 0.0057 | 2.17e-06
40.7 | 0.0432 | 0.0031 | 100 | 5.23 | 40 | 0.4250006 | 0.0001355616 | 0.8185 | 0.0057 | 3.2e-06
40.8 | 0.0442 | 0.0033 | 100 | 5.23 | 40 | 0.45242 | 0.0001386996 | 0.8195 | 0.0059 | 3.3e-06
40.9 | 0.0452 | 0.0033 | 100 | 5.23 | 40 | 0.45242 | 0.0001418376 | 0.8205 | 0.0059 | 2.01e-06
41 | 0.0458 | 0.0034 | 100 | 5.23 | 40 | 0.4661297 | 0.0001437204 | 0.8211 | 0.006 | 2.76e-06
41.1 | 0.0466 | 0.0035 | 100 | 5.23 | 40 | 0.4798394 | 0.0001462308 | 0.8219 | 0.0061 | 3.55e-06
41.2 | 0.0476 | 0.0036 | 100 | 5.23 | 40 | 0.4935491 | 0.0001493688 | 0.8229 | 0.0062 | 2.485e-06
41.3 | 0.0483 | 0.0035 | 100 | 5.23 | 40 | 0.4798394 | 0.0001515654 | 0.8236 | 0.0061 | 2.45e-06
41.4 | 0.049 | 0.0035 | 100 | 5.23 | 40 | 0.4798394 | 0.000153762 | 0.8243 | 0.0061 | 3.7e-06
41.5 | 0.05 | 0.0039 | 100 | 5.23 | 40 | 0.5346782 | 0.0001569 | 0.8253 | 0.0065 | 3.465e-06
41.6 | 0.0509 | 0.0038 | 100 | 5.23 | 40 | 0.5209685 | 0.0001597242 | 0.8262 | 0.0064 | 2.66e-06
41.7 | 0.0516 | 0.0038 | 100 | 5.23 | 40 | 0.5209685 | 0.0001619208 | 0.8269 | 0.0064 | 2.695e-06
41.8 | 0.0523 | 0.0039 | 100 | 5.23 | 40 | 0.5346782 | 0.0001641174 | 0.8276 | 0.0065 | 4.29e-06
41.9 | 0.0534 | 0.0039 | 100 | 5.23 | 40 | 0.5346782 | 0.0001675692 | 0.8287 | 0.0065 | 3.645e-06
42 | 0.0543 | 0.0042 | 100 | 5.23 | 40 | 0.5758073 | 0.0001703934 | 0.8296 | 0.0068 | 2.49e-06
42.1 | 0.0549 | 0.0041 | 100 | 5.23 | 40 | 0.5620976 | 0.0001722762 | 0.8302 | 0.0067 | 3.645e-06
42.2 | 0.0558 | 0.004 | 100 | 5.23 | 40 | 0.5483879 | 0.0001751004 | 0.8311 | 0.0066 | 4.565e-06
42.3 | 0.0569 | 0.0043 | 100 | 5.23 | 40 | 0.589517 | 0.0001785522 | 0.8322 | 0.0069 | 2.55e-06
42.4 | 0.0575 | 0.0042 | 100 | 5.23 | 40 | 0.5758073 | 0.000180435 | 0.8328 | 0.0068 | 3.48e-06
42.5 | 0.0583 | 0.0045 | 100 | 5.23 | 40 | 0.6169364 | 0.0001829454 | 0.8336 | 0.0071 | 3.6e-06
42.6 | 0.0591 | 0.0045 | 100 | 5.23 | 40 | 0.6169364 | 0.0001854558 | 0.8344 | 0.0071 | 4.095e-06
42.7 | 0.06 | 0.0046 | 100 | 5.23 | 40 | 0.6306461 | 0.00018828 | 0.8353 | 0.0072 | 2.73e-06
42.8 | 0.0606 | 0.0045 | 100 | 5.23 | 40 | 0.6169364 | 0.0001901628 | 0.8359 | 0.0071 | 4.185e-06
42.9 | 0.0615 | 0.0048 | 100 | 5.23 | 40 | 0.6580655 | 0.000192987 | 0.8368 | 0.0074 | 5.225e-06
43 | 0.0626 | 0.0047 | 100 | 5.23 | 40 | 0.6443558 | 0.0001964388 | 0.8379 | 0.0073 | 3.43e-06
43.1 | 0.0633 | 0.0051 | 100 | 5.23 | 40 | 0.6991946 | 0.0001986354 | 0.8386 | 0.0077 | 3.57e-06
43.2 | 0.064 | 0.0051 | 100 | 5.23 | 40 | 0.6991946 | 0.000200832 | 0.8393 | 0.0077 | 5.1e-06
43.3 | 0.065 | 0.0051 | 100 | 5.23 | 40 | 0.6991946 | 0.00020397 | 0.8403 | 0.0077 | 5.05e-06
43.4 | 0.066 | 0.005 | 100 | 5.23 | 40 | 0.6854849 | 0.000207108 | 0.8413 | 0.0076 | 3.09e-06
43.5 | 0.0666 | 0.0053 | 100 | 5.23 | 40 | 0.726614 | 0.0002089908 | 0.8419 | 0.0079 | 4.635e-06
43.6 | 0.0675 | 0.005 | 100 | 5.23 | 40 | 0.6854849 | 0.000211815 | 0.8428 | 0.0076 | 5.15e-06
43.7 | 0.0685 | 0.0053 | 100 | 5.23 | 40 | 0.726614 | 0.000214953 | 0.8438 | 0.0079 | 3.71e-06
43.8 | 0.0692 | 0.0053 | 100 | 5.23 | 40 | 0.726614 | 0.0002171496 | 0.8445 | 0.0079 | 3.78e-06
43.9 | 0.0699 | 0.0055 | 100 | 5.23 | 40 | 0.7540334 | 0.0002193462 | 0.8452 | 0.0081 | 4.905e-06
44 | 0.0708 | 0.0054 | 100 | 5.23 | 40 | 0.7403237 | 0.0002221704 | 0.8461 | 0.008 | 4.95e-06
44.1 | 0.0717 | 0.0056 | 100 | 5.23 | 40 | 0.7677431 | 0.0002249946 | 0.847 | 0.0082 | 3.885e-06
44.2 | 0.0724 | 0.0055 | 100 | 5.23 | 40 | 0.7540334 | 0.0002271912 | 0.8477 | 0.0081 | 4.44e-06
44.3 | 0.0732 | 0.0056 | 100 | 5.23 | 40 | 0.7677431 | 0.0002297016 | 0.8485 | 0.0082 | 6.215e-06
44.4 | 0.0743 | 0.0057 | 100 | 5.23 | 40 | 0.7814528 | 0.0002331534 | 0.8496 | 0.0083 | 4.64e-06
44.5 | 0.0751 | 0.0059 | 100 | 5.23 | 40 | 0.8088722 | 0.0002356638 | 0.8504 | 0.0085 | 3.54e-06
44.6 | 0.0757 | 0.0059 | 100 | 5.23 | 40 | 0.8088722 | 0.0002375466 | 0.851 | 0.0085 | 5.265e-06
44.7 | 0.0766 | 0.0058 | 100 | 5.23 | 40 | 0.7951625 | 0.0002403708 | 0.8519 | 0.0084 | 5.9e-06
44.8 | 0.0776 | 0.006 | 100 | 5.23 | 40 | 0.8225819 | 0.0002435088 | 0.8529 | 0.0086 | 4.34e-06
44.9 | 0.0783 | 0.0064 | 100 | 5.23 | 40 | 0.8774207 | 0.0002457054 | 0.8536 | 0.009 | 5.08e-06
45 | 0.0791 | 0.0063 | 100 | 5.23 | 40 | 0.863711 | 0.0002482158 | 0.8544 | 0.0089 | 6.4e-06
45.1 | 0.0801 | 0.0065 | 100 | 5.23 | 40 | 0.8911304 | 0.0002513538 | 0.8554 | 0.0091 | 5.16e-06
45.2 | 0.0809 | 0.0064 | 100 | 5.23 | 40 | 0.8774207 | 0.0002538642 | 0.8562 | 0.009 | 4.48e-06
45.3 | 0.0816 | 0.0064 | 100 | 5.23 | 40 | 0.8774207 | 0.0002560608 | 0.8569 | 0.009 | 5.16e-06
45.4 | 0.0824 | 0.0065 | 100 | 5.23 | 40 | 0.8911304 | 0.0002585712 | 0.8577 | 0.0091 | 6.5e-06
45.5 | 0.0834 | 0.0065 | 100 | 5.23 | 40 | 0.8911304 | 0.0002617092 | 0.8587 | 0.0091 | 4.585e-06
45.6 | 0.0841 | 0.0066 | 100 | 5.23 | 40 | 0.9048401 | 0.0002639058 | 0.8594 | 0.0092 | 4.69e-06
45.7 | 0.0848 | 0.0068 | 100 | 5.23 | 40 | 0.9322595 | 0.0002661024 | 0.8601 | 0.0094 | 7.645e-06
45.8 | 0.0859 | 0.0071 | 100 | 5.23 | 40 | 0.9733886 | 0.0002695542 | 0.8612 | 0.0097 | 6.3e-06
45.9 | 0.0868 | 0.0069 | 100 | 5.23 | 40 | 0.9459692 | 0.0002723784 | 0.8621 | 0.0095 | 4.14e-06
46 | 0.0874 | 0.0069 | 100 | 5.23 | 40 | 0.9459692 | 0.0002742612 | 0.8627 | 0.0095 | 5.56e-06
46.1 | 0.0882 | 0.007 | 100 | 5.23 | 40 | 0.9596789 | 0.0002767716 | 0.8635 | 0.0096 | 7e-06
46.2 | 0.0892 | 0.007 | 100 | 5.23 | 40 | 0.9596789 | 0.0002799096 | 0.8645 | 0.0096 | 6.435e-06
46.3 | 0.0901 | 0.0073 | 100 | 5.23 | 40 | 1.000808 | 0.0002827338 | 0.8654 | 0.0099 | 5.075e-06
46.4 | 0.0908 | 0.0072 | 100 | 5.23 | 40 | 0.9870983 | 0.0002849304 | 0.8661 | 0.0098 | 7.3e-06
46.5 | 0.0918 | 0.0074 | 100 | 5.23 | 40 | 1.014518 | 0.0002880684 | 0.8671 | 0.01 | 6.75e-06
46.6 | 0.0927 | 0.0076 | 100 | 5.23 | 40 | 1.041937 | 0.0002908926 | 0.868 | 0.0102 | 4.59e-06
46.7 | 0.0933 | 0.0077 | 100 | 5.23 | 40 | 1.055647 | 0.0002927754 | 0.8686 | 0.0103 | 6.12e-06
46.8 | 0.0941 | 0.0076 | 100 | 5.23 | 40 | 1.041937 | 0.0002952858 | 0.8694 | 0.0102 | 6.885e-06
46.9 | 0.095 | 0.0077 | 100 | 5.23 | 40 | 1.055647 | 0.00029811 | 0.8703 | 0.0103 | 6.2e-06
47 | 0.0958 | 0.0078 | 100 | 5.23 | 40 | 1.069356 | 0.0003006204 | 0.8711 | 0.0104 | 5.46e-06
47.1 | 0.0965 | 0.0078 | 100 | 5.23 | 40 | 1.069356 | 0.000302817 | 0.8718 | 0.0104 | 7.11e-06
47.2 | 0.0974 | 0.008 | 100 | 5.23 | 40 | 1.096776 | 0.0003056412 | 0.8727 | 0.0106 | 8.91e-06
47.3 | 0.0985 | 0.0082 | 100 | 5.23 | 40 | 1.124195 | 0.000309093 | 0.8738 | 0.0108 | 4.89e-06
47.4 | 0.0991 | 0.0081 | 100 | 5.23 | 40 | 1.110486 | 0.0003109758 | 0.8744 | 0.0107 | 5.635e-06
47.5 | 0.0998 | 0.008 | 100 | 5.23 | 40 | 1.096776 | 0.0003131724 | 0.8751 | 0.0106 | 8.965e-06
47.6 | 0.1009 | 0.0083 | 100 | 5.23 | 40 | 1.137905 | 0.0003166242 | 0.8762 | 0.0109 | 7.515e-06
47.7 | 0.1018 | 0.0084 | 100 | 5.23 | 40 | 1.151615 | 0.0003194484 | 0.8771 | 0.011 | 5.88e-06
47.8 | 0.1025 | 0.0084 | 100 | 5.23 | 40 | 1.151615 | 0.000321645 | 0.8778 | 0.011 | 6.8e-06
47.9 | 0.1033 | 0.0086 | 100 | 5.23 | 40 | 1.179034 | 0.0003241554 | 0.8786 | 0.0112 | 8.55e-06
48 | 0.1043 | 0.0085 | 100 | 5.23 | 40 | 1.165324 | 0.0003272934 | 0.8796 | 0.0111 | 5.985e-06
48.1 | 0.105 | 0.0086 | 100 | 5.23 | 40 | 1.179034 | 0.00032949 | 0.8803 | 0.0112 | 6.02e-06
48.2 | 0.1057 | 0.0086 | 100 | 5.23 | 40 | 1.179034 | 0.0003316866 | 0.881 | 0.0112 | 7.83e-06
48.3 | 0.1066 | 0.0088 | 100 | 5.23 | 40 | 1.206453 | 0.0003345108 | 0.8819 | 0.0114 | 8.8e-06
48.4 | 0.1076 | 0.0088 | 100 | 5.23 | 40 | 1.206453 | 0.0003376488 | 0.8829 | 0.0114 | 5.31e-06
48.5 | 0.1082 | 0.0089 | 100 | 5.23 | 40 | 1.220163 | 0.0003395316 | 0.8835 | 0.0115 | 8.055e-06
48.6 | 0.1091 | 0.009 | 100 | 5.23 | 40 | 1.233873 | 0.0003423558 | 0.8844 | 0.0116 | 9.955e-06
48.7 | 0.1102 | 0.0091 | 100 | 5.23 | 40 | 1.247583 | 0.0003458076 | 0.8855 | 0.0117 | 5.52e-06
48.8 | 0.1108 | 0.0093 | 100 | 5.23 | 40 | 1.275002 | 0.0003476904 | 0.8861 | 0.0119 | 6.58e-06
48.9 | 0.1115 | 0.0095 | 100 | 5.23 | 40 | 1.302421 | 0.000349887 | 0.8868 | 0.0121 | 8.505e-06
49 | 0.1124 | 0.0094 | 100 | 5.23 | 40 | 1.288712 | 0.0003527112 | 0.8877 | 0.012 | 9.4e-06
49.1 | 0.1134 | 0.0094 | 100 | 5.23 | 40 | 1.288712 | 0.0003558492 | 0.8887 | 0.012 | 6.685e-06
49.2 | 0.1141 | 0.0097 | 100 | 5.23 | 40 | 1.329841 | 0.0003580458 | 0.8894 | 0.0123 | 8.64e-06
49.3 | 0.115 | 0.0095 | 100 | 5.23 | 40 | 1.302421 | 0.00036087 | 0.8903 | 0.0121 | 9.6e-06
49.4 | 0.116 | 0.0097 | 100 | 5.23 | 40 | 1.329841 | 0.000364008 | 0.8913 | 0.0123 | 6.825e-06
49.5 | 0.1167 | 0.0098 | 100 | 5.23 | 40 | 1.34355 | 0.0003662046 | 0.892 | 0.0124 | 7.92e-06
49.6 | 0.1175 | 0.01 | 100 | 5.23 | 40 | 1.37097 | 0.000368715 | 0.8928 | 0.0126 | 7.96e-06
49.7 | 0.1183 | 0.0099 | 100 | 5.23 | 40 | 1.35726 | 0.0003712254 | 0.8936 | 0.0125 | 9.95e-06
49.8 | 0.1193 | 0.01 | 100 | 5.23 | 40 | 1.37097 | 0.0003743634 | 0.8946 | 0.0126 | 7.105e-06
49.9 | 0.12 | 0.0103 | 100 | 5.23 | 40 | 1.412099 | 0.00037656 | 0.8953 | 0.0129 | 7.315e-06
50 | 0.1207 | 0.0106 | 100 | 5.23 | 40 | 1.453228 | 0.0003787566 | 0.896 | 0.0132 | 1.06e-05
50.1 | 0.1217 | 0.0106 | 100 | 5.23 | 40 | 1.453228 | 0.0003818946 | 0.897 | 0.0132 | 9.54e-06
50.2 | 0.1226 | 0.0106 | 100 | 5.23 | 40 | 1.453228 | 0.0003847188 | 0.8979 | 0.0132 | 6.33e-06
50.3 | 0.1232 | 0.0105 | 100 | 5.23 | 40 | 1.439518 | 0.0003866016 | 0.8985 | 0.0131 | 8.44e-06
50.4 | 0.124 | 0.0106 | 100 | 5.23 | 40 | 1.453228 | 0.000389112 | 0.8993 | 0.0132 | 1.166e-05
50.5 | 0.1251 | 0.0106 | 100 | 5.23 | 40 | 1.453228 | 0.0003925638 | 0.9004 | 0.0132 | 8.52e-06
50.6 | 0.1259 | 0.0107 | 100 | 5.23 | 40 | 1.466938 | 0.0003950742 | 0.9012 | 0.0133 | 7.56e-06
50.7 | 0.1266 | 0.0109 | 100 | 5.23 | 40 | 1.494357 | 0.0003972708 | 0.9019 | 0.0135 | 1.095e-05
50.8 | 0.1276 | 0.011 | 100 | 5.23 | 40 | 1.508067 | 0.0004004088 | 0.9029 | 0.0136 | 8.8e-06
50.9 | 0.1284 | 0.011 | 100 | 5.23 | 40 | 1.508067 | 0.0004029192 | 0.9037 | 0.0136 | 7.805e-06
51 | 0.1291 | 0.0113 | 100 | 5.23 | 40 | 1.549196 | 0.0004051158 | 0.9044 | 0.0139 | 8.96e-06
51.1 | 0.1299 | 0.0111 | 100 | 5.23 | 40 | 1.521776 | 0.0004076262 | 0.9052 | 0.0137 | 1.115e-05
51.2 | 0.1309 | 0.0112 | 100 | 5.23 | 40 | 1.535486 | 0.0004107642 | 0.9062 | 0.0138 | 7.98e-06
51.3 | 0.1316 | 0.0116 | 100 | 5.23 | 40 | 1.590325 | 0.0004129608 | 0.9069 | 0.0142 | 8.085e-06
51.4 | 0.1323 | 0.0115 | 100 | 5.23 | 40 | 1.576615 | 0.0004151574 | 0.9076 | 0.0141 | 1.15e-05
51.5 | 0.1333 | 0.0115 | 100 | 5.23 | 40 | 1.576615 | 0.0004182954 | 0.9086 | 0.0141 | 1.16e-05
51.6 | 0.1343 | 0.0117 | 100 | 5.23 | 40 | 1.604035 | 0.0004214334 | 0.9096 | 0.0143 | 7.05e-06
51.7 | 0.1349 | 0.0118 | 100 | 5.23 | 40 | 1.617744 | 0.0004233162 | 0.9102 | 0.0144 | 8.155e-06
51.8 | 0.1356 | 0.0115 | 100 | 5.23 | 40 | 1.576615 | 0.0004255128 | 0.9109 | 0.0141 | 1.287e-05
51.9 | 0.1367 | 0.0119 | 100 | 5.23 | 40 | 1.631454 | 0.0004289646 | 0.912 | 0.0145 | 1.0755e-05
52 | 0.1376 | 0.012 | 100 | 5.23 | 40 | 1.645164 | 0.0004317888 | 0.9129 | 0.0146 | 8.47e-06
52.1 | 0.1383 | 0.0122 | 100 | 5.23 | 40 | 1.672583 | 0.0004339854 | 0.9136 | 0.0148 | 1.089e-05
52.2 | 0.1392 | 0.012 | 100 | 5.23 | 40 | 1.645164 | 0.0004368096 | 0.9145 | 0.0146 | 1.0935e-05
52.3 | 0.1401 | 0.0123 | 100 | 5.23 | 40 | 1.686293 | 0.0004396338 | 0.9154 | 0.0149 | 8.645e-06
52.4 | 0.1408 | 0.0124 | 100 | 5.23 | 40 | 1.700003 | 0.0004418304 | 0.9161 | 0.015 | 8.68e-06
52.5 | 0.1415 | 0.0124 | 100 | 5.23 | 40 | 1.700003 | 0.000444027 | 0.9168 | 0.015 | 1.255e-05
52.6 | 0.1425 | 0.0127 | 100 | 5.23 | 40 | 1.741132 | 0.000447165 | 0.9178 | 0.0153 | 1.143e-05
52.7 | 0.1434 | 0.0127 | 100 | 5.23 | 40 | 1.741132 | 0.0004499892 | 0.9187 | 0.0153 | 7.56e-06
52.8 | 0.144 | 0.0125 | 100 | 5.23 | 40 | 1.713712 | 0.000451872 | 0.9193 | 0.0151 | 1.1385e-05
52.9 | 0.1449 | 0.0128 | 100 | 5.23 | 40 | 1.754841 | 0.0004546962 | 0.9202 | 0.0154 | 1.548e-05
53 | 0.1461 | 0.013 | 100 | 5.23 | 40 | 1.782261 | 0.0004584618 | 0.9214 | 0.0156 | 7.8e-06
53.1 | 0.1467 | 0.013 | 100 | 5.23 | 40 | 1.782261 | 0.0004603446 | 0.922 | 0.0156 | 7.86e-06
53.2 | 0.1473 | 0.0132 | 100 | 5.23 | 40 | 1.80968 | 0.0004622274 | 0.9226 | 0.0158 | 1.325e-05
53.3 | 0.1483 | 0.0133 | 100 | 5.23 | 40 | 1.82339 | 0.0004653654 | 0.9236 | 0.0159 | 1.325e-05
53.4 | 0.1493 | 0.0132 | 100 | 5.23 | 40 | 1.80968 | 0.0004685034 | 0.9246 | 0.0158 | 7.92e-06
53.5 | 0.1499 | 0.0132 | 100 | 5.23 | 40 | 1.80968 | 0.0004703862 | 0.9252 | 0.0158 | 1.197e-05
53.6 | 0.1508 | 0.0134 | 100 | 5.23 | 40 | 1.8371 | 0.0004732104 | 0.9261 | 0.016 | 1.345e-05
53.7 | 0.1518 | 0.0135 | 100 | 5.23 | 40 | 1.850809 | 0.0004763484 | 0.9271 | 0.0161 | 9.485e-06
53.8 | 0.1525 | 0.0136 | 100 | 5.23 | 40 | 1.864519 | 0.000478545 | 0.9278 | 0.0162 | 1.096e-05
53.9 | 0.1533 | 0.0138 | 100 | 5.23 | 40 | 1.891938 | 0.0004810554 | 0.9286 | 0.0164 | 1.104e-05
54 | 0.1541 | 0.0138 | 100 | 5.23 | 40 | 1.891938 | 0.0004835658 | 0.9294 | 0.0164 | 1.39e-05
54.1 | 0.1551 | 0.014 | 100 | 5.23 | 40 | 1.919358 | 0.0004867038 | 0.9304 | 0.0166 | 9.8e-06
54.2 | 0.1558 | 0.014 | 100 | 5.23 | 40 | 1.919358 | 0.0004889004 | 0.9311 | 0.0166 | 1.112e-05
54.3 | 0.1566 | 0.0138 | 100 | 5.23 | 40 | 1.891938 | 0.0004914108 | 0.9319 | 0.0164 | 1.529e-05
54.4 | 0.1577 | 0.014 | 100 | 5.23 | 40 | 1.919358 | 0.0004948626 | 0.933 | 0.0166 | 9.87e-06
54.5 | 0.1584 | 0.0142 | 100 | 5.23 | 40 | 1.946777 | 0.0004970592 | 0.9337 | 0.0168 | 8.52e-06
54.6 | 0.159 | 0.0142 | 100 | 5.23 | 40 | 1.946777 | 0.000498942 | 0.9343 | 0.0168 | 1.144e-05
54.7 | 0.1598 | 0.0144 | 100 | 5.23 | 40 | 1.974197 | 0.0005014524 | 0.9351 | 0.017 | 1.6005e-05
54.8 | 0.1609 | 0.0147 | 100 | 5.23 | 40 | 2.015326 | 0.0005049042 | 0.9362 | 0.0173 | 1.172e-05
54.9 | 0.1617 | 0.0146 | 100 | 5.23 | 40 | 2.001616 | 0.0005074146 | 0.937 | 0.0172 | 1.022e-05
55 | 0.1624 | 0.0146 | 100 | 5.23 | 40 | 2.001616 | 0.0005096112 | 0.9377 | 0.0172 | 1.465e-05
55.1 | 0.1634 | 0.0147 | 100 | 5.23 | 40 | 2.015326 | 0.0005127492 | 0.9387 | 0.0173 | 1.332e-05
55.2 | 0.1643 | 0.0149 | 100 | 5.23 | 40 | 2.042745 | 0.0005155734 | 0.9396 | 0.0175 | 8.94e-06
55.3 | 0.1649 | 0.0149 | 100 | 5.23 | 40 | 2.042745 | 0.0005174562 | 0.9402 | 0.0175 | 1.341e-05
55.4 | 0.1658 | 0.0149 | 100 | 5.23 | 40 | 2.042745 | 0.0005202804 | 0.9411 | 0.0175 | 1.3455e-05
55.5 | 0.1667 | 0.015 | 100 | 5.23 | 40 | 2.056455 | 0.0005231046 | 0.942 | 0.0176 | 1.064e-05
55.6 | 0.1674 | 0.0154 | 100 | 5.23 | 40 | 2.111294 | 0.0005253012 | 0.9427 | 0.018 | 1.0675e-05
55.7 | 0.1681 | 0.0151 | 100 | 5.23 | 40 | 2.070164 | 0.0005274978 | 0.9434 | 0.0177 | 1.683e-05
55.8 | 0.1692 | 0.0155 | 100 | 5.23 | 40 | 2.125003 | 0.0005309496 | 0.9445 | 0.0181 | 1.3905e-05
55.9 | 0.1701 | 0.0154 | 100 | 5.23 | 40 | 2.111294 | 0.0005337738 | 0.9454 | 0.018 | 1.078e-05
56 | 0.1708 | 0.0154 | 100 | 5.23 | 40 | 2.111294 | 0.0005359704 | 0.9461 | 0.018 | 9.33e-06
56.1 | 0.1714 | 0.0157 | 100 | 5.23 | 40 | 2.152423 | 0.0005378532 | 0.9467 | 0.0183 | 1.884e-05
56.2 | 0.1726 | 0.0157 | 100 | 5.23 | 40 | 2.152423 | 0.0005416188 | 0.9479 | 0.0183 | 1.264e-05
56.3 | 0.1734 | 0.0159 | 100 | 5.23 | 40 | 2.179842 | 0.0005441292 | 0.9487 | 0.0185 | 1.12e-05
56.4 | 0.1741 | 0.0161 | 100 | 5.23 | 40 | 2.207261 | 0.0005463258 | 0.9494 | 0.0187 | 1.4535e-05
56.5 | 0.175 | 0.0162 | 100 | 5.23 | 40 | 2.220971 | 0.00054915 | 0.9503 | 0.0188 | 1.625e-05
56.6 | 0.176 | 0.0163 | 100 | 5.23 | 40 | 2.234681 | 0.000552288 | 0.9513 | 0.0189 | 9.75e-06
56.7 | 0.1766 | 0.0162 | 100 | 5.23 | 40 | 2.220971 | 0.0005541708 | 0.9519 | 0.0188 | 1.296e-05
56.8 | 0.1774 | 0.0162 | 100 | 5.23 | 40 | 2.220971 | 0.0005566812 | 0.9527 | 0.0188 | 1.467e-05
56.9 | 0.1783 | 0.0164 | 100 | 5.23 | 40 | 2.24839 | 0.0005595054 | 0.9536 | 0.019 | 1.4805e-05
57 | 0.1792 | 0.0165 | 100 | 5.23 | 40 | 2.2621 | 0.0005623296 | 0.9545 | 0.0191 | 9.93e-06
57.1 | 0.1798 | 0.0166 | 100 | 5.23 | 40 | 2.27581 | 0.0005642124 | 0.9551 | 0.0192 | 1.826e-05
57.2 | 0.1809 | 0.0166 | 100 | 5.23 | 40 | 2.27581 | 0.0005676642 | 0.9562 | 0.0192 | 1.503e-05
57.3 | 0.1818 | 0.0168 | 100 | 5.23 | 40 | 2.303229 | 0.0005704884 | 0.9571 | 0.0194 | 1.183e-05
57.4 | 0.1825 | 0.017 | 100 | 5.23 | 40 | 2.330649 | 0.000572685 | 0.9578 | 0.0196 | 1.02e-05
57.5 | 0.1831 | 0.017 | 100 | 5.23 | 40 | 2.330649 | 0.0005745678 | 0.9584 | 0.0196 | 1.705e-05
57.6 | 0.1841 | 0.0171 | 100 | 5.23 | 40 | 2.344358 | 0.0005777058 | 0.9594 | 0.0197 | 1.72e-05
57.7 | 0.1851 | 0.0173 | 100 | 5.23 | 40 | 2.371778 | 0.0005808438 | 0.9604 | 0.0199 | 1.211e-05
57.8 | 0.1858 | 0.0173 | 100 | 5.23 | 40 | 2.371778 | 0.0005830404 | 0.9611 | 0.0199 | 1.392e-05
57.9 | 0.1866 | 0.0175 | 100 | 5.23 | 40 | 2.399197 | 0.0005855508 | 0.9619 | 0.0201 | 1.755e-05
58 | 0.1876 | 0.0176 | 100 | 5.23 | 40 | 2.412907 | 0.0005886888 | 0.9629 | 0.0202 | 1.2285e-05
58.1 | 0.1883 | 0.0175 | 100 | 5.23 | 40 | 2.399197 | 0.0005908854 | 0.9636 | 0.0201 | 1.412e-05
58.2 | 0.1891 | 0.0178 | 100 | 5.23 | 40 | 2.440326 | 0.0005933958 | 0.9644 | 0.0204 | 1.602e-05
58.3 | 0.19 | 0.0178 | 100 | 5.23 | 40 | 2.440326 | 0.00059622 | 0.9653 | 0.0204 | 1.6065e-05
58.4 | 0.1909 | 0.0179 | 100 | 5.23 | 40 | 2.454036 | 0.0005990442 | 0.9662 | 0.0205 | 1.077e-05
58.5 | 0.1915 | 0.018 | 100 | 5.23 | 40 | 2.467746 | 0.000600927 | 0.9668 | 0.0206 | 1.805e-05
58.6 | 0.1925 | 0.0181 | 100 | 5.23 | 40 | 2.481455 | 0.000604065 | 0.9678 | 0.0207 | 1.991e-05
58.7 | 0.1936 | 0.0181 | 100 | 5.23 | 40 | 2.481455 | 0.0006075168 | 0.9689 | 0.0207 | 9.1e-06
58.8 | 0.1941 | 0.0183 | 100 | 5.23 | 40 | 2.508875 | 0.0006090858 | 0.9694 | 0.0209 | 1.2845e-05
58.9 | 0.1948 | 0.0184 | 100 | 5.23 | 40 | 2.522584 | 0.0006112824 | 0.9701 | 0.021 | 1.656e-05
59 | 0.1957 | 0.0184 | 100 | 5.23 | 40 | 2.522584 | 0.0006141066 | 0.971 | 0.021 | 2.035e-05
59.1 | 0.1968 | 0.0186 | 100 | 5.23 | 40 | 2.550004 | 0.0006175584 | 0.9721 | 0.0212 | 1.302e-05
59.2 | 0.1975 | 0.0186 | 100 | 5.23 | 40 | 2.550004 | 0.000619755 | 0.9728 | 0.0212 | 1.496e-05
59.3 | 0.1983 | 0.0188 | 100 | 5.23 | 40 | 2.577423 | 0.0006222654 | 0.9736 | 0.0214 | 1.89e-05
59.4 | 0.1993 | 0.019 | 100 | 5.23 | 40 | 2.604843 | 0.0006254034 | 0.9746 | 0.0216 | 1.516e-05
59.5 | 0.2001 | 0.0189 | 100 | 5.23 | 40 | 2.591133 | 0.0006279138 | 0.9754 | 0.0215 | 1.3265e-05
59.6 | 0.2008 | 0.019 | 100 | 5.23 | 40 | 2.604843 | 0.0006301104 | 0.9761 | 0.0216 | 1.528e-05
59.7 | 0.2016 | 0.0192 | 100 | 5.23 | 40 | 2.632262 | 0.0006326208 | 0.9769 | 0.0218 | 1.92e-05
59.8 | 0.2026 | 0.0192 | 100 | 5.23 | 40 | 2.632262 | 0.0006357588 | 0.9779 | 0.0218 | 1.3475e-05
59.9 | 0.2033 | 0.0193 | 100 | 5.23 | 40 | 2.645972 | 0.0006379554 | 0.9786 | 0.0219 | 1.3615e-05
60 | 0.204 | 0.0196 | 100 | 5.23 | 40 | 2.687101 | 0.000640152 | 0.9793 | 0.0222 | 2.1505e-05
60.1 | 0.2051 | 0.0195 | 100 | 5.23 | 40 | 2.673391 | 0.0006436038 | 0.9804 | 0.0221 | 1.564e-05
60.2 | 0.2059 | 0.0196 | 100 | 5.23 | 40 | 2.687101 | 0.0006461142 | 0.9812 | 0.0222 | 1.179e-05
60.3 | 0.2065 | 0.0197 | 100 | 5.23 | 40 | 2.700811 | 0.000647997 | 0.9818 | 0.0223 | 1.58e-05
60.4 | 0.2073 | 0.0198 | 100 | 5.23 | 40 | 2.71452 | 0.0006505074 | 0.9826 | 0.0224 | 2.388e-05
60.5 | 0.2085 | 0.02 | 100 | 5.23 | 40 | 2.74194 | 0.000654273 | 0.9838 | 0.0226 | 1.6e-05
60.6 | 0.2093 | 0.02 | 100 | 5.23 | 40 | 2.74194 | 0.0006567834 | 0.9846 | 0.0226 | 1.4105e-05
60.7 | 0.21 | 0.0203 | 100 | 5.23 | 40 | 2.783069 | 0.00065898 | 0.9853 | 0.0229 | 1.827e-05
60.8 | 0.2109 | 0.0203 | 100 | 5.23 | 40 | 2.783069 | 0.0006618042 | 0.9862 | 0.0229 | 1.624e-05
60.9 | 0.2117 | 0.0203 | 100 | 5.23 | 40 | 2.783069 | 0.0006643146 | 0.987 | 0.0229 | 1.428e-05
61 | 0.2124 | 0.0205 | 100 | 5.23 | 40 | 2.810488 | 0.0006665112 | 0.9877 | 0.0231 | 1.845e-05
61.1 | 0.2133 | 0.0205 | 100 | 5.23 | 40 | 2.810488 | 0.0006693354 | 0.9886 | 0.0231 | 1.644e-05
61.2 | 0.2141 | 0.0206 | 100 | 5.23 | 40 | 2.824198 | 0.0006718458 | 0.9894 | 0.0232 | 1.652e-05
61.3 | 0.2149 | 0.0207 | 100 | 5.23 | 40 | 2.837907 | 0.0006743562 | 0.9902 | 0.0233 | 1.449e-05
61.4 | 0.2156 | 0.0207 | 100 | 5.23 | 40 | 2.837907 | 0.0006765528 | 0.9909 | 0.0233 | 2.496e-05
61.5 | 0.2168 | 0.0209 | 100 | 5.23 | 40 | 2.865327 | 0.0006803184 | 0.9921 | 0.0235 | 1.89e-05
61.6 | 0.2177 | 0.0211 | 100 | 5.23 | 40 | 2.892746 | 0.0006831426 | 0.993 | 0.0237 | 1.266e-05
61.7 | 0.2183 | 0.0211 | 100 | 5.23 | 40 | 2.892746 | 0.0006850254 | 0.9936 | 0.0237 | 1.484e-05
61.8 | 0.219 | 0.0213 | 100 | 5.23 | 40 | 2.920166 | 0.000687222 | 0.9943 | 0.0239 | 2.3485e-05
61.9 | 0.2201 | 0.0214 | 100 | 5.23 | 40 | 2.933875 | 0.0006906738 | 0.9954 | 0.024 | 1.712e-05
62 | 0.2209 | 0.0214 | 100 | 5.23 | 40 | 2.933875 | 0.0006931842 | 0.9962 | 0.024 | 1.5015e-05
62.1 | 0.2216 | 0.0215 | 100 | 5.23 | 40 | 2.947585 | 0.0006953808 | 0.9969 | 0.0241 | 1.935e-05
62.2 | 0.2225 | 0.0215 | 100 | 5.23 | 40 | 2.947585 | 0.000698205 | 0.9978 | 0.0241 | 2.16e-05
62.3 | 0.2235 | 0.0217 | 100 | 5.23 | 40 | 2.975004 | 0.000701343 | 0.9988 | 0.0243 | 1.308e-05
62.4 | 0.2241 | 0.0219 | 100 | 5.23 | 40 | 3.002424 | 0.0007032258 | 0.9994 | 0.0245 | 1.756e-05
62.5 | 0.2249 | 0.022 | 100 | 5.23 | 40 | 3.016134 | 0.0007057362 | 1.0002 | 0.0246 | 1.9755e-05
62.6 | 0.2258 | 0.0219 | 100 | 5.23 | 40 | 3.002424 | 0.0007085604 | 1.0011 | 0.0245 | 1.98e-05
62.7 | 0.2267 | 0.0221 | 100 | 5.23 | 40 | 3.029843 | 0.0007113846 | 1.002 | 0.0247 | 1.323e-05
62.8 | 0.2273 | 0.022 | 100 | 5.23 | 40 | 3.016134 | 0.0007132674 | 1.0026 | 0.0246 | 2.21e-05
62.9 | 0.2283 | 0.0222 | 100 | 5.23 | 40 | 3.043553 | 0.0007164054 | 1.0036 | 0.0248 | 2.453e-05
63 | 0.2294 | 0.0224 | 100 | 5.23 | 40 | 3.070972 | 0.0007198572 | 1.0047 | 0.025 | 1.1225e-05
63.1 | 0.2299 | 0.0225 | 100 | 5.23 | 40 | 3.084682 | 0.0007214262 | 1.0052 | 0.0251 | 1.5785e-05
63.2 | 0.2306 | 0.0226 | 100 | 5.23 | 40 | 3.098392 | 0.0007236228 | 1.0059 | 0.0252 | 2.26e-05
63.3 | 0.2316 | 0.0226 | 100 | 5.23 | 40 | 3.098392 | 0.0007267608 | 1.0069 | 0.0252 | 2.27e-05
63.4 | 0.2326 | 0.0228 | 100 | 5.23 | 40 | 3.125811 | 0.0007298988 | 1.0079 | 0.0254 | 1.603e-05
63.5 | 0.2333 | 0.023 | 100 | 5.23 | 40 | 3.153231 | 0.0007320954 | 1.0086 | 0.0256 | 2.07e-05
63.6 | 0.2342 | 0.023 | 100 | 5.23 | 40 | 3.153231 | 0.0007349196 | 1.0095 | 0.0256 | 2.3e-05
63.7 | 0.2352 | 0.023 | 100 | 5.23 | 40 | 3.153231 | 0.0007380576 | 1.0105 | 0.0256 | 1.6135e-05
63.8 | 0.2359 | 0.0231 | 100 | 5.23 | 40 | 3.16694 | 0.0007402542 | 1.0112 | 0.0257 | 1.624e-05
63.9 | 0.2366 | 0.0233 | 100 | 5.23 | 40 | 3.19436 | 0.0007424508 | 1.0119 | 0.0259 | 2.0925e-05
64 | 0.2375 | 0.0232 | 100 | 5.23 | 40 | 3.18065 | 0.000745275 | 1.0128 | 0.0258 | 1.872e-05
64.1 | 0.2383 | 0.0236 | 100 | 5.23 | 40 | 3.235489 | 0.0007477854 | 1.0136 | 0.0262 | 1.652e-05
64.2 | 0.239 | 0.0236 | 100 | 5.23 | 40 | 3.235489 | 0.000749982 | 1.0143 | 0.0262 | 1.88e-05
64.3 | 0.2398 | 0.0234 | 100 | 5.23 | 40 | 3.208069 | 0.0007524924 | 1.0151 | 0.026 | 2.838e-05
64.4 | 0.241 | 0.0239 | 100 | 5.23 | 40 | 3.276618 | 0.000756258 | 1.0163 | 0.0265 | 1.6765e-05
64.5 | 0.2417 | 0.024 | 100 | 5.23 | 40 | 3.290328 | 0.0007584546 | 1.017 | 0.0266 | 1.434e-05
64.6 | 0.2423 | 0.0238 | 100 | 5.23 | 40 | 3.262908 | 0.0007603374 | 1.0176 | 0.0264 | 2.151e-05
64.7 | 0.2432 | 0.024 | 100 | 5.23 | 40 | 3.290328 | 0.0007631616 | 1.0185 | 0.0266 | 2.886e-05
64.8 | 0.2444 | 0.0241 | 100 | 5.23 | 40 | 3.304037 | 0.0007669272 | 1.0197 | 0.0267 | 1.452e-05
64.9 | 0.245 | 0.0243 | 100 | 5.23 | 40 | 3.331457 | 0.00076881 | 1.0203 | 0.0269 | 1.944e-05
65 | 0.2458 | 0.0243 | 100 | 5.23 | 40 | 3.331457 | 0.0007713204 | 1.0211 | 0.0269 | 2.435e-05
65.1 | 0.2468 | 0.0244 | 100 | 5.23 | 40 | 3.345166 | 0.0007744584 | 1.0221 | 0.027 | 1.96e-05
65.2 | 0.2476 | 0.0246 | 100 | 5.23 | 40 | 3.372586 | 0.0007769688 | 1.0229 | 0.0272 | 1.722e-05
65.3 | 0.2483 | 0.0246 | 100 | 5.23 | 40 | 3.372586 | 0.0007791654 | 1.0236 | 0.0272 | 1.7255e-05
65.4 | 0.249 | 0.0247 | 100 | 5.23 | 40 | 3.386295 | 0.000781362 | 1.0243 | 0.0273 | 2.47e-05
65.5 | 0.25 | 0.0247 | 100 | 5.23 | 40 | 3.386295 | 0.0007845 | 1.0253 | 0.0273 | 1.984e-05
65.6 | 0.2508 | 0.0249 | 100 | 5.23 | 40 | 3.413715 | 0.0007870104 | 1.0261 | 0.0275 | 1.75e-05
65.7 | 0.2515 | 0.0251 | 100 | 5.23 | 40 | 3.441134 | 0.000789207 | 1.0268 | 0.0277 | 2.7665e-05
65.8 | 0.2526 | 0.0252 | 100 | 5.23 | 40 | 3.454844 | 0.0007926588 | 1.0279 | 0.0278 | 2.268e-05
65.9 | 0.2535 | 0.0252 | 100 | 5.23 | 40 | 3.454844 | 0.000795483 | 1.0288 | 0.0278 | 1.515e-05
66 | 0.2541 | 0.0253 | 100 | 5.23 | 40 | 3.468554 | 0.0007973658 | 1.0294 | 0.0279 | 1.771e-05
66.1 | 0.2548 | 0.0253 | 100 | 5.23 | 40 | 3.468554 | 0.0007995624 | 1.0301 | 0.0279 | 3.036e-05
66.2 | 0.256 | 0.0253 | 100 | 5.23 | 40 | 3.468554 | 0.000803328 | 1.0313 | 0.0279 | 1.7815e-05
66.3 | 0.2567 | 0.0256 | 100 | 5.23 | 40 | 3.509683 | 0.0008055246 | 1.032 | 0.0282 | 1.7955e-05
66.4 | 0.2574 | 0.0257 | 100 | 5.23 | 40 | 3.523392 | 0.0008077212 | 1.0327 | 0.0283 | 2.565e-05
66.5 | 0.2584 | 0.0256 | 100 | 5.23 | 40 | 3.509683 | 0.0008108592 | 1.0337 | 0.0282 | 2.3265e-05
66.6 | 0.2593 | 0.0261 | 100 | 5.23 | 40 | 3.578231 | 0.0008136834 | 1.0346 | 0.0287 | 1.8165e-05
66.7 | 0.26 | 0.0258 | 100 | 5.23 | 40 | 3.537102 | 0.00081588 | 1.0353 | 0.0284 | 2.064e-05
66.8 | 0.2608 | 0.0258 | 100 | 5.23 | 40 | 3.537102 | 0.0008183904 | 1.0361 | 0.0284 | 2.072e-05
66.9 | 0.2616 | 0.026 | 100 | 5.23 | 40 | 3.564521 | 0.0008209008 | 1.0369 | 0.0286 | 2.349e-05
67 | 0.2625 | 0.0262 | 100 | 5.23 | 40 | 3.591941 | 0.000823725 | 1.0378 | 0.0288 | 1.578e-05
67.1 | 0.2631 | 0.0264 | 100 | 5.23 | 40 | 3.61936 | 0.0008256078 | 1.0384 | 0.029 | 2.8985e-05
67.2 | 0.2642 | 0.0263 | 100 | 5.23 | 40 | 3.605651 | 0.0008290596 | 1.0395 | 0.0289 | 2.376e-05
67.3 | 0.2651 | 0.0265 | 100 | 5.23 | 40 | 3.63307 | 0.0008318838 | 1.0404 | 0.0291 | 1.8655e-05
67.4 | 0.2658 | 0.0268 | 100 | 5.23 | 40 | 3.674199 | 0.0008340804 | 1.0411 | 0.0294 | 1.876e-05
67.5 | 0.2665 | 0.0268 | 100 | 5.23 | 40 | 3.674199 | 0.000836277 | 1.0418 | 0.0294 | 2.68e-05
67.6 | 0.2675 | 0.0268 | 100 | 5.23 | 40 | 3.674199 | 0.000839415 | 1.0428 | 0.0294 | 2.685e-05
67.7 | 0.2685 | 0.0269 | 100 | 5.23 | 40 | 3.687909 | 0.000842553 | 1.0438 | 0.0295 | 1.614e-05
67.8 | 0.2691 | 0.0269 | 100 | 5.23 | 40 | 3.687909 | 0.0008444358 | 1.0444 | 0.0295 | 2.43e-05
67.9 | 0.27 | 0.0271 | 100 | 5.23 | 40 | 3.715328 | 0.00084726 | 1.0453 | 0.0297 | 2.9865e-05
68 | 0.2711 | 0.0272 | 100 | 5.23 | 40 | 3.729038 | 0.0008507118 | 1.0464 | 0.0298 | 1.635e-05
68.1 | 0.2717 | 0.0273 | 100 | 5.23 | 40 | 3.742748 | 0.0008525946 | 1.047 | 0.0299 | 1.9215e-05
68.2 | 0.2724 | 0.0276 | 100 | 5.23 | 40 | 3.783877 | 0.0008547912 | 1.0477 | 0.0302 | 2.475e-05
68.3 | 0.2733 | 0.0274 | 100 | 5.23 | 40 | 3.756457 | 0.0008576154 | 1.0486 | 0.03 | 2.4705e-05
68.4 | 0.2742 | 0.0275 | 100 | 5.23 | 40 | 3.770167 | 0.0008604396 | 1.0495 | 0.0301 | 1.932e-05
68.5 | 0.2749 | 0.0277 | 100 | 5.23 | 40 | 3.797586 | 0.0008626362 | 1.0502 | 0.0303 | 2.224e-05
68.6 | 0.2757 | 0.0279 | 100 | 5.23 | 40 | 3.825006 | 0.0008651466 | 1.051 | 0.0305 | 3.069e-05
68.7 | 0.2768 | 0.0279 | 100 | 5.23 | 40 | 3.825006 | 0.0008685984 | 1.0521 | 0.0305 | 1.9635e-05
68.8 | 0.2775 | 0.0282 | 100 | 5.23 | 40 | 3.866135 | 0.000870795 | 1.0528 | 0.0308 | 1.974e-05
68.9 | 0.2782 | 0.0282 | 100 | 5.23 | 40 | 3.866135 | 0.0008729916 | 1.0535 | 0.0308 | 2.5425e-05
69 | 0.2791 | 0.0283 | 100 | 5.23 | 40 | 3.879845 | 0.0008758158 | 1.0544 | 0.0309 | 3.396e-05
69.1 | 0.2803 | 0.0283 | 100 | 5.23 | 40 | 3.879845 | 0.0008795814 | 1.0556 | 0.0309 | 1.698e-05
69.2 | 0.2809 | 0.0283 | 100 | 5.23 | 40 | 3.879845 | 0.0008814642 | 1.0562 | 0.0309 | 1.988e-05
69.3 | 0.2816 | 0.0285 | 100 | 5.23 | 40 | 3.907264 | 0.0008836608 | 1.0569 | 0.0311 | 2.855e-05
69.4 | 0.2826 | 0.0286 | 100 | 5.23 | 40 | 3.920974 | 0.0008867988 | 1.0579 | 0.0312 | 2.296e-05
69.5 | 0.2834 | 0.0288 | 100 | 5.23 | 40 | 3.948393 | 0.0008893092 | 1.0587 | 0.0314 | 2.016e-05
69.6 | 0.2841 | 0.0288 | 100 | 5.23 | 40 | 3.948393 | 0.0008915058 | 1.0594 | 0.0314 | 2.601e-05
69.7 | 0.285 | 0.029 | 100 | 5.23 | 40 | 3.975812 | 0.00089433 | 1.0603 | 0.0316 | 2.312e-05
69.8 | 0.2858 | 0.0288 | 100 | 5.23 | 40 | 3.948393 | 0.0008968404 | 1.0611 | 0.0314 | 2.32e-05
69.9 | 0.2866 | 0.0292 | 100 | 5.23 | 40 | 4.003232 | 0.0008993508 | 1.0619 | 0.0318 | 2.0405e-05
70 | 0.2873 | 0.0291 | 100 | 5.23 | 40 | 3.989522 | 0.0009015474 | 1.0626 | 0.0317 | 3.492e-05
70.1 | 0.2885 | 0.0291 | 100 | 5.23 | 40 | 3.989522 | 0.000905313 | 1.0638 | 0.0317 | 2.336e-05
70.2 | 0.2893 | 0.0293 | 100 | 5.23 | 40 | 4.016942 | 0.0009078234 | 1.0646 | 0.0319 | 1.764e-05
70.3 | 0.2899 | 0.0295 | 100 | 5.23 | 40 | 4.044361 | 0.0009097062 | 1.0652 | 0.0321 | 2.364e-05
70.4 | 0.2907 | 0.0296 | 100 | 5.23 | 40 | 4.058071 | 0.0009122166 | 1.066 | 0.0322 | 3.2725e-05
70.5 | 0.2918 | 0.0299 | 100 | 5.23 | 40 | 4.0992 | 0.0009156684 | 1.0671 | 0.0325 | 2.0895e-05
70.6 | 0.2925 | 0.0298 | 100 | 5.23 | 40 | 4.08549 | 0.000917865 | 1.0678 | 0.0324 | 2.388e-05
70.7 | 0.2933 | 0.0299 | 100 | 5.23 | 40 | 4.0992 | 0.0009203754 | 1.0686 | 0.0325 | 2.6955e-05
70.8 | 0.2942 | 0.03 | 100 | 5.23 | 40 | 4.112909 | 0.0009231996 | 1.0695 | 0.0326 | 3.01e-05
70.9 | 0.2952 | 0.0302 | 100 | 5.23 | 40 | 4.140329 | 0.0009263376 | 1.0705 | 0.0328 | 1.818e-05
71 | 0.2958 | 0.0304 | 100 | 5.23 | 40 | 4.167748 | 0.0009282204 | 1.0711 | 0.033 | 2.416e-05
71.1 | 0.2966 | 0.03 | 100 | 5.23 | 40 | 4.112909 | 0.0009307308 | 1.0719 | 0.0326 | 3.015e-05
71.2 | 0.2976 | 0.0303 | 100 | 5.23 | 40 | 4.154039 | 0.0009338688 | 1.0729 | 0.0329 | 2.1315e-05
71.3 | 0.2983 | 0.0306 | 100 | 5.23 | 40 | 4.195168 | 0.0009360654 | 1.0736 | 0.0332 | 2.1385e-05
71.4 | 0.299 | 0.0305 | 100 | 5.23 | 40 | 4.181458 | 0.000938262 | 1.0743 | 0.0331 | 3.06e-05
71.5 | 0.3 | 0.0307 | 100 | 5.23 | 40 | 4.208877 | 0.0009414 | 1.0753 | 0.0333 | 3.075e-05
71.6 | 0.301 | 0.0308 | 100 | 5.23 | 40 | 4.222587 | 0.000944538 | 1.0763 | 0.0334 | 1.848e-05
71.7 | 0.3016 | 0.0308 | 100 | 5.23 | 40 | 4.222587 | 0.0009464208 | 1.0769 | 0.0334 | 2.1595e-05
71.8 | 0.3023 | 0.0309 | 100 | 5.23 | 40 | 4.236297 | 0.0009486174 | 1.0776 | 0.0335 | 3.3935e-05
71.9 | 0.3034 | 0.0308 | 100 | 5.23 | 40 | 4.222587 | 0.0009520692 | 1.0787 | 0.0334 | 2.781e-05
72 | 0.3043 | 0.031 | 100 | 5.23 | 40 | 4.250006 | 0.0009548934 | 1.0796 | 0.0336 | 2.1805e-05
72.1 | 0.305 | 0.0313 | 100 | 5.23 | 40 | 4.291135 | 0.00095709 | 1.0803 | 0.0339 | 2.5e-05
72.2 | 0.3058 | 0.0312 | 100 | 5.23 | 40 | 4.277426 | 0.0009596004 | 1.0811 | 0.0338 | 3.135e-05
72.3 | 0.3068 | 0.0315 | 100 | 5.23 | 40 | 4.318555 | 0.0009627384 | 1.0821 | 0.0341 | 2.2015e-05
72.4 | 0.3075 | 0.0314 | 100 | 5.23 | 40 | 4.304845 | 0.000964935 | 1.0828 | 0.034 | 2.516e-05
72.5 | 0.3083 | 0.0315 | 100 | 5.23 | 40 | 4.318555 | 0.0009674454 | 1.0836 | 0.0341 | 2.532e-05
72.6 | 0.3091 | 0.0318 | 100 | 5.23 | 40 | 4.359684 | 0.0009699558 | 1.0844 | 0.0344 | 2.8575e-05
72.7 | 0.31 | 0.0317 | 100 | 5.23 | 40 | 4.345974 | 0.00097278 | 1.0853 | 0.0343 | 1.905e-05
72.8 | 0.3106 | 0.0318 | 100 | 5.23 | 40 | 4.359684 | 0.0009746628 | 1.0859 | 0.0344 | 2.88e-05
72.9 | 0.3115 | 0.0322 | 100 | 5.23 | 40 | 4.414523 | 0.000977487 | 1.0868 | 0.0348 | 3.542e-05
73 | 0.3126 | 0.0322 | 100 | 5.23 | 40 | 4.414523 | 0.0009809388 | 1.0879 | 0.0348 | 2.2505e-05
73.1 | 0.3133 | 0.0321 | 100 | 5.23 | 40 | 4.400813 | 0.0009831354 | 1.0886 | 0.0347 | 2.261e-05
73.2 | 0.314 | 0.0325 | 100 | 5.23 | 40 | 4.455652 | 0.000985332 | 1.0893 | 0.0351 | 3.245e-05
73.3 | 0.315 | 0.0324 | 100 | 5.23 | 40 | 4.441942 | 0.00098847 | 1.0903 | 0.035 | 3.245e-05
73.4 | 0.316 | 0.0325 | 100 | 5.23 | 40 | 4.455652 | 0.000991608 | 1.0913 | 0.0351 | 1.956e-05
73.5 | 0.3166 | 0.0327 | 100 | 5.23 | 40 | 4.483071 | 0.0009934908 | 1.0919 | 0.0353 | 2.9385e-05
73.6 | 0.3175 | 0.0326 | 100 | 5.23 | 40 | 4.469362 | 0.000996315 | 1.0928 | 0.0352 | 3.28e-05
73.7 | 0.3185 | 0.033 | 100 | 5.23 | 40 | 4.5242 | 0.000999453 | 1.0938 | 0.0356 | 2.31e-05
73.8 | 0.3192 | 0.033 | 100 | 5.23 | 40 | 4.5242 | 0.0010016496 | 1.0945 | 0.0356 | 2.303e-05
73.9 | 0.3199 | 0.0328 | 100 | 5.23 | 40 | 4.496781 | 0.0010038462 | 1.0952 | 0.0354 | 2.64e-05
74 | 0.3207 | 0.0332 | 100 | 5.23 | 40 | 4.55162 | 0.0010063566 | 1.096 | 0.0358 | 3.32e-05
74.1 | 0.3217 | 0.0332 | 100 | 5.23 | 40 | 4.55162 | 0.0010094946 | 1.097 | 0.0358 | 2.331e-05
74.2 | 0.3224 | 0.0334 | 100 | 5.23 | 40 | 4.579039 | 0.0010116912 | 1.0977 | 0.036 | 2.672e-05
74.3 | 0.3232 | 0.0334 | 100 | 5.23 | 40 | 4.579039 | 0.0010142016 | 1.0985 | 0.036 | 3.685e-05
74.4 | 0.3243 | 0.0336 | 100 | 5.23 | 40 | 4.606459 | 0.0010176534 | 1.0996 | 0.0362 | 2.692e-05
74.5 | 0.3251 | 0.0337 | 100 | 5.23 | 40 | 4.620168 | 0.0010201638 | 1.1004 | 0.0363 | 2.028e-05
74.6 | 0.3257 | 0.0339 | 100 | 5.23 | 40 | 4.647588 | 0.0010220466 | 1.101 | 0.0365 | 3.042e-05
74.7 | 0.3266 | 0.0337 | 100 | 5.23 | 40 | 4.620168 | 0.0010248708 | 1.1019 | 0.0363 | 3.718e-05
74.8 | 0.3277 | 0.0339 | 100 | 5.23 | 40 | 4.647588 | 0.0010283226 | 1.103 | 0.0365 | 2.043e-05
74.9 | 0.3283 | 0.0342 | 100 | 5.23 | 40 | 4.688717 | 0.0010302054 | 1.1036 | 0.0368 | 2.736e-05
75 | 0.3291 | 0.0342 | 100 | 5.23 | 40 | 4.688717 | 0.0010327158 | 1.1044 | 0.0368 | 3.425e-05
75.1 | 0.3301 | 0.0343 | 100 | 5.23 | 40 | 4.702426 | 0.0010358538 | 1.1054 | 0.0369 | 2.748e-05
75.2 | 0.3309 | 0.0344 | 100 | 5.23 | 40 | 4.716136 | 0.0010383642 | 1.1062 | 0.037 | 2.4115e-05
75.3 | 0.3316 | 0.0345 | 100 | 5.23 | 40 | 4.729846 | 0.0010405608 | 1.1069 | 0.0371 | 3.105e-05
75.4 | 0.3325 | 0.0345 | 100 | 5.23 | 40 | 4.729846 | 0.001043385 | 1.1078 | 0.0371 | 3.1185e-05
75.5 | 0.3334 | 0.0348 | 100 | 5.23 | 40 | 4.770975 | 0.0010462092 | 1.1087 | 0.0374 | 2.4325e-05
75.6 | 0.3341 | 0.0347 | 100 | 5.23 | 40 | 4.757265 | 0.0010484058 | 1.1094 | 0.0373 | 2.436e-05
75.7 | 0.3348 | 0.0349 | 100 | 5.23 | 40 | 4.784685 | 0.0010506024 | 1.1101 | 0.0375 | 4.194e-05
75.8 | 0.336 | 0.035 | 100 | 5.23 | 40 | 4.798394 | 0.001054368 | 1.1113 | 0.0376 | 2.8e-05
75.9 | 0.3368 | 0.035 | 100 | 5.23 | 40 | 4.798394 | 0.0010568784 | 1.1121 | 0.0376 | 2.103e-05
76 | 0.3374 | 0.0351 | 100 | 5.23 | 40 | 4.812104 | 0.0010587612 | 1.1127 | 0.0377 | 2.812e-05
76.1 | 0.3382 | 0.0352 | 100 | 5.23 | 40 | 4.825814 | 0.0010612716 | 1.1135 | 0.0378 | 3.52e-05
76.2 | 0.3392 | 0.0352 | 100 | 5.23 | 40 | 4.825814 | 0.0010644096 | 1.1145 | 0.0378 | 3.1725e-05
76.3 | 0.3401 | 0.0353 | 100 | 5.23 | 40 | 4.839523 | 0.0010672338 | 1.1154 | 0.0379 | 2.4745e-05
76.4 | 0.3408 | 0.0354 | 100 | 5.23 | 40 | 4.853233 | 0.0010694304 | 1.1161 | 0.038 | 3.535e-05
76.5 | 0.3418 | 0.0353 | 100 | 5.23 | 40 | 4.839523 | 0.0010725684 | 1.1171 | 0.0379 | 3.1905e-05
76.6 | 0.3427 | 0.0356 | 100 | 5.23 | 40 | 4.880653 | 0.0010753926 | 1.118 | 0.0382 | 2.139e-05
76.7 | 0.3433 | 0.0357 | 100 | 5.23 | 40 | 4.894362 | 0.0010772754 | 1.1186 | 0.0383 | 2.856e-05
76.8 | 0.3441 | 0.0357 | 100 | 5.23 | 40 | 4.894362 | 0.0010797858 | 1.1194 | 0.0383 | 3.222e-05
76.9 | 0.345 | 0.0359 | 100 | 5.23 | 40 | 4.921782 | 0.00108261 | 1.1203 | 0.0385 | 2.872e-05
77 | 0.3458 | 0.0359 | 100 | 5.23 | 40 | 4.921782 | 0.0010851204 | 1.1211 | 0.0385 | 2.52e-05
77.1 | 0.3465 | 0.0361 | 100 | 5.23 | 40 | 4.949201 | 0.001087317 | 1.1218 | 0.0387 | 3.2445e-05
77.2 | 0.3474 | 0.036 | 100 | 5.23 | 40 | 4.935491 | 0.0010901412 | 1.1227 | 0.0386 | 3.61e-05
77.3 | 0.3484 | 0.0362 | 100 | 5.23 | 40 | 4.962911 | 0.0010932792 | 1.1237 | 0.0388 | 2.541e-05
77.4 | 0.3491 | 0.0364 | 100 | 5.23 | 40 | 4.99033 | 0.0010954758 | 1.1244 | 0.039 | 2.548e-05
77.5 | 0.3498 | 0.0364 | 100 | 5.23 | 40 | 4.99033 | 0.0010976724 | 1.1251 | 0.039 | 4.0205e-05
77.6 | 0.3509 | 0.0367 | 100 | 5.23 | 40 | 5.031459 | 0.0011011242 | 1.1262 | 0.0393 | 3.3075e-05
77.7 | 0.3518 | 0.0368 | 100 | 5.23 | 40 | 5.045169 | 0.0011039484 | 1.1271 | 0.0394 | 2.5795e-05
77.8 | 0.3525 | 0.0369 | 100 | 5.23 | 40 | 5.058879 | 0.001106145 | 1.1278 | 0.0395 | 2.952e-05
77.9 | 0.3533 | 0.0369 | 100 | 5.23 | 40 | 5.058879 | 0.0011086554 | 1.1286 | 0.0395 | 3.695e-05
78 | 0.3543 | 0.037 | 100 | 5.23 | 40 | 5.072588 | 0.0011117934 | 1.1296 | 0.0396 | 2.597e-05
78.1 | 0.355 | 0.0372 | 100 | 5.23 | 40 | 5.100008 | 0.00111399 | 1.1303 | 0.0398 | 2.6075e-05
78.2 | 0.3557 | 0.0373 | 100 | 5.23 | 40 | 5.113717 | 0.0011161866 | 1.131 | 0.0399 | 3.3615e-05
78.3 | 0.3566 | 0.0374 | 100 | 5.23 | 40 | 5.127427 | 0.0011190108 | 1.1319 | 0.04 | 3.73e-05
78.4 | 0.3576 | 0.0372 | 100 | 5.23 | 40 | 5.100008 | 0.0011221488 | 1.1329 | 0.0398 | 2.241e-05
78.5 | 0.3582 | 0.0375 | 100 | 5.23 | 40 | 5.141137 | 0.0011240316 | 1.1335 | 0.0401 | 3.375e-05
78.6 | 0.3591 | 0.0375 | 100 | 5.23 | 40 | 5.141137 | 0.0011268558 | 1.1344 | 0.0401 | 1.8315e-05
78.7 | 0.3602 | -0.0042 | 100 | 5.23 | 40 | 0 | 0.0011303076 | 1.1355 | -0.0016
78.8 | 0.3608 | -0.0027 | 100 | 5.23 | 40 |  |  | 1.1361 | -0.0001 | 0.00623797
78.9 | 0.3615 | -0.0026 | 100 | 5.23 | 40 | 5.141137 |  | 1.1368 | 0
79 | 0.3624 | -0.0026 | 100 | 5.23 | 40 |  |  | 1.1377 | 0
79.1 | 0.3634 | -0.0026 | 100 | 5.23 | 40 |  |  | 1.1387 | 0
79.2 | 0.3641 | -0.0025 | 100 | 5.23 | 40 |  |  | 1.1394 | 0.0001
79.3 | 0.3649 | -0.0026 | 100 | 5.23 | 40 |  |  | 1.1402 | 0
79.4 | 0.3659 | -0.0025 | 100 | 5.23 | 40 |  |  | 1.1412 | 0.0001
79.5 | 0.3667 | -0.0028 | 100 | 5.23 | 40 |  |  | 1.142 | -0.0002
79.6 | 0.3675 | -0.0027 | 100 | 5.23 | 40 |  |  | 1.1428 | -0.0001
79.7 | 0.3683 | -0.0027 | 100 | 5.23 | 40 |  |  | 1.1436 | -0.0001
79.8 | 0.3693 | -0.0026 | 100 | 5.23 | 40 |  |  | 1.1446 | 0
79.9 | 0.3699 | -0.0026 | 100 | 5.23 | 40 |  |  | 1.1452 | 0
80 | 0.3707 | -0.0026 | 100 | 5.23 | 40 |  |  | 1.146 | 0
80.1 | 0.3717 | -0.0027 | 100 | 5.23 | 40 |  |  | 1.147 | -0.0001
80.2 | 0.3726 | -0.0026 | 100 | 5.23 | 40 |  |  | 1.1479 | 0
80.3 | 0.3732 | -0.0027 | 100 | 5.23 | 40 |  |  | 1.1485 | -0.0001
80.4 | 0.3739 | -0.0026 | 100 | 5.23 | 40 |  |  | 1.1492 | 0
80.5 | 0.3751 | -0.0027 | 100 | 5.23 | 40 |  |  | 1.1504 | -0.0001
80.6 | 0.3759 | -0.0024 | 100 | 5.23 | 40 |  |  | 1.1512 | 0.0002
80.7 | 0.3766 | -0.0026 | 100 | 5.23 | 40 |  |  | 1.1519 | 0
80.8 | 0.3776 | -0.0028 | 100 | 5.23 | 40 |  |  | 1.1529 | -0.0002
80.9 | 0.3785 | -0.0025 | 100 | 5.23 | 40 |  |  | 1.1538 | 0.0001
81 | 0.3791 | -0.0025 | 100 | 5.23 | 40 |  |  | 1.1544 | 0.0001
81.1 | 0.3799 | -0.0027 | 100 | 5.23 | 40 |  |  | 1.1552 | -0.0001
81.2 | 0.3809 | -0.0026 | 100 | 5.23 | 40 |  |  | 1.1562 | 0
81.3 | 0.3817 | -0.0028 | 100 | 5.23 | 40 |  |  | 1.157 | -0.0002
81.4 | 0.3823 | -0.0027 | 100 | 5.23 | 40 |  |  | 1.1576 | -0.0001
81.5 | 0.3834 | -0.0027 | 100 | 5.23 | 40 |  |  | 1.1587 | -0.0001
81.6 | 0.3843 | -0.0026 | 100 | 5.23 | 40 |  |  | 1.1596 | 0
81.7 | 0.385 | -0.0027 | 100 | 5.23 | 40 |  |  | 1.1603 | -0.0001
81.8 | 0.3856 | -0.0026 | 100 | 5.23 | 40 |  |  | 1.1609 | 0
81.9 | 0.3866 | -0.0026 | 100 | 5.23 | 40 |  |  | 1.1619 | 0
82 | 0.3876 | -0.0026 | 100 | 5.23 | 40 |  |  | 1.1629 | 0
82.1 | 0.3883 | -0.0026 | 100 | 5.23 | 40 |  |  | 1.1636 | 0
82.2 | 0.3892 | -0.0025 | 100 | 5.23 | 40 |  |  | 1.1645 | 0.0001
82.3 | 0.3901 | -0.0026 | 100 | 5.23 | 40 |  |  | 1.1654 | 0
82.4 | 0.3908 | -0.0026 | 100 | 5.23 | 40 |  |  | 1.1661 | 0
82.5 | 0.3915 | -0.0027 | 100 | 5.23 | 40 |  |  | 1.1668 | -0.0001
82.6 | 0.3925 | -0.0027 | 100 | 5.23 | 40 |  |  | 1.1678 | -0.0001
82.7 | 0.3934 | -0.0027 | 100 | 5.23 | 40 |  |  | 1.1687 | -0.0001
82.8 | 0.394 | -0.0027 | 100 | 5.23 | 40 |  |  | 1.1693 | -0.0001
82.9 | 0.395 | -0.0026 | 100 | 5.23 | 40 |  |  | 1.1703 | 0
83 | 0.3961 | -0.0027 | 100 | 5.23 | 40 |  |  | 1.1714 | -0.0001
83.1 | 0.3967 | -0.0027 | 100 | 5.23 | 40 |  |  | 1.172 | -0.0001
83.2 | 0.3973 | -0.0027 | 100 | 5.23 | 40 |  |  | 1.1726 | -0.0001
83.3 | 0.3983 | -0.0026 | 100 | 5.23 | 40 |  |  | 1.1736 | 0
83.4 | 0.3993 | -0.0027 | 100 | 5.23 | 40 |  |  | 1.1746 | -0.0001
83.5 | 0.4 | -0.0029 | 100 | 5.23 | 40 |  |  | 1.1753 | -0.0003
83.6 | 0.4008 | -0.0028 | 100 | 5.23 | 40 |  |  | 1.1761 | -0.0002
83.7 | 0.4018 | -0.0026 | 100 | 5.23 | 40 |  |  | 1.1771 | 0
83.8 | 0.4025 | -0.0026 | 100 | 5.23 | 40 |  |  | 1.1778 | 0
83.9 | 0.4033 | -0.0026 | 100 | 5.23 | 40 |  |  | 1.1786 | 0
84 | 0.4041 | -0.0025 | 100 | 5.23 | 40 |  |  | 1.1794 | 0.0001
84.1 | 0.4051 | -0.0026 | 100 | 5.23 | 40 |  |  | 1.1804 | 0
84.2 | 0.4058 | -0.0027 | 100 | 5.23 | 40 |  |  | 1.1811 | -0.0001
84.3 | 0.4066 | -0.0026 | 100 | 5.23 | 40 |  |  | 1.1819 | 0
84.4 | 0.4077 | -0.0026 | 100 | 5.23 | 40 |  |  | 1.183 | 0
84.5 | 0.4084 | -0.0027 | 100 | 5.23 | 40 |  |  | 1.1837 | -0.0001
84.6 | 0.409 | -0.0026 | 100 | 5.23 | 40 |  |  | 1.1843 | 0
84.7 | 0.4098 | -0.0027 | 100 | 5.23 | 40 |  |  | 1.1851 | -0.0001
84.8 | 0.4109 | -0.0029 | 100 | 5.23 | 40 |  |  | 1.1862 | -0.0003
84.9 | 0.4117 | -0.0027 | 100 | 5.23 | 40 |  |  | 1.187 | -0.0001
85 | 0.4124 | -0.0027 | 100 | 5.23 | 40 |  |  | 1.1877 | -0.0001
85.1 | 0.4135 | -0.0026 | 100 | 5.23 | 40 |  |  | 1.1888 | 0
85.2 | 0.4143 | -0.0025 | 100 | 5.23 | 40 |  |  | 1.1896 | 0.0001
85.3 | 0.415 | -0.0027 | 100 | 5.23 | 40 |  |  | 1.1903 | -0.0001
85.4 | 0.4158 | -0.0025 | 100 | 5.23 | 40 |  |  | 1.1911 | 0.0001
85.5 | 0.4167 | -0.0027 | 100 | 5.23 | 40 |  |  | 1.192 | -0.0001
85.6 | 0.4175 | -0.0028 | 100 | 5.23 | 40 |  |  | 1.1928 | -0.0002
85.7 | 0.4181 | -0.0028 | 100 | 5.23 | 40 |  |  | 1.1934 | -0.0002
85.8 | 0.4192 | -0.0027 | 100 | 5.23 | 40 |  |  | 1.1945 | -0.0001
85.9 | 0.4201 | -0.0026 | 100 | 5.23 | 40 |  |  | 1.1954 | 0
86 | 0.4208 | -0.0026 | 100 | 5.23 | 40 |  |  | 1.1961 | 0
86.1 | 0.4215 | -0.0027 | 100 | 5.23 | 40 |  |  | 1.1968 | -0.0001
86.2 | 0.4226 | -0.0027 | 100 | 5.23 | 40 |  |  | 1.1979 | -0.0001
86.3 | 0.4234 | -0.0027 | 100 | 5.23 | 40 |  |  | 1.1987 | -0.0001
86.4 | 0.4241 | -0.0028 | 100 | 5.23 | 40 |  |  | 1.1994 | -0.0002
86.5 | 0.4251 | -0.0028 | 100 | 5.23 | 40 |  |  | 1.2004 | -0.0002
86.6 | 0.4259 | -0.0028 | 100 | 5.23 | 40 |  |  | 1.2012 | -0.0002
86.7 | 0.4266 | -0.0027 | 100 | 5.23 | 40 |  |  | 1.2019 | -0.0001
86.8 | 0.4274 | -0.0025 | 100 | 5.23 | 40 |  |  | 1.2027 | 0.0001
86.9 | 0.4283 | -0.0027 | 100 | 5.23 | 40 |  |  | 1.2036 | -0.0001
87 | 0.4292 | -0.0027 | 100 | 5.23 | 40 |  |  | 1.2045 | -0.0001
87.1 | 0.4298 | -0.0025 | 100 | 5.23 | 40 |  |  | 1.2051 | 0.0001
87.2 | 0.4309 | -0.0027 | 100 | 5.23 | 40 |  |  | 1.2062 | -0.0001
87.3 | 0.4318 | -0.0025 | 100 | 5.23 | 40 |  |  | 1.2071 | 0.0001
87.4 | 0.4325 | -0.0026 | 100 | 5.23 | 40 |  |  | 1.2078 | 0
87.5 | 0.4331 | -0.0026 | 100 | 5.23 | 40 |  |  | 1.2084 | 0
87.6 | 0.4341 | -0.0027 | 100 | 5.23 | 40 |  |  | 1.2094 | -0.0001
87.7 | 0.4351 | -0.0028 | 100 | 5.23 | 40 |  |  | 1.2104 | -0.0002
87.8 | 0.4358 | -0.0026 | 100 | 5.23 | 40 |  |  | 1.2111 | 0
87.9 | 0.4366 | -0.0025 | 100 | 5.23 | 40 |  |  | 1.2119 | 0.0001
88 | 0.4376 | -0.0026 | 100 | 5.23 | 40 |  |  | 1.2129 | 0
88.1 | 0.4383 | -0.0027 | 100 | 5.23 | 40 |  |  | 1.2136 | -0.0001
88.2 | 0.4391 | -0.0026 | 100 | 5.23 | 40 |  |  | 1.2144 | 0
88.3 | 0.44 | -0.0026 | 100 | 5.23 | 40 |  |  | 1.2153 | 0
88.4 | 0.4409 | -0.0025 | 100 | 5.23 | 40 |  |  | 1.2162 | 0.0001
88.5 | 0.4415 | -0.0025 | 100 | 5.23 | 40 |  |  | 1.2168 | 0.0001
88.6 | 0.4424 | -0.0025 | 100 | 5.23 | 40 |  |  | 1.2177 | 0.0001
88.7 | 0.4436 | -0.0027 | 100 | 5.23 | 40 |  |  | 1.2189 | -0.0001
88.8 | 0.4441 | -0.0025 | 100 | 5.23 | 40 |  |  | 1.2194 | 0.0001
88.9 | 0.4448 | -0.0026 | 100 | 5.23 | 40 |  |  | 1.2201 | 0
89 | 0.4457 | -0.0027 | 100 | 5.23 | 40 |  |  | 1.221 | -0.0001
89.1 | 0.4468 | -0.0026 | 100 | 5.23 | 40 |  |  | 1.2221 | 0
89.2 | 0.4475 | -0.0026 | 100 | 5.23 | 40 |  |  | 1.2228 | 0
89.3 | 0.4483 | -0.0027 | 100 | 5.23 | 40 |  |  | 1.2236 | -0.0001
89.4 | 0.4492 | -0.0027 | 100 | 5.23 | 40 |  |  | 1.2245 | -0.0001
89.5 | 0.4501 | -0.0026 | 100 | 5.23 | 40 |  |  | 1.2254 | 0
89.6 | 0.4508 | -0.0028 | 100 | 5.23 | 40 |  |  | 1.2261 | -0.0002
89.7 | 0.4516 | -0.0026 | 100 | 5.23 | 40 |  |  | 1.2269 | 0
89.8 | 0.4525 | -0.0027 | 100 | 5.23 | 40 |  |  | 1.2278 | -0.0001
89.9 | 0.4533 | -0.0026 | 100 | 5.23 | 40 |  |  | 1.2286 | 0
90 | 0.454 | -0.0026 | 100 | 5.23 | 40 |  |  | 1.2293 | 0
90.1 | 0.4551 | -0.0027 | 100 | 5.23 | 40 |  |  | 1.2304 | -0.0001
90.2 | 0.4559 | -0.0027 | 100 | 5.23 | 40 |  |  | 1.2312 | -0.0001
90.3 | 0.4565 | -0.0026 | 100 | 5.23 | 40 |  |  | 1.2318 | 0
90.4 | 0.4573 | -0.0027 | 100 | 5.23 | 40 |  |  | 1.2326 | -0.0001
90.5 | 0.4585 | -0.0026 | 100 | 5.23 | 40 |  |  | 1.2338 | 0
90.6 | 0.4593 | -0.0028 | 100 | 5.23 | 40 |  |  | 1.2346 | -0.0002
90.7 | 0.46 | -0.0028 | 100 | 5.23 | 40 |  |  | 1.2353 | -0.0002
90.8 | 0.4609 | -0.0028 | 100 | 5.23 | 40 |  |  | 1.2362 | -0.0002
90.9 | 0.4618 | -0.0025 | 100 | 5.23 | 40 |  |  | 1.2371 | 0.0001
91 | 0.4625 | -0.0027 | 100 | 5.23 | 40 |  |  | 1.2378 | -0.0001
91.1 | 0.4633 | -0.0028 | 100 | 5.23 | 40 |  |  | 1.2386 | -0.0002
91.2 | 0.4641 | -0.0026 | 100 | 5.23 | 40 |  |  | 1.2394 | 0
91.3 | 0.4649 | -0.0025 | 100 | 5.23 | 40 |  |  | 1.2402 | 0.0001
91.4 | 0.4656 | -0.0028 | 100 | 5.23 | 40 |  |  | 1.2409 | -0.0002
91.5 | 0.4669 | -0.0026 | 100 | 5.23 | 40 |  |  | 1.2422 | 0
91.6 | 0.4677 | -0.0027 | 100 | 5.23 | 40 |  |  | 1.243 | -0.0001
91.7 | 0.4683 | -0.0028 | 100 | 5.23 | 40 |  |  | 1.2436 | -0.0002
91.8 | 0.469 | -0.0027 | 100 | 5.23 | 40 |  |  | 1.2443 | -0.0001
91.9 | 0.4701 | -0.0027 | 100 | 5.23 | 40 |  |  | 1.2454 | -0.0001
92 | 0.471 | -0.0026 | 100 | 5.23 | 40 |  |  | 1.2463 | 0
92.1 | 0.4716 | -0.0028 | 100 | 5.23 | 40 |  |  | 1.2469 | -0.0002
92.2 | 0.4725 | -0.0026 | 100 | 5.23 | 40 |  |  | 1.2478 | 0
92.3 | 0.4734 | -0.0028 | 100 | 5.23 | 40 |  |  | 1.2487 | -0.0002
92.4 | 0.4741 | -0.0025 | 100 | 5.23 | 40 |  |  | 1.2494 | 0.0001
92.5 | 0.4749 | -0.0027 | 100 | 5.23 | 40 |  |  | 1.2502 | -0.0001
92.6 | 0.4758 | -0.0026 | 100 | 5.23 | 40 |  |  | 1.2511 | 0
92.7 | 0.4767 | -0.0028 | 100 | 5.23 | 40 |  |  | 1.252 | -0.0002
92.8 | 0.4773 | -0.0027 | 100 | 5.23 | 40 |  |  | 1.2526 | -0.0001
92.9 | 0.4783 | -0.0026 | 100 | 5.23 | 40 |  |  | 1.2536 | 0
93 | 0.4794 | -0.0028 | 100 | 5.23 | 40 |  |  | 1.2547 | -0.0002
93.1 | 0.48 | -0.0025 | 100 | 5.23 | 40 |  |  | 1.2553 | 0.0001
93.2 | 0.4806 | -0.0028 | 100 | 5.23 | 40 |  |  | 1.2559 | -0.0002
93.3 | 0.4816 | -0.0028 | 100 | 5.23 | 40 |  |  | 1.2569 | -0.0002
93.4 | 0.4826 | -0.0027 | 100 | 5.23 | 40 |  |  | 1.2579 | -0.0001
93.5 | 0.4833 | -0.0028 | 100 | 5.23 | 40 |  |  | 1.2586 | -0.0002
93.6 | 0.4842 | -0.0026 | 100 | 5.23 | 40 |  |  | 1.2595 | 0
93.7 | 0.4852 | -0.0025 | 100 | 5.23 | 40 |  |  | 1.2605 | 0.0001
93.8 | 0.4859 | -0.0027 | 100 | 5.23 | 40 |  |  | 1.2612 | -0.0001
93.9 | 0.4866 | -0.0027 | 100 | 5.23 | 40 |  |  | 1.2619 | -0.0001
94 | 0.4875 | -0.0025 | 100 | 5.23 | 40 |  |  | 1.2628 | 0.0001
94.1 | 0.4883 | -0.0026 | 100 | 5.23 | 40 |  |  | 1.2636 | 0
94.2 | 0.489 | -0.0028 | 100 | 5.23 | 40 |  |  | 1.2643 | -0.0002
94.3 | 0.4898 | -0.0028 | 100 | 5.23 | 40 |  |  | 1.2651 | -0.0002
94.4 | 0.491 | -0.0027 | 100 | 5.23 | 40 |  |  | 1.2663 | -0.0001
94.5 | 0.4917 | -0.0027 | 100 | 5.23 | 40 |  |  | 1.267 | -0.0001
94.6 | 0.4923 | -0.0027 | 100 | 5.23 | 40 |  |  | 1.2676 | -0.0001
94.7 | 0.4932 | -0.0026 | 100 | 5.23 | 40 |  |  | 1.2685 | 0
94.8 | 0.4944 | -0.0026 | 100 | 5.23 | 40 |  |  | 1.2697 | 0
94.9 | 0.495 | -0.0028 | 100 | 5.23 | 40 |  |  | 1.2703 | -0.0002
95 | 0.4958 | -0.0026 | 100 | 5.23 | 40 |  |  | 1.2711 | 0
95.1 | 0.4968 | -0.0026 | 100 | 5.23 | 40 |  |  | 1.2721 | 0
95.2 | 0.4976 | -0.0029 | 100 | 5.23 | 40 |  |  | 1.2729 | -0.0003
95.3 | 0.4983 | -0.0024 | 100 | 5.23 | 40 |  |  | 1.2736 | 0.0002
95.4 | 0.499 | -0.0028 | 100 | 5.23 | 40 |  |  | 1.2743 | -0.0002
95.5 | 0.5 | -0.0027 | 100 | 5.23 | 40 |  |  | 1.2753 | -0.0001
95.6 | 0.5008 | -0.0026 | 100 | 5.23 | 40 |  |  | 1.2761 | 0
95.7 | 0.5015 | -0.0028 | 100 | 5.23 | 40 |  |  | 1.2768 | -0.0002
95.8 | 0.5026 | -0.0027 | 100 | 5.23 | 40 |  |  | 1.2779 | -0.0001
95.9 | 0.5035 | -0.0028 | 100 | 5.23 | 40 |  |  | 1.2788 | -0.0002
96 | 0.5041 | -0.0025 | 100 | 5.23 | 40 |  |  | 1.2794 | 0.0001
96.1 | 0.5048 | -0.0027 | 100 | 5.23 | 40 |  |  | 1.2801 | -0.0001
96.1 | 0.5049 | -0.0026 | 100 | 5.23 | 40 |  |  | 1.2802 | 0

## plaster 8.1_23
Results Table 1
| Specimen label | Maximum Load | Flexure stress at Maximum Load | Support span | Thickness | Width
|  | (kN) | (N/mm^2) | (mm) | (mm) | (mm) |  |  |  | Area
11 | 8.1.23 | 0.0291 | 4.372 | 100 | 5.52 | 40 |  |  |  | 0.0002208
Time | Displacement | Force | Support span | Thickness | Width | Stress | Strain | Displacement | Force | Area/FE | FT |  | slope |  | E
(s) | (mm) | (kN) | (mm) | (mm) | (mm) | (Mpa) | (-) | (mm) | (kN) | KNmm/J | J/m2 | KJ/m2 | KN/mm | N/mm | N/mm2(Mpa) | Gpa
0 |  |  | 100 | 5.52 | 40 | 0 | 0 | 0.4411 | 0.0011 | 0 | 18.35661 | 0.01835661 | 0.07770111 | 77.70111 | 2887.287 | 2.887287
0.1 |  |  | 100 | 5.52 | 40 | 0 | 0 | 0.4443 | 0.0012 | 0
0.2 |  |  | 100 | 5.52 | 40 | 0 | 0 | 0.4436 | 0.0011 | 0
0.3 |  |  | 100 | 5.52 | 40 | 0 | 0 | 0.4434 | 0.0012 | 0
0.4 |  |  | 100 | 5.52 | 40 | 0 | 0 | 0.4434 | 0.001 | 0
0.5 |  |  | 100 | 5.52 | 40 | 0 | 0 | 0.4435 | 0.0012 | 0
0.6 |  |  | 100 | 5.52 | 40 | 0 | 0 | 0.4442 | 0.001 | 0
0.7 |  |  | 100 | 5.52 | 40 | 0 | 0 | 0.4458 | 0.0012 | 0
0.8 |  |  | 100 | 5.52 | 40 | 0 | 0 | 0.4467 | 0.0012 | 0
0.9 |  |  | 100 | 5.52 | 40 | 0 | 0 | 0.4479 | 0.0011 | 0
1 |  |  | 100 | 5.52 | 40 | 0 | 0 | 0.4487 | 0.001 | 0
1.1 |  |  | 100 | 5.52 | 40 | 0 | 0 | 0.4494 | 0.0012 | 0
1.2 |  |  | 100 | 5.52 | 40 | 0 | 0 | 0.4504 | 0.0011 | 0
1.3 |  |  | 100 | 5.52 | 40 | 0 | 0 | 0.4512 | 0.0012 | 0
1.4 |  |  | 100 | 5.52 | 40 | 0 | 0 | 0.4519 | 0.001 | 0
1.5 |  |  | 100 | 5.52 | 40 | 0 | 0 | 0.4527 | 0.0012 | 0
1.6 |  |  | 100 | 5.52 | 40 | 0 | 0 | 0.4537 | 0.001 | 0
1.7 |  |  | 100 | 5.52 | 40 | 0 | 0 | 0.4545 | 0.0011 | 0
1.8 |  |  | 100 | 5.52 | 40 | 0 | 0 | 0.4552 | 0.0011 | 0
1.9 |  |  | 100 | 5.52 | 40 | 0 | 0 | 0.4563 | 0.0013 | 0
2 |  |  | 100 | 5.52 | 40 | 0 | 0 | 0.4572 | 0.0013 | 0
2.1 |  |  | 100 | 5.52 | 40 | 0 | 0 | 0.4578 | 0.0013 | 0
2.2 |  |  | 100 | 5.52 | 40 | 0 | 0 | 0.4585 | 0.0011 | 0
2.3 |  |  | 100 | 5.52 | 40 | 0 | 0 | 0.4595 | 0.0013 | 0
2.4 |  |  | 100 | 5.52 | 40 | 0 | 0 | 0.4604 | 0.0011 | 0
2.5 |  |  | 100 | 5.52 | 40 | 0 | 0 | 0.4611 | 0.0013 | 0
2.6 |  |  | 100 | 5.52 | 40 | 0 | 0 | 0.462 | 0.0011 | 0
2.7 |  |  | 100 | 5.52 | 40 | 0 | 0 | 0.4629 | 0.0013 | 0
2.8 |  |  | 100 | 5.52 | 40 | 0 | 0 | 0.4637 | 0.0013 | 0
2.9 |  |  | 100 | 5.52 | 40 | 0 | 0 | 0.4644 | 0.0013 | 0
3 |  |  | 100 | 5.52 | 40 | 0 | 0 | 0.4654 | 0.0013 | 0
3.1 |  |  | 100 | 5.52 | 40 | 0 | 0 | 0.4662 | 0.0013 | 0
3.2 |  |  | 100 | 5.52 | 40 | 0 | 0 | 0.4669 | 0.0013 | 0
3.3 |  |  | 100 | 5.52 | 40 | 0 | 0 | 0.4678 | 0.0013 | 0
3.4 |  |  | 100 | 5.52 | 40 | 0 | 0 | 0.4689 | 0.0013 | 0
3.5 |  |  | 100 | 5.52 | 40 | 0 | 0 | 0.4695 | 0.0014 | 0
3.6 |  |  | 100 | 5.52 | 40 | 0 | 0 | 0.4702 | 0.0014 | 0
3.7 |  |  | 100 | 5.52 | 40 | 0 | 0 | 0.4711 | 0.0013 | 0
3.8 |  |  | 100 | 5.52 | 40 | 0 | 0 | 0.4722 | 0.0013 | 0
3.9 |  |  | 100 | 5.52 | 40 | 0 | 0 | 0.4728 | 0.0015 | 0
4 |  |  | 100 | 5.52 | 40 | 0 | 0 | 0.4736 | 0.0015 | 0
4.1 |  |  | 100 | 5.52 | 40 | 0 | 0 | 0.4746 | 0.0015 | 0
4.2 |  |  | 100 | 5.52 | 40 | 0 | 0 | 0.4754 | 0.0013 | 0
4.3 |  |  | 100 | 5.52 | 40 | 0 | 0 | 0.4761 | 0.0012 | 0
4.4 |  |  | 100 | 5.52 | 40 | 0 | 0 | 0.477 | 0.0012 | 0
4.5 |  |  | 100 | 5.52 | 40 | 0 | 0 | 0.4779 | 0.0012 | 0
4.6 |  |  | 100 | 5.52 | 40 | 0 | 0 | 0.4786 | 0.0014 | 0
4.7 |  |  | 100 | 5.52 | 40 | 0 | 0 | 0.4794 | 0.0013 | 0
4.8 |  |  | 100 | 5.52 | 40 | 0 | 0 | 0.4806 | 0.0014 | 0
4.9 |  |  | 100 | 5.52 | 40 | 0 | 0 | 0.4813 | 0.0013 | 0
5 |  |  | 100 | 5.52 | 40 | 0 | 0 | 0.4819 | 0.0011 | 0
5.1 |  |  | 100 | 5.52 | 40 | 0 | 0 | 0.4827 | 0.0014 | 0
5.2 |  |  | 100 | 5.52 | 40 | 0 | 0 | 0.4839 | 0.0013 | 0
5.3 |  |  | 100 | 5.52 | 40 | 0 | 0 | 0.4846 | 0.0014 | 0
5.4 |  |  | 100 | 5.52 | 40 | 0 | 0 | 0.4853 | 0.0012 | 0
5.5 |  |  | 100 | 5.52 | 40 | 0 | 0 | 0.4862 | 0.0013 | 0
5.6 |  |  | 100 | 5.52 | 40 | 0 | 0 | 0.4871 | 0.0014 | 0
5.7 |  |  | 100 | 5.52 | 40 | 0 | 0 | 0.4877 | 0.0012 | 0
5.8 |  |  | 100 | 5.52 | 40 | 0 | 0 | 0.4886 | 0.0013 | 0
5.9 |  |  | 100 | 5.52 | 40 | 0 | 0 | 0.4896 | 0.0013 | 0
6 |  |  | 100 | 5.52 | 40 | 0 | 0 | 0.4903 | 0.0015 | 0
6.1 |  |  | 100 | 5.52 | 40 | 0 | 0 | 0.491 | 0.0013 | 0
6.2 |  |  | 100 | 5.52 | 40 | 0 | 0 | 0.4922 | 0.0015 | 0
6.3 |  |  | 100 | 5.52 | 40 | 0 | 0 | 0.493 | 0.0014 | 0
6.4 |  |  | 100 | 5.52 | 40 | 0 | 0 | 0.4936 | 0.0013 | 0
6.5 |  |  | 100 | 5.52 | 40 | 0 | 0 | 0.4943 | 0.0014 | 0
6.6 |  |  | 100 | 5.52 | 40 | 0 | 0 | 0.4954 | 0.0015 | 0
6.7 |  |  | 100 | 5.52 | 40 | 0 | 0 | 0.4963 | 0.0013 | 0
6.8 |  |  | 100 | 5.52 | 40 | 0 | 0 | 0.4969 | 0.0015 | 0
6.9 |  |  | 100 | 5.52 | 40 | 0 | 0 | 0.4979 | 0.0014 | 0
7 |  |  | 100 | 5.52 | 40 | 0 | 0 | 0.4988 | 0.0015 | 0
7.1 |  |  | 100 | 5.52 | 40 | 0 | 0 | 0.4995 | 0.0016 | 0
7.2 |  |  | 100 | 5.52 | 40 | 0 | 0 | 0.5003 | 0.0018 | 0
7.3 |  |  | 100 | 5.52 | 40 | 0 | 0 | 0.5012 | 0.0016 | 0
7.4 |  |  | 100 | 5.52 | 40 | 0 | 0 | 0.5021 | 0.0013 | 0
7.5 |  |  | 100 | 5.52 | 40 | 0 | 0 | 0.5027 | 0.0015 | 0
7.6 |  |  | 100 | 5.52 | 40 | 0 | 0 | 0.5037 | 0.0016 | 0
7.7 |  |  | 100 | 5.52 | 40 | 0 | 0 | 0.5047 | 0.0015 | 0
7.8 |  |  | 100 | 5.52 | 40 | 0 | 0 | 0.5053 | 0.0017 | 0
7.9 |  |  | 100 | 5.52 | 40 | 0 | 0 | 0.506 | 0.0017 | 0
8 |  |  | 100 | 5.52 | 40 | 0 | 0 | 0.507 | 0.0016 | 0
8.1 |  |  | 100 | 5.52 | 40 | 0 | 0 | 0.508 | 0.0016 | 0
8.2 |  |  | 100 | 5.52 | 40 | 0 | 0 | 0.5087 | 0.0015 | 0
8.3 |  |  | 100 | 5.52 | 40 | 0 | 0 | 0.5096 | 0.0015 | 0
8.4 |  |  | 100 | 5.52 | 40 | 0 | 0 | 0.5105 | 0.0015 | 0
8.5 |  |  | 100 | 5.52 | 40 | 0 | 0 | 0.5112 | 0.0016 | 0
8.6 |  |  | 100 | 5.52 | 40 | 0 | 0 | 0.5119 | 0.0017 | 0
8.7 |  |  | 100 | 5.52 | 40 | 0 | 0 | 0.5128 | 0.0016 | 0
8.8 |  |  | 100 | 5.52 | 40 | 0 | 0 | 0.5136 | 0.0016 | 0
8.9 |  |  | 100 | 5.52 | 40 | 0 | 0 | 0.5144 | 0.0016 | 0
9 |  |  | 100 | 5.52 | 40 | 0 | 0 | 0.5153 | 0.0016 | 0
9.1 |  |  | 100 | 5.52 | 40 | 0 | 0 | 0.5164 | 0.0017 | 0
9.2 |  |  | 100 | 5.52 | 40 | 0 | 0 | 0.5171 | 0.0015 | 0
9.3 |  |  | 100 | 5.52 | 40 | 0 | 0 | 0.5177 | 0.0016 | 0
9.4 |  |  | 100 | 5.52 | 40 | 0 | 0 | 0.5186 | 0.0018 | 0
9.5 |  |  | 100 | 5.52 | 40 | 0 | 0 | 0.5197 | 0.0019 | 0
9.6 |  |  | 100 | 5.52 | 40 | 0 | 0 | 0.5204 | 0.0015 | 0
9.7 |  |  | 100 | 5.52 | 40 | 0 | 0 | 0.5211 | 0.0016 | 0
9.8 |  |  | 100 | 5.52 | 40 | 0 | 0 | 0.5221 | 0.0019 | 0
9.9 |  |  | 100 | 5.52 | 40 | 0 | 0 | 0.5229 | 0.0017 | 0
10 |  |  | 100 | 5.52 | 40 | 0 | 0 | 0.5236 | 0.0019 | 0
10.1 |  |  | 100 | 5.52 | 40 | 0 | 0 | 0.5244 | 0.0016 | 0
10.2 |  |  | 100 | 5.52 | 40 | 0 | 0 | 0.5254 | 0.0018 | 0
10.3 |  |  | 100 | 5.52 | 40 | 0 | 0 | 0.5261 | 0.0017 | 0
10.4 |  |  | 100 | 5.52 | 40 | 0 | 0 | 0.5269 | 0.0017 | 0
10.5 |  |  | 100 | 5.52 | 40 | 0 | 0 | 0.528 | 0.0017 | 0
10.6 |  |  | 100 | 5.52 | 40 | 0 | 0 | 0.5288 | 0.0018 | 0
10.7 |  |  | 100 | 5.52 | 40 | 0 | 0 | 0.5294 | 0.0016 | 0
10.8 |  |  | 100 | 5.52 | 40 | 0 | 0 | 0.5302 | 0.0018 | 0
10.9 |  |  | 100 | 5.52 | 40 | 0 | 0 | 0.5313 | 0.0019 | 0
11 |  |  | 100 | 5.52 | 40 | 0 | 0 | 0.5321 | 0.002 | 0
11.1 |  |  | 100 | 5.52 | 40 | 0 | 0 | 0.5328 | 0.0018 | 0
11.2 |  |  | 100 | 5.52 | 40 | 0 | 0 | 0.5338 | 0.002 | 0
11.3 |  |  | 100 | 5.52 | 40 | 0 | 0 | 0.5346 | 0.0018 | 0
11.4 |  |  | 100 | 5.52 | 40 | 0 | 0 | 0.5353 | 0.0017 | 0
11.5 |  |  | 100 | 5.52 | 40 | 0 | 0 | 0.5361 | 0.0019 | 0
11.6 |  |  | 100 | 5.52 | 40 | 0 | 0 | 0.537 | 0.0018 | 0
11.7 |  |  | 100 | 5.52 | 40 | 0 | 0 | 0.5378 | 0.002 | 0
11.8 |  |  | 100 | 5.52 | 40 | 0 | 0 | 0.5385 | 0.0018 | 0
11.9 |  |  | 100 | 5.52 | 40 | 0 | 0 | 0.5396 | 0.002 | 0
12 |  |  | 100 | 5.52 | 40 | 0 | 0 | 0.5405 | 0.002 | 0
12.1 |  |  | 100 | 5.52 | 40 | 0 | 0 | 0.5411 | 0.002 | 0
12.2 |  |  | 100 | 5.52 | 40 | 0 | 0 | 0.5418 | 0.0021 | 0
12.3 |  |  | 100 | 5.52 | 40 | 0 | 0 | 0.5429 | 0.002 | 0
12.4 |  |  | 100 | 5.52 | 40 | 0 | 0 | 0.5437 | 0.0019 | 0
12.5 |  |  | 100 | 5.52 | 40 | 0 | 0 | 0.5444 | 0.0019 | 0
12.6 |  |  | 100 | 5.52 | 40 | 0 | 0 | 0.5454 | 0.0022 | 0
12.7 |  |  | 100 | 5.52 | 40 | 0 | 0 | 0.5464 | 0.0019 | 0
12.8 |  |  | 100 | 5.52 | 40 | 0 | 0 | 0.5471 | 0.0018 | 0
12.9 |  |  | 100 | 5.52 | 40 | 0 | 0 | 0.5478 | 0.002 | 0
13 |  |  | 100 | 5.52 | 40 | 0 | 0 | 0.5487 | 0.002 | 0
13.1 |  |  | 100 | 5.52 | 40 | 0 | 0 | 0.5496 | 0.0022 | 0
13.2 |  |  | 100 | 5.52 | 40 | 0 | 0 | 0.5502 | 0.0019 | 0
13.3 |  |  | 100 | 5.52 | 40 | 0 | 0 | 0.5511 | 0.002 | 0
13.4 |  |  | 100 | 5.52 | 40 | 0 | 0 | 0.5521 | 0.0021 | 0
13.5 |  |  | 100 | 5.52 | 40 | 0 | 0 | 0.5529 | 0.0021 | 0
13.6 |  |  | 100 | 5.52 | 40 | 0 | 0 | 0.5535 | 0.002 | 0
13.7 |  |  | 100 | 5.52 | 40 | 0 | 0 | 0.5546 | 0.002 | 0
13.8 |  |  | 100 | 5.52 | 40 | 0 | 0 | 0.5556 | 0.0019 | 0
13.9 |  |  | 100 | 5.52 | 40 | 0 | 0 | 0.5562 | 0.0021 | 0
14 |  |  | 100 | 5.52 | 40 | 0 | 0 | 0.557 | 0.0022 | 0
14.1 |  |  | 100 | 5.52 | 40 | 0 | 0 | 0.558 | 0.002 | 0
14.2 |  |  | 100 | 5.52 | 40 | 0 | 0 | 0.5588 | 0.0021 | 0
14.3 |  |  | 100 | 5.52 | 40 | 0 | 0 | 0.5594 | 0.0019 | 0
14.4 |  |  | 100 | 5.52 | 40 | 0 | 0 | 0.5603 | 0.002 | 0
14.5 |  |  | 100 | 5.52 | 40 | 0 | 0 | 0.5612 | 0.0022 | 0
14.6 |  |  | 100 | 5.52 | 40 | 0 | 0 | 0.5619 | 0.002 | 0
14.7 |  |  | 100 | 5.52 | 40 | 0 | 0 | 0.5627 | 0.002 | 0
14.8 |  |  | 100 | 5.52 | 40 | 0 | 0 | 0.5638 | 0.0021 | 0
14.9 |  |  | 100 | 5.52 | 40 | 0 | 0 | 0.5646 | 0.0019 | 0
15 |  |  | 100 | 5.52 | 40 | 0 | 0 | 0.5653 | 0.0023 | 0
15.1 |  |  | 100 | 5.52 | 40 | 0 | 0 | 0.5661 | 0.002 | 0
15.2 |  |  | 100 | 5.52 | 40 | 0 | 0 | 0.5671 | 0.002 | 0
15.3 |  |  | 100 | 5.52 | 40 | 0 | 0 | 0.5679 | 0.0024 | 0
15.4 |  |  | 100 | 5.52 | 40 | 0 | 0 | 0.5686 | 0.0021 | 0
15.5 |  |  | 100 | 5.52 | 40 | 0 | 0 | 0.5696 | 0.0021 | 0
15.6 |  |  | 100 | 5.52 | 40 | 0 | 0 | 0.5705 | 0.0021 | 0
15.7 |  |  | 100 | 5.52 | 40 | 0 | 0 | 0.5712 | 0.0022 | 0
15.8 |  |  | 100 | 5.52 | 40 | 0 | 0 | 0.5719 | 0.0021 | 0
15.9 |  |  | 100 | 5.52 | 40 | 0 | 0 | 0.5729 | 0.0024 | 0
16 |  |  | 100 | 5.52 | 40 | 0 | 0 | 0.5737 | 0.0024 | 0
16.1 |  |  | 100 | 5.52 | 40 | 0 | 0 | 0.5744 | 0.0024 | 0
16.2 |  |  | 100 | 5.52 | 40 | 0 | 0 | 0.5754 | 0.0024 | 0
16.3 |  |  | 100 | 5.52 | 40 | 0 | 0 | 0.5763 | 0.0024 | 0
16.4 |  |  | 100 | 5.52 | 40 | 0 | 0 | 0.5769 | 0.0022 | 0
16.5 |  |  | 100 | 5.52 | 40 | 0 | 0 | 0.5777 | 0.0024 | 0
16.6 |  |  | 100 | 5.52 | 40 | 0 | 0 | 0.5788 | 0.0023 | 0
16.7 |  |  | 100 | 5.52 | 40 | 0 | 0 | 0.5796 | 0.0026 | 0
16.8 |  |  | 100 | 5.52 | 40 | 0 | 0 | 0.5803 | 0.0025 | 0
16.9 |  |  | 100 | 5.52 | 40 | 0 | 0 | 0.5812 | 0.0024 | 0
17 |  |  | 100 | 5.52 | 40 | 0 | 0 | 0.5822 | 0.0027 | 0
17.1 |  |  | 100 | 5.52 | 40 | 0 | 0 | 0.5829 | 0.0027 | 0
17.2 |  |  | 100 | 5.52 | 40 | 0 | 0 | 0.5836 | 0.0028 | 0
17.3 |  |  | 100 | 5.52 | 40 | 0 | 0 | 0.5845 | 0.0024 | 0
17.4 |  |  | 100 | 5.52 | 40 | 0 | 0 | 0.5853 | 0.0026 | 0
17.5 |  |  | 100 | 5.52 | 40 | 0 | 0 | 0.5859 | 0.0025 | 0
17.6 |  |  | 100 | 5.52 | 40 | 0 | 0 | 0.5869 | 0.0026 | 0
17.7 |  |  | 100 | 5.52 | 40 | 0 | 0 | 0.588 | 0.0026 | 0
17.8 |  |  | 100 | 5.52 | 40 | 0 | 0 | 0.5886 | 0.0024 | 0
17.9 |  |  | 100 | 5.52 | 40 | 0 | 0 | 0.5894 | 0.0026 | 0
18 |  |  | 100 | 5.52 | 40 | 0 | 0 | 0.5904 | 0.0023 | 0
18.1 |  |  | 100 | 5.52 | 40 | 0 | 0 | 0.5913 | 0.0025 | 0
18.2 |  |  | 100 | 5.52 | 40 | 0 | 0 | 0.592 | 0.0024 | 0
18.3 |  |  | 100 | 5.52 | 40 | 0 | 0 | 0.5929 | 0.0024 | 0
18.4 |  |  | 100 | 5.52 | 40 | 0 | 0 | 0.5939 | 0.0024 | 0
18.5 |  |  | 100 | 5.52 | 40 | 0 | 0 | 0.5946 | 0.0022 | 0
18.6 |  |  | 100 | 5.52 | 40 | 0 | 0 | 0.5953 | 0.0024 | 0
18.7 |  |  | 100 | 5.52 | 40 | 0 | 0 | 0.5961 | 0.0024 | 0
18.8 |  |  | 100 | 5.52 | 40 | 0 | 0 | 0.5971 | 0.0025 | 0
18.9 |  |  | 100 | 5.52 | 40 | 0 | 0 | 0.5978 | 0.0025 | 0
19 |  |  | 100 | 5.52 | 40 | 0 | 0 | 0.5986 | 0.0025 | 0
19.1 |  |  | 100 | 5.52 | 40 | 0 | 0 | 0.5996 | 0.0026 | 0
19.2 |  |  | 100 | 5.52 | 40 | 0 | 0 | 0.6004 | 0.0026 | 0
19.3 |  |  | 100 | 5.52 | 40 | 0 | 0 | 0.6011 | 0.0026 | 0
19.4 |  |  | 100 | 5.52 | 40 | 0 | 0 | 0.6019 | 0.0026 | 0
19.5 |  |  | 100 | 5.52 | 40 | 0 | 0 | 0.603 | 0.0025 | 0
19.6 |  |  | 100 | 5.52 | 40 | 0 | 0 | 0.6037 | 0.0026 | 0
19.7 |  |  | 100 | 5.52 | 40 | 0 | 0 | 0.6044 | 0.0026 | 0
19.8 |  |  | 100 | 5.52 | 40 | 0 | 0 | 0.6054 | 0.0026 | 0
19.9 |  |  | 100 | 5.52 | 40 | 0 | 0 | 0.6063 | 0.0025 | 0
20 |  |  | 100 | 5.52 | 40 | 0 | 0 | 0.6069 | 0.0023 | 0
20.1 |  |  | 100 | 5.52 | 40 | 0 | 0 | 0.6078 | 0.0025 | 0
20.2 |  |  | 100 | 5.52 | 40 | 0 | 0 | 0.6088 | 0.0027 | 0
20.3 |  |  | 100 | 5.52 | 40 | 0 | 0 | 0.6095 | 0.0025 | 0
20.4 |  |  | 100 | 5.52 | 40 | 0 | 0 | 0.6102 | 0.0026 | 0
20.5 |  |  | 100 | 5.52 | 40 | 0 | 0 | 0.6113 | 0.0026 | 0
20.6 |  |  | 100 | 5.52 | 40 | 0 | 0 | 0.6121 | 0.0026 | 0
20.7 |  |  | 100 | 5.52 | 40 | 0 | 0 | 0.6127 | 0.0025 | 0
20.8 |  |  | 100 | 5.52 | 40 | 0 | 0 | 0.6136 | 0.0025 | 0
20.9 |  |  | 100 | 5.52 | 40 | 0 | 0 | 0.6146 | 0.0023 | 0
21 |  |  | 100 | 5.52 | 40 | 0 | 0 | 0.6154 | 0.0025 | 0
21.1 |  |  | 100 | 5.52 | 40 | 0 | 0 | 0.6162 | 0.0024 | 0
21.2 |  |  | 100 | 5.52 | 40 | 0 | 0 | 0.6171 | 0.0026 | 0
21.3 |  |  | 100 | 5.52 | 40 | 0 | 0 | 0.6181 | 0.0023 | 0
21.4 |  |  | 100 | 5.52 | 40 | 0 | 0 | 0.6187 | 0.0025 | 0
21.5 |  |  | 100 | 5.52 | 40 | 0 | 0 | 0.6194 | 0.0025 | 0
21.6 |  |  | 100 | 5.52 | 40 | 0 | 0 | 0.6204 | 0.0024 | 0
21.7 |  |  | 100 | 5.52 | 40 | 0 | 0 | 0.6212 | 0.0025 | 0
21.8 |  |  | 100 | 5.52 | 40 | 0 | 0 | 0.6219 | 0.0025 | 0
21.9 |  |  | 100 | 5.52 | 40 | 0 | 0 | 0.6228 | 0.0025 | 0
22 |  |  | 100 | 5.52 | 40 | 0 | 0 | 0.6238 | 0.0025 | 0
22.1 |  |  | 100 | 5.52 | 40 | 0 | 0 | 0.6245 | 0.0025 | 0
22.2 |  |  | 100 | 5.52 | 40 | 0 | 0 | 0.6252 | 0.0025 | 0
22.3 |  |  | 100 | 5.52 | 40 | 0 | 0 | 0.6263 | 0.0025 | 0
22.4 |  |  | 100 | 5.52 | 40 | 0 | 0 | 0.6271 | 0.0023 | 0
22.5 |  |  | 100 | 5.52 | 40 | 0 | 0 | 0.6278 | 0.0025 | 0
22.6 |  |  | 100 | 5.52 | 40 | 0 | 0 | 0.6287 | 0.0025 | 0
22.7 |  |  | 100 | 5.52 | 40 | 0 | 0 | 0.6297 | 0.0025 | 0
22.8 |  |  | 100 | 5.52 | 40 | 0 | 0 | 0.6304 | 0.0026 | 0
22.9 |  |  | 100 | 5.52 | 40 | 0 | 0 | 0.6311 | 0.0025 | 0
23 |  |  | 100 | 5.52 | 40 | 0 | 0 | 0.632 | 0.0027 | 0
23.1 |  |  | 100 | 5.52 | 40 | 0 | 0 | 0.6329 | 0.0026 | 0
23.2 |  |  | 100 | 5.52 | 40 | 0 | 0 | 0.6336 | 0.0027 | 0
23.3 |  |  | 100 | 5.52 | 40 | 0 | 0 | 0.6345 | 0.0026 | 0
23.4 |  |  | 100 | 5.52 | 40 | 0 | 0 | 0.6356 | 0.0025 | 0
23.5 |  |  | 100 | 5.52 | 40 | 0 | 0 | 0.6362 | 0.0025 | 0
23.6 |  |  | 100 | 5.52 | 40 | 0 | 0 | 0.6369 | 0.0024 | 0
23.7 |  |  | 100 | 5.52 | 40 | 0 | 0 | 0.6378 | 0.0025 | 0
23.8 |  |  | 100 | 5.52 | 40 | 0 | 0 | 0.6388 | 0.0026 | 0
23.9 |  |  | 100 | 5.52 | 40 | 0 | 0 | 0.6395 | 0.0023 | 0
24 |  |  | 100 | 5.52 | 40 | 0 | 0 | 0.6403 | 0.0025 | 0
24.1 |  |  | 100 | 5.52 | 40 | 0 | 0 | 0.6413 | 0.0027 | 0
24.2 |  |  | 100 | 5.52 | 40 | 0 | 0 | 0.6421 | 0.0026 | 0
24.3 |  |  | 100 | 5.52 | 40 | 0 | 0 | 0.6428 | 0.0024 | 0
24.4 |  |  | 100 | 5.52 | 40 | 0 | 0 | 0.6436 | 0.0026 | 0
24.5 |  |  | 100 | 5.52 | 40 | 0 | 0 | 0.6446 | 0.0024 | 0
24.6 |  |  | 100 | 5.52 | 40 | 0 | 0 | 0.6453 | 0.0025 | 0
24.7 |  |  | 100 | 5.52 | 40 | 0 | 0 | 0.6461 | 0.0023 | 0
24.8 |  |  | 100 | 5.52 | 40 | 0 | 0 | 0.6471 | 0.0024 | 0
24.9 |  |  | 100 | 5.52 | 40 | 0 | 0 | 0.6479 | 0.0026 | 0
25 |  |  | 100 | 5.52 | 40 | 0 | 0 | 0.6486 | 0.0026 | 0
25.1 |  |  | 100 | 5.52 | 40 | 0 | 0 | 0.6494 | 0.0025 | 0
25.2 |  |  | 100 | 5.52 | 40 | 0 | 0 | 0.6504 | 0.0024 | 0
25.3 |  |  | 100 | 5.52 | 40 | 0 | 0 | 0.6512 | 0.0027 | 0
25.4 |  |  | 100 | 5.52 | 40 | 0 | 0 | 0.652 | 0.0025 | 0
25.5 |  |  | 100 | 5.52 | 40 | 0 | 0 | 0.6529 | 0.0025 | 0
25.6 |  |  | 100 | 5.52 | 40 | 0 | 0 | 0.6538 | 0.0025 | 0
25.7 |  |  | 100 | 5.52 | 40 | 0 | 0 | 0.6545 | 0.0026 | 0
25.8 |  |  | 100 | 5.52 | 40 | 0 | 0 | 0.6553 | 0.0024 | 0
25.9 |  |  | 100 | 5.52 | 40 | 0 | 0 | 0.6563 | 0.0025 | 0
26 |  |  | 100 | 5.52 | 40 | 0 | 0 | 0.657 | 0.0026 | 0
26.1 |  |  | 100 | 5.52 | 40 | 0 | 0 | 0.6577 | 0.0025 | 0
26.2 |  |  | 100 | 5.52 | 40 | 0 | 0 | 0.6587 | 0.0024 | 0
26.3 |  |  | 100 | 5.52 | 40 | 0 | 0 | 0.6596 | 0.0027 | 0
26.4 |  |  | 100 | 5.52 | 40 | 0 | 0 | 0.6603 | 0.0026 | 0
26.5 |  |  | 100 | 5.52 | 40 | 0 | 0 | 0.661 | 0.0025 | 0
26.6 |  |  | 100 | 5.52 | 40 | 0 | 0 | 0.662 | 0.0025 | 0
26.7 |  |  | 100 | 5.52 | 40 | 0 | 0 | 0.6629 | 0.0025 | 0
26.8 |  |  | 100 | 5.52 | 40 | 0 | 0 | 0.6637 | 0.0026 | 0
26.9 |  |  | 100 | 5.52 | 40 | 0 | 0 | 0.6646 | 0.0023 | 0
27 |  |  | 100 | 5.52 | 40 | 0 | 0 | 0.6655 | 0.0025 | 0
27.1 |  |  | 100 | 5.52 | 40 | 0 | 0 | 0.6662 | 0.0027 | 0
27.2 |  |  | 100 | 5.52 | 40 | 0 | 0 | 0.6669 | 0.0026 | 0
27.3 |  |  | 100 | 5.52 | 40 | 0 | 0 | 0.6679 | 0.0026 | 0
27.4 |  |  | 100 | 5.52 | 40 | 0 | 0 | 0.6687 | 0.0024 | 0
27.5 |  |  | 100 | 5.52 | 40 | 0 | 0 | 0.6694 | 0.0027 | 0
27.6 |  |  | 100 | 5.52 | 40 | 0 | 0 | 0.6703 | 0.0026 | 0
27.7 |  |  | 100 | 5.52 | 40 | 0 | 0 | 0.6714 | 0.0026 | 0
27.8 |  |  | 100 | 5.52 | 40 | 0 | 0 | 0.672 | 0.0026 | 0
27.9 |  |  | 100 | 5.52 | 40 | 0 | 0 | 0.6727 | 0.0028 | 0
28 |  |  | 100 | 5.52 | 40 | 0 | 0 | 0.6737 | 0.0026 | 0
28.1 |  |  | 100 | 5.52 | 40 | 0 | 0 | 0.6746 | 0.0027 | 0
28.2 |  |  | 100 | 5.52 | 40 | 0 | 0 | 0.6753 | 0.0028 | 0
28.3 |  |  | 100 | 5.52 | 40 | 0 | 0 | 0.6761 | 0.0027 | 0
28.4 |  |  | 100 | 5.52 | 40 | 0 | 0 | 0.6771 | 0.0029 | 0
28.5 |  |  | 100 | 5.52 | 40 | 0 | 0 | 0.6779 | 0.0027 | 0
28.6 |  |  | 100 | 5.52 | 40 | 0 | 0 | 0.6786 | 0.0027 | 0
28.7 |  |  | 100 | 5.52 | 40 | 0 | 0 | 0.6796 | 0.0028 | 0
28.8 |  |  | 100 | 5.52 | 40 | 0 | 0 | 0.6805 | 0.0027 | 0
28.9 |  |  | 100 | 5.52 | 40 | 0 | 0 | 0.6811 | 0.0028 | 0
29 |  |  | 100 | 5.52 | 40 | 0 | 0 | 0.6819 | 0.003 | 0
29.1 | 0 | 0 | 100 | 5.52 | 40 | 0 | 0 | 0.6831 | 0.0027 | 3e-08
29.2 | 0.0006 | 0.0001 | 100 | 5.52 | 40 | 0.01230703 | 1.9872e-06 | 0.6837 | 0.0028 | 1.4e-07
29.3 | 0.0013 | 0.0003 | 100 | 5.52 | 40 | 0.03692108 | 4.3056e-06 | 0.6844 | 0.003 | 3.15e-07
29.4 | 0.0022 | 0.0004 | 100 | 5.52 | 40 | 0.0492281 | 7.2864e-06 | 0.6853 | 0.0031 | 3.5e-07
29.5 | 0.0032 | 0.0003 | 100 | 5.52 | 40 | 0.03692108 | 1.05984e-05 | 0.6863 | 0.003 | 2.4e-07
29.6 | 0.004 | 0.0003 | 100 | 5.52 | 40 | 0.03692108 | 1.3248e-05 | 0.6871 | 0.003 | 2.1e-07
29.7 | 0.0047 | 0.0003 | 100 | 5.52 | 40 | 0.03692108 | 1.55664e-05 | 0.6878 | 0.003 | 4e-07
29.8 | 0.0057 | 0.0005 | 100 | 5.52 | 40 | 0.06153513 | 1.88784e-05 | 0.6888 | 0.0032 | 4e-07
29.9 | 0.0065 | 0.0005 | 100 | 5.52 | 40 | 0.06153513 | 2.1528e-05 | 0.6896 | 0.0032 | 4.2e-07
30 | 0.0072 | 0.0007 | 100 | 5.52 | 40 | 0.08614918 | 2.38464e-05 | 0.6903 | 0.0034 | 5.6e-07
30.1 | 0.008 | 0.0007 | 100 | 5.52 | 40 | 0.08614918 | 2.6496e-05 | 0.6911 | 0.0034 | 7e-07
30.2 | 0.009 | 0.0007 | 100 | 5.52 | 40 | 0.08614918 | 2.9808e-05 | 0.6921 | 0.0034 | 4.55e-07
30.3 | 0.0097 | 0.0006 | 100 | 5.52 | 40 | 0.07384216 | 3.21264e-05 | 0.6928 | 0.0033 | 4.9e-07
30.4 | 0.0104 | 0.0008 | 100 | 5.52 | 40 | 0.09845621 | 3.44448e-05 | 0.6935 | 0.0035 | 9.35e-07
30.5 | 0.0115 | 0.0009 | 100 | 5.52 | 40 | 0.1107632 | 3.8088e-05 | 0.6946 | 0.0036 | 7.2e-07
30.6 | 0.0124 | 0.0007 | 100 | 5.52 | 40 | 0.08614918 | 4.10688e-05 | 0.6955 | 0.0034 | 4.5e-07
30.7 | 0.013 | 0.0008 | 100 | 5.52 | 40 | 0.09845621 | 4.3056e-05 | 0.6961 | 0.0035 | 6.3e-07
30.8 | 0.0137 | 0.001 | 100 | 5.52 | 40 | 0.1230703 | 4.53744e-05 | 0.6968 | 0.0037 | 1.08e-06
30.9 | 0.0149 | 0.0008 | 100 | 5.52 | 40 | 0.09845621 | 4.93488e-05 | 0.698 | 0.0035 | 6.8e-07
31 | 0.0157 | 0.0009 | 100 | 5.52 | 40 | 0.1107632 | 5.19984e-05 | 0.6988 | 0.0036 | 7.35e-07
31.1 | 0.0164 | 0.0012 | 100 | 5.52 | 40 | 0.1476843 | 5.43168e-05 | 0.6995 | 0.0039 | 1.035e-06
31.2 | 0.0173 | 0.0011 | 100 | 5.52 | 40 | 0.1353773 | 5.72976e-05 | 0.7004 | 0.0038 | 1.08e-06
31.3 | 0.0182 | 0.0013 | 100 | 5.52 | 40 | 0.1599913 | 6.02784e-05 | 0.7013 | 0.004 | 7.5e-07
31.4 | 0.0188 | 0.0012 | 100 | 5.52 | 40 | 0.1476843 | 6.22656e-05 | 0.7019 | 0.0039 | 1.125e-06
31.5 | 0.0197 | 0.0013 | 100 | 5.52 | 40 | 0.1599913 | 6.52464e-05 | 0.7028 | 0.004 | 1.215e-06
31.6 | 0.0206 | 0.0014 | 100 | 5.52 | 40 | 0.1722984 | 6.82272e-05 | 0.7037 | 0.0041 | 1.16e-06
31.7 | 0.0214 | 0.0015 | 100 | 5.52 | 40 | 0.1846054 | 7.08768e-05 | 0.7045 | 0.0042 | 1.05e-06
31.8 | 0.0221 | 0.0015 | 100 | 5.52 | 40 | 0.1846054 | 7.31952e-05 | 0.7052 | 0.0042 | 1.55e-06
31.9 | 0.0231 | 0.0016 | 100 | 5.52 | 40 | 0.1969124 | 7.65072e-05 | 0.7062 | 0.0043 | 1.55e-06
32 | 0.0241 | 0.0015 | 100 | 5.52 | 40 | 0.1846054 | 7.98192e-05 | 0.7072 | 0.0042 | 7.5e-07
32.1 | 0.0246 | 0.0015 | 100 | 5.52 | 40 | 0.1846054 | 8.14752e-05 | 0.7077 | 0.0042 | 1.28e-06
32.2 | 0.0254 | 0.0017 | 100 | 5.52 | 40 | 0.2092194 | 8.41248e-05 | 0.7085 | 0.0044 | 1.75e-06
32.3 | 0.0264 | 0.0018 | 100 | 5.52 | 40 | 0.2215265 | 8.74368e-05 | 0.7095 | 0.0045 | 1.8e-06
32.4 | 0.0274 | 0.0018 | 100 | 5.52 | 40 | 0.2215265 | 9.07488e-05 | 0.7105 | 0.0045 | 1.08e-06
32.5 | 0.028 | 0.0018 | 100 | 5.52 | 40 | 0.2215265 | 9.2736e-05 | 0.7111 | 0.0045 | 1.665e-06
32.6 | 0.0289 | 0.0019 | 100 | 5.52 | 40 | 0.2338335 | 9.57168e-05 | 0.712 | 0.0046 | 1.71e-06
32.7 | 0.0298 | 0.0019 | 100 | 5.52 | 40 | 0.2338335 | 9.86976e-05 | 0.7129 | 0.0046 | 1.56e-06
32.8 | 0.0306 | 0.002 | 100 | 5.52 | 40 | 0.2461405 | 0.0001013472 | 0.7137 | 0.0047 | 1.4e-06
32.9 | 0.0313 | 0.002 | 100 | 5.52 | 40 | 0.2461405 | 0.0001036656 | 0.7144 | 0.0047 | 2.1e-06
33 | 0.0323 | 0.0022 | 100 | 5.52 | 40 | 0.2707546 | 0.0001069776 | 0.7154 | 0.0049 | 2.07e-06
33.1 | 0.0332 | 0.0024 | 100 | 5.52 | 40 | 0.2953686 | 0.0001099584 | 0.7163 | 0.0051 | 1.38e-06
33.2 | 0.0338 | 0.0022 | 100 | 5.52 | 40 | 0.2707546 | 0.0001119456 | 0.7169 | 0.0049 | 2.07e-06
33.3 | 0.0347 | 0.0024 | 100 | 5.52 | 40 | 0.2953686 | 0.0001149264 | 0.7178 | 0.0051 | 2.53e-06
33.4 | 0.0358 | 0.0022 | 100 | 5.52 | 40 | 0.2707546 | 0.0001185696 | 0.7189 | 0.0049 | 1.35e-06
33.5 | 0.0364 | 0.0023 | 100 | 5.52 | 40 | 0.2830616 | 0.0001205568 | 0.7195 | 0.005 | 1.68e-06
33.6 | 0.0371 | 0.0025 | 100 | 5.52 | 40 | 0.3076756 | 0.0001228752 | 0.7202 | 0.0052 | 2.16e-06
33.7 | 0.038 | 0.0023 | 100 | 5.52 | 40 | 0.2830616 | 0.000125856 | 0.7211 | 0.005 | 2.64e-06
33.8 | 0.0391 | 0.0025 | 100 | 5.52 | 40 | 0.3076756 | 0.0001294992 | 0.7222 | 0.0052 | 1.53e-06
33.9 | 0.0397 | 0.0026 | 100 | 5.52 | 40 | 0.3199827 | 0.0001314864 | 0.7228 | 0.0053 | 2.08e-06
34 | 0.0405 | 0.0026 | 100 | 5.52 | 40 | 0.3199827 | 0.000134136 | 0.7236 | 0.0053 | 2.65e-06
34.1 | 0.0415 | 0.0027 | 100 | 5.52 | 40 | 0.3322897 | 0.000137448 | 0.7246 | 0.0054 | 2.12e-06
34.2 | 0.0423 | 0.0026 | 100 | 5.52 | 40 | 0.3199827 | 0.0001400976 | 0.7254 | 0.0053 | 1.89e-06
34.3 | 0.043 | 0.0028 | 100 | 5.52 | 40 | 0.3445967 | 0.000142416 | 0.7261 | 0.0055 | 2.24e-06
34.4 | 0.0438 | 0.0028 | 100 | 5.52 | 40 | 0.3445967 | 0.0001450656 | 0.7269 | 0.0055 | 2.8e-06
34.5 | 0.0448 | 0.0028 | 100 | 5.52 | 40 | 0.3445967 | 0.0001483776 | 0.7279 | 0.0055 | 2.065e-06
34.6 | 0.0455 | 0.0031 | 100 | 5.52 | 40 | 0.3815178 | 0.000150696 | 0.7286 | 0.0058 | 2.48e-06
34.7 | 0.0463 | 0.0031 | 100 | 5.52 | 40 | 0.3815178 | 0.0001533456 | 0.7294 | 0.0058 | 3.41e-06
34.8 | 0.0474 | 0.0031 | 100 | 5.52 | 40 | 0.3815178 | 0.0001569888 | 0.7305 | 0.0058 | 2.52e-06
34.9 | 0.0482 | 0.0032 | 100 | 5.52 | 40 | 0.3938248 | 0.0001596384 | 0.7313 | 0.0059 | 1.89e-06
35 | 0.0488 | 0.0031 | 100 | 5.52 | 40 | 0.3815178 | 0.0001616256 | 0.7319 | 0.0058 | 2.48e-06
35.1 | 0.0496 | 0.0031 | 100 | 5.52 | 40 | 0.3815178 | 0.0001642752 | 0.7327 | 0.0058 | 3.9e-06
35.2 | 0.0508 | 0.0034 | 100 | 5.52 | 40 | 0.4184389 | 0.0001682496 | 0.7339 | 0.0061 | 2.345e-06
35.3 | 0.0515 | 0.0033 | 100 | 5.52 | 40 | 0.4061319 | 0.000170568 | 0.7346 | 0.006 | 2.345e-06
35.4 | 0.0522 | 0.0034 | 100 | 5.52 | 40 | 0.4184389 | 0.0001728864 | 0.7353 | 0.0061 | 3.4e-06
35.5 | 0.0532 | 0.0034 | 100 | 5.52 | 40 | 0.4184389 | 0.0001761984 | 0.7363 | 0.0061 | 2.88e-06
35.6 | 0.054 | 0.0038 | 100 | 5.52 | 40 | 0.467667 | 0.000178848 | 0.7371 | 0.0065 | 2.59e-06
35.7 | 0.0547 | 0.0036 | 100 | 5.52 | 40 | 0.4430529 | 0.0001811664 | 0.7378 | 0.0063 | 2.84e-06
35.8 | 0.0555 | 0.0035 | 100 | 5.52 | 40 | 0.4307459 | 0.000183816 | 0.7386 | 0.0062 | 3.195e-06
35.9 | 0.0564 | 0.0036 | 100 | 5.52 | 40 | 0.4430529 | 0.0001867968 | 0.7395 | 0.0063 | 2.84e-06
36 | 0.0572 | 0.0035 | 100 | 5.52 | 40 | 0.4307459 | 0.0001894464 | 0.7403 | 0.0062 | 2.52e-06
36.1 | 0.0579 | 0.0037 | 100 | 5.52 | 40 | 0.45536 | 0.0001917648 | 0.741 | 0.0064 | 4.5e-06
36.2 | 0.0591 | 0.0038 | 100 | 5.52 | 40 | 0.467667 | 0.0001957392 | 0.7422 | 0.0065 | 3e-06
36.3 | 0.0599 | 0.0037 | 100 | 5.52 | 40 | 0.45536 | 0.0001983888 | 0.743 | 0.0064 | 2.31e-06
36.4 | 0.0605 | 0.004 | 100 | 5.52 | 40 | 0.492281 | 0.000200376 | 0.7436 | 0.0067 | 3.16e-06
36.5 | 0.0613 | 0.0039 | 100 | 5.52 | 40 | 0.479974 | 0.0002030256 | 0.7444 | 0.0066 | 4e-06
36.6 | 0.0623 | 0.0041 | 100 | 5.52 | 40 | 0.5045881 | 0.0002063376 | 0.7454 | 0.0068 | 3.69e-06
36.7 | 0.0632 | 0.0041 | 100 | 5.52 | 40 | 0.5045881 | 0.0002093184 | 0.7463 | 0.0068 | 2.87e-06
36.8 | 0.0639 | 0.0041 | 100 | 5.52 | 40 | 0.5045881 | 0.0002116368 | 0.747 | 0.0068 | 3.69e-06
36.9 | 0.0648 | 0.0041 | 100 | 5.52 | 40 | 0.5045881 | 0.0002146176 | 0.7479 | 0.0068 | 3.825e-06
37 | 0.0657 | 0.0044 | 100 | 5.52 | 40 | 0.5415091 | 0.0002175984 | 0.7488 | 0.0071 | 3.115e-06
37.1 | 0.0664 | 0.0045 | 100 | 5.52 | 40 | 0.5538162 | 0.0002199168 | 0.7495 | 0.0072 | 3.08e-06
37.2 | 0.0671 | 0.0043 | 100 | 5.52 | 40 | 0.5292021 | 0.0002222352 | 0.7502 | 0.007 | 4.45e-06
37.3 | 0.0681 | 0.0046 | 100 | 5.52 | 40 | 0.5661232 | 0.0002255472 | 0.7512 | 0.0073 | 4.095e-06
37.4 | 0.069 | 0.0045 | 100 | 5.52 | 40 | 0.5538162 | 0.000228528 | 0.7521 | 0.0072 | 2.7e-06
37.5 | 0.0696 | 0.0045 | 100 | 5.52 | 40 | 0.5538162 | 0.0002305152 | 0.7527 | 0.0072 | 4.55e-06
37.6 | 0.0706 | 0.0046 | 100 | 5.52 | 40 | 0.5661232 | 0.0002338272 | 0.7537 | 0.0073 | 4.5e-06
37.7 | 0.0716 | 0.0044 | 100 | 5.52 | 40 | 0.5415091 | 0.0002371392 | 0.7547 | 0.0071 | 2.76e-06
37.8 | 0.0722 | 0.0048 | 100 | 5.52 | 40 | 0.5907372 | 0.0002391264 | 0.7553 | 0.0075 | 3.325e-06
37.9 | 0.0729 | 0.0047 | 100 | 5.52 | 40 | 0.5784302 | 0.0002414448 | 0.756 | 0.0074 | 4.275e-06
38 | 0.0738 | 0.0048 | 100 | 5.52 | 40 | 0.5907372 | 0.0002444256 | 0.7569 | 0.0075 | 5.39e-06
38.1 | 0.0749 | 0.005 | 100 | 5.52 | 40 | 0.6153513 | 0.0002480688 | 0.758 | 0.0077 | 3.5e-06
38.2 | 0.0756 | 0.005 | 100 | 5.52 | 40 | 0.6153513 | 0.0002503872 | 0.7587 | 0.0077 | 4.545e-06
38.3 | 0.0765 | 0.0051 | 100 | 5.52 | 40 | 0.6276583 | 0.000253368 | 0.7596 | 0.0078 | 4.59e-06
38.4 | 0.0774 | 0.0051 | 100 | 5.52 | 40 | 0.6276583 | 0.0002563488 | 0.7605 | 0.0078 | 3.57e-06
38.5 | 0.0781 | 0.0051 | 100 | 5.52 | 40 | 0.6276583 | 0.0002586672 | 0.7612 | 0.0078 | 3.605e-06
38.6 | 0.0788 | 0.0052 | 100 | 5.52 | 40 | 0.6399653 | 0.0002609856 | 0.7619 | 0.0079 | 4.545e-06
38.7 | 0.0797 | 0.0049 | 100 | 5.52 | 40 | 0.6030443 | 0.0002639664 | 0.7628 | 0.0076 | 4.04e-06
38.8 | 0.0805 | 0.0052 | 100 | 5.52 | 40 | 0.6399653 | 0.000266616 | 0.7636 | 0.0079 | 4.2e-06
38.9 | 0.0813 | 0.0053 | 100 | 5.52 | 40 | 0.6522724 | 0.0002692656 | 0.7644 | 0.008 | 4.12e-06
39 | 0.0821 | 0.005 | 100 | 5.52 | 40 | 0.6153513 | 0.0002719152 | 0.7652 | 0.0077 | 6.06e-06
39.1 | 0.0833 | 0.0051 | 100 | 5.52 | 40 | 0.6276583 | 0.0002758896 | 0.7664 | 0.0078 | 3.675e-06
39.2 | 0.084 | 0.0054 | 100 | 5.52 | 40 | 0.6645794 | 0.000278208 | 0.7671 | 0.0081 | 3.24e-06
39.3 | 0.0846 | 0.0054 | 100 | 5.52 | 40 | 0.6645794 | 0.0002801952 | 0.7677 | 0.0081 | 4.815e-06
39.4 | 0.0855 | 0.0053 | 100 | 5.52 | 40 | 0.6522724 | 0.000283176 | 0.7686 | 0.008 | 5.885e-06
39.5 | 0.0866 | 0.0054 | 100 | 5.52 | 40 | 0.6645794 | 0.0002868192 | 0.7697 | 0.0081 | 3.885e-06
39.6 | 0.0873 | 0.0057 | 100 | 5.52 | 40 | 0.7015005 | 0.0002891376 | 0.7704 | 0.0084 | 3.99e-06
39.7 | 0.088 | 0.0057 | 100 | 5.52 | 40 | 0.7015005 | 0.000291456 | 0.7711 | 0.0084 | 5.7e-06
39.8 | 0.089 | 0.0057 | 100 | 5.52 | 40 | 0.7015005 | 0.000294768 | 0.7721 | 0.0084 | 4.52e-06
39.9 | 0.0898 | 0.0056 | 100 | 5.52 | 40 | 0.6891934 | 0.0002974176 | 0.7729 | 0.0083 | 4.025e-06
40 | 0.0905 | 0.0059 | 100 | 5.52 | 40 | 0.7261145 | 0.000299736 | 0.7736 | 0.0086 | 4.72e-06
40.1 | 0.0913 | 0.0059 | 100 | 5.52 | 40 | 0.7261145 | 0.0003023856 | 0.7744 | 0.0086 | 5.8e-06
40.2 | 0.0923 | 0.0057 | 100 | 5.52 | 40 | 0.7015005 | 0.0003056976 | 0.7754 | 0.0084 | 4.025e-06
40.3 | 0.093 | 0.0058 | 100 | 5.52 | 40 | 0.7138075 | 0.000308016 | 0.7761 | 0.0085 | 4.64e-06
40.4 | 0.0938 | 0.0058 | 100 | 5.52 | 40 | 0.7138075 | 0.0003106656 | 0.7769 | 0.0085 | 6.38e-06
40.5 | 0.0949 | 0.0058 | 100 | 5.52 | 40 | 0.7138075 | 0.0003143088 | 0.778 | 0.0085 | 4.64e-06
40.6 | 0.0957 | 0.0058 | 100 | 5.52 | 40 | 0.7138075 | 0.0003169584 | 0.7788 | 0.0085 | 3.54e-06
40.7 | 0.0963 | 0.006 | 100 | 5.52 | 40 | 0.7384216 | 0.0003189456 | 0.7794 | 0.0087 | 4.88e-06
40.8 | 0.0971 | 0.0062 | 100 | 5.52 | 40 | 0.7630356 | 0.0003215952 | 0.7802 | 0.0089 | 6.875e-06
40.9 | 0.0982 | 0.0063 | 100 | 5.52 | 40 | 0.7753426 | 0.0003252384 | 0.7813 | 0.009 | 5.04e-06
41 | 0.099 | 0.0063 | 100 | 5.52 | 40 | 0.7753426 | 0.000327888 | 0.7821 | 0.009 | 3.78e-06
41.1 | 0.0996 | 0.0063 | 100 | 5.52 | 40 | 0.7753426 | 0.0003298752 | 0.7827 | 0.009 | 6.35e-06
41.2 | 0.1006 | 0.0064 | 100 | 5.52 | 40 | 0.7876497 | 0.0003331872 | 0.7837 | 0.0091 | 5.805e-06
41.3 | 0.1015 | 0.0065 | 100 | 5.52 | 40 | 0.7999567 | 0.000336168 | 0.7846 | 0.0092 | 4.515e-06
41.4 | 0.1022 | 0.0064 | 100 | 5.52 | 40 | 0.7876497 | 0.0003384864 | 0.7853 | 0.0091 | 5.16e-06
41.5 | 0.103 | 0.0065 | 100 | 5.52 | 40 | 0.7999567 | 0.000341136 | 0.7861 | 0.0092 | 5.895e-06
41.6 | 0.1039 | 0.0066 | 100 | 5.52 | 40 | 0.8122637 | 0.0003441168 | 0.787 | 0.0093 | 5.32e-06
41.7 | 0.1047 | 0.0067 | 100 | 5.52 | 40 | 0.8245707 | 0.0003467664 | 0.7878 | 0.0094 | 4.725e-06
41.8 | 0.1054 | 0.0068 | 100 | 5.52 | 40 | 0.8368778 | 0.0003490848 | 0.7885 | 0.0095 | 7.59e-06
41.9 | 0.1065 | 0.007 | 100 | 5.52 | 40 | 0.8614918 | 0.000352728 | 0.7896 | 0.0097 | 6.255e-06
42 | 0.1074 | 0.0069 | 100 | 5.52 | 40 | 0.8491848 | 0.0003557088 | 0.7905 | 0.0096 | 4.23e-06
42.1 | 0.108 | 0.0072 | 100 | 5.52 | 40 | 0.8861059 | 0.000357696 | 0.7911 | 0.0099 | 4.935e-06
42.2 | 0.1087 | 0.0069 | 100 | 5.52 | 40 | 0.8491848 | 0.0003600144 | 0.7918 | 0.0096 | 7.645e-06
42.3 | 0.1098 | 0.007 | 100 | 5.52 | 40 | 0.8614918 | 0.0003636576 | 0.7929 | 0.0097 | 5.64e-06
42.4 | 0.1106 | 0.0071 | 100 | 5.52 | 40 | 0.8737988 | 0.0003663072 | 0.7937 | 0.0098 | 4.97e-06
42.5 | 0.1113 | 0.0071 | 100 | 5.52 | 40 | 0.8737988 | 0.0003686256 | 0.7944 | 0.0098 | 7.25e-06
42.6 | 0.1123 | 0.0074 | 100 | 5.52 | 40 | 0.9107199 | 0.0003719376 | 0.7954 | 0.0101 | 7.4e-06
42.7 | 0.1133 | 0.0074 | 100 | 5.52 | 40 | 0.9107199 | 0.0003752496 | 0.7964 | 0.0101 | 5.285e-06
42.8 | 0.114 | 0.0077 | 100 | 5.52 | 40 | 0.947641 | 0.000377568 | 0.7971 | 0.0104 | 4.47e-06
42.9 | 0.1146 | 0.0072 | 100 | 5.52 | 40 | 0.8861059 | 0.0003795552 | 0.7977 | 0.0099 | 7.3e-06
43 | 0.1156 | 0.0074 | 100 | 5.52 | 40 | 0.9107199 | 0.0003828672 | 0.7987 | 0.0101 | 6.615e-06
43.1 | 0.1165 | 0.0073 | 100 | 5.52 | 40 | 0.8984129 | 0.000385848 | 0.7996 | 0.01 | 4.5e-06
43.2 | 0.1171 | 0.0077 | 100 | 5.52 | 40 | 0.947641 | 0.0003878352 | 0.8002 | 0.0104 | 6.885e-06
43.3 | 0.118 | 0.0076 | 100 | 5.52 | 40 | 0.935334 | 0.000390816 | 0.8011 | 0.0103 | 7.6e-06
43.4 | 0.119 | 0.0076 | 100 | 5.52 | 40 | 0.935334 | 0.000394128 | 0.8021 | 0.0103 | 6.16e-06
43.5 | 0.1198 | 0.0078 | 100 | 5.52 | 40 | 0.959948 | 0.0003967776 | 0.8029 | 0.0105 | 4.68e-06
43.6 | 0.1204 | 0.0078 | 100 | 5.52 | 40 | 0.959948 | 0.0003987648 | 0.8035 | 0.0105 | 8.635e-06
43.7 | 0.1215 | 0.0079 | 100 | 5.52 | 40 | 0.972255 | 0.000402408 | 0.8046 | 0.0106 | 8e-06
43.8 | 0.1225 | 0.0081 | 100 | 5.52 | 40 | 0.9968691 | 0.00040572 | 0.8056 | 0.0108 | 4.86e-06
43.9 | 0.1231 | 0.0081 | 100 | 5.52 | 40 | 0.9968691 | 0.0004077072 | 0.8062 | 0.0108 | 6.48e-06
44 | 0.1239 | 0.0081 | 100 | 5.52 | 40 | 0.9968691 | 0.0004103568 | 0.807 | 0.0108 | 8.855e-06
44.1 | 0.125 | 0.008 | 100 | 5.52 | 40 | 0.9845621 | 0.000414 | 0.8081 | 0.0107 | 5.6e-06
44.2 | 0.1257 | 0.008 | 100 | 5.52 | 40 | 0.9845621 | 0.0004163184 | 0.8088 | 0.0107 | 4.89e-06
44.3 | 0.1263 | 0.0083 | 100 | 5.52 | 40 | 1.021483 | 0.0004183056 | 0.8094 | 0.011 | 7.56e-06
44.4 | 0.1272 | 0.0085 | 100 | 5.52 | 40 | 1.046097 | 0.0004212864 | 0.8103 | 0.0112 | 7.605e-06
44.5 | 0.1281 | 0.0084 | 100 | 5.52 | 40 | 1.03379 | 0.0004242672 | 0.8112 | 0.0111 | 5.915e-06
44.6 | 0.1288 | 0.0085 | 100 | 5.52 | 40 | 1.046097 | 0.0004265856 | 0.8119 | 0.0112 | 6.76e-06
44.7 | 0.1296 | 0.0084 | 100 | 5.52 | 40 | 1.03379 | 0.0004292352 | 0.8127 | 0.0111 | 1.008e-05
44.8 | 0.1308 | 0.0084 | 100 | 5.52 | 40 | 1.03379 | 0.0004332096 | 0.8139 | 0.0111 | 5.915e-06
44.9 | 0.1315 | 0.0085 | 100 | 5.52 | 40 | 1.046097 | 0.000435528 | 0.8146 | 0.0112 | 6.02e-06
45 | 0.1322 | 0.0087 | 100 | 5.52 | 40 | 1.070711 | 0.0004378464 | 0.8153 | 0.0114 | 6.92e-06
45.1 | 0.133 | 0.0086 | 100 | 5.52 | 40 | 1.058404 | 0.000440496 | 0.8161 | 0.0113 | 9.515e-06
45.2 | 0.1341 | 0.0087 | 100 | 5.52 | 40 | 1.070711 | 0.0004441392 | 0.8172 | 0.0114 | 6.16e-06
45.3 | 0.1348 | 0.0089 | 100 | 5.52 | 40 | 1.095325 | 0.0004464576 | 0.8179 | 0.0116 | 6.16e-06
45.4 | 0.1355 | 0.0087 | 100 | 5.52 | 40 | 1.070711 | 0.000448776 | 0.8186 | 0.0114 | 8.9e-06
45.5 | 0.1365 | 0.0091 | 100 | 5.52 | 40 | 1.119939 | 0.000452088 | 0.8196 | 0.0118 | 8.1e-06
45.6 | 0.1374 | 0.0089 | 100 | 5.52 | 40 | 1.095325 | 0.0004550688 | 0.8205 | 0.0116 | 6.335e-06
45.7 | 0.1381 | 0.0092 | 100 | 5.52 | 40 | 1.132246 | 0.0004573872 | 0.8212 | 0.0119 | 6.475e-06
45.8 | 0.1388 | 0.0093 | 100 | 5.52 | 40 | 1.144553 | 0.0004597056 | 0.8219 | 0.012 | 9.35e-06
45.9 | 0.1398 | 0.0094 | 100 | 5.52 | 40 | 1.15686 | 0.0004630176 | 0.8229 | 0.0121 | 7.52e-06
46 | 0.1406 | 0.0094 | 100 | 5.52 | 40 | 1.15686 | 0.0004656672 | 0.8237 | 0.0121 | 6.58e-06
46.1 | 0.1413 | 0.0094 | 100 | 5.52 | 40 | 1.15686 | 0.0004679856 | 0.8244 | 0.0121 | 9.4e-06
46.2 | 0.1423 | 0.0094 | 100 | 5.52 | 40 | 1.15686 | 0.0004712976 | 0.8254 | 0.0121 | 8.415e-06
46.3 | 0.1432 | 0.0093 | 100 | 5.52 | 40 | 1.144553 | 0.0004742784 | 0.8263 | 0.012 | 5.64e-06
46.4 | 0.1438 | 0.0095 | 100 | 5.52 | 40 | 1.169167 | 0.0004762656 | 0.8269 | 0.0122 | 7.6e-06
46.5 | 0.1446 | 0.0095 | 100 | 5.52 | 40 | 1.169167 | 0.0004789152 | 0.8277 | 0.0122 | 9.65e-06
46.6 | 0.1456 | 0.0098 | 100 | 5.52 | 40 | 1.206089 | 0.0004822272 | 0.8287 | 0.0125 | 8.82e-06
46.7 | 0.1465 | 0.0098 | 100 | 5.52 | 40 | 1.206089 | 0.000485208 | 0.8296 | 0.0125 | 6.86e-06
46.8 | 0.1472 | 0.0098 | 100 | 5.52 | 40 | 1.206089 | 0.0004875264 | 0.8303 | 0.0125 | 9.85e-06
46.9 | 0.1482 | 0.0099 | 100 | 5.52 | 40 | 1.218396 | 0.0004908384 | 0.8313 | 0.0126 | 9e-06
47 | 0.1491 | 0.0101 | 100 | 5.52 | 40 | 1.24301 | 0.0004938192 | 0.8322 | 0.0128 | 7.035e-06
47.1 | 0.1498 | 0.01 | 100 | 5.52 | 40 | 1.230703 | 0.0004961376 | 0.8329 | 0.0127 | 7.07e-06
47.2 | 0.1505 | 0.0102 | 100 | 5.52 | 40 | 1.255317 | 0.000498456 | 0.8336 | 0.0129 | 9.135e-06
47.3 | 0.1514 | 0.0101 | 100 | 5.52 | 40 | 1.24301 | 0.0005014368 | 0.8345 | 0.0128 | 8.2e-06
47.4 | 0.1522 | 0.0104 | 100 | 5.52 | 40 | 1.279931 | 0.0005040864 | 0.8353 | 0.0131 | 6.21e-06
47.5 | 0.1528 | 0.0103 | 100 | 5.52 | 40 | 1.267624 | 0.0005060736 | 0.8359 | 0.013 | 1.03e-05
47.6 | 0.1538 | 0.0103 | 100 | 5.52 | 40 | 1.267624 | 0.0005093856 | 0.8369 | 0.013 | 1.1385e-05
47.7 | 0.1549 | 0.0104 | 100 | 5.52 | 40 | 1.279931 | 0.0005130288 | 0.838 | 0.0131 | 7.28e-06
47.8 | 0.1556 | 0.0104 | 100 | 5.52 | 40 | 1.279931 | 0.0005153472 | 0.8387 | 0.0131 | 7.28e-06
47.9 | 0.1563 | 0.0104 | 100 | 5.52 | 40 | 1.279931 | 0.0005176656 | 0.8394 | 0.0131 | 1.05e-05
48 | 0.1573 | 0.0106 | 100 | 5.52 | 40 | 1.304545 | 0.0005209776 | 0.8404 | 0.0133 | 9.54e-06
48.1 | 0.1582 | 0.0106 | 100 | 5.52 | 40 | 1.304545 | 0.0005239584 | 0.8413 | 0.0133 | 7.525e-06
48.2 | 0.1589 | 0.0109 | 100 | 5.52 | 40 | 1.341466 | 0.0005262768 | 0.842 | 0.0136 | 9.72e-06
48.3 | 0.1598 | 0.0107 | 100 | 5.52 | 40 | 1.316852 | 0.0005292576 | 0.8429 | 0.0134 | 9.675e-06
48.4 | 0.1607 | 0.0108 | 100 | 5.52 | 40 | 1.329159 | 0.0005322384 | 0.8438 | 0.0135 | 8.68e-06
48.5 | 0.1615 | 0.0109 | 100 | 5.52 | 40 | 1.341466 | 0.000534888 | 0.8446 | 0.0136 | 7.665e-06
48.6 | 0.1622 | 0.011 | 100 | 5.52 | 40 | 1.353773 | 0.0005372064 | 0.8453 | 0.0137 | 8.88e-06
48.7 | 0.163 | 0.0112 | 100 | 5.52 | 40 | 1.378387 | 0.000539856 | 0.8461 | 0.0139 | 1.115e-05
48.8 | 0.164 | 0.0111 | 100 | 5.52 | 40 | 1.36608 | 0.000543168 | 0.8471 | 0.0138 | 7.875e-06
48.9 | 0.1647 | 0.0114 | 100 | 5.52 | 40 | 1.403001 | 0.0005454864 | 0.8478 | 0.0141 | 9.08e-06
49 | 0.1655 | 0.0113 | 100 | 5.52 | 40 | 1.390694 | 0.000548136 | 0.8486 | 0.014 | 1.135e-05
49.1 | 0.1665 | 0.0114 | 100 | 5.52 | 40 | 1.403001 | 0.000551448 | 0.8496 | 0.0141 | 9.16e-06
49.2 | 0.1673 | 0.0115 | 100 | 5.52 | 40 | 1.415308 | 0.0005540976 | 0.8504 | 0.0142 | 8.085e-06
49.3 | 0.168 | 0.0116 | 100 | 5.52 | 40 | 1.427615 | 0.000556416 | 0.8511 | 0.0143 | 9.24e-06
49.4 | 0.1688 | 0.0115 | 100 | 5.52 | 40 | 1.415308 | 0.0005590656 | 0.8519 | 0.0142 | 1.287e-05
49.5 | 0.1699 | 0.0119 | 100 | 5.52 | 40 | 1.464536 | 0.0005627088 | 0.853 | 0.0146 | 8.33e-06
49.6 | 0.1706 | 0.0119 | 100 | 5.52 | 40 | 1.464536 | 0.0005650272 | 0.8537 | 0.0146 | 8.225e-06
49.7 | 0.1713 | 0.0116 | 100 | 5.52 | 40 | 1.427615 | 0.0005673456 | 0.8544 | 0.0143 | 1.18e-05
49.8 | 0.1723 | 0.012 | 100 | 5.52 | 40 | 1.476843 | 0.0005706576 | 0.8554 | 0.0147 | 9.56e-06
49.9 | 0.1731 | 0.0119 | 100 | 5.52 | 40 | 1.464536 | 0.0005733072 | 0.8562 | 0.0146 | 8.435e-06
50 | 0.1738 | 0.0122 | 100 | 5.52 | 40 | 1.501457 | 0.0005756256 | 0.8569 | 0.0149 | 1.089e-05
50.1 | 0.1747 | 0.012 | 100 | 5.52 | 40 | 1.476843 | 0.0005786064 | 0.8578 | 0.0147 | 1.08e-05
50.2 | 0.1756 | 0.012 | 100 | 5.52 | 40 | 1.476843 | 0.0005815872 | 0.8587 | 0.0147 | 9.64e-06
50.3 | 0.1764 | 0.0121 | 100 | 5.52 | 40 | 1.48915 | 0.0005842368 | 0.8595 | 0.0148 | 8.435e-06
50.4 | 0.1771 | 0.012 | 100 | 5.52 | 40 | 1.476843 | 0.0005865552 | 0.8602 | 0.0147 | 1.342e-05
50.5 | 0.1782 | 0.0124 | 100 | 5.52 | 40 | 1.526071 | 0.0005901984 | 0.8613 | 0.0151 | 9.92e-06
50.6 | 0.179 | 0.0124 | 100 | 5.52 | 40 | 1.526071 | 0.000592848 | 0.8621 | 0.0151 | 7.41e-06
50.7 | 0.1796 | 0.0123 | 100 | 5.52 | 40 | 1.513764 | 0.0005948352 | 0.8627 | 0.015 | 1.107e-05
50.8 | 0.1805 | 0.0123 | 100 | 5.52 | 40 | 1.513764 | 0.000597816 | 0.8636 | 0.015 | 1.235e-05
50.9 | 0.1815 | 0.0124 | 100 | 5.52 | 40 | 1.526071 | 0.000601128 | 0.8646 | 0.0151 | 9.96e-06
51 | 0.1823 | 0.0125 | 100 | 5.52 | 40 | 1.538378 | 0.0006037776 | 0.8654 | 0.0152 | 8.785e-06
51.1 | 0.183 | 0.0126 | 100 | 5.52 | 40 | 1.550685 | 0.000606096 | 0.8661 | 0.0153 | 1.275e-05
51.2 | 0.184 | 0.0129 | 100 | 5.52 | 40 | 1.587606 | 0.000609408 | 0.8671 | 0.0156 | 1.29e-05
51.3 | 0.185 | 0.0129 | 100 | 5.52 | 40 | 1.587606 | 0.00061272 | 0.8681 | 0.0156 | 7.74e-06
51.4 | 0.1856 | 0.0129 | 100 | 5.52 | 40 | 1.587606 | 0.0006147072 | 0.8687 | 0.0156 | 1.032e-05
51.5 | 0.1864 | 0.0129 | 100 | 5.52 | 40 | 1.587606 | 0.0006173568 | 0.8695 | 0.0156 | 1.161e-05
51.6 | 0.1873 | 0.0129 | 100 | 5.52 | 40 | 1.587606 | 0.0006203376 | 0.8704 | 0.0156 | 1.028e-05
51.7 | 0.1881 | 0.0128 | 100 | 5.52 | 40 | 1.575299 | 0.0006229872 | 0.8712 | 0.0155 | 9.065e-06
51.8 | 0.1888 | 0.0131 | 100 | 5.52 | 40 | 1.61222 | 0.0006253056 | 0.8719 | 0.0158 | 1.188e-05
51.9 | 0.1897 | 0.0133 | 100 | 5.52 | 40 | 1.636834 | 0.0006282864 | 0.8728 | 0.016 | 1.345e-05
52 | 0.1907 | 0.0136 | 100 | 5.52 | 40 | 1.673756 | 0.0006315984 | 0.8738 | 0.0163 | 9.485e-06
52.1 | 0.1914 | 0.0135 | 100 | 5.52 | 40 | 1.661448 | 0.0006339168 | 0.8745 | 0.0162 | 9.45e-06
52.2 | 0.1921 | 0.0135 | 100 | 5.52 | 40 | 1.661448 | 0.0006362352 | 0.8752 | 0.0162 | 1.485e-05
52.3 | 0.1932 | 0.0135 | 100 | 5.52 | 40 | 1.661448 | 0.0006398784 | 0.8763 | 0.0162 | 1.084e-05
52.4 | 0.194 | 0.0136 | 100 | 5.52 | 40 | 1.673756 | 0.000642528 | 0.8771 | 0.0163 | 9.555e-06
52.5 | 0.1947 | 0.0137 | 100 | 5.52 | 40 | 1.686063 | 0.0006448464 | 0.8778 | 0.0164 | 1.224e-05
52.6 | 0.1956 | 0.0135 | 100 | 5.52 | 40 | 1.661448 | 0.0006478272 | 0.8787 | 0.0162 | 1.36e-05
52.7 | 0.1966 | 0.0137 | 100 | 5.52 | 40 | 1.686063 | 0.0006511392 | 0.8797 | 0.0164 | 9.59e-06
52.8 | 0.1973 | 0.0137 | 100 | 5.52 | 40 | 1.686063 | 0.0006534576 | 0.8804 | 0.0164 | 9.59e-06
52.9 | 0.198 | 0.0137 | 100 | 5.52 | 40 | 1.686063 | 0.000655776 | 0.8811 | 0.0164 | 1.2285e-05
53 | 0.1989 | 0.0136 | 100 | 5.52 | 40 | 1.673756 | 0.0006587568 | 0.882 | 0.0163 | 1.233e-05
53.1 | 0.1998 | 0.0138 | 100 | 5.52 | 40 | 1.69837 | 0.0006617376 | 0.8829 | 0.0165 | 9.66e-06
53.2 | 0.2005 | 0.0138 | 100 | 5.52 | 40 | 1.69837 | 0.000664056 | 0.8836 | 0.0165 | 1.2375e-05
53.3 | 0.2014 | 0.0137 | 100 | 5.52 | 40 | 1.686063 | 0.0006670368 | 0.8845 | 0.0164 | 1.5125e-05
53.4 | 0.2025 | 0.0138 | 100 | 5.52 | 40 | 1.69837 | 0.00067068 | 0.8856 | 0.0165 | 8.31e-06
53.5 | 0.2031 | 0.0139 | 100 | 5.52 | 40 | 1.710677 | 0.0006726672 | 0.8862 | 0.0166 | 9.73e-06
53.6 | 0.2038 | 0.0139 | 100 | 5.52 | 40 | 1.710677 | 0.0006749856 | 0.8869 | 0.0166 | 1.2555e-05
53.7 | 0.2047 | 0.014 | 100 | 5.52 | 40 | 1.722984 | 0.0006779664 | 0.8878 | 0.0167 | 1.405e-05
53.8 | 0.2057 | 0.0141 | 100 | 5.52 | 40 | 1.735291 | 0.0006812784 | 0.8888 | 0.0168 | 9.87e-06
53.9 | 0.2064 | 0.0141 | 100 | 5.52 | 40 | 1.735291 | 0.0006835968 | 0.8895 | 0.0168 | 1.136e-05
54 | 0.2072 | 0.0143 | 100 | 5.52 | 40 | 1.759905 | 0.0006862464 | 0.8903 | 0.017 | 1.435e-05
54.1 | 0.2082 | 0.0144 | 100 | 5.52 | 40 | 1.772212 | 0.0006895584 | 0.8913 | 0.0171 | 1.156e-05
54.2 | 0.209 | 0.0145 | 100 | 5.52 | 40 | 1.784519 | 0.000692208 | 0.8921 | 0.0172 | 1.015e-05
54.3 | 0.2097 | 0.0145 | 100 | 5.52 | 40 | 1.784519 | 0.0006945264 | 0.8928 | 0.0172 | 1.164e-05
54.4 | 0.2105 | 0.0146 | 100 | 5.52 | 40 | 1.796826 | 0.000697176 | 0.8936 | 0.0173 | 1.46e-05
54.5 | 0.2115 | 0.0146 | 100 | 5.52 | 40 | 1.796826 | 0.000700488 | 0.8946 | 0.0173 | 1.029e-05
54.6 | 0.2122 | 0.0148 | 100 | 5.52 | 40 | 1.82144 | 0.0007028064 | 0.8953 | 0.0175 | 1.188e-05
54.7 | 0.213 | 0.0149 | 100 | 5.52 | 40 | 1.833747 | 0.000705456 | 0.8961 | 0.0176 | 1.49e-05
54.8 | 0.214 | 0.0149 | 100 | 5.52 | 40 | 1.833747 | 0.000708768 | 0.8971 | 0.0176 | 1.188e-05
54.9 | 0.2148 | 0.0148 | 100 | 5.52 | 40 | 1.82144 | 0.0007114176 | 0.8979 | 0.0175 | 1.043e-05
55 | 0.2155 | 0.015 | 100 | 5.52 | 40 | 1.846054 | 0.000713736 | 0.8986 | 0.0177 | 1.0535e-05
55.1 | 0.2162 | 0.0151 | 100 | 5.52 | 40 | 1.858361 | 0.0007160544 | 0.8993 | 0.0178 | 1.6665e-05
55.2 | 0.2173 | 0.0152 | 100 | 5.52 | 40 | 1.870668 | 0.0007196976 | 0.9004 | 0.0179 | 1.22e-05
55.3 | 0.2181 | 0.0153 | 100 | 5.52 | 40 | 1.882975 | 0.0007223472 | 0.9012 | 0.018 | 1.224e-05
55.4 | 0.2189 | 0.0153 | 100 | 5.52 | 40 | 1.882975 | 0.0007249968 | 0.902 | 0.018 | 1.3815e-05
55.5 | 0.2198 | 0.0154 | 100 | 5.52 | 40 | 1.895282 | 0.0007279776 | 0.9029 | 0.0181 | 1.3995e-05
55.6 | 0.2207 | 0.0157 | 100 | 5.52 | 40 | 1.932203 | 0.0007309584 | 0.9038 | 0.0184 | 1.092e-05
55.7 | 0.2214 | 0.0155 | 100 | 5.52 | 40 | 1.907589 | 0.0007332768 | 0.9045 | 0.0182 | 1.0885e-05
55.8 | 0.2221 | 0.0156 | 100 | 5.52 | 40 | 1.919896 | 0.0007355952 | 0.9052 | 0.0183 | 1.565e-05
55.9 | 0.2231 | 0.0157 | 100 | 5.52 | 40 | 1.932203 | 0.0007389072 | 0.9062 | 0.0184 | 1.252e-05
56 | 0.2239 | 0.0156 | 100 | 5.52 | 40 | 1.919896 | 0.0007415568 | 0.907 | 0.0183 | 1.099e-05
56.1 | 0.2246 | 0.0158 | 100 | 5.52 | 40 | 1.94451 | 0.0007438752 | 0.9077 | 0.0185 | 1.59e-05
56.2 | 0.2256 | 0.016 | 100 | 5.52 | 40 | 1.969124 | 0.0007471872 | 0.9087 | 0.0187 | 1.44e-05
56.3 | 0.2265 | 0.016 | 100 | 5.52 | 40 | 1.969124 | 0.000750168 | 0.9096 | 0.0187 | 1.12e-05
56.4 | 0.2272 | 0.016 | 100 | 5.52 | 40 | 1.969124 | 0.0007524864 | 0.9103 | 0.0187 | 1.12e-05
56.5 | 0.2279 | 0.016 | 100 | 5.52 | 40 | 1.969124 | 0.0007548048 | 0.911 | 0.0187 | 1.615e-05
56.6 | 0.2289 | 0.0163 | 100 | 5.52 | 40 | 2.006045 | 0.0007581168 | 0.912 | 0.019 | 1.467e-05
56.7 | 0.2298 | 0.0163 | 100 | 5.52 | 40 | 2.006045 | 0.0007610976 | 0.9129 | 0.019 | 1.312e-05
56.8 | 0.2306 | 0.0165 | 100 | 5.52 | 40 | 2.030659 | 0.0007637472 | 0.9137 | 0.0192 | 1.476e-05
56.9 | 0.2315 | 0.0163 | 100 | 5.52 | 40 | 2.006045 | 0.000766728 | 0.9146 | 0.019 | 1.4805e-05
57 | 0.2324 | 0.0166 | 100 | 5.52 | 40 | 2.042966 | 0.0007697088 | 0.9155 | 0.0193 | 9.96e-06
57.1 | 0.233 | 0.0166 | 100 | 5.52 | 40 | 2.042966 | 0.000771696 | 0.9161 | 0.0193 | 1.332e-05
57.2 | 0.2338 | 0.0167 | 100 | 5.52 | 40 | 2.055273 | 0.0007743456 | 0.9169 | 0.0194 | 1.67e-05
57.3 | 0.2348 | 0.0167 | 100 | 5.52 | 40 | 2.055273 | 0.0007776576 | 0.9179 | 0.0194 | 1.34e-05
57.4 | 0.2356 | 0.0168 | 100 | 5.52 | 40 | 2.06758 | 0.0007803072 | 0.9187 | 0.0195 | 1.176e-05
57.5 | 0.2363 | 0.0168 | 100 | 5.52 | 40 | 2.06758 | 0.0007826256 | 0.9194 | 0.0195 | 1.5165e-05
57.6 | 0.2372 | 0.0169 | 100 | 5.52 | 40 | 2.079887 | 0.0007856064 | 0.9203 | 0.0196 | 1.8645e-05
57.7 | 0.2383 | 0.017 | 100 | 5.52 | 40 | 2.092194 | 0.0007892496 | 0.9214 | 0.0197 | 1.017e-05
57.8 | 0.2389 | 0.0169 | 100 | 5.52 | 40 | 2.079887 | 0.0007912368 | 0.922 | 0.0196 | 1.1865e-05
57.9 | 0.2396 | 0.017 | 100 | 5.52 | 40 | 2.092194 | 0.0007935552 | 0.9227 | 0.0197 | 1.715e-05
58 | 0.2406 | 0.0173 | 100 | 5.52 | 40 | 2.129115 | 0.0007968672 | 0.9237 | 0.02 | 1.5705e-05
58.1 | 0.2415 | 0.0176 | 100 | 5.52 | 40 | 2.166037 | 0.000799848 | 0.9246 | 0.0203 | 1.2215e-05
58.2 | 0.2422 | 0.0173 | 100 | 5.52 | 40 | 2.129115 | 0.0008021664 | 0.9253 | 0.02 | 1.38e-05
58.3 | 0.243 | 0.0172 | 100 | 5.52 | 40 | 2.116808 | 0.000804816 | 0.9261 | 0.0199 | 1.74e-05
58.4 | 0.244 | 0.0176 | 100 | 5.52 | 40 | 2.166037 | 0.000808128 | 0.9271 | 0.0203 | 1.416e-05
58.5 | 0.2448 | 0.0178 | 100 | 5.52 | 40 | 2.190651 | 0.0008107776 | 0.9279 | 0.0205 | 1.2355e-05
58.6 | 0.2455 | 0.0175 | 100 | 5.52 | 40 | 2.15373 | 0.000813096 | 0.9286 | 0.0202 | 1.76e-05
58.7 | 0.2465 | 0.0177 | 100 | 5.52 | 40 | 2.178344 | 0.000816408 | 0.9296 | 0.0204 | 1.602e-05
58.8 | 0.2474 | 0.0179 | 100 | 5.52 | 40 | 2.202958 | 0.0008193888 | 0.9305 | 0.0206 | 1.074e-05
58.9 | 0.248 | 0.0179 | 100 | 5.52 | 40 | 2.202958 | 0.000821376 | 0.9311 | 0.0206 | 1.444e-05
59 | 0.2488 | 0.0182 | 100 | 5.52 | 40 | 2.239879 | 0.0008240256 | 0.9319 | 0.0209 | 2.184e-05
59.1 | 0.25 | 0.0182 | 100 | 5.52 | 40 | 2.239879 | 0.000828 | 0.9331 | 0.0209 | 1.092e-05
59.2 | 0.2506 | 0.0182 | 100 | 5.52 | 40 | 2.239879 | 0.0008299872 | 0.9337 | 0.0209 | 1.274e-05
59.3 | 0.2513 | 0.0182 | 100 | 5.52 | 40 | 2.239879 | 0.0008323056 | 0.9344 | 0.0209 | 1.46e-05
59.4 | 0.2521 | 0.0183 | 100 | 5.52 | 40 | 2.252186 | 0.0008349552 | 0.9352 | 0.021 | 2.024e-05
59.5 | 0.2532 | 0.0185 | 100 | 5.52 | 40 | 2.2768 | 0.0008385984 | 0.9363 | 0.0212 | 1.468e-05
59.6 | 0.254 | 0.0182 | 100 | 5.52 | 40 | 2.239879 | 0.000841248 | 0.9371 | 0.0209 | 1.2845e-05
59.7 | 0.2547 | 0.0185 | 100 | 5.52 | 40 | 2.2768 | 0.0008435664 | 0.9378 | 0.0212 | 1.85e-05
59.8 | 0.2557 | 0.0185 | 100 | 5.52 | 40 | 2.2768 | 0.0008468784 | 0.9388 | 0.0212 | 1.48e-05
59.9 | 0.2565 | 0.0185 | 100 | 5.52 | 40 | 2.2768 | 0.000849528 | 0.9396 | 0.0212 | 1.3055e-05
60 | 0.2572 | 0.0188 | 100 | 5.52 | 40 | 2.313721 | 0.0008518464 | 0.9403 | 0.0215 | 1.508e-05
60.1 | 0.258 | 0.0189 | 100 | 5.52 | 40 | 2.326028 | 0.000854496 | 0.9411 | 0.0216 | 1.89e-05
60.2 | 0.259 | 0.0189 | 100 | 5.52 | 40 | 2.326028 | 0.000857808 | 0.9421 | 0.0216 | 1.14e-05
60.3 | 0.2596 | 0.0191 | 100 | 5.52 | 40 | 2.350642 | 0.0008597952 | 0.9427 | 0.0218 | 1.532e-05
60.4 | 0.2604 | 0.0192 | 100 | 5.52 | 40 | 2.362949 | 0.0008624448 | 0.9435 | 0.0219 | 2.1065e-05
60.5 | 0.2615 | 0.0191 | 100 | 5.52 | 40 | 2.350642 | 0.000866088 | 0.9446 | 0.0218 | 1.728e-05
60.6 | 0.2624 | 0.0193 | 100 | 5.52 | 40 | 2.375256 | 0.0008690688 | 0.9455 | 0.022 | 1.155e-05
60.7 | 0.263 | 0.0192 | 100 | 5.52 | 40 | 2.362949 | 0.000871056 | 0.9461 | 0.0219 | 1.344e-05
60.8 | 0.2637 | 0.0192 | 100 | 5.52 | 40 | 2.362949 | 0.0008733744 | 0.9468 | 0.0219 | 2.31e-05
60.9 | 0.2649 | 0.0193 | 100 | 5.52 | 40 | 2.375256 | 0.0008773488 | 0.948 | 0.022 | 1.556e-05
61 | 0.2657 | 0.0196 | 100 | 5.52 | 40 | 2.412177 | 0.0008799984 | 0.9488 | 0.0223 | 1.365e-05
61.1 | 0.2664 | 0.0194 | 100 | 5.52 | 40 | 2.387563 | 0.0008823168 | 0.9495 | 0.0221 | 1.755e-05
61.2 | 0.2673 | 0.0196 | 100 | 5.52 | 40 | 2.412177 | 0.0008852976 | 0.9504 | 0.0223 | 1.773e-05
61.3 | 0.2682 | 0.0198 | 100 | 5.52 | 40 | 2.436791 | 0.0008882784 | 0.9513 | 0.0225 | 1.188e-05
61.4 | 0.2688 | 0.0198 | 100 | 5.52 | 40 | 2.436791 | 0.0008902656 | 0.9519 | 0.0225 | 1.773e-05
61.5 | 0.2697 | 0.0196 | 100 | 5.52 | 40 | 2.412177 | 0.0008932464 | 0.9528 | 0.0223 | 1.773e-05
61.6 | 0.2706 | 0.0198 | 100 | 5.52 | 40 | 2.436791 | 0.0008962272 | 0.9537 | 0.0225 | 1.588e-05
61.7 | 0.2714 | 0.0199 | 100 | 5.52 | 40 | 2.449098 | 0.0008988768 | 0.9545 | 0.0226 | 1.4035e-05
61.8 | 0.2721 | 0.0202 | 100 | 5.52 | 40 | 2.486019 | 0.0009011952 | 0.9552 | 0.0229 | 2.222e-05
61.9 | 0.2732 | 0.0202 | 100 | 5.52 | 40 | 2.486019 | 0.0009048384 | 0.9563 | 0.0229 | 1.818e-05
62 | 0.2741 | 0.0202 | 100 | 5.52 | 40 | 2.486019 | 0.0009078192 | 0.9572 | 0.0229 | 1.215e-05
62.1 | 0.2747 | 0.0203 | 100 | 5.52 | 40 | 2.498326 | 0.0009098064 | 0.9578 | 0.023 | 1.421e-05
62.2 | 0.2754 | 0.0203 | 100 | 5.52 | 40 | 2.498326 | 0.0009121248 | 0.9585 | 0.023 | 2.025e-05
62.3 | 0.2764 | 0.0202 | 100 | 5.52 | 40 | 2.486019 | 0.0009154368 | 0.9595 | 0.0229 | 1.8315e-05
62.4 | 0.2773 | 0.0205 | 100 | 5.52 | 40 | 2.52294 | 0.0009184176 | 0.9604 | 0.0232 | 1.4385e-05
62.5 | 0.278 | 0.0206 | 100 | 5.52 | 40 | 2.535247 | 0.000920736 | 0.9611 | 0.0233 | 1.863e-05
62.6 | 0.2789 | 0.0208 | 100 | 5.52 | 40 | 2.559861 | 0.0009237168 | 0.962 | 0.0235 | 1.8675e-05
62.7 | 0.2798 | 0.0207 | 100 | 5.52 | 40 | 2.547554 | 0.0009266976 | 0.9629 | 0.0234 | 1.668e-05
62.8 | 0.2806 | 0.021 | 100 | 5.52 | 40 | 2.584475 | 0.0009293472 | 0.9637 | 0.0237 | 1.4665e-05
62.9 | 0.2813 | 0.0209 | 100 | 5.52 | 40 | 2.572168 | 0.0009316656 | 0.9644 | 0.0236 | 2.095e-05
63 | 0.2823 | 0.021 | 100 | 5.52 | 40 | 2.584475 | 0.0009349776 | 0.9654 | 0.0237 | 1.89e-05
63.1 | 0.2832 | 0.021 | 100 | 5.52 | 40 | 2.584475 | 0.0009379584 | 0.9663 | 0.0237 | 1.257e-05
63.2 | 0.2838 | 0.0209 | 100 | 5.52 | 40 | 2.572168 | 0.0009399456 | 0.9669 | 0.0236 | 1.8945e-05
63.3 | 0.2847 | 0.0212 | 100 | 5.52 | 40 | 2.609089 | 0.0009429264 | 0.9678 | 0.0239 | 2.343e-05
63.4 | 0.2858 | 0.0214 | 100 | 5.52 | 40 | 2.633704 | 0.0009465696 | 0.9689 | 0.0241 | 1.287e-05
63.5 | 0.2864 | 0.0215 | 100 | 5.52 | 40 | 2.646011 | 0.0009485568 | 0.9695 | 0.0242 | 1.505e-05
63.6 | 0.2871 | 0.0215 | 100 | 5.52 | 40 | 2.646011 | 0.0009508752 | 0.9702 | 0.0242 | 1.944e-05
63.7 | 0.288 | 0.0217 | 100 | 5.52 | 40 | 2.670625 | 0.000953856 | 0.9711 | 0.0244 | 2.376e-05
63.8 | 0.2891 | 0.0215 | 100 | 5.52 | 40 | 2.646011 | 0.0009574992 | 0.9722 | 0.0242 | 1.5155e-05
63.9 | 0.2898 | 0.0218 | 100 | 5.52 | 40 | 2.682932 | 0.0009598176 | 0.9729 | 0.0245 | 1.526e-05
64 | 0.2905 | 0.0218 | 100 | 5.52 | 40 | 2.682932 | 0.000962136 | 0.9736 | 0.0245 | 2.19e-05
64.1 | 0.2915 | 0.022 | 100 | 5.52 | 40 | 2.707546 | 0.000965448 | 0.9746 | 0.0247 | 1.764e-05
64.2 | 0.2923 | 0.0221 | 100 | 5.52 | 40 | 2.719853 | 0.0009680976 | 0.9754 | 0.0248 | 1.5575e-05
64.3 | 0.293 | 0.0224 | 100 | 5.52 | 40 | 2.756774 | 0.000970416 | 0.9761 | 0.0251 | 2.0025e-05
64.4 | 0.2939 | 0.0221 | 100 | 5.52 | 40 | 2.719853 | 0.0009733968 | 0.977 | 0.0248 | 2.007e-05
64.5 | 0.2948 | 0.0225 | 100 | 5.52 | 40 | 2.769081 | 0.0009763776 | 0.9779 | 0.0252 | 1.582e-05
64.6 | 0.2955 | 0.0227 | 100 | 5.52 | 40 | 2.793695 | 0.000978696 | 0.9786 | 0.0254 | 1.804e-05
64.7 | 0.2963 | 0.0224 | 100 | 5.52 | 40 | 2.756774 | 0.0009813456 | 0.9794 | 0.0251 | 2.475e-05
64.8 | 0.2974 | 0.0226 | 100 | 5.52 | 40 | 2.781388 | 0.0009849888 | 0.9805 | 0.0253 | 1.8e-05
64.9 | 0.2982 | 0.0224 | 100 | 5.52 | 40 | 2.756774 | 0.0009876384 | 0.9813 | 0.0251 | 1.35e-05
65 | 0.2988 | 0.0226 | 100 | 5.52 | 40 | 2.781388 | 0.0009896256 | 0.9819 | 0.0253 | 1.812e-05
65.1 | 0.2996 | 0.0227 | 100 | 5.52 | 40 | 2.793695 | 0.0009922752 | 0.9827 | 0.0254 | 2.742e-05
65.2 | 0.3008 | 0.023 | 100 | 5.52 | 40 | 2.830616 | 0.0009962496 | 0.9839 | 0.0257 | 1.6135e-05
65.3 | 0.3015 | 0.0231 | 100 | 5.52 | 40 | 2.842923 | 0.000998568 | 0.9846 | 0.0258 | 1.6205e-05
65.4 | 0.3022 | 0.0232 | 100 | 5.52 | 40 | 2.85523 | 0.0010008864 | 0.9853 | 0.0259 | 2.0925e-05
65.5 | 0.3031 | 0.0233 | 100 | 5.52 | 40 | 2.867537 | 0.0010038672 | 0.9862 | 0.026 | 2.0925e-05
65.6 | 0.304 | 0.0232 | 100 | 5.52 | 40 | 2.85523 | 0.001006848 | 0.9871 | 0.0259 | 1.398e-05
65.7 | 0.3046 | 0.0234 | 100 | 5.52 | 40 | 2.879844 | 0.0010088352 | 0.9877 | 0.0261 | 2.1015e-05
65.8 | 0.3055 | 0.0233 | 100 | 5.52 | 40 | 2.867537 | 0.001011816 | 0.9886 | 0.026 | 2.0925e-05
65.9 | 0.3064 | 0.0232 | 100 | 5.52 | 40 | 2.85523 | 0.0010147968 | 0.9895 | 0.0259 | 1.6345e-05
66 | 0.3071 | 0.0235 | 100 | 5.52 | 40 | 2.892151 | 0.0010171152 | 0.9902 | 0.0262 | 1.876e-05
66.1 | 0.3079 | 0.0234 | 100 | 5.52 | 40 | 2.879844 | 0.0010197648 | 0.991 | 0.0261 | 2.826e-05
66.2 | 0.3091 | 0.0237 | 100 | 5.52 | 40 | 2.916765 | 0.0010237392 | 0.9922 | 0.0264 | 2.142e-05
66.3 | 0.31 | 0.0239 | 100 | 5.52 | 40 | 2.941379 | 0.00102672 | 0.9931 | 0.0266 | 1.195e-05
66.4 | 0.3105 | 0.0239 | 100 | 5.52 | 40 | 2.941379 | 0.001028376 | 0.9936 | 0.0266 | 1.912e-05
66.5 | 0.3113 | 0.0239 | 100 | 5.52 | 40 | 2.941379 | 0.0010310256 | 0.9944 | 0.0266 | 2.39e-05
66.6 | 0.3123 | 0.0239 | 100 | 5.52 | 40 | 2.941379 | 0.0010343376 | 0.9954 | 0.0266 | 1.92e-05
66.7 | 0.3131 | 0.0241 | 100 | 5.52 | 40 | 2.965993 | 0.0010369872 | 0.9962 | 0.0268 | 1.687e-05
66.8 | 0.3138 | 0.0241 | 100 | 5.52 | 40 | 2.965993 | 0.0010393056 | 0.9969 | 0.0268 | 2.42e-05
66.9 | 0.3148 | 0.0243 | 100 | 5.52 | 40 | 2.990607 | 0.0010426176 | 0.9979 | 0.027 | 2.187e-05
67 | 0.3157 | 0.0243 | 100 | 5.52 | 40 | 2.990607 | 0.0010455984 | 0.9988 | 0.027 | 1.701e-05
67.1 | 0.3164 | 0.0243 | 100 | 5.52 | 40 | 2.990607 | 0.0010479168 | 0.9995 | 0.027 | 1.715e-05
67.2 | 0.3171 | 0.0247 | 100 | 5.52 | 40 | 3.039835 | 0.0010502352 | 1.0002 | 0.0274 | 2.465e-05
67.3 | 0.3181 | 0.0246 | 100 | 5.52 | 40 | 3.027528 | 0.0010535472 | 1.0012 | 0.0273 | 2.214e-05
67.4 | 0.319 | 0.0246 | 100 | 5.52 | 40 | 3.027528 | 0.001056528 | 1.0021 | 0.0273 | 1.485e-05
67.5 | 0.3196 | 0.0249 | 100 | 5.52 | 40 | 3.064449 | 0.0010585152 | 1.0027 | 0.0276 | 2.48e-05
67.6 | 0.3206 | 0.0247 | 100 | 5.52 | 40 | 3.039835 | 0.0010618272 | 1.0037 | 0.0274 | 2.49e-05
67.7 | 0.3216 | 0.0251 | 100 | 5.52 | 40 | 3.089063 | 0.0010651392 | 1.0047 | 0.0278 | 1.506e-05
67.8 | 0.3222 | 0.0251 | 100 | 5.52 | 40 | 3.089063 | 0.0010671264 | 1.0053 | 0.0278 | 1.757e-05
67.9 | 0.3229 | 0.0251 | 100 | 5.52 | 40 | 3.089063 | 0.0010694448 | 1.006 | 0.0278 | 2.268e-05
68 | 0.3238 | 0.0253 | 100 | 5.52 | 40 | 3.113678 | 0.0010724256 | 1.0069 | 0.028 | 2.7885e-05
68.1 | 0.3249 | 0.0254 | 100 | 5.52 | 40 | 3.125985 | 0.0010760688 | 1.008 | 0.0281 | 1.771e-05
68.2 | 0.3256 | 0.0252 | 100 | 5.52 | 40 | 3.101371 | 0.0010783872 | 1.0087 | 0.0279 | 2.277e-05
68.3 | 0.3265 | 0.0254 | 100 | 5.52 | 40 | 3.125985 | 0.001081368 | 1.0096 | 0.0281 | 2.535e-05
68.4 | 0.3275 | 0.0253 | 100 | 5.52 | 40 | 3.113678 | 0.00108468 | 1.0106 | 0.028 | 1.524e-05
68.5 | 0.3281 | 0.0255 | 100 | 5.52 | 40 | 3.138292 | 0.0010866672 | 1.0112 | 0.0282 | 1.792e-05
68.6 | 0.3288 | 0.0257 | 100 | 5.52 | 40 | 3.162906 | 0.0010889856 | 1.0119 | 0.0284 | 2.313e-05
68.7 | 0.3297 | 0.0257 | 100 | 5.52 | 40 | 3.162906 | 0.0010919664 | 1.0128 | 0.0284 | 2.06e-05
68.8 | 0.3305 | 0.0258 | 100 | 5.52 | 40 | 3.175213 | 0.001094616 | 1.0136 | 0.0285 | 2.072e-05
68.9 | 0.3313 | 0.026 | 100 | 5.52 | 40 | 3.199827 | 0.0010972656 | 1.0144 | 0.0287 | 2.076e-05
69 | 0.3321 | 0.0259 | 100 | 5.52 | 40 | 3.18752 | 0.0010999152 | 1.0152 | 0.0286 | 3.12e-05
69.1 | 0.3333 | 0.0261 | 100 | 5.52 | 40 | 3.212134 | 0.0011038896 | 1.0164 | 0.0288 | 1.8305e-05
69.2 | 0.334 | 0.0262 | 100 | 5.52 | 40 | 3.224441 | 0.001106208 | 1.0171 | 0.0289 | 1.578e-05
69.3 | 0.3346 | 0.0264 | 100 | 5.52 | 40 | 3.249055 | 0.0011081952 | 1.0177 | 0.0291 | 2.367e-05
69.4 | 0.3355 | 0.0262 | 100 | 5.52 | 40 | 3.224441 | 0.001111176 | 1.0186 | 0.0289 | 2.893e-05
69.5 | 0.3366 | 0.0264 | 100 | 5.52 | 40 | 3.249055 | 0.0011148192 | 1.0197 | 0.0291 | 7.91e-06
69.6 | 0.3373 | -0.0038 | 100 | 5.52 | 40 | 0 | 0.0011171376 | 1.0204 | -0.0011
69.7 | 0.338 | -0.0027 | 100 | 5.52 | 40 |  |  | 1.0211 | 0 | 0.00405314
69.8 | 0.339 | -0.0027 | 100 | 5.52 | 40 | 3.249055 |  | 1.0221 | 0
69.9 | 0.3398 | -0.0028 | 100 | 5.52 | 40 |  |  | 1.0229 | -0.0001
70 | 0.3405 | -0.0029 | 100 | 5.52 | 40 |  |  | 1.0236 | -0.0002
70.1 | 0.3413 | -0.0027 | 100 | 5.52 | 40 |  |  | 1.0244 | 0
70.2 | 0.3423 | -0.0029 | 100 | 5.52 | 40 |  |  | 1.0254 | -0.0002
70.3 | 0.343 | -0.0028 | 100 | 5.52 | 40 |  |  | 1.0261 | -0.0001
70.4 | 0.3438 | -0.0028 | 100 | 5.52 | 40 |  |  | 1.0269 | -0.0001
70.5 | 0.3449 | -0.0027 | 100 | 5.52 | 40 |  |  | 1.028 | 0
70.6 | 0.3457 | -0.0027 | 100 | 5.52 | 40 |  |  | 1.0288 | 0
70.7 | 0.3463 | -0.0028 | 100 | 5.52 | 40 |  |  | 1.0294 | -0.0001
70.8 | 0.3471 | -0.0028 | 100 | 5.52 | 40 |  |  | 1.0302 | -0.0001
70.9 | 0.3482 | -0.0028 | 100 | 5.52 | 40 |  |  | 1.0313 | -0.0001
71 | 0.349 | -0.0028 | 100 | 5.52 | 40 |  |  | 1.0321 | -0.0001
71.1 | 0.3497 | -0.0028 | 100 | 5.52 | 40 |  |  | 1.0328 | -0.0001
71.2 | 0.3507 | -0.0028 | 100 | 5.52 | 40 |  |  | 1.0338 | -0.0001
71.3 | 0.3515 | -0.0028 | 100 | 5.52 | 40 |  |  | 1.0346 | -0.0001
71.4 | 0.3522 | -0.0026 | 100 | 5.52 | 40 |  |  | 1.0353 | 0.0001
71.5 | 0.353 | -0.0028 | 100 | 5.52 | 40 |  |  | 1.0361 | -0.0001
71.6 | 0.3539 | -0.0027 | 100 | 5.52 | 40 |  |  | 1.037 | 0
71.7 | 0.3547 | -0.003 | 100 | 5.52 | 40 |  |  | 1.0378 | -0.0003
71.8 | 0.3554 | -0.0028 | 100 | 5.52 | 40 |  |  | 1.0385 | -0.0001
71.9 | 0.3565 | -0.0026 | 100 | 5.52 | 40 |  |  | 1.0396 | 0.0001
72 | 0.3574 | -0.0028 | 100 | 5.52 | 40 |  |  | 1.0405 | -0.0001
72.1 | 0.358 | -0.0026 | 100 | 5.52 | 40 |  |  | 1.0411 | 0.0001
72.2 | 0.3587 | -0.0028 | 100 | 5.52 | 40 |  |  | 1.0418 | -0.0001
72.22 | 0.3588 | -0.0027 | 100 | 5.52 | 40 |  |  | 1.0419 | 0

## plaster 8.1_24
Results Table 1
| Specimen label | Maximum Load | Flexure stress at Maximum Load | Support span | Thickness | Width
|  | (kN) | (N/mm^2) | (mm) | (mm) | (mm) |  |  |  | Area
12 | 8.1.24 | 0.0286 | 4.2862 | 100 | 5.01 | 40 |  |  |  | 0.0002004
Time | Displacement | Force | Support span | Thickness | Width | Stress | Strain | Displacement | Force | Area/FE | FT |  | slope |  | E
(s) | (mm) | (kN) | (mm) | (mm) | (mm) | (Mpa) | (-) | (mm) | (kN) | KNmm/J | J/m2 | KJ/m2 | KN/mm | N/mm | N/mm2(Mpa) | Gpa
0 |  |  | 100 | 5.01 | 40 | 0 | 0 | 0.3651 | 0.001 | 0 | 26.79356 | 0.02679356 | 0.06293709 | 62.93709 | 3128.049 | 3.128049
0.1 |  |  | 100 | 5.01 | 40 | 0 | 0 | 0.3681 | 0.0009 | 0
0.2 |  |  | 100 | 5.01 | 40 | 0 | 0 | 0.3676 | 0.001 | 0
0.3 |  |  | 100 | 5.01 | 40 | 0 | 0 | 0.3674 | 0.0009 | 0
0.4 |  |  | 100 | 5.01 | 40 | 0 | 0 | 0.3674 | 0.0009 | 0
0.5 |  |  | 100 | 5.01 | 40 | 0 | 0 | 0.3676 | 0.001 | 0
0.6 |  |  | 100 | 5.01 | 40 | 0 | 0 | 0.3681 | 0.001 | 0
0.7 |  |  | 100 | 5.01 | 40 | 0 | 0 | 0.3698 | 0.0008 | 0
0.8 |  |  | 100 | 5.01 | 40 | 0 | 0 | 0.3708 | 0.001 | 0
0.9 |  |  | 100 | 5.01 | 40 | 0 | 0 | 0.3717 | 0.0009 | 0
1 |  |  | 100 | 5.01 | 40 | 0 | 0 | 0.3727 | 0.0009 | 0
1.1 |  |  | 100 | 5.01 | 40 | 0 | 0 | 0.3734 | 0.0011 | 0
1.2 |  |  | 100 | 5.01 | 40 | 0 | 0 | 0.3742 | 0.0011 | 0
1.3 |  |  | 100 | 5.01 | 40 | 0 | 0 | 0.3753 | 0.0011 | 0
1.4 |  |  | 100 | 5.01 | 40 | 0 | 0 | 0.3761 | 0.0008 | 0
1.5 |  |  | 100 | 5.01 | 40 | 0 | 0 | 0.3767 | 0.001 | 0
1.6 |  |  | 100 | 5.01 | 40 | 0 | 0 | 0.3776 | 0.0009 | 0
1.7 |  |  | 100 | 5.01 | 40 | 0 | 0 | 0.3787 | 0.001 | 0
1.8 |  |  | 100 | 5.01 | 40 | 0 | 0 | 0.3794 | 0.0012 | 0
1.9 |  |  | 100 | 5.01 | 40 | 0 | 0 | 0.3801 | 0.001 | 0
2 |  |  | 100 | 5.01 | 40 | 0 | 0 | 0.3811 | 0.0009 | 0
2.1 |  |  | 100 | 5.01 | 40 | 0 | 0 | 0.3819 | 0.001 | 0
2.2 |  |  | 100 | 5.01 | 40 | 0 | 0 | 0.3826 | 0.0012 | 0
2.3 |  |  | 100 | 5.01 | 40 | 0 | 0 | 0.3834 | 0.0013 | 0
2.4 |  |  | 100 | 5.01 | 40 | 0 | 0 | 0.3843 | 0.0011 | 0
2.5 |  |  | 100 | 5.01 | 40 | 0 | 0 | 0.3851 | 0.0011 | 0
2.6 |  |  | 100 | 5.01 | 40 | 0 | 0 | 0.3858 | 0.0011 | 0
2.7 |  |  | 100 | 5.01 | 40 | 0 | 0 | 0.3869 | 0.0012 | 0
2.8 |  |  | 100 | 5.01 | 40 | 0 | 0 | 0.3878 | 0.0011 | 0
2.9 |  |  | 100 | 5.01 | 40 | 0 | 0 | 0.3884 | 0.0012 | 0
3 |  |  | 100 | 5.01 | 40 | 0 | 0 | 0.3891 | 0.001 | 0
3.1 |  |  | 100 | 5.01 | 40 | 0 | 0 | 0.3902 | 0.001 | 0
3.2 |  |  | 100 | 5.01 | 40 | 0 | 0 | 0.3911 | 0.0009 | 0
3.3 |  |  | 100 | 5.01 | 40 | 0 | 0 | 0.3918 | 0.0013 | 0
3.4 |  |  | 100 | 5.01 | 40 | 0 | 0 | 0.3928 | 0.0011 | 0
3.5 |  |  | 100 | 5.01 | 40 | 0 | 0 | 0.3937 | 0.001 | 0
3.6 |  |  | 100 | 5.01 | 40 | 0 | 0 | 0.3944 | 0.0009 | 0
3.7 |  |  | 100 | 5.01 | 40 | 0 | 0 | 0.3951 | 0.0012 | 0
3.8 |  |  | 100 | 5.01 | 40 | 0 | 0 | 0.3961 | 0.0012 | 0
3.9 |  |  | 100 | 5.01 | 40 | 0 | 0 | 0.3969 | 0.0013 | 0
4 |  |  | 100 | 5.01 | 40 | 0 | 0 | 0.3976 | 0.0012 | 0
4.1 |  |  | 100 | 5.01 | 40 | 0 | 0 | 0.3984 | 0.001 | 0
4.2 |  |  | 100 | 5.01 | 40 | 0 | 0 | 0.3995 | 0.0011 | 0
4.3 |  |  | 100 | 5.01 | 40 | 0 | 0 | 0.4002 | 0.001 | 0
4.4 |  |  | 100 | 5.01 | 40 | 0 | 0 | 0.4008 | 0.0011 | 0
4.5 |  |  | 100 | 5.01 | 40 | 0 | 0 | 0.4019 | 0.0013 | 0
4.6 |  |  | 100 | 5.01 | 40 | 0 | 0 | 0.4029 | 0.001 | 0
4.7 |  |  | 100 | 5.01 | 40 | 0 | 0 | 0.4035 | 0.0011 | 0
4.8 |  |  | 100 | 5.01 | 40 | 0 | 0 | 0.4043 | 0.0011 | 0
4.9 |  |  | 100 | 5.01 | 40 | 0 | 0 | 0.4054 | 0.0012 | 0
5 |  |  | 100 | 5.01 | 40 | 0 | 0 | 0.4061 | 0.0013 | 0
5.1 |  |  | 100 | 5.01 | 40 | 0 | 0 | 0.4068 | 0.0014 | 0
5.2 |  |  | 100 | 5.01 | 40 | 0 | 0 | 0.4076 | 0.0012 | 0
5.3 |  |  | 100 | 5.01 | 40 | 0 | 0 | 0.4085 | 0.0011 | 0
5.4 |  |  | 100 | 5.01 | 40 | 0 | 0 | 0.4092 | 0.0012 | 0
5.5 |  |  | 100 | 5.01 | 40 | 0 | 0 | 0.4101 | 0.0012 | 0
5.6 |  |  | 100 | 5.01 | 40 | 0 | 0 | 0.4112 | 0.0012 | 0
5.7 |  |  | 100 | 5.01 | 40 | 0 | 0 | 0.4119 | 0.0012 | 0
5.8 |  |  | 100 | 5.01 | 40 | 0 | 0 | 0.4126 | 0.0013 | 0
5.9 |  |  | 100 | 5.01 | 40 | 0 | 0 | 0.4134 | 0.001 | 0
6 |  |  | 100 | 5.01 | 40 | 0 | 0 | 0.4145 | 0.0012 | 0
6.1 |  |  | 100 | 5.01 | 40 | 0 | 0 | 0.4152 | 0.0013 | 0
6.2 |  |  | 100 | 5.01 | 40 | 0 | 0 | 0.4159 | 0.0012 | 0
6.3 |  |  | 100 | 5.01 | 40 | 0 | 0 | 0.4169 | 0.0011 | 0
6.4 |  |  | 100 | 5.01 | 40 | 0 | 0 | 0.4178 | 0.0012 | 0
6.5 |  |  | 100 | 5.01 | 40 | 0 | 0 | 0.4185 | 0.001 | 0
6.6 |  |  | 100 | 5.01 | 40 | 0 | 0 | 0.4193 | 0.0011 | 0
6.7 |  |  | 100 | 5.01 | 40 | 0 | 0 | 0.4203 | 0.0012 | 0
6.8 |  |  | 100 | 5.01 | 40 | 0 | 0 | 0.421 | 0.0013 | 0
6.9 |  |  | 100 | 5.01 | 40 | 0 | 0 | 0.4218 | 0.0012 | 0
7 |  |  | 100 | 5.01 | 40 | 0 | 0 | 0.4227 | 0.0014 | 0
7.1 |  |  | 100 | 5.01 | 40 | 0 | 0 | 0.4236 | 0.0015 | 0
7.2 |  |  | 100 | 5.01 | 40 | 0 | 0 | 0.4243 | 0.0012 | 0
7.3 |  |  | 100 | 5.01 | 40 | 0 | 0 | 0.4251 | 0.0012 | 0
7.4 |  |  | 100 | 5.01 | 40 | 0 | 0 | 0.4261 | 0.0014 | 0
7.5 |  |  | 100 | 5.01 | 40 | 0 | 0 | 0.4269 | 0.0013 | 0
7.6 |  |  | 100 | 5.01 | 40 | 0 | 0 | 0.4276 | 0.0013 | 0
7.7 |  |  | 100 | 5.01 | 40 | 0 | 0 | 0.4286 | 0.0012 | 0
7.8 |  |  | 100 | 5.01 | 40 | 0 | 0 | 0.4295 | 0.0013 | 0
7.9 |  |  | 100 | 5.01 | 40 | 0 | 0 | 0.4302 | 0.0013 | 0
8 |  |  | 100 | 5.01 | 40 | 0 | 0 | 0.4309 | 0.0012 | 0
8.1 |  |  | 100 | 5.01 | 40 | 0 | 0 | 0.4318 | 0.0014 | 0
8.2 |  |  | 100 | 5.01 | 40 | 0 | 0 | 0.4326 | 0.0014 | 0
8.3 |  |  | 100 | 5.01 | 40 | 0 | 0 | 0.4333 | 0.0013 | 0
8.4 |  |  | 100 | 5.01 | 40 | 0 | 0 | 0.4343 | 0.0015 | 0
8.5 |  |  | 100 | 5.01 | 40 | 0 | 0 | 0.4353 | 0.0013 | 0
8.6 |  |  | 100 | 5.01 | 40 | 0 | 0 | 0.4359 | 0.0012 | 0
8.7 |  |  | 100 | 5.01 | 40 | 0 | 0 | 0.4367 | 0.0013 | 0
8.8 |  |  | 100 | 5.01 | 40 | 0 | 0 | 0.4377 | 0.0014 | 0
8.9 |  |  | 100 | 5.01 | 40 | 0 | 0 | 0.4386 | 0.0012 | 0
9 |  |  | 100 | 5.01 | 40 | 0 | 0 | 0.4393 | 0.0013 | 0
9.1 |  |  | 100 | 5.01 | 40 | 0 | 0 | 0.4402 | 0.0011 | 0
9.2 |  |  | 100 | 5.01 | 40 | 0 | 0 | 0.4412 | 0.0015 | 0
9.3 |  |  | 100 | 5.01 | 40 | 0 | 0 | 0.4419 | 0.0014 | 0
9.4 |  |  | 100 | 5.01 | 40 | 0 | 0 | 0.4426 | 0.0013 | 0
9.5 |  |  | 100 | 5.01 | 40 | 0 | 0 | 0.4435 | 0.0014 | 0
9.6 |  |  | 100 | 5.01 | 40 | 0 | 0 | 0.4444 | 0.0013 | 0
9.7 |  |  | 100 | 5.01 | 40 | 0 | 0 | 0.4451 | 0.0015 | 0
9.8 |  |  | 100 | 5.01 | 40 | 0 | 0 | 0.4459 | 0.0014 | 0
9.9 |  |  | 100 | 5.01 | 40 | 0 | 0 | 0.4469 | 0.0014 | 0
10 |  |  | 100 | 5.01 | 40 | 0 | 0 | 0.4477 | 0.0016 | 0
10.1 |  |  | 100 | 5.01 | 40 | 0 | 0 | 0.4484 | 0.0015 | 0
10.2 |  |  | 100 | 5.01 | 40 | 0 | 0 | 0.4493 | 0.0015 | 0
10.3 |  |  | 100 | 5.01 | 40 | 0 | 0 | 0.4504 | 0.0015 | 0
10.4 |  |  | 100 | 5.01 | 40 | 0 | 0 | 0.451 | 0.0015 | 0
10.5 |  |  | 100 | 5.01 | 40 | 0 | 0 | 0.4518 | 0.0014 | 0
10.6 |  |  | 100 | 5.01 | 40 | 0 | 0 | 0.4528 | 0.0013 | 0
10.7 |  |  | 100 | 5.01 | 40 | 0 | 0 | 0.4536 | 0.0014 | 0
10.8 |  |  | 100 | 5.01 | 40 | 0 | 0 | 0.4543 | 0.0014 | 0
10.9 |  |  | 100 | 5.01 | 40 | 0 | 0 | 0.4551 | 0.0012 | 0
11 |  |  | 100 | 5.01 | 40 | 0 | 0 | 0.4561 | 0.0013 | 0
11.1 |  |  | 100 | 5.01 | 40 | 0 | 0 | 0.4568 | 0.0013 | 0
11.2 |  |  | 100 | 5.01 | 40 | 0 | 0 | 0.4576 | 0.0014 | 0
11.3 |  |  | 100 | 5.01 | 40 | 0 | 0 | 0.4586 | 0.0015 | 0
11.4 |  |  | 100 | 5.01 | 40 | 0 | 0 | 0.4594 | 0.0015 | 0
11.5 |  |  | 100 | 5.01 | 40 | 0 | 0 | 0.4601 | 0.0013 | 0
11.6 |  |  | 100 | 5.01 | 40 | 0 | 0 | 0.4609 | 0.0015 | 0
11.7 |  |  | 100 | 5.01 | 40 | 0 | 0 | 0.4619 | 0.0015 | 0
11.8 |  |  | 100 | 5.01 | 40 | 0 | 0 | 0.4627 | 0.0015 | 0
11.9 |  |  | 100 | 5.01 | 40 | 0 | 0 | 0.4635 | 0.0014 | 0
12 |  |  | 100 | 5.01 | 40 | 0 | 0 | 0.4645 | 0.0014 | 0
12.1 |  |  | 100 | 5.01 | 40 | 0 | 0 | 0.4654 | 0.0014 | 0
12.2 |  |  | 100 | 5.01 | 40 | 0 | 0 | 0.466 | 0.0016 | 0
12.3 |  |  | 100 | 5.01 | 40 | 0 | 0 | 0.4668 | 0.0015 | 0
12.4 |  |  | 100 | 5.01 | 40 | 0 | 0 | 0.4678 | 0.0016 | 0
12.5 |  |  | 100 | 5.01 | 40 | 0 | 0 | 0.4685 | 0.0016 | 0
12.6 |  |  | 100 | 5.01 | 40 | 0 | 0 | 0.4692 | 0.0016 | 0
12.7 |  |  | 100 | 5.01 | 40 | 0 | 0 | 0.4701 | 0.0016 | 0
12.8 |  |  | 100 | 5.01 | 40 | 0 | 0 | 0.4712 | 0.0016 | 0
12.9 |  |  | 100 | 5.01 | 40 | 0 | 0 | 0.4718 | 0.0015 | 0
13 |  |  | 100 | 5.01 | 40 | 0 | 0 | 0.4725 | 0.0015 | 0
13.1 |  |  | 100 | 5.01 | 40 | 0 | 0 | 0.4736 | 0.0015 | 0
13.2 |  |  | 100 | 5.01 | 40 | 0 | 0 | 0.4744 | 0.0015 | 0
13.3 |  |  | 100 | 5.01 | 40 | 0 | 0 | 0.4751 | 0.0015 | 0
13.4 |  |  | 100 | 5.01 | 40 | 0 | 0 | 0.476 | 0.0015 | 0
13.5 |  |  | 100 | 5.01 | 40 | 0 | 0 | 0.477 | 0.0016 | 0
13.6 |  |  | 100 | 5.01 | 40 | 0 | 0 | 0.4777 | 0.0016 | 0
13.7 |  |  | 100 | 5.01 | 40 | 0 | 0 | 0.4784 | 0.0016 | 0
13.8 |  |  | 100 | 5.01 | 40 | 0 | 0 | 0.4793 | 0.0016 | 0
13.9 |  |  | 100 | 5.01 | 40 | 0 | 0 | 0.4803 | 0.0016 | 0
14 |  |  | 100 | 5.01 | 40 | 0 | 0 | 0.4809 | 0.0017 | 0
14.1 |  |  | 100 | 5.01 | 40 | 0 | 0 | 0.4818 | 0.0017 | 0
14.2 |  |  | 100 | 5.01 | 40 | 0 | 0 | 0.4829 | 0.0017 | 0
14.3 |  |  | 100 | 5.01 | 40 | 0 | 0 | 0.4835 | 0.0016 | 0
14.4 |  |  | 100 | 5.01 | 40 | 0 | 0 | 0.4842 | 0.0016 | 0
14.5 |  |  | 100 | 5.01 | 40 | 0 | 0 | 0.4851 | 0.0017 | 0
14.6 |  |  | 100 | 5.01 | 40 | 0 | 0 | 0.4861 | 0.0016 | 0
14.7 |  |  | 100 | 5.01 | 40 | 0 | 0 | 0.4868 | 0.0016 | 0
14.8 |  |  | 100 | 5.01 | 40 | 0 | 0 | 0.4877 | 0.0015 | 0
14.9 |  |  | 100 | 5.01 | 40 | 0 | 0 | 0.4887 | 0.0016 | 0
15 |  |  | 100 | 5.01 | 40 | 0 | 0 | 0.4894 | 0.0015 | 0
15.1 |  |  | 100 | 5.01 | 40 | 0 | 0 | 0.4901 | 0.0015 | 0
15.2 |  |  | 100 | 5.01 | 40 | 0 | 0 | 0.491 | 0.0016 | 0
15.3 |  |  | 100 | 5.01 | 40 | 0 | 0 | 0.4919 | 0.0016 | 0
15.4 |  |  | 100 | 5.01 | 40 | 0 | 0 | 0.4926 | 0.0017 | 0
15.5 |  |  | 100 | 5.01 | 40 | 0 | 0 | 0.4934 | 0.0016 | 0
15.6 |  |  | 100 | 5.01 | 40 | 0 | 0 | 0.4944 | 0.0017 | 0
15.7 |  |  | 100 | 5.01 | 40 | 0 | 0 | 0.4953 | 0.0019 | 0
15.8 |  |  | 100 | 5.01 | 40 | 0 | 0 | 0.4959 | 0.0016 | 0
15.9 |  |  | 100 | 5.01 | 40 | 0 | 0 | 0.4967 | 0.0016 | 0
16 |  |  | 100 | 5.01 | 40 | 0 | 0 | 0.4978 | 0.0016 | 0
16.1 |  |  | 100 | 5.01 | 40 | 0 | 0 | 0.4985 | 0.0016 | 0
16.2 |  |  | 100 | 5.01 | 40 | 0 | 0 | 0.4993 | 0.0015 | 0
16.3 |  |  | 100 | 5.01 | 40 | 0 | 0 | 0.5003 | 0.0017 | 0
16.4 |  |  | 100 | 5.01 | 40 | 0 | 0 | 0.5011 | 0.0017 | 0
16.5 |  |  | 100 | 5.01 | 40 | 0 | 0 | 0.5018 | 0.0017 | 0
16.6 |  |  | 100 | 5.01 | 40 | 0 | 0 | 0.5026 | 0.0017 | 0
16.7 |  |  | 100 | 5.01 | 40 | 0 | 0 | 0.5036 | 0.0017 | 0
16.8 |  |  | 100 | 5.01 | 40 | 0 | 0 | 0.5043 | 0.0016 | 0
16.9 |  |  | 100 | 5.01 | 40 | 0 | 0 | 0.505 | 0.0019 | 0
17 |  |  | 100 | 5.01 | 40 | 0 | 0 | 0.5061 | 0.0017 | 0
17.1 |  |  | 100 | 5.01 | 40 | 0 | 0 | 0.5069 | 0.0018 | 0
17.2 |  |  | 100 | 5.01 | 40 | 0 | 0 | 0.5076 | 0.0016 | 0
17.3 |  |  | 100 | 5.01 | 40 | 0 | 0 | 0.5084 | 0.002 | 0
17.4 |  |  | 100 | 5.01 | 40 | 0 | 0 | 0.5094 | 0.0017 | 0
17.5 |  |  | 100 | 5.01 | 40 | 0 | 0 | 0.5103 | 0.0017 | 0
17.6 |  |  | 100 | 5.01 | 40 | 0 | 0 | 0.511 | 0.0015 | 0
17.7 |  |  | 100 | 5.01 | 40 | 0 | 0 | 0.5119 | 0.0019 | 0
17.8 |  |  | 100 | 5.01 | 40 | 0 | 0 | 0.5128 | 0.0018 | 0
17.9 |  |  | 100 | 5.01 | 40 | 0 | 0 | 0.5135 | 0.0018 | 0
18 |  |  | 100 | 5.01 | 40 | 0 | 0 | 0.5143 | 0.002 | 0
18.1 |  |  | 100 | 5.01 | 40 | 0 | 0 | 0.5153 | 0.0019 | 0
18.2 |  |  | 100 | 5.01 | 40 | 0 | 0 | 0.516 | 0.0019 | 0
18.3 |  |  | 100 | 5.01 | 40 | 0 | 0 | 0.5167 | 0.0019 | 0
18.4 |  |  | 100 | 5.01 | 40 | 0 | 0 | 0.5177 | 0.0019 | 0
18.5 |  |  | 100 | 5.01 | 40 | 0 | 0 | 0.5188 | 0.0019 | 0
18.6 |  |  | 100 | 5.01 | 40 | 0 | 0 | 0.5193 | 0.0017 | 0
18.7 |  |  | 100 | 5.01 | 40 | 0 | 0 | 0.52 | 0.0018 | 0
18.8 |  |  | 100 | 5.01 | 40 | 0 | 0 | 0.5211 | 0.0016 | 0
18.9 |  |  | 100 | 5.01 | 40 | 0 | 0 | 0.5219 | 0.002 | 0
19 |  |  | 100 | 5.01 | 40 | 0 | 0 | 0.5226 | 0.0018 | 0
19.1 |  |  | 100 | 5.01 | 40 | 0 | 0 | 0.5235 | 0.0018 | 0
19.2 |  |  | 100 | 5.01 | 40 | 0 | 0 | 0.5245 | 0.0019 | 0
19.3 |  |  | 100 | 5.01 | 40 | 0 | 0 | 0.5252 | 0.0018 | 0
19.4 |  |  | 100 | 5.01 | 40 | 0 | 0 | 0.5259 | 0.0018 | 0
19.5 |  |  | 100 | 5.01 | 40 | 0 | 0 | 0.5269 | 0.0018 | 0
19.6 |  |  | 100 | 5.01 | 40 | 0 | 0 | 0.5278 | 0.0019 | 0
19.7 |  |  | 100 | 5.01 | 40 | 0 | 0 | 0.5284 | 0.0019 | 0
19.8 |  |  | 100 | 5.01 | 40 | 0 | 0 | 0.5293 | 0.0021 | 0
19.9 |  |  | 100 | 5.01 | 40 | 0 | 0 | 0.5304 | 0.0019 | 0
20 |  |  | 100 | 5.01 | 40 | 0 | 0 | 0.531 | 0.002 | 0
20.1 |  |  | 100 | 5.01 | 40 | 0 | 0 | 0.5317 | 0.0019 | 0
20.2 |  |  | 100 | 5.01 | 40 | 0 | 0 | 0.5326 | 0.0017 | 0
20.3 |  |  | 100 | 5.01 | 40 | 0 | 0 | 0.5336 | 0.002 | 0
20.4 |  |  | 100 | 5.01 | 40 | 0 | 0 | 0.5343 | 0.0019 | 0
20.5 |  |  | 100 | 5.01 | 40 | 0 | 0 | 0.5351 | 0.002 | 0
20.6 |  |  | 100 | 5.01 | 40 | 0 | 0 | 0.5361 | 0.002 | 0
20.7 |  |  | 100 | 5.01 | 40 | 0 | 0 | 0.5369 | 0.0018 | 0
20.8 |  |  | 100 | 5.01 | 40 | 0 | 0 | 0.5376 | 0.0019 | 0
20.9 |  |  | 100 | 5.01 | 40 | 0 | 0 | 0.5385 | 0.002 | 0
21 |  |  | 100 | 5.01 | 40 | 0 | 0 | 0.5394 | 0.0021 | 0
21.1 |  |  | 100 | 5.01 | 40 | 0 | 0 | 0.5401 | 0.0019 | 0
21.2 |  |  | 100 | 5.01 | 40 | 0 | 0 | 0.5409 | 0.002 | 0
21.3 |  |  | 100 | 5.01 | 40 | 0 | 0 | 0.5419 | 0.002 | 0
21.4 |  |  | 100 | 5.01 | 40 | 0 | 0 | 0.5428 | 0.0021 | 0
21.5 |  |  | 100 | 5.01 | 40 | 0 | 0 | 0.5434 | 0.0021 | 0
21.6 |  |  | 100 | 5.01 | 40 | 0 | 0 | 0.5442 | 0.002 | 0
21.7 |  |  | 100 | 5.01 | 40 | 0 | 0 | 0.5453 | 0.0019 | 0
21.8 |  |  | 100 | 5.01 | 40 | 0 | 0 | 0.5461 | 0.002 | 0
21.9 |  |  | 100 | 5.01 | 40 | 0 | 0 | 0.5468 | 0.002 | 0
22 |  |  | 100 | 5.01 | 40 | 0 | 0 | 0.5478 | 0.0021 | 0
22.1 |  |  | 100 | 5.01 | 40 | 0 | 0 | 0.5486 | 0.0021 | 0
22.2 |  |  | 100 | 5.01 | 40 | 0 | 0 | 0.5493 | 0.0021 | 0
22.3 |  |  | 100 | 5.01 | 40 | 0 | 0 | 0.5501 | 0.002 | 0
22.4 |  |  | 100 | 5.01 | 40 | 0 | 0 | 0.5511 | 0.0021 | 0
22.5 |  |  | 100 | 5.01 | 40 | 0 | 0 | 0.5518 | 0.0021 | 0
22.6 |  |  | 100 | 5.01 | 40 | 0 | 0 | 0.5525 | 0.0019 | 0
22.7 |  |  | 100 | 5.01 | 40 | 0 | 0 | 0.5536 | 0.0021 | 0
22.8 |  |  | 100 | 5.01 | 40 | 0 | 0 | 0.5545 | 0.002 | 0
22.9 |  |  | 100 | 5.01 | 40 | 0 | 0 | 0.5551 | 0.002 | 0
23 |  |  | 100 | 5.01 | 40 | 0 | 0 | 0.5559 | 0.002 | 0
23.1 |  |  | 100 | 5.01 | 40 | 0 | 0 | 0.5569 | 0.0021 | 0
23.2 |  |  | 100 | 5.01 | 40 | 0 | 0 | 0.5577 | 0.0018 | 0
23.3 |  |  | 100 | 5.01 | 40 | 0 | 0 | 0.5584 | 0.0022 | 0
23.4 |  |  | 100 | 5.01 | 40 | 0 | 0 | 0.5593 | 0.0019 | 0
23.5 |  |  | 100 | 5.01 | 40 | 0 | 0 | 0.5603 | 0.0021 | 0
23.6 |  |  | 100 | 5.01 | 40 | 0 | 0 | 0.561 | 0.002 | 0
23.7 |  |  | 100 | 5.01 | 40 | 0 | 0 | 0.5618 | 0.0021 | 0
23.8 |  |  | 100 | 5.01 | 40 | 0 | 0 | 0.5627 | 0.002 | 0
23.9 |  |  | 100 | 5.01 | 40 | 0 | 0 | 0.5636 | 0.0021 | 0
24 |  |  | 100 | 5.01 | 40 | 0 | 0 | 0.5642 | 0.0022 | 0
24.1 |  |  | 100 | 5.01 | 40 | 0 | 0 | 0.5652 | 0.0021 | 0
24.2 |  |  | 100 | 5.01 | 40 | 0 | 0 | 0.5663 | 0.0021 | 0
24.3 |  |  | 100 | 5.01 | 40 | 0 | 0 | 0.5668 | 0.0022 | 0
24.4 |  |  | 100 | 5.01 | 40 | 0 | 0 | 0.5675 | 0.0021 | 0
24.5 |  |  | 100 | 5.01 | 40 | 0 | 0 | 0.5685 | 0.0021 | 0
24.6 |  |  | 100 | 5.01 | 40 | 0 | 0 | 0.5695 | 0.002 | 0
24.7 |  |  | 100 | 5.01 | 40 | 0 | 0 | 0.5701 | 0.0022 | 0
24.8 |  |  | 100 | 5.01 | 40 | 0 | 0 | 0.5709 | 0.0021 | 0
24.9 |  |  | 100 | 5.01 | 40 | 0 | 0 | 0.5719 | 0.0022 | 0
25 |  |  | 100 | 5.01 | 40 | 0 | 0 | 0.5727 | 0.0023 | 0
25.1 |  |  | 100 | 5.01 | 40 | 0 | 0 | 0.5734 | 0.0023 | 0
25.2 |  |  | 100 | 5.01 | 40 | 0 | 0 | 0.5743 | 0.0021 | 0
25.3 |  |  | 100 | 5.01 | 40 | 0 | 0 | 0.5753 | 0.0023 | 0
25.4 |  |  | 100 | 5.01 | 40 | 0 | 0 | 0.5759 | 0.002 | 0
25.5 |  |  | 100 | 5.01 | 40 | 0 | 0 | 0.5768 | 0.0022 | 0
25.6 |  |  | 100 | 5.01 | 40 | 0 | 0 | 0.5779 | 0.0024 | 0
25.7 |  |  | 100 | 5.01 | 40 | 0 | 0 | 0.5786 | 0.0022 | 0
25.8 |  |  | 100 | 5.01 | 40 | 0 | 0 | 0.5792 | 0.0021 | 0
25.9 |  |  | 100 | 5.01 | 40 | 0 | 0 | 0.5801 | 0.0022 | 0
26 |  |  | 100 | 5.01 | 40 | 0 | 0 | 0.5813 | 0.0023 | 0
26.1 |  |  | 100 | 5.01 | 40 | 0 | 0 | 0.5819 | 0.002 | 0
26.2 |  |  | 100 | 5.01 | 40 | 0 | 0 | 0.5826 | 0.0022 | 0
26.3 |  |  | 100 | 5.01 | 40 | 0 | 0 | 0.5836 | 0.0023 | 0
26.4 |  |  | 100 | 5.01 | 40 | 0 | 0 | 0.5844 | 0.0022 | 0
26.5 |  |  | 100 | 5.01 | 40 | 0 | 0 | 0.5851 | 0.0022 | 0
26.6 |  |  | 100 | 5.01 | 40 | 0 | 0 | 0.5859 | 0.0023 | 0
26.7 |  |  | 100 | 5.01 | 40 | 0 | 0 | 0.5869 | 0.0022 | 0
26.8 |  |  | 100 | 5.01 | 40 | 0 | 0 | 0.5876 | 0.0023 | 0
26.9 |  |  | 100 | 5.01 | 40 | 0 | 0 | 0.5884 | 0.0022 | 0
27 |  |  | 100 | 5.01 | 40 | 0 | 0 | 0.5896 | 0.0024 | 0
27.1 |  |  | 100 | 5.01 | 40 | 0 | 0 | 0.5903 | 0.0023 | 0
27.2 |  |  | 100 | 5.01 | 40 | 0 | 0 | 0.5909 | 0.0024 | 0
27.3 |  |  | 100 | 5.01 | 40 | 0 | 0 | 0.5917 | 0.0023 | 0
27.4 |  |  | 100 | 5.01 | 40 | 0 | 0 | 0.5928 | 0.0022 | 0
27.5 |  |  | 100 | 5.01 | 40 | 0 | 0 | 0.5936 | 0.0022 | 0
27.6 |  |  | 100 | 5.01 | 40 | 0 | 0 | 0.5943 | 0.0023 | 0
27.7 |  |  | 100 | 5.01 | 40 | 0 | 0 | 0.5952 | 0.0022 | 0
27.8 |  |  | 100 | 5.01 | 40 | 0 | 0 | 0.5961 | 0.0023 | 0
27.9 |  |  | 100 | 5.01 | 40 | 0 | 0 | 0.5968 | 0.0024 | 0
28 |  |  | 100 | 5.01 | 40 | 0 | 0 | 0.5976 | 0.0025 | 0
28.1 |  |  | 100 | 5.01 | 40 | 0 | 0 | 0.5986 | 0.0024 | 0
28.2 |  |  | 100 | 5.01 | 40 | 0 | 0 | 0.5994 | 0.0025 | 0
28.3 |  |  | 100 | 5.01 | 40 | 0 | 0 | 0.6001 | 0.0025 | 0
28.4 |  |  | 100 | 5.01 | 40 | 0 | 0 | 0.6011 | 0.0027 | 0
28.5 |  |  | 100 | 5.01 | 40 | 0 | 0 | 0.6021 | 0.0026 | 0
28.6 | 0 | 0 | 100 | 5.01 | 40 | 0 | 0 | 0.6026 | 0.0025 | 3.5e-08
28.7 | 0.0007 | 0.0001 | 100 | 5.01 | 40 | 0.01494018 | 2.1042e-06 | 0.6033 | 0.0026 | 1.5e-07
28.8 | 0.0017 | 0.0002 | 100 | 5.01 | 40 | 0.02988036 | 5.1102e-06 | 0.6043 | 0.0027 | 2e-07
28.9 | 0.0027 | 0.0002 | 100 | 5.01 | 40 | 0.02988036 | 8.1162e-06 | 0.6053 | 0.0027 | 1.75e-07
29 | 0.0034 | 0.0003 | 100 | 5.01 | 40 | 0.04482054 | 1.02204e-05 | 0.606 | 0.0028 | 3.6e-07
29.1 | 0.0043 | 0.0005 | 100 | 5.01 | 40 | 0.0747009 | 1.29258e-05 | 0.6069 | 0.003 | 4.5e-07
29.2 | 0.0053 | 0.0004 | 100 | 5.01 | 40 | 0.05976072 | 1.59318e-05 | 0.6079 | 0.0029 | 2.7e-07
29.3 | 0.0059 | 0.0005 | 100 | 5.01 | 40 | 0.0747009 | 1.77354e-05 | 0.6085 | 0.003 | 3.2e-07
29.4 | 0.0067 | 0.0003 | 100 | 5.01 | 40 | 0.04482054 | 2.01402e-05 | 0.6093 | 0.0028 | 4.4e-07
29.5 | 0.0075 | 0.0008 | 100 | 5.01 | 40 | 0.1195214 | 2.2545e-05 | 0.6101 | 0.0033 | 6e-07
29.6 | 0.0083 | 0.0007 | 100 | 5.01 | 40 | 0.1045813 | 2.49498e-05 | 0.6109 | 0.0032 | 6e-07
29.7 | 0.0091 | 0.0008 | 100 | 5.01 | 40 | 0.1195214 | 2.73546e-05 | 0.6117 | 0.0033 | 6.3e-07
29.8 | 0.01 | 0.0006 | 100 | 5.01 | 40 | 0.08964108 | 3.006e-05 | 0.6126 | 0.0031 | 7.8e-07
29.9 | 0.0112 | 0.0007 | 100 | 5.01 | 40 | 0.1045813 | 3.36672e-05 | 0.6138 | 0.0032 | 4.2e-07
30 | 0.0118 | 0.0007 | 100 | 5.01 | 40 | 0.1045813 | 3.54708e-05 | 0.6144 | 0.0032 | 4.2e-07
30.1 | 0.0124 | 0.0007 | 100 | 5.01 | 40 | 0.1045813 | 3.72744e-05 | 0.615 | 0.0032 | 8e-07
30.2 | 0.0134 | 0.0009 | 100 | 5.01 | 40 | 0.1344616 | 4.02804e-05 | 0.616 | 0.0034 | 9e-07
30.3 | 0.0144 | 0.0009 | 100 | 5.01 | 40 | 0.1344616 | 4.32864e-05 | 0.617 | 0.0034 | 7.35e-07
30.4 | 0.0151 | 0.0012 | 100 | 5.01 | 40 | 0.1792822 | 4.53906e-05 | 0.6177 | 0.0037 | 8.05e-07
30.5 | 0.0158 | 0.0011 | 100 | 5.01 | 40 | 0.164342 | 4.74948e-05 | 0.6184 | 0.0036 | 1.15e-06
30.6 | 0.0168 | 0.0012 | 100 | 5.01 | 40 | 0.1792822 | 5.05008e-05 | 0.6194 | 0.0037 | 9.2e-07
30.7 | 0.0176 | 0.0011 | 100 | 5.01 | 40 | 0.164342 | 5.29056e-05 | 0.6202 | 0.0036 | 7.35e-07
30.8 | 0.0183 | 0.001 | 100 | 5.01 | 40 | 0.1494018 | 5.50098e-05 | 0.6209 | 0.0035 | 9.2e-07
30.9 | 0.0191 | 0.0013 | 100 | 5.01 | 40 | 0.1942223 | 5.74146e-05 | 0.6217 | 0.0038 | 1.3e-06
31 | 0.0201 | 0.0013 | 100 | 5.01 | 40 | 0.1942223 | 6.04206e-05 | 0.6227 | 0.0038 | 9.1e-07
31.1 | 0.0208 | 0.0013 | 100 | 5.01 | 40 | 0.1942223 | 6.25248e-05 | 0.6234 | 0.0038 | 1.26e-06
31.2 | 0.0217 | 0.0015 | 100 | 5.01 | 40 | 0.2241027 | 6.52302e-05 | 0.6243 | 0.004 | 1.4e-06
31.3 | 0.0227 | 0.0013 | 100 | 5.01 | 40 | 0.1942223 | 6.82362e-05 | 0.6253 | 0.0038 | 1.16e-06
31.4 | 0.0235 | 0.0016 | 100 | 5.01 | 40 | 0.2390429 | 7.0641e-05 | 0.6261 | 0.0041 | 9e-07
31.5 | 0.0241 | 0.0014 | 100 | 5.01 | 40 | 0.2091625 | 7.24446e-05 | 0.6267 | 0.0039 | 1.395e-06
31.6 | 0.025 | 0.0017 | 100 | 5.01 | 40 | 0.2539831 | 7.515e-05 | 0.6276 | 0.0042 | 1.76e-06
31.7 | 0.0261 | 0.0015 | 100 | 5.01 | 40 | 0.2241027 | 7.84566e-05 | 0.6287 | 0.004 | 1.155e-06
31.8 | 0.0268 | 0.0018 | 100 | 5.01 | 40 | 0.2689232 | 8.05608e-05 | 0.6294 | 0.0043 | 1.225e-06
31.9 | 0.0275 | 0.0017 | 100 | 5.01 | 40 | 0.2539831 | 8.2665e-05 | 0.6301 | 0.0042 | 1.75e-06
32 | 0.0285 | 0.0018 | 100 | 5.01 | 40 | 0.2689232 | 8.5671e-05 | 0.6311 | 0.0043 | 1.44e-06
32.1 | 0.0293 | 0.0018 | 100 | 5.01 | 40 | 0.2689232 | 8.80758e-05 | 0.6319 | 0.0043 | 1.225e-06
32.2 | 0.03 | 0.0017 | 100 | 5.01 | 40 | 0.2539831 | 9.018e-05 | 0.6326 | 0.0042 | 1.4e-06
32.3 | 0.0308 | 0.0018 | 100 | 5.01 | 40 | 0.2689232 | 9.25848e-05 | 0.6334 | 0.0043 | 1.85e-06
32.4 | 0.0318 | 0.0019 | 100 | 5.01 | 40 | 0.2838634 | 9.55908e-05 | 0.6344 | 0.0044 | 1.33e-06
32.5 | 0.0325 | 0.0019 | 100 | 5.01 | 40 | 0.2838634 | 9.7695e-05 | 0.6351 | 0.0044 | 1.33e-06
32.6 | 0.0332 | 0.0019 | 100 | 5.01 | 40 | 0.2838634 | 9.97992e-05 | 0.6358 | 0.0044 | 2.145e-06
32.7 | 0.0343 | 0.002 | 100 | 5.01 | 40 | 0.2988036 | 0.0001031058 | 0.6369 | 0.0045 | 1.71e-06
32.8 | 0.0352 | 0.0018 | 100 | 5.01 | 40 | 0.2689232 | 0.0001058112 | 0.6378 | 0.0043 | 1.14e-06
32.9 | 0.0358 | 0.002 | 100 | 5.01 | 40 | 0.2988036 | 0.0001076148 | 0.6384 | 0.0045 | 1.435e-06
33 | 0.0365 | 0.0021 | 100 | 5.01 | 40 | 0.3137438 | 0.000109719 | 0.6391 | 0.0046 | 2.4e-06
33.1 | 0.0377 | 0.0019 | 100 | 5.01 | 40 | 0.2838634 | 0.0001133262 | 0.6403 | 0.0044 | 1.64e-06
33.2 | 0.0385 | 0.0022 | 100 | 5.01 | 40 | 0.3286839 | 0.000115731 | 0.6411 | 0.0047 | 1.505e-06
33.3 | 0.0392 | 0.0021 | 100 | 5.01 | 40 | 0.3137438 | 0.0001178352 | 0.6418 | 0.0046 | 2.2e-06
33.4 | 0.0402 | 0.0023 | 100 | 5.01 | 40 | 0.3436241 | 0.0001208412 | 0.6428 | 0.0048 | 2.2e-06
33.5 | 0.0412 | 0.0021 | 100 | 5.01 | 40 | 0.3137438 | 0.0001238472 | 0.6438 | 0.0046 | 1.26e-06
33.6 | 0.0418 | 0.0021 | 100 | 5.01 | 40 | 0.3137438 | 0.0001256508 | 0.6444 | 0.0046 | 1.575e-06
33.7 | 0.0425 | 0.0024 | 100 | 5.01 | 40 | 0.3585643 | 0.000127755 | 0.6451 | 0.0049 | 2.07e-06
33.8 | 0.0434 | 0.0022 | 100 | 5.01 | 40 | 0.3286839 | 0.0001304604 | 0.646 | 0.0047 | 2.025e-06
33.9 | 0.0443 | 0.0023 | 100 | 5.01 | 40 | 0.3436241 | 0.0001331658 | 0.6469 | 0.0048 | 1.61e-06
34 | 0.045 | 0.0023 | 100 | 5.01 | 40 | 0.3436241 | 0.00013527 | 0.6476 | 0.0048 | 1.92e-06
34.1 | 0.0458 | 0.0025 | 100 | 5.01 | 40 | 0.3735045 | 0.0001376748 | 0.6484 | 0.005 | 2.75e-06
34.2 | 0.0469 | 0.0025 | 100 | 5.01 | 40 | 0.3735045 | 0.0001409814 | 0.6495 | 0.005 | 1.785e-06
34.3 | 0.0476 | 0.0026 | 100 | 5.01 | 40 | 0.3884447 | 0.0001430856 | 0.6502 | 0.0051 | 1.59e-06
34.4 | 0.0482 | 0.0027 | 100 | 5.01 | 40 | 0.4033848 | 0.0001448892 | 0.6508 | 0.0052 | 2.915e-06
34.5 | 0.0493 | 0.0026 | 100 | 5.01 | 40 | 0.3884447 | 0.0001481958 | 0.6519 | 0.0051 | 2.55e-06
34.6 | 0.0503 | 0.0025 | 100 | 5.01 | 40 | 0.3735045 | 0.0001512018 | 0.6529 | 0.005 | 1.56e-06
34.7 | 0.0509 | 0.0027 | 100 | 5.01 | 40 | 0.4033848 | 0.0001530054 | 0.6535 | 0.0052 | 2.43e-06
34.8 | 0.0518 | 0.0027 | 100 | 5.01 | 40 | 0.4033848 | 0.0001557108 | 0.6544 | 0.0052 | 2.8e-06
34.9 | 0.0528 | 0.0029 | 100 | 5.01 | 40 | 0.4332652 | 0.0001587168 | 0.6554 | 0.0054 | 1.995e-06
35 | 0.0535 | 0.0028 | 100 | 5.01 | 40 | 0.418325 | 0.000160821 | 0.6561 | 0.0053 | 1.96e-06
35.1 | 0.0542 | 0.0028 | 100 | 5.01 | 40 | 0.418325 | 0.0001629252 | 0.6568 | 0.0053 | 2.2e-06
35.2 | 0.055 | 0.0027 | 100 | 5.01 | 40 | 0.4033848 | 0.00016533 | 0.6576 | 0.0052 | 2.52e-06
35.3 | 0.0559 | 0.0029 | 100 | 5.01 | 40 | 0.4332652 | 0.0001680354 | 0.6585 | 0.0054 | 2.4e-06
35.4 | 0.0567 | 0.0031 | 100 | 5.01 | 40 | 0.4631456 | 0.0001704402 | 0.6593 | 0.0056 | 2.44e-06
35.5 | 0.0575 | 0.003 | 100 | 5.01 | 40 | 0.4482054 | 0.000172845 | 0.6601 | 0.0055 | 3.3e-06
35.6 | 0.0586 | 0.003 | 100 | 5.01 | 40 | 0.4482054 | 0.0001761516 | 0.6612 | 0.0055 | 2.135e-06
35.7 | 0.0593 | 0.0031 | 100 | 5.01 | 40 | 0.4631456 | 0.0001782558 | 0.6619 | 0.0056 | 2.17e-06
35.8 | 0.06 | 0.0031 | 100 | 5.01 | 40 | 0.4631456 | 0.00018036 | 0.6626 | 0.0056 | 2.44e-06
35.9 | 0.0608 | 0.003 | 100 | 5.01 | 40 | 0.4482054 | 0.0001827648 | 0.6634 | 0.0055 | 3.41e-06
36 | 0.0619 | 0.0032 | 100 | 5.01 | 40 | 0.4780857 | 0.0001860714 | 0.6645 | 0.0057 | 2.24e-06
36.1 | 0.0626 | 0.0032 | 100 | 5.01 | 40 | 0.4780857 | 0.0001881756 | 0.6652 | 0.0057 | 2.31e-06
36.2 | 0.0633 | 0.0034 | 100 | 5.01 | 40 | 0.5079661 | 0.0001902798 | 0.6659 | 0.0059 | 3.4e-06
36.3 | 0.0643 | 0.0034 | 100 | 5.01 | 40 | 0.5079661 | 0.0001932858 | 0.6669 | 0.0059 | 3.105e-06
36.4 | 0.0652 | 0.0035 | 100 | 5.01 | 40 | 0.5229063 | 0.0001959912 | 0.6678 | 0.006 | 2.415e-06
36.5 | 0.0659 | 0.0034 | 100 | 5.01 | 40 | 0.5079661 | 0.0001980954 | 0.6685 | 0.0059 | 2.76e-06
36.6 | 0.0667 | 0.0035 | 100 | 5.01 | 40 | 0.5229063 | 0.0002005002 | 0.6693 | 0.006 | 3.5e-06
36.7 | 0.0677 | 0.0035 | 100 | 5.01 | 40 | 0.5229063 | 0.0002035062 | 0.6703 | 0.006 | 2.555e-06
36.8 | 0.0684 | 0.0038 | 100 | 5.01 | 40 | 0.5677268 | 0.0002056104 | 0.671 | 0.0063 | 2.96e-06
36.9 | 0.0692 | 0.0036 | 100 | 5.01 | 40 | 0.5378465 | 0.0002080152 | 0.6718 | 0.0061 | 3.195e-06
37 | 0.0701 | 0.0035 | 100 | 5.01 | 40 | 0.5229063 | 0.0002107206 | 0.6727 | 0.006 | 3.195e-06
37.1 | 0.071 | 0.0036 | 100 | 5.01 | 40 | 0.5378465 | 0.000213426 | 0.6736 | 0.0061 | 2.59e-06
37.2 | 0.0717 | 0.0038 | 100 | 5.01 | 40 | 0.5677268 | 0.0002155302 | 0.6743 | 0.0063 | 2.695e-06
37.3 | 0.0724 | 0.0039 | 100 | 5.01 | 40 | 0.582667 | 0.0002176344 | 0.675 | 0.0064 | 4.29e-06
37.4 | 0.0735 | 0.0039 | 100 | 5.01 | 40 | 0.582667 | 0.000220941 | 0.6761 | 0.0064 | 3.16e-06
37.5 | 0.0743 | 0.004 | 100 | 5.01 | 40 | 0.5976072 | 0.0002233458 | 0.6769 | 0.0065 | 2.87e-06
37.6 | 0.075 | 0.0042 | 100 | 5.01 | 40 | 0.6274875 | 0.00022545 | 0.6776 | 0.0067 | 4.05e-06
37.7 | 0.076 | 0.0039 | 100 | 5.01 | 40 | 0.582667 | 0.000228456 | 0.6786 | 0.0064 | 3.6e-06
37.8 | 0.0769 | 0.0041 | 100 | 5.01 | 40 | 0.6125474 | 0.0002311614 | 0.6795 | 0.0066 | 2.94e-06
37.9 | 0.0776 | 0.0043 | 100 | 5.01 | 40 | 0.6424277 | 0.0002332656 | 0.6802 | 0.0068 | 2.975e-06
38 | 0.0783 | 0.0042 | 100 | 5.01 | 40 | 0.6274875 | 0.0002353698 | 0.6809 | 0.0067 | 3.78e-06
38.1 | 0.0792 | 0.0042 | 100 | 5.01 | 40 | 0.6274875 | 0.0002380752 | 0.6818 | 0.0067 | 3.36e-06
38.2 | 0.08 | 0.0042 | 100 | 5.01 | 40 | 0.6274875 | 0.00024048 | 0.6826 | 0.0067 | 3.01e-06
38.3 | 0.0807 | 0.0044 | 100 | 5.01 | 40 | 0.6573679 | 0.0002425842 | 0.6833 | 0.0069 | 4.3e-06
38.4 | 0.0817 | 0.0042 | 100 | 5.01 | 40 | 0.6274875 | 0.0002455902 | 0.6843 | 0.0067 | 4.35e-06
38.5 | 0.0827 | 0.0045 | 100 | 5.01 | 40 | 0.6723081 | 0.0002485962 | 0.6853 | 0.007 | 2.73e-06
38.6 | 0.0833 | 0.0046 | 100 | 5.01 | 40 | 0.6872483 | 0.0002503998 | 0.6859 | 0.0071 | 3.72e-06
38.7 | 0.0841 | 0.0047 | 100 | 5.01 | 40 | 0.7021884 | 0.0002528046 | 0.6867 | 0.0072 | 5.17e-06
38.8 | 0.0852 | 0.0047 | 100 | 5.01 | 40 | 0.7021884 | 0.0002561112 | 0.6878 | 0.0072 | 3.72e-06
38.9 | 0.086 | 0.0046 | 100 | 5.01 | 40 | 0.6872483 | 0.000258516 | 0.6886 | 0.0071 | 3.255e-06
39 | 0.0867 | 0.0047 | 100 | 5.01 | 40 | 0.7021884 | 0.0002606202 | 0.6893 | 0.0072 | 4.275e-06
39.1 | 0.0876 | 0.0048 | 100 | 5.01 | 40 | 0.7171286 | 0.0002633256 | 0.6902 | 0.0073 | 4.75e-06
39.2 | 0.0886 | 0.0047 | 100 | 5.01 | 40 | 0.7021884 | 0.0002663316 | 0.6912 | 0.0072 | 3.29e-06
39.3 | 0.0893 | 0.0047 | 100 | 5.01 | 40 | 0.7021884 | 0.0002684358 | 0.6919 | 0.0072 | 3.325e-06
39.4 | 0.09 | 0.0048 | 100 | 5.01 | 40 | 0.7171286 | 0.00027054 | 0.6926 | 0.0073 | 4.365e-06
39.5 | 0.0909 | 0.0049 | 100 | 5.01 | 40 | 0.7320688 | 0.0002732454 | 0.6935 | 0.0074 | 4.41e-06
39.6 | 0.0918 | 0.0049 | 100 | 5.01 | 40 | 0.7320688 | 0.0002759508 | 0.6944 | 0.0074 | 3.465e-06
39.7 | 0.0925 | 0.005 | 100 | 5.01 | 40 | 0.747009 | 0.000278055 | 0.6951 | 0.0075 | 4.04e-06
39.8 | 0.0933 | 0.0051 | 100 | 5.01 | 40 | 0.7619492 | 0.0002804598 | 0.6959 | 0.0076 | 5.05e-06
39.9 | 0.0943 | 0.005 | 100 | 5.01 | 40 | 0.747009 | 0.0002834658 | 0.6969 | 0.0075 | 4.545e-06
40 | 0.0952 | 0.0051 | 100 | 5.01 | 40 | 0.7619492 | 0.0002861712 | 0.6978 | 0.0076 | 3.03e-06
40.1 | 0.0958 | 0.005 | 100 | 5.01 | 40 | 0.747009 | 0.0002879748 | 0.6984 | 0.0075 | 4.59e-06
40.2 | 0.0967 | 0.0052 | 100 | 5.01 | 40 | 0.7768893 | 0.0002906802 | 0.6993 | 0.0077 | 5.775e-06
40.3 | 0.0978 | 0.0053 | 100 | 5.01 | 40 | 0.7918295 | 0.0002939868 | 0.7004 | 0.0078 | 3.18e-06
40.4 | 0.0984 | 0.0053 | 100 | 5.01 | 40 | 0.7918295 | 0.0002957904 | 0.701 | 0.0078 | 4.24e-06
40.5 | 0.0992 | 0.0053 | 100 | 5.01 | 40 | 0.7918295 | 0.0002981952 | 0.7018 | 0.0078 | 5.25e-06
40.6 | 0.1002 | 0.0052 | 100 | 5.01 | 40 | 0.7768893 | 0.0003012012 | 0.7028 | 0.0077 | 4.36e-06
40.7 | 0.101 | 0.0057 | 100 | 5.01 | 40 | 0.8515902 | 0.000303606 | 0.7036 | 0.0082 | 3.99e-06
40.8 | 0.1017 | 0.0057 | 100 | 5.01 | 40 | 0.8515902 | 0.0003057102 | 0.7043 | 0.0082 | 4.52e-06
40.9 | 0.1025 | 0.0056 | 100 | 5.01 | 40 | 0.8366501 | 0.000308115 | 0.7051 | 0.0081 | 5.65e-06
41 | 0.1035 | 0.0057 | 100 | 5.01 | 40 | 0.8515902 | 0.000311121 | 0.7061 | 0.0082 | 3.92e-06
41.1 | 0.1042 | 0.0055 | 100 | 5.01 | 40 | 0.8217099 | 0.0003132252 | 0.7068 | 0.008 | 4.4e-06
41.2 | 0.105 | 0.0055 | 100 | 5.01 | 40 | 0.8217099 | 0.00031563 | 0.7076 | 0.008 | 5.55e-06
41.3 | 0.106 | 0.0056 | 100 | 5.01 | 40 | 0.8366501 | 0.000318636 | 0.7086 | 0.0081 | 4.52e-06
41.4 | 0.1068 | 0.0057 | 100 | 5.01 | 40 | 0.8515902 | 0.0003210408 | 0.7094 | 0.0082 | 4.025e-06
41.5 | 0.1075 | 0.0058 | 100 | 5.01 | 40 | 0.8665304 | 0.000323145 | 0.7101 | 0.0083 | 4.56e-06
41.6 | 0.1083 | 0.0056 | 100 | 5.01 | 40 | 0.8366501 | 0.0003255498 | 0.7109 | 0.0081 | 5.55e-06
41.7 | 0.1093 | 0.0055 | 100 | 5.01 | 40 | 0.8217099 | 0.0003285558 | 0.7119 | 0.008 | 5.085e-06
41.8 | 0.1102 | 0.0058 | 100 | 5.01 | 40 | 0.8665304 | 0.0003312612 | 0.7128 | 0.0083 | 4.095e-06
41.9 | 0.1109 | 0.0059 | 100 | 5.01 | 40 | 0.8814706 | 0.0003333654 | 0.7135 | 0.0084 | 5.75e-06
42 | 0.1119 | 0.0056 | 100 | 5.01 | 40 | 0.8366501 | 0.0003363714 | 0.7145 | 0.0081 | 5.175e-06
42.1 | 0.1128 | 0.0059 | 100 | 5.01 | 40 | 0.8814706 | 0.0003390768 | 0.7154 | 0.0084 | 3.54e-06
42.2 | 0.1134 | 0.0059 | 100 | 5.01 | 40 | 0.8814706 | 0.0003408804 | 0.716 | 0.0084 | 4.68e-06
42.3 | 0.1142 | 0.0058 | 100 | 5.01 | 40 | 0.8665304 | 0.0003432852 | 0.7168 | 0.0083 | 5.85e-06
42.4 | 0.1152 | 0.0059 | 100 | 5.01 | 40 | 0.8814706 | 0.0003462912 | 0.7178 | 0.0084 | 4.2e-06
42.5 | 0.1159 | 0.0061 | 100 | 5.01 | 40 | 0.911351 | 0.0003483954 | 0.7185 | 0.0086 | 4.235e-06
42.6 | 0.1166 | 0.006 | 100 | 5.01 | 40 | 0.8964108 | 0.0003504996 | 0.7192 | 0.0085 | 5.445e-06
42.7 | 0.1175 | 0.0061 | 100 | 5.01 | 40 | 0.911351 | 0.000353205 | 0.7201 | 0.0086 | 6.71e-06
42.8 | 0.1186 | 0.0061 | 100 | 5.01 | 40 | 0.911351 | 0.0003565116 | 0.7212 | 0.0086 | 3.69e-06
42.9 | 0.1192 | 0.0062 | 100 | 5.01 | 40 | 0.9262911 | 0.0003583152 | 0.7218 | 0.0087 | 4.27e-06
43 | 0.1199 | 0.006 | 100 | 5.01 | 40 | 0.8964108 | 0.0003604194 | 0.7225 | 0.0085 | 6.71e-06
43.1 | 0.121 | 0.0062 | 100 | 5.01 | 40 | 0.9262911 | 0.000363726 | 0.7236 | 0.0087 | 5e-06
43.2 | 0.1218 | 0.0063 | 100 | 5.01 | 40 | 0.9412313 | 0.0003661308 | 0.7244 | 0.0088 | 4.41e-06
43.3 | 0.1225 | 0.0063 | 100 | 5.01 | 40 | 0.9412313 | 0.000368235 | 0.7251 | 0.0088 | 5.715e-06
43.4 | 0.1234 | 0.0064 | 100 | 5.01 | 40 | 0.9561715 | 0.0003709404 | 0.726 | 0.0089 | 6.4e-06
43.5 | 0.1244 | 0.0064 | 100 | 5.01 | 40 | 0.9561715 | 0.0003739464 | 0.727 | 0.0089 | 4.48e-06
43.6 | 0.1251 | 0.0064 | 100 | 5.01 | 40 | 0.9561715 | 0.0003760506 | 0.7277 | 0.0089 | 4.41e-06
43.7 | 0.1258 | 0.0062 | 100 | 5.01 | 40 | 0.9262911 | 0.0003781548 | 0.7284 | 0.0087 | 5.67e-06
43.8 | 0.1267 | 0.0064 | 100 | 5.01 | 40 | 0.9561715 | 0.0003808602 | 0.7293 | 0.0089 | 6.4e-06
43.9 | 0.1277 | 0.0064 | 100 | 5.01 | 40 | 0.9561715 | 0.0003838662 | 0.7303 | 0.0089 | 3.84e-06
44 | 0.1283 | 0.0064 | 100 | 5.01 | 40 | 0.9561715 | 0.0003856698 | 0.7309 | 0.0089 | 5.85e-06
44.1 | 0.1292 | 0.0066 | 100 | 5.01 | 40 | 0.9860518 | 0.0003883752 | 0.7318 | 0.0091 | 7.205e-06
44.2 | 0.1303 | 0.0065 | 100 | 5.01 | 40 | 0.9711117 | 0.0003916818 | 0.7329 | 0.009 | 3.96e-06
44.3 | 0.1309 | 0.0067 | 100 | 5.01 | 40 | 1.000992 | 0.0003934854 | 0.7335 | 0.0092 | 4.69e-06
44.4 | 0.1316 | 0.0067 | 100 | 5.01 | 40 | 1.000992 | 0.0003955896 | 0.7342 | 0.0092 | 6.075e-06
44.5 | 0.1325 | 0.0068 | 100 | 5.01 | 40 | 1.015932 | 0.000398295 | 0.7351 | 0.0093 | 6.8e-06
44.6 | 0.1335 | 0.0068 | 100 | 5.01 | 40 | 1.015932 | 0.000401301 | 0.7361 | 0.0093 | 4.76e-06
44.7 | 0.1342 | 0.0068 | 100 | 5.01 | 40 | 1.015932 | 0.0004034052 | 0.7368 | 0.0093 | 5.44e-06
44.8 | 0.135 | 0.0068 | 100 | 5.01 | 40 | 1.015932 | 0.00040581 | 0.7376 | 0.0093 | 7.59e-06
44.9 | 0.1361 | 0.007 | 100 | 5.01 | 40 | 1.045813 | 0.0004091166 | 0.7387 | 0.0095 | 4.9e-06
45 | 0.1368 | 0.007 | 100 | 5.01 | 40 | 1.045813 | 0.0004112208 | 0.7394 | 0.0095 | 4.9e-06
45.1 | 0.1375 | 0.007 | 100 | 5.01 | 40 | 1.045813 | 0.000413325 | 0.7401 | 0.0095 | 6.345e-06
45.2 | 0.1384 | 0.0071 | 100 | 5.01 | 40 | 1.060753 | 0.0004160304 | 0.741 | 0.0096 | 6.435e-06
45.3 | 0.1393 | 0.0072 | 100 | 5.01 | 40 | 1.075693 | 0.0004187358 | 0.7419 | 0.0097 | 5.075e-06
45.4 | 0.14 | 0.0073 | 100 | 5.01 | 40 | 1.090633 | 0.00042084 | 0.7426 | 0.0098 | 5.88e-06
45.5 | 0.1408 | 0.0074 | 100 | 5.01 | 40 | 1.105573 | 0.0004232448 | 0.7434 | 0.0099 | 7.4e-06
45.6 | 0.1418 | 0.0074 | 100 | 5.01 | 40 | 1.105573 | 0.0004262508 | 0.7444 | 0.0099 | 6.615e-06
45.7 | 0.1427 | 0.0073 | 100 | 5.01 | 40 | 1.090633 | 0.0004289562 | 0.7453 | 0.0098 | 4.35e-06
45.8 | 0.1433 | 0.0072 | 100 | 5.01 | 40 | 1.075693 | 0.0004307598 | 0.7459 | 0.0097 | 5.8e-06
45.9 | 0.1441 | 0.0073 | 100 | 5.01 | 40 | 1.090633 | 0.0004331646 | 0.7467 | 0.0098 | 8.195e-06
46 | 0.1452 | 0.0076 | 100 | 5.01 | 40 | 1.135454 | 0.0004364712 | 0.7478 | 0.0101 | 6.08e-06
46.1 | 0.146 | 0.0076 | 100 | 5.01 | 40 | 1.135454 | 0.000438876 | 0.7486 | 0.0101 | 5.32e-06
46.2 | 0.1467 | 0.0076 | 100 | 5.01 | 40 | 1.135454 | 0.0004409802 | 0.7493 | 0.0101 | 7.6e-06
46.3 | 0.1477 | 0.0076 | 100 | 5.01 | 40 | 1.135454 | 0.0004439862 | 0.7503 | 0.0101 | 6.16e-06
46.4 | 0.1485 | 0.0078 | 100 | 5.01 | 40 | 1.165334 | 0.000446391 | 0.7511 | 0.0103 | 5.495e-06
46.5 | 0.1492 | 0.0079 | 100 | 5.01 | 40 | 1.180274 | 0.0004484952 | 0.7518 | 0.0104 | 6.28e-06
46.6 | 0.15 | 0.0078 | 100 | 5.01 | 40 | 1.165334 | 0.0004509 | 0.7526 | 0.0103 | 7.75e-06
46.7 | 0.151 | 0.0077 | 100 | 5.01 | 40 | 1.150394 | 0.000453906 | 0.7536 | 0.0102 | 5.495e-06
46.8 | 0.1517 | 0.008 | 100 | 5.01 | 40 | 1.195214 | 0.0004560102 | 0.7543 | 0.0105 | 5.53e-06
46.9 | 0.1524 | 0.0078 | 100 | 5.01 | 40 | 1.165334 | 0.0004581144 | 0.755 | 0.0103 | 8.8e-06
47 | 0.1535 | 0.0082 | 100 | 5.01 | 40 | 1.225095 | 0.000461421 | 0.7561 | 0.0107 | 6.52e-06
47.1 | 0.1543 | 0.0081 | 100 | 5.01 | 40 | 1.210155 | 0.0004638258 | 0.7569 | 0.0106 | 5.705e-06
47.2 | 0.155 | 0.0082 | 100 | 5.01 | 40 | 1.225095 | 0.00046593 | 0.7576 | 0.0107 | 6.64e-06
47.3 | 0.1558 | 0.0084 | 100 | 5.01 | 40 | 1.254975 | 0.0004683348 | 0.7584 | 0.0109 | 8.35e-06
47.4 | 0.1568 | 0.0083 | 100 | 5.01 | 40 | 1.240035 | 0.0004713408 | 0.7594 | 0.0108 | 7.515e-06
47.5 | 0.1577 | 0.0084 | 100 | 5.01 | 40 | 1.254975 | 0.0004740462 | 0.7603 | 0.0109 | 5.95e-06
47.6 | 0.1584 | 0.0086 | 100 | 5.01 | 40 | 1.284855 | 0.0004761504 | 0.761 | 0.0111 | 7.695e-06
47.7 | 0.1593 | 0.0085 | 100 | 5.01 | 40 | 1.269915 | 0.0004788558 | 0.7619 | 0.011 | 7.605e-06
47.8 | 0.1602 | 0.0084 | 100 | 5.01 | 40 | 1.254975 | 0.0004815612 | 0.7628 | 0.0109 | 5.915e-06
47.9 | 0.1609 | 0.0085 | 100 | 5.01 | 40 | 1.269915 | 0.0004836654 | 0.7635 | 0.011 | 5.985e-06
48 | 0.1616 | 0.0086 | 100 | 5.01 | 40 | 1.284855 | 0.0004857696 | 0.7642 | 0.0111 | 9.57e-06
48.1 | 0.1627 | 0.0088 | 100 | 5.01 | 40 | 1.314736 | 0.0004890762 | 0.7653 | 0.0113 | 6.195e-06
48.2 | 0.1634 | 0.0089 | 100 | 5.01 | 40 | 1.329676 | 0.0004911804 | 0.766 | 0.0114 | 6.16e-06
48.3 | 0.1641 | 0.0087 | 100 | 5.01 | 40 | 1.299796 | 0.0004932846 | 0.7667 | 0.0112 | 8.85e-06
48.4 | 0.1651 | 0.009 | 100 | 5.01 | 40 | 1.344616 | 0.0004962906 | 0.7677 | 0.0115 | 9.845e-06
48.5 | 0.1662 | 0.0089 | 100 | 5.01 | 40 | 1.329676 | 0.0004995972 | 0.7688 | 0.0114 | 5.4e-06
48.6 | 0.1668 | 0.0091 | 100 | 5.01 | 40 | 1.359556 | 0.0005014008 | 0.7694 | 0.0116 | 5.52e-06
48.7 | 0.1674 | 0.0093 | 100 | 5.01 | 40 | 1.389437 | 0.0005032044 | 0.77 | 0.0118 | 1.0285e-05
48.8 | 0.1685 | 0.0094 | 100 | 5.01 | 40 | 1.404377 | 0.000506511 | 0.7711 | 0.0119 | 7.44e-06
48.9 | 0.1693 | 0.0092 | 100 | 5.01 | 40 | 1.374497 | 0.0005089158 | 0.7719 | 0.0117 | 6.475e-06
49 | 0.17 | 0.0093 | 100 | 5.01 | 40 | 1.389437 | 0.00051102 | 0.7726 | 0.0118 | 8.505e-06
49.1 | 0.1709 | 0.0096 | 100 | 5.01 | 40 | 1.434257 | 0.0005137254 | 0.7735 | 0.0121 | 9.5e-06
49.2 | 0.1719 | 0.0094 | 100 | 5.01 | 40 | 1.404377 | 0.0005167314 | 0.7745 | 0.0119 | 6.51e-06
49.3 | 0.1726 | 0.0092 | 100 | 5.01 | 40 | 1.374497 | 0.0005188356 | 0.7752 | 0.0117 | 6.58e-06
49.4 | 0.1733 | 0.0096 | 100 | 5.01 | 40 | 1.434257 | 0.0005209398 | 0.7759 | 0.0121 | 9.55e-06
49.5 | 0.1743 | 0.0095 | 100 | 5.01 | 40 | 1.419317 | 0.0005239458 | 0.7769 | 0.012 | 8.685e-06
49.6 | 0.1752 | 0.0098 | 100 | 5.01 | 40 | 1.464138 | 0.0005266512 | 0.7778 | 0.0123 | 5.82e-06
49.7 | 0.1758 | 0.0096 | 100 | 5.01 | 40 | 1.434257 | 0.0005284548 | 0.7784 | 0.0121 | 8.775e-06
49.8 | 0.1767 | 0.0099 | 100 | 5.01 | 40 | 1.479078 | 0.0005311602 | 0.7793 | 0.0124 | 1.0725e-05
49.9 | 0.1778 | 0.0096 | 100 | 5.01 | 40 | 1.434257 | 0.0005344668 | 0.7804 | 0.0121 | 5.88e-06
50 | 0.1784 | 0.01 | 100 | 5.01 | 40 | 1.494018 | 0.0005362704 | 0.781 | 0.0125 | 7e-06
50.1 | 0.1791 | 0.01 | 100 | 5.01 | 40 | 1.494018 | 0.0005383746 | 0.7817 | 0.0125 | 9.045e-06
50.2 | 0.18 | 0.0101 | 100 | 5.01 | 40 | 1.508958 | 0.00054108 | 0.7826 | 0.0126 | 1.005e-05
50.3 | 0.181 | 0.01 | 100 | 5.01 | 40 | 1.494018 | 0.000544086 | 0.7836 | 0.0125 | 7.96e-06
50.4 | 0.1818 | 0.0099 | 100 | 5.01 | 40 | 1.479078 | 0.0005464908 | 0.7844 | 0.0124 | 8.08e-06
50.5 | 0.1826 | 0.0103 | 100 | 5.01 | 40 | 1.538838 | 0.0005488956 | 0.7852 | 0.0128 | 9.225e-06
50.6 | 0.1835 | 0.0102 | 100 | 5.01 | 40 | 1.523898 | 0.000551601 | 0.7861 | 0.0127 | 8.12e-06
50.7 | 0.1843 | 0.0101 | 100 | 5.01 | 40 | 1.508958 | 0.0005540058 | 0.7869 | 0.0126 | 7.105e-06
50.8 | 0.185 | 0.0102 | 100 | 5.01 | 40 | 1.523898 | 0.00055611 | 0.7876 | 0.0127 | 9.225e-06
50.9 | 0.1859 | 0.0103 | 100 | 5.01 | 40 | 1.538838 | 0.0005588154 | 0.7885 | 0.0128 | 9.27e-06
51 | 0.1868 | 0.0103 | 100 | 5.01 | 40 | 1.538838 | 0.0005615208 | 0.7894 | 0.0128 | 7.245e-06
51.1 | 0.1875 | 0.0104 | 100 | 5.01 | 40 | 1.553779 | 0.000563625 | 0.7901 | 0.0129 | 8.32e-06
51.2 | 0.1883 | 0.0104 | 100 | 5.01 | 40 | 1.553779 | 0.0005660298 | 0.7909 | 0.0129 | 1.055e-05
51.3 | 0.1893 | 0.0107 | 100 | 5.01 | 40 | 1.598599 | 0.0005690358 | 0.7919 | 0.0132 | 9.585e-06
51.4 | 0.1902 | 0.0106 | 100 | 5.01 | 40 | 1.583659 | 0.0005717412 | 0.7928 | 0.0131 | 6.42e-06
51.5 | 0.1908 | 0.0108 | 100 | 5.01 | 40 | 1.613539 | 0.0005735448 | 0.7934 | 0.0133 | 8.64e-06
51.6 | 0.1916 | 0.0108 | 100 | 5.01 | 40 | 1.613539 | 0.0005759496 | 0.7942 | 0.0133 | 1.188e-05
51.7 | 0.1927 | 0.0108 | 100 | 5.01 | 40 | 1.613539 | 0.0005792562 | 0.7953 | 0.0133 | 8.68e-06
51.8 | 0.1935 | 0.0109 | 100 | 5.01 | 40 | 1.62848 | 0.000581661 | 0.7961 | 0.0134 | 7.665e-06
51.9 | 0.1942 | 0.011 | 100 | 5.01 | 40 | 1.64342 | 0.0005837652 | 0.7968 | 0.0135 | 9.9e-06
52 | 0.1951 | 0.011 | 100 | 5.01 | 40 | 1.64342 | 0.0005864706 | 0.7977 | 0.0135 | 9.9e-06
52.1 | 0.196 | 0.011 | 100 | 5.01 | 40 | 1.64342 | 0.000589176 | 0.7986 | 0.0135 | 7.735e-06
52.2 | 0.1967 | 0.0111 | 100 | 5.01 | 40 | 1.65836 | 0.0005912802 | 0.7993 | 0.0136 | 8.88e-06
52.3 | 0.1975 | 0.0111 | 100 | 5.01 | 40 | 1.65836 | 0.000593685 | 0.8001 | 0.0136 | 1.008e-05
52.4 | 0.1984 | 0.0113 | 100 | 5.01 | 40 | 1.68824 | 0.0005963904 | 0.801 | 0.0138 | 9e-06
52.5 | 0.1992 | 0.0112 | 100 | 5.01 | 40 | 1.6733 | 0.0005987952 | 0.8018 | 0.0137 | 7.945e-06
52.6 | 0.1999 | 0.0115 | 100 | 5.01 | 40 | 1.718121 | 0.0006008994 | 0.8025 | 0.014 | 1.265e-05
52.7 | 0.201 | 0.0115 | 100 | 5.01 | 40 | 1.718121 | 0.000604206 | 0.8036 | 0.014 | 1.0305e-05
52.8 | 0.2019 | 0.0114 | 100 | 5.01 | 40 | 1.70318 | 0.0006069114 | 0.8045 | 0.0139 | 6.9e-06
52.9 | 0.2025 | 0.0116 | 100 | 5.01 | 40 | 1.733061 | 0.000608715 | 0.8051 | 0.0141 | 9.24e-06
53 | 0.2033 | 0.0115 | 100 | 5.01 | 40 | 1.718121 | 0.0006111198 | 0.8059 | 0.014 | 1.145e-05
53.1 | 0.2043 | 0.0114 | 100 | 5.01 | 40 | 1.70318 | 0.0006141258 | 0.8069 | 0.0139 | 1.0305e-05
53.2 | 0.2052 | 0.0115 | 100 | 5.01 | 40 | 1.718121 | 0.0006168312 | 0.8078 | 0.014 | 6.87e-06
53.3 | 0.2058 | 0.0114 | 100 | 5.01 | 40 | 1.70318 | 0.0006186348 | 0.8084 | 0.0139 | 1.044e-05
53.4 | 0.2067 | 0.0118 | 100 | 5.01 | 40 | 1.762941 | 0.0006213402 | 0.8093 | 0.0143 | 1.185e-05
53.5 | 0.2077 | 0.0119 | 100 | 5.01 | 40 | 1.777881 | 0.0006243462 | 0.8103 | 0.0144 | 8.33e-06
53.6 | 0.2084 | 0.0119 | 100 | 5.01 | 40 | 1.777881 | 0.0006264504 | 0.811 | 0.0144 | 8.4e-06
53.7 | 0.2091 | 0.0121 | 100 | 5.01 | 40 | 1.807762 | 0.0006285546 | 0.8117 | 0.0146 | 1.205e-05
53.8 | 0.2101 | 0.012 | 100 | 5.01 | 40 | 1.792822 | 0.0006315606 | 0.8127 | 0.0145 | 1.08e-05
53.9 | 0.211 | 0.012 | 100 | 5.01 | 40 | 1.792822 | 0.000634266 | 0.8136 | 0.0145 | 7.23e-06
54 | 0.2116 | 0.0121 | 100 | 5.01 | 40 | 1.807762 | 0.0006360696 | 0.8142 | 0.0146 | 1.215e-05
54.1 | 0.2126 | 0.0122 | 100 | 5.01 | 40 | 1.822702 | 0.0006390756 | 0.8152 | 0.0147 | 1.342e-05
54.2 | 0.2137 | 0.0122 | 100 | 5.01 | 40 | 1.822702 | 0.0006423822 | 0.8163 | 0.0147 | 6.025e-06
54.3 | 0.2142 | 0.0119 | 100 | 5.01 | 40 | 1.777881 | 0.0006438852 | 0.8168 | 0.0144 | 8.435e-06
54.4 | 0.2149 | 0.0122 | 100 | 5.01 | 40 | 1.822702 | 0.0006459894 | 0.8175 | 0.0147 | 1.22e-05
54.5 | 0.2159 | 0.0122 | 100 | 5.01 | 40 | 1.822702 | 0.0006489954 | 0.8185 | 0.0147 | 1.22e-05
54.6 | 0.2169 | 0.0122 | 100 | 5.01 | 40 | 1.822702 | 0.0006520014 | 0.8195 | 0.0147 | 7.35e-06
54.7 | 0.2175 | 0.0123 | 100 | 5.01 | 40 | 1.837642 | 0.000653805 | 0.8201 | 0.0148 | 9.92e-06
54.8 | 0.2183 | 0.0125 | 100 | 5.01 | 40 | 1.867522 | 0.0006562098 | 0.8209 | 0.015 | 1.255e-05
54.9 | 0.2193 | 0.0126 | 100 | 5.01 | 40 | 1.882463 | 0.0006592158 | 0.8219 | 0.0151 | 1.1295e-05
55 | 0.2202 | 0.0125 | 100 | 5.01 | 40 | 1.867522 | 0.0006619212 | 0.8228 | 0.015 | 7.53e-06
55.1 | 0.2208 | 0.0126 | 100 | 5.01 | 40 | 1.882463 | 0.0006637248 | 0.8234 | 0.0151 | 1.1385e-05
55.2 | 0.2217 | 0.0127 | 100 | 5.01 | 40 | 1.897403 | 0.0006664302 | 0.8243 | 0.0152 | 1.275e-05
55.3 | 0.2227 | 0.0128 | 100 | 5.01 | 40 | 1.912343 | 0.0006694362 | 0.8253 | 0.0153 | 7.68e-06
55.4 | 0.2233 | 0.0128 | 100 | 5.01 | 40 | 1.912343 | 0.0006712398 | 0.8259 | 0.0153 | 1.016e-05
55.5 | 0.2241 | 0.0126 | 100 | 5.01 | 40 | 1.882463 | 0.0006736446 | 0.8267 | 0.0151 | 1.53e-05
55.6 | 0.2253 | 0.0129 | 100 | 5.01 | 40 | 1.927283 | 0.0006772518 | 0.8279 | 0.0154 | 9.065e-06
55.7 | 0.226 | 0.013 | 100 | 5.01 | 40 | 1.942223 | 0.000679356 | 0.8286 | 0.0155 | 7.77e-06
55.8 | 0.2266 | 0.0129 | 100 | 5.01 | 40 | 1.927283 | 0.0006811596 | 0.8292 | 0.0154 | 1.161e-05
55.9 | 0.2275 | 0.0129 | 100 | 5.01 | 40 | 1.927283 | 0.000683865 | 0.8301 | 0.0154 | 1.56e-05
56 | 0.2287 | 0.0131 | 100 | 5.01 | 40 | 1.957164 | 0.0006874722 | 0.8313 | 0.0156 | 7.89e-06
56.1 | 0.2293 | 0.0132 | 100 | 5.01 | 40 | 1.972104 | 0.0006892758 | 0.8319 | 0.0157 | 9.24e-06
56.2 | 0.23 | 0.0132 | 100 | 5.01 | 40 | 1.972104 | 0.00069138 | 0.8326 | 0.0157 | 1.33e-05
56.3 | 0.231 | 0.0134 | 100 | 5.01 | 40 | 2.001984 | 0.000694386 | 0.8336 | 0.0159 | 1.076e-05
56.4 | 0.2318 | 0.0135 | 100 | 5.01 | 40 | 2.016924 | 0.0006967908 | 0.8344 | 0.016 | 9.45e-06
56.5 | 0.2325 | 0.0135 | 100 | 5.01 | 40 | 2.016924 | 0.000698895 | 0.8351 | 0.016 | 1.092e-05
56.6 | 0.2333 | 0.0138 | 100 | 5.01 | 40 | 2.061745 | 0.0007012998 | 0.8359 | 0.0163 | 1.38e-05
56.7 | 0.2343 | 0.0138 | 100 | 5.01 | 40 | 2.061745 | 0.0007043058 | 0.8369 | 0.0163 | 9.66e-06
56.8 | 0.235 | 0.0138 | 100 | 5.01 | 40 | 2.061745 | 0.00070641 | 0.8376 | 0.0163 | 1.1e-05
56.9 | 0.2358 | 0.0137 | 100 | 5.01 | 40 | 2.046805 | 0.0007088148 | 0.8384 | 0.0162 | 1.656e-05
57 | 0.237 | 0.0139 | 100 | 5.01 | 40 | 2.076685 | 0.000712422 | 0.8396 | 0.0164 | 9.695e-06
57.1 | 0.2377 | 0.0138 | 100 | 5.01 | 40 | 2.061745 | 0.0007145262 | 0.8403 | 0.0163 | 8.31e-06
57.2 | 0.2383 | 0.0139 | 100 | 5.01 | 40 | 2.076685 | 0.0007163298 | 0.8409 | 0.0164 | 1.108e-05
57.3 | 0.2391 | 0.0138 | 100 | 5.01 | 40 | 2.061745 | 0.0007187346 | 0.8417 | 0.0163 | 1.5125e-05
57.4 | 0.2402 | 0.0137 | 100 | 5.01 | 40 | 2.046805 | 0.0007220412 | 0.8428 | 0.0162 | 1.116e-05
57.5 | 0.241 | 0.0142 | 100 | 5.01 | 40 | 2.121505 | 0.000724446 | 0.8436 | 0.0167 | 9.94e-06
57.6 | 0.2417 | 0.0142 | 100 | 5.01 | 40 | 2.121505 | 0.0007265502 | 0.8443 | 0.0167 | 1.2915e-05
57.7 | 0.2426 | 0.0145 | 100 | 5.01 | 40 | 2.166326 | 0.0007292556 | 0.8452 | 0.017 | 1.3005e-05
57.8 | 0.2435 | 0.0144 | 100 | 5.01 | 40 | 2.151386 | 0.000731961 | 0.8461 | 0.0169 | 1.001e-05
57.9 | 0.2442 | 0.0142 | 100 | 5.01 | 40 | 2.121505 | 0.0007340652 | 0.8468 | 0.0167 | 1.144e-05
58 | 0.245 | 0.0144 | 100 | 5.01 | 40 | 2.151386 | 0.00073647 | 0.8476 | 0.0169 | 1.45e-05
58.1 | 0.246 | 0.0146 | 100 | 5.01 | 40 | 2.181266 | 0.000739476 | 0.8486 | 0.0171 | 1.168e-05
58.2 | 0.2468 | 0.0146 | 100 | 5.01 | 40 | 2.181266 | 0.0007418808 | 0.8494 | 0.0171 | 8.76e-06
58.3 | 0.2474 | 0.0146 | 100 | 5.01 | 40 | 2.181266 | 0.0007436844 | 0.85 | 0.0171 | 1.465e-05
58.4 | 0.2484 | 0.0147 | 100 | 5.01 | 40 | 2.196206 | 0.0007466904 | 0.851 | 0.0172 | 1.475e-05
58.5 | 0.2494 | 0.0148 | 100 | 5.01 | 40 | 2.211147 | 0.0007496964 | 0.852 | 0.0173 | 8.91e-06
58.6 | 0.25 | 0.0149 | 100 | 5.01 | 40 | 2.226087 | 0.0007515 | 0.8526 | 0.0174 | 1.0395e-05
58.7 | 0.2507 | 0.0148 | 100 | 5.01 | 40 | 2.211147 | 0.0007536042 | 0.8533 | 0.0173 | 1.48e-05
58.8 | 0.2517 | 0.0148 | 100 | 5.01 | 40 | 2.211147 | 0.0007566102 | 0.8543 | 0.0173 | 1.485e-05
58.9 | 0.2527 | 0.0149 | 100 | 5.01 | 40 | 2.226087 | 0.0007596162 | 0.8553 | 0.0174 | 1.05e-05
59 | 0.2534 | 0.0151 | 100 | 5.01 | 40 | 2.255967 | 0.0007617204 | 0.856 | 0.0176 | 1.3635e-05
59.1 | 0.2543 | 0.0152 | 100 | 5.01 | 40 | 2.270907 | 0.0007644258 | 0.8569 | 0.0177 | 1.51e-05
59.2 | 0.2553 | 0.015 | 100 | 5.01 | 40 | 2.241027 | 0.0007674318 | 0.8579 | 0.0175 | 9.03e-06
59.3 | 0.2559 | 0.0151 | 100 | 5.01 | 40 | 2.255967 | 0.0007692354 | 0.8585 | 0.0176 | 1.0675e-05
59.4 | 0.2566 | 0.0154 | 100 | 5.01 | 40 | 2.300788 | 0.0007713396 | 0.8592 | 0.0179 | 1.3905e-05
59.5 | 0.2575 | 0.0155 | 100 | 5.01 | 40 | 2.315728 | 0.000774045 | 0.8601 | 0.018 | 1.236e-05
59.6 | 0.2583 | 0.0154 | 100 | 5.01 | 40 | 2.300788 | 0.0007764498 | 0.8609 | 0.0179 | 1.232e-05
59.7 | 0.2591 | 0.0154 | 100 | 5.01 | 40 | 2.300788 | 0.0007788546 | 0.8617 | 0.0179 | 1.3905e-05
59.8 | 0.26 | 0.0155 | 100 | 5.01 | 40 | 2.315728 | 0.00078156 | 0.8626 | 0.018 | 1.7105e-05
59.9 | 0.2611 | 0.0156 | 100 | 5.01 | 40 | 2.330668 | 0.0007848666 | 0.8637 | 0.0181 | 1.0885e-05
60 | 0.2618 | 0.0155 | 100 | 5.01 | 40 | 2.315728 | 0.0007869708 | 0.8644 | 0.018 | 9.27e-06
60.1 | 0.2624 | 0.0154 | 100 | 5.01 | 40 | 2.300788 | 0.0007887744 | 0.865 | 0.0179 | 1.56e-05
60.2 | 0.2634 | 0.0158 | 100 | 5.01 | 40 | 2.360548 | 0.0007917804 | 0.866 | 0.0183 | 1.57e-05
60.3 | 0.2644 | 0.0156 | 100 | 5.01 | 40 | 2.330668 | 0.0007947864 | 0.867 | 0.0181 | 1.099e-05
60.4 | 0.2651 | 0.0158 | 100 | 5.01 | 40 | 2.360548 | 0.0007968906 | 0.8677 | 0.0183 | 1.264e-05
60.5 | 0.2659 | 0.0158 | 100 | 5.01 | 40 | 2.360548 | 0.0007992954 | 0.8685 | 0.0183 | 1.585e-05
60.6 | 0.2669 | 0.0159 | 100 | 5.01 | 40 | 2.375489 | 0.0008023014 | 0.8695 | 0.0184 | 1.113e-05
60.7 | 0.2676 | 0.0159 | 100 | 5.01 | 40 | 2.375489 | 0.0008044056 | 0.8702 | 0.0184 | 1.113e-05
60.8 | 0.2683 | 0.0159 | 100 | 5.01 | 40 | 2.375489 | 0.0008065098 | 0.8709 | 0.0184 | 1.288e-05
60.9 | 0.2691 | 0.0163 | 100 | 5.01 | 40 | 2.435249 | 0.0008089146 | 0.8717 | 0.0188 | 1.61e-05
61 | 0.2701 | 0.0159 | 100 | 5.01 | 40 | 2.375489 | 0.0008119206 | 0.8727 | 0.0184 | 1.1165e-05
61.1 | 0.2708 | 0.016 | 100 | 5.01 | 40 | 2.390429 | 0.0008140248 | 0.8734 | 0.0185 | 1.284e-05
61.2 | 0.2716 | 0.0161 | 100 | 5.01 | 40 | 2.405369 | 0.0008164296 | 0.8742 | 0.0186 | 1.7765e-05
61.3 | 0.2727 | 0.0162 | 100 | 5.01 | 40 | 2.420309 | 0.0008197362 | 0.8753 | 0.0187 | 1.292e-05
61.4 | 0.2735 | 0.0161 | 100 | 5.01 | 40 | 2.405369 | 0.000822141 | 0.8761 | 0.0186 | 1.1375e-05
61.5 | 0.2742 | 0.0164 | 100 | 5.01 | 40 | 2.450189 | 0.0008242452 | 0.8768 | 0.0189 | 1.304e-05
61.6 | 0.275 | 0.0162 | 100 | 5.01 | 40 | 2.420309 | 0.00082665 | 0.8776 | 0.0187 | 1.793e-05
61.7 | 0.2761 | 0.0164 | 100 | 5.01 | 40 | 2.450189 | 0.0008299566 | 0.8787 | 0.0189 | 1.1515e-05
61.8 | 0.2768 | 0.0165 | 100 | 5.01 | 40 | 2.46513 | 0.0008320608 | 0.8794 | 0.019 | 1.1515e-05
61.9 | 0.2775 | 0.0164 | 100 | 5.01 | 40 | 2.450189 | 0.000834165 | 0.8801 | 0.0189 | 1.655e-05
62 | 0.2785 | 0.0167 | 100 | 5.01 | 40 | 2.49501 | 0.000837171 | 0.8811 | 0.0192 | 1.32e-05
62.1 | 0.2793 | 0.0163 | 100 | 5.01 | 40 | 2.435249 | 0.0008395758 | 0.8819 | 0.0188 | 1.1515e-05
62.2 | 0.28 | 0.0166 | 100 | 5.01 | 40 | 2.48007 | 0.00084168 | 0.8826 | 0.0191 | 1.332e-05
62.3 | 0.2808 | 0.0167 | 100 | 5.01 | 40 | 2.49501 | 0.0008440848 | 0.8834 | 0.0192 | 1.4985e-05
62.4 | 0.2817 | 0.0166 | 100 | 5.01 | 40 | 2.48007 | 0.0008467902 | 0.8843 | 0.0191 | 1.34e-05
62.5 | 0.2825 | 0.0169 | 100 | 5.01 | 40 | 2.52489 | 0.000849195 | 0.8851 | 0.0194 | 1.176e-05
62.6 | 0.2832 | 0.0167 | 100 | 5.01 | 40 | 2.49501 | 0.0008512992 | 0.8858 | 0.0192 | 1.848e-05
62.7 | 0.2843 | 0.0169 | 100 | 5.01 | 40 | 2.52489 | 0.0008546058 | 0.8869 | 0.0194 | 1.521e-05
62.8 | 0.2852 | 0.0169 | 100 | 5.01 | 40 | 2.52489 | 0.0008573112 | 0.8878 | 0.0194 | 1.02e-05
62.9 | 0.2858 | 0.0171 | 100 | 5.01 | 40 | 2.554771 | 0.0008591148 | 0.8884 | 0.0196 | 1.204e-05
63 | 0.2865 | 0.0173 | 100 | 5.01 | 40 | 2.584651 | 0.000861219 | 0.8891 | 0.0198 | 2.082e-05
63.1 | 0.2877 | 0.0174 | 100 | 5.01 | 40 | 2.599591 | 0.0008648262 | 0.8903 | 0.0199 | 1.396e-05
63.2 | 0.2885 | 0.0175 | 100 | 5.01 | 40 | 2.614531 | 0.000867231 | 0.8911 | 0.02 | 1.2215e-05
63.3 | 0.2892 | 0.0174 | 100 | 5.01 | 40 | 2.599591 | 0.0008693352 | 0.8918 | 0.0199 | 1.74e-05
63.4 | 0.2902 | 0.0174 | 100 | 5.01 | 40 | 2.599591 | 0.0008723412 | 0.8928 | 0.0199 | 1.75e-05
63.5 | 0.2912 | 0.0176 | 100 | 5.01 | 40 | 2.629472 | 0.0008753472 | 0.8938 | 0.0201 | 1.047e-05
63.6 | 0.2918 | 0.0173 | 100 | 5.01 | 40 | 2.584651 | 0.0008771508 | 0.8944 | 0.0198 | 1.218e-05
63.7 | 0.2925 | 0.0175 | 100 | 5.01 | 40 | 2.614531 | 0.000879255 | 0.8951 | 0.02 | 1.5795e-05
63.8 | 0.2934 | 0.0176 | 100 | 5.01 | 40 | 2.629472 | 0.0008819604 | 0.896 | 0.0201 | 1.584e-05
63.9 | 0.2943 | 0.0176 | 100 | 5.01 | 40 | 2.629472 | 0.0008846658 | 0.8969 | 0.0201 | 1.2355e-05
64 | 0.295 | 0.0177 | 100 | 5.01 | 40 | 2.644412 | 0.00088677 | 0.8976 | 0.0202 | 1.42e-05
64.1 | 0.2958 | 0.0178 | 100 | 5.01 | 40 | 2.659352 | 0.0008891748 | 0.8984 | 0.0203 | 1.775e-05
64.2 | 0.2968 | 0.0177 | 100 | 5.01 | 40 | 2.644412 | 0.0008921808 | 0.8994 | 0.0202 | 1.424e-05
64.3 | 0.2976 | 0.0179 | 100 | 5.01 | 40 | 2.674292 | 0.0008945856 | 0.9002 | 0.0204 | 1.074e-05
64.4 | 0.2982 | 0.0179 | 100 | 5.01 | 40 | 2.674292 | 0.0008963892 | 0.9008 | 0.0204 | 1.9745e-05
64.5 | 0.2993 | 0.018 | 100 | 5.01 | 40 | 2.689232 | 0.0008996958 | 0.9019 | 0.0205 | 1.81e-05
64.6 | 0.3003 | 0.0182 | 100 | 5.01 | 40 | 2.719113 | 0.0009027018 | 0.9029 | 0.0207 | 1.089e-05
64.7 | 0.3009 | 0.0181 | 100 | 5.01 | 40 | 2.704172 | 0.0009045054 | 0.9035 | 0.0206 | 1.448e-05
64.8 | 0.3017 | 0.0181 | 100 | 5.01 | 40 | 2.704172 | 0.0009069102 | 0.9043 | 0.0206 | 1.825e-05
64.9 | 0.3027 | 0.0184 | 100 | 5.01 | 40 | 2.748993 | 0.0009099162 | 0.9053 | 0.0209 | 1.46e-05
65 | 0.3035 | 0.0181 | 100 | 5.01 | 40 | 2.704172 | 0.000912321 | 0.9061 | 0.0206 | 1.086e-05
65.1 | 0.3041 | 0.0181 | 100 | 5.01 | 40 | 2.704172 | 0.0009141246 | 0.9067 | 0.0206 | 1.6335e-05
65.2 | 0.305 | 0.0182 | 100 | 5.01 | 40 | 2.719113 | 0.00091683 | 0.9076 | 0.0207 | 1.6425e-05
65.3 | 0.3059 | 0.0183 | 100 | 5.01 | 40 | 2.734053 | 0.0009195354 | 0.9085 | 0.0208 | 1.468e-05
65.4 | 0.3067 | 0.0184 | 100 | 5.01 | 40 | 2.748993 | 0.0009219402 | 0.9093 | 0.0209 | 1.48e-05
65.5 | 0.3075 | 0.0186 | 100 | 5.01 | 40 | 2.778873 | 0.000924345 | 0.9101 | 0.0211 | 2.057e-05
65.6 | 0.3086 | 0.0188 | 100 | 5.01 | 40 | 2.808754 | 0.0009276516 | 0.9112 | 0.0213 | 1.3055e-05
65.7 | 0.3093 | 0.0185 | 100 | 5.01 | 40 | 2.763933 | 0.0009297558 | 0.9119 | 0.021 | 1.309e-05
65.8 | 0.31 | 0.0189 | 100 | 5.01 | 40 | 2.823694 | 0.00093186 | 0.9126 | 0.0214 | 1.508e-05
65.9 | 0.3108 | 0.0188 | 100 | 5.01 | 40 | 2.808754 | 0.0009342648 | 0.9134 | 0.0213 | 2.0845e-05
66 | 0.3119 | 0.0191 | 100 | 5.01 | 40 | 2.853574 | 0.0009375714 | 0.9145 | 0.0216 | 1.3335e-05
66.1 | 0.3126 | 0.019 | 100 | 5.01 | 40 | 2.838634 | 0.0009396756 | 0.9152 | 0.0215 | 1.323e-05
66.2 | 0.3133 | 0.0188 | 100 | 5.01 | 40 | 2.808754 | 0.0009417798 | 0.9159 | 0.0213 | 1.875e-05
66.3 | 0.3143 | 0.0187 | 100 | 5.01 | 40 | 2.793814 | 0.0009447858 | 0.9169 | 0.0212 | 1.6785e-05
66.4 | 0.3152 | 0.0186 | 100 | 5.01 | 40 | 2.778873 | 0.0009474912 | 0.9178 | 0.0211 | 1.316e-05
66.5 | 0.3159 | 0.019 | 100 | 5.01 | 40 | 2.838634 | 0.0009495954 | 0.9185 | 0.0215 | 1.516e-05
66.6 | 0.3167 | 0.0189 | 100 | 5.01 | 40 | 2.823694 | 0.0009520002 | 0.9193 | 0.0214 | 1.71e-05
66.7 | 0.3176 | 0.0191 | 100 | 5.01 | 40 | 2.853574 | 0.0009547056 | 0.9202 | 0.0216 | 1.524e-05
66.8 | 0.3184 | 0.019 | 100 | 5.01 | 40 | 2.838634 | 0.0009571104 | 0.921 | 0.0215 | 1.528e-05
66.9 | 0.3192 | 0.0192 | 100 | 5.01 | 40 | 2.868514 | 0.0009595152 | 0.9218 | 0.0217 | 1.7325e-05
67 | 0.3201 | 0.0193 | 100 | 5.01 | 40 | 2.883455 | 0.0009622206 | 0.9227 | 0.0218 | 1.7325e-05
67.1 | 0.321 | 0.0192 | 100 | 5.01 | 40 | 2.868514 | 0.000964926 | 0.9236 | 0.0217 | 1.351e-05
67.2 | 0.3217 | 0.0194 | 100 | 5.01 | 40 | 2.898395 | 0.0009670302 | 0.9243 | 0.0219 | 1.358e-05
67.3 | 0.3224 | 0.0194 | 100 | 5.01 | 40 | 2.898395 | 0.0009691344 | 0.925 | 0.0219 | 2.145e-05
67.4 | 0.3235 | 0.0196 | 100 | 5.01 | 40 | 2.928275 | 0.000972441 | 0.9261 | 0.0221 | 1.568e-05
67.5 | 0.3243 | 0.0196 | 100 | 5.01 | 40 | 2.928275 | 0.0009748458 | 0.9269 | 0.0221 | 1.3825e-05
67.6 | 0.325 | 0.0199 | 100 | 5.01 | 40 | 2.973096 | 0.00097695 | 0.9276 | 0.0224 | 1.98e-05
67.7 | 0.326 | 0.0197 | 100 | 5.01 | 40 | 2.943215 | 0.000979956 | 0.9286 | 0.0222 | 1.7775e-05
67.8 | 0.3269 | 0.0198 | 100 | 5.01 | 40 | 2.958156 | 0.0009826614 | 0.9295 | 0.0223 | 1.379e-05
67.9 | 0.3276 | 0.0196 | 100 | 5.01 | 40 | 2.928275 | 0.0009847656 | 0.9302 | 0.0221 | 1.379e-05
68 | 0.3283 | 0.0198 | 100 | 5.01 | 40 | 2.958156 | 0.0009868698 | 0.9309 | 0.0223 | 1.782e-05
68.1 | 0.3292 | 0.0198 | 100 | 5.01 | 40 | 2.958156 | 0.0009895752 | 0.9318 | 0.0223 | 1.596e-05
68.2 | 0.33 | 0.0201 | 100 | 5.01 | 40 | 3.002976 | 0.00099198 | 0.9326 | 0.0226 | 1.407e-05
68.3 | 0.3307 | 0.0201 | 100 | 5.01 | 40 | 3.002976 | 0.0009940842 | 0.9333 | 0.0226 | 2.015e-05
68.4 | 0.3317 | 0.0202 | 100 | 5.01 | 40 | 3.017916 | 0.0009970902 | 0.9343 | 0.0227 | 2.02e-05
68.5 | 0.3327 | 0.0202 | 100 | 5.01 | 40 | 3.017916 | 0.0010000962 | 0.9353 | 0.0227 | 1.209e-05
68.6 | 0.3333 | 0.0201 | 100 | 5.01 | 40 | 3.002976 | 0.0010018998 | 0.9359 | 0.0226 | 1.62e-05
68.7 | 0.3341 | 0.0204 | 100 | 5.01 | 40 | 3.047797 | 0.0010043046 | 0.9367 | 0.0229 | 2.04e-05
68.8 | 0.3351 | 0.0204 | 100 | 5.01 | 40 | 3.047797 | 0.0010073106 | 0.9377 | 0.0229 | 1.8315e-05
68.9 | 0.336 | 0.0203 | 100 | 5.01 | 40 | 3.032856 | 0.001010016 | 0.9386 | 0.0228 | 1.435e-05
69 | 0.3367 | 0.0207 | 100 | 5.01 | 40 | 3.092617 | 0.0010121202 | 0.9393 | 0.0232 | 1.8585e-05
69.1 | 0.3376 | 0.0206 | 100 | 5.01 | 40 | 3.077677 | 0.0010148256 | 0.9402 | 0.0231 | 2.055e-05
69.2 | 0.3386 | 0.0205 | 100 | 5.01 | 40 | 3.062737 | 0.0010178316 | 0.9412 | 0.023 | 1.4455e-05
69.3 | 0.3393 | 0.0208 | 100 | 5.01 | 40 | 3.107557 | 0.0010199358 | 0.9419 | 0.0233 | 1.456e-05
69.4 | 0.34 | 0.0208 | 100 | 5.01 | 40 | 3.107557 | 0.00102204 | 0.9426 | 0.0233 | 1.872e-05
69.5 | 0.3409 | 0.0208 | 100 | 5.01 | 40 | 3.107557 | 0.0010247454 | 0.9435 | 0.0233 | 1.881e-05
69.6 | 0.3418 | 0.021 | 100 | 5.01 | 40 | 3.137438 | 0.0010274508 | 0.9444 | 0.0235 | 1.4735e-05
69.7 | 0.3425 | 0.0211 | 100 | 5.01 | 40 | 3.152378 | 0.001029555 | 0.9451 | 0.0236 | 1.688e-05
69.8 | 0.3433 | 0.0211 | 100 | 5.01 | 40 | 3.152378 | 0.0010319598 | 0.9459 | 0.0236 | 2.115e-05
69.9 | 0.3443 | 0.0212 | 100 | 5.01 | 40 | 3.167318 | 0.0010349658 | 0.9469 | 0.0237 | 1.708e-05
70 | 0.3451 | 0.0215 | 100 | 5.01 | 40 | 3.212139 | 0.0010373706 | 0.9477 | 0.024 | 1.5015e-05
70.1 | 0.3458 | 0.0214 | 100 | 5.01 | 40 | 3.197198 | 0.0010394748 | 0.9484 | 0.0239 | 1.9125e-05
70.2 | 0.3467 | 0.0211 | 100 | 5.01 | 40 | 3.152378 | 0.0010421802 | 0.9493 | 0.0236 | 2.332e-05
70.3 | 0.3478 | 0.0213 | 100 | 5.01 | 40 | 3.182258 | 0.0010454868 | 0.9504 | 0.0238 | 1.281e-05
70.4 | 0.3484 | 0.0214 | 100 | 5.01 | 40 | 3.197198 | 0.0010472904 | 0.951 | 0.0239 | 1.716e-05
70.5 | 0.3492 | 0.0215 | 100 | 5.01 | 40 | 3.212139 | 0.0010496952 | 0.9518 | 0.024 | 2.155e-05
70.6 | 0.3502 | 0.0216 | 100 | 5.01 | 40 | 3.227079 | 0.0010527012 | 0.9528 | 0.0241 | 1.724e-05
70.7 | 0.351 | 0.0215 | 100 | 5.01 | 40 | 3.212139 | 0.001055106 | 0.9536 | 0.024 | 1.5085e-05
70.8 | 0.3517 | 0.0216 | 100 | 5.01 | 40 | 3.227079 | 0.0010572102 | 0.9543 | 0.0241 | 1.74e-05
70.9 | 0.3525 | 0.0219 | 100 | 5.01 | 40 | 3.271899 | 0.001059615 | 0.9551 | 0.0244 | 2.19e-05
71 | 0.3535 | 0.0219 | 100 | 5.01 | 40 | 3.271899 | 0.001062621 | 0.9561 | 0.0244 | 1.5365e-05
71.1 | 0.3542 | 0.022 | 100 | 5.01 | 40 | 3.286839 | 0.0010647252 | 0.9568 | 0.0245 | 1.764e-05
71.2 | 0.355 | 0.0221 | 100 | 5.01 | 40 | 3.30178 | 0.00106713 | 0.9576 | 0.0246 | 2.21e-05
71.3 | 0.356 | 0.0221 | 100 | 5.01 | 40 | 3.30178 | 0.001070136 | 0.9586 | 0.0246 | 1.776e-05
71.4 | 0.3568 | 0.0223 | 100 | 5.01 | 40 | 3.33166 | 0.0010725408 | 0.9594 | 0.0248 | 1.5575e-05
71.5 | 0.3575 | 0.0222 | 100 | 5.01 | 40 | 3.31672 | 0.001074645 | 0.9601 | 0.0247 | 1.78e-05
71.6 | 0.3583 | 0.0223 | 100 | 5.01 | 40 | 3.33166 | 0.0010770498 | 0.9609 | 0.0248 | 2.235e-05
71.7 | 0.3593 | 0.0224 | 100 | 5.01 | 40 | 3.3466 | 0.0010800558 | 0.9619 | 0.0249 | 2.0115e-05
71.8 | 0.3602 | 0.0223 | 100 | 5.01 | 40 | 3.33166 | 0.0010827612 | 0.9628 | 0.0248 | 1.5715e-05
71.9 | 0.3609 | 0.0226 | 100 | 5.01 | 40 | 3.376481 | 0.0010848654 | 0.9635 | 0.0251 | 2.255e-05
72 | 0.3619 | 0.0225 | 100 | 5.01 | 40 | 3.36154 | 0.0010878714 | 0.9645 | 0.025 | 2.0205e-05
72.1 | 0.3628 | 0.0224 | 100 | 5.01 | 40 | 3.3466 | 0.0010905768 | 0.9654 | 0.0249 | 1.344e-05
72.2 | 0.3634 | 0.0224 | 100 | 5.01 | 40 | 3.3466 | 0.0010923804 | 0.966 | 0.0249 | 1.8e-05
72.3 | 0.3642 | 0.0226 | 100 | 5.01 | 40 | 3.376481 | 0.0010947852 | 0.9668 | 0.0251 | 2.25e-05
72.4 | 0.3652 | 0.0224 | 100 | 5.01 | 40 | 3.3466 | 0.0010977912 | 0.9678 | 0.0249 | 1.5715e-05
72.5 | 0.3659 | 0.0225 | 100 | 5.01 | 40 | 3.36154 | 0.0010998954 | 0.9685 | 0.025 | 1.5715e-05
72.6 | 0.3666 | 0.0224 | 100 | 5.01 | 40 | 3.3466 | 0.0011019996 | 0.9692 | 0.0249 | 2.016e-05
72.7 | 0.3675 | 0.0224 | 100 | 5.01 | 40 | 3.3466 | 0.001104705 | 0.9701 | 0.0249 | 2.4585e-05
72.8 | 0.3686 | 0.0223 | 100 | 5.01 | 40 | 3.33166 | 0.0011080116 | 0.9712 | 0.0248 | 1.344e-05
72.9 | 0.3692 | 0.0225 | 100 | 5.01 | 40 | 3.36154 | 0.0011098152 | 0.9718 | 0.025 | 1.575e-05
73 | 0.3699 | 0.0225 | 100 | 5.01 | 40 | 3.36154 | 0.0011119194 | 0.9725 | 0.025 | 2.4915e-05
73.1 | 0.371 | 0.0228 | 100 | 5.01 | 40 | 3.406361 | 0.001115226 | 0.9736 | 0.0253 | 1.828e-05
73.2 | 0.3718 | 0.0229 | 100 | 5.01 | 40 | 3.421301 | 0.0011176308 | 0.9744 | 0.0254 | 1.5995e-05
73.3 | 0.3725 | 0.0228 | 100 | 5.01 | 40 | 3.406361 | 0.001119735 | 0.9751 | 0.0253 | 2.052e-05
73.4 | 0.3734 | 0.0228 | 100 | 5.01 | 40 | 3.406361 | 0.0011224404 | 0.976 | 0.0253 | 2.295e-05
73.5 | 0.3744 | 0.0231 | 100 | 5.01 | 40 | 3.451181 | 0.0011254464 | 0.977 | 0.0256 | 1.617e-05
73.6 | 0.3751 | 0.0231 | 100 | 5.01 | 40 | 3.451181 | 0.0011275506 | 0.9777 | 0.0256 | 1.6135e-05
73.7 | 0.3758 | 0.023 | 100 | 5.01 | 40 | 3.436241 | 0.0011296548 | 0.9784 | 0.0255 | 2.31e-05
73.8 | 0.3768 | 0.0232 | 100 | 5.01 | 40 | 3.466122 | 0.0011326608 | 0.9794 | 0.0257 | 2.079e-05
73.9 | 0.3777 | 0.023 | 100 | 5.01 | 40 | 3.436241 | 0.0011353662 | 0.9803 | 0.0255 | 1.383e-05
74 | 0.3783 | 0.0231 | 100 | 5.01 | 40 | 3.451181 | 0.0011371698 | 0.9809 | 0.0256 | 2.079e-05
74.1 | 0.3792 | 0.0231 | 100 | 5.01 | 40 | 3.451181 | 0.0011398752 | 0.9818 | 0.0256 | 2.552e-05
74.2 | 0.3803 | 0.0233 | 100 | 5.01 | 40 | 3.481062 | 0.0011431818 | 0.9829 | 0.0258 | 1.401e-05
74.3 | 0.3809 | 0.0234 | 100 | 5.01 | 40 | 3.496002 | 0.0011449854 | 0.9835 | 0.0259 | 1.638e-05
74.4 | 0.3816 | 0.0234 | 100 | 5.01 | 40 | 3.496002 | 0.0011470896 | 0.9842 | 0.0259 | 2.1195e-05
74.5 | 0.3825 | 0.0237 | 100 | 5.01 | 40 | 3.540823 | 0.001149795 | 0.9851 | 0.0262 | 2.355e-05
74.6 | 0.3835 | 0.0234 | 100 | 5.01 | 40 | 3.496002 | 0.001152801 | 0.9861 | 0.0259 | 1.6485e-05
74.7 | 0.3842 | 0.0237 | 100 | 5.01 | 40 | 3.540823 | 0.0011549052 | 0.9868 | 0.0262 | 1.896e-05
74.8 | 0.385 | 0.0237 | 100 | 5.01 | 40 | 3.540823 | 0.00115731 | 0.9876 | 0.0262 | 2.607e-05
74.9 | 0.3861 | 0.0237 | 100 | 5.01 | 40 | 3.540823 | 0.0011606166 | 0.9887 | 0.0262 | 1.666e-05
75 | 0.3868 | 0.0239 | 100 | 5.01 | 40 | 3.570703 | 0.0011627208 | 0.9894 | 0.0264 | 1.6695e-05
75.1 | 0.3875 | 0.0238 | 100 | 5.01 | 40 | 3.555763 | 0.001164825 | 0.9901 | 0.0263 | 2.16e-05
75.2 | 0.3884 | 0.0242 | 100 | 5.01 | 40 | 3.615523 | 0.0011675304 | 0.991 | 0.0267 | 2.169e-05
75.3 | 0.3893 | 0.024 | 100 | 5.01 | 40 | 3.585643 | 0.0011702358 | 0.9919 | 0.0265 | 1.6835e-05
75.4 | 0.39 | 0.0241 | 100 | 5.01 | 40 | 3.600583 | 0.00117234 | 0.9926 | 0.0266 | 1.928e-05
75.5 | 0.3908 | 0.0241 | 100 | 5.01 | 40 | 3.600583 | 0.0011747448 | 0.9934 | 0.0266 | 2.41e-05
75.6 | 0.3918 | 0.0241 | 100 | 5.01 | 40 | 3.600583 | 0.0011777508 | 0.9944 | 0.0266 | 1.92e-05
75.7 | 0.3926 | 0.0239 | 100 | 5.01 | 40 | 3.570703 | 0.0011801556 | 0.9952 | 0.0264 | 1.673e-05
75.8 | 0.3933 | 0.0239 | 100 | 5.01 | 40 | 3.570703 | 0.0011822598 | 0.9959 | 0.0264 | 1.92e-05
75.9 | 0.3941 | 0.0241 | 100 | 5.01 | 40 | 3.600583 | 0.0011846646 | 0.9967 | 0.0266 | 2.6565e-05
76 | 0.3952 | 0.0242 | 100 | 5.01 | 40 | 3.615523 | 0.0011879712 | 0.9978 | 0.0267 | 1.928e-05
76.1 | 0.396 | 0.024 | 100 | 5.01 | 40 | 3.585643 | 0.001190376 | 0.9986 | 0.0265 | 1.6835e-05
76.2 | 0.3967 | 0.0241 | 100 | 5.01 | 40 | 3.600583 | 0.0011924802 | 0.9993 | 0.0266 | 2.43e-05
76.3 | 0.3977 | 0.0245 | 100 | 5.01 | 40 | 3.660344 | 0.0011954862 | 1.0003 | 0.027 | 1.956e-05
76.4 | 0.3985 | 0.0244 | 100 | 5.01 | 40 | 3.645404 | 0.001197891 | 1.0011 | 0.0269 | 1.7115e-05
76.5 | 0.3992 | 0.0245 | 100 | 5.01 | 40 | 3.660344 | 0.0011999952 | 1.0018 | 0.027 | 1.964e-05
76.6 | 0.4 | 0.0246 | 100 | 5.01 | 40 | 3.675284 | 0.0012024 | 1.0026 | 0.0271 | 2.465e-05
76.7 | 0.401 | 0.0247 | 100 | 5.01 | 40 | 3.690224 | 0.001205406 | 1.0036 | 0.0272 | 1.729e-05
76.8 | 0.4017 | 0.0247 | 100 | 5.01 | 40 | 3.690224 | 0.0012075102 | 1.0043 | 0.0272 | 1.7325e-05
76.9 | 0.4024 | 0.0248 | 100 | 5.01 | 40 | 3.705165 | 0.0012096144 | 1.005 | 0.0273 | 2.7335e-05
77 | 0.4035 | 0.0249 | 100 | 5.01 | 40 | 3.720105 | 0.001212921 | 1.0061 | 0.0274 | 1.996e-05
77.1 | 0.4043 | 0.025 | 100 | 5.01 | 40 | 3.735045 | 0.0012153258 | 1.0069 | 0.0275 | 1.757e-05
77.2 | 0.405 | 0.0252 | 100 | 5.01 | 40 | 3.764925 | 0.00121743 | 1.0076 | 0.0277 | 2.012e-05
77.3 | 0.4058 | 0.0251 | 100 | 5.01 | 40 | 3.749985 | 0.0012198348 | 1.0084 | 0.0276 | 2.52e-05
77.4 | 0.4068 | 0.0253 | 100 | 5.01 | 40 | 3.779865 | 0.0012228408 | 1.0094 | 0.0278 | 2.2725e-05
77.5 | 0.4077 | 0.0252 | 100 | 5.01 | 40 | 3.764925 | 0.0012255462 | 1.0103 | 0.0277 | 1.7675e-05
77.6 | 0.4084 | 0.0253 | 100 | 5.01 | 40 | 3.779865 | 0.0012276504 | 1.011 | 0.0278 | 2.2725e-05
77.7 | 0.4093 | 0.0252 | 100 | 5.01 | 40 | 3.764925 | 0.0012303558 | 1.0119 | 0.0277 | 2.2725e-05
77.8 | 0.4102 | 0.0253 | 100 | 5.01 | 40 | 3.779865 | 0.0012330612 | 1.0128 | 0.0278 | 1.503e-05
77.9 | 0.4108 | 0.0248 | 100 | 5.01 | 40 | 3.705165 | 0.0012348648 | 1.0134 | 0.0273 | 1.988e-05
78 | 0.4116 | 0.0249 | 100 | 5.01 | 40 | 3.720105 | 0.0012372696 | 1.0142 | 0.0274 | 2.7335e-05
78.1 | 0.4127 | 0.0248 | 100 | 5.01 | 40 | 3.705165 | 0.0012405762 | 1.0153 | 0.0273 | 1.7465e-05
78.2 | 0.4134 | 0.0251 | 100 | 5.01 | 40 | 3.749985 | 0.0012426804 | 1.016 | 0.0276 | 1.757e-05
78.3 | 0.4141 | 0.0251 | 100 | 5.01 | 40 | 3.749985 | 0.0012447846 | 1.0167 | 0.0276 | 2.51e-05
78.4 | 0.4151 | 0.0251 | 100 | 5.01 | 40 | 3.749985 | 0.0012477906 | 1.0177 | 0.0276 | 2.515e-05
78.5 | 0.4161 | 0.0252 | 100 | 5.01 | 40 | 3.764925 | 0.0012507966 | 1.0187 | 0.0277 | 1.515e-05
78.6 | 0.4167 | 0.0253 | 100 | 5.01 | 40 | 3.779865 | 0.0012526002 | 1.0193 | 0.0278 | 1.771e-05
78.7 | 0.4174 | 0.0253 | 100 | 5.01 | 40 | 3.779865 | 0.0012547044 | 1.02 | 0.0278 | 2.7885e-05
78.8 | 0.4185 | 0.0254 | 100 | 5.01 | 40 | 3.794806 | 0.001258011 | 1.0211 | 0.0279 | 2.032e-05
78.9 | 0.4193 | 0.0254 | 100 | 5.01 | 40 | 3.794806 | 0.0012604158 | 1.0219 | 0.0279 | 1.7815e-05
79 | 0.42 | 0.0255 | 100 | 5.01 | 40 | 3.809746 | 0.00126252 | 1.0226 | 0.028 | 2.2995e-05
79.1 | 0.4209 | 0.0256 | 100 | 5.01 | 40 | 3.824686 | 0.0012652254 | 1.0235 | 0.0281 | 2.575e-05
79.2 | 0.4219 | 0.0259 | 100 | 5.01 | 40 | 3.869506 | 0.0012682314 | 1.0245 | 0.0284 | 1.82e-05
79.3 | 0.4226 | 0.0261 | 100 | 5.01 | 40 | 3.899387 | 0.0012703356 | 1.0252 | 0.0286 | 1.8095e-05
79.4 | 0.4233 | 0.0256 | 100 | 5.01 | 40 | 3.824686 | 0.0012724398 | 1.0259 | 0.0281 | 2.565e-05
79.5 | 0.4243 | 0.0257 | 100 | 5.01 | 40 | 3.839626 | 0.0012754458 | 1.0269 | 0.0282 | 2.3175e-05
79.6 | 0.4252 | 0.0258 | 100 | 5.01 | 40 | 3.854566 | 0.0012781512 | 1.0278 | 0.0283 | 1.554e-05
79.7 | 0.4258 | 0.026 | 100 | 5.01 | 40 | 3.884447 | 0.0012799548 | 1.0284 | 0.0285 | 2.34e-05
79.8 | 0.4267 | 0.026 | 100 | 5.01 | 40 | 3.884447 | 0.0012826602 | 1.0293 | 0.0285 | 1.265e-05
79.9 | 0.4278 | -0.003 | 100 | 5.01 | 40 | 0 | 0.0012859668 | 1.0304 | -0.0005
80 | 0.4284 | -0.0025 | 100 | 5.01 | 40 |  |  | 1.031 | 0 | 0.00536943
80.1 | 0.4291 | -0.0024 | 100 | 5.01 | 40 | 3.899387 |  | 1.0317 | 0.0001
80.2 | 0.43 | -0.0024 | 100 | 5.01 | 40 |  |  | 1.0326 | 0.0001
80.3 | 0.431 | -0.0025 | 100 | 5.01 | 40 |  |  | 1.0336 | 0
80.4 | 0.4318 | -0.0027 | 100 | 5.01 | 40 |  |  | 1.0344 | -0.0002
80.5 | 0.4326 | -0.0025 | 100 | 5.01 | 40 |  |  | 1.0352 | 0
80.6 | 0.4335 | -0.0026 | 100 | 5.01 | 40 |  |  | 1.0361 | -0.0001
80.7 | 0.4343 | -0.0026 | 100 | 5.01 | 40 |  |  | 1.0369 | -0.0001
80.8 | 0.435 | -0.0026 | 100 | 5.01 | 40 |  |  | 1.0376 | -0.0001
80.9 | 0.4359 | -0.0025 | 100 | 5.01 | 40 |  |  | 1.0385 | 0
81 | 0.4368 | -0.0026 | 100 | 5.01 | 40 |  |  | 1.0394 | -0.0001
81.1 | 0.4375 | -0.0028 | 100 | 5.01 | 40 |  |  | 1.0401 | -0.0003
81.2 | 0.4383 | -0.0025 | 100 | 5.01 | 40 |  |  | 1.0409 | 0
81.3 | 0.4393 | -0.0025 | 100 | 5.01 | 40 |  |  | 1.0419 | 0
81.4 | 0.4402 | -0.0025 | 100 | 5.01 | 40 |  |  | 1.0428 | 0
81.5 | 0.4408 | -0.0025 | 100 | 5.01 | 40 |  |  | 1.0434 | 0
81.6 | 0.4416 | -0.0025 | 100 | 5.01 | 40 |  |  | 1.0442 | 0
81.7 | 0.4427 | -0.0025 | 100 | 5.01 | 40 |  |  | 1.0453 | 0
81.8 | 0.4435 | -0.0026 | 100 | 5.01 | 40 |  |  | 1.0461 | -0.0001
81.9 | 0.4442 | -0.0025 | 100 | 5.01 | 40 |  |  | 1.0468 | 0
82 | 0.4451 | -0.0025 | 100 | 5.01 | 40 |  |  | 1.0477 | 0
82.1 | 0.446 | -0.0026 | 100 | 5.01 | 40 |  |  | 1.0486 | -0.0001
82.2 | 0.4467 | -0.0022 | 100 | 5.01 | 40 |  |  | 1.0493 | 0.0003
82.27 | 0.4472 | -0.0025 | 100 | 5.01 | 40 |  |  | 1.0498 | 0