## Summary
| Sample No. | MS (Mpa) |  | LOP (MPA) |  | MOE Gpa |  | FT KJ/m²
0HL | 8.1.1-1.12 | 4.141665 | 0.6955086 | 4.141665 | 0.6955086 | 3.955209 | 0.4819049 | 0.02266717 | 0.00745191 | 0 | 0 | 0 | 0
2HL-1mmS | 8.2.1-2.12 | 3.984812 | 0.6496761 | 3.349079 | 0.6894139 | 3.227529 | 0.4934998 | 0.661548 | 0.3545008 | -3.787196 | -19.13689 | -18.39802 | 2818.529
2HL-tS | 8.3.1-3.12 | 4.053479 | 0.6431987 | 2.242621 | 0.3581271 | 3.014282 | 0.5382637 | 0.9389771 | 0.144446 | -2.129253 | -45.85219 | -23.78955 | 4042.454
HL = hessian layer
1mmS = layer 1mm from bottom surface
tS = layer touching bottom surafce
0 = number 0
2 = number 2

## Average
Sample No. | MS (Mpa) | LOP (MPA) | MOE Gpa | FT KJ/m²
8.1.1 | 4.806629 | 4.806629 | 3.955759 | 0.0268819
8.1.2 | 4.046109 | 4.046109 | 4.479075 | 0.01948439
8.1.3 | 5.535036 | 5.535036 | 4.584429 | 0.0360161
8.1.4 | 3.861555 | 3.861555 | 4.052585 | 0.01986597
8.1.5 | 2.986183 | 2.986183 | 4.125704 | 0.01028828125
8.1.6 | 4.853117 | 4.853117 | 3.735388 | 0.03096035
8.1.7 | 4.362009 | 4.362009 | 2.860032 | 0.03326381
8.1.8 | 3.88723 | 3.88723 | 4.082587 | 0.01832156
8.1.9 | 3.938586 | 3.938586 | 4.196088 | 0.01901791
8.1.10 | 4.625696 | 4.625696 | 4.453051 | 0.02511315
8.1.11 | 3.40448 | 3.40448 | 3.853697 | 0.01559131
8.1.12 | 3.393352 | 3.393352 | 3.24834 | 0.01719759
| 4.141665 | 4.141665 | 3.968895 | 0.02266686
| 0.6955086 | 0.6955086 | 0.481876 | 0.0074521

## plaster 8.1_1
Results Table 1
| Specimen label | Maximum Load | Flexure stress at Maximum Load | Support span | Thickness | Width
|  | (kN) | (N/mm^2) | (mm) | (mm) | (mm) |  |  |  | Area
1 | 8.1.1 | 0.0381 | 4.933 | 100 | 5.38 | 40 |  |  |  | 0.0002152
Time | Displacement | Force | Support span | Thickness | Width | Stress | Strain | Displacement | Force | Area/FE | FT |  | slope |  | E
(s) | (mm) | (kN) | (mm) | (mm) | (mm) | (Mpa) | (-) | (mm) | (kN) | KNmm/J | J/m2 | KJ/m2 | KN/mm | N/mm | N/mm2(Mpa) | Gpa
0 |  |  | 100 | 5.38 | 40 | 0 | 0 | 0 | 0 | 0 | 26.8819 | 0.0268819 | 0.09855907 | 98.55907 | 3955.759 | 3.955759
0.1 |  |  | 100 | 5.38 | 40 | 0 | 0 | 0.0034 | 0.0001 | 0
0.2 |  |  | 100 | 5.38 | 40 | 0 | 0 | 0.0028 | -0.0001 | 0
0.3 |  |  | 100 | 5.38 | 40 | 0 | 0 | 0.0025 | 0 | 0
0.4 |  |  | 100 | 5.38 | 40 | 0 | 0 | 0.0025 | 0.0001 | 0
0.5 |  |  | 100 | 5.38 | 40 | 0 | 0 | 0.0025 | -0.0001 | 0
0.6 |  |  | 100 | 5.38 | 40 | 0 | 0 | 0.0031 | -0.0001 | 0
0.7 |  |  | 100 | 5.38 | 40 | 0 | 0 | 0.0043 | 0 | 0
0.8 |  |  | 100 | 5.38 | 40 | 0 | 0 | 0.006 | 0.0001 | 0
0.9 |  |  | 100 | 5.38 | 40 | 0 | 0 | 0.0067 | 0 | 0
1 |  |  | 100 | 5.38 | 40 | 0 | 0 | 0.0076 | 0.0001 | 0
1.1 |  |  | 100 | 5.38 | 40 | 0 | 0 | 0.0087 | 0.0001 | 0
1.2 | 0 | 0 | 100 | 5.38 | 40 | 0 | 0 | 0.0094 | 0 | 8e-08
1.3 | 0.0008 | 0.0002 | 100 | 5.38 | 40 | 0.02591175 | 2.5824e-06 | 0.0102 | 0.0002 | 2.2e-07
1.4 | 0.0019 | 0.0002 | 100 | 5.38 | 40 | 0.02591175 | 6.1332e-06 | 0.0113 | 0.0002 | 1.05e-07
1.5 | 0.0026 | 0.0001 | 100 | 5.38 | 40 | 0.01295587 | 8.3928e-06 | 0.012 | 0.0001 | 1.75e-07
1.6 | 0.0033 | 0.0004 | 100 | 5.38 | 40 | 0.0518235 | 1.06524e-05 | 0.0127 | 0.0004 | 3.2e-07
1.7 | 0.0041 | 0.0004 | 100 | 5.38 | 40 | 0.0518235 | 1.32348e-05 | 0.0135 | 0.0004 | 3.15e-07
1.8 | 0.005 | 0.0003 | 100 | 5.38 | 40 | 0.03886762 | 1.614e-05 | 0.0144 | 0.0003 | 2.45e-07
1.9 | 0.0057 | 0.0004 | 100 | 5.38 | 40 | 0.0518235 | 1.83996e-05 | 0.0151 | 0.0004 | 3.6e-07
2 | 0.0065 | 0.0005 | 100 | 5.38 | 40 | 0.06477937 | 2.0982e-05 | 0.0159 | 0.0005 | 4.95e-07
2.1 | 0.0076 | 0.0004 | 100 | 5.38 | 40 | 0.0518235 | 2.45328e-05 | 0.017 | 0.0004 | 4e-07
2.2 | 0.0084 | 0.0006 | 100 | 5.38 | 40 | 0.07773524 | 2.71152e-05 | 0.0178 | 0.0006 | 3.15e-07
2.3 | 0.0091 | 0.0003 | 100 | 5.38 | 40 | 0.03886762 | 2.93748e-05 | 0.0185 | 0.0003 | 2.8e-07
2.4 | 0.0099 | 0.0004 | 100 | 5.38 | 40 | 0.0518235 | 3.19572e-05 | 0.0193 | 0.0004 | 4.5e-07
2.5 | 0.0109 | 0.0005 | 100 | 5.38 | 40 | 0.06477937 | 3.51852e-05 | 0.0203 | 0.0005 | 3.2e-07
2.6 | 0.0117 | 0.0003 | 100 | 5.38 | 40 | 0.03886762 | 3.77676e-05 | 0.0211 | 0.0003 | 2.8e-07
2.7 | 0.0124 | 0.0005 | 100 | 5.38 | 40 | 0.06477937 | 4.00272e-05 | 0.0218 | 0.0005 | 5.5e-07
2.8 | 0.0134 | 0.0006 | 100 | 5.38 | 40 | 0.07773524 | 4.32552e-05 | 0.0228 | 0.0006 | 4.95e-07
2.9 | 0.0143 | 0.0005 | 100 | 5.38 | 40 | 0.06477937 | 4.61604e-05 | 0.0237 | 0.0005 | 3.9e-07
3 | 0.0149 | 0.0008 | 100 | 5.38 | 40 | 0.103647 | 4.80972e-05 | 0.0243 | 0.0008 | 5.85e-07
3.1 | 0.0158 | 0.0005 | 100 | 5.38 | 40 | 0.06477937 | 5.10024e-05 | 0.0252 | 0.0005 | 6e-07
3.2 | 0.0168 | 0.0007 | 100 | 5.38 | 40 | 0.09069112 | 5.42304e-05 | 0.0262 | 0.0007 | 3.6e-07
3.3 | 0.0174 | 0.0005 | 100 | 5.38 | 40 | 0.06477937 | 5.61672e-05 | 0.0268 | 0.0005 | 3.5e-07
3.4 | 0.0181 | 0.0005 | 100 | 5.38 | 40 | 0.06477937 | 5.84268e-05 | 0.0275 | 0.0005 | 5.5e-07
3.5 | 0.0192 | 0.0005 | 100 | 5.38 | 40 | 0.06477937 | 6.19776e-05 | 0.0286 | 0.0005 | 5.4e-07
3.6 | 0.0201 | 0.0007 | 100 | 5.38 | 40 | 0.09069112 | 6.48828e-05 | 0.0295 | 0.0007 | 4.9e-07
3.7 | 0.0208 | 0.0007 | 100 | 5.38 | 40 | 0.09069112 | 6.71424e-05 | 0.0302 | 0.0007 | 5.25e-07
3.8 | 0.0215 | 0.0008 | 100 | 5.38 | 40 | 0.103647 | 6.9402e-05 | 0.0309 | 0.0008 | 8.5e-07
3.9 | 0.0225 | 0.0009 | 100 | 5.38 | 40 | 0.1166029 | 7.263e-05 | 0.0319 | 0.0009 | 7.65e-07
4 | 0.0234 | 0.0008 | 100 | 5.38 | 40 | 0.103647 | 7.55352e-05 | 0.0328 | 0.0008 | 5.25e-07
4.1 | 0.0241 | 0.0007 | 100 | 5.38 | 40 | 0.09069112 | 7.77948e-05 | 0.0335 | 0.0007 | 7.65e-07
4.2 | 0.025 | 0.001 | 100 | 5.38 | 40 | 0.1295587 | 8.07e-05 | 0.0344 | 0.001 | 9.5e-07
4.3 | 0.026 | 0.0009 | 100 | 5.38 | 40 | 0.1166029 | 8.3928e-05 | 0.0354 | 0.0009 | 4.8e-07
4.4 | 0.0266 | 0.0007 | 100 | 5.38 | 40 | 0.09069112 | 8.58648e-05 | 0.036 | 0.0007 | 6.4e-07
4.5 | 0.0274 | 0.0009 | 100 | 5.38 | 40 | 0.1166029 | 8.84472e-05 | 0.0368 | 0.0009 | 9e-07
4.6 | 0.0284 | 0.0009 | 100 | 5.38 | 40 | 0.1166029 | 9.16752e-05 | 0.0378 | 0.0009 | 7.2e-07
4.7 | 0.0292 | 0.0009 | 100 | 5.38 | 40 | 0.1166029 | 9.42576e-05 | 0.0386 | 0.0009 | 6.3e-07
4.8 | 0.0299 | 0.0009 | 100 | 5.38 | 40 | 0.1166029 | 9.65172e-05 | 0.0393 | 0.0009 | 8.55e-07
4.9 | 0.0308 | 0.001 | 100 | 5.38 | 40 | 0.1295587 | 9.94224e-05 | 0.0402 | 0.001 | 1e-06
5 | 0.0318 | 0.001 | 100 | 5.38 | 40 | 0.1295587 | 0.0001026504 | 0.0412 | 0.001 | 7.35e-07
5.1 | 0.0325 | 0.0011 | 100 | 5.38 | 40 | 0.1425146 | 0.00010491 | 0.0419 | 0.0011 | 6.6e-07
5.2 | 0.0331 | 0.0011 | 100 | 5.38 | 40 | 0.1425146 | 0.0001068468 | 0.0425 | 0.0011 | 1.15e-06
5.3 | 0.0341 | 0.0012 | 100 | 5.38 | 40 | 0.1554705 | 0.0001100748 | 0.0435 | 0.0012 | 1.15e-06
5.4 | 0.0351 | 0.0011 | 100 | 5.38 | 40 | 0.1425146 | 0.0001133028 | 0.0445 | 0.0011 | 8.05e-07
5.5 | 0.0358 | 0.0012 | 100 | 5.38 | 40 | 0.1554705 | 0.0001155624 | 0.0452 | 0.0012 | 9.6e-07
5.6 | 0.0366 | 0.0012 | 100 | 5.38 | 40 | 0.1554705 | 0.0001181448 | 0.046 | 0.0012 | 1.32e-06
5.7 | 0.0377 | 0.0012 | 100 | 5.38 | 40 | 0.1554705 | 0.0001216956 | 0.0471 | 0.0012 | 9.1e-07
5.8 | 0.0384 | 0.0014 | 100 | 5.38 | 40 | 0.1813822 | 0.0001239552 | 0.0478 | 0.0014 | 1.015e-06
5.9 | 0.0391 | 0.0015 | 100 | 5.38 | 40 | 0.1943381 | 0.0001262148 | 0.0485 | 0.0015 | 1.26e-06
6 | 0.04 | 0.0013 | 100 | 5.38 | 40 | 0.1684264 | 0.00012912 | 0.0494 | 0.0013 | 1.215e-06
6.1 | 0.0409 | 0.0014 | 100 | 5.38 | 40 | 0.1813822 | 0.0001320252 | 0.0503 | 0.0014 | 1.015e-06
6.2 | 0.0416 | 0.0015 | 100 | 5.38 | 40 | 0.1943381 | 0.0001342848 | 0.051 | 0.0015 | 1.28e-06
6.3 | 0.0424 | 0.0017 | 100 | 5.38 | 40 | 0.2202499 | 0.0001368672 | 0.0518 | 0.0017 | 1.76e-06
6.4 | 0.0435 | 0.0015 | 100 | 5.38 | 40 | 0.1943381 | 0.000140418 | 0.0529 | 0.0015 | 1.015e-06
6.5 | 0.0442 | 0.0014 | 100 | 5.38 | 40 | 0.1813822 | 0.0001426776 | 0.0536 | 0.0014 | 9.3e-07
6.6 | 0.0448 | 0.0017 | 100 | 5.38 | 40 | 0.2202499 | 0.0001446144 | 0.0542 | 0.0017 | 1.485e-06
6.7 | 0.0457 | 0.0016 | 100 | 5.38 | 40 | 0.207294 | 0.0001475196 | 0.0551 | 0.0016 | 1.76e-06
6.8 | 0.0468 | 0.0016 | 100 | 5.38 | 40 | 0.207294 | 0.0001510704 | 0.0562 | 0.0016 | 1.155e-06
6.9 | 0.0475 | 0.0017 | 100 | 5.38 | 40 | 0.2202499 | 0.00015333 | 0.0569 | 0.0017 | 1.32e-06
7 | 0.0483 | 0.0016 | 100 | 5.38 | 40 | 0.207294 | 0.0001559124 | 0.0577 | 0.0016 | 1.53e-06
7.1 | 0.0492 | 0.0018 | 100 | 5.38 | 40 | 0.2332057 | 0.0001588176 | 0.0586 | 0.0018 | 1.665e-06
7.2 | 0.0501 | 0.0019 | 100 | 5.38 | 40 | 0.2461616 | 0.0001617228 | 0.0595 | 0.0019 | 1.11e-06
7.3 | 0.0507 | 0.0018 | 100 | 5.38 | 40 | 0.2332057 | 0.0001636596 | 0.0601 | 0.0018 | 1.665e-06
7.4 | 0.0516 | 0.0019 | 100 | 5.38 | 40 | 0.2461616 | 0.0001665648 | 0.061 | 0.0019 | 1.9e-06
7.5 | 0.0526 | 0.0019 | 100 | 5.38 | 40 | 0.2461616 | 0.0001697928 | 0.062 | 0.0019 | 1.295e-06
7.6 | 0.0533 | 0.0018 | 100 | 5.38 | 40 | 0.2332057 | 0.0001720524 | 0.0627 | 0.0018 | 1.33e-06
7.7 | 0.054 | 0.002 | 100 | 5.38 | 40 | 0.2591175 | 0.000174312 | 0.0634 | 0.002 | 2.255e-06
7.8 | 0.0551 | 0.0021 | 100 | 5.38 | 40 | 0.2720734 | 0.0001778628 | 0.0645 | 0.0021 | 1.72e-06
7.9 | 0.0559 | 0.0022 | 100 | 5.38 | 40 | 0.2850292 | 0.0001804452 | 0.0653 | 0.0022 | 1.61e-06
8 | 0.0566 | 0.0024 | 100 | 5.38 | 40 | 0.310941 | 0.0001827048 | 0.066 | 0.0024 | 1.68e-06
8.1 | 0.0573 | 0.0024 | 100 | 5.38 | 40 | 0.310941 | 0.0001849644 | 0.0667 | 0.0024 | 2.64e-06
8.2 | 0.0584 | 0.0024 | 100 | 5.38 | 40 | 0.310941 | 0.0001885152 | 0.0678 | 0.0024 | 1.96e-06
8.3 | 0.0592 | 0.0025 | 100 | 5.38 | 40 | 0.3238969 | 0.0001910976 | 0.0686 | 0.0025 | 1.785e-06
8.4 | 0.0599 | 0.0026 | 100 | 5.38 | 40 | 0.3368527 | 0.0001933572 | 0.0693 | 0.0026 | 2.7e-06
8.5 | 0.0609 | 0.0028 | 100 | 5.38 | 40 | 0.3627645 | 0.0001965852 | 0.0703 | 0.0028 | 2.43e-06
8.6 | 0.0618 | 0.0026 | 100 | 5.38 | 40 | 0.3368527 | 0.0001994904 | 0.0712 | 0.0026 | 1.62e-06
8.7 | 0.0624 | 0.0028 | 100 | 5.38 | 40 | 0.3627645 | 0.0002014272 | 0.0718 | 0.0028 | 2.655e-06
8.8 | 0.0633 | 0.0031 | 100 | 5.38 | 40 | 0.4016321 | 0.0002043324 | 0.0727 | 0.0031 | 3e-06
8.9 | 0.0643 | 0.0029 | 100 | 5.38 | 40 | 0.3757203 | 0.0002075604 | 0.0737 | 0.0029 | 2.36e-06
9 | 0.0651 | 0.003 | 100 | 5.38 | 40 | 0.3886762 | 0.0002101428 | 0.0745 | 0.003 | 1.83e-06
9.1 | 0.0657 | 0.0031 | 100 | 5.38 | 40 | 0.4016321 | 0.0002120796 | 0.0751 | 0.0031 | 3.2e-06
9.2 | 0.0667 | 0.0033 | 100 | 5.38 | 40 | 0.4275438 | 0.0002153076 | 0.0761 | 0.0033 | 2.925e-06
9.3 | 0.0676 | 0.0032 | 100 | 5.38 | 40 | 0.414588 | 0.0002182128 | 0.077 | 0.0032 | 2.01e-06
9.4 | 0.0682 | 0.0035 | 100 | 5.38 | 40 | 0.4534556 | 0.0002201496 | 0.0776 | 0.0035 | 2.8e-06
9.5 | 0.069 | 0.0035 | 100 | 5.38 | 40 | 0.4534556 | 0.000222732 | 0.0784 | 0.0035 | 3.5e-06
9.6 | 0.07 | 0.0035 | 100 | 5.38 | 40 | 0.4534556 | 0.00022596 | 0.0794 | 0.0035 | 3.24e-06
9.7 | 0.0709 | 0.0037 | 100 | 5.38 | 40 | 0.4793673 | 0.0002288652 | 0.0803 | 0.0037 | 2.66e-06
9.8 | 0.0716 | 0.0039 | 100 | 5.38 | 40 | 0.5052791 | 0.0002311248 | 0.081 | 0.0039 | 3.465e-06
9.9 | 0.0725 | 0.0038 | 100 | 5.38 | 40 | 0.4923232 | 0.00023403 | 0.0819 | 0.0038 | 3.85e-06
10 | 0.0735 | 0.0039 | 100 | 5.38 | 40 | 0.5052791 | 0.000237258 | 0.0829 | 0.0039 | 2.73e-06
10.1 | 0.0742 | 0.0039 | 100 | 5.38 | 40 | 0.5052791 | 0.0002395176 | 0.0836 | 0.0039 | 2.73e-06
10.2 | 0.0749 | 0.0039 | 100 | 5.38 | 40 | 0.5052791 | 0.0002417772 | 0.0843 | 0.0039 | 3.6e-06
10.3 | 0.0758 | 0.0041 | 100 | 5.38 | 40 | 0.5311908 | 0.0002446824 | 0.0852 | 0.0041 | 3.78e-06
10.4 | 0.0767 | 0.0043 | 100 | 5.38 | 40 | 0.5571026 | 0.0002475876 | 0.0861 | 0.0043 | 2.52e-06
10.5 | 0.0773 | 0.0041 | 100 | 5.38 | 40 | 0.5311908 | 0.0002495244 | 0.0867 | 0.0041 | 4.2e-06
10.6 | 0.0783 | 0.0043 | 100 | 5.38 | 40 | 0.5571026 | 0.0002527524 | 0.0877 | 0.0043 | 4.95e-06
10.7 | 0.0794 | 0.0047 | 100 | 5.38 | 40 | 0.6089261 | 0.0002563032 | 0.0888 | 0.0047 | 2.76e-06
10.8 | 0.08 | 0.0045 | 100 | 5.38 | 40 | 0.5830143 | 0.00025824 | 0.0894 | 0.0045 | 2.73e-06
10.9 | 0.0806 | 0.0046 | 100 | 5.38 | 40 | 0.5959702 | 0.0002601768 | 0.09 | 0.0046 | 4.7e-06
11 | 0.0816 | 0.0048 | 100 | 5.38 | 40 | 0.621882 | 0.0002634048 | 0.091 | 0.0048 | 4.85e-06
11.1 | 0.0826 | 0.0049 | 100 | 5.38 | 40 | 0.6348378 | 0.0002666328 | 0.092 | 0.0049 | 3.43e-06
11.2 | 0.0833 | 0.0049 | 100 | 5.38 | 40 | 0.6348378 | 0.0002688924 | 0.0927 | 0.0049 | 3.92e-06
11.3 | 0.0841 | 0.0049 | 100 | 5.38 | 40 | 0.6348378 | 0.0002714748 | 0.0935 | 0.0049 | 4.85e-06
11.4 | 0.0851 | 0.0048 | 100 | 5.38 | 40 | 0.621882 | 0.0002747028 | 0.0945 | 0.0048 | 4e-06
11.5 | 0.0859 | 0.0052 | 100 | 5.38 | 40 | 0.6737054 | 0.0002772852 | 0.0953 | 0.0052 | 3.605e-06
11.6 | 0.0866 | 0.0051 | 100 | 5.38 | 40 | 0.6607496 | 0.0002795448 | 0.096 | 0.0051 | 4.12e-06
11.7 | 0.0874 | 0.0052 | 100 | 5.38 | 40 | 0.6737054 | 0.0002821272 | 0.0968 | 0.0052 | 5.25e-06
11.8 | 0.0884 | 0.0053 | 100 | 5.38 | 40 | 0.6866613 | 0.0002853552 | 0.0978 | 0.0053 | 3.745e-06
11.9 | 0.0891 | 0.0054 | 100 | 5.38 | 40 | 0.6996172 | 0.0002876148 | 0.0985 | 0.0054 | 4.28e-06
12 | 0.0899 | 0.0053 | 100 | 5.38 | 40 | 0.6866613 | 0.0002901972 | 0.0993 | 0.0053 | 5.94e-06
12.1 | 0.091 | 0.0055 | 100 | 5.38 | 40 | 0.7125731 | 0.000293748 | 0.1004 | 0.0055 | 3.885e-06
12.2 | 0.0917 | 0.0056 | 100 | 5.38 | 40 | 0.7255289 | 0.0002960076 | 0.1011 | 0.0056 | 3.92e-06
12.3 | 0.0924 | 0.0056 | 100 | 5.38 | 40 | 0.7255289 | 0.0002982672 | 0.1018 | 0.0056 | 4.52e-06
12.4 | 0.0932 | 0.0057 | 100 | 5.38 | 40 | 0.7384848 | 0.0003008496 | 0.1026 | 0.0057 | 6.325e-06
12.5 | 0.0943 | 0.0058 | 100 | 5.38 | 40 | 0.7514407 | 0.0003044004 | 0.1037 | 0.0058 | 4.095e-06
12.6 | 0.095 | 0.0059 | 100 | 5.38 | 40 | 0.7643966 | 0.00030666 | 0.1044 | 0.0059 | 4.76e-06
12.7 | 0.0958 | 0.006 | 100 | 5.38 | 40 | 0.7773524 | 0.0003092424 | 0.1052 | 0.006 | 5.4e-06
12.8 | 0.0967 | 0.006 | 100 | 5.38 | 40 | 0.7773524 | 0.0003121476 | 0.1061 | 0.006 | 5.49e-06
12.9 | 0.0976 | 0.0062 | 100 | 5.38 | 40 | 0.8032642 | 0.0003150528 | 0.107 | 0.0062 | 3.75e-06
13 | 0.0982 | 0.0063 | 100 | 5.38 | 40 | 0.8162201 | 0.0003169896 | 0.1076 | 0.0063 | 5.67e-06
13.1 | 0.0991 | 0.0063 | 100 | 5.38 | 40 | 0.8162201 | 0.0003198948 | 0.1085 | 0.0063 | 6.4e-06
13.2 | 0.1001 | 0.0065 | 100 | 5.38 | 40 | 0.8421318 | 0.0003231228 | 0.1095 | 0.0065 | 4.55e-06
13.3 | 0.1008 | 0.0065 | 100 | 5.38 | 40 | 0.8421318 | 0.0003253824 | 0.1102 | 0.0065 | 4.55e-06
13.4 | 0.1015 | 0.0065 | 100 | 5.38 | 40 | 0.8421318 | 0.000327642 | 0.1109 | 0.0065 | 7.26e-06
13.5 | 0.1026 | 0.0067 | 100 | 5.38 | 40 | 0.8680436 | 0.0003311928 | 0.112 | 0.0067 | 5.4e-06
13.6 | 0.1034 | 0.0068 | 100 | 5.38 | 40 | 0.8809994 | 0.0003337752 | 0.1128 | 0.0068 | 4.83e-06
13.7 | 0.1041 | 0.007 | 100 | 5.38 | 40 | 0.9069112 | 0.0003360348 | 0.1135 | 0.007 | 4.935e-06
13.8 | 0.1048 | 0.0071 | 100 | 5.38 | 40 | 0.9198671 | 0.0003382944 | 0.1142 | 0.0071 | 7.645e-06
13.9 | 0.1059 | 0.0068 | 100 | 5.38 | 40 | 0.8809994 | 0.0003418452 | 0.1153 | 0.0068 | 5.56e-06
14 | 0.1067 | 0.0071 | 100 | 5.38 | 40 | 0.9198671 | 0.0003444276 | 0.1161 | 0.0071 | 5.04e-06
14.1 | 0.1074 | 0.0073 | 100 | 5.38 | 40 | 0.9457788 | 0.0003466872 | 0.1168 | 0.0073 | 6.57e-06
14.2 | 0.1083 | 0.0073 | 100 | 5.38 | 40 | 0.9457788 | 0.0003495924 | 0.1177 | 0.0073 | 7.25e-06
14.3 | 0.1093 | 0.0072 | 100 | 5.38 | 40 | 0.9328229 | 0.0003528204 | 0.1187 | 0.0072 | 5.145e-06
14.4 | 0.11 | 0.0075 | 100 | 5.38 | 40 | 0.9716906 | 0.00035508 | 0.1194 | 0.0075 | 5.96e-06
14.5 | 0.1108 | 0.0074 | 100 | 5.38 | 40 | 0.9587347 | 0.0003576624 | 0.1202 | 0.0074 | 6.84e-06
14.6 | 0.1117 | 0.0078 | 100 | 5.38 | 40 | 1.010558 | 0.0003605676 | 0.1211 | 0.0078 | 6.93e-06
14.7 | 0.1126 | 0.0076 | 100 | 5.38 | 40 | 0.9846464 | 0.0003634728 | 0.122 | 0.0076 | 4.62e-06
14.8 | 0.1132 | 0.0078 | 100 | 5.38 | 40 | 1.010558 | 0.0003654096 | 0.1226 | 0.0078 | 7.85e-06
14.9 | 0.1142 | 0.0079 | 100 | 5.38 | 40 | 1.023514 | 0.0003686376 | 0.1236 | 0.0079 | 7.8e-06
15 | 0.1152 | 0.0077 | 100 | 5.38 | 40 | 0.9976023 | 0.0003718656 | 0.1246 | 0.0077 | 4.71e-06
15.1 | 0.1158 | 0.008 | 100 | 5.38 | 40 | 1.03647 | 0.0003738024 | 0.1252 | 0.008 | 4.83e-06
15.2 | 0.1164 | 0.0081 | 100 | 5.38 | 40 | 1.049426 | 0.0003757392 | 0.1258 | 0.0081 | 8.965e-06
15.3 | 0.1175 | 0.0082 | 100 | 5.38 | 40 | 1.062382 | 0.00037929 | 0.1269 | 0.0082 | 8.25e-06
15.4 | 0.1185 | 0.0083 | 100 | 5.38 | 40 | 1.075338 | 0.000382518 | 0.1279 | 0.0083 | 4.98e-06
15.5 | 0.1191 | 0.0083 | 100 | 5.38 | 40 | 1.075338 | 0.0003844548 | 0.1285 | 0.0083 | 7.515e-06
15.6 | 0.12 | 0.0084 | 100 | 5.38 | 40 | 1.088293 | 0.00038736 | 0.1294 | 0.0084 | 7.65e-06
15.7 | 0.1209 | 0.0086 | 100 | 5.38 | 40 | 1.114205 | 0.0003902652 | 0.1303 | 0.0086 | 6.92e-06
15.8 | 0.1217 | 0.0087 | 100 | 5.38 | 40 | 1.127161 | 0.0003928476 | 0.1311 | 0.0087 | 6.055e-06
15.9 | 0.1224 | 0.0086 | 100 | 5.38 | 40 | 1.114205 | 0.0003951072 | 0.1318 | 0.0086 | 7.875e-06
16 | 0.1233 | 0.0089 | 100 | 5.38 | 40 | 1.153073 | 0.0003980124 | 0.1327 | 0.0089 | 8.145e-06
16.1 | 0.1242 | 0.0092 | 100 | 5.38 | 40 | 1.19194 | 0.0004009176 | 0.1336 | 0.0092 | 5.31e-06
16.2 | 0.1248 | 0.0085 | 100 | 5.38 | 40 | 1.101249 | 0.0004028544 | 0.1342 | 0.0085 | 8.6e-06
16.3 | 0.1258 | 0.0087 | 100 | 5.38 | 40 | 1.127161 | 0.0004060824 | 0.1352 | 0.0087 | 9.735e-06
16.4 | 0.1269 | 0.009 | 100 | 5.38 | 40 | 1.166029 | 0.0004096332 | 0.1363 | 0.009 | 6.335e-06
16.5 | 0.1276 | 0.0091 | 100 | 5.38 | 40 | 1.178985 | 0.0004118928 | 0.137 | 0.0091 | 5.52e-06
16.6 | 0.1282 | 0.0093 | 100 | 5.38 | 40 | 1.204896 | 0.0004138296 | 0.1376 | 0.0093 | 8.325e-06
16.7 | 0.1291 | 0.0092 | 100 | 5.38 | 40 | 1.19194 | 0.0004167348 | 0.1385 | 0.0092 | 1.012e-05
16.8 | 0.1302 | 0.0092 | 100 | 5.38 | 40 | 1.19194 | 0.0004202856 | 0.1396 | 0.0092 | 5.64e-06
16.9 | 0.1308 | 0.0096 | 100 | 5.38 | 40 | 1.243764 | 0.0004222224 | 0.1402 | 0.0096 | 7.72e-06
17 | 0.1316 | 0.0097 | 100 | 5.38 | 40 | 1.25672 | 0.0004248048 | 0.141 | 0.0097 | 9.75e-06
17.1 | 0.1326 | 0.0098 | 100 | 5.38 | 40 | 1.269676 | 0.0004280328 | 0.142 | 0.0098 | 7.92e-06
17.2 | 0.1334 | 0.01 | 100 | 5.38 | 40 | 1.295587 | 0.0004306152 | 0.1428 | 0.01 | 7.07e-06
17.3 | 0.1341 | 0.0102 | 100 | 5.38 | 40 | 1.321499 | 0.0004328748 | 0.1435 | 0.0102 | 8.08e-06
17.4 | 0.1349 | 0.01 | 100 | 5.38 | 40 | 1.295587 | 0.0004354572 | 0.1443 | 0.01 | 1.015e-05
17.5 | 0.1359 | 0.0103 | 100 | 5.38 | 40 | 1.334455 | 0.0004386852 | 0.1453 | 0.0103 | 7.245e-06
17.6 | 0.1366 | 0.0104 | 100 | 5.38 | 40 | 1.347411 | 0.0004409448 | 0.146 | 0.0104 | 8.28e-06
17.7 | 0.1374 | 0.0103 | 100 | 5.38 | 40 | 1.334455 | 0.0004435272 | 0.1468 | 0.0103 | 1.1385e-05
17.8 | 0.1385 | 0.0104 | 100 | 5.38 | 40 | 1.347411 | 0.000447078 | 0.1479 | 0.0104 | 8.44e-06
17.9 | 0.1393 | 0.0107 | 100 | 5.38 | 40 | 1.386279 | 0.0004496604 | 0.1487 | 0.0107 | 6.36e-06
18 | 0.1399 | 0.0105 | 100 | 5.38 | 40 | 1.360367 | 0.0004515972 | 0.1493 | 0.0105 | 7.42e-06
18.1 | 0.1406 | 0.0107 | 100 | 5.38 | 40 | 1.386279 | 0.0004538568 | 0.15 | 0.0107 | 1.308e-05
18.2 | 0.1418 | 0.0111 | 100 | 5.38 | 40 | 1.438102 | 0.0004577304 | 0.1512 | 0.0111 | 8.72e-06
18.3 | 0.1426 | 0.0107 | 100 | 5.38 | 40 | 1.386279 | 0.0004603128 | 0.152 | 0.0107 | 7.56e-06
18.4 | 0.1433 | 0.0109 | 100 | 5.38 | 40 | 1.41219 | 0.0004625724 | 0.1527 | 0.0109 | 9.99e-06
18.5 | 0.1442 | 0.0113 | 100 | 5.38 | 40 | 1.464014 | 0.0004654776 | 0.1536 | 0.0113 | 1.017e-05
18.6 | 0.1451 | 0.0113 | 100 | 5.38 | 40 | 1.464014 | 0.0004683828 | 0.1545 | 0.0113 | 7.91e-06
18.7 | 0.1458 | 0.0113 | 100 | 5.38 | 40 | 1.464014 | 0.0004706424 | 0.1552 | 0.0113 | 9.08e-06
18.8 | 0.1466 | 0.0114 | 100 | 5.38 | 40 | 1.47697 | 0.0004732248 | 0.156 | 0.0114 | 1.0395e-05
18.9 | 0.1475 | 0.0117 | 100 | 5.38 | 40 | 1.515837 | 0.00047613 | 0.1569 | 0.0117 | 9.32e-06
19 | 0.1483 | 0.0116 | 100 | 5.38 | 40 | 1.502881 | 0.0004787124 | 0.1577 | 0.0116 | 6.93e-06
19.1 | 0.1489 | 0.0115 | 100 | 5.38 | 40 | 1.489926 | 0.0004806492 | 0.1583 | 0.0115 | 1.2815e-05
19.2 | 0.15 | 0.0118 | 100 | 5.38 | 40 | 1.528793 | 0.0004842 | 0.1594 | 0.0118 | 1.195e-05
19.3 | 0.151 | 0.0121 | 100 | 5.38 | 40 | 1.567661 | 0.000487428 | 0.1604 | 0.0121 | 7.23e-06
19.4 | 0.1516 | 0.012 | 100 | 5.38 | 40 | 1.554705 | 0.0004893648 | 0.161 | 0.012 | 8.365e-06
19.5 | 0.1523 | 0.0119 | 100 | 5.38 | 40 | 1.541749 | 0.0004916244 | 0.1617 | 0.0119 | 1.3255e-05
19.6 | 0.1534 | 0.0122 | 100 | 5.38 | 40 | 1.580617 | 0.0004951752 | 0.1628 | 0.0122 | 1.098e-05
19.7 | 0.1543 | 0.0122 | 100 | 5.38 | 40 | 1.580617 | 0.0004980804 | 0.1637 | 0.0122 | 7.38e-06
19.8 | 0.1549 | 0.0124 | 100 | 5.38 | 40 | 1.606528 | 0.0005000172 | 0.1643 | 0.0124 | 1.116e-05
19.9 | 0.1558 | 0.0124 | 100 | 5.38 | 40 | 1.606528 | 0.0005029224 | 0.1652 | 0.0124 | 1.24e-05
20 | 0.1568 | 0.0124 | 100 | 5.38 | 40 | 1.606528 | 0.0005061504 | 0.1662 | 0.0124 | 8.82e-06
20.1 | 0.1575 | 0.0128 | 100 | 5.38 | 40 | 1.658352 | 0.00050841 | 0.1669 | 0.0128 | 9.03e-06
20.2 | 0.1582 | 0.013 | 100 | 5.38 | 40 | 1.684264 | 0.0005106696 | 0.1676 | 0.013 | 1.1655e-05
20.3 | 0.1591 | 0.0129 | 100 | 5.38 | 40 | 1.671308 | 0.0005135748 | 0.1685 | 0.0129 | 1.1745e-05
20.4 | 0.16 | 0.0132 | 100 | 5.38 | 40 | 1.710175 | 0.00051648 | 0.1694 | 0.0132 | 9.135e-06
20.5 | 0.1607 | 0.0129 | 100 | 5.38 | 40 | 1.671308 | 0.0005187396 | 0.1701 | 0.0129 | 1.1655e-05
20.6 | 0.1616 | 0.013 | 100 | 5.38 | 40 | 1.684264 | 0.0005216448 | 0.171 | 0.013 | 1.578e-05
20.7 | 0.1628 | 0.0133 | 100 | 5.38 | 40 | 1.723131 | 0.0005255184 | 0.1722 | 0.0133 | 8.01e-06
20.8 | 0.1634 | 0.0134 | 100 | 5.38 | 40 | 1.736087 | 0.0005274552 | 0.1728 | 0.0134 | 8.01e-06
20.9 | 0.164 | 0.0133 | 100 | 5.38 | 40 | 1.723131 | 0.000529392 | 0.1734 | 0.0133 | 1.2105e-05
21 | 0.1649 | 0.0136 | 100 | 5.38 | 40 | 1.761999 | 0.0005322972 | 0.1743 | 0.0136 | 1.507e-05
21.1 | 0.166 | 0.0138 | 100 | 5.38 | 40 | 1.787911 | 0.000535848 | 0.1754 | 0.0138 | 8.31e-06
21.2 | 0.1666 | 0.0139 | 100 | 5.38 | 40 | 1.800866 | 0.0005377848 | 0.176 | 0.0139 | 1.104e-05
21.3 | 0.1674 | 0.0137 | 100 | 5.38 | 40 | 1.774955 | 0.0005403672 | 0.1768 | 0.0137 | 1.37e-05
21.4 | 0.1684 | 0.0137 | 100 | 5.38 | 40 | 1.774955 | 0.0005435952 | 0.1778 | 0.0137 | 1.112e-05
21.5 | 0.1692 | 0.0141 | 100 | 5.38 | 40 | 1.826778 | 0.0005461776 | 0.1786 | 0.0141 | 9.8e-06
21.6 | 0.1699 | 0.0139 | 100 | 5.38 | 40 | 1.800866 | 0.0005484372 | 0.1793 | 0.0139 | 1.2645e-05
21.7 | 0.1708 | 0.0142 | 100 | 5.38 | 40 | 1.839734 | 0.0005513424 | 0.1802 | 0.0142 | 1.278e-05
21.8 | 0.1717 | 0.0142 | 100 | 5.38 | 40 | 1.839734 | 0.0005542476 | 0.1811 | 0.0142 | 1.001e-05
21.9 | 0.1724 | 0.0144 | 100 | 5.38 | 40 | 1.865646 | 0.0005565072 | 0.1818 | 0.0144 | 1.156e-05
22 | 0.1732 | 0.0145 | 100 | 5.38 | 40 | 1.878602 | 0.0005590896 | 0.1826 | 0.0145 | 1.595e-05
22.1 | 0.1743 | 0.0145 | 100 | 5.38 | 40 | 1.878602 | 0.0005626404 | 0.1837 | 0.0145 | 1.172e-05
22.2 | 0.1751 | 0.0148 | 100 | 5.38 | 40 | 1.917469 | 0.0005652228 | 0.1845 | 0.0148 | 8.91e-06
22.3 | 0.1757 | 0.0149 | 100 | 5.38 | 40 | 1.930425 | 0.0005671596 | 0.1851 | 0.0149 | 1.192e-05
22.4 | 0.1765 | 0.0149 | 100 | 5.38 | 40 | 1.930425 | 0.000569742 | 0.1859 | 0.0149 | 1.639e-05
22.5 | 0.1776 | 0.0149 | 100 | 5.38 | 40 | 1.930425 | 0.0005732928 | 0.187 | 0.0149 | 1.0535e-05
22.6 | 0.1783 | 0.0152 | 100 | 5.38 | 40 | 1.969293 | 0.0005755524 | 0.1877 | 0.0152 | 1.22e-05
22.7 | 0.1791 | 0.0153 | 100 | 5.38 | 40 | 1.982249 | 0.0005781348 | 0.1885 | 0.0153 | 1.525e-05
22.8 | 0.1801 | 0.0152 | 100 | 5.38 | 40 | 1.969293 | 0.0005813628 | 0.1895 | 0.0152 | 1.377e-05
22.9 | 0.181 | 0.0154 | 100 | 5.38 | 40 | 1.995205 | 0.000584268 | 0.1904 | 0.0154 | 9.3e-06
23 | 0.1816 | 0.0156 | 100 | 5.38 | 40 | 2.021116 | 0.0005862048 | 0.191 | 0.0156 | 1.248e-05
23.1 | 0.1824 | 0.0156 | 100 | 5.38 | 40 | 2.021116 | 0.0005887872 | 0.1918 | 0.0156 | 1.57e-05
23.2 | 0.1834 | 0.0158 | 100 | 5.38 | 40 | 2.047028 | 0.0005920152 | 0.1928 | 0.0158 | 1.106e-05
23.3 | 0.1841 | 0.0158 | 100 | 5.38 | 40 | 2.047028 | 0.0005942748 | 0.1935 | 0.0158 | 1.106e-05
23.4 | 0.1848 | 0.0158 | 100 | 5.38 | 40 | 2.047028 | 0.0005965344 | 0.1942 | 0.0158 | 1.59e-05
23.5 | 0.1858 | 0.016 | 100 | 5.38 | 40 | 2.07294 | 0.0005997624 | 0.1952 | 0.016 | 1.6e-05
23.6 | 0.1868 | 0.016 | 100 | 5.38 | 40 | 2.07294 | 0.0006029904 | 0.1962 | 0.016 | 9.66e-06
23.7 | 0.1874 | 0.0162 | 100 | 5.38 | 40 | 2.098852 | 0.0006049272 | 0.1968 | 0.0162 | 1.1305e-05
23.8 | 0.1881 | 0.0161 | 100 | 5.38 | 40 | 2.085896 | 0.0006071868 | 0.1975 | 0.0161 | 2.119e-05
23.9 | 0.1894 | 0.0165 | 100 | 5.38 | 40 | 2.137719 | 0.0006113832 | 0.1988 | 0.0165 | 1.1585e-05
24 | 0.1901 | 0.0166 | 100 | 5.38 | 40 | 2.150675 | 0.0006136428 | 0.1995 | 0.0166 | 1.148e-05
24.1 | 0.1908 | 0.0162 | 100 | 5.38 | 40 | 2.098852 | 0.0006159024 | 0.2002 | 0.0162 | 1.476e-05
24.2 | 0.1917 | 0.0166 | 100 | 5.38 | 40 | 2.150675 | 0.0006188076 | 0.2011 | 0.0166 | 1.4985e-05
24.3 | 0.1926 | 0.0167 | 100 | 5.38 | 40 | 2.163631 | 0.0006217128 | 0.202 | 0.0167 | 1.1725e-05
24.4 | 0.1933 | 0.0168 | 100 | 5.38 | 40 | 2.176587 | 0.0006239724 | 0.2027 | 0.0168 | 1.344e-05
24.5 | 0.1941 | 0.0168 | 100 | 5.38 | 40 | 2.176587 | 0.0006265548 | 0.2035 | 0.0168 | 1.5255e-05
24.6 | 0.195 | 0.0171 | 100 | 5.38 | 40 | 2.215454 | 0.00062946 | 0.2044 | 0.0171 | 1.368e-05
24.7 | 0.1958 | 0.0171 | 100 | 5.38 | 40 | 2.215454 | 0.0006320424 | 0.2052 | 0.0171 | 1.2005e-05
24.8 | 0.1965 | 0.0172 | 100 | 5.38 | 40 | 2.22841 | 0.000634302 | 0.2059 | 0.0172 | 1.5525e-05
24.9 | 0.1974 | 0.0173 | 100 | 5.38 | 40 | 2.241366 | 0.0006372072 | 0.2068 | 0.0173 | 1.9195e-05
25 | 0.1985 | 0.0176 | 100 | 5.38 | 40 | 2.280234 | 0.000640758 | 0.2079 | 0.0176 | 1.059e-05
25.1 | 0.1991 | 0.0177 | 100 | 5.38 | 40 | 2.29319 | 0.0006426948 | 0.2085 | 0.0177 | 1.2355e-05
25.2 | 0.1998 | 0.0176 | 100 | 5.38 | 40 | 2.280234 | 0.0006449544 | 0.2092 | 0.0176 | 1.775e-05
25.3 | 0.2008 | 0.0179 | 100 | 5.38 | 40 | 2.319101 | 0.0006481824 | 0.2102 | 0.0179 | 1.79e-05
25.4 | 0.2018 | 0.0179 | 100 | 5.38 | 40 | 2.319101 | 0.0006514104 | 0.2112 | 0.0179 | 1.071e-05
25.5 | 0.2024 | 0.0178 | 100 | 5.38 | 40 | 2.306146 | 0.0006533472 | 0.2118 | 0.0178 | 1.6155e-05
25.6 | 0.2033 | 0.0181 | 100 | 5.38 | 40 | 2.345013 | 0.0006562524 | 0.2127 | 0.0181 | 1.991e-05
25.7 | 0.2044 | 0.0181 | 100 | 5.38 | 40 | 2.345013 | 0.0006598032 | 0.2138 | 0.0181 | 1.2775e-05
25.8 | 0.2051 | 0.0184 | 100 | 5.38 | 40 | 2.383881 | 0.0006620628 | 0.2145 | 0.0184 | 1.2775e-05
25.9 | 0.2058 | 0.0181 | 100 | 5.38 | 40 | 2.345013 | 0.0006643224 | 0.2152 | 0.0181 | 1.468e-05
26 | 0.2066 | 0.0186 | 100 | 5.38 | 40 | 2.409793 | 0.0006669048 | 0.216 | 0.0186 | 1.855e-05
26.1 | 0.2076 | 0.0185 | 100 | 5.38 | 40 | 2.396837 | 0.0006701328 | 0.217 | 0.0185 | 1.2985e-05
26.2 | 0.2083 | 0.0186 | 100 | 5.38 | 40 | 2.409793 | 0.0006723924 | 0.2177 | 0.0186 | 1.492e-05
26.3 | 0.2091 | 0.0187 | 100 | 5.38 | 40 | 2.422748 | 0.0006749748 | 0.2185 | 0.0187 | 1.88e-05
26.4 | 0.2101 | 0.0189 | 100 | 5.38 | 40 | 2.44866 | 0.0006782028 | 0.2195 | 0.0189 | 1.512e-05
26.5 | 0.2109 | 0.0189 | 100 | 5.38 | 40 | 2.44866 | 0.0006807852 | 0.2203 | 0.0189 | 1.137e-05
26.6 | 0.2115 | 0.019 | 100 | 5.38 | 40 | 2.461616 | 0.000682722 | 0.2209 | 0.019 | 1.719e-05
26.7 | 0.2124 | 0.0192 | 100 | 5.38 | 40 | 2.487528 | 0.0006856272 | 0.2218 | 0.0192 | 2.101e-05
26.8 | 0.2135 | 0.019 | 100 | 5.38 | 40 | 2.461616 | 0.000689178 | 0.2229 | 0.019 | 1.152e-05
26.9 | 0.2141 | 0.0194 | 100 | 5.38 | 40 | 2.51344 | 0.0006911148 | 0.2235 | 0.0194 | 1.556e-05
27 | 0.2149 | 0.0195 | 100 | 5.38 | 40 | 2.526395 | 0.0006936972 | 0.2243 | 0.0195 | 2.145e-05
27.1 | 0.216 | 0.0195 | 100 | 5.38 | 40 | 2.526395 | 0.000697248 | 0.2254 | 0.0195 | 1.568e-05
27.2 | 0.2168 | 0.0197 | 100 | 5.38 | 40 | 2.552307 | 0.0006998304 | 0.2262 | 0.0197 | 1.179e-05
27.3 | 0.2174 | 0.0196 | 100 | 5.38 | 40 | 2.539351 | 0.0007017672 | 0.2268 | 0.0196 | 1.7775e-05
27.4 | 0.2183 | 0.0199 | 100 | 5.38 | 40 | 2.578219 | 0.0007046724 | 0.2277 | 0.0199 | 1.8e-05
27.5 | 0.2192 | 0.0201 | 100 | 5.38 | 40 | 2.604131 | 0.0007075776 | 0.2286 | 0.0201 | 1.407e-05
27.6 | 0.2199 | 0.0201 | 100 | 5.38 | 40 | 2.604131 | 0.0007098372 | 0.2293 | 0.0201 | 1.4105e-05
27.7 | 0.2206 | 0.0202 | 100 | 5.38 | 40 | 2.617087 | 0.0007120968 | 0.23 | 0.0202 | 2.222e-05
27.8 | 0.2217 | 0.0202 | 100 | 5.38 | 40 | 2.617087 | 0.0007156476 | 0.2311 | 0.0202 | 1.818e-05
27.9 | 0.2226 | 0.0202 | 100 | 5.38 | 40 | 2.617087 | 0.0007185528 | 0.232 | 0.0202 | 1.221e-05
28 | 0.2232 | 0.0205 | 100 | 5.38 | 40 | 2.655954 | 0.0007204896 | 0.2326 | 0.0205 | 1.636e-05
28.1 | 0.224 | 0.0204 | 100 | 5.38 | 40 | 2.642998 | 0.000723072 | 0.2334 | 0.0204 | 2.2605e-05
28.2 | 0.2251 | 0.0207 | 100 | 5.38 | 40 | 2.681866 | 0.0007266228 | 0.2345 | 0.0207 | 1.652e-05
28.3 | 0.2259 | 0.0206 | 100 | 5.38 | 40 | 2.66891 | 0.0007292052 | 0.2353 | 0.0206 | 1.4525e-05
28.4 | 0.2266 | 0.0209 | 100 | 5.38 | 40 | 2.707778 | 0.0007314648 | 0.236 | 0.0209 | 2.09e-05
28.5 | 0.2276 | 0.0209 | 100 | 5.38 | 40 | 2.707778 | 0.0007346928 | 0.237 | 0.0209 | 1.881e-05
28.6 | 0.2285 | 0.0209 | 100 | 5.38 | 40 | 2.707778 | 0.000737598 | 0.2379 | 0.0209 | 1.263e-05
28.7 | 0.2291 | 0.0212 | 100 | 5.38 | 40 | 2.746645 | 0.0007395348 | 0.2385 | 0.0212 | 1.696e-05
28.8 | 0.2299 | 0.0212 | 100 | 5.38 | 40 | 2.746645 | 0.0007421172 | 0.2393 | 0.0212 | 2.13e-05
28.9 | 0.2309 | 0.0214 | 100 | 5.38 | 40 | 2.772557 | 0.0007453452 | 0.2403 | 0.0214 | 1.498e-05
29 | 0.2316 | 0.0214 | 100 | 5.38 | 40 | 2.772557 | 0.0007476048 | 0.241 | 0.0214 | 1.724e-05
29.1 | 0.2324 | 0.0217 | 100 | 5.38 | 40 | 2.811425 | 0.0007501872 | 0.2418 | 0.0217 | 1.953e-05
29.2 | 0.2333 | 0.0217 | 100 | 5.38 | 40 | 2.811425 | 0.0007530924 | 0.2427 | 0.0217 | 2.165e-05
29.3 | 0.2343 | 0.0216 | 100 | 5.38 | 40 | 2.798469 | 0.0007563204 | 0.2437 | 0.0216 | 1.5225e-05
29.4 | 0.235 | 0.0219 | 100 | 5.38 | 40 | 2.837336 | 0.00075858 | 0.2444 | 0.0219 | 1.54e-05
29.5 | 0.2357 | 0.0221 | 100 | 5.38 | 40 | 2.863248 | 0.0007608396 | 0.2451 | 0.0221 | 2.431e-05
29.6 | 0.2368 | 0.0221 | 100 | 5.38 | 40 | 2.863248 | 0.0007643904 | 0.2462 | 0.0221 | 1.772e-05
29.7 | 0.2376 | 0.0222 | 100 | 5.38 | 40 | 2.876204 | 0.0007669728 | 0.247 | 0.0222 | 1.341e-05
29.8 | 0.2382 | 0.0225 | 100 | 5.38 | 40 | 2.915072 | 0.0007689096 | 0.2476 | 0.0225 | 2.007e-05
29.9 | 0.2391 | 0.0221 | 100 | 5.38 | 40 | 2.863248 | 0.0007718148 | 0.2485 | 0.0221 | 2.22e-05
30 | 0.2401 | 0.0223 | 100 | 5.38 | 40 | 2.88916 | 0.0007750428 | 0.2495 | 0.0223 | 1.575e-05
30.1 | 0.2408 | 0.0227 | 100 | 5.38 | 40 | 2.940983 | 0.0007773024 | 0.2502 | 0.0227 | 1.808e-05
30.2 | 0.2416 | 0.0225 | 100 | 5.38 | 40 | 2.915072 | 0.0007798848 | 0.251 | 0.0225 | 2.0385e-05
30.3 | 0.2425 | 0.0228 | 100 | 5.38 | 40 | 2.953939 | 0.00078279 | 0.2519 | 0.0228 | 2.0565e-05
30.4 | 0.2434 | 0.0229 | 100 | 5.38 | 40 | 2.966895 | 0.0007856952 | 0.2528 | 0.0229 | 1.368e-05
30.5 | 0.244 | 0.0227 | 100 | 5.38 | 40 | 2.940983 | 0.000787632 | 0.2534 | 0.0227 | 2.061e-05
30.6 | 0.2449 | 0.0231 | 100 | 5.38 | 40 | 2.992807 | 0.0007905372 | 0.2543 | 0.0231 | 2.5355e-05
30.7 | 0.246 | 0.023 | 100 | 5.38 | 40 | 2.979851 | 0.000794088 | 0.2554 | 0.023 | 1.624e-05
30.8 | 0.2467 | 0.0234 | 100 | 5.38 | 40 | 3.031675 | 0.0007963476 | 0.2561 | 0.0234 | 1.6345e-05
30.9 | 0.2474 | 0.0233 | 100 | 5.38 | 40 | 3.018719 | 0.0007986072 | 0.2568 | 0.0233 | 2.097e-05
31 | 0.2483 | 0.0233 | 100 | 5.38 | 40 | 3.018719 | 0.0008015124 | 0.2577 | 0.0233 | 2.115e-05
31.1 | 0.2492 | 0.0237 | 100 | 5.38 | 40 | 3.070542 | 0.0008044176 | 0.2586 | 0.0237 | 1.896e-05
31.2 | 0.25 | 0.0237 | 100 | 5.38 | 40 | 3.070542 | 0.000807 | 0.2594 | 0.0237 | 1.908e-05
31.3 | 0.2508 | 0.024 | 100 | 5.38 | 40 | 3.10941 | 0.0008095824 | 0.2602 | 0.024 | 2.629e-05
31.4 | 0.2519 | 0.0238 | 100 | 5.38 | 40 | 3.083498 | 0.0008131332 | 0.2613 | 0.0238 | 1.673e-05
31.5 | 0.2526 | 0.024 | 100 | 5.38 | 40 | 3.10941 | 0.0008153928 | 0.262 | 0.024 | 1.687e-05
31.6 | 0.2533 | 0.0242 | 100 | 5.38 | 40 | 3.135322 | 0.0008176524 | 0.2627 | 0.0242 | 1.932e-05
31.7 | 0.2541 | 0.0241 | 100 | 5.38 | 40 | 3.122366 | 0.0008202348 | 0.2635 | 0.0241 | 2.415e-05
31.8 | 0.2551 | 0.0242 | 100 | 5.38 | 40 | 3.135322 | 0.0008234628 | 0.2645 | 0.0242 | 1.7045e-05
31.9 | 0.2558 | 0.0245 | 100 | 5.38 | 40 | 3.174189 | 0.0008257224 | 0.2652 | 0.0245 | 1.708e-05
32 | 0.2565 | 0.0243 | 100 | 5.38 | 40 | 3.148277 | 0.000827982 | 0.2659 | 0.0243 | 2.7005e-05
32.1 | 0.2576 | 0.0248 | 100 | 5.38 | 40 | 3.213057 | 0.0008315328 | 0.267 | 0.0248 | 1.98e-05
32.2 | 0.2584 | 0.0247 | 100 | 5.38 | 40 | 3.200101 | 0.0008341152 | 0.2678 | 0.0247 | 1.7325e-05
32.3 | 0.2591 | 0.0248 | 100 | 5.38 | 40 | 3.213057 | 0.0008363748 | 0.2685 | 0.0248 | 1.98e-05
32.4 | 0.2599 | 0.0247 | 100 | 5.38 | 40 | 3.200101 | 0.0008389572 | 0.2693 | 0.0247 | 2.48e-05
32.5 | 0.2609 | 0.0249 | 100 | 5.38 | 40 | 3.226013 | 0.0008421852 | 0.2703 | 0.0249 | 2e-05
32.6 | 0.2617 | 0.0251 | 100 | 5.38 | 40 | 3.251924 | 0.0008447676 | 0.2711 | 0.0251 | 1.7675e-05
32.7 | 0.2624 | 0.0254 | 100 | 5.38 | 40 | 3.290792 | 0.0008470272 | 0.2718 | 0.0254 | 2.783e-05
32.8 | 0.2635 | 0.0252 | 100 | 5.38 | 40 | 3.26488 | 0.000850578 | 0.2729 | 0.0252 | 2.02e-05
32.9 | 0.2643 | 0.0253 | 100 | 5.38 | 40 | 3.277836 | 0.0008531604 | 0.2737 | 0.0253 | 1.518e-05
33 | 0.2649 | 0.0253 | 100 | 5.38 | 40 | 3.277836 | 0.0008550972 | 0.2743 | 0.0253 | 2.2815e-05
33.1 | 0.2658 | 0.0254 | 100 | 5.38 | 40 | 3.290792 | 0.0008580024 | 0.2752 | 0.0254 | 2.545e-05
33.2 | 0.2668 | 0.0255 | 100 | 5.38 | 40 | 3.303748 | 0.0008612304 | 0.2762 | 0.0255 | 1.785e-05
33.3 | 0.2675 | 0.0255 | 100 | 5.38 | 40 | 3.303748 | 0.00086349 | 0.2769 | 0.0255 | 1.8025e-05
33.4 | 0.2682 | 0.026 | 100 | 5.38 | 40 | 3.368527 | 0.0008657496 | 0.2776 | 0.026 | 2.595e-05
33.5 | 0.2692 | 0.0259 | 100 | 5.38 | 40 | 3.355571 | 0.0008689776 | 0.2786 | 0.0259 | 2.3355e-05
33.6 | 0.2701 | 0.026 | 100 | 5.38 | 40 | 3.368527 | 0.0008718828 | 0.2795 | 0.026 | 1.8235e-05
33.7 | 0.2708 | 0.0261 | 100 | 5.38 | 40 | 3.381483 | 0.0008741424 | 0.2802 | 0.0261 | 1.834e-05
33.8 | 0.2715 | 0.0263 | 100 | 5.38 | 40 | 3.407395 | 0.000876402 | 0.2809 | 0.0263 | 2.8875e-05
33.9 | 0.2726 | 0.0262 | 100 | 5.38 | 40 | 3.394439 | 0.0008799528 | 0.282 | 0.0262 | 2.1e-05
34 | 0.2734 | 0.0263 | 100 | 5.38 | 40 | 3.407395 | 0.0008825352 | 0.2828 | 0.0263 | 1.848e-05
34.1 | 0.2741 | 0.0265 | 100 | 5.38 | 40 | 3.433307 | 0.0008847948 | 0.2835 | 0.0265 | 2.665e-05
34.2 | 0.2751 | 0.0268 | 100 | 5.38 | 40 | 3.472174 | 0.0008880228 | 0.2845 | 0.0268 | 2.148e-05
34.3 | 0.2759 | 0.0269 | 100 | 5.38 | 40 | 3.48513 | 0.0008906052 | 0.2853 | 0.0269 | 1.8795e-05
34.4 | 0.2766 | 0.0268 | 100 | 5.38 | 40 | 3.472174 | 0.0008928648 | 0.286 | 0.0268 | 2.148e-05
34.5 | 0.2774 | 0.0269 | 100 | 5.38 | 40 | 3.48513 | 0.0008954472 | 0.2868 | 0.0269 | 2.7e-05
34.6 | 0.2784 | 0.0271 | 100 | 5.38 | 40 | 3.511042 | 0.0008986752 | 0.2878 | 0.0271 | 2.168e-05
34.7 | 0.2792 | 0.0271 | 100 | 5.38 | 40 | 3.511042 | 0.0009012576 | 0.2886 | 0.0271 | 1.904e-05
34.8 | 0.2799 | 0.0273 | 100 | 5.38 | 40 | 3.536954 | 0.0009035172 | 0.2893 | 0.0273 | 2.4615e-05
34.9 | 0.2808 | 0.0274 | 100 | 5.38 | 40 | 3.549909 | 0.0009064224 | 0.2902 | 0.0274 | 3.025e-05
35 | 0.2819 | 0.0276 | 100 | 5.38 | 40 | 3.575821 | 0.0009099732 | 0.2913 | 0.0276 | 1.656e-05
35.1 | 0.2825 | 0.0276 | 100 | 5.38 | 40 | 3.575821 | 0.00091191 | 0.2919 | 0.0276 | 1.659e-05
35.2 | 0.2831 | 0.0277 | 100 | 5.38 | 40 | 3.588777 | 0.0009138468 | 0.2925 | 0.0277 | 2.775e-05
35.3 | 0.2841 | 0.0278 | 100 | 5.38 | 40 | 3.601733 | 0.0009170748 | 0.2935 | 0.0278 | 2.785e-05
35.4 | 0.2851 | 0.0279 | 100 | 5.38 | 40 | 3.614689 | 0.0009203028 | 0.2945 | 0.0279 | 1.9495e-05
35.5 | 0.2858 | 0.0278 | 100 | 5.38 | 40 | 3.601733 | 0.0009225624 | 0.2952 | 0.0278 | 2.228e-05
35.6 | 0.2866 | 0.0279 | 100 | 5.38 | 40 | 3.614689 | 0.0009251448 | 0.296 | 0.0279 | 3.0855e-05
35.7 | 0.2877 | 0.0282 | 100 | 5.38 | 40 | 3.653556 | 0.0009286956 | 0.2971 | 0.0282 | 1.9705e-05
35.8 | 0.2884 | 0.0281 | 100 | 5.38 | 40 | 3.640601 | 0.0009309552 | 0.2978 | 0.0281 | 1.981e-05
35.9 | 0.2891 | 0.0285 | 100 | 5.38 | 40 | 3.692424 | 0.0009332148 | 0.2985 | 0.0285 | 2.5695e-05
36 | 0.29 | 0.0286 | 100 | 5.38 | 40 | 3.70538 | 0.00093612 | 0.2994 | 0.0286 | 2.5695e-05
36.1 | 0.2909 | 0.0285 | 100 | 5.38 | 40 | 3.692424 | 0.0009390252 | 0.3003 | 0.0285 | 1.9985e-05
36.2 | 0.2916 | 0.0286 | 100 | 5.38 | 40 | 3.70538 | 0.0009412848 | 0.301 | 0.0286 | 2.016e-05
36.3 | 0.2923 | 0.029 | 100 | 5.38 | 40 | 3.757203 | 0.0009435444 | 0.3017 | 0.029 | 3.1845e-05
36.4 | 0.2934 | 0.0289 | 100 | 5.38 | 40 | 3.744248 | 0.0009470952 | 0.3028 | 0.0289 | 2.32e-05
36.5 | 0.2942 | 0.0291 | 100 | 5.38 | 40 | 3.770159 | 0.0009496776 | 0.3036 | 0.0291 | 2.03e-05
36.6 | 0.2949 | 0.0289 | 100 | 5.38 | 40 | 3.744248 | 0.0009519372 | 0.3043 | 0.0289 | 2.316e-05
36.7 | 0.2957 | 0.029 | 100 | 5.38 | 40 | 3.757203 | 0.0009545196 | 0.3051 | 0.029 | 2.915e-05
36.8 | 0.2967 | 0.0293 | 100 | 5.38 | 40 | 3.796071 | 0.0009577476 | 0.3061 | 0.0293 | 2.348e-05
36.9 | 0.2975 | 0.0294 | 100 | 5.38 | 40 | 3.809027 | 0.00096033 | 0.3069 | 0.0294 | 2.352e-05
37 | 0.2983 | 0.0294 | 100 | 5.38 | 40 | 3.809027 | 0.0009629124 | 0.3077 | 0.0294 | 2.955e-05
37.1 | 0.2993 | 0.0297 | 100 | 5.38 | 40 | 3.847895 | 0.0009661404 | 0.3087 | 0.0297 | 2.376e-05
37.2 | 0.3001 | 0.0297 | 100 | 5.38 | 40 | 3.847895 | 0.0009687228 | 0.3095 | 0.0297 | 2.086e-05
37.3 | 0.3008 | 0.0299 | 100 | 5.38 | 40 | 3.873806 | 0.0009709824 | 0.3102 | 0.0299 | 2.388e-05
37.4 | 0.3016 | 0.0298 | 100 | 5.38 | 40 | 3.86085 | 0.0009735648 | 0.311 | 0.0298 | 2.995e-05
37.5 | 0.3026 | 0.0301 | 100 | 5.38 | 40 | 3.899718 | 0.0009767928 | 0.312 | 0.0301 | 2.107e-05
37.6 | 0.3033 | 0.0301 | 100 | 5.38 | 40 | 3.899718 | 0.0009790524 | 0.3127 | 0.0301 | 2.114e-05
37.7 | 0.304 | 0.0303 | 100 | 5.38 | 40 | 3.92563 | 0.000981312 | 0.3134 | 0.0303 | 3.322e-05
37.8 | 0.3051 | 0.0301 | 100 | 5.38 | 40 | 3.899718 | 0.0009848628 | 0.3145 | 0.0301 | 2.7225e-05
37.9 | 0.306 | 0.0304 | 100 | 5.38 | 40 | 3.938586 | 0.000987768 | 0.3154 | 0.0304 | 1.83e-05
38 | 0.3066 | 0.0306 | 100 | 5.38 | 40 | 3.964497 | 0.0009897048 | 0.316 | 0.0306 | 2.1455e-05
38.1 | 0.3073 | 0.0307 | 100 | 5.38 | 40 | 3.977453 | 0.0009919644 | 0.3167 | 0.0307 | 3.377e-05
38.2 | 0.3084 | 0.0307 | 100 | 5.38 | 40 | 3.977453 | 0.0009955152 | 0.3178 | 0.0307 | 2.46e-05
38.3 | 0.3092 | 0.0308 | 100 | 5.38 | 40 | 3.990409 | 0.0009980976 | 0.3186 | 0.0308 | 2.1595e-05
38.4 | 0.3099 | 0.0309 | 100 | 5.38 | 40 | 4.003365 | 0.0010003572 | 0.3193 | 0.0309 | 3.09e-05
38.5 | 0.3109 | 0.0309 | 100 | 5.38 | 40 | 4.003365 | 0.0010035852 | 0.3203 | 0.0309 | 2.7945e-05
38.6 | 0.3118 | 0.0312 | 100 | 5.38 | 40 | 4.042233 | 0.0010064904 | 0.3212 | 0.0312 | 2.1875e-05
38.7 | 0.3125 | 0.0313 | 100 | 5.38 | 40 | 4.055189 | 0.00100875 | 0.3219 | 0.0313 | 2.191e-05
38.8 | 0.3132 | 0.0313 | 100 | 5.38 | 40 | 4.055189 | 0.0010110096 | 0.3226 | 0.0313 | 3.443e-05
38.9 | 0.3143 | 0.0313 | 100 | 5.38 | 40 | 4.055189 | 0.0010145604 | 0.3237 | 0.0313 | 2.516e-05
39 | 0.3151 | 0.0316 | 100 | 5.38 | 40 | 4.094056 | 0.0010171428 | 0.3245 | 0.0316 | 1.899e-05
39.1 | 0.3157 | 0.0317 | 100 | 5.38 | 40 | 4.107012 | 0.0010190796 | 0.3251 | 0.0317 | 3.17e-05
39.2 | 0.3167 | 0.0317 | 100 | 5.38 | 40 | 4.107012 | 0.0010223076 | 0.3261 | 0.0317 | 3.165e-05
39.3 | 0.3177 | 0.0316 | 100 | 5.38 | 40 | 4.094056 | 0.0010255356 | 0.3271 | 0.0316 | 1.59e-05
39.4 | 0.3182 | 0.032 | 100 | 5.38 | 40 | 4.14588 | 0.0010271496 | 0.3276 | 0.032 | 2.568e-05
39.5 | 0.319 | 0.0322 | 100 | 5.38 | 40 | 4.171791 | 0.001029732 | 0.3284 | 0.0322 | 3.21e-05
39.6 | 0.32 | 0.032 | 100 | 5.38 | 40 | 4.14588 | 0.00103296 | 0.3294 | 0.032 | 2.889e-05
39.7 | 0.3209 | 0.0322 | 100 | 5.38 | 40 | 4.171791 | 0.0010358652 | 0.3303 | 0.0322 | 2.2575e-05
39.8 | 0.3216 | 0.0323 | 100 | 5.38 | 40 | 4.184747 | 0.0010381248 | 0.331 | 0.0323 | 2.9115e-05
39.9 | 0.3225 | 0.0324 | 100 | 5.38 | 40 | 4.197703 | 0.00104103 | 0.3319 | 0.0324 | 3.25e-05
40 | 0.3235 | 0.0326 | 100 | 5.38 | 40 | 4.223615 | 0.001044258 | 0.3329 | 0.0326 | 1.956e-05
40.1 | 0.3241 | 0.0326 | 100 | 5.38 | 40 | 4.223615 | 0.0010461948 | 0.3335 | 0.0326 | 2.612e-05
40.2 | 0.3249 | 0.0327 | 100 | 5.38 | 40 | 4.236571 | 0.0010487772 | 0.3343 | 0.0327 | 2.952e-05
40.3 | 0.3258 | 0.0329 | 100 | 5.38 | 40 | 4.262483 | 0.0010516824 | 0.3352 | 0.0329 | 2.9655e-05
40.4 | 0.3267 | 0.033 | 100 | 5.38 | 40 | 4.275438 | 0.0010545876 | 0.3361 | 0.033 | 1.98e-05
40.5 | 0.3273 | 0.033 | 100 | 5.38 | 40 | 4.275438 | 0.0010565244 | 0.3367 | 0.033 | 3.305e-05
40.6 | 0.3283 | 0.0331 | 100 | 5.38 | 40 | 4.288394 | 0.0010597524 | 0.3377 | 0.0331 | 3.6575e-05
40.7 | 0.3294 | 0.0334 | 100 | 5.38 | 40 | 4.327262 | 0.0010633032 | 0.3388 | 0.0334 | 2.004e-05
40.8 | 0.33 | 0.0334 | 100 | 5.38 | 40 | 4.327262 | 0.00106524 | 0.3394 | 0.0334 | 2.007e-05
40.9 | 0.3306 | 0.0335 | 100 | 5.38 | 40 | 4.340218 | 0.0010671768 | 0.34 | 0.0335 | 3.36e-05
41 | 0.3316 | 0.0337 | 100 | 5.38 | 40 | 4.36613 | 0.0010704048 | 0.341 | 0.0337 | 3.37e-05
41.1 | 0.3326 | 0.0337 | 100 | 5.38 | 40 | 4.36613 | 0.0010736328 | 0.342 | 0.0337 | 2.3625e-05
41.2 | 0.3333 | 0.0338 | 100 | 5.38 | 40 | 4.379085 | 0.0010758924 | 0.3427 | 0.0338 | 2.708e-05
41.3 | 0.3341 | 0.0339 | 100 | 5.38 | 40 | 4.392041 | 0.0010784748 | 0.3435 | 0.0339 | 3.395e-05
41.4 | 0.3351 | 0.034 | 100 | 5.38 | 40 | 4.404997 | 0.0010817028 | 0.3445 | 0.034 | 2.724e-05
41.5 | 0.3359 | 0.0341 | 100 | 5.38 | 40 | 4.417953 | 0.0010842852 | 0.3453 | 0.0341 | 2.3835e-05
41.6 | 0.3366 | 0.034 | 100 | 5.38 | 40 | 4.404997 | 0.0010865448 | 0.346 | 0.034 | 2.732e-05
41.7 | 0.3374 | 0.0343 | 100 | 5.38 | 40 | 4.443865 | 0.0010891272 | 0.3468 | 0.0343 | 3.43e-05
41.8 | 0.3384 | 0.0343 | 100 | 5.38 | 40 | 4.443865 | 0.0010923552 | 0.3478 | 0.0343 | 2.408e-05
41.9 | 0.3391 | 0.0345 | 100 | 5.38 | 40 | 4.469777 | 0.0010946148 | 0.3485 | 0.0345 | 2.764e-05
42 | 0.3399 | 0.0346 | 100 | 5.38 | 40 | 4.482732 | 0.0010971972 | 0.3493 | 0.0346 | 3.8225e-05
42.1 | 0.341 | 0.0349 | 100 | 5.38 | 40 | 4.5216 | 0.001100748 | 0.3504 | 0.0349 | 2.796e-05
42.2 | 0.3418 | 0.035 | 100 | 5.38 | 40 | 4.534556 | 0.0011033304 | 0.3512 | 0.035 | 1.7425e-05
42.3 | 0.3423 | 0.0347 | 100 | 5.38 | 40 | 4.495688 | 0.0011049444 | 0.3517 | 0.0347 | 3.1275e-05
42.4 | 0.3432 | 0.0348 | 100 | 5.38 | 40 | 4.508644 | 0.0011078496 | 0.3526 | 0.0348 | 3.85e-05
42.5 | 0.3443 | 0.0352 | 100 | 5.38 | 40 | 4.560468 | 0.0011114004 | 0.3537 | 0.0352 | 2.4605e-05
42.6 | 0.345 | 0.0351 | 100 | 5.38 | 40 | 4.547512 | 0.00111366 | 0.3544 | 0.0351 | 2.4675e-05
42.7 | 0.3457 | 0.0354 | 100 | 5.38 | 40 | 4.586379 | 0.0011159196 | 0.3551 | 0.0354 | 3.535e-05
42.8 | 0.3467 | 0.0353 | 100 | 5.38 | 40 | 4.573424 | 0.0011191476 | 0.3561 | 0.0353 | 3.1815e-05
42.9 | 0.3476 | 0.0354 | 100 | 5.38 | 40 | 4.586379 | 0.0011220528 | 0.357 | 0.0354 | 2.4815e-05
43 | 0.3483 | 0.0355 | 100 | 5.38 | 40 | 4.599335 | 0.0011243124 | 0.3577 | 0.0355 | 2.848e-05
43.1 | 0.3491 | 0.0357 | 100 | 5.38 | 40 | 4.625247 | 0.0011268948 | 0.3585 | 0.0357 | 3.57e-05
43.2 | 0.3501 | 0.0357 | 100 | 5.38 | 40 | 4.625247 | 0.0011301228 | 0.3595 | 0.0357 | 2.499e-05
43.3 | 0.3508 | 0.0357 | 100 | 5.38 | 40 | 4.625247 | 0.0011323824 | 0.3602 | 0.0357 | 2.5095e-05
43.4 | 0.3515 | 0.036 | 100 | 5.38 | 40 | 4.664115 | 0.001134642 | 0.3609 | 0.036 | 3.971e-05
43.5 | 0.3526 | 0.0362 | 100 | 5.38 | 40 | 4.690026 | 0.0011381928 | 0.362 | 0.0362 | 3.267e-05
43.6 | 0.3535 | 0.0364 | 100 | 5.38 | 40 | 4.715938 | 0.001141098 | 0.3629 | 0.0364 | 2.184e-05
43.7 | 0.3541 | 0.0364 | 100 | 5.38 | 40 | 4.715938 | 0.0011430348 | 0.3635 | 0.0364 | 2.5445e-05
43.8 | 0.3548 | 0.0363 | 100 | 5.38 | 40 | 4.702982 | 0.0011452944 | 0.3642 | 0.0363 | 3.9985e-05
43.9 | 0.3559 | 0.0364 | 100 | 5.38 | 40 | 4.715938 | 0.0011488452 | 0.3653 | 0.0364 | 3.2895e-05
44 | 0.3568 | 0.0367 | 100 | 5.38 | 40 | 4.754806 | 0.0011517504 | 0.3662 | 0.0367 | 2.205e-05
44.1 | 0.3574 | 0.0368 | 100 | 5.38 | 40 | 4.767762 | 0.0011536872 | 0.3668 | 0.0368 | 3.312e-05
44.2 | 0.3583 | 0.0368 | 100 | 5.38 | 40 | 4.767762 | 0.0011565924 | 0.3677 | 0.0368 | 3.695e-05
44.3 | 0.3593 | 0.0371 | 100 | 5.38 | 40 | 4.806629 | 0.0011598204 | 0.3687 | 0.0371 | 1.2075e-05
44.4 | 0.36 | -0.0026 | 100 | 5.38 | 40 | 0 | 0.001192275 | 0.3694 | -0.0026
44.5 | 0.3608 | -0.0011 | 100 | 5.38 | 40 |  |  | 0.3702 | -0.0011 | 0.005784985
44.6 | 0.3617 | -0.001 | 100 | 5.38 | 40 |  |  | 0.3711 | -0.001
44.7 | 0.3626 | -0.0008 | 100 | 5.38 | 40 | 4.806629 |  | 0.372 | -0.0008
44.8 | 0.3632 | -0.0011 | 100 | 5.38 | 40 |  |  | 0.3726 | -0.0011
44.9 | 0.3641 | -0.0011 | 100 | 5.38 | 40 | 2.883978 |  | 0.3735 | -0.0011
45 | 0.3652 | -0.0011 | 100 | 5.38 | 40 |  |  | 0.3746 | -0.0011
45.1 | 0.3658 | -0.0012 | 100 | 5.38 | 40 |  |  | 0.3752 | -0.0012
45.2 | 0.3664 | -0.001 | 100 | 5.38 | 40 |  |  | 0.3758 | -0.001
45.3 | 0.3675 | -0.0011 | 100 | 5.38 | 40 |  |  | 0.3769 | -0.0011
45.4 | 0.3685 | -0.0013 | 100 | 5.38 | 40 |  |  | 0.3779 | -0.0013
45.5 | 0.3691 | -0.0012 | 100 | 5.38 | 40 |  |  | 0.3785 | -0.0012
45.6 | 0.37 | -0.0009 | 100 | 5.38 | 40 |  |  | 0.3794 | -0.0009
45.7 | 0.3709 | -0.0009 | 100 | 5.38 | 40 |  |  | 0.3803 | -0.0009
45.8 | 0.3716 | -0.0009 | 100 | 5.38 | 40 |  |  | 0.381 | -0.0009
45.9 | 0.3724 | -0.0007 | 100 | 5.38 | 40 |  |  | 0.3818 | -0.0007
46 | 0.3733 | -0.0009 | 100 | 5.38 | 40 |  |  | 0.3827 | -0.0009
46.1 | 0.3742 | -0.0011 | 100 | 5.38 | 40 |  |  | 0.3836 | -0.0011
46.2 | 0.3748 | -0.0009 | 100 | 5.38 | 40 |  |  | 0.3842 | -0.0009
46.3 | 0.3758 | -0.001 | 100 | 5.38 | 40 |  |  | 0.3852 | -0.001
46.4 | 0.3769 | -0.001 | 100 | 5.38 | 40 |  |  | 0.3863 | -0.001
46.5 | 0.3776 | -0.0011 | 100 | 5.38 | 40 |  |  | 0.387 | -0.0011
46.6 | 0.3782 | -0.0011 | 100 | 5.38 | 40 |  |  | 0.3876 | -0.0011
46.7 | 0.3791 | -0.001 | 100 | 5.38 | 40 |  |  | 0.3885 | -0.001
46.8 | 0.3802 | -0.0011 | 100 | 5.38 | 40 |  |  | 0.3896 | -0.0011
46.9 | 0.3808 | -0.001 | 100 | 5.38 | 40 |  |  | 0.3902 | -0.001
47 | 0.3816 | -0.0011 | 100 | 5.38 | 40 |  |  | 0.391 | -0.0011
47.1 | 0.3826 | -0.001 | 100 | 5.38 | 40 |  |  | 0.392 | -0.001
47.2 | 0.3834 | -0.0009 | 100 | 5.38 | 40 |  |  | 0.3928 | -0.0009
47.3 | 0.3841 | -0.0009 | 100 | 5.38 | 40 |  |  | 0.3935 | -0.0009
47.4 | 0.3849 | -0.001 | 100 | 5.38 | 40 |  |  | 0.3943 | -0.001
47.5 | 0.3859 | -0.0011 | 100 | 5.38 | 40 |  |  | 0.3953 | -0.0011
47.6 | 0.3866 | -0.0012 | 100 | 5.38 | 40 |  |  | 0.396 | -0.0012
47.7 | 0.3874 | -0.0009 | 100 | 5.38 | 40 |  |  | 0.3968 | -0.0009
47.8 | 0.3885 | -0.0009 | 100 | 5.38 | 40 |  |  | 0.3979 | -0.0009
47.9 | 0.3893 | -0.001 | 100 | 5.38 | 40 |  |  | 0.3987 | -0.001
48 | 0.3899 | -0.0009 | 100 | 5.38 | 40 |  |  | 0.3993 | -0.0009
48.1 | 0.3906 | -0.0008 | 100 | 5.38 | 40 |  |  | 0.4 | -0.0008
48.2 | 0.3918 | -0.0009 | 100 | 5.38 | 40 |  |  | 0.4012 | -0.0009
48.3 | 0.3926 | -0.0009 | 100 | 5.38 | 40 |  |  | 0.402 | -0.0009
48.4 | 0.3933 | -0.0008 | 100 | 5.38 | 40 |  |  | 0.4027 | -0.0008
48.5 | 0.3942 | -0.0009 | 100 | 5.38 | 40 |  |  | 0.4036 | -0.0009
48.6 | 0.3951 | -0.001 | 100 | 5.38 | 40 |  |  | 0.4045 | -0.001
48.7 | 0.3958 | -0.0009 | 100 | 5.38 | 40 |  |  | 0.4052 | -0.0009
48.8 | 0.3966 | -0.001 | 100 | 5.38 | 40 |  |  | 0.406 | -0.001
48.9 | 0.3975 | -0.0009 | 100 | 5.38 | 40 |  |  | 0.4069 | -0.0009
49 | 0.3983 | -0.0008 | 100 | 5.38 | 40 |  |  | 0.4077 | -0.0008
49.1 | 0.3989 | -0.001 | 100 | 5.38 | 40 |  |  | 0.4083 | -0.001
49.2 | 0.4 | -0.001 | 100 | 5.38 | 40 |  |  | 0.4094 | -0.001
49.3 | 0.401 | -0.0011 | 100 | 5.38 | 40 |  |  | 0.4104 | -0.0011
49.4 | 0.4016 | -0.001 | 100 | 5.38 | 40 |  |  | 0.411 | -0.001
49.5 | 0.4023 | -0.0011 | 100 | 5.38 | 40 |  |  | 0.4117 | -0.0011

## plaster 8.1_2
Results Table 1
| Specimen label | Maximum Load | Flexure stress at Maximum Load | Support span | Thickness | Width
|  | (kN) | (N/mm^2) | (mm) | (mm) | (mm) |  |  | Area
2 | 8.1.2 | 0.0305 | 4.1941 | 100 | 5.22 | 40 |  |  | 0.0002088
Time | Displacement | Force | Support span | Thickness | Width | Stress | Strain |  | Area/FE | FT |  | slope |  | E
(s) | (mm) | (kN) | (mm) | (mm) | (mm) | (Mpa) | (-) |  | KNmm/J | J/m2 | KJ/m2 | KN/mm | N/mm | N/mm2(Mpa) | Gpa
0 | 0 | 0 | 100 | 5.22 | 40 | 0 | 0 |  | 6.6e-07 | 19.48439 | 0.01948439 | 0.1019342 | 101.9342 | 4479.075 | 4.479075
0.1 | 0.0033 | 0.0004 | 100 | 5.22 | 40 | 0.0550491 | 1.03356e-05 |  | -2.25e-07
0.2 | 0.0028 | 0.0005 | 100 | 5.22 | 40 | 0.06881138 | 8.7696e-06 |  | -1.2e-07
0.3 | 0.0025 | 0.0003 | 100 | 5.22 | 40 | 0.04128683 | 7.83e-06 |  | 0
0.4 | 0.0025 | 0.0003 | 100 | 5.22 | 40 | 0.04128683 | 7.83e-06 |  | 3.5e-08
0.5 | 0.0026 | 0.0004 | 100 | 5.22 | 40 | 0.0550491 | 8.1432e-06 |  | 2.4e-07
0.6 | 0.0032 | 0.0004 | 100 | 5.22 | 40 | 0.0550491 | 1.00224e-05 |  | 6.4e-07
0.7 | 0.0048 | 0.0004 | 100 | 5.22 | 40 | 0.0550491 | 1.50336e-05 |  | 5e-07
0.8 | 0.0058 | 0.0006 | 100 | 5.22 | 40 | 0.08257366 | 1.81656e-05 |  | 7.8e-07
0.9 | 0.0071 | 0.0006 | 100 | 5.22 | 40 | 0.08257366 | 2.22372e-05 |  | 4.9e-07
1 | 0.0078 | 0.0008 | 100 | 5.22 | 40 | 0.1100982 | 2.44296e-05 |  | 4.9e-07
1.1 | 0.0085 | 0.0006 | 100 | 5.22 | 40 | 0.08257366 | 2.6622e-05 |  | 5.6e-07
1.2 | 0.0093 | 0.0008 | 100 | 5.22 | 40 | 0.1100982 | 2.91276e-05 |  | 8.25e-07
1.3 | 0.0104 | 0.0007 | 100 | 5.22 | 40 | 0.09633593 | 3.25728e-05 |  | 5.25e-07
1.4 | 0.0111 | 0.0008 | 100 | 5.22 | 40 | 0.1100982 | 3.47652e-05 |  | 6.3e-07
1.5 | 0.0118 | 0.001 | 100 | 5.22 | 40 | 0.1376228 | 3.69576e-05 |  | 1.1e-06
1.6 | 0.0129 | 0.001 | 100 | 5.22 | 40 | 0.1376228 | 4.04028e-05 |  | 8.4e-07
1.7 | 0.0137 | 0.0011 | 100 | 5.22 | 40 | 0.151385 | 4.29084e-05 |  | 7.35e-07
1.8 | 0.0144 | 0.001 | 100 | 5.22 | 40 | 0.1376228 | 4.51008e-05 |  | 8e-07
1.9 | 0.0152 | 0.001 | 100 | 5.22 | 40 | 0.1376228 | 4.76064e-05 |  | 1.15e-06
2 | 0.0162 | 0.0013 | 100 | 5.22 | 40 | 0.1789096 | 5.07384e-05 |  | 9.1e-07
2.1 | 0.0169 | 0.0013 | 100 | 5.22 | 40 | 0.1789096 | 5.29308e-05 |  | 1.04e-06
2.2 | 0.0177 | 0.0013 | 100 | 5.22 | 40 | 0.1789096 | 5.54364e-05 |  | 1.375e-06
2.3 | 0.0188 | 0.0012 | 100 | 5.22 | 40 | 0.1651473 | 5.88816e-05 |  | 9.45e-07
2.4 | 0.0195 | 0.0015 | 100 | 5.22 | 40 | 0.2064341 | 6.1074e-05 |  | 1.015e-06
2.5 | 0.0202 | 0.0014 | 100 | 5.22 | 40 | 0.1926719 | 6.32664e-05 |  | 1.16e-06
2.6 | 0.021 | 0.0015 | 100 | 5.22 | 40 | 0.2064341 | 6.5772e-05 |  | 1.65e-06
2.7 | 0.0221 | 0.0015 | 100 | 5.22 | 40 | 0.2064341 | 6.92172e-05 |  | 1.2e-06
2.8 | 0.0229 | 0.0015 | 100 | 5.22 | 40 | 0.2064341 | 7.17228e-05 |  | 1.12e-06
2.9 | 0.0236 | 0.0017 | 100 | 5.22 | 40 | 0.2339587 | 7.39152e-05 |  | 1.485e-06
3 | 0.0245 | 0.0016 | 100 | 5.22 | 40 | 0.2201964 | 7.6734e-05 |  | 1.485e-06
3.1 | 0.0254 | 0.0017 | 100 | 5.22 | 40 | 0.2339587 | 7.95528e-05 |  | 1.155e-06
3.2 | 0.0261 | 0.0016 | 100 | 5.22 | 40 | 0.2201964 | 8.17452e-05 |  | 1.12e-06
3.3 | 0.0268 | 0.0016 | 100 | 5.22 | 40 | 0.2201964 | 8.39376e-05 |  | 1.75e-06
3.4 | 0.0278 | 0.0019 | 100 | 5.22 | 40 | 0.2614832 | 8.70696e-05 |  | 1.52e-06
3.5 | 0.0286 | 0.0019 | 100 | 5.22 | 40 | 0.2614832 | 8.95752e-05 |  | 1.33e-06
3.6 | 0.0293 | 0.0019 | 100 | 5.22 | 40 | 0.2614832 | 9.17676e-05 |  | 2.2e-06
3.7 | 0.0304 | 0.0021 | 100 | 5.22 | 40 | 0.2890078 | 9.52128e-05 |  | 1.89e-06
3.8 | 0.0313 | 0.0021 | 100 | 5.22 | 40 | 0.2890078 | 9.80316e-05 |  | 1.35e-06
3.9 | 0.0319 | 0.0024 | 100 | 5.22 | 40 | 0.3302946 | 9.99108e-05 |  | 1.61e-06
4 | 0.0326 | 0.0022 | 100 | 5.22 | 40 | 0.3027701 | 0.0001021032 |  | 2.53e-06
4.1 | 0.0337 | 0.0024 | 100 | 5.22 | 40 | 0.3302946 | 0.0001055484 |  | 2.115e-06
4.2 | 0.0346 | 0.0023 | 100 | 5.22 | 40 | 0.3165323 | 0.0001083672 |  | 1.53e-06
4.3 | 0.0352 | 0.0028 | 100 | 5.22 | 40 | 0.3853437 | 0.0001102464 |  | 2.34e-06
4.4 | 0.0361 | 0.0024 | 100 | 5.22 | 40 | 0.3302946 | 0.0001130652 |  | 2.45e-06
4.5 | 0.0371 | 0.0025 | 100 | 5.22 | 40 | 0.3440569 | 0.0001161972 |  | 1.785e-06
4.6 | 0.0378 | 0.0026 | 100 | 5.22 | 40 | 0.3578192 | 0.0001183896 |  | 1.89e-06
4.7 | 0.0385 | 0.0028 | 100 | 5.22 | 40 | 0.3853437 | 0.000120582 |  | 2.85e-06
4.8 | 0.0395 | 0.0029 | 100 | 5.22 | 40 | 0.399106 | 0.000123714 |  | 2.32e-06
4.9 | 0.0403 | 0.0029 | 100 | 5.22 | 40 | 0.399106 | 0.0001262196 |  | 2.1e-06
5 | 0.041 | 0.0031 | 100 | 5.22 | 40 | 0.4266306 | 0.000128412 |  | 2.79e-06
5.1 | 0.0419 | 0.0031 | 100 | 5.22 | 40 | 0.4266306 | 0.0001312308 |  | 3.41e-06
5.2 | 0.043 | 0.0031 | 100 | 5.22 | 40 | 0.4266306 | 0.000134676 |  | 1.95e-06
5.3 | 0.0436 | 0.0034 | 100 | 5.22 | 40 | 0.4679174 | 0.0001365552 |  | 2.275e-06
5.4 | 0.0443 | 0.0031 | 100 | 5.22 | 40 | 0.4266306 | 0.0001387476 |  | 3.015e-06
5.5 | 0.0452 | 0.0036 | 100 | 5.22 | 40 | 0.4954419 | 0.0001415664 |  | 3.96e-06
5.6 | 0.0463 | 0.0036 | 100 | 5.22 | 40 | 0.4954419 | 0.0001450116 |  | 2.52e-06
5.7 | 0.047 | 0.0036 | 100 | 5.22 | 40 | 0.4954419 | 0.000147204 |  | 2.52e-06
5.8 | 0.0477 | 0.0036 | 100 | 5.22 | 40 | 0.4954419 | 0.0001493964 |  | 4.07e-06
5.9 | 0.0488 | 0.0038 | 100 | 5.22 | 40 | 0.5229665 | 0.0001528416 |  | 2.59e-06
6 | 0.0495 | 0.0036 | 100 | 5.22 | 40 | 0.4954419 | 0.000155034 |  | 2.625e-06
6.1 | 0.0502 | 0.0039 | 100 | 5.22 | 40 | 0.5367288 | 0.0001572264 |  | 3.465e-06
6.2 | 0.0511 | 0.0038 | 100 | 5.22 | 40 | 0.5229665 | 0.0001600452 |  | 3.6e-06
6.3 | 0.052 | 0.0042 | 100 | 5.22 | 40 | 0.5780156 | 0.000162864 |  | 2.52e-06
6.4 | 0.0526 | 0.0042 | 100 | 5.22 | 40 | 0.5780156 | 0.0001647432 |  | 3.825e-06
6.5 | 0.0535 | 0.0043 | 100 | 5.22 | 40 | 0.5917779 | 0.000167562 |  | 5.28e-06
6.6 | 0.0547 | 0.0045 | 100 | 5.22 | 40 | 0.6193024 | 0.0001713204 |  | 2.67e-06
6.7 | 0.0553 | 0.0044 | 100 | 5.22 | 40 | 0.6055401 | 0.0001731996 |  | 3.115e-06
6.8 | 0.056 | 0.0045 | 100 | 5.22 | 40 | 0.6193024 | 0.000175392 |  | 3.68e-06
6.9 | 0.0568 | 0.0047 | 100 | 5.22 | 40 | 0.646827 | 0.0001778976 |  | 5.52e-06
7 | 0.058 | 0.0045 | 100 | 5.22 | 40 | 0.6193024 | 0.000181656 |  | 3.22e-06
7.1 | 0.0587 | 0.0047 | 100 | 5.22 | 40 | 0.646827 | 0.0001838484 |  | 3.29e-06
7.2 | 0.0594 | 0.0047 | 100 | 5.22 | 40 | 0.646827 | 0.0001860408 |  | 4.85e-06
7.3 | 0.0604 | 0.005 | 100 | 5.22 | 40 | 0.6881138 | 0.0001891728 |  | 3.96e-06
7.4 | 0.0612 | 0.0049 | 100 | 5.22 | 40 | 0.6743515 | 0.0001916784 |  | 3.465e-06
7.5 | 0.0619 | 0.005 | 100 | 5.22 | 40 | 0.6881138 | 0.0001938708 |  | 3.57e-06
7.6 | 0.0626 | 0.0052 | 100 | 5.22 | 40 | 0.7156383 | 0.0001960632 |  | 5.665e-06
7.7 | 0.0637 | 0.0051 | 100 | 5.22 | 40 | 0.7018761 | 0.0001995084 |  | 4.2e-06
7.8 | 0.0645 | 0.0054 | 100 | 5.22 | 40 | 0.7431629 | 0.000202014 |  | 3.78e-06
7.9 | 0.0652 | 0.0054 | 100 | 5.22 | 40 | 0.7431629 | 0.0002042064 |  | 5.45e-06
8 | 0.0662 | 0.0055 | 100 | 5.22 | 40 | 0.7569252 | 0.0002073384 |  | 4.995e-06
8.1 | 0.0671 | 0.0056 | 100 | 5.22 | 40 | 0.7706875 | 0.0002101572 |  | 3.39e-06
8.2 | 0.0677 | 0.0057 | 100 | 5.22 | 40 | 0.7844497 | 0.0002120364 |  | 4.6e-06
8.3 | 0.0685 | 0.0058 | 100 | 5.22 | 40 | 0.798212 | 0.000214542 |  | 6.49e-06
8.4 | 0.0696 | 0.006 | 100 | 5.22 | 40 | 0.8257366 | 0.0002179872 |  | 4.2e-06
8.5 | 0.0703 | 0.006 | 100 | 5.22 | 40 | 0.8257366 | 0.0002201796 |  | 4.27e-06
8.6 | 0.071 | 0.0062 | 100 | 5.22 | 40 | 0.8532611 | 0.000222372 |  | 6.2e-06
8.7 | 0.072 | 0.0062 | 100 | 5.22 | 40 | 0.8532611 | 0.000225504 |  | 6.15e-06
8.8 | 0.073 | 0.0061 | 100 | 5.22 | 40 | 0.8394988 | 0.000228636 |  | 3.72e-06
8.9 | 0.0736 | 0.0063 | 100 | 5.22 | 40 | 0.8670234 | 0.0002305152 |  | 4.48e-06
9 | 0.0743 | 0.0065 | 100 | 5.22 | 40 | 0.8945479 | 0.0002327076 |  | 6.5e-06
9.1 | 0.0753 | 0.0065 | 100 | 5.22 | 40 | 0.8945479 | 0.0002358396 |  | 5.28e-06
9.2 | 0.0761 | 0.0067 | 100 | 5.22 | 40 | 0.9220725 | 0.0002383452 |  | 4.69e-06
9.3 | 0.0768 | 0.0067 | 100 | 5.22 | 40 | 0.9220725 | 0.0002405376 |  | 6.7e-06
9.4 | 0.0778 | 0.0067 | 100 | 5.22 | 40 | 0.9220725 | 0.0002436696 |  | 6.7e-06
9.5 | 0.0788 | 0.0067 | 100 | 5.22 | 40 | 0.9220725 | 0.0002468016 |  | 4.08e-06
9.6 | 0.0794 | 0.0069 | 100 | 5.22 | 40 | 0.949597 | 0.0002486808 |  | 4.865e-06
9.7 | 0.0801 | 0.007 | 100 | 5.22 | 40 | 0.9633593 | 0.0002508732 |  | 7.7e-06
9.8 | 0.0812 | 0.007 | 100 | 5.22 | 40 | 0.9633593 | 0.0002543184 |  | 6.48e-06
9.9 | 0.0821 | 0.0074 | 100 | 5.22 | 40 | 1.018408 | 0.0002571372 |  | 4.44e-06
10 | 0.0827 | 0.0074 | 100 | 5.22 | 40 | 1.018408 | 0.0002590164 |  | 7.4e-06
10.1 | 0.0837 | 0.0074 | 100 | 5.22 | 40 | 1.018408 | 0.0002621484 |  | 7.4e-06
10.2 | 0.0847 | 0.0074 | 100 | 5.22 | 40 | 1.018408 | 0.0002652804 |  | 4.5e-06
10.3 | 0.0853 | 0.0076 | 100 | 5.22 | 40 | 1.045933 | 0.0002671596 |  | 5.355e-06
10.4 | 0.086 | 0.0077 | 100 | 5.22 | 40 | 1.059695 | 0.000269352 |  | 7.8e-06
10.5 | 0.087 | 0.0079 | 100 | 5.22 | 40 | 1.08722 | 0.000272484 |  | 6.32e-06
10.6 | 0.0878 | 0.0079 | 100 | 5.22 | 40 | 1.08722 | 0.0002749896 |  | 5.495e-06
10.7 | 0.0885 | 0.0078 | 100 | 5.22 | 40 | 1.073458 | 0.000277182 |  | 6.2e-06
10.8 | 0.0893 | 0.0077 | 100 | 5.22 | 40 | 1.059695 | 0.0002796876 |  | 9.36e-06
10.9 | 0.0905 | 0.0079 | 100 | 5.22 | 40 | 1.08722 | 0.000283446 |  | 5.67e-06
11 | 0.0912 | 0.0083 | 100 | 5.22 | 40 | 1.142269 | 0.0002856384 |  | 4.95e-06
11.1 | 0.0918 | 0.0082 | 100 | 5.22 | 40 | 1.128507 | 0.0002875176 |  | 8.25e-06
11.2 | 0.0928 | 0.0083 | 100 | 5.22 | 40 | 1.142269 | 0.0002906496 |  | 9.24e-06
11.3 | 0.0939 | 0.0085 | 100 | 5.22 | 40 | 1.169793 | 0.0002940948 |  | 5.07e-06
11.4 | 0.0945 | 0.0084 | 100 | 5.22 | 40 | 1.156031 | 0.000295974 |  | 6.76e-06
11.5 | 0.0953 | 0.0085 | 100 | 5.22 | 40 | 1.169793 | 0.0002984796 |  | 8.6e-06
11.6 | 0.0963 | 0.0087 | 100 | 5.22 | 40 | 1.197318 | 0.0003016116 |  | 6.16e-06
11.7 | 0.097 | 0.0089 | 100 | 5.22 | 40 | 1.224843 | 0.000303804 |  | 6.195e-06
11.8 | 0.0977 | 0.0088 | 100 | 5.22 | 40 | 1.21108 | 0.0003059964 |  | 7.04e-06
11.9 | 0.0985 | 0.0088 | 100 | 5.22 | 40 | 1.21108 | 0.000308502 |  | 8.85e-06
12 | 0.0995 | 0.0089 | 100 | 5.22 | 40 | 1.224843 | 0.000311634 |  | 6.23e-06
12.1 | 0.1002 | 0.0089 | 100 | 5.22 | 40 | 1.224843 | 0.0003138264 |  | 7.16e-06
12.2 | 0.101 | 0.009 | 100 | 5.22 | 40 | 1.238605 | 0.000316332 |  | 9.2e-06
12.3 | 0.102 | 0.0094 | 100 | 5.22 | 40 | 1.293654 | 0.000319464 |  | 8.505e-06
12.4 | 0.1029 | 0.0095 | 100 | 5.22 | 40 | 1.307416 | 0.0003222828 |  | 5.7e-06
12.5 | 0.1035 | 0.0095 | 100 | 5.22 | 40 | 1.307416 | 0.000324162 |  | 7.64e-06
12.6 | 0.1043 | 0.0096 | 100 | 5.22 | 40 | 1.321178 | 0.0003266676 |  | 1.067e-05
12.7 | 0.1054 | 0.0098 | 100 | 5.22 | 40 | 1.348703 | 0.0003301128 |  | 7.76e-06
12.8 | 0.1062 | 0.0096 | 100 | 5.22 | 40 | 1.321178 | 0.0003326184 |  | 5.85e-06
12.9 | 0.1068 | 0.0099 | 100 | 5.22 | 40 | 1.362465 | 0.0003344976 |  | 9.9e-06
13 | 0.1078 | 0.0099 | 100 | 5.22 | 40 | 1.362465 | 0.0003376296 |  | 9.9e-06
13.1 | 0.1088 | 0.0099 | 100 | 5.22 | 40 | 1.362465 | 0.0003407616 |  | 6.965e-06
13.2 | 0.1095 | 0.01 | 100 | 5.22 | 40 | 1.376228 | 0.000342954 |  | 7.07e-06
13.3 | 0.1102 | 0.0102 | 100 | 5.22 | 40 | 1.403752 | 0.0003451464 |  | 1.03e-05
13.4 | 0.1112 | 0.0104 | 100 | 5.22 | 40 | 1.431277 | 0.0003482784 |  | 8.28e-06
13.5 | 0.112 | 0.0103 | 100 | 5.22 | 40 | 1.417514 | 0.000350784 |  | 7.245e-06
13.6 | 0.1127 | 0.0104 | 100 | 5.22 | 40 | 1.431277 | 0.0003529764 |  | 9.405e-06
13.7 | 0.1136 | 0.0105 | 100 | 5.22 | 40 | 1.445039 | 0.0003557952 |  | 1.065e-05
13.8 | 0.1146 | 0.0108 | 100 | 5.22 | 40 | 1.486326 | 0.0003589272 |  | 6.48e-06
13.9 | 0.1152 | 0.0108 | 100 | 5.22 | 40 | 1.486326 | 0.0003608064 |  | 8.64e-06
14 | 0.116 | 0.0108 | 100 | 5.22 | 40 | 1.486326 | 0.000363312 |  | 1.075e-05
14.1 | 0.117 | 0.0107 | 100 | 5.22 | 40 | 1.472564 | 0.000366444 |  | 9.765e-06
14.2 | 0.1179 | 0.011 | 100 | 5.22 | 40 | 1.51385 | 0.0003692628 |  | 6.63e-06
14.3 | 0.1185 | 0.0111 | 100 | 5.22 | 40 | 1.527613 | 0.000371142 |  | 1.12e-05
14.4 | 0.1195 | 0.0113 | 100 | 5.22 | 40 | 1.555137 | 0.000374274 |  | 1.13e-05
14.5 | 0.1205 | 0.0113 | 100 | 5.22 | 40 | 1.555137 | 0.000377406 |  | 7.98e-06
14.6 | 0.1212 | 0.0115 | 100 | 5.22 | 40 | 1.582662 | 0.0003795984 |  | 7.98e-06
14.7 | 0.1219 | 0.0113 | 100 | 5.22 | 40 | 1.555137 | 0.0003817908 |  | 1.035e-05
14.8 | 0.1228 | 0.0117 | 100 | 5.22 | 40 | 1.610186 | 0.0003846096 |  | 9.32e-06
14.9 | 0.1236 | 0.0116 | 100 | 5.22 | 40 | 1.596424 | 0.0003871152 |  | 8.19e-06
15 | 0.1243 | 0.0118 | 100 | 5.22 | 40 | 1.623949 | 0.0003893076 |  | 1.062e-05
15.1 | 0.1252 | 0.0118 | 100 | 5.22 | 40 | 1.623949 | 0.0003921264 |  | 1.309e-05
15.2 | 0.1263 | 0.012 | 100 | 5.22 | 40 | 1.651473 | 0.0003955716 |  | 8.4e-06
15.3 | 0.127 | 0.012 | 100 | 5.22 | 40 | 1.651473 | 0.000397764 |  | 8.4e-06
15.4 | 0.1277 | 0.012 | 100 | 5.22 | 40 | 1.651473 | 0.0003999564 |  | 1.089e-05
15.5 | 0.1286 | 0.0122 | 100 | 5.22 | 40 | 1.678998 | 0.0004027752 |  | 1.23e-05
15.6 | 0.1296 | 0.0124 | 100 | 5.22 | 40 | 1.706522 | 0.0004059072 |  | 8.645e-06
15.7 | 0.1303 | 0.0123 | 100 | 5.22 | 40 | 1.69276 | 0.0004080996 |  | 9.92e-06
15.8 | 0.1311 | 0.0125 | 100 | 5.22 | 40 | 1.720284 | 0.0004106052 |  | 1.255e-05
15.9 | 0.1321 | 0.0126 | 100 | 5.22 | 40 | 1.734047 | 0.0004137372 |  | 8.855e-06
16 | 0.1328 | 0.0127 | 100 | 5.22 | 40 | 1.747809 | 0.0004159296 |  | 8.96e-06
16.1 | 0.1335 | 0.0129 | 100 | 5.22 | 40 | 1.775334 | 0.000418122 |  | 1.161e-05
16.2 | 0.1344 | 0.0129 | 100 | 5.22 | 40 | 1.775334 | 0.0004209408 |  | 1.1565e-05
16.3 | 0.1353 | 0.0128 | 100 | 5.22 | 40 | 1.761571 | 0.0004237596 |  | 9.065e-06
16.4 | 0.136 | 0.0131 | 100 | 5.22 | 40 | 1.802858 | 0.000425952 |  | 1.044e-05
16.5 | 0.1368 | 0.013 | 100 | 5.22 | 40 | 1.789096 | 0.0004284576 |  | 1.325e-05
16.6 | 0.1378 | 0.0135 | 100 | 5.22 | 40 | 1.857907 | 0.0004315896 |  | 1.206e-05
16.7 | 0.1387 | 0.0133 | 100 | 5.22 | 40 | 1.830383 | 0.0004344084 |  | 9.275e-06
16.8 | 0.1394 | 0.0132 | 100 | 5.22 | 40 | 1.81662 | 0.0004366008 |  | 1.076e-05
16.9 | 0.1402 | 0.0137 | 100 | 5.22 | 40 | 1.885432 | 0.0004391064 |  | 1.507e-05
17 | 0.1413 | 0.0137 | 100 | 5.22 | 40 | 1.885432 | 0.0004425516 |  | 9.625e-06
17.1 | 0.142 | 0.0138 | 100 | 5.22 | 40 | 1.899194 | 0.000444744 |  | 9.66e-06
17.2 | 0.1427 | 0.0138 | 100 | 5.22 | 40 | 1.899194 | 0.0004469364 |  | 1.385e-05
17.3 | 0.1437 | 0.0139 | 100 | 5.22 | 40 | 1.912956 | 0.0004500684 |  | 1.26e-05
17.4 | 0.1446 | 0.0141 | 100 | 5.22 | 40 | 1.940481 | 0.0004528872 |  | 8.46e-06
17.5 | 0.1452 | 0.0141 | 100 | 5.22 | 40 | 1.940481 | 0.0004547664 |  | 1.128e-05
17.6 | 0.146 | 0.0141 | 100 | 5.22 | 40 | 1.940481 | 0.000457272 |  | 1.43e-05
17.7 | 0.147 | 0.0145 | 100 | 5.22 | 40 | 1.99553 | 0.000460404 |  | 1.148e-05
17.8 | 0.1478 | 0.0142 | 100 | 5.22 | 40 | 1.954243 | 0.0004629096 |  | 1.0045e-05
17.9 | 0.1485 | 0.0145 | 100 | 5.22 | 40 | 1.99553 | 0.000465102 |  | 1.45e-05
18 | 0.1495 | 0.0145 | 100 | 5.22 | 40 | 1.99553 | 0.000468234 |  | 1.305e-05
18.1 | 0.1504 | 0.0145 | 100 | 5.22 | 40 | 1.99553 | 0.0004710528 |  | 8.76e-06
18.2 | 0.151 | 0.0147 | 100 | 5.22 | 40 | 2.023055 | 0.000472932 |  | 1.184e-05
18.3 | 0.1518 | 0.0149 | 100 | 5.22 | 40 | 2.050579 | 0.0004754376 |  | 1.49e-05
18.4 | 0.1528 | 0.0149 | 100 | 5.22 | 40 | 2.050579 | 0.0004785696 |  | 1.341e-05
18.5 | 0.1537 | 0.0149 | 100 | 5.22 | 40 | 2.050579 | 0.0004813884 |  | 1.2e-05
18.6 | 0.1545 | 0.0151 | 100 | 5.22 | 40 | 2.078104 | 0.000483894 |  | 1.3635e-05
18.7 | 0.1554 | 0.0152 | 100 | 5.22 | 40 | 2.091866 | 0.0004867128 |  | 1.377e-05
18.8 | 0.1563 | 0.0154 | 100 | 5.22 | 40 | 2.11939 | 0.0004895316 |  | 1.0745e-05
18.9 | 0.157 | 0.0153 | 100 | 5.22 | 40 | 2.105628 | 0.000491724 |  | 1.0745e-05
19 | 0.1577 | 0.0154 | 100 | 5.22 | 40 | 2.11939 | 0.0004939164 |  | 1.54e-05
19.1 | 0.1587 | 0.0154 | 100 | 5.22 | 40 | 2.11939 | 0.0004970484 |  | 1.236e-05
19.2 | 0.1595 | 0.0155 | 100 | 5.22 | 40 | 2.133153 | 0.000499554 |  | 1.0885e-05
19.3 | 0.1602 | 0.0156 | 100 | 5.22 | 40 | 2.146915 | 0.0005017464 |  | 1.26e-05
19.4 | 0.161 | 0.0159 | 100 | 5.22 | 40 | 2.188202 | 0.000504252 |  | 1.908e-05
19.5 | 0.1622 | 0.0159 | 100 | 5.22 | 40 | 2.188202 | 0.0005080104 |  | 9.57e-06
19.6 | 0.1628 | 0.016 | 100 | 5.22 | 40 | 2.201964 | 0.0005098896 |  | 1.127e-05
19.7 | 0.1635 | 0.0162 | 100 | 5.22 | 40 | 2.229489 | 0.000512082 |  | 1.615e-05
19.8 | 0.1645 | 0.0161 | 100 | 5.22 | 40 | 2.215726 | 0.000515214 |  | 1.458e-05
19.9 | 0.1654 | 0.0163 | 100 | 5.22 | 40 | 2.243251 | 0.0005180328 |  | 1.1445e-05
20 | 0.1661 | 0.0164 | 100 | 5.22 | 40 | 2.257013 | 0.0005202252 |  | 1.4895e-05
20.1 | 0.167 | 0.0167 | 100 | 5.22 | 40 | 2.2983 | 0.000523044 |  | 1.665e-05
20.2 | 0.168 | 0.0166 | 100 | 5.22 | 40 | 2.284538 | 0.000526176 |  | 9.96e-06
20.3 | 0.1686 | 0.0166 | 100 | 5.22 | 40 | 2.284538 | 0.0005280552 |  | 1.34e-05
20.4 | 0.1694 | 0.0169 | 100 | 5.22 | 40 | 2.325825 | 0.0005305608 |  | 1.5165e-05
20.5 | 0.1703 | 0.0168 | 100 | 5.22 | 40 | 2.312062 | 0.0005333796 |  | 1.5165e-05
20.6 | 0.1712 | 0.0169 | 100 | 5.22 | 40 | 2.325825 | 0.0005361984 |  | 1.014e-05
20.7 | 0.1718 | 0.0169 | 100 | 5.22 | 40 | 2.325825 | 0.0005380776 |  | 1.352e-05
20.8 | 0.1726 | 0.0169 | 100 | 5.22 | 40 | 2.325825 | 0.0005405832 |  | 2.052e-05
20.9 | 0.1738 | 0.0173 | 100 | 5.22 | 40 | 2.380874 | 0.0005443416 |  | 1.211e-05
21 | 0.1745 | 0.0173 | 100 | 5.22 | 40 | 2.380874 | 0.000546534 |  | 1.211e-05
21.1 | 0.1752 | 0.0173 | 100 | 5.22 | 40 | 2.380874 | 0.0005487264 |  | 1.384e-05
21.2 | 0.176 | 0.0173 | 100 | 5.22 | 40 | 2.380874 | 0.000551232 |  | 1.745e-05
21.3 | 0.177 | 0.0176 | 100 | 5.22 | 40 | 2.422161 | 0.000554364 |  | 1.412e-05
21.4 | 0.1778 | 0.0177 | 100 | 5.22 | 40 | 2.435923 | 0.0005568696 |  | 1.416e-05
21.5 | 0.1786 | 0.0177 | 100 | 5.22 | 40 | 2.435923 | 0.0005593752 |  | 1.785e-05
21.6 | 0.1796 | 0.018 | 100 | 5.22 | 40 | 2.47721 | 0.0005625072 |  | 1.2635e-05
21.7 | 0.1803 | 0.0181 | 100 | 5.22 | 40 | 2.490972 | 0.0005646996 |  | 1.26e-05
21.8 | 0.181 | 0.0179 | 100 | 5.22 | 40 | 2.463447 | 0.000566892 |  | 1.6155e-05
21.9 | 0.1819 | 0.018 | 100 | 5.22 | 40 | 2.47721 | 0.0005697108 |  | 1.81e-05
22 | 0.1829 | 0.0182 | 100 | 5.22 | 40 | 2.504734 | 0.0005728428 |  | 1.274e-05
22.1 | 0.1836 | 0.0182 | 100 | 5.22 | 40 | 2.504734 | 0.0005750352 |  | 1.2845e-05
22.2 | 0.1843 | 0.0185 | 100 | 5.22 | 40 | 2.546021 | 0.0005772276 |  | 1.85e-05
22.3 | 0.1853 | 0.0185 | 100 | 5.22 | 40 | 2.546021 | 0.0005803596 |  | 1.674e-05
22.4 | 0.1862 | 0.0187 | 100 | 5.22 | 40 | 2.573546 | 0.0005831784 |  | 1.119e-05
22.5 | 0.1868 | 0.0186 | 100 | 5.22 | 40 | 2.559783 | 0.0005850576 |  | 1.488e-05
22.6 | 0.1876 | 0.0186 | 100 | 5.22 | 40 | 2.559783 | 0.0005875632 |  | 2.0625e-05
22.7 | 0.1887 | 0.0189 | 100 | 5.22 | 40 | 2.60107 | 0.0005910084 |  | 1.516e-05
22.8 | 0.1895 | 0.019 | 100 | 5.22 | 40 | 2.614832 | 0.000593514 |  | 1.337e-05
22.9 | 0.1902 | 0.0192 | 100 | 5.22 | 40 | 2.642357 | 0.0005957064 |  | 1.915e-05
23 | 0.1912 | 0.0191 | 100 | 5.22 | 40 | 2.628595 | 0.0005988384 |  | 1.7235e-05
23.1 | 0.1921 | 0.0192 | 100 | 5.22 | 40 | 2.642357 | 0.0006016572 |  | 1.3405e-05
23.2 | 0.1928 | 0.0191 | 100 | 5.22 | 40 | 2.628595 | 0.0006038496 |  | 1.344e-05
23.3 | 0.1935 | 0.0193 | 100 | 5.22 | 40 | 2.656119 | 0.000606042 |  | 2.134e-05
23.4 | 0.1946 | 0.0195 | 100 | 5.22 | 40 | 2.683644 | 0.0006094872 |  | 1.3755e-05
23.5 | 0.1953 | 0.0198 | 100 | 5.22 | 40 | 2.724931 | 0.0006116796 |  | 1.379e-05
23.6 | 0.196 | 0.0196 | 100 | 5.22 | 40 | 2.697406 | 0.000613872 |  | 1.975e-05
23.7 | 0.197 | 0.0199 | 100 | 5.22 | 40 | 2.738693 | 0.000617004 |  | 1.985e-05
23.8 | 0.198 | 0.0198 | 100 | 5.22 | 40 | 2.724931 | 0.000620136 |  | 1.191e-05
23.9 | 0.1986 | 0.0199 | 100 | 5.22 | 40 | 2.738693 | 0.0006220152 |  | 1.3965e-05
24 | 0.1993 | 0.02 | 100 | 5.22 | 40 | 2.752455 | 0.0006242076 |  | 2e-05
24.1 | 0.2003 | 0.02 | 100 | 5.22 | 40 | 2.752455 | 0.0006273396 |  | 1.8045e-05
24.2 | 0.2012 | 0.0201 | 100 | 5.22 | 40 | 2.766217 | 0.0006301584 |  | 1.414e-05
24.3 | 0.2019 | 0.0203 | 100 | 5.22 | 40 | 2.793742 | 0.0006323508 |  | 1.8315e-05
24.4 | 0.2028 | 0.0204 | 100 | 5.22 | 40 | 2.807504 | 0.0006351696 |  | 2.045e-05
24.5 | 0.2038 | 0.0205 | 100 | 5.22 | 40 | 2.821267 | 0.0006383016 |  | 1.4385e-05
24.6 | 0.2045 | 0.0206 | 100 | 5.22 | 40 | 2.835029 | 0.000640494 |  | 1.4455e-05
24.7 | 0.2052 | 0.0207 | 100 | 5.22 | 40 | 2.848791 | 0.0006426864 |  | 1.8675e-05
24.8 | 0.2061 | 0.0208 | 100 | 5.22 | 40 | 2.862553 | 0.0006455052 |  | 1.872e-05
24.9 | 0.207 | 0.0208 | 100 | 5.22 | 40 | 2.862553 | 0.000648324 |  | 1.254e-05
25 | 0.2076 | 0.021 | 100 | 5.22 | 40 | 2.890078 | 0.0006502032 |  | 1.89e-05
25.1 | 0.2085 | 0.021 | 100 | 5.22 | 40 | 2.890078 | 0.000653022 |  | 2.532e-05
25.2 | 0.2097 | 0.0212 | 100 | 5.22 | 40 | 2.917603 | 0.0006567804 |  | 1.272e-05
25.3 | 0.2103 | 0.0212 | 100 | 5.22 | 40 | 2.917603 | 0.0006586596 |  | 1.4875e-05
25.4 | 0.211 | 0.0213 | 100 | 5.22 | 40 | 2.931365 | 0.000660852 |  | 1.9215e-05
25.5 | 0.2119 | 0.0214 | 100 | 5.22 | 40 | 2.945127 | 0.0006636708 |  | 2.14e-05
25.6 | 0.2129 | 0.0214 | 100 | 5.22 | 40 | 2.945127 | 0.0006668028 |  | 1.5085e-05
25.7 | 0.2136 | 0.0217 | 100 | 5.22 | 40 | 2.986414 | 0.0006689952 |  | 1.74e-05
25.8 | 0.2144 | 0.0218 | 100 | 5.22 | 40 | 3.000176 | 0.0006715008 |  | 2.387e-05
25.9 | 0.2155 | 0.0216 | 100 | 5.22 | 40 | 2.972652 | 0.000674946 |  | 1.519e-05
26 | 0.2162 | 0.0218 | 100 | 5.22 | 40 | 3.000176 | 0.0006771384 |  | 1.5295e-05
26.1 | 0.2169 | 0.0219 | 100 | 5.22 | 40 | 3.013938 | 0.0006793308 |  | 1.971e-05
26.2 | 0.2178 | 0.0219 | 100 | 5.22 | 40 | 3.013938 | 0.0006821496 |  | 2.2e-05
26.3 | 0.2188 | 0.0221 | 100 | 5.22 | 40 | 3.041463 | 0.0006852816 |  | 1.329e-05
26.4 | 0.2194 | 0.0222 | 100 | 5.22 | 40 | 3.055225 | 0.0006871608 |  | 1.776e-05
26.5 | 0.2202 | 0.0222 | 100 | 5.22 | 40 | 3.055225 | 0.0006896664 |  | 2.4475e-05
26.6 | 0.2213 | 0.0223 | 100 | 5.22 | 40 | 3.068988 | 0.0006931116 |  | 1.568e-05
26.7 | 0.222 | 0.0225 | 100 | 5.22 | 40 | 3.096512 | 0.000695304 |  | 1.5715e-05
26.8 | 0.2227 | 0.0224 | 100 | 5.22 | 40 | 3.08275 | 0.0006974964 |  | 1.796e-05
26.9 | 0.2235 | 0.0225 | 100 | 5.22 | 40 | 3.096512 | 0.000700002 |  | 2.486e-05
27 | 0.2246 | 0.0227 | 100 | 5.22 | 40 | 3.124037 | 0.0007034472 |  | 1.589e-05
27.1 | 0.2253 | 0.0227 | 100 | 5.22 | 40 | 3.124037 | 0.0007056396 |  | 1.82e-05
27.2 | 0.2261 | 0.0228 | 100 | 5.22 | 40 | 3.137799 | 0.0007081452 |  | 2.0475e-05
27.3 | 0.227 | 0.0227 | 100 | 5.22 | 40 | 3.124037 | 0.000710964 |  | 2.0565e-05
27.4 | 0.2279 | 0.023 | 100 | 5.22 | 40 | 3.165323 | 0.0007137828 |  | 1.61e-05
27.5 | 0.2286 | 0.023 | 100 | 5.22 | 40 | 3.165323 | 0.0007159752 |  | 1.852e-05
27.6 | 0.2294 | 0.0233 | 100 | 5.22 | 40 | 3.20661 | 0.0007184808 |  | 2.1015e-05
27.7 | 0.2303 | 0.0234 | 100 | 5.22 | 40 | 3.220373 | 0.0007212996 |  | 1.872e-05
27.8 | 0.2311 | 0.0234 | 100 | 5.22 | 40 | 3.220373 | 0.0007238052 |  | 1.638e-05
27.9 | 0.2318 | 0.0234 | 100 | 5.22 | 40 | 3.220373 | 0.0007259976 |  | 2.34e-05
28 | 0.2328 | 0.0234 | 100 | 5.22 | 40 | 3.220373 | 0.0007291296 |  | 2.355e-05
28.1 | 0.2338 | 0.0237 | 100 | 5.22 | 40 | 3.261659 | 0.0007322616 |  | 1.422e-05
28.2 | 0.2344 | 0.0237 | 100 | 5.22 | 40 | 3.261659 | 0.0007341408 |  | 1.6625e-05
28.3 | 0.2351 | 0.0238 | 100 | 5.22 | 40 | 3.275422 | 0.0007363332 |  | 2.6235e-05
28.4 | 0.2362 | 0.0239 | 100 | 5.22 | 40 | 3.289184 | 0.0007397784 |  | 1.928e-05
28.5 | 0.237 | 0.0243 | 100 | 5.22 | 40 | 3.344233 | 0.000742284 |  | 1.6905e-05
28.6 | 0.2377 | 0.024 | 100 | 5.22 | 40 | 3.302946 | 0.0007444764 |  | 2.415e-05
28.7 | 0.2387 | 0.0243 | 100 | 5.22 | 40 | 3.344233 | 0.0007476084 |  | 2.187e-05
28.8 | 0.2396 | 0.0243 | 100 | 5.22 | 40 | 3.344233 | 0.0007504272 |  | 1.7045e-05
28.9 | 0.2403 | 0.0244 | 100 | 5.22 | 40 | 3.357995 | 0.0007526196 |  | 1.7045e-05
29 | 0.241 | 0.0243 | 100 | 5.22 | 40 | 3.344233 | 0.000754812 |  | 2.445e-05
29.1 | 0.242 | 0.0246 | 100 | 5.22 | 40 | 3.38552 | 0.000757944 |  | 1.968e-05
29.2 | 0.2428 | 0.0246 | 100 | 5.22 | 40 | 3.38552 | 0.0007604496 |  | 1.722e-05
29.3 | 0.2435 | 0.0246 | 100 | 5.22 | 40 | 3.38552 | 0.000762642 |  | 2.48e-05
29.4 | 0.2445 | 0.025 | 100 | 5.22 | 40 | 3.440569 | 0.000765774 |  | 2.49e-05
29.5 | 0.2455 | 0.0248 | 100 | 5.22 | 40 | 3.413044 | 0.000768906 |  | 1.491e-05
29.6 | 0.2461 | 0.0249 | 100 | 5.22 | 40 | 3.426807 | 0.0007707852 |  | 1.75e-05
29.7 | 0.2468 | 0.0251 | 100 | 5.22 | 40 | 3.454331 | 0.0007729776 |  | 2.505e-05
29.8 | 0.2478 | 0.025 | 100 | 5.22 | 40 | 3.440569 | 0.0007761096 |  | 2.52e-05
29.9 | 0.2488 | 0.0254 | 100 | 5.22 | 40 | 3.495618 | 0.0007792416 |  | 1.521e-05
30 | 0.2494 | 0.0253 | 100 | 5.22 | 40 | 3.481856 | 0.0007811208 |  | 2.2905e-05
30.1 | 0.2503 | 0.0256 | 100 | 5.22 | 40 | 3.523143 | 0.0007839396 |  | 2.295e-05
30.2 | 0.2512 | 0.0254 | 100 | 5.22 | 40 | 3.495618 | 0.0007867584 |  | 2.04e-05
30.3 | 0.252 | 0.0256 | 100 | 5.22 | 40 | 3.523143 | 0.000789264 |  | 1.7955e-05
30.4 | 0.2527 | 0.0257 | 100 | 5.22 | 40 | 3.536905 | 0.0007914564 |  | 2.322e-05
30.5 | 0.2536 | 0.0259 | 100 | 5.22 | 40 | 3.564429 | 0.0007942752 |  | 2.331e-05
30.6 | 0.2545 | 0.0259 | 100 | 5.22 | 40 | 3.564429 | 0.000797094 |  | 1.8095e-05
30.7 | 0.2552 | 0.0258 | 100 | 5.22 | 40 | 3.550667 | 0.0007992864 |  | 2.322e-05
30.8 | 0.2561 | 0.0258 | 100 | 5.22 | 40 | 3.550667 | 0.0008021052 |  | 2.86e-05
30.9 | 0.2572 | 0.0262 | 100 | 5.22 | 40 | 3.605716 | 0.0008055504 |  | 1.578e-05
31 | 0.2578 | 0.0264 | 100 | 5.22 | 40 | 3.633241 | 0.0008074296 |  | 1.841e-05
31.1 | 0.2585 | 0.0262 | 100 | 5.22 | 40 | 3.605716 | 0.000809622 |  | 2.108e-05
31.2 | 0.2593 | 0.0265 | 100 | 5.22 | 40 | 3.647003 | 0.0008121276 |  | 3.18e-05
31.3 | 0.2605 | 0.0265 | 100 | 5.22 | 40 | 3.647003 | 0.000815886 |  | 1.855e-05
31.4 | 0.2612 | 0.0265 | 100 | 5.22 | 40 | 3.647003 | 0.0008180784 |  | 1.862e-05
31.5 | 0.2619 | 0.0267 | 100 | 5.22 | 40 | 3.674528 | 0.0008202708 |  | 2.665e-05
31.6 | 0.2629 | 0.0266 | 100 | 5.22 | 40 | 3.660765 | 0.0008234028 |  | 2.14e-05
31.7 | 0.2637 | 0.0269 | 100 | 5.22 | 40 | 3.702052 | 0.0008259084 |  | 1.89e-05
31.8 | 0.2644 | 0.0271 | 100 | 5.22 | 40 | 3.729577 | 0.0008281008 |  | 2.16e-05
31.9 | 0.2652 | 0.0269 | 100 | 5.22 | 40 | 3.702052 | 0.0008306064 |  | 2.695e-05
32 | 0.2662 | 0.027 | 100 | 5.22 | 40 | 3.715815 | 0.0008337384 |  | 1.8935e-05
32.1 | 0.2669 | 0.0271 | 100 | 5.22 | 40 | 3.729577 | 0.0008359308 |  | 1.904e-05
32.2 | 0.2676 | 0.0273 | 100 | 5.22 | 40 | 3.757101 | 0.0008381232 |  | 3.264e-05
32.3 | 0.2688 | 0.0271 | 100 | 5.22 | 40 | 3.729577 | 0.0008418816 |  | 1.904e-05
32.4 | 0.2695 | 0.0273 | 100 | 5.22 | 40 | 3.757101 | 0.000844074 |  | 1.644e-05
32.5 | 0.2701 | 0.0275 | 100 | 5.22 | 40 | 3.784626 | 0.0008459532 |  | 2.475e-05
32.6 | 0.271 | 0.0275 | 100 | 5.22 | 40 | 3.784626 | 0.000848772 |  | 3.0415e-05
32.7 | 0.2721 | 0.0278 | 100 | 5.22 | 40 | 3.825913 | 0.0008522172 |  | 2.228e-05
32.8 | 0.2729 | 0.0279 | 100 | 5.22 | 40 | 3.839675 | 0.0008547228 |  | 1.946e-05
32.9 | 0.2736 | 0.0277 | 100 | 5.22 | 40 | 3.81215 | 0.0008569152 |  | 2.502e-05
33 | 0.2745 | 0.0279 | 100 | 5.22 | 40 | 3.839675 | 0.000859734 |  | 2.5245e-05
33.1 | 0.2754 | 0.0282 | 100 | 5.22 | 40 | 3.880962 | 0.0008625528 |  | 1.9775e-05
33.2 | 0.2761 | 0.0283 | 100 | 5.22 | 40 | 3.894724 | 0.0008647452 |  | 1.981e-05
33.3 | 0.2768 | 0.0283 | 100 | 5.22 | 40 | 3.894724 | 0.0008669376 |  | 2.825e-05
33.4 | 0.2778 | 0.0282 | 100 | 5.22 | 40 | 3.880962 | 0.0008700696 |  | 2.272e-05
33.5 | 0.2786 | 0.0286 | 100 | 5.22 | 40 | 3.936011 | 0.0008725752 |  | 1.9915e-05
33.6 | 0.2793 | 0.0283 | 100 | 5.22 | 40 | 3.894724 | 0.0008747676 |  | 3.124e-05
33.7 | 0.2804 | 0.0285 | 100 | 5.22 | 40 | 3.922249 | 0.0008782128 |  | 2.574e-05
33.8 | 0.2813 | 0.0287 | 100 | 5.22 | 40 | 3.949773 | 0.0008810316 |  | 1.725e-05
33.9 | 0.2819 | 0.0288 | 100 | 5.22 | 40 | 3.963535 | 0.0008829108 |  | 2.0125e-05
34 | 0.2826 | 0.0287 | 100 | 5.22 | 40 | 3.949773 | 0.0008851032 |  | 3.168e-05
34.1 | 0.2837 | 0.0289 | 100 | 5.22 | 40 | 3.977298 | 0.0008885484 |  | 2.6055e-05
34.2 | 0.2846 | 0.029 | 100 | 5.22 | 40 | 3.99106 | 0.0008913672 |  | 1.743e-05
34.3 | 0.2852 | 0.0291 | 100 | 5.22 | 40 | 4.004822 | 0.0008932464 |  | 2.628e-05
34.4 | 0.2861 | 0.0293 | 100 | 5.22 | 40 | 4.032347 | 0.0008960652 |  | 2.93e-05
34.5 | 0.2871 | 0.0293 | 100 | 5.22 | 40 | 4.032347 | 0.0008991972 |  | 2.0545e-05
34.6 | 0.2878 | 0.0294 | 100 | 5.22 | 40 | 4.046109 | 0.0009013896 |  | 1.652e-05
34.7 | 0.2885 | 0.0178 | 100 | 5.22 | 40 | 2.449685 | 0.000903582 |  | 8.3e-06
34.8 | 0.2895 | -0.0012 | 100 | 5.22 | 40 | 0 | 0.0009065162 | 0.0009065162
34.9 | 0.2903 | -0.0009 | 100 | 5.22 | 40 |  |  |  | 0.00406834
35 | 0.291 | -0.001 | 100 | 5.22 | 40
35.1 | 0.2919 | -0.0011 | 100 | 5.22 | 40 | 4.046109
35.2 | 0.293 | -0.0011 | 100 | 5.22 | 40
35.3 | 0.2936 | -0.0009 | 100 | 5.22 | 40 | 2.427665
35.4 | 0.2943 | -0.001 | 100 | 5.22 | 40
35.5 | 0.2952 | -0.001 | 100 | 5.22 | 40
35.6 | 0.2963 | -0.0012 | 100 | 5.22 | 40
35.7 | 0.297 | -0.001 | 100 | 5.22 | 40
35.8 | 0.2978 | -0.0012 | 100 | 5.22 | 40
35.9 | 0.2988 | -0.001 | 100 | 5.22 | 40
36 | 0.2995 | -0.0011 | 100 | 5.22 | 40
36.1 | 0.3002 | -0.001 | 100 | 5.22 | 40
36.2 | 0.3011 | -0.0009 | 100 | 5.22 | 40
36.3 | 0.302 | -0.0009 | 100 | 5.22 | 40
36.4 | 0.3027 | -0.001 | 100 | 5.22 | 40
36.5 | 0.3035 | -0.001 | 100 | 5.22 | 40
36.6 | 0.3047 | -0.001 | 100 | 5.22 | 40
36.7 | 0.3053 | -0.0012 | 100 | 5.22 | 40
36.74 | 0.3056 | -0.001 | 100 | 5.22 | 40

## plaster 8.1_3
Results Table 1
| Specimen label | Maximum Load | Flexure stress at Maximum Load | Support span | Thickness | Width
|  | (kN) | (N/mm^2) | (mm) | (mm) | (mm) |  |  | Area
3 | 8.1.3 | 0.0443 | 5.671 | 100 | 5.41 | 40 |  |  | 0.0002164
Time | Displacement | Force | Support span | Thickness | Width | Stress | Strain |  | Area/FE | FT |  | slope |  | E
(s) | (mm) | (kN) | (mm) | (mm) | (mm) | (Mpa) | (-) |  | KNmm/J | J/m2 | KJ/m2 | KN/mm | N/mm | N/mm2(Mpa) | Gpa
0 | 0 | 0 | 100 | 5.41 | 40 | 0 | 0 |  | 9.9e-07 | 36.0161 | 0.0360161 | 0.1161441 | 116.1441 | 4584.429 | 4.584429
0.1 | 0.0033 | 0.0006 | 100 | 5.41 | 40 | 0.07687551 | 1.07118e-05 |  | -2.5e-07
0.2 | 0.0028 | 0.0004 | 100 | 5.41 | 40 | 0.05125034 | 9.0888e-06 |  | -1.35e-07
0.3 | 0.0025 | 0.0005 | 100 | 5.41 | 40 | 0.06406292 | 8.115e-06 |  | 0
0.4 | 0.0025 | 0.0005 | 100 | 5.41 | 40 | 0.06406292 | 8.115e-06 |  | 5e-08
0.5 | 0.0026 | 0.0005 | 100 | 5.41 | 40 | 0.06406292 | 8.4396e-06 |  | 2.4e-07
0.6 | 0.0032 | 0.0003 | 100 | 5.41 | 40 | 0.03843775 | 1.03872e-05 |  | 5.6e-07
0.7 | 0.0046 | 0.0005 | 100 | 5.41 | 40 | 0.06406292 | 1.49316e-05 |  | 1.05e-06
0.8 | 0.0061 | 0.0009 | 100 | 5.41 | 40 | 0.1153133 | 1.98006e-05 |  | 6.3e-07
0.9 | 0.0068 | 0.0009 | 100 | 5.41 | 40 | 0.1153133 | 2.20728e-05 |  | 9e-07
1 | 0.0078 | 0.0009 | 100 | 5.41 | 40 | 0.1153133 | 2.53188e-05 |  | 9.5e-07
1.1 | 0.0088 | 0.001 | 100 | 5.41 | 40 | 0.1281258 | 2.85648e-05 |  | 5.7e-07
1.2 | 0.0094 | 0.0009 | 100 | 5.41 | 40 | 0.1153133 | 3.05124e-05 |  | 7.35e-07
1.3 | 0.0101 | 0.0012 | 100 | 5.41 | 40 | 0.153751 | 3.27846e-05 |  | 1.44e-06
1.4 | 0.0113 | 0.0012 | 100 | 5.41 | 40 | 0.153751 | 3.66798e-05 |  | 9.1e-07
1.5 | 0.012 | 0.0014 | 100 | 5.41 | 40 | 0.1793762 | 3.8952e-05 |  | 8.1e-07
1.6 | 0.0126 | 0.0013 | 100 | 5.41 | 40 | 0.1665636 | 4.08996e-05 |  | 1.215e-06
1.7 | 0.0135 | 0.0014 | 100 | 5.41 | 40 | 0.1793762 | 4.3821e-05 |  | 1.595e-06
1.8 | 0.0146 | 0.0015 | 100 | 5.41 | 40 | 0.1921888 | 4.73916e-05 |  | 1.015e-06
1.9 | 0.0153 | 0.0014 | 100 | 5.41 | 40 | 0.1793762 | 4.96638e-05 |  | 1.085e-06
2 | 0.016 | 0.0017 | 100 | 5.41 | 40 | 0.2178139 | 5.1936e-05 |  | 1.8e-06
2.1 | 0.017 | 0.0019 | 100 | 5.41 | 40 | 0.2434391 | 5.5182e-05 |  | 1.48e-06
2.2 | 0.0178 | 0.0018 | 100 | 5.41 | 40 | 0.2306265 | 5.77788e-05 |  | 1.26e-06
2.3 | 0.0185 | 0.0018 | 100 | 5.41 | 40 | 0.2306265 | 6.0051e-05 |  | 1.71e-06
2.4 | 0.0194 | 0.002 | 100 | 5.41 | 40 | 0.2562517 | 6.29724e-05 |  | 1.8e-06
2.5 | 0.0203 | 0.002 | 100 | 5.41 | 40 | 0.2562517 | 6.58938e-05 |  | 1.68e-06
2.6 | 0.0211 | 0.0022 | 100 | 5.41 | 40 | 0.2818769 | 6.84906e-05 |  | 1.61e-06
2.7 | 0.0218 | 0.0024 | 100 | 5.41 | 40 | 0.307502 | 7.07628e-05 |  | 2.53e-06
2.8 | 0.0229 | 0.0022 | 100 | 5.41 | 40 | 0.2818769 | 7.43334e-05 |  | 1.84e-06
2.9 | 0.0237 | 0.0024 | 100 | 5.41 | 40 | 0.307502 | 7.69302e-05 |  | 1.44e-06
3 | 0.0243 | 0.0024 | 100 | 5.41 | 40 | 0.307502 | 7.88778e-05 |  | 1.96e-06
3.1 | 0.0251 | 0.0025 | 100 | 5.41 | 40 | 0.3203146 | 8.14746e-05 |  | 2.86e-06
3.2 | 0.0262 | 0.0027 | 100 | 5.41 | 40 | 0.3459398 | 8.50452e-05 |  | 2.16e-06
3.3 | 0.027 | 0.0027 | 100 | 5.41 | 40 | 0.3459398 | 8.7642e-05 |  | 1.855e-06
3.4 | 0.0277 | 0.0026 | 100 | 5.41 | 40 | 0.3331272 | 8.99142e-05 |  | 2.385e-06
3.5 | 0.0286 | 0.0027 | 100 | 5.41 | 40 | 0.3459398 | 9.28356e-05 |  | 2.8e-06
3.6 | 0.0296 | 0.0029 | 100 | 5.41 | 40 | 0.3715649 | 9.60816e-05 |  | 1.8e-06
3.7 | 0.0302 | 0.0031 | 100 | 5.41 | 40 | 0.3971901 | 9.80292e-05 |  | 2.48e-06
3.8 | 0.031 | 0.0031 | 100 | 5.41 | 40 | 0.3971901 | 0.000100626 |  | 3.2e-06
3.9 | 0.032 | 0.0033 | 100 | 5.41 | 40 | 0.4228153 | 0.000103872 |  | 2.72e-06
4 | 0.0328 | 0.0035 | 100 | 5.41 | 40 | 0.4484405 | 0.0001064688 |  | 2.45e-06
4.1 | 0.0335 | 0.0035 | 100 | 5.41 | 40 | 0.4484405 | 0.000108741 |  | 3.4e-06
4.2 | 0.0345 | 0.0033 | 100 | 5.41 | 40 | 0.4228153 | 0.000111987 |  | 3.105e-06
4.3 | 0.0354 | 0.0036 | 100 | 5.41 | 40 | 0.461253 | 0.0001149084 |  | 2.625e-06
4.4 | 0.0361 | 0.0039 | 100 | 5.41 | 40 | 0.4996908 | 0.0001171806 |  | 2.625e-06
4.5 | 0.0368 | 0.0036 | 100 | 5.41 | 40 | 0.461253 | 0.0001194528 |  | 3.7e-06
4.6 | 0.0378 | 0.0038 | 100 | 5.41 | 40 | 0.4868782 | 0.0001226988 |  | 3.465e-06
4.7 | 0.0387 | 0.0039 | 100 | 5.41 | 40 | 0.4996908 | 0.0001256202 |  | 2.73e-06
4.8 | 0.0394 | 0.0039 | 100 | 5.41 | 40 | 0.4996908 | 0.0001278924 |  | 3.6e-06
4.9 | 0.0403 | 0.0041 | 100 | 5.41 | 40 | 0.525316 | 0.0001308138 |  | 3.735e-06
5 | 0.0412 | 0.0042 | 100 | 5.41 | 40 | 0.5381285 | 0.0001337352 |  | 3.28e-06
5.1 | 0.042 | 0.004 | 100 | 5.41 | 40 | 0.5125034 | 0.000136332 |  | 2.905e-06
5.2 | 0.0427 | 0.0043 | 100 | 5.41 | 40 | 0.5509411 | 0.0001386042 |  | 3.87e-06
5.3 | 0.0436 | 0.0043 | 100 | 5.41 | 40 | 0.5509411 | 0.0001415256 |  | 4.005e-06
5.4 | 0.0445 | 0.0046 | 100 | 5.41 | 40 | 0.5893789 | 0.000144447 |  | 2.79e-06
5.5 | 0.0451 | 0.0047 | 100 | 5.41 | 40 | 0.6021915 | 0.0001463946 |  | 4.6e-06
5.6 | 0.0461 | 0.0045 | 100 | 5.41 | 40 | 0.5765663 | 0.0001496406 |  | 4.65e-06
5.7 | 0.0471 | 0.0048 | 100 | 5.41 | 40 | 0.615004 | 0.0001528866 |  | 3.43e-06
5.8 | 0.0478 | 0.005 | 100 | 5.41 | 40 | 0.6406292 | 0.0001551588 |  | 3.5e-06
5.9 | 0.0485 | 0.005 | 100 | 5.41 | 40 | 0.6406292 | 0.000157431 |  | 4.04e-06
6 | 0.0493 | 0.0051 | 100 | 5.41 | 40 | 0.6534418 | 0.0001600278 |  | 5.555e-06
6.1 | 0.0504 | 0.005 | 100 | 5.41 | 40 | 0.6406292 | 0.0001635984 |  | 3.535e-06
6.2 | 0.0511 | 0.0051 | 100 | 5.41 | 40 | 0.6534418 | 0.0001658706 |  | 3.64e-06
6.3 | 0.0518 | 0.0053 | 100 | 5.41 | 40 | 0.679067 | 0.0001681428 |  | 5.995e-06
6.4 | 0.0529 | 0.0056 | 100 | 5.41 | 40 | 0.7175047 | 0.0001717134 |  | 4.4e-06
6.5 | 0.0537 | 0.0054 | 100 | 5.41 | 40 | 0.6918796 | 0.0001743102 |  | 3.815e-06
6.6 | 0.0544 | 0.0055 | 100 | 5.41 | 40 | 0.7046921 | 0.0001765824 |  | 4.48e-06
6.7 | 0.0552 | 0.0057 | 100 | 5.41 | 40 | 0.7303173 | 0.0001791792 |  | 5.7e-06
6.8 | 0.0562 | 0.0057 | 100 | 5.41 | 40 | 0.7303173 | 0.0001824252 |  | 4.06e-06
6.9 | 0.0569 | 0.0059 | 100 | 5.41 | 40 | 0.7559425 | 0.0001846974 |  | 4.06e-06
7 | 0.0576 | 0.0057 | 100 | 5.41 | 40 | 0.7303173 | 0.0001869696 |  | 7.08e-06
7.1 | 0.0588 | 0.0061 | 100 | 5.41 | 40 | 0.7815676 | 0.0001908648 |  | 4.27e-06
7.2 | 0.0595 | 0.0061 | 100 | 5.41 | 40 | 0.7815676 | 0.000193137 |  | 3.69e-06
7.3 | 0.0601 | 0.0062 | 100 | 5.41 | 40 | 0.7943802 | 0.0001950846 |  | 5.625e-06
7.4 | 0.061 | 0.0063 | 100 | 5.41 | 40 | 0.8071928 | 0.000198006 |  | 6.875e-06
7.5 | 0.0621 | 0.0062 | 100 | 5.41 | 40 | 0.7943802 | 0.0002015766 |  | 4.48e-06
7.6 | 0.0628 | 0.0066 | 100 | 5.41 | 40 | 0.8456306 | 0.0002038488 |  | 5.28e-06
7.7 | 0.0636 | 0.0066 | 100 | 5.41 | 40 | 0.8456306 | 0.0002064456 |  | 5.985e-06
7.8 | 0.0645 | 0.0067 | 100 | 5.41 | 40 | 0.8584432 | 0.000209367 |  | 5.48e-06
7.9 | 0.0653 | 0.007 | 100 | 5.41 | 40 | 0.8968809 | 0.0002119638 |  | 5.52e-06
8 | 0.0661 | 0.0068 | 100 | 5.41 | 40 | 0.8712557 | 0.0002145606 |  | 4.83e-06
8.1 | 0.0668 | 0.007 | 100 | 5.41 | 40 | 0.8968809 | 0.0002168328 |  | 7.05e-06
8.2 | 0.0678 | 0.0071 | 100 | 5.41 | 40 | 0.9096935 | 0.0002200788 |  | 5.68e-06
8.3 | 0.0686 | 0.0071 | 100 | 5.41 | 40 | 0.9096935 | 0.0002226756 |  | 5.04e-06
8.4 | 0.0693 | 0.0073 | 100 | 5.41 | 40 | 0.9353187 | 0.0002249478 |  | 8.76e-06
8.5 | 0.0705 | 0.0073 | 100 | 5.41 | 40 | 0.9353187 | 0.000228843 |  | 5.92e-06
8.6 | 0.0713 | 0.0075 | 100 | 5.41 | 40 | 0.9609438 | 0.0002314398 |  | 4.5e-06
8.7 | 0.0719 | 0.0075 | 100 | 5.41 | 40 | 0.9609438 | 0.0002333874 |  | 5.285e-06
8.8 | 0.0726 | 0.0076 | 100 | 5.41 | 40 | 0.9737564 | 0.0002356596 |  | 8.47e-06
8.9 | 0.0737 | 0.0078 | 100 | 5.41 | 40 | 0.9993816 | 0.0002392302 |  | 6.16e-06
9 | 0.0745 | 0.0076 | 100 | 5.41 | 40 | 0.9737564 | 0.000241827 |  | 5.425e-06
9.1 | 0.0752 | 0.0079 | 100 | 5.41 | 40 | 1.012194 | 0.0002440992 |  | 7.155e-06
9.2 | 0.0761 | 0.008 | 100 | 5.41 | 40 | 1.025007 | 0.0002470206 |  | 8e-06
9.3 | 0.0771 | 0.008 | 100 | 5.41 | 40 | 1.025007 | 0.0002502666 |  | 5.705e-06
9.4 | 0.0778 | 0.0083 | 100 | 5.41 | 40 | 1.063445 | 0.0002525388 |  | 5.74e-06
9.5 | 0.0785 | 0.0081 | 100 | 5.41 | 40 | 1.037819 | 0.000254811 |  | 8.3e-06
9.6 | 0.0795 | 0.0085 | 100 | 5.41 | 40 | 1.08907 | 0.000258057 |  | 6.76e-06
9.7 | 0.0803 | 0.0084 | 100 | 5.41 | 40 | 1.076257 | 0.0002606538 |  | 5.915e-06
9.8 | 0.081 | 0.0085 | 100 | 5.41 | 40 | 1.08907 | 0.000262926 |  | 8.65e-06
9.9 | 0.082 | 0.0088 | 100 | 5.41 | 40 | 1.127507 | 0.000266172 |  | 8.8e-06
10 | 0.083 | 0.0088 | 100 | 5.41 | 40 | 1.127507 | 0.000269418 |  | 5.28e-06
10.1 | 0.0836 | 0.0088 | 100 | 5.41 | 40 | 1.127507 | 0.0002713656 |  | 6.16e-06
10.2 | 0.0843 | 0.0088 | 100 | 5.41 | 40 | 1.127507 | 0.0002736378 |  | 8.9e-06
10.3 | 0.0853 | 0.009 | 100 | 5.41 | 40 | 1.153133 | 0.0002768838 |  | 9.15e-06
10.4 | 0.0863 | 0.0093 | 100 | 5.41 | 40 | 1.19157 | 0.0002801298 |  | 5.55e-06
10.5 | 0.0869 | 0.0092 | 100 | 5.41 | 40 | 1.178758 | 0.0002820774 |  | 8.415e-06
10.6 | 0.0878 | 0.0095 | 100 | 5.41 | 40 | 1.217196 | 0.0002849988 |  | 9.5e-06
10.7 | 0.0888 | 0.0095 | 100 | 5.41 | 40 | 1.217196 | 0.0002882448 |  | 5.61e-06
10.8 | 0.0894 | 0.0092 | 100 | 5.41 | 40 | 1.178758 | 0.0002901924 |  | 7.6e-06
10.9 | 0.0902 | 0.0098 | 100 | 5.41 | 40 | 1.255633 | 0.0002927892 |  | 8.82e-06
11 | 0.0911 | 0.0098 | 100 | 5.41 | 40 | 1.255633 | 0.0002957106 |  | 8.775e-06
11.1 | 0.092 | 0.0097 | 100 | 5.41 | 40 | 1.242821 | 0.000298632 |  | 5.85e-06
11.2 | 0.0926 | 0.0098 | 100 | 5.41 | 40 | 1.255633 | 0.0003005796 |  | 8.91e-06
11.3 | 0.0935 | 0.01 | 100 | 5.41 | 40 | 1.281258 | 0.000303501 |  | 1.111e-05
11.4 | 0.0946 | 0.0102 | 100 | 5.41 | 40 | 1.306884 | 0.0003070716 |  | 7.21e-06
11.5 | 0.0953 | 0.0104 | 100 | 5.41 | 40 | 1.332509 | 0.0003093438 |  | 7.315e-06
11.6 | 0.096 | 0.0105 | 100 | 5.41 | 40 | 1.345321 | 0.000311616 |  | 8.44e-06
11.7 | 0.0968 | 0.0106 | 100 | 5.41 | 40 | 1.358134 | 0.0003142128 |  | 1.272e-05
11.8 | 0.098 | 0.0106 | 100 | 5.41 | 40 | 1.358134 | 0.000318108 |  | 6.39e-06
11.9 | 0.0986 | 0.0107 | 100 | 5.41 | 40 | 1.370947 | 0.0003200556 |  | 8.64e-06
12 | 0.0994 | 0.0109 | 100 | 5.41 | 40 | 1.396572 | 0.0003226524 |  | 1.085e-05
12.1 | 0.1004 | 0.0108 | 100 | 5.41 | 40 | 1.383759 | 0.0003258984 |  | 8.64e-06
12.2 | 0.1012 | 0.0108 | 100 | 5.41 | 40 | 1.383759 | 0.0003284952 |  | 7.665e-06
12.3 | 0.1019 | 0.0111 | 100 | 5.41 | 40 | 1.422197 | 0.0003307674 |  | 7.735e-06
12.4 | 0.1026 | 0.011 | 100 | 5.41 | 40 | 1.409384 | 0.0003330396 |  | 1.11e-05
12.5 | 0.1036 | 0.0112 | 100 | 5.41 | 40 | 1.435009 | 0.0003362856 |  | 9e-06
12.6 | 0.1044 | 0.0113 | 100 | 5.41 | 40 | 1.447822 | 0.0003388824 |  | 7.98e-06
12.7 | 0.1051 | 0.0115 | 100 | 5.41 | 40 | 1.473447 | 0.0003411546 |  | 1.38e-05
12.8 | 0.1063 | 0.0115 | 100 | 5.41 | 40 | 1.473447 | 0.0003450498 |  | 9.2e-06
12.9 | 0.1071 | 0.0115 | 100 | 5.41 | 40 | 1.473447 | 0.0003476466 |  | 6.96e-06
13 | 0.1077 | 0.0117 | 100 | 5.41 | 40 | 1.499072 | 0.0003495942 |  | 9.36e-06
13.1 | 0.1085 | 0.0117 | 100 | 5.41 | 40 | 1.499072 | 0.000352191 |  | 1.2925e-05
13.2 | 0.1096 | 0.0118 | 100 | 5.41 | 40 | 1.511885 | 0.0003557616 |  | 8.33e-06
13.3 | 0.1103 | 0.012 | 100 | 5.41 | 40 | 1.53751 | 0.0003580338 |  | 8.505e-06
13.4 | 0.111 | 0.0123 | 100 | 5.41 | 40 | 1.575948 | 0.000360306 |  | 1.23e-05
13.5 | 0.112 | 0.0123 | 100 | 5.41 | 40 | 1.575948 | 0.000363552 |  | 1.107e-05
13.6 | 0.1129 | 0.0123 | 100 | 5.41 | 40 | 1.575948 | 0.0003664734 |  | 8.645e-06
13.7 | 0.1136 | 0.0124 | 100 | 5.41 | 40 | 1.58876 | 0.0003687456 |  | 8.75e-06
13.8 | 0.1143 | 0.0126 | 100 | 5.41 | 40 | 1.614386 | 0.0003710178 |  | 1.255e-05
13.9 | 0.1153 | 0.0125 | 100 | 5.41 | 40 | 1.601573 | 0.0003742638 |  | 1.008e-05
14 | 0.1161 | 0.0127 | 100 | 5.41 | 40 | 1.627198 | 0.0003768606 |  | 8.925e-06
14.1 | 0.1168 | 0.0128 | 100 | 5.41 | 40 | 1.640011 | 0.0003791328 |  | 1.285e-05
14.2 | 0.1178 | 0.0129 | 100 | 5.41 | 40 | 1.652823 | 0.0003823788 |  | 1.28e-05
14.3 | 0.1188 | 0.0127 | 100 | 5.41 | 40 | 1.627198 | 0.0003856248 |  | 7.71e-06
14.4 | 0.1194 | 0.013 | 100 | 5.41 | 40 | 1.665636 | 0.0003875724 |  | 9.17e-06
14.5 | 0.1201 | 0.0132 | 100 | 5.41 | 40 | 1.691261 | 0.0003898446 |  | 1.33e-05
14.6 | 0.1211 | 0.0134 | 100 | 5.41 | 40 | 1.716886 | 0.0003930906 |  | 1.197e-05
14.7 | 0.122 | 0.0132 | 100 | 5.41 | 40 | 1.691261 | 0.000396012 |  | 9.31e-06
14.8 | 0.1227 | 0.0134 | 100 | 5.41 | 40 | 1.716886 | 0.0003982842 |  | 1.215e-05
14.9 | 0.1236 | 0.0136 | 100 | 5.41 | 40 | 1.742511 | 0.0004012056 |  | 1.365e-05
15 | 0.1246 | 0.0137 | 100 | 5.41 | 40 | 1.755324 | 0.0004044516 |  | 9.625e-06
15.1 | 0.1253 | 0.0138 | 100 | 5.41 | 40 | 1.768137 | 0.0004067238 |  | 9.695e-06
15.2 | 0.126 | 0.0139 | 100 | 5.41 | 40 | 1.780949 | 0.000408996 |  | 1.2555e-05
15.3 | 0.1269 | 0.014 | 100 | 5.41 | 40 | 1.793762 | 0.0004119174 |  | 1.26e-05
15.4 | 0.1278 | 0.014 | 100 | 5.41 | 40 | 1.793762 | 0.0004148388 |  | 9.835e-06
15.5 | 0.1285 | 0.0141 | 100 | 5.41 | 40 | 1.806574 | 0.000417111 |  | 1.132e-05
15.6 | 0.1293 | 0.0142 | 100 | 5.41 | 40 | 1.819387 | 0.0004197078 |  | 1.573e-05
15.7 | 0.1304 | 0.0144 | 100 | 5.41 | 40 | 1.845012 | 0.0004232784 |  | 1.008e-05
15.8 | 0.1311 | 0.0144 | 100 | 5.41 | 40 | 1.845012 | 0.0004255506 |  | 1.008e-05
15.9 | 0.1318 | 0.0144 | 100 | 5.41 | 40 | 1.845012 | 0.0004278228 |  | 1.445e-05
16 | 0.1328 | 0.0145 | 100 | 5.41 | 40 | 1.857825 | 0.0004310688 |  | 1.465e-05
16.1 | 0.1338 | 0.0148 | 100 | 5.41 | 40 | 1.896262 | 0.0004343148 |  | 8.88e-06
16.2 | 0.1344 | 0.0148 | 100 | 5.41 | 40 | 1.896262 | 0.0004362624 |  | 1.2e-05
16.3 | 0.1352 | 0.0152 | 100 | 5.41 | 40 | 1.947513 | 0.0004388592 |  | 1.6665e-05
16.4 | 0.1363 | 0.0151 | 100 | 5.41 | 40 | 1.9347 | 0.0004424298 |  | 1.0605e-05
16.5 | 0.137 | 0.0152 | 100 | 5.41 | 40 | 1.947513 | 0.000444702 |  | 1.0675e-05
16.6 | 0.1377 | 0.0153 | 100 | 5.41 | 40 | 1.960325 | 0.0004469742 |  | 1.224e-05
16.7 | 0.1385 | 0.0153 | 100 | 5.41 | 40 | 1.960325 | 0.000449571 |  | 1.535e-05
16.8 | 0.1395 | 0.0154 | 100 | 5.41 | 40 | 1.973138 | 0.000452817 |  | 1.0815e-05
16.9 | 0.1402 | 0.0155 | 100 | 5.41 | 40 | 1.985951 | 0.0004550892 |  | 1.244e-05
17 | 0.141 | 0.0156 | 100 | 5.41 | 40 | 1.998763 | 0.000457686 |  | 1.7215e-05
17.1 | 0.1421 | 0.0157 | 100 | 5.41 | 40 | 2.011576 | 0.0004612566 |  | 1.106e-05
17.2 | 0.1428 | 0.0159 | 100 | 5.41 | 40 | 2.037201 | 0.0004635288 |  | 1.1165e-05
17.3 | 0.1435 | 0.016 | 100 | 5.41 | 40 | 2.050013 | 0.000465801 |  | 1.28e-05
17.4 | 0.1443 | 0.016 | 100 | 5.41 | 40 | 2.050013 | 0.0004683978 |  | 1.771e-05
17.5 | 0.1454 | 0.0162 | 100 | 5.41 | 40 | 2.075639 | 0.0004719684 |  | 1.1305e-05
17.6 | 0.1461 | 0.0161 | 100 | 5.41 | 40 | 2.062826 | 0.0004742406 |  | 1.1305e-05
17.7 | 0.1468 | 0.0162 | 100 | 5.41 | 40 | 2.075639 | 0.0004765128 |  | 1.793e-05
17.8 | 0.1479 | 0.0164 | 100 | 5.41 | 40 | 2.101264 | 0.0004800834 |  | 1.4805e-05
17.9 | 0.1488 | 0.0165 | 100 | 5.41 | 40 | 2.114076 | 0.0004830048 |  | 9.96e-06
18 | 0.1494 | 0.0167 | 100 | 5.41 | 40 | 2.139702 | 0.0004849524 |  | 1.1725e-05
18.1 | 0.1501 | 0.0168 | 100 | 5.41 | 40 | 2.152514 | 0.0004872246 |  | 1.68e-05
18.2 | 0.1511 | 0.0168 | 100 | 5.41 | 40 | 2.152514 | 0.0004904706 |  | 1.356e-05
18.3 | 0.1519 | 0.0171 | 100 | 5.41 | 40 | 2.190952 | 0.0004930674 |  | 1.197e-05
18.4 | 0.1526 | 0.0171 | 100 | 5.41 | 40 | 2.190952 | 0.0004953396 |  | 1.71e-05
18.5 | 0.1536 | 0.0171 | 100 | 5.41 | 40 | 2.190952 | 0.0004985856 |  | 1.725e-05
18.6 | 0.1546 | 0.0174 | 100 | 5.41 | 40 | 2.22939 | 0.0005018316 |  | 1.047e-05
18.7 | 0.1552 | 0.0175 | 100 | 5.41 | 40 | 2.242202 | 0.0005037792 |  | 1.4e-05
18.8 | 0.156 | 0.0175 | 100 | 5.41 | 40 | 2.242202 | 0.000506376 |  | 1.755e-05
18.9 | 0.157 | 0.0176 | 100 | 5.41 | 40 | 2.255015 | 0.000509622 |  | 1.408e-05
19 | 0.1578 | 0.0176 | 100 | 5.41 | 40 | 2.255015 | 0.0005122188 |  | 1.239e-05
19.1 | 0.1585 | 0.0178 | 100 | 5.41 | 40 | 2.28064 | 0.000514491 |  | 1.8e-05
19.2 | 0.1595 | 0.0182 | 100 | 5.41 | 40 | 2.33189 | 0.000517737 |  | 1.815e-05
19.3 | 0.1605 | 0.0181 | 100 | 5.41 | 40 | 2.319078 | 0.000520983 |  | 1.08e-05
19.4 | 0.1611 | 0.0179 | 100 | 5.41 | 40 | 2.293453 | 0.0005229306 |  | 1.452e-05
19.5 | 0.1619 | 0.0184 | 100 | 5.41 | 40 | 2.357516 | 0.0005255274 |  | 1.6425e-05
19.6 | 0.1628 | 0.0181 | 100 | 5.41 | 40 | 2.319078 | 0.0005284488 |  | 1.456e-05
19.7 | 0.1636 | 0.0183 | 100 | 5.41 | 40 | 2.344703 | 0.0005310456 |  | 1.288e-05
19.8 | 0.1643 | 0.0185 | 100 | 5.41 | 40 | 2.370328 | 0.0005333178 |  | 1.6695e-05
19.9 | 0.1652 | 0.0186 | 100 | 5.41 | 40 | 2.383141 | 0.0005362392 |  | 1.87e-05
20 | 0.1662 | 0.0188 | 100 | 5.41 | 40 | 2.408766 | 0.0005394852 |  | 1.3195e-05
20.1 | 0.1669 | 0.0189 | 100 | 5.41 | 40 | 2.421578 | 0.0005417574 |  | 1.3265e-05
20.2 | 0.1676 | 0.019 | 100 | 5.41 | 40 | 2.434391 | 0.0005440296 |  | 1.905e-05
20.3 | 0.1686 | 0.0191 | 100 | 5.41 | 40 | 2.447204 | 0.0005472756 |  | 1.915e-05
20.4 | 0.1696 | 0.0192 | 100 | 5.41 | 40 | 2.460016 | 0.0005505216 |  | 1.152e-05
20.5 | 0.1702 | 0.0192 | 100 | 5.41 | 40 | 2.460016 | 0.0005524692 |  | 1.728e-05
20.6 | 0.1711 | 0.0192 | 100 | 5.41 | 40 | 2.460016 | 0.0005553906 |  | 1.94e-05
20.7 | 0.1721 | 0.0196 | 100 | 5.41 | 40 | 2.511267 | 0.0005586366 |  | 1.365e-05
20.8 | 0.1728 | 0.0194 | 100 | 5.41 | 40 | 2.485641 | 0.0005609088 |  | 1.3615e-05
20.9 | 0.1735 | 0.0195 | 100 | 5.41 | 40 | 2.498454 | 0.000563181 |  | 1.7685e-05
21 | 0.1744 | 0.0198 | 100 | 5.41 | 40 | 2.536892 | 0.0005661024 |  | 1.7865e-05
21.1 | 0.1753 | 0.0199 | 100 | 5.41 | 40 | 2.549704 | 0.0005690238 |  | 1.386e-05
21.2 | 0.176 | 0.0197 | 100 | 5.41 | 40 | 2.524079 | 0.000571296 |  | 1.592e-05
21.3 | 0.1768 | 0.0201 | 100 | 5.41 | 40 | 2.575329 | 0.0005738928 |  | 2.02e-05
21.4 | 0.1778 | 0.0203 | 100 | 5.41 | 40 | 2.600955 | 0.0005771388 |  | 1.827e-05
21.5 | 0.1787 | 0.0203 | 100 | 5.41 | 40 | 2.600955 | 0.0005800602 |  | 1.221e-05
21.6 | 0.1793 | 0.0204 | 100 | 5.41 | 40 | 2.613767 | 0.0005820078 |  | 1.845e-05
21.7 | 0.1802 | 0.0206 | 100 | 5.41 | 40 | 2.639392 | 0.0005849292 |  | 2.2715e-05
21.8 | 0.1813 | 0.0207 | 100 | 5.41 | 40 | 2.652205 | 0.0005884998 |  | 1.4455e-05
21.9 | 0.182 | 0.0206 | 100 | 5.41 | 40 | 2.639392 | 0.000590772 |  | 1.449e-05
22 | 0.1827 | 0.0208 | 100 | 5.41 | 40 | 2.665018 | 0.0005930442 |  | 2.09e-05
22.1 | 0.1837 | 0.021 | 100 | 5.41 | 40 | 2.690643 | 0.0005962902 |  | 1.68e-05
22.2 | 0.1845 | 0.021 | 100 | 5.41 | 40 | 2.690643 | 0.000598887 |  | 1.47e-05
22.3 | 0.1852 | 0.021 | 100 | 5.41 | 40 | 2.690643 | 0.0006011592 |  | 1.68e-05
22.4 | 0.186 | 0.021 | 100 | 5.41 | 40 | 2.690643 | 0.000603756 |  | 2.115e-05
22.5 | 0.187 | 0.0213 | 100 | 5.41 | 40 | 2.72908 | 0.000607002 |  | 1.712e-05
22.6 | 0.1878 | 0.0215 | 100 | 5.41 | 40 | 2.754706 | 0.0006095988 |  | 1.29e-05
22.7 | 0.1884 | 0.0215 | 100 | 5.41 | 40 | 2.754706 | 0.0006115464 |  | 2.3595e-05
22.8 | 0.1895 | 0.0214 | 100 | 5.41 | 40 | 2.741893 | 0.000615117 |  | 1.9395e-05
22.9 | 0.1904 | 0.0217 | 100 | 5.41 | 40 | 2.780331 | 0.0006180384 |  | 1.302e-05
23 | 0.191 | 0.0217 | 100 | 5.41 | 40 | 2.780331 | 0.000619986 |  | 1.744e-05
23.1 | 0.1918 | 0.0219 | 100 | 5.41 | 40 | 2.805956 | 0.0006225828 |  | 2.205e-05
23.2 | 0.1928 | 0.0222 | 100 | 5.41 | 40 | 2.844394 | 0.0006258288 |  | 1.776e-05
23.3 | 0.1936 | 0.0222 | 100 | 5.41 | 40 | 2.844394 | 0.0006284256 |  | 1.776e-05
23.4 | 0.1944 | 0.0222 | 100 | 5.41 | 40 | 2.844394 | 0.0006310224 |  | 2.225e-05
23.5 | 0.1954 | 0.0223 | 100 | 5.41 | 40 | 2.857206 | 0.0006342684 |  | 2.016e-05
23.6 | 0.1963 | 0.0225 | 100 | 5.41 | 40 | 2.882831 | 0.0006371898 |  | 1.5785e-05
23.7 | 0.197 | 0.0226 | 100 | 5.41 | 40 | 2.895644 | 0.000639462 |  | 1.5855e-05
23.8 | 0.1977 | 0.0227 | 100 | 5.41 | 40 | 2.908457 | 0.0006417342 |  | 2.043e-05
23.9 | 0.1986 | 0.0227 | 100 | 5.41 | 40 | 2.908457 | 0.0006446556 |  | 2.0385e-05
24 | 0.1995 | 0.0226 | 100 | 5.41 | 40 | 2.895644 | 0.000647577 |  | 1.365e-05
24.1 | 0.2001 | 0.0229 | 100 | 5.41 | 40 | 2.934082 | 0.0006495246 |  | 2.061e-05
24.2 | 0.201 | 0.0229 | 100 | 5.41 | 40 | 2.934082 | 0.000652446 |  | 2.53e-05
24.3 | 0.2021 | 0.0231 | 100 | 5.41 | 40 | 2.959707 | 0.0006560166 |  | 1.624e-05
24.4 | 0.2028 | 0.0233 | 100 | 5.41 | 40 | 2.985332 | 0.0006582888 |  | 1.401e-05
24.5 | 0.2034 | 0.0234 | 100 | 5.41 | 40 | 2.998145 | 0.0006602364 |  | 2.574e-05
24.6 | 0.2045 | 0.0234 | 100 | 5.41 | 40 | 2.998145 | 0.000663807 |  | 2.1195e-05
24.7 | 0.2054 | 0.0237 | 100 | 5.41 | 40 | 3.036582 | 0.0006667284 |  | 1.6555e-05
24.8 | 0.2061 | 0.0236 | 100 | 5.41 | 40 | 3.02377 | 0.0006690006 |  | 2.1285e-05
24.9 | 0.207 | 0.0237 | 100 | 5.41 | 40 | 3.036582 | 0.000671922 |  | 2.37e-05
25 | 0.208 | 0.0237 | 100 | 5.41 | 40 | 3.036582 | 0.000675168 |  | 1.431e-05
25.1 | 0.2086 | 0.024 | 100 | 5.41 | 40 | 3.07502 | 0.0006771156 |  | 1.6765e-05
25.2 | 0.2093 | 0.0239 | 100 | 5.41 | 40 | 3.062208 | 0.0006793878 |  | 2.395e-05
25.3 | 0.2103 | 0.024 | 100 | 5.41 | 40 | 3.07502 | 0.0006826338 |  | 2.169e-05
25.4 | 0.2112 | 0.0242 | 100 | 5.41 | 40 | 3.100645 | 0.0006855552 |  | 1.452e-05
25.5 | 0.2118 | 0.0242 | 100 | 5.41 | 40 | 3.100645 | 0.0006875028 |  | 2.1915e-05
25.6 | 0.2127 | 0.0245 | 100 | 5.41 | 40 | 3.139083 | 0.0006904242 |  | 2.684e-05
25.7 | 0.2138 | 0.0243 | 100 | 5.41 | 40 | 3.113458 | 0.0006939948 |  | 1.467e-05
25.8 | 0.2144 | 0.0246 | 100 | 5.41 | 40 | 3.151896 | 0.0006959424 |  | 1.7255e-05
25.9 | 0.2151 | 0.0247 | 100 | 5.41 | 40 | 3.164708 | 0.0006982146 |  | 2.232e-05
26 | 0.216 | 0.0249 | 100 | 5.41 | 40 | 3.190334 | 0.000701136 |  | 2.5e-05
26.1 | 0.217 | 0.0251 | 100 | 5.41 | 40 | 3.215959 | 0.000704382 |  | 2e-05
26.2 | 0.2178 | 0.0249 | 100 | 5.41 | 40 | 3.190334 | 0.0007069788 |  | 2e-05
26.3 | 0.2186 | 0.0251 | 100 | 5.41 | 40 | 3.215959 | 0.0007095756 |  | 2.52e-05
26.4 | 0.2196 | 0.0253 | 100 | 5.41 | 40 | 3.241584 | 0.0007128216 |  | 1.771e-05
26.5 | 0.2203 | 0.0253 | 100 | 5.41 | 40 | 3.241584 | 0.0007150938 |  | 1.7675e-05
26.6 | 0.221 | 0.0252 | 100 | 5.41 | 40 | 3.228771 | 0.000717366 |  | 2.2725e-05
26.7 | 0.2219 | 0.0253 | 100 | 5.41 | 40 | 3.241584 | 0.0007202874 |  | 2.54e-05
26.8 | 0.2229 | 0.0255 | 100 | 5.41 | 40 | 3.267209 | 0.0007235334 |  | 1.785e-05
26.9 | 0.2236 | 0.0255 | 100 | 5.41 | 40 | 3.267209 | 0.0007258056 |  | 1.7955e-05
27 | 0.2243 | 0.0258 | 100 | 5.41 | 40 | 3.305647 | 0.0007280778 |  | 2.575e-05
27.1 | 0.2253 | 0.0257 | 100 | 5.41 | 40 | 3.292834 | 0.0007313238 |  | 2.331e-05
27.2 | 0.2262 | 0.0261 | 100 | 5.41 | 40 | 3.344085 | 0.0007342452 |  | 1.566e-05
27.3 | 0.2268 | 0.0261 | 100 | 5.41 | 40 | 3.344085 | 0.0007361928 |  | 2.088e-05
27.4 | 0.2276 | 0.0261 | 100 | 5.41 | 40 | 3.344085 | 0.0007387896 |  | 2.8875e-05
27.5 | 0.2287 | 0.0264 | 100 | 5.41 | 40 | 3.382522 | 0.0007423602 |  | 2.116e-05
27.6 | 0.2295 | 0.0265 | 100 | 5.41 | 40 | 3.395335 | 0.000744957 |  | 1.8515e-05
27.7 | 0.2302 | 0.0264 | 100 | 5.41 | 40 | 3.382522 | 0.0007472292 |  | 2.645e-05
27.8 | 0.2312 | 0.0265 | 100 | 5.41 | 40 | 3.395335 | 0.0007504752 |  | 2.385e-05
27.9 | 0.2321 | 0.0265 | 100 | 5.41 | 40 | 3.395335 | 0.0007533966 |  | 1.8655e-05
28 | 0.2328 | 0.0268 | 100 | 5.41 | 40 | 3.433773 | 0.0007556688 |  | 1.8725e-05
28.1 | 0.2335 | 0.0267 | 100 | 5.41 | 40 | 3.42096 | 0.000757941 |  | 2.9535e-05
28.2 | 0.2346 | 0.027 | 100 | 5.41 | 40 | 3.459398 | 0.0007615116 |  | 1.8935e-05
28.3 | 0.2353 | 0.0271 | 100 | 5.41 | 40 | 3.47221 | 0.0007637838 |  | 1.626e-05
28.4 | 0.2359 | 0.0271 | 100 | 5.41 | 40 | 3.47221 | 0.0007657314 |  | 3.003e-05
28.5 | 0.237 | 0.0275 | 100 | 5.41 | 40 | 3.523461 | 0.000769302 |  | 2.466e-05
28.6 | 0.2379 | 0.0273 | 100 | 5.41 | 40 | 3.497836 | 0.0007722234 |  | 1.925e-05
28.7 | 0.2386 | 0.0277 | 100 | 5.41 | 40 | 3.549086 | 0.0007744956 |  | 1.939e-05
28.8 | 0.2393 | 0.0277 | 100 | 5.41 | 40 | 3.549086 | 0.0007767678 |  | 2.765e-05
28.9 | 0.2403 | 0.0276 | 100 | 5.41 | 40 | 3.536273 | 0.0007800138 |  | 2.493e-05
29 | 0.2412 | 0.0278 | 100 | 5.41 | 40 | 3.561898 | 0.0007829352 |  | 1.9495e-05
29.1 | 0.2419 | 0.0279 | 100 | 5.41 | 40 | 3.574711 | 0.0007852074 |  | 2.5155e-05
29.2 | 0.2428 | 0.028 | 100 | 5.41 | 40 | 3.587524 | 0.0007881288 |  | 2.8e-05
29.3 | 0.2438 | 0.028 | 100 | 5.41 | 40 | 3.587524 | 0.0007913748 |  | 1.9705e-05
29.4 | 0.2445 | 0.0283 | 100 | 5.41 | 40 | 3.625961 | 0.000793647 |  | 1.695e-05
29.5 | 0.2451 | 0.0282 | 100 | 5.41 | 40 | 3.613149 | 0.0007955946 |  | 2.84e-05
29.6 | 0.2461 | 0.0286 | 100 | 5.41 | 40 | 3.664399 | 0.0007988406 |  | 2.5695e-05
29.7 | 0.247 | 0.0285 | 100 | 5.41 | 40 | 3.651587 | 0.000801762 |  | 1.719e-05
29.8 | 0.2476 | 0.0288 | 100 | 5.41 | 40 | 3.690024 | 0.0008037096 |  | 2.875e-05
29.9 | 0.2486 | 0.0287 | 100 | 5.41 | 40 | 3.677212 | 0.0008069556 |  | 2.88e-05
30 | 0.2496 | 0.0289 | 100 | 5.41 | 40 | 3.702837 | 0.0008102016 |  | 2.023e-05
30.1 | 0.2503 | 0.0289 | 100 | 5.41 | 40 | 3.702837 | 0.0008124738 |  | 2.0265e-05
30.2 | 0.251 | 0.029 | 100 | 5.41 | 40 | 3.715649 | 0.000814746 |  | 2.61e-05
30.3 | 0.2519 | 0.029 | 100 | 5.41 | 40 | 3.715649 | 0.0008176674 |  | 2.905e-05
30.4 | 0.2529 | 0.0291 | 100 | 5.41 | 40 | 3.728462 | 0.0008209134 |  | 2.0475e-05
30.5 | 0.2536 | 0.0294 | 100 | 5.41 | 40 | 3.7669 | 0.0008231856 |  | 2.356e-05
30.6 | 0.2544 | 0.0295 | 100 | 5.41 | 40 | 3.779712 | 0.0008257824 |  | 3.234e-05
30.7 | 0.2555 | 0.0293 | 100 | 5.41 | 40 | 3.754087 | 0.000829353 |  | 1.77e-05
30.8 | 0.2561 | 0.0297 | 100 | 5.41 | 40 | 3.805338 | 0.0008313006 |  | 2.372e-05
30.9 | 0.2569 | 0.0296 | 100 | 5.41 | 40 | 3.792525 | 0.0008338974 |  | 2.673e-05
31 | 0.2578 | 0.0298 | 100 | 5.41 | 40 | 3.81815 | 0.0008368188 |  | 2.985e-05
31.1 | 0.2588 | 0.0299 | 100 | 5.41 | 40 | 3.830963 | 0.0008400648 |  | 1.797e-05
31.2 | 0.2594 | 0.03 | 100 | 5.41 | 40 | 3.843775 | 0.0008420124 |  | 2.1035e-05
31.3 | 0.2601 | 0.0301 | 100 | 5.41 | 40 | 3.856588 | 0.0008442846 |  | 3.63e-05
31.4 | 0.2613 | 0.0304 | 100 | 5.41 | 40 | 3.895026 | 0.0008481798 |  | 2.1245e-05
31.5 | 0.262 | 0.0303 | 100 | 5.41 | 40 | 3.882213 | 0.000850452 |  | 1.818e-05
31.6 | 0.2626 | 0.0303 | 100 | 5.41 | 40 | 3.882213 | 0.0008523996 |  | 2.7405e-05
31.7 | 0.2635 | 0.0306 | 100 | 5.41 | 40 | 3.920651 | 0.000855321 |  | 3.3715e-05
31.8 | 0.2646 | 0.0307 | 100 | 5.41 | 40 | 3.933463 | 0.0008588916 |  | 2.1455e-05
31.9 | 0.2653 | 0.0306 | 100 | 5.41 | 40 | 3.920651 | 0.0008611638 |  | 2.149e-05
32 | 0.266 | 0.0308 | 100 | 5.41 | 40 | 3.946276 | 0.000863436 |  | 3.095e-05
32.1 | 0.267 | 0.0311 | 100 | 5.41 | 40 | 3.984714 | 0.000866682 |  | 2.484e-05
32.2 | 0.2678 | 0.031 | 100 | 5.41 | 40 | 3.971901 | 0.0008692788 |  | 2.177e-05
32.3 | 0.2685 | 0.0312 | 100 | 5.41 | 40 | 3.997526 | 0.000871551 |  | 2.808e-05
32.4 | 0.2694 | 0.0312 | 100 | 5.41 | 40 | 3.997526 | 0.0008744724 |  | 2.8125e-05
32.5 | 0.2703 | 0.0313 | 100 | 5.41 | 40 | 4.010339 | 0.0008773938 |  | 2.508e-05
32.6 | 0.2711 | 0.0314 | 100 | 5.41 | 40 | 4.023151 | 0.0008799906 |  | 2.198e-05
32.7 | 0.2718 | 0.0314 | 100 | 5.41 | 40 | 4.023151 | 0.0008822628 |  | 3.4705e-05
32.8 | 0.2729 | 0.0317 | 100 | 5.41 | 40 | 4.061589 | 0.0008858334 |  | 2.8575e-05
32.9 | 0.2738 | 0.0318 | 100 | 5.41 | 40 | 4.074402 | 0.0008887548 |  | 1.5875e-05
33 | 0.2743 | 0.0317 | 100 | 5.41 | 40 | 4.061589 | 0.0008903778 |  | 2.544e-05
33.1 | 0.2751 | 0.0319 | 100 | 5.41 | 40 | 4.087214 | 0.0008929746 |  | 3.52e-05
33.2 | 0.2762 | 0.0321 | 100 | 5.41 | 40 | 4.11284 | 0.0008965452 |  | 2.568e-05
33.3 | 0.277 | 0.0321 | 100 | 5.41 | 40 | 4.11284 | 0.000899142 |  | 2.2575e-05
33.4 | 0.2777 | 0.0324 | 100 | 5.41 | 40 | 4.151277 | 0.0009014142 |  | 2.916e-05
33.5 | 0.2786 | 0.0324 | 100 | 5.41 | 40 | 4.151277 | 0.0009043356 |  | 3.25e-05
33.6 | 0.2796 | 0.0326 | 100 | 5.41 | 40 | 4.176902 | 0.0009075816 |  | 2.282e-05
33.7 | 0.2803 | 0.0326 | 100 | 5.41 | 40 | 4.176902 | 0.0009098538 |  | 2.2855e-05
33.8 | 0.281 | 0.0327 | 100 | 5.41 | 40 | 4.189715 | 0.000912126 |  | 3.265e-05
33.9 | 0.282 | 0.0326 | 100 | 5.41 | 40 | 4.176902 | 0.000915372 |  | 2.624e-05
34 | 0.2828 | 0.033 | 100 | 5.41 | 40 | 4.228153 | 0.0009179688 |  | 2.303e-05
34.1 | 0.2835 | 0.0328 | 100 | 5.41 | 40 | 4.202528 | 0.000920241 |  | 2.961e-05
34.2 | 0.2844 | 0.033 | 100 | 5.41 | 40 | 4.228153 | 0.0009231624 |  | 3.641e-05
34.3 | 0.2855 | 0.0332 | 100 | 5.41 | 40 | 4.253778 | 0.000926733 |  | 1.989e-05
34.4 | 0.2861 | 0.0331 | 100 | 5.41 | 40 | 4.240965 | 0.0009286806 |  | 2.324e-05
34.5 | 0.2868 | 0.0333 | 100 | 5.41 | 40 | 4.266591 | 0.0009309528 |  | 3.335e-05
34.6 | 0.2878 | 0.0334 | 100 | 5.41 | 40 | 4.279403 | 0.0009341988 |  | 3.024e-05
34.7 | 0.2887 | 0.0338 | 100 | 5.41 | 40 | 4.330654 | 0.0009371202 |  | 2.359e-05
34.8 | 0.2894 | 0.0336 | 100 | 5.41 | 40 | 4.305028 | 0.0009393924 |  | 3.033e-05
34.9 | 0.2903 | 0.0338 | 100 | 5.41 | 40 | 4.330654 | 0.0009423138 |  | 3.0375e-05
35 | 0.2912 | 0.0337 | 100 | 5.41 | 40 | 4.317841 | 0.0009452352 |  | 2.373e-05
35.1 | 0.2919 | 0.0341 | 100 | 5.41 | 40 | 4.369091 | 0.0009475074 |  | 2.732e-05
35.2 | 0.2927 | 0.0342 | 100 | 5.41 | 40 | 4.381904 | 0.0009501042 |  | 3.078e-05
35.3 | 0.2936 | 0.0342 | 100 | 5.41 | 40 | 4.381904 | 0.0009530256 |  | 3.078e-05
35.4 | 0.2945 | 0.0342 | 100 | 5.41 | 40 | 4.381904 | 0.000955947 |  | 2.061e-05
35.5 | 0.2951 | 0.0345 | 100 | 5.41 | 40 | 4.420342 | 0.0009578946 |  | 3.45e-05
35.6 | 0.2961 | 0.0345 | 100 | 5.41 | 40 | 4.420342 | 0.0009611406 |  | 3.455e-05
35.7 | 0.2971 | 0.0346 | 100 | 5.41 | 40 | 4.433154 | 0.0009643866 |  | 2.429e-05
35.8 | 0.2978 | 0.0348 | 100 | 5.41 | 40 | 4.458779 | 0.0009666588 |  | 2.085e-05
35.9 | 0.2984 | 0.0347 | 100 | 5.41 | 40 | 4.445967 | 0.0009686064 |  | 3.132e-05
36 | 0.2993 | 0.0349 | 100 | 5.41 | 40 | 4.471592 | 0.0009715278 |  | 4.194e-05
36.1 | 0.3005 | 0.035 | 100 | 5.41 | 40 | 4.484405 | 0.000975423 |  | 2.103e-05
36.2 | 0.3011 | 0.0351 | 100 | 5.41 | 40 | 4.497217 | 0.0009773706 |  | 2.812e-05
36.3 | 0.3019 | 0.0352 | 100 | 5.41 | 40 | 4.51003 | 0.0009799674 |  | 3.525e-05
36.4 | 0.3029 | 0.0353 | 100 | 5.41 | 40 | 4.522842 | 0.0009832134 |  | 2.828e-05
36.5 | 0.3037 | 0.0354 | 100 | 5.41 | 40 | 4.535655 | 0.0009858102 |  | 2.485e-05
36.6 | 0.3044 | 0.0356 | 100 | 5.41 | 40 | 4.56128 | 0.0009880824 |  | 2.852e-05
36.7 | 0.3052 | 0.0357 | 100 | 5.41 | 40 | 4.574093 | 0.0009906792 |  | 3.565e-05
36.8 | 0.3062 | 0.0356 | 100 | 5.41 | 40 | 4.56128 | 0.0009939252 |  | 2.492e-05
36.9 | 0.3069 | 0.0356 | 100 | 5.41 | 40 | 4.56128 | 0.0009961974 |  | 2.5025e-05
37 | 0.3076 | 0.0359 | 100 | 5.41 | 40 | 4.599718 | 0.0009984696 |  | 4.32e-05
37.1 | 0.3088 | 0.0361 | 100 | 5.41 | 40 | 4.625343 | 0.0010023648 |  | 2.5375e-05
37.2 | 0.3095 | 0.0364 | 100 | 5.41 | 40 | 4.663781 | 0.001004637 |  | 2.181e-05
37.3 | 0.3101 | 0.0363 | 100 | 5.41 | 40 | 4.650968 | 0.0010065846 |  | 3.2625e-05
37.4 | 0.311 | 0.0362 | 100 | 5.41 | 40 | 4.638156 | 0.001009506 |  | 3.982e-05
37.5 | 0.3121 | 0.0362 | 100 | 5.41 | 40 | 4.638156 | 0.0010130766 |  | 2.541e-05
37.6 | 0.3128 | 0.0364 | 100 | 5.41 | 40 | 4.663781 | 0.0010153488 |  | 2.924e-05
37.7 | 0.3136 | 0.0367 | 100 | 5.41 | 40 | 4.702218 | 0.0010179456 |  | 3.3075e-05
37.8 | 0.3145 | 0.0368 | 100 | 5.41 | 40 | 4.715031 | 0.001020867 |  | 2.944e-05
37.9 | 0.3153 | 0.0368 | 100 | 5.41 | 40 | 4.715031 | 0.0010234638 |  | 2.948e-05
38 | 0.3161 | 0.0369 | 100 | 5.41 | 40 | 4.727844 | 0.0010260606 |  | 2.5865e-05
38.1 | 0.3168 | 0.037 | 100 | 5.41 | 40 | 4.740656 | 0.0010283328 |  | 3.705e-05
38.2 | 0.3178 | 0.0371 | 100 | 5.41 | 40 | 4.753469 | 0.0010315788 |  | 2.964e-05
38.3 | 0.3186 | 0.037 | 100 | 5.41 | 40 | 4.740656 | 0.0010341756 |  | 2.6005e-05
38.4 | 0.3193 | 0.0373 | 100 | 5.41 | 40 | 4.779094 | 0.0010364478 |  | 4.114e-05
38.5 | 0.3204 | 0.0375 | 100 | 5.41 | 40 | 4.804719 | 0.0010400184 |  | 3.375e-05
38.6 | 0.3213 | 0.0375 | 100 | 5.41 | 40 | 4.804719 | 0.0010429398 |  | 2.256e-05
38.7 | 0.3219 | 0.0377 | 100 | 5.41 | 40 | 4.830344 | 0.0010448874 |  | 2.6355e-05
38.8 | 0.3226 | 0.0376 | 100 | 5.41 | 40 | 4.817532 | 0.0010471596 |  | 4.1415e-05
38.9 | 0.3237 | 0.0377 | 100 | 5.41 | 40 | 4.830344 | 0.0010507302 |  | 3.3975e-05
39 | 0.3246 | 0.0378 | 100 | 5.41 | 40 | 4.843157 | 0.0010536516 |  | 2.274e-05
39.1 | 0.3252 | 0.038 | 100 | 5.41 | 40 | 4.868782 | 0.0010555992 |  | 3.4245e-05
39.2 | 0.3261 | 0.0381 | 100 | 5.41 | 40 | 4.881595 | 0.0010585206 |  | 3.825e-05
39.3 | 0.3271 | 0.0384 | 100 | 5.41 | 40 | 4.920032 | 0.0010617666 |  | 2.688e-05
39.4 | 0.3278 | 0.0384 | 100 | 5.41 | 40 | 4.920032 | 0.0010640388 |  | 2.6915e-05
39.5 | 0.3285 | 0.0385 | 100 | 5.41 | 40 | 4.932845 | 0.001066311 |  | 3.845e-05
39.6 | 0.3295 | 0.0384 | 100 | 5.41 | 40 | 4.920032 | 0.001069557 |  | 3.084e-05
39.7 | 0.3303 | 0.0387 | 100 | 5.41 | 40 | 4.95847 | 0.0010721538 |  | 2.702e-05
39.8 | 0.331 | 0.0385 | 100 | 5.41 | 40 | 4.932845 | 0.001074426 |  | 3.875e-05
39.9 | 0.332 | 0.039 | 100 | 5.41 | 40 | 4.996908 | 0.001077672 |  | 3.9e-05
40 | 0.333 | 0.039 | 100 | 5.41 | 40 | 4.996908 | 0.001080918 |  | 2.34e-05
40.1 | 0.3336 | 0.039 | 100 | 5.41 | 40 | 4.996908 | 0.0010828656 |  | 2.7405e-05
40.2 | 0.3343 | 0.0393 | 100 | 5.41 | 40 | 5.035346 | 0.0010851378 |  | 3.94e-05
40.3 | 0.3353 | 0.0395 | 100 | 5.41 | 40 | 5.060971 | 0.0010883838 |  | 3.95e-05
40.4 | 0.3363 | 0.0395 | 100 | 5.41 | 40 | 5.060971 | 0.0010916298 |  | 2.373e-05
40.5 | 0.3369 | 0.0396 | 100 | 5.41 | 40 | 5.073783 | 0.0010935774 |  | 3.5685e-05
40.6 | 0.3378 | 0.0397 | 100 | 5.41 | 40 | 5.086596 | 0.0010964988 |  | 3.975e-05
40.7 | 0.3388 | 0.0398 | 100 | 5.41 | 40 | 5.099409 | 0.0010997448 |  | 2.388e-05
40.8 | 0.3394 | 0.0398 | 100 | 5.41 | 40 | 5.099409 | 0.0011016924 |  | 3.18e-05
40.9 | 0.3402 | 0.0397 | 100 | 5.41 | 40 | 5.086596 | 0.0011042892 |  | 3.582e-05
41 | 0.3411 | 0.0399 | 100 | 5.41 | 40 | 5.112221 | 0.0011072106 |  | 3.6e-05
41.1 | 0.342 | 0.0401 | 100 | 5.41 | 40 | 5.137846 | 0.001110132 |  | 2.409e-05
41.2 | 0.3426 | 0.0402 | 100 | 5.41 | 40 | 5.150659 | 0.0011120796 |  | 3.609e-05
41.3 | 0.3435 | 0.04 | 100 | 5.41 | 40 | 5.125034 | 0.001115001 |  | 4.433e-05
41.4 | 0.3446 | 0.0406 | 100 | 5.41 | 40 | 5.201909 | 0.0011185716 |  | 2.8385e-05
41.5 | 0.3453 | 0.0405 | 100 | 5.41 | 40 | 5.189097 | 0.0011208438 |  | 2.835e-05
41.6 | 0.346 | 0.0405 | 100 | 5.41 | 40 | 5.189097 | 0.001123116 |  | 3.24e-05
41.7 | 0.3468 | 0.0405 | 100 | 5.41 | 40 | 5.189097 | 0.0011257128 |  | 4.872e-05
41.8 | 0.348 | 0.0407 | 100 | 5.41 | 40 | 5.214722 | 0.001129608 |  | 2.445e-05
41.9 | 0.3486 | 0.0408 | 100 | 5.41 | 40 | 5.227534 | 0.0011315556 |  | 3.268e-05
42 | 0.3494 | 0.0409 | 100 | 5.41 | 40 | 5.240347 | 0.0011341524 |  | 4.1e-05
42.1 | 0.3504 | 0.0411 | 100 | 5.41 | 40 | 5.265972 | 0.0011373984 |  | 3.288e-05
42.2 | 0.3512 | 0.0411 | 100 | 5.41 | 40 | 5.265972 | 0.0011399952 |  | 2.891e-05
42.3 | 0.3519 | 0.0415 | 100 | 5.41 | 40 | 5.317223 | 0.0011422674 |  | 2.8945e-05
42.4 | 0.3526 | 0.0412 | 100 | 5.41 | 40 | 5.278785 | 0.0011445396 |  | 4.13e-05
42.5 | 0.3536 | 0.0414 | 100 | 5.41 | 40 | 5.30441 | 0.0011477856 |  | 3.316e-05
42.6 | 0.3544 | 0.0415 | 100 | 5.41 | 40 | 5.317223 | 0.0011503824 |  | 2.9155e-05
42.7 | 0.3551 | 0.0418 | 100 | 5.41 | 40 | 5.35566 | 0.0011526546 |  | 4.6035e-05
42.8 | 0.3562 | 0.0419 | 100 | 5.41 | 40 | 5.368473 | 0.0011562252 |  | 3.762e-05
42.9 | 0.3571 | 0.0417 | 100 | 5.41 | 40 | 5.342848 | 0.0011591466 |  | 2.511e-05
43 | 0.3577 | 0.042 | 100 | 5.41 | 40 | 5.381285 | 0.0011610942 |  | 3.356e-05
43.1 | 0.3585 | 0.0419 | 100 | 5.41 | 40 | 5.368473 | 0.001163691 |  | 4.6255e-05
43.2 | 0.3596 | 0.0422 | 100 | 5.41 | 40 | 5.406911 | 0.0011672616 |  | 2.954e-05
43.3 | 0.3603 | 0.0422 | 100 | 5.41 | 40 | 5.406911 | 0.0011695338 |  | 2.961e-05
43.4 | 0.361 | 0.0424 | 100 | 5.41 | 40 | 5.432536 | 0.001171806 |  | 4.25e-05
43.5 | 0.362 | 0.0426 | 100 | 5.41 | 40 | 5.458161 | 0.001175052 |  | 3.8385e-05
43.6 | 0.3629 | 0.0427 | 100 | 5.41 | 40 | 5.470974 | 0.0011779734 |  | 2.989e-05
43.7 | 0.3636 | 0.0427 | 100 | 5.41 | 40 | 5.470974 | 0.0011802456 |  | 2.996e-05
43.8 | 0.3643 | 0.0429 | 100 | 5.41 | 40 | 5.496599 | 0.0011825178 |  | 4.285e-05
43.9 | 0.3653 | 0.0428 | 100 | 5.41 | 40 | 5.483786 | 0.0011857638 |  | 3.436e-05
44 | 0.3661 | 0.0431 | 100 | 5.41 | 40 | 5.522224 | 0.0011883606 |  | 3.0205e-05
44.1 | 0.3668 | 0.0432 | 100 | 5.41 | 40 | 5.535036 | 0.0011906328 |  | 4.315e-05
44.2 | 0.3678 | 0.0431 | 100 | 5.41 | 40 | 5.522224 | 0.0011938788 |  | 4.315e-05
44.3 | 0.3688 | 0.0432 | 100 | 5.41 | 40 | 5.535036 | 0.0011971248 |  | 1.203e-05
44.4 | 0.3694 | -0.0031 | 100 | 5.41 | 40 | 0 | 0.001198942 | 0.001198942
44.5 | 0.3701 | -0.0014 | 100 | 5.41 | 40 |  |  |  | 0.007793885
44.6 | 0.3711 | -0.0014 | 100 | 5.41 | 40
44.7 | 0.372 | -0.0012 | 100 | 5.41 | 40
44.8 | 0.3727 | -0.0013 | 100 | 5.41 | 40 | 5.535036
44.9 | 0.3736 | -0.0013 | 100 | 5.41 | 40
45 | 0.3746 | -0.0012 | 100 | 5.41 | 40 | 3.321022
45.1 | 0.3753 | -0.0012 | 100 | 5.41 | 40
45.2 | 0.376 | -0.0011 | 100 | 5.41 | 40
45.3 | 0.377 | -0.0011 | 100 | 5.41 | 40
45.4 | 0.3778 | -0.0012 | 100 | 5.41 | 40
45.5 | 0.3785 | -0.0012 | 100 | 5.41 | 40
45.6 | 0.3793 | -0.0012 | 100 | 5.41 | 40
45.7 | 0.3805 | -0.0012 | 100 | 5.41 | 40
45.8 | 0.3811 | -0.0012 | 100 | 5.41 | 40
45.9 | 0.3818 | -0.0013 | 100 | 5.41 | 40
46 | 0.3828 | -0.0013 | 100 | 5.41 | 40
46.1 | 0.3838 | -0.0013 | 100 | 5.41 | 40
46.2 | 0.3845 | -0.0013 | 100 | 5.41 | 40
46.3 | 0.3853 | -0.0011 | 100 | 5.41 | 40
46.4 | 0.3863 | -0.0013 | 100 | 5.41 | 40
46.5 | 0.387 | -0.0012 | 100 | 5.41 | 40
46.6 | 0.3877 | -0.0011 | 100 | 5.41 | 40
46.7 | 0.3885 | -0.0015 | 100 | 5.41 | 40
46.8 | 0.3895 | -0.0012 | 100 | 5.41 | 40
46.9 | 0.3902 | -0.0011 | 100 | 5.41 | 40
47 | 0.391 | -0.0013 | 100 | 5.41 | 40
47.1 | 0.3921 | -0.001 | 100 | 5.41 | 40
47.2 | 0.3928 | -0.0012 | 100 | 5.41 | 40
47.3 | 0.3935 | -0.0013 | 100 | 5.41 | 40
47.4 | 0.3943 | -0.0011 | 100 | 5.41 | 40
47.5 | 0.3954 | -0.0012 | 100 | 5.41 | 40
47.6 | 0.3961 | -0.0011 | 100 | 5.41 | 40
47.7 | 0.3968 | -0.0013 | 100 | 5.41 | 40
47.8 | 0.3979 | -0.0014 | 100 | 5.41 | 40
47.9 | 0.3988 | -0.0014 | 100 | 5.41 | 40
48 | 0.3994 | -0.0011 | 100 | 5.41 | 40
48.1 | 0.4001 | -0.0011 | 100 | 5.41 | 40
48.2 | 0.4011 | -0.0013 | 100 | 5.41 | 40
48.26 | 0.4016 | -0.0014 | 100 | 5.41 | 40

## plaster 8.1_4
Results Table 1
| Specimen label | Maximum Load | Flexure stress at Maximum Load | Support span | Thickness | Width
|  | (kN) | (N/mm^2) | (mm) | (mm) | (mm) |  |  | Area
4 | 8.1.4 | 0.036 | 3.9678 | 100 | 5.83 | 40 |  |  | 0.0002332
Time | Displacement | Force | Support span | Thickness | Width | Stress | Strain |  | Area/FE | FT |  | slope |  | E
(s) | (mm) | (kN) | (mm) | (mm) | (mm) | (Mpa) | (-) |  | KNmm/J | J/m2 | KJ/m2 | KN/mm | N/mm | N/mm2(Mpa) | Gpa
0 | 0 | 0 | 100 | 5.83 | 40 | 0 | 0 |  | 4.8e-07 | 19.86597 | 0.01986597 | 0.1284866 | 128.4866 | 4052.585 | 4.052585
0.1 | 0.0032 | 0.0003 | 100 | 5.83 | 40 | 0.03309904 | 1.11936e-05 |  | -1.25e-07
0.2 | 0.0027 | 0.0002 | 100 | 5.83 | 40 | 0.02206603 | 9.4446e-06 |  | -6e-08
0.3 | 0.0024 | 0.0002 | 100 | 5.83 | 40 | 0.02206603 | 8.3952e-06 |  | 0
0.4 | 0.0024 | 0.0002 | 100 | 5.83 | 40 | 0.02206603 | 8.3952e-06 |  | 0
0.5 | 0.0024 | 0.0004 | 100 | 5.83 | 40 | 0.04413205 | 8.3952e-06 |  | 2.1e-07
0.6 | 0.003 | 0.0003 | 100 | 5.83 | 40 | 0.03309904 | 1.0494e-05 |  | 3.9e-07
0.7 | 0.0043 | 0.0003 | 100 | 5.83 | 40 | 0.03309904 | 1.50414e-05 |  | 6.8e-07
0.8 | 0.006 | 0.0005 | 100 | 5.83 | 40 | 0.05516507 | 2.0988e-05 |  | 3.15e-07
0.9 | 0.0067 | 0.0004 | 100 | 5.83 | 40 | 0.04413205 | 2.34366e-05 |  | 4.8e-07
1 | 0.0075 | 0.0008 | 100 | 5.83 | 40 | 0.08826411 | 2.6235e-05 |  | 7.2e-07
1.1 | 0.0084 | 0.0008 | 100 | 5.83 | 40 | 0.08826411 | 2.93832e-05 |  | 6.4e-07
1.2 | 0.0092 | 0.0008 | 100 | 5.83 | 40 | 0.08826411 | 3.21816e-05 |  | 5.25e-07
1.3 | 0.0099 | 0.0007 | 100 | 5.83 | 40 | 0.0772311 | 3.46302e-05 |  | 9.35e-07
1.4 | 0.011 | 0.001 | 100 | 5.83 | 40 | 0.1103301 | 3.8478e-05 |  | 9e-07
1.5 | 0.0119 | 0.001 | 100 | 5.83 | 40 | 0.1103301 | 4.16262e-05 |  | 6.3e-07
1.6 | 0.0125 | 0.0011 | 100 | 5.83 | 40 | 0.1213632 | 4.3725e-05 |  | 7.7e-07
1.7 | 0.0132 | 0.0011 | 100 | 5.83 | 40 | 0.1213632 | 4.61736e-05 |  | 1.32e-06
1.8 | 0.0143 | 0.0013 | 100 | 5.83 | 40 | 0.1434292 | 5.00214e-05 |  | 1.17e-06
1.9 | 0.0152 | 0.0013 | 100 | 5.83 | 40 | 0.1434292 | 5.31696e-05 |  | 9.8e-07
2 | 0.0159 | 0.0015 | 100 | 5.83 | 40 | 0.1654952 | 5.56182e-05 |  | 1.35e-06
2.1 | 0.0168 | 0.0015 | 100 | 5.83 | 40 | 0.1654952 | 5.87664e-05 |  | 1.575e-06
2.2 | 0.0177 | 0.002 | 100 | 5.83 | 40 | 0.2206603 | 6.19146e-05 |  | 1.33e-06
2.3 | 0.0184 | 0.0018 | 100 | 5.83 | 40 | 0.1985942 | 6.43632e-05 |  | 1.26e-06
2.4 | 0.0191 | 0.0018 | 100 | 5.83 | 40 | 0.1985942 | 6.68118e-05 |  | 1.95e-06
2.5 | 0.0201 | 0.0021 | 100 | 5.83 | 40 | 0.2316933 | 7.03098e-05 |  | 1.845e-06
2.6 | 0.021 | 0.002 | 100 | 5.83 | 40 | 0.2206603 | 7.3458e-05 |  | 1.365e-06
2.7 | 0.0217 | 0.0019 | 100 | 5.83 | 40 | 0.2096273 | 7.59066e-05 |  | 1.935e-06
2.8 | 0.0226 | 0.0024 | 100 | 5.83 | 40 | 0.2647923 | 7.90548e-05 |  | 2.3e-06
2.9 | 0.0236 | 0.0022 | 100 | 5.83 | 40 | 0.2427263 | 8.25528e-05 |  | 1.575e-06
3 | 0.0243 | 0.0023 | 100 | 5.83 | 40 | 0.2537593 | 8.50014e-05 |  | 1.645e-06
3.1 | 0.025 | 0.0024 | 100 | 5.83 | 40 | 0.2647923 | 8.745e-05 |  | 2.55e-06
3.2 | 0.026 | 0.0027 | 100 | 5.83 | 40 | 0.2978914 | 9.0948e-05 |  | 2.385e-06
3.3 | 0.0269 | 0.0026 | 100 | 5.83 | 40 | 0.2868584 | 9.40962e-05 |  | 1.56e-06
3.4 | 0.0275 | 0.0026 | 100 | 5.83 | 40 | 0.2868584 | 9.6195e-05 |  | 2.43e-06
3.5 | 0.0284 | 0.0028 | 100 | 5.83 | 40 | 0.3089244 | 9.93432e-05 |  | 3.245e-06
3.6 | 0.0295 | 0.0031 | 100 | 5.83 | 40 | 0.3420234 | 0.000103191 |  | 2.205e-06
3.7 | 0.0302 | 0.0032 | 100 | 5.83 | 40 | 0.3530564 | 0.0001056396 |  | 1.95e-06
3.8 | 0.0308 | 0.0033 | 100 | 5.83 | 40 | 0.3640895 | 0.0001077384 |  | 3.35e-06
3.9 | 0.0318 | 0.0034 | 100 | 5.83 | 40 | 0.3751225 | 0.0001112364 |  | 3.15e-06
4 | 0.0327 | 0.0036 | 100 | 5.83 | 40 | 0.3971885 | 0.0001143846 |  | 2.16e-06
4.1 | 0.0333 | 0.0036 | 100 | 5.83 | 40 | 0.3971885 | 0.0001164834 |  | 3.15e-06
4.2 | 0.0342 | 0.0034 | 100 | 5.83 | 40 | 0.3751225 | 0.0001196316 |  | 3.905e-06
4.3 | 0.0353 | 0.0037 | 100 | 5.83 | 40 | 0.4082215 | 0.0001234794 |  | 2.66e-06
4.4 | 0.036 | 0.0039 | 100 | 5.83 | 40 | 0.4302875 | 0.000125928 |  | 2.31e-06
4.5 | 0.0366 | 0.0038 | 100 | 5.83 | 40 | 0.4192545 | 0.0001280268 |  | 3.555e-06
4.6 | 0.0375 | 0.0041 | 100 | 5.83 | 40 | 0.4523536 | 0.000131175 |  | 4.565e-06
4.7 | 0.0386 | 0.0042 | 100 | 5.83 | 40 | 0.4633866 | 0.0001350228 |  | 2.87e-06
4.8 | 0.0393 | 0.004 | 100 | 5.83 | 40 | 0.4413205 | 0.0001374714 |  | 2.87e-06
4.9 | 0.04 | 0.0042 | 100 | 5.83 | 40 | 0.4633866 | 0.00013992 |  | 4.785e-06
5 | 0.0411 | 0.0045 | 100 | 5.83 | 40 | 0.4964856 | 0.0001437678 |  | 3.64e-06
5.1 | 0.0419 | 0.0046 | 100 | 5.83 | 40 | 0.5075186 | 0.0001465662 |  | 3.29e-06
5.2 | 0.0426 | 0.0048 | 100 | 5.83 | 40 | 0.5295847 | 0.0001490148 |  | 3.84e-06
5.3 | 0.0434 | 0.0048 | 100 | 5.83 | 40 | 0.5295847 | 0.0001518132 |  | 4.365e-06
5.4 | 0.0443 | 0.0049 | 100 | 5.83 | 40 | 0.5406177 | 0.0001549614 |  | 3.84e-06
5.5 | 0.0451 | 0.0047 | 100 | 5.83 | 40 | 0.5185516 | 0.0001577598 |  | 3.43e-06
5.6 | 0.0458 | 0.0051 | 100 | 5.83 | 40 | 0.5626837 | 0.0001602084 |  | 5.15e-06
5.7 | 0.0468 | 0.0052 | 100 | 5.83 | 40 | 0.5737167 | 0.0001637064 |  | 4.725e-06
5.8 | 0.0477 | 0.0053 | 100 | 5.83 | 40 | 0.5847497 | 0.0001668546 |  | 3.21e-06
5.9 | 0.0483 | 0.0054 | 100 | 5.83 | 40 | 0.5957827 | 0.0001689534 |  | 4.32e-06
6 | 0.0491 | 0.0054 | 100 | 5.83 | 40 | 0.5957827 | 0.0001717518 |  | 6.42e-06
6.1 | 0.0503 | 0.0053 | 100 | 5.83 | 40 | 0.5847497 | 0.0001759494 |  | 3.85e-06
6.2 | 0.051 | 0.0057 | 100 | 5.83 | 40 | 0.6288818 | 0.000178398 |  | 3.99e-06
6.3 | 0.0517 | 0.0057 | 100 | 5.83 | 40 | 0.6288818 | 0.0001808466 |  | 5.85e-06
6.4 | 0.0527 | 0.006 | 100 | 5.83 | 40 | 0.6619808 | 0.0001843446 |  | 5.4e-06
6.5 | 0.0536 | 0.006 | 100 | 5.83 | 40 | 0.6619808 | 0.0001874928 |  | 3.63e-06
6.6 | 0.0542 | 0.0061 | 100 | 5.83 | 40 | 0.6730138 | 0.0001895916 |  | 4.88e-06
6.7 | 0.055 | 0.0061 | 100 | 5.83 | 40 | 0.6730138 | 0.00019239 |  | 6.15e-06
6.8 | 0.056 | 0.0062 | 100 | 5.83 | 40 | 0.6840469 | 0.000195888 |  | 5e-06
6.9 | 0.0568 | 0.0063 | 100 | 5.83 | 40 | 0.6950799 | 0.0001986864 |  | 4.41e-06
7 | 0.0575 | 0.0063 | 100 | 5.83 | 40 | 0.6950799 | 0.000201135 |  | 6.4e-06
7.1 | 0.0585 | 0.0065 | 100 | 5.83 | 40 | 0.7171459 | 0.000204633 |  | 6.55e-06
7.2 | 0.0595 | 0.0066 | 100 | 5.83 | 40 | 0.7281789 | 0.000208131 |  | 4.05e-06
7.3 | 0.0601 | 0.0069 | 100 | 5.83 | 40 | 0.7612779 | 0.0002102298 |  | 4.865e-06
7.4 | 0.0608 | 0.007 | 100 | 5.83 | 40 | 0.772311 | 0.0002126784 |  | 7.1e-06
7.5 | 0.0618 | 0.0072 | 100 | 5.83 | 40 | 0.794377 | 0.0002161764 |  | 6.615e-06
7.6 | 0.0627 | 0.0075 | 100 | 5.83 | 40 | 0.827476 | 0.0002193246 |  | 4.41e-06
7.7 | 0.0633 | 0.0072 | 100 | 5.83 | 40 | 0.794377 | 0.0002214234 |  | 7.2e-06
7.8 | 0.0643 | 0.0072 | 100 | 5.83 | 40 | 0.794377 | 0.0002249214 |  | 7.45e-06
7.9 | 0.0653 | 0.0077 | 100 | 5.83 | 40 | 0.8495421 | 0.0002284194 |  | 5.39e-06
8 | 0.066 | 0.0077 | 100 | 5.83 | 40 | 0.8495421 | 0.000230868 |  | 5.355e-06
8.1 | 0.0667 | 0.0076 | 100 | 5.83 | 40 | 0.838509 | 0.0002333166 |  | 6.885e-06
8.2 | 0.0676 | 0.0077 | 100 | 5.83 | 40 | 0.8495421 | 0.0002364648 |  | 7.02e-06
8.3 | 0.0685 | 0.0079 | 100 | 5.83 | 40 | 0.8716081 | 0.000239613 |  | 5.565e-06
8.4 | 0.0692 | 0.008 | 100 | 5.83 | 40 | 0.8826411 | 0.0002420616 |  | 6.44e-06
8.5 | 0.07 | 0.0081 | 100 | 5.83 | 40 | 0.8936741 | 0.00024486 |  | 9.075e-06
8.6 | 0.0711 | 0.0084 | 100 | 5.83 | 40 | 0.9267732 | 0.0002487078 |  | 5.845e-06
8.7 | 0.0718 | 0.0083 | 100 | 5.83 | 40 | 0.9157401 | 0.0002511564 |  | 5.81e-06
8.8 | 0.0725 | 0.0083 | 100 | 5.83 | 40 | 0.9157401 | 0.000253605 |  | 7.56e-06
8.9 | 0.0734 | 0.0085 | 100 | 5.83 | 40 | 0.9378062 | 0.0002567532 |  | 8.6e-06
9 | 0.0744 | 0.0087 | 100 | 5.83 | 40 | 0.9598722 | 0.0002602512 |  | 6.16e-06
9.1 | 0.0751 | 0.0089 | 100 | 5.83 | 40 | 0.9819382 | 0.0002626998 |  | 7.04e-06
9.2 | 0.0759 | 0.0087 | 100 | 5.83 | 40 | 0.9598722 | 0.0002654982 |  | 9.79e-06
9.3 | 0.077 | 0.0091 | 100 | 5.83 | 40 | 1.004004 | 0.000269346 |  | 6.44e-06
9.4 | 0.0777 | 0.0093 | 100 | 5.83 | 40 | 1.02607 | 0.0002717946 |  | 6.545e-06
9.5 | 0.0784 | 0.0094 | 100 | 5.83 | 40 | 1.037103 | 0.0002742432 |  | 8.46e-06
9.6 | 0.0793 | 0.0094 | 100 | 5.83 | 40 | 1.037103 | 0.0002773914 |  | 7.48e-06
9.7 | 0.0801 | 0.0093 | 100 | 5.83 | 40 | 1.02607 | 0.0002801898 |  | 6.58e-06
9.8 | 0.0808 | 0.0095 | 100 | 5.83 | 40 | 1.048136 | 0.0002826384 |  | 7.68e-06
9.9 | 0.0816 | 0.0097 | 100 | 5.83 | 40 | 1.070202 | 0.0002854368 |  | 1.0725e-05
10 | 0.0827 | 0.0098 | 100 | 5.83 | 40 | 1.081235 | 0.0002892846 |  | 7.92e-06
10.1 | 0.0835 | 0.01 | 100 | 5.83 | 40 | 1.103301 | 0.000292083 |  | 6.03e-06
10.2 | 0.0841 | 0.0101 | 100 | 5.83 | 40 | 1.114334 | 0.0002941818 |  | 9.045e-06
10.3 | 0.085 | 0.01 | 100 | 5.83 | 40 | 1.103301 | 0.00029733 |  | 1.218e-05
10.4 | 0.0862 | 0.0103 | 100 | 5.83 | 40 | 1.1364 | 0.0003015276 |  | 6.18e-06
10.5 | 0.0868 | 0.0103 | 100 | 5.83 | 40 | 1.1364 | 0.0003036264 |  | 8.24e-06
10.6 | 0.0876 | 0.0103 | 100 | 5.83 | 40 | 1.1364 | 0.0003064248 |  | 1.05e-05
10.7 | 0.0886 | 0.0107 | 100 | 5.83 | 40 | 1.180532 | 0.0003099228 |  | 8.68e-06
10.8 | 0.0894 | 0.011 | 100 | 5.83 | 40 | 1.213632 | 0.0003127212 |  | 7.595e-06
10.9 | 0.0901 | 0.0107 | 100 | 5.83 | 40 | 1.180532 | 0.0003151698 |  | 7.525e-06
11 | 0.0908 | 0.0108 | 100 | 5.83 | 40 | 1.191565 | 0.0003176184 |  | 1.095e-05
11.1 | 0.0918 | 0.0111 | 100 | 5.83 | 40 | 1.224665 | 0.0003211164 |  | 8.88e-06
11.2 | 0.0926 | 0.0111 | 100 | 5.83 | 40 | 1.224665 | 0.0003239148 |  | 7.77e-06
11.3 | 0.0933 | 0.0111 | 100 | 5.83 | 40 | 1.224665 | 0.0003263634 |  | 1.115e-05
11.4 | 0.0943 | 0.0112 | 100 | 5.83 | 40 | 1.235698 | 0.0003298614 |  | 1.135e-05
11.5 | 0.0953 | 0.0115 | 100 | 5.83 | 40 | 1.268797 | 0.0003333594 |  | 6.93e-06
11.6 | 0.0959 | 0.0116 | 100 | 5.83 | 40 | 1.27983 | 0.0003354582 |  | 9.24e-06
11.7 | 0.0967 | 0.0115 | 100 | 5.83 | 40 | 1.268797 | 0.0003382566 |  | 1.16e-05
11.8 | 0.0977 | 0.0117 | 100 | 5.83 | 40 | 1.290863 | 0.0003417546 |  | 9.44e-06
11.9 | 0.0985 | 0.0119 | 100 | 5.83 | 40 | 1.312929 | 0.000344553 |  | 8.33e-06
12 | 0.0992 | 0.0119 | 100 | 5.83 | 40 | 1.312929 | 0.0003470016 |  | 1.205e-05
12.1 | 0.1002 | 0.0122 | 100 | 5.83 | 40 | 1.346028 | 0.0003504996 |  | 1.1025e-05
12.2 | 0.1011 | 0.0123 | 100 | 5.83 | 40 | 1.357061 | 0.0003536478 |  | 8.61e-06
12.3 | 0.1018 | 0.0123 | 100 | 5.83 | 40 | 1.357061 | 0.0003560964 |  | 8.68e-06
12.4 | 0.1025 | 0.0125 | 100 | 5.83 | 40 | 1.379127 | 0.000358545 |  | 1.245e-05
12.5 | 0.1035 | 0.0124 | 100 | 5.83 | 40 | 1.368094 | 0.000362043 |  | 1e-05
12.6 | 0.1043 | 0.0126 | 100 | 5.83 | 40 | 1.39016 | 0.0003648414 |  | 8.89e-06
12.7 | 0.105 | 0.0128 | 100 | 5.83 | 40 | 1.412226 | 0.00036729 |  | 1.1565e-05
12.8 | 0.1059 | 0.0129 | 100 | 5.83 | 40 | 1.423259 | 0.0003704382 |  | 1.419e-05
12.9 | 0.107 | 0.0129 | 100 | 5.83 | 40 | 1.423259 | 0.000374286 |  | 7.8e-06
13 | 0.1076 | 0.0131 | 100 | 5.83 | 40 | 1.445325 | 0.0003763848 |  | 9.17e-06
13.1 | 0.1083 | 0.0131 | 100 | 5.83 | 40 | 1.445325 | 0.0003788334 |  | 1.32e-05
13.2 | 0.1093 | 0.0133 | 100 | 5.83 | 40 | 1.467391 | 0.0003823314 |  | 1.335e-05
13.3 | 0.1103 | 0.0134 | 100 | 5.83 | 40 | 1.478424 | 0.0003858294 |  | 9.38e-06
13.4 | 0.111 | 0.0134 | 100 | 5.83 | 40 | 1.478424 | 0.000388278 |  | 1.088e-05
13.5 | 0.1118 | 0.0138 | 100 | 5.83 | 40 | 1.522556 | 0.0003910764 |  | 1.518e-05
13.6 | 0.1129 | 0.0138 | 100 | 5.83 | 40 | 1.522556 | 0.0003949242 |  | 8.28e-06
13.7 | 0.1135 | 0.0138 | 100 | 5.83 | 40 | 1.522556 | 0.000397023 |  | 9.66e-06
13.8 | 0.1142 | 0.0138 | 100 | 5.83 | 40 | 1.522556 | 0.0003994716 |  | 1.2555e-05
13.9 | 0.1151 | 0.0141 | 100 | 5.83 | 40 | 1.555655 | 0.0004026198 |  | 1.2735e-05
14 | 0.116 | 0.0142 | 100 | 5.83 | 40 | 1.566688 | 0.000405768 |  | 9.975e-06
14.1 | 0.1167 | 0.0143 | 100 | 5.83 | 40 | 1.577721 | 0.0004082166 |  | 1.16e-05
14.2 | 0.1175 | 0.0147 | 100 | 5.83 | 40 | 1.621853 | 0.000411015 |  | 1.606e-05
14.3 | 0.1186 | 0.0145 | 100 | 5.83 | 40 | 1.599787 | 0.0004148628 |  | 1.029e-05
14.4 | 0.1193 | 0.0149 | 100 | 5.83 | 40 | 1.643919 | 0.0004173114 |  | 1.036e-05
14.5 | 0.12 | 0.0147 | 100 | 5.83 | 40 | 1.621853 | 0.00041976 |  | 1.3275e-05
14.6 | 0.1209 | 0.0148 | 100 | 5.83 | 40 | 1.632886 | 0.0004229082 |  | 1.485e-05
14.7 | 0.1219 | 0.0149 | 100 | 5.83 | 40 | 1.643919 | 0.0004264062 |  | 1.0465e-05
14.8 | 0.1226 | 0.015 | 100 | 5.83 | 40 | 1.654952 | 0.0004288548 |  | 1.204e-05
14.9 | 0.1234 | 0.0151 | 100 | 5.83 | 40 | 1.665985 | 0.0004316532 |  | 1.6665e-05
15 | 0.1245 | 0.0152 | 100 | 5.83 | 40 | 1.677018 | 0.000435501 |  | 1.0675e-05
15.1 | 0.1252 | 0.0153 | 100 | 5.83 | 40 | 1.688051 | 0.0004379496 |  | 1.0745e-05
15.2 | 0.1259 | 0.0154 | 100 | 5.83 | 40 | 1.699084 | 0.0004403982 |  | 1.24e-05
15.3 | 0.1267 | 0.0156 | 100 | 5.83 | 40 | 1.72115 | 0.0004431966 |  | 1.575e-05
15.4 | 0.1277 | 0.0159 | 100 | 5.83 | 40 | 1.754249 | 0.0004466946 |  | 1.113e-05
15.5 | 0.1284 | 0.0159 | 100 | 5.83 | 40 | 1.754249 | 0.0004491432 |  | 1.272e-05
15.6 | 0.1292 | 0.0159 | 100 | 5.83 | 40 | 1.754249 | 0.0004519416 |  | 1.59e-05
15.7 | 0.1302 | 0.0159 | 100 | 5.83 | 40 | 1.754249 | 0.0004554396 |  | 1.28e-05
15.8 | 0.131 | 0.0161 | 100 | 5.83 | 40 | 1.776315 | 0.000458238 |  | 1.134e-05
15.9 | 0.1317 | 0.0163 | 100 | 5.83 | 40 | 1.798381 | 0.0004606866 |  | 1.308e-05
16 | 0.1325 | 0.0164 | 100 | 5.83 | 40 | 1.809414 | 0.000463485 |  | 1.645e-05
16.1 | 0.1335 | 0.0165 | 100 | 5.83 | 40 | 1.820447 | 0.000466983 |  | 1.324e-05
16.2 | 0.1343 | 0.0166 | 100 | 5.83 | 40 | 1.83148 | 0.0004697814 |  | 1.169e-05
16.3 | 0.135 | 0.0168 | 100 | 5.83 | 40 | 1.853546 | 0.00047223 |  | 1.675e-05
16.4 | 0.136 | 0.0167 | 100 | 5.83 | 40 | 1.842513 | 0.000475728 |  | 1.521e-05
16.5 | 0.1369 | 0.0171 | 100 | 5.83 | 40 | 1.886645 | 0.0004788762 |  | 1.1935e-05
16.6 | 0.1376 | 0.017 | 100 | 5.83 | 40 | 1.875612 | 0.0004813248 |  | 1.1935e-05
16.7 | 0.1383 | 0.0171 | 100 | 5.83 | 40 | 1.886645 | 0.0004837734 |  | 1.8975e-05
16.8 | 0.1394 | 0.0174 | 100 | 5.83 | 40 | 1.919744 | 0.0004876212 |  | 1.396e-05
16.9 | 0.1402 | 0.0175 | 100 | 5.83 | 40 | 1.930777 | 0.0004904196 |  | 1.047e-05
17 | 0.1408 | 0.0174 | 100 | 5.83 | 40 | 1.919744 | 0.0004925184 |  | 1.5705e-05
17.1 | 0.1417 | 0.0175 | 100 | 5.83 | 40 | 1.930777 | 0.0004956666 |  | 1.9415e-05
17.2 | 0.1428 | 0.0178 | 100 | 5.83 | 40 | 1.963876 | 0.0004995144 |  | 1.068e-05
17.3 | 0.1434 | 0.0178 | 100 | 5.83 | 40 | 1.963876 | 0.0005016132 |  | 1.2495e-05
17.4 | 0.1441 | 0.0179 | 100 | 5.83 | 40 | 1.974909 | 0.0005040618 |  | 1.8e-05
17.5 | 0.1451 | 0.0181 | 100 | 5.83 | 40 | 1.996975 | 0.0005075598 |  | 1.629e-05
17.6 | 0.146 | 0.0181 | 100 | 5.83 | 40 | 1.996975 | 0.000510708 |  | 1.274e-05
17.7 | 0.1467 | 0.0183 | 100 | 5.83 | 40 | 2.019042 | 0.0005131566 |  | 1.835e-05
17.8 | 0.1477 | 0.0184 | 100 | 5.83 | 40 | 2.030075 | 0.0005166546 |  | 1.6605e-05
17.9 | 0.1486 | 0.0185 | 100 | 5.83 | 40 | 2.041108 | 0.0005198028 |  | 1.2915e-05
18 | 0.1493 | 0.0184 | 100 | 5.83 | 40 | 2.030075 | 0.0005222514 |  | 1.302e-05
18.1 | 0.15 | 0.0188 | 100 | 5.83 | 40 | 2.074207 | 0.0005247 |  | 1.885e-05
18.2 | 0.151 | 0.0189 | 100 | 5.83 | 40 | 2.08524 | 0.000528198 |  | 1.52e-05
18.3 | 0.1518 | 0.0191 | 100 | 5.83 | 40 | 2.107306 | 0.0005309964 |  | 1.3335e-05
18.4 | 0.1525 | 0.019 | 100 | 5.83 | 40 | 2.096273 | 0.000533445 |  | 1.528e-05
18.5 | 0.1533 | 0.0192 | 100 | 5.83 | 40 | 2.118339 | 0.0005362434 |  | 2.316e-05
18.6 | 0.1545 | 0.0194 | 100 | 5.83 | 40 | 2.140405 | 0.000540441 |  | 1.3615e-05
18.7 | 0.1552 | 0.0195 | 100 | 5.83 | 40 | 2.151438 | 0.0005428896 |  | 1.173e-05
18.8 | 0.1558 | 0.0196 | 100 | 5.83 | 40 | 2.162471 | 0.0005449884 |  | 1.773e-05
18.9 | 0.1567 | 0.0198 | 100 | 5.83 | 40 | 2.184537 | 0.0005481366 |  | 1.97e-05
19 | 0.1577 | 0.0196 | 100 | 5.83 | 40 | 2.162471 | 0.0005516346 |  | 1.576e-05
19.1 | 0.1585 | 0.0198 | 100 | 5.83 | 40 | 2.184537 | 0.000554433 |  | 1.592e-05
19.2 | 0.1593 | 0.02 | 100 | 5.83 | 40 | 2.206603 | 0.0005572314 |  | 2e-05
19.3 | 0.1603 | 0.02 | 100 | 5.83 | 40 | 2.206603 | 0.0005607294 |  | 1.407e-05
19.4 | 0.161 | 0.0202 | 100 | 5.83 | 40 | 2.228669 | 0.000563178 |  | 1.414e-05
19.5 | 0.1617 | 0.0202 | 100 | 5.83 | 40 | 2.228669 | 0.0005656266 |  | 1.628e-05
19.6 | 0.1625 | 0.0205 | 100 | 5.83 | 40 | 2.261768 | 0.000568425 |  | 2.055e-05
19.7 | 0.1635 | 0.0206 | 100 | 5.83 | 40 | 2.272801 | 0.000571923 |  | 1.442e-05
19.8 | 0.1642 | 0.0206 | 100 | 5.83 | 40 | 2.272801 | 0.0005743716 |  | 1.652e-05
19.9 | 0.165 | 0.0207 | 100 | 5.83 | 40 | 2.283834 | 0.00057717 |  | 2.484e-05
20 | 0.1662 | 0.0207 | 100 | 5.83 | 40 | 2.283834 | 0.0005813676 |  | 1.463e-05
20.1 | 0.1669 | 0.0211 | 100 | 5.83 | 40 | 2.327966 | 0.0005838162 |  | 1.266e-05
20.2 | 0.1675 | 0.0211 | 100 | 5.83 | 40 | 2.327966 | 0.000585915 |  | 1.692e-05
20.3 | 0.1683 | 0.0212 | 100 | 5.83 | 40 | 2.338999 | 0.0005887134 |  | 2.3265e-05
20.4 | 0.1694 | 0.0211 | 100 | 5.83 | 40 | 2.327966 | 0.0005925612 |  | 1.704e-05
20.5 | 0.1702 | 0.0215 | 100 | 5.83 | 40 | 2.372098 | 0.0005953596 |  | 1.29e-05
20.6 | 0.1708 | 0.0215 | 100 | 5.83 | 40 | 2.372098 | 0.0005974584 |  | 2.376e-05
20.7 | 0.1719 | 0.0217 | 100 | 5.83 | 40 | 2.394164 | 0.0006013062 |  | 1.744e-05
20.8 | 0.1727 | 0.0219 | 100 | 5.83 | 40 | 2.41623 | 0.0006041046 |  | 1.5295e-05
20.9 | 0.1734 | 0.0218 | 100 | 5.83 | 40 | 2.405197 | 0.0006065532 |  | 1.744e-05
21 | 0.1742 | 0.0218 | 100 | 5.83 | 40 | 2.405197 | 0.0006093516 |  | 2.42e-05
21.1 | 0.1753 | 0.0222 | 100 | 5.83 | 40 | 2.449329 | 0.0006131994 |  | 1.561e-05
21.2 | 0.176 | 0.0224 | 100 | 5.83 | 40 | 2.471395 | 0.000615648 |  | 1.568e-05
21.3 | 0.1767 | 0.0224 | 100 | 5.83 | 40 | 2.471395 | 0.0006180966 |  | 2.235e-05
21.4 | 0.1777 | 0.0223 | 100 | 5.83 | 40 | 2.460362 | 0.0006215946 |  | 2.025e-05
21.5 | 0.1786 | 0.0227 | 100 | 5.83 | 40 | 2.504494 | 0.0006247428 |  | 1.356e-05
21.6 | 0.1792 | 0.0225 | 100 | 5.83 | 40 | 2.482428 | 0.0006268416 |  | 1.582e-05
21.7 | 0.1799 | 0.0227 | 100 | 5.83 | 40 | 2.504494 | 0.0006292902 |  | 2.5135e-05
21.8 | 0.181 | 0.023 | 100 | 5.83 | 40 | 2.537593 | 0.000633138 |  | 2.0655e-05
21.9 | 0.1819 | 0.0229 | 100 | 5.83 | 40 | 2.52656 | 0.0006362862 |  | 1.6135e-05
22 | 0.1826 | 0.0232 | 100 | 5.83 | 40 | 2.559659 | 0.0006387348 |  | 2.0925e-05
22.1 | 0.1835 | 0.0233 | 100 | 5.83 | 40 | 2.570692 | 0.000641883 |  | 2.097e-05
22.2 | 0.1844 | 0.0233 | 100 | 5.83 | 40 | 2.570692 | 0.0006450312 |  | 1.631e-05
22.3 | 0.1851 | 0.0233 | 100 | 5.83 | 40 | 2.570692 | 0.0006474798 |  | 1.872e-05
22.4 | 0.1859 | 0.0235 | 100 | 5.83 | 40 | 2.592758 | 0.0006502782 |  | 2.1195e-05
22.5 | 0.1868 | 0.0236 | 100 | 5.83 | 40 | 2.603791 | 0.0006534264 |  | 2.1285e-05
22.6 | 0.1877 | 0.0237 | 100 | 5.83 | 40 | 2.614824 | 0.0006565746 |  | 1.425e-05
22.7 | 0.1883 | 0.0238 | 100 | 5.83 | 40 | 2.625857 | 0.0006586734 |  | 2.16e-05
22.8 | 0.1892 | 0.0242 | 100 | 5.83 | 40 | 2.669989 | 0.0006618216 |  | 2.6675e-05
22.9 | 0.1903 | 0.0243 | 100 | 5.83 | 40 | 2.681022 | 0.0006656694 |  | 1.455e-05
23 | 0.1909 | 0.0242 | 100 | 5.83 | 40 | 2.669989 | 0.0006677682 |  | 1.7045e-05
23.1 | 0.1916 | 0.0245 | 100 | 5.83 | 40 | 2.703088 | 0.0006702168 |  | 2.445e-05
23.2 | 0.1926 | 0.0244 | 100 | 5.83 | 40 | 2.692055 | 0.0006737148 |  | 2.455e-05
23.3 | 0.1936 | 0.0247 | 100 | 5.83 | 40 | 2.725154 | 0.0006772128 |  | 1.482e-05
23.4 | 0.1942 | 0.0247 | 100 | 5.83 | 40 | 2.725154 | 0.0006793116 |  | 2.2275e-05
23.5 | 0.1951 | 0.0248 | 100 | 5.83 | 40 | 2.736187 | 0.0006824598 |  | 2.485e-05
23.6 | 0.1961 | 0.0249 | 100 | 5.83 | 40 | 2.74722 | 0.0006859578 |  | 1.75e-05
23.7 | 0.1968 | 0.0251 | 100 | 5.83 | 40 | 2.769286 | 0.0006884064 |  | 1.757e-05
23.8 | 0.1975 | 0.0251 | 100 | 5.83 | 40 | 2.769286 | 0.000690855 |  | 2.2635e-05
23.9 | 0.1984 | 0.0252 | 100 | 5.83 | 40 | 2.780319 | 0.0006940032 |  | 2.277e-05
24 | 0.1993 | 0.0254 | 100 | 5.83 | 40 | 2.802385 | 0.0006971514 |  | 1.771e-05
24.1 | 0.2 | 0.0252 | 100 | 5.83 | 40 | 2.780319 | 0.0006996 |  | 2.277e-05
24.2 | 0.2009 | 0.0254 | 100 | 5.83 | 40 | 2.802385 | 0.0007027482 |  | 2.7995e-05
24.3 | 0.202 | 0.0255 | 100 | 5.83 | 40 | 2.813418 | 0.000706596 |  | 1.8025e-05
24.4 | 0.2027 | 0.026 | 100 | 5.83 | 40 | 2.868584 | 0.0007090446 |  | 1.557e-05
24.5 | 0.2033 | 0.0259 | 100 | 5.83 | 40 | 2.857551 | 0.0007111434 |  | 2.3445e-05
24.6 | 0.2042 | 0.0262 | 100 | 5.83 | 40 | 2.89065 | 0.0007142916 |  | 2.8875e-05
24.7 | 0.2053 | 0.0263 | 100 | 5.83 | 40 | 2.901683 | 0.0007181394 |  | 1.8375e-05
24.8 | 0.206 | 0.0262 | 100 | 5.83 | 40 | 2.89065 | 0.000720588 |  | 1.841e-05
24.9 | 0.2067 | 0.0264 | 100 | 5.83 | 40 | 2.912716 | 0.0007230366 |  | 2.645e-05
25 | 0.2077 | 0.0265 | 100 | 5.83 | 40 | 2.923749 | 0.0007265346 |  | 2.12e-05
25.1 | 0.2085 | 0.0265 | 100 | 5.83 | 40 | 2.923749 | 0.000729333 |  | 1.8655e-05
25.2 | 0.2092 | 0.0268 | 100 | 5.83 | 40 | 2.956848 | 0.0007317816 |  | 2.144e-05
25.3 | 0.21 | 0.0268 | 100 | 5.83 | 40 | 2.956848 | 0.00073458 |  | 2.695e-05
25.4 | 0.211 | 0.0271 | 100 | 5.83 | 40 | 2.989947 | 0.000738078 |  | 1.8935e-05
25.5 | 0.2117 | 0.027 | 100 | 5.83 | 40 | 2.978914 | 0.0007405266 |  | 2.168e-05
25.6 | 0.2125 | 0.0272 | 100 | 5.83 | 40 | 3.00098 | 0.000743325 |  | 3.003e-05
25.7 | 0.2136 | 0.0274 | 100 | 5.83 | 40 | 3.023046 | 0.0007471728 |  | 2.2e-05
25.8 | 0.2144 | 0.0276 | 100 | 5.83 | 40 | 3.045112 | 0.0007499712 |  | 1.653e-05
25.9 | 0.215 | 0.0275 | 100 | 5.83 | 40 | 3.034079 | 0.00075207 |  | 1.9215e-05
26 | 0.2157 | 0.0274 | 100 | 5.83 | 40 | 3.023046 | 0.0007545186 |  | 3.306e-05
26.1 | 0.2169 | 0.0277 | 100 | 5.83 | 40 | 3.056145 | 0.0007587162 |  | 1.9495e-05
26.2 | 0.2176 | 0.028 | 100 | 5.83 | 40 | 3.089244 | 0.0007611648 |  | 1.9565e-05
26.3 | 0.2183 | 0.0279 | 100 | 5.83 | 40 | 3.078211 | 0.0007636134 |  | 2.805e-05
26.4 | 0.2193 | 0.0282 | 100 | 5.83 | 40 | 3.11131 | 0.0007671114 |  | 2.82e-05
26.5 | 0.2203 | 0.0282 | 100 | 5.83 | 40 | 3.11131 | 0.0007706094 |  | 1.9775e-05
26.6 | 0.221 | 0.0283 | 100 | 5.83 | 40 | 3.122343 | 0.000773058 |  | 1.981e-05
26.7 | 0.2217 | 0.0283 | 100 | 5.83 | 40 | 3.122343 | 0.0007755066 |  | 2.5515e-05
26.8 | 0.2226 | 0.0284 | 100 | 5.83 | 40 | 3.133376 | 0.0007786548 |  | 2.5605e-05
26.9 | 0.2235 | 0.0285 | 100 | 5.83 | 40 | 3.144409 | 0.000781803 |  | 2.002e-05
27 | 0.2242 | 0.0287 | 100 | 5.83 | 40 | 3.166475 | 0.0007842516 |  | 2.5965e-05
27.1 | 0.2251 | 0.029 | 100 | 5.83 | 40 | 3.199574 | 0.0007873998 |  | 2.895e-05
27.2 | 0.2261 | 0.0289 | 100 | 5.83 | 40 | 3.188541 | 0.0007908978 |  | 1.737e-05
27.3 | 0.2267 | 0.029 | 100 | 5.83 | 40 | 3.199574 | 0.0007929966 |  | 2.037e-05
27.4 | 0.2274 | 0.0292 | 100 | 5.83 | 40 | 3.22164 | 0.0007954452 |  | 3.2285e-05
27.5 | 0.2285 | 0.0295 | 100 | 5.83 | 40 | 3.254739 | 0.000799293 |  | 2.95e-05
27.6 | 0.2295 | 0.0295 | 100 | 5.83 | 40 | 3.254739 | 0.000802791 |  | 1.773e-05
27.7 | 0.2301 | 0.0296 | 100 | 5.83 | 40 | 3.265772 | 0.0008048898 |  | 2.6685e-05
27.8 | 0.231 | 0.0297 | 100 | 5.83 | 40 | 3.276805 | 0.000808038 |  | 2.673e-05
27.9 | 0.2319 | 0.0297 | 100 | 5.83 | 40 | 3.276805 | 0.0008111862 |  | 2.086e-05
28 | 0.2326 | 0.0299 | 100 | 5.83 | 40 | 3.298871 | 0.0008136348 |  | 2.1035e-05
28.1 | 0.2333 | 0.0302 | 100 | 5.83 | 40 | 3.33197 | 0.0008160834 |  | 3.02e-05
28.2 | 0.2343 | 0.0302 | 100 | 5.83 | 40 | 3.33197 | 0.0008195814 |  | 2.428e-05
28.3 | 0.2351 | 0.0305 | 100 | 5.83 | 40 | 3.365069 | 0.0008223798 |  | 2.128e-05
28.4 | 0.2358 | 0.0303 | 100 | 5.83 | 40 | 3.343003 | 0.0008248284 |  | 3.03e-05
28.5 | 0.2368 | 0.0303 | 100 | 5.83 | 40 | 3.343003 | 0.0008283264 |  | 3.3385e-05
28.6 | 0.2379 | 0.0304 | 100 | 5.83 | 40 | 3.354036 | 0.0008321742 |  | 1.827e-05
28.7 | 0.2385 | 0.0305 | 100 | 5.83 | 40 | 3.365069 | 0.000834273 |  | 1.836e-05
28.8 | 0.2391 | 0.0307 | 100 | 5.83 | 40 | 3.387135 | 0.0008363718 |  | 3.07e-05
28.9 | 0.2401 | 0.0307 | 100 | 5.83 | 40 | 3.387135 | 0.0008398698 |  | 3.3935e-05
29 | 0.2412 | 0.031 | 100 | 5.83 | 40 | 3.420234 | 0.0008437176 |  | 1.863e-05
29.1 | 0.2418 | 0.0311 | 100 | 5.83 | 40 | 3.431267 | 0.0008458164 |  | 2.184e-05
29.2 | 0.2425 | 0.0313 | 100 | 5.83 | 40 | 3.453333 | 0.000848265 |  | 3.454e-05
29.3 | 0.2436 | 0.0315 | 100 | 5.83 | 40 | 3.475399 | 0.0008521128 |  | 2.205e-05
29.4 | 0.2443 | 0.0315 | 100 | 5.83 | 40 | 3.475399 | 0.0008545614 |  | 2.205e-05
29.5 | 0.245 | 0.0315 | 100 | 5.83 | 40 | 3.475399 | 0.00085701 |  | 2.835e-05
29.6 | 0.2459 | 0.0315 | 100 | 5.83 | 40 | 3.475399 | 0.0008601582 |  | 3.16e-05
29.7 | 0.2469 | 0.0317 | 100 | 5.83 | 40 | 3.497465 | 0.0008636562 |  | 1.908e-05
29.8 | 0.2475 | 0.0319 | 100 | 5.83 | 40 | 3.519531 | 0.000865755 |  | 2.564e-05
29.9 | 0.2483 | 0.0322 | 100 | 5.83 | 40 | 3.55263 | 0.0008685534 |  | 3.87e-05
30 | 0.2495 | 0.0323 | 100 | 5.83 | 40 | 3.563663 | 0.000872751 |  | 2.2645e-05
30.1 | 0.2502 | 0.0324 | 100 | 5.83 | 40 | 3.574696 | 0.0008751996 |  | 1.941e-05
30.2 | 0.2508 | 0.0323 | 100 | 5.83 | 40 | 3.563663 | 0.0008772984 |  | 2.9115e-05
30.3 | 0.2517 | 0.0324 | 100 | 5.83 | 40 | 3.574696 | 0.0008804466 |  | 3.597e-05
30.4 | 0.2528 | 0.033 | 100 | 5.83 | 40 | 3.640895 | 0.0008842944 |  | 2.303e-05
30.5 | 0.2535 | 0.0328 | 100 | 5.83 | 40 | 3.618828 | 0.000886743 |  | 2.2995e-05
30.6 | 0.2542 | 0.0329 | 100 | 5.83 | 40 | 3.629862 | 0.0008891916 |  | 3.295e-05
30.7 | 0.2552 | 0.033 | 100 | 5.83 | 40 | 3.640895 | 0.0008926896 |  | 2.9745e-05
30.8 | 0.2561 | 0.0331 | 100 | 5.83 | 40 | 3.651928 | 0.0008958378 |  | 2.3275e-05
30.9 | 0.2568 | 0.0334 | 100 | 5.83 | 40 | 3.685027 | 0.0008982864 |  | 2.668e-05
31 | 0.2576 | 0.0333 | 100 | 5.83 | 40 | 3.673994 | 0.0009010848 |  | 3.0015e-05
31.1 | 0.2585 | 0.0334 | 100 | 5.83 | 40 | 3.685027 | 0.000904233 |  | 2.338e-05
31.2 | 0.2592 | 0.0334 | 100 | 5.83 | 40 | 3.685027 | 0.0009066816 |  | 2.3485e-05
31.3 | 0.2599 | 0.0337 | 100 | 5.83 | 40 | 3.718126 | 0.0009091302 |  | 3.7125e-05
31.4 | 0.261 | 0.0338 | 100 | 5.83 | 40 | 3.729159 | 0.000912978 |  | 3.0375e-05
31.5 | 0.2619 | 0.0337 | 100 | 5.83 | 40 | 3.718126 | 0.0009161262 |  | 2.025e-05
31.6 | 0.2625 | 0.0338 | 100 | 5.83 | 40 | 3.729159 | 0.000918225 |  | 2.373e-05
31.7 | 0.2632 | 0.034 | 100 | 5.83 | 40 | 3.751225 | 0.0009206736 |  | 4.092e-05
31.8 | 0.2644 | 0.0342 | 100 | 5.83 | 40 | 3.773291 | 0.0009248712 |  | 2.744e-05
31.9 | 0.2652 | 0.0344 | 100 | 5.83 | 40 | 3.795357 | 0.0009276696 |  | 2.4115e-05
32 | 0.2659 | 0.0345 | 100 | 5.83 | 40 | 3.80639 | 0.0009301182 |  | 3.105e-05
32.1 | 0.2668 | 0.0345 | 100 | 5.83 | 40 | 3.80639 | 0.0009332664 |  | 3.46e-05
32.2 | 0.2678 | 0.0347 | 100 | 5.83 | 40 | 3.828456 | 0.0009367644 |  | 2.082e-05
32.3 | 0.2684 | 0.0347 | 100 | 5.83 | 40 | 3.828456 | 0.0009388632 |  | 2.4255e-05
32.4 | 0.2691 | 0.0346 | 100 | 5.83 | 40 | 3.817423 | 0.0009413118 |  | 3.48e-05
32.5 | 0.2701 | 0.035 | 100 | 5.83 | 40 | 3.861555 | 0.0009448098 |  | 3.1455e-05
32.6 | 0.271 | 0.0349 | 100 | 5.83 | 40 | 3.850522 | 0.000947958 |  | 2.4395e-05
32.7 | 0.2717 | 0.0348 | 100 | 5.83 | 40 | 3.839489 | 0.0009504066 |  | 1.655e-05
32.8 | 0.2727 | -0.0017 | 100 | 5.83 | 40 | 0 | 0.0009537417 | 0.0009537417
32.9 | 0.2737 | -0.0011 | 100 | 5.83 | 40 |  |  |  | 0.004632745
33 | 0.2743 | -0.001 | 100 | 5.83 | 40
33.1 | 0.275 | -0.001 | 100 | 5.83 | 40 | 3.861555
33.2 | 0.276 | -0.0011 | 100 | 5.83 | 40
33.3 | 0.2769 | -0.0009 | 100 | 5.83 | 40 | 2.316933
33.4 | 0.2776 | -0.0009 | 100 | 5.83 | 40
33.5 | 0.2784 | -0.001 | 100 | 5.83 | 40
33.6 | 0.2794 | -0.0008 | 100 | 5.83 | 40
33.7 | 0.2802 | -0.001 | 100 | 5.83 | 40
33.8 | 0.2808 | -0.001 | 100 | 5.83 | 40
33.9 | 0.2818 | -0.0009 | 100 | 5.83 | 40
34 | 0.2827 | -0.0007 | 100 | 5.83 | 40
34.1 | 0.2833 | -0.0008 | 100 | 5.83 | 40
34.2 | 0.2842 | -0.0009 | 100 | 5.83 | 40
34.3 | 0.2853 | -0.0009 | 100 | 5.83 | 40
34.4 | 0.286 | -0.0008 | 100 | 5.83 | 40
34.5 | 0.2866 | -0.0009 | 100 | 5.83 | 40
34.56 | 0.287 | -0.0007 | 100 | 5.83 | 40

## plaster 8.1_5
Results Table 1
| Specimen label | Maximum Load | Flexure stress at Maximum Load | Support span | Thickness | Width
|  | (kN) | (N/mm^2) | (mm) | (mm) | (mm) |  |  |  | Area
5 | 8.1.5 | 0.0233 | 3.1316 | 100 | 5.28 | 40 |  |  |  | 0.0002112
Time | Displacement | Force | Support span | Thickness | Width | Stress | Strain | Displacement | Force | Area/FE | FT |  | slope |  | E
(s) | (mm) | (kN) | (mm) | (mm) | (mm) | (Mpa) | (-) | (mm) | (kN) | KNmm/J | J/m2 | KJ/m2 | KN/mm | N/mm | N/mm2(Mpa) | Gpa
0 |  |  | 100 | 5.28 | 40 | 0 | 0 | 0 | 0 | 0 | 10.28828125 | 0.01028828125 | 0.09716724 | 97.16724 | 4125.704 | 4.125704
0.1 |  |  | 100 | 5.28 | 40 | 0 | 0 | 0.0032 | 0.0004 | 0
0.2 |  |  | 100 | 5.28 | 40 | 0 | 0 | 0.0027 | 0.0004 | 0
0.3 |  |  | 100 | 5.28 | 40 | 0 | 0 | 0.0025 | -0.0001 | 0
0.4 |  |  | 100 | 5.28 | 40 | 0 | 0 | 0.0025 | 0.0001 | 0
0.5 | 0 | 0 | 100 | 5.28 | 40 | 0 | 0 | 0.0026 | 0 | 5e-08
0.6 | 0.0005 | 0.0002 | 100 | 5.28 | 40 | 0.02690255 | 1.584e-06 | 0.0031 | 0.0002 | 4.25e-07
0.7 | 0.0022 | 0.0003 | 100 | 5.28 | 40 | 0.04035382 | 6.9696e-06 | 0.0048 | 0.0003 | 4e-07
0.8 | 0.0032 | 0.0005 | 100 | 5.28 | 40 | 0.06725637 | 1.01376e-05 | 0.0058 | 0.0005 | 4.5e-07
0.9 | 0.0042 | 0.0004 | 100 | 5.28 | 40 | 0.0538051 | 1.33056e-05 | 0.0068 | 0.0004 | 4.5e-07
1 | 0.0051 | 0.0006 | 100 | 5.28 | 40 | 0.08070764 | 1.61568e-05 | 0.0077 | 0.0006 | 4.2e-07
1.1 | 0.0058 | 0.0006 | 100 | 5.28 | 40 | 0.08070764 | 1.83744e-05 | 0.0084 | 0.0006 | 4.5e-07
1.2 | 0.0067 | 0.0004 | 100 | 5.28 | 40 | 0.0538051 | 2.12256e-05 | 0.0093 | 0.0004 | 4.8e-07
1.3 | 0.0079 | 0.0004 | 100 | 5.28 | 40 | 0.0538051 | 2.50272e-05 | 0.0105 | 0.0004 | 2.25e-07
1.4 | 0.0084 | 0.0005 | 100 | 5.28 | 40 | 0.06725637 | 2.66112e-05 | 0.011 | 0.0005 | 3.5e-07
1.5 | 0.0091 | 0.0005 | 100 | 5.28 | 40 | 0.06725637 | 2.88288e-05 | 0.0117 | 0.0005 | 6e-07
1.6 | 0.0101 | 0.0007 | 100 | 5.28 | 40 | 0.09415892 | 3.19968e-05 | 0.0127 | 0.0007 | 7e-07
1.7 | 0.0111 | 0.0007 | 100 | 5.28 | 40 | 0.09415892 | 3.51648e-05 | 0.0137 | 0.0007 | 4.8e-07
1.8 | 0.0117 | 0.0009 | 100 | 5.28 | 40 | 0.1210615 | 3.70656e-05 | 0.0143 | 0.0009 | 6.4e-07
1.9 | 0.0125 | 0.0007 | 100 | 5.28 | 40 | 0.09415892 | 3.96e-05 | 0.0151 | 0.0007 | 8e-07
2 | 0.0135 | 0.0009 | 100 | 5.28 | 40 | 0.1210615 | 4.2768e-05 | 0.0161 | 0.0009 | 6.8e-07
2.1 | 0.0143 | 0.0008 | 100 | 5.28 | 40 | 0.1076102 | 4.53024e-05 | 0.0169 | 0.0008 | 6.3e-07
2.2 | 0.015 | 0.001 | 100 | 5.28 | 40 | 0.1345127 | 4.752e-05 | 0.0176 | 0.001 | 8.55e-07
2.3 | 0.0159 | 0.0009 | 100 | 5.28 | 40 | 0.1210615 | 5.03712e-05 | 0.0185 | 0.0009 | 8.1e-07
2.4 | 0.0168 | 0.0009 | 100 | 5.28 | 40 | 0.1210615 | 5.32224e-05 | 0.0194 | 0.0009 | 6.65e-07
2.5 | 0.0175 | 0.001 | 100 | 5.28 | 40 | 0.1345127 | 5.544e-05 | 0.0201 | 0.001 | 8.4e-07
2.6 | 0.0183 | 0.0011 | 100 | 5.28 | 40 | 0.147964 | 5.79744e-05 | 0.0209 | 0.0011 | 1.21e-06
2.7 | 0.0194 | 0.0011 | 100 | 5.28 | 40 | 0.147964 | 6.14592e-05 | 0.022 | 0.0011 | 8.05e-07
2.8 | 0.0201 | 0.0012 | 100 | 5.28 | 40 | 0.1614153 | 6.36768e-05 | 0.0227 | 0.0012 | 8.75e-07
2.9 | 0.0208 | 0.0013 | 100 | 5.28 | 40 | 0.1748666 | 6.58944e-05 | 0.0234 | 0.0013 | 1.08e-06
3 | 0.0216 | 0.0014 | 100 | 5.28 | 40 | 0.1883178 | 6.84288e-05 | 0.0242 | 0.0014 | 1.65e-06
3.1 | 0.0227 | 0.0016 | 100 | 5.28 | 40 | 0.2152204 | 7.19136e-05 | 0.0253 | 0.0016 | 1.085e-06
3.2 | 0.0234 | 0.0015 | 100 | 5.28 | 40 | 0.2017691 | 7.41312e-05 | 0.026 | 0.0015 | 1.24e-06
3.3 | 0.0242 | 0.0016 | 100 | 5.28 | 40 | 0.2152204 | 7.66656e-05 | 0.0268 | 0.0016 | 1.76e-06
3.4 | 0.0253 | 0.0016 | 100 | 5.28 | 40 | 0.2152204 | 8.01504e-05 | 0.0279 | 0.0016 | 1.32e-06
3.5 | 0.0261 | 0.0017 | 100 | 5.28 | 40 | 0.2286717 | 8.26848e-05 | 0.0287 | 0.0017 | 1.05e-06
3.6 | 0.0267 | 0.0018 | 100 | 5.28 | 40 | 0.2421229 | 8.45856e-05 | 0.0293 | 0.0018 | 1.62e-06
3.7 | 0.0276 | 0.0018 | 100 | 5.28 | 40 | 0.2421229 | 8.74368e-05 | 0.0302 | 0.0018 | 1.62e-06
3.8 | 0.0285 | 0.0018 | 100 | 5.28 | 40 | 0.2421229 | 9.0288e-05 | 0.0311 | 0.0018 | 1.295e-06
3.9 | 0.0292 | 0.0019 | 100 | 5.28 | 40 | 0.2555742 | 9.25056e-05 | 0.0318 | 0.0019 | 1.295e-06
4 | 0.0299 | 0.0018 | 100 | 5.28 | 40 | 0.2421229 | 9.47232e-05 | 0.0325 | 0.0018 | 2.09e-06
4.1 | 0.031 | 0.002 | 100 | 5.28 | 40 | 0.2690255 | 9.8208e-05 | 0.0336 | 0.002 | 1.89e-06
4.2 | 0.0319 | 0.0022 | 100 | 5.28 | 40 | 0.295928 | 0.0001010592 | 0.0345 | 0.0022 | 1.38e-06
4.3 | 0.0325 | 0.0024 | 100 | 5.28 | 40 | 0.3228306 | 0.00010296 | 0.0351 | 0.0024 | 1.88e-06
4.4 | 0.0333 | 0.0023 | 100 | 5.28 | 40 | 0.3093793 | 0.0001054944 | 0.0359 | 0.0023 | 2.99e-06
4.5 | 0.0346 | 0.0023 | 100 | 5.28 | 40 | 0.3093793 | 0.0001096128 | 0.0372 | 0.0023 | 1.47e-06
4.6 | 0.0352 | 0.0026 | 100 | 5.28 | 40 | 0.3497331 | 0.0001115136 | 0.0378 | 0.0026 | 1.82e-06
4.7 | 0.0359 | 0.0026 | 100 | 5.28 | 40 | 0.3497331 | 0.0001137312 | 0.0385 | 0.0026 | 2.55e-06
4.8 | 0.0369 | 0.0025 | 100 | 5.28 | 40 | 0.3362819 | 0.0001168992 | 0.0395 | 0.0025 | 2.04e-06
4.9 | 0.0377 | 0.0026 | 100 | 5.28 | 40 | 0.3497331 | 0.0001194336 | 0.0403 | 0.0026 | 1.82e-06
5 | 0.0384 | 0.0026 | 100 | 5.28 | 40 | 0.3497331 | 0.0001216512 | 0.041 | 0.0026 | 2.12e-06
5.1 | 0.0392 | 0.0027 | 100 | 5.28 | 40 | 0.3631844 | 0.0001241856 | 0.0418 | 0.0027 | 2.385e-06
5.2 | 0.0401 | 0.0026 | 100 | 5.28 | 40 | 0.3497331 | 0.0001270368 | 0.0427 | 0.0026 | 2.16e-06
5.3 | 0.0409 | 0.0028 | 100 | 5.28 | 40 | 0.3766357 | 0.0001295712 | 0.0435 | 0.0028 | 2.065e-06
5.4 | 0.0416 | 0.0031 | 100 | 5.28 | 40 | 0.4169895 | 0.0001317888 | 0.0442 | 0.0031 | 3.05e-06
5.5 | 0.0426 | 0.003 | 100 | 5.28 | 40 | 0.4035382 | 0.0001349568 | 0.0452 | 0.003 | 3.05e-06
5.6 | 0.0436 | 0.0031 | 100 | 5.28 | 40 | 0.4169895 | 0.0001381248 | 0.0462 | 0.0031 | 1.92e-06
5.7 | 0.0442 | 0.0033 | 100 | 5.28 | 40 | 0.443892 | 0.0001400256 | 0.0468 | 0.0033 | 2.6e-06
5.8 | 0.045 | 0.0032 | 100 | 5.28 | 40 | 0.4304408 | 0.00014256 | 0.0476 | 0.0032 | 3.3e-06
5.9 | 0.046 | 0.0034 | 100 | 5.28 | 40 | 0.4573433 | 0.000145728 | 0.0486 | 0.0034 | 2.97e-06
6 | 0.0469 | 0.0032 | 100 | 5.28 | 40 | 0.4304408 | 0.0001485792 | 0.0495 | 0.0032 | 2.345e-06
6.1 | 0.0476 | 0.0035 | 100 | 5.28 | 40 | 0.4707946 | 0.0001507968 | 0.0502 | 0.0035 | 2.84e-06
6.2 | 0.0484 | 0.0036 | 100 | 5.28 | 40 | 0.4842459 | 0.0001533312 | 0.051 | 0.0036 | 4.015e-06
6.3 | 0.0495 | 0.0037 | 100 | 5.28 | 40 | 0.4976971 | 0.000156816 | 0.0521 | 0.0037 | 2.59e-06
6.4 | 0.0502 | 0.0037 | 100 | 5.28 | 40 | 0.4976971 | 0.0001590336 | 0.0528 | 0.0037 | 2.695e-06
6.5 | 0.0509 | 0.004 | 100 | 5.28 | 40 | 0.538051 | 0.0001612512 | 0.0535 | 0.004 | 3.24e-06
6.6 | 0.0517 | 0.0041 | 100 | 5.28 | 40 | 0.5515022 | 0.0001637856 | 0.0543 | 0.0041 | 4e-06
6.7 | 0.0527 | 0.0039 | 100 | 5.28 | 40 | 0.5245997 | 0.0001669536 | 0.0553 | 0.0039 | 2.8e-06
6.8 | 0.0534 | 0.0041 | 100 | 5.28 | 40 | 0.5515022 | 0.0001691712 | 0.056 | 0.0041 | 3.36e-06
6.9 | 0.0542 | 0.0043 | 100 | 5.28 | 40 | 0.5784048 | 0.0001717056 | 0.0568 | 0.0043 | 4.3e-06
7 | 0.0552 | 0.0043 | 100 | 5.28 | 40 | 0.5784048 | 0.0001748736 | 0.0578 | 0.0043 | 3.44e-06
7.1 | 0.056 | 0.0043 | 100 | 5.28 | 40 | 0.5784048 | 0.000177408 | 0.0586 | 0.0043 | 2.61e-06
7.2 | 0.0566 | 0.0044 | 100 | 5.28 | 40 | 0.5918561 | 0.0001793088 | 0.0592 | 0.0044 | 3.96e-06
7.3 | 0.0575 | 0.0044 | 100 | 5.28 | 40 | 0.5918561 | 0.00018216 | 0.0601 | 0.0044 | 5.005e-06
7.4 | 0.0586 | 0.0047 | 100 | 5.28 | 40 | 0.6322099 | 0.0001856448 | 0.0612 | 0.0047 | 2.79e-06
7.5 | 0.0592 | 0.0046 | 100 | 5.28 | 40 | 0.6187586 | 0.0001875456 | 0.0618 | 0.0046 | 4.14e-06
7.6 | 0.0601 | 0.0046 | 100 | 5.28 | 40 | 0.6187586 | 0.0001903968 | 0.0627 | 0.0046 | 4.7e-06
7.7 | 0.0611 | 0.0048 | 100 | 5.28 | 40 | 0.6456612 | 0.0001935648 | 0.0637 | 0.0048 | 3.88e-06
7.8 | 0.0619 | 0.0049 | 100 | 5.28 | 40 | 0.6591124 | 0.0001960992 | 0.0645 | 0.0049 | 3.465e-06
7.9 | 0.0626 | 0.005 | 100 | 5.28 | 40 | 0.6725637 | 0.0001983168 | 0.0652 | 0.005 | 4e-06
8 | 0.0634 | 0.005 | 100 | 5.28 | 40 | 0.6725637 | 0.0002008512 | 0.066 | 0.005 | 4.545e-06
8.1 | 0.0643 | 0.0051 | 100 | 5.28 | 40 | 0.686015 | 0.0002037024 | 0.0669 | 0.0051 | 3.57e-06
8.2 | 0.065 | 0.0051 | 100 | 5.28 | 40 | 0.686015 | 0.00020592 | 0.0676 | 0.0051 | 3.675e-06
8.3 | 0.0657 | 0.0054 | 100 | 5.28 | 40 | 0.7263688 | 0.0002081376 | 0.0683 | 0.0054 | 5.83e-06
8.4 | 0.0668 | 0.0052 | 100 | 5.28 | 40 | 0.6994663 | 0.0002116224 | 0.0694 | 0.0052 | 4.86e-06
8.5 | 0.0677 | 0.0056 | 100 | 5.28 | 40 | 0.7532713 | 0.0002144736 | 0.0703 | 0.0056 | 3.885e-06
8.6 | 0.0684 | 0.0055 | 100 | 5.28 | 40 | 0.7398201 | 0.0002166912 | 0.071 | 0.0055 | 4.48e-06
8.7 | 0.0692 | 0.0057 | 100 | 5.28 | 40 | 0.7667226 | 0.0002192256 | 0.0718 | 0.0057 | 6.325e-06
8.8 | 0.0703 | 0.0058 | 100 | 5.28 | 40 | 0.7801739 | 0.0002227104 | 0.0729 | 0.0058 | 4.095e-06
8.9 | 0.071 | 0.0059 | 100 | 5.28 | 40 | 0.7936252 | 0.000224928 | 0.0736 | 0.0059 | 4.13e-06
9 | 0.0717 | 0.0059 | 100 | 5.28 | 40 | 0.7936252 | 0.0002271456 | 0.0743 | 0.0059 | 5.9e-06
9.1 | 0.0727 | 0.0059 | 100 | 5.28 | 40 | 0.7936252 | 0.0002303136 | 0.0753 | 0.0059 | 5.445e-06
9.2 | 0.0736 | 0.0062 | 100 | 5.28 | 40 | 0.833979 | 0.0002331648 | 0.0762 | 0.0062 | 3.66e-06
9.3 | 0.0742 | 0.006 | 100 | 5.28 | 40 | 0.8070764 | 0.0002350656 | 0.0768 | 0.006 | 4.84e-06
9.4 | 0.075 | 0.0061 | 100 | 5.28 | 40 | 0.8205277 | 0.0002376 | 0.0776 | 0.0061 | 6.15e-06
9.5 | 0.076 | 0.0062 | 100 | 5.28 | 40 | 0.833979 | 0.000240768 | 0.0786 | 0.0062 | 4.375e-06
9.6 | 0.0767 | 0.0063 | 100 | 5.28 | 40 | 0.8474303 | 0.0002429856 | 0.0793 | 0.0063 | 5.08e-06
9.7 | 0.0775 | 0.0064 | 100 | 5.28 | 40 | 0.8608815 | 0.00024552 | 0.0801 | 0.0064 | 5.76e-06
9.8 | 0.0784 | 0.0064 | 100 | 5.28 | 40 | 0.8608815 | 0.0002483712 | 0.081 | 0.0064 | 6.45e-06
9.9 | 0.0794 | 0.0065 | 100 | 5.28 | 40 | 0.8743328 | 0.0002515392 | 0.082 | 0.0065 | 3.99e-06
10 | 0.08 | 0.0068 | 100 | 5.28 | 40 | 0.9146866 | 0.00025344 | 0.0826 | 0.0068 | 5.4e-06
10.1 | 0.0808 | 0.0067 | 100 | 5.28 | 40 | 0.9012354 | 0.0002559744 | 0.0834 | 0.0067 | 7.37e-06
10.2 | 0.0819 | 0.0067 | 100 | 5.28 | 40 | 0.9012354 | 0.0002594592 | 0.0845 | 0.0067 | 5.44e-06
10.3 | 0.0827 | 0.0069 | 100 | 5.28 | 40 | 0.9281379 | 0.0002619936 | 0.0853 | 0.0069 | 4.9e-06
10.4 | 0.0834 | 0.0071 | 100 | 5.28 | 40 | 0.9550405 | 0.0002642112 | 0.086 | 0.0071 | 6.345e-06
10.5 | 0.0843 | 0.007 | 100 | 5.28 | 40 | 0.9415892 | 0.0002670624 | 0.0869 | 0.007 | 7.05e-06
10.6 | 0.0853 | 0.0071 | 100 | 5.28 | 40 | 0.9550405 | 0.0002702304 | 0.0879 | 0.0071 | 4.35e-06
10.7 | 0.0859 | 0.0074 | 100 | 5.28 | 40 | 0.9953943 | 0.0002721312 | 0.0885 | 0.0074 | 5.88e-06
10.8 | 0.0867 | 0.0073 | 100 | 5.28 | 40 | 0.981943 | 0.0002746656 | 0.0893 | 0.0073 | 6.615e-06
10.9 | 0.0876 | 0.0074 | 100 | 5.28 | 40 | 0.9953943 | 0.0002775168 | 0.0902 | 0.0074 | 6.66e-06
11 | 0.0885 | 0.0074 | 100 | 5.28 | 40 | 0.9953943 | 0.000280368 | 0.0911 | 0.0074 | 4.5e-06
11.1 | 0.0891 | 0.0076 | 100 | 5.28 | 40 | 1.022297 | 0.0002822688 | 0.0917 | 0.0076 | 6.885e-06
11.2 | 0.09 | 0.0077 | 100 | 5.28 | 40 | 1.035748 | 0.00028512 | 0.0926 | 0.0077 | 8.525e-06
11.3 | 0.0911 | 0.0078 | 100 | 5.28 | 40 | 1.049199 | 0.0002886048 | 0.0937 | 0.0078 | 5.495e-06
11.4 | 0.0918 | 0.0079 | 100 | 5.28 | 40 | 1.062651 | 0.0002908224 | 0.0944 | 0.0079 | 5.6e-06
11.5 | 0.0925 | 0.0081 | 100 | 5.28 | 40 | 1.089553 | 0.00029304 | 0.0951 | 0.0081 | 7.335e-06
11.6 | 0.0934 | 0.0082 | 100 | 5.28 | 40 | 1.103004 | 0.0002958912 | 0.096 | 0.0082 | 8.2e-06
11.7 | 0.0944 | 0.0082 | 100 | 5.28 | 40 | 1.103004 | 0.0002990592 | 0.097 | 0.0082 | 5.775e-06
11.8 | 0.0951 | 0.0083 | 100 | 5.28 | 40 | 1.116456 | 0.0003012768 | 0.0977 | 0.0083 | 7.47e-06
11.9 | 0.096 | 0.0083 | 100 | 5.28 | 40 | 1.116456 | 0.000304128 | 0.0986 | 0.0083 | 9.295e-06
12 | 0.0971 | 0.0086 | 100 | 5.28 | 40 | 1.15681 | 0.0003076128 | 0.0997 | 0.0086 | 5.13e-06
12.1 | 0.0977 | 0.0085 | 100 | 5.28 | 40 | 1.143358 | 0.0003095136 | 0.1003 | 0.0085 | 5.95e-06
12.2 | 0.0984 | 0.0085 | 100 | 5.28 | 40 | 1.143358 | 0.0003117312 | 0.101 | 0.0085 | 6.88e-06
12.3 | 0.0992 | 0.0087 | 100 | 5.28 | 40 | 1.170261 | 0.0003142656 | 0.1018 | 0.0087 | 8.7e-06
12.4 | 0.1002 | 0.0087 | 100 | 5.28 | 40 | 1.170261 | 0.0003174336 | 0.1028 | 0.0087 | 6.16e-06
12.5 | 0.1009 | 0.0089 | 100 | 5.28 | 40 | 1.197163 | 0.0003196512 | 0.1035 | 0.0089 | 6.3e-06
12.6 | 0.1016 | 0.0091 | 100 | 5.28 | 40 | 1.224066 | 0.0003218688 | 0.1042 | 0.0091 | 1.0175e-05
12.7 | 0.1027 | 0.0094 | 100 | 5.28 | 40 | 1.26442 | 0.0003253536 | 0.1053 | 0.0094 | 7.48e-06
12.8 | 0.1035 | 0.0093 | 100 | 5.28 | 40 | 1.250968 | 0.000327888 | 0.1061 | 0.0093 | 6.475e-06
12.9 | 0.1042 | 0.0092 | 100 | 5.28 | 40 | 1.237517 | 0.0003301056 | 0.1068 | 0.0092 | 7.52e-06
13 | 0.105 | 0.0096 | 100 | 5.28 | 40 | 1.291322 | 0.00033264 | 0.1076 | 0.0096 | 1.045e-05
13.1 | 0.1061 | 0.0094 | 100 | 5.28 | 40 | 1.26442 | 0.0003361248 | 0.1087 | 0.0094 | 6.615e-06
13.2 | 0.1068 | 0.0095 | 100 | 5.28 | 40 | 1.277871 | 0.0003383424 | 0.1094 | 0.0095 | 7.68e-06
13.3 | 0.1076 | 0.0097 | 100 | 5.28 | 40 | 1.304774 | 0.0003408768 | 0.1102 | 0.0097 | 9.7e-06
13.4 | 0.1086 | 0.0097 | 100 | 5.28 | 40 | 1.304774 | 0.0003440448 | 0.1112 | 0.0097 | 7.88e-06
13.5 | 0.1094 | 0.01 | 100 | 5.28 | 40 | 1.345127 | 0.0003465792 | 0.112 | 0.01 | 6.965e-06
13.6 | 0.1101 | 0.0099 | 100 | 5.28 | 40 | 1.331676 | 0.0003487968 | 0.1127 | 0.0099 | 7.96e-06
13.7 | 0.1109 | 0.01 | 100 | 5.28 | 40 | 1.345127 | 0.0003513312 | 0.1135 | 0.01 | 1.02e-05
13.8 | 0.1119 | 0.0104 | 100 | 5.28 | 40 | 1.398933 | 0.0003544992 | 0.1145 | 0.0104 | 7.14e-06
13.9 | 0.1126 | 0.01 | 100 | 5.28 | 40 | 1.345127 | 0.0003567168 | 0.1152 | 0.01 | 7.14e-06
14 | 0.1133 | 0.0104 | 100 | 5.28 | 40 | 1.398933 | 0.0003589344 | 0.1159 | 0.0104 | 1.144e-05
14.1 | 0.1144 | 0.0104 | 100 | 5.28 | 40 | 1.398933 | 0.0003624192 | 0.117 | 0.0104 | 8.4e-06
14.2 | 0.1152 | 0.0106 | 100 | 5.28 | 40 | 1.425835 | 0.0003649536 | 0.1178 | 0.0106 | 7.385e-06
14.3 | 0.1159 | 0.0105 | 100 | 5.28 | 40 | 1.412384 | 0.0003671712 | 0.1185 | 0.0105 | 7.385e-06
14.4 | 0.1166 | 0.0106 | 100 | 5.28 | 40 | 1.425835 | 0.0003693888 | 0.1192 | 0.0106 | 1.1825e-05
14.5 | 0.1177 | 0.0109 | 100 | 5.28 | 40 | 1.466189 | 0.0003728736 | 0.1203 | 0.0109 | 8.76e-06
14.6 | 0.1185 | 0.011 | 100 | 5.28 | 40 | 1.47964 | 0.000375408 | 0.1211 | 0.011 | 7.7e-06
14.7 | 0.1192 | 0.011 | 100 | 5.28 | 40 | 1.47964 | 0.0003776256 | 0.1218 | 0.011 | 1.105e-05
14.8 | 0.1202 | 0.0111 | 100 | 5.28 | 40 | 1.493091 | 0.0003807936 | 0.1228 | 0.0111 | 1.0125e-05
14.9 | 0.1211 | 0.0114 | 100 | 5.28 | 40 | 1.533445 | 0.0003836448 | 0.1237 | 0.0114 | 6.78e-06
15 | 0.1217 | 0.0112 | 100 | 5.28 | 40 | 1.506543 | 0.0003855456 | 0.1243 | 0.0112 | 8.96e-06
15.1 | 0.1225 | 0.0112 | 100 | 5.28 | 40 | 1.506543 | 0.00038808 | 0.1251 | 0.0112 | 1.2485e-05
15.2 | 0.1236 | 0.0115 | 100 | 5.28 | 40 | 1.546897 | 0.0003915648 | 0.1262 | 0.0115 | 8.05e-06
15.3 | 0.1243 | 0.0115 | 100 | 5.28 | 40 | 1.546897 | 0.0003937824 | 0.1269 | 0.0115 | 8.085e-06
15.4 | 0.125 | 0.0116 | 100 | 5.28 | 40 | 1.560348 | 0.000396 | 0.1276 | 0.0116 | 1.044e-05
15.5 | 0.1259 | 0.0116 | 100 | 5.28 | 40 | 1.560348 | 0.0003988512 | 0.1285 | 0.0116 | 1.2925e-05
15.6 | 0.127 | 0.0119 | 100 | 5.28 | 40 | 1.600702 | 0.000402336 | 0.1296 | 0.0119 | 5.95e-06
15.7 | 0.1275 | 0.0119 | 100 | 5.28 | 40 | 1.600702 | 0.00040392 | 0.1301 | 0.0119 | 8.435e-06
15.8 | 0.1282 | 0.0122 | 100 | 5.28 | 40 | 1.641055 | 0.0004061376 | 0.1308 | 0.0122 | 1.215e-05
15.9 | 0.1292 | 0.0121 | 100 | 5.28 | 40 | 1.627604 | 0.0004093056 | 0.1318 | 0.0121 | 1.21e-05
16 | 0.1302 | 0.0121 | 100 | 5.28 | 40 | 1.627604 | 0.0004124736 | 0.1328 | 0.0121 | 8.575e-06
16.1 | 0.1309 | 0.0124 | 100 | 5.28 | 40 | 1.667958 | 0.0004146912 | 0.1335 | 0.0124 | 1.1205e-05
16.2 | 0.1318 | 0.0125 | 100 | 5.28 | 40 | 1.681409 | 0.0004175424 | 0.1344 | 0.0125 | 1.255e-05
16.3 | 0.1328 | 0.0126 | 100 | 5.28 | 40 | 1.694861 | 0.0004207104 | 0.1354 | 0.0126 | 8.855e-06
16.4 | 0.1335 | 0.0127 | 100 | 5.28 | 40 | 1.708312 | 0.000422928 | 0.1361 | 0.0127 | 8.855e-06
16.5 | 0.1342 | 0.0126 | 100 | 5.28 | 40 | 1.694861 | 0.0004251456 | 0.1368 | 0.0126 | 1.1385e-05
16.6 | 0.1351 | 0.0127 | 100 | 5.28 | 40 | 1.708312 | 0.0004279968 | 0.1377 | 0.0127 | 1.285e-05
16.7 | 0.1361 | 0.013 | 100 | 5.28 | 40 | 1.748666 | 0.0004311648 | 0.1387 | 0.013 | 7.74e-06
16.8 | 0.1367 | 0.0128 | 100 | 5.28 | 40 | 1.721763 | 0.0004330656 | 0.1393 | 0.0128 | 1.032e-05
16.9 | 0.1375 | 0.013 | 100 | 5.28 | 40 | 1.748666 | 0.0004356 | 0.1401 | 0.013 | 1.452e-05
17 | 0.1386 | 0.0134 | 100 | 5.28 | 40 | 1.802471 | 0.0004390848 | 0.1412 | 0.0134 | 9.275e-06
17.1 | 0.1393 | 0.0131 | 100 | 5.28 | 40 | 1.762117 | 0.0004413024 | 0.1419 | 0.0131 | 9.275e-06
17.2 | 0.14 | 0.0134 | 100 | 5.28 | 40 | 1.802471 | 0.00044352 | 0.1426 | 0.0134 | 1.215e-05
17.3 | 0.1409 | 0.0136 | 100 | 5.28 | 40 | 1.829373 | 0.0004463712 | 0.1435 | 0.0136 | 1.37e-05
17.4 | 0.1419 | 0.0138 | 100 | 5.28 | 40 | 1.856276 | 0.0004495392 | 0.1445 | 0.0138 | 9.625e-06
17.5 | 0.1426 | 0.0137 | 100 | 5.28 | 40 | 1.842825 | 0.0004517568 | 0.1452 | 0.0137 | 1.096e-05
17.6 | 0.1434 | 0.0137 | 100 | 5.28 | 40 | 1.842825 | 0.0004542912 | 0.146 | 0.0137 | 1.38e-05
17.7 | 0.1444 | 0.0139 | 100 | 5.28 | 40 | 1.869727 | 0.0004574592 | 0.147 | 0.0139 | 1.116e-05
17.8 | 0.1452 | 0.014 | 100 | 5.28 | 40 | 1.883178 | 0.0004599936 | 0.1478 | 0.014 | 9.87e-06
17.9 | 0.1459 | 0.0142 | 100 | 5.28 | 40 | 1.910081 | 0.0004622112 | 0.1485 | 0.0142 | 1.136e-05
18 | 0.1467 | 0.0142 | 100 | 5.28 | 40 | 1.910081 | 0.0004647456 | 0.1493 | 0.0142 | 1.43e-05
18.1 | 0.1477 | 0.0144 | 100 | 5.28 | 40 | 1.936983 | 0.0004679136 | 0.1503 | 0.0144 | 1.0045e-05
18.2 | 0.1484 | 0.0143 | 100 | 5.28 | 40 | 1.923532 | 0.0004701312 | 0.151 | 0.0143 | 1.001e-05
18.3 | 0.1491 | 0.0143 | 100 | 5.28 | 40 | 1.923532 | 0.0004723488 | 0.1517 | 0.0143 | 1.584e-05
18.4 | 0.1502 | 0.0145 | 100 | 5.28 | 40 | 1.950435 | 0.0004758336 | 0.1528 | 0.0145 | 1.172e-05
18.5 | 0.151 | 0.0148 | 100 | 5.28 | 40 | 1.990789 | 0.000478368 | 0.1536 | 0.0148 | 1.029e-05
18.6 | 0.1517 | 0.0146 | 100 | 5.28 | 40 | 1.963886 | 0.0004805856 | 0.1543 | 0.0146 | 1.0325e-05
18.7 | 0.1524 | 0.0149 | 100 | 5.28 | 40 | 2.00424 | 0.0004828032 | 0.155 | 0.0149 | 1.65e-05
18.8 | 0.1535 | 0.0151 | 100 | 5.28 | 40 | 2.031142 | 0.000486288 | 0.1561 | 0.0151 | 1.208e-05
18.9 | 0.1543 | 0.0151 | 100 | 5.28 | 40 | 2.031142 | 0.0004888224 | 0.1569 | 0.0151 | 1.057e-05
19 | 0.155 | 0.0151 | 100 | 5.28 | 40 | 2.031142 | 0.00049104 | 0.1576 | 0.0151 | 1.672e-05
19.1 | 0.1561 | 0.0153 | 100 | 5.28 | 40 | 2.058045 | 0.0004945248 | 0.1587 | 0.0153 | 1.228e-05
19.2 | 0.1569 | 0.0154 | 100 | 5.28 | 40 | 2.071496 | 0.0004970592 | 0.1595 | 0.0154 | 1.0815e-05
19.3 | 0.1576 | 0.0155 | 100 | 5.28 | 40 | 2.084947 | 0.0004992768 | 0.1602 | 0.0155 | 1.248e-05
19.4 | 0.1584 | 0.0157 | 100 | 5.28 | 40 | 2.11185 | 0.0005018112 | 0.161 | 0.0157 | 1.7215e-05
19.5 | 0.1595 | 0.0156 | 100 | 5.28 | 40 | 2.098399 | 0.000505296 | 0.1621 | 0.0156 | 9.45e-06
19.6 | 0.1601 | 0.0159 | 100 | 5.28 | 40 | 2.138753 | 0.0005071968 | 0.1627 | 0.0159 | 1.1095e-05
19.7 | 0.1608 | 0.0158 | 100 | 5.28 | 40 | 2.125301 | 0.0005094144 | 0.1634 | 0.0158 | 1.59e-05
19.8 | 0.1618 | 0.016 | 100 | 5.28 | 40 | 2.152204 | 0.0005125824 | 0.1644 | 0.016 | 1.4355e-05
19.9 | 0.1627 | 0.0159 | 100 | 5.28 | 40 | 2.138753 | 0.0005154336 | 0.1653 | 0.0159 | 1.12e-05
20 | 0.1634 | 0.0161 | 100 | 5.28 | 40 | 2.165655 | 0.0005176512 | 0.166 | 0.0161 | 1.127e-05
20.1 | 0.1641 | 0.0161 | 100 | 5.28 | 40 | 2.165655 | 0.0005198688 | 0.1667 | 0.0161 | 1.62e-05
20.2 | 0.1651 | 0.0163 | 100 | 5.28 | 40 | 2.192558 | 0.0005230368 | 0.1677 | 0.0163 | 1.467e-05
20.3 | 0.166 | 0.0163 | 100 | 5.28 | 40 | 2.192558 | 0.000525888 | 0.1686 | 0.0163 | 1.1515e-05
20.4 | 0.1667 | 0.0166 | 100 | 5.28 | 40 | 2.232912 | 0.0005281056 | 0.1693 | 0.0166 | 1.655e-05
20.5 | 0.1677 | 0.0165 | 100 | 5.28 | 40 | 2.21946 | 0.0005312736 | 0.1703 | 0.0165 | 1.494e-05
20.6 | 0.1686 | 0.0167 | 100 | 5.28 | 40 | 2.246363 | 0.0005341248 | 0.1712 | 0.0167 | 1.008e-05
20.7 | 0.1692 | 0.0169 | 100 | 5.28 | 40 | 2.273265 | 0.0005360256 | 0.1718 | 0.0169 | 1.53e-05
20.8 | 0.1701 | 0.0171 | 100 | 5.28 | 40 | 2.300168 | 0.0005388768 | 0.1727 | 0.0171 | 1.539e-05
20.9 | 0.171 | 0.0171 | 100 | 5.28 | 40 | 2.300168 | 0.000541728 | 0.1736 | 0.0171 | 1.364e-05
21 | 0.1718 | 0.017 | 100 | 5.28 | 40 | 2.286717 | 0.0005442624 | 0.1744 | 0.017 | 1.029e-05
21.1 | 0.1724 | 0.0173 | 100 | 5.28 | 40 | 2.32707 | 0.0005461632 | 0.175 | 0.0173 | 1.725e-05
21.2 | 0.1734 | 0.0172 | 100 | 5.28 | 40 | 2.313619 | 0.0005493312 | 0.176 | 0.0172 | 1.903e-05
21.3 | 0.1745 | 0.0174 | 100 | 5.28 | 40 | 2.340522 | 0.000552816 | 0.1771 | 0.0174 | 1.047e-05
21.4 | 0.1751 | 0.0175 | 100 | 5.28 | 40 | 2.353973 | 0.0005547168 | 0.1777 | 0.0175 | 1.053e-05
21.5 | 0.1757 | 0.0176 | 100 | 5.28 | 40 | 2.367424 | 0.0005566176 | 0.1783 | 0.0176 | 1.755e-05
21.6 | 0.1767 | 0.0175 | 100 | 5.28 | 40 | 2.353973 | 0.0005597856 | 0.1793 | 0.0175 | 1.765e-05
21.7 | 0.1777 | 0.0178 | 100 | 5.28 | 40 | 2.394327 | 0.0005629536 | 0.1803 | 0.0178 | 1.2425e-05
21.8 | 0.1784 | 0.0177 | 100 | 5.28 | 40 | 2.380876 | 0.0005651712 | 0.181 | 0.0177 | 1.432e-05
21.9 | 0.1792 | 0.0181 | 100 | 5.28 | 40 | 2.434681 | 0.0005677056 | 0.1818 | 0.0181 | 1.805e-05
22 | 0.1802 | 0.018 | 100 | 5.28 | 40 | 2.421229 | 0.0005708736 | 0.1828 | 0.018 | 1.2635e-05
22.1 | 0.1809 | 0.0181 | 100 | 5.28 | 40 | 2.434681 | 0.0005730912 | 0.1835 | 0.0181 | 1.456e-05
22.2 | 0.1817 | 0.0183 | 100 | 5.28 | 40 | 2.461583 | 0.0005756256 | 0.1843 | 0.0183 | 1.6515e-05
22.3 | 0.1826 | 0.0184 | 100 | 5.28 | 40 | 2.475034 | 0.0005784768 | 0.1852 | 0.0184 | 1.85e-05
22.4 | 0.1836 | 0.0186 | 100 | 5.28 | 40 | 2.501937 | 0.0005816448 | 0.1862 | 0.0186 | 1.11e-05
22.5 | 0.1842 | 0.0184 | 100 | 5.28 | 40 | 2.475034 | 0.0005835456 | 0.1868 | 0.0184 | 1.484e-05
22.6 | 0.185 | 0.0187 | 100 | 5.28 | 40 | 2.515388 | 0.00058608 | 0.1876 | 0.0187 | 2.057e-05
22.7 | 0.1861 | 0.0187 | 100 | 5.28 | 40 | 2.515388 | 0.0005895648 | 0.1887 | 0.0187 | 1.3125e-05
22.8 | 0.1868 | 0.0188 | 100 | 5.28 | 40 | 2.52884 | 0.0005917824 | 0.1894 | 0.0188 | 1.309e-05
22.9 | 0.1875 | 0.0186 | 100 | 5.28 | 40 | 2.501937 | 0.000594 | 0.1901 | 0.0186 | 1.504e-05
23 | 0.1883 | 0.019 | 100 | 5.28 | 40 | 2.555742 | 0.0005965344 | 0.1909 | 0.019 | 2.101e-05
23.1 | 0.1894 | 0.0192 | 100 | 5.28 | 40 | 2.582645 | 0.0006000192 | 0.192 | 0.0192 | 1.3475e-05
23.2 | 0.1901 | 0.0193 | 100 | 5.28 | 40 | 2.596096 | 0.0006022368 | 0.1927 | 0.0193 | 1.544e-05
23.3 | 0.1909 | 0.0193 | 100 | 5.28 | 40 | 2.596096 | 0.0006047712 | 0.1935 | 0.0193 | 1.93e-05
23.4 | 0.1919 | 0.0193 | 100 | 5.28 | 40 | 2.596096 | 0.0006079392 | 0.1945 | 0.0193 | 1.544e-05
23.5 | 0.1927 | 0.0193 | 100 | 5.28 | 40 | 2.596096 | 0.0006104736 | 0.1953 | 0.0193 | 1.358e-05
23.6 | 0.1934 | 0.0195 | 100 | 5.28 | 40 | 2.622998 | 0.0006126912 | 0.196 | 0.0195 | 1.576e-05
23.7 | 0.1942 | 0.0199 | 100 | 5.28 | 40 | 2.676804 | 0.0006152256 | 0.1968 | 0.0199 | 1.985e-05
23.8 | 0.1952 | 0.0198 | 100 | 5.28 | 40 | 2.663352 | 0.0006183936 | 0.1978 | 0.0198 | 1.3895e-05
23.9 | 0.1959 | 0.0199 | 100 | 5.28 | 40 | 2.676804 | 0.0006206112 | 0.1985 | 0.0199 | 1.4e-05
24 | 0.1966 | 0.0201 | 100 | 5.28 | 40 | 2.703706 | 0.0006228288 | 0.1992 | 0.0201 | 2.222e-05
24.1 | 0.1977 | 0.0203 | 100 | 5.28 | 40 | 2.730609 | 0.0006263136 | 0.2003 | 0.0203 | 1.632e-05
24.2 | 0.1985 | 0.0205 | 100 | 5.28 | 40 | 2.757511 | 0.000628848 | 0.2011 | 0.0205 | 1.4315e-05
24.3 | 0.1992 | 0.0204 | 100 | 5.28 | 40 | 2.74406 | 0.0006310656 | 0.2018 | 0.0204 | 1.428e-05
24.4 | 0.1999 | 0.0204 | 100 | 5.28 | 40 | 2.74406 | 0.0006332832 | 0.2025 | 0.0204 | 2.442e-05
24.5 | 0.2011 | 0.0203 | 100 | 5.28 | 40 | 2.730609 | 0.0006370848 | 0.2037 | 0.0203 | 1.636e-05
24.6 | 0.2019 | 0.0206 | 100 | 5.28 | 40 | 2.770962 | 0.0006396192 | 0.2045 | 0.0206 | 1.239e-05
24.7 | 0.2025 | 0.0207 | 100 | 5.28 | 40 | 2.784414 | 0.00064152 | 0.2051 | 0.0207 | 2.075e-05
24.8 | 0.2035 | 0.0208 | 100 | 5.28 | 40 | 2.797865 | 0.000644688 | 0.2061 | 0.0208 | 1.8765e-05
24.9 | 0.2044 | 0.0209 | 100 | 5.28 | 40 | 2.811316 | 0.0006475392 | 0.207 | 0.0209 | 1.4665e-05
25 | 0.2051 | 0.021 | 100 | 5.28 | 40 | 2.824768 | 0.0006497568 | 0.2077 | 0.021 | 1.68e-05
25.1 | 0.2059 | 0.021 | 100 | 5.28 | 40 | 2.824768 | 0.0006522912 | 0.2085 | 0.021 | 1.899e-05
25.2 | 0.2068 | 0.0212 | 100 | 5.28 | 40 | 2.85167 | 0.0006551424 | 0.2094 | 0.0212 | 1.7e-05
25.3 | 0.2076 | 0.0213 | 100 | 5.28 | 40 | 2.865121 | 0.0006576768 | 0.2102 | 0.0213 | 1.491e-05
25.4 | 0.2083 | 0.0213 | 100 | 5.28 | 40 | 2.865121 | 0.0006598944 | 0.2109 | 0.0213 | 2.145e-05
25.5 | 0.2093 | 0.0216 | 100 | 5.28 | 40 | 2.905475 | 0.0006630624 | 0.2119 | 0.0216 | 2.16e-05
25.6 | 0.2103 | 0.0216 | 100 | 5.28 | 40 | 2.905475 | 0.0006662304 | 0.2129 | 0.0216 | 1.296e-05
25.7 | 0.2109 | 0.0216 | 100 | 5.28 | 40 | 2.905475 | 0.0006681312 | 0.2135 | 0.0216 | 1.512e-05
25.8 | 0.2116 | 0.0216 | 100 | 5.28 | 40 | 2.905475 | 0.0006703488 | 0.2142 | 0.0216 | 2.3925e-05
25.9 | 0.2127 | 0.0219 | 100 | 5.28 | 40 | 2.945829 | 0.0006738336 | 0.2153 | 0.0219 | 1.9845e-05
26 | 0.2136 | 0.0222 | 100 | 5.28 | 40 | 2.986183 | 0.0006766848 | 0.2162 | 0.0222 | 1.332e-05
26.1 | 0.2142 | 0.0222 | 100 | 5.28 | 40 | 2.986183 | 0.0006785856 | 0.2168 | 0.0222 | 1.422e-05
26.2 | 0.2151 | 0.0094 | 100 | 5.28 | 40 | 1.26442 | 0.0006814368 | 0.2177 | 0.0094 | 4.1e-06
26.3 | 0.2161 | -0.0012 | 100 | 5.28 | 40 | 0 | 0.000692483 | 0.2187 | -0.0012
26.4 | 0.2167 | -0.0009 | 100 | 5.28 | 40 |  |  | 0.2193 | -0.0009 | 0.002172885
26.5 | 0.2175 | -0.001 | 100 | 5.28 | 40 |  |  | 0.2201 | -0.001
26.6 | 0.2184 | -0.0012 | 100 | 5.28 | 40 | 2.986183 |  | 0.221 | -0.0012
26.7 | 0.2193 | -0.0012 | 100 | 5.28 | 40 |  |  | 0.2219 | -0.0012
26.8 | 0.2199 | -0.0011 | 100 | 5.28 | 40 | 1.79171 |  | 0.2225 | -0.0011
26.9 | 0.2209 | -0.0011 | 100 | 5.28 | 40 |  |  | 0.2235 | -0.0011
27 | 0.2221 | -0.0011 | 100 | 5.28 | 40 |  |  | 0.2247 | -0.0011
27.1 | 0.2226 | -0.0012 | 100 | 5.28 | 40 |  |  | 0.2252 | -0.0012
27.2 | 0.2233 | -0.0013 | 100 | 5.28 | 40 |  |  | 0.2259 | -0.0013
27.3 | 0.2242 | -0.001 | 100 | 5.28 | 40 |  |  | 0.2268 | -0.001
27.4 | 0.2253 | -0.001 | 100 | 5.28 | 40 |  |  | 0.2279 | -0.001
27.5 | 0.2259 | -0.0011 | 100 | 5.28 | 40 |  |  | 0.2285 | -0.0011
27.6 | 0.2267 | -0.0009 | 100 | 5.28 | 40 |  |  | 0.2293 | -0.0009
27.7 | 0.2277 | -0.0011 | 100 | 5.28 | 40 |  |  | 0.2303 | -0.0011
27.8 | 0.2285 | -0.0011 | 100 | 5.28 | 40 |  |  | 0.2311 | -0.0011
27.9 | 0.2292 | -0.001 | 100 | 5.28 | 40 |  |  | 0.2318 | -0.001
28 | 0.2301 | -0.0011 | 100 | 5.28 | 40 |  |  | 0.2327 | -0.0011
28.1 | 0.2311 | -0.0009 | 100 | 5.28 | 40 |  |  | 0.2337 | -0.0009
28.2 | 0.2317 | -0.0014 | 100 | 5.28 | 40 |  |  | 0.2343 | -0.0014
28.3 | 0.2325 | -0.0012 | 100 | 5.28 | 40 |  |  | 0.2351 | -0.0012
28.4 | 0.2336 | -0.0012 | 100 | 5.28 | 40 |  |  | 0.2362 | -0.0012
28.5 | 0.2344 | -0.0011 | 100 | 5.28 | 40 |  |  | 0.237 | -0.0011
28.6 | 0.235 | -0.0013 | 100 | 5.28 | 40 |  |  | 0.2376 | -0.0013
28.7 | 0.2358 | -0.001 | 100 | 5.28 | 40 |  |  | 0.2384 | -0.001
28.8 | 0.237 | -0.0011 | 100 | 5.28 | 40 |  |  | 0.2396 | -0.0011
28.9 | 0.2377 | -0.0012 | 100 | 5.28 | 40 |  |  | 0.2403 | -0.0012
29 | 0.2384 | -0.001 | 100 | 5.28 | 40 |  |  | 0.241 | -0.001
29.1 | 0.2394 | -0.001 | 100 | 5.28 | 40 |  |  | 0.242 | -0.001
29.2 | 0.2402 | -0.0011 | 100 | 5.28 | 40 |  |  | 0.2428 | -0.0011
29.22 | 0.2404 | -0.0011 | 100 | 5.28 | 40 |  |  | 0.243 | -0.0011

## plaster 8.1_6
Results Table 1
| Specimen label | Maximum Load | Flexure stress at Maximum Load | Support span | Thickness | Width
|  | (kN) | (N/mm^2) | (mm) | (mm) | (mm) |  |  | Area
6 | 8.1.6 | 0.043 | 4.9811 | 100 | 5.69 | 40 |  |  | 0.0002276
Time | Displacement | Force | Support span | Thickness | Width | Stress | Strain |  | Area/FE | FT |  | slope |  | E
(s) | (mm) | (kN) | (mm) | (mm) | (mm) | (Mpa) | (-) |  | KNmm/J | J/m2 | KJ/m2 | KN/mm | N/mm | N/mm2(Mpa) | Gpa
0 | 0 | 0 | 100 | 5.69 | 40 | 0 | 0 |  | 9.6e-07 | 30.96035 | 0.03096035 | 0.1101013 | 110.1013 | 3735.388 | 3.735388
0.1 | 0.0032 | 0.0006 | 100 | 5.69 | 40 | 0.06949571 | 1.09248e-05 |  | -4.2e-07
0.2 | 0.0026 | 0.0008 | 100 | 5.69 | 40 | 0.09266094 | 8.8764e-06 |  | -1.4e-07
0.3 | 0.0024 | 0.0006 | 100 | 5.69 | 40 | 0.06949571 | 8.1936e-06 |  | 0
0.4 | 0.0024 | 0.0005 | 100 | 5.69 | 40 | 0.05791309 | 8.1936e-06 |  | 5.5e-08
0.5 | 0.0025 | 0.0006 | 100 | 5.69 | 40 | 0.06949571 | 8.535e-06 |  | 3.25e-07
0.6 | 0.003 | 0.0007 | 100 | 5.69 | 40 | 0.08107833 | 1.0242e-05 |  | 9.75e-07
0.7 | 0.0043 | 0.0008 | 100 | 5.69 | 40 | 0.09266094 | 1.46802e-05 |  | 1.19e-06
0.8 | 0.0057 | 0.0009 | 100 | 5.69 | 40 | 0.1042436 | 1.94598e-05 |  | 7.2e-07
0.9 | 0.0065 | 0.0009 | 100 | 5.69 | 40 | 0.1042436 | 2.2191e-05 |  | 1.2e-06
1 | 0.0077 | 0.0011 | 100 | 5.69 | 40 | 0.1274088 | 2.62878e-05 |  | 8.4e-07
1.1 | 0.0084 | 0.0013 | 100 | 5.69 | 40 | 0.150574 | 2.86776e-05 |  | 9.45e-07
1.2 | 0.0091 | 0.0014 | 100 | 5.69 | 40 | 0.1621567 | 3.10674e-05 |  | 9.6e-07
1.3 | 0.0099 | 0.001 | 100 | 5.69 | 40 | 0.1158262 | 3.37986e-05 |  | 1.375e-06
1.4 | 0.011 | 0.0015 | 100 | 5.69 | 40 | 0.1737393 | 3.7554e-05 |  | 1.015e-06
1.5 | 0.0117 | 0.0014 | 100 | 5.69 | 40 | 0.1621567 | 3.99438e-05 |  | 1.2e-06
1.6 | 0.0125 | 0.0016 | 100 | 5.69 | 40 | 0.1853219 | 4.2675e-05 |  | 1.7e-06
1.7 | 0.0135 | 0.0018 | 100 | 5.69 | 40 | 0.2084871 | 4.6089e-05 |  | 1.44e-06
1.8 | 0.0143 | 0.0018 | 100 | 5.69 | 40 | 0.2084871 | 4.88202e-05 |  | 1.26e-06
1.9 | 0.015 | 0.0018 | 100 | 5.69 | 40 | 0.2084871 | 5.121e-05 |  | 1.52e-06
2 | 0.0158 | 0.002 | 100 | 5.69 | 40 | 0.2316524 | 5.39412e-05 |  | 2.2e-06
2.1 | 0.0169 | 0.002 | 100 | 5.69 | 40 | 0.2316524 | 5.76966e-05 |  | 1.2e-06
2.2 | 0.0175 | 0.002 | 100 | 5.69 | 40 | 0.2316524 | 5.9745e-05 |  | 1.435e-06
2.3 | 0.0182 | 0.0021 | 100 | 5.69 | 40 | 0.243235 | 6.21348e-05 |  | 2.42e-06
2.4 | 0.0193 | 0.0023 | 100 | 5.69 | 40 | 0.2664002 | 6.58902e-05 |  | 1.98e-06
2.5 | 0.0202 | 0.0021 | 100 | 5.69 | 40 | 0.243235 | 6.89628e-05 |  | 1.41e-06
2.6 | 0.0208 | 0.0026 | 100 | 5.69 | 40 | 0.3011481 | 7.10112e-05 |  | 1.82e-06
2.7 | 0.0215 | 0.0026 | 100 | 5.69 | 40 | 0.3011481 | 7.3401e-05 |  | 2.86e-06
2.8 | 0.0226 | 0.0026 | 100 | 5.69 | 40 | 0.3011481 | 7.71564e-05 |  | 2.08e-06
2.9 | 0.0234 | 0.0026 | 100 | 5.69 | 40 | 0.3011481 | 7.98876e-05 |  | 2.2e-06
3 | 0.0242 | 0.0029 | 100 | 5.69 | 40 | 0.3358959 | 8.26188e-05 |  | 2.85e-06
3.1 | 0.0252 | 0.0028 | 100 | 5.69 | 40 | 0.3243133 | 8.60328e-05 |  | 2.36e-06
3.2 | 0.026 | 0.0031 | 100 | 5.69 | 40 | 0.3590612 | 8.8764e-05 |  | 2.135e-06
3.3 | 0.0267 | 0.003 | 100 | 5.69 | 40 | 0.3474785 | 9.11538e-05 |  | 2.48e-06
3.4 | 0.0275 | 0.0032 | 100 | 5.69 | 40 | 0.3706438 | 9.3885e-05 |  | 3.2e-06
3.5 | 0.0285 | 0.0032 | 100 | 5.69 | 40 | 0.3706438 | 9.7299e-05 |  | 2.31e-06
3.6 | 0.0292 | 0.0034 | 100 | 5.69 | 40 | 0.393809 | 9.96888e-05 |  | 2.345e-06
3.7 | 0.0299 | 0.0033 | 100 | 5.69 | 40 | 0.3822264 | 0.0001020786 |  | 3.4e-06
3.8 | 0.0309 | 0.0035 | 100 | 5.69 | 40 | 0.4053916 | 0.0001054926 |  | 3.195e-06
3.9 | 0.0318 | 0.0036 | 100 | 5.69 | 40 | 0.4169742 | 0.0001085652 |  | 2.52e-06
4 | 0.0325 | 0.0036 | 100 | 5.69 | 40 | 0.4169742 | 0.000110955 |  | 2.555e-06
4.1 | 0.0332 | 0.0037 | 100 | 5.69 | 40 | 0.4285569 | 0.0001133448 |  | 3.7e-06
4.2 | 0.0342 | 0.0037 | 100 | 5.69 | 40 | 0.4285569 | 0.0001167588 |  | 3.9e-06
4.3 | 0.0352 | 0.0041 | 100 | 5.69 | 40 | 0.4748873 | 0.0001201728 |  | 2.765e-06
4.4 | 0.0359 | 0.0038 | 100 | 5.69 | 40 | 0.4401395 | 0.0001225626 |  | 3.555e-06
4.5 | 0.0368 | 0.0041 | 100 | 5.69 | 40 | 0.4748873 | 0.0001256352 |  | 3.735e-06
4.6 | 0.0377 | 0.0042 | 100 | 5.69 | 40 | 0.48647 | 0.0001287078 |  | 3.08e-06
4.7 | 0.0384 | 0.0046 | 100 | 5.69 | 40 | 0.5328004 | 0.0001310976 |  | 3.185e-06
4.8 | 0.0391 | 0.0045 | 100 | 5.69 | 40 | 0.5212178 | 0.0001334874 |  | 4.5e-06
4.9 | 0.0401 | 0.0045 | 100 | 5.69 | 40 | 0.5212178 | 0.0001369014 |  | 3.68e-06
5 | 0.0409 | 0.0047 | 100 | 5.69 | 40 | 0.544383 | 0.0001396326 |  | 3.29e-06
5.1 | 0.0416 | 0.0047 | 100 | 5.69 | 40 | 0.544383 | 0.0001420224 |  | 4.23e-06
5.2 | 0.0425 | 0.0047 | 100 | 5.69 | 40 | 0.544383 | 0.000145095 |  | 5.82e-06
5.3 | 0.0437 | 0.005 | 100 | 5.69 | 40 | 0.5791309 | 0.0001491918 |  | 2.525e-06
5.4 | 0.0442 | 0.0051 | 100 | 5.69 | 40 | 0.5907135 | 0.0001508988 |  | 3.57e-06
5.5 | 0.0449 | 0.0051 | 100 | 5.69 | 40 | 0.5907135 | 0.0001532886 |  | 5.15e-06
5.6 | 0.0459 | 0.0052 | 100 | 5.69 | 40 | 0.6022961 | 0.0001567026 |  | 5.2e-06
5.7 | 0.0469 | 0.0052 | 100 | 5.69 | 40 | 0.6022961 | 0.0001601166 |  | 3.12e-06
5.8 | 0.0475 | 0.0052 | 100 | 5.69 | 40 | 0.6022961 | 0.000162165 |  | 4.86e-06
5.9 | 0.0484 | 0.0056 | 100 | 5.69 | 40 | 0.6486266 | 0.0001652376 |  | 5.65e-06
6 | 0.0494 | 0.0057 | 100 | 5.69 | 40 | 0.6602092 | 0.0001686516 |  | 4.025e-06
6.1 | 0.0501 | 0.0058 | 100 | 5.69 | 40 | 0.6717918 | 0.0001710414 |  | 4.025e-06
6.2 | 0.0508 | 0.0057 | 100 | 5.69 | 40 | 0.6602092 | 0.0001734312 |  | 5.65e-06
6.3 | 0.0518 | 0.0056 | 100 | 5.69 | 40 | 0.6486266 | 0.0001768452 |  | 5.085e-06
6.4 | 0.0527 | 0.0057 | 100 | 5.69 | 40 | 0.6602092 | 0.0001799178 |  | 3.51e-06
6.5 | 0.0533 | 0.006 | 100 | 5.69 | 40 | 0.6949571 | 0.0001819662 |  | 5.4e-06
6.6 | 0.0542 | 0.006 | 100 | 5.69 | 40 | 0.6949571 | 0.0001850388 |  | 6.1e-06
6.7 | 0.0552 | 0.0062 | 100 | 5.69 | 40 | 0.7181223 | 0.0001884528 |  | 4.375e-06
6.8 | 0.0559 | 0.0063 | 100 | 5.69 | 40 | 0.7297049 | 0.0001908426 |  | 4.41e-06
6.9 | 0.0566 | 0.0063 | 100 | 5.69 | 40 | 0.7297049 | 0.0001932324 |  | 5.12e-06
7 | 0.0574 | 0.0065 | 100 | 5.69 | 40 | 0.7528702 | 0.0001959636 |  | 7.26e-06
7.1 | 0.0585 | 0.0067 | 100 | 5.69 | 40 | 0.7760354 | 0.000199719 |  | 4.62e-06
7.2 | 0.0592 | 0.0065 | 100 | 5.69 | 40 | 0.7528702 | 0.0002021088 |  | 5.32e-06
7.3 | 0.06 | 0.0068 | 100 | 5.69 | 40 | 0.787618 | 0.00020484 |  | 6.75e-06
7.4 | 0.061 | 0.0067 | 100 | 5.69 | 40 | 0.7760354 | 0.000208254 |  | 5.4e-06
7.5 | 0.0618 | 0.0068 | 100 | 5.69 | 40 | 0.787618 | 0.0002109852 |  | 4.725e-06
7.6 | 0.0625 | 0.0067 | 100 | 5.69 | 40 | 0.7760354 | 0.000213375 |  | 6.075e-06
7.7 | 0.0634 | 0.0068 | 100 | 5.69 | 40 | 0.787618 | 0.0002164476 |  | 6.21e-06
7.8 | 0.0643 | 0.007 | 100 | 5.69 | 40 | 0.8107833 | 0.0002195202 |  | 4.9e-06
7.9 | 0.065 | 0.007 | 100 | 5.69 | 40 | 0.8107833 | 0.00022191 |  | 5.005e-06
8 | 0.0657 | 0.0073 | 100 | 5.69 | 40 | 0.8455311 | 0.0002242998 |  | 8.64e-06
8.1 | 0.0669 | 0.0071 | 100 | 5.69 | 40 | 0.8223659 | 0.0002283966 |  | 5.8e-06
8.2 | 0.0677 | 0.0074 | 100 | 5.69 | 40 | 0.8571137 | 0.0002311278 |  | 4.41e-06
8.3 | 0.0683 | 0.0073 | 100 | 5.69 | 40 | 0.8455311 | 0.0002331762 |  | 5.145e-06
8.4 | 0.069 | 0.0074 | 100 | 5.69 | 40 | 0.8571137 | 0.000235566 |  | 9.06e-06
8.5 | 0.0702 | 0.0077 | 100 | 5.69 | 40 | 0.8918616 | 0.0002396628 |  | 6.16e-06
8.6 | 0.071 | 0.0077 | 100 | 5.69 | 40 | 0.8918616 | 0.000242394 |  | 5.425e-06
8.7 | 0.0717 | 0.0078 | 100 | 5.69 | 40 | 0.9034442 | 0.0002447838 |  | 7.02e-06
8.8 | 0.0726 | 0.0078 | 100 | 5.69 | 40 | 0.9034442 | 0.0002478564 |  | 7.065e-06
8.9 | 0.0735 | 0.0079 | 100 | 5.69 | 40 | 0.9150268 | 0.000250929 |  | 5.53e-06
9 | 0.0742 | 0.0079 | 100 | 5.69 | 40 | 0.9150268 | 0.0002533188 |  | 6.32e-06
9.1 | 0.075 | 0.0079 | 100 | 5.69 | 40 | 0.9150268 | 0.00025605 |  | 7.2e-06
9.2 | 0.0759 | 0.0081 | 100 | 5.69 | 40 | 0.9381921 | 0.0002591226 |  | 6.6e-06
9.3 | 0.0767 | 0.0084 | 100 | 5.69 | 40 | 0.9729399 | 0.0002618538 |  | 5.915e-06
9.4 | 0.0774 | 0.0085 | 100 | 5.69 | 40 | 0.9845225 | 0.0002642436 |  | 8.55e-06
9.5 | 0.0784 | 0.0086 | 100 | 5.69 | 40 | 0.9961052 | 0.0002676576 |  | 8.55e-06
9.6 | 0.0794 | 0.0085 | 100 | 5.69 | 40 | 0.9845225 | 0.0002710716 |  | 5.16e-06
9.7 | 0.08 | 0.0087 | 100 | 5.69 | 40 | 1.007688 | 0.00027312 |  | 6.02e-06
9.8 | 0.0807 | 0.0085 | 100 | 5.69 | 40 | 0.9845225 | 0.0002755098 |  | 8.6e-06
9.9 | 0.0817 | 0.0087 | 100 | 5.69 | 40 | 1.007688 | 0.0002789238 |  | 8.7e-06
10 | 0.0827 | 0.0087 | 100 | 5.69 | 40 | 1.007688 | 0.0002823378 |  | 6.125e-06
10.1 | 0.0834 | 0.0088 | 100 | 5.69 | 40 | 1.01927 | 0.0002847276 |  | 7.12e-06
10.2 | 0.0842 | 0.009 | 100 | 5.69 | 40 | 1.042436 | 0.0002874588 |  | 9.05e-06
10.3 | 0.0852 | 0.0091 | 100 | 5.69 | 40 | 1.054018 | 0.0002908728 |  | 6.405e-06
10.4 | 0.0859 | 0.0092 | 100 | 5.69 | 40 | 1.065601 | 0.0002932626 |  | 7.44e-06
10.5 | 0.0867 | 0.0094 | 100 | 5.69 | 40 | 1.088766 | 0.0002959938 |  | 7.48e-06
10.6 | 0.0875 | 0.0093 | 100 | 5.69 | 40 | 1.077183 | 0.000298725 |  | 9.35e-06
10.7 | 0.0885 | 0.0094 | 100 | 5.69 | 40 | 1.088766 | 0.000302139 |  | 5.73e-06
10.8 | 0.0891 | 0.0097 | 100 | 5.69 | 40 | 1.123514 | 0.0003041874 |  | 8.775e-06
10.9 | 0.09 | 0.0098 | 100 | 5.69 | 40 | 1.135097 | 0.00030726 |  | 1.0725e-05
11 | 0.0911 | 0.0097 | 100 | 5.69 | 40 | 1.123514 | 0.0003110154 |  | 5.85e-06
11.1 | 0.0917 | 0.0098 | 100 | 5.69 | 40 | 1.135097 | 0.0003130638 |  | 6.86e-06
11.2 | 0.0924 | 0.0098 | 100 | 5.69 | 40 | 1.135097 | 0.0003154536 |  | 9e-06
11.3 | 0.0933 | 0.0102 | 100 | 5.69 | 40 | 1.181427 | 0.0003185262 |  | 1.01e-05
11.4 | 0.0943 | 0.01 | 100 | 5.69 | 40 | 1.158262 | 0.0003219402 |  | 7e-06
11.5 | 0.095 | 0.01 | 100 | 5.69 | 40 | 1.158262 | 0.00032433 |  | 8.08e-06
11.6 | 0.0958 | 0.0102 | 100 | 5.69 | 40 | 1.181427 | 0.0003270612 |  | 1.133e-05
11.7 | 0.0969 | 0.0104 | 100 | 5.69 | 40 | 1.204592 | 0.0003308166 |  | 8.36e-06
11.8 | 0.0977 | 0.0105 | 100 | 5.69 | 40 | 1.216175 | 0.0003335478 |  | 7.35e-06
11.9 | 0.0984 | 0.0105 | 100 | 5.69 | 40 | 1.216175 | 0.0003359376 |  | 8.44e-06
12 | 0.0992 | 0.0106 | 100 | 5.69 | 40 | 1.227758 | 0.0003386688 |  | 1.065e-05
12.1 | 0.1002 | 0.0107 | 100 | 5.69 | 40 | 1.23934 | 0.0003420828 |  | 6.39e-06
12.2 | 0.1008 | 0.0106 | 100 | 5.69 | 40 | 1.227758 | 0.0003441312 |  | 8.64e-06
12.3 | 0.1016 | 0.011 | 100 | 5.69 | 40 | 1.274088 | 0.0003468624 |  | 1.2155e-05
12.4 | 0.1027 | 0.0111 | 100 | 5.69 | 40 | 1.285671 | 0.0003506178 |  | 8.84e-06
12.5 | 0.1035 | 0.011 | 100 | 5.69 | 40 | 1.274088 | 0.000353349 |  | 6.69e-06
12.6 | 0.1041 | 0.0113 | 100 | 5.69 | 40 | 1.308836 | 0.0003553974 |  | 8.96e-06
12.7 | 0.1049 | 0.0111 | 100 | 5.69 | 40 | 1.285671 | 0.0003581286 |  | 1.356e-05
12.8 | 0.1061 | 0.0115 | 100 | 5.69 | 40 | 1.332001 | 0.0003622254 |  | 8.05e-06
12.9 | 0.1068 | 0.0115 | 100 | 5.69 | 40 | 1.332001 | 0.0003646152 |  | 8.05e-06
13 | 0.1075 | 0.0115 | 100 | 5.69 | 40 | 1.332001 | 0.000367005 |  | 1.15e-05
13.1 | 0.1085 | 0.0115 | 100 | 5.69 | 40 | 1.332001 | 0.000370419 |  | 9.24e-06
13.2 | 0.1093 | 0.0116 | 100 | 5.69 | 40 | 1.343584 | 0.0003731502 |  | 8.155e-06
13.3 | 0.11 | 0.0117 | 100 | 5.69 | 40 | 1.355166 | 0.00037554 |  | 9.44e-06
13.4 | 0.1108 | 0.0119 | 100 | 5.69 | 40 | 1.378332 | 0.0003782712 |  | 1.0755e-05
13.5 | 0.1117 | 0.012 | 100 | 5.69 | 40 | 1.389914 | 0.0003813438 |  | 9.64e-06
13.6 | 0.1125 | 0.0121 | 100 | 5.69 | 40 | 1.401497 | 0.000384075 |  | 8.505e-06
13.7 | 0.1132 | 0.0122 | 100 | 5.69 | 40 | 1.413079 | 0.0003864648 |  | 1.476e-05
13.8 | 0.1144 | 0.0124 | 100 | 5.69 | 40 | 1.436245 | 0.0003905616 |  | 1.1205e-05
13.9 | 0.1153 | 0.0125 | 100 | 5.69 | 40 | 1.447827 | 0.0003936342 |  | 7.53e-06
14 | 0.1159 | 0.0126 | 100 | 5.69 | 40 | 1.45941 | 0.0003956826 |  | 7.56e-06
14.1 | 0.1165 | 0.0126 | 100 | 5.69 | 40 | 1.45941 | 0.000397731 |  | 1.512e-05
14.2 | 0.1177 | 0.0126 | 100 | 5.69 | 40 | 1.45941 | 0.0004018278 |  | 1.016e-05
14.3 | 0.1185 | 0.0128 | 100 | 5.69 | 40 | 1.482575 | 0.000404559 |  | 8.96e-06
14.4 | 0.1192 | 0.0128 | 100 | 5.69 | 40 | 1.482575 | 0.0004069488 |  | 1.1565e-05
14.5 | 0.1201 | 0.0129 | 100 | 5.69 | 40 | 1.494158 | 0.0004100214 |  | 1.17e-05
14.6 | 0.121 | 0.0131 | 100 | 5.69 | 40 | 1.517323 | 0.000413094 |  | 9.24e-06
14.7 | 0.1217 | 0.0133 | 100 | 5.69 | 40 | 1.540488 | 0.0004154838 |  | 1.064e-05
14.8 | 0.1225 | 0.0133 | 100 | 5.69 | 40 | 1.540488 | 0.000418215 |  | 1.1925e-05
14.9 | 0.1234 | 0.0132 | 100 | 5.69 | 40 | 1.528906 | 0.0004212876 |  | 1.2105e-05
15 | 0.1243 | 0.0137 | 100 | 5.69 | 40 | 1.586819 | 0.0004243602 |  | 8.19e-06
15.1 | 0.1249 | 0.0136 | 100 | 5.69 | 40 | 1.575236 | 0.0004264086 |  | 1.36e-05
15.2 | 0.1259 | 0.0136 | 100 | 5.69 | 40 | 1.575236 | 0.0004298226 |  | 1.38e-05
15.3 | 0.1269 | 0.014 | 100 | 5.69 | 40 | 1.621567 | 0.0004332366 |  | 8.34e-06
15.4 | 0.1275 | 0.0138 | 100 | 5.69 | 40 | 1.598401 | 0.000435285 |  | 9.66e-06
15.5 | 0.1282 | 0.0138 | 100 | 5.69 | 40 | 1.598401 | 0.0004376748 |  | 1.385e-05
15.6 | 0.1292 | 0.0139 | 100 | 5.69 | 40 | 1.609984 | 0.0004410888 |  | 1.395e-05
15.7 | 0.1302 | 0.014 | 100 | 5.69 | 40 | 1.621567 | 0.0004445028 |  | 8.43e-06
15.8 | 0.1308 | 0.0141 | 100 | 5.69 | 40 | 1.633149 | 0.0004465512 |  | 1.287e-05
15.9 | 0.1317 | 0.0145 | 100 | 5.69 | 40 | 1.67948 | 0.0004496238 |  | 1.44e-05
16 | 0.1327 | 0.0143 | 100 | 5.69 | 40 | 1.656314 | 0.0004530378 |  | 1.156e-05
16.1 | 0.1335 | 0.0146 | 100 | 5.69 | 40 | 1.691062 | 0.000455769 |  | 1.0185e-05
16.2 | 0.1342 | 0.0145 | 100 | 5.69 | 40 | 1.67948 | 0.0004581588 |  | 1.164e-05
16.3 | 0.135 | 0.0146 | 100 | 5.69 | 40 | 1.691062 | 0.00046089 |  | 1.314e-05
16.4 | 0.1359 | 0.0146 | 100 | 5.69 | 40 | 1.691062 | 0.0004639626 |  | 1.0325e-05
16.5 | 0.1366 | 0.0149 | 100 | 5.69 | 40 | 1.72581 | 0.0004663524 |  | 1.192e-05
16.6 | 0.1374 | 0.0149 | 100 | 5.69 | 40 | 1.72581 | 0.0004690836 |  | 1.6445e-05
16.7 | 0.1385 | 0.015 | 100 | 5.69 | 40 | 1.737393 | 0.000472839 |  | 1.204e-05
16.8 | 0.1393 | 0.0151 | 100 | 5.69 | 40 | 1.748975 | 0.0004755702 |  | 9.12e-06
16.9 | 0.1399 | 0.0153 | 100 | 5.69 | 40 | 1.772141 | 0.0004776186 |  | 1.3725e-05
17 | 0.1408 | 0.0152 | 100 | 5.69 | 40 | 1.760558 | 0.0004806912 |  | 1.672e-05
17.1 | 0.1419 | 0.0152 | 100 | 5.69 | 40 | 1.760558 | 0.0004844466 |  | 1.071e-05
17.2 | 0.1426 | 0.0154 | 100 | 5.69 | 40 | 1.783723 | 0.0004868364 |  | 1.24e-05
17.3 | 0.1434 | 0.0156 | 100 | 5.69 | 40 | 1.806888 | 0.0004895676 |  | 1.565e-05
17.4 | 0.1444 | 0.0157 | 100 | 5.69 | 40 | 1.818471 | 0.0004929816 |  | 1.256e-05
17.5 | 0.1452 | 0.0157 | 100 | 5.69 | 40 | 1.818471 | 0.0004957128 |  | 1.1025e-05
17.6 | 0.1459 | 0.0158 | 100 | 5.69 | 40 | 1.830054 | 0.0004981026 |  | 1.113e-05
17.7 | 0.1466 | 0.016 | 100 | 5.69 | 40 | 1.853219 | 0.0005004924 |  | 1.6e-05
17.8 | 0.1476 | 0.016 | 100 | 5.69 | 40 | 1.853219 | 0.0005039064 |  | 1.284e-05
17.9 | 0.1484 | 0.0161 | 100 | 5.69 | 40 | 1.864802 | 0.0005066376 |  | 1.127e-05
18 | 0.1491 | 0.0161 | 100 | 5.69 | 40 | 1.864802 | 0.0005090274 |  | 1.7875e-05
18.1 | 0.1502 | 0.0164 | 100 | 5.69 | 40 | 1.899549 | 0.0005127828 |  | 1.308e-05
18.2 | 0.151 | 0.0163 | 100 | 5.69 | 40 | 1.887967 | 0.000515514 |  | 1.1375e-05
18.3 | 0.1517 | 0.0162 | 100 | 5.69 | 40 | 1.876384 | 0.0005179038 |  | 1.141e-05
18.4 | 0.1524 | 0.0164 | 100 | 5.69 | 40 | 1.899549 | 0.0005202936 |  | 1.8205e-05
18.5 | 0.1535 | 0.0167 | 100 | 5.69 | 40 | 1.934297 | 0.000524049 |  | 1.336e-05
18.6 | 0.1543 | 0.0167 | 100 | 5.69 | 40 | 1.934297 | 0.0005267802 |  | 1.1655e-05
18.7 | 0.155 | 0.0166 | 100 | 5.69 | 40 | 1.922715 | 0.00052917 |  | 1.5075e-05
18.8 | 0.1559 | 0.0169 | 100 | 5.69 | 40 | 1.957462 | 0.0005322426 |  | 1.69e-05
18.9 | 0.1569 | 0.0169 | 100 | 5.69 | 40 | 1.957462 | 0.0005356566 |  | 1.014e-05
19 | 0.1575 | 0.0169 | 100 | 5.69 | 40 | 1.957462 | 0.000537705 |  | 1.364e-05
19.1 | 0.1583 | 0.0172 | 100 | 5.69 | 40 | 1.99221 | 0.0005404362 |  | 1.5525e-05
19.2 | 0.1592 | 0.0173 | 100 | 5.69 | 40 | 2.003793 | 0.0005435088 |  | 1.392e-05
19.3 | 0.16 | 0.0175 | 100 | 5.69 | 40 | 2.026958 | 0.00054624 |  | 1.2285e-05
19.4 | 0.1607 | 0.0176 | 100 | 5.69 | 40 | 2.038541 | 0.0005486298 |  | 1.765e-05
19.5 | 0.1617 | 0.0177 | 100 | 5.69 | 40 | 2.050123 | 0.0005520438 |  | 1.775e-05
19.6 | 0.1627 | 0.0178 | 100 | 5.69 | 40 | 2.061706 | 0.0005554578 |  | 1.2565e-05
19.7 | 0.1634 | 0.0181 | 100 | 5.69 | 40 | 2.096454 | 0.0005578476 |  | 1.08e-05
19.8 | 0.164 | 0.0179 | 100 | 5.69 | 40 | 2.073289 | 0.000559896 |  | 1.9745e-05
19.9 | 0.1651 | 0.018 | 100 | 5.69 | 40 | 2.084871 | 0.0005636514 |  | 1.6155e-05
20 | 0.166 | 0.0179 | 100 | 5.69 | 40 | 2.073289 | 0.000566724 |  | 1.2635e-05
20.1 | 0.1667 | 0.0182 | 100 | 5.69 | 40 | 2.108036 | 0.0005691138 |  | 1.6425e-05
20.2 | 0.1676 | 0.0183 | 100 | 5.69 | 40 | 2.119619 | 0.0005721864 |  | 1.84e-05
20.3 | 0.1686 | 0.0185 | 100 | 5.69 | 40 | 2.142784 | 0.0005756004 |  | 1.2985e-05
20.4 | 0.1693 | 0.0186 | 100 | 5.69 | 40 | 2.154367 | 0.0005779902 |  | 1.302e-05
20.5 | 0.17 | 0.0186 | 100 | 5.69 | 40 | 2.154367 | 0.00058038 |  | 1.683e-05
20.6 | 0.1709 | 0.0188 | 100 | 5.69 | 40 | 2.177532 | 0.0005834526 |  | 1.692e-05
20.7 | 0.1718 | 0.0188 | 100 | 5.69 | 40 | 2.177532 | 0.0005865252 |  | 1.323e-05
20.8 | 0.1725 | 0.019 | 100 | 5.69 | 40 | 2.200697 | 0.000588915 |  | 1.524e-05
20.9 | 0.1733 | 0.0191 | 100 | 5.69 | 40 | 2.21228 | 0.0005916462 |  | 2.1065e-05
21 | 0.1744 | 0.0192 | 100 | 5.69 | 40 | 2.223863 | 0.0005954016 |  | 1.3475e-05
21.1 | 0.1751 | 0.0193 | 100 | 5.69 | 40 | 2.235445 | 0.0005977914 |  | 1.158e-05
21.2 | 0.1757 | 0.0193 | 100 | 5.69 | 40 | 2.235445 | 0.0005998398 |  | 1.935e-05
21.3 | 0.1767 | 0.0194 | 100 | 5.69 | 40 | 2.247028 | 0.0006032538 |  | 2.145e-05
21.4 | 0.1778 | 0.0196 | 100 | 5.69 | 40 | 2.270193 | 0.0006070092 |  | 1.179e-05
21.5 | 0.1784 | 0.0197 | 100 | 5.69 | 40 | 2.281776 | 0.0006090576 |  | 1.572e-05
21.6 | 0.1792 | 0.0196 | 100 | 5.69 | 40 | 2.270193 | 0.0006117888 |  | 1.97e-05
21.7 | 0.1802 | 0.0198 | 100 | 5.69 | 40 | 2.293358 | 0.0006152028 |  | 1.58e-05
21.8 | 0.181 | 0.0197 | 100 | 5.69 | 40 | 2.281776 | 0.000617934 |  | 1.3895e-05
21.9 | 0.1817 | 0.02 | 100 | 5.69 | 40 | 2.316524 | 0.0006203238 |  | 1.608e-05
22 | 0.1825 | 0.0202 | 100 | 5.69 | 40 | 2.339689 | 0.000623055 |  | 1.818e-05
22.1 | 0.1834 | 0.0202 | 100 | 5.69 | 40 | 2.339689 | 0.0006261276 |  | 1.62e-05
22.2 | 0.1842 | 0.0203 | 100 | 5.69 | 40 | 2.351271 | 0.0006288588 |  | 1.4245e-05
22.3 | 0.1849 | 0.0204 | 100 | 5.69 | 40 | 2.362854 | 0.0006312486 |  | 2.255e-05
22.4 | 0.186 | 0.0206 | 100 | 5.69 | 40 | 2.386019 | 0.000635004 |  | 1.8585e-05
22.5 | 0.1869 | 0.0207 | 100 | 5.69 | 40 | 2.397602 | 0.0006380766 |  | 1.242e-05
22.6 | 0.1875 | 0.0207 | 100 | 5.69 | 40 | 2.397602 | 0.000640125 |  | 1.656e-05
22.7 | 0.1883 | 0.0207 | 100 | 5.69 | 40 | 2.397602 | 0.0006428562 |  | 2.09e-05
22.8 | 0.1893 | 0.0211 | 100 | 5.69 | 40 | 2.443932 | 0.0006462702 |  | 1.684e-05
22.9 | 0.1901 | 0.021 | 100 | 5.69 | 40 | 2.43235 | 0.0006490014 |  | 1.4665e-05
23 | 0.1908 | 0.0209 | 100 | 5.69 | 40 | 2.420767 | 0.0006513912 |  | 2.11e-05
23.1 | 0.1918 | 0.0213 | 100 | 5.69 | 40 | 2.467098 | 0.0006548052 |  | 1.908e-05
23.2 | 0.1927 | 0.0211 | 100 | 5.69 | 40 | 2.443932 | 0.0006578778 |  | 1.278e-05
23.3 | 0.1933 | 0.0215 | 100 | 5.69 | 40 | 2.490263 | 0.0006599262 |  | 1.716e-05
23.4 | 0.1941 | 0.0214 | 100 | 5.69 | 40 | 2.47868 | 0.0006626574 |  | 2.155e-05
23.5 | 0.1951 | 0.0217 | 100 | 5.69 | 40 | 2.513428 | 0.0006660714 |  | 1.736e-05
23.6 | 0.1959 | 0.0217 | 100 | 5.69 | 40 | 2.513428 | 0.0006688026 |  | 1.519e-05
23.7 | 0.1966 | 0.0217 | 100 | 5.69 | 40 | 2.513428 | 0.0006711924 |  | 1.9575e-05
23.8 | 0.1975 | 0.0218 | 100 | 5.69 | 40 | 2.525011 | 0.000674265 |  | 2.195e-05
23.9 | 0.1985 | 0.0221 | 100 | 5.69 | 40 | 2.559759 | 0.000677679 |  | 1.561e-05
24 | 0.1992 | 0.0225 | 100 | 5.69 | 40 | 2.606089 | 0.0006800688 |  | 1.5575e-05
24.1 | 0.1999 | 0.022 | 100 | 5.69 | 40 | 2.548176 | 0.0006824586 |  | 2.442e-05
24.2 | 0.201 | 0.0224 | 100 | 5.69 | 40 | 2.594506 | 0.000686214 |  | 1.8e-05
24.3 | 0.2018 | 0.0226 | 100 | 5.69 | 40 | 2.617672 | 0.0006889452 |  | 1.5715e-05
24.4 | 0.2025 | 0.0223 | 100 | 5.69 | 40 | 2.582924 | 0.000691335 |  | 2.0205e-05
24.5 | 0.2034 | 0.0226 | 100 | 5.69 | 40 | 2.617672 | 0.0006944076 |  | 2.27e-05
24.6 | 0.2044 | 0.0228 | 100 | 5.69 | 40 | 2.640837 | 0.0006978216 |  | 1.5995e-05
24.7 | 0.2051 | 0.0229 | 100 | 5.69 | 40 | 2.65242 | 0.0007002114 |  | 1.6065e-05
24.8 | 0.2058 | 0.023 | 100 | 5.69 | 40 | 2.664002 | 0.0007026012 |  | 2.0835e-05
24.9 | 0.2067 | 0.0233 | 100 | 5.69 | 40 | 2.69875 | 0.0007056738 |  | 1.856e-05
25 | 0.2075 | 0.0231 | 100 | 5.69 | 40 | 2.675585 | 0.000708405 |  | 1.6205e-05
25.1 | 0.2082 | 0.0232 | 100 | 5.69 | 40 | 2.687167 | 0.0007107948 |  | 2.088e-05
25.2 | 0.2091 | 0.0232 | 100 | 5.69 | 40 | 2.687167 | 0.0007138674 |  | 2.5685e-05
25.3 | 0.2102 | 0.0235 | 100 | 5.69 | 40 | 2.721915 | 0.0007176228 |  | 1.6485e-05
25.4 | 0.2109 | 0.0236 | 100 | 5.69 | 40 | 2.733498 | 0.0007200126 |  | 1.6555e-05
25.5 | 0.2116 | 0.0237 | 100 | 5.69 | 40 | 2.74508 | 0.0007224024 |  | 2.133e-05
25.6 | 0.2125 | 0.0237 | 100 | 5.69 | 40 | 2.74508 | 0.000725475 |  | 2.38e-05
25.7 | 0.2135 | 0.0239 | 100 | 5.69 | 40 | 2.768246 | 0.000728889 |  | 1.666e-05
25.8 | 0.2142 | 0.0237 | 100 | 5.69 | 40 | 2.74508 | 0.0007312788 |  | 1.908e-05
25.9 | 0.215 | 0.024 | 100 | 5.69 | 40 | 2.779828 | 0.00073401 |  | 2.6455e-05
26 | 0.2161 | 0.0241 | 100 | 5.69 | 40 | 2.791411 | 0.0007377654 |  | 1.694e-05
26.1 | 0.2168 | 0.0243 | 100 | 5.69 | 40 | 2.814576 | 0.0007401552 |  | 1.701e-05
26.2 | 0.2175 | 0.0243 | 100 | 5.69 | 40 | 2.814576 | 0.000742545 |  | 2.187e-05
26.3 | 0.2184 | 0.0243 | 100 | 5.69 | 40 | 2.814576 | 0.0007456176 |  | 2.205e-05
26.4 | 0.2193 | 0.0247 | 100 | 5.69 | 40 | 2.860907 | 0.0007486902 |  | 1.7325e-05
26.5 | 0.22 | 0.0248 | 100 | 5.69 | 40 | 2.872489 | 0.00075108 |  | 1.976e-05
26.6 | 0.2208 | 0.0246 | 100 | 5.69 | 40 | 2.849324 | 0.0007538112 |  | 2.475e-05
26.7 | 0.2218 | 0.0249 | 100 | 5.69 | 40 | 2.884072 | 0.0007572252 |  | 2.2365e-05
26.8 | 0.2227 | 0.0248 | 100 | 5.69 | 40 | 2.872489 | 0.0007602978 |  | 1.494e-05
26.9 | 0.2233 | 0.025 | 100 | 5.69 | 40 | 2.895655 | 0.0007623462 |  | 2.2545e-05
27 | 0.2242 | 0.0251 | 100 | 5.69 | 40 | 2.907237 | 0.0007654188 |  | 2.515e-05
27.1 | 0.2252 | 0.0252 | 100 | 5.69 | 40 | 2.91882 | 0.0007688328 |  | 1.778e-05
27.2 | 0.2259 | 0.0256 | 100 | 5.69 | 40 | 2.96515 | 0.0007712226 |  | 2.044e-05
27.3 | 0.2267 | 0.0255 | 100 | 5.69 | 40 | 2.953568 | 0.0007739538 |  | 2.555e-05
27.4 | 0.2277 | 0.0256 | 100 | 5.69 | 40 | 2.96515 | 0.0007773678 |  | 2.052e-05
27.5 | 0.2285 | 0.0257 | 100 | 5.69 | 40 | 2.976733 | 0.000780099 |  | 1.7955e-05
27.6 | 0.2292 | 0.0256 | 100 | 5.69 | 40 | 2.96515 | 0.0007824888 |  | 2.056e-05
27.7 | 0.23 | 0.0258 | 100 | 5.69 | 40 | 2.988315 | 0.00078522 |  | 2.585e-05
27.8 | 0.231 | 0.0259 | 100 | 5.69 | 40 | 2.999898 | 0.000788634 |  | 1.813e-05
27.9 | 0.2317 | 0.0259 | 100 | 5.69 | 40 | 2.999898 | 0.0007910238 |  | 1.813e-05
28 | 0.2324 | 0.0259 | 100 | 5.69 | 40 | 2.999898 | 0.0007934136 |  | 2.6e-05
28.1 | 0.2334 | 0.0261 | 100 | 5.69 | 40 | 3.023063 | 0.0007968276 |  | 2.605e-05
28.2 | 0.2344 | 0.026 | 100 | 5.69 | 40 | 3.011481 | 0.0008002416 |  | 1.569e-05
28.3 | 0.235 | 0.0263 | 100 | 5.69 | 40 | 3.046229 | 0.00080229 |  | 1.8445e-05
28.4 | 0.2357 | 0.0264 | 100 | 5.69 | 40 | 3.057811 | 0.0008046798 |  | 2.9095e-05
28.5 | 0.2368 | 0.0265 | 100 | 5.69 | 40 | 3.069394 | 0.0008084352 |  | 2.3895e-05
28.6 | 0.2377 | 0.0266 | 100 | 5.69 | 40 | 3.080976 | 0.0008115078 |  | 1.599e-05
28.7 | 0.2383 | 0.0267 | 100 | 5.69 | 40 | 3.092559 | 0.0008135562 |  | 2.9425e-05
28.8 | 0.2394 | 0.0268 | 100 | 5.69 | 40 | 3.104142 | 0.0008173116 |  | 2.421e-05
28.9 | 0.2403 | 0.027 | 100 | 5.69 | 40 | 3.127307 | 0.0008203842 |  | 1.62e-05
29 | 0.2409 | 0.027 | 100 | 5.69 | 40 | 3.127307 | 0.0008224326 |  | 2.168e-05
29.1 | 0.2417 | 0.0272 | 100 | 5.69 | 40 | 3.150472 | 0.0008251638 |  | 2.448e-05
29.2 | 0.2426 | 0.0272 | 100 | 5.69 | 40 | 3.150472 | 0.0008282364 |  | 2.184e-05
29.3 | 0.2434 | 0.0274 | 100 | 5.69 | 40 | 3.173637 | 0.0008309676 |  | 1.918e-05
29.4 | 0.2441 | 0.0274 | 100 | 5.69 | 40 | 3.173637 | 0.0008333574 |  | 2.4705e-05
29.5 | 0.245 | 0.0275 | 100 | 5.69 | 40 | 3.18522 | 0.00083643 |  | 3.036e-05
29.6 | 0.2461 | 0.0277 | 100 | 5.69 | 40 | 3.208385 | 0.0008401854 |  | 1.662e-05
29.7 | 0.2467 | 0.0277 | 100 | 5.69 | 40 | 3.208385 | 0.0008422338 |  | 1.946e-05
29.8 | 0.2474 | 0.0279 | 100 | 5.69 | 40 | 3.23155 | 0.0008446236 |  | 2.79e-05
29.9 | 0.2484 | 0.0279 | 100 | 5.69 | 40 | 3.23155 | 0.0008480376 |  | 2.8e-05
30 | 0.2494 | 0.0281 | 100 | 5.69 | 40 | 3.254716 | 0.0008514516 |  | 1.689e-05
30.1 | 0.25 | 0.0282 | 100 | 5.69 | 40 | 3.266298 | 0.0008535 |  | 2.547e-05
30.2 | 0.2509 | 0.0284 | 100 | 5.69 | 40 | 3.289464 | 0.0008565726 |  | 2.84e-05
30.3 | 0.2519 | 0.0284 | 100 | 5.69 | 40 | 3.289464 | 0.0008599866 |  | 1.995e-05
30.4 | 0.2526 | 0.0286 | 100 | 5.69 | 40 | 3.312629 | 0.0008623764 |  | 2.0055e-05
30.5 | 0.2533 | 0.0287 | 100 | 5.69 | 40 | 3.324211 | 0.0008647662 |  | 2.583e-05
30.6 | 0.2542 | 0.0287 | 100 | 5.69 | 40 | 3.324211 | 0.0008678388 |  | 2.88e-05
30.7 | 0.2552 | 0.0289 | 100 | 5.69 | 40 | 3.347377 | 0.0008712528 |  | 1.734e-05
30.8 | 0.2558 | 0.0289 | 100 | 5.69 | 40 | 3.347377 | 0.0008733012 |  | 2.316e-05
30.9 | 0.2566 | 0.029 | 100 | 5.69 | 40 | 3.358959 | 0.0008760324 |  | 3.201e-05
31 | 0.2577 | 0.0292 | 100 | 5.69 | 40 | 3.382124 | 0.0008797878 |  | 2.051e-05
31.1 | 0.2584 | 0.0294 | 100 | 5.69 | 40 | 3.40529 | 0.0008821776 |  | 2.0615e-05
31.2 | 0.2591 | 0.0295 | 100 | 5.69 | 40 | 3.416872 | 0.0008845674 |  | 2.6595e-05
31.3 | 0.26 | 0.0296 | 100 | 5.69 | 40 | 3.428455 | 0.00088764 |  | 2.96e-05
31.4 | 0.261 | 0.0296 | 100 | 5.69 | 40 | 3.428455 | 0.000891054 |  | 2.072e-05
31.5 | 0.2617 | 0.0296 | 100 | 5.69 | 40 | 3.428455 | 0.0008934438 |  | 2.372e-05
31.6 | 0.2625 | 0.0297 | 100 | 5.69 | 40 | 3.440038 | 0.000896175 |  | 2.985e-05
31.7 | 0.2635 | 0.03 | 100 | 5.69 | 40 | 3.474785 | 0.000899589 |  | 2.4e-05
31.8 | 0.2643 | 0.03 | 100 | 5.69 | 40 | 3.474785 | 0.0009023202 |  | 2.1035e-05
31.9 | 0.265 | 0.0301 | 100 | 5.69 | 40 | 3.486368 | 0.00090471 |  | 2.718e-05
32 | 0.2659 | 0.0303 | 100 | 5.69 | 40 | 3.509533 | 0.0009077826 |  | 3.04e-05
32.1 | 0.2669 | 0.0305 | 100 | 5.69 | 40 | 3.532699 | 0.0009111966 |  | 1.833e-05
32.2 | 0.2675 | 0.0306 | 100 | 5.69 | 40 | 3.544281 | 0.000913245 |  | 2.448e-05
32.3 | 0.2683 | 0.0306 | 100 | 5.69 | 40 | 3.544281 | 0.0009159762 |  | 3.06e-05
32.4 | 0.2693 | 0.0306 | 100 | 5.69 | 40 | 3.544281 | 0.0009193902 |  | 2.7675e-05
32.5 | 0.2702 | 0.0309 | 100 | 5.69 | 40 | 3.579029 | 0.0009224628 |  | 1.854e-05
32.6 | 0.2708 | 0.0309 | 100 | 5.69 | 40 | 3.579029 | 0.0009245112 |  | 2.1665e-05
32.7 | 0.2715 | 0.031 | 100 | 5.69 | 40 | 3.590612 | 0.000926901 |  | 3.421e-05
32.8 | 0.2726 | 0.0312 | 100 | 5.69 | 40 | 3.613777 | 0.0009306564 |  | 2.5e-05
32.9 | 0.2734 | 0.0313 | 100 | 5.69 | 40 | 3.625359 | 0.0009333876 |  | 2.504e-05
33 | 0.2742 | 0.0313 | 100 | 5.69 | 40 | 3.625359 | 0.0009361188 |  | 3.125e-05
33.1 | 0.2752 | 0.0312 | 100 | 5.69 | 40 | 3.613777 | 0.0009395328 |  | 2.512e-05
33.2 | 0.276 | 0.0316 | 100 | 5.69 | 40 | 3.660107 | 0.000942264 |  | 2.212e-05
33.3 | 0.2767 | 0.0316 | 100 | 5.69 | 40 | 3.660107 | 0.0009446538 |  | 2.532e-05
33.4 | 0.2775 | 0.0317 | 100 | 5.69 | 40 | 3.67169 | 0.000947385 |  | 3.18e-05
33.5 | 0.2785 | 0.0319 | 100 | 5.69 | 40 | 3.694855 | 0.000950799 |  | 2.233e-05
33.6 | 0.2792 | 0.0319 | 100 | 5.69 | 40 | 3.694855 | 0.0009531888 |  | 2.2365e-05
33.7 | 0.2799 | 0.032 | 100 | 5.69 | 40 | 3.706438 | 0.0009555786 |  | 3.22e-05
33.8 | 0.2809 | 0.0324 | 100 | 5.69 | 40 | 3.752768 | 0.0009589926 |  | 3.24e-05
33.9 | 0.2819 | 0.0324 | 100 | 5.69 | 40 | 3.752768 | 0.0009624066 |  | 1.944e-05
34 | 0.2825 | 0.0324 | 100 | 5.69 | 40 | 3.752768 | 0.000964455 |  | 2.2715e-05
34.1 | 0.2832 | 0.0325 | 100 | 5.69 | 40 | 3.764351 | 0.0009668448 |  | 3.25e-05
34.2 | 0.2842 | 0.0325 | 100 | 5.69 | 40 | 3.764351 | 0.0009702588 |  | 3.255e-05
34.3 | 0.2852 | 0.0326 | 100 | 5.69 | 40 | 3.775933 | 0.0009736728 |  | 2.2925e-05
34.4 | 0.2859 | 0.0329 | 100 | 5.69 | 40 | 3.810681 | 0.0009760626 |  | 2.961e-05
34.5 | 0.2868 | 0.0329 | 100 | 5.69 | 40 | 3.810681 | 0.0009791352 |  | 2.97e-05
34.6 | 0.2877 | 0.0331 | 100 | 5.69 | 40 | 3.833847 | 0.0009822078 |  | 2.317e-05
34.7 | 0.2884 | 0.0331 | 100 | 5.69 | 40 | 3.833847 | 0.0009845976 |  | 2.3205e-05
34.8 | 0.2891 | 0.0332 | 100 | 5.69 | 40 | 3.845429 | 0.0009869874 |  | 3.32e-05
34.9 | 0.2901 | 0.0332 | 100 | 5.69 | 40 | 3.845429 | 0.0009904014 |  | 2.668e-05
35 | 0.2909 | 0.0335 | 100 | 5.69 | 40 | 3.880177 | 0.0009931326 |  | 2.352e-05
35.1 | 0.2916 | 0.0337 | 100 | 5.69 | 40 | 3.903342 | 0.0009955224 |  | 3.033e-05
35.2 | 0.2925 | 0.0337 | 100 | 5.69 | 40 | 3.903342 | 0.000998595 |  | 4.062e-05
35.3 | 0.2937 | 0.034 | 100 | 5.69 | 40 | 3.93809 | 0.0010026918 |  | 1.7e-05
35.4 | 0.2942 | 0.034 | 100 | 5.69 | 40 | 3.93809 | 0.0010043988 |  | 2.3765e-05
35.5 | 0.2949 | 0.0339 | 100 | 5.69 | 40 | 3.926508 | 0.0010067886 |  | 3.4e-05
35.6 | 0.2959 | 0.0341 | 100 | 5.69 | 40 | 3.949673 | 0.0010102026 |  | 3.0735e-05
35.7 | 0.2968 | 0.0342 | 100 | 5.69 | 40 | 3.961255 | 0.0010132752 |  | 2.3975e-05
35.8 | 0.2975 | 0.0343 | 100 | 5.69 | 40 | 3.972838 | 0.001015665 |  | 3.096e-05
35.9 | 0.2984 | 0.0345 | 100 | 5.69 | 40 | 3.996003 | 0.0010187376 |  | 3.445e-05
36 | 0.2994 | 0.0344 | 100 | 5.69 | 40 | 3.984421 | 0.0010221516 |  | 2.415e-05
36.1 | 0.3001 | 0.0346 | 100 | 5.69 | 40 | 4.007586 | 0.0010245414 |  | 2.776e-05
36.2 | 0.3009 | 0.0348 | 100 | 5.69 | 40 | 4.030751 | 0.0010272726 |  | 2.788e-05
36.3 | 0.3017 | 0.0349 | 100 | 5.69 | 40 | 4.042334 | 0.0010300038 |  | 3.5e-05
36.4 | 0.3027 | 0.0351 | 100 | 5.69 | 40 | 4.065499 | 0.0010334178 |  | 2.457e-05
36.5 | 0.3034 | 0.0351 | 100 | 5.69 | 40 | 4.065499 | 0.0010358076 |  | 2.471e-05
36.6 | 0.3041 | 0.0355 | 100 | 5.69 | 40 | 4.111829 | 0.0010381974 |  | 3.905e-05
36.7 | 0.3052 | 0.0355 | 100 | 5.69 | 40 | 4.111829 | 0.0010419528 |  | 2.485e-05
36.8 | 0.3059 | 0.0355 | 100 | 5.69 | 40 | 4.111829 | 0.0010443426 |  | 2.492e-05
36.9 | 0.3066 | 0.0357 | 100 | 5.69 | 40 | 4.134995 | 0.0010467324 |  | 2.856e-05
37 | 0.3074 | 0.0357 | 100 | 5.69 | 40 | 4.134995 | 0.0010494636 |  | 3.927e-05
37.1 | 0.3085 | 0.0357 | 100 | 5.69 | 40 | 4.134995 | 0.001053219 |  | 2.868e-05
37.2 | 0.3093 | 0.036 | 100 | 5.69 | 40 | 4.169742 | 0.0010559502 |  | 2.5165e-05
37.3 | 0.31 | 0.0359 | 100 | 5.69 | 40 | 4.15816 | 0.00105834 |  | 3.6e-05
37.4 | 0.311 | 0.0361 | 100 | 5.69 | 40 | 4.181325 | 0.001061754 |  | 3.2625e-05
37.5 | 0.3119 | 0.0364 | 100 | 5.69 | 40 | 4.216073 | 0.0010648266 |  | 2.184e-05
37.6 | 0.3125 | 0.0364 | 100 | 5.69 | 40 | 4.216073 | 0.001066875 |  | 3.2805e-05
37.7 | 0.3134 | 0.0365 | 100 | 5.69 | 40 | 4.227656 | 0.0010699476 |  | 3.2895e-05
37.8 | 0.3143 | 0.0366 | 100 | 5.69 | 40 | 4.239238 | 0.0010730202 |  | 2.569e-05
37.9 | 0.315 | 0.0368 | 100 | 5.69 | 40 | 4.262403 | 0.00107541 |  | 2.569e-05
38 | 0.3157 | 0.0366 | 100 | 5.69 | 40 | 4.239238 | 0.0010777998 |  | 4.404e-05
38.1 | 0.3169 | 0.0368 | 100 | 5.69 | 40 | 4.262403 | 0.0010818966 |  | 2.956e-05
38.2 | 0.3177 | 0.0371 | 100 | 5.69 | 40 | 4.297151 | 0.0010846278 |  | 2.223e-05
38.3 | 0.3183 | 0.037 | 100 | 5.69 | 40 | 4.285569 | 0.0010866762 |  | 2.597e-05
38.4 | 0.319 | 0.0372 | 100 | 5.69 | 40 | 4.308734 | 0.001089066 |  | 4.482e-05
38.5 | 0.3202 | 0.0375 | 100 | 5.69 | 40 | 4.343482 | 0.0010931628 |  | 2.992e-05
38.6 | 0.321 | 0.0373 | 100 | 5.69 | 40 | 4.320317 | 0.001095894 |  | 2.6145e-05
38.7 | 0.3217 | 0.0374 | 100 | 5.69 | 40 | 4.331899 | 0.0010982838 |  | 3.375e-05
38.8 | 0.3226 | 0.0376 | 100 | 5.69 | 40 | 4.355064 | 0.0011013564 |  | 3.3975e-05
38.9 | 0.3235 | 0.0379 | 100 | 5.69 | 40 | 4.389812 | 0.001104429 |  | 2.653e-05
39 | 0.3242 | 0.0379 | 100 | 5.69 | 40 | 4.389812 | 0.0011068188 |  | 3.028e-05
39.1 | 0.325 | 0.0378 | 100 | 5.69 | 40 | 4.37823 | 0.00110955 |  | 3.4155e-05
39.2 | 0.3259 | 0.0381 | 100 | 5.69 | 40 | 4.412977 | 0.0011126226 |  | 3.4335e-05
39.3 | 0.3268 | 0.0382 | 100 | 5.69 | 40 | 4.42456 | 0.0011156952 |  | 2.298e-05
39.4 | 0.3274 | 0.0384 | 100 | 5.69 | 40 | 4.447725 | 0.0011177436 |  | 3.845e-05
39.5 | 0.3284 | 0.0385 | 100 | 5.69 | 40 | 4.459308 | 0.0011211576 |  | 3.86e-05
39.6 | 0.3294 | 0.0387 | 100 | 5.69 | 40 | 4.482473 | 0.0011245716 |  | 2.325e-05
39.7 | 0.33 | 0.0388 | 100 | 5.69 | 40 | 4.494056 | 0.00112662 |  | 2.7195e-05
39.8 | 0.3307 | 0.0389 | 100 | 5.69 | 40 | 4.505638 | 0.0011290098 |  | 3.89e-05
39.9 | 0.3317 | 0.0389 | 100 | 5.69 | 40 | 4.505638 | 0.0011324238 |  | 3.89e-05
40 | 0.3327 | 0.0389 | 100 | 5.69 | 40 | 4.505638 | 0.0011358378 |  | 2.7335e-05
40.1 | 0.3334 | 0.0392 | 100 | 5.69 | 40 | 4.540386 | 0.0011382276 |  | 3.132e-05
40.2 | 0.3342 | 0.0391 | 100 | 5.69 | 40 | 4.528804 | 0.0011409588 |  | 3.93e-05
40.3 | 0.3352 | 0.0395 | 100 | 5.69 | 40 | 4.575134 | 0.0011443728 |  | 2.7615e-05
40.4 | 0.3359 | 0.0394 | 100 | 5.69 | 40 | 4.563552 | 0.0011467626 |  | 3.156e-05
40.5 | 0.3367 | 0.0395 | 100 | 5.69 | 40 | 4.575134 | 0.0011494938 |  | 3.164e-05
40.6 | 0.3375 | 0.0396 | 100 | 5.69 | 40 | 4.586717 | 0.001152225 |  | 3.965e-05
40.7 | 0.3385 | 0.0397 | 100 | 5.69 | 40 | 4.598299 | 0.001155639 |  | 2.382e-05
40.8 | 0.3391 | 0.0397 | 100 | 5.69 | 40 | 4.598299 | 0.0011576874 |  | 3.5865e-05
40.9 | 0.34 | 0.04 | 100 | 5.69 | 40 | 4.633047 | 0.00116076 |  | 4.411e-05
41 | 0.3411 | 0.0402 | 100 | 5.69 | 40 | 4.656212 | 0.0011645154 |  | 2.412e-05
41.1 | 0.3417 | 0.0402 | 100 | 5.69 | 40 | 4.656212 | 0.0011665638 |  | 2.814e-05
41.2 | 0.3424 | 0.0402 | 100 | 5.69 | 40 | 4.656212 | 0.0011689536 |  | 3.627e-05
41.3 | 0.3433 | 0.0404 | 100 | 5.69 | 40 | 4.679378 | 0.0011720262 |  | 4.4495e-05
41.4 | 0.3444 | 0.0405 | 100 | 5.69 | 40 | 4.69096 | 0.0011757816 |  | 2.439e-05
41.5 | 0.345 | 0.0408 | 100 | 5.69 | 40 | 4.725708 | 0.00117783 |  | 3.264e-05
41.6 | 0.3458 | 0.0408 | 100 | 5.69 | 40 | 4.725708 | 0.0011805612 |  | 4.085e-05
41.7 | 0.3468 | 0.0409 | 100 | 5.69 | 40 | 4.737291 | 0.0011839752 |  | 3.69e-05
41.8 | 0.3477 | 0.0411 | 100 | 5.69 | 40 | 4.760456 | 0.0011870478 |  | 2.877e-05
41.9 | 0.3484 | 0.0411 | 100 | 5.69 | 40 | 4.760456 | 0.0011894376 |  | 3.288e-05
42 | 0.3492 | 0.0411 | 100 | 5.69 | 40 | 4.760456 | 0.0011921688 |  | 4.125e-05
42.1 | 0.3502 | 0.0414 | 100 | 5.69 | 40 | 4.795204 | 0.0011955828 |  | 2.487e-05
42.2 | 0.3508 | 0.0415 | 100 | 5.69 | 40 | 4.806786 | 0.0011976312 |  | 3.316e-05
42.3 | 0.3516 | 0.0414 | 100 | 5.69 | 40 | 4.795204 | 0.0012003624 |  | 4.5815e-05
42.4 | 0.3527 | 0.0419 | 100 | 5.69 | 40 | 4.853117 | 0.0012041178 |  | 1.748e-05
42.5 | 0.3535 | 0.0018 | 100 | 5.69 | 40 | 0.2084871 | 0.001206849 |  | 1.8e-07
42.6 | 0.3541 | -0.0012 | 100 | 5.69 | 40 | 0 | 0.00120807804 | 0.00120807804
42.7 | 0.3549 | -0.0012 | 100 | 5.69 | 40 |  |  |  | 0.007046575
42.8 | 0.3561 | -0.0011 | 100 | 5.69 | 40
42.9 | 0.3568 | -0.0012 | 100 | 5.69 | 40 | 4.853117
43 | 0.3575 | -0.0011 | 100 | 5.69 | 40
43.1 | 0.3585 | -0.0012 | 100 | 5.69 | 40 | 2.91187
43.2 | 0.3593 | -0.0013 | 100 | 5.69 | 40
43.3 | 0.36 | -0.001 | 100 | 5.69 | 40
43.4 | 0.3608 | -0.0012 | 100 | 5.69 | 40
43.5 | 0.3617 | -0.001 | 100 | 5.69 | 40
43.6 | 0.3625 | -0.0014 | 100 | 5.69 | 40
43.7 | 0.3632 | -0.001 | 100 | 5.69 | 40
43.8 | 0.3644 | -0.0011 | 100 | 5.69 | 40
43.9 | 0.3653 | -0.0011 | 100 | 5.69 | 40
44 | 0.3659 | -0.0011 | 100 | 5.69 | 40
44.1 | 0.3665 | -0.0012 | 100 | 5.69 | 40
44.2 | 0.3677 | -0.0012 | 100 | 5.69 | 40
44.22 | 0.3679 | -0.0011 | 100 | 5.69 | 40

## plaster 8.1_7
Results Table 1
| Specimen label | Maximum Load | Flexure stress at Maximum Load | Support span | Thickness | Width
|  | (kN) | (N/mm^2) | (mm) | (mm) | (mm) |  |  | Area
7 | 8.1.7 | 0.0309 | 4.5103 | 100 | 5.07 | 40 |  |  | 0.0002028
Time | Displacement | Force | Support span | Thickness | Width | Stress | Strain |  | Area/FE | FT |  | slope |  | E
(s) | (mm) | (kN) | (mm) | (mm) | (mm) | (Mpa) | (-) |  | KNmm/J | J/m2 | KJ/m2 | KN/mm | N/mm | N/mm2(Mpa) | Gpa
0 | 0 | 0 | 100 | 5.07 | 40 | 0 | 0 |  | 6.6e-07 | 33.26381 | 0.03326381 | 0.05963686 | 59.63686 | 2860.032 | 2.860032
0.1 | 0.0033 | 0.0004 | 100 | 5.07 | 40 | 0.05835463 | 1.00386e-05 |  | -2.25e-07
0.2 | 0.0028 | 0.0005 | 100 | 5.07 | 40 | 0.07294329 | 8.5176e-06 |  | -1.35e-07
0.3 | 0.0025 | 0.0004 | 100 | 5.07 | 40 | 0.05835463 | 7.605e-06 |  | 0
0.4 | 0.0025 | 0.0003 | 100 | 5.07 | 40 | 0.04376597 | 7.605e-06 |  | 0
0.5 | 0.0025 | 0.0004 | 100 | 5.07 | 40 | 0.05835463 | 7.605e-06 |  | 2.8e-07
0.6 | 0.0032 | 0.0004 | 100 | 5.07 | 40 | 0.05835463 | 9.7344e-06 |  | 9.35e-07
0.7 | 0.0049 | 0.0007 | 100 | 5.07 | 40 | 0.1021206 | 1.49058e-05 |  | 7e-07
0.8 | 0.0059 | 0.0007 | 100 | 5.07 | 40 | 0.1021206 | 1.79478e-05 |  | 8.25e-07
0.9 | 0.007 | 0.0008 | 100 | 5.07 | 40 | 0.1167093 | 2.1294e-05 |  | 5.6e-07
1 | 0.0077 | 0.0008 | 100 | 5.07 | 40 | 0.1167093 | 2.34234e-05 |  | 6.4e-07
1.1 | 0.0085 | 0.0008 | 100 | 5.07 | 40 | 0.1167093 | 2.5857e-05 |  | 8.55e-07
1.2 | 0.0094 | 0.0011 | 100 | 5.07 | 40 | 0.1604752 | 2.85948e-05 |  | 7.6e-07
1.3 | 0.0102 | 0.0008 | 100 | 5.07 | 40 | 0.1167093 | 3.10284e-05 |  | 6.65e-07
1.4 | 0.0109 | 0.0011 | 100 | 5.07 | 40 | 0.1604752 | 3.31578e-05 |  | 1.15e-06
1.5 | 0.0119 | 0.0012 | 100 | 5.07 | 40 | 0.1750639 | 3.61998e-05 |  | 1.21e-06
1.6 | 0.013 | 0.001 | 100 | 5.07 | 40 | 0.1458866 | 3.9546e-05 |  | 6.9e-07
1.7 | 0.0136 | 0.0013 | 100 | 5.07 | 40 | 0.1896526 | 4.13712e-05 |  | 9.1e-07
1.8 | 0.0143 | 0.0013 | 100 | 5.07 | 40 | 0.1896526 | 4.35006e-05 |  | 1.125e-06
1.9 | 0.0152 | 0.0012 | 100 | 5.07 | 40 | 0.1750639 | 4.62384e-05 |  | 1.43e-06
2 | 0.0163 | 0.0014 | 100 | 5.07 | 40 | 0.2042412 | 4.95846e-05 |  | 8.7e-07
2.1 | 0.0169 | 0.0015 | 100 | 5.07 | 40 | 0.2188299 | 5.14098e-05 |  | 1.24e-06
2.2 | 0.0177 | 0.0016 | 100 | 5.07 | 40 | 0.2334185 | 5.38434e-05 |  | 1.5e-06
2.3 | 0.0187 | 0.0014 | 100 | 5.07 | 40 | 0.2042412 | 5.68854e-05 |  | 1.24e-06
2.4 | 0.0195 | 0.0017 | 100 | 5.07 | 40 | 0.2480072 | 5.9319e-05 |  | 1.19e-06
2.5 | 0.0202 | 0.0017 | 100 | 5.07 | 40 | 0.2480072 | 6.14484e-05 |  | 1.53e-06
2.6 | 0.0211 | 0.0017 | 100 | 5.07 | 40 | 0.2480072 | 6.41862e-05 |  | 1.485e-06
2.7 | 0.022 | 0.0016 | 100 | 5.07 | 40 | 0.2334185 | 6.6924e-05 |  | 1.19e-06
2.8 | 0.0227 | 0.0018 | 100 | 5.07 | 40 | 0.2625958 | 6.90534e-05 |  | 1.4e-06
2.9 | 0.0235 | 0.0017 | 100 | 5.07 | 40 | 0.2480072 | 7.1487e-05 |  | 1.98e-06
3 | 0.0246 | 0.0019 | 100 | 5.07 | 40 | 0.2771845 | 7.48332e-05 |  | 1.56e-06
3.1 | 0.0254 | 0.002 | 100 | 5.07 | 40 | 0.2917732 | 7.72668e-05 |  | 1.14e-06
3.2 | 0.026 | 0.0018 | 100 | 5.07 | 40 | 0.2625958 | 7.9092e-05 |  | 1.56e-06
3.3 | 0.0268 | 0.0021 | 100 | 5.07 | 40 | 0.3063618 | 8.15256e-05 |  | 2.52e-06
3.4 | 0.028 | 0.0021 | 100 | 5.07 | 40 | 0.3063618 | 8.5176e-05 |  | 1.54e-06
3.5 | 0.0287 | 0.0023 | 100 | 5.07 | 40 | 0.3355391 | 8.73054e-05 |  | 1.645e-06
3.6 | 0.0294 | 0.0024 | 100 | 5.07 | 40 | 0.3501278 | 8.94348e-05 |  | 2.25e-06
3.7 | 0.0304 | 0.0021 | 100 | 5.07 | 40 | 0.3063618 | 9.24768e-05 |  | 1.72e-06
3.8 | 0.0312 | 0.0022 | 100 | 5.07 | 40 | 0.3209505 | 9.49104e-05 |  | 1.61e-06
3.9 | 0.0319 | 0.0024 | 100 | 5.07 | 40 | 0.3501278 | 9.70398e-05 |  | 1.84e-06
4 | 0.0327 | 0.0022 | 100 | 5.07 | 40 | 0.3209505 | 9.94734e-05 |  | 1.98e-06
4.1 | 0.0336 | 0.0022 | 100 | 5.07 | 40 | 0.3209505 | 0.0001022112 |  | 1.645e-06
4.2 | 0.0343 | 0.0025 | 100 | 5.07 | 40 | 0.3647165 | 0.0001043406 |  | 1.96e-06
4.3 | 0.0351 | 0.0024 | 100 | 5.07 | 40 | 0.3501278 | 0.0001067742 |  | 2.75e-06
4.4 | 0.0362 | 0.0026 | 100 | 5.07 | 40 | 0.3793051 | 0.0001101204 |  | 2.385e-06
4.5 | 0.0371 | 0.0027 | 100 | 5.07 | 40 | 0.3938938 | 0.0001128582 |  | 1.65e-06
4.6 | 0.0377 | 0.0028 | 100 | 5.07 | 40 | 0.4084824 | 0.0001146834 |  | 1.89e-06
4.7 | 0.0384 | 0.0026 | 100 | 5.07 | 40 | 0.3793051 | 0.0001168128 |  | 3.06e-06
4.8 | 0.0396 | 0.0025 | 100 | 5.07 | 40 | 0.3647165 | 0.0001204632 |  | 1.89e-06
4.9 | 0.0403 | 0.0029 | 100 | 5.07 | 40 | 0.4230711 | 0.0001225926 |  | 1.96e-06
5 | 0.041 | 0.0027 | 100 | 5.07 | 40 | 0.3938938 | 0.000124722 |  | 2.75e-06
5.1 | 0.042 | 0.0028 | 100 | 5.07 | 40 | 0.4084824 | 0.000127764 |  | 2.52e-06
5.2 | 0.0429 | 0.0028 | 100 | 5.07 | 40 | 0.4084824 | 0.0001305018 |  | 1.96e-06
5.3 | 0.0436 | 0.0028 | 100 | 5.07 | 40 | 0.4084824 | 0.0001326312 |  | 1.925e-06
5.4 | 0.0443 | 0.0027 | 100 | 5.07 | 40 | 0.3938938 | 0.0001347606 |  | 2.8e-06
5.5 | 0.0453 | 0.0029 | 100 | 5.07 | 40 | 0.4230711 | 0.0001378026 |  | 2.36e-06
5.6 | 0.0461 | 0.003 | 100 | 5.07 | 40 | 0.4376597 | 0.0001402362 |  | 2.135e-06
5.7 | 0.0468 | 0.0031 | 100 | 5.07 | 40 | 0.4522484 | 0.0001423656 |  | 3.05e-06
5.8 | 0.0478 | 0.003 | 100 | 5.07 | 40 | 0.4376597 | 0.0001454076 |  | 3.41e-06
5.9 | 0.0489 | 0.0032 | 100 | 5.07 | 40 | 0.4668371 | 0.0001487538 |  | 1.65e-06
6 | 0.0494 | 0.0034 | 100 | 5.07 | 40 | 0.4960144 | 0.0001502748 |  | 2.345e-06
6.1 | 0.0501 | 0.0033 | 100 | 5.07 | 40 | 0.4814257 | 0.0001524042 |  | 3.63e-06
6.2 | 0.0512 | 0.0033 | 100 | 5.07 | 40 | 0.4814257 | 0.0001557504 |  | 3.06e-06
6.3 | 0.0521 | 0.0035 | 100 | 5.07 | 40 | 0.510603 | 0.0001584882 |  | 2.1e-06
6.4 | 0.0527 | 0.0035 | 100 | 5.07 | 40 | 0.510603 | 0.0001603134 |  | 3.195e-06
6.5 | 0.0536 | 0.0036 | 100 | 5.07 | 40 | 0.5251917 | 0.0001630512 |  | 3.6e-06
6.6 | 0.0546 | 0.0036 | 100 | 5.07 | 40 | 0.5251917 | 0.0001660932 |  | 2.485e-06
6.7 | 0.0553 | 0.0035 | 100 | 5.07 | 40 | 0.510603 | 0.0001682226 |  | 2.59e-06
6.8 | 0.056 | 0.0039 | 100 | 5.07 | 40 | 0.5689577 | 0.000170352 |  | 3.51e-06
6.9 | 0.0569 | 0.0039 | 100 | 5.07 | 40 | 0.5689577 | 0.0001730898 |  | 3.51e-06
7 | 0.0578 | 0.0039 | 100 | 5.07 | 40 | 0.5689577 | 0.0001758276 |  | 2.765e-06
7.1 | 0.0585 | 0.004 | 100 | 5.07 | 40 | 0.5835463 | 0.000177957 |  | 3.42e-06
7.2 | 0.0594 | 0.0036 | 100 | 5.07 | 40 | 0.5251917 | 0.0001806948 |  | 4.29e-06
7.3 | 0.0605 | 0.0042 | 100 | 5.07 | 40 | 0.6127236 | 0.000184041 |  | 2.49e-06
7.4 | 0.0611 | 0.0041 | 100 | 5.07 | 40 | 0.598135 | 0.0001858662 |  | 2.87e-06
7.5 | 0.0618 | 0.0041 | 100 | 5.07 | 40 | 0.598135 | 0.0001879956 |  | 3.735e-06
7.6 | 0.0627 | 0.0042 | 100 | 5.07 | 40 | 0.6127236 | 0.0001907334 |  | 4.675e-06
7.7 | 0.0638 | 0.0043 | 100 | 5.07 | 40 | 0.6273123 | 0.0001940796 |  | 2.58e-06
7.8 | 0.0644 | 0.0043 | 100 | 5.07 | 40 | 0.6273123 | 0.0001959048 |  | 3.48e-06
7.9 | 0.0652 | 0.0044 | 100 | 5.07 | 40 | 0.641901 | 0.0001983384 |  | 5.28e-06
8 | 0.0664 | 0.0044 | 100 | 5.07 | 40 | 0.641901 | 0.0002019888 |  | 2.61e-06
8.1 | 0.067 | 0.0043 | 100 | 5.07 | 40 | 0.6273123 | 0.000203814 |  | 3.115e-06
8.2 | 0.0677 | 0.0046 | 100 | 5.07 | 40 | 0.6710783 | 0.0002059434 |  | 3.68e-06
8.3 | 0.0685 | 0.0046 | 100 | 5.07 | 40 | 0.6710783 | 0.000208377 |  | 4.6e-06
8.4 | 0.0695 | 0.0046 | 100 | 5.07 | 40 | 0.6710783 | 0.000211419 |  | 3.22e-06
8.5 | 0.0702 | 0.0046 | 100 | 5.07 | 40 | 0.6710783 | 0.0002135484 |  | 3.72e-06
8.6 | 0.071 | 0.0047 | 100 | 5.07 | 40 | 0.6856669 | 0.000215982 |  | 4.75e-06
8.7 | 0.072 | 0.0048 | 100 | 5.07 | 40 | 0.7002556 | 0.000219024 |  | 4.23e-06
8.8 | 0.0729 | 0.0046 | 100 | 5.07 | 40 | 0.6710783 | 0.0002217618 |  | 2.82e-06
8.9 | 0.0735 | 0.0048 | 100 | 5.07 | 40 | 0.7002556 | 0.000223587 |  | 4.365e-06
9 | 0.0744 | 0.0049 | 100 | 5.07 | 40 | 0.7148443 | 0.0002263248 |  | 5.555e-06
9.1 | 0.0755 | 0.0052 | 100 | 5.07 | 40 | 0.7586102 | 0.000229671 |  | 3.535e-06
9.2 | 0.0762 | 0.0049 | 100 | 5.07 | 40 | 0.7148443 | 0.0002318004 |  | 3.535e-06
9.3 | 0.0769 | 0.0052 | 100 | 5.07 | 40 | 0.7586102 | 0.0002339298 |  | 5.1e-06
9.4 | 0.0779 | 0.005 | 100 | 5.07 | 40 | 0.7294329 | 0.0002369718 |  | 4e-06
9.5 | 0.0787 | 0.005 | 100 | 5.07 | 40 | 0.7294329 | 0.0002394054 |  | 3.605e-06
9.6 | 0.0794 | 0.0053 | 100 | 5.07 | 40 | 0.7731989 | 0.0002415348 |  | 4.24e-06
9.7 | 0.0802 | 0.0053 | 100 | 5.07 | 40 | 0.7731989 | 0.0002439684 |  | 4.77e-06
9.8 | 0.0811 | 0.0053 | 100 | 5.07 | 40 | 0.7731989 | 0.0002467062 |  | 4.24e-06
9.9 | 0.0819 | 0.0053 | 100 | 5.07 | 40 | 0.7731989 | 0.0002491398 |  | 3.71e-06
10 | 0.0826 | 0.0053 | 100 | 5.07 | 40 | 0.7731989 | 0.0002512692 |  | 5.995e-06
10.1 | 0.0837 | 0.0056 | 100 | 5.07 | 40 | 0.8169649 | 0.0002546154 |  | 4.995e-06
10.2 | 0.0846 | 0.0055 | 100 | 5.07 | 40 | 0.8023762 | 0.0002573532 |  | 3.27e-06
10.3 | 0.0852 | 0.0054 | 100 | 5.07 | 40 | 0.7877875 | 0.0002591784 |  | 4.44e-06
10.4 | 0.086 | 0.0057 | 100 | 5.07 | 40 | 0.8315535 | 0.000261612 |  | 5.5e-06
10.5 | 0.087 | 0.0053 | 100 | 5.07 | 40 | 0.7731989 | 0.000264654 |  | 4.86e-06
10.6 | 0.0879 | 0.0055 | 100 | 5.07 | 40 | 0.8023762 | 0.0002673918 |  | 3.33e-06
10.7 | 0.0885 | 0.0056 | 100 | 5.07 | 40 | 0.8169649 | 0.000269217 |  | 5.6e-06
10.8 | 0.0895 | 0.0056 | 100 | 5.07 | 40 | 0.8169649 | 0.000272259 |  | 5.7e-06
10.9 | 0.0905 | 0.0058 | 100 | 5.07 | 40 | 0.8461422 | 0.000275301 |  | 3.955e-06
11 | 0.0912 | 0.0055 | 100 | 5.07 | 40 | 0.8023762 | 0.0002774304 |  | 3.39e-06
11.1 | 0.0918 | 0.0058 | 100 | 5.07 | 40 | 0.8461422 | 0.0002792556 |  | 5.8e-06
11.2 | 0.0928 | 0.0058 | 100 | 5.07 | 40 | 0.8461422 | 0.0002822976 |  | 5.31e-06
11.3 | 0.0937 | 0.006 | 100 | 5.07 | 40 | 0.8753195 | 0.0002850354 |  | 3.51e-06
11.4 | 0.0943 | 0.0057 | 100 | 5.07 | 40 | 0.8315535 | 0.0002868606 |  | 5.265e-06
11.5 | 0.0952 | 0.006 | 100 | 5.07 | 40 | 0.8753195 | 0.0002895984 |  | 6.49e-06
11.6 | 0.0963 | 0.0058 | 100 | 5.07 | 40 | 0.8461422 | 0.0002929446 |  | 3.6e-06
11.7 | 0.0969 | 0.0062 | 100 | 5.07 | 40 | 0.9044968 | 0.0002947698 |  | 4.96e-06
11.8 | 0.0977 | 0.0062 | 100 | 5.07 | 40 | 0.9044968 | 0.0002972034 |  | 5.49e-06
11.9 | 0.0986 | 0.006 | 100 | 5.07 | 40 | 0.8753195 | 0.0002999412 |  | 6.1e-06
12 | 0.0996 | 0.0062 | 100 | 5.07 | 40 | 0.9044968 | 0.0003029832 |  | 3.72e-06
12.1 | 0.1002 | 0.0062 | 100 | 5.07 | 40 | 0.9044968 | 0.0003048084 |  | 4.96e-06
12.2 | 0.101 | 0.0062 | 100 | 5.07 | 40 | 0.9044968 | 0.000307242 |  | 7.5e-06
12.3 | 0.1022 | 0.0063 | 100 | 5.07 | 40 | 0.9190855 | 0.0003108924 |  | 3.81e-06
12.4 | 0.1028 | 0.0064 | 100 | 5.07 | 40 | 0.9336741 | 0.0003127176 |  | 4.48e-06
12.5 | 0.1035 | 0.0064 | 100 | 5.07 | 40 | 0.9336741 | 0.000314847 |  | 5.805e-06
12.6 | 0.1044 | 0.0065 | 100 | 5.07 | 40 | 0.9482628 | 0.0003175848 |  | 5.85e-06
12.7 | 0.1053 | 0.0065 | 100 | 5.07 | 40 | 0.9482628 | 0.0003203226 |  | 4.585e-06
12.8 | 0.106 | 0.0066 | 100 | 5.07 | 40 | 0.9628514 | 0.000322452 |  | 5.36e-06
12.9 | 0.1068 | 0.0068 | 100 | 5.07 | 40 | 0.9920288 | 0.0003248856 |  | 7.48e-06
13 | 0.1079 | 0.0068 | 100 | 5.07 | 40 | 0.9920288 | 0.0003282318 |  | 5.48e-06
13.1 | 0.1087 | 0.0069 | 100 | 5.07 | 40 | 1.006617 | 0.0003306654 |  | 4.795e-06
13.2 | 0.1094 | 0.0068 | 100 | 5.07 | 40 | 0.9920288 | 0.0003327948 |  | 5.44e-06
13.3 | 0.1102 | 0.0068 | 100 | 5.07 | 40 | 0.9920288 | 0.0003352284 |  | 7.535e-06
13.4 | 0.1113 | 0.0069 | 100 | 5.07 | 40 | 1.006617 | 0.0003385746 |  | 4.83e-06
13.5 | 0.112 | 0.0069 | 100 | 5.07 | 40 | 1.006617 | 0.000340704 |  | 4.9e-06
13.6 | 0.1127 | 0.0071 | 100 | 5.07 | 40 | 1.035795 | 0.0003428334 |  | 7.755e-06
13.7 | 0.1138 | 0.007 | 100 | 5.07 | 40 | 1.021206 | 0.0003461796 |  | 5.005e-06
13.8 | 0.1145 | 0.0073 | 100 | 5.07 | 40 | 1.064972 | 0.000348309 |  | 5.18e-06
13.9 | 0.1152 | 0.0075 | 100 | 5.07 | 40 | 1.094149 | 0.0003504384 |  | 5.92e-06
14 | 0.116 | 0.0073 | 100 | 5.07 | 40 | 1.064972 | 0.000352872 |  | 7.3e-06
14.1 | 0.117 | 0.0073 | 100 | 5.07 | 40 | 1.064972 | 0.000355914 |  | 5.18e-06
14.2 | 0.1177 | 0.0075 | 100 | 5.07 | 40 | 1.094149 | 0.0003580434 |  | 6e-06
14.3 | 0.1185 | 0.0075 | 100 | 5.07 | 40 | 1.094149 | 0.000360477 |  | 6.795e-06
14.4 | 0.1194 | 0.0076 | 100 | 5.07 | 40 | 1.108738 | 0.0003632148 |  | 7.6e-06
14.5 | 0.1204 | 0.0076 | 100 | 5.07 | 40 | 1.108738 | 0.0003662568 |  | 4.62e-06
14.6 | 0.121 | 0.0078 | 100 | 5.07 | 40 | 1.137915 | 0.000368082 |  | 6.24e-06
14.7 | 0.1218 | 0.0078 | 100 | 5.07 | 40 | 1.137915 | 0.0003705156 |  | 8.635e-06
14.8 | 0.1229 | 0.0079 | 100 | 5.07 | 40 | 1.152504 | 0.0003738618 |  | 6.28e-06
14.9 | 0.1237 | 0.0078 | 100 | 5.07 | 40 | 1.137915 | 0.0003762954 |  | 5.53e-06
15 | 0.1244 | 0.008 | 100 | 5.07 | 40 | 1.167093 | 0.0003784248 |  | 7.245e-06
15.1 | 0.1253 | 0.0081 | 100 | 5.07 | 40 | 1.181681 | 0.0003811626 |  | 8.1e-06
15.2 | 0.1263 | 0.0081 | 100 | 5.07 | 40 | 1.181681 | 0.0003842046 |  | 4.83e-06
15.3 | 0.1269 | 0.008 | 100 | 5.07 | 40 | 1.167093 | 0.0003860298 |  | 6.44e-06
15.4 | 0.1277 | 0.0081 | 100 | 5.07 | 40 | 1.181681 | 0.0003884634 |  | 8.15e-06
15.5 | 0.1287 | 0.0082 | 100 | 5.07 | 40 | 1.19627 | 0.0003915054 |  | 6.56e-06
15.6 | 0.1295 | 0.0082 | 100 | 5.07 | 40 | 1.19627 | 0.000393939 |  | 5.775e-06
15.7 | 0.1302 | 0.0083 | 100 | 5.07 | 40 | 1.210859 | 0.0003960684 |  | 7.47e-06
15.8 | 0.1311 | 0.0083 | 100 | 5.07 | 40 | 1.210859 | 0.0003988062 |  | 8.35e-06
15.9 | 0.1321 | 0.0084 | 100 | 5.07 | 40 | 1.225447 | 0.0004018482 |  | 5.81e-06
16 | 0.1328 | 0.0082 | 100 | 5.07 | 40 | 1.19627 | 0.0004039776 |  | 5.81e-06
16.1 | 0.1335 | 0.0084 | 100 | 5.07 | 40 | 1.225447 | 0.000406107 |  | 7.56e-06
16.2 | 0.1344 | 0.0084 | 100 | 5.07 | 40 | 1.225447 | 0.0004088448 |  | 8.6e-06
16.3 | 0.1354 | 0.0088 | 100 | 5.07 | 40 | 1.283802 | 0.0004118868 |  | 6.09e-06
16.4 | 0.1361 | 0.0086 | 100 | 5.07 | 40 | 1.254625 | 0.0004140162 |  | 7.74e-06
16.5 | 0.137 | 0.0086 | 100 | 5.07 | 40 | 1.254625 | 0.000416754 |  | 8.55e-06
16.6 | 0.138 | 0.0085 | 100 | 5.07 | 40 | 1.240036 | 0.000419796 |  | 6.02e-06
16.7 | 0.1387 | 0.0087 | 100 | 5.07 | 40 | 1.269213 | 0.0004219254 |  | 6.125e-06
16.8 | 0.1394 | 0.0088 | 100 | 5.07 | 40 | 1.283802 | 0.0004240548 |  | 7.92e-06
16.9 | 0.1403 | 0.0088 | 100 | 5.07 | 40 | 1.283802 | 0.0004267926 |  | 7.965e-06
17 | 0.1412 | 0.0089 | 100 | 5.07 | 40 | 1.298391 | 0.0004295304 |  | 5.28e-06
17.1 | 0.1418 | 0.0087 | 100 | 5.07 | 40 | 1.269213 | 0.0004313556 |  | 7.16e-06
17.2 | 0.1426 | 0.0092 | 100 | 5.07 | 40 | 1.342157 | 0.0004337892 |  | 1.104e-05
17.3 | 0.1438 | 0.0092 | 100 | 5.07 | 40 | 1.342157 | 0.0004374396 |  | 6.44e-06
17.4 | 0.1445 | 0.0092 | 100 | 5.07 | 40 | 1.342157 | 0.000439569 |  | 6.405e-06
17.5 | 0.1452 | 0.0091 | 100 | 5.07 | 40 | 1.327568 | 0.0004416984 |  | 7.32e-06
17.6 | 0.146 | 0.0092 | 100 | 5.07 | 40 | 1.342157 | 0.000444132 |  | 1.0175e-05
17.7 | 0.1471 | 0.0093 | 100 | 5.07 | 40 | 1.356745 | 0.0004474782 |  | 6.51e-06
17.8 | 0.1478 | 0.0093 | 100 | 5.07 | 40 | 1.356745 | 0.0004496076 |  | 6.475e-06
17.9 | 0.1485 | 0.0092 | 100 | 5.07 | 40 | 1.342157 | 0.000451737 |  | 1.11e-05
18 | 0.1497 | 0.0093 | 100 | 5.07 | 40 | 1.356745 | 0.0004553874 |  | 6.615e-06
18.1 | 0.1504 | 0.0096 | 100 | 5.07 | 40 | 1.400511 | 0.0004575168 |  | 5.76e-06
18.2 | 0.151 | 0.0096 | 100 | 5.07 | 40 | 1.400511 | 0.000459342 |  | 8.64e-06
18.3 | 0.1519 | 0.0096 | 100 | 5.07 | 40 | 1.400511 | 0.0004620798 |  | 9.6e-06
18.4 | 0.1529 | 0.0096 | 100 | 5.07 | 40 | 1.400511 | 0.0004651218 |  | 5.73e-06
18.5 | 0.1535 | 0.0095 | 100 | 5.07 | 40 | 1.385923 | 0.000466947 |  | 7.72e-06
18.6 | 0.1543 | 0.0098 | 100 | 5.07 | 40 | 1.429689 | 0.0004693806 |  | 1.0835e-05
18.7 | 0.1554 | 0.0099 | 100 | 5.07 | 40 | 1.444277 | 0.0004727268 |  | 7.92e-06
18.8 | 0.1562 | 0.0099 | 100 | 5.07 | 40 | 1.444277 | 0.0004751604 |  | 6.965e-06
18.9 | 0.1569 | 0.01 | 100 | 5.07 | 40 | 1.458866 | 0.0004772898 |  | 8.04e-06
19 | 0.1577 | 0.0101 | 100 | 5.07 | 40 | 1.473454 | 0.0004797234 |  | 1.015e-05
19.1 | 0.1587 | 0.0102 | 100 | 5.07 | 40 | 1.488043 | 0.0004827654 |  | 8.16e-06
19.2 | 0.1595 | 0.0102 | 100 | 5.07 | 40 | 1.488043 | 0.000485199 |  | 7.105e-06
19.3 | 0.1602 | 0.0101 | 100 | 5.07 | 40 | 1.473454 | 0.0004873284 |  | 1.01e-05
19.4 | 0.1612 | 0.0101 | 100 | 5.07 | 40 | 1.473454 | 0.0004903704 |  | 9.135e-06
19.5 | 0.1621 | 0.0102 | 100 | 5.07 | 40 | 1.488043 | 0.0004931082 |  | 6.12e-06
19.6 | 0.1627 | 0.0102 | 100 | 5.07 | 40 | 1.488043 | 0.0004949334 |  | 8.28e-06
19.7 | 0.1635 | 0.0105 | 100 | 5.07 | 40 | 1.531809 | 0.000497367 |  | 1.05e-05
19.8 | 0.1645 | 0.0105 | 100 | 5.07 | 40 | 1.531809 | 0.000500409 |  | 8.28e-06
19.9 | 0.1653 | 0.0102 | 100 | 5.07 | 40 | 1.488043 | 0.0005028426 |  | 7.105e-06
20 | 0.166 | 0.0101 | 100 | 5.07 | 40 | 1.473454 | 0.000504972 |  | 9.18e-06
20.1 | 0.1669 | 0.0103 | 100 | 5.07 | 40 | 1.502632 | 0.0005077098 |  | 1.1495e-05
20.2 | 0.168 | 0.0106 | 100 | 5.07 | 40 | 1.546398 | 0.000511056 |  | 5.25e-06
20.3 | 0.1685 | 0.0104 | 100 | 5.07 | 40 | 1.51722 | 0.000512577 |  | 8.36e-06
20.4 | 0.1693 | 0.0105 | 100 | 5.07 | 40 | 1.531809 | 0.0005150106 |  | 1.055e-05
20.5 | 0.1703 | 0.0106 | 100 | 5.07 | 40 | 1.546398 | 0.0005180526 |  | 9.54e-06
20.6 | 0.1712 | 0.0106 | 100 | 5.07 | 40 | 1.546398 | 0.0005207904 |  | 7.42e-06
20.7 | 0.1719 | 0.0106 | 100 | 5.07 | 40 | 1.546398 | 0.0005229198 |  | 1.065e-05
20.8 | 0.1729 | 0.0107 | 100 | 5.07 | 40 | 1.560986 | 0.0005259618 |  | 9.63e-06
20.9 | 0.1738 | 0.0107 | 100 | 5.07 | 40 | 1.560986 | 0.0005286996 |  | 7.525e-06
21 | 0.1745 | 0.0108 | 100 | 5.07 | 40 | 1.575575 | 0.000530829 |  | 7.63e-06
21.1 | 0.1752 | 0.011 | 100 | 5.07 | 40 | 1.604752 | 0.0005329584 |  | 1.1e-05
21.2 | 0.1762 | 0.011 | 100 | 5.07 | 40 | 1.604752 | 0.0005360004 |  | 8.84e-06
21.3 | 0.177 | 0.0111 | 100 | 5.07 | 40 | 1.619341 | 0.000538434 |  | 7.7e-06
21.4 | 0.1777 | 0.0109 | 100 | 5.07 | 40 | 1.590164 | 0.0005405634 |  | 8.72e-06
21.5 | 0.1785 | 0.0109 | 100 | 5.07 | 40 | 1.590164 | 0.000542997 |  | 1.21e-05
21.6 | 0.1796 | 0.0111 | 100 | 5.07 | 40 | 1.619341 | 0.0005463432 |  | 7.735e-06
21.7 | 0.1803 | 0.011 | 100 | 5.07 | 40 | 1.604752 | 0.0005484726 |  | 7.805e-06
21.8 | 0.181 | 0.0113 | 100 | 5.07 | 40 | 1.648518 | 0.000550602 |  | 1.017e-05
21.9 | 0.1819 | 0.0113 | 100 | 5.07 | 40 | 1.648518 | 0.0005533398 |  | 1.13e-05
22 | 0.1829 | 0.0113 | 100 | 5.07 | 40 | 1.648518 | 0.0005563818 |  | 7.875e-06
22.1 | 0.1836 | 0.0112 | 100 | 5.07 | 40 | 1.63393 | 0.0005585112 |  | 1.0125e-05
22.2 | 0.1845 | 0.0113 | 100 | 5.07 | 40 | 1.648518 | 0.000561249 |  | 1.135e-05
22.3 | 0.1855 | 0.0114 | 100 | 5.07 | 40 | 1.663107 | 0.000564291 |  | 7.98e-06
22.4 | 0.1862 | 0.0114 | 100 | 5.07 | 40 | 1.663107 | 0.0005664204 |  | 6.78e-06
22.5 | 0.1868 | 0.0112 | 100 | 5.07 | 40 | 1.63393 | 0.0005682456 |  | 1.017e-05
22.6 | 0.1877 | 0.0114 | 100 | 5.07 | 40 | 1.663107 | 0.0005709834 |  | 1.13e-05
22.7 | 0.1887 | 0.0112 | 100 | 5.07 | 40 | 1.63393 | 0.0005740254 |  | 7.875e-06
22.8 | 0.1894 | 0.0113 | 100 | 5.07 | 40 | 1.648518 | 0.0005761548 |  | 9.08e-06
22.9 | 0.1902 | 0.0114 | 100 | 5.07 | 40 | 1.663107 | 0.0005785884 |  | 1.254e-05
23 | 0.1913 | 0.0114 | 100 | 5.07 | 40 | 1.663107 | 0.0005819346 |  | 8.015e-06
23.1 | 0.192 | 0.0115 | 100 | 5.07 | 40 | 1.677696 | 0.000584064 |  | 8.085e-06
23.2 | 0.1927 | 0.0116 | 100 | 5.07 | 40 | 1.692284 | 0.0005861934 |  | 9.24e-06
23.3 | 0.1935 | 0.0115 | 100 | 5.07 | 40 | 1.677696 | 0.000588627 |  | 1.165e-05
23.4 | 0.1945 | 0.0118 | 100 | 5.07 | 40 | 1.721462 | 0.000591669 |  | 9.4e-06
23.5 | 0.1953 | 0.0117 | 100 | 5.07 | 40 | 1.706873 | 0.0005941026 |  | 8.155e-06
23.6 | 0.196 | 0.0116 | 100 | 5.07 | 40 | 1.692284 | 0.000596232 |  | 1.17e-05
23.7 | 0.197 | 0.0118 | 100 | 5.07 | 40 | 1.721462 | 0.000599274 |  | 1.0575e-05
23.8 | 0.1979 | 0.0117 | 100 | 5.07 | 40 | 1.706873 | 0.0006020118 |  | 8.26e-06
23.9 | 0.1986 | 0.0119 | 100 | 5.07 | 40 | 1.73605 | 0.0006041412 |  | 9.52e-06
24 | 0.1994 | 0.0119 | 100 | 5.07 | 40 | 1.73605 | 0.0006065748 |  | 1.32e-05
24.1 | 0.2005 | 0.0121 | 100 | 5.07 | 40 | 1.765228 | 0.000609921 |  | 7.26e-06
24.2 | 0.2011 | 0.0121 | 100 | 5.07 | 40 | 1.765228 | 0.0006117462 |  | 8.47e-06
24.3 | 0.2018 | 0.0121 | 100 | 5.07 | 40 | 1.765228 | 0.0006138756 |  | 1.3365e-05
24.4 | 0.2029 | 0.0122 | 100 | 5.07 | 40 | 1.779816 | 0.0006172218 |  | 9.8e-06
24.5 | 0.2037 | 0.0123 | 100 | 5.07 | 40 | 1.794405 | 0.0006196554 |  | 8.61e-06
24.6 | 0.2044 | 0.0123 | 100 | 5.07 | 40 | 1.794405 | 0.0006217848 |  | 8.645e-06
24.7 | 0.2051 | 0.0124 | 100 | 5.07 | 40 | 1.808994 | 0.0006239142 |  | 1.3585e-05
24.8 | 0.2062 | 0.0123 | 100 | 5.07 | 40 | 1.794405 | 0.0006272604 |  | 9.88e-06
24.9 | 0.207 | 0.0124 | 100 | 5.07 | 40 | 1.808994 | 0.000629694 |  | 8.68e-06
25 | 0.2077 | 0.0124 | 100 | 5.07 | 40 | 1.808994 | 0.0006318234 |  | 1.245e-05
25.1 | 0.2087 | 0.0125 | 100 | 5.07 | 40 | 1.823582 | 0.0006348654 |  | 1.1385e-05
25.2 | 0.2096 | 0.0128 | 100 | 5.07 | 40 | 1.867348 | 0.0006376032 |  | 7.68e-06
25.3 | 0.2102 | 0.0128 | 100 | 5.07 | 40 | 1.867348 | 0.0006394284 |  | 1.024e-05
25.4 | 0.211 | 0.0128 | 100 | 5.07 | 40 | 1.867348 | 0.000641862 |  | 1.28e-05
25.5 | 0.212 | 0.0128 | 100 | 5.07 | 40 | 1.867348 | 0.000644904 |  | 1.032e-05
25.6 | 0.2128 | 0.013 | 100 | 5.07 | 40 | 1.896526 | 0.0006473376 |  | 9.1e-06
25.7 | 0.2135 | 0.013 | 100 | 5.07 | 40 | 1.896526 | 0.000649467 |  | 1.1655e-05
25.8 | 0.2144 | 0.0129 | 100 | 5.07 | 40 | 1.881937 | 0.0006522048 |  | 1.4355e-05
25.9 | 0.2155 | 0.0132 | 100 | 5.07 | 40 | 1.925703 | 0.000655551 |  | 7.89e-06
26 | 0.2161 | 0.0131 | 100 | 5.07 | 40 | 1.911114 | 0.0006573762 |  | 9.135e-06
26.1 | 0.2168 | 0.013 | 100 | 5.07 | 40 | 1.896526 | 0.0006595056 |  | 1.315e-05
26.2 | 0.2178 | 0.0133 | 100 | 5.07 | 40 | 1.940292 | 0.0006625476 |  | 1.197e-05
26.3 | 0.2187 | 0.0133 | 100 | 5.07 | 40 | 1.940292 | 0.0006652854 |  | 9.275e-06
26.4 | 0.2194 | 0.0132 | 100 | 5.07 | 40 | 1.925703 | 0.0006674148 |  | 1.197e-05
26.5 | 0.2203 | 0.0134 | 100 | 5.07 | 40 | 1.95488 | 0.0006701526 |  | 1.335e-05
26.6 | 0.2213 | 0.0133 | 100 | 5.07 | 40 | 1.940292 | 0.0006731946 |  | 9.275e-06
26.7 | 0.222 | 0.0132 | 100 | 5.07 | 40 | 1.925703 | 0.000675324 |  | 9.275e-06
26.8 | 0.2227 | 0.0133 | 100 | 5.07 | 40 | 1.940292 | 0.0006774534 |  | 1.206e-05
26.9 | 0.2236 | 0.0135 | 100 | 5.07 | 40 | 1.969469 | 0.0006801912 |  | 1.215e-05
27 | 0.2245 | 0.0135 | 100 | 5.07 | 40 | 1.969469 | 0.000682929 |  | 9.45e-06
27.1 | 0.2252 | 0.0135 | 100 | 5.07 | 40 | 1.969469 | 0.0006850584 |  | 1.08e-05
27.2 | 0.226 | 0.0135 | 100 | 5.07 | 40 | 1.969469 | 0.000687492 |  | 1.644e-05
27.3 | 0.2272 | 0.0139 | 100 | 5.07 | 40 | 2.027823 | 0.0006911424 |  | 8.34e-06
27.4 | 0.2278 | 0.0139 | 100 | 5.07 | 40 | 2.027823 | 0.0006929676 |  | 9.73e-06
27.5 | 0.2285 | 0.0139 | 100 | 5.07 | 40 | 2.027823 | 0.000695097 |  | 1.1e-05
27.6 | 0.2293 | 0.0136 | 100 | 5.07 | 40 | 1.984058 | 0.0006975306 |  | 1.644e-05
27.7 | 0.2305 | 0.0138 | 100 | 5.07 | 40 | 2.013235 | 0.000701181 |  | 8.28e-06
27.8 | 0.2311 | 0.0138 | 100 | 5.07 | 40 | 2.013235 | 0.0007030062 |  | 1.12e-05
27.9 | 0.2319 | 0.0142 | 100 | 5.07 | 40 | 2.071589 | 0.0007054398 |  | 1.278e-05
28 | 0.2328 | 0.0142 | 100 | 5.07 | 40 | 2.071589 | 0.0007081776 |  | 1.2825e-05
28.1 | 0.2337 | 0.0143 | 100 | 5.07 | 40 | 2.086178 | 0.0007109154 |  | 9.975e-06
28.2 | 0.2344 | 0.0142 | 100 | 5.07 | 40 | 2.071589 | 0.0007130448 |  | 1.148e-05
28.3 | 0.2352 | 0.0145 | 100 | 5.07 | 40 | 2.115355 | 0.0007154784 |  | 1.44e-05
28.4 | 0.2362 | 0.0143 | 100 | 5.07 | 40 | 2.086178 | 0.0007185204 |  | 1.001e-05
28.5 | 0.2369 | 0.0143 | 100 | 5.07 | 40 | 2.086178 | 0.0007206498 |  | 1.144e-05
28.6 | 0.2377 | 0.0143 | 100 | 5.07 | 40 | 2.086178 | 0.0007230834 |  | 1.5785e-05
28.7 | 0.2388 | 0.0144 | 100 | 5.07 | 40 | 2.100767 | 0.0007264296 |  | 1.015e-05
28.8 | 0.2395 | 0.0146 | 100 | 5.07 | 40 | 2.129944 | 0.000728559 |  | 1.0255e-05
28.9 | 0.2402 | 0.0147 | 100 | 5.07 | 40 | 2.144533 | 0.0007306884 |  | 1.0325e-05
29 | 0.2409 | 0.0148 | 100 | 5.07 | 40 | 2.159121 | 0.0007328178 |  | 1.776e-05
29.1 | 0.2421 | 0.0148 | 100 | 5.07 | 40 | 2.159121 | 0.0007364682 |  | 1.18e-05
29.2 | 0.2429 | 0.0147 | 100 | 5.07 | 40 | 2.144533 | 0.0007389018 |  | 8.88e-06
29.3 | 0.2435 | 0.0149 | 100 | 5.07 | 40 | 2.17371 | 0.000740727 |  | 1.5e-05
29.4 | 0.2445 | 0.0151 | 100 | 5.07 | 40 | 2.202887 | 0.000743769 |  | 1.3545e-05
29.5 | 0.2454 | 0.015 | 100 | 5.07 | 40 | 2.188299 | 0.0007465068 |  | 1.05e-05
29.6 | 0.2461 | 0.015 | 100 | 5.07 | 40 | 2.188299 | 0.0007486362 |  | 1.0605e-05
29.7 | 0.2468 | 0.0153 | 100 | 5.07 | 40 | 2.232065 | 0.0007507656 |  | 1.525e-05
29.8 | 0.2478 | 0.0152 | 100 | 5.07 | 40 | 2.217476 | 0.0007538076 |  | 1.22e-05
29.9 | 0.2486 | 0.0153 | 100 | 5.07 | 40 | 2.232065 | 0.0007562412 |  | 1.0815e-05
30 | 0.2493 | 0.0156 | 100 | 5.07 | 40 | 2.275831 | 0.0007583706 |  | 1.555e-05
30.1 | 0.2503 | 0.0155 | 100 | 5.07 | 40 | 2.261242 | 0.0007614126 |  | 1.55e-05
30.2 | 0.2513 | 0.0155 | 100 | 5.07 | 40 | 2.261242 | 0.0007644546 |  | 9.33e-06
30.3 | 0.2519 | 0.0156 | 100 | 5.07 | 40 | 2.275831 | 0.0007662798 |  | 1.085e-05
30.4 | 0.2526 | 0.0154 | 100 | 5.07 | 40 | 2.246653 | 0.0007684092 |  | 1.705e-05
30.5 | 0.2537 | 0.0156 | 100 | 5.07 | 40 | 2.275831 | 0.0007717554 |  | 1.4175e-05
30.6 | 0.2546 | 0.0159 | 100 | 5.07 | 40 | 2.319597 | 0.0007744932 |  | 1.113e-05
30.7 | 0.2553 | 0.0159 | 100 | 5.07 | 40 | 2.319597 | 0.0007766226 |  | 1.4265e-05
30.8 | 0.2562 | 0.0158 | 100 | 5.07 | 40 | 2.305008 | 0.0007793604 |  | 1.264e-05
30.9 | 0.257 | 0.0158 | 100 | 5.07 | 40 | 2.305008 | 0.000781794 |  | 1.1095e-05
31 | 0.2577 | 0.0159 | 100 | 5.07 | 40 | 2.319597 | 0.0007839234 |  | 1.276e-05
31.1 | 0.2585 | 0.016 | 100 | 5.07 | 40 | 2.334185 | 0.000786357 |  | 1.4445e-05
31.2 | 0.2594 | 0.0161 | 100 | 5.07 | 40 | 2.348774 | 0.0007890948 |  | 1.449e-05
31.3 | 0.2603 | 0.0161 | 100 | 5.07 | 40 | 2.348774 | 0.0007918326 |  | 9.75e-06
31.4 | 0.2609 | 0.0164 | 100 | 5.07 | 40 | 2.39254 | 0.0007936578 |  | 1.7985e-05
31.5 | 0.262 | 0.0163 | 100 | 5.07 | 40 | 2.377951 | 0.000797004 |  | 1.7985e-05
31.6 | 0.2631 | 0.0164 | 100 | 5.07 | 40 | 2.39254 | 0.0008003502 |  | 8.2e-06
31.7 | 0.2636 | 0.0164 | 100 | 5.07 | 40 | 2.39254 | 0.0008018712 |  | 1.155e-05
31.8 | 0.2643 | 0.0166 | 100 | 5.07 | 40 | 2.421717 | 0.0008040006 |  | 1.665e-05
31.9 | 0.2653 | 0.0167 | 100 | 5.07 | 40 | 2.436306 | 0.0008070426 |  | 1.665e-05
32 | 0.2663 | 0.0166 | 100 | 5.07 | 40 | 2.421717 | 0.0008100846 |  | 9.9e-06
32.1 | 0.2669 | 0.0164 | 100 | 5.07 | 40 | 2.39254 | 0.0008119098 |  | 1.316e-05
32.2 | 0.2677 | 0.0165 | 100 | 5.07 | 40 | 2.407129 | 0.0008143434 |  | 1.7985e-05
32.3 | 0.2688 | 0.0162 | 100 | 5.07 | 40 | 2.363363 | 0.0008176896 |  | 1.141e-05
32.4 | 0.2695 | 0.0164 | 100 | 5.07 | 40 | 2.39254 | 0.000819819 |  | 1.148e-05
32.5 | 0.2702 | 0.0164 | 100 | 5.07 | 40 | 2.39254 | 0.0008219484 |  | 1.476e-05
32.6 | 0.2711 | 0.0164 | 100 | 5.07 | 40 | 2.39254 | 0.0008246862 |  | 1.4895e-05
32.7 | 0.272 | 0.0167 | 100 | 5.07 | 40 | 2.436306 | 0.000827424 |  | 1.1725e-05
32.8 | 0.2727 | 0.0168 | 100 | 5.07 | 40 | 2.450895 | 0.0008295534 |  | 1.34e-05
32.9 | 0.2735 | 0.0167 | 100 | 5.07 | 40 | 2.436306 | 0.000831987 |  | 2.01e-05
33 | 0.2747 | 0.0168 | 100 | 5.07 | 40 | 2.450895 | 0.0008356374 |  | 1.183e-05
33.1 | 0.2754 | 0.017 | 100 | 5.07 | 40 | 2.480072 | 0.0008377668 |  | 1.017e-05
33.2 | 0.276 | 0.0169 | 100 | 5.07 | 40 | 2.465483 | 0.000839592 |  | 1.352e-05
33.3 | 0.2768 | 0.0169 | 100 | 5.07 | 40 | 2.465483 | 0.0008420256 |  | 2.034e-05
33.4 | 0.278 | 0.017 | 100 | 5.07 | 40 | 2.480072 | 0.000845676 |  | 1.19e-05
33.5 | 0.2787 | 0.017 | 100 | 5.07 | 40 | 2.480072 | 0.0008478054 |  | 1.1935e-05
33.6 | 0.2794 | 0.0171 | 100 | 5.07 | 40 | 2.494661 | 0.0008499348 |  | 1.705e-05
33.7 | 0.2804 | 0.017 | 100 | 5.07 | 40 | 2.480072 | 0.0008529768 |  | 1.368e-05
33.8 | 0.2812 | 0.0172 | 100 | 5.07 | 40 | 2.509249 | 0.0008554104 |  | 1.2005e-05
33.9 | 0.2819 | 0.0171 | 100 | 5.07 | 40 | 2.494661 | 0.0008575398 |  | 1.372e-05
34 | 0.2827 | 0.0172 | 100 | 5.07 | 40 | 2.509249 | 0.0008599734 |  | 1.5525e-05
34.1 | 0.2836 | 0.0173 | 100 | 5.07 | 40 | 2.523838 | 0.0008627112 |  | 1.2215e-05
34.2 | 0.2843 | 0.0176 | 100 | 5.07 | 40 | 2.567604 | 0.0008648406 |  | 1.404e-05
34.3 | 0.2851 | 0.0175 | 100 | 5.07 | 40 | 2.553015 | 0.0008672742 |  | 1.9195e-05
34.4 | 0.2862 | 0.0174 | 100 | 5.07 | 40 | 2.538427 | 0.0008706204 |  | 1.396e-05
34.5 | 0.287 | 0.0175 | 100 | 5.07 | 40 | 2.553015 | 0.000873054 |  | 1.2285e-05
34.6 | 0.2877 | 0.0176 | 100 | 5.07 | 40 | 2.567604 | 0.0008751834 |  | 1.232e-05
34.7 | 0.2884 | 0.0176 | 100 | 5.07 | 40 | 2.567604 | 0.0008773128 |  | 2.118e-05
34.8 | 0.2896 | 0.0177 | 100 | 5.07 | 40 | 2.582193 | 0.0008809632 |  | 1.2425e-05
34.9 | 0.2903 | 0.0178 | 100 | 5.07 | 40 | 2.596781 | 0.0008830926 |  | 1.253e-05
35 | 0.291 | 0.018 | 100 | 5.07 | 40 | 2.625958 | 0.000885222 |  | 1.79e-05
35.1 | 0.292 | 0.0178 | 100 | 5.07 | 40 | 2.596781 | 0.000888264 |  | 1.611e-05
35.2 | 0.2929 | 0.018 | 100 | 5.07 | 40 | 2.625958 | 0.0008910018 |  | 1.267e-05
35.3 | 0.2936 | 0.0182 | 100 | 5.07 | 40 | 2.655136 | 0.0008931312 |  | 1.274e-05
35.4 | 0.2943 | 0.0182 | 100 | 5.07 | 40 | 2.655136 | 0.0008952606 |  | 1.82e-05
35.5 | 0.2953 | 0.0182 | 100 | 5.07 | 40 | 2.655136 | 0.0008983026 |  | 1.456e-05
35.6 | 0.2961 | 0.0182 | 100 | 5.07 | 40 | 2.655136 | 0.0009007362 |  | 1.46e-05
35.7 | 0.2969 | 0.0183 | 100 | 5.07 | 40 | 2.669724 | 0.0009031698 |  | 1.647e-05
35.8 | 0.2978 | 0.0183 | 100 | 5.07 | 40 | 2.669724 | 0.0009059076 |  | 2.002e-05
35.9 | 0.2989 | 0.0181 | 100 | 5.07 | 40 | 2.640547 | 0.0009092538 |  | 9.075e-06
36 | 0.2994 | 0.0182 | 100 | 5.07 | 40 | 2.655136 | 0.0009107748 |  | 1.2775e-05
36.1 | 0.3001 | 0.0183 | 100 | 5.07 | 40 | 2.669724 | 0.0009129042 |  | 2.024e-05
36.2 | 0.3012 | 0.0185 | 100 | 5.07 | 40 | 2.698902 | 0.0009162504 |  | 1.6605e-05
36.3 | 0.3021 | 0.0184 | 100 | 5.07 | 40 | 2.684313 | 0.0009189882 |  | 1.113e-05
36.4 | 0.3027 | 0.0187 | 100 | 5.07 | 40 | 2.728079 | 0.0009208134 |  | 1.683e-05
36.5 | 0.3036 | 0.0187 | 100 | 5.07 | 40 | 2.728079 | 0.0009235512 |  | 1.87e-05
36.6 | 0.3046 | 0.0187 | 100 | 5.07 | 40 | 2.728079 | 0.0009265932 |  | 1.316e-05
36.7 | 0.3053 | 0.0189 | 100 | 5.07 | 40 | 2.757256 | 0.0009287226 |  | 1.3195e-05
36.8 | 0.306 | 0.0188 | 100 | 5.07 | 40 | 2.742668 | 0.000930852 |  | 1.6965e-05
36.9 | 0.3069 | 0.0189 | 100 | 5.07 | 40 | 2.757256 | 0.0009335898 |  | 1.7055e-05
37 | 0.3078 | 0.019 | 100 | 5.07 | 40 | 2.771845 | 0.0009363276 |  | 1.337e-05
37.1 | 0.3085 | 0.0192 | 100 | 5.07 | 40 | 2.801022 | 0.000938457 |  | 1.719e-05
37.2 | 0.3094 | 0.019 | 100 | 5.07 | 40 | 2.771845 | 0.0009411948 |  | 2.101e-05
37.3 | 0.3105 | 0.0192 | 100 | 5.07 | 40 | 2.801022 | 0.000944541 |  | 1.152e-05
37.4 | 0.3111 | 0.0192 | 100 | 5.07 | 40 | 2.801022 | 0.0009463662 |  | 1.344e-05
37.5 | 0.3118 | 0.0192 | 100 | 5.07 | 40 | 2.801022 | 0.0009484956 |  | 1.737e-05
37.6 | 0.3127 | 0.0194 | 100 | 5.07 | 40 | 2.8302 | 0.0009512334 |  | 2.134e-05
37.7 | 0.3138 | 0.0194 | 100 | 5.07 | 40 | 2.8302 | 0.0009545796 |  | 1.176e-05
37.8 | 0.3144 | 0.0198 | 100 | 5.07 | 40 | 2.888554 | 0.0009564048 |  | 1.584e-05
37.9 | 0.3152 | 0.0198 | 100 | 5.07 | 40 | 2.888554 | 0.0009588384 |  | 2.376e-05
38 | 0.3164 | 0.0198 | 100 | 5.07 | 40 | 2.888554 | 0.0009624888 |  | 1.191e-05
38.1 | 0.317 | 0.0199 | 100 | 5.07 | 40 | 2.903143 | 0.000964314 |  | 1.393e-05
38.2 | 0.3177 | 0.0199 | 100 | 5.07 | 40 | 2.903143 | 0.0009664434 |  | 1.791e-05
38.3 | 0.3186 | 0.0199 | 100 | 5.07 | 40 | 2.903143 | 0.0009691812 |  | 1.7955e-05
38.4 | 0.3195 | 0.02 | 100 | 5.07 | 40 | 2.917732 | 0.000971919 |  | 1.4035e-05
38.5 | 0.3202 | 0.0201 | 100 | 5.07 | 40 | 2.93232 | 0.0009740484 |  | 1.6e-05
38.6 | 0.321 | 0.0199 | 100 | 5.07 | 40 | 2.903143 | 0.000976482 |  | 2e-05
38.7 | 0.322 | 0.0201 | 100 | 5.07 | 40 | 2.93232 | 0.000979524 |  | 1.818e-05
38.8 | 0.3229 | 0.0203 | 100 | 5.07 | 40 | 2.961498 | 0.0009822618 |  | 1.215e-05
38.9 | 0.3235 | 0.0202 | 100 | 5.07 | 40 | 2.946909 | 0.000984087 |  | 1.8135e-05
39 | 0.3244 | 0.0201 | 100 | 5.07 | 40 | 2.93232 | 0.0009868248 |  | 2.2275e-05
39.1 | 0.3255 | 0.0204 | 100 | 5.07 | 40 | 2.976086 | 0.000990171 |  | 1.428e-05
39.2 | 0.3262 | 0.0204 | 100 | 5.07 | 40 | 2.976086 | 0.0009923004 |  | 1.442e-05
39.3 | 0.3269 | 0.0208 | 100 | 5.07 | 40 | 3.034441 | 0.0009944298 |  | 2.075e-05
39.4 | 0.3279 | 0.0207 | 100 | 5.07 | 40 | 3.019852 | 0.0009974718 |  | 1.656e-05
39.5 | 0.3287 | 0.0207 | 100 | 5.07 | 40 | 3.019852 | 0.0009999054 |  | 1.4525e-05
39.6 | 0.3294 | 0.0208 | 100 | 5.07 | 40 | 3.034441 | 0.0010020348 |  | 1.668e-05
39.7 | 0.3302 | 0.0209 | 100 | 5.07 | 40 | 3.04903 | 0.0010044684 |  | 1.881e-05
39.8 | 0.3311 | 0.0209 | 100 | 5.07 | 40 | 3.04903 | 0.0010072062 |  | 1.8765e-05
39.9 | 0.332 | 0.0208 | 100 | 5.07 | 40 | 3.034441 | 0.001009944 |  | 1.257e-05
40 | 0.3326 | 0.0211 | 100 | 5.07 | 40 | 3.078207 | 0.0010117692 |  | 2.115e-05
40.1 | 0.3336 | 0.0212 | 100 | 5.07 | 40 | 3.092796 | 0.0010148112 |  | 2.11e-05
40.2 | 0.3346 | 0.021 | 100 | 5.07 | 40 | 3.063618 | 0.0010178532 |  | 1.266e-05
40.3 | 0.3352 | 0.0212 | 100 | 5.07 | 40 | 3.092796 | 0.0010196784 |  | 1.692e-05
40.4 | 0.336 | 0.0211 | 100 | 5.07 | 40 | 3.078207 | 0.001022112 |  | 2.125e-05
40.5 | 0.337 | 0.0214 | 100 | 5.07 | 40 | 3.121973 | 0.001025154 |  | 1.9215e-05
40.6 | 0.3379 | 0.0213 | 100 | 5.07 | 40 | 3.107384 | 0.0010278918 |  | 1.281e-05
40.7 | 0.3385 | 0.0214 | 100 | 5.07 | 40 | 3.121973 | 0.001029717 |  | 2.15e-05
40.8 | 0.3395 | 0.0216 | 100 | 5.07 | 40 | 3.15115 | 0.001032759 |  | 2.16e-05
40.9 | 0.3405 | 0.0216 | 100 | 5.07 | 40 | 3.15115 | 0.001035801 |  | 1.505e-05
41 | 0.3412 | 0.0214 | 100 | 5.07 | 40 | 3.121973 | 0.0010379304 |  | 1.299e-05
41.1 | 0.3418 | 0.0219 | 100 | 5.07 | 40 | 3.194916 | 0.0010397556 |  | 2.175e-05
41.2 | 0.3428 | 0.0216 | 100 | 5.07 | 40 | 3.15115 | 0.0010427976 |  | 1.944e-05
41.3 | 0.3437 | 0.0216 | 100 | 5.07 | 40 | 3.15115 | 0.0010455354 |  | 1.519e-05
41.4 | 0.3444 | 0.0218 | 100 | 5.07 | 40 | 3.180327 | 0.0010476648 |  | 1.748e-05
41.5 | 0.3452 | 0.0219 | 100 | 5.07 | 40 | 3.194916 | 0.0010500984 |  | 2.409e-05
41.6 | 0.3463 | 0.0219 | 100 | 5.07 | 40 | 3.194916 | 0.0010534446 |  | 1.317e-05
41.7 | 0.3469 | 0.022 | 100 | 5.07 | 40 | 3.209505 | 0.0010552698 |  | 1.5435e-05
41.8 | 0.3476 | 0.0221 | 100 | 5.07 | 40 | 3.224093 | 0.0010573992 |  | 2.21e-05
41.9 | 0.3486 | 0.0221 | 100 | 5.07 | 40 | 3.224093 | 0.0010604412 |  | 2.22e-05
42 | 0.3496 | 0.0223 | 100 | 5.07 | 40 | 3.253271 | 0.0010634832 |  | 1.332e-05
42.1 | 0.3502 | 0.0221 | 100 | 5.07 | 40 | 3.224093 | 0.0010653084 |  | 1.998e-05
42.2 | 0.3511 | 0.0223 | 100 | 5.07 | 40 | 3.253271 | 0.0010680462 |  | 2.4475e-05
42.3 | 0.3522 | 0.0222 | 100 | 5.07 | 40 | 3.238682 | 0.0010713924 |  | 1.5645e-05
42.4 | 0.3529 | 0.0225 | 100 | 5.07 | 40 | 3.282448 | 0.0010735218 |  | 1.5645e-05
42.5 | 0.3536 | 0.0222 | 100 | 5.07 | 40 | 3.238682 | 0.0010756512 |  | 1.788e-05
42.6 | 0.3544 | 0.0225 | 100 | 5.07 | 40 | 3.282448 | 0.0010780848 |  | 2.25e-05
42.7 | 0.3554 | 0.0225 | 100 | 5.07 | 40 | 3.282448 | 0.0010811268 |  | 1.353e-05
42.8 | 0.356 | 0.0226 | 100 | 5.07 | 40 | 3.297037 | 0.001082952 |  | 1.816e-05
42.9 | 0.3568 | 0.0228 | 100 | 5.07 | 40 | 3.326214 | 0.0010853856 |  | 2.508e-05
43 | 0.3579 | 0.0228 | 100 | 5.07 | 40 | 3.326214 | 0.0010887318 |  | 1.82e-05
43.1 | 0.3587 | 0.0227 | 100 | 5.07 | 40 | 3.311625 | 0.0010911654 |  | 1.582e-05
43.2 | 0.3594 | 0.0225 | 100 | 5.07 | 40 | 3.282448 | 0.0010932948 |  | 1.804e-05
43.3 | 0.3602 | 0.0226 | 100 | 5.07 | 40 | 3.297037 | 0.0010957284 |  | 2.497e-05
43.4 | 0.3613 | 0.0228 | 100 | 5.07 | 40 | 3.326214 | 0.0010990746 |  | 1.5925e-05
43.5 | 0.362 | 0.0227 | 100 | 5.07 | 40 | 3.311625 | 0.001101204 |  | 1.5995e-05
43.6 | 0.3627 | 0.023 | 100 | 5.07 | 40 | 3.355391 | 0.0011033334 |  | 2.29e-05
43.7 | 0.3637 | 0.0228 | 100 | 5.07 | 40 | 3.326214 | 0.0011063754 |  | 1.84e-05
43.8 | 0.3645 | 0.0232 | 100 | 5.07 | 40 | 3.384569 | 0.001108809 |  | 1.617e-05
43.9 | 0.3652 | 0.023 | 100 | 5.07 | 40 | 3.355391 | 0.0011109384 |  | 1.844e-05
44 | 0.366 | 0.0231 | 100 | 5.07 | 40 | 3.36998 | 0.001113372 |  | 2.3e-05
44.1 | 0.367 | 0.0229 | 100 | 5.07 | 40 | 3.340803 | 0.001116414 |  | 1.603e-05
44.2 | 0.3677 | 0.0229 | 100 | 5.07 | 40 | 3.340803 | 0.0011185434 |  | 1.836e-05
44.3 | 0.3685 | 0.023 | 100 | 5.07 | 40 | 3.355391 | 0.001120977 |  | 2.0745e-05
44.4 | 0.3694 | 0.0231 | 100 | 5.07 | 40 | 3.36998 | 0.0011237148 |  | 2.32e-05
44.5 | 0.3704 | 0.0233 | 100 | 5.07 | 40 | 3.399157 | 0.0011267568 |  | 1.407e-05
44.6 | 0.371 | 0.0236 | 100 | 5.07 | 40 | 3.442923 | 0.001128582 |  | 2.106e-05
44.7 | 0.3719 | 0.0232 | 100 | 5.07 | 40 | 3.384569 | 0.0011313198 |  | 2.34e-05
44.8 | 0.3729 | 0.0236 | 100 | 5.07 | 40 | 3.442923 | 0.0011343618 |  | 1.896e-05
44.9 | 0.3737 | 0.0238 | 100 | 5.07 | 40 | 3.472101 | 0.0011367954 |  | 1.666e-05
45 | 0.3744 | 0.0238 | 100 | 5.07 | 40 | 3.472101 | 0.0011389248 |  | 2.1465e-05
45.1 | 0.3753 | 0.0239 | 100 | 5.07 | 40 | 3.486689 | 0.0011416626 |  | 2.39e-05
45.2 | 0.3763 | 0.0239 | 100 | 5.07 | 40 | 3.486689 | 0.0011447046 |  | 1.434e-05
45.3 | 0.3769 | 0.0239 | 100 | 5.07 | 40 | 3.486689 | 0.0011465298 |  | 1.916e-05
45.4 | 0.3777 | 0.024 | 100 | 5.07 | 40 | 3.501278 | 0.0011489634 |  | 2.4e-05
45.5 | 0.3787 | 0.024 | 100 | 5.07 | 40 | 3.501278 | 0.0011520054 |  | 1.924e-05
45.6 | 0.3795 | 0.0241 | 100 | 5.07 | 40 | 3.515867 | 0.001154439 |  | 1.6905e-05
45.7 | 0.3802 | 0.0242 | 100 | 5.07 | 40 | 3.530455 | 0.0011565684 |  | 2.178e-05
45.8 | 0.3811 | 0.0242 | 100 | 5.07 | 40 | 3.530455 | 0.0011593062 |  | 2.43e-05
45.9 | 0.3821 | 0.0244 | 100 | 5.07 | 40 | 3.559633 | 0.0011623482 |  | 1.708e-05
46 | 0.3828 | 0.0244 | 100 | 5.07 | 40 | 3.559633 | 0.0011644776 |  | 1.715e-05
46.1 | 0.3835 | 0.0246 | 100 | 5.07 | 40 | 3.58881 | 0.001166607 |  | 2.214e-05
46.2 | 0.3844 | 0.0246 | 100 | 5.07 | 40 | 3.58881 | 0.0011693448 |  | 2.465e-05
46.3 | 0.3854 | 0.0247 | 100 | 5.07 | 40 | 3.603399 | 0.0011723868 |  | 1.729e-05
46.4 | 0.3861 | 0.0247 | 100 | 5.07 | 40 | 3.603399 | 0.0011745162 |  | 2.232e-05
46.5 | 0.387 | 0.0249 | 100 | 5.07 | 40 | 3.632576 | 0.001177254 |  | 2.485e-05
46.6 | 0.388 | 0.0248 | 100 | 5.07 | 40 | 3.617987 | 0.001180296 |  | 1.7395e-05
46.7 | 0.3887 | 0.0249 | 100 | 5.07 | 40 | 3.632576 | 0.0011824254 |  | 1.75e-05
46.8 | 0.3894 | 0.0251 | 100 | 5.07 | 40 | 3.661753 | 0.0011845548 |  | 2.2635e-05
46.9 | 0.3903 | 0.0252 | 100 | 5.07 | 40 | 3.676342 | 0.0011872926 |  | 2.241e-05
47 | 0.3912 | 0.0246 | 100 | 5.07 | 40 | 3.58881 | 0.0011900304 |  | 1.485e-05
47.1 | 0.3918 | 0.0249 | 100 | 5.07 | 40 | 3.632576 | 0.0011918556 |  | 1.988e-05
47.2 | 0.3926 | 0.0248 | 100 | 5.07 | 40 | 3.617987 | 0.0011942892 |  | 3e-05
47.3 | 0.3938 | 0.0252 | 100 | 5.07 | 40 | 3.676342 | 0.0011979396 |  | 1.7605e-05
47.4 | 0.3945 | 0.0251 | 100 | 5.07 | 40 | 3.661753 | 0.001200069 |  | 1.7535e-05
47.5 | 0.3952 | 0.025 | 100 | 5.07 | 40 | 3.647165 | 0.0012021984 |  | 2.008e-05
47.6 | 0.396 | 0.0252 | 100 | 5.07 | 40 | 3.676342 | 0.001204632 |  | 2.772e-05
47.7 | 0.3971 | 0.0252 | 100 | 5.07 | 40 | 3.676342 | 0.0012079782 |  | 1.764e-05
47.8 | 0.3978 | 0.0252 | 100 | 5.07 | 40 | 3.676342 | 0.0012101076 |  | 1.7745e-05
47.9 | 0.3985 | 0.0255 | 100 | 5.07 | 40 | 3.720108 | 0.001212237 |  | 2.8105e-05
48 | 0.3996 | 0.0256 | 100 | 5.07 | 40 | 3.734696 | 0.0012155832 |  | 2.052e-05
48.1 | 0.4004 | 0.0257 | 100 | 5.07 | 40 | 3.749285 | 0.0012180168 |  | 1.542e-05
48.2 | 0.401 | 0.0257 | 100 | 5.07 | 40 | 3.749285 | 0.001219842 |  | 2.3175e-05
48.3 | 0.4019 | 0.0258 | 100 | 5.07 | 40 | 3.763874 | 0.0012225798 |  | 2.58e-05
48.4 | 0.4029 | 0.0258 | 100 | 5.07 | 40 | 3.763874 | 0.0012256218 |  | 1.806e-05
48.5 | 0.4036 | 0.0258 | 100 | 5.07 | 40 | 3.763874 | 0.0012277512 |  | 1.8095e-05
48.6 | 0.4043 | 0.0259 | 100 | 5.07 | 40 | 3.778462 | 0.0012298806 |  | 2.8545e-05
48.7 | 0.4054 | 0.026 | 100 | 5.07 | 40 | 3.793051 | 0.0012332268 |  | 2.076e-05
48.8 | 0.4062 | 0.0259 | 100 | 5.07 | 40 | 3.778462 | 0.0012356604 |  | 1.8165e-05
48.9 | 0.4069 | 0.026 | 100 | 5.07 | 40 | 3.793051 | 0.0012377898 |  | 2.072e-05
49 | 0.4077 | 0.0258 | 100 | 5.07 | 40 | 3.763874 | 0.0012402234 |  | 2.6e-05
49.1 | 0.4087 | 0.0262 | 100 | 5.07 | 40 | 3.822228 | 0.0012432654 |  | 2.096e-05
49.2 | 0.4095 | 0.0262 | 100 | 5.07 | 40 | 3.822228 | 0.001245699 |  | 1.827e-05
49.3 | 0.4102 | 0.026 | 100 | 5.07 | 40 | 3.793051 | 0.0012478284 |  | 2.62e-05
49.4 | 0.4112 | 0.0264 | 100 | 5.07 | 40 | 3.851406 | 0.0012508704 |  | 2.376e-05
49.5 | 0.4121 | 0.0264 | 100 | 5.07 | 40 | 3.851406 | 0.0012536082 |  | 1.584e-05
49.6 | 0.4127 | 0.0264 | 100 | 5.07 | 40 | 3.851406 | 0.0012554334 |  | 2.112e-05
49.7 | 0.4135 | 0.0264 | 100 | 5.07 | 40 | 3.851406 | 0.001257867 |  | 2.655e-05
49.8 | 0.4145 | 0.0267 | 100 | 5.07 | 40 | 3.895172 | 0.001260909 |  | 2.136e-05
49.9 | 0.4153 | 0.0267 | 100 | 5.07 | 40 | 3.895172 | 0.0012633426 |  | 1.8655e-05
50 | 0.416 | 0.0266 | 100 | 5.07 | 40 | 3.880583 | 0.001265472 |  | 2.403e-05
50.1 | 0.4169 | 0.0268 | 100 | 5.07 | 40 | 3.90976 | 0.0012682098 |  | 2.9535e-05
50.2 | 0.418 | 0.0269 | 100 | 5.07 | 40 | 3.924349 | 0.001271556 |  | 1.35e-05
50.3 | 0.4185 | 0.0271 | 100 | 5.07 | 40 | 3.953526 | 0.001273077 |  | 1.904e-05
50.4 | 0.4192 | 0.0273 | 100 | 5.07 | 40 | 3.982704 | 0.0012752064 |  | 2.992e-05
50.5 | 0.4203 | 0.0271 | 100 | 5.07 | 40 | 3.953526 | 0.0012785526 |  | 2.4345e-05
50.6 | 0.4212 | 0.027 | 100 | 5.07 | 40 | 3.938938 | 0.0012812904 |  | 1.897e-05
50.7 | 0.4219 | 0.0272 | 100 | 5.07 | 40 | 3.968115 | 0.0012834198 |  | 2.4525e-05
50.8 | 0.4228 | 0.0273 | 100 | 5.07 | 40 | 3.982704 | 0.0012861576 |  | 2.72e-05
50.9 | 0.4238 | 0.0271 | 100 | 5.07 | 40 | 3.953526 | 0.0012891996 |  | 1.9075e-05
51 | 0.4245 | 0.0274 | 100 | 5.07 | 40 | 3.997292 | 0.001291329 |  | 1.9215e-05
51.1 | 0.4252 | 0.0275 | 100 | 5.07 | 40 | 4.011881 | 0.0012934584 |  | 2.75e-05
51.2 | 0.4262 | 0.0275 | 100 | 5.07 | 40 | 4.011881 | 0.0012965004 |  | 2.2e-05
51.3 | 0.427 | 0.0275 | 100 | 5.07 | 40 | 4.011881 | 0.001298934 |  | 1.932e-05
51.4 | 0.4277 | 0.0277 | 100 | 5.07 | 40 | 4.041058 | 0.0013010634 |  | 2.22e-05
51.5 | 0.4285 | 0.0278 | 100 | 5.07 | 40 | 4.055647 | 0.001303497 |  | 3.0635e-05
51.6 | 0.4296 | 0.0279 | 100 | 5.07 | 40 | 4.070236 | 0.0013068432 |  | 1.9565e-05
51.7 | 0.4303 | 0.028 | 100 | 5.07 | 40 | 4.084824 | 0.0013089726 |  | 1.967e-05
51.8 | 0.431 | 0.0282 | 100 | 5.07 | 40 | 4.114002 | 0.001311102 |  | 2.5335e-05
51.9 | 0.4319 | 0.0281 | 100 | 5.07 | 40 | 4.099413 | 0.0013138398 |  | 2.81e-05
52 | 0.4329 | 0.0281 | 100 | 5.07 | 40 | 4.099413 | 0.0013168818 |  | 1.96e-05
52.1 | 0.4336 | 0.0279 | 100 | 5.07 | 40 | 4.070236 | 0.0013190112 |  | 2.5065e-05
52.2 | 0.4345 | 0.0278 | 100 | 5.07 | 40 | 4.055647 | 0.001321749 |  | 2.79e-05
52.3 | 0.4355 | 0.028 | 100 | 5.07 | 40 | 4.084824 | 0.001324791 |  | 1.96e-05
52.4 | 0.4362 | 0.028 | 100 | 5.07 | 40 | 4.084824 | 0.0013269204 |  | 1.9635e-05
52.5 | 0.4369 | 0.0281 | 100 | 5.07 | 40 | 4.099413 | 0.0013290498 |  | 2.26e-05
52.6 | 0.4377 | 0.0284 | 100 | 5.07 | 40 | 4.143179 | 0.0013314834 |  | 2.835e-05
52.7 | 0.4387 | 0.0283 | 100 | 5.07 | 40 | 4.12859 | 0.0013345254 |  | 1.9845e-05
52.8 | 0.4394 | 0.0284 | 100 | 5.07 | 40 | 4.143179 | 0.0013366548 |  | 2.276e-05
52.9 | 0.4402 | 0.0285 | 100 | 5.07 | 40 | 4.157768 | 0.0013390884 |  | 3.1405e-05
53 | 0.4413 | 0.0286 | 100 | 5.07 | 40 | 4.172356 | 0.0013424346 |  | 2.0055e-05
53.1 | 0.442 | 0.0287 | 100 | 5.07 | 40 | 4.186945 | 0.001344564 |  | 2.0125e-05
53.2 | 0.4427 | 0.0288 | 100 | 5.07 | 40 | 4.201534 | 0.0013466934 |  | 2.308e-05
53.3 | 0.4435 | 0.0289 | 100 | 5.07 | 40 | 4.216122 | 0.001349127 |  | 3.1845e-05
53.4 | 0.4446 | 0.029 | 100 | 5.07 | 40 | 4.230711 | 0.0013524732 |  | 2.0335e-05
53.5 | 0.4453 | 0.0291 | 100 | 5.07 | 40 | 4.2453 | 0.0013546026 |  | 2.037e-05
53.6 | 0.446 | 0.0291 | 100 | 5.07 | 40 | 4.2453 | 0.001356732 |  | 2.92e-05
53.7 | 0.447 | 0.0293 | 100 | 5.07 | 40 | 4.274477 | 0.001359774 |  | 2.6415e-05
53.8 | 0.4479 | 0.0294 | 100 | 5.07 | 40 | 4.289066 | 0.0013625118 |  | 2.051e-05
53.9 | 0.4486 | 0.0292 | 100 | 5.07 | 40 | 4.259888 | 0.0013646412 |  | 2.34e-05
54 | 0.4494 | 0.0293 | 100 | 5.07 | 40 | 4.274477 | 0.0013670748 |  | 3.2175e-05
54.1 | 0.4505 | 0.0292 | 100 | 5.07 | 40 | 4.259888 | 0.001370421 |  | 1.752e-05
54.2 | 0.4511 | 0.0292 | 100 | 5.07 | 40 | 4.259888 | 0.0013722462 |  | 2.0405e-05
54.3 | 0.4518 | 0.0291 | 100 | 5.07 | 40 | 4.2453 | 0.0013743756 |  | 3.212e-05
54.4 | 0.4529 | 0.0293 | 100 | 5.07 | 40 | 4.274477 | 0.0013777218 |  | 2.34e-05
54.5 | 0.4537 | 0.0292 | 100 | 5.07 | 40 | 4.259888 | 0.0013801554 |  | 1.749e-05
54.6 | 0.4543 | 0.0291 | 100 | 5.07 | 40 | 4.2453 | 0.0013819806 |  | 2.34e-05
54.7 | 0.4551 | 0.0294 | 100 | 5.07 | 40 | 4.289066 | 0.0013844142 |  | 3.234e-05
54.8 | 0.4562 | 0.0294 | 100 | 5.07 | 40 | 4.289066 | 0.0013877604 |  | 2.36e-05
54.9 | 0.457 | 0.0296 | 100 | 5.07 | 40 | 4.318243 | 0.001390194 |  | 2.072e-05
55 | 0.4577 | 0.0296 | 100 | 5.07 | 40 | 4.318243 | 0.0013923234 |  | 2.955e-05
55.1 | 0.4587 | 0.0295 | 100 | 5.07 | 40 | 4.303654 | 0.0013953654 |  | 2.6685e-05
55.2 | 0.4596 | 0.0298 | 100 | 5.07 | 40 | 4.34742 | 0.0013981032 |  | 2.079e-05
55.3 | 0.4603 | 0.0296 | 100 | 5.07 | 40 | 4.318243 | 0.0014002326 |  | 2.0825e-05
55.4 | 0.461 | 0.0299 | 100 | 5.07 | 40 | 4.362009 | 0.001402362 |  | 2.99e-05
55.5 | 0.462 | 0.0299 | 100 | 5.07 | 40 | 4.362009 | 0.001405404 |  | 1.56e-05
55.6 | 0.4628 | 0.0091 | 100 | 5.07 | 40 | 1.327568 | 0.0014078376 |  | 2.765e-06
55.7 | 0.4635 | -0.0012 | 100 | 5.07 | 40 | 0 | 0.001409719 | 0.001409719
55.8 | 0.4644 | -0.001 | 100 | 5.07 | 40 |  |  |  | 0.0067459
55.9 | 0.4655 | -0.0009 | 100 | 5.07 | 40
56 | 0.4661 | -0.0011 | 100 | 5.07 | 40 | 4.362009
56.1 | 0.4668 | -0.0011 | 100 | 5.07 | 40
56.2 | 0.4678 | -0.0011 | 100 | 5.07 | 40 | 2.617205
56.3 | 0.4687 | -0.0011 | 100 | 5.07 | 40
56.4 | 0.4694 | -0.0009 | 100 | 5.07 | 40
56.5 | 0.4703 | -0.0011 | 100 | 5.07 | 40
56.6 | 0.4713 | -0.0011 | 100 | 5.07 | 40
56.7 | 0.472 | -0.0009 | 100 | 5.07 | 40
56.8 | 0.4727 | -0.001 | 100 | 5.07 | 40
56.9 | 0.4735 | -0.001 | 100 | 5.07 | 40
57 | 0.4745 | -0.0009 | 100 | 5.07 | 40
57.04 | 0.4749 | -0.0009 | 100 | 5.07 | 40

## plaster 8.1_8
Results Table 1
| Specimen label | Maximum Load | Flexure stress at Maximum Load | Support span | Thickness | Width
|  | (kN) | (N/mm^2) | (mm) | (mm) | (mm) |  |  | Area
8 | 8.1.8 | 0.0328 | 4.0173 | 100 | 5.53 | 40 |  |  | 0.0002212
Time | Displacement | Force | Support span | Thickness | Width | Stress | Strain |  | Area/FE | FT |  | slope |  | E
(s) | (mm) | (kN) | (mm) | (mm) | (mm) | (Mpa) | (-) |  | KNmm/J | J/m2 | KJ/m2 | KN/mm | N/mm | N/mm2(Mpa) | Gpa
0 | 0 | 0 | 100 | 5.53 | 40 | 0 | 0 |  | 4.95e-07 | 18.32156 | 0.01832156 | 0.1104666 | 110.4666 | 4082.587 | 4.082587
0.1 | 0.0033 | 0.0003 | 100 | 5.53 | 40 | 0.03678767 | 1.09494e-05 |  | -2.1e-07
0.2 | 0.0027 | 0.0004 | 100 | 5.53 | 40 | 0.04905022 | 8.9586e-06 |  | -9e-08
0.3 | 0.0025 | 0.0005 | 100 | 5.53 | 40 | 0.06131278 | 8.295e-06 |  | 0
0.4 | 0.0025 | 0.0003 | 100 | 5.53 | 40 | 0.03678767 | 8.295e-06 |  | 0
0.5 | 0.0025 | 0.0003 | 100 | 5.53 | 40 | 0.03678767 | 8.295e-06 |  | 2.1e-07
0.6 | 0.0031 | 0.0004 | 100 | 5.53 | 40 | 0.04905022 | 1.02858e-05 |  | 5.2e-07
0.7 | 0.0044 | 0.0004 | 100 | 5.53 | 40 | 0.04905022 | 1.45992e-05 |  | 8.25e-07
0.8 | 0.0059 | 0.0007 | 100 | 5.53 | 40 | 0.08583789 | 1.95762e-05 |  | 6.3e-07
0.9 | 0.0068 | 0.0007 | 100 | 5.53 | 40 | 0.08583789 | 2.25624e-05 |  | 8e-07
1 | 0.0078 | 0.0009 | 100 | 5.53 | 40 | 0.110363 | 2.58804e-05 |  | 7.2e-07
1.1 | 0.0086 | 0.0009 | 100 | 5.53 | 40 | 0.110363 | 2.85348e-05 |  | 6.3e-07
1.2 | 0.0093 | 0.0009 | 100 | 5.53 | 40 | 0.110363 | 3.08574e-05 |  | 8.1e-07
1.3 | 0.0102 | 0.0009 | 100 | 5.53 | 40 | 0.110363 | 3.38436e-05 |  | 1.045e-06
1.4 | 0.0113 | 0.001 | 100 | 5.53 | 40 | 0.1226256 | 3.74934e-05 |  | 6e-07
1.5 | 0.0119 | 0.001 | 100 | 5.53 | 40 | 0.1226256 | 3.94842e-05 |  | 7.7e-07
1.6 | 0.0126 | 0.0012 | 100 | 5.53 | 40 | 0.1471507 | 4.18068e-05 |  | 1.15e-06
1.7 | 0.0136 | 0.0011 | 100 | 5.53 | 40 | 0.1348881 | 4.51248e-05 |  | 1.125e-06
1.8 | 0.0145 | 0.0014 | 100 | 5.53 | 40 | 0.1716758 | 4.8111e-05 |  | 8.4e-07
1.9 | 0.0151 | 0.0014 | 100 | 5.53 | 40 | 0.1716758 | 5.01018e-05 |  | 1.015e-06
2 | 0.0158 | 0.0015 | 100 | 5.53 | 40 | 0.1839383 | 5.24244e-05 |  | 1.86e-06
2.1 | 0.017 | 0.0016 | 100 | 5.53 | 40 | 0.1962009 | 5.6406e-05 |  | 1.2e-06
2.2 | 0.0178 | 0.0014 | 100 | 5.53 | 40 | 0.1716758 | 5.90604e-05 |  | 1.155e-06
2.3 | 0.0185 | 0.0019 | 100 | 5.53 | 40 | 0.2329886 | 6.1383e-05 |  | 1.85e-06
2.4 | 0.0195 | 0.0018 | 100 | 5.53 | 40 | 0.220726 | 6.4701e-05 |  | 1.4e-06
2.5 | 0.0203 | 0.0017 | 100 | 5.53 | 40 | 0.2084635 | 6.73554e-05 |  | 1.225e-06
2.6 | 0.021 | 0.0018 | 100 | 5.53 | 40 | 0.220726 | 6.9678e-05 |  | 1.48e-06
2.7 | 0.0218 | 0.0019 | 100 | 5.53 | 40 | 0.2329886 | 7.23324e-05 |  | 1.8e-06
2.8 | 0.0228 | 0.0017 | 100 | 5.53 | 40 | 0.2084635 | 7.56504e-05 |  | 1.52e-06
2.9 | 0.0236 | 0.0021 | 100 | 5.53 | 40 | 0.2575137 | 7.83048e-05 |  | 1.26e-06
3 | 0.0242 | 0.0021 | 100 | 5.53 | 40 | 0.2575137 | 8.02956e-05 |  | 2.25e-06
3.1 | 0.0252 | 0.0024 | 100 | 5.53 | 40 | 0.2943013 | 8.36136e-05 |  | 2.585e-06
3.2 | 0.0263 | 0.0023 | 100 | 5.53 | 40 | 0.2820388 | 8.72634e-05 |  | 1.2e-06
3.3 | 0.0268 | 0.0025 | 100 | 5.53 | 40 | 0.3065639 | 8.89224e-05 |  | 1.715e-06
3.4 | 0.0275 | 0.0024 | 100 | 5.53 | 40 | 0.2943013 | 9.1245e-05 |  | 2.64e-06
3.5 | 0.0286 | 0.0024 | 100 | 5.53 | 40 | 0.2943013 | 9.48948e-05 |  | 2.25e-06
3.6 | 0.0295 | 0.0026 | 100 | 5.53 | 40 | 0.3188265 | 9.7881e-05 |  | 1.56e-06
3.7 | 0.0301 | 0.0026 | 100 | 5.53 | 40 | 0.3188265 | 9.98718e-05 |  | 2.385e-06
3.8 | 0.031 | 0.0027 | 100 | 5.53 | 40 | 0.331089 | 0.000102858 |  | 2.7e-06
3.9 | 0.032 | 0.0027 | 100 | 5.53 | 40 | 0.331089 | 0.000106176 |  | 1.925e-06
4 | 0.0327 | 0.0028 | 100 | 5.53 | 40 | 0.3433516 | 0.0001084986 |  | 2.24e-06
4.1 | 0.0335 | 0.0028 | 100 | 5.53 | 40 | 0.3433516 | 0.000111153 |  | 2.565e-06
4.2 | 0.0344 | 0.0029 | 100 | 5.53 | 40 | 0.3556141 | 0.0001141392 |  | 2.61e-06
4.3 | 0.0353 | 0.0029 | 100 | 5.53 | 40 | 0.3556141 | 0.0001171254 |  | 1.77e-06
4.4 | 0.0359 | 0.003 | 100 | 5.53 | 40 | 0.3678767 | 0.0001191162 |  | 2.79e-06
4.5 | 0.0368 | 0.0032 | 100 | 5.53 | 40 | 0.3924018 | 0.0001221024 |  | 3.96e-06
4.6 | 0.038 | 0.0034 | 100 | 5.53 | 40 | 0.4169269 | 0.000126084 |  | 2.01e-06
4.7 | 0.0386 | 0.0033 | 100 | 5.53 | 40 | 0.4046643 | 0.0001280748 |  | 2.01e-06
4.8 | 0.0392 | 0.0034 | 100 | 5.53 | 40 | 0.4169269 | 0.0001300656 |  | 3.15e-06
4.9 | 0.0401 | 0.0036 | 100 | 5.53 | 40 | 0.441452 | 0.0001330518 |  | 4.07e-06
5 | 0.0412 | 0.0038 | 100 | 5.53 | 40 | 0.4659771 | 0.0001367016 |  | 2.555e-06
5.1 | 0.0419 | 0.0035 | 100 | 5.53 | 40 | 0.4291895 | 0.0001390242 |  | 2.555e-06
5.2 | 0.0426 | 0.0038 | 100 | 5.53 | 40 | 0.4659771 | 0.0001413468 |  | 3.85e-06
5.3 | 0.0436 | 0.0039 | 100 | 5.53 | 40 | 0.4782397 | 0.0001446648 |  | 3.12e-06
5.4 | 0.0444 | 0.0039 | 100 | 5.53 | 40 | 0.4782397 | 0.0001473192 |  | 2.765e-06
5.5 | 0.0451 | 0.004 | 100 | 5.53 | 40 | 0.4905022 | 0.0001496418 |  | 3.555e-06
5.6 | 0.046 | 0.0039 | 100 | 5.53 | 40 | 0.4782397 | 0.000152628 |  | 4e-06
5.7 | 0.047 | 0.0041 | 100 | 5.53 | 40 | 0.5027648 | 0.000155946 |  | 2.46e-06
5.8 | 0.0476 | 0.0041 | 100 | 5.53 | 40 | 0.5027648 | 0.0001579368 |  | 3.825e-06
5.9 | 0.0485 | 0.0044 | 100 | 5.53 | 40 | 0.5395525 | 0.000160923 |  | 4.84e-06
6 | 0.0496 | 0.0044 | 100 | 5.53 | 40 | 0.5395525 | 0.0001645728 |  | 3.08e-06
6.1 | 0.0503 | 0.0044 | 100 | 5.53 | 40 | 0.5395525 | 0.0001668954 |  | 2.67e-06
6.2 | 0.0509 | 0.0045 | 100 | 5.53 | 40 | 0.551815 | 0.0001688862 |  | 3.72e-06
6.3 | 0.0517 | 0.0048 | 100 | 5.53 | 40 | 0.5886027 | 0.0001715406 |  | 5.28e-06
6.4 | 0.0528 | 0.0048 | 100 | 5.53 | 40 | 0.5886027 | 0.0001751904 |  | 3.8e-06
6.5 | 0.0536 | 0.0047 | 100 | 5.53 | 40 | 0.5763401 | 0.0001778448 |  | 3.325e-06
6.6 | 0.0543 | 0.0048 | 100 | 5.53 | 40 | 0.5886027 | 0.0001801674 |  | 4.9e-06
6.7 | 0.0553 | 0.005 | 100 | 5.53 | 40 | 0.6131278 | 0.0001834854 |  | 4.545e-06
6.8 | 0.0562 | 0.0051 | 100 | 5.53 | 40 | 0.6253904 | 0.0001864716 |  | 3.535e-06
6.9 | 0.0569 | 0.005 | 100 | 5.53 | 40 | 0.6131278 | 0.0001887942 |  | 3.5e-06
7 | 0.0576 | 0.005 | 100 | 5.53 | 40 | 0.6131278 | 0.0001911168 |  | 5.1e-06
7.1 | 0.0586 | 0.0052 | 100 | 5.53 | 40 | 0.6376529 | 0.0001944348 |  | 4.2e-06
7.2 | 0.0594 | 0.0053 | 100 | 5.53 | 40 | 0.6499155 | 0.0001970892 |  | 3.675e-06
7.3 | 0.0601 | 0.0052 | 100 | 5.53 | 40 | 0.6376529 | 0.0001994118 |  | 5.35e-06
7.4 | 0.0611 | 0.0055 | 100 | 5.53 | 40 | 0.6744406 | 0.0002027298 |  | 5.13e-06
7.5 | 0.062 | 0.0059 | 100 | 5.53 | 40 | 0.7234908 | 0.000205716 |  | 3.48e-06
7.6 | 0.0626 | 0.0057 | 100 | 5.53 | 40 | 0.6989657 | 0.0002077068 |  | 4.56e-06
7.7 | 0.0634 | 0.0057 | 100 | 5.53 | 40 | 0.6989657 | 0.0002103612 |  | 6.325e-06
7.8 | 0.0645 | 0.0058 | 100 | 5.53 | 40 | 0.7112283 | 0.000214011 |  | 5.22e-06
7.9 | 0.0654 | 0.0058 | 100 | 5.53 | 40 | 0.7112283 | 0.0002169972 |  | 3.6e-06
8 | 0.066 | 0.0062 | 100 | 5.53 | 40 | 0.7602785 | 0.000218988 |  | 5.67e-06
8.1 | 0.0669 | 0.0064 | 100 | 5.53 | 40 | 0.7848036 | 0.0002219742 |  | 5.67e-06
8.2 | 0.0678 | 0.0062 | 100 | 5.53 | 40 | 0.7602785 | 0.0002249604 |  | 4.375e-06
8.3 | 0.0685 | 0.0063 | 100 | 5.53 | 40 | 0.772541 | 0.000227283 |  | 5.16e-06
8.4 | 0.0693 | 0.0066 | 100 | 5.53 | 40 | 0.8093287 | 0.0002299374 |  | 5.895e-06
8.5 | 0.0702 | 0.0065 | 100 | 5.53 | 40 | 0.7970661 | 0.0002329236 |  | 5.94e-06
8.6 | 0.0711 | 0.0067 | 100 | 5.53 | 40 | 0.8215913 | 0.0002359098 |  | 4.02e-06
8.7 | 0.0717 | 0.0067 | 100 | 5.53 | 40 | 0.8215913 | 0.0002379006 |  | 7.535e-06
8.8 | 0.0728 | 0.007 | 100 | 5.53 | 40 | 0.8583789 | 0.0002415504 |  | 6.95e-06
8.9 | 0.0738 | 0.0069 | 100 | 5.53 | 40 | 0.8461164 | 0.0002448684 |  | 4.17e-06
9 | 0.0744 | 0.007 | 100 | 5.53 | 40 | 0.8583789 | 0.0002468592 |  | 4.865e-06
9.1 | 0.0751 | 0.0069 | 100 | 5.53 | 40 | 0.8461164 | 0.0002491818 |  | 6.95e-06
9.2 | 0.0761 | 0.007 | 100 | 5.53 | 40 | 0.8583789 | 0.0002524998 |  | 7.15e-06
9.3 | 0.0771 | 0.0073 | 100 | 5.53 | 40 | 0.8951666 | 0.0002558178 |  | 4.38e-06
9.4 | 0.0777 | 0.0073 | 100 | 5.53 | 40 | 0.8951666 | 0.0002578086 |  | 5.84e-06
9.5 | 0.0785 | 0.0073 | 100 | 5.53 | 40 | 0.8951666 | 0.000260463 |  | 7.4e-06
9.6 | 0.0795 | 0.0075 | 100 | 5.53 | 40 | 0.9196917 | 0.000263781 |  | 6.08e-06
9.7 | 0.0803 | 0.0077 | 100 | 5.53 | 40 | 0.9442168 | 0.0002664354 |  | 4.62e-06
9.8 | 0.0809 | 0.0077 | 100 | 5.53 | 40 | 0.9442168 | 0.0002684262 |  | 6.975e-06
9.9 | 0.0818 | 0.0078 | 100 | 5.53 | 40 | 0.9564794 | 0.0002714124 |  | 7.85e-06
10 | 0.0828 | 0.0079 | 100 | 5.53 | 40 | 0.9687419 | 0.0002747304 |  | 4.77e-06
10.1 | 0.0834 | 0.008 | 100 | 5.53 | 40 | 0.9810045 | 0.0002767212 |  | 7.335e-06
10.2 | 0.0843 | 0.0083 | 100 | 5.53 | 40 | 1.017792 | 0.0002797074 |  | 9.13e-06
10.3 | 0.0854 | 0.0083 | 100 | 5.53 | 40 | 1.017792 | 0.0002833572 |  | 5.775e-06
10.4 | 0.0861 | 0.0082 | 100 | 5.53 | 40 | 1.00553 | 0.0002856798 |  | 4.95e-06
10.5 | 0.0867 | 0.0083 | 100 | 5.53 | 40 | 1.017792 | 0.0002876706 |  | 7.56e-06
10.6 | 0.0876 | 0.0085 | 100 | 5.53 | 40 | 1.042317 | 0.0002906568 |  | 9.46e-06
10.7 | 0.0887 | 0.0087 | 100 | 5.53 | 40 | 1.066842 | 0.0002943066 |  | 6.16e-06
10.8 | 0.0894 | 0.0089 | 100 | 5.53 | 40 | 1.091367 | 0.0002966292 |  | 6.96e-06
10.9 | 0.0902 | 0.0085 | 100 | 5.53 | 40 | 1.042317 | 0.0002992836 |  | 8.65e-06
11 | 0.0912 | 0.0088 | 100 | 5.53 | 40 | 1.079105 | 0.0003026016 |  | 7.16e-06
11.1 | 0.092 | 0.0091 | 100 | 5.53 | 40 | 1.115893 | 0.000305256 |  | 6.37e-06
11.2 | 0.0927 | 0.0091 | 100 | 5.53 | 40 | 1.115893 | 0.0003075786 |  | 7.28e-06
11.3 | 0.0935 | 0.0091 | 100 | 5.53 | 40 | 1.115893 | 0.000310233 |  | 8.325e-06
11.4 | 0.0944 | 0.0094 | 100 | 5.53 | 40 | 1.15268 | 0.0003132192 |  | 6.545e-06
11.5 | 0.0951 | 0.0093 | 100 | 5.53 | 40 | 1.140418 | 0.0003155418 |  | 7.56e-06
11.6 | 0.0959 | 0.0096 | 100 | 5.53 | 40 | 1.177205 | 0.0003181962 |  | 1.0615e-05
11.7 | 0.097 | 0.0097 | 100 | 5.53 | 40 | 1.189468 | 0.000321846 |  | 7.76e-06
11.8 | 0.0978 | 0.0097 | 100 | 5.53 | 40 | 1.189468 | 0.0003245004 |  | 6.79e-06
11.9 | 0.0985 | 0.0097 | 100 | 5.53 | 40 | 1.189468 | 0.000326823 |  | 6.825e-06
12 | 0.0992 | 0.0098 | 100 | 5.53 | 40 | 1.20173 | 0.0003291456 |  | 1.188e-05
12.1 | 0.1004 | 0.01 | 100 | 5.53 | 40 | 1.226256 | 0.0003331272 |  | 7.035e-06
12.2 | 0.1011 | 0.0101 | 100 | 5.53 | 40 | 1.238518 | 0.0003354498 |  | 7.14e-06
12.3 | 0.1018 | 0.0103 | 100 | 5.53 | 40 | 1.263043 | 0.0003377724 |  | 1.02e-05
12.4 | 0.1028 | 0.0101 | 100 | 5.53 | 40 | 1.238518 | 0.0003410904 |  | 9.225e-06
12.5 | 0.1037 | 0.0104 | 100 | 5.53 | 40 | 1.275306 | 0.0003440766 |  | 7.21e-06
12.6 | 0.1044 | 0.0102 | 100 | 5.53 | 40 | 1.250781 | 0.0003463992 |  | 7.21e-06
12.7 | 0.1051 | 0.0104 | 100 | 5.53 | 40 | 1.275306 | 0.0003487218 |  | 1.05e-05
12.8 | 0.1061 | 0.0106 | 100 | 5.53 | 40 | 1.299831 | 0.0003520398 |  | 8.56e-06
12.9 | 0.1069 | 0.0108 | 100 | 5.53 | 40 | 1.324356 | 0.0003546942 |  | 7.595e-06
13 | 0.1076 | 0.0109 | 100 | 5.53 | 40 | 1.336619 | 0.0003570168 |  | 1.1e-05
13.1 | 0.1086 | 0.0111 | 100 | 5.53 | 40 | 1.361144 | 0.0003603348 |  | 1.11e-05
13.2 | 0.1096 | 0.0111 | 100 | 5.53 | 40 | 1.361144 | 0.0003636528 |  | 6.69e-06
13.3 | 0.1102 | 0.0112 | 100 | 5.53 | 40 | 1.373406 | 0.0003656436 |  | 7.84e-06
13.4 | 0.1109 | 0.0112 | 100 | 5.53 | 40 | 1.373406 | 0.0003679662 |  | 1.232e-05
13.5 | 0.112 | 0.0112 | 100 | 5.53 | 40 | 1.373406 | 0.000371616 |  | 9.08e-06
13.6 | 0.1128 | 0.0115 | 100 | 5.53 | 40 | 1.410194 | 0.0003742704 |  | 8.015e-06
13.7 | 0.1135 | 0.0114 | 100 | 5.53 | 40 | 1.397931 | 0.000376593 |  | 1.0395e-05
13.8 | 0.1144 | 0.0117 | 100 | 5.53 | 40 | 1.434719 | 0.0003795792 |  | 1.17e-05
13.9 | 0.1154 | 0.0117 | 100 | 5.53 | 40 | 1.434719 | 0.0003828972 |  | 8.295e-06
14 | 0.1161 | 0.012 | 100 | 5.53 | 40 | 1.471507 | 0.0003852198 |  | 8.365e-06
14.1 | 0.1168 | 0.0119 | 100 | 5.53 | 40 | 1.459244 | 0.0003875424 |  | 1.0665e-05
14.2 | 0.1177 | 0.0118 | 100 | 5.53 | 40 | 1.446982 | 0.0003905286 |  | 1.0845e-05
14.3 | 0.1186 | 0.0123 | 100 | 5.53 | 40 | 1.508294 | 0.0003935148 |  | 8.61e-06
14.4 | 0.1193 | 0.0123 | 100 | 5.53 | 40 | 1.508294 | 0.0003958374 |  | 9.76e-06
14.5 | 0.1201 | 0.0121 | 100 | 5.53 | 40 | 1.483769 | 0.0003984918 |  | 1.476e-05
14.6 | 0.1213 | 0.0125 | 100 | 5.53 | 40 | 1.53282 | 0.0004024734 |  | 7.5e-06
14.7 | 0.1219 | 0.0125 | 100 | 5.53 | 40 | 1.53282 | 0.0004044642 |  | 7.56e-06
14.8 | 0.1225 | 0.0127 | 100 | 5.53 | 40 | 1.557345 | 0.000406455 |  | 1.143e-05
14.9 | 0.1234 | 0.0127 | 100 | 5.53 | 40 | 1.557345 | 0.0004094412 |  | 1.408e-05
15 | 0.1245 | 0.0129 | 100 | 5.53 | 40 | 1.58187 | 0.000413091 |  | 8.995e-06
15.1 | 0.1252 | 0.0128 | 100 | 5.53 | 40 | 1.569607 | 0.0004154136 |  | 1.032e-05
15.2 | 0.126 | 0.013 | 100 | 5.53 | 40 | 1.594132 | 0.000418068 |  | 1.4465e-05
15.3 | 0.1271 | 0.0133 | 100 | 5.53 | 40 | 1.63092 | 0.0004217178 |  | 9.31e-06
15.4 | 0.1278 | 0.0133 | 100 | 5.53 | 40 | 1.63092 | 0.0004240404 |  | 9.345e-06
15.5 | 0.1285 | 0.0134 | 100 | 5.53 | 40 | 1.643183 | 0.000426363 |  | 1.072e-05
15.6 | 0.1293 | 0.0134 | 100 | 5.53 | 40 | 1.643183 | 0.0004290174 |  | 1.36e-05
15.7 | 0.1303 | 0.0138 | 100 | 5.53 | 40 | 1.692233 | 0.0004323354 |  | 8.25e-06
15.8 | 0.1309 | 0.0137 | 100 | 5.53 | 40 | 1.67997 | 0.0004343262 |  | 1.108e-05
15.9 | 0.1317 | 0.014 | 100 | 5.53 | 40 | 1.716758 | 0.0004369806 |  | 1.5345e-05
16 | 0.1328 | 0.0139 | 100 | 5.53 | 40 | 1.704495 | 0.0004406304 |  | 1.12e-05
16.1 | 0.1336 | 0.0141 | 100 | 5.53 | 40 | 1.72902 | 0.0004432848 |  | 9.87e-06
16.2 | 0.1343 | 0.0141 | 100 | 5.53 | 40 | 1.72902 | 0.0004456074 |  | 1.124e-05
16.3 | 0.1351 | 0.014 | 100 | 5.53 | 40 | 1.716758 | 0.0004482618 |  | 1.704e-05
16.4 | 0.1363 | 0.0144 | 100 | 5.53 | 40 | 1.765808 | 0.0004522434 |  | 1.0045e-05
16.5 | 0.137 | 0.0143 | 100 | 5.53 | 40 | 1.753546 | 0.000454566 |  | 1.0045e-05
16.6 | 0.1377 | 0.0144 | 100 | 5.53 | 40 | 1.765808 | 0.0004568886 |  | 1.314e-05
16.7 | 0.1386 | 0.0148 | 100 | 5.53 | 40 | 1.814858 | 0.0004598748 |  | 1.3275e-05
16.8 | 0.1395 | 0.0147 | 100 | 5.53 | 40 | 1.802596 | 0.000462861 |  | 8.88e-06
16.9 | 0.1401 | 0.0149 | 100 | 5.53 | 40 | 1.827121 | 0.0004648518 |  | 1.3365e-05
17 | 0.141 | 0.0148 | 100 | 5.53 | 40 | 1.814858 | 0.000467838 |  | 1.35e-05
17.1 | 0.1419 | 0.0152 | 100 | 5.53 | 40 | 1.863909 | 0.0004708242 |  | 1.204e-05
17.2 | 0.1427 | 0.0149 | 100 | 5.53 | 40 | 1.827121 | 0.0004734786 |  | 1.0535e-05
17.3 | 0.1434 | 0.0152 | 100 | 5.53 | 40 | 1.863909 | 0.0004758012 |  | 1.672e-05
17.4 | 0.1445 | 0.0152 | 100 | 5.53 | 40 | 1.863909 | 0.000479451 |  | 1.377e-05
17.5 | 0.1454 | 0.0154 | 100 | 5.53 | 40 | 1.888434 | 0.0004824372 |  | 9.27e-06
17.6 | 0.146 | 0.0155 | 100 | 5.53 | 40 | 1.900696 | 0.000484428 |  | 1.248e-05
17.7 | 0.1468 | 0.0157 | 100 | 5.53 | 40 | 1.925221 | 0.0004870824 |  | 1.58e-05
17.8 | 0.1478 | 0.0159 | 100 | 5.53 | 40 | 1.949746 | 0.0004904004 |  | 1.268e-05
17.9 | 0.1486 | 0.0158 | 100 | 5.53 | 40 | 1.937484 | 0.0004930548 |  | 1.1095e-05
18 | 0.1493 | 0.0159 | 100 | 5.53 | 40 | 1.949746 | 0.0004953774 |  | 1.59e-05
18.1 | 0.1503 | 0.0159 | 100 | 5.53 | 40 | 1.949746 | 0.0004986954 |  | 1.6e-05
18.2 | 0.1513 | 0.0161 | 100 | 5.53 | 40 | 1.974272 | 0.0005020134 |  | 9.69e-06
18.3 | 0.1519 | 0.0162 | 100 | 5.53 | 40 | 1.986534 | 0.0005040042 |  | 1.141e-05
18.4 | 0.1526 | 0.0164 | 100 | 5.53 | 40 | 2.011059 | 0.0005063268 |  | 1.645e-05
18.5 | 0.1536 | 0.0165 | 100 | 5.53 | 40 | 2.023322 | 0.0005096448 |  | 1.324e-05
18.6 | 0.1544 | 0.0166 | 100 | 5.53 | 40 | 2.035584 | 0.0005122992 |  | 1.162e-05
18.7 | 0.1551 | 0.0166 | 100 | 5.53 | 40 | 2.035584 | 0.0005146218 |  | 1.5075e-05
18.8 | 0.156 | 0.0169 | 100 | 5.53 | 40 | 2.072372 | 0.000517608 |  | 1.848e-05
18.9 | 0.1571 | 0.0167 | 100 | 5.53 | 40 | 2.047847 | 0.0005212578 |  | 1.014e-05
19 | 0.1577 | 0.0171 | 100 | 5.53 | 40 | 2.096897 | 0.0005232486 |  | 1.2005e-05
19.1 | 0.1584 | 0.0172 | 100 | 5.53 | 40 | 2.10916 | 0.0005255712 |  | 1.72e-05
19.2 | 0.1594 | 0.0172 | 100 | 5.53 | 40 | 2.10916 | 0.0005288892 |  | 1.557e-05
19.3 | 0.1603 | 0.0174 | 100 | 5.53 | 40 | 2.133685 | 0.0005318754 |  | 1.218e-05
19.4 | 0.161 | 0.0174 | 100 | 5.53 | 40 | 2.133685 | 0.000534198 |  | 1.396e-05
19.5 | 0.1618 | 0.0175 | 100 | 5.53 | 40 | 2.145947 | 0.0005368524 |  | 1.9415e-05
19.6 | 0.1629 | 0.0178 | 100 | 5.53 | 40 | 2.182735 | 0.0005405022 |  | 1.246e-05
19.7 | 0.1636 | 0.0178 | 100 | 5.53 | 40 | 2.182735 | 0.0005428248 |  | 1.2565e-05
19.8 | 0.1643 | 0.0181 | 100 | 5.53 | 40 | 2.219523 | 0.0005451474 |  | 1.62e-05
19.9 | 0.1652 | 0.0179 | 100 | 5.53 | 40 | 2.194998 | 0.0005481336 |  | 1.6155e-05
20 | 0.1661 | 0.018 | 100 | 5.53 | 40 | 2.20726 | 0.0005511198 |  | 1.267e-05
20.1 | 0.1668 | 0.0182 | 100 | 5.53 | 40 | 2.231785 | 0.0005534424 |  | 1.281e-05
20.2 | 0.1675 | 0.0184 | 100 | 5.53 | 40 | 2.25631 | 0.000555765 |  | 2.024e-05
20.3 | 0.1686 | 0.0184 | 100 | 5.53 | 40 | 2.25631 | 0.0005594148 |  | 1.472e-05
20.4 | 0.1694 | 0.0184 | 100 | 5.53 | 40 | 2.25631 | 0.0005620692 |  | 1.2985e-05
20.5 | 0.1701 | 0.0187 | 100 | 5.53 | 40 | 2.293098 | 0.0005643918 |  | 1.6875e-05
20.6 | 0.171 | 0.0188 | 100 | 5.53 | 40 | 2.305361 | 0.000567378 |  | 2.068e-05
20.7 | 0.1721 | 0.0188 | 100 | 5.53 | 40 | 2.305361 | 0.0005710278 |  | 1.316e-05
20.8 | 0.1728 | 0.0188 | 100 | 5.53 | 40 | 2.305361 | 0.0005733504 |  | 1.3265e-05
20.9 | 0.1735 | 0.0191 | 100 | 5.53 | 40 | 2.342148 | 0.000575673 |  | 1.91e-05
21 | 0.1745 | 0.0191 | 100 | 5.53 | 40 | 2.342148 | 0.000578991 |  | 1.532e-05
21.1 | 0.1753 | 0.0192 | 100 | 5.53 | 40 | 2.354411 | 0.0005816454 |  | 1.344e-05
21.2 | 0.176 | 0.0192 | 100 | 5.53 | 40 | 2.354411 | 0.000583968 |  | 1.548e-05
21.3 | 0.1768 | 0.0195 | 100 | 5.53 | 40 | 2.391198 | 0.0005866224 |  | 1.94e-05
21.4 | 0.1778 | 0.0193 | 100 | 5.53 | 40 | 2.366673 | 0.0005899404 |  | 1.3615e-05
21.5 | 0.1785 | 0.0196 | 100 | 5.53 | 40 | 2.403461 | 0.000592263 |  | 1.576e-05
21.6 | 0.1793 | 0.0198 | 100 | 5.53 | 40 | 2.427986 | 0.0005949174 |  | 1.7775e-05
21.7 | 0.1802 | 0.0197 | 100 | 5.53 | 40 | 2.415724 | 0.0005979036 |  | 1.985e-05
21.8 | 0.1812 | 0.02 | 100 | 5.53 | 40 | 2.452511 | 0.0006012216 |  | 1.203e-05
21.9 | 0.1818 | 0.0201 | 100 | 5.53 | 40 | 2.464774 | 0.0006032124 |  | 1.612e-05
22 | 0.1826 | 0.0202 | 100 | 5.53 | 40 | 2.477036 | 0.0006058668 |  | 2.025e-05
22.1 | 0.1836 | 0.0203 | 100 | 5.53 | 40 | 2.489299 | 0.0006091848 |  | 1.624e-05
22.2 | 0.1844 | 0.0203 | 100 | 5.53 | 40 | 2.489299 | 0.0006118392 |  | 1.428e-05
22.3 | 0.1851 | 0.0205 | 100 | 5.53 | 40 | 2.513824 | 0.0006141618 |  | 2.05e-05
22.4 | 0.1861 | 0.0205 | 100 | 5.53 | 40 | 2.513824 | 0.0006174798 |  | 1.8585e-05
22.5 | 0.187 | 0.0208 | 100 | 5.53 | 40 | 2.550612 | 0.000620466 |  | 1.4525e-05
22.6 | 0.1877 | 0.0207 | 100 | 5.53 | 40 | 2.538349 | 0.0006227886 |  | 1.66e-05
22.7 | 0.1885 | 0.0208 | 100 | 5.53 | 40 | 2.550612 | 0.000625443 |  | 2.09e-05
22.8 | 0.1895 | 0.021 | 100 | 5.53 | 40 | 2.575137 | 0.000628761 |  | 1.68e-05
22.9 | 0.1903 | 0.021 | 100 | 5.53 | 40 | 2.575137 | 0.0006314154 |  | 1.263e-05
23 | 0.1909 | 0.0211 | 100 | 5.53 | 40 | 2.587399 | 0.0006334062 |  | 2.125e-05
23.1 | 0.1919 | 0.0214 | 100 | 5.53 | 40 | 2.624187 | 0.0006367242 |  | 2.13e-05
23.2 | 0.1929 | 0.0212 | 100 | 5.53 | 40 | 2.599662 | 0.0006400422 |  | 1.284e-05
23.3 | 0.1935 | 0.0216 | 100 | 5.53 | 40 | 2.648712 | 0.000642033 |  | 1.728e-05
23.4 | 0.1943 | 0.0216 | 100 | 5.53 | 40 | 2.648712 | 0.0006446874 |  | 1.9485e-05
23.5 | 0.1952 | 0.0217 | 100 | 5.53 | 40 | 2.660975 | 0.0006476736 |  | 1.9575e-05
23.6 | 0.1961 | 0.0218 | 100 | 5.53 | 40 | 2.673237 | 0.0006506598 |  | 1.764e-05
23.7 | 0.1969 | 0.0223 | 100 | 5.53 | 40 | 2.73455 | 0.0006533142 |  | 1.9935e-05
23.8 | 0.1978 | 0.022 | 100 | 5.53 | 40 | 2.697762 | 0.0006563004 |  | 2.2e-05
23.9 | 0.1988 | 0.022 | 100 | 5.53 | 40 | 2.697762 | 0.0006596184 |  | 1.332e-05
24 | 0.1994 | 0.0224 | 100 | 5.53 | 40 | 2.746813 | 0.0006616092 |  | 1.788e-05
24.1 | 0.2002 | 0.0223 | 100 | 5.53 | 40 | 2.73455 | 0.0006642636 |  | 1.788e-05
24.2 | 0.201 | 0.0224 | 100 | 5.53 | 40 | 2.746813 | 0.000666918 |  | 2.0295e-05
24.3 | 0.2019 | 0.0227 | 100 | 5.53 | 40 | 2.7836 | 0.0006699042 |  | 1.582e-05
24.4 | 0.2026 | 0.0225 | 100 | 5.53 | 40 | 2.759075 | 0.0006722268 |  | 1.808e-05
24.5 | 0.2034 | 0.0227 | 100 | 5.53 | 40 | 2.7836 | 0.0006748812 |  | 2.742e-05
24.6 | 0.2046 | 0.023 | 100 | 5.53 | 40 | 2.820388 | 0.0006788628 |  | 1.6205e-05
24.7 | 0.2053 | 0.0233 | 100 | 5.53 | 40 | 2.857176 | 0.0006811854 |  | 1.6275e-05
24.8 | 0.206 | 0.0232 | 100 | 5.53 | 40 | 2.844913 | 0.000683508 |  | 1.848e-05
24.9 | 0.2068 | 0.023 | 100 | 5.53 | 40 | 2.820388 | 0.0006861624 |  | 2.552e-05
25 | 0.2079 | 0.0234 | 100 | 5.53 | 40 | 2.869438 | 0.0006898122 |  | 1.404e-05
25.1 | 0.2085 | 0.0234 | 100 | 5.53 | 40 | 2.869438 | 0.000691803 |  | 1.88e-05
25.2 | 0.2093 | 0.0236 | 100 | 5.53 | 40 | 2.893963 | 0.0006944574 |  | 2.6125e-05
25.3 | 0.2104 | 0.0239 | 100 | 5.53 | 40 | 2.930751 | 0.0006981072 |  | 1.666e-05
25.4 | 0.2111 | 0.0237 | 100 | 5.53 | 40 | 2.906226 | 0.0007004298 |  | 1.6625e-05
25.5 | 0.2118 | 0.0238 | 100 | 5.53 | 40 | 2.918488 | 0.0007027524 |  | 1.912e-05
25.6 | 0.2126 | 0.024 | 100 | 5.53 | 40 | 2.943013 | 0.0007054068 |  | 2.405e-05
25.7 | 0.2136 | 0.0241 | 100 | 5.53 | 40 | 2.955276 | 0.0007087248 |  | 1.687e-05
25.8 | 0.2143 | 0.0241 | 100 | 5.53 | 40 | 2.955276 | 0.0007110474 |  | 1.936e-05
25.9 | 0.2151 | 0.0243 | 100 | 5.53 | 40 | 2.979801 | 0.0007137018 |  | 2.43e-05
26 | 0.2161 | 0.0243 | 100 | 5.53 | 40 | 2.979801 | 0.0007170198 |  | 2.1915e-05
26.1 | 0.217 | 0.0244 | 100 | 5.53 | 40 | 2.992064 | 0.000720006 |  | 1.47e-05
26.2 | 0.2176 | 0.0246 | 100 | 5.53 | 40 | 3.016589 | 0.0007219968 |  | 1.964e-05
26.3 | 0.2184 | 0.0245 | 100 | 5.53 | 40 | 3.004326 | 0.0007246512 |  | 2.455e-05
26.4 | 0.2194 | 0.0246 | 100 | 5.53 | 40 | 3.016589 | 0.0007279692 |  | 2.223e-05
26.5 | 0.2203 | 0.0248 | 100 | 5.53 | 40 | 3.041114 | 0.0007309554 |  | 1.743e-05
26.6 | 0.221 | 0.025 | 100 | 5.53 | 40 | 3.065639 | 0.000733278 |  | 2.5e-05
26.7 | 0.222 | 0.025 | 100 | 5.53 | 40 | 3.065639 | 0.000736596 |  | 2.016e-05
26.8 | 0.2228 | 0.0254 | 100 | 5.53 | 40 | 3.114689 | 0.0007392504 |  | 1.7815e-05
26.9 | 0.2235 | 0.0255 | 100 | 5.53 | 40 | 3.126952 | 0.000741573 |  | 2.04e-05
27 | 0.2243 | 0.0255 | 100 | 5.53 | 40 | 3.126952 | 0.0007442274 |  | 2.55e-05
27.1 | 0.2253 | 0.0255 | 100 | 5.53 | 40 | 3.126952 | 0.0007475454 |  | 2.044e-05
27.2 | 0.2261 | 0.0256 | 100 | 5.53 | 40 | 3.139214 | 0.0007501998 |  | 1.799e-05
27.3 | 0.2268 | 0.0258 | 100 | 5.53 | 40 | 3.163739 | 0.0007525224 |  | 2.3265e-05
27.4 | 0.2277 | 0.0259 | 100 | 5.53 | 40 | 3.176002 | 0.0007555086 |  | 2.59e-05
27.5 | 0.2287 | 0.0259 | 100 | 5.53 | 40 | 3.176002 | 0.0007588266 |  | 1.56e-05
27.6 | 0.2293 | 0.0261 | 100 | 5.53 | 40 | 3.200527 | 0.0007608174 |  | 1.82e-05
27.7 | 0.23 | 0.0259 | 100 | 5.53 | 40 | 3.176002 | 0.00076314 |  | 2.8765e-05
27.8 | 0.2311 | 0.0264 | 100 | 5.53 | 40 | 3.237315 | 0.0007667898 |  | 2.376e-05
27.9 | 0.232 | 0.0264 | 100 | 5.53 | 40 | 3.237315 | 0.000769776 |  | 1.587e-05
28 | 0.2326 | 0.0265 | 100 | 5.53 | 40 | 3.249577 | 0.0007717668 |  | 2.65e-05
28.1 | 0.2336 | 0.0265 | 100 | 5.53 | 40 | 3.249577 | 0.0007750848 |  | 2.665e-05
28.2 | 0.2346 | 0.0268 | 100 | 5.53 | 40 | 3.286365 | 0.0007784028 |  | 1.8795e-05
28.3 | 0.2353 | 0.0269 | 100 | 5.53 | 40 | 3.298628 | 0.0007807254 |  | 1.614e-05
28.4 | 0.2359 | 0.0269 | 100 | 5.53 | 40 | 3.298628 | 0.0007827162 |  | 2.959e-05
28.5 | 0.237 | 0.0269 | 100 | 5.53 | 40 | 3.298628 | 0.000786366 |  | 2.172e-05
28.6 | 0.2378 | 0.0274 | 100 | 5.53 | 40 | 3.35994 | 0.0007890204 |  | 1.638e-05
28.7 | 0.2384 | 0.0272 | 100 | 5.53 | 40 | 3.335415 | 0.0007910112 |  | 2.457e-05
28.8 | 0.2393 | 0.0274 | 100 | 5.53 | 40 | 3.35994 | 0.0007939974 |  | 3.014e-05
28.9 | 0.2404 | 0.0274 | 100 | 5.53 | 40 | 3.35994 | 0.0007976472 |  | 1.932e-05
29 | 0.2411 | 0.0278 | 100 | 5.53 | 40 | 3.408991 | 0.0007999698 |  | 1.939e-05
29.1 | 0.2418 | 0.0276 | 100 | 5.53 | 40 | 3.384465 | 0.0008022924 |  | 2.212e-05
29.2 | 0.2426 | 0.0277 | 100 | 5.53 | 40 | 3.396728 | 0.0008049468 |  | 3.058e-05
29.3 | 0.2437 | 0.0279 | 100 | 5.53 | 40 | 3.421253 | 0.0008085966 |  | 1.9635e-05
29.4 | 0.2444 | 0.0282 | 100 | 5.53 | 40 | 3.458041 | 0.0008109192 |  | 2.256e-05
29.5 | 0.2452 | 0.0282 | 100 | 5.53 | 40 | 3.458041 | 0.0008135736 |  | 2.815e-05
29.6 | 0.2462 | 0.0281 | 100 | 5.53 | 40 | 3.445778 | 0.0008168916 |  | 2.264e-05
29.7 | 0.247 | 0.0285 | 100 | 5.53 | 40 | 3.494828 | 0.000819546 |  | 1.71e-05
29.8 | 0.2476 | 0.0285 | 100 | 5.53 | 40 | 3.494828 | 0.0008215368 |  | 2.5695e-05
29.9 | 0.2485 | 0.0286 | 100 | 5.53 | 40 | 3.507091 | 0.000824523 |  | 2.87e-05
30 | 0.2495 | 0.0288 | 100 | 5.53 | 40 | 3.531616 | 0.000827841 |  | 1.725e-05
30.1 | 0.2501 | 0.0287 | 100 | 5.53 | 40 | 3.519354 | 0.0008298318 |  | 2.583e-05
30.2 | 0.251 | 0.0287 | 100 | 5.53 | 40 | 3.519354 | 0.000832818 |  | 3.1735e-05
30.3 | 0.2521 | 0.029 | 100 | 5.53 | 40 | 3.556141 | 0.0008364678 |  | 2.0335e-05
30.4 | 0.2528 | 0.0291 | 100 | 5.53 | 40 | 3.568404 | 0.0008387904 |  | 2.0405e-05
30.5 | 0.2535 | 0.0292 | 100 | 5.53 | 40 | 3.580666 | 0.000841113 |  | 2.332e-05
30.6 | 0.2543 | 0.0291 | 100 | 5.53 | 40 | 3.568404 | 0.0008437674 |  | 2.92e-05
30.7 | 0.2553 | 0.0293 | 100 | 5.53 | 40 | 3.592929 | 0.0008470854 |  | 2.356e-05
30.8 | 0.2561 | 0.0296 | 100 | 5.53 | 40 | 3.629717 | 0.0008497398 |  | 2.072e-05
30.9 | 0.2568 | 0.0296 | 100 | 5.53 | 40 | 3.629717 | 0.0008520624 |  | 2.97e-05
31 | 0.2578 | 0.0298 | 100 | 5.53 | 40 | 3.654242 | 0.0008553804 |  | 2.392e-05
31.1 | 0.2586 | 0.03 | 100 | 5.53 | 40 | 3.678767 | 0.0008580348 |  | 2.093e-05
31.2 | 0.2593 | 0.0298 | 100 | 5.53 | 40 | 3.654242 | 0.0008603574 |  | 2.6955e-05
31.3 | 0.2602 | 0.0301 | 100 | 5.53 | 40 | 3.691029 | 0.0008633436 |  | 3.3275e-05
31.4 | 0.2613 | 0.0304 | 100 | 5.53 | 40 | 3.727817 | 0.0008669934 |  | 1.818e-05
31.5 | 0.2619 | 0.0302 | 100 | 5.53 | 40 | 3.703292 | 0.0008689842 |  | 2.121e-05
31.6 | 0.2626 | 0.0304 | 100 | 5.53 | 40 | 3.727817 | 0.0008713068 |  | 3.04e-05
31.7 | 0.2636 | 0.0304 | 100 | 5.53 | 40 | 3.727817 | 0.0008746248 |  | 2.7495e-05
31.8 | 0.2645 | 0.0307 | 100 | 5.53 | 40 | 3.764605 | 0.000877611 |  | 1.839e-05
31.9 | 0.2651 | 0.0306 | 100 | 5.53 | 40 | 3.752342 | 0.0008796018 |  | 2.444e-05
32 | 0.2659 | 0.0305 | 100 | 5.53 | 40 | 3.74008 | 0.0008822562 |  | 3.377e-05
32.1 | 0.267 | 0.0309 | 100 | 5.53 | 40 | 3.78913 | 0.000885906 |  | 2.476e-05
32.2 | 0.2678 | 0.031 | 100 | 5.53 | 40 | 3.801392 | 0.0008885604 |  | 2.1805e-05
32.3 | 0.2685 | 0.0313 | 100 | 5.53 | 40 | 3.83818 | 0.000890883 |  | 3.125e-05
32.4 | 0.2695 | 0.0312 | 100 | 5.53 | 40 | 3.825917 | 0.000894201 |  | 2.808e-05
32.5 | 0.2704 | 0.0312 | 100 | 5.53 | 40 | 3.825917 | 0.0008971872 |  | 1.887e-05
32.6 | 0.271 | 0.0317 | 100 | 5.53 | 40 | 3.88723 | 0.000899178 |  | 2.528e-05
32.7 | 0.2718 | 0.0315 | 100 | 5.53 | 40 | 3.862705 | 0.0009018324 |  | 3.155e-05
32.8 | 0.2728 | 0.0316 | 100 | 5.53 | 40 | 3.874968 | 0.0009051504 |  | 1.524e-05
32.9 | 0.2736 | 0.0065 | 100 | 5.53 | 40 | 0.7970661 | 0.0009078048 |  | 1.62e-06
33 | 0.2742 | -0.0011 | 100 | 5.53 | 40 | 0 | 0.0009095075 | 0.0009095075
33.1 | 0.2752 | -0.0014 | 100 | 5.53 | 40 |  |  |  | 0.00405273
33.2 | 0.2763 | -0.0013 | 100 | 5.53 | 40
33.3 | 0.2768 | -0.0012 | 100 | 5.53 | 40 | 3.88723
33.4 | 0.2775 | -0.0012 | 100 | 5.53 | 40
33.5 | 0.2786 | -0.001 | 100 | 5.53 | 40 | 2.332338
33.6 | 0.2795 | -0.0011 | 100 | 5.53 | 40
33.7 | 0.2801 | -0.001 | 100 | 5.53 | 40
33.8 | 0.281 | -0.0011 | 100 | 5.53 | 40
33.9 | 0.282 | -0.0013 | 100 | 5.53 | 40
34 | 0.2827 | -0.0009 | 100 | 5.53 | 40
34.1 | 0.2835 | -0.0013 | 100 | 5.53 | 40
34.2 | 0.2844 | -0.001 | 100 | 5.53 | 40
34.23 | 0.2847 | -0.001 | 100 | 5.53 | 40

## plaster 8.1_9
Results Table 1
| Specimen label | Maximum Load | Flexure stress at Maximum Load | Support span | Thickness | Width
|  | (kN) | (N/mm^2) | (mm) | (mm) | (mm) |  |  | Area
9 | 8.1.9 | 0.0315 | 4.0809 | 100 | 5.38 | 40 |  |  | 0.0002152
Time | Displacement | Force | Support span | Thickness | Width | Stress | Strain |  | Area/FE | FT |  | slope |  | E
(s) | (mm) | (kN) | (mm) | (mm) | (mm) | (Mpa) | (-) |  | KNmm/J | J/m2 | KJ/m2 | KN/mm | N/mm | N/mm2(Mpa) | Gpa
0 | 0 | 0 | 100 | 5.38 | 40 | 0 | 0 |  | 6.8e-07 | 19.01791 | 0.01901791 | 0.104547 | 104.547 | 4196.088 | 4.196088
0.1 | 0.0034 | 0.0004 | 100 | 5.38 | 40 | 0.0518235 | 1.09752e-05 |  | -2.1e-07
0.2 | 0.0028 | 0.0003 | 100 | 5.38 | 40 | 0.03886762 | 9.0384e-06 |  | -6e-08
0.3 | 0.0025 | 0.0001 | 100 | 5.38 | 40 | 0.01295587 | 8.07e-06 |  | 0
0.4 | 0.0025 | 0.0002 | 100 | 5.38 | 40 | 0.02591175 | 8.07e-06 |  | 2.5e-08
0.5 | 0.0026 | 0.0003 | 100 | 5.38 | 40 | 0.03886762 | 8.3928e-06 |  | 2.1e-07
0.6 | 0.0033 | 0.0003 | 100 | 5.38 | 40 | 0.03886762 | 1.06524e-05 |  | 4.8e-07
0.7 | 0.0045 | 0.0005 | 100 | 5.38 | 40 | 0.06477937 | 1.4526e-05 |  | 7.7e-07
0.8 | 0.0059 | 0.0006 | 100 | 5.38 | 40 | 0.07773524 | 1.90452e-05 |  | 5.5e-07
0.9 | 0.0069 | 0.0005 | 100 | 5.38 | 40 | 0.06477937 | 2.22732e-05 |  | 4e-07
1 | 0.0077 | 0.0005 | 100 | 5.38 | 40 | 0.06477937 | 2.48556e-05 |  | 4.95e-07
1.1 | 0.0086 | 0.0006 | 100 | 5.38 | 40 | 0.07773524 | 2.77608e-05 |  | 6.75e-07
1.2 | 0.0095 | 0.0009 | 100 | 5.38 | 40 | 0.1166029 | 3.0666e-05 |  | 5.6e-07
1.3 | 0.0102 | 0.0007 | 100 | 5.38 | 40 | 0.09069112 | 3.29256e-05 |  | 6e-07
1.4 | 0.011 | 0.0008 | 100 | 5.38 | 40 | 0.103647 | 3.5508e-05 |  | 8.25e-07
1.5 | 0.0121 | 0.0007 | 100 | 5.38 | 40 | 0.09069112 | 3.90588e-05 |  | 5.6e-07
1.6 | 0.0128 | 0.0009 | 100 | 5.38 | 40 | 0.1166029 | 4.13184e-05 |  | 5.4e-07
1.7 | 0.0134 | 0.0009 | 100 | 5.38 | 40 | 0.1166029 | 4.32552e-05 |  | 9.5e-07
1.8 | 0.0144 | 0.001 | 100 | 5.38 | 40 | 0.1295587 | 4.64832e-05 |  | 1.15e-06
1.9 | 0.0154 | 0.0013 | 100 | 5.38 | 40 | 0.1684264 | 4.97112e-05 |  | 7.2e-07
2 | 0.016 | 0.0011 | 100 | 5.38 | 40 | 0.1425146 | 5.1648e-05 |  | 8.05e-07
2.1 | 0.0167 | 0.0012 | 100 | 5.38 | 40 | 0.1554705 | 5.39076e-05 |  | 1.3e-06
2.2 | 0.0177 | 0.0014 | 100 | 5.38 | 40 | 0.1813822 | 5.71356e-05 |  | 1.4e-06
2.3 | 0.0187 | 0.0014 | 100 | 5.38 | 40 | 0.1813822 | 6.03636e-05 |  | 9.8e-07
2.4 | 0.0194 | 0.0014 | 100 | 5.38 | 40 | 0.1813822 | 6.26232e-05 |  | 1.12e-06
2.5 | 0.0202 | 0.0014 | 100 | 5.38 | 40 | 0.1813822 | 6.52056e-05 |  | 1.45e-06
2.6 | 0.0212 | 0.0015 | 100 | 5.38 | 40 | 0.1943381 | 6.84336e-05 |  | 1.12e-06
2.7 | 0.0219 | 0.0017 | 100 | 5.38 | 40 | 0.2202499 | 7.06932e-05 |  | 1.44e-06
2.8 | 0.0227 | 0.0019 | 100 | 5.38 | 40 | 0.2461616 | 7.32756e-05 |  | 1.71e-06
2.9 | 0.0236 | 0.0019 | 100 | 5.38 | 40 | 0.2461616 | 7.61808e-05 |  | 1.71e-06
3 | 0.0245 | 0.0019 | 100 | 5.38 | 40 | 0.2461616 | 7.9086e-05 |  | 1.14e-06
3.1 | 0.0251 | 0.0019 | 100 | 5.38 | 40 | 0.2461616 | 8.10228e-05 |  | 1.62e-06
3.2 | 0.026 | 0.0017 | 100 | 5.38 | 40 | 0.2202499 | 8.3928e-05 |  | 2.28e-06
3.3 | 0.0272 | 0.0021 | 100 | 5.38 | 40 | 0.2720734 | 8.78016e-05 |  | 1.29e-06
3.4 | 0.0278 | 0.0022 | 100 | 5.38 | 40 | 0.2850292 | 8.97384e-05 |  | 1.23e-06
3.5 | 0.0284 | 0.0019 | 100 | 5.38 | 40 | 0.2461616 | 9.16752e-05 |  | 2e-06
3.6 | 0.0294 | 0.0021 | 100 | 5.38 | 40 | 0.2720734 | 9.49032e-05 |  | 2.2e-06
3.7 | 0.0304 | 0.0023 | 100 | 5.38 | 40 | 0.2979851 | 9.81312e-05 |  | 1.61e-06
3.8 | 0.0311 | 0.0023 | 100 | 5.38 | 40 | 0.2979851 | 0.0001003908 |  | 1.92e-06
3.9 | 0.0319 | 0.0025 | 100 | 5.38 | 40 | 0.3238969 | 0.0001029732 |  | 2.55e-06
4 | 0.0329 | 0.0026 | 100 | 5.38 | 40 | 0.3368527 | 0.0001062012 |  | 1.785e-06
4.1 | 0.0336 | 0.0025 | 100 | 5.38 | 40 | 0.3238969 | 0.0001084608 |  | 2e-06
4.2 | 0.0344 | 0.0025 | 100 | 5.38 | 40 | 0.3238969 | 0.0001110432 |  | 2.04e-06
4.3 | 0.0352 | 0.0026 | 100 | 5.38 | 40 | 0.3368527 | 0.0001136256 |  | 2.65e-06
4.4 | 0.0362 | 0.0027 | 100 | 5.38 | 40 | 0.3498086 | 0.0001168536 |  | 1.82e-06
4.5 | 0.0369 | 0.0025 | 100 | 5.38 | 40 | 0.3238969 | 0.0001191132 |  | 2.16e-06
4.6 | 0.0377 | 0.0029 | 100 | 5.38 | 40 | 0.3757203 | 0.0001216956 |  | 3.3e-06
4.7 | 0.0388 | 0.0031 | 100 | 5.38 | 40 | 0.4016321 | 0.0001252464 |  | 2.135e-06
4.8 | 0.0395 | 0.003 | 100 | 5.38 | 40 | 0.3886762 | 0.000127506 |  | 1.83e-06
4.9 | 0.0401 | 0.0031 | 100 | 5.38 | 40 | 0.4016321 | 0.0001294428 |  | 2.79e-06
5 | 0.041 | 0.0031 | 100 | 5.38 | 40 | 0.4016321 | 0.000132348 |  | 3.575e-06
5.1 | 0.0421 | 0.0034 | 100 | 5.38 | 40 | 0.4404997 | 0.0001358988 |  | 2.38e-06
5.2 | 0.0428 | 0.0034 | 100 | 5.38 | 40 | 0.4404997 | 0.0001381584 |  | 2.45e-06
5.3 | 0.0435 | 0.0036 | 100 | 5.38 | 40 | 0.4664115 | 0.000140418 |  | 3.5e-06
5.4 | 0.0445 | 0.0034 | 100 | 5.38 | 40 | 0.4404997 | 0.000143646 |  | 2.76e-06
5.5 | 0.0453 | 0.0035 | 100 | 5.38 | 40 | 0.4534556 | 0.0001462284 |  | 2.485e-06
5.6 | 0.046 | 0.0036 | 100 | 5.38 | 40 | 0.4664115 | 0.000148488 |  | 3.33e-06
5.7 | 0.0469 | 0.0038 | 100 | 5.38 | 40 | 0.4923232 | 0.0001513932 |  | 3.85e-06
5.8 | 0.0479 | 0.0039 | 100 | 5.38 | 40 | 0.5052791 | 0.0001546212 |  | 2.73e-06
5.9 | 0.0486 | 0.0039 | 100 | 5.38 | 40 | 0.5052791 | 0.0001568808 |  | 2.8e-06
6 | 0.0493 | 0.0041 | 100 | 5.38 | 40 | 0.5311908 | 0.0001591404 |  | 4.62e-06
6.1 | 0.0504 | 0.0043 | 100 | 5.38 | 40 | 0.5571026 | 0.0001626912 |  | 3.4e-06
6.2 | 0.0512 | 0.0042 | 100 | 5.38 | 40 | 0.5441467 | 0.0001652736 |  | 2.975e-06
6.3 | 0.0519 | 0.0043 | 100 | 5.38 | 40 | 0.5571026 | 0.0001675332 |  | 2.58e-06
6.4 | 0.0525 | 0.0043 | 100 | 5.38 | 40 | 0.5571026 | 0.00016947 |  | 5.22e-06
6.5 | 0.0537 | 0.0044 | 100 | 5.38 | 40 | 0.5700585 | 0.0001733436 |  | 3.48e-06
6.6 | 0.0545 | 0.0043 | 100 | 5.38 | 40 | 0.5571026 | 0.000175926 |  | 3.115e-06
6.7 | 0.0552 | 0.0046 | 100 | 5.38 | 40 | 0.5959702 | 0.0001781856 |  | 4.14e-06
6.8 | 0.0561 | 0.0046 | 100 | 5.38 | 40 | 0.5959702 | 0.0001810908 |  | 4.75e-06
6.9 | 0.0571 | 0.0049 | 100 | 5.38 | 40 | 0.6348378 | 0.0001843188 |  | 3.395e-06
7 | 0.0578 | 0.0048 | 100 | 5.38 | 40 | 0.621882 | 0.0001865784 |  | 3.5e-06
7.1 | 0.0585 | 0.0052 | 100 | 5.38 | 40 | 0.6737054 | 0.000188838 |  | 5.1e-06
7.2 | 0.0595 | 0.005 | 100 | 5.38 | 40 | 0.6477937 | 0.000192066 |  | 4.04e-06
7.3 | 0.0603 | 0.0051 | 100 | 5.38 | 40 | 0.6607496 | 0.0001946484 |  | 3.64e-06
7.4 | 0.061 | 0.0053 | 100 | 5.38 | 40 | 0.6866613 | 0.000196908 |  | 4.725e-06
7.5 | 0.0619 | 0.0052 | 100 | 5.38 | 40 | 0.6737054 | 0.0001998132 |  | 5.775e-06
7.6 | 0.063 | 0.0053 | 100 | 5.38 | 40 | 0.6866613 | 0.000203364 |  | 2.7e-06
7.7 | 0.0635 | 0.0055 | 100 | 5.38 | 40 | 0.7125731 | 0.000204978 |  | 3.885e-06
7.8 | 0.0642 | 0.0056 | 100 | 5.38 | 40 | 0.7255289 | 0.0002072376 |  | 6.16e-06
7.9 | 0.0653 | 0.0056 | 100 | 5.38 | 40 | 0.7255289 | 0.0002107884 |  | 5.65e-06
8 | 0.0663 | 0.0057 | 100 | 5.38 | 40 | 0.7384848 | 0.0002140164 |  | 3.48e-06
8.1 | 0.0669 | 0.0059 | 100 | 5.38 | 40 | 0.7643966 | 0.0002159532 |  | 5.4e-06
8.2 | 0.0678 | 0.0061 | 100 | 5.38 | 40 | 0.7903083 | 0.0002188584 |  | 5.445e-06
8.3 | 0.0687 | 0.006 | 100 | 5.38 | 40 | 0.7773524 | 0.0002217636 |  | 4.235e-06
8.4 | 0.0694 | 0.0061 | 100 | 5.38 | 40 | 0.7903083 | 0.0002240232 |  | 4.8e-06
8.5 | 0.0702 | 0.0059 | 100 | 5.38 | 40 | 0.7643966 | 0.0002266056 |  | 4.84e-06
8.6 | 0.071 | 0.0062 | 100 | 5.38 | 40 | 0.8032642 | 0.000229188 |  | 6.25e-06
8.7 | 0.072 | 0.0063 | 100 | 5.38 | 40 | 0.8162201 | 0.000232416 |  | 3.84e-06
8.8 | 0.0726 | 0.0065 | 100 | 5.38 | 40 | 0.8421318 | 0.0002343528 |  | 5.94e-06
8.9 | 0.0735 | 0.0067 | 100 | 5.38 | 40 | 0.8680436 | 0.000237258 |  | 8.16e-06
9 | 0.0747 | 0.0069 | 100 | 5.38 | 40 | 0.8939553 | 0.0002411316 |  | 4.11e-06
9.1 | 0.0753 | 0.0068 | 100 | 5.38 | 40 | 0.8809994 | 0.0002430684 |  | 4.76e-06
9.2 | 0.076 | 0.0068 | 100 | 5.38 | 40 | 0.8809994 | 0.000245328 |  | 6.165e-06
9.3 | 0.0769 | 0.0069 | 100 | 5.38 | 40 | 0.8939553 | 0.0002482332 |  | 7.7e-06
9.4 | 0.078 | 0.0071 | 100 | 5.38 | 40 | 0.9198671 | 0.000251784 |  | 4.2e-06
9.5 | 0.0786 | 0.0069 | 100 | 5.38 | 40 | 0.8939553 | 0.0002537208 |  | 5.64e-06
9.6 | 0.0794 | 0.0072 | 100 | 5.38 | 40 | 0.9328229 | 0.0002563032 |  | 7.25e-06
9.7 | 0.0804 | 0.0073 | 100 | 5.38 | 40 | 0.9457788 | 0.0002595312 |  | 5.88e-06
9.8 | 0.0812 | 0.0074 | 100 | 5.38 | 40 | 0.9587347 | 0.0002621136 |  | 5.215e-06
9.9 | 0.0819 | 0.0075 | 100 | 5.38 | 40 | 0.9716906 | 0.0002643732 |  | 6.08e-06
10 | 0.0827 | 0.0077 | 100 | 5.38 | 40 | 0.9976023 | 0.0002669556 |  | 7.6e-06
10.1 | 0.0837 | 0.0075 | 100 | 5.38 | 40 | 0.9716906 | 0.0002701836 |  | 5.39e-06
10.2 | 0.0844 | 0.0079 | 100 | 5.38 | 40 | 1.023514 | 0.0002724432 |  | 5.425e-06
10.3 | 0.0851 | 0.0076 | 100 | 5.38 | 40 | 0.9846464 | 0.0002747028 |  | 8.58e-06
10.4 | 0.0862 | 0.008 | 100 | 5.38 | 40 | 1.03647 | 0.0002782536 |  | 6.36e-06
10.5 | 0.087 | 0.0079 | 100 | 5.38 | 40 | 1.023514 | 0.000280836 |  | 5.53e-06
10.6 | 0.0877 | 0.0079 | 100 | 5.38 | 40 | 1.023514 | 0.0002830956 |  | 5.635e-06
10.7 | 0.0884 | 0.0082 | 100 | 5.38 | 40 | 1.062382 | 0.0002853552 |  | 9.9e-06
10.8 | 0.0896 | 0.0083 | 100 | 5.38 | 40 | 1.075338 | 0.0002892288 |  | 5.845e-06
10.9 | 0.0903 | 0.0084 | 100 | 5.38 | 40 | 1.088293 | 0.0002914884 |  | 5.985e-06
11 | 0.091 | 0.0087 | 100 | 5.38 | 40 | 1.127161 | 0.000293748 |  | 8.6e-06
11.1 | 0.092 | 0.0085 | 100 | 5.38 | 40 | 1.101249 | 0.000296976 |  | 7.785e-06
11.2 | 0.0929 | 0.0088 | 100 | 5.38 | 40 | 1.140117 | 0.0002998812 |  | 6.125e-06
11.3 | 0.0936 | 0.0087 | 100 | 5.38 | 40 | 1.127161 | 0.0003021408 |  | 6.16e-06
11.4 | 0.0943 | 0.0089 | 100 | 5.38 | 40 | 1.153073 | 0.0003044004 |  | 7.965e-06
11.5 | 0.0952 | 0.0088 | 100 | 5.38 | 40 | 1.140117 | 0.0003073056 |  | 7.12e-06
11.6 | 0.096 | 0.009 | 100 | 5.38 | 40 | 1.166029 | 0.000309888 |  | 6.3e-06
11.7 | 0.0967 | 0.009 | 100 | 5.38 | 40 | 1.166029 | 0.0003121476 |  | 1.001e-05
11.8 | 0.0978 | 0.0092 | 100 | 5.38 | 40 | 1.19194 | 0.0003156984 |  | 8.37e-06
11.9 | 0.0987 | 0.0094 | 100 | 5.38 | 40 | 1.217852 | 0.0003186036 |  | 6.615e-06
12 | 0.0994 | 0.0095 | 100 | 5.38 | 40 | 1.230808 | 0.0003208632 |  | 5.7e-06
12.1 | 0.1 | 0.0095 | 100 | 5.38 | 40 | 1.230808 | 0.0003228 |  | 1.146e-05
12.2 | 0.1012 | 0.0096 | 100 | 5.38 | 40 | 1.243764 | 0.0003266736 |  | 7.72e-06
12.3 | 0.102 | 0.0097 | 100 | 5.38 | 40 | 1.25672 | 0.000329256 |  | 6.755e-06
12.4 | 0.1027 | 0.0096 | 100 | 5.38 | 40 | 1.243764 | 0.0003315156 |  | 8.685e-06
12.5 | 0.1036 | 0.0097 | 100 | 5.38 | 40 | 1.25672 | 0.0003344208 |  | 9.75e-06
12.6 | 0.1046 | 0.0098 | 100 | 5.38 | 40 | 1.269676 | 0.0003376488 |  | 6.93e-06
12.7 | 0.1053 | 0.01 | 100 | 5.38 | 40 | 1.295587 | 0.0003399084 |  | 7.035e-06
12.8 | 0.106 | 0.0101 | 100 | 5.38 | 40 | 1.308543 | 0.000342168 |  | 9.09e-06
12.9 | 0.1069 | 0.0101 | 100 | 5.38 | 40 | 1.308543 | 0.0003450732 |  | 9.135e-06
13 | 0.1078 | 0.0102 | 100 | 5.38 | 40 | 1.321499 | 0.0003479784 |  | 7.175e-06
13.1 | 0.1085 | 0.0103 | 100 | 5.38 | 40 | 1.334455 | 0.000350238 |  | 9.36e-06
13.2 | 0.1094 | 0.0105 | 100 | 5.38 | 40 | 1.360367 | 0.0003531432 |  | 1.166e-05
13.3 | 0.1105 | 0.0107 | 100 | 5.38 | 40 | 1.386279 | 0.000356694 |  | 6.36e-06
13.4 | 0.1111 | 0.0105 | 100 | 5.38 | 40 | 1.360367 | 0.0003586308 |  | 7.385e-06
13.5 | 0.1118 | 0.0106 | 100 | 5.38 | 40 | 1.373323 | 0.0003608904 |  | 9.675e-06
13.6 | 0.1127 | 0.0109 | 100 | 5.38 | 40 | 1.41219 | 0.0003637956 |  | 1.2045e-05
13.7 | 0.1138 | 0.011 | 100 | 5.38 | 40 | 1.425146 | 0.0003673464 |  | 6.57e-06
13.8 | 0.1144 | 0.0109 | 100 | 5.38 | 40 | 1.41219 | 0.0003692832 |  | 8.8e-06
13.9 | 0.1152 | 0.0111 | 100 | 5.38 | 40 | 1.438102 | 0.0003718656 |  | 1.115e-05
14 | 0.1162 | 0.0112 | 100 | 5.38 | 40 | 1.451058 | 0.0003750936 |  | 8.96e-06
14.1 | 0.117 | 0.0112 | 100 | 5.38 | 40 | 1.451058 | 0.000377676 |  | 7.805e-06
14.2 | 0.1177 | 0.0111 | 100 | 5.38 | 40 | 1.438102 | 0.0003799356 |  | 9.04e-06
14.3 | 0.1185 | 0.0115 | 100 | 5.38 | 40 | 1.489926 | 0.000382518 |  | 1.14e-05
14.4 | 0.1195 | 0.0113 | 100 | 5.38 | 40 | 1.464014 | 0.000385746 |  | 7.98e-06
14.5 | 0.1202 | 0.0115 | 100 | 5.38 | 40 | 1.489926 | 0.0003880056 |  | 9.28e-06
14.6 | 0.121 | 0.0117 | 100 | 5.38 | 40 | 1.515837 | 0.000390588 |  | 1.298e-05
14.7 | 0.1221 | 0.0119 | 100 | 5.38 | 40 | 1.541749 | 0.0003941388 |  | 9.6e-06
14.8 | 0.1229 | 0.0121 | 100 | 5.38 | 40 | 1.567661 | 0.0003967212 |  | 7.2e-06
14.9 | 0.1235 | 0.0119 | 100 | 5.38 | 40 | 1.541749 | 0.000398658 |  | 9.64e-06
15 | 0.1243 | 0.0122 | 100 | 5.38 | 40 | 1.580617 | 0.0004012404 |  | 1.342e-05
15.1 | 0.1254 | 0.0122 | 100 | 5.38 | 40 | 1.580617 | 0.0004047912 |  | 8.575e-06
15.2 | 0.1261 | 0.0123 | 100 | 5.38 | 40 | 1.593573 | 0.0004070508 |  | 9.88e-06
15.3 | 0.1269 | 0.0124 | 100 | 5.38 | 40 | 1.606528 | 0.0004096332 |  | 1.255e-05
15.4 | 0.1279 | 0.0127 | 100 | 5.38 | 40 | 1.645396 | 0.0004128612 |  | 1.125e-05
15.5 | 0.1288 | 0.0123 | 100 | 5.38 | 40 | 1.593573 | 0.0004157664 |  | 7.53e-06
15.6 | 0.1294 | 0.0128 | 100 | 5.38 | 40 | 1.658352 | 0.0004177032 |  | 1.016e-05
15.7 | 0.1302 | 0.0126 | 100 | 5.38 | 40 | 1.63244 | 0.0004202856 |  | 1.27e-05
15.8 | 0.1312 | 0.0128 | 100 | 5.38 | 40 | 1.658352 | 0.0004235136 |  | 9.03e-06
15.9 | 0.1319 | 0.013 | 100 | 5.38 | 40 | 1.684264 | 0.0004257732 |  | 9.1e-06
16 | 0.1326 | 0.013 | 100 | 5.38 | 40 | 1.684264 | 0.0004280328 |  | 1.315e-05
16.1 | 0.1336 | 0.0133 | 100 | 5.38 | 40 | 1.723131 | 0.0004312608 |  | 1.325e-05
16.2 | 0.1346 | 0.0132 | 100 | 5.38 | 40 | 1.710175 | 0.0004344888 |  | 7.95e-06
16.3 | 0.1352 | 0.0133 | 100 | 5.38 | 40 | 1.723131 | 0.0004364256 |  | 9.31e-06
16.4 | 0.1359 | 0.0133 | 100 | 5.38 | 40 | 1.723131 | 0.0004386852 |  | 1.742e-05
16.5 | 0.1372 | 0.0135 | 100 | 5.38 | 40 | 1.749043 | 0.0004428816 |  | 9.485e-06
16.6 | 0.1379 | 0.0136 | 100 | 5.38 | 40 | 1.761999 | 0.0004451412 |  | 8.22e-06
16.7 | 0.1385 | 0.0138 | 100 | 5.38 | 40 | 1.787911 | 0.000447078 |  | 1.385e-05
16.8 | 0.1395 | 0.0139 | 100 | 5.38 | 40 | 1.800866 | 0.000450306 |  | 1.26e-05
16.9 | 0.1404 | 0.0141 | 100 | 5.38 | 40 | 1.826778 | 0.0004532112 |  | 9.835e-06
17 | 0.1411 | 0.014 | 100 | 5.38 | 40 | 1.813822 | 0.0004554708 |  | 9.8e-06
17.1 | 0.1418 | 0.014 | 100 | 5.38 | 40 | 1.813822 | 0.0004577304 |  | 1.269e-05
17.2 | 0.1427 | 0.0142 | 100 | 5.38 | 40 | 1.839734 | 0.0004606356 |  | 1.296e-05
17.3 | 0.1436 | 0.0146 | 100 | 5.38 | 40 | 1.891558 | 0.0004635408 |  | 1.0115e-05
17.4 | 0.1443 | 0.0143 | 100 | 5.38 | 40 | 1.85269 | 0.0004658004 |  | 1.3005e-05
17.5 | 0.1452 | 0.0146 | 100 | 5.38 | 40 | 1.891558 | 0.0004687056 |  | 1.6005e-05
17.6 | 0.1463 | 0.0145 | 100 | 5.38 | 40 | 1.878602 | 0.0004722564 |  | 8.76e-06
17.7 | 0.1469 | 0.0147 | 100 | 5.38 | 40 | 1.904513 | 0.0004741932 |  | 1.0325e-05
17.8 | 0.1476 | 0.0148 | 100 | 5.38 | 40 | 1.917469 | 0.0004764528 |  | 1.485e-05
17.9 | 0.1486 | 0.0149 | 100 | 5.38 | 40 | 1.930425 | 0.0004796808 |  | 1.3455e-05
18 | 0.1495 | 0.015 | 100 | 5.38 | 40 | 1.943381 | 0.000482586 |  | 1.05e-05
18.1 | 0.1502 | 0.015 | 100 | 5.38 | 40 | 1.943381 | 0.0004848456 |  | 1.208e-05
18.2 | 0.151 | 0.0152 | 100 | 5.38 | 40 | 1.969293 | 0.000487428 |  | 1.824e-05
18.3 | 0.1522 | 0.0152 | 100 | 5.38 | 40 | 1.969293 | 0.0004913016 |  | 1.071e-05
18.4 | 0.1529 | 0.0154 | 100 | 5.38 | 40 | 1.995205 | 0.0004935612 |  | 9.21e-06
18.5 | 0.1535 | 0.0153 | 100 | 5.38 | 40 | 1.982249 | 0.000495498 |  | 1.377e-05
18.6 | 0.1544 | 0.0153 | 100 | 5.38 | 40 | 1.982249 | 0.0004984032 |  | 1.54e-05
18.7 | 0.1554 | 0.0155 | 100 | 5.38 | 40 | 2.00816 | 0.0005016312 |  | 9.36e-06
18.8 | 0.156 | 0.0157 | 100 | 5.38 | 40 | 2.034072 | 0.000503568 |  | 1.26e-05
18.9 | 0.1568 | 0.0158 | 100 | 5.38 | 40 | 2.047028 | 0.0005061504 |  | 1.738e-05
19 | 0.1579 | 0.0158 | 100 | 5.38 | 40 | 2.047028 | 0.0005097012 |  | 1.272e-05
19.1 | 0.1587 | 0.016 | 100 | 5.38 | 40 | 2.07294 | 0.0005122836 |  | 9.63e-06
19.2 | 0.1593 | 0.0161 | 100 | 5.38 | 40 | 2.085896 | 0.0005142204 |  | 1.44e-05
19.3 | 0.1602 | 0.0159 | 100 | 5.38 | 40 | 2.059984 | 0.0005171256 |  | 1.76e-05
19.4 | 0.1613 | 0.0161 | 100 | 5.38 | 40 | 2.085896 | 0.0005206764 |  | 9.81e-06
19.5 | 0.1619 | 0.0166 | 100 | 5.38 | 40 | 2.150675 | 0.0005226132 |  | 1.316e-05
19.6 | 0.1627 | 0.0163 | 100 | 5.38 | 40 | 2.111807 | 0.0005251956 |  | 1.645e-05
19.7 | 0.1637 | 0.0166 | 100 | 5.38 | 40 | 2.150675 | 0.0005284236 |  | 1.336e-05
19.8 | 0.1645 | 0.0168 | 100 | 5.38 | 40 | 2.176587 | 0.000531006 |  | 1.176e-05
19.9 | 0.1652 | 0.0168 | 100 | 5.38 | 40 | 2.176587 | 0.0005332656 |  | 1.34e-05
20 | 0.166 | 0.0167 | 100 | 5.38 | 40 | 2.163631 | 0.000535848 |  | 1.68e-05
20.1 | 0.167 | 0.0169 | 100 | 5.38 | 40 | 2.189543 | 0.000539076 |  | 1.183e-05
20.2 | 0.1677 | 0.0169 | 100 | 5.38 | 40 | 2.189543 | 0.0005413356 |  | 1.1865e-05
20.3 | 0.1684 | 0.017 | 100 | 5.38 | 40 | 2.202499 | 0.0005435952 |  | 1.8755e-05
20.4 | 0.1695 | 0.0171 | 100 | 5.38 | 40 | 2.215454 | 0.000547146 |  | 1.5525e-05
20.5 | 0.1704 | 0.0174 | 100 | 5.38 | 40 | 2.254322 | 0.0005500512 |  | 1.044e-05
20.6 | 0.171 | 0.0174 | 100 | 5.38 | 40 | 2.254322 | 0.000551988 |  | 1.392e-05
20.7 | 0.1718 | 0.0174 | 100 | 5.38 | 40 | 2.254322 | 0.0005545704 |  | 1.9195e-05
20.8 | 0.1729 | 0.0175 | 100 | 5.38 | 40 | 2.267278 | 0.0005581212 |  | 1.408e-05
20.9 | 0.1737 | 0.0177 | 100 | 5.38 | 40 | 2.29319 | 0.0005607036 |  | 1.062e-05
21 | 0.1743 | 0.0177 | 100 | 5.38 | 40 | 2.29319 | 0.0005626404 |  | 1.958e-05
21.1 | 0.1754 | 0.0179 | 100 | 5.38 | 40 | 2.319101 | 0.0005661912 |  | 1.432e-05
21.2 | 0.1762 | 0.0179 | 100 | 5.38 | 40 | 2.319101 | 0.0005687736 |  | 1.253e-05
21.3 | 0.1769 | 0.0179 | 100 | 5.38 | 40 | 2.319101 | 0.0005710332 |  | 1.448e-05
21.4 | 0.1777 | 0.0183 | 100 | 5.38 | 40 | 2.370925 | 0.0005736156 |  | 1.6425e-05
21.5 | 0.1786 | 0.0182 | 100 | 5.38 | 40 | 2.357969 | 0.0005765208 |  | 1.46e-05
21.6 | 0.1794 | 0.0183 | 100 | 5.38 | 40 | 2.370925 | 0.0005791032 |  | 1.295e-05
21.7 | 0.1801 | 0.0187 | 100 | 5.38 | 40 | 2.422748 | 0.0005813628 |  | 1.674e-05
21.8 | 0.181 | 0.0185 | 100 | 5.38 | 40 | 2.396837 | 0.000584268 |  | 2.046e-05
21.9 | 0.1821 | 0.0187 | 100 | 5.38 | 40 | 2.422748 | 0.0005878188 |  | 1.119e-05
22 | 0.1827 | 0.0186 | 100 | 5.38 | 40 | 2.409793 | 0.0005897556 |  | 1.492e-05
22.1 | 0.1835 | 0.0187 | 100 | 5.38 | 40 | 2.422748 | 0.000592338 |  | 1.88e-05
22.2 | 0.1845 | 0.0189 | 100 | 5.38 | 40 | 2.44866 | 0.000595566 |  | 1.7055e-05
22.3 | 0.1854 | 0.019 | 100 | 5.38 | 40 | 2.461616 | 0.0005984712 |  | 1.14e-05
22.4 | 0.186 | 0.019 | 100 | 5.38 | 40 | 2.461616 | 0.000600408 |  | 1.728e-05
22.5 | 0.1869 | 0.0194 | 100 | 5.38 | 40 | 2.51344 | 0.0006033132 |  | 2.134e-05
22.6 | 0.188 | 0.0194 | 100 | 5.38 | 40 | 2.51344 | 0.000606864 |  | 1.158e-05
22.7 | 0.1886 | 0.0192 | 100 | 5.38 | 40 | 2.487528 | 0.0006088008 |  | 1.54e-05
22.8 | 0.1894 | 0.0193 | 100 | 5.38 | 40 | 2.500484 | 0.0006113832 |  | 1.746e-05
22.9 | 0.1903 | 0.0195 | 100 | 5.38 | 40 | 2.526395 | 0.0006142884 |  | 1.7595e-05
23 | 0.1912 | 0.0196 | 100 | 5.38 | 40 | 2.539351 | 0.0006171936 |  | 1.176e-05
23.1 | 0.1918 | 0.0196 | 100 | 5.38 | 40 | 2.539351 | 0.0006191304 |  | 1.773e-05
23.2 | 0.1927 | 0.0198 | 100 | 5.38 | 40 | 2.565263 | 0.0006220356 |  | 2.189e-05
23.3 | 0.1938 | 0.02 | 100 | 5.38 | 40 | 2.591175 | 0.0006255864 |  | 1.4e-05
23.4 | 0.1945 | 0.02 | 100 | 5.38 | 40 | 2.591175 | 0.000627846 |  | 1.407e-05
23.5 | 0.1952 | 0.0202 | 100 | 5.38 | 40 | 2.617087 | 0.0006301056 |  | 1.616e-05
23.6 | 0.196 | 0.0202 | 100 | 5.38 | 40 | 2.617087 | 0.000632688 |  | 2.222e-05
23.7 | 0.1971 | 0.0202 | 100 | 5.38 | 40 | 2.617087 | 0.0006362388 |  | 1.4245e-05
23.8 | 0.1978 | 0.0205 | 100 | 5.38 | 40 | 2.655954 | 0.0006384984 |  | 1.632e-05
23.9 | 0.1986 | 0.0203 | 100 | 5.38 | 40 | 2.630042 | 0.0006410808 |  | 2.255e-05
24 | 0.1997 | 0.0207 | 100 | 5.38 | 40 | 2.681866 | 0.0006446316 |  | 1.4525e-05
24.1 | 0.2004 | 0.0208 | 100 | 5.38 | 40 | 2.694822 | 0.0006468912 |  | 1.248e-05
24.2 | 0.201 | 0.0208 | 100 | 5.38 | 40 | 2.694822 | 0.000648828 |  | 1.8765e-05
24.3 | 0.2019 | 0.0209 | 100 | 5.38 | 40 | 2.707778 | 0.0006517332 |  | 1.89e-05
24.4 | 0.2028 | 0.0211 | 100 | 5.38 | 40 | 2.733689 | 0.0006546384 |  | 1.477e-05
24.5 | 0.2035 | 0.0211 | 100 | 5.38 | 40 | 2.733689 | 0.000656898 |  | 1.684e-05
24.6 | 0.2043 | 0.021 | 100 | 5.38 | 40 | 2.720734 | 0.0006594804 |  | 2.3265e-05
24.7 | 0.2054 | 0.0213 | 100 | 5.38 | 40 | 2.759601 | 0.0006630312 |  | 1.708e-05
24.8 | 0.2062 | 0.0214 | 100 | 5.38 | 40 | 2.772557 | 0.0006656136 |  | 1.5015e-05
24.9 | 0.2069 | 0.0215 | 100 | 5.38 | 40 | 2.785513 | 0.0006678732 |  | 1.724e-05
25 | 0.2077 | 0.0216 | 100 | 5.38 | 40 | 2.798469 | 0.0006704556 |  | 2.16e-05
25.1 | 0.2087 | 0.0216 | 100 | 5.38 | 40 | 2.798469 | 0.0006736836 |  | 1.74e-05
25.2 | 0.2095 | 0.0219 | 100 | 5.38 | 40 | 2.837336 | 0.000676266 |  | 1.5365e-05
25.3 | 0.2102 | 0.022 | 100 | 5.38 | 40 | 2.850292 | 0.0006785256 |  | 2.185e-05
25.4 | 0.2112 | 0.0217 | 100 | 5.38 | 40 | 2.811425 | 0.0006817536 |  | 1.748e-05
25.5 | 0.212 | 0.022 | 100 | 5.38 | 40 | 2.850292 | 0.000684336 |  | 1.54e-05
25.6 | 0.2127 | 0.022 | 100 | 5.38 | 40 | 2.850292 | 0.0006865956 |  | 1.768e-05
25.7 | 0.2135 | 0.0222 | 100 | 5.38 | 40 | 2.876204 | 0.000689178 |  | 2.225e-05
25.8 | 0.2145 | 0.0223 | 100 | 5.38 | 40 | 2.88916 | 0.000692406 |  | 1.5645e-05
25.9 | 0.2152 | 0.0224 | 100 | 5.38 | 40 | 2.902116 | 0.0006946656 |  | 1.5715e-05
26 | 0.2159 | 0.0225 | 100 | 5.38 | 40 | 2.915072 | 0.0006969252 |  | 2.4805e-05
26.1 | 0.217 | 0.0226 | 100 | 5.38 | 40 | 2.928028 | 0.000700476 |  | 2.0385e-05
26.2 | 0.2179 | 0.0227 | 100 | 5.38 | 40 | 2.940983 | 0.0007033812 |  | 1.362e-05
26.3 | 0.2185 | 0.0227 | 100 | 5.38 | 40 | 2.940983 | 0.000705318 |  | 1.824e-05
26.4 | 0.2193 | 0.0229 | 100 | 5.38 | 40 | 2.966895 | 0.0007079004 |  | 2.305e-05
26.5 | 0.2203 | 0.0232 | 100 | 5.38 | 40 | 3.005763 | 0.0007111284 |  | 2.079e-05
26.6 | 0.2212 | 0.023 | 100 | 5.38 | 40 | 2.979851 | 0.0007140336 |  | 1.61e-05
26.7 | 0.2219 | 0.023 | 100 | 5.38 | 40 | 2.979851 | 0.0007162932 |  | 2.079e-05
26.8 | 0.2228 | 0.0232 | 100 | 5.38 | 40 | 3.005763 | 0.0007191984 |  | 2.097e-05
26.9 | 0.2237 | 0.0234 | 100 | 5.38 | 40 | 3.031675 | 0.0007221036 |  | 1.6415e-05
27 | 0.2244 | 0.0235 | 100 | 5.38 | 40 | 3.04463 | 0.0007243632 |  | 1.884e-05
27.1 | 0.2252 | 0.0236 | 100 | 5.38 | 40 | 3.057586 | 0.0007269456 |  | 2.355e-05
27.2 | 0.2262 | 0.0235 | 100 | 5.38 | 40 | 3.04463 | 0.0007301736 |  | 1.884e-05
27.3 | 0.227 | 0.0236 | 100 | 5.38 | 40 | 3.057586 | 0.000732756 |  | 1.6555e-05
27.4 | 0.2277 | 0.0237 | 100 | 5.38 | 40 | 3.070542 | 0.0007350156 |  | 1.896e-05
27.5 | 0.2285 | 0.0237 | 100 | 5.38 | 40 | 3.070542 | 0.000737598 |  | 2.629e-05
27.6 | 0.2296 | 0.0241 | 100 | 5.38 | 40 | 3.122366 | 0.0007411488 |  | 1.687e-05
27.7 | 0.2303 | 0.0241 | 100 | 5.38 | 40 | 3.122366 | 0.0007434084 |  | 1.452e-05
27.8 | 0.2309 | 0.0243 | 100 | 5.38 | 40 | 3.148277 | 0.0007453452 |  | 2.43e-05
27.9 | 0.2319 | 0.0243 | 100 | 5.38 | 40 | 3.148277 | 0.0007485732 |  | 2.43e-05
28 | 0.2329 | 0.0243 | 100 | 5.38 | 40 | 3.148277 | 0.0007518012 |  | 1.458e-05
28.1 | 0.2335 | 0.0243 | 100 | 5.38 | 40 | 3.148277 | 0.000753738 |  | 2.196e-05
28.2 | 0.2344 | 0.0245 | 100 | 5.38 | 40 | 3.174189 | 0.0007566432 |  | 2.706e-05
28.3 | 0.2355 | 0.0247 | 100 | 5.38 | 40 | 3.200101 | 0.000760194 |  | 1.729e-05
28.4 | 0.2362 | 0.0247 | 100 | 5.38 | 40 | 3.200101 | 0.0007624536 |  | 1.7325e-05
28.5 | 0.2369 | 0.0248 | 100 | 5.38 | 40 | 3.213057 | 0.0007647132 |  | 2.2365e-05
28.6 | 0.2378 | 0.0249 | 100 | 5.38 | 40 | 3.226013 | 0.0007676184 |  | 2.25e-05
28.7 | 0.2387 | 0.0251 | 100 | 5.38 | 40 | 3.251924 | 0.0007705236 |  | 1.757e-05
28.8 | 0.2394 | 0.0251 | 100 | 5.38 | 40 | 3.251924 | 0.0007727832 |  | 1.757e-05
28.9 | 0.2401 | 0.0251 | 100 | 5.38 | 40 | 3.251924 | 0.0007750428 |  | 2.783e-05
29 | 0.2412 | 0.0255 | 100 | 5.38 | 40 | 3.303748 | 0.0007785936 |  | 2.032e-05
29.1 | 0.242 | 0.0253 | 100 | 5.38 | 40 | 3.277836 | 0.000781176 |  | 1.527e-05
29.2 | 0.2426 | 0.0256 | 100 | 5.38 | 40 | 3.316704 | 0.0007831128 |  | 2.304e-05
29.3 | 0.2435 | 0.0256 | 100 | 5.38 | 40 | 3.316704 | 0.000786018 |  | 2.565e-05
29.4 | 0.2445 | 0.0257 | 100 | 5.38 | 40 | 3.32966 | 0.000789246 |  | 2.068e-05
29.5 | 0.2453 | 0.026 | 100 | 5.38 | 40 | 3.368527 | 0.0007918284 |  | 2.076e-05
29.6 | 0.2461 | 0.0259 | 100 | 5.38 | 40 | 3.355571 | 0.0007944108 |  | 2.6e-05
29.7 | 0.2471 | 0.0261 | 100 | 5.38 | 40 | 3.381483 | 0.0007976388 |  | 2.1e-05
29.8 | 0.2479 | 0.0264 | 100 | 5.38 | 40 | 3.420351 | 0.0008002212 |  | 1.587e-05
29.9 | 0.2485 | 0.0265 | 100 | 5.38 | 40 | 3.433307 | 0.000802158 |  | 2.116e-05
30 | 0.2493 | 0.0264 | 100 | 5.38 | 40 | 3.420351 | 0.0008047404 |  | 2.64e-05
30.1 | 0.2503 | 0.0264 | 100 | 5.38 | 40 | 3.420351 | 0.0008079684 |  | 1.855e-05
30.2 | 0.251 | 0.0266 | 100 | 5.38 | 40 | 3.446262 | 0.000810228 |  | 2.132e-05
30.3 | 0.2518 | 0.0267 | 100 | 5.38 | 40 | 3.459218 | 0.0008128104 |  | 2.665e-05
30.4 | 0.2528 | 0.0266 | 100 | 5.38 | 40 | 3.446262 | 0.0008160384 |  | 2.665e-05
30.5 | 0.2538 | 0.0267 | 100 | 5.38 | 40 | 3.459218 | 0.0008192664 |  | 1.34e-05
30.6 | 0.2543 | 0.0269 | 100 | 5.38 | 40 | 3.48513 | 0.0008208804 |  | 2.148e-05
30.7 | 0.2551 | 0.0268 | 100 | 5.38 | 40 | 3.472174 | 0.0008234628 |  | 2.9645e-05
30.8 | 0.2562 | 0.0271 | 100 | 5.38 | 40 | 3.511042 | 0.0008270136 |  | 2.176e-05
30.9 | 0.257 | 0.0273 | 100 | 5.38 | 40 | 3.536954 | 0.000829596 |  | 1.9075e-05
31 | 0.2577 | 0.0272 | 100 | 5.38 | 40 | 3.523998 | 0.0008318556 |  | 2.725e-05
31.1 | 0.2587 | 0.0273 | 100 | 5.38 | 40 | 3.536954 | 0.0008350836 |  | 2.4615e-05
31.2 | 0.2596 | 0.0274 | 100 | 5.38 | 40 | 3.549909 | 0.0008379888 |  | 1.9355e-05
31.3 | 0.2603 | 0.0279 | 100 | 5.38 | 40 | 3.614689 | 0.0008402484 |  | 1.9425e-05
31.4 | 0.261 | 0.0276 | 100 | 5.38 | 40 | 3.575821 | 0.000842508 |  | 3.036e-05
31.5 | 0.2621 | 0.0276 | 100 | 5.38 | 40 | 3.575821 | 0.0008460588 |  | 2.228e-05
31.6 | 0.2629 | 0.0281 | 100 | 5.38 | 40 | 3.640601 | 0.0008486412 |  | 1.68e-05
31.7 | 0.2635 | 0.0279 | 100 | 5.38 | 40 | 3.614689 | 0.000850578 |  | 2.795e-05
31.8 | 0.2645 | 0.028 | 100 | 5.38 | 40 | 3.627645 | 0.000853806 |  | 2.52e-05
31.9 | 0.2654 | 0.028 | 100 | 5.38 | 40 | 3.627645 | 0.0008567112 |  | 1.686e-05
32 | 0.266 | 0.0282 | 100 | 5.38 | 40 | 3.653556 | 0.000858648 |  | 1.9775e-05
32.1 | 0.2667 | 0.0283 | 100 | 5.38 | 40 | 3.666512 | 0.0008609076 |  | 2.84e-05
32.2 | 0.2677 | 0.0285 | 100 | 5.38 | 40 | 3.692424 | 0.0008641356 |  | 2.84e-05
32.3 | 0.2687 | 0.0283 | 100 | 5.38 | 40 | 3.666512 | 0.0008673636 |  | 1.988e-05
32.4 | 0.2694 | 0.0285 | 100 | 5.38 | 40 | 3.692424 | 0.0008696232 |  | 2.5785e-05
32.5 | 0.2703 | 0.0288 | 100 | 5.38 | 40 | 3.731292 | 0.0008725284 |  | 2.875e-05
32.6 | 0.2713 | 0.0287 | 100 | 5.38 | 40 | 3.718336 | 0.0008757564 |  | 2.0055e-05
32.7 | 0.272 | 0.0286 | 100 | 5.38 | 40 | 3.70538 | 0.000878016 |  | 2.016e-05
32.8 | 0.2727 | 0.029 | 100 | 5.38 | 40 | 3.757203 | 0.0008802756 |  | 2.619e-05
32.9 | 0.2736 | 0.0292 | 100 | 5.38 | 40 | 3.783115 | 0.0008831808 |  | 2.628e-05
33 | 0.2745 | 0.0292 | 100 | 5.38 | 40 | 3.783115 | 0.000886086 |  | 1.758e-05
33.1 | 0.2751 | 0.0294 | 100 | 5.38 | 40 | 3.809027 | 0.0008880228 |  | 2.6325e-05
33.2 | 0.276 | 0.0291 | 100 | 5.38 | 40 | 3.770159 | 0.000890928 |  | 3.516e-05
33.3 | 0.2772 | 0.0295 | 100 | 5.38 | 40 | 3.821983 | 0.0008948016 |  | 1.773e-05
33.4 | 0.2778 | 0.0296 | 100 | 5.38 | 40 | 3.834939 | 0.0008967384 |  | 1.776e-05
33.5 | 0.2784 | 0.0296 | 100 | 5.38 | 40 | 3.834939 | 0.0008986752 |  | 2.965e-05
33.6 | 0.2794 | 0.0297 | 100 | 5.38 | 40 | 3.847895 | 0.0009019032 |  | 2.985e-05
33.7 | 0.2804 | 0.03 | 100 | 5.38 | 40 | 3.886762 | 0.0009051312 |  | 2.1035e-05
33.8 | 0.2811 | 0.0301 | 100 | 5.38 | 40 | 3.899718 | 0.0009073908 |  | 2.412e-05
33.9 | 0.2819 | 0.0302 | 100 | 5.38 | 40 | 3.912674 | 0.0009099732 |  | 3.015e-05
34 | 0.2829 | 0.0301 | 100 | 5.38 | 40 | 3.899718 | 0.0009132012 |  | 2.42e-05
34.1 | 0.2837 | 0.0304 | 100 | 5.38 | 40 | 3.938586 | 0.0009157836 |  | 1.821e-05
34.2 | 0.2843 | 0.0303 | 100 | 5.38 | 40 | 3.92563 | 0.0009177204 |  | 1.305e-05
34.3 | 0.2852 | -0.0013 | 100 | 5.38 | 40 | 0 | 0.0009205061 | 0.0009205061
34.4 | 0.2862 | -0.0012 | 100 | 5.38 | 40 |  |  |  | 0.004092655
34.5 | 0.2869 | -0.0012 | 100 | 5.38 | 40
34.6 | 0.2877 | -0.0012 | 100 | 5.38 | 40 | 3.938586
34.7 | 0.2888 | -0.001 | 100 | 5.38 | 40
34.8 | 0.2895 | -0.0011 | 100 | 5.38 | 40 | 2.363151
34.9 | 0.2902 | -0.001 | 100 | 5.38 | 40
35 | 0.291 | -0.001 | 100 | 5.38 | 40
35.1 | 0.2921 | -0.0012 | 100 | 5.38 | 40
35.2 | 0.2928 | -0.0012 | 100 | 5.38 | 40
35.3 | 0.2935 | -0.0012 | 100 | 5.38 | 40
35.4 | 0.2945 | -0.0011 | 100 | 5.38 | 40
35.5 | 0.2954 | -0.0012 | 100 | 5.38 | 40
35.6 | 0.296 | -0.0012 | 100 | 5.38 | 40
35.7 | 0.2969 | -0.001 | 100 | 5.38 | 40
35.79 | 0.2977 | -0.0009 | 100 | 5.38 | 40

## plaster 8.1_10
Results Table 1
| Specimen label | Maximum Load | Flexure stress at Maximum Load | Support span | Thickness | Width
|  | (kN) | (N/mm^2) | (mm) | (mm) | (mm) |  |  | Area
10 | 8.1.10 | 0.0415 | 4.7439 | 100 | 5.73 | 40 |  |  | 0.0002292
Time | Displacement | Force | Support span | Thickness | Width | Stress | Strain |  | Area/FE | FT |  | slope |  | E
(s) | (mm) | (kN) | (mm) | (mm) | (mm) | (Mpa) | (-) |  | KNmm/J | J/m2 | KJ/m2 | KN/mm | N/mm | N/mm2(Mpa) | Gpa
0 | 0 | 0 | 100 | 5.73 | 40 | 0 | 0 |  | 1.32e-06 | 25.11315 | 0.02511315 | 0.1340422 | 134.0422 | 4453.051 | 4.453051
0.1 | 0.0033 | 0.0008 | 100 | 5.73 | 40 | 0.09137176 | 1.13454e-05 |  | -3.75e-07
0.2 | 0.0028 | 0.0007 | 100 | 5.73 | 40 | 0.07995029 | 9.6264e-06 |  | -1.95e-07
0.3 | 0.0025 | 0.0006 | 100 | 5.73 | 40 | 0.06852882 | 8.595e-06 |  | 0
0.4 | 0.0025 | 0.0005 | 100 | 5.73 | 40 | 0.05710735 | 8.595e-06 |  | 0
0.5 | 0.0025 | 0.0006 | 100 | 5.73 | 40 | 0.06852882 | 8.595e-06 |  | 2.75e-07
0.6 | 0.003 | 0.0005 | 100 | 5.73 | 40 | 0.05710735 | 1.0314e-05 |  | 7.2e-07
0.7 | 0.0042 | 0.0007 | 100 | 5.73 | 40 | 0.07995029 | 1.44396e-05 |  | 1.53e-06
0.8 | 0.006 | 0.001 | 100 | 5.73 | 40 | 0.1142147 | 2.0628e-05 |  | 7.35e-07
0.9 | 0.0067 | 0.0011 | 100 | 5.73 | 40 | 0.1256362 | 2.30346e-05 |  | 1.155e-06
1 | 0.0078 | 0.001 | 100 | 5.73 | 40 | 0.1142147 | 2.68164e-05 |  | 1.08e-06
1.1 | 0.0087 | 0.0014 | 100 | 5.73 | 40 | 0.1599006 | 2.99106e-05 |  | 8.1e-07
1.2 | 0.0093 | 0.0013 | 100 | 5.73 | 40 | 0.1484791 | 3.19734e-05 |  | 1.16e-06
1.3 | 0.0101 | 0.0016 | 100 | 5.73 | 40 | 0.1827435 | 3.47238e-05 |  | 1.6e-06
1.4 | 0.0111 | 0.0016 | 100 | 5.73 | 40 | 0.1827435 | 3.81618e-05 |  | 1.12e-06
1.5 | 0.0118 | 0.0016 | 100 | 5.73 | 40 | 0.1827435 | 4.05684e-05 |  | 1.155e-06
1.6 | 0.0125 | 0.0017 | 100 | 5.73 | 40 | 0.194165 | 4.2975e-05 |  | 1.7e-06
1.7 | 0.0135 | 0.0017 | 100 | 5.73 | 40 | 0.194165 | 4.6413e-05 |  | 1.85e-06
1.8 | 0.0145 | 0.002 | 100 | 5.73 | 40 | 0.2284294 | 4.9851e-05 |  | 1.4e-06
1.9 | 0.0152 | 0.002 | 100 | 5.73 | 40 | 0.2284294 | 5.22576e-05 |  | 1.17e-06
2 | 0.0158 | 0.0019 | 100 | 5.73 | 40 | 0.2170079 | 5.43204e-05 |  | 2.46e-06
2.1 | 0.017 | 0.0022 | 100 | 5.73 | 40 | 0.2512724 | 5.8446e-05 |  | 1.8e-06
2.2 | 0.0178 | 0.0023 | 100 | 5.73 | 40 | 0.2626938 | 6.11964e-05 |  | 1.68e-06
2.3 | 0.0185 | 0.0025 | 100 | 5.73 | 40 | 0.2855368 | 6.3603e-05 |  | 2.25e-06
2.4 | 0.0194 | 0.0025 | 100 | 5.73 | 40 | 0.2855368 | 6.66972e-05 |  | 2.55e-06
2.5 | 0.0204 | 0.0026 | 100 | 5.73 | 40 | 0.2969582 | 7.01352e-05 |  | 1.56e-06
2.6 | 0.021 | 0.0026 | 100 | 5.73 | 40 | 0.2969582 | 7.2198e-05 |  | 2.08e-06
2.7 | 0.0218 | 0.0026 | 100 | 5.73 | 40 | 0.2969582 | 7.49484e-05 |  | 2.43e-06
2.8 | 0.0227 | 0.0028 | 100 | 5.73 | 40 | 0.3198012 | 7.80426e-05 |  | 2.36e-06
2.9 | 0.0235 | 0.0031 | 100 | 5.73 | 40 | 0.3540656 | 8.0793e-05 |  | 2.17e-06
3 | 0.0242 | 0.0031 | 100 | 5.73 | 40 | 0.3540656 | 8.31996e-05 |  | 2.835e-06
3.1 | 0.0251 | 0.0032 | 100 | 5.73 | 40 | 0.3654871 | 8.62938e-05 |  | 3.52e-06
3.2 | 0.0262 | 0.0032 | 100 | 5.73 | 40 | 0.3654871 | 9.00756e-05 |  | 2.31e-06
3.3 | 0.0269 | 0.0034 | 100 | 5.73 | 40 | 0.38833 | 9.24822e-05 |  | 2.345e-06
3.4 | 0.0276 | 0.0033 | 100 | 5.73 | 40 | 0.3769085 | 9.48888e-05 |  | 3.105e-06
3.5 | 0.0285 | 0.0036 | 100 | 5.73 | 40 | 0.4111729 | 9.7983e-05 |  | 3.65e-06
3.6 | 0.0295 | 0.0037 | 100 | 5.73 | 40 | 0.4225944 | 0.000101421 |  | 2.66e-06
3.7 | 0.0302 | 0.0039 | 100 | 5.73 | 40 | 0.4454374 | 0.0001038276 |  | 3.16e-06
3.8 | 0.031 | 0.004 | 100 | 5.73 | 40 | 0.4568588 | 0.000106578 |  | 4e-06
3.9 | 0.032 | 0.004 | 100 | 5.73 | 40 | 0.4568588 | 0.000110016 |  | 3.28e-06
4 | 0.0328 | 0.0042 | 100 | 5.73 | 40 | 0.4797018 | 0.0001127664 |  | 2.94e-06
4.1 | 0.0335 | 0.0042 | 100 | 5.73 | 40 | 0.4797018 | 0.000115173 |  | 3.32e-06
4.2 | 0.0343 | 0.0041 | 100 | 5.73 | 40 | 0.4682803 | 0.0001179234 |  | 4.25e-06
4.3 | 0.0353 | 0.0044 | 100 | 5.73 | 40 | 0.5025447 | 0.0001213614 |  | 3.15e-06
4.4 | 0.036 | 0.0046 | 100 | 5.73 | 40 | 0.5253876 | 0.000123768 |  | 3.255e-06
4.5 | 0.0367 | 0.0047 | 100 | 5.73 | 40 | 0.5368091 | 0.0001261746 |  | 5.115e-06
4.6 | 0.0378 | 0.0046 | 100 | 5.73 | 40 | 0.5253876 | 0.0001299564 |  | 3.76e-06
4.7 | 0.0386 | 0.0048 | 100 | 5.73 | 40 | 0.5482306 | 0.0001327068 |  | 3.43e-06
4.8 | 0.0393 | 0.005 | 100 | 5.73 | 40 | 0.5710735 | 0.0001351134 |  | 4.04e-06
4.9 | 0.0401 | 0.0051 | 100 | 5.73 | 40 | 0.582495 | 0.0001378638 |  | 5.665e-06
5 | 0.0412 | 0.0052 | 100 | 5.73 | 40 | 0.5939165 | 0.0001416456 |  | 3.675e-06
5.1 | 0.0419 | 0.0053 | 100 | 5.73 | 40 | 0.6053379 | 0.0001440522 |  | 4.32e-06
5.2 | 0.0427 | 0.0055 | 100 | 5.73 | 40 | 0.6281809 | 0.0001468026 |  | 5.55e-06
5.3 | 0.0437 | 0.0056 | 100 | 5.73 | 40 | 0.6396024 | 0.0001502406 |  | 4.48e-06
5.4 | 0.0445 | 0.0056 | 100 | 5.73 | 40 | 0.6396024 | 0.000152991 |  | 3.92e-06
5.5 | 0.0452 | 0.0056 | 100 | 5.73 | 40 | 0.6396024 | 0.0001553976 |  | 4.56e-06
5.6 | 0.046 | 0.0058 | 100 | 5.73 | 40 | 0.6624453 | 0.000158148 |  | 5.22e-06
5.7 | 0.0469 | 0.0058 | 100 | 5.73 | 40 | 0.6624453 | 0.0001612422 |  | 4.68e-06
5.8 | 0.0477 | 0.0059 | 100 | 5.73 | 40 | 0.6738668 | 0.0001639926 |  | 3.6e-06
5.9 | 0.0483 | 0.0061 | 100 | 5.73 | 40 | 0.6967097 | 0.0001660554 |  | 6.1e-06
6 | 0.0493 | 0.0061 | 100 | 5.73 | 40 | 0.6967097 | 0.0001694934 |  | 6.3e-06
6.1 | 0.0503 | 0.0065 | 100 | 5.73 | 40 | 0.7423956 | 0.0001729314 |  | 4.55e-06
6.2 | 0.051 | 0.0065 | 100 | 5.73 | 40 | 0.7423956 | 0.000175338 |  | 4.515e-06
6.3 | 0.0517 | 0.0064 | 100 | 5.73 | 40 | 0.7309741 | 0.0001777446 |  | 7.15e-06
6.4 | 0.0528 | 0.0066 | 100 | 5.73 | 40 | 0.7538171 | 0.0001815264 |  | 5.985e-06
6.5 | 0.0537 | 0.0067 | 100 | 5.73 | 40 | 0.7652385 | 0.0001846206 |  | 4.05e-06
6.6 | 0.0543 | 0.0068 | 100 | 5.73 | 40 | 0.77666 | 0.0001866834 |  | 6.85e-06
6.7 | 0.0553 | 0.0069 | 100 | 5.73 | 40 | 0.7880815 | 0.0001901214 |  | 6.255e-06
6.8 | 0.0562 | 0.007 | 100 | 5.73 | 40 | 0.7995029 | 0.0001932156 |  | 4.26e-06
6.9 | 0.0568 | 0.0072 | 100 | 5.73 | 40 | 0.8223459 | 0.0001952784 |  | 5.72e-06
7 | 0.0576 | 0.0071 | 100 | 5.73 | 40 | 0.8109244 | 0.0001980288 |  | 6.39e-06
7.1 | 0.0585 | 0.0071 | 100 | 5.73 | 40 | 0.8109244 | 0.000201123 |  | 6.48e-06
7.2 | 0.0594 | 0.0073 | 100 | 5.73 | 40 | 0.8337673 | 0.0002042172 |  | 5.18e-06
7.3 | 0.0601 | 0.0075 | 100 | 5.73 | 40 | 0.8566103 | 0.0002066238 |  | 6.12e-06
7.4 | 0.0609 | 0.0078 | 100 | 5.73 | 40 | 0.8908747 | 0.0002093742 |  | 8.635e-06
7.5 | 0.062 | 0.0079 | 100 | 5.73 | 40 | 0.9022962 | 0.000213156 |  | 5.495e-06
7.6 | 0.0627 | 0.0078 | 100 | 5.73 | 40 | 0.8908747 | 0.0002155626 |  | 5.53e-06
7.7 | 0.0634 | 0.008 | 100 | 5.73 | 40 | 0.9137176 | 0.0002179692 |  | 8.1e-06
7.8 | 0.0644 | 0.0082 | 100 | 5.73 | 40 | 0.9365606 | 0.0002214072 |  | 7.47e-06
7.9 | 0.0653 | 0.0084 | 100 | 5.73 | 40 | 0.9594035 | 0.0002245014 |  | 5.88e-06
8 | 0.066 | 0.0084 | 100 | 5.73 | 40 | 0.9594035 | 0.000226908 |  | 6.72e-06
8.1 | 0.0668 | 0.0084 | 100 | 5.73 | 40 | 0.9594035 | 0.0002296584 |  | 9.35e-06
8.2 | 0.0679 | 0.0086 | 100 | 5.73 | 40 | 0.9822465 | 0.0002334402 |  | 6.055e-06
8.3 | 0.0686 | 0.0087 | 100 | 5.73 | 40 | 0.9936679 | 0.0002358468 |  | 6.09e-06
8.4 | 0.0693 | 0.0087 | 100 | 5.73 | 40 | 0.9936679 | 0.0002382534 |  | 7.965e-06
8.5 | 0.0702 | 0.009 | 100 | 5.73 | 40 | 1.027932 | 0.0002413476 |  | 8.1e-06
8.6 | 0.0711 | 0.009 | 100 | 5.73 | 40 | 1.027932 | 0.0002444418 |  | 6.3e-06
8.7 | 0.0718 | 0.009 | 100 | 5.73 | 40 | 1.027932 | 0.0002468484 |  | 7.24e-06
8.8 | 0.0726 | 0.0091 | 100 | 5.73 | 40 | 1.039354 | 0.0002495988 |  | 1.023e-05
8.9 | 0.0737 | 0.0095 | 100 | 5.73 | 40 | 1.08504 | 0.0002533806 |  | 6.615e-06
9 | 0.0744 | 0.0094 | 100 | 5.73 | 40 | 1.073618 | 0.0002557872 |  | 6.685e-06
9.1 | 0.0751 | 0.0097 | 100 | 5.73 | 40 | 1.107883 | 0.0002581938 |  | 7.76e-06
9.2 | 0.0759 | 0.0097 | 100 | 5.73 | 40 | 1.107883 | 0.0002609442 |  | 1.0725e-05
9.3 | 0.077 | 0.0098 | 100 | 5.73 | 40 | 1.119304 | 0.000264726 |  | 6.93e-06
9.4 | 0.0777 | 0.01 | 100 | 5.73 | 40 | 1.142147 | 0.0002671326 |  | 7.96e-06
9.5 | 0.0785 | 0.0099 | 100 | 5.73 | 40 | 1.130726 | 0.000269883 |  | 1.111e-05
9.6 | 0.0796 | 0.0103 | 100 | 5.73 | 40 | 1.176411 | 0.0002736648 |  | 7.175e-06
9.7 | 0.0803 | 0.0102 | 100 | 5.73 | 40 | 1.16499 | 0.0002760714 |  | 7.21e-06
9.8 | 0.081 | 0.0104 | 100 | 5.73 | 40 | 1.187833 | 0.000278478 |  | 8.4e-06
9.9 | 0.0818 | 0.0106 | 100 | 5.73 | 40 | 1.210676 | 0.0002812284 |  | 9.585e-06
10 | 0.0827 | 0.0107 | 100 | 5.73 | 40 | 1.222097 | 0.0002843226 |  | 8.52e-06
10.1 | 0.0835 | 0.0106 | 100 | 5.73 | 40 | 1.210676 | 0.000287073 |  | 7.525e-06
10.2 | 0.0842 | 0.0109 | 100 | 5.73 | 40 | 1.24494 | 0.0002894796 |  | 1.085e-05
10.3 | 0.0852 | 0.0108 | 100 | 5.73 | 40 | 1.233519 | 0.0002929176 |  | 1.09e-05
10.4 | 0.0862 | 0.011 | 100 | 5.73 | 40 | 1.256362 | 0.0002963556 |  | 6.63e-06
10.5 | 0.0868 | 0.0111 | 100 | 5.73 | 40 | 1.267783 | 0.0002984184 |  | 9e-06
10.6 | 0.0876 | 0.0114 | 100 | 5.73 | 40 | 1.302048 | 0.0003011688 |  | 1.2595e-05
10.7 | 0.0887 | 0.0115 | 100 | 5.73 | 40 | 1.313469 | 0.0003049506 |  | 8.05e-06
10.8 | 0.0894 | 0.0115 | 100 | 5.73 | 40 | 1.313469 | 0.0003073572 |  | 8.05e-06
10.9 | 0.0901 | 0.0115 | 100 | 5.73 | 40 | 1.313469 | 0.0003097638 |  | 1.287e-05
11 | 0.0912 | 0.0119 | 100 | 5.73 | 40 | 1.359155 | 0.0003135456 |  | 9.56e-06
11.1 | 0.092 | 0.012 | 100 | 5.73 | 40 | 1.370576 | 0.000316296 |  | 8.33e-06
11.2 | 0.0927 | 0.0118 | 100 | 5.73 | 40 | 1.347734 | 0.0003187026 |  | 9.52e-06
11.3 | 0.0935 | 0.012 | 100 | 5.73 | 40 | 1.370576 | 0.000321453 |  | 1.0935e-05
11.4 | 0.0944 | 0.0123 | 100 | 5.73 | 40 | 1.404841 | 0.0003245472 |  | 9.88e-06
11.5 | 0.0952 | 0.0124 | 100 | 5.73 | 40 | 1.416262 | 0.0003272976 |  | 8.68e-06
11.6 | 0.0959 | 0.0124 | 100 | 5.73 | 40 | 1.416262 | 0.0003297042 |  | 1.24e-05
11.7 | 0.0969 | 0.0124 | 100 | 5.73 | 40 | 1.416262 | 0.0003331422 |  | 1.1295e-05
11.8 | 0.0978 | 0.0127 | 100 | 5.73 | 40 | 1.450527 | 0.0003362364 |  | 8.925e-06
11.9 | 0.0985 | 0.0128 | 100 | 5.73 | 40 | 1.461948 | 0.000338643 |  | 8.995e-06
12 | 0.0992 | 0.0129 | 100 | 5.73 | 40 | 1.47337 | 0.0003410496 |  | 1.29e-05
12.1 | 0.1002 | 0.0129 | 100 | 5.73 | 40 | 1.47337 | 0.0003444876 |  | 1.1745e-05
12.2 | 0.1011 | 0.0132 | 100 | 5.73 | 40 | 1.507634 | 0.0003475818 |  | 9.275e-06
12.3 | 0.1018 | 0.0133 | 100 | 5.73 | 40 | 1.519056 | 0.0003499884 |  | 1.1925e-05
12.4 | 0.1027 | 0.0132 | 100 | 5.73 | 40 | 1.507634 | 0.0003530826 |  | 1.33e-05
12.5 | 0.1037 | 0.0134 | 100 | 5.73 | 40 | 1.530477 | 0.0003565206 |  | 9.45e-06
12.6 | 0.1044 | 0.0136 | 100 | 5.73 | 40 | 1.55332 | 0.0003589272 |  | 9.555e-06
12.7 | 0.1051 | 0.0137 | 100 | 5.73 | 40 | 1.564741 | 0.0003613338 |  | 1.37e-05
12.8 | 0.1061 | 0.0137 | 100 | 5.73 | 40 | 1.564741 | 0.0003647718 |  | 1.2465e-05
12.9 | 0.107 | 0.014 | 100 | 5.73 | 40 | 1.599006 | 0.000367866 |  | 8.34e-06
13 | 0.1076 | 0.0138 | 100 | 5.73 | 40 | 1.576163 | 0.0003699288 |  | 1.116e-05
13.1 | 0.1084 | 0.0141 | 100 | 5.73 | 40 | 1.610427 | 0.0003726792 |  | 1.5565e-05
13.2 | 0.1095 | 0.0142 | 100 | 5.73 | 40 | 1.621849 | 0.000376461 |  | 9.975e-06
13.3 | 0.1102 | 0.0143 | 100 | 5.73 | 40 | 1.63327 | 0.0003788676 |  | 1.001e-05
13.4 | 0.1109 | 0.0143 | 100 | 5.73 | 40 | 1.63327 | 0.0003812742 |  | 1.296e-05
13.5 | 0.1118 | 0.0145 | 100 | 5.73 | 40 | 1.656113 | 0.0003843684 |  | 1.46e-05
13.6 | 0.1128 | 0.0147 | 100 | 5.73 | 40 | 1.678956 | 0.0003878064 |  | 1.029e-05
13.7 | 0.1135 | 0.0147 | 100 | 5.73 | 40 | 1.678956 | 0.000390213 |  | 1.188e-05
13.8 | 0.1143 | 0.015 | 100 | 5.73 | 40 | 1.713221 | 0.0003929634 |  | 1.661e-05
13.9 | 0.1154 | 0.0152 | 100 | 5.73 | 40 | 1.736064 | 0.0003967452 |  | 1.216e-05
14 | 0.1162 | 0.0152 | 100 | 5.73 | 40 | 1.736064 | 0.0003994956 |  | 9.18e-06
14.1 | 0.1168 | 0.0154 | 100 | 5.73 | 40 | 1.758906 | 0.0004015584 |  | 1.236e-05
14.2 | 0.1176 | 0.0155 | 100 | 5.73 | 40 | 1.770328 | 0.0004043088 |  | 1.7105e-05
14.3 | 0.1187 | 0.0156 | 100 | 5.73 | 40 | 1.781749 | 0.0004080906 |  | 9.36e-06
14.4 | 0.1193 | 0.0156 | 100 | 5.73 | 40 | 1.781749 | 0.0004101534 |  | 1.0955e-05
14.5 | 0.12 | 0.0157 | 100 | 5.73 | 40 | 1.793171 | 0.00041256 |  | 1.896e-05
14.6 | 0.1212 | 0.0159 | 100 | 5.73 | 40 | 1.816014 | 0.0004166856 |  | 1.276e-05
14.7 | 0.122 | 0.016 | 100 | 5.73 | 40 | 1.827435 | 0.000419436 |  | 9.63e-06
14.8 | 0.1226 | 0.0161 | 100 | 5.73 | 40 | 1.838857 | 0.0004214988 |  | 1.28e-05
14.9 | 0.1234 | 0.0159 | 100 | 5.73 | 40 | 1.816014 | 0.0004242492 |  | 1.771e-05
15 | 0.1245 | 0.0163 | 100 | 5.73 | 40 | 1.8617 | 0.000428031 |  | 1.148e-05
15.1 | 0.1252 | 0.0165 | 100 | 5.73 | 40 | 1.884543 | 0.0004304376 |  | 1.32e-05
15.2 | 0.126 | 0.0165 | 100 | 5.73 | 40 | 1.884543 | 0.000433188 |  | 1.655e-05
15.3 | 0.127 | 0.0166 | 100 | 5.73 | 40 | 1.895964 | 0.000436626 |  | 1.336e-05
15.4 | 0.1278 | 0.0168 | 100 | 5.73 | 40 | 1.918807 | 0.0004393764 |  | 1.176e-05
15.5 | 0.1285 | 0.0168 | 100 | 5.73 | 40 | 1.918807 | 0.000441783 |  | 1.356e-05
15.6 | 0.1293 | 0.0171 | 100 | 5.73 | 40 | 1.953071 | 0.0004445334 |  | 1.715e-05
15.7 | 0.1303 | 0.0172 | 100 | 5.73 | 40 | 1.964493 | 0.0004479714 |  | 1.2075e-05
15.8 | 0.131 | 0.0173 | 100 | 5.73 | 40 | 1.975914 | 0.000450378 |  | 1.2145e-05
15.9 | 0.1317 | 0.0174 | 100 | 5.73 | 40 | 1.987336 | 0.0004527846 |  | 1.9085e-05
16 | 0.1328 | 0.0173 | 100 | 5.73 | 40 | 1.975914 | 0.0004565664 |  | 1.575e-05
16.1 | 0.1337 | 0.0177 | 100 | 5.73 | 40 | 2.0216 | 0.0004596606 |  | 1.062e-05
16.2 | 0.1343 | 0.0177 | 100 | 5.73 | 40 | 2.0216 | 0.0004617234 |  | 1.246e-05
16.3 | 0.135 | 0.0179 | 100 | 5.73 | 40 | 2.044443 | 0.00046413 |  | 1.969e-05
16.4 | 0.1361 | 0.0179 | 100 | 5.73 | 40 | 2.044443 | 0.0004679118 |  | 1.448e-05
16.5 | 0.1369 | 0.0183 | 100 | 5.73 | 40 | 2.090129 | 0.0004706622 |  | 1.2705e-05
16.6 | 0.1376 | 0.018 | 100 | 5.73 | 40 | 2.055865 | 0.0004730688 |  | 1.81e-05
16.7 | 0.1386 | 0.0182 | 100 | 5.73 | 40 | 2.078708 | 0.0004765068 |  | 1.6425e-05
16.8 | 0.1395 | 0.0183 | 100 | 5.73 | 40 | 2.090129 | 0.000479601 |  | 1.2915e-05
16.9 | 0.1402 | 0.0186 | 100 | 5.73 | 40 | 2.124394 | 0.0004820076 |  | 1.488e-05
17 | 0.141 | 0.0186 | 100 | 5.73 | 40 | 2.124394 | 0.000484758 |  | 1.87e-05
17.1 | 0.142 | 0.0188 | 100 | 5.73 | 40 | 2.147236 | 0.000488196 |  | 1.504e-05
17.2 | 0.1428 | 0.0188 | 100 | 5.73 | 40 | 2.147236 | 0.0004909464 |  | 1.134e-05
17.3 | 0.1434 | 0.019 | 100 | 5.73 | 40 | 2.170079 | 0.0004930092 |  | 1.92e-05
17.4 | 0.1444 | 0.0194 | 100 | 5.73 | 40 | 2.215765 | 0.0004964472 |  | 1.925e-05
17.5 | 0.1454 | 0.0191 | 100 | 5.73 | 40 | 2.181501 | 0.0004998852 |  | 1.152e-05
17.6 | 0.146 | 0.0193 | 100 | 5.73 | 40 | 2.204344 | 0.000501948 |  | 1.3545e-05
17.7 | 0.1467 | 0.0194 | 100 | 5.73 | 40 | 2.215765 | 0.0005043546 |  | 1.7595e-05
17.8 | 0.1476 | 0.0197 | 100 | 5.73 | 40 | 2.25003 | 0.0005074488 |  | 2.1725e-05
17.9 | 0.1487 | 0.0198 | 100 | 5.73 | 40 | 2.261451 | 0.0005112306 |  | 1.185e-05
18 | 0.1493 | 0.0197 | 100 | 5.73 | 40 | 2.25003 | 0.0005132934 |  | 1.782e-05
18.1 | 0.1502 | 0.0199 | 100 | 5.73 | 40 | 2.272873 | 0.0005163876 |  | 1.995e-05
18.2 | 0.1512 | 0.02 | 100 | 5.73 | 40 | 2.284294 | 0.0005198256 |  | 1.4e-05
18.3 | 0.1519 | 0.02 | 100 | 5.73 | 40 | 2.284294 | 0.0005222322 |  | 1.612e-05
18.4 | 0.1527 | 0.0203 | 100 | 5.73 | 40 | 2.318559 | 0.0005249826 |  | 1.624e-05
18.5 | 0.1535 | 0.0203 | 100 | 5.73 | 40 | 2.318559 | 0.000527733 |  | 1.8315e-05
18.6 | 0.1544 | 0.0204 | 100 | 5.73 | 40 | 2.32998 | 0.0005308272 |  | 1.4245e-05
18.7 | 0.1551 | 0.0203 | 100 | 5.73 | 40 | 2.318559 | 0.0005332338 |  | 1.624e-05
18.8 | 0.1559 | 0.0203 | 100 | 5.73 | 40 | 2.318559 | 0.0005359842 |  | 2.266e-05
18.9 | 0.157 | 0.0209 | 100 | 5.73 | 40 | 2.387087 | 0.000539766 |  | 1.676e-05
19 | 0.1578 | 0.021 | 100 | 5.73 | 40 | 2.398509 | 0.0005425164 |  | 1.263e-05
19.1 | 0.1584 | 0.0211 | 100 | 5.73 | 40 | 2.40993 | 0.0005445792 |  | 1.917e-05
19.2 | 0.1593 | 0.0215 | 100 | 5.73 | 40 | 2.455616 | 0.0005476734 |  | 2.155e-05
19.3 | 0.1603 | 0.0216 | 100 | 5.73 | 40 | 2.467038 | 0.0005511114 |  | 1.505e-05
19.4 | 0.161 | 0.0214 | 100 | 5.73 | 40 | 2.444195 | 0.000553518 |  | 1.732e-05
19.5 | 0.1618 | 0.0219 | 100 | 5.73 | 40 | 2.501302 | 0.0005562684 |  | 2.19e-05
19.6 | 0.1628 | 0.0219 | 100 | 5.73 | 40 | 2.501302 | 0.0005597064 |  | 1.744e-05
19.7 | 0.1636 | 0.0217 | 100 | 5.73 | 40 | 2.478459 | 0.0005624568 |  | 1.5295e-05
19.8 | 0.1643 | 0.022 | 100 | 5.73 | 40 | 2.512724 | 0.0005648634 |  | 1.756e-05
19.9 | 0.1651 | 0.0219 | 100 | 5.73 | 40 | 2.501302 | 0.0005676138 |  | 2.42e-05
20 | 0.1662 | 0.0221 | 100 | 5.73 | 40 | 2.524145 | 0.0005713956 |  | 1.338e-05
20.1 | 0.1668 | 0.0225 | 100 | 5.73 | 40 | 2.569831 | 0.0005734584 |  | 1.8e-05
20.2 | 0.1676 | 0.0225 | 100 | 5.73 | 40 | 2.569831 | 0.0005762088 |  | 2.4805e-05
20.3 | 0.1687 | 0.0226 | 100 | 5.73 | 40 | 2.581252 | 0.0005799906 |  | 1.812e-05
20.4 | 0.1695 | 0.0227 | 100 | 5.73 | 40 | 2.592674 | 0.000582741 |  | 1.365e-05
20.5 | 0.1701 | 0.0228 | 100 | 5.73 | 40 | 2.604095 | 0.0005848038 |  | 1.828e-05
20.6 | 0.1709 | 0.0229 | 100 | 5.73 | 40 | 2.615517 | 0.0005875542 |  | 2.541e-05
20.7 | 0.172 | 0.0233 | 100 | 5.73 | 40 | 2.661203 | 0.000591336 |  | 1.856e-05
20.8 | 0.1728 | 0.0231 | 100 | 5.73 | 40 | 2.63836 | 0.0005940864 |  | 1.6205e-05
20.9 | 0.1735 | 0.0232 | 100 | 5.73 | 40 | 2.649781 | 0.000596493 |  | 2.097e-05
21 | 0.1744 | 0.0234 | 100 | 5.73 | 40 | 2.672624 | 0.0005995872 |  | 2.1195e-05
21.1 | 0.1753 | 0.0237 | 100 | 5.73 | 40 | 2.706889 | 0.0006026814 |  | 1.659e-05
21.2 | 0.176 | 0.0237 | 100 | 5.73 | 40 | 2.706889 | 0.000605088 |  | 1.904e-05
21.3 | 0.1768 | 0.0239 | 100 | 5.73 | 40 | 2.729731 | 0.0006078384 |  | 2.39e-05
21.4 | 0.1778 | 0.0239 | 100 | 5.73 | 40 | 2.729731 | 0.0006112764 |  | 1.673e-05
21.5 | 0.1785 | 0.0239 | 100 | 5.73 | 40 | 2.729731 | 0.000613683 |  | 1.687e-05
21.6 | 0.1792 | 0.0243 | 100 | 5.73 | 40 | 2.775417 | 0.0006160896 |  | 2.673e-05
21.7 | 0.1803 | 0.0243 | 100 | 5.73 | 40 | 2.775417 | 0.0006198714 |  | 2.1915e-05
21.8 | 0.1812 | 0.0244 | 100 | 5.73 | 40 | 2.786839 | 0.0006229656 |  | 1.47e-05
21.9 | 0.1818 | 0.0246 | 100 | 5.73 | 40 | 2.809682 | 0.0006250284 |  | 1.7255e-05
22 | 0.1825 | 0.0247 | 100 | 5.73 | 40 | 2.821103 | 0.000627435 |  | 2.7115e-05
22.1 | 0.1836 | 0.0246 | 100 | 5.73 | 40 | 2.809682 | 0.0006312168 |  | 2.2185e-05
22.2 | 0.1845 | 0.0247 | 100 | 5.73 | 40 | 2.821103 | 0.000634311 |  | 1.736e-05
22.3 | 0.1852 | 0.0249 | 100 | 5.73 | 40 | 2.843946 | 0.0006367176 |  | 1.988e-05
22.4 | 0.186 | 0.0248 | 100 | 5.73 | 40 | 2.832525 | 0.000639468 |  | 2.5e-05
22.5 | 0.187 | 0.0252 | 100 | 5.73 | 40 | 2.878211 | 0.000642906 |  | 1.7745e-05
22.6 | 0.1877 | 0.0255 | 100 | 5.73 | 40 | 2.912475 | 0.0006453126 |  | 2.044e-05
22.7 | 0.1885 | 0.0256 | 100 | 5.73 | 40 | 2.923896 | 0.000648063 |  | 2.056e-05
22.8 | 0.1893 | 0.0258 | 100 | 5.73 | 40 | 2.946739 | 0.0006508134 |  | 2.585e-05
22.9 | 0.1903 | 0.0259 | 100 | 5.73 | 40 | 2.958161 | 0.0006542514 |  | 1.554e-05
23 | 0.1909 | 0.0259 | 100 | 5.73 | 40 | 2.958161 | 0.0006563142 |  | 2.3355e-05
23.1 | 0.1918 | 0.026 | 100 | 5.73 | 40 | 2.969582 | 0.0006594084 |  | 2.86e-05
23.2 | 0.1929 | 0.026 | 100 | 5.73 | 40 | 2.969582 | 0.0006631902 |  | 1.563e-05
23.3 | 0.1935 | 0.0261 | 100 | 5.73 | 40 | 2.981004 | 0.000665253 |  | 1.834e-05
23.4 | 0.1942 | 0.0263 | 100 | 5.73 | 40 | 3.003847 | 0.0006676596 |  | 2.64e-05
23.5 | 0.1952 | 0.0265 | 100 | 5.73 | 40 | 3.02669 | 0.0006710976 |  | 2.655e-05
23.6 | 0.1962 | 0.0266 | 100 | 5.73 | 40 | 3.038111 | 0.0006745356 |  | 1.8655e-05
23.7 | 0.1969 | 0.0267 | 100 | 5.73 | 40 | 3.049533 | 0.0006769422 |  | 1.876e-05
23.8 | 0.1976 | 0.0269 | 100 | 5.73 | 40 | 3.072376 | 0.0006793488 |  | 2.695e-05
23.9 | 0.1986 | 0.027 | 100 | 5.73 | 40 | 3.083797 | 0.0006827868 |  | 2.16e-05
24 | 0.1994 | 0.027 | 100 | 5.73 | 40 | 3.083797 | 0.0006855372 |  | 1.8935e-05
24.1 | 0.2001 | 0.0271 | 100 | 5.73 | 40 | 3.095219 | 0.0006879438 |  | 2.457e-05
24.2 | 0.201 | 0.0275 | 100 | 5.73 | 40 | 3.140904 | 0.000691038 |  | 2.4795e-05
24.3 | 0.2019 | 0.0276 | 100 | 5.73 | 40 | 3.152326 | 0.0006941322 |  | 1.9285e-05
24.4 | 0.2026 | 0.0275 | 100 | 5.73 | 40 | 3.140904 | 0.0006965388 |  | 2.475e-05
24.5 | 0.2035 | 0.0275 | 100 | 5.73 | 40 | 3.140904 | 0.000699633 |  | 3.324e-05
24.6 | 0.2047 | 0.0279 | 100 | 5.73 | 40 | 3.18659 | 0.0007037586 |  | 1.674e-05
24.7 | 0.2053 | 0.0279 | 100 | 5.73 | 40 | 3.18659 | 0.0007058214 |  | 1.674e-05
24.8 | 0.2059 | 0.0279 | 100 | 5.73 | 40 | 3.18659 | 0.0007078842 |  | 2.529e-05
24.9 | 0.2068 | 0.0283 | 100 | 5.73 | 40 | 3.232276 | 0.0007109784 |  | 3.113e-05
25 | 0.2079 | 0.0283 | 100 | 5.73 | 40 | 3.232276 | 0.0007147602 |  | 1.981e-05
25.1 | 0.2086 | 0.0283 | 100 | 5.73 | 40 | 3.232276 | 0.0007171668 |  | 1.9915e-05
25.2 | 0.2093 | 0.0286 | 100 | 5.73 | 40 | 3.266541 | 0.0007195734 |  | 2.855e-05
25.3 | 0.2103 | 0.0285 | 100 | 5.73 | 40 | 3.255119 | 0.0007230114 |  | 2.574e-05
25.4 | 0.2112 | 0.0287 | 100 | 5.73 | 40 | 3.277962 | 0.0007261056 |  | 1.725e-05
25.5 | 0.2118 | 0.0288 | 100 | 5.73 | 40 | 3.289384 | 0.0007281684 |  | 2.312e-05
25.6 | 0.2126 | 0.029 | 100 | 5.73 | 40 | 3.312226 | 0.0007309188 |  | 2.91e-05
25.7 | 0.2136 | 0.0292 | 100 | 5.73 | 40 | 3.335069 | 0.0007343568 |  | 2.044e-05
25.8 | 0.2143 | 0.0292 | 100 | 5.73 | 40 | 3.335069 | 0.0007367634 |  | 2.336e-05
25.9 | 0.2151 | 0.0292 | 100 | 5.73 | 40 | 3.335069 | 0.0007395138 |  | 2.94e-05
26 | 0.2161 | 0.0296 | 100 | 5.73 | 40 | 3.380755 | 0.0007429518 |  | 2.673e-05
26.1 | 0.217 | 0.0298 | 100 | 5.73 | 40 | 3.403598 | 0.000746046 |  | 1.785e-05
26.2 | 0.2176 | 0.0297 | 100 | 5.73 | 40 | 3.392177 | 0.0007481088 |  | 2.086e-05
26.3 | 0.2183 | 0.0299 | 100 | 5.73 | 40 | 3.41502 | 0.0007505154 |  | 3.588e-05
26.4 | 0.2195 | 0.0299 | 100 | 5.73 | 40 | 3.41502 | 0.000754641 |  | 2.404e-05
26.5 | 0.2203 | 0.0302 | 100 | 5.73 | 40 | 3.449284 | 0.0007573914 |  | 2.1105e-05
26.6 | 0.221 | 0.0301 | 100 | 5.73 | 40 | 3.437863 | 0.000759798 |  | 2.7135e-05
26.7 | 0.2219 | 0.0302 | 100 | 5.73 | 40 | 3.449284 | 0.0007628922 |  | 3.035e-05
26.8 | 0.2229 | 0.0305 | 100 | 5.73 | 40 | 3.483549 | 0.0007663302 |  | 1.83e-05
26.9 | 0.2235 | 0.0305 | 100 | 5.73 | 40 | 3.483549 | 0.000768393 |  | 2.452e-05
27 | 0.2243 | 0.0308 | 100 | 5.73 | 40 | 3.517813 | 0.0007711434 |  | 2.7675e-05
27.1 | 0.2252 | 0.0307 | 100 | 5.73 | 40 | 3.506391 | 0.0007742376 |  | 2.464e-05
27.2 | 0.226 | 0.0309 | 100 | 5.73 | 40 | 3.529234 | 0.000776988 |  | 2.17e-05
27.3 | 0.2267 | 0.0311 | 100 | 5.73 | 40 | 3.552077 | 0.0007793946 |  | 3.115e-05
27.4 | 0.2277 | 0.0312 | 100 | 5.73 | 40 | 3.563499 | 0.0007828326 |  | 3.135e-05
27.5 | 0.2287 | 0.0315 | 100 | 5.73 | 40 | 3.597763 | 0.0007862706 |  | 1.887e-05
27.6 | 0.2293 | 0.0314 | 100 | 5.73 | 40 | 3.586342 | 0.0007883334 |  | 2.2085e-05
27.7 | 0.23 | 0.0317 | 100 | 5.73 | 40 | 3.620606 | 0.00079074 |  | 3.16e-05
27.8 | 0.231 | 0.0315 | 100 | 5.73 | 40 | 3.597763 | 0.000794178 |  | 3.165e-05
27.9 | 0.232 | 0.0318 | 100 | 5.73 | 40 | 3.632028 | 0.000797616 |  | 2.233e-05
28 | 0.2327 | 0.032 | 100 | 5.73 | 40 | 3.654871 | 0.0008000226 |  | 2.56e-05
28.1 | 0.2335 | 0.032 | 100 | 5.73 | 40 | 3.654871 | 0.000802773 |  | 3.205e-05
28.2 | 0.2345 | 0.0321 | 100 | 5.73 | 40 | 3.666292 | 0.000806211 |  | 2.2505e-05
28.3 | 0.2352 | 0.0322 | 100 | 5.73 | 40 | 3.677714 | 0.0008086176 |  | 2.2575e-05
28.4 | 0.2359 | 0.0323 | 100 | 5.73 | 40 | 3.689135 | 0.0008110242 |  | 2.916e-05
28.5 | 0.2368 | 0.0325 | 100 | 5.73 | 40 | 3.711978 | 0.0008141184 |  | 3.255e-05
28.6 | 0.2378 | 0.0326 | 100 | 5.73 | 40 | 3.723399 | 0.0008175564 |  | 2.2855e-05
28.7 | 0.2385 | 0.0327 | 100 | 5.73 | 40 | 3.734821 | 0.000819963 |  | 2.624e-05
28.8 | 0.2393 | 0.0329 | 100 | 5.73 | 40 | 3.757664 | 0.0008227134 |  | 3.63e-05
28.9 | 0.2404 | 0.0331 | 100 | 5.73 | 40 | 3.780507 | 0.0008264952 |  | 2.3205e-05
29 | 0.2411 | 0.0332 | 100 | 5.73 | 40 | 3.791928 | 0.0008289018 |  | 1.992e-05
29.1 | 0.2417 | 0.0332 | 100 | 5.73 | 40 | 3.791928 | 0.0008309646 |  | 3.33e-05
29.2 | 0.2427 | 0.0334 | 100 | 5.73 | 40 | 3.814771 | 0.0008344026 |  | 3.34e-05
29.3 | 0.2437 | 0.0334 | 100 | 5.73 | 40 | 3.814771 | 0.0008378406 |  | 2.004e-05
29.4 | 0.2443 | 0.0334 | 100 | 5.73 | 40 | 3.814771 | 0.0008399034 |  | 3.0195e-05
29.5 | 0.2452 | 0.0337 | 100 | 5.73 | 40 | 3.849036 | 0.0008429976 |  | 3.365e-05
29.6 | 0.2462 | 0.0336 | 100 | 5.73 | 40 | 3.837614 | 0.0008464356 |  | 2.7e-05
29.7 | 0.247 | 0.0339 | 100 | 5.73 | 40 | 3.871879 | 0.000849186 |  | 2.3765e-05
29.8 | 0.2477 | 0.034 | 100 | 5.73 | 40 | 3.8833 | 0.0008515926 |  | 2.72e-05
29.9 | 0.2485 | 0.034 | 100 | 5.73 | 40 | 3.8833 | 0.000854343 |  | 3.0735e-05
30 | 0.2494 | 0.0343 | 100 | 5.73 | 40 | 3.917564 | 0.0008574372 |  | 2.744e-05
30.1 | 0.2502 | 0.0343 | 100 | 5.73 | 40 | 3.917564 | 0.0008601876 |  | 2.408e-05
30.2 | 0.2509 | 0.0345 | 100 | 5.73 | 40 | 3.940407 | 0.0008625942 |  | 3.8005e-05
30.3 | 0.252 | 0.0346 | 100 | 5.73 | 40 | 3.951829 | 0.000866376 |  | 2.776e-05
30.4 | 0.2528 | 0.0348 | 100 | 5.73 | 40 | 3.974672 | 0.0008691264 |  | 2.088e-05
30.5 | 0.2534 | 0.0348 | 100 | 5.73 | 40 | 3.974672 | 0.0008711892 |  | 2.792e-05
30.6 | 0.2542 | 0.035 | 100 | 5.73 | 40 | 3.997515 | 0.0008739396 |  | 3.8555e-05
30.7 | 0.2553 | 0.0351 | 100 | 5.73 | 40 | 4.008936 | 0.0008777214 |  | 2.816e-05
30.8 | 0.2561 | 0.0353 | 100 | 5.73 | 40 | 4.031779 | 0.0008804718 |  | 2.4745e-05
30.9 | 0.2568 | 0.0354 | 100 | 5.73 | 40 | 4.043201 | 0.0008828784 |  | 3.55e-05
31 | 0.2578 | 0.0356 | 100 | 5.73 | 40 | 4.066044 | 0.0008863164 |  | 3.565e-05
31.1 | 0.2588 | 0.0357 | 100 | 5.73 | 40 | 4.077465 | 0.0008897544 |  | 2.145e-05
31.2 | 0.2594 | 0.0358 | 100 | 5.73 | 40 | 4.088886 | 0.0008918172 |  | 2.864e-05
31.3 | 0.2602 | 0.0358 | 100 | 5.73 | 40 | 4.088886 | 0.0008945676 |  | 3.24e-05
31.4 | 0.2611 | 0.0362 | 100 | 5.73 | 40 | 4.134572 | 0.0008976618 |  | 2.5305e-05
31.5 | 0.2618 | 0.0361 | 100 | 5.73 | 40 | 4.123151 | 0.0009000684 |  | 2.5305e-05
31.6 | 0.2625 | 0.0362 | 100 | 5.73 | 40 | 4.134572 | 0.000902475 |  | 3.625e-05
31.7 | 0.2635 | 0.0363 | 100 | 5.73 | 40 | 4.145994 | 0.000905913 |  | 3.64e-05
31.8 | 0.2645 | 0.0365 | 100 | 5.73 | 40 | 4.168837 | 0.000909351 |  | 2.569e-05
31.9 | 0.2652 | 0.0369 | 100 | 5.73 | 40 | 4.214523 | 0.0009117576 |  | 2.208e-05
32 | 0.2658 | 0.0367 | 100 | 5.73 | 40 | 4.19168 | 0.0009138204 |  | 4.7775e-05
32.1 | 0.2671 | 0.0368 | 100 | 5.73 | 40 | 4.203101 | 0.0009182898 |  | 2.952e-05
32.2 | 0.2679 | 0.037 | 100 | 5.73 | 40 | 4.225944 | 0.0009210402 |  | 2.223e-05
32.3 | 0.2685 | 0.0371 | 100 | 5.73 | 40 | 4.237366 | 0.000923103 |  | 3.3435e-05
32.4 | 0.2694 | 0.0372 | 100 | 5.73 | 40 | 4.248787 | 0.0009261972 |  | 3.725e-05
32.5 | 0.2704 | 0.0373 | 100 | 5.73 | 40 | 4.260209 | 0.0009296352 |  | 2.244e-05
32.6 | 0.271 | 0.0375 | 100 | 5.73 | 40 | 4.283051 | 0.000931698 |  | 3e-05
32.7 | 0.2718 | 0.0375 | 100 | 5.73 | 40 | 4.283051 | 0.0009344484 |  | 3.393e-05
32.8 | 0.2727 | 0.0379 | 100 | 5.73 | 40 | 4.328737 | 0.0009375426 |  | 3.4065e-05
32.9 | 0.2736 | 0.0378 | 100 | 5.73 | 40 | 4.317316 | 0.0009406368 |  | 2.66e-05
33 | 0.2743 | 0.0382 | 100 | 5.73 | 40 | 4.363002 | 0.0009430434 |  | 3.048e-05
33.1 | 0.2751 | 0.038 | 100 | 5.73 | 40 | 4.340159 | 0.0009457938 |  | 4.202e-05
33.2 | 0.2762 | 0.0384 | 100 | 5.73 | 40 | 4.385845 | 0.0009495756 |  | 2.674e-05
33.3 | 0.2769 | 0.038 | 100 | 5.73 | 40 | 4.340159 | 0.0009519822 |  | 2.667e-05
33.4 | 0.2776 | 0.0382 | 100 | 5.73 | 40 | 4.363002 | 0.0009543888 |  | 3.456e-05
33.5 | 0.2785 | 0.0386 | 100 | 5.73 | 40 | 4.408688 | 0.000957483 |  | 3.86e-05
33.6 | 0.2795 | 0.0386 | 100 | 5.73 | 40 | 4.408688 | 0.000960921 |  | 2.7055e-05
33.7 | 0.2802 | 0.0387 | 100 | 5.73 | 40 | 4.420109 | 0.0009633276 |  | 3.1e-05
33.8 | 0.281 | 0.0388 | 100 | 5.73 | 40 | 4.431531 | 0.000966078 |  | 4.279e-05
33.9 | 0.2821 | 0.039 | 100 | 5.73 | 40 | 4.454374 | 0.0009698598 |  | 2.7335e-05
34 | 0.2828 | 0.0391 | 100 | 5.73 | 40 | 4.465795 | 0.0009722664 |  | 2.7405e-05
34.1 | 0.2835 | 0.0392 | 100 | 5.73 | 40 | 4.477216 | 0.000974673 |  | 3.14e-05
34.2 | 0.2843 | 0.0393 | 100 | 5.73 | 40 | 4.488638 | 0.0009774234 |  | 3.935e-05
34.3 | 0.2853 | 0.0394 | 100 | 5.73 | 40 | 4.500059 | 0.0009808614 |  | 2.7685e-05
34.4 | 0.286 | 0.0397 | 100 | 5.73 | 40 | 4.534324 | 0.000983268 |  | 2.7755e-05
34.5 | 0.2867 | 0.0396 | 100 | 5.73 | 40 | 4.522902 | 0.0009856746 |  | 4.367e-05
34.6 | 0.2878 | 0.0398 | 100 | 5.73 | 40 | 4.545745 | 0.0009894564 |  | 3.184e-05
34.7 | 0.2886 | 0.0398 | 100 | 5.73 | 40 | 4.545745 | 0.0009922068 |  | 2.793e-05
34.8 | 0.2893 | 0.04 | 100 | 5.73 | 40 | 4.568588 | 0.0009946134 |  | 3.208e-05
34.9 | 0.2901 | 0.0402 | 100 | 5.73 | 40 | 4.591431 | 0.0009973638 |  | 4.433e-05
35 | 0.2912 | 0.0404 | 100 | 5.73 | 40 | 4.614274 | 0.0010011456 |  | 2.8315e-05
35.1 | 0.2919 | 0.0405 | 100 | 5.73 | 40 | 4.625696 | 0.0010035522 |  | 1.504e-05
35.2 | 0.2927 | -0.0029 | 100 | 5.73 | 40 | 0 | 0.001006119 | 0.001006119
35.3 | 0.2937 | -0.001 | 100 | 5.73 | 40 |  |  |  | 0.005755935
35.4 | 0.2945 | -0.001 | 100 | 5.73 | 40
35.5 | 0.2952 | -0.0009 | 100 | 5.73 | 40 | 4.625696
35.6 | 0.296 | -0.0008 | 100 | 5.73 | 40
35.7 | 0.2969 | -0.0009 | 100 | 5.73 | 40 | 2.775417
35.8 | 0.2977 | -0.001 | 100 | 5.73 | 40
35.9 | 0.2983 | -0.0009 | 100 | 5.73 | 40
36 | 0.2993 | -0.001 | 100 | 5.73 | 40
36.1 | 0.3003 | -0.0011 | 100 | 5.73 | 40
36.2 | 0.301 | -0.0009 | 100 | 5.73 | 40
36.3 | 0.3018 | -0.001 | 100 | 5.73 | 40
36.4 | 0.3028 | -0.001 | 100 | 5.73 | 40
36.5 | 0.3037 | -0.001 | 100 | 5.73 | 40
36.51 | 0.3037 | -0.001 | 100 | 5.73 | 40

## plaster 8.1_11
Results Table 1
| Specimen label | Maximum Load | Flexure stress at Maximum Load | Support span | Thickness | Width
|  | (kN) | (N/mm^2) | (mm) | (mm) | (mm) |  |  | Area
11 | 8.1.11 | 0.0307 | 3.5322 | 100 | 5.71 | 40 |  |  | 0.0002284
Time | Displacement | Force | Support span | Thickness | Width | Stress | Strain |  | Area/FE | FT |  | slope |  | E
(s) | (mm) | (kN) | (mm) | (mm) | (mm) | (Mpa) | (-) |  | KNmm/J | J/m2 | KJ/m2 | KN/mm | N/mm | N/mm2(Mpa) | Gpa
0 | 0 | 0 | 100 | 5.71 | 40 | 0 | 0 |  | 6.8e-07 | 15.59131 | 0.01559131 | 0.1147905 | 114.7905 | 3853.697 | 3.853697
0.1 | 0.0034 | 0.0004 | 100 | 5.71 | 40 | 0.04600648 | 1.16484e-05 |  | -2.4e-07
0.2 | 0.0028 | 0.0004 | 100 | 5.71 | 40 | 0.04600648 | 9.5928e-06 |  | -1.05e-07
0.3 | 0.0025 | 0.0003 | 100 | 5.71 | 40 | 0.03450486 | 8.565e-06 |  | 0
0.4 | 0.0025 | 0.0004 | 100 | 5.71 | 40 | 0.04600648 | 8.565e-06 |  | 0
0.5 | 0.0025 | 0.0003 | 100 | 5.71 | 40 | 0.03450486 | 8.565e-06 |  | 1.75e-07
0.6 | 0.003 | 0.0004 | 100 | 5.71 | 40 | 0.04600648 | 1.0278e-05 |  | 5.85e-07
0.7 | 0.0043 | 0.0005 | 100 | 5.71 | 40 | 0.0575081 | 1.47318e-05 |  | 8.25e-07
0.8 | 0.0058 | 0.0006 | 100 | 5.71 | 40 | 0.06900973 | 1.98708e-05 |  | 4.95e-07
0.9 | 0.0067 | 0.0005 | 100 | 5.71 | 40 | 0.0575081 | 2.29542e-05 |  | 7.15e-07
1 | 0.0078 | 0.0008 | 100 | 5.71 | 40 | 0.09201297 | 2.67228e-05 |  | 6.65e-07
1.1 | 0.0085 | 0.0011 | 100 | 5.71 | 40 | 0.1265178 | 2.9121e-05 |  | 6.65e-07
1.2 | 0.0092 | 0.0008 | 100 | 5.71 | 40 | 0.09201297 | 3.15192e-05 |  | 7.2e-07
1.3 | 0.01 | 0.001 | 100 | 5.71 | 40 | 0.1150162 | 3.426e-05 |  | 1.26e-06
1.4 | 0.0112 | 0.0011 | 100 | 5.71 | 40 | 0.1265178 | 3.83712e-05 |  | 7.7e-07
1.5 | 0.0119 | 0.0011 | 100 | 5.71 | 40 | 0.1265178 | 4.07694e-05 |  | 8.05e-07
1.6 | 0.0126 | 0.0012 | 100 | 5.71 | 40 | 0.1380195 | 4.31676e-05 |  | 1.25e-06
1.7 | 0.0136 | 0.0013 | 100 | 5.71 | 40 | 0.1495211 | 4.65936e-05 |  | 1.26e-06
1.8 | 0.0145 | 0.0015 | 100 | 5.71 | 40 | 0.1725243 | 4.9677e-05 |  | 1.085e-06
1.9 | 0.0152 | 0.0016 | 100 | 5.71 | 40 | 0.1840259 | 5.20752e-05 |  | 1.32e-06
2 | 0.016 | 0.0017 | 100 | 5.71 | 40 | 0.1955276 | 5.4816e-05 |  | 1.28e-06
2.1 | 0.0168 | 0.0015 | 100 | 5.71 | 40 | 0.1725243 | 5.75568e-05 |  | 1.28e-06
2.2 | 0.0176 | 0.0017 | 100 | 5.71 | 40 | 0.1955276 | 6.02976e-05 |  | 1.155e-06
2.3 | 0.0183 | 0.0016 | 100 | 5.71 | 40 | 0.1840259 | 6.26958e-05 |  | 2.1e-06
2.4 | 0.0195 | 0.0019 | 100 | 5.71 | 40 | 0.2185308 | 6.6807e-05 |  | 1.64e-06
2.5 | 0.0203 | 0.0022 | 100 | 5.71 | 40 | 0.2530357 | 6.95478e-05 |  | 1.29e-06
2.6 | 0.0209 | 0.0021 | 100 | 5.71 | 40 | 0.241534 | 7.16034e-05 |  | 1.47e-06
2.7 | 0.0216 | 0.0021 | 100 | 5.71 | 40 | 0.241534 | 7.40016e-05 |  | 2.64e-06
2.8 | 0.0228 | 0.0023 | 100 | 5.71 | 40 | 0.2645373 | 7.81128e-05 |  | 1.8e-06
2.9 | 0.0236 | 0.0022 | 100 | 5.71 | 40 | 0.2530357 | 8.08536e-05 |  | 1.645e-06
3 | 0.0243 | 0.0025 | 100 | 5.71 | 40 | 0.2875405 | 8.32518e-05 |  | 2.385e-06
3.1 | 0.0252 | 0.0028 | 100 | 5.71 | 40 | 0.3220454 | 8.63352e-05 |  | 2.75e-06
3.2 | 0.0262 | 0.0027 | 100 | 5.71 | 40 | 0.3105438 | 8.97612e-05 |  | 1.59e-06
3.3 | 0.0268 | 0.0026 | 100 | 5.71 | 40 | 0.2990421 | 9.18168e-05 |  | 1.855e-06
3.4 | 0.0275 | 0.0027 | 100 | 5.71 | 40 | 0.3105438 | 9.4215e-05 |  | 2.7e-06
3.5 | 0.0285 | 0.0027 | 100 | 5.71 | 40 | 0.3105438 | 9.7641e-05 |  | 2.24e-06
3.6 | 0.0293 | 0.0029 | 100 | 5.71 | 40 | 0.333547 | 0.0001003818 |  | 2.03e-06
3.7 | 0.03 | 0.0029 | 100 | 5.71 | 40 | 0.333547 | 0.00010278 |  | 2.95e-06
3.8 | 0.031 | 0.003 | 100 | 5.71 | 40 | 0.3450486 | 0.000106206 |  | 3.41e-06
3.9 | 0.0321 | 0.0032 | 100 | 5.71 | 40 | 0.3680519 | 0.0001099746 |  | 1.65e-06
4 | 0.0326 | 0.0034 | 100 | 5.71 | 40 | 0.3910551 | 0.0001116876 |  | 2.415e-06
4.1 | 0.0333 | 0.0035 | 100 | 5.71 | 40 | 0.4025567 | 0.0001140858 |  | 3.85e-06
4.2 | 0.0344 | 0.0035 | 100 | 5.71 | 40 | 0.4025567 | 0.0001178544 |  | 3.24e-06
4.3 | 0.0353 | 0.0037 | 100 | 5.71 | 40 | 0.42556 | 0.0001209378 |  | 2.52e-06
4.4 | 0.036 | 0.0035 | 100 | 5.71 | 40 | 0.4025567 | 0.000123336 |  | 2.88e-06
4.5 | 0.0368 | 0.0037 | 100 | 5.71 | 40 | 0.42556 | 0.0001260768 |  | 3.75e-06
4.6 | 0.0378 | 0.0038 | 100 | 5.71 | 40 | 0.4370616 | 0.0001295028 |  | 2.695e-06
4.7 | 0.0385 | 0.0039 | 100 | 5.71 | 40 | 0.4485632 | 0.000131901 |  | 3.2e-06
4.8 | 0.0393 | 0.0041 | 100 | 5.71 | 40 | 0.4715665 | 0.0001346418 |  | 3.78e-06
4.9 | 0.0402 | 0.0043 | 100 | 5.71 | 40 | 0.4945697 | 0.0001377252 |  | 3.44e-06
5 | 0.041 | 0.0043 | 100 | 5.71 | 40 | 0.4945697 | 0.000140466 |  | 3.045e-06
5.1 | 0.0417 | 0.0044 | 100 | 5.71 | 40 | 0.5060713 | 0.0001428642 |  | 3.96e-06
5.2 | 0.0426 | 0.0044 | 100 | 5.71 | 40 | 0.5060713 | 0.0001459476 |  | 4.95e-06
5.3 | 0.0437 | 0.0046 | 100 | 5.71 | 40 | 0.5290746 | 0.0001497162 |  | 2.79e-06
5.4 | 0.0443 | 0.0047 | 100 | 5.71 | 40 | 0.5405762 | 0.0001517718 |  | 3.255e-06
5.5 | 0.045 | 0.0046 | 100 | 5.71 | 40 | 0.5290746 | 0.00015417 |  | 4.14e-06
5.6 | 0.0459 | 0.0046 | 100 | 5.71 | 40 | 0.5290746 | 0.0001572534 |  | 5.17e-06
5.7 | 0.047 | 0.0048 | 100 | 5.71 | 40 | 0.5520778 | 0.000161022 |  | 3.43e-06
5.8 | 0.0477 | 0.005 | 100 | 5.71 | 40 | 0.575081 | 0.0001634202 |  | 4.08e-06
5.9 | 0.0485 | 0.0052 | 100 | 5.71 | 40 | 0.5980843 | 0.000166161 |  | 5.775e-06
6 | 0.0496 | 0.0053 | 100 | 5.71 | 40 | 0.6095859 | 0.0001699296 |  | 3.71e-06
6.1 | 0.0503 | 0.0053 | 100 | 5.71 | 40 | 0.6095859 | 0.0001723278 |  | 3.71e-06
6.2 | 0.051 | 0.0053 | 100 | 5.71 | 40 | 0.6095859 | 0.000174726 |  | 4.28e-06
6.3 | 0.0518 | 0.0054 | 100 | 5.71 | 40 | 0.6210875 | 0.0001774668 |  | 5.5e-06
6.4 | 0.0528 | 0.0056 | 100 | 5.71 | 40 | 0.6440908 | 0.0001808928 |  | 3.955e-06
6.5 | 0.0535 | 0.0057 | 100 | 5.71 | 40 | 0.6555924 | 0.000183291 |  | 3.955e-06
6.6 | 0.0542 | 0.0056 | 100 | 5.71 | 40 | 0.6440908 | 0.0001856892 |  | 6.215e-06
6.7 | 0.0553 | 0.0057 | 100 | 5.71 | 40 | 0.6555924 | 0.0001894578 |  | 4.64e-06
6.8 | 0.0561 | 0.0059 | 100 | 5.71 | 40 | 0.6785956 | 0.0001921986 |  | 4.2e-06
6.9 | 0.0568 | 0.0061 | 100 | 5.71 | 40 | 0.7015989 | 0.0001945968 |  | 4.92e-06
7 | 0.0576 | 0.0062 | 100 | 5.71 | 40 | 0.7131005 | 0.0001973376 |  | 7.44e-06
7.1 | 0.0588 | 0.0062 | 100 | 5.71 | 40 | 0.7131005 | 0.0002014488 |  | 4.41e-06
7.2 | 0.0595 | 0.0064 | 100 | 5.71 | 40 | 0.7361037 | 0.000203847 |  | 3.87e-06
7.3 | 0.0601 | 0.0065 | 100 | 5.71 | 40 | 0.7476054 | 0.0002059026 |  | 7.15e-06
7.4 | 0.0612 | 0.0065 | 100 | 5.71 | 40 | 0.7476054 | 0.0002096712 |  | 5.24e-06
7.5 | 0.062 | 0.0066 | 100 | 5.71 | 40 | 0.759107 | 0.000212412 |  | 4.655e-06
7.6 | 0.0627 | 0.0067 | 100 | 5.71 | 40 | 0.7706086 | 0.0002148102 |  | 4.655e-06
7.7 | 0.0634 | 0.0066 | 100 | 5.71 | 40 | 0.759107 | 0.0002172084 |  | 6.075e-06
7.8 | 0.0643 | 0.0069 | 100 | 5.71 | 40 | 0.7936118 | 0.0002202918 |  | 6.165e-06
7.9 | 0.0652 | 0.0068 | 100 | 5.71 | 40 | 0.7821102 | 0.0002233752 |  | 4.17e-06
8 | 0.0658 | 0.0071 | 100 | 5.71 | 40 | 0.8166151 | 0.0002254308 |  | 7.865e-06
8.1 | 0.0669 | 0.0072 | 100 | 5.71 | 40 | 0.8281167 | 0.0002291994 |  | 6.345e-06
8.2 | 0.0678 | 0.0069 | 100 | 5.71 | 40 | 0.7936118 | 0.0002322828 |  | 4.935e-06
8.3 | 0.0685 | 0.0072 | 100 | 5.71 | 40 | 0.8281167 | 0.000234681 |  | 5.04e-06
8.4 | 0.0692 | 0.0072 | 100 | 5.71 | 40 | 0.8281167 | 0.0002370792 |  | 7.975e-06
8.5 | 0.0703 | 0.0073 | 100 | 5.71 | 40 | 0.8396183 | 0.0002408478 |  | 5.96e-06
8.6 | 0.0711 | 0.0076 | 100 | 5.71 | 40 | 0.8741232 | 0.0002435886 |  | 5.425e-06
8.7 | 0.0718 | 0.0079 | 100 | 5.71 | 40 | 0.9086281 | 0.0002459868 |  | 6.975e-06
8.8 | 0.0727 | 0.0076 | 100 | 5.71 | 40 | 0.8741232 | 0.0002490702 |  | 7.8e-06
8.9 | 0.0737 | 0.008 | 100 | 5.71 | 40 | 0.9201297 | 0.0002524962 |  | 5.565e-06
9 | 0.0744 | 0.0079 | 100 | 5.71 | 40 | 0.9086281 | 0.0002548944 |  | 5.635e-06
9.1 | 0.0751 | 0.0082 | 100 | 5.71 | 40 | 0.9431329 | 0.0002572926 |  | 7.425e-06
9.2 | 0.076 | 0.0083 | 100 | 5.71 | 40 | 0.9546345 | 0.000260376 |  | 7.47e-06
9.3 | 0.0769 | 0.0083 | 100 | 5.71 | 40 | 0.9546345 | 0.0002634594 |  | 5.915e-06
9.4 | 0.0776 | 0.0086 | 100 | 5.71 | 40 | 0.9891394 | 0.0002658576 |  | 7.695e-06
9.5 | 0.0785 | 0.0085 | 100 | 5.71 | 40 | 0.9776378 | 0.000268941 |  | 8.6e-06
9.6 | 0.0795 | 0.0087 | 100 | 5.71 | 40 | 1.000641 | 0.000272367 |  | 6.125e-06
9.7 | 0.0802 | 0.0088 | 100 | 5.71 | 40 | 1.012143 | 0.0002747652 |  | 6.195e-06
9.8 | 0.0809 | 0.0089 | 100 | 5.71 | 40 | 1.023644 | 0.0002771634 |  | 8.01e-06
9.9 | 0.0818 | 0.0089 | 100 | 5.71 | 40 | 1.023644 | 0.0002802468 |  | 8.9e-06
10 | 0.0828 | 0.0089 | 100 | 5.71 | 40 | 1.023644 | 0.0002836728 |  | 6.3e-06
10.1 | 0.0835 | 0.0091 | 100 | 5.71 | 40 | 1.046648 | 0.000286071 |  | 7.32e-06
10.2 | 0.0843 | 0.0092 | 100 | 5.71 | 40 | 1.058149 | 0.0002888118 |  | 1.0175e-05
10.3 | 0.0854 | 0.0093 | 100 | 5.71 | 40 | 1.069651 | 0.0002925804 |  | 6.545e-06
10.4 | 0.0861 | 0.0094 | 100 | 5.71 | 40 | 1.081152 | 0.0002949786 |  | 6.615e-06
10.5 | 0.0868 | 0.0095 | 100 | 5.71 | 40 | 1.092654 | 0.0002973768 |  | 8.46e-06
10.6 | 0.0877 | 0.0093 | 100 | 5.71 | 40 | 1.069651 | 0.0003004602 |  | 7.56e-06
10.7 | 0.0885 | 0.0096 | 100 | 5.71 | 40 | 1.104156 | 0.000303201 |  | 6.755e-06
10.8 | 0.0892 | 0.0097 | 100 | 5.71 | 40 | 1.115657 | 0.0003055992 |  | 7.84e-06
10.9 | 0.09 | 0.0099 | 100 | 5.71 | 40 | 1.13866 | 0.00030834 |  | 1.0945e-05
11 | 0.0911 | 0.01 | 100 | 5.71 | 40 | 1.150162 | 0.0003121086 |  | 8.04e-06
11.1 | 0.0919 | 0.0101 | 100 | 5.71 | 40 | 1.161664 | 0.0003148494 |  | 7.035e-06
11.2 | 0.0926 | 0.01 | 100 | 5.71 | 40 | 1.150162 | 0.0003172476 |  | 8.04e-06
11.3 | 0.0934 | 0.0101 | 100 | 5.71 | 40 | 1.161664 | 0.0003199884 |  | 1.133e-05
11.4 | 0.0945 | 0.0105 | 100 | 5.71 | 40 | 1.20767 | 0.000323757 |  | 7.315e-06
11.5 | 0.0952 | 0.0104 | 100 | 5.71 | 40 | 1.196169 | 0.0003261552 |  | 8.44e-06
11.6 | 0.096 | 0.0107 | 100 | 5.71 | 40 | 1.230673 | 0.000328896 |  | 1.065e-05
11.7 | 0.097 | 0.0106 | 100 | 5.71 | 40 | 1.219172 | 0.000332322 |  | 8.56e-06
11.8 | 0.0978 | 0.0108 | 100 | 5.71 | 40 | 1.242175 | 0.0003350628 |  | 7.525e-06
11.9 | 0.0985 | 0.0107 | 100 | 5.71 | 40 | 1.230673 | 0.000337461 |  | 8.6e-06
12 | 0.0993 | 0.0108 | 100 | 5.71 | 40 | 1.242175 | 0.0003402018 |  | 9.81e-06
12.1 | 0.1002 | 0.011 | 100 | 5.71 | 40 | 1.265178 | 0.0003432852 |  | 8.84e-06
12.2 | 0.101 | 0.0111 | 100 | 5.71 | 40 | 1.27668 | 0.000346026 |  | 7.84e-06
12.3 | 0.1017 | 0.0113 | 100 | 5.71 | 40 | 1.299683 | 0.0003484242 |  | 1.125e-05
12.4 | 0.1027 | 0.0112 | 100 | 5.71 | 40 | 1.288182 | 0.0003518502 |  | 1.125e-05
12.5 | 0.1037 | 0.0113 | 100 | 5.71 | 40 | 1.299683 | 0.0003552762 |  | 6.84e-06
12.6 | 0.1043 | 0.0115 | 100 | 5.71 | 40 | 1.322686 | 0.0003573318 |  | 9.24e-06
12.7 | 0.1051 | 0.0116 | 100 | 5.71 | 40 | 1.334188 | 0.0003600726 |  | 1.17e-05
12.8 | 0.1061 | 0.0118 | 100 | 5.71 | 40 | 1.357191 | 0.0003634986 |  | 9.48e-06
12.9 | 0.1069 | 0.0119 | 100 | 5.71 | 40 | 1.368693 | 0.0003662394 |  | 8.295e-06
13 | 0.1076 | 0.0118 | 100 | 5.71 | 40 | 1.357191 | 0.0003686376 |  | 1.071e-05
13.1 | 0.1085 | 0.012 | 100 | 5.71 | 40 | 1.380195 | 0.000371721 |  | 1.215e-05
13.2 | 0.1095 | 0.0123 | 100 | 5.71 | 40 | 1.414699 | 0.000375147 |  | 8.61e-06
13.3 | 0.1102 | 0.0123 | 100 | 5.71 | 40 | 1.414699 | 0.0003775452 |  | 9.76e-06
13.4 | 0.111 | 0.0121 | 100 | 5.71 | 40 | 1.391696 | 0.000380286 |  | 1.089e-05
13.5 | 0.1119 | 0.0121 | 100 | 5.71 | 40 | 1.391696 | 0.0003833694 |  | 9.84e-06
13.6 | 0.1127 | 0.0125 | 100 | 5.71 | 40 | 1.437703 | 0.0003861102 |  | 8.785e-06
13.7 | 0.1134 | 0.0126 | 100 | 5.71 | 40 | 1.449204 | 0.0003885084 |  | 1.1475e-05
13.8 | 0.1143 | 0.0129 | 100 | 5.71 | 40 | 1.483709 | 0.0003915918 |  | 1.28e-05
13.9 | 0.1153 | 0.0127 | 100 | 5.71 | 40 | 1.460706 | 0.0003950178 |  | 8.995e-06
14 | 0.116 | 0.013 | 100 | 5.71 | 40 | 1.495211 | 0.000397416 |  | 9.1e-06
14.1 | 0.1167 | 0.013 | 100 | 5.71 | 40 | 1.495211 | 0.0003998142 |  | 1.31e-05
14.2 | 0.1177 | 0.0132 | 100 | 5.71 | 40 | 1.518214 | 0.0004032402 |  | 1.32e-05
14.3 | 0.1187 | 0.0132 | 100 | 5.71 | 40 | 1.518214 | 0.0004066662 |  | 7.98e-06
14.4 | 0.1193 | 0.0134 | 100 | 5.71 | 40 | 1.541217 | 0.0004087218 |  | 1.34e-05
14.5 | 0.1203 | 0.0134 | 100 | 5.71 | 40 | 1.541217 | 0.0004121478 |  | 1.35e-05
14.6 | 0.1213 | 0.0136 | 100 | 5.71 | 40 | 1.56422 | 0.0004155738 |  | 8.07e-06
14.7 | 0.1219 | 0.0133 | 100 | 5.71 | 40 | 1.529716 | 0.0004176294 |  | 1.084e-05
14.8 | 0.1227 | 0.0138 | 100 | 5.71 | 40 | 1.587224 | 0.0004203702 |  | 1.108e-05
14.9 | 0.1235 | 0.0139 | 100 | 5.71 | 40 | 1.598725 | 0.000423111 |  | 1.2555e-05
15 | 0.1244 | 0.014 | 100 | 5.71 | 40 | 1.610227 | 0.0004261944 |  | 9.835e-06
15.1 | 0.1251 | 0.0141 | 100 | 5.71 | 40 | 1.621729 | 0.0004285926 |  | 9.87e-06
15.2 | 0.1258 | 0.0141 | 100 | 5.71 | 40 | 1.621729 | 0.0004309908 |  | 1.698e-05
15.3 | 0.127 | 0.0142 | 100 | 5.71 | 40 | 1.63323 | 0.000435102 |  | 1.144e-05
15.4 | 0.1278 | 0.0144 | 100 | 5.71 | 40 | 1.656233 | 0.0004378428 |  | 8.64e-06
15.5 | 0.1284 | 0.0144 | 100 | 5.71 | 40 | 1.656233 | 0.0004398984 |  | 1.3005e-05
15.6 | 0.1293 | 0.0145 | 100 | 5.71 | 40 | 1.667735 | 0.0004429818 |  | 1.46e-05
15.7 | 0.1303 | 0.0147 | 100 | 5.71 | 40 | 1.690738 | 0.0004464078 |  | 1.029e-05
15.8 | 0.131 | 0.0147 | 100 | 5.71 | 40 | 1.690738 | 0.000448806 |  | 1.184e-05
15.9 | 0.1318 | 0.0149 | 100 | 5.71 | 40 | 1.713742 | 0.0004515468 |  | 1.495e-05
16 | 0.1328 | 0.015 | 100 | 5.71 | 40 | 1.725243 | 0.0004549728 |  | 1.2e-05
16.1 | 0.1336 | 0.015 | 100 | 5.71 | 40 | 1.725243 | 0.0004577136 |  | 1.05e-05
16.2 | 0.1343 | 0.015 | 100 | 5.71 | 40 | 1.725243 | 0.0004601118 |  | 1.208e-05
16.3 | 0.1351 | 0.0152 | 100 | 5.71 | 40 | 1.748246 | 0.0004628526 |  | 1.525e-05
16.4 | 0.1361 | 0.0153 | 100 | 5.71 | 40 | 1.759748 | 0.0004662786 |  | 1.0815e-05
16.5 | 0.1368 | 0.0156 | 100 | 5.71 | 40 | 1.794253 | 0.0004686768 |  | 1.0955e-05
16.6 | 0.1375 | 0.0157 | 100 | 5.71 | 40 | 1.805754 | 0.000471075 |  | 1.7215e-05
16.7 | 0.1386 | 0.0156 | 100 | 5.71 | 40 | 1.794253 | 0.0004748436 |  | 1.4175e-05
16.8 | 0.1395 | 0.0159 | 100 | 5.71 | 40 | 1.828758 | 0.000477927 |  | 9.54e-06
16.9 | 0.1401 | 0.0159 | 100 | 5.71 | 40 | 1.828758 | 0.0004799826 |  | 1.272e-05
17 | 0.1409 | 0.0159 | 100 | 5.71 | 40 | 1.828758 | 0.0004827234 |  | 1.605e-05
17.1 | 0.1419 | 0.0162 | 100 | 5.71 | 40 | 1.863263 | 0.0004861494 |  | 1.308e-05
17.2 | 0.1427 | 0.0165 | 100 | 5.71 | 40 | 1.897767 | 0.0004888902 |  | 1.312e-05
17.3 | 0.1435 | 0.0163 | 100 | 5.71 | 40 | 1.874764 | 0.000491631 |  | 1.635e-05
17.4 | 0.1445 | 0.0164 | 100 | 5.71 | 40 | 1.886266 | 0.000495057 |  | 1.316e-05
17.5 | 0.1453 | 0.0165 | 100 | 5.71 | 40 | 1.897767 | 0.0004977978 |  | 1.155e-05
17.6 | 0.146 | 0.0165 | 100 | 5.71 | 40 | 1.897767 | 0.000500196 |  | 1.324e-05
17.7 | 0.1468 | 0.0166 | 100 | 5.71 | 40 | 1.909269 | 0.0005029368 |  | 1.66e-05
17.8 | 0.1478 | 0.0166 | 100 | 5.71 | 40 | 1.909269 | 0.0005063628 |  | 1.169e-05
17.9 | 0.1485 | 0.0168 | 100 | 5.71 | 40 | 1.932272 | 0.000508761 |  | 1.19e-05
18 | 0.1492 | 0.0172 | 100 | 5.71 | 40 | 1.978279 | 0.0005111592 |  | 1.71e-05
18.1 | 0.1502 | 0.017 | 100 | 5.71 | 40 | 1.955276 | 0.0005145852 |  | 1.715e-05
18.2 | 0.1512 | 0.0173 | 100 | 5.71 | 40 | 1.98978 | 0.0005180112 |  | 1.041e-05
18.3 | 0.1518 | 0.0174 | 100 | 5.71 | 40 | 2.001282 | 0.0005200668 |  | 1.2145e-05
18.4 | 0.1525 | 0.0173 | 100 | 5.71 | 40 | 1.98978 | 0.000522465 |  | 1.75e-05
18.5 | 0.1535 | 0.0177 | 100 | 5.71 | 40 | 2.035787 | 0.000525891 |  | 1.593e-05
18.6 | 0.1544 | 0.0177 | 100 | 5.71 | 40 | 2.035787 | 0.0005289744 |  | 1.239e-05
18.7 | 0.1551 | 0.0177 | 100 | 5.71 | 40 | 2.035787 | 0.0005313726 |  | 1.602e-05
18.8 | 0.156 | 0.0179 | 100 | 5.71 | 40 | 2.05879 | 0.000534456 |  | 1.79e-05
18.9 | 0.157 | 0.0179 | 100 | 5.71 | 40 | 2.05879 | 0.000537882 |  | 1.2565e-05
19 | 0.1577 | 0.018 | 100 | 5.71 | 40 | 2.070292 | 0.0005402802 |  | 1.448e-05
19.1 | 0.1585 | 0.0182 | 100 | 5.71 | 40 | 2.093295 | 0.000543021 |  | 1.6425e-05
19.2 | 0.1594 | 0.0183 | 100 | 5.71 | 40 | 2.104797 | 0.0005461044 |  | 1.647e-05
19.3 | 0.1603 | 0.0183 | 100 | 5.71 | 40 | 2.104797 | 0.0005491878 |  | 1.095e-05
19.4 | 0.1609 | 0.0182 | 100 | 5.71 | 40 | 2.093295 | 0.0005512434 |  | 1.6605e-05
19.5 | 0.1618 | 0.0187 | 100 | 5.71 | 40 | 2.150803 | 0.0005543268 |  | 1.865e-05
19.6 | 0.1628 | 0.0186 | 100 | 5.71 | 40 | 2.139301 | 0.0005577528 |  | 1.309e-05
19.7 | 0.1635 | 0.0188 | 100 | 5.71 | 40 | 2.162305 | 0.000560151 |  | 1.309e-05
19.8 | 0.1642 | 0.0186 | 100 | 5.71 | 40 | 2.139301 | 0.0005625492 |  | 1.683e-05
19.9 | 0.1651 | 0.0188 | 100 | 5.71 | 40 | 2.162305 | 0.0005656326 |  | 2.09e-05
20 | 0.1662 | 0.0192 | 100 | 5.71 | 40 | 2.208311 | 0.0005694012 |  | 1.146e-05
20.1 | 0.1668 | 0.019 | 100 | 5.71 | 40 | 2.185308 | 0.0005714568 |  | 1.728e-05
20.2 | 0.1677 | 0.0194 | 100 | 5.71 | 40 | 2.231314 | 0.0005745402 |  | 1.935e-05
20.3 | 0.1687 | 0.0193 | 100 | 5.71 | 40 | 2.219813 | 0.0005779662 |  | 1.358e-05
20.4 | 0.1694 | 0.0195 | 100 | 5.71 | 40 | 2.242816 | 0.0005803644 |  | 1.365e-05
20.5 | 0.1701 | 0.0195 | 100 | 5.71 | 40 | 2.242816 | 0.0005827626 |  | 1.7595e-05
20.6 | 0.171 | 0.0196 | 100 | 5.71 | 40 | 2.254318 | 0.000585846 |  | 1.7685e-05
20.7 | 0.1719 | 0.0197 | 100 | 5.71 | 40 | 2.265819 | 0.0005889294 |  | 1.386e-05
20.8 | 0.1726 | 0.0199 | 100 | 5.71 | 40 | 2.288823 | 0.0005913276 |  | 1.6e-05
20.9 | 0.1734 | 0.0201 | 100 | 5.71 | 40 | 2.311826 | 0.0005940684 |  | 2.2055e-05
21 | 0.1745 | 0.02 | 100 | 5.71 | 40 | 2.300324 | 0.000597837 |  | 1.612e-05
21.1 | 0.1753 | 0.0203 | 100 | 5.71 | 40 | 2.334829 | 0.0006005778 |  | 1.224e-05
21.2 | 0.1759 | 0.0205 | 100 | 5.71 | 40 | 2.357832 | 0.0006026334 |  | 1.632e-05
21.3 | 0.1767 | 0.0203 | 100 | 5.71 | 40 | 2.334829 | 0.0006053742 |  | 2.2385e-05
21.4 | 0.1778 | 0.0204 | 100 | 5.71 | 40 | 2.346331 | 0.0006091428 |  | 1.4315e-05
21.5 | 0.1785 | 0.0205 | 100 | 5.71 | 40 | 2.357832 | 0.000611541 |  | 1.644e-05
21.6 | 0.1793 | 0.0206 | 100 | 5.71 | 40 | 2.369334 | 0.0006142818 |  | 2.075e-05
21.7 | 0.1803 | 0.0209 | 100 | 5.71 | 40 | 2.403839 | 0.0006177078 |  | 1.881e-05
21.8 | 0.1812 | 0.0209 | 100 | 5.71 | 40 | 2.403839 | 0.0006207912 |  | 1.254e-05
21.9 | 0.1818 | 0.0209 | 100 | 5.71 | 40 | 2.403839 | 0.0006228468 |  | 1.89e-05
22 | 0.1827 | 0.0211 | 100 | 5.71 | 40 | 2.426842 | 0.0006259302 |  | 2.125e-05
22.1 | 0.1837 | 0.0214 | 100 | 5.71 | 40 | 2.461347 | 0.0006293562 |  | 1.498e-05
22.2 | 0.1844 | 0.0214 | 100 | 5.71 | 40 | 2.461347 | 0.0006317544 |  | 1.498e-05
22.3 | 0.1851 | 0.0214 | 100 | 5.71 | 40 | 2.461347 | 0.0006341526 |  | 2.365e-05
22.4 | 0.1862 | 0.0216 | 100 | 5.71 | 40 | 2.48435 | 0.0006379212 |  | 1.74e-05
22.5 | 0.187 | 0.0219 | 100 | 5.71 | 40 | 2.518855 | 0.000640662 |  | 1.305e-05
22.6 | 0.1876 | 0.0216 | 100 | 5.71 | 40 | 2.48435 | 0.0006427176 |  | 1.5155e-05
22.7 | 0.1883 | 0.0217 | 100 | 5.71 | 40 | 2.495852 | 0.0006451158 |  | 2.409e-05
22.8 | 0.1894 | 0.0221 | 100 | 5.71 | 40 | 2.541858 | 0.0006488844 |  | 1.9935e-05
22.9 | 0.1903 | 0.0222 | 100 | 5.71 | 40 | 2.55336 | 0.0006519678 |  | 1.5505e-05
23 | 0.191 | 0.0221 | 100 | 5.71 | 40 | 2.541858 | 0.000654366 |  | 2.0025e-05
23.1 | 0.1919 | 0.0224 | 100 | 5.71 | 40 | 2.576363 | 0.0006574494 |  | 2.007e-05
23.2 | 0.1928 | 0.0222 | 100 | 5.71 | 40 | 2.55336 | 0.0006605328 |  | 1.568e-05
23.3 | 0.1935 | 0.0226 | 100 | 5.71 | 40 | 2.599366 | 0.000662931 |  | 1.804e-05
23.4 | 0.1943 | 0.0225 | 100 | 5.71 | 40 | 2.587865 | 0.0006656718 |  | 2.0385e-05
23.5 | 0.1952 | 0.0228 | 100 | 5.71 | 40 | 2.62237 | 0.0006687552 |  | 1.828e-05
23.6 | 0.196 | 0.0229 | 100 | 5.71 | 40 | 2.633871 | 0.000671496 |  | 1.5995e-05
23.7 | 0.1967 | 0.0228 | 100 | 5.71 | 40 | 2.62237 | 0.0006738942 |  | 2.29e-05
23.8 | 0.1977 | 0.023 | 100 | 5.71 | 40 | 2.645373 | 0.0006773202 |  | 2.31e-05
23.9 | 0.1987 | 0.0232 | 100 | 5.71 | 40 | 2.668376 | 0.0006807462 |  | 1.398e-05
24 | 0.1993 | 0.0234 | 100 | 5.71 | 40 | 2.691379 | 0.0006828018 |  | 1.6345e-05
24.1 | 0.2 | 0.0233 | 100 | 5.71 | 40 | 2.679878 | 0.0006852 |  | 2.335e-05
24.2 | 0.201 | 0.0234 | 100 | 5.71 | 40 | 2.691379 | 0.000688626 |  | 2.35e-05
24.3 | 0.202 | 0.0236 | 100 | 5.71 | 40 | 2.714383 | 0.000692052 |  | 1.6625e-05
24.4 | 0.2027 | 0.0239 | 100 | 5.71 | 40 | 2.748887 | 0.0006944502 |  | 1.908e-05
24.5 | 0.2035 | 0.0238 | 100 | 5.71 | 40 | 2.737386 | 0.000697191 |  | 2.395e-05
24.6 | 0.2045 | 0.0241 | 100 | 5.71 | 40 | 2.771891 | 0.000700617 |  | 1.6765e-05
24.7 | 0.2052 | 0.0238 | 100 | 5.71 | 40 | 2.737386 | 0.0007030152 |  | 1.673e-05
24.8 | 0.2059 | 0.024 | 100 | 5.71 | 40 | 2.760389 | 0.0007054134 |  | 2.1645e-05
24.9 | 0.2068 | 0.0241 | 100 | 5.71 | 40 | 2.771891 | 0.0007084968 |  | 2.42e-05
25 | 0.2078 | 0.0243 | 100 | 5.71 | 40 | 2.794894 | 0.0007119228 |  | 1.464e-05
25.1 | 0.2084 | 0.0245 | 100 | 5.71 | 40 | 2.817897 | 0.0007139784 |  | 2.214e-05
25.2 | 0.2093 | 0.0247 | 100 | 5.71 | 40 | 2.8409 | 0.0007170618 |  | 2.717e-05
25.3 | 0.2104 | 0.0247 | 100 | 5.71 | 40 | 2.8409 | 0.0007208304 |  | 1.482e-05
25.4 | 0.211 | 0.0247 | 100 | 5.71 | 40 | 2.8409 | 0.000722886 |  | 1.7325e-05
25.5 | 0.2117 | 0.0248 | 100 | 5.71 | 40 | 2.852402 | 0.0007252842 |  | 2.223e-05
25.6 | 0.2126 | 0.0246 | 100 | 5.71 | 40 | 2.829399 | 0.0007283676 |  | 2.7225e-05
25.7 | 0.2137 | 0.0249 | 100 | 5.71 | 40 | 2.863904 | 0.0007321362 |  | 1.497e-05
25.8 | 0.2143 | 0.025 | 100 | 5.71 | 40 | 2.875405 | 0.0007341918 |  | 2.012e-05
25.9 | 0.2151 | 0.0253 | 100 | 5.71 | 40 | 2.90991 | 0.0007369326 |  | 2.535e-05
26 | 0.2161 | 0.0254 | 100 | 5.71 | 40 | 2.921412 | 0.0007403586 |  | 2.04e-05
26.1 | 0.2169 | 0.0256 | 100 | 5.71 | 40 | 2.944415 | 0.0007430994 |  | 1.7955e-05
26.2 | 0.2176 | 0.0257 | 100 | 5.71 | 40 | 2.955917 | 0.0007454976 |  | 2.3085e-05
26.3 | 0.2185 | 0.0256 | 100 | 5.71 | 40 | 2.944415 | 0.000748581 |  | 2.57e-05
26.4 | 0.2195 | 0.0258 | 100 | 5.71 | 40 | 2.967418 | 0.000752007 |  | 1.806e-05
26.5 | 0.2202 | 0.0258 | 100 | 5.71 | 40 | 2.967418 | 0.0007544052 |  | 1.8165e-05
26.6 | 0.2209 | 0.0261 | 100 | 5.71 | 40 | 3.001923 | 0.0007568034 |  | 2.871e-05
26.7 | 0.222 | 0.0261 | 100 | 5.71 | 40 | 3.001923 | 0.000760572 |  | 2.1e-05
26.8 | 0.2228 | 0.0264 | 100 | 5.71 | 40 | 3.036428 | 0.0007633128 |  | 1.584e-05
26.9 | 0.2234 | 0.0264 | 100 | 5.71 | 40 | 3.036428 | 0.0007653684 |  | 2.116e-05
27 | 0.2242 | 0.0265 | 100 | 5.71 | 40 | 3.04793 | 0.0007681092 |  | 2.9205e-05
27.1 | 0.2253 | 0.0266 | 100 | 5.71 | 40 | 3.059431 | 0.0007718778 |  | 2.128e-05
27.2 | 0.2261 | 0.0266 | 100 | 5.71 | 40 | 3.059431 | 0.0007746186 |  | 1.862e-05
27.3 | 0.2268 | 0.0266 | 100 | 5.71 | 40 | 3.059431 | 0.0007770168 |  | 2.67e-05
27.4 | 0.2278 | 0.0268 | 100 | 5.71 | 40 | 3.082434 | 0.0007804428 |  | 2.4165e-05
27.5 | 0.2287 | 0.0269 | 100 | 5.71 | 40 | 3.093936 | 0.0007835262 |  | 1.62e-05
27.6 | 0.2293 | 0.0271 | 100 | 5.71 | 40 | 3.116939 | 0.0007855818 |  | 2.439e-05
27.7 | 0.2302 | 0.0271 | 100 | 5.71 | 40 | 3.116939 | 0.0007886652 |  | 2.448e-05
27.8 | 0.2311 | 0.0273 | 100 | 5.71 | 40 | 3.139943 | 0.0007917486 |  | 1.904e-05
27.9 | 0.2318 | 0.0271 | 100 | 5.71 | 40 | 3.116939 | 0.0007941468 |  | 1.911e-05
28 | 0.2325 | 0.0275 | 100 | 5.71 | 40 | 3.162946 | 0.000796545 |  | 2.755e-05
28.1 | 0.2335 | 0.0276 | 100 | 5.71 | 40 | 3.174447 | 0.000799971 |  | 2.765e-05
28.2 | 0.2345 | 0.0277 | 100 | 5.71 | 40 | 3.185949 | 0.000803397 |  | 1.659e-05
28.3 | 0.2351 | 0.0276 | 100 | 5.71 | 40 | 3.174447 | 0.0008054526 |  | 1.9355e-05
28.4 | 0.2358 | 0.0277 | 100 | 5.71 | 40 | 3.185949 | 0.0008078508 |  | 3.058e-05
28.5 | 0.2369 | 0.0279 | 100 | 5.71 | 40 | 3.208952 | 0.0008116194 |  | 2.529e-05
28.6 | 0.2378 | 0.0283 | 100 | 5.71 | 40 | 3.254959 | 0.0008147028 |  | 1.9775e-05
28.7 | 0.2385 | 0.0282 | 100 | 5.71 | 40 | 3.243457 | 0.000817101 |  | 2.547e-05
28.8 | 0.2394 | 0.0284 | 100 | 5.71 | 40 | 3.26646 | 0.0008201844 |  | 2.5605e-05
28.9 | 0.2403 | 0.0285 | 100 | 5.71 | 40 | 3.277962 | 0.0008232678 |  | 1.9985e-05
29 | 0.241 | 0.0286 | 100 | 5.71 | 40 | 3.289464 | 0.000825666 |  | 2.288e-05
29.1 | 0.2418 | 0.0286 | 100 | 5.71 | 40 | 3.289464 | 0.0008284068 |  | 2.5785e-05
29.2 | 0.2427 | 0.0287 | 100 | 5.71 | 40 | 3.300965 | 0.0008314902 |  | 2.3e-05
29.3 | 0.2435 | 0.0288 | 100 | 5.71 | 40 | 3.312467 | 0.000834231 |  | 2.0195e-05
29.4 | 0.2442 | 0.0289 | 100 | 5.71 | 40 | 3.323968 | 0.0008366292 |  | 2.89e-05
29.5 | 0.2452 | 0.0289 | 100 | 5.71 | 40 | 3.323968 | 0.0008400552 |  | 3.2065e-05
29.6 | 0.2463 | 0.0294 | 100 | 5.71 | 40 | 3.381477 | 0.0008438238 |  | 1.758e-05
29.7 | 0.2469 | 0.0292 | 100 | 5.71 | 40 | 3.358473 | 0.0008458794 |  | 1.758e-05
29.8 | 0.2475 | 0.0294 | 100 | 5.71 | 40 | 3.381477 | 0.000847935 |  | 2.945e-05
29.9 | 0.2485 | 0.0295 | 100 | 5.71 | 40 | 3.392978 | 0.000851361 |  | 2.955e-05
30 | 0.2495 | 0.0296 | 100 | 5.71 | 40 | 3.40448 | 0.000854787 |  | 9.59e-06
30.1 | 0.2502 | -0.0022 | 100 | 5.71 | 40 | 0 | 0.0008570193 | 0.0008570193
30.2 | 0.251 | -0.001 | 100 | 5.71 | 40 |  |  |  | 0.003561055
30.3 | 0.252 | -0.0011 | 100 | 5.71 | 40
30.4 | 0.2527 | -0.0012 | 100 | 5.71 | 40 | 3.40448
30.5 | 0.2534 | -0.0013 | 100 | 5.71 | 40
30.6 | 0.2543 | -0.001 | 100 | 5.71 | 40 | 2.042688
30.7 | 0.2553 | -0.0012 | 100 | 5.71 | 40
30.8 | 0.256 | -0.001 | 100 | 5.71 | 40
30.9 | 0.2568 | -0.001 | 100 | 5.71 | 40
31 | 0.2579 | -0.001 | 100 | 5.71 | 40
31.1 | 0.2586 | -0.0011 | 100 | 5.71 | 40
31.2 | 0.2592 | -0.001 | 100 | 5.71 | 40
31.3 | 0.26 | -0.0011 | 100 | 5.71 | 40
31.38 | 0.261 | -0.0011 | 100 | 5.71 | 40

## plaster 8.1_12
Results Table 1
| Specimen label | Maximum Load | Flexure stress at Maximum Load | Support span | Thickness | Width
|  | (kN) | (N/mm^2) | (mm) | (mm) | (mm) |  |  | Area
12 | 8.1.12 | 0.0305 | 3.5163 | 100 | 5.7 | 40 |  |  | 0.000228
Time | Displacement | Force | Support span | Thickness | Width | Stress | Strain |  | Area/FE | FT |  | slope |  | E
(s) | (mm) | (kN) | (mm) | (mm) | (mm) | (Mpa) | (-) |  | KNmm/J | J/m2 | KJ/m2 | KN/mm | N/mm | N/mm2(Mpa) | Gpa
0 | 0 | 0 | 100 | 5.7 | 40 | 0 | 0 |  | 5.7e-07 | 17.19759 | 0.01719759 | 0.09625116 | 96.25116 | 3248.34 | 3.24834
0.1 | 0.0038 | 0.0003 | 100 | 5.7 | 40 | 0.03462604 | 1.2996e-05 |  | -1.75e-07
0.2 | 0.0033 | 0.0004 | 100 | 5.7 | 40 | 0.04616805 | 1.1286e-05 |  | -3e-08
0.3 | 0.0032 | 0.0002 | 100 | 5.7 | 40 | 0.02308403 | 1.0944e-05 |  | 0
0.4 | 0.0032 | 0.0002 | 100 | 5.7 | 40 | 0.02308403 | 1.0944e-05 |  | 0
0.5 | 0.0032 | 0.0002 | 100 | 5.7 | 40 | 0.02308403 | 1.0944e-05 |  | 1.75e-07
0.6 | 0.0039 | 0.0003 | 100 | 5.7 | 40 | 0.03462604 | 1.3338e-05 |  | 3.9e-07
0.7 | 0.0052 | 0.0003 | 100 | 5.7 | 40 | 0.03462604 | 1.7784e-05 |  | 5.6e-07
0.8 | 0.0066 | 0.0005 | 100 | 5.7 | 40 | 0.05771006 | 2.2572e-05 |  | 4e-07
0.9 | 0.0074 | 0.0005 | 100 | 5.7 | 40 | 0.05771006 | 2.5308e-05 |  | 4.95e-07
1 | 0.0083 | 0.0006 | 100 | 5.7 | 40 | 0.06925208 | 2.8386e-05 |  | 8.25e-07
1.1 | 0.0094 | 0.0009 | 100 | 5.7 | 40 | 0.1038781 | 3.2148e-05 |  | 4.2e-07
1.2 | 0.01 | 0.0005 | 100 | 5.7 | 40 | 0.05771006 | 3.42e-05 |  | 4.2e-07
1.3 | 0.0107 | 0.0007 | 100 | 5.7 | 40 | 0.08079409 | 3.6594e-05 |  | 8e-07
1.4 | 0.0117 | 0.0009 | 100 | 5.7 | 40 | 0.1038781 | 4.0014e-05 |  | 1e-06
1.5 | 0.0127 | 0.0011 | 100 | 5.7 | 40 | 0.1269621 | 4.3434e-05 |  | 6.6e-07
1.6 | 0.0133 | 0.0011 | 100 | 5.7 | 40 | 0.1269621 | 4.5486e-05 |  | 9.9e-07
1.7 | 0.0142 | 0.0011 | 100 | 5.7 | 40 | 0.1269621 | 4.8564e-05 |  | 1.15e-06
1.8 | 0.0152 | 0.0012 | 100 | 5.7 | 40 | 0.1385042 | 5.1984e-05 |  | 1.04e-06
1.9 | 0.016 | 0.0014 | 100 | 5.7 | 40 | 0.1615882 | 5.472e-05 |  | 8.4e-07
2 | 0.0166 | 0.0014 | 100 | 5.7 | 40 | 0.1615882 | 5.6772e-05 |  | 1.215e-06
2.1 | 0.0175 | 0.0013 | 100 | 5.7 | 40 | 0.1500462 | 5.985e-05 |  | 1.26e-06
2.2 | 0.0184 | 0.0015 | 100 | 5.7 | 40 | 0.1731302 | 6.2928e-05 |  | 1.12e-06
2.3 | 0.0191 | 0.0017 | 100 | 5.7 | 40 | 0.1962142 | 6.5322e-05 |  | 1.36e-06
2.4 | 0.0199 | 0.0017 | 100 | 5.7 | 40 | 0.1962142 | 6.8058e-05 |  | 1.925e-06
2.5 | 0.021 | 0.0018 | 100 | 5.7 | 40 | 0.2077562 | 7.182e-05 |  | 1.225e-06
2.6 | 0.0217 | 0.0017 | 100 | 5.7 | 40 | 0.1962142 | 7.4214e-05 |  | 1.225e-06
2.7 | 0.0224 | 0.0018 | 100 | 5.7 | 40 | 0.2077562 | 7.6608e-05 |  | 1.575e-06
2.8 | 0.0233 | 0.0017 | 100 | 5.7 | 40 | 0.1962142 | 7.9686e-05 |  | 2.145e-06
2.9 | 0.0244 | 0.0022 | 100 | 5.7 | 40 | 0.2539243 | 8.3448e-05 |  | 1.32e-06
3 | 0.025 | 0.0022 | 100 | 5.7 | 40 | 0.2539243 | 8.55e-05 |  | 1.72e-06
3.1 | 0.0258 | 0.0021 | 100 | 5.7 | 40 | 0.2423823 | 8.8236e-05 |  | 2.365e-06
3.2 | 0.0269 | 0.0022 | 100 | 5.7 | 40 | 0.2539243 | 9.1998e-05 |  | 1.84e-06
3.3 | 0.0277 | 0.0024 | 100 | 5.7 | 40 | 0.2770083 | 9.4734e-05 |  | 1.61e-06
3.4 | 0.0284 | 0.0022 | 100 | 5.7 | 40 | 0.2539243 | 9.7128e-05 |  | 1.72e-06
3.5 | 0.0292 | 0.0021 | 100 | 5.7 | 40 | 0.2423823 | 9.9864e-05 |  | 2.025e-06
3.6 | 0.0301 | 0.0024 | 100 | 5.7 | 40 | 0.2770083 | 0.000102942 |  | 1.68e-06
3.7 | 0.0308 | 0.0024 | 100 | 5.7 | 40 | 0.2770083 | 0.000105336 |  | 1.715e-06
3.8 | 0.0315 | 0.0025 | 100 | 5.7 | 40 | 0.2885503 | 0.00010773 |  | 2.915e-06
3.9 | 0.0326 | 0.0028 | 100 | 5.7 | 40 | 0.3231764 | 0.000111492 |  | 2.52e-06
4 | 0.0335 | 0.0028 | 100 | 5.7 | 40 | 0.3231764 | 0.00011457 |  | 1.74e-06
4.1 | 0.0341 | 0.003 | 100 | 5.7 | 40 | 0.3462604 | 0.000116622 |  | 2.32e-06
4.2 | 0.0349 | 0.0028 | 100 | 5.7 | 40 | 0.3231764 | 0.000119358 |  | 3.135e-06
4.3 | 0.036 | 0.0029 | 100 | 5.7 | 40 | 0.3347184 | 0.00012312 |  | 2.4e-06
4.4 | 0.0368 | 0.0031 | 100 | 5.7 | 40 | 0.3578024 | 0.000125856 |  | 2.17e-06
4.5 | 0.0375 | 0.0031 | 100 | 5.7 | 40 | 0.3578024 | 0.00012825 |  | 3.15e-06
4.6 | 0.0385 | 0.0032 | 100 | 5.7 | 40 | 0.3693444 | 0.00013167 |  | 2.88e-06
4.7 | 0.0394 | 0.0032 | 100 | 5.7 | 40 | 0.3693444 | 0.000134748 |  | 1.95e-06
4.8 | 0.04 | 0.0033 | 100 | 5.7 | 40 | 0.3808864 | 0.0001368 |  | 2.6e-06
4.9 | 0.0408 | 0.0032 | 100 | 5.7 | 40 | 0.3693444 | 0.000139536 |  | 2.97e-06
5 | 0.0417 | 0.0034 | 100 | 5.7 | 40 | 0.3924284 | 0.000142614 |  | 2.72e-06
5.1 | 0.0425 | 0.0034 | 100 | 5.7 | 40 | 0.3924284 | 0.00014535 |  | 2.345e-06
5.2 | 0.0432 | 0.0033 | 100 | 5.7 | 40 | 0.3808864 | 0.000147744 |  | 3.35e-06
5.3 | 0.0442 | 0.0034 | 100 | 5.7 | 40 | 0.3924284 | 0.000151164 |  | 3.5e-06
5.4 | 0.0452 | 0.0036 | 100 | 5.7 | 40 | 0.4155125 | 0.000154584 |  | 2.625e-06
5.5 | 0.0459 | 0.0039 | 100 | 5.7 | 40 | 0.4501385 | 0.000156978 |  | 2.73e-06
5.6 | 0.0466 | 0.0039 | 100 | 5.7 | 40 | 0.4501385 | 0.000159372 |  | 3.95e-06
5.7 | 0.0476 | 0.004 | 100 | 5.7 | 40 | 0.4616805 | 0.000162792 |  | 3.6e-06
5.8 | 0.0485 | 0.004 | 100 | 5.7 | 40 | 0.4616805 | 0.00016587 |  | 2.87e-06
5.9 | 0.0492 | 0.0042 | 100 | 5.7 | 40 | 0.4847645 | 0.000168264 |  | 3.28e-06
6 | 0.05 | 0.004 | 100 | 5.7 | 40 | 0.4616805 | 0.000171 |  | 4.15e-06
6.1 | 0.051 | 0.0043 | 100 | 5.7 | 40 | 0.4963066 | 0.00017442 |  | 2.94e-06
6.2 | 0.0517 | 0.0041 | 100 | 5.7 | 40 | 0.4732225 | 0.000176814 |  | 3.4e-06
6.3 | 0.0525 | 0.0044 | 100 | 5.7 | 40 | 0.5078486 | 0.00017955 |  | 3.96e-06
6.4 | 0.0534 | 0.0044 | 100 | 5.7 | 40 | 0.5078486 | 0.000182628 |  | 4.05e-06
6.5 | 0.0543 | 0.0046 | 100 | 5.7 | 40 | 0.5309326 | 0.000185706 |  | 2.79e-06
6.6 | 0.0549 | 0.0047 | 100 | 5.7 | 40 | 0.5424746 | 0.000187758 |  | 4.185e-06
6.7 | 0.0558 | 0.0046 | 100 | 5.7 | 40 | 0.5309326 | 0.000190836 |  | 4.7e-06
6.8 | 0.0568 | 0.0048 | 100 | 5.7 | 40 | 0.5540166 | 0.000194256 |  | 3.43e-06
6.9 | 0.0575 | 0.005 | 100 | 5.7 | 40 | 0.5771006 | 0.00019665 |  | 3.465e-06
7 | 0.0582 | 0.0049 | 100 | 5.7 | 40 | 0.5655586 | 0.000199044 |  | 5e-06
7.1 | 0.0592 | 0.0051 | 100 | 5.7 | 40 | 0.5886427 | 0.000202464 |  | 5.15e-06
7.2 | 0.0602 | 0.0052 | 100 | 5.7 | 40 | 0.6001847 | 0.000205884 |  | 3.605e-06
7.3 | 0.0609 | 0.0051 | 100 | 5.7 | 40 | 0.5886427 | 0.000208278 |  | 4.12e-06
7.4 | 0.0617 | 0.0052 | 100 | 5.7 | 40 | 0.6001847 | 0.000211014 |  | 5.775e-06
7.5 | 0.0628 | 0.0053 | 100 | 5.7 | 40 | 0.6117267 | 0.000214776 |  | 3.71e-06
7.6 | 0.0635 | 0.0053 | 100 | 5.7 | 40 | 0.6117267 | 0.00021717 |  | 3.78e-06
7.7 | 0.0642 | 0.0055 | 100 | 5.7 | 40 | 0.6348107 | 0.000219564 |  | 4.4e-06
7.8 | 0.065 | 0.0055 | 100 | 5.7 | 40 | 0.6348107 | 0.0002223 |  | 4.95e-06
7.9 | 0.0659 | 0.0055 | 100 | 5.7 | 40 | 0.6348107 | 0.000225378 |  | 3.885e-06
8 | 0.0666 | 0.0056 | 100 | 5.7 | 40 | 0.6463527 | 0.000227772 |  | 3.92e-06
8.1 | 0.0673 | 0.0056 | 100 | 5.7 | 40 | 0.6463527 | 0.000230166 |  | 6.78e-06
8.2 | 0.0685 | 0.0057 | 100 | 5.7 | 40 | 0.6578947 | 0.00023427 |  | 5.13e-06
8.3 | 0.0694 | 0.0057 | 100 | 5.7 | 40 | 0.6578947 | 0.000237348 |  | 3.48e-06
8.4 | 0.07 | 0.0059 | 100 | 5.7 | 40 | 0.6809788 | 0.0002394 |  | 4.8e-06
8.5 | 0.0708 | 0.0061 | 100 | 5.7 | 40 | 0.7040628 | 0.000242136 |  | 6.71e-06
8.6 | 0.0719 | 0.0061 | 100 | 5.7 | 40 | 0.7040628 | 0.000245898 |  | 4.235e-06
8.7 | 0.0726 | 0.006 | 100 | 5.7 | 40 | 0.6925208 | 0.000248292 |  | 4.27e-06
8.8 | 0.0733 | 0.0062 | 100 | 5.7 | 40 | 0.7156048 | 0.000250686 |  | 6.82e-06
8.9 | 0.0744 | 0.0062 | 100 | 5.7 | 40 | 0.7156048 | 0.000254448 |  | 5e-06
9 | 0.0752 | 0.0063 | 100 | 5.7 | 40 | 0.7271468 | 0.000257184 |  | 3.78e-06
9.1 | 0.0758 | 0.0063 | 100 | 5.7 | 40 | 0.7271468 | 0.000259236 |  | 5.12e-06
9.2 | 0.0766 | 0.0065 | 100 | 5.7 | 40 | 0.7502308 | 0.000261972 |  | 7.15e-06
9.3 | 0.0777 | 0.0065 | 100 | 5.7 | 40 | 0.7502308 | 0.000265734 |  | 4.55e-06
9.4 | 0.0784 | 0.0065 | 100 | 5.7 | 40 | 0.7502308 | 0.000268128 |  | 3.93e-06
9.5 | 0.079 | 0.0066 | 100 | 5.7 | 40 | 0.7617729 | 0.00027018 |  | 7.425e-06
9.6 | 0.0801 | 0.0069 | 100 | 5.7 | 40 | 0.7963989 | 0.000273942 |  | 6.21e-06
9.7 | 0.081 | 0.0069 | 100 | 5.7 | 40 | 0.7963989 | 0.00027702 |  | 4.9e-06
9.8 | 0.0817 | 0.0071 | 100 | 5.7 | 40 | 0.8194829 | 0.000279414 |  | 4.865e-06
9.9 | 0.0824 | 0.0068 | 100 | 5.7 | 40 | 0.7848569 | 0.000281808 |  | 7e-06
10 | 0.0834 | 0.0072 | 100 | 5.7 | 40 | 0.8310249 | 0.000285228 |  | 6.525e-06
10.1 | 0.0843 | 0.0073 | 100 | 5.7 | 40 | 0.8425669 | 0.000288306 |  | 5.11e-06
10.2 | 0.085 | 0.0073 | 100 | 5.7 | 40 | 0.8425669 | 0.0002907 |  | 6.66e-06
10.3 | 0.0859 | 0.0075 | 100 | 5.7 | 40 | 0.865651 | 0.000293778 |  | 7.6e-06
10.4 | 0.0869 | 0.0077 | 100 | 5.7 | 40 | 0.888735 | 0.000297198 |  | 4.56e-06
10.5 | 0.0875 | 0.0075 | 100 | 5.7 | 40 | 0.865651 | 0.00029925 |  | 6.08e-06
10.6 | 0.0883 | 0.0077 | 100 | 5.7 | 40 | 0.888735 | 0.000301986 |  | 7.75e-06
10.7 | 0.0893 | 0.0078 | 100 | 5.7 | 40 | 0.900277 | 0.000305406 |  | 6.24e-06
10.8 | 0.0901 | 0.0078 | 100 | 5.7 | 40 | 0.900277 | 0.000308142 |  | 5.53e-06
10.9 | 0.0908 | 0.008 | 100 | 5.7 | 40 | 0.923361 | 0.000310536 |  | 6.44e-06
11 | 0.0916 | 0.0081 | 100 | 5.7 | 40 | 0.934903 | 0.000313272 |  | 8.8e-06
11.1 | 0.0927 | 0.0079 | 100 | 5.7 | 40 | 0.911819 | 0.000317034 |  | 5.635e-06
11.2 | 0.0934 | 0.0082 | 100 | 5.7 | 40 | 0.9464451 | 0.000319428 |  | 4.92e-06
11.3 | 0.094 | 0.0082 | 100 | 5.7 | 40 | 0.9464451 | 0.00032148 |  | 8.3e-06
11.4 | 0.095 | 0.0084 | 100 | 5.7 | 40 | 0.9695291 | 0.0003249 |  | 8.3e-06
11.5 | 0.096 | 0.0082 | 100 | 5.7 | 40 | 0.9464451 | 0.00032832 |  | 5.775e-06
11.6 | 0.0967 | 0.0083 | 100 | 5.7 | 40 | 0.9579871 | 0.000330714 |  | 6.76e-06
11.7 | 0.0975 | 0.0086 | 100 | 5.7 | 40 | 0.9926131 | 0.00033345 |  | 9.57e-06
11.8 | 0.0986 | 0.0088 | 100 | 5.7 | 40 | 1.015697 | 0.000337212 |  | 6.125e-06
11.9 | 0.0993 | 0.0087 | 100 | 5.7 | 40 | 1.004155 | 0.000339606 |  | 6.16e-06
12 | 0.1 | 0.0089 | 100 | 5.7 | 40 | 1.027239 | 0.000342 |  | 7.92e-06
12.1 | 0.1009 | 0.0087 | 100 | 5.7 | 40 | 1.004155 | 0.000345078 |  | 8.85e-06
12.2 | 0.1019 | 0.009 | 100 | 5.7 | 40 | 1.038781 | 0.000348498 |  | 5.46e-06
12.3 | 0.1025 | 0.0092 | 100 | 5.7 | 40 | 1.061865 | 0.00035055 |  | 6.44e-06
12.4 | 0.1032 | 0.0092 | 100 | 5.7 | 40 | 1.061865 | 0.000352944 |  | 1.11e-05
12.5 | 0.1044 | 0.0093 | 100 | 5.7 | 40 | 1.073407 | 0.000357048 |  | 6.545e-06
12.6 | 0.1051 | 0.0094 | 100 | 5.7 | 40 | 1.084949 | 0.000359442 |  | 5.67e-06
12.7 | 0.1057 | 0.0095 | 100 | 5.7 | 40 | 1.096491 | 0.000361494 |  | 8.505e-06
12.8 | 0.1066 | 0.0094 | 100 | 5.7 | 40 | 1.084949 | 0.000364572 |  | 1.0395e-05
12.9 | 0.1077 | 0.0095 | 100 | 5.7 | 40 | 1.096491 | 0.000368334 |  | 6.615e-06
13 | 0.1084 | 0.0094 | 100 | 5.7 | 40 | 1.084949 | 0.000370728 |  | 7.64e-06
13.1 | 0.1092 | 0.0097 | 100 | 5.7 | 40 | 1.119575 | 0.000373464 |  | 9.8e-06
13.2 | 0.1102 | 0.0099 | 100 | 5.7 | 40 | 1.142659 | 0.000376884 |  | 7.96e-06
13.3 | 0.111 | 0.01 | 100 | 5.7 | 40 | 1.154201 | 0.00037962 |  | 7e-06
13.4 | 0.1117 | 0.01 | 100 | 5.7 | 40 | 1.154201 | 0.000382014 |  | 8e-06
13.5 | 0.1125 | 0.01 | 100 | 5.7 | 40 | 1.154201 | 0.00038475 |  | 1.015e-05
13.6 | 0.1135 | 0.0103 | 100 | 5.7 | 40 | 1.188827 | 0.00038817 |  | 7.175e-06
13.7 | 0.1142 | 0.0102 | 100 | 5.7 | 40 | 1.177285 | 0.000390564 |  | 7.175e-06
13.8 | 0.1149 | 0.0103 | 100 | 5.7 | 40 | 1.188827 | 0.000392958 |  | 1.144e-05
13.9 | 0.116 | 0.0105 | 100 | 5.7 | 40 | 1.211911 | 0.00039672 |  | 9.54e-06
14 | 0.1169 | 0.0107 | 100 | 5.7 | 40 | 1.234995 | 0.000399798 |  | 6.42e-06
14.1 | 0.1175 | 0.0107 | 100 | 5.7 | 40 | 1.234995 | 0.00040185 |  | 7.525e-06
14.2 | 0.1182 | 0.0108 | 100 | 5.7 | 40 | 1.246537 | 0.000404244 |  | 1.188e-05
14.3 | 0.1193 | 0.0108 | 100 | 5.7 | 40 | 1.246537 | 0.000408006 |  | 8.68e-06
14.4 | 0.1201 | 0.0109 | 100 | 5.7 | 40 | 1.258079 | 0.000410742 |  | 7.665e-06
14.5 | 0.1208 | 0.011 | 100 | 5.7 | 40 | 1.269621 | 0.000413136 |  | 1.1e-05
14.6 | 0.1218 | 0.011 | 100 | 5.7 | 40 | 1.269621 | 0.000416556 |  | 9.9e-06
14.7 | 0.1227 | 0.011 | 100 | 5.7 | 40 | 1.269621 | 0.000419634 |  | 7.735e-06
14.8 | 0.1234 | 0.0111 | 100 | 5.7 | 40 | 1.281163 | 0.000422028 |  | 8.88e-06
14.9 | 0.1242 | 0.0111 | 100 | 5.7 | 40 | 1.281163 | 0.000424764 |  | 1.125e-05
15 | 0.1252 | 0.0114 | 100 | 5.7 | 40 | 1.315789 | 0.000428184 |  | 9.12e-06
15.1 | 0.126 | 0.0114 | 100 | 5.7 | 40 | 1.315789 | 0.00043092 |  | 6.87e-06
15.2 | 0.1266 | 0.0115 | 100 | 5.7 | 40 | 1.327331 | 0.000432972 |  | 1.165e-05
15.3 | 0.1276 | 0.0118 | 100 | 5.7 | 40 | 1.361958 | 0.000436392 |  | 1.062e-05
15.4 | 0.1285 | 0.0118 | 100 | 5.7 | 40 | 1.361958 | 0.00043947 |  | 8.295e-06
15.5 | 0.1292 | 0.0119 | 100 | 5.7 | 40 | 1.3735 | 0.000441864 |  | 7.2e-06
15.6 | 0.1298 | 0.0121 | 100 | 5.7 | 40 | 1.396584 | 0.000443916 |  | 1.3255e-05
15.7 | 0.1309 | 0.012 | 100 | 5.7 | 40 | 1.385042 | 0.000447678 |  | 1.21e-05
15.8 | 0.1319 | 0.0122 | 100 | 5.7 | 40 | 1.408126 | 0.000451098 |  | 7.35e-06
15.9 | 0.1325 | 0.0123 | 100 | 5.7 | 40 | 1.419668 | 0.00045315 |  | 9.76e-06
16 | 0.1333 | 0.0121 | 100 | 5.7 | 40 | 1.396584 | 0.000455886 |  | 1.3475e-05
16.1 | 0.1344 | 0.0124 | 100 | 5.7 | 40 | 1.43121 | 0.000459648 |  | 7.41e-06
16.2 | 0.135 | 0.0123 | 100 | 5.7 | 40 | 1.419668 | 0.0004617 |  | 9.92e-06
16.3 | 0.1358 | 0.0125 | 100 | 5.7 | 40 | 1.442752 | 0.000464436 |  | 1.125e-05
16.4 | 0.1367 | 0.0125 | 100 | 5.7 | 40 | 1.442752 | 0.000467514 |  | 1.1385e-05
16.5 | 0.1376 | 0.0128 | 100 | 5.7 | 40 | 1.477378 | 0.000470592 |  | 7.65e-06
16.6 | 0.1382 | 0.0127 | 100 | 5.7 | 40 | 1.465836 | 0.000472644 |  | 1.1475e-05
16.7 | 0.1391 | 0.0128 | 100 | 5.7 | 40 | 1.477378 | 0.000475722 |  | 1.536e-05
16.8 | 0.1403 | 0.0128 | 100 | 5.7 | 40 | 1.477378 | 0.000479826 |  | 7.74e-06
16.9 | 0.1409 | 0.013 | 100 | 5.7 | 40 | 1.500462 | 0.000481878 |  | 7.89e-06
17 | 0.1415 | 0.0133 | 100 | 5.7 | 40 | 1.535088 | 0.00048393 |  | 1.325e-05
17.1 | 0.1425 | 0.0132 | 100 | 5.7 | 40 | 1.523546 | 0.00048735 |  | 1.32e-05
17.2 | 0.1435 | 0.0132 | 100 | 5.7 | 40 | 1.523546 | 0.00049077 |  | 9.275e-06
17.3 | 0.1442 | 0.0133 | 100 | 5.7 | 40 | 1.535088 | 0.000493164 |  | 1.064e-05
17.4 | 0.145 | 0.0133 | 100 | 5.7 | 40 | 1.535088 | 0.0004959 |  | 1.34e-05
17.5 | 0.146 | 0.0135 | 100 | 5.7 | 40 | 1.558172 | 0.00049932 |  | 1.084e-05
17.6 | 0.1468 | 0.0136 | 100 | 5.7 | 40 | 1.569714 | 0.000502056 |  | 9.555e-06
17.7 | 0.1475 | 0.0137 | 100 | 5.7 | 40 | 1.581256 | 0.00050445 |  | 1.242e-05
17.8 | 0.1484 | 0.0139 | 100 | 5.7 | 40 | 1.60434 | 0.000507528 |  | 1.251e-05
17.9 | 0.1493 | 0.0139 | 100 | 5.7 | 40 | 1.60434 | 0.000510606 |  | 9.73e-06
18 | 0.15 | 0.0139 | 100 | 5.7 | 40 | 1.60434 | 0.000513 |  | 1.12e-05
18.1 | 0.1508 | 0.0141 | 100 | 5.7 | 40 | 1.627424 | 0.000515736 |  | 1.5455e-05
18.2 | 0.1519 | 0.014 | 100 | 5.7 | 40 | 1.615882 | 0.000519498 |  | 9.8e-06
18.3 | 0.1526 | 0.014 | 100 | 5.7 | 40 | 1.615882 | 0.000521892 |  | 9.905e-06
18.4 | 0.1533 | 0.0143 | 100 | 5.7 | 40 | 1.650508 | 0.000524286 |  | 1.156e-05
18.5 | 0.1541 | 0.0146 | 100 | 5.7 | 40 | 1.685134 | 0.000527022 |  | 1.5895e-05
18.6 | 0.1552 | 0.0143 | 100 | 5.7 | 40 | 1.650508 | 0.000530784 |  | 1.008e-05
18.7 | 0.1559 | 0.0145 | 100 | 5.7 | 40 | 1.673592 | 0.000533178 |  | 1.168e-05
18.8 | 0.1567 | 0.0147 | 100 | 5.7 | 40 | 1.696676 | 0.000535914 |  | 1.323e-05
18.9 | 0.1576 | 0.0147 | 100 | 5.7 | 40 | 1.696676 | 0.000538992 |  | 1.3275e-05
19 | 0.1585 | 0.0148 | 100 | 5.7 | 40 | 1.708218 | 0.00054207 |  | 1.0395e-05
19.1 | 0.1592 | 0.0149 | 100 | 5.7 | 40 | 1.71976 | 0.000544464 |  | 1.196e-05
19.2 | 0.16 | 0.015 | 100 | 5.7 | 40 | 1.731302 | 0.0005472 |  | 1.505e-05
19.3 | 0.161 | 0.0151 | 100 | 5.7 | 40 | 1.742844 | 0.00055062 |  | 1.0605e-05
19.4 | 0.1617 | 0.0152 | 100 | 5.7 | 40 | 1.754386 | 0.000553014 |  | 1.064e-05
19.5 | 0.1624 | 0.0152 | 100 | 5.7 | 40 | 1.754386 | 0.000555408 |  | 1.683e-05
19.6 | 0.1635 | 0.0154 | 100 | 5.7 | 40 | 1.77747 | 0.00055917 |  | 1.386e-05
19.7 | 0.1644 | 0.0154 | 100 | 5.7 | 40 | 1.77747 | 0.000562248 |  | 9.27e-06
19.8 | 0.165 | 0.0155 | 100 | 5.7 | 40 | 1.789012 | 0.0005643 |  | 1.0885e-05
19.9 | 0.1657 | 0.0156 | 100 | 5.7 | 40 | 1.800554 | 0.000566694 |  | 1.727e-05
20 | 0.1668 | 0.0158 | 100 | 5.7 | 40 | 1.823638 | 0.000570456 |  | 1.422e-05
20.1 | 0.1677 | 0.0158 | 100 | 5.7 | 40 | 1.823638 | 0.000573534 |  | 9.51e-06
20.2 | 0.1683 | 0.0159 | 100 | 5.7 | 40 | 1.83518 | 0.000575586 |  | 1.4355e-05
20.3 | 0.1692 | 0.016 | 100 | 5.7 | 40 | 1.846722 | 0.000578664 |  | 1.6e-05
20.4 | 0.1702 | 0.016 | 100 | 5.7 | 40 | 1.846722 | 0.000582084 |  | 1.12e-05
20.5 | 0.1709 | 0.016 | 100 | 5.7 | 40 | 1.846722 | 0.000584478 |  | 1.292e-05
20.6 | 0.1717 | 0.0163 | 100 | 5.7 | 40 | 1.881348 | 0.000587214 |  | 1.4715e-05
20.7 | 0.1726 | 0.0164 | 100 | 5.7 | 40 | 1.89289 | 0.000590292 |  | 1.316e-05
20.8 | 0.1734 | 0.0165 | 100 | 5.7 | 40 | 1.904432 | 0.000593028 |  | 1.1585e-05
20.9 | 0.1741 | 0.0166 | 100 | 5.7 | 40 | 1.915974 | 0.000595422 |  | 1.494e-05
21 | 0.175 | 0.0166 | 100 | 5.7 | 40 | 1.915974 | 0.0005985 |  | 1.665e-05
21.1 | 0.176 | 0.0167 | 100 | 5.7 | 40 | 1.927516 | 0.00060192 |  | 1.1795e-05
21.2 | 0.1767 | 0.017 | 100 | 5.7 | 40 | 1.962142 | 0.000604314 |  | 1.014e-05
21.3 | 0.1773 | 0.0168 | 100 | 5.7 | 40 | 1.939058 | 0.000606366 |  | 1.859e-05
21.4 | 0.1784 | 0.017 | 100 | 5.7 | 40 | 1.962142 | 0.000610128 |  | 1.705e-05
21.5 | 0.1794 | 0.0171 | 100 | 5.7 | 40 | 1.973684 | 0.000613548 |  | 1.023e-05
21.6 | 0.18 | 0.017 | 100 | 5.7 | 40 | 1.962142 | 0.0006156 |  | 1.53e-05
21.7 | 0.1809 | 0.017 | 100 | 5.7 | 40 | 1.962142 | 0.000618678 |  | 1.725e-05
21.8 | 0.1819 | 0.0175 | 100 | 5.7 | 40 | 2.019852 | 0.000622098 |  | 1.05e-05
21.9 | 0.1825 | 0.0175 | 100 | 5.7 | 40 | 2.019852 | 0.00062415 |  | 1.412e-05
22 | 0.1833 | 0.0178 | 100 | 5.7 | 40 | 2.054478 | 0.000626886 |  | 1.5975e-05
22.1 | 0.1842 | 0.0177 | 100 | 5.7 | 40 | 2.042936 | 0.000629964 |  | 1.412e-05
22.2 | 0.185 | 0.0176 | 100 | 5.7 | 40 | 2.031394 | 0.0006327 |  | 1.239e-05
22.3 | 0.1857 | 0.0178 | 100 | 5.7 | 40 | 2.054478 | 0.000635094 |  | 1.78e-05
22.4 | 0.1867 | 0.0178 | 100 | 5.7 | 40 | 2.054478 | 0.000638514 |  | 1.969e-05
22.5 | 0.1878 | 0.018 | 100 | 5.7 | 40 | 2.077562 | 0.000642276 |  | 1.26e-05
22.6 | 0.1885 | 0.018 | 100 | 5.7 | 40 | 2.077562 | 0.00064467 |  | 1.086e-05
22.7 | 0.1891 | 0.0182 | 100 | 5.7 | 40 | 2.100646 | 0.000646722 |  | 1.638e-05
22.8 | 0.19 | 0.0182 | 100 | 5.7 | 40 | 2.100646 | 0.0006498 |  | 2.0185e-05
22.9 | 0.1911 | 0.0185 | 100 | 5.7 | 40 | 2.135272 | 0.000653562 |  | 1.113e-05
23 | 0.1917 | 0.0186 | 100 | 5.7 | 40 | 2.146814 | 0.000655614 |  | 1.484e-05
23.1 | 0.1925 | 0.0185 | 100 | 5.7 | 40 | 2.135272 | 0.00065835 |  | 1.855e-05
23.2 | 0.1935 | 0.0186 | 100 | 5.7 | 40 | 2.146814 | 0.00066177 |  | 1.492e-05
23.3 | 0.1943 | 0.0187 | 100 | 5.7 | 40 | 2.158356 | 0.000664506 |  | 1.309e-05
23.4 | 0.195 | 0.0187 | 100 | 5.7 | 40 | 2.158356 | 0.0006669 |  | 1.6965e-05
23.5 | 0.1959 | 0.019 | 100 | 5.7 | 40 | 2.192982 | 0.000669978 |  | 1.91e-05
23.6 | 0.1969 | 0.0192 | 100 | 5.7 | 40 | 2.216066 | 0.000673398 |  | 1.152e-05
23.7 | 0.1975 | 0.0192 | 100 | 5.7 | 40 | 2.216066 | 0.00067545 |  | 1.344e-05
23.8 | 0.1982 | 0.0192 | 100 | 5.7 | 40 | 2.216066 | 0.000677844 |  | 2.1065e-05
23.9 | 0.1993 | 0.0191 | 100 | 5.7 | 40 | 2.204524 | 0.000681606 |  | 1.728e-05
24 | 0.2002 | 0.0193 | 100 | 5.7 | 40 | 2.227608 | 0.000684684 |  | 9.675e-06
24.1 | 0.2007 | 0.0194 | 100 | 5.7 | 40 | 2.239151 | 0.000686394 |  | 1.56e-05
24.2 | 0.2015 | 0.0196 | 100 | 5.7 | 40 | 2.262235 | 0.00068913 |  | 2.346e-05
24.3 | 0.2027 | 0.0195 | 100 | 5.7 | 40 | 2.250693 | 0.000693234 |  | 1.568e-05
24.4 | 0.2035 | 0.0197 | 100 | 5.7 | 40 | 2.273777 | 0.00069597 |  | 1.386e-05
24.5 | 0.2042 | 0.0199 | 100 | 5.7 | 40 | 2.296861 | 0.000698364 |  | 1.791e-05
24.6 | 0.2051 | 0.0199 | 100 | 5.7 | 40 | 2.296861 | 0.000701442 |  | 1.7955e-05
24.7 | 0.206 | 0.02 | 100 | 5.7 | 40 | 2.308403 | 0.00070452 |  | 1.4035e-05
24.8 | 0.2067 | 0.0201 | 100 | 5.7 | 40 | 2.319945 | 0.000706914 |  | 1.612e-05
24.9 | 0.2075 | 0.0202 | 100 | 5.7 | 40 | 2.331487 | 0.00070965 |  | 1.818e-05
25 | 0.2084 | 0.0202 | 100 | 5.7 | 40 | 2.331487 | 0.000712728 |  | 1.628e-05
25.1 | 0.2092 | 0.0205 | 100 | 5.7 | 40 | 2.366113 | 0.000715464 |  | 1.435e-05
25.2 | 0.2099 | 0.0205 | 100 | 5.7 | 40 | 2.366113 | 0.000717858 |  | 2.05e-05
25.3 | 0.2109 | 0.0205 | 100 | 5.7 | 40 | 2.366113 | 0.000721278 |  | 2.055e-05
25.4 | 0.2119 | 0.0206 | 100 | 5.7 | 40 | 2.377655 | 0.000724698 |  | 1.239e-05
25.5 | 0.2125 | 0.0207 | 100 | 5.7 | 40 | 2.389197 | 0.00072675 |  | 1.456e-05
25.6 | 0.2132 | 0.0209 | 100 | 5.7 | 40 | 2.412281 | 0.000729144 |  | 2.3045e-05
25.7 | 0.2143 | 0.021 | 100 | 5.7 | 40 | 2.423823 | 0.000732906 |  | 1.89e-05
25.8 | 0.2152 | 0.021 | 100 | 5.7 | 40 | 2.423823 | 0.000735984 |  | 1.4735e-05
25.9 | 0.2159 | 0.0211 | 100 | 5.7 | 40 | 2.435365 | 0.000738378 |  | 1.696e-05
26 | 0.2167 | 0.0213 | 100 | 5.7 | 40 | 2.458449 | 0.000741114 |  | 2.13e-05
26.1 | 0.2177 | 0.0213 | 100 | 5.7 | 40 | 2.458449 | 0.000744534 |  | 1.498e-05
26.2 | 0.2184 | 0.0215 | 100 | 5.7 | 40 | 2.481533 | 0.000746928 |  | 1.5085e-05
26.3 | 0.2191 | 0.0216 | 100 | 5.7 | 40 | 2.493075 | 0.000749322 |  | 1.953e-05
26.4 | 0.22 | 0.0218 | 100 | 5.7 | 40 | 2.516159 | 0.0007524 |  | 1.9575e-05
26.5 | 0.2209 | 0.0217 | 100 | 5.7 | 40 | 2.504617 | 0.000755478 |  | 1.526e-05
26.6 | 0.2216 | 0.0219 | 100 | 5.7 | 40 | 2.527701 | 0.000757872 |  | 1.971e-05
26.7 | 0.2225 | 0.0219 | 100 | 5.7 | 40 | 2.527701 | 0.00076095 |  | 2.646e-05
26.8 | 0.2237 | 0.0222 | 100 | 5.7 | 40 | 2.562327 | 0.000765054 |  | 1.105e-05
26.9 | 0.2242 | 0.022 | 100 | 5.7 | 40 | 2.539243 | 0.000766764 |  | 1.5435e-05
27 | 0.2249 | 0.0221 | 100 | 5.7 | 40 | 2.550785 | 0.000769158 |  | 2.21e-05
27.1 | 0.2259 | 0.0221 | 100 | 5.7 | 40 | 2.550785 | 0.000772578 |  | 2.225e-05
27.2 | 0.2269 | 0.0224 | 100 | 5.7 | 40 | 2.585411 | 0.000775998 |  | 1.347e-05
27.3 | 0.2275 | 0.0225 | 100 | 5.7 | 40 | 2.596953 | 0.00077805 |  | 1.812e-05
27.4 | 0.2283 | 0.0228 | 100 | 5.7 | 40 | 2.631579 | 0.000780786 |  | 2.5025e-05
27.5 | 0.2294 | 0.0227 | 100 | 5.7 | 40 | 2.620037 | 0.000784548 |  | 1.5925e-05
27.6 | 0.2301 | 0.0228 | 100 | 5.7 | 40 | 2.631579 | 0.000786942 |  | 1.596e-05
27.7 | 0.2308 | 0.0228 | 100 | 5.7 | 40 | 2.631579 | 0.000789336 |  | 2.052e-05
27.8 | 0.2317 | 0.0228 | 100 | 5.7 | 40 | 2.631579 | 0.000792414 |  | 2.07e-05
27.9 | 0.2326 | 0.0232 | 100 | 5.7 | 40 | 2.677747 | 0.000795492 |  | 1.6275e-05
28 | 0.2333 | 0.0233 | 100 | 5.7 | 40 | 2.689289 | 0.000797886 |  | 1.856e-05
28.1 | 0.2341 | 0.0231 | 100 | 5.7 | 40 | 2.666205 | 0.000800622 |  | 2.5575e-05
28.2 | 0.2352 | 0.0234 | 100 | 5.7 | 40 | 2.700831 | 0.000804384 |  | 1.876e-05
28.3 | 0.236 | 0.0235 | 100 | 5.7 | 40 | 2.712373 | 0.00080712 |  | 1.413e-05
28.4 | 0.2366 | 0.0236 | 100 | 5.7 | 40 | 2.723915 | 0.000809172 |  | 1.884e-05
28.5 | 0.2374 | 0.0235 | 100 | 5.7 | 40 | 2.712373 | 0.000811908 |  | 2.6015e-05
28.6 | 0.2385 | 0.0238 | 100 | 5.7 | 40 | 2.746999 | 0.00081567 |  | 1.6695e-05
28.7 | 0.2392 | 0.0239 | 100 | 5.7 | 40 | 2.758541 | 0.000818064 |  | 1.912e-05
28.8 | 0.24 | 0.0239 | 100 | 5.7 | 40 | 2.758541 | 0.0008208 |  | 2.41e-05
28.9 | 0.241 | 0.0243 | 100 | 5.7 | 40 | 2.804709 | 0.00082422 |  | 2.1825e-05
29 | 0.2419 | 0.0242 | 100 | 5.7 | 40 | 2.793167 | 0.000827298 |  | 1.446e-05
29.1 | 0.2425 | 0.024 | 100 | 5.7 | 40 | 2.770083 | 0.00082935 |  | 1.928e-05
29.2 | 0.2433 | 0.0242 | 100 | 5.7 | 40 | 2.793167 | 0.000832086 |  | 2.42e-05
29.3 | 0.2443 | 0.0242 | 100 | 5.7 | 40 | 2.793167 | 0.000835506 |  | 1.708e-05
29.4 | 0.245 | 0.0246 | 100 | 5.7 | 40 | 2.839335 | 0.0008379 |  | 1.7185e-05
29.5 | 0.2457 | 0.0245 | 100 | 5.7 | 40 | 2.827793 | 0.000840294 |  | 2.465e-05
29.6 | 0.2467 | 0.0248 | 100 | 5.7 | 40 | 2.862419 | 0.000843714 |  | 2.475e-05
29.7 | 0.2477 | 0.0247 | 100 | 5.7 | 40 | 2.850877 | 0.000847134 |  | 1.7325e-05
29.8 | 0.2484 | 0.0248 | 100 | 5.7 | 40 | 2.862419 | 0.000849528 |  | 1.491e-05
29.9 | 0.249 | 0.0249 | 100 | 5.7 | 40 | 2.873961 | 0.00085158 |  | 3.2565e-05
30 | 0.2503 | 0.0252 | 100 | 5.7 | 40 | 2.908587 | 0.000856026 |  | 1.764e-05
30.1 | 0.251 | 0.0252 | 100 | 5.7 | 40 | 2.908587 | 0.00085842 |  | 1.7605e-05
30.2 | 0.2517 | 0.0251 | 100 | 5.7 | 40 | 2.897045 | 0.000860814 |  | 2.268e-05
30.3 | 0.2526 | 0.0253 | 100 | 5.7 | 40 | 2.920129 | 0.000863892 |  | 2.286e-05
30.4 | 0.2535 | 0.0255 | 100 | 5.7 | 40 | 2.943213 | 0.00086697 |  | 1.792e-05
30.5 | 0.2542 | 0.0257 | 100 | 5.7 | 40 | 2.966297 | 0.000869364 |  | 1.8025e-05
30.6 | 0.2549 | 0.0258 | 100 | 5.7 | 40 | 2.977839 | 0.000871758 |  | 2.58e-05
30.7 | 0.2559 | 0.0258 | 100 | 5.7 | 40 | 2.977839 | 0.000875178 |  | 2.06e-05
30.8 | 0.2567 | 0.0257 | 100 | 5.7 | 40 | 2.966297 | 0.000877914 |  | 1.806e-05
30.9 | 0.2574 | 0.0259 | 100 | 5.7 | 40 | 2.989381 | 0.000880308 |  | 2.331e-05
31 | 0.2583 | 0.0259 | 100 | 5.7 | 40 | 2.989381 | 0.000883386 |  | 2.8655e-05
31.1 | 0.2594 | 0.0262 | 100 | 5.7 | 40 | 3.024007 | 0.000887148 |  | 1.578e-05
31.2 | 0.26 | 0.0264 | 100 | 5.7 | 40 | 3.047091 | 0.0008892 |  | 2.108e-05
31.3 | 0.2608 | 0.0263 | 100 | 5.7 | 40 | 3.035549 | 0.000891936 |  | 2.3715e-05
31.4 | 0.2617 | 0.0264 | 100 | 5.7 | 40 | 3.047091 | 0.000895014 |  | 2.655e-05
31.5 | 0.2627 | 0.0267 | 100 | 5.7 | 40 | 3.081717 | 0.000898434 |  | 1.593e-05
31.6 | 0.2633 | 0.0264 | 100 | 5.7 | 40 | 3.047091 | 0.000900486 |  | 2.3985e-05
31.7 | 0.2642 | 0.0269 | 100 | 5.7 | 40 | 3.104801 | 0.000903564 |  | 2.959e-05
31.8 | 0.2653 | 0.0269 | 100 | 5.7 | 40 | 3.104801 | 0.000907326 |  | 1.883e-05
31.9 | 0.266 | 0.0269 | 100 | 5.7 | 40 | 3.104801 | 0.00090972 |  | 1.883e-05
32 | 0.2667 | 0.0269 | 100 | 5.7 | 40 | 3.104801 | 0.000912114 |  | 2.164e-05
32.1 | 0.2675 | 0.0272 | 100 | 5.7 | 40 | 3.139428 | 0.00091485 |  | 2.72e-05
32.2 | 0.2685 | 0.0272 | 100 | 5.7 | 40 | 3.139428 | 0.00091827 |  | 1.9075e-05
32.3 | 0.2692 | 0.0273 | 100 | 5.7 | 40 | 3.15097 | 0.000920664 |  | 1.9145e-05
32.4 | 0.2699 | 0.0274 | 100 | 5.7 | 40 | 3.162512 | 0.000923058 |  | 3.0195e-05
32.5 | 0.271 | 0.0275 | 100 | 5.7 | 40 | 3.174054 | 0.00092682 |  | 1.9285e-05
32.6 | 0.2717 | 0.0276 | 100 | 5.7 | 40 | 3.185596 | 0.000929214 |  | 1.9355e-05
32.7 | 0.2724 | 0.0277 | 100 | 5.7 | 40 | 3.197138 | 0.000931608 |  | 2.4975e-05
32.8 | 0.2733 | 0.0278 | 100 | 5.7 | 40 | 3.20868 | 0.000934686 |  | 3.0635e-05
32.9 | 0.2744 | 0.0279 | 100 | 5.7 | 40 | 3.220222 | 0.000938448 |  | 1.674e-05
33 | 0.275 | 0.0279 | 100 | 5.7 | 40 | 3.220222 | 0.0009405 |  | 2.511e-05
33.1 | 0.2759 | 0.0279 | 100 | 5.7 | 40 | 3.220222 | 0.000943578 |  | 2.815e-05
33.2 | 0.2769 | 0.0284 | 100 | 5.7 | 40 | 3.277932 | 0.000946998 |  | 2.256e-05
33.3 | 0.2777 | 0.028 | 100 | 5.7 | 40 | 3.231764 | 0.000949734 |  | 1.9705e-05
33.4 | 0.2784 | 0.0283 | 100 | 5.7 | 40 | 3.26639 | 0.000952128 |  | 2.272e-05
33.5 | 0.2792 | 0.0285 | 100 | 5.7 | 40 | 3.289474 | 0.000954864 |  | 2.28e-05
33.6 | 0.28 | 0.0285 | 100 | 5.7 | 40 | 3.289474 | 0.0009576 |  | 2.28e-05
33.7 | 0.2808 | 0.0285 | 100 | 5.7 | 40 | 3.289474 | 0.000960336 |  | 2.002e-05
33.8 | 0.2815 | 0.0287 | 100 | 5.7 | 40 | 3.312558 | 0.00096273 |  | 2.88e-05
33.9 | 0.2825 | 0.0289 | 100 | 5.7 | 40 | 3.335642 | 0.00096615 |  | 2.9e-05
34 | 0.2835 | 0.0291 | 100 | 5.7 | 40 | 3.358726 | 0.00096957 |  | 2.0335e-05
34.1 | 0.2842 | 0.029 | 100 | 5.7 | 40 | 3.347184 | 0.000971964 |  | 2.037e-05
34.2 | 0.2849 | 0.0292 | 100 | 5.7 | 40 | 3.370268 | 0.000974358 |  | 3.223e-05
34.3 | 0.286 | 0.0294 | 100 | 5.7 | 40 | 3.393352 | 0.00097812 |  | 1.172e-05
34.4 | 0.2868 | -0.0001 | 100 | 5.7 | 40 | 0 | 0.0009808467 | 0.0009808467
34.5 | 0.2875 | -0.0012 | 100 | 5.7 | 40 |  |  |  | 0.00392105
34.6 | 0.2885 | -0.001 | 100 | 5.7 | 40
34.7 | 0.2894 | -0.001 | 100 | 5.7 | 40 | 3.393352
34.8 | 0.29 | -0.0012 | 100 | 5.7 | 40
34.9 | 0.2908 | -0.0012 | 100 | 5.7 | 40 | 2.036011
35 | 0.2917 | -0.0009 | 100 | 5.7 | 40
35.1 | 0.2925 | -0.0013 | 100 | 5.7 | 40
35.2 | 0.2933 | -0.0011 | 100 | 5.7 | 40
35.3 | 0.2942 | -0.0012 | 100 | 5.7 | 40
35.4 | 0.2952 | -0.0011 | 100 | 5.7 | 40
35.5 | 0.2958 | -0.0009 | 100 | 5.7 | 40
35.6 | 0.2966 | -0.001 | 100 | 5.7 | 40
35.7 | 0.2976 | -0.0012 | 100 | 5.7 | 40
35.8 | 0.2985 | -0.0011 | 100 | 5.7 | 40
35.9 | 0.2992 | -0.0011 | 100 | 5.7 | 40
36 | 0.3 | -0.001 | 100 | 5.7 | 40
36.1 | 0.3011 | -0.0011 | 100 | 5.7 | 40
36.2 | 0.3017 | -0.001 | 100 | 5.7 | 40
36.3 | 0.3025 | -0.0011 | 100 | 5.7 | 40
36.4 | 0.3034 | -0.0012 | 100 | 5.7 | 40
36.48 | 0.3041 | -0.0011 | 100 | 5.7 | 40