## Average
| MS (Mpa) | LOP (MPA) | MOE Gpa | FT KJ/m²
8.1.37 | 3.586991 | 3.586991 | 4.742934 | 0.01523629
8.1.38 | 3.209887 | 3.209887 | 3.628305 | 0.01593133
8.1.39 | 2.923638 | 2.923638 | 2.797741 | 0.01493738
8.1.40 | 2.265708 | 2.265708 | 2.075111 | 0.01288434
8.1.41 | 3.497331 | 3.497331 | 4.332122 | 0.01588052
8.1.42 | 4.354768 | 4.354768 | 4.564227 | 0.02351059
8.1.43 | 4.478419 | 4.478419 | 3.032914 | 0.03406638
8.1.44 | 4.188806 | 4.188806 | 4.003749 | 0.02458201
8.1.45 | 3.506391 | 3.506391 | 3.81514 | 0.01811798
8.1.46 | 4.417691 | 4.417691 | 4.358199 | 0.02487914
8.1.47 | 3.016398 | 3.016398 | 3.402856 | 0.01414512
8.1.48 | 3.617292 | 3.617292 | 3.678338 | 0.019858
| 3.58861 | 3.58861 | 3.702637 | 0.01950242
| 0.6522652 | 0.6522652 | 0.750893 | 0.005932529
3.546691

## plaster 8.1_37
Results Table 1
| Specimen label | Maximum Load | Flexure stress at Maximum Load | Support span | Thickness | Width
|  | (kN) | (N/mm^2) | (mm) | (mm) | (mm) |  |  |  | Area
1 | 8.1.37 | 0.026 | 3.907 | 100 | 4.85 | 40 |  |  |  | 0.000194
Time | Displacement | Force | Support span | Thickness | Width | Stress | Strain | Displacement | Force | Area/FE | FT |  | slope |  | E
(s) | (mm) | (kN) | (mm) | (mm) | (mm) | (Mpa) | (-) | (mm) | (kN) | KNmm/J | J/m2 | KJ/m2 | KN/mm | N/mm | N/mm2(Mpa) | Gpa
0 |  |  | 100 | 4.85 | 40 | 0 | 0 | 0.7759 | 0.0011 | 0 | 15.23629 | 0.01523629 | 0.08657497 | 86.57497 | 4742.934 | 4.742934
0.1 |  |  | 100 | 4.85 | 40 | 0 | 0 | 0.7791 | 0.0012 | 0
0.2 |  |  | 100 | 4.85 | 40 | 0 | 0 | 0.7787 | 0.0009 | 0
0.3 |  |  | 100 | 4.85 | 40 | 0 | 0 | 0.7784 | 0.001 | 0
0.4 |  |  | 100 | 4.85 | 40 | 0 | 0 | 0.7784 | 0.001 | 0
0.5 |  |  | 100 | 4.85 | 40 | 0 | 0 | 0.7784 | 0.0012 | 0
0.6 |  |  | 100 | 4.85 | 40 | 0 | 0 | 0.7791 | 0.001 | 0
0.7 |  |  | 100 | 4.85 | 40 | 0 | 0 | 0.7806 | 0.0011 | 0
0.8 |  |  | 100 | 4.85 | 40 | 0 | 0 | 0.7819 | 0.0011 | 0
0.9 |  |  | 100 | 4.85 | 40 | 0 | 0 | 0.7829 | 0.0013 | 0
1 |  |  | 100 | 4.85 | 40 | 0 | 0 | 0.7836 | 0.0011 | 0
1.1 |  |  | 100 | 4.85 | 40 | 0 | 0 | 0.7844 | 0.0012 | 0
1.2 |  |  | 100 | 4.85 | 40 | 0 | 0 | 0.7854 | 0.0011 | 0
1.3 |  |  | 100 | 4.85 | 40 | 0 | 0 | 0.7861 | 0.0012 | 0
1.4 |  |  | 100 | 4.85 | 40 | 0 | 0 | 0.7869 | 0.0012 | 0
1.5 |  |  | 100 | 4.85 | 40 | 0 | 0 | 0.7878 | 0.0013 | 0
1.6 |  |  | 100 | 4.85 | 40 | 0 | 0 | 0.7888 | 0.0013 | 0
1.7 |  |  | 100 | 4.85 | 40 | 0 | 0 | 0.7894 | 0.0013 | 0
1.8 |  |  | 100 | 4.85 | 40 | 0 | 0 | 0.7902 | 0.0015 | 0
1.9 |  |  | 100 | 4.85 | 40 | 0 | 0 | 0.7914 | 0.0013 | 0
2 |  |  | 100 | 4.85 | 40 | 0 | 0 | 0.7921 | 0.0013 | 0
2.1 |  |  | 100 | 4.85 | 40 | 0 | 0 | 0.7928 | 0.0012 | 0
2.2 |  |  | 100 | 4.85 | 40 | 0 | 0 | 0.7937 | 0.0011 | 0
2.3 |  |  | 100 | 4.85 | 40 | 0 | 0 | 0.7946 | 0.001 | 0
2.4 |  |  | 100 | 4.85 | 40 | 0 | 0 | 0.7953 | 0.001 | 0
2.5 |  |  | 100 | 4.85 | 40 | 0 | 0 | 0.7961 | 0.0012 | 0
2.6 |  |  | 100 | 4.85 | 40 | 0 | 0 | 0.797 | 0.0012 | 0
2.7 |  |  | 100 | 4.85 | 40 | 0 | 0 | 0.7978 | 0.0011 | 0
2.8 |  |  | 100 | 4.85 | 40 | 0 | 0 | 0.7985 | 0.0015 | 0
2.9 |  |  | 100 | 4.85 | 40 | 0 | 0 | 0.7995 | 0.0013 | 0
3 |  |  | 100 | 4.85 | 40 | 0 | 0 | 0.8005 | 0.0013 | 0
3.1 |  |  | 100 | 4.85 | 40 | 0 | 0 | 0.8011 | 0.0015 | 0
3.2 |  |  | 100 | 4.85 | 40 | 0 | 0 | 0.8019 | 0.0015 | 0
3.3 |  |  | 100 | 4.85 | 40 | 0 | 0 | 0.8029 | 0.0015 | 0
3.4 |  |  | 100 | 4.85 | 40 | 0 | 0 | 0.8038 | 0.0016 | 0
3.5 |  |  | 100 | 4.85 | 40 | 0 | 0 | 0.8044 | 0.0015 | 0
3.6 |  |  | 100 | 4.85 | 40 | 0 | 0 | 0.8053 | 0.0018 | 0
3.7 |  |  | 100 | 4.85 | 40 | 0 | 0 | 0.8063 | 0.0019 | 0
3.8 |  |  | 100 | 4.85 | 40 | 0 | 0 | 0.8071 | 0.0018 | 0
3.9 |  |  | 100 | 4.85 | 40 | 0 | 0 | 0.8078 | 0.0017 | 0
4 |  |  | 100 | 4.85 | 40 | 0 | 0 | 0.8087 | 0.002 | 0
4.1 |  |  | 100 | 4.85 | 40 | 0 | 0 | 0.8096 | 0.0018 | 0
4.2 |  |  | 100 | 4.85 | 40 | 0 | 0 | 0.8102 | 0.0019 | 0
4.3 |  |  | 100 | 4.85 | 40 | 0 | 0 | 0.8111 | 0.0018 | 0
4.4 |  |  | 100 | 4.85 | 40 | 0 | 0 | 0.8121 | 0.002 | 0
4.5 |  |  | 100 | 4.85 | 40 | 0 | 0 | 0.8129 | 0.002 | 0
4.6 |  |  | 100 | 4.85 | 40 | 0 | 0 | 0.8136 | 0.002 | 0
4.7 |  |  | 100 | 4.85 | 40 | 0 | 0 | 0.8144 | 0.0022 | 0
4.8 |  |  | 100 | 4.85 | 40 | 0 | 0 | 0.8155 | 0.0021 | 0
4.9 |  |  | 100 | 4.85 | 40 | 0 | 0 | 0.8162 | 0.0024 | 0
5 |  |  | 100 | 4.85 | 40 | 0 | 0 | 0.8169 | 0.0023 | 0
5.1 |  |  | 100 | 4.85 | 40 | 0 | 0 | 0.818 | 0.0021 | 0
5.2 |  |  | 100 | 4.85 | 40 | 0 | 0 | 0.8188 | 0.0021 | 0
5.3 |  |  | 100 | 4.85 | 40 | 0 | 0 | 0.8195 | 0.0023 | 0
5.4 |  |  | 100 | 4.85 | 40 | 0 | 0 | 0.8203 | 0.0019 | 0
5.5 |  |  | 100 | 4.85 | 40 | 0 | 0 | 0.8212 | 0.002 | 0
5.6 |  |  | 100 | 4.85 | 40 | 0 | 0 | 0.8219 | 0.002 | 0
5.7 |  |  | 100 | 4.85 | 40 | 0 | 0 | 0.8226 | 0.0021 | 0
5.8 |  |  | 100 | 4.85 | 40 | 0 | 0 | 0.8238 | 0.002 | 0
5.9 |  |  | 100 | 4.85 | 40 | 0 | 0 | 0.8246 | 0.0023 | 0
6 |  |  | 100 | 4.85 | 40 | 0 | 0 | 0.8253 | 0.0022 | 0
6.1 |  |  | 100 | 4.85 | 40 | 0 | 0 | 0.8261 | 0.0023 | 0
6.2 |  |  | 100 | 4.85 | 40 | 0 | 0 | 0.8272 | 0.0023 | 0
6.3 |  |  | 100 | 4.85 | 40 | 0 | 0 | 0.8279 | 0.0024 | 0
6.4 |  |  | 100 | 4.85 | 40 | 0 | 0 | 0.8286 | 0.0026 | 0
6.5 |  |  | 100 | 4.85 | 40 | 0 | 0 | 0.8296 | 0.0025 | 0
6.6 |  |  | 100 | 4.85 | 40 | 0 | 0 | 0.8305 | 0.0025 | 0
6.7 |  |  | 100 | 4.85 | 40 | 0 | 0 | 0.8311 | 0.0025 | 0
6.8 |  |  | 100 | 4.85 | 40 | 0 | 0 | 0.8319 | 0.0026 | 0
6.9 |  |  | 100 | 4.85 | 40 | 0 | 0 | 0.8329 | 0.0022 | 0
7 |  |  | 100 | 4.85 | 40 | 0 | 0 | 0.8337 | 0.0024 | 0
7.1 |  |  | 100 | 4.85 | 40 | 0 | 0 | 0.8344 | 0.0026 | 0
7.2 |  |  | 100 | 4.85 | 40 | 0 | 0 | 0.8353 | 0.0026 | 0
7.3 |  |  | 100 | 4.85 | 40 | 0 | 0 | 0.8363 | 0.0026 | 0
7.4 |  |  | 100 | 4.85 | 40 | 0 | 0 | 0.837 | 0.0027 | 0
7.5 |  |  | 100 | 4.85 | 40 | 0 | 0 | 0.8377 | 0.0026 | 0
7.6 |  |  | 100 | 4.85 | 40 | 0 | 0 | 0.8388 | 0.0026 | 0
7.7 |  |  | 100 | 4.85 | 40 | 0 | 0 | 0.8396 | 0.0027 | 0
7.8 |  |  | 100 | 4.85 | 40 | 0 | 0 | 0.8403 | 0.0026 | 0
7.9 |  |  | 100 | 4.85 | 40 | 0 | 0 | 0.8412 | 0.0026 | 0
8 |  |  | 100 | 4.85 | 40 | 0 | 0 | 0.8422 | 0.0027 | 0
8.1 |  |  | 100 | 4.85 | 40 | 0 | 0 | 0.8428 | 0.003 | 0
8.2 |  |  | 100 | 4.85 | 40 | 0 | 0 | 0.8436 | 0.0028 | 0
8.3 |  |  | 100 | 4.85 | 40 | 0 | 0 | 0.8445 | 0.0029 | 0
8.4 |  |  | 100 | 4.85 | 40 | 0 | 0 | 0.8454 | 0.0028 | 0
8.5 |  |  | 100 | 4.85 | 40 | 0 | 0 | 0.8461 | 0.0028 | 0
8.6 |  |  | 100 | 4.85 | 40 | 0 | 0 | 0.847 | 0.003 | 0
8.7 |  |  | 100 | 4.85 | 40 | 0 | 0 | 0.848 | 0.0029 | 0
8.8 |  |  | 100 | 4.85 | 40 | 0 | 0 | 0.8487 | 0.0028 | 0
8.9 |  |  | 100 | 4.85 | 40 | 0 | 0 | 0.8494 | 0.0028 | 0
9 |  |  | 100 | 4.85 | 40 | 0 | 0 | 0.8503 | 0.003 | 0
9.1 |  |  | 100 | 4.85 | 40 | 0 | 0 | 0.8513 | 0.003 | 0
9.2 |  |  | 100 | 4.85 | 40 | 0 | 0 | 0.852 | 0.003 | 0
9.3 |  |  | 100 | 4.85 | 40 | 0 | 0 | 0.8529 | 0.0027 | 0
9.4 |  |  | 100 | 4.85 | 40 | 0 | 0 | 0.8539 | 0.0026 | 0
9.5 |  |  | 100 | 4.85 | 40 | 0 | 0 | 0.8546 | 0.0026 | 0
9.6 |  |  | 100 | 4.85 | 40 | 0 | 0 | 0.8553 | 0.0028 | 0
9.7 |  |  | 100 | 4.85 | 40 | 0 | 0 | 0.8561 | 0.0028 | 0
9.8 |  |  | 100 | 4.85 | 40 | 0 | 0 | 0.8571 | 0.0029 | 0
9.9 |  |  | 100 | 4.85 | 40 | 0 | 0 | 0.8577 | 0.003 | 0
10 |  |  | 100 | 4.85 | 40 | 0 | 0 | 0.8586 | 0.0029 | 0
10.1 |  |  | 100 | 4.85 | 40 | 0 | 0 | 0.8596 | 0.0028 | 0
10.2 |  |  | 100 | 4.85 | 40 | 0 | 0 | 0.8604 | 0.0028 | 0
10.3 |  |  | 100 | 4.85 | 40 | 0 | 0 | 0.8611 | 0.0029 | 0
10.4 |  |  | 100 | 4.85 | 40 | 0 | 0 | 0.8619 | 0.0029 | 0
10.5 |  |  | 100 | 4.85 | 40 | 0 | 0 | 0.863 | 0.0033 | 0
10.6 |  |  | 100 | 4.85 | 40 | 0 | 0 | 0.8637 | 0.0033 | 0
10.7 |  |  | 100 | 4.85 | 40 | 0 | 0 | 0.8644 | 0.0031 | 0
10.8 |  |  | 100 | 4.85 | 40 | 0 | 0 | 0.8655 | 0.0032 | 0
10.9 |  |  | 100 | 4.85 | 40 | 0 | 0 | 0.8662 | 0.0031 | 0
11 |  |  | 100 | 4.85 | 40 | 0 | 0 | 0.8669 | 0.0035 | 0
11.1 |  |  | 100 | 4.85 | 40 | 0 | 0 | 0.8677 | 0.0033 | 0
11.2 |  |  | 100 | 4.85 | 40 | 0 | 0 | 0.8687 | 0.0033 | 0
11.3 |  |  | 100 | 4.85 | 40 | 0 | 0 | 0.8695 | 0.0033 | 0
11.4 |  |  | 100 | 4.85 | 40 | 0 | 0 | 0.8702 | 0.0034 | 0
11.5 |  |  | 100 | 4.85 | 40 | 0 | 0 | 0.8712 | 0.0033 | 0
11.6 |  |  | 100 | 4.85 | 40 | 0 | 0 | 0.8721 | 0.0035 | 0
11.7 |  |  | 100 | 4.85 | 40 | 0 | 0 | 0.8727 | 0.0035 | 0
11.8 |  |  | 100 | 4.85 | 40 | 0 | 0 | 0.8735 | 0.0033 | 0
11.9 |  |  | 100 | 4.85 | 40 | 0 | 0 | 0.8746 | 0.0034 | 0
12 |  |  | 100 | 4.85 | 40 | 0 | 0 | 0.8754 | 0.0036 | 0
12.1 |  |  | 100 | 4.85 | 40 | 0 | 0 | 0.8761 | 0.0035 | 0
12.2 |  |  | 100 | 4.85 | 40 | 0 | 0 | 0.8771 | 0.0036 | 0
12.3 |  |  | 100 | 4.85 | 40 | 0 | 0 | 0.878 | 0.0036 | 0
12.4 |  |  | 100 | 4.85 | 40 | 0 | 0 | 0.8786 | 0.0036 | 0
12.5 |  |  | 100 | 4.85 | 40 | 0 | 0 | 0.8794 | 0.0036 | 0
12.6 |  |  | 100 | 4.85 | 40 | 0 | 0 | 0.8804 | 0.0036 | 0
12.7 |  |  | 100 | 4.85 | 40 | 0 | 0 | 0.8812 | 0.0037 | 0
12.8 | 0 | 0 | 100 | 4.85 | 40 | 0 | 0 | 0.8819 | 0.0035 | 9e-08
12.9 | 0.0009 | 0.0002 | 100 | 4.85 | 40 | 0.03188437 | 2.619e-06 | 0.8828 | 0.0037 | 3e-07
13 | 0.0019 | 0.0004 | 100 | 4.85 | 40 | 0.06376873 | 5.529e-06 | 0.8838 | 0.0039 | 3.15e-07
13.1 | 0.0026 | 0.0005 | 100 | 4.85 | 40 | 0.07971092 | 7.566e-06 | 0.8845 | 0.004 | 2.4e-07
13.2 | 0.0032 | 0.0003 | 100 | 4.85 | 40 | 0.04782655 | 9.312e-06 | 0.8851 | 0.0038 | 4.95e-07
13.3 | 0.0043 | 0.0006 | 100 | 4.85 | 40 | 0.0956531 | 1.2513e-05 | 0.8862 | 0.0041 | 5.4e-07
13.4 | 0.0052 | 0.0006 | 100 | 4.85 | 40 | 0.0956531 | 1.5132e-05 | 0.8871 | 0.0041 | 3.5e-07
13.5 | 0.0059 | 0.0004 | 100 | 4.85 | 40 | 0.06376873 | 1.7169e-05 | 0.8878 | 0.0039 | 4.95e-07
13.6 | 0.0068 | 0.0007 | 100 | 4.85 | 40 | 0.1115953 | 1.9788e-05 | 0.8887 | 0.0042 | 6.5e-07
13.7 | 0.0078 | 0.0006 | 100 | 4.85 | 40 | 0.0956531 | 2.2698e-05 | 0.8897 | 0.0041 | 4.9e-07
13.8 | 0.0085 | 0.0008 | 100 | 4.85 | 40 | 0.1275375 | 2.4735e-05 | 0.8904 | 0.0043 | 5.6e-07
13.9 | 0.0092 | 0.0008 | 100 | 4.85 | 40 | 0.1275375 | 2.6772e-05 | 0.8911 | 0.0043 | 6.75e-07
14 | 0.0101 | 0.0007 | 100 | 4.85 | 40 | 0.1115953 | 2.9391e-05 | 0.892 | 0.0042 | 5.85e-07
14.1 | 0.011 | 0.0006 | 100 | 4.85 | 40 | 0.0956531 | 3.201e-05 | 0.8929 | 0.0041 | 4.2e-07
14.2 | 0.0117 | 0.0006 | 100 | 4.85 | 40 | 0.0956531 | 3.4047e-05 | 0.8936 | 0.0041 | 5.2e-07
14.3 | 0.0125 | 0.0007 | 100 | 4.85 | 40 | 0.1115953 | 3.6375e-05 | 0.8944 | 0.0042 | 8.8e-07
14.4 | 0.0136 | 0.0009 | 100 | 4.85 | 40 | 0.1434796 | 3.9576e-05 | 0.8955 | 0.0044 | 6.3e-07
14.5 | 0.0143 | 0.0009 | 100 | 4.85 | 40 | 0.1434796 | 4.1613e-05 | 0.8962 | 0.0044 | 5.95e-07
14.6 | 0.015 | 0.0008 | 100 | 4.85 | 40 | 0.1275375 | 4.365e-05 | 0.8969 | 0.0043 | 7.65e-07
14.7 | 0.0159 | 0.0009 | 100 | 4.85 | 40 | 0.1434796 | 4.6269e-05 | 0.8978 | 0.0044 | 9e-07
14.8 | 0.0169 | 0.0009 | 100 | 4.85 | 40 | 0.1434796 | 4.9179e-05 | 0.8988 | 0.0044 | 7.35e-07
14.9 | 0.0176 | 0.0012 | 100 | 4.85 | 40 | 0.1913062 | 5.1216e-05 | 0.8995 | 0.0047 | 9.6e-07
15 | 0.0184 | 0.0012 | 100 | 4.85 | 40 | 0.1913062 | 5.3544e-05 | 0.9003 | 0.0047 | 1.15e-06
15.1 | 0.0194 | 0.0011 | 100 | 4.85 | 40 | 0.175364 | 5.6454e-05 | 0.9013 | 0.0046 | 1e-06
15.2 | 0.0202 | 0.0014 | 100 | 4.85 | 40 | 0.2231906 | 5.8782e-05 | 0.9021 | 0.0049 | 7.8e-07
15.3 | 0.0208 | 0.0012 | 100 | 4.85 | 40 | 0.1913062 | 6.0528e-05 | 0.9027 | 0.0047 | 1.17e-06
15.4 | 0.0217 | 0.0014 | 100 | 4.85 | 40 | 0.2231906 | 6.3147e-05 | 0.9036 | 0.0049 | 1.3e-06
15.5 | 0.0227 | 0.0012 | 100 | 4.85 | 40 | 0.1913062 | 6.6057e-05 | 0.9046 | 0.0047 | 9.45e-07
15.6 | 0.0234 | 0.0015 | 100 | 4.85 | 40 | 0.2391327 | 6.8094e-05 | 0.9053 | 0.005 | 1.2e-06
15.7 | 0.0242 | 0.0015 | 100 | 4.85 | 40 | 0.2391327 | 7.0422e-05 | 0.9061 | 0.005 | 1.55e-06
15.8 | 0.0252 | 0.0016 | 100 | 4.85 | 40 | 0.2550749 | 7.3332e-05 | 0.9071 | 0.0051 | 1.395e-06
15.9 | 0.0261 | 0.0015 | 100 | 4.85 | 40 | 0.2391327 | 7.5951e-05 | 0.908 | 0.005 | 9e-07
16 | 0.0267 | 0.0015 | 100 | 4.85 | 40 | 0.2391327 | 7.7697e-05 | 0.9086 | 0.005 | 1.24e-06
16.1 | 0.0275 | 0.0016 | 100 | 4.85 | 40 | 0.2550749 | 8.0025e-05 | 0.9094 | 0.0051 | 1.87e-06
16.2 | 0.0286 | 0.0018 | 100 | 4.85 | 40 | 0.2869593 | 8.3226e-05 | 0.9105 | 0.0053 | 1.295e-06
16.3 | 0.0293 | 0.0019 | 100 | 4.85 | 40 | 0.3029015 | 8.5263e-05 | 0.9112 | 0.0054 | 1.33e-06
16.4 | 0.03 | 0.0019 | 100 | 4.85 | 40 | 0.3029015 | 8.73e-05 | 0.9119 | 0.0054 | 1.9e-06
16.5 | 0.031 | 0.0019 | 100 | 4.85 | 40 | 0.3029015 | 9.021e-05 | 0.9129 | 0.0054 | 1.755e-06
16.6 | 0.0319 | 0.002 | 100 | 4.85 | 40 | 0.3188437 | 9.2829e-05 | 0.9138 | 0.0055 | 1.435e-06
16.7 | 0.0326 | 0.0021 | 100 | 4.85 | 40 | 0.3347858 | 9.4866e-05 | 0.9145 | 0.0056 | 1.64e-06
16.8 | 0.0334 | 0.002 | 100 | 4.85 | 40 | 0.3188437 | 9.7194e-05 | 0.9153 | 0.0055 | 1.95e-06
16.9 | 0.0344 | 0.0019 | 100 | 4.85 | 40 | 0.3029015 | 0.000100104 | 0.9163 | 0.0054 | 1.6e-06
17 | 0.0352 | 0.0021 | 100 | 4.85 | 40 | 0.3347858 | 0.000102432 | 0.9171 | 0.0056 | 1.54e-06
17.1 | 0.0359 | 0.0023 | 100 | 4.85 | 40 | 0.3666702 | 0.000104469 | 0.9178 | 0.0058 | 2.16e-06
17.2 | 0.0368 | 0.0025 | 100 | 4.85 | 40 | 0.3985546 | 0.000107088 | 0.9187 | 0.006 | 2.5e-06
17.3 | 0.0378 | 0.0025 | 100 | 4.85 | 40 | 0.3985546 | 0.000109998 | 0.9197 | 0.006 | 1.225e-06
17.4 | 0.0383 | 0.0024 | 100 | 4.85 | 40 | 0.3826124 | 0.000111453 | 0.9202 | 0.0059 | 1.96e-06
17.5 | 0.0391 | 0.0025 | 100 | 4.85 | 40 | 0.3985546 | 0.000113781 | 0.921 | 0.006 | 2.6e-06
17.6 | 0.0401 | 0.0027 | 100 | 4.85 | 40 | 0.4304389 | 0.000116691 | 0.922 | 0.0062 | 2.385e-06
17.7 | 0.041 | 0.0026 | 100 | 4.85 | 40 | 0.4144968 | 0.00011931 | 0.9229 | 0.0061 | 1.925e-06
17.8 | 0.0417 | 0.0029 | 100 | 4.85 | 40 | 0.4623233 | 0.000121347 | 0.9236 | 0.0064 | 2.9e-06
17.9 | 0.0427 | 0.0029 | 100 | 4.85 | 40 | 0.4623233 | 0.000124257 | 0.9246 | 0.0064 | 2.61e-06
18 | 0.0436 | 0.0029 | 100 | 4.85 | 40 | 0.4623233 | 0.000126876 | 0.9255 | 0.0064 | 2.065e-06
18.1 | 0.0443 | 0.003 | 100 | 4.85 | 40 | 0.4782655 | 0.000128913 | 0.9262 | 0.0065 | 2.065e-06
18.2 | 0.045 | 0.0029 | 100 | 4.85 | 40 | 0.4623233 | 0.00013095 | 0.9269 | 0.0064 | 3e-06
18.3 | 0.046 | 0.0031 | 100 | 4.85 | 40 | 0.4942077 | 0.00013386 | 0.9279 | 0.0066 | 2.56e-06
18.4 | 0.0468 | 0.0033 | 100 | 4.85 | 40 | 0.526092 | 0.000136188 | 0.9287 | 0.0068 | 2.205e-06
18.5 | 0.0475 | 0.003 | 100 | 4.85 | 40 | 0.4782655 | 0.000138225 | 0.9294 | 0.0065 | 2.835e-06
18.6 | 0.0484 | 0.0033 | 100 | 4.85 | 40 | 0.526092 | 0.000140844 | 0.9303 | 0.0068 | 3.685e-06
18.7 | 0.0495 | 0.0034 | 100 | 4.85 | 40 | 0.5420342 | 0.000144045 | 0.9314 | 0.0069 | 2.07e-06
18.8 | 0.0501 | 0.0035 | 100 | 4.85 | 40 | 0.5579764 | 0.000145791 | 0.932 | 0.007 | 2.38e-06
18.9 | 0.0508 | 0.0033 | 100 | 4.85 | 40 | 0.526092 | 0.000147828 | 0.9327 | 0.0068 | 3.3e-06
19 | 0.0518 | 0.0033 | 100 | 4.85 | 40 | 0.526092 | 0.000150738 | 0.9337 | 0.0068 | 3.45e-06
19.1 | 0.0528 | 0.0036 | 100 | 4.85 | 40 | 0.5739186 | 0.000153648 | 0.9347 | 0.0071 | 2.52e-06
19.2 | 0.0535 | 0.0036 | 100 | 4.85 | 40 | 0.5739186 | 0.000155685 | 0.9354 | 0.0071 | 2.555e-06
19.3 | 0.0542 | 0.0037 | 100 | 4.85 | 40 | 0.5898608 | 0.000157722 | 0.9361 | 0.0072 | 3.8e-06
19.4 | 0.0552 | 0.0039 | 100 | 4.85 | 40 | 0.6217451 | 0.000160632 | 0.9371 | 0.0074 | 3.08e-06
19.5 | 0.056 | 0.0038 | 100 | 4.85 | 40 | 0.605803 | 0.00016296 | 0.9379 | 0.0073 | 2.695e-06
19.6 | 0.0567 | 0.0039 | 100 | 4.85 | 40 | 0.6217451 | 0.000164997 | 0.9386 | 0.0074 | 3.2e-06
19.7 | 0.0575 | 0.0041 | 100 | 4.85 | 40 | 0.6536295 | 0.000167325 | 0.9394 | 0.0076 | 4e-06
19.8 | 0.0585 | 0.0039 | 100 | 4.85 | 40 | 0.6217451 | 0.000170235 | 0.9404 | 0.0074 | 2.87e-06
19.9 | 0.0592 | 0.0043 | 100 | 4.85 | 40 | 0.6855139 | 0.000172272 | 0.9411 | 0.0078 | 3.36e-06
20 | 0.06 | 0.0041 | 100 | 4.85 | 40 | 0.6536295 | 0.0001746 | 0.9419 | 0.0076 | 4.62e-06
20.1 | 0.0611 | 0.0043 | 100 | 4.85 | 40 | 0.6855139 | 0.000177801 | 0.943 | 0.0078 | 3.045e-06
20.2 | 0.0618 | 0.0044 | 100 | 4.85 | 40 | 0.7014561 | 0.000179838 | 0.9437 | 0.0079 | 3.15e-06
20.3 | 0.0625 | 0.0046 | 100 | 4.85 | 40 | 0.7333404 | 0.000181875 | 0.9444 | 0.0081 | 3.64e-06
20.4 | 0.0633 | 0.0045 | 100 | 4.85 | 40 | 0.7173982 | 0.000184203 | 0.9452 | 0.008 | 5.005e-06
20.5 | 0.0644 | 0.0046 | 100 | 4.85 | 40 | 0.7333404 | 0.000187404 | 0.9463 | 0.0081 | 3.68e-06
20.6 | 0.0652 | 0.0046 | 100 | 4.85 | 40 | 0.7333404 | 0.000189732 | 0.9471 | 0.0081 | 2.73e-06
20.7 | 0.0658 | 0.0045 | 100 | 4.85 | 40 | 0.7173982 | 0.000191478 | 0.9477 | 0.008 | 5.06e-06
20.8 | 0.0669 | 0.0047 | 100 | 4.85 | 40 | 0.7492826 | 0.000194679 | 0.9488 | 0.0082 | 3.8e-06
20.9 | 0.0677 | 0.0048 | 100 | 4.85 | 40 | 0.7652248 | 0.000197007 | 0.9496 | 0.0083 | 3.5e-06
21 | 0.0684 | 0.0052 | 100 | 4.85 | 40 | 0.8289935 | 0.000199044 | 0.9503 | 0.0087 | 4.08e-06
21.1 | 0.0692 | 0.005 | 100 | 4.85 | 40 | 0.7971092 | 0.000201372 | 0.9511 | 0.0085 | 4.95e-06
21.2 | 0.0702 | 0.0049 | 100 | 4.85 | 40 | 0.781167 | 0.000204282 | 0.9521 | 0.0084 | 3.5e-06
21.3 | 0.0709 | 0.0051 | 100 | 4.85 | 40 | 0.8130513 | 0.000206319 | 0.9528 | 0.0086 | 3.605e-06
21.4 | 0.0716 | 0.0052 | 100 | 4.85 | 40 | 0.8289935 | 0.000208356 | 0.9535 | 0.0087 | 5.775e-06
21.5 | 0.0727 | 0.0053 | 100 | 4.85 | 40 | 0.8449357 | 0.000211557 | 0.9546 | 0.0088 | 4.77e-06
21.6 | 0.0736 | 0.0053 | 100 | 4.85 | 40 | 0.8449357 | 0.000214176 | 0.9555 | 0.0088 | 3.21e-06
21.7 | 0.0742 | 0.0054 | 100 | 4.85 | 40 | 0.8608779 | 0.000215922 | 0.9561 | 0.0089 | 3.78e-06
21.8 | 0.0749 | 0.0054 | 100 | 4.85 | 40 | 0.8608779 | 0.000217959 | 0.9568 | 0.0089 | 6.6e-06
21.9 | 0.0761 | 0.0056 | 100 | 4.85 | 40 | 0.8927622 | 0.000221451 | 0.958 | 0.0091 | 4.56e-06
22 | 0.0769 | 0.0058 | 100 | 4.85 | 40 | 0.9246466 | 0.000223779 | 0.9588 | 0.0093 | 3.48e-06
22.1 | 0.0775 | 0.0058 | 100 | 4.85 | 40 | 0.9246466 | 0.000225525 | 0.9594 | 0.0093 | 5.65e-06
22.2 | 0.0785 | 0.0055 | 100 | 4.85 | 40 | 0.8768201 | 0.000228435 | 0.9604 | 0.009 | 5.085e-06
22.3 | 0.0794 | 0.0058 | 100 | 4.85 | 40 | 0.9246466 | 0.000231054 | 0.9613 | 0.0093 | 4.095e-06
22.4 | 0.0801 | 0.0059 | 100 | 4.85 | 40 | 0.9405888 | 0.000233091 | 0.962 | 0.0094 | 4.72e-06
22.5 | 0.0809 | 0.0059 | 100 | 4.85 | 40 | 0.9405888 | 0.000235419 | 0.9628 | 0.0094 | 5.265e-06
22.6 | 0.0818 | 0.0058 | 100 | 4.85 | 40 | 0.9246466 | 0.000238038 | 0.9637 | 0.0093 | 5.355e-06
22.7 | 0.0827 | 0.0061 | 100 | 4.85 | 40 | 0.9724732 | 0.000240657 | 0.9646 | 0.0096 | 3.66e-06
22.8 | 0.0833 | 0.0061 | 100 | 4.85 | 40 | 0.9724732 | 0.000242403 | 0.9652 | 0.0096 | 6.2e-06
22.9 | 0.0843 | 0.0063 | 100 | 4.85 | 40 | 1.004358 | 0.000245313 | 0.9662 | 0.0098 | 6.3e-06
23 | 0.0853 | 0.0063 | 100 | 4.85 | 40 | 1.004358 | 0.000248223 | 0.9672 | 0.0098 | 3.78e-06
23.1 | 0.0859 | 0.0063 | 100 | 4.85 | 40 | 1.004358 | 0.000249969 | 0.9678 | 0.0098 | 4.445e-06
23.2 | 0.0866 | 0.0064 | 100 | 4.85 | 40 | 1.0203 | 0.000252006 | 0.9685 | 0.0099 | 7.04e-06
23.3 | 0.0877 | 0.0064 | 100 | 4.85 | 40 | 1.0203 | 0.000255207 | 0.9696 | 0.0099 | 6.6e-06
23.4 | 0.0887 | 0.0068 | 100 | 4.85 | 40 | 1.084068 | 0.000258117 | 0.9706 | 0.0103 | 4.08e-06
23.5 | 0.0893 | 0.0068 | 100 | 4.85 | 40 | 1.084068 | 0.000259863 | 0.9712 | 0.0103 | 5.36e-06
23.6 | 0.0901 | 0.0066 | 100 | 4.85 | 40 | 1.052184 | 0.000262191 | 0.972 | 0.0101 | 6.075e-06
23.7 | 0.091 | 0.0069 | 100 | 4.85 | 40 | 1.100011 | 0.00026481 | 0.9729 | 0.0104 | 5.48e-06
23.8 | 0.0918 | 0.0068 | 100 | 4.85 | 40 | 1.084068 | 0.000267138 | 0.9737 | 0.0103 | 4.865e-06
23.9 | 0.0925 | 0.0071 | 100 | 4.85 | 40 | 1.131895 | 0.000269175 | 0.9744 | 0.0106 | 6.345e-06
24 | 0.0934 | 0.007 | 100 | 4.85 | 40 | 1.115953 | 0.000271794 | 0.9753 | 0.0105 | 6.255e-06
24.1 | 0.0943 | 0.0069 | 100 | 4.85 | 40 | 1.100011 | 0.000274413 | 0.9762 | 0.0104 | 4.9e-06
24.2 | 0.095 | 0.0071 | 100 | 4.85 | 40 | 1.131895 | 0.00027645 | 0.9769 | 0.0106 | 6.525e-06
24.3 | 0.0959 | 0.0074 | 100 | 4.85 | 40 | 1.179722 | 0.000279069 | 0.9778 | 0.0109 | 8.03e-06
24.4 | 0.097 | 0.0072 | 100 | 4.85 | 40 | 1.147837 | 0.00028227 | 0.9789 | 0.0107 | 5.075e-06
24.5 | 0.0977 | 0.0073 | 100 | 4.85 | 40 | 1.163779 | 0.000284307 | 0.9796 | 0.0108 | 4.41e-06
24.6 | 0.0983 | 0.0074 | 100 | 4.85 | 40 | 1.179722 | 0.000286053 | 0.9802 | 0.0109 | 6.705e-06
24.7 | 0.0992 | 0.0075 | 100 | 4.85 | 40 | 1.195664 | 0.000288672 | 0.9811 | 0.011 | 9.18e-06
24.8 | 0.1004 | 0.0078 | 100 | 4.85 | 40 | 1.24349 | 0.000292164 | 0.9823 | 0.0113 | 4.59e-06
24.9 | 0.101 | 0.0075 | 100 | 4.85 | 40 | 1.195664 | 0.00029391 | 0.9829 | 0.011 | 5.355e-06
25 | 0.1017 | 0.0078 | 100 | 4.85 | 40 | 1.24349 | 0.000295947 | 0.9836 | 0.0113 | 7.8e-06
25.1 | 0.1027 | 0.0078 | 100 | 4.85 | 40 | 1.24349 | 0.000298857 | 0.9846 | 0.0113 | 6.2e-06
25.2 | 0.1035 | 0.0077 | 100 | 4.85 | 40 | 1.227548 | 0.000301185 | 0.9854 | 0.0112 | 5.425e-06
25.3 | 0.1042 | 0.0078 | 100 | 4.85 | 40 | 1.24349 | 0.000303222 | 0.9861 | 0.0113 | 6.36e-06
25.4 | 0.105 | 0.0081 | 100 | 4.85 | 40 | 1.291317 | 0.00030555 | 0.9869 | 0.0116 | 8.25e-06
25.5 | 0.106 | 0.0084 | 100 | 4.85 | 40 | 1.339143 | 0.00030846 | 0.9879 | 0.0119 | 5.81e-06
25.6 | 0.1067 | 0.0082 | 100 | 4.85 | 40 | 1.307259 | 0.000310497 | 0.9886 | 0.0117 | 6.56e-06
25.7 | 0.1075 | 0.0082 | 100 | 4.85 | 40 | 1.307259 | 0.000312825 | 0.9894 | 0.0117 | 9.075e-06
25.8 | 0.1086 | 0.0083 | 100 | 4.85 | 40 | 1.323201 | 0.000316026 | 0.9905 | 0.0118 | 5.775e-06
25.9 | 0.1093 | 0.0082 | 100 | 4.85 | 40 | 1.307259 | 0.000318063 | 0.9912 | 0.0117 | 5.775e-06
26 | 0.11 | 0.0083 | 100 | 4.85 | 40 | 1.323201 | 0.0003201 | 0.9919 | 0.0118 | 6.72e-06
26.1 | 0.1108 | 0.0085 | 100 | 4.85 | 40 | 1.355086 | 0.000322428 | 0.9927 | 0.012 | 9.35e-06
26.2 | 0.1119 | 0.0085 | 100 | 4.85 | 40 | 1.355086 | 0.000325629 | 0.9938 | 0.012 | 6.92e-06
26.3 | 0.1127 | 0.0088 | 100 | 4.85 | 40 | 1.402912 | 0.000327957 | 0.9946 | 0.0123 | 6.125e-06
26.4 | 0.1134 | 0.0087 | 100 | 4.85 | 40 | 1.38697 | 0.000329994 | 0.9953 | 0.0122 | 7.875e-06
26.5 | 0.1143 | 0.0088 | 100 | 4.85 | 40 | 1.402912 | 0.000332613 | 0.9962 | 0.0123 | 7.92e-06
26.6 | 0.1152 | 0.0088 | 100 | 4.85 | 40 | 1.402912 | 0.000335232 | 0.9971 | 0.0123 | 6.195e-06
26.7 | 0.1159 | 0.0089 | 100 | 4.85 | 40 | 1.418854 | 0.000337269 | 0.9978 | 0.0124 | 7.16e-06
26.8 | 0.1167 | 0.009 | 100 | 4.85 | 40 | 1.434796 | 0.000339597 | 0.9986 | 0.0125 | 8.235e-06
26.9 | 0.1176 | 0.0093 | 100 | 4.85 | 40 | 1.482623 | 0.000342216 | 0.9995 | 0.0128 | 6.44e-06
27 | 0.1183 | 0.0091 | 100 | 4.85 | 40 | 1.450739 | 0.000344253 | 1.0002 | 0.0126 | 7.36e-06
27.1 | 0.1191 | 0.0093 | 100 | 4.85 | 40 | 1.482623 | 0.000346581 | 1.001 | 0.0128 | 1.023e-05
27.2 | 0.1202 | 0.0093 | 100 | 4.85 | 40 | 1.482623 | 0.000349782 | 1.0021 | 0.0128 | 8.415e-06
27.3 | 0.1211 | 0.0094 | 100 | 4.85 | 40 | 1.498565 | 0.000352401 | 1.003 | 0.0129 | 5.67e-06
27.4 | 0.1217 | 0.0095 | 100 | 4.85 | 40 | 1.514507 | 0.000354147 | 1.0036 | 0.013 | 6.65e-06
27.5 | 0.1224 | 0.0095 | 100 | 4.85 | 40 | 1.514507 | 0.000356184 | 1.0043 | 0.013 | 1.14e-05
27.6 | 0.1236 | 0.0095 | 100 | 4.85 | 40 | 1.514507 | 0.000359676 | 1.0055 | 0.013 | 7.68e-06
27.7 | 0.1244 | 0.0097 | 100 | 4.85 | 40 | 1.546392 | 0.000362004 | 1.0063 | 0.0132 | 5.85e-06
27.8 | 0.125 | 0.0098 | 100 | 4.85 | 40 | 1.562334 | 0.00036375 | 1.0069 | 0.0133 | 9.85e-06
27.9 | 0.126 | 0.0099 | 100 | 4.85 | 40 | 1.578276 | 0.00036666 | 1.0079 | 0.0134 | 9.045e-06
28 | 0.1269 | 0.0102 | 100 | 4.85 | 40 | 1.626103 | 0.000369279 | 1.0088 | 0.0137 | 7.105e-06
28.1 | 0.1276 | 0.0101 | 100 | 4.85 | 40 | 1.61016 | 0.000371316 | 1.0095 | 0.0136 | 7.105e-06
28.2 | 0.1283 | 0.0102 | 100 | 4.85 | 40 | 1.626103 | 0.000373353 | 1.0102 | 0.0137 | 9.135e-06
28.3 | 0.1292 | 0.0101 | 100 | 4.85 | 40 | 1.61016 | 0.000375972 | 1.0111 | 0.0136 | 1.02e-05
28.4 | 0.1302 | 0.0103 | 100 | 4.85 | 40 | 1.642045 | 0.000378882 | 1.0121 | 0.0138 | 7.175e-06
28.5 | 0.1309 | 0.0102 | 100 | 4.85 | 40 | 1.626103 | 0.000380919 | 1.0128 | 0.0137 | 8.24e-06
28.6 | 0.1317 | 0.0104 | 100 | 4.85 | 40 | 1.657987 | 0.000383247 | 1.0136 | 0.0139 | 1.254e-05
28.7 | 0.1329 | 0.0105 | 100 | 4.85 | 40 | 1.673929 | 0.000386739 | 1.0148 | 0.014 | 6.33e-06
28.8 | 0.1335 | 0.0106 | 100 | 4.85 | 40 | 1.689871 | 0.000388485 | 1.0154 | 0.0141 | 6.33e-06
28.9 | 0.1341 | 0.0105 | 100 | 4.85 | 40 | 1.673929 | 0.000390231 | 1.016 | 0.014 | 1.06e-05
29 | 0.1351 | 0.0107 | 100 | 4.85 | 40 | 1.705814 | 0.000393141 | 1.017 | 0.0142 | 1.065e-05
29.1 | 0.1361 | 0.0106 | 100 | 4.85 | 40 | 1.689871 | 0.000396051 | 1.018 | 0.0141 | 6.42e-06
29.2 | 0.1367 | 0.0108 | 100 | 4.85 | 40 | 1.721756 | 0.000397797 | 1.0186 | 0.0143 | 9.72e-06
29.3 | 0.1376 | 0.0108 | 100 | 4.85 | 40 | 1.721756 | 0.000400416 | 1.0195 | 0.0143 | 1.095e-05
29.4 | 0.1386 | 0.0111 | 100 | 4.85 | 40 | 1.769582 | 0.000403326 | 1.0205 | 0.0146 | 7.805e-06
29.5 | 0.1393 | 0.0112 | 100 | 4.85 | 40 | 1.785524 | 0.000405363 | 1.0212 | 0.0147 | 7.735e-06
29.6 | 0.14 | 0.0109 | 100 | 4.85 | 40 | 1.737698 | 0.0004074 | 1.0219 | 0.0144 | 9.945e-06
29.7 | 0.1409 | 0.0112 | 100 | 4.85 | 40 | 1.785524 | 0.000410019 | 1.0228 | 0.0147 | 1.008e-05
29.8 | 0.1418 | 0.0112 | 100 | 4.85 | 40 | 1.785524 | 0.000412638 | 1.0237 | 0.0147 | 7.875e-06
29.9 | 0.1425 | 0.0113 | 100 | 4.85 | 40 | 1.801467 | 0.000414675 | 1.0244 | 0.0148 | 1.017e-05
30 | 0.1434 | 0.0113 | 100 | 4.85 | 40 | 1.801467 | 0.000417294 | 1.0253 | 0.0148 | 1.2485e-05
30.1 | 0.1445 | 0.0114 | 100 | 4.85 | 40 | 1.817409 | 0.000420495 | 1.0264 | 0.0149 | 8.05e-06
30.2 | 0.1452 | 0.0116 | 100 | 4.85 | 40 | 1.849293 | 0.000422532 | 1.0271 | 0.0151 | 6.96e-06
30.3 | 0.1458 | 0.0116 | 100 | 4.85 | 40 | 1.849293 | 0.000424278 | 1.0277 | 0.0151 | 1.0395e-05
30.4 | 0.1467 | 0.0115 | 100 | 4.85 | 40 | 1.833351 | 0.000426897 | 1.0286 | 0.015 | 1.2815e-05
30.5 | 0.1478 | 0.0118 | 100 | 4.85 | 40 | 1.881178 | 0.000430098 | 1.0297 | 0.0153 | 8.295e-06
30.6 | 0.1485 | 0.0119 | 100 | 4.85 | 40 | 1.89712 | 0.000432135 | 1.0304 | 0.0154 | 8.365e-06
30.7 | 0.1492 | 0.012 | 100 | 4.85 | 40 | 1.913062 | 0.000434172 | 1.0311 | 0.0155 | 1.3145e-05
30.8 | 0.1503 | 0.0119 | 100 | 4.85 | 40 | 1.89712 | 0.000437373 | 1.0322 | 0.0154 | 9.6e-06
30.9 | 0.1511 | 0.0121 | 100 | 4.85 | 40 | 1.929004 | 0.000439701 | 1.033 | 0.0156 | 7.23e-06
31 | 0.1517 | 0.012 | 100 | 4.85 | 40 | 1.913062 | 0.000441447 | 1.0336 | 0.0155 | 9.68e-06
31.1 | 0.1525 | 0.0122 | 100 | 4.85 | 40 | 1.944946 | 0.000443775 | 1.0344 | 0.0157 | 1.235e-05
31.2 | 0.1535 | 0.0125 | 100 | 4.85 | 40 | 1.992773 | 0.000446685 | 1.0354 | 0.016 | 8.645e-06
31.3 | 0.1542 | 0.0122 | 100 | 4.85 | 40 | 1.944946 | 0.000448722 | 1.0361 | 0.0157 | 9.84e-06
31.4 | 0.155 | 0.0124 | 100 | 4.85 | 40 | 1.976831 | 0.00045105 | 1.0369 | 0.0159 | 1.245e-05
31.5 | 0.156 | 0.0125 | 100 | 4.85 | 40 | 1.992773 | 0.00045396 | 1.0379 | 0.016 | 1.1295e-05
31.6 | 0.1569 | 0.0126 | 100 | 4.85 | 40 | 2.008715 | 0.000456579 | 1.0388 | 0.0161 | 7.59e-06
31.7 | 0.1575 | 0.0127 | 100 | 4.85 | 40 | 2.024657 | 0.000458325 | 1.0394 | 0.0162 | 1.012e-05
31.8 | 0.1583 | 0.0126 | 100 | 4.85 | 40 | 2.008715 | 0.000460653 | 1.0402 | 0.0161 | 1.6575e-05
31.9 | 0.1596 | 0.0129 | 100 | 4.85 | 40 | 2.056542 | 0.000464436 | 1.0415 | 0.0164 | 7.77e-06
32 | 0.1602 | 0.013 | 100 | 4.85 | 40 | 2.072484 | 0.000466182 | 1.0421 | 0.0165 | 9.1e-06
32.1 | 0.1609 | 0.013 | 100 | 4.85 | 40 | 2.072484 | 0.000468219 | 1.0428 | 0.0165 | 1.295e-05
32.2 | 0.1619 | 0.0129 | 100 | 4.85 | 40 | 2.056542 | 0.000471129 | 1.0438 | 0.0164 | 1.1745e-05
32.3 | 0.1628 | 0.0132 | 100 | 4.85 | 40 | 2.104368 | 0.000473748 | 1.0447 | 0.0167 | 7.86e-06
32.4 | 0.1634 | 0.013 | 100 | 4.85 | 40 | 2.072484 | 0.000475494 | 1.0453 | 0.0165 | 1.044e-05
32.5 | 0.1642 | 0.0131 | 100 | 4.85 | 40 | 2.088426 | 0.000477822 | 1.0461 | 0.0166 | 1.1925e-05
32.6 | 0.1651 | 0.0134 | 100 | 4.85 | 40 | 2.136253 | 0.000480441 | 1.047 | 0.0169 | 1.076e-05
32.7 | 0.1659 | 0.0135 | 100 | 4.85 | 40 | 2.152195 | 0.000482769 | 1.0478 | 0.017 | 9.38e-06
32.8 | 0.1666 | 0.0133 | 100 | 4.85 | 40 | 2.12031 | 0.000484806 | 1.0485 | 0.0168 | 1.335e-05
32.9 | 0.1676 | 0.0134 | 100 | 4.85 | 40 | 2.136253 | 0.000487716 | 1.0495 | 0.0169 | 1.35e-05
33 | 0.1686 | 0.0136 | 100 | 4.85 | 40 | 2.168137 | 0.000490626 | 1.0505 | 0.0171 | 8.19e-06
33.1 | 0.1692 | 0.0137 | 100 | 4.85 | 40 | 2.184079 | 0.000492372 | 1.0511 | 0.0172 | 1.096e-05
33.2 | 0.17 | 0.0137 | 100 | 4.85 | 40 | 2.184079 | 0.0004947 | 1.0519 | 0.0172 | 1.375e-05
33.3 | 0.171 | 0.0138 | 100 | 4.85 | 40 | 2.200021 | 0.00049761 | 1.0529 | 0.0173 | 1.2375e-05
33.4 | 0.1719 | 0.0137 | 100 | 4.85 | 40 | 2.184079 | 0.000500229 | 1.0538 | 0.0172 | 8.37e-06
33.5 | 0.1725 | 0.0142 | 100 | 4.85 | 40 | 2.26379 | 0.000501975 | 1.0544 | 0.0177 | 1.269e-05
33.6 | 0.1734 | 0.014 | 100 | 4.85 | 40 | 2.231906 | 0.000504594 | 1.0553 | 0.0175 | 1.551e-05
33.7 | 0.1745 | 0.0142 | 100 | 4.85 | 40 | 2.26379 | 0.000507795 | 1.0564 | 0.0177 | 9.94e-06
33.8 | 0.1752 | 0.0142 | 100 | 4.85 | 40 | 2.26379 | 0.000509832 | 1.0571 | 0.0177 | 9.975e-06
33.9 | 0.1759 | 0.0143 | 100 | 4.85 | 40 | 2.279732 | 0.000511869 | 1.0578 | 0.0178 | 1.2825e-05
34 | 0.1768 | 0.0142 | 100 | 4.85 | 40 | 2.26379 | 0.000514488 | 1.0587 | 0.0177 | 1.2825e-05
34.1 | 0.1777 | 0.0143 | 100 | 4.85 | 40 | 2.279732 | 0.000517107 | 1.0596 | 0.0178 | 1.0115e-05
34.2 | 0.1784 | 0.0146 | 100 | 4.85 | 40 | 2.327559 | 0.000519144 | 1.0603 | 0.0181 | 1.164e-05
34.3 | 0.1792 | 0.0145 | 100 | 4.85 | 40 | 2.311617 | 0.000521472 | 1.0611 | 0.018 | 1.455e-05
34.4 | 0.1802 | 0.0146 | 100 | 4.85 | 40 | 2.327559 | 0.000524382 | 1.0621 | 0.0181 | 1.164e-05
34.5 | 0.181 | 0.0145 | 100 | 4.85 | 40 | 2.311617 | 0.00052671 | 1.0629 | 0.018 | 1.022e-05
34.6 | 0.1817 | 0.0147 | 100 | 4.85 | 40 | 2.343501 | 0.000528747 | 1.0636 | 0.0182 | 1.176e-05
34.7 | 0.1825 | 0.0147 | 100 | 4.85 | 40 | 2.343501 | 0.000531075 | 1.0644 | 0.0182 | 1.628e-05
34.8 | 0.1836 | 0.0149 | 100 | 4.85 | 40 | 2.375385 | 0.000534276 | 1.0655 | 0.0184 | 1.0465e-05
34.9 | 0.1843 | 0.015 | 100 | 4.85 | 40 | 2.391327 | 0.000536313 | 1.0662 | 0.0185 | 1.0535e-05
35 | 0.185 | 0.0151 | 100 | 4.85 | 40 | 2.40727 | 0.00053835 | 1.0669 | 0.0186 | 1.661e-05
35.1 | 0.1861 | 0.0151 | 100 | 4.85 | 40 | 2.40727 | 0.000541551 | 1.068 | 0.0186 | 1.0605e-05
35.2 | 0.1868 | 0.0152 | 100 | 4.85 | 40 | 2.423212 | 0.000543588 | 1.0687 | 0.0187 | 1.22e-05
35.3 | 0.1876 | 0.0153 | 100 | 4.85 | 40 | 2.439154 | 0.000545916 | 1.0695 | 0.0188 | 1.224e-05
35.4 | 0.1884 | 0.0153 | 100 | 4.85 | 40 | 2.439154 | 0.000548244 | 1.0703 | 0.0188 | 1.386e-05
35.5 | 0.1893 | 0.0155 | 100 | 4.85 | 40 | 2.471038 | 0.000550863 | 1.0712 | 0.019 | 1.092e-05
35.6 | 0.19 | 0.0157 | 100 | 4.85 | 40 | 2.502923 | 0.0005529 | 1.0719 | 0.0192 | 1.092e-05
35.7 | 0.1907 | 0.0155 | 100 | 4.85 | 40 | 2.471038 | 0.000554937 | 1.0726 | 0.019 | 1.86e-05
35.8 | 0.1919 | 0.0155 | 100 | 4.85 | 40 | 2.471038 | 0.000558429 | 1.0738 | 0.019 | 1.252e-05
35.9 | 0.1927 | 0.0158 | 100 | 4.85 | 40 | 2.518865 | 0.000560757 | 1.0746 | 0.0193 | 1.1025e-05
36 | 0.1934 | 0.0157 | 100 | 4.85 | 40 | 2.502923 | 0.000562794 | 1.0753 | 0.0192 | 1.264e-05
36.1 | 0.1942 | 0.0159 | 100 | 4.85 | 40 | 2.534807 | 0.000565122 | 1.0761 | 0.0194 | 1.749e-05
36.2 | 0.1953 | 0.0159 | 100 | 4.85 | 40 | 2.534807 | 0.000568323 | 1.0772 | 0.0194 | 1.12e-05
36.3 | 0.196 | 0.0161 | 100 | 4.85 | 40 | 2.566691 | 0.00057036 | 1.0779 | 0.0196 | 1.1305e-05
36.4 | 0.1967 | 0.0162 | 100 | 4.85 | 40 | 2.582634 | 0.000572397 | 1.0786 | 0.0197 | 1.62e-05
36.5 | 0.1977 | 0.0162 | 100 | 4.85 | 40 | 2.582634 | 0.000575307 | 1.0796 | 0.0197 | 1.3e-05
36.6 | 0.1985 | 0.0163 | 100 | 4.85 | 40 | 2.598576 | 0.000577635 | 1.0804 | 0.0198 | 1.1445e-05
36.7 | 0.1992 | 0.0164 | 100 | 4.85 | 40 | 2.614518 | 0.000579672 | 1.0811 | 0.0199 | 1.32e-05
36.8 | 0.2 | 0.0166 | 100 | 4.85 | 40 | 2.646402 | 0.000582 | 1.0819 | 0.0201 | 1.655e-05
36.9 | 0.201 | 0.0165 | 100 | 4.85 | 40 | 2.63046 | 0.00058491 | 1.0829 | 0.02 | 1.316e-05
37 | 0.2018 | 0.0164 | 100 | 4.85 | 40 | 2.614518 | 0.000587238 | 1.0837 | 0.0199 | 1.1585e-05
37.1 | 0.2025 | 0.0167 | 100 | 4.85 | 40 | 2.662345 | 0.000589275 | 1.0844 | 0.0202 | 1.494e-05
37.2 | 0.2034 | 0.0165 | 100 | 4.85 | 40 | 2.63046 | 0.000591894 | 1.0853 | 0.02 | 1.66e-05
37.3 | 0.2044 | 0.0167 | 100 | 4.85 | 40 | 2.662345 | 0.000594804 | 1.0863 | 0.0202 | 1.176e-05
37.4 | 0.2051 | 0.0169 | 100 | 4.85 | 40 | 2.694229 | 0.000596841 | 1.087 | 0.0204 | 1.1795e-05
37.5 | 0.2058 | 0.0168 | 100 | 4.85 | 40 | 2.678287 | 0.000598878 | 1.0877 | 0.0203 | 1.859e-05
37.6 | 0.2069 | 0.017 | 100 | 4.85 | 40 | 2.710171 | 0.000602079 | 1.0888 | 0.0205 | 1.36e-05
37.7 | 0.2077 | 0.017 | 100 | 4.85 | 40 | 2.710171 | 0.000604407 | 1.0896 | 0.0205 | 1.1865e-05
37.8 | 0.2084 | 0.0169 | 100 | 4.85 | 40 | 2.694229 | 0.000606444 | 1.0903 | 0.0204 | 1.53e-05
37.9 | 0.2093 | 0.0171 | 100 | 4.85 | 40 | 2.726113 | 0.000609063 | 1.0912 | 0.0206 | 1.73e-05
38 | 0.2103 | 0.0175 | 100 | 4.85 | 40 | 2.789882 | 0.000611973 | 1.0922 | 0.021 | 1.2215e-05
38.1 | 0.211 | 0.0174 | 100 | 4.85 | 40 | 2.77394 | 0.00061401 | 1.0929 | 0.0209 | 1.211e-05
38.2 | 0.2117 | 0.0172 | 100 | 4.85 | 40 | 2.742055 | 0.000616047 | 1.0936 | 0.0207 | 1.548e-05
38.3 | 0.2126 | 0.0172 | 100 | 4.85 | 40 | 2.742055 | 0.000618666 | 1.0945 | 0.0207 | 1.557e-05
38.4 | 0.2135 | 0.0174 | 100 | 4.85 | 40 | 2.77394 | 0.000621285 | 1.0954 | 0.0209 | 1.2215e-05
38.5 | 0.2142 | 0.0175 | 100 | 4.85 | 40 | 2.789882 | 0.000623322 | 1.0961 | 0.021 | 1.584e-05
38.6 | 0.2151 | 0.0177 | 100 | 4.85 | 40 | 2.821766 | 0.000625941 | 1.097 | 0.0212 | 1.775e-05
38.7 | 0.2161 | 0.0178 | 100 | 4.85 | 40 | 2.837709 | 0.000628851 | 1.098 | 0.0213 | 1.246e-05
38.8 | 0.2168 | 0.0178 | 100 | 4.85 | 40 | 2.837709 | 0.000630888 | 1.0987 | 0.0213 | 1.246e-05
38.9 | 0.2175 | 0.0178 | 100 | 4.85 | 40 | 2.837709 | 0.000632925 | 1.0994 | 0.0213 | 1.611e-05
39 | 0.2184 | 0.018 | 100 | 4.85 | 40 | 2.869593 | 0.000635544 | 1.1003 | 0.0215 | 1.8e-05
39.1 | 0.2194 | 0.018 | 100 | 4.85 | 40 | 2.869593 | 0.000638454 | 1.1013 | 0.0215 | 1.2635e-05
39.2 | 0.2201 | 0.0181 | 100 | 4.85 | 40 | 2.885535 | 0.000640491 | 1.102 | 0.0216 | 1.6245e-05
39.3 | 0.221 | 0.018 | 100 | 4.85 | 40 | 2.869593 | 0.00064311 | 1.1029 | 0.0215 | 1.815e-05
39.4 | 0.222 | 0.0183 | 100 | 4.85 | 40 | 2.917419 | 0.00064602 | 1.1039 | 0.0218 | 1.281e-05
39.5 | 0.2227 | 0.0183 | 100 | 4.85 | 40 | 2.917419 | 0.000648057 | 1.1046 | 0.0218 | 1.2845e-05
39.6 | 0.2234 | 0.0184 | 100 | 4.85 | 40 | 2.933362 | 0.000650094 | 1.1053 | 0.0219 | 1.476e-05
39.7 | 0.2242 | 0.0185 | 100 | 4.85 | 40 | 2.949304 | 0.000652422 | 1.1061 | 0.022 | 1.85e-05
39.8 | 0.2252 | 0.0185 | 100 | 4.85 | 40 | 2.949304 | 0.000655332 | 1.1071 | 0.022 | 1.302e-05
39.9 | 0.2259 | 0.0187 | 100 | 4.85 | 40 | 2.981188 | 0.000657369 | 1.1078 | 0.0222 | 1.309e-05
40 | 0.2266 | 0.0187 | 100 | 4.85 | 40 | 2.981188 | 0.000659406 | 1.1085 | 0.0222 | 2.0625e-05
40.1 | 0.2277 | 0.0188 | 100 | 4.85 | 40 | 2.99713 | 0.000662607 | 1.1096 | 0.0223 | 1.5e-05
40.2 | 0.2285 | 0.0187 | 100 | 4.85 | 40 | 2.981188 | 0.000664935 | 1.1104 | 0.0222 | 1.309e-05
40.3 | 0.2292 | 0.0187 | 100 | 4.85 | 40 | 2.981188 | 0.000666972 | 1.1111 | 0.0222 | 1.512e-05
40.4 | 0.23 | 0.0191 | 100 | 4.85 | 40 | 3.044957 | 0.0006693 | 1.1119 | 0.0226 | 2.0955e-05
40.5 | 0.2311 | 0.019 | 100 | 4.85 | 40 | 3.029015 | 0.000672501 | 1.113 | 0.0225 | 1.33e-05
40.6 | 0.2318 | 0.019 | 100 | 4.85 | 40 | 3.029015 | 0.000674538 | 1.1137 | 0.0225 | 1.337e-05
40.7 | 0.2325 | 0.0192 | 100 | 4.85 | 40 | 3.060899 | 0.000676575 | 1.1144 | 0.0227 | 2.123e-05
40.8 | 0.2336 | 0.0194 | 100 | 4.85 | 40 | 3.092784 | 0.000679776 | 1.1155 | 0.0229 | 1.548e-05
40.9 | 0.2344 | 0.0193 | 100 | 4.85 | 40 | 3.076841 | 0.000682104 | 1.1163 | 0.0228 | 1.161e-05
41 | 0.235 | 0.0194 | 100 | 4.85 | 40 | 3.092784 | 0.00068385 | 1.1169 | 0.0229 | 1.7505e-05
41.1 | 0.2359 | 0.0195 | 100 | 4.85 | 40 | 3.108726 | 0.000686469 | 1.1178 | 0.023 | 1.96e-05
41.2 | 0.2369 | 0.0197 | 100 | 4.85 | 40 | 3.14061 | 0.000689379 | 1.1188 | 0.0232 | 1.372e-05
41.3 | 0.2376 | 0.0195 | 100 | 4.85 | 40 | 3.108726 | 0.000691416 | 1.1195 | 0.023 | 1.372e-05
41.4 | 0.2383 | 0.0197 | 100 | 4.85 | 40 | 3.14061 | 0.000693453 | 1.1202 | 0.0232 | 2.167e-05
41.5 | 0.2394 | 0.0197 | 100 | 4.85 | 40 | 3.14061 | 0.000696654 | 1.1213 | 0.0232 | 1.584e-05
41.6 | 0.2402 | 0.0199 | 100 | 4.85 | 40 | 3.172494 | 0.000698982 | 1.1221 | 0.0234 | 1.393e-05
41.7 | 0.2409 | 0.0199 | 100 | 4.85 | 40 | 3.172494 | 0.000701019 | 1.1228 | 0.0234 | 1.4e-05
41.8 | 0.2416 | 0.0201 | 100 | 4.85 | 40 | 3.204379 | 0.000703056 | 1.1235 | 0.0236 | 2.2e-05
41.9 | 0.2427 | 0.0199 | 100 | 4.85 | 40 | 3.172494 | 0.000706257 | 1.1246 | 0.0234 | 1.604e-05
42 | 0.2435 | 0.0202 | 100 | 4.85 | 40 | 3.220321 | 0.000708585 | 1.1254 | 0.0237 | 1.4175e-05
42.1 | 0.2442 | 0.0203 | 100 | 4.85 | 40 | 3.236263 | 0.000710622 | 1.1261 | 0.0238 | 2.035e-05
42.2 | 0.2452 | 0.0204 | 100 | 4.85 | 40 | 3.252205 | 0.000713532 | 1.1271 | 0.0239 | 1.8405e-05
42.3 | 0.2461 | 0.0205 | 100 | 4.85 | 40 | 3.268148 | 0.000716151 | 1.128 | 0.024 | 1.227e-05
42.4 | 0.2467 | 0.0204 | 100 | 4.85 | 40 | 3.252205 | 0.000717897 | 1.1286 | 0.0239 | 1.636e-05
42.5 | 0.2475 | 0.0205 | 100 | 4.85 | 40 | 3.268148 | 0.000720225 | 1.1294 | 0.024 | 2.055e-05
42.6 | 0.2485 | 0.0206 | 100 | 4.85 | 40 | 3.28409 | 0.000723135 | 1.1304 | 0.0241 | 1.648e-05
42.7 | 0.2493 | 0.0206 | 100 | 4.85 | 40 | 3.28409 | 0.000725463 | 1.1312 | 0.0241 | 1.4525e-05
42.8 | 0.25 | 0.0209 | 100 | 4.85 | 40 | 3.331916 | 0.0007275 | 1.1319 | 0.0244 | 1.872e-05
42.9 | 0.2509 | 0.0207 | 100 | 4.85 | 40 | 3.300032 | 0.000730119 | 1.1328 | 0.0242 | 2.075e-05
43 | 0.2519 | 0.0208 | 100 | 4.85 | 40 | 3.315974 | 0.000733029 | 1.1338 | 0.0243 | 1.4665e-05
43.1 | 0.2526 | 0.0211 | 100 | 4.85 | 40 | 3.363801 | 0.000735066 | 1.1345 | 0.0246 | 1.266e-05
43.2 | 0.2532 | 0.0211 | 100 | 4.85 | 40 | 3.363801 | 0.000736812 | 1.1351 | 0.0246 | 2.321e-05
43.3 | 0.2543 | 0.0211 | 100 | 4.85 | 40 | 3.363801 | 0.000740013 | 1.1362 | 0.0246 | 1.9035e-05
43.4 | 0.2552 | 0.0212 | 100 | 4.85 | 40 | 3.379743 | 0.000742632 | 1.1371 | 0.0247 | 1.484e-05
43.5 | 0.2559 | 0.0212 | 100 | 4.85 | 40 | 3.379743 | 0.000744669 | 1.1378 | 0.0247 | 1.908e-05
43.6 | 0.2568 | 0.0212 | 100 | 4.85 | 40 | 3.379743 | 0.000747288 | 1.1387 | 0.0247 | 2.13e-05
43.7 | 0.2578 | 0.0214 | 100 | 4.85 | 40 | 3.411627 | 0.000750198 | 1.1397 | 0.0249 | 1.498e-05
43.8 | 0.2585 | 0.0214 | 100 | 4.85 | 40 | 3.411627 | 0.000752235 | 1.1404 | 0.0249 | 1.498e-05
43.9 | 0.2592 | 0.0214 | 100 | 4.85 | 40 | 3.411627 | 0.000754272 | 1.1411 | 0.0249 | 1.9305e-05
44 | 0.2601 | 0.0215 | 100 | 4.85 | 40 | 3.427569 | 0.000756891 | 1.142 | 0.025 | 1.953e-05
44.1 | 0.261 | 0.0219 | 100 | 4.85 | 40 | 3.491338 | 0.00075951 | 1.1429 | 0.0254 | 1.526e-05
44.2 | 0.2617 | 0.0217 | 100 | 4.85 | 40 | 3.459454 | 0.000761547 | 1.1436 | 0.0252 | 1.732e-05
44.3 | 0.2625 | 0.0216 | 100 | 4.85 | 40 | 3.443512 | 0.000763875 | 1.1444 | 0.0251 | 2.387e-05
44.4 | 0.2636 | 0.0218 | 100 | 4.85 | 40 | 3.475396 | 0.000767076 | 1.1455 | 0.0253 | 1.5365e-05
44.5 | 0.2643 | 0.0221 | 100 | 4.85 | 40 | 3.523222 | 0.000769113 | 1.1462 | 0.0256 | 1.5435e-05
44.6 | 0.265 | 0.022 | 100 | 4.85 | 40 | 3.50728 | 0.00077115 | 1.1469 | 0.0255 | 1.989e-05
44.7 | 0.2659 | 0.0222 | 100 | 4.85 | 40 | 3.539165 | 0.000773769 | 1.1478 | 0.0257 | 2.225e-05
44.8 | 0.2669 | 0.0223 | 100 | 4.85 | 40 | 3.555107 | 0.000776679 | 1.1488 | 0.0258 | 1.554e-05
44.9 | 0.2676 | 0.0221 | 100 | 4.85 | 40 | 3.523222 | 0.000778716 | 1.1495 | 0.0256 | 1.784e-05
45 | 0.2684 | 0.0225 | 100 | 4.85 | 40 | 3.586991 | 0.000781044 | 1.1503 | 0.026 | 2.4695e-05
45.1 | 0.2695 | 0.0224 | 100 | 4.85 | 40 | 3.571049 | 0.000784245 | 1.1514 | 0.0259 | 1.5715e-05
45.2 | 0.2702 | 0.0225 | 100 | 4.85 | 40 | 3.586991 | 0.000786282 | 1.1521 | 0.026 | 1.5715e-05
45.3 | 0.2709 | 0.0224 | 100 | 4.85 | 40 | 3.571049 | 0.000788319 | 1.1528 | 0.0259 | 1.796e-05
45.4 | 0.2717 | 0.0225 | 100 | 4.85 | 40 | 3.586991 | 0.000790647 | 1.1536 | 0.026 | 9.15e-06
45.5 | 0.2727 | -0.0042 | 100 | 4.85 | 40 | 0 | 0.000793557 | 1.1546 | -0.0007
45.6 | 0.2734 | -0.0033 | 100 | 4.85 | 40 |  |  | 1.1553 | 0.0002
45.7 | 0.2742 | -0.0034 | 100 | 4.85 | 40 | 3.586991 |  | 1.1561 | 0.0001 | 0.00295584
45.8 | 0.2752 | -0.0036 | 100 | 4.85 | 40 |  |  | 1.1571 | -0.0001
45.9 | 0.2761 | -0.0037 | 100 | 4.85 | 40 |  |  | 1.158 | -0.0002
46 | 0.2767 | -0.0035 | 100 | 4.85 | 40 |  |  | 1.1586 | 0
46.1 | 0.2775 | -0.0036 | 100 | 4.85 | 40 |  |  | 1.1594 | -0.0001
46.2 | 0.2786 | -0.0036 | 100 | 4.85 | 40 |  |  | 1.1605 | -0.0001
46.3 | 0.2793 | -0.0034 | 100 | 4.85 | 40 |  |  | 1.1612 | 0.0001
46.4 | 0.28 | -0.0034 | 100 | 4.85 | 40 |  |  | 1.1619 | 0.0001
46.5 | 0.281 | -0.0036 | 100 | 4.85 | 40 |  |  | 1.1629 | -0.0001
46.6 | 0.2819 | -0.0034 | 100 | 4.85 | 40 |  |  | 1.1638 | 0.0001
46.7 | 0.2826 | -0.0035 | 100 | 4.85 | 40 |  |  | 1.1645 | 0
46.8 | 0.2834 | -0.0035 | 100 | 4.85 | 40 |  |  | 1.1653 | 0
46.9 | 0.2844 | -0.0034 | 100 | 4.85 | 40 |  |  | 1.1663 | 0.0001
47 | 0.2852 | -0.0035 | 100 | 4.85 | 40 |  |  | 1.1671 | 0
47.1 | 0.2859 | -0.0034 | 100 | 4.85 | 40 |  |  | 1.1678 | 0.0001
47.2 | 0.2869 | -0.0035 | 100 | 4.85 | 40 |  |  | 1.1688 | 0
47.3 | 0.2878 | -0.0033 | 100 | 4.85 | 40 |  |  | 1.1697 | 0.0002
47.4 | 0.2884 | -0.0033 | 100 | 4.85 | 40 |  |  | 1.1703 | 0.0002
47.5 | 0.2891 | -0.0035 | 100 | 4.85 | 40 |  |  | 1.171 | 0
47.6 | 0.2901 | -0.0034 | 100 | 4.85 | 40 |  |  | 1.172 | 0.0001
47.7 | 0.291 | -0.0035 | 100 | 4.85 | 40 |  |  | 1.1729 | 0
47.8 | 0.2917 | -0.0034 | 100 | 4.85 | 40 |  |  | 1.1736 | 0.0001
47.9 | 0.2927 | -0.0035 | 100 | 4.85 | 40 |  |  | 1.1746 | 0
48 | 0.2936 | -0.0035 | 100 | 4.85 | 40 |  |  | 1.1755 | 0
48.1 | 0.2943 | -0.0032 | 100 | 4.85 | 40 |  |  | 1.1762 | 0.0003
48.2 | 0.295 | -0.0036 | 100 | 4.85 | 40 |  |  | 1.1769 | -0.0001
48.3 | 0.296 | -0.0035 | 100 | 4.85 | 40 |  |  | 1.1779 | 0
48.4 | 0.2968 | -0.0036 | 100 | 4.85 | 40 |  |  | 1.1787 | -0.0001
48.5 | 0.2975 | -0.0036 | 100 | 4.85 | 40 |  |  | 1.1794 | -0.0001
48.6 | 0.2984 | -0.0037 | 100 | 4.85 | 40 |  |  | 1.1803 | -0.0002
48.7 | 0.2995 | -0.0036 | 100 | 4.85 | 40 |  |  | 1.1814 | -0.0001
48.8 | 0.3001 | -0.0035 | 100 | 4.85 | 40 |  |  | 1.182 | 0
48.9 | 0.3008 | -0.0034 | 100 | 4.85 | 40 |  |  | 1.1827 | 0.0001
49 | 0.3017 | -0.0034 | 100 | 4.85 | 40 |  |  | 1.1836 | 0.0001
49.1 | 0.3028 | -0.0036 | 100 | 4.85 | 40 |  |  | 1.1847 | -0.0001
49.2 | 0.3035 | -0.0036 | 100 | 4.85 | 40 |  |  | 1.1854 | -0.0001
49.3 | 0.3043 | -0.0035 | 100 | 4.85 | 40 |  |  | 1.1862 | 0
49.4 | 0.3052 | -0.0036 | 100 | 4.85 | 40 |  |  | 1.1871 | -0.0001
49.5 | 0.306 | -0.0034 | 100 | 4.85 | 40 |  |  | 1.1879 | 0.0001
49.6 | 0.3067 | -0.0035 | 100 | 4.85 | 40 |  |  | 1.1886 | 0
49.7 | 0.3075 | -0.0036 | 100 | 4.85 | 40 |  |  | 1.1894 | -0.0001
49.8 | 0.3085 | -0.0035 | 100 | 4.85 | 40 |  |  | 1.1904 | 0
49.9 | 0.3092 | -0.0037 | 100 | 4.85 | 40 |  |  | 1.1911 | -0.0002
50 | 0.31 | -0.0035 | 100 | 4.85 | 40 |  |  | 1.1919 | 0
50.1 | 0.3112 | -0.0035 | 100 | 4.85 | 40 |  |  | 1.1931 | 0
50.2 | 0.3119 | -0.0037 | 100 | 4.85 | 40 |  |  | 1.1938 | -0.0002
50.3 | 0.3125 | -0.0035 | 100 | 4.85 | 40 |  |  | 1.1944 | 0
50.4 | 0.3134 | -0.0035 | 100 | 4.85 | 40 |  |  | 1.1953 | 0
50.5 | 0.3144 | -0.0035 | 100 | 4.85 | 40 |  |  | 1.1963 | 0
50.6 | 0.3151 | -0.0034 | 100 | 4.85 | 40 |  |  | 1.197 | 0.0001
50.7 | 0.3159 | -0.0034 | 100 | 4.85 | 40 |  |  | 1.1978 | 0.0001
50.8 | 0.3169 | -0.0034 | 100 | 4.85 | 40 |  |  | 1.1988 | 0.0001
50.9 | 0.3177 | -0.0035 | 100 | 4.85 | 40 |  |  | 1.1996 | 0
51 | 0.3184 | -0.0035 | 100 | 4.85 | 40 |  |  | 1.2003 | 0
51.1 | 0.3192 | -0.0034 | 100 | 4.85 | 40 |  |  | 1.2011 | 0.0001
51.2 | 0.3202 | -0.0035 | 100 | 4.85 | 40 |  |  | 1.2021 | 0
51.3 | 0.3209 | -0.0035 | 100 | 4.85 | 40 |  |  | 1.2028 | 0
51.4 | 0.3217 | -0.0036 | 100 | 4.85 | 40 |  |  | 1.2036 | -0.0001
51.5 | 0.3227 | -0.0037 | 100 | 4.85 | 40 |  |  | 1.2046 | -0.0002
51.6 | 0.3236 | -0.0036 | 100 | 4.85 | 40 |  |  | 1.2055 | -0.0001
51.7 | 0.3242 | -0.0038 | 100 | 4.85 | 40 |  |  | 1.2061 | -0.0003
51.8 | 0.3249 | -0.0036 | 100 | 4.85 | 40 |  |  | 1.2068 | -0.0001
51.9 | 0.3261 | -0.0035 | 100 | 4.85 | 40 |  |  | 1.208 | 0
52 | 0.3269 | -0.0037 | 100 | 4.85 | 40 |  |  | 1.2088 | -0.0002
52.1 | 0.3275 | -0.0036 | 100 | 4.85 | 40 |  |  | 1.2094 | -0.0001
52.2 | 0.3285 | -0.0035 | 100 | 4.85 | 40 |  |  | 1.2104 | 0
52.3 | 0.3294 | -0.0036 | 100 | 4.85 | 40 |  |  | 1.2113 | -0.0001
52.4 | 0.3301 | -0.0037 | 100 | 4.85 | 40 |  |  | 1.212 | -0.0002
52.5 | 0.3309 | -0.0034 | 100 | 4.85 | 40 |  |  | 1.2128 | 0.0001
52.6 | 0.3318 | -0.0035 | 100 | 4.85 | 40 |  |  | 1.2137 | 0
52.7 | 0.3327 | -0.0036 | 100 | 4.85 | 40 |  |  | 1.2146 | -0.0001
52.8 | 0.3333 | -0.0035 | 100 | 4.85 | 40 |  |  | 1.2152 | 0
52.9 | 0.3343 | -0.0036 | 100 | 4.85 | 40 |  |  | 1.2162 | -0.0001
53 | 0.3353 | -0.0034 | 100 | 4.85 | 40 |  |  | 1.2172 | 0.0001
53.1 | 0.3359 | -0.0035 | 100 | 4.85 | 40 |  |  | 1.2178 | 0
53.2 | 0.3366 | -0.0035 | 100 | 4.85 | 40 |  |  | 1.2185 | 0
53.3 | 0.3377 | -0.0036 | 100 | 4.85 | 40 |  |  | 1.2196 | -0.0001
53.4 | 0.3387 | -0.0033 | 100 | 4.85 | 40 |  |  | 1.2206 | 0.0002
53.5 | 0.3393 | -0.0036 | 100 | 4.85 | 40 |  |  | 1.2212 | -0.0001
53.6 | 0.3401 | -0.0033 | 100 | 4.85 | 40 |  |  | 1.222 | 0.0002
53.7 | 0.341 | -0.0035 | 100 | 4.85 | 40 |  |  | 1.2229 | 0
53.8 | 0.3418 | -0.0034 | 100 | 4.85 | 40 |  |  | 1.2237 | 0.0001
53.9 | 0.3425 | -0.0035 | 100 | 4.85 | 40 |  |  | 1.2244 | 0
54 | 0.3434 | -0.0036 | 100 | 4.85 | 40 |  |  | 1.2253 | -0.0001
54.1 | 0.3443 | -0.0037 | 100 | 4.85 | 40 |  |  | 1.2262 | -0.0002
54.2 | 0.345 | -0.0034 | 100 | 4.85 | 40 |  |  | 1.2269 | 0.0001
54.3 | 0.3459 | -0.0036 | 100 | 4.85 | 40 |  |  | 1.2278 | -0.0001
54.4 | 0.347 | -0.0034 | 100 | 4.85 | 40 |  |  | 1.2289 | 0.0001
54.5 | 0.3477 | -0.0037 | 100 | 4.85 | 40 |  |  | 1.2296 | -0.0002
54.6 | 0.3483 | -0.0034 | 100 | 4.85 | 40 |  |  | 1.2302 | 0.0001
54.7 | 0.3492 | -0.0036 | 100 | 4.85 | 40 |  |  | 1.2311 | -0.0001
54.8 | 0.3503 | -0.0036 | 100 | 4.85 | 40 |  |  | 1.2322 | -0.0001
54.9 | 0.351 | -0.0034 | 100 | 4.85 | 40 |  |  | 1.2329 | 0.0001
55 | 0.3517 | -0.0035 | 100 | 4.85 | 40 |  |  | 1.2336 | 0
55.1 | 0.3527 | -0.0035 | 100 | 4.85 | 40 |  |  | 1.2346 | 0
55.2 | 0.3535 | -0.0034 | 100 | 4.85 | 40 |  |  | 1.2354 | 0.0001
55.3 | 0.3542 | -0.0034 | 100 | 4.85 | 40 |  |  | 1.2361 | 0.0001
55.4 | 0.355 | -0.0035 | 100 | 4.85 | 40 |  |  | 1.2369 | 0
55.5 | 0.356 | -0.0033 | 100 | 4.85 | 40 |  |  | 1.2379 | 0.0002
55.6 | 0.3567 | -0.0035 | 100 | 4.85 | 40 |  |  | 1.2386 | 0
55.7 | 0.3575 | -0.0036 | 100 | 4.85 | 40 |  |  | 1.2394 | -0.0001
55.8 | 0.3586 | -0.0036 | 100 | 4.85 | 40 |  |  | 1.2405 | -0.0001
55.9 | 0.3594 | -0.0037 | 100 | 4.85 | 40 |  |  | 1.2413 | -0.0002
56 | 0.36 | -0.0034 | 100 | 4.85 | 40 |  |  | 1.2419 | 0.0001
56.1 | 0.3608 | -0.0035 | 100 | 4.85 | 40 |  |  | 1.2427 | 0
56.2 | 0.362 | -0.0034 | 100 | 4.85 | 40 |  |  | 1.2439 | 0.0001
56.3 | 0.3627 | -0.0034 | 100 | 4.85 | 40 |  |  | 1.2446 | 0.0001
56.4 | 0.3634 | -0.0035 | 100 | 4.85 | 40 |  |  | 1.2453 | 0
56.5 | 0.3644 | -0.0035 | 100 | 4.85 | 40 |  |  | 1.2463 | 0
56.6 | 0.3652 | -0.0035 | 100 | 4.85 | 40 |  |  | 1.2471 | 0
56.7 | 0.3659 | -0.0036 | 100 | 4.85 | 40 |  |  | 1.2478 | -0.0001
56.8 | 0.3667 | -0.0035 | 100 | 4.85 | 40 |  |  | 1.2486 | 0
56.9 | 0.3676 | -0.0035 | 100 | 4.85 | 40 |  |  | 1.2495 | 0
57 | 0.3683 | -0.0034 | 100 | 4.85 | 40 |  |  | 1.2502 | 0.0001
57.1 | 0.3691 | -0.0035 | 100 | 4.85 | 40 |  |  | 1.251 | 0
57.2 | 0.3702 | -0.0035 | 100 | 4.85 | 40 |  |  | 1.2521 | 0
57.3 | 0.3711 | -0.0037 | 100 | 4.85 | 40 |  |  | 1.253 | -0.0002
57.4 | 0.3717 | -0.0033 | 100 | 4.85 | 40 |  |  | 1.2536 | 0.0002
57.5 | 0.3724 | -0.0035 | 100 | 4.85 | 40 |  |  | 1.2543 | 0
57.6 | 0.3736 | -0.0036 | 100 | 4.85 | 40 |  |  | 1.2555 | -0.0001
57.7 | 0.3744 | -0.0034 | 100 | 4.85 | 40 |  |  | 1.2563 | 0.0001
57.8 | 0.375 | -0.0035 | 100 | 4.85 | 40 |  |  | 1.2569 | 0
57.9 | 0.376 | -0.0037 | 100 | 4.85 | 40 |  |  | 1.2579 | -0.0002
58 | 0.3769 | -0.0034 | 100 | 4.85 | 40 |  |  | 1.2588 | 0.0001
58.1 | 0.3776 | -0.0034 | 100 | 4.85 | 40 |  |  | 1.2595 | 0.0001
58.2 | 0.3783 | -0.0035 | 100 | 4.85 | 40 |  |  | 1.2602 | 0
58.3 | 0.3792 | -0.0037 | 100 | 4.85 | 40 |  |  | 1.2611 | -0.0002
58.4 | 0.3802 | -0.0036 | 100 | 4.85 | 40 |  |  | 1.2621 | -0.0001
58.5 | 0.3809 | -0.0036 | 100 | 4.85 | 40 |  |  | 1.2628 | -0.0001
58.6 | 0.3817 | -0.0035 | 100 | 4.85 | 40 |  |  | 1.2636 | 0
58.7 | 0.3829 | -0.0036 | 100 | 4.85 | 40 |  |  | 1.2648 | -0.0001
58.8 | 0.3835 | -0.0035 | 100 | 4.85 | 40 |  |  | 1.2654 | 0
58.9 | 0.3841 | -0.0036 | 100 | 4.85 | 40 |  |  | 1.266 | -0.0001
59 | 0.3851 | -0.0035 | 100 | 4.85 | 40 |  |  | 1.267 | 0
59.1 | 0.3861 | -0.0036 | 100 | 4.85 | 40 |  |  | 1.268 | -0.0001
59.2 | 0.3867 | -0.0034 | 100 | 4.85 | 40 |  |  | 1.2686 | 0.0001
59.3 | 0.3876 | -0.0035 | 100 | 4.85 | 40 |  |  | 1.2695 | 0
59.4 | 0.3886 | -0.0034 | 100 | 4.85 | 40 |  |  | 1.2705 | 0.0001
59.5 | 0.3893 | -0.0036 | 100 | 4.85 | 40 |  |  | 1.2712 | -0.0001
59.58 | 0.3899 | -0.0036 | 100 | 4.85 | 40 |  |  | 1.2718 | -0.0001

## plaster 8.1_38
Results Table 1
| Specimen label | Maximum Load | Flexure stress at Maximum Load | Support span | Thickness | Width
|  | (kN) | (N/mm^2) | (mm) | (mm) | (mm) |  |  |  | Area
2 | 8.1.38 | 0.0259 | 3.8801 | 100 | 5.35 | 40 |  |  |  | 0.000214
Time | Displacement | Force | Support span | Thickness | Width | Stress | Strain | Displacement | Force | Area/FE | FT |  | slope |  | E
(s) | (mm) | (kN) | (mm) | (mm) | (mm) | (Mpa) | (-) | (mm) | (kN) | KNmm/J | J/m2 | KJ/m2 | KN/mm | N/mm | N/mm2(Mpa) | Gpa
0 |  |  | 100 | 5.35 | 40 | 0 | 0 | 0.3996 | 0.001 | 0 | 15.93133 | 0.01593133 | 0.0888966 | 88.8966 | 3628.305 | 3.628305
0.1 |  |  | 100 | 5.35 | 40 | 0 | 0 | 0.4028 | 0.0016 | 0
0.2 |  |  | 100 | 5.35 | 40 | 0 | 0 | 0.4023 | 0.0014 | 0
0.3 |  |  | 100 | 5.35 | 40 | 0 | 0 | 0.402 | 0.0016 | 0
0.4 |  |  | 100 | 5.35 | 40 | 0 | 0 | 0.402 | 0.0012 | 0
0.5 |  |  | 100 | 5.35 | 40 | 0 | 0 | 0.4021 | 0.0013 | 0
0.6 |  |  | 100 | 5.35 | 40 | 0 | 0 | 0.4027 | 0.0013 | 0
0.7 |  |  | 100 | 5.35 | 40 | 0 | 0 | 0.4043 | 0.0015 | 0
0.8 | 0 | 0 | 100 | 5.35 | 40 | 0 | 0 | 0.4053 | 0.0014 | 1.8e-07
0.9 | 0.0012 | 0.0003 | 100 | 5.35 | 40 | 0.03930474 | 3.852e-06 | 0.4065 | 0.0017 | 2.8e-07
1 | 0.002 | 0.0004 | 100 | 5.35 | 40 | 0.05240632 | 6.42e-06 | 0.4073 | 0.0018 | 2.45e-07
1.1 | 0.0027 | 0.0003 | 100 | 5.35 | 40 | 0.03930474 | 8.667e-06 | 0.408 | 0.0017 | 2.7e-07
1.2 | 0.0036 | 0.0003 | 100 | 5.35 | 40 | 0.03930474 | 1.1556e-05 | 0.4089 | 0.0017 | 3.5e-07
1.3 | 0.0046 | 0.0004 | 100 | 5.35 | 40 | 0.05240632 | 1.4766e-05 | 0.4099 | 0.0018 | 2.8e-07
1.4 | 0.0053 | 0.0004 | 100 | 5.35 | 40 | 0.05240632 | 1.7013e-05 | 0.4106 | 0.0018 | 3.5e-07
1.5 | 0.006 | 0.0006 | 100 | 5.35 | 40 | 0.07860949 | 1.926e-05 | 0.4113 | 0.002 | 6.05e-07
1.6 | 0.0071 | 0.0005 | 100 | 5.35 | 40 | 0.0655079 | 2.2791e-05 | 0.4124 | 0.0019 | 3.6e-07
1.7 | 0.0079 | 0.0004 | 100 | 5.35 | 40 | 0.05240632 | 2.5359e-05 | 0.4132 | 0.0018 | 2.7e-07
1.8 | 0.0085 | 0.0005 | 100 | 5.35 | 40 | 0.0655079 | 2.7285e-05 | 0.4138 | 0.0019 | 6.5e-07
1.9 | 0.0095 | 0.0008 | 100 | 5.35 | 40 | 0.1048126 | 3.0495e-05 | 0.4148 | 0.0022 | 7.2e-07
2 | 0.0104 | 0.0008 | 100 | 5.35 | 40 | 0.1048126 | 3.3384e-05 | 0.4157 | 0.0022 | 5.95e-07
2.1 | 0.0111 | 0.0009 | 100 | 5.35 | 40 | 0.1179142 | 3.5631e-05 | 0.4164 | 0.0023 | 6.3e-07
2.2 | 0.0118 | 0.0009 | 100 | 5.35 | 40 | 0.1179142 | 3.7878e-05 | 0.4171 | 0.0023 | 9e-07
2.3 | 0.0128 | 0.0009 | 100 | 5.35 | 40 | 0.1179142 | 4.1088e-05 | 0.4181 | 0.0023 | 9.5e-07
2.4 | 0.0138 | 0.001 | 100 | 5.35 | 40 | 0.1310158 | 4.4298e-05 | 0.4191 | 0.0024 | 7.35e-07
2.5 | 0.0145 | 0.0011 | 100 | 5.35 | 40 | 0.1441174 | 4.6545e-05 | 0.4198 | 0.0025 | 8e-07
2.6 | 0.0153 | 0.0009 | 100 | 5.35 | 40 | 0.1179142 | 4.9113e-05 | 0.4206 | 0.0023 | 9e-07
2.7 | 0.0163 | 0.0009 | 100 | 5.35 | 40 | 0.1179142 | 5.2323e-05 | 0.4216 | 0.0023 | 7e-07
2.8 | 0.017 | 0.0011 | 100 | 5.35 | 40 | 0.1441174 | 5.457e-05 | 0.4223 | 0.0025 | 8.8e-07
2.9 | 0.0178 | 0.0011 | 100 | 5.35 | 40 | 0.1441174 | 5.7138e-05 | 0.4231 | 0.0025 | 8.4e-07
3 | 0.0186 | 0.001 | 100 | 5.35 | 40 | 0.1310158 | 5.9706e-05 | 0.4239 | 0.0024 | 9.9e-07
3.1 | 0.0195 | 0.0012 | 100 | 5.35 | 40 | 0.157219 | 6.2595e-05 | 0.4248 | 0.0026 | 9.1e-07
3.2 | 0.0202 | 0.0014 | 100 | 5.35 | 40 | 0.1834221 | 6.4842e-05 | 0.4255 | 0.0028 | 1.215e-06
3.3 | 0.0211 | 0.0013 | 100 | 5.35 | 40 | 0.1703206 | 6.7731e-05 | 0.4264 | 0.0027 | 1.35e-06
3.4 | 0.0221 | 0.0014 | 100 | 5.35 | 40 | 0.1834221 | 7.0941e-05 | 0.4274 | 0.0028 | 1.05e-06
3.5 | 0.0228 | 0.0016 | 100 | 5.35 | 40 | 0.2096253 | 7.3188e-05 | 0.4281 | 0.003 | 1.085e-06
3.6 | 0.0235 | 0.0015 | 100 | 5.35 | 40 | 0.1965237 | 7.5435e-05 | 0.4288 | 0.0029 | 1.45e-06
3.7 | 0.0245 | 0.0014 | 100 | 5.35 | 40 | 0.1834221 | 7.8645e-05 | 0.4298 | 0.0028 | 1.55e-06
3.8 | 0.0255 | 0.0017 | 100 | 5.35 | 40 | 0.2227269 | 8.1855e-05 | 0.4308 | 0.0031 | 1.02e-06
3.9 | 0.0261 | 0.0017 | 100 | 5.35 | 40 | 0.2227269 | 8.3781e-05 | 0.4314 | 0.0031 | 1.4e-06
4 | 0.0269 | 0.0018 | 100 | 5.35 | 40 | 0.2358285 | 8.6349e-05 | 0.4322 | 0.0032 | 1.7e-06
4.1 | 0.0279 | 0.0016 | 100 | 5.35 | 40 | 0.2096253 | 8.9559e-05 | 0.4332 | 0.003 | 1.36e-06
4.2 | 0.0287 | 0.0018 | 100 | 5.35 | 40 | 0.2358285 | 9.2127e-05 | 0.434 | 0.0032 | 1.365e-06
4.3 | 0.0294 | 0.0021 | 100 | 5.35 | 40 | 0.2751332 | 9.4374e-05 | 0.4347 | 0.0035 | 1.89e-06
4.4 | 0.0303 | 0.0021 | 100 | 5.35 | 40 | 0.2751332 | 9.7263e-05 | 0.4356 | 0.0035 | 1.89e-06
4.5 | 0.0312 | 0.0021 | 100 | 5.35 | 40 | 0.2751332 | 0.000100152 | 0.4365 | 0.0035 | 1.435e-06
4.6 | 0.0319 | 0.002 | 100 | 5.35 | 40 | 0.2620316 | 0.000102399 | 0.4372 | 0.0034 | 1.68e-06
4.7 | 0.0327 | 0.0022 | 100 | 5.35 | 40 | 0.2882348 | 0.000104967 | 0.438 | 0.0036 | 2.42e-06
4.8 | 0.0338 | 0.0022 | 100 | 5.35 | 40 | 0.2882348 | 0.000108498 | 0.4391 | 0.0036 | 1.84e-06
4.9 | 0.0346 | 0.0024 | 100 | 5.35 | 40 | 0.3144379 | 0.000111066 | 0.4399 | 0.0038 | 1.44e-06
5 | 0.0352 | 0.0024 | 100 | 5.35 | 40 | 0.3144379 | 0.000112992 | 0.4405 | 0.0038 | 2.205e-06
5.1 | 0.0361 | 0.0025 | 100 | 5.35 | 40 | 0.3275395 | 0.000115881 | 0.4414 | 0.0039 | 2.55e-06
5.2 | 0.0371 | 0.0026 | 100 | 5.35 | 40 | 0.3406411 | 0.000119091 | 0.4424 | 0.004 | 2.12e-06
5.3 | 0.0379 | 0.0027 | 100 | 5.35 | 40 | 0.3537427 | 0.000121659 | 0.4432 | 0.0041 | 1.96e-06
5.4 | 0.0386 | 0.0029 | 100 | 5.35 | 40 | 0.3799458 | 0.000123906 | 0.4439 | 0.0043 | 2.475e-06
5.5 | 0.0395 | 0.0026 | 100 | 5.35 | 40 | 0.3406411 | 0.000126795 | 0.4448 | 0.004 | 2.34e-06
5.6 | 0.0404 | 0.0026 | 100 | 5.35 | 40 | 0.3406411 | 0.000129684 | 0.4457 | 0.004 | 1.855e-06
5.7 | 0.0411 | 0.0027 | 100 | 5.35 | 40 | 0.3537427 | 0.000131931 | 0.4464 | 0.0041 | 2.2e-06
5.8 | 0.0419 | 0.0028 | 100 | 5.35 | 40 | 0.3668443 | 0.000134499 | 0.4472 | 0.0042 | 2.85e-06
5.9 | 0.0429 | 0.0029 | 100 | 5.35 | 40 | 0.3799458 | 0.000137709 | 0.4482 | 0.0043 | 2.03e-06
6 | 0.0436 | 0.0029 | 100 | 5.35 | 40 | 0.3799458 | 0.000139956 | 0.4489 | 0.0043 | 2.065e-06
6.1 | 0.0443 | 0.003 | 100 | 5.35 | 40 | 0.3930474 | 0.000142203 | 0.4496 | 0.0044 | 3.355e-06
6.2 | 0.0454 | 0.0031 | 100 | 5.35 | 40 | 0.406149 | 0.000145734 | 0.4507 | 0.0045 | 2.835e-06
6.3 | 0.0463 | 0.0032 | 100 | 5.35 | 40 | 0.4192506 | 0.000148623 | 0.4516 | 0.0046 | 1.95e-06
6.4 | 0.0469 | 0.0033 | 100 | 5.35 | 40 | 0.4323522 | 0.000150549 | 0.4522 | 0.0047 | 2.31e-06
6.5 | 0.0476 | 0.0033 | 100 | 5.35 | 40 | 0.4323522 | 0.000152796 | 0.4529 | 0.0047 | 3.96e-06
6.6 | 0.0488 | 0.0033 | 100 | 5.35 | 40 | 0.4323522 | 0.000156648 | 0.4541 | 0.0047 | 2.64e-06
6.7 | 0.0496 | 0.0033 | 100 | 5.35 | 40 | 0.4323522 | 0.000159216 | 0.4549 | 0.0047 | 2.38e-06
6.8 | 0.0503 | 0.0035 | 100 | 5.35 | 40 | 0.4585553 | 0.000161463 | 0.4556 | 0.0049 | 2.8e-06
6.9 | 0.0511 | 0.0035 | 100 | 5.35 | 40 | 0.4585553 | 0.000164031 | 0.4564 | 0.0049 | 3.45e-06
7 | 0.0521 | 0.0034 | 100 | 5.35 | 40 | 0.4454538 | 0.000167241 | 0.4574 | 0.0048 | 2.485e-06
7.1 | 0.0528 | 0.0037 | 100 | 5.35 | 40 | 0.4847585 | 0.000169488 | 0.4581 | 0.0051 | 2.96e-06
7.2 | 0.0536 | 0.0037 | 100 | 5.35 | 40 | 0.4847585 | 0.000172056 | 0.4589 | 0.0051 | 3.465e-06
7.3 | 0.0545 | 0.004 | 100 | 5.35 | 40 | 0.5240632 | 0.000174945 | 0.4598 | 0.0054 | 3.555e-06
7.4 | 0.0554 | 0.0039 | 100 | 5.35 | 40 | 0.5109617 | 0.000177834 | 0.4607 | 0.0053 | 2.31e-06
7.5 | 0.056 | 0.0038 | 100 | 5.35 | 40 | 0.4978601 | 0.00017976 | 0.4613 | 0.0052 | 3.95e-06
7.6 | 0.057 | 0.0041 | 100 | 5.35 | 40 | 0.5371648 | 0.00018297 | 0.4623 | 0.0055 | 4.15e-06
7.7 | 0.058 | 0.0042 | 100 | 5.35 | 40 | 0.5502664 | 0.00018618 | 0.4633 | 0.0056 | 2.52e-06
7.8 | 0.0586 | 0.0042 | 100 | 5.35 | 40 | 0.5502664 | 0.000188106 | 0.4639 | 0.0056 | 2.975e-06
7.9 | 0.0593 | 0.0043 | 100 | 5.35 | 40 | 0.563368 | 0.000190353 | 0.4646 | 0.0057 | 4.3e-06
8 | 0.0603 | 0.0043 | 100 | 5.35 | 40 | 0.563368 | 0.000193563 | 0.4656 | 0.0057 | 4.35e-06
8.1 | 0.0613 | 0.0044 | 100 | 5.35 | 40 | 0.5764696 | 0.000196773 | 0.4666 | 0.0058 | 3.15e-06
8.2 | 0.062 | 0.0046 | 100 | 5.35 | 40 | 0.6026727 | 0.00019902 | 0.4673 | 0.006 | 3.64e-06
8.3 | 0.0628 | 0.0045 | 100 | 5.35 | 40 | 0.5895711 | 0.000201588 | 0.4681 | 0.0059 | 4.5e-06
8.4 | 0.0638 | 0.0045 | 100 | 5.35 | 40 | 0.5895711 | 0.000204798 | 0.4691 | 0.0059 | 3.255e-06
8.5 | 0.0645 | 0.0048 | 100 | 5.35 | 40 | 0.6288759 | 0.000207045 | 0.4698 | 0.0062 | 3.36e-06
8.6 | 0.0652 | 0.0048 | 100 | 5.35 | 40 | 0.6288759 | 0.000209292 | 0.4705 | 0.0062 | 4.32e-06
8.7 | 0.0661 | 0.0048 | 100 | 5.35 | 40 | 0.6288759 | 0.000212181 | 0.4714 | 0.0062 | 4.275e-06
8.8 | 0.067 | 0.0047 | 100 | 5.35 | 40 | 0.6157743 | 0.00021507 | 0.4723 | 0.0061 | 2.88e-06
8.9 | 0.0676 | 0.0049 | 100 | 5.35 | 40 | 0.6419775 | 0.000216996 | 0.4729 | 0.0063 | 5e-06
9 | 0.0686 | 0.0051 | 100 | 5.35 | 40 | 0.6681806 | 0.000220206 | 0.4739 | 0.0065 | 6.24e-06
9.1 | 0.0698 | 0.0053 | 100 | 5.35 | 40 | 0.6943838 | 0.000224058 | 0.4751 | 0.0067 | 3.15e-06
9.2 | 0.0704 | 0.0052 | 100 | 5.35 | 40 | 0.6812822 | 0.000225984 | 0.4757 | 0.0066 | 3.21e-06
9.3 | 0.071 | 0.0055 | 100 | 5.35 | 40 | 0.720587 | 0.00022791 | 0.4763 | 0.0069 | 4.995e-06
9.4 | 0.0719 | 0.0056 | 100 | 5.35 | 40 | 0.7336885 | 0.000230799 | 0.4772 | 0.007 | 6.105e-06
9.5 | 0.073 | 0.0055 | 100 | 5.35 | 40 | 0.720587 | 0.00023433 | 0.4783 | 0.0069 | 3.885e-06
9.6 | 0.0737 | 0.0056 | 100 | 5.35 | 40 | 0.7336885 | 0.000236577 | 0.479 | 0.007 | 3.92e-06
9.7 | 0.0744 | 0.0056 | 100 | 5.35 | 40 | 0.7336885 | 0.000238824 | 0.4797 | 0.007 | 5.6e-06
9.8 | 0.0754 | 0.0056 | 100 | 5.35 | 40 | 0.7336885 | 0.000242034 | 0.4807 | 0.007 | 4.48e-06
9.9 | 0.0762 | 0.0056 | 100 | 5.35 | 40 | 0.7336885 | 0.000244602 | 0.4815 | 0.007 | 3.955e-06
10 | 0.0769 | 0.0057 | 100 | 5.35 | 40 | 0.7467901 | 0.000246849 | 0.4822 | 0.0071 | 4.6e-06
10.1 | 0.0777 | 0.0058 | 100 | 5.35 | 40 | 0.7598917 | 0.000249417 | 0.483 | 0.0072 | 6.435e-06
10.2 | 0.0788 | 0.0059 | 100 | 5.35 | 40 | 0.7729933 | 0.000252948 | 0.4841 | 0.0073 | 4.235e-06
10.3 | 0.0795 | 0.0062 | 100 | 5.35 | 40 | 0.812298 | 0.000255195 | 0.4848 | 0.0076 | 4.375e-06
10.4 | 0.0802 | 0.0063 | 100 | 5.35 | 40 | 0.8253996 | 0.000257442 | 0.4855 | 0.0077 | 6.93e-06
10.5 | 0.0813 | 0.0063 | 100 | 5.35 | 40 | 0.8253996 | 0.000260973 | 0.4866 | 0.0077 | 4.96e-06
10.6 | 0.0821 | 0.0061 | 100 | 5.35 | 40 | 0.7991964 | 0.000263541 | 0.4874 | 0.0075 | 3.75e-06
10.7 | 0.0827 | 0.0064 | 100 | 5.35 | 40 | 0.8385012 | 0.000265467 | 0.488 | 0.0078 | 5.04e-06
10.8 | 0.0835 | 0.0062 | 100 | 5.35 | 40 | 0.812298 | 0.000268035 | 0.4888 | 0.0076 | 7.095e-06
10.9 | 0.0846 | 0.0067 | 100 | 5.35 | 40 | 0.8778059 | 0.000271566 | 0.4899 | 0.0081 | 5.28e-06
11 | 0.0854 | 0.0065 | 100 | 5.35 | 40 | 0.8516028 | 0.000274134 | 0.4907 | 0.0079 | 4.585e-06
11.1 | 0.0861 | 0.0066 | 100 | 5.35 | 40 | 0.8647043 | 0.000276381 | 0.4914 | 0.008 | 6.6e-06
11.2 | 0.0871 | 0.0066 | 100 | 5.35 | 40 | 0.8647043 | 0.000279591 | 0.4924 | 0.008 | 5.985e-06
11.3 | 0.088 | 0.0067 | 100 | 5.35 | 40 | 0.8778059 | 0.00028248 | 0.4933 | 0.0081 | 4.05e-06
11.4 | 0.0886 | 0.0068 | 100 | 5.35 | 40 | 0.8909075 | 0.000284406 | 0.4939 | 0.0082 | 5.56e-06
11.5 | 0.0894 | 0.0071 | 100 | 5.35 | 40 | 0.9302122 | 0.000286974 | 0.4947 | 0.0085 | 6.3e-06
11.6 | 0.0903 | 0.0069 | 100 | 5.35 | 40 | 0.9040091 | 0.000289863 | 0.4956 | 0.0083 | 5.6e-06
11.7 | 0.0911 | 0.0071 | 100 | 5.35 | 40 | 0.9302122 | 0.000292431 | 0.4964 | 0.0085 | 4.9e-06
11.8 | 0.0918 | 0.0069 | 100 | 5.35 | 40 | 0.9040091 | 0.000294678 | 0.4971 | 0.0083 | 7e-06
11.9 | 0.0928 | 0.0071 | 100 | 5.35 | 40 | 0.9302122 | 0.000297888 | 0.4981 | 0.0085 | 7.3e-06
12 | 0.0938 | 0.0075 | 100 | 5.35 | 40 | 0.9826186 | 0.000301098 | 0.4991 | 0.0089 | 5.11e-06
12.1 | 0.0945 | 0.0071 | 100 | 5.35 | 40 | 0.9302122 | 0.000303345 | 0.4998 | 0.0085 | 4.35e-06
12.2 | 0.0951 | 0.0074 | 100 | 5.35 | 40 | 0.969517 | 0.000305271 | 0.5004 | 0.0088 | 8.88e-06
12.3 | 0.0963 | 0.0074 | 100 | 5.35 | 40 | 0.969517 | 0.000309123 | 0.5016 | 0.0088 | 5.96e-06
12.4 | 0.0971 | 0.0075 | 100 | 5.35 | 40 | 0.9826186 | 0.000311691 | 0.5024 | 0.0089 | 5.25e-06
12.5 | 0.0978 | 0.0075 | 100 | 5.35 | 40 | 0.9826186 | 0.000313938 | 0.5031 | 0.0089 | 6.08e-06
12.6 | 0.0986 | 0.0077 | 100 | 5.35 | 40 | 1.008822 | 0.000316506 | 0.5039 | 0.0091 | 7.8e-06
12.7 | 0.0996 | 0.0079 | 100 | 5.35 | 40 | 1.035025 | 0.000319716 | 0.5049 | 0.0093 | 5.495e-06
12.8 | 0.1003 | 0.0078 | 100 | 5.35 | 40 | 1.021923 | 0.000321963 | 0.5056 | 0.0092 | 5.565e-06
12.9 | 0.101 | 0.0081 | 100 | 5.35 | 40 | 1.061228 | 0.00032421 | 0.5063 | 0.0095 | 8.05e-06
13 | 0.102 | 0.008 | 100 | 5.35 | 40 | 1.048126 | 0.00032742 | 0.5073 | 0.0094 | 6.48e-06
13.1 | 0.1028 | 0.0082 | 100 | 5.35 | 40 | 1.07433 | 0.000329988 | 0.5081 | 0.0096 | 6.48e-06
13.2 | 0.1036 | 0.008 | 100 | 5.35 | 40 | 1.048126 | 0.000332556 | 0.5089 | 0.0094 | 7.245e-06
13.3 | 0.1045 | 0.0081 | 100 | 5.35 | 40 | 1.061228 | 0.000335445 | 0.5098 | 0.0095 | 8.15e-06
13.4 | 0.1055 | 0.0082 | 100 | 5.35 | 40 | 1.07433 | 0.000338655 | 0.5108 | 0.0096 | 5.775e-06
13.5 | 0.1062 | 0.0083 | 100 | 5.35 | 40 | 1.087431 | 0.000340902 | 0.5115 | 0.0097 | 5.04e-06
13.6 | 0.1068 | 0.0085 | 100 | 5.35 | 40 | 1.113634 | 0.000342828 | 0.5121 | 0.0099 | 8.5e-06
13.7 | 0.1078 | 0.0085 | 100 | 5.35 | 40 | 1.113634 | 0.000346038 | 0.5131 | 0.0099 | 8.55e-06
13.8 | 0.1088 | 0.0086 | 100 | 5.35 | 40 | 1.126736 | 0.000349248 | 0.5141 | 0.01 | 6.055e-06
13.9 | 0.1095 | 0.0087 | 100 | 5.35 | 40 | 1.139838 | 0.000351495 | 0.5148 | 0.0101 | 7.04e-06
14 | 0.1103 | 0.0089 | 100 | 5.35 | 40 | 1.166041 | 0.000354063 | 0.5156 | 0.0103 | 8.9e-06
14.1 | 0.1113 | 0.0089 | 100 | 5.35 | 40 | 1.166041 | 0.000357273 | 0.5166 | 0.0103 | 6.23e-06
14.2 | 0.112 | 0.0089 | 100 | 5.35 | 40 | 1.166041 | 0.00035952 | 0.5173 | 0.0103 | 7.16e-06
14.3 | 0.1128 | 0.009 | 100 | 5.35 | 40 | 1.179142 | 0.000362088 | 0.5181 | 0.0104 | 7.2e-06
14.4 | 0.1136 | 0.009 | 100 | 5.35 | 40 | 1.179142 | 0.000364656 | 0.5189 | 0.0104 | 8.145e-06
14.5 | 0.1145 | 0.0091 | 100 | 5.35 | 40 | 1.192244 | 0.000367545 | 0.5198 | 0.0105 | 6.405e-06
14.6 | 0.1152 | 0.0092 | 100 | 5.35 | 40 | 1.205345 | 0.000369792 | 0.5205 | 0.0106 | 7.4e-06
14.7 | 0.116 | 0.0093 | 100 | 5.35 | 40 | 1.218447 | 0.00037236 | 0.5213 | 0.0107 | 1.128e-05
14.8 | 0.1172 | 0.0095 | 100 | 5.35 | 40 | 1.24465 | 0.000376212 | 0.5225 | 0.0109 | 6.58e-06
14.9 | 0.1179 | 0.0093 | 100 | 5.35 | 40 | 1.218447 | 0.000378459 | 0.5232 | 0.0107 | 5.61e-06
15 | 0.1185 | 0.0094 | 100 | 5.35 | 40 | 1.231549 | 0.000380385 | 0.5238 | 0.0108 | 7.64e-06
15.1 | 0.1193 | 0.0097 | 100 | 5.35 | 40 | 1.270853 | 0.000382953 | 0.5246 | 0.0111 | 1.158e-05
15.2 | 0.1205 | 0.0096 | 100 | 5.35 | 40 | 1.257752 | 0.000386805 | 0.5258 | 0.011 | 6.755e-06
15.3 | 0.1212 | 0.0097 | 100 | 5.35 | 40 | 1.270853 | 0.000389052 | 0.5265 | 0.0111 | 6.79e-06
15.4 | 0.1219 | 0.0097 | 100 | 5.35 | 40 | 1.270853 | 0.000391299 | 0.5272 | 0.0111 | 9.8e-06
15.5 | 0.1229 | 0.0099 | 100 | 5.35 | 40 | 1.297057 | 0.000394509 | 0.5282 | 0.0113 | 8.955e-06
15.6 | 0.1238 | 0.01 | 100 | 5.35 | 40 | 1.310158 | 0.000397398 | 0.5291 | 0.0114 | 6.03e-06
15.7 | 0.1244 | 0.0101 | 100 | 5.35 | 40 | 1.32326 | 0.000399324 | 0.5297 | 0.0115 | 8.04e-06
15.8 | 0.1252 | 0.01 | 100 | 5.35 | 40 | 1.310158 | 0.000401892 | 0.5305 | 0.0114 | 1.02e-05
15.9 | 0.1262 | 0.0104 | 100 | 5.35 | 40 | 1.362564 | 0.000405102 | 0.5315 | 0.0118 | 8.28e-06
16 | 0.127 | 0.0103 | 100 | 5.35 | 40 | 1.349463 | 0.00040767 | 0.5323 | 0.0117 | 7.21e-06
16.1 | 0.1277 | 0.0103 | 100 | 5.35 | 40 | 1.349463 | 0.000409917 | 0.533 | 0.0117 | 9.315e-06
16.2 | 0.1286 | 0.0104 | 100 | 5.35 | 40 | 1.362564 | 0.000412806 | 0.5339 | 0.0118 | 1.045e-05
16.3 | 0.1296 | 0.0105 | 100 | 5.35 | 40 | 1.375666 | 0.000416016 | 0.5349 | 0.0119 | 7.385e-06
16.4 | 0.1303 | 0.0106 | 100 | 5.35 | 40 | 1.388768 | 0.000418263 | 0.5356 | 0.012 | 7.455e-06
16.5 | 0.131 | 0.0107 | 100 | 5.35 | 40 | 1.401869 | 0.00042051 | 0.5363 | 0.0121 | 1.3845e-05
16.6 | 0.1323 | 0.0106 | 100 | 5.35 | 40 | 1.388768 | 0.000424683 | 0.5376 | 0.012 | 7.455e-06
16.7 | 0.133 | 0.0107 | 100 | 5.35 | 40 | 1.401869 | 0.00042693 | 0.5383 | 0.0121 | 6.48e-06
16.8 | 0.1336 | 0.0109 | 100 | 5.35 | 40 | 1.428072 | 0.000428856 | 0.5389 | 0.0123 | 9.81e-06
16.9 | 0.1345 | 0.0109 | 100 | 5.35 | 40 | 1.428072 | 0.000431745 | 0.5398 | 0.0123 | 1.09e-05
17 | 0.1355 | 0.0109 | 100 | 5.35 | 40 | 1.428072 | 0.000434955 | 0.5408 | 0.0123 | 6.57e-06
17.1 | 0.1361 | 0.011 | 100 | 5.35 | 40 | 1.441174 | 0.000436881 | 0.5414 | 0.0124 | 8.8e-06
17.2 | 0.1369 | 0.011 | 100 | 5.35 | 40 | 1.441174 | 0.000439449 | 0.5422 | 0.0124 | 1.008e-05
17.3 | 0.1378 | 0.0114 | 100 | 5.35 | 40 | 1.49358 | 0.000442338 | 0.5431 | 0.0128 | 9.12e-06
17.4 | 0.1386 | 0.0114 | 100 | 5.35 | 40 | 1.49358 | 0.000444906 | 0.5439 | 0.0128 | 7.91e-06
17.5 | 0.1393 | 0.0112 | 100 | 5.35 | 40 | 1.467377 | 0.000447153 | 0.5446 | 0.0126 | 1.13e-05
17.6 | 0.1403 | 0.0114 | 100 | 5.35 | 40 | 1.49358 | 0.000450363 | 0.5456 | 0.0128 | 1.15e-05
17.7 | 0.1413 | 0.0116 | 100 | 5.35 | 40 | 1.519783 | 0.000453573 | 0.5466 | 0.013 | 8.12e-06
17.8 | 0.142 | 0.0116 | 100 | 5.35 | 40 | 1.519783 | 0.00045582 | 0.5473 | 0.013 | 8.155e-06
17.9 | 0.1427 | 0.0117 | 100 | 5.35 | 40 | 1.532885 | 0.000458067 | 0.548 | 0.0131 | 1.0575e-05
18 | 0.1436 | 0.0118 | 100 | 5.35 | 40 | 1.545987 | 0.000460956 | 0.5489 | 0.0132 | 1.18e-05
18.1 | 0.1446 | 0.0118 | 100 | 5.35 | 40 | 1.545987 | 0.000464166 | 0.5499 | 0.0132 | 8.26e-06
18.2 | 0.1453 | 0.0118 | 100 | 5.35 | 40 | 1.545987 | 0.000466413 | 0.5506 | 0.0132 | 9.48e-06
18.3 | 0.1461 | 0.0119 | 100 | 5.35 | 40 | 1.559088 | 0.000468981 | 0.5514 | 0.0133 | 1.195e-05
18.4 | 0.1471 | 0.012 | 100 | 5.35 | 40 | 1.57219 | 0.000472191 | 0.5524 | 0.0134 | 9.68e-06
18.5 | 0.1479 | 0.0122 | 100 | 5.35 | 40 | 1.598393 | 0.000474759 | 0.5532 | 0.0136 | 8.575e-06
18.6 | 0.1486 | 0.0123 | 100 | 5.35 | 40 | 1.611494 | 0.000477006 | 0.5539 | 0.0137 | 9.84e-06
18.7 | 0.1494 | 0.0123 | 100 | 5.35 | 40 | 1.611494 | 0.000479574 | 0.5547 | 0.0137 | 1.23e-05
18.8 | 0.1504 | 0.0123 | 100 | 5.35 | 40 | 1.611494 | 0.000482784 | 0.5557 | 0.0137 | 8.68e-06
18.9 | 0.1511 | 0.0125 | 100 | 5.35 | 40 | 1.637698 | 0.000485031 | 0.5564 | 0.0139 | 1e-05
19 | 0.1519 | 0.0125 | 100 | 5.35 | 40 | 1.637698 | 0.000487599 | 0.5572 | 0.0139 | 1.25e-05
19.1 | 0.1529 | 0.0125 | 100 | 5.35 | 40 | 1.637698 | 0.000490809 | 0.5582 | 0.0139 | 1.004e-05
19.2 | 0.1537 | 0.0126 | 100 | 5.35 | 40 | 1.650799 | 0.000493377 | 0.559 | 0.014 | 7.59e-06
19.3 | 0.1543 | 0.0127 | 100 | 5.35 | 40 | 1.663901 | 0.000495303 | 0.5596 | 0.0141 | 1.27e-05
19.4 | 0.1553 | 0.0127 | 100 | 5.35 | 40 | 1.663901 | 0.000498513 | 0.5606 | 0.0141 | 1.28e-05
19.5 | 0.1563 | 0.0129 | 100 | 5.35 | 40 | 1.690104 | 0.000501723 | 0.5616 | 0.0143 | 8.995e-06
19.6 | 0.157 | 0.0128 | 100 | 5.35 | 40 | 1.677002 | 0.00050397 | 0.5623 | 0.0142 | 1.028e-05
19.7 | 0.1578 | 0.0129 | 100 | 5.35 | 40 | 1.690104 | 0.000506538 | 0.5631 | 0.0143 | 1.3e-05
19.8 | 0.1588 | 0.0131 | 100 | 5.35 | 40 | 1.716307 | 0.000509748 | 0.5641 | 0.0145 | 1.056e-05
19.9 | 0.1596 | 0.0133 | 100 | 5.35 | 40 | 1.74251 | 0.000512316 | 0.5649 | 0.0147 | 9.24e-06
20 | 0.1603 | 0.0131 | 100 | 5.35 | 40 | 1.716307 | 0.000514563 | 0.5656 | 0.0145 | 1.068e-05
20.1 | 0.1611 | 0.0136 | 100 | 5.35 | 40 | 1.781815 | 0.000517131 | 0.5664 | 0.015 | 1.2195e-05
20.2 | 0.162 | 0.0135 | 100 | 5.35 | 40 | 1.768713 | 0.00052002 | 0.5673 | 0.0149 | 9.45e-06
20.3 | 0.1627 | 0.0135 | 100 | 5.35 | 40 | 1.768713 | 0.000522267 | 0.568 | 0.0149 | 1.084e-05
20.4 | 0.1635 | 0.0136 | 100 | 5.35 | 40 | 1.781815 | 0.000524835 | 0.5688 | 0.015 | 1.496e-05
20.5 | 0.1646 | 0.0136 | 100 | 5.35 | 40 | 1.781815 | 0.000528366 | 0.5699 | 0.015 | 1.2285e-05
20.6 | 0.1655 | 0.0137 | 100 | 5.35 | 40 | 1.794917 | 0.000531255 | 0.5708 | 0.0151 | 8.22e-06
20.7 | 0.1661 | 0.0137 | 100 | 5.35 | 40 | 1.794917 | 0.000533181 | 0.5714 | 0.0151 | 1.1e-05
20.8 | 0.1669 | 0.0138 | 100 | 5.35 | 40 | 1.808018 | 0.000535749 | 0.5722 | 0.0152 | 1.529e-05
20.9 | 0.168 | 0.014 | 100 | 5.35 | 40 | 1.834221 | 0.00053928 | 0.5733 | 0.0154 | 1.116e-05
21 | 0.1688 | 0.0139 | 100 | 5.35 | 40 | 1.82112 | 0.000541848 | 0.5741 | 0.0153 | 9.8e-06
21.1 | 0.1695 | 0.0141 | 100 | 5.35 | 40 | 1.847323 | 0.000544095 | 0.5748 | 0.0155 | 1.278e-05
21.2 | 0.1704 | 0.0143 | 100 | 5.35 | 40 | 1.873526 | 0.000546984 | 0.5757 | 0.0157 | 1.2825e-05
21.3 | 0.1713 | 0.0142 | 100 | 5.35 | 40 | 1.860424 | 0.000549873 | 0.5766 | 0.0156 | 1.008e-05
21.4 | 0.172 | 0.0146 | 100 | 5.35 | 40 | 1.912831 | 0.00055212 | 0.5773 | 0.016 | 1.015e-05
21.5 | 0.1727 | 0.0144 | 100 | 5.35 | 40 | 1.886628 | 0.000554367 | 0.578 | 0.0158 | 1.44e-05
21.6 | 0.1737 | 0.0144 | 100 | 5.35 | 40 | 1.886628 | 0.000557577 | 0.579 | 0.0158 | 1.156e-05
21.7 | 0.1745 | 0.0145 | 100 | 5.35 | 40 | 1.899729 | 0.000560145 | 0.5798 | 0.0159 | 1.022e-05
21.8 | 0.1752 | 0.0147 | 100 | 5.35 | 40 | 1.925932 | 0.000562392 | 0.5805 | 0.0161 | 1.323e-05
21.9 | 0.1761 | 0.0147 | 100 | 5.35 | 40 | 1.925932 | 0.000565281 | 0.5814 | 0.0161 | 1.48e-05
22 | 0.1771 | 0.0149 | 100 | 5.35 | 40 | 1.952136 | 0.000568491 | 0.5824 | 0.0163 | 1.043e-05
22.1 | 0.1778 | 0.0149 | 100 | 5.35 | 40 | 1.952136 | 0.000570738 | 0.5831 | 0.0163 | 1.05e-05
22.2 | 0.1785 | 0.0151 | 100 | 5.35 | 40 | 1.978339 | 0.000572985 | 0.5838 | 0.0165 | 1.6665e-05
22.3 | 0.1796 | 0.0152 | 100 | 5.35 | 40 | 1.99144 | 0.000576516 | 0.5849 | 0.0166 | 1.359e-05
22.4 | 0.1805 | 0.015 | 100 | 5.35 | 40 | 1.965237 | 0.000579405 | 0.5858 | 0.0164 | 9.06e-06
22.5 | 0.1811 | 0.0152 | 100 | 5.35 | 40 | 1.99144 | 0.000581331 | 0.5864 | 0.0166 | 1.3635e-05
22.6 | 0.182 | 0.0151 | 100 | 5.35 | 40 | 1.978339 | 0.00058422 | 0.5873 | 0.0165 | 1.52e-05
22.7 | 0.183 | 0.0153 | 100 | 5.35 | 40 | 2.004542 | 0.00058743 | 0.5883 | 0.0167 | 9.18e-06
22.8 | 0.1836 | 0.0153 | 100 | 5.35 | 40 | 2.004542 | 0.000589356 | 0.5889 | 0.0167 | 1.228e-05
22.9 | 0.1844 | 0.0154 | 100 | 5.35 | 40 | 2.017643 | 0.000591924 | 0.5897 | 0.0168 | 1.386e-05
23 | 0.1853 | 0.0154 | 100 | 5.35 | 40 | 2.017643 | 0.000594813 | 0.5906 | 0.0168 | 1.386e-05
23.1 | 0.1862 | 0.0154 | 100 | 5.35 | 40 | 2.017643 | 0.000597702 | 0.5915 | 0.0168 | 1.0815e-05
23.2 | 0.1869 | 0.0155 | 100 | 5.35 | 40 | 2.030745 | 0.000599949 | 0.5922 | 0.0169 | 1.3995e-05
23.3 | 0.1878 | 0.0156 | 100 | 5.35 | 40 | 2.043847 | 0.000602838 | 0.5931 | 0.017 | 1.565e-05
23.4 | 0.1888 | 0.0157 | 100 | 5.35 | 40 | 2.056948 | 0.000606048 | 0.5941 | 0.0171 | 1.1025e-05
23.5 | 0.1895 | 0.0158 | 100 | 5.35 | 40 | 2.07005 | 0.000608295 | 0.5948 | 0.0172 | 1.1095e-05
23.6 | 0.1902 | 0.0159 | 100 | 5.35 | 40 | 2.083151 | 0.000610542 | 0.5955 | 0.0173 | 1.4355e-05
23.7 | 0.1911 | 0.016 | 100 | 5.35 | 40 | 2.096253 | 0.000613431 | 0.5964 | 0.0174 | 1.615e-05
23.8 | 0.1921 | 0.0163 | 100 | 5.35 | 40 | 2.135558 | 0.000616641 | 0.5974 | 0.0177 | 1.141e-05
23.9 | 0.1928 | 0.0163 | 100 | 5.35 | 40 | 2.135558 | 0.000618888 | 0.5981 | 0.0177 | 1.292e-05
24 | 0.1936 | 0.016 | 100 | 5.35 | 40 | 2.096253 | 0.000621456 | 0.5989 | 0.0174 | 1.7875e-05
24.1 | 0.1947 | 0.0165 | 100 | 5.35 | 40 | 2.161761 | 0.000624987 | 0.6 | 0.0179 | 1.316e-05
24.2 | 0.1955 | 0.0164 | 100 | 5.35 | 40 | 2.148659 | 0.000627555 | 0.6008 | 0.0178 | 9.87e-06
24.3 | 0.1961 | 0.0165 | 100 | 5.35 | 40 | 2.161761 | 0.000629481 | 0.6014 | 0.0179 | 1.485e-05
24.4 | 0.197 | 0.0165 | 100 | 5.35 | 40 | 2.161761 | 0.00063237 | 0.6023 | 0.0179 | 1.494e-05
24.5 | 0.1979 | 0.0167 | 100 | 5.35 | 40 | 2.187964 | 0.000635259 | 0.6032 | 0.0181 | 1.1725e-05
24.6 | 0.1986 | 0.0168 | 100 | 5.35 | 40 | 2.201066 | 0.000637506 | 0.6039 | 0.0182 | 1.183e-05
24.7 | 0.1993 | 0.017 | 100 | 5.35 | 40 | 2.227269 | 0.000639753 | 0.6046 | 0.0184 | 1.69e-05
24.8 | 0.2003 | 0.0168 | 100 | 5.35 | 40 | 2.201066 | 0.000642963 | 0.6056 | 0.0182 | 1.685e-05
24.9 | 0.2013 | 0.0169 | 100 | 5.35 | 40 | 2.214167 | 0.000646173 | 0.6066 | 0.0183 | 1.017e-05
25 | 0.2019 | 0.017 | 100 | 5.35 | 40 | 2.227269 | 0.000648099 | 0.6072 | 0.0184 | 1.356e-05
25.1 | 0.2027 | 0.0169 | 100 | 5.35 | 40 | 2.214167 | 0.000650667 | 0.608 | 0.0183 | 1.881e-05
25.2 | 0.2038 | 0.0173 | 100 | 5.35 | 40 | 2.266573 | 0.000654198 | 0.6091 | 0.0187 | 1.2075e-05
25.3 | 0.2045 | 0.0172 | 100 | 5.35 | 40 | 2.253472 | 0.000656445 | 0.6098 | 0.0186 | 1.38e-05
25.4 | 0.2053 | 0.0173 | 100 | 5.35 | 40 | 2.266573 | 0.000659013 | 0.6106 | 0.0187 | 1.735e-05
25.5 | 0.2063 | 0.0174 | 100 | 5.35 | 40 | 2.279675 | 0.000662223 | 0.6116 | 0.0188 | 1.388e-05
25.6 | 0.2071 | 0.0173 | 100 | 5.35 | 40 | 2.266573 | 0.000664791 | 0.6124 | 0.0187 | 1.218e-05
25.7 | 0.2078 | 0.0175 | 100 | 5.35 | 40 | 2.292777 | 0.000667038 | 0.6131 | 0.0189 | 1.404e-05
25.8 | 0.2086 | 0.0176 | 100 | 5.35 | 40 | 2.305878 | 0.000669606 | 0.6139 | 0.019 | 1.765e-05
25.9 | 0.2096 | 0.0177 | 100 | 5.35 | 40 | 2.31898 | 0.000672816 | 0.6149 | 0.0191 | 1.2495e-05
26 | 0.2103 | 0.018 | 100 | 5.35 | 40 | 2.358285 | 0.000675063 | 0.6156 | 0.0194 | 1.253e-05
26.1 | 0.211 | 0.0178 | 100 | 5.35 | 40 | 2.332081 | 0.00067731 | 0.6163 | 0.0192 | 1.958e-05
26.2 | 0.2121 | 0.0178 | 100 | 5.35 | 40 | 2.332081 | 0.000680841 | 0.6174 | 0.0192 | 1.6155e-05
26.3 | 0.213 | 0.0181 | 100 | 5.35 | 40 | 2.371386 | 0.00068373 | 0.6183 | 0.0195 | 1.077e-05
26.4 | 0.2136 | 0.0178 | 100 | 5.35 | 40 | 2.332081 | 0.000685656 | 0.6189 | 0.0192 | 1.253e-05
26.5 | 0.2143 | 0.018 | 100 | 5.35 | 40 | 2.358285 | 0.000687903 | 0.6196 | 0.0194 | 1.991e-05
26.6 | 0.2154 | 0.0182 | 100 | 5.35 | 40 | 2.384488 | 0.000691434 | 0.6207 | 0.0196 | 1.464e-05
26.7 | 0.2162 | 0.0184 | 100 | 5.35 | 40 | 2.410691 | 0.000694002 | 0.6215 | 0.0198 | 1.2845e-05
26.8 | 0.2169 | 0.0183 | 100 | 5.35 | 40 | 2.397589 | 0.000696249 | 0.6222 | 0.0197 | 1.647e-05
26.9 | 0.2178 | 0.0183 | 100 | 5.35 | 40 | 2.397589 | 0.000699138 | 0.6231 | 0.0197 | 1.84e-05
27 | 0.2188 | 0.0185 | 100 | 5.35 | 40 | 2.423792 | 0.000702348 | 0.6241 | 0.0199 | 1.302e-05
27.1 | 0.2195 | 0.0187 | 100 | 5.35 | 40 | 2.449996 | 0.000704595 | 0.6248 | 0.0201 | 1.3055e-05
27.2 | 0.2202 | 0.0186 | 100 | 5.35 | 40 | 2.436894 | 0.000706842 | 0.6255 | 0.02 | 1.86e-05
27.3 | 0.2212 | 0.0186 | 100 | 5.35 | 40 | 2.436894 | 0.000710052 | 0.6265 | 0.02 | 1.496e-05
27.4 | 0.222 | 0.0188 | 100 | 5.35 | 40 | 2.463097 | 0.00071262 | 0.6273 | 0.0202 | 1.316e-05
27.5 | 0.2227 | 0.0188 | 100 | 5.35 | 40 | 2.463097 | 0.000714867 | 0.628 | 0.0202 | 1.6965e-05
27.6 | 0.2236 | 0.0189 | 100 | 5.35 | 40 | 2.476199 | 0.000717756 | 0.6289 | 0.0203 | 1.895e-05
27.7 | 0.2246 | 0.019 | 100 | 5.35 | 40 | 2.4893 | 0.000720966 | 0.6299 | 0.0204 | 1.337e-05
27.8 | 0.2253 | 0.0192 | 100 | 5.35 | 40 | 2.515504 | 0.000723213 | 0.6306 | 0.0206 | 1.155e-05
27.9 | 0.2259 | 0.0193 | 100 | 5.35 | 40 | 2.528605 | 0.000725139 | 0.6312 | 0.0207 | 2.123e-05
28 | 0.227 | 0.0193 | 100 | 5.35 | 40 | 2.528605 | 0.00072867 | 0.6323 | 0.0207 | 1.746e-05
28.1 | 0.2279 | 0.0195 | 100 | 5.35 | 40 | 2.554808 | 0.000731559 | 0.6332 | 0.0209 | 1.358e-05
28.2 | 0.2286 | 0.0193 | 100 | 5.35 | 40 | 2.528605 | 0.000733806 | 0.6339 | 0.0207 | 1.7415e-05
28.3 | 0.2295 | 0.0194 | 100 | 5.35 | 40 | 2.541707 | 0.000736695 | 0.6348 | 0.0208 | 1.95e-05
28.4 | 0.2305 | 0.0196 | 100 | 5.35 | 40 | 2.56791 | 0.000739905 | 0.6358 | 0.021 | 1.3685e-05
28.5 | 0.2312 | 0.0195 | 100 | 5.35 | 40 | 2.554808 | 0.000742152 | 0.6365 | 0.0209 | 1.372e-05
28.6 | 0.2319 | 0.0197 | 100 | 5.35 | 40 | 2.581011 | 0.000744399 | 0.6372 | 0.0211 | 1.7685e-05
28.7 | 0.2328 | 0.0196 | 100 | 5.35 | 40 | 2.56791 | 0.000747288 | 0.6381 | 0.021 | 1.97e-05
28.8 | 0.2338 | 0.0198 | 100 | 5.35 | 40 | 2.594113 | 0.000750498 | 0.6391 | 0.0212 | 1.191e-05
28.9 | 0.2344 | 0.0199 | 100 | 5.35 | 40 | 2.607215 | 0.000752424 | 0.6397 | 0.0213 | 1.592e-05
29 | 0.2352 | 0.0199 | 100 | 5.35 | 40 | 2.607215 | 0.000754992 | 0.6405 | 0.0213 | 2.1945e-05
29.1 | 0.2363 | 0.02 | 100 | 5.35 | 40 | 2.620316 | 0.000758523 | 0.6416 | 0.0214 | 1.4035e-05
29.2 | 0.237 | 0.0201 | 100 | 5.35 | 40 | 2.633418 | 0.00076077 | 0.6423 | 0.0215 | 1.4105e-05
29.3 | 0.2377 | 0.0202 | 100 | 5.35 | 40 | 2.646519 | 0.000763017 | 0.643 | 0.0216 | 1.818e-05
29.4 | 0.2386 | 0.0202 | 100 | 5.35 | 40 | 2.646519 | 0.000765906 | 0.6439 | 0.0216 | 2.03e-05
29.5 | 0.2396 | 0.0204 | 100 | 5.35 | 40 | 2.672723 | 0.000769116 | 0.6449 | 0.0218 | 1.4315e-05
29.6 | 0.2403 | 0.0205 | 100 | 5.35 | 40 | 2.685824 | 0.000771363 | 0.6456 | 0.0219 | 1.644e-05
29.7 | 0.2411 | 0.0206 | 100 | 5.35 | 40 | 2.698926 | 0.000773931 | 0.6464 | 0.022 | 2.06e-05
29.8 | 0.2421 | 0.0206 | 100 | 5.35 | 40 | 2.698926 | 0.000777141 | 0.6474 | 0.022 | 1.648e-05
29.9 | 0.2429 | 0.0206 | 100 | 5.35 | 40 | 2.698926 | 0.000779709 | 0.6482 | 0.022 | 1.4455e-05
30 | 0.2436 | 0.0207 | 100 | 5.35 | 40 | 2.712027 | 0.000781956 | 0.6489 | 0.0221 | 1.66e-05
30.1 | 0.2444 | 0.0208 | 100 | 5.35 | 40 | 2.725129 | 0.000784524 | 0.6497 | 0.0222 | 2.085e-05
30.2 | 0.2454 | 0.0209 | 100 | 5.35 | 40 | 2.73823 | 0.000787734 | 0.6507 | 0.0223 | 1.4595e-05
30.3 | 0.2461 | 0.0208 | 100 | 5.35 | 40 | 2.725129 | 0.000789981 | 0.6514 | 0.0222 | 1.463e-05
30.4 | 0.2468 | 0.021 | 100 | 5.35 | 40 | 2.751332 | 0.000792228 | 0.6521 | 0.0224 | 2.538e-05
30.5 | 0.248 | 0.0213 | 100 | 5.35 | 40 | 2.790637 | 0.00079608 | 0.6533 | 0.0227 | 1.7e-05
30.6 | 0.2488 | 0.0212 | 100 | 5.35 | 40 | 2.777535 | 0.000798648 | 0.6541 | 0.0226 | 1.269e-05
30.7 | 0.2494 | 0.0211 | 100 | 5.35 | 40 | 2.764434 | 0.000800574 | 0.6547 | 0.0225 | 1.4805e-05
30.8 | 0.2501 | 0.0212 | 100 | 5.35 | 40 | 2.777535 | 0.000802821 | 0.6554 | 0.0226 | 2.556e-05
30.9 | 0.2513 | 0.0214 | 100 | 5.35 | 40 | 2.803738 | 0.000806673 | 0.6566 | 0.0228 | 1.4945e-05
31 | 0.252 | 0.0213 | 100 | 5.35 | 40 | 2.790637 | 0.00080892 | 0.6573 | 0.0227 | 1.498e-05
31.1 | 0.2527 | 0.0215 | 100 | 5.35 | 40 | 2.81684 | 0.000811167 | 0.658 | 0.0229 | 2.155e-05
31.2 | 0.2537 | 0.0216 | 100 | 5.35 | 40 | 2.829941 | 0.000814377 | 0.659 | 0.023 | 1.9485e-05
31.3 | 0.2546 | 0.0217 | 100 | 5.35 | 40 | 2.843043 | 0.000817266 | 0.6599 | 0.0231 | 1.5155e-05
31.4 | 0.2553 | 0.0216 | 100 | 5.35 | 40 | 2.829941 | 0.000819513 | 0.6606 | 0.023 | 1.736e-05
31.5 | 0.2561 | 0.0218 | 100 | 5.35 | 40 | 2.856145 | 0.000822081 | 0.6614 | 0.0232 | 2.185e-05
31.6 | 0.2571 | 0.0219 | 100 | 5.35 | 40 | 2.869246 | 0.000825291 | 0.6624 | 0.0233 | 1.752e-05
31.7 | 0.2579 | 0.0219 | 100 | 5.35 | 40 | 2.869246 | 0.000827859 | 0.6632 | 0.0233 | 1.5365e-05
31.8 | 0.2586 | 0.022 | 100 | 5.35 | 40 | 2.882348 | 0.000830106 | 0.6639 | 0.0234 | 1.98e-05
31.9 | 0.2595 | 0.022 | 100 | 5.35 | 40 | 2.882348 | 0.000832995 | 0.6648 | 0.0234 | 2.2e-05
32 | 0.2605 | 0.022 | 100 | 5.35 | 40 | 2.882348 | 0.000836205 | 0.6658 | 0.0234 | 1.329e-05
32.1 | 0.2611 | 0.0223 | 100 | 5.35 | 40 | 2.921653 | 0.000838131 | 0.6664 | 0.0237 | 1.5575e-05
32.2 | 0.2618 | 0.0222 | 100 | 5.35 | 40 | 2.908551 | 0.000840378 | 0.6671 | 0.0236 | 2.225e-05
32.3 | 0.2628 | 0.0223 | 100 | 5.35 | 40 | 2.921653 | 0.000843588 | 0.6681 | 0.0237 | 2.245e-05
32.4 | 0.2638 | 0.0226 | 100 | 5.35 | 40 | 2.960957 | 0.000846798 | 0.6691 | 0.024 | 1.582e-05
32.5 | 0.2645 | 0.0226 | 100 | 5.35 | 40 | 2.960957 | 0.000849045 | 0.6698 | 0.024 | 1.816e-05
32.6 | 0.2653 | 0.0228 | 100 | 5.35 | 40 | 2.98716 | 0.000851613 | 0.6706 | 0.0242 | 2.29e-05
32.7 | 0.2663 | 0.023 | 100 | 5.35 | 40 | 3.013364 | 0.000854823 | 0.6716 | 0.0244 | 1.603e-05
32.8 | 0.267 | 0.0228 | 100 | 5.35 | 40 | 2.98716 | 0.00085707 | 0.6723 | 0.0242 | 1.828e-05
32.9 | 0.2678 | 0.0229 | 100 | 5.35 | 40 | 3.000262 | 0.000859638 | 0.6731 | 0.0243 | 1.832e-05
33 | 0.2686 | 0.0229 | 100 | 5.35 | 40 | 3.000262 | 0.000862206 | 0.6739 | 0.0243 | 2.0655e-05
33.1 | 0.2695 | 0.023 | 100 | 5.35 | 40 | 3.013364 | 0.000865095 | 0.6748 | 0.0244 | 1.61e-05
33.2 | 0.2702 | 0.023 | 100 | 5.35 | 40 | 3.013364 | 0.000867342 | 0.6755 | 0.0244 | 2.0745e-05
33.3 | 0.2711 | 0.0231 | 100 | 5.35 | 40 | 3.026465 | 0.000870231 | 0.6764 | 0.0245 | 2.315e-05
33.4 | 0.2721 | 0.0232 | 100 | 5.35 | 40 | 3.039567 | 0.000873441 | 0.6774 | 0.0246 | 1.6345e-05
33.5 | 0.2728 | 0.0235 | 100 | 5.35 | 40 | 3.078872 | 0.000875688 | 0.6781 | 0.0249 | 1.638e-05
33.6 | 0.2735 | 0.0233 | 100 | 5.35 | 40 | 3.052668 | 0.000877935 | 0.6788 | 0.0247 | 2.335e-05
33.7 | 0.2745 | 0.0234 | 100 | 5.35 | 40 | 3.06577 | 0.000881145 | 0.6798 | 0.0248 | 2.35e-05
33.8 | 0.2755 | 0.0236 | 100 | 5.35 | 40 | 3.091973 | 0.000884355 | 0.6808 | 0.025 | 1.416e-05
33.9 | 0.2761 | 0.0236 | 100 | 5.35 | 40 | 3.091973 | 0.000886281 | 0.6814 | 0.025 | 2.1195e-05
34 | 0.277 | 0.0235 | 100 | 5.35 | 40 | 3.078872 | 0.00088917 | 0.6823 | 0.0249 | 2.365e-05
34.1 | 0.278 | 0.0238 | 100 | 5.35 | 40 | 3.118176 | 0.00089238 | 0.6833 | 0.0252 | 1.666e-05
34.2 | 0.2787 | 0.0238 | 100 | 5.35 | 40 | 3.118176 | 0.000894627 | 0.684 | 0.0252 | 1.673e-05
34.3 | 0.2794 | 0.024 | 100 | 5.35 | 40 | 3.144379 | 0.000896874 | 0.6847 | 0.0254 | 2.1555e-05
34.4 | 0.2803 | 0.0239 | 100 | 5.35 | 40 | 3.131278 | 0.000899763 | 0.6856 | 0.0253 | 2.1555e-05
34.5 | 0.2812 | 0.024 | 100 | 5.35 | 40 | 3.144379 | 0.000902652 | 0.6865 | 0.0254 | 1.6835e-05
34.6 | 0.2819 | 0.0241 | 100 | 5.35 | 40 | 3.157481 | 0.000904899 | 0.6872 | 0.0255 | 1.92e-05
34.7 | 0.2827 | 0.0239 | 100 | 5.35 | 40 | 3.131278 | 0.000907467 | 0.688 | 0.0253 | 2.64e-05
34.8 | 0.2838 | 0.0241 | 100 | 5.35 | 40 | 3.157481 | 0.000910998 | 0.6891 | 0.0255 | 1.924e-05
34.9 | 0.2846 | 0.024 | 100 | 5.35 | 40 | 3.144379 | 0.000913566 | 0.6899 | 0.0254 | 1.452e-05
35 | 0.2852 | 0.0244 | 100 | 5.35 | 40 | 3.196786 | 0.000915492 | 0.6905 | 0.0258 | 1.956e-05
35.1 | 0.286 | 0.0245 | 100 | 5.35 | 40 | 3.209887 | 0.00091806 | 0.6913 | 0.0259 | 2.6895e-05
35.2 | 0.2871 | 0.0244 | 100 | 5.35 | 40 | 3.196786 | 0.000921591 | 0.6924 | 0.0258 | 9.08e-06
35.3 | 0.2879 | -0.0017 | 100 | 5.35 | 40 | 0 | 0.000924159 | 0.6932 | -0.0003
35.4 | 0.2886 | -0.0015 | 100 | 5.35 | 40 |  |  | 0.6939 | -0.0001
35.5 | 0.2895 | -0.0015 | 100 | 5.35 | 40 | 3.209887 |  | 0.6948 | -0.0001 | 0.003409305
35.6 | 0.2904 | -0.0014 | 100 | 5.35 | 40 |  |  | 0.6957 | 0
35.7 | 0.2911 | -0.0014 | 100 | 5.35 | 40 |  |  | 0.6964 | 0
35.8 | 0.292 | -0.0015 | 100 | 5.35 | 40 |  |  | 0.6973 | -0.0001
35.9 | 0.2929 | -0.0016 | 100 | 5.35 | 40 |  |  | 0.6982 | -0.0002
36 | 0.2936 | -0.0015 | 100 | 5.35 | 40 |  |  | 0.6989 | -0.0001
36.1 | 0.2943 | -0.0014 | 100 | 5.35 | 40 |  |  | 0.6996 | 0
36.2 | 0.2955 | -0.0014 | 100 | 5.35 | 40 |  |  | 0.7008 | 0
36.3 | 0.2963 | -0.0016 | 100 | 5.35 | 40 |  |  | 0.7016 | -0.0002
36.4 | 0.2969 | -0.0014 | 100 | 5.35 | 40 |  |  | 0.7022 | 0
36.5 | 0.2976 | -0.0015 | 100 | 5.35 | 40 |  |  | 0.7029 | -0.0001
36.6 | 0.2988 | -0.0014 | 100 | 5.35 | 40 |  |  | 0.7041 | 0
36.7 | 0.2996 | -0.0014 | 100 | 5.35 | 40 |  |  | 0.7049 | 0
36.8 | 0.3003 | -0.0015 | 100 | 5.35 | 40 |  |  | 0.7056 | -0.0001
36.9 | 0.3011 | -0.0014 | 100 | 5.35 | 40 |  |  | 0.7064 | 0
37 | 0.3021 | -0.0015 | 100 | 5.35 | 40 |  |  | 0.7074 | -0.0001
37.1 | 0.3028 | -0.0013 | 100 | 5.35 | 40 |  |  | 0.7081 | 0.0001
37.2 | 0.3036 | -0.0012 | 100 | 5.35 | 40 |  |  | 0.7089 | 0.0002
37.3 | 0.3045 | -0.0014 | 100 | 5.35 | 40 |  |  | 0.7098 | 0
37.4 | 0.3053 | -0.0013 | 100 | 5.35 | 40 |  |  | 0.7106 | 0.0001
37.5 | 0.306 | -0.0014 | 100 | 5.35 | 40 |  |  | 0.7113 | 0
37.6 | 0.3069 | -0.0015 | 100 | 5.35 | 40 |  |  | 0.7122 | -0.0001
37.7 | 0.308 | -0.0016 | 100 | 5.35 | 40 |  |  | 0.7133 | -0.0002
37.8 | 0.3086 | -0.0014 | 100 | 5.35 | 40 |  |  | 0.7139 | 0
37.9 | 0.3093 | -0.0013 | 100 | 5.35 | 40 |  |  | 0.7146 | 0.0001
38 | 0.3103 | -0.0016 | 100 | 5.35 | 40 |  |  | 0.7156 | -0.0002
38.1 | 0.3114 | -0.0014 | 100 | 5.35 | 40 |  |  | 0.7167 | 0
38.2 | 0.312 | -0.0013 | 100 | 5.35 | 40 |  |  | 0.7173 | 0.0001
38.3 | 0.3128 | -0.0013 | 100 | 5.35 | 40 |  |  | 0.7181 | 0.0001
38.4 | 0.3138 | -0.0014 | 100 | 5.35 | 40 |  |  | 0.7191 | 0
38.5 | 0.3145 | -0.0013 | 100 | 5.35 | 40 |  |  | 0.7198 | 0.0001
38.6 | 0.3153 | -0.0013 | 100 | 5.35 | 40 |  |  | 0.7206 | 0.0001
38.7 | 0.3161 | -0.0015 | 100 | 5.35 | 40 |  |  | 0.7214 | -0.0001
38.8 | 0.317 | -0.0015 | 100 | 5.35 | 40 |  |  | 0.7223 | -0.0001
38.9 | 0.3176 | -0.0015 | 100 | 5.35 | 40 |  |  | 0.7229 | -0.0001
39 | 0.3186 | -0.0015 | 100 | 5.35 | 40 |  |  | 0.7239 | -0.0001
39.1 | 0.3198 | -0.0014 | 100 | 5.35 | 40 |  |  | 0.7251 | 0
39.2 | 0.3204 | -0.0013 | 100 | 5.35 | 40 |  |  | 0.7257 | 0.0001
39.3 | 0.321 | -0.0013 | 100 | 5.35 | 40 |  |  | 0.7263 | 0.0001
39.4 | 0.3219 | -0.0013 | 100 | 5.35 | 40 |  |  | 0.7272 | 0.0001
39.5 | 0.323 | -0.0014 | 100 | 5.35 | 40 |  |  | 0.7283 | 0
39.6 | 0.3237 | -0.0015 | 100 | 5.35 | 40 |  |  | 0.729 | -0.0001
39.7 | 0.3244 | -0.0012 | 100 | 5.35 | 40 |  |  | 0.7297 | 0.0002
39.8 | 0.3255 | -0.0013 | 100 | 5.35 | 40 |  |  | 0.7308 | 0.0001
39.9 | 0.3263 | -0.0013 | 100 | 5.35 | 40 |  |  | 0.7316 | 0.0001
40 | 0.3269 | -0.0015 | 100 | 5.35 | 40 |  |  | 0.7322 | -0.0001
40.1 | 0.3277 | -0.0014 | 100 | 5.35 | 40 |  |  | 0.733 | 0
40.2 | 0.3288 | -0.0012 | 100 | 5.35 | 40 |  |  | 0.7341 | 0.0002
40.3 | 0.3295 | -0.0014 | 100 | 5.35 | 40 |  |  | 0.7348 | 0
40.4 | 0.3302 | -0.0015 | 100 | 5.35 | 40 |  |  | 0.7355 | -0.0001
40.5 | 0.3313 | -0.0013 | 100 | 5.35 | 40 |  |  | 0.7366 | 0.0001
40.6 | 0.3321 | -0.0013 | 100 | 5.35 | 40 |  |  | 0.7374 | 0.0001
40.7 | 0.3327 | -0.0014 | 100 | 5.35 | 40 |  |  | 0.738 | 0
40.8 | 0.3335 | -0.0016 | 100 | 5.35 | 40 |  |  | 0.7388 | -0.0002
40.9 | 0.3346 | -0.0014 | 100 | 5.35 | 40 |  |  | 0.7399 | 0
41 | 0.3354 | -0.0014 | 100 | 5.35 | 40 |  |  | 0.7407 | 0
41.1 | 0.3361 | -0.0015 | 100 | 5.35 | 40 |  |  | 0.7414 | -0.0001
41.2 | 0.3371 | -0.0014 | 100 | 5.35 | 40 |  |  | 0.7424 | 0
41.3 | 0.338 | -0.0014 | 100 | 5.35 | 40 |  |  | 0.7433 | 0
41.4 | 0.3386 | -0.0013 | 100 | 5.35 | 40 |  |  | 0.7439 | 0.0001
41.5 | 0.3394 | -0.0013 | 100 | 5.35 | 40 |  |  | 0.7447 | 0.0001
41.6 | 0.3403 | -0.0015 | 100 | 5.35 | 40 |  |  | 0.7456 | -0.0001
41.7 | 0.3411 | -0.0016 | 100 | 5.35 | 40 |  |  | 0.7464 | -0.0002
41.8 | 0.3418 | -0.0014 | 100 | 5.35 | 40 |  |  | 0.7471 | 0
41.9 | 0.3428 | -0.0014 | 100 | 5.35 | 40 |  |  | 0.7481 | 0
42 | 0.3438 | -0.0015 | 100 | 5.35 | 40 |  |  | 0.7491 | -0.0001
42.1 | 0.3444 | -0.0015 | 100 | 5.35 | 40 |  |  | 0.7497 | -0.0001
42.2 | 0.3451 | -0.0013 | 100 | 5.35 | 40 |  |  | 0.7504 | 0.0001
42.3 | 0.3463 | -0.0013 | 100 | 5.35 | 40 |  |  | 0.7516 | 0.0001
42.4 | 0.3471 | -0.0015 | 100 | 5.35 | 40 |  |  | 0.7524 | -0.0001
42.5 | 0.3478 | -0.0015 | 100 | 5.35 | 40 |  |  | 0.7531 | -0.0001
42.6 | 0.3486 | -0.0014 | 100 | 5.35 | 40 |  |  | 0.7539 | 0
42.7 | 0.3496 | -0.0016 | 100 | 5.35 | 40 |  |  | 0.7549 | -0.0002
42.8 | 0.3503 | -0.0014 | 100 | 5.35 | 40 |  |  | 0.7556 | 0
42.9 | 0.351 | -0.0015 | 100 | 5.35 | 40 |  |  | 0.7563 | -0.0001
43 | 0.352 | -0.0015 | 100 | 5.35 | 40 |  |  | 0.7573 | -0.0001
43.1 | 0.3529 | -0.0015 | 100 | 5.35 | 40 |  |  | 0.7582 | -0.0001
43.2 | 0.3536 | -0.0014 | 100 | 5.35 | 40 |  |  | 0.7589 | 0
43.3 | 0.3545 | -0.0015 | 100 | 5.35 | 40 |  |  | 0.7598 | -0.0001
43.4 | 0.3555 | -0.0014 | 100 | 5.35 | 40 |  |  | 0.7608 | 0
43.5 | 0.3562 | -0.0012 | 100 | 5.35 | 40 |  |  | 0.7615 | 0.0002
43.6 | 0.3568 | -0.0014 | 100 | 5.35 | 40 |  |  | 0.7621 | 0
43.7 | 0.3578 | -0.0014 | 100 | 5.35 | 40 |  |  | 0.7631 | 0
43.8 | 0.3588 | -0.0012 | 100 | 5.35 | 40 |  |  | 0.7641 | 0.0002
43.9 | 0.3595 | -0.0014 | 100 | 5.35 | 40 |  |  | 0.7648 | 0
44 | 0.3603 | -0.0014 | 100 | 5.35 | 40 |  |  | 0.7656 | 0
44.1 | 0.3613 | -0.0014 | 100 | 5.35 | 40 |  |  | 0.7666 | 0
44.2 | 0.362 | -0.0014 | 100 | 5.35 | 40 |  |  | 0.7673 | 0
44.3 | 0.3628 | -0.0016 | 100 | 5.35 | 40 |  |  | 0.7681 | -0.0002
44.4 | 0.3636 | -0.0014 | 100 | 5.35 | 40 |  |  | 0.7689 | 0
44.5 | 0.3645 | -0.0015 | 100 | 5.35 | 40 |  |  | 0.7698 | -0.0001
44.6 | 0.3652 | -0.0014 | 100 | 5.35 | 40 |  |  | 0.7705 | 0
44.7 | 0.366 | -0.0014 | 100 | 5.35 | 40 |  |  | 0.7713 | 0
44.8 | 0.3671 | -0.0013 | 100 | 5.35 | 40 |  |  | 0.7724 | 0.0001
44.9 | 0.3679 | -0.0014 | 100 | 5.35 | 40 |  |  | 0.7732 | 0
45 | 0.3685 | -0.0013 | 100 | 5.35 | 40 |  |  | 0.7738 | 0.0001
45.1 | 0.3693 | -0.0015 | 100 | 5.35 | 40 |  |  | 0.7746 | -0.0001
45.2 | 0.3705 | -0.0013 | 100 | 5.35 | 40 |  |  | 0.7758 | 0.0001
45.3 | 0.3711 | -0.0015 | 100 | 5.35 | 40 |  |  | 0.7764 | -0.0001
45.4 | 0.3719 | -0.0015 | 100 | 5.35 | 40 |  |  | 0.7772 | -0.0001
45.5 | 0.373 | -0.0015 | 100 | 5.35 | 40 |  |  | 0.7783 | -0.0001
45.6 | 0.3738 | -0.0015 | 100 | 5.35 | 40 |  |  | 0.7791 | -0.0001
45.7 | 0.3744 | -0.0014 | 100 | 5.35 | 40 |  |  | 0.7797 | 0
45.8 | 0.3752 | -0.0012 | 100 | 5.35 | 40 |  |  | 0.7805 | 0.0002
45.9 | 0.3762 | -0.0015 | 100 | 5.35 | 40 |  |  | 0.7815 | -0.0001
46 | 0.3769 | -0.0016 | 100 | 5.35 | 40 |  |  | 0.7822 | -0.0002
46.1 | 0.3777 | -0.0016 | 100 | 5.35 | 40 |  |  | 0.783 | -0.0002
46.2 | 0.3786 | -0.0013 | 100 | 5.35 | 40 |  |  | 0.7839 | 0.0001
46.3 | 0.3796 | -0.0014 | 100 | 5.35 | 40 |  |  | 0.7849 | 0
46.4 | 0.3803 | -0.0014 | 100 | 5.35 | 40 |  |  | 0.7856 | 0
46.5 | 0.3809 | -0.0014 | 100 | 5.35 | 40 |  |  | 0.7862 | 0
46.6 | 0.3823 | -0.0013 | 100 | 5.35 | 40 |  |  | 0.7876 | 0.0001
46.7 | 0.3829 | -0.0013 | 100 | 5.35 | 40 |  |  | 0.7882 | 0.0001
46.8 | 0.3836 | -0.0015 | 100 | 5.35 | 40 |  |  | 0.7889 | -0.0001
46.84 | 0.384 | -0.0013 | 100 | 5.35 | 40 |  |  | 0.7893 | 0.0001

## plaster 8.1_39
Results Table 1
| Specimen label | Maximum Load | Flexure stress at Maximum Load | Support span | Thickness | Width
|  | (kN) | (N/mm^2) | (mm) | (mm) | (mm) |  |  |  | Area
3 | 8.1.39 | 0.0264 | 3.9602 | 100 | 5.3 | 40 |  |  |  | 0.000212
Time | Displacement | Force | Support span | Thickness | Width | Stress | Strain | Displacement | Force | Area/FE | FT |  | slope |  | E
(s) | (mm) | (kN) | (mm) | (mm) | (mm) | (Mpa) | (-) | (mm) | (kN) | KNmm/J | J/m2 | KJ/m2 | KN/mm | N/mm | N/mm2(Mpa) | Gpa
0 |  |  | 100 | 5.3 | 40 | 0 | 0 | 0.1933 | 0.0011 | 0 | 14.93738 | 0.01493738 | 0.06664309 | 66.64309 | 2797.741 | 2.797741
0.1 |  |  | 100 | 5.3 | 40 | 0 | 0 | 0.1966 | 0.0013 | 0
0.2 |  |  | 100 | 5.3 | 40 | 0 | 0 | 0.1961 | 0.0012 | 0
0.3 |  |  | 100 | 5.3 | 40 | 0 | 0 | 0.1959 | 0.0012 | 0
0.4 |  |  | 100 | 5.3 | 40 | 0 | 0 | 0.1959 | 0.0012 | 0
0.5 |  |  | 100 | 5.3 | 40 | 0 | 0 | 0.196 | 0.001 | 0
0.6 |  |  | 100 | 5.3 | 40 | 0 | 0 | 0.1966 | 0.0013 | 0
0.7 |  |  | 100 | 5.3 | 40 | 0 | 0 | 0.1979 | 0.0015 | 0
0.8 | 0 | 0 | 100 | 5.3 | 40 | 0 | 0 | 0.1994 | 0.0011 | 9e-08
0.9 | 0.0009 | 0.0002 | 100 | 5.3 | 40 | 0.02669989 | 2.862e-06 | 0.2003 | 0.0013 | 1.4e-07
1 | 0.0016 | 0.0002 | 100 | 5.3 | 40 | 0.02669989 | 5.088e-06 | 0.201 | 0.0013 | 2.5e-07
1.1 | 0.0026 | 0.0003 | 100 | 5.3 | 40 | 0.04004984 | 8.268e-06 | 0.202 | 0.0014 | 3.15e-07
1.2 | 0.0035 | 0.0004 | 100 | 5.3 | 40 | 0.05339979 | 1.113e-05 | 0.2029 | 0.0015 | 2.45e-07
1.3 | 0.0042 | 0.0003 | 100 | 5.3 | 40 | 0.04004984 | 1.3356e-05 | 0.2036 | 0.0014 | 2e-07
1.4 | 0.005 | 0.0002 | 100 | 5.3 | 40 | 0.02669989 | 1.59e-05 | 0.2044 | 0.0013 | 3.15e-07
1.5 | 0.0059 | 0.0005 | 100 | 5.3 | 40 | 0.06674973 | 1.8762e-05 | 0.2053 | 0.0016 | 3.2e-07
1.6 | 0.0067 | 0.0003 | 100 | 5.3 | 40 | 0.04004984 | 2.1306e-05 | 0.2061 | 0.0014 | 2.8e-07
1.7 | 0.0074 | 0.0005 | 100 | 5.3 | 40 | 0.06674973 | 2.3532e-05 | 0.2068 | 0.0016 | 4.95e-07
1.8 | 0.0085 | 0.0004 | 100 | 5.3 | 40 | 0.05339979 | 2.703e-05 | 0.2079 | 0.0015 | 4e-07
1.9 | 0.0093 | 0.0006 | 100 | 5.3 | 40 | 0.08009968 | 2.9574e-05 | 0.2087 | 0.0017 | 3.3e-07
2 | 0.0099 | 0.0005 | 100 | 5.3 | 40 | 0.06674973 | 3.1482e-05 | 0.2093 | 0.0016 | 4.8e-07
2.1 | 0.0107 | 0.0007 | 100 | 5.3 | 40 | 0.09344963 | 3.4026e-05 | 0.2101 | 0.0018 | 8.25e-07
2.2 | 0.0118 | 0.0008 | 100 | 5.3 | 40 | 0.1067996 | 3.7524e-05 | 0.2112 | 0.0019 | 6.4e-07
2.3 | 0.0126 | 0.0008 | 100 | 5.3 | 40 | 0.1067996 | 4.0068e-05 | 0.212 | 0.0019 | 6e-07
2.4 | 0.0134 | 0.0007 | 100 | 5.3 | 40 | 0.09344963 | 4.2612e-05 | 0.2128 | 0.0018 | 8e-07
2.5 | 0.0144 | 0.0009 | 100 | 5.3 | 40 | 0.1201495 | 4.5792e-05 | 0.2138 | 0.002 | 8.55e-07
2.6 | 0.0153 | 0.001 | 100 | 5.3 | 40 | 0.1334995 | 4.8654e-05 | 0.2147 | 0.0021 | 6e-07
2.7 | 0.0159 | 0.001 | 100 | 5.3 | 40 | 0.1334995 | 5.0562e-05 | 0.2153 | 0.0021 | 7.6e-07
2.8 | 0.0167 | 0.0009 | 100 | 5.3 | 40 | 0.1201495 | 5.3106e-05 | 0.2161 | 0.002 | 8.55e-07
2.9 | 0.0176 | 0.001 | 100 | 5.3 | 40 | 0.1334995 | 5.5968e-05 | 0.217 | 0.0021 | 7.7e-07
3 | 0.0183 | 0.0012 | 100 | 5.3 | 40 | 0.1601994 | 5.8194e-05 | 0.2177 | 0.0023 | 8.4e-07
3.1 | 0.019 | 0.0012 | 100 | 5.3 | 40 | 0.1601994 | 6.042e-05 | 0.2184 | 0.0023 | 1.15e-06
3.2 | 0.02 | 0.0011 | 100 | 5.3 | 40 | 0.1468494 | 6.36e-05 | 0.2194 | 0.0022 | 1.25e-06
3.3 | 0.021 | 0.0014 | 100 | 5.3 | 40 | 0.1868993 | 6.678e-05 | 0.2204 | 0.0025 | 9.8e-07
3.4 | 0.0217 | 0.0014 | 100 | 5.3 | 40 | 0.1868993 | 6.9006e-05 | 0.2211 | 0.0025 | 9.8e-07
3.5 | 0.0224 | 0.0014 | 100 | 5.3 | 40 | 0.1868993 | 7.1232e-05 | 0.2218 | 0.0025 | 1.43e-06
3.6 | 0.0235 | 0.0012 | 100 | 5.3 | 40 | 0.1601994 | 7.473e-05 | 0.2229 | 0.0023 | 1.08e-06
3.7 | 0.0243 | 0.0015 | 100 | 5.3 | 40 | 0.2002492 | 7.7274e-05 | 0.2237 | 0.0026 | 1.015e-06
3.8 | 0.025 | 0.0014 | 100 | 5.3 | 40 | 0.1868993 | 7.95e-05 | 0.2244 | 0.0025 | 1.35e-06
3.9 | 0.0259 | 0.0016 | 100 | 5.3 | 40 | 0.2135991 | 8.2362e-05 | 0.2253 | 0.0027 | 1.55e-06
4 | 0.0269 | 0.0015 | 100 | 5.3 | 40 | 0.2002492 | 8.5542e-05 | 0.2263 | 0.0026 | 9e-07
4.1 | 0.0275 | 0.0015 | 100 | 5.3 | 40 | 0.2002492 | 8.745e-05 | 0.2269 | 0.0026 | 1.28e-06
4.2 | 0.0283 | 0.0017 | 100 | 5.3 | 40 | 0.2269491 | 8.9994e-05 | 0.2277 | 0.0028 | 1.485e-06
4.3 | 0.0292 | 0.0016 | 100 | 5.3 | 40 | 0.2135991 | 9.2856e-05 | 0.2286 | 0.0027 | 1.485e-06
4.4 | 0.0301 | 0.0017 | 100 | 5.3 | 40 | 0.2269491 | 9.5718e-05 | 0.2295 | 0.0028 | 1.225e-06
4.5 | 0.0308 | 0.0018 | 100 | 5.3 | 40 | 0.240299 | 9.7944e-05 | 0.2302 | 0.0029 | 1.575e-06
4.6 | 0.0317 | 0.0017 | 100 | 5.3 | 40 | 0.2269491 | 0.000100806 | 0.2311 | 0.0028 | 1.75e-06
4.7 | 0.0327 | 0.0018 | 100 | 5.3 | 40 | 0.240299 | 0.000103986 | 0.2321 | 0.0029 | 1.26e-06
4.8 | 0.0334 | 0.0018 | 100 | 5.3 | 40 | 0.240299 | 0.000106212 | 0.2328 | 0.0029 | 1.225e-06
4.9 | 0.0341 | 0.0017 | 100 | 5.3 | 40 | 0.2269491 | 0.000108438 | 0.2335 | 0.0028 | 1.62e-06
5 | 0.035 | 0.0019 | 100 | 5.3 | 40 | 0.253649 | 0.0001113 | 0.2344 | 0.003 | 1.9e-06
5.1 | 0.036 | 0.0019 | 100 | 5.3 | 40 | 0.253649 | 0.00011448 | 0.2354 | 0.003 | 1.365e-06
5.2 | 0.0367 | 0.002 | 100 | 5.3 | 40 | 0.2669989 | 0.000116706 | 0.2361 | 0.0031 | 1.6e-06
5.3 | 0.0375 | 0.002 | 100 | 5.3 | 40 | 0.2669989 | 0.00011925 | 0.2369 | 0.0031 | 2.1e-06
5.4 | 0.0385 | 0.0022 | 100 | 5.3 | 40 | 0.2936988 | 0.00012243 | 0.2379 | 0.0033 | 1.76e-06
5.5 | 0.0393 | 0.0022 | 100 | 5.3 | 40 | 0.2936988 | 0.000124974 | 0.2387 | 0.0033 | 1.47e-06
5.6 | 0.04 | 0.002 | 100 | 5.3 | 40 | 0.2669989 | 0.0001272 | 0.2394 | 0.0031 | 1.89e-06
5.7 | 0.0409 | 0.0022 | 100 | 5.3 | 40 | 0.2936988 | 0.000130062 | 0.2403 | 0.0033 | 2.3e-06
5.8 | 0.0419 | 0.0024 | 100 | 5.3 | 40 | 0.3203987 | 0.000133242 | 0.2413 | 0.0035 | 1.41e-06
5.9 | 0.0425 | 0.0023 | 100 | 5.3 | 40 | 0.3070488 | 0.00013515 | 0.2419 | 0.0034 | 1.84e-06
6 | 0.0433 | 0.0023 | 100 | 5.3 | 40 | 0.3070488 | 0.000137694 | 0.2427 | 0.0034 | 2.3e-06
6.1 | 0.0443 | 0.0023 | 100 | 5.3 | 40 | 0.3070488 | 0.000140874 | 0.2437 | 0.0034 | 2e-06
6.2 | 0.0451 | 0.0027 | 100 | 5.3 | 40 | 0.3604486 | 0.000143418 | 0.2445 | 0.0038 | 1.56e-06
6.3 | 0.0457 | 0.0025 | 100 | 5.3 | 40 | 0.3337487 | 0.000145326 | 0.2451 | 0.0036 | 2.08e-06
6.4 | 0.0465 | 0.0027 | 100 | 5.3 | 40 | 0.3604486 | 0.00014787 | 0.2459 | 0.0038 | 3.24e-06
6.5 | 0.0477 | 0.0027 | 100 | 5.3 | 40 | 0.3604486 | 0.000151686 | 0.2471 | 0.0038 | 1.855e-06
6.6 | 0.0484 | 0.0026 | 100 | 5.3 | 40 | 0.3470986 | 0.000153912 | 0.2478 | 0.0037 | 2.16e-06
6.7 | 0.0492 | 0.0028 | 100 | 5.3 | 40 | 0.3737985 | 0.000156456 | 0.2486 | 0.0039 | 2.7e-06
6.8 | 0.0502 | 0.0026 | 100 | 5.3 | 40 | 0.3470986 | 0.000159636 | 0.2496 | 0.0037 | 2.16e-06
6.9 | 0.051 | 0.0028 | 100 | 5.3 | 40 | 0.3737985 | 0.00016218 | 0.2504 | 0.0039 | 1.995e-06
7 | 0.0517 | 0.0029 | 100 | 5.3 | 40 | 0.3871485 | 0.000164406 | 0.2511 | 0.004 | 2.32e-06
7.1 | 0.0525 | 0.0029 | 100 | 5.3 | 40 | 0.3871485 | 0.00016695 | 0.2519 | 0.004 | 2.9e-06
7.2 | 0.0535 | 0.0029 | 100 | 5.3 | 40 | 0.3871485 | 0.00017013 | 0.2529 | 0.004 | 1.995e-06
7.3 | 0.0542 | 0.0028 | 100 | 5.3 | 40 | 0.3737985 | 0.000172356 | 0.2536 | 0.0039 | 1.995e-06
7.4 | 0.0549 | 0.0029 | 100 | 5.3 | 40 | 0.3871485 | 0.000174582 | 0.2543 | 0.004 | 2.9e-06
7.5 | 0.0559 | 0.0029 | 100 | 5.3 | 40 | 0.3871485 | 0.000177762 | 0.2553 | 0.004 | 2.61e-06
7.6 | 0.0568 | 0.0029 | 100 | 5.3 | 40 | 0.3871485 | 0.000180624 | 0.2562 | 0.004 | 2.03e-06
7.7 | 0.0575 | 0.0029 | 100 | 5.3 | 40 | 0.3871485 | 0.00018285 | 0.2569 | 0.004 | 2.065e-06
7.8 | 0.0582 | 0.003 | 100 | 5.3 | 40 | 0.4004984 | 0.000185076 | 0.2576 | 0.0041 | 3.1e-06
7.9 | 0.0592 | 0.0032 | 100 | 5.3 | 40 | 0.4271983 | 0.000188256 | 0.2586 | 0.0043 | 3.25e-06
8 | 0.0602 | 0.0033 | 100 | 5.3 | 40 | 0.4405482 | 0.000191436 | 0.2596 | 0.0044 | 2.31e-06
8.1 | 0.0609 | 0.0033 | 100 | 5.3 | 40 | 0.4405482 | 0.000193662 | 0.2603 | 0.0044 | 2.97e-06
8.2 | 0.0618 | 0.0033 | 100 | 5.3 | 40 | 0.4405482 | 0.000196524 | 0.2612 | 0.0044 | 3.15e-06
8.3 | 0.0627 | 0.0037 | 100 | 5.3 | 40 | 0.493948 | 0.000199386 | 0.2621 | 0.0048 | 2.485e-06
8.4 | 0.0634 | 0.0034 | 100 | 5.3 | 40 | 0.4538982 | 0.000201612 | 0.2628 | 0.0045 | 2.38e-06
8.5 | 0.0641 | 0.0034 | 100 | 5.3 | 40 | 0.4538982 | 0.000203838 | 0.2635 | 0.0045 | 3.45e-06
8.6 | 0.0651 | 0.0035 | 100 | 5.3 | 40 | 0.4672481 | 0.000207018 | 0.2645 | 0.0046 | 2.84e-06
8.7 | 0.0659 | 0.0036 | 100 | 5.3 | 40 | 0.4805981 | 0.000209562 | 0.2653 | 0.0047 | 2.59e-06
8.8 | 0.0666 | 0.0038 | 100 | 5.3 | 40 | 0.507298 | 0.000211788 | 0.266 | 0.0049 | 3.375e-06
8.9 | 0.0675 | 0.0037 | 100 | 5.3 | 40 | 0.493948 | 0.00021465 | 0.2669 | 0.0048 | 4.015e-06
9 | 0.0686 | 0.0036 | 100 | 5.3 | 40 | 0.4805981 | 0.000218148 | 0.268 | 0.0047 | 2.16e-06
9.1 | 0.0692 | 0.0036 | 100 | 5.3 | 40 | 0.4805981 | 0.000220056 | 0.2686 | 0.0047 | 2.625e-06
9.2 | 0.0699 | 0.0039 | 100 | 5.3 | 40 | 0.5206479 | 0.000222282 | 0.2693 | 0.005 | 3.85e-06
9.3 | 0.0709 | 0.0038 | 100 | 5.3 | 40 | 0.507298 | 0.000225462 | 0.2703 | 0.0049 | 3.465e-06
9.4 | 0.0718 | 0.0039 | 100 | 5.3 | 40 | 0.5206479 | 0.000228324 | 0.2712 | 0.005 | 2.8e-06
9.5 | 0.0725 | 0.0041 | 100 | 5.3 | 40 | 0.5473478 | 0.00023055 | 0.2719 | 0.0052 | 3.28e-06
9.6 | 0.0733 | 0.0041 | 100 | 5.3 | 40 | 0.5473478 | 0.000233094 | 0.2727 | 0.0052 | 4.51e-06
9.7 | 0.0744 | 0.0041 | 100 | 5.3 | 40 | 0.5473478 | 0.000236592 | 0.2738 | 0.0052 | 2.905e-06
9.8 | 0.0751 | 0.0042 | 100 | 5.3 | 40 | 0.5606978 | 0.000238818 | 0.2745 | 0.0053 | 2.94e-06
9.9 | 0.0758 | 0.0042 | 100 | 5.3 | 40 | 0.5606978 | 0.000241044 | 0.2752 | 0.0053 | 3.78e-06
10 | 0.0767 | 0.0042 | 100 | 5.3 | 40 | 0.5606978 | 0.000243906 | 0.2761 | 0.0053 | 4.3e-06
10.1 | 0.0777 | 0.0044 | 100 | 5.3 | 40 | 0.5873977 | 0.000247086 | 0.2771 | 0.0055 | 3.01e-06
10.2 | 0.0784 | 0.0042 | 100 | 5.3 | 40 | 0.5606978 | 0.000249312 | 0.2778 | 0.0053 | 3.01e-06
10.3 | 0.0791 | 0.0044 | 100 | 5.3 | 40 | 0.5873977 | 0.000251538 | 0.2785 | 0.0055 | 4.84e-06
10.4 | 0.0802 | 0.0044 | 100 | 5.3 | 40 | 0.5873977 | 0.000255036 | 0.2796 | 0.0055 | 3.045e-06
10.5 | 0.0809 | 0.0043 | 100 | 5.3 | 40 | 0.5740477 | 0.000257262 | 0.2803 | 0.0054 | 2.64e-06
10.6 | 0.0815 | 0.0045 | 100 | 5.3 | 40 | 0.6007476 | 0.00025917 | 0.2809 | 0.0056 | 4.05e-06
10.7 | 0.0824 | 0.0045 | 100 | 5.3 | 40 | 0.6007476 | 0.000262032 | 0.2818 | 0.0056 | 4.95e-06
10.8 | 0.0835 | 0.0045 | 100 | 5.3 | 40 | 0.6007476 | 0.00026553 | 0.2829 | 0.0056 | 3.325e-06
10.9 | 0.0842 | 0.005 | 100 | 5.3 | 40 | 0.6674973 | 0.000267756 | 0.2836 | 0.0061 | 3.96e-06
11 | 0.085 | 0.0049 | 100 | 5.3 | 40 | 0.6541474 | 0.0002703 | 0.2844 | 0.006 | 4.95e-06
11.1 | 0.086 | 0.005 | 100 | 5.3 | 40 | 0.6674973 | 0.00027348 | 0.2854 | 0.0061 | 4e-06
11.2 | 0.0868 | 0.005 | 100 | 5.3 | 40 | 0.6674973 | 0.000276024 | 0.2862 | 0.0061 | 3.5e-06
11.3 | 0.0875 | 0.005 | 100 | 5.3 | 40 | 0.6674973 | 0.00027825 | 0.2869 | 0.0061 | 4.455e-06
11.4 | 0.0884 | 0.0049 | 100 | 5.3 | 40 | 0.6541474 | 0.000281112 | 0.2878 | 0.006 | 4.455e-06
11.5 | 0.0893 | 0.005 | 100 | 5.3 | 40 | 0.6674973 | 0.000283974 | 0.2887 | 0.0061 | 3.57e-06
11.6 | 0.09 | 0.0052 | 100 | 5.3 | 40 | 0.6941972 | 0.0002862 | 0.2894 | 0.0063 | 3.675e-06
11.7 | 0.0907 | 0.0053 | 100 | 5.3 | 40 | 0.7075472 | 0.000288426 | 0.2901 | 0.0064 | 5.775e-06
11.8 | 0.0918 | 0.0052 | 100 | 5.3 | 40 | 0.6941972 | 0.000291924 | 0.2912 | 0.0063 | 4.815e-06
11.9 | 0.0927 | 0.0055 | 100 | 5.3 | 40 | 0.7342471 | 0.000294786 | 0.2921 | 0.0066 | 3.21e-06
12 | 0.0933 | 0.0052 | 100 | 5.3 | 40 | 0.6941972 | 0.000296694 | 0.2927 | 0.0063 | 3.71e-06
12.1 | 0.094 | 0.0054 | 100 | 5.3 | 40 | 0.7208971 | 0.00029892 | 0.2934 | 0.0065 | 6.6e-06
12.2 | 0.0952 | 0.0056 | 100 | 5.3 | 40 | 0.747597 | 0.000302736 | 0.2946 | 0.0067 | 4.44e-06
12.3 | 0.096 | 0.0055 | 100 | 5.3 | 40 | 0.7342471 | 0.00030528 | 0.2954 | 0.0066 | 3.85e-06
12.4 | 0.0967 | 0.0055 | 100 | 5.3 | 40 | 0.7342471 | 0.000307506 | 0.2961 | 0.0066 | 4.995e-06
12.5 | 0.0976 | 0.0056 | 100 | 5.3 | 40 | 0.747597 | 0.000310368 | 0.297 | 0.0067 | 5.13e-06
12.6 | 0.0985 | 0.0058 | 100 | 5.3 | 40 | 0.7742969 | 0.00031323 | 0.2979 | 0.0069 | 4.06e-06
12.7 | 0.0992 | 0.0058 | 100 | 5.3 | 40 | 0.7742969 | 0.000315456 | 0.2986 | 0.0069 | 4.025e-06
12.8 | 0.0999 | 0.0057 | 100 | 5.3 | 40 | 0.760947 | 0.000317682 | 0.2993 | 0.0068 | 5.75e-06
12.9 | 0.1009 | 0.0058 | 100 | 5.3 | 40 | 0.7742969 | 0.000320862 | 0.3003 | 0.0069 | 4.68e-06
13 | 0.1017 | 0.0059 | 100 | 5.3 | 40 | 0.7876468 | 0.000323406 | 0.3011 | 0.007 | 4.165e-06
13.1 | 0.1024 | 0.006 | 100 | 5.3 | 40 | 0.8009968 | 0.000325632 | 0.3018 | 0.0071 | 5.9e-06
13.2 | 0.1034 | 0.0058 | 100 | 5.3 | 40 | 0.7742969 | 0.000328812 | 0.3028 | 0.0069 | 5.85e-06
13.3 | 0.1044 | 0.0059 | 100 | 5.3 | 40 | 0.7876468 | 0.000331992 | 0.3038 | 0.007 | 3.57e-06
13.4 | 0.105 | 0.006 | 100 | 5.3 | 40 | 0.8009968 | 0.0003339 | 0.3044 | 0.0071 | 4.235e-06
13.5 | 0.1057 | 0.0061 | 100 | 5.3 | 40 | 0.8143467 | 0.000336126 | 0.3051 | 0.0072 | 6.15e-06
13.6 | 0.1067 | 0.0062 | 100 | 5.3 | 40 | 0.8276967 | 0.000339306 | 0.3061 | 0.0073 | 6.2e-06
13.7 | 0.1077 | 0.0062 | 100 | 5.3 | 40 | 0.8276967 | 0.000342486 | 0.3071 | 0.0073 | 4.34e-06
13.8 | 0.1084 | 0.0062 | 100 | 5.3 | 40 | 0.8276967 | 0.000344712 | 0.3078 | 0.0073 | 5e-06
13.9 | 0.1092 | 0.0063 | 100 | 5.3 | 40 | 0.8410466 | 0.000347256 | 0.3086 | 0.0074 | 6.35e-06
14 | 0.1102 | 0.0064 | 100 | 5.3 | 40 | 0.8543966 | 0.000350436 | 0.3096 | 0.0075 | 4.48e-06
14.1 | 0.1109 | 0.0064 | 100 | 5.3 | 40 | 0.8543966 | 0.000352662 | 0.3103 | 0.0075 | 4.585e-06
14.2 | 0.1116 | 0.0067 | 100 | 5.3 | 40 | 0.8944464 | 0.000354888 | 0.311 | 0.0078 | 5.985e-06
14.3 | 0.1125 | 0.0066 | 100 | 5.3 | 40 | 0.8810965 | 0.00035775 | 0.3119 | 0.0077 | 6.03e-06
14.4 | 0.1134 | 0.0068 | 100 | 5.3 | 40 | 0.9077964 | 0.000360612 | 0.3128 | 0.0079 | 4.725e-06
14.5 | 0.1141 | 0.0067 | 100 | 5.3 | 40 | 0.8944464 | 0.000362838 | 0.3135 | 0.0078 | 6.12e-06
14.6 | 0.115 | 0.0069 | 100 | 5.3 | 40 | 0.9211463 | 0.0003657 | 0.3144 | 0.008 | 7.59e-06
14.7 | 0.1161 | 0.0069 | 100 | 5.3 | 40 | 0.9211463 | 0.000369198 | 0.3155 | 0.008 | 4.17e-06
14.8 | 0.1167 | 0.007 | 100 | 5.3 | 40 | 0.9344963 | 0.000371106 | 0.3161 | 0.0081 | 4.865e-06
14.9 | 0.1174 | 0.0069 | 100 | 5.3 | 40 | 0.9211463 | 0.000373332 | 0.3168 | 0.008 | 6.39e-06
15 | 0.1183 | 0.0073 | 100 | 5.3 | 40 | 0.9745461 | 0.000376194 | 0.3177 | 0.0084 | 8.03e-06
15.1 | 0.1194 | 0.0073 | 100 | 5.3 | 40 | 0.9745461 | 0.000379692 | 0.3188 | 0.0084 | 4.35e-06
15.2 | 0.12 | 0.0072 | 100 | 5.3 | 40 | 0.9611962 | 0.0003816 | 0.3194 | 0.0083 | 5.84e-06
15.3 | 0.1208 | 0.0074 | 100 | 5.3 | 40 | 0.987896 | 0.000384144 | 0.3202 | 0.0085 | 7.3e-06
15.4 | 0.1218 | 0.0072 | 100 | 5.3 | 40 | 0.9611962 | 0.000387324 | 0.3212 | 0.0083 | 5.92e-06
15.5 | 0.1226 | 0.0076 | 100 | 5.3 | 40 | 1.014596 | 0.000389868 | 0.322 | 0.0087 | 6.04e-06
15.6 | 0.1234 | 0.0075 | 100 | 5.3 | 40 | 1.001246 | 0.000392412 | 0.3228 | 0.0086 | 6.04e-06
15.7 | 0.1242 | 0.0076 | 100 | 5.3 | 40 | 1.014596 | 0.000394956 | 0.3236 | 0.0087 | 6.795e-06
15.8 | 0.1251 | 0.0075 | 100 | 5.3 | 40 | 1.001246 | 0.000397818 | 0.3245 | 0.0086 | 5.355e-06
15.9 | 0.1258 | 0.0078 | 100 | 5.3 | 40 | 1.041296 | 0.000400044 | 0.3252 | 0.0089 | 6.24e-06
16 | 0.1266 | 0.0078 | 100 | 5.3 | 40 | 1.041296 | 0.000402588 | 0.326 | 0.0089 | 8.47e-06
16.1 | 0.1277 | 0.0076 | 100 | 5.3 | 40 | 1.014596 | 0.000406086 | 0.3271 | 0.0087 | 5.39e-06
16.2 | 0.1284 | 0.0078 | 100 | 5.3 | 40 | 1.041296 | 0.000408312 | 0.3278 | 0.0089 | 4.77e-06
16.3 | 0.129 | 0.0081 | 100 | 5.3 | 40 | 1.081346 | 0.00041022 | 0.3284 | 0.0092 | 7.2e-06
16.4 | 0.1299 | 0.0079 | 100 | 5.3 | 40 | 1.054646 | 0.000413082 | 0.3293 | 0.009 | 9.6e-06
16.5 | 0.1311 | 0.0081 | 100 | 5.3 | 40 | 1.081346 | 0.000416898 | 0.3305 | 0.0092 | 5.67e-06
16.6 | 0.1318 | 0.0081 | 100 | 5.3 | 40 | 1.081346 | 0.000419124 | 0.3312 | 0.0092 | 5.6e-06
16.7 | 0.1325 | 0.0079 | 100 | 5.3 | 40 | 1.054646 | 0.00042135 | 0.3319 | 0.009 | 7.9e-06
16.8 | 0.1335 | 0.0079 | 100 | 5.3 | 40 | 1.054646 | 0.00042453 | 0.3329 | 0.009 | 6.28e-06
16.9 | 0.1343 | 0.0078 | 100 | 5.3 | 40 | 1.041296 | 0.000427074 | 0.3337 | 0.0089 | 5.495e-06
17 | 0.135 | 0.0079 | 100 | 5.3 | 40 | 1.054646 | 0.0004293 | 0.3344 | 0.009 | 6.36e-06
17.1 | 0.1358 | 0.008 | 100 | 5.3 | 40 | 1.067996 | 0.000431844 | 0.3352 | 0.0091 | 7.29e-06
17.2 | 0.1367 | 0.0082 | 100 | 5.3 | 40 | 1.094696 | 0.000434706 | 0.3361 | 0.0093 | 6.56e-06
17.3 | 0.1375 | 0.0082 | 100 | 5.3 | 40 | 1.094696 | 0.00043725 | 0.3369 | 0.0093 | 5.775e-06
17.4 | 0.1382 | 0.0083 | 100 | 5.3 | 40 | 1.108046 | 0.000439476 | 0.3376 | 0.0094 | 9.96e-06
17.5 | 0.1394 | 0.0083 | 100 | 5.3 | 40 | 1.108046 | 0.000443292 | 0.3388 | 0.0094 | 6.6e-06
17.6 | 0.1402 | 0.0082 | 100 | 5.3 | 40 | 1.094696 | 0.000445836 | 0.3396 | 0.0093 | 4.95e-06
17.7 | 0.1408 | 0.0083 | 100 | 5.3 | 40 | 1.108046 | 0.000447744 | 0.3402 | 0.0094 | 5.88e-06
17.8 | 0.1415 | 0.0085 | 100 | 5.3 | 40 | 1.134745 | 0.00044997 | 0.3409 | 0.0096 | 1.026e-05
17.9 | 0.1427 | 0.0086 | 100 | 5.3 | 40 | 1.148095 | 0.000453786 | 0.3421 | 0.0097 | 6.88e-06
18 | 0.1435 | 0.0086 | 100 | 5.3 | 40 | 1.148095 | 0.00045633 | 0.3429 | 0.0097 | 6.055e-06
18.1 | 0.1442 | 0.0087 | 100 | 5.3 | 40 | 1.161445 | 0.000458556 | 0.3436 | 0.0098 | 6.96e-06
18.2 | 0.145 | 0.0087 | 100 | 5.3 | 40 | 1.161445 | 0.0004611 | 0.3444 | 0.0098 | 8.65e-06
18.3 | 0.146 | 0.0086 | 100 | 5.3 | 40 | 1.148095 | 0.00046428 | 0.3454 | 0.0097 | 6.125e-06
18.4 | 0.1467 | 0.0089 | 100 | 5.3 | 40 | 1.188145 | 0.000466506 | 0.3461 | 0.01 | 7.16e-06
18.5 | 0.1475 | 0.009 | 100 | 5.3 | 40 | 1.201495 | 0.00046905 | 0.3469 | 0.0101 | 8.055e-06
18.6 | 0.1484 | 0.0089 | 100 | 5.3 | 40 | 1.188145 | 0.000471912 | 0.3478 | 0.01 | 7.16e-06
18.7 | 0.1492 | 0.009 | 100 | 5.3 | 40 | 1.201495 | 0.000474456 | 0.3486 | 0.0101 | 6.265e-06
18.8 | 0.1499 | 0.0089 | 100 | 5.3 | 40 | 1.188145 | 0.000476682 | 0.3493 | 0.01 | 9.05e-06
18.9 | 0.1509 | 0.0092 | 100 | 5.3 | 40 | 1.228195 | 0.000479862 | 0.3503 | 0.0103 | 9.2e-06
19 | 0.1519 | 0.0092 | 100 | 5.3 | 40 | 1.228195 | 0.000483042 | 0.3513 | 0.0103 | 5.55e-06
19.1 | 0.1525 | 0.0093 | 100 | 5.3 | 40 | 1.241545 | 0.00048495 | 0.3519 | 0.0104 | 6.475e-06
19.2 | 0.1532 | 0.0092 | 100 | 5.3 | 40 | 1.228195 | 0.000487176 | 0.3526 | 0.0103 | 9.3e-06
19.3 | 0.1542 | 0.0094 | 100 | 5.3 | 40 | 1.254895 | 0.000490356 | 0.3536 | 0.0105 | 9.45e-06
19.4 | 0.1552 | 0.0095 | 100 | 5.3 | 40 | 1.268245 | 0.000493536 | 0.3546 | 0.0106 | 6.65e-06
19.5 | 0.1559 | 0.0095 | 100 | 5.3 | 40 | 1.268245 | 0.000495762 | 0.3553 | 0.0106 | 7.64e-06
19.6 | 0.1567 | 0.0096 | 100 | 5.3 | 40 | 1.281595 | 0.000498306 | 0.3561 | 0.0107 | 9.55e-06
19.7 | 0.1577 | 0.0095 | 100 | 5.3 | 40 | 1.268245 | 0.000501486 | 0.3571 | 0.0106 | 6.685e-06
19.8 | 0.1584 | 0.0096 | 100 | 5.3 | 40 | 1.281595 | 0.000503712 | 0.3578 | 0.0107 | 7.64e-06
19.9 | 0.1592 | 0.0095 | 100 | 5.3 | 40 | 1.268245 | 0.000506256 | 0.3586 | 0.0106 | 7.72e-06
20 | 0.16 | 0.0098 | 100 | 5.3 | 40 | 1.308295 | 0.0005088 | 0.3594 | 0.0109 | 7.84e-06
20.1 | 0.1608 | 0.0098 | 100 | 5.3 | 40 | 1.308295 | 0.000511344 | 0.3602 | 0.0109 | 6.86e-06
20.2 | 0.1615 | 0.0098 | 100 | 5.3 | 40 | 1.308295 | 0.00051357 | 0.3609 | 0.0109 | 8.91e-06
20.3 | 0.1624 | 0.01 | 100 | 5.3 | 40 | 1.334995 | 0.000516432 | 0.3618 | 0.0111 | 1.188e-05
20.4 | 0.1636 | 0.0098 | 100 | 5.3 | 40 | 1.308295 | 0.000520248 | 0.363 | 0.0109 | 5.91e-06
20.5 | 0.1642 | 0.0099 | 100 | 5.3 | 40 | 1.321645 | 0.000522156 | 0.3636 | 0.011 | 6.93e-06
20.6 | 0.1649 | 0.0099 | 100 | 5.3 | 40 | 1.321645 | 0.000524382 | 0.3643 | 0.011 | 9e-06
20.7 | 0.1658 | 0.0101 | 100 | 5.3 | 40 | 1.348345 | 0.000527244 | 0.3652 | 0.0112 | 1.111e-05
20.8 | 0.1669 | 0.0101 | 100 | 5.3 | 40 | 1.348345 | 0.000530742 | 0.3663 | 0.0112 | 6.09e-06
20.9 | 0.1675 | 0.0102 | 100 | 5.3 | 40 | 1.361695 | 0.00053265 | 0.3669 | 0.0113 | 8.12e-06
21 | 0.1683 | 0.0101 | 100 | 5.3 | 40 | 1.348345 | 0.000535194 | 0.3677 | 0.0112 | 1.133e-05
21.1 | 0.1694 | 0.0105 | 100 | 5.3 | 40 | 1.401744 | 0.000538692 | 0.3688 | 0.0116 | 7.35e-06
21.2 | 0.1701 | 0.0105 | 100 | 5.3 | 40 | 1.401744 | 0.000540918 | 0.3695 | 0.0116 | 7.385e-06
21.3 | 0.1708 | 0.0106 | 100 | 5.3 | 40 | 1.415094 | 0.000543144 | 0.3702 | 0.0117 | 8.44e-06
21.4 | 0.1716 | 0.0105 | 100 | 5.3 | 40 | 1.401744 | 0.000545688 | 0.371 | 0.0116 | 1.06e-05
21.5 | 0.1726 | 0.0107 | 100 | 5.3 | 40 | 1.428444 | 0.000548868 | 0.372 | 0.0118 | 7.42e-06
21.6 | 0.1733 | 0.0105 | 100 | 5.3 | 40 | 1.401744 | 0.000551094 | 0.3727 | 0.0116 | 8.48e-06
21.7 | 0.1741 | 0.0107 | 100 | 5.3 | 40 | 1.428444 | 0.000553638 | 0.3735 | 0.0118 | 1.177e-05
21.8 | 0.1752 | 0.0107 | 100 | 5.3 | 40 | 1.428444 | 0.000557136 | 0.3746 | 0.0118 | 8.68e-06
21.9 | 0.176 | 0.011 | 100 | 5.3 | 40 | 1.468494 | 0.00055968 | 0.3754 | 0.0121 | 7.665e-06
22 | 0.1767 | 0.0109 | 100 | 5.3 | 40 | 1.455144 | 0.000561906 | 0.3761 | 0.012 | 7.7e-06
22.1 | 0.1774 | 0.0111 | 100 | 5.3 | 40 | 1.481844 | 0.000564132 | 0.3768 | 0.0122 | 1.221e-05
22.2 | 0.1785 | 0.0111 | 100 | 5.3 | 40 | 1.481844 | 0.00056763 | 0.3779 | 0.0122 | 8.84e-06
22.3 | 0.1793 | 0.011 | 100 | 5.3 | 40 | 1.468494 | 0.000570174 | 0.3787 | 0.0121 | 7.665e-06
22.4 | 0.18 | 0.0109 | 100 | 5.3 | 40 | 1.455144 | 0.0005724 | 0.3794 | 0.012 | 9.855e-06
22.5 | 0.1809 | 0.011 | 100 | 5.3 | 40 | 1.468494 | 0.000575262 | 0.3803 | 0.0121 | 1.105e-05
22.6 | 0.1819 | 0.0111 | 100 | 5.3 | 40 | 1.481844 | 0.000578442 | 0.3813 | 0.0122 | 6.69e-06
22.7 | 0.1825 | 0.0112 | 100 | 5.3 | 40 | 1.495194 | 0.00058035 | 0.3819 | 0.0123 | 9.04e-06
22.8 | 0.1833 | 0.0114 | 100 | 5.3 | 40 | 1.521894 | 0.000582894 | 0.3827 | 0.0125 | 1.035e-05
22.9 | 0.1842 | 0.0116 | 100 | 5.3 | 40 | 1.548594 | 0.000585756 | 0.3836 | 0.0127 | 9.16e-06
23 | 0.185 | 0.0113 | 100 | 5.3 | 40 | 1.508544 | 0.0005883 | 0.3844 | 0.0124 | 7.98e-06
23.1 | 0.1857 | 0.0115 | 100 | 5.3 | 40 | 1.535244 | 0.000590526 | 0.3851 | 0.0126 | 1.276e-05
23.2 | 0.1868 | 0.0117 | 100 | 5.3 | 40 | 1.561944 | 0.000594024 | 0.3862 | 0.0128 | 1.044e-05
23.3 | 0.1877 | 0.0115 | 100 | 5.3 | 40 | 1.535244 | 0.000596886 | 0.3871 | 0.0126 | 6.93e-06
23.4 | 0.1883 | 0.0116 | 100 | 5.3 | 40 | 1.548594 | 0.000598794 | 0.3877 | 0.0127 | 8.19e-06
23.5 | 0.189 | 0.0118 | 100 | 5.3 | 40 | 1.575294 | 0.00060102 | 0.3884 | 0.0129 | 1.298e-05
23.6 | 0.1901 | 0.0118 | 100 | 5.3 | 40 | 1.575294 | 0.000604518 | 0.3895 | 0.0129 | 1.071e-05
23.7 | 0.191 | 0.012 | 100 | 5.3 | 40 | 1.601994 | 0.00060738 | 0.3904 | 0.0131 | 8.4e-06
23.8 | 0.1917 | 0.012 | 100 | 5.3 | 40 | 1.601994 | 0.000609606 | 0.3911 | 0.0131 | 1.08e-05
23.9 | 0.1926 | 0.012 | 100 | 5.3 | 40 | 1.601994 | 0.000612468 | 0.392 | 0.0131 | 1.21e-05
24 | 0.1936 | 0.0122 | 100 | 5.3 | 40 | 1.628693 | 0.000615648 | 0.393 | 0.0133 | 8.54e-06
24.1 | 0.1943 | 0.0122 | 100 | 5.3 | 40 | 1.628693 | 0.000617874 | 0.3937 | 0.0133 | 8.575e-06
24.2 | 0.195 | 0.0123 | 100 | 5.3 | 40 | 1.642043 | 0.0006201 | 0.3944 | 0.0134 | 1.1115e-05
24.3 | 0.1959 | 0.0124 | 100 | 5.3 | 40 | 1.655393 | 0.000622962 | 0.3953 | 0.0135 | 9.92e-06
24.4 | 0.1967 | 0.0124 | 100 | 5.3 | 40 | 1.655393 | 0.000625506 | 0.3961 | 0.0135 | 9.96e-06
24.5 | 0.1975 | 0.0125 | 100 | 5.3 | 40 | 1.668743 | 0.00062805 | 0.3969 | 0.0136 | 1e-05
24.6 | 0.1983 | 0.0125 | 100 | 5.3 | 40 | 1.668743 | 0.000630594 | 0.3977 | 0.0136 | 1.386e-05
24.7 | 0.1994 | 0.0127 | 100 | 5.3 | 40 | 1.695443 | 0.000634092 | 0.3988 | 0.0138 | 8.89e-06
24.8 | 0.2001 | 0.0127 | 100 | 5.3 | 40 | 1.695443 | 0.000636318 | 0.3995 | 0.0138 | 7.62e-06
24.9 | 0.2007 | 0.0127 | 100 | 5.3 | 40 | 1.695443 | 0.000638226 | 0.4001 | 0.0138 | 1.275e-05
25 | 0.2017 | 0.0128 | 100 | 5.3 | 40 | 1.708793 | 0.000641406 | 0.4011 | 0.0139 | 1.542e-05
25.1 | 0.2029 | 0.0129 | 100 | 5.3 | 40 | 1.722143 | 0.000645222 | 0.4023 | 0.014 | 6.425e-06
25.2 | 0.2034 | 0.0128 | 100 | 5.3 | 40 | 1.708793 | 0.000646812 | 0.4028 | 0.0139 | 1.028e-05
25.3 | 0.2042 | 0.0129 | 100 | 5.3 | 40 | 1.722143 | 0.000649356 | 0.4036 | 0.014 | 1.3e-05
25.4 | 0.2052 | 0.0131 | 100 | 5.3 | 40 | 1.748843 | 0.000652536 | 0.4046 | 0.0142 | 1.044e-05
25.5 | 0.206 | 0.013 | 100 | 5.3 | 40 | 1.735493 | 0.00065508 | 0.4054 | 0.0141 | 9.135e-06
25.6 | 0.2067 | 0.0131 | 100 | 5.3 | 40 | 1.748843 | 0.000657306 | 0.4061 | 0.0142 | 1.048e-05
25.7 | 0.2075 | 0.0131 | 100 | 5.3 | 40 | 1.748843 | 0.00065985 | 0.4069 | 0.0142 | 1.1835e-05
25.8 | 0.2084 | 0.0132 | 100 | 5.3 | 40 | 1.762193 | 0.000662712 | 0.4078 | 0.0143 | 1.056e-05
25.9 | 0.2092 | 0.0132 | 100 | 5.3 | 40 | 1.762193 | 0.000665256 | 0.4086 | 0.0143 | 9.24e-06
26 | 0.2099 | 0.0132 | 100 | 5.3 | 40 | 1.762193 | 0.000667482 | 0.4093 | 0.0143 | 1.463e-05
26.1 | 0.211 | 0.0134 | 100 | 5.3 | 40 | 1.788893 | 0.00067098 | 0.4104 | 0.0145 | 1.068e-05
26.2 | 0.2118 | 0.0133 | 100 | 5.3 | 40 | 1.775543 | 0.000673524 | 0.4112 | 0.0144 | 9.415e-06
26.3 | 0.2125 | 0.0136 | 100 | 5.3 | 40 | 1.815593 | 0.00067575 | 0.4119 | 0.0147 | 9.485e-06
26.4 | 0.2132 | 0.0135 | 100 | 5.3 | 40 | 1.802243 | 0.000677976 | 0.4126 | 0.0146 | 1.496e-05
26.5 | 0.2143 | 0.0137 | 100 | 5.3 | 40 | 1.828943 | 0.000681474 | 0.4137 | 0.0148 | 9.59e-06
26.6 | 0.215 | 0.0137 | 100 | 5.3 | 40 | 1.828943 | 0.0006837 | 0.4144 | 0.0148 | 1.092e-05
26.7 | 0.2158 | 0.0136 | 100 | 5.3 | 40 | 1.815593 | 0.000686244 | 0.4152 | 0.0147 | 1.375e-05
26.8 | 0.2168 | 0.0139 | 100 | 5.3 | 40 | 1.855643 | 0.000689424 | 0.4162 | 0.015 | 1.242e-05
26.9 | 0.2177 | 0.0137 | 100 | 5.3 | 40 | 1.828943 | 0.000692286 | 0.4171 | 0.0148 | 9.59e-06
27 | 0.2184 | 0.0137 | 100 | 5.3 | 40 | 1.828943 | 0.000694512 | 0.4178 | 0.0148 | 9.73e-06
27.1 | 0.2191 | 0.0141 | 100 | 5.3 | 40 | 1.882342 | 0.000696738 | 0.4185 | 0.0152 | 1.41e-05
27.2 | 0.2201 | 0.0141 | 100 | 5.3 | 40 | 1.882342 | 0.000699918 | 0.4195 | 0.0152 | 1.132e-05
27.3 | 0.2209 | 0.0142 | 100 | 5.3 | 40 | 1.895692 | 0.000702462 | 0.4203 | 0.0153 | 9.975e-06
27.4 | 0.2216 | 0.0143 | 100 | 5.3 | 40 | 1.909042 | 0.000704688 | 0.421 | 0.0154 | 1.2825e-05
27.5 | 0.2225 | 0.0142 | 100 | 5.3 | 40 | 1.895692 | 0.00070755 | 0.4219 | 0.0153 | 1.425e-05
27.6 | 0.2235 | 0.0143 | 100 | 5.3 | 40 | 1.909042 | 0.00071073 | 0.4229 | 0.0154 | 1.0115e-05
27.7 | 0.2242 | 0.0146 | 100 | 5.3 | 40 | 1.949092 | 0.000712956 | 0.4236 | 0.0157 | 1.0185e-05
27.8 | 0.2249 | 0.0145 | 100 | 5.3 | 40 | 1.935742 | 0.000715182 | 0.4243 | 0.0156 | 1.5895e-05
27.9 | 0.226 | 0.0144 | 100 | 5.3 | 40 | 1.922392 | 0.00071868 | 0.4254 | 0.0155 | 1.156e-05
28 | 0.2268 | 0.0145 | 100 | 5.3 | 40 | 1.935742 | 0.000721224 | 0.4262 | 0.0156 | 1.0185e-05
28.1 | 0.2275 | 0.0146 | 100 | 5.3 | 40 | 1.949092 | 0.00072345 | 0.4269 | 0.0157 | 1.314e-05
28.2 | 0.2284 | 0.0146 | 100 | 5.3 | 40 | 1.949092 | 0.000726312 | 0.4278 | 0.0157 | 1.47e-05
28.3 | 0.2294 | 0.0148 | 100 | 5.3 | 40 | 1.975792 | 0.000729492 | 0.4288 | 0.0159 | 8.91e-06
28.4 | 0.23 | 0.0149 | 100 | 5.3 | 40 | 1.989142 | 0.0007314 | 0.4294 | 0.016 | 1.3455e-05
28.5 | 0.2309 | 0.015 | 100 | 5.3 | 40 | 2.002492 | 0.000734262 | 0.4303 | 0.0161 | 1.2e-05
28.6 | 0.2317 | 0.015 | 100 | 5.3 | 40 | 2.002492 | 0.000736806 | 0.4311 | 0.0161 | 1.2e-05
28.7 | 0.2325 | 0.015 | 100 | 5.3 | 40 | 2.002492 | 0.00073935 | 0.4319 | 0.0161 | 1.057e-05
28.8 | 0.2332 | 0.0152 | 100 | 5.3 | 40 | 2.029192 | 0.000741576 | 0.4326 | 0.0163 | 1.515e-05
28.9 | 0.2342 | 0.0151 | 100 | 5.3 | 40 | 2.015842 | 0.000744756 | 0.4336 | 0.0162 | 1.525e-05
29 | 0.2352 | 0.0154 | 100 | 5.3 | 40 | 2.055892 | 0.000747936 | 0.4346 | 0.0165 | 9.24e-06
29.1 | 0.2358 | 0.0154 | 100 | 5.3 | 40 | 2.055892 | 0.000749844 | 0.4352 | 0.0165 | 1.228e-05
29.2 | 0.2366 | 0.0153 | 100 | 5.3 | 40 | 2.042542 | 0.000752388 | 0.436 | 0.0164 | 1.535e-05
29.3 | 0.2376 | 0.0154 | 100 | 5.3 | 40 | 2.055892 | 0.000755568 | 0.437 | 0.0165 | 1.3905e-05
29.4 | 0.2385 | 0.0155 | 100 | 5.3 | 40 | 2.069242 | 0.00075843 | 0.4379 | 0.0166 | 1.085e-05
29.5 | 0.2392 | 0.0155 | 100 | 5.3 | 40 | 2.069242 | 0.000760656 | 0.4386 | 0.0166 | 1.236e-05
29.6 | 0.24 | 0.0154 | 100 | 5.3 | 40 | 2.055892 | 0.0007632 | 0.4394 | 0.0165 | 1.56e-05
29.7 | 0.241 | 0.0158 | 100 | 5.3 | 40 | 2.109292 | 0.00076638 | 0.4404 | 0.0169 | 1.1025e-05
29.8 | 0.2417 | 0.0157 | 100 | 5.3 | 40 | 2.095942 | 0.000768606 | 0.4411 | 0.0168 | 1.256e-05
29.9 | 0.2425 | 0.0157 | 100 | 5.3 | 40 | 2.095942 | 0.00077115 | 0.4419 | 0.0168 | 1.4175e-05
30 | 0.2434 | 0.0158 | 100 | 5.3 | 40 | 2.109292 | 0.000774012 | 0.4428 | 0.0169 | 1.4265e-05
30.1 | 0.2443 | 0.0159 | 100 | 5.3 | 40 | 2.122642 | 0.000776874 | 0.4437 | 0.017 | 1.12e-05
30.2 | 0.245 | 0.0161 | 100 | 5.3 | 40 | 2.149341 | 0.0007791 | 0.4444 | 0.0172 | 1.28e-05
30.3 | 0.2458 | 0.0159 | 100 | 5.3 | 40 | 2.122642 | 0.000781644 | 0.4452 | 0.017 | 1.595e-05
30.4 | 0.2468 | 0.016 | 100 | 5.3 | 40 | 2.135991 | 0.000784824 | 0.4462 | 0.0171 | 1.288e-05
30.5 | 0.2476 | 0.0162 | 100 | 5.3 | 40 | 2.162691 | 0.000787368 | 0.447 | 0.0173 | 1.1375e-05
30.6 | 0.2483 | 0.0163 | 100 | 5.3 | 40 | 2.176041 | 0.000789594 | 0.4477 | 0.0174 | 1.467e-05
30.7 | 0.2492 | 0.0163 | 100 | 5.3 | 40 | 2.176041 | 0.000792456 | 0.4486 | 0.0174 | 1.635e-05
30.8 | 0.2502 | 0.0164 | 100 | 5.3 | 40 | 2.189391 | 0.000795636 | 0.4496 | 0.0175 | 1.1445e-05
30.9 | 0.2509 | 0.0163 | 100 | 5.3 | 40 | 2.176041 | 0.000797862 | 0.4503 | 0.0174 | 1.312e-05
31 | 0.2517 | 0.0165 | 100 | 5.3 | 40 | 2.202741 | 0.000800406 | 0.4511 | 0.0176 | 1.655e-05
31.1 | 0.2527 | 0.0166 | 100 | 5.3 | 40 | 2.216091 | 0.000803586 | 0.4521 | 0.0177 | 1.332e-05
31.2 | 0.2535 | 0.0167 | 100 | 5.3 | 40 | 2.229441 | 0.00080613 | 0.4529 | 0.0178 | 1.1725e-05
31.3 | 0.2542 | 0.0168 | 100 | 5.3 | 40 | 2.242791 | 0.000808356 | 0.4536 | 0.0179 | 1.34e-05
31.4 | 0.255 | 0.0167 | 100 | 5.3 | 40 | 2.229441 | 0.0008109 | 0.4544 | 0.0178 | 1.512e-05
31.5 | 0.2559 | 0.0169 | 100 | 5.3 | 40 | 2.256141 | 0.000813762 | 0.4553 | 0.018 | 1.348e-05
31.6 | 0.2567 | 0.0168 | 100 | 5.3 | 40 | 2.242791 | 0.000816306 | 0.4561 | 0.0179 | 1.176e-05
31.7 | 0.2574 | 0.0168 | 100 | 5.3 | 40 | 2.242791 | 0.000818532 | 0.4568 | 0.0179 | 1.859e-05
31.8 | 0.2585 | 0.017 | 100 | 5.3 | 40 | 2.269491 | 0.00082203 | 0.4579 | 0.0181 | 1.372e-05
31.9 | 0.2593 | 0.0173 | 100 | 5.3 | 40 | 2.309541 | 0.000824574 | 0.4587 | 0.0184 | 1.211e-05
32 | 0.26 | 0.0173 | 100 | 5.3 | 40 | 2.309541 | 0.0008268 | 0.4594 | 0.0184 | 1.376e-05
32.1 | 0.2608 | 0.0171 | 100 | 5.3 | 40 | 2.282841 | 0.000829344 | 0.4602 | 0.0182 | 1.725e-05
32.2 | 0.2618 | 0.0174 | 100 | 5.3 | 40 | 2.322891 | 0.000832524 | 0.4612 | 0.0185 | 1.4e-05
32.3 | 0.2626 | 0.0176 | 100 | 5.3 | 40 | 2.349591 | 0.000835068 | 0.462 | 0.0187 | 1.2285e-05
32.4 | 0.2633 | 0.0175 | 100 | 5.3 | 40 | 2.336241 | 0.000837294 | 0.4627 | 0.0186 | 1.9305e-05
32.5 | 0.2644 | 0.0176 | 100 | 5.3 | 40 | 2.349591 | 0.000840792 | 0.4638 | 0.0187 | 1.404e-05
32.6 | 0.2652 | 0.0175 | 100 | 5.3 | 40 | 2.336241 | 0.000843336 | 0.4646 | 0.0186 | 1.2355e-05
32.7 | 0.2659 | 0.0178 | 100 | 5.3 | 40 | 2.37629 | 0.000845562 | 0.4653 | 0.0189 | 1.428e-05
32.8 | 0.2667 | 0.0179 | 100 | 5.3 | 40 | 2.38964 | 0.000848106 | 0.4661 | 0.019 | 1.6155e-05
32.9 | 0.2676 | 0.018 | 100 | 5.3 | 40 | 2.40299 | 0.000850968 | 0.467 | 0.0191 | 1.432e-05
33 | 0.2684 | 0.0178 | 100 | 5.3 | 40 | 2.37629 | 0.000853512 | 0.4678 | 0.0189 | 1.077e-05
33.1 | 0.269 | 0.0181 | 100 | 5.3 | 40 | 2.41634 | 0.00085542 | 0.4684 | 0.0192 | 1.8e-05
33.2 | 0.27 | 0.0179 | 100 | 5.3 | 40 | 2.38964 | 0.0008586 | 0.4694 | 0.019 | 1.805e-05
33.3 | 0.271 | 0.0182 | 100 | 5.3 | 40 | 2.42969 | 0.00086178 | 0.4704 | 0.0193 | 1.2705e-05
33.4 | 0.2717 | 0.0181 | 100 | 5.3 | 40 | 2.41634 | 0.000864006 | 0.4711 | 0.0192 | 1.274e-05
33.5 | 0.2724 | 0.0183 | 100 | 5.3 | 40 | 2.44304 | 0.000866232 | 0.4718 | 0.0194 | 1.84e-05
33.6 | 0.2734 | 0.0185 | 100 | 5.3 | 40 | 2.46974 | 0.000869412 | 0.4728 | 0.0196 | 1.665e-05
33.7 | 0.2743 | 0.0185 | 100 | 5.3 | 40 | 2.46974 | 0.000872274 | 0.4737 | 0.0196 | 1.295e-05
33.8 | 0.275 | 0.0185 | 100 | 5.3 | 40 | 2.46974 | 0.0008745 | 0.4744 | 0.0196 | 1.6695e-05
33.9 | 0.2759 | 0.0186 | 100 | 5.3 | 40 | 2.48309 | 0.000877362 | 0.4753 | 0.0197 | 1.87e-05
34 | 0.2769 | 0.0188 | 100 | 5.3 | 40 | 2.50979 | 0.000880542 | 0.4763 | 0.0199 | 1.128e-05
34.1 | 0.2775 | 0.0188 | 100 | 5.3 | 40 | 2.50979 | 0.00088245 | 0.4769 | 0.0199 | 1.512e-05
34.2 | 0.2783 | 0.019 | 100 | 5.3 | 40 | 2.53649 | 0.000884994 | 0.4777 | 0.0201 | 1.7055e-05
34.3 | 0.2792 | 0.0189 | 100 | 5.3 | 40 | 2.52314 | 0.000887856 | 0.4786 | 0.02 | 1.701e-05
34.4 | 0.2801 | 0.0189 | 100 | 5.3 | 40 | 2.52314 | 0.000890718 | 0.4795 | 0.02 | 1.3265e-05
34.5 | 0.2808 | 0.019 | 100 | 5.3 | 40 | 2.53649 | 0.000892944 | 0.4802 | 0.0201 | 1.71e-05
34.6 | 0.2817 | 0.019 | 100 | 5.3 | 40 | 2.53649 | 0.000895806 | 0.4811 | 0.0201 | 1.91e-05
34.7 | 0.2827 | 0.0192 | 100 | 5.3 | 40 | 2.56319 | 0.000898986 | 0.4821 | 0.0203 | 1.344e-05
34.8 | 0.2834 | 0.0192 | 100 | 5.3 | 40 | 2.56319 | 0.000901212 | 0.4828 | 0.0203 | 1.351e-05
34.9 | 0.2841 | 0.0194 | 100 | 5.3 | 40 | 2.58989 | 0.000903438 | 0.4835 | 0.0205 | 1.737e-05
35 | 0.285 | 0.0192 | 100 | 5.3 | 40 | 2.56319 | 0.0009063 | 0.4844 | 0.0203 | 1.94e-05
35.1 | 0.286 | 0.0196 | 100 | 5.3 | 40 | 2.61659 | 0.00090948 | 0.4854 | 0.0207 | 1.372e-05
35.2 | 0.2867 | 0.0196 | 100 | 5.3 | 40 | 2.61659 | 0.000911706 | 0.4861 | 0.0207 | 1.572e-05
35.3 | 0.2875 | 0.0197 | 100 | 5.3 | 40 | 2.629939 | 0.00091425 | 0.4869 | 0.0208 | 1.97e-05
35.4 | 0.2885 | 0.0197 | 100 | 5.3 | 40 | 2.629939 | 0.00091743 | 0.4879 | 0.0208 | 1.584e-05
35.5 | 0.2893 | 0.0199 | 100 | 5.3 | 40 | 2.656639 | 0.000919974 | 0.4887 | 0.021 | 1.393e-05
35.6 | 0.29 | 0.0199 | 100 | 5.3 | 40 | 2.656639 | 0.0009222 | 0.4894 | 0.021 | 1.791e-05
35.7 | 0.2909 | 0.0199 | 100 | 5.3 | 40 | 2.656639 | 0.000925062 | 0.4903 | 0.021 | 1.99e-05
35.8 | 0.2919 | 0.0199 | 100 | 5.3 | 40 | 2.656639 | 0.000928242 | 0.4913 | 0.021 | 1.2e-05
35.9 | 0.2925 | 0.0201 | 100 | 5.3 | 40 | 2.683339 | 0.00093015 | 0.4919 | 0.0212 | 1.612e-05
36 | 0.2933 | 0.0202 | 100 | 5.3 | 40 | 2.696689 | 0.000932694 | 0.4927 | 0.0213 | 2.02e-05
36.1 | 0.2943 | 0.0202 | 100 | 5.3 | 40 | 2.696689 | 0.000935874 | 0.4937 | 0.0213 | 1.624e-05
36.2 | 0.2951 | 0.0204 | 100 | 5.3 | 40 | 2.723389 | 0.000938418 | 0.4945 | 0.0215 | 1.4315e-05
36.3 | 0.2958 | 0.0205 | 100 | 5.3 | 40 | 2.736739 | 0.000940644 | 0.4952 | 0.0216 | 1.4315e-05
36.4 | 0.2965 | 0.0204 | 100 | 5.3 | 40 | 2.723389 | 0.00094287 | 0.4959 | 0.0215 | 2.46e-05
36.5 | 0.2977 | 0.0206 | 100 | 5.3 | 40 | 2.750089 | 0.000946686 | 0.4971 | 0.0217 | 1.442e-05
36.6 | 0.2984 | 0.0206 | 100 | 5.3 | 40 | 2.750089 | 0.000948912 | 0.4978 | 0.0217 | 1.648e-05
36.7 | 0.2992 | 0.0206 | 100 | 5.3 | 40 | 2.750089 | 0.000951456 | 0.4986 | 0.0217 | 2.075e-05
36.8 | 0.3002 | 0.0209 | 100 | 5.3 | 40 | 2.790139 | 0.000954636 | 0.4996 | 0.022 | 1.676e-05
36.9 | 0.301 | 0.021 | 100 | 5.3 | 40 | 2.803489 | 0.00095718 | 0.5004 | 0.0221 | 1.47e-05
37 | 0.3017 | 0.021 | 100 | 5.3 | 40 | 2.803489 | 0.000959406 | 0.5011 | 0.0221 | 1.684e-05
37.1 | 0.3025 | 0.0211 | 100 | 5.3 | 40 | 2.816839 | 0.00096195 | 0.5019 | 0.0222 | 2.105e-05
37.2 | 0.3035 | 0.021 | 100 | 5.3 | 40 | 2.803489 | 0.00096513 | 0.5029 | 0.0221 | 1.47e-05
37.3 | 0.3042 | 0.021 | 100 | 5.3 | 40 | 2.803489 | 0.000967356 | 0.5036 | 0.0221 | 1.4735e-05
37.4 | 0.3049 | 0.0211 | 100 | 5.3 | 40 | 2.816839 | 0.000969582 | 0.5043 | 0.0222 | 2.115e-05
37.5 | 0.3059 | 0.0212 | 100 | 5.3 | 40 | 2.830189 | 0.000972762 | 0.5053 | 0.0223 | 2.125e-05
37.6 | 0.3069 | 0.0213 | 100 | 5.3 | 40 | 2.843539 | 0.000975942 | 0.5063 | 0.0224 | 1.284e-05
37.7 | 0.3075 | 0.0215 | 100 | 5.3 | 40 | 2.870239 | 0.00097785 | 0.5069 | 0.0226 | 1.5015e-05
37.8 | 0.3082 | 0.0214 | 100 | 5.3 | 40 | 2.856889 | 0.000980076 | 0.5076 | 0.0225 | 2.14e-05
37.9 | 0.3092 | 0.0214 | 100 | 5.3 | 40 | 2.856889 | 0.000983256 | 0.5086 | 0.0225 | 2.155e-05
38 | 0.3102 | 0.0217 | 100 | 5.3 | 40 | 2.896938 | 0.000986436 | 0.5096 | 0.0228 | 1.5225e-05
38.1 | 0.3109 | 0.0218 | 100 | 5.3 | 40 | 2.910288 | 0.000988662 | 0.5103 | 0.0229 | 1.744e-05
38.2 | 0.3117 | 0.0218 | 100 | 5.3 | 40 | 2.910288 | 0.000991206 | 0.5111 | 0.0229 | 2.18e-05
38.3 | 0.3127 | 0.0218 | 100 | 5.3 | 40 | 2.910288 | 0.000994386 | 0.5121 | 0.0229 | 1.526e-05
38.4 | 0.3134 | 0.0218 | 100 | 5.3 | 40 | 2.910288 | 0.000996612 | 0.5128 | 0.0229 | 1.5295e-05
38.5 | 0.3141 | 0.0219 | 100 | 5.3 | 40 | 2.923638 | 0.000998838 | 0.5135 | 0.023 | 1.88e-05
38.6 | 0.3151 | 0.0157 | 100 | 5.3 | 40 | 2.095942 | 0.001002018 | 0.5145 | 0.0168 | 5.76e-06
38.7 | 0.3159 | -0.0013 | 100 | 5.3 | 40 | 0 | 0.001004562 | 0.5153 | -0.0002
38.8 | 0.3166 | -0.0011 | 100 | 5.3 | 40 |  |  | 0.516 | 0
38.9 | 0.3175 | -0.0007 | 100 | 5.3 | 40 | 2.923638 |  | 0.5169 | 0.0004 | 0.003166725
39 | 0.3186 | -0.001 | 100 | 5.3 | 40 |  |  | 0.518 | 0.0001
39.1 | 0.3192 | -0.0009 | 100 | 5.3 | 40 |  |  | 0.5186 | 0.0002
39.2 | 0.3199 | -0.001 | 100 | 5.3 | 40 |  |  | 0.5193 | 0.0001
39.3 | 0.3209 | -0.0012 | 100 | 5.3 | 40 |  |  | 0.5203 | -0.0001
39.4 | 0.3219 | -0.0012 | 100 | 5.3 | 40 |  |  | 0.5213 | -0.0001
39.5 | 0.3225 | -0.001 | 100 | 5.3 | 40 |  |  | 0.5219 | 0.0001
39.6 | 0.3234 | -0.0011 | 100 | 5.3 | 40 |  |  | 0.5228 | 0
39.7 | 0.3244 | -0.0009 | 100 | 5.3 | 40 |  |  | 0.5238 | 0.0002
39.8 | 0.3251 | -0.0011 | 100 | 5.3 | 40 |  |  | 0.5245 | 0
39.9 | 0.3259 | -0.0012 | 100 | 5.3 | 40 |  |  | 0.5253 | -0.0001
40 | 0.3267 | -0.0012 | 100 | 5.3 | 40 |  |  | 0.5261 | -0.0001
40.1 | 0.3277 | -0.0013 | 100 | 5.3 | 40 |  |  | 0.5271 | -0.0002
40.2 | 0.3284 | -0.001 | 100 | 5.3 | 40 |  |  | 0.5278 | 0.0001
40.3 | 0.3291 | -0.001 | 100 | 5.3 | 40 |  |  | 0.5285 | 0.0001
40.4 | 0.3302 | -0.0012 | 100 | 5.3 | 40 |  |  | 0.5296 | -0.0001
40.5 | 0.3309 | -0.0011 | 100 | 5.3 | 40 |  |  | 0.5303 | 0
40.6 | 0.3316 | -0.0011 | 100 | 5.3 | 40 |  |  | 0.531 | 0
40.7 | 0.3324 | -0.001 | 100 | 5.3 | 40 |  |  | 0.5318 | 0.0001
40.8 | 0.3335 | -0.0009 | 100 | 5.3 | 40 |  |  | 0.5329 | 0.0002
40.9 | 0.3342 | -0.0011 | 100 | 5.3 | 40 |  |  | 0.5336 | 0
41 | 0.335 | -0.001 | 100 | 5.3 | 40 |  |  | 0.5344 | 0.0001
41.1 | 0.336 | -0.0011 | 100 | 5.3 | 40 |  |  | 0.5354 | 0
41.2 | 0.3368 | -0.0009 | 100 | 5.3 | 40 |  |  | 0.5362 | 0.0002
41.3 | 0.3375 | -0.0009 | 100 | 5.3 | 40 |  |  | 0.5369 | 0.0002
41.4 | 0.3384 | -0.001 | 100 | 5.3 | 40 |  |  | 0.5378 | 0.0001
41.5 | 0.3393 | -0.0009 | 100 | 5.3 | 40 |  |  | 0.5387 | 0.0002
41.6 | 0.34 | -0.0009 | 100 | 5.3 | 40 |  |  | 0.5394 | 0.0002
41.7 | 0.3407 | -0.001 | 100 | 5.3 | 40 |  |  | 0.5401 | 0.0001
41.8 | 0.3418 | -0.001 | 100 | 5.3 | 40 |  |  | 0.5412 | 0.0001
41.9 | 0.3427 | -0.0008 | 100 | 5.3 | 40 |  |  | 0.5421 | 0.0003
42 | 0.3433 | -0.0009 | 100 | 5.3 | 40 |  |  | 0.5427 | 0.0002
42.1 | 0.344 | -0.001 | 100 | 5.3 | 40 |  |  | 0.5434 | 0.0001
42.2 | 0.3452 | -0.0009 | 100 | 5.3 | 40 |  |  | 0.5446 | 0.0002
42.3 | 0.346 | -0.001 | 100 | 5.3 | 40 |  |  | 0.5454 | 0.0001
42.4 | 0.3467 | -0.0008 | 100 | 5.3 | 40 |  |  | 0.5461 | 0.0003
42.5 | 0.3476 | -0.0009 | 100 | 5.3 | 40 |  |  | 0.547 | 0.0002
42.6 | 0.3485 | -0.0008 | 100 | 5.3 | 40 |  |  | 0.5479 | 0.0003
42.7 | 0.3492 | -0.0007 | 100 | 5.3 | 40 |  |  | 0.5486 | 0.0004
42.8 | 0.3499 | -0.0008 | 100 | 5.3 | 40 |  |  | 0.5493 | 0.0003
42.9 | 0.3509 | -0.0008 | 100 | 5.3 | 40 |  |  | 0.5503 | 0.0003
43 | 0.3517 | -0.0008 | 100 | 5.3 | 40 |  |  | 0.5511 | 0.0003
43.1 | 0.3524 | -0.0007 | 100 | 5.3 | 40 |  |  | 0.5518 | 0.0004
43.2 | 0.3534 | -0.001 | 100 | 5.3 | 40 |  |  | 0.5528 | 0.0001
43.3 | 0.3543 | -0.0006 | 100 | 5.3 | 40 |  |  | 0.5537 | 0.0005
43.4 | 0.355 | -0.0009 | 100 | 5.3 | 40 |  |  | 0.5544 | 0.0002
43.5 | 0.3557 | -0.0008 | 100 | 5.3 | 40 |  |  | 0.5551 | 0.0003
43.6 | 0.3567 | -0.0008 | 100 | 5.3 | 40 |  |  | 0.5561 | 0.0003
43.7 | 0.3577 | -0.0006 | 100 | 5.3 | 40 |  |  | 0.5571 | 0.0005
43.8 | 0.3583 | -0.0006 | 100 | 5.3 | 40 |  |  | 0.5577 | 0.0005
43.9 | 0.3592 | -0.0008 | 100 | 5.3 | 40 |  |  | 0.5586 | 0.0003
44 | 0.3602 | -0.0007 | 100 | 5.3 | 40 |  |  | 0.5596 | 0.0004
44.1 | 0.3609 | -0.0007 | 100 | 5.3 | 40 |  |  | 0.5603 | 0.0004
44.2 | 0.3617 | -0.0006 | 100 | 5.3 | 40 |  |  | 0.5611 | 0.0005
44.3 | 0.3625 | -0.0006 | 100 | 5.3 | 40 |  |  | 0.5619 | 0.0005
44.4 | 0.3634 | -0.0006 | 100 | 5.3 | 40 |  |  | 0.5628 | 0.0005
44.5 | 0.3641 | -0.0007 | 100 | 5.3 | 40 |  |  | 0.5635 | 0.0004
44.6 | 0.365 | -0.0006 | 100 | 5.3 | 40 |  |  | 0.5644 | 0.0005
44.7 | 0.3661 | -0.0006 | 100 | 5.3 | 40 |  |  | 0.5655 | 0.0005
44.8 | 0.3667 | -0.0005 | 100 | 5.3 | 40 |  |  | 0.5661 | 0.0006
44.9 | 0.3674 | -0.0005 | 100 | 5.3 | 40 |  |  | 0.5668 | 0.0006
45 | 0.3684 | -0.0005 | 100 | 5.3 | 40 |  |  | 0.5678 | 0.0006
45.1 | 0.3694 | -0.0004 | 100 | 5.3 | 40 |  |  | 0.5688 | 0.0007
45.2 | 0.37 | -0.0004 | 100 | 5.3 | 40 |  |  | 0.5694 | 0.0007
45.3 | 0.3708 | -0.0003 | 100 | 5.3 | 40 |  |  | 0.5702 | 0.0008
45.4 | 0.3718 | -0.0004 | 100 | 5.3 | 40 |  |  | 0.5712 | 0.0007
45.5 | 0.3726 | -0.0005 | 100 | 5.3 | 40 |  |  | 0.572 | 0.0006
45.6 | 0.3734 | -0.0003 | 100 | 5.3 | 40 |  |  | 0.5728 | 0.0008
45.7 | 0.3742 | -0.0002 | 100 | 5.3 | 40 |  |  | 0.5736 | 0.0009
45.8 | 0.3751 | -0.0002 | 100 | 5.3 | 40 |  |  | 0.5745 | 0.0009
45.9 | 0.3759 | -0.0001 | 100 | 5.3 | 40 |  |  | 0.5753 | 0.001
46 | 0.3766 | -0.0001 | 100 | 5.3 | 40 |  |  | 0.576 | 0.001
46.1 | 0.3777 | -0.0002 | 100 | 5.3 | 40 |  |  | 0.5771 | 0.0009
46.2 | 0.3784 | -0.0001 | 100 | 5.3 | 40 |  |  | 0.5778 | 0.001
46.3 | 0.379 | 0.0001 | 100 | 5.3 | 40 |  |  | 0.5784 | 0.0012
46.4 | 0.3799 | -0.0001 | 100 | 5.3 | 40 |  |  | 0.5793 | 0.001
46.5 | 0.3811 | 0.0002 | 100 | 5.3 | 40 |  |  | 0.5805 | 0.0013
46.6 | 0.3818 | 0.0003 | 100 | 5.3 | 40 |  |  | 0.5812 | 0.0014
46.7 | 0.3825 | 0.0001 | 100 | 5.3 | 40 |  |  | 0.5819 | 0.0012
46.8 | 0.3834 | 0.0002 | 100 | 5.3 | 40 |  |  | 0.5828 | 0.0013
46.9 | 0.3843 | 0.0005 | 100 | 5.3 | 40 |  |  | 0.5837 | 0.0016
47 | 0.385 | 0.0004 | 100 | 5.3 | 40 |  |  | 0.5844 | 0.0015
47.1 | 0.3858 | 0.0002 | 100 | 5.3 | 40 |  |  | 0.5852 | 0.0013
47.2 | 0.3867 | 0.0003 | 100 | 5.3 | 40 |  |  | 0.5861 | 0.0014
47.3 | 0.3875 | 0.0005 | 100 | 5.3 | 40 |  |  | 0.5869 | 0.0016
47.4 | 0.3882 | 0.0006 | 100 | 5.3 | 40 |  |  | 0.5876 | 0.0017
47.5 | 0.3894 | 0.0007 | 100 | 5.3 | 40 |  |  | 0.5888 | 0.0018
47.6 | 0.3902 | 0.0008 | 100 | 5.3 | 40 |  |  | 0.5896 | 0.0019
47.7 | 0.3908 | 0.0007 | 100 | 5.3 | 40 |  |  | 0.5902 | 0.0018
47.8 | 0.3915 | 0.0008 | 100 | 5.3 | 40 |  |  | 0.5909 | 0.0019
47.9 | 0.3927 | 0.0009 | 100 | 5.3 | 40 |  |  | 0.5921 | 0.002
48 | 0.3935 | 0.0011 | 100 | 5.3 | 40 |  |  | 0.5929 | 0.0022
48.1 | 0.3942 | 0.001 | 100 | 5.3 | 40 |  |  | 0.5936 | 0.0021
48.2 | 0.3951 | 0.0012 | 100 | 5.3 | 40 |  |  | 0.5945 | 0.0023
48.3 | 0.396 | 0.001 | 100 | 5.3 | 40 |  |  | 0.5954 | 0.0021
48.4 | 0.3967 | 0.0011 | 100 | 5.3 | 40 |  |  | 0.5961 | 0.0022
48.5 | 0.3975 | 0.0013 | 100 | 5.3 | 40 |  |  | 0.5969 | 0.0024
48.6 | 0.3984 | 0.0013 | 100 | 5.3 | 40 |  |  | 0.5978 | 0.0024
48.7 | 0.3992 | 0.0014 | 100 | 5.3 | 40 |  |  | 0.5986 | 0.0025
48.8 | 0.3999 | 0.0012 | 100 | 5.3 | 40 |  |  | 0.5993 | 0.0023
48.9 | 0.4009 | 0.0016 | 100 | 5.3 | 40 |  |  | 0.6003 | 0.0027
49 | 0.4019 | 0.0019 | 100 | 5.3 | 40 |  |  | 0.6013 | 0.003
49.1 | 0.4025 | 0.0017 | 100 | 5.3 | 40 |  |  | 0.6019 | 0.0028
49.2 | 0.4032 | 0.0017 | 100 | 5.3 | 40 |  |  | 0.6026 | 0.0028
49.3 | 0.4042 | 0.0017 | 100 | 5.3 | 40 |  |  | 0.6036 | 0.0028
49.4 | 0.4052 | 0.0017 | 100 | 5.3 | 40 |  |  | 0.6046 | 0.0028
49.5 | 0.4059 | 0.002 | 100 | 5.3 | 40 |  |  | 0.6053 | 0.0031
49.6 | 0.4067 | 0.002 | 100 | 5.3 | 40 |  |  | 0.6061 | 0.0031
49.7 | 0.4077 | 0.0021 | 100 | 5.3 | 40 |  |  | 0.6071 | 0.0032
49.8 | 0.4084 | 0.0018 | 100 | 5.3 | 40 |  |  | 0.6078 | 0.0029
49.9 | 0.4092 | 0.0021 | 100 | 5.3 | 40 |  |  | 0.6086 | 0.0032
50 | 0.41 | 0.0019 | 100 | 5.3 | 40 |  |  | 0.6094 | 0.003
50.1 | 0.4109 | 0.002 | 100 | 5.3 | 40 |  |  | 0.6103 | 0.0031
50.2 | 0.4115 | 0.0021 | 100 | 5.3 | 40 |  |  | 0.6109 | 0.0032
50.3 | 0.4124 | 0.002 | 100 | 5.3 | 40 |  |  | 0.6118 | 0.0031
50.4 | 0.4136 | 0.0017 | 100 | 5.3 | 40 |  |  | 0.613 | 0.0028
50.5 | 0.4143 | 0.0018 | 100 | 5.3 | 40 |  |  | 0.6137 | 0.0029
50.6 | 0.4149 | 0.002 | 100 | 5.3 | 40 |  |  | 0.6143 | 0.0031
50.7 | 0.4158 | 0.0019 | 100 | 5.3 | 40 |  |  | 0.6152 | 0.003
50.8 | 0.4169 | 0.002 | 100 | 5.3 | 40 |  |  | 0.6163 | 0.0031
50.9 | 0.4175 | 0.0021 | 100 | 5.3 | 40 |  |  | 0.6169 | 0.0032
51 | 0.4183 | 0.002 | 100 | 5.3 | 40 |  |  | 0.6177 | 0.0031
51.1 | 0.4194 | 0.0023 | 100 | 5.3 | 40 |  |  | 0.6188 | 0.0034
51.2 | 0.4202 | 0.0022 | 100 | 5.3 | 40 |  |  | 0.6196 | 0.0033
51.3 | 0.4208 | 0.0022 | 100 | 5.3 | 40 |  |  | 0.6202 | 0.0033
51.4 | 0.4216 | 0.0022 | 100 | 5.3 | 40 |  |  | 0.621 | 0.0033
51.5 | 0.4226 | 0.0024 | 100 | 5.3 | 40 |  |  | 0.622 | 0.0035
51.6 | 0.4234 | 0.0022 | 100 | 5.3 | 40 |  |  | 0.6228 | 0.0033
51.7 | 0.4241 | 0.0023 | 100 | 5.3 | 40 |  |  | 0.6235 | 0.0034
51.8 | 0.4252 | 0.0024 | 100 | 5.3 | 40 |  |  | 0.6246 | 0.0035
51.9 | 0.426 | 0.0025 | 100 | 5.3 | 40 |  |  | 0.6254 | 0.0036
52 | 0.4267 | 0.0026 | 100 | 5.3 | 40 |  |  | 0.6261 | 0.0037
52.1 | 0.4274 | 0.0026 | 100 | 5.3 | 40 |  |  | 0.6268 | 0.0037
52.2 | 0.4285 | 0.0026 | 100 | 5.3 | 40 |  |  | 0.6279 | 0.0037
52.3 | 0.4293 | 0.0027 | 100 | 5.3 | 40 |  |  | 0.6287 | 0.0038
52.4 | 0.43 | 0.0026 | 100 | 5.3 | 40 |  |  | 0.6294 | 0.0037
52.5 | 0.431 | 0.0027 | 100 | 5.3 | 40 |  |  | 0.6304 | 0.0038
52.6 | 0.4318 | 0.0028 | 100 | 5.3 | 40 |  |  | 0.6312 | 0.0039
52.7 | 0.4325 | 0.0029 | 100 | 5.3 | 40 |  |  | 0.6319 | 0.004
52.8 | 0.4333 | 0.0027 | 100 | 5.3 | 40 |  |  | 0.6327 | 0.0038
52.9 | 0.4342 | 0.0029 | 100 | 5.3 | 40 |  |  | 0.6336 | 0.004
53 | 0.435 | 0.003 | 100 | 5.3 | 40 |  |  | 0.6344 | 0.0041
53.1 | 0.4357 | 0.0031 | 100 | 5.3 | 40 |  |  | 0.6351 | 0.0042
53.2 | 0.4368 | 0.0034 | 100 | 5.3 | 40 |  |  | 0.6362 | 0.0045
53.3 | 0.4377 | 0.0033 | 100 | 5.3 | 40 |  |  | 0.6371 | 0.0044
53.4 | 0.4384 | 0.0035 | 100 | 5.3 | 40 |  |  | 0.6378 | 0.0046
53.5 | 0.439 | 0.0036 | 100 | 5.3 | 40 |  |  | 0.6384 | 0.0047
53.6 | 0.4401 | 0.0036 | 100 | 5.3 | 40 |  |  | 0.6395 | 0.0047
53.7 | 0.441 | 0.0033 | 100 | 5.3 | 40 |  |  | 0.6404 | 0.0044
53.8 | 0.4417 | 0.0037 | 100 | 5.3 | 40 |  |  | 0.6411 | 0.0048
53.9 | 0.4426 | 0.0039 | 100 | 5.3 | 40 |  |  | 0.642 | 0.005
54 | 0.4436 | 0.0039 | 100 | 5.3 | 40 |  |  | 0.643 | 0.005
54.1 | 0.4442 | 0.0039 | 100 | 5.3 | 40 |  |  | 0.6436 | 0.005
54.2 | 0.445 | 0.0039 | 100 | 5.3 | 40 |  |  | 0.6444 | 0.005
54.3 | 0.4459 | 0.0041 | 100 | 5.3 | 40 |  |  | 0.6453 | 0.0052
54.4 | 0.4467 | 0.004 | 100 | 5.3 | 40 |  |  | 0.6461 | 0.0051
54.5 | 0.4474 | 0.004 | 100 | 5.3 | 40 |  |  | 0.6468 | 0.0051
54.6 | 0.4483 | 0.0042 | 100 | 5.3 | 40 |  |  | 0.6477 | 0.0053
54.7 | 0.4494 | 0.0044 | 100 | 5.3 | 40 |  |  | 0.6488 | 0.0055
54.8 | 0.4501 | 0.0044 | 100 | 5.3 | 40 |  |  | 0.6495 | 0.0055
54.9 | 0.4507 | 0.0045 | 100 | 5.3 | 40 |  |  | 0.6501 | 0.0056
55 | 0.4517 | 0.0044 | 100 | 5.3 | 40 |  |  | 0.6511 | 0.0055
55.1 | 0.4528 | 0.0044 | 100 | 5.3 | 40 |  |  | 0.6522 | 0.0055
55.2 | 0.4534 | 0.0044 | 100 | 5.3 | 40 |  |  | 0.6528 | 0.0055
55.3 | 0.4542 | 0.0046 | 100 | 5.3 | 40 |  |  | 0.6536 | 0.0057
55.4 | 0.4552 | 0.0048 | 100 | 5.3 | 40 |  |  | 0.6546 | 0.0059
55.5 | 0.4559 | 0.0047 | 100 | 5.3 | 40 |  |  | 0.6553 | 0.0058
55.6 | 0.4566 | 0.0049 | 100 | 5.3 | 40 |  |  | 0.656 | 0.006
55.7 | 0.4575 | 0.0048 | 100 | 5.3 | 40 |  |  | 0.6569 | 0.0059
55.8 | 0.4584 | 0.0049 | 100 | 5.3 | 40 |  |  | 0.6578 | 0.006
55.9 | 0.4591 | 0.0051 | 100 | 5.3 | 40 |  |  | 0.6585 | 0.0062
56 | 0.4599 | 0.005 | 100 | 5.3 | 40 |  |  | 0.6593 | 0.0061
56.1 | 0.461 | 0.0052 | 100 | 5.3 | 40 |  |  | 0.6604 | 0.0063
56.2 | 0.4618 | 0.005 | 100 | 5.3 | 40 |  |  | 0.6612 | 0.0061
56.3 | 0.4625 | 0.0052 | 100 | 5.3 | 40 |  |  | 0.6619 | 0.0063
56.4 | 0.4633 | 0.005 | 100 | 5.3 | 40 |  |  | 0.6627 | 0.0061
56.5 | 0.4644 | 0.0053 | 100 | 5.3 | 40 |  |  | 0.6638 | 0.0064
56.6 | 0.465 | 0.0052 | 100 | 5.3 | 40 |  |  | 0.6644 | 0.0063
56.7 | 0.4658 | 0.0054 | 100 | 5.3 | 40 |  |  | 0.6652 | 0.0065
56.8 | 0.4668 | 0.0054 | 100 | 5.3 | 40 |  |  | 0.6662 | 0.0065
56.9 | 0.4677 | 0.0054 | 100 | 5.3 | 40 |  |  | 0.6671 | 0.0065
57 | 0.4684 | 0.0056 | 100 | 5.3 | 40 |  |  | 0.6678 | 0.0067
57.1 | 0.4691 | 0.0056 | 100 | 5.3 | 40 |  |  | 0.6685 | 0.0067
57.2 | 0.4701 | 0.0055 | 100 | 5.3 | 40 |  |  | 0.6695 | 0.0066
57.3 | 0.4709 | 0.0057 | 100 | 5.3 | 40 |  |  | 0.6703 | 0.0068
57.4 | 0.4716 | 0.0056 | 100 | 5.3 | 40 |  |  | 0.671 | 0.0067
57.5 | 0.4725 | 0.0056 | 100 | 5.3 | 40 |  |  | 0.6719 | 0.0067
57.6 | 0.4735 | 0.0056 | 100 | 5.3 | 40 |  |  | 0.6729 | 0.0067
57.7 | 0.4742 | 0.0058 | 100 | 5.3 | 40 |  |  | 0.6736 | 0.0069
57.8 | 0.4749 | 0.0059 | 100 | 5.3 | 40 |  |  | 0.6743 | 0.007
57.9 | 0.476 | 0.0061 | 100 | 5.3 | 40 |  |  | 0.6754 | 0.0072
58 | 0.4768 | 0.0062 | 100 | 5.3 | 40 |  |  | 0.6762 | 0.0073
58.1 | 0.4775 | 0.0062 | 100 | 5.3 | 40 |  |  | 0.6769 | 0.0073
58.2 | 0.4784 | 0.0063 | 100 | 5.3 | 40 |  |  | 0.6778 | 0.0074
58.3 | 0.4794 | 0.0064 | 100 | 5.3 | 40 |  |  | 0.6788 | 0.0075
58.4 | 0.48 | 0.0064 | 100 | 5.3 | 40 |  |  | 0.6794 | 0.0075
58.5 | 0.4808 | 0.0064 | 100 | 5.3 | 40 |  |  | 0.6802 | 0.0075
58.6 | 0.4817 | 0.0065 | 100 | 5.3 | 40 |  |  | 0.6811 | 0.0076
58.7 | 0.4825 | 0.0067 | 100 | 5.3 | 40 |  |  | 0.6819 | 0.0078
58.8 | 0.4832 | 0.0067 | 100 | 5.3 | 40 |  |  | 0.6826 | 0.0078
58.9 | 0.4841 | 0.0069 | 100 | 5.3 | 40 |  |  | 0.6835 | 0.008
59 | 0.4852 | 0.0067 | 100 | 5.3 | 40 |  |  | 0.6846 | 0.0078
59.1 | 0.4859 | 0.0071 | 100 | 5.3 | 40 |  |  | 0.6853 | 0.0082
59.2 | 0.4866 | 0.0071 | 100 | 5.3 | 40 |  |  | 0.686 | 0.0082
59.3 | 0.4875 | 0.0071 | 100 | 5.3 | 40 |  |  | 0.6869 | 0.0082
59.4 | 0.4885 | 0.0074 | 100 | 5.3 | 40 |  |  | 0.6879 | 0.0085
59.5 | 0.4892 | 0.0074 | 100 | 5.3 | 40 |  |  | 0.6886 | 0.0085
59.6 | 0.49 | 0.0073 | 100 | 5.3 | 40 |  |  | 0.6894 | 0.0084
59.7 | 0.491 | 0.0067 | 100 | 5.3 | 40 |  |  | 0.6904 | 0.0078
59.8 | 0.4917 | 0.0067 | 100 | 5.3 | 40 |  |  | 0.6911 | 0.0078
59.9 | 0.4925 | 0.0069 | 100 | 5.3 | 40 |  |  | 0.6919 | 0.008
60 | 0.4934 | 0.0069 | 100 | 5.3 | 40 |  |  | 0.6928 | 0.008
60.1 | 0.4943 | 0.0071 | 100 | 5.3 | 40 |  |  | 0.6937 | 0.0082
60.2 | 0.495 | 0.0074 | 100 | 5.3 | 40 |  |  | 0.6944 | 0.0085
60.3 | 0.4958 | 0.0076 | 100 | 5.3 | 40 |  |  | 0.6952 | 0.0087
60.4 | 0.4968 | 0.0077 | 100 | 5.3 | 40 |  |  | 0.6962 | 0.0088
60.5 | 0.4976 | 0.0078 | 100 | 5.3 | 40 |  |  | 0.697 | 0.0089
60.6 | 0.4983 | 0.0078 | 100 | 5.3 | 40 |  |  | 0.6977 | 0.0089
60.7 | 0.4992 | 0.008 | 100 | 5.3 | 40 |  |  | 0.6986 | 0.0091
60.8 | 0.5002 | 0.0079 | 100 | 5.3 | 40 |  |  | 0.6996 | 0.009
60.9 | 0.5009 | 0.0082 | 100 | 5.3 | 40 |  |  | 0.7003 | 0.0093
61 | 0.5017 | 0.0081 | 100 | 5.3 | 40 |  |  | 0.7011 | 0.0092
61.1 | 0.5027 | 0.0084 | 100 | 5.3 | 40 |  |  | 0.7021 | 0.0095
61.2 | 0.5035 | 0.0082 | 100 | 5.3 | 40 |  |  | 0.7029 | 0.0093
61.3 | 0.5042 | 0.0082 | 100 | 5.3 | 40 |  |  | 0.7036 | 0.0093
61.4 | 0.505 | 0.0084 | 100 | 5.3 | 40 |  |  | 0.7044 | 0.0095
61.5 | 0.506 | 0.0084 | 100 | 5.3 | 40 |  |  | 0.7054 | 0.0095
61.6 | 0.5067 | 0.0085 | 100 | 5.3 | 40 |  |  | 0.7061 | 0.0096
61.7 | 0.5074 | 0.0085 | 100 | 5.3 | 40 |  |  | 0.7068 | 0.0096
61.8 | 0.5085 | 0.0087 | 100 | 5.3 | 40 |  |  | 0.7079 | 0.0098
61.9 | 0.5093 | 0.0086 | 100 | 5.3 | 40 |  |  | 0.7087 | 0.0097
62 | 0.51 | 0.0089 | 100 | 5.3 | 40 |  |  | 0.7094 | 0.01
62.1 | 0.5108 | 0.0088 | 100 | 5.3 | 40 |  |  | 0.7102 | 0.0099
62.2 | 0.5118 | 0.0089 | 100 | 5.3 | 40 |  |  | 0.7112 | 0.01
62.3 | 0.5126 | 0.0089 | 100 | 5.3 | 40 |  |  | 0.712 | 0.01
62.4 | 0.5134 | 0.009 | 100 | 5.3 | 40 |  |  | 0.7128 | 0.0101
62.5 | 0.5144 | 0.0091 | 100 | 5.3 | 40 |  |  | 0.7138 | 0.0102
62.6 | 0.5153 | 0.0093 | 100 | 5.3 | 40 |  |  | 0.7147 | 0.0104
62.7 | 0.5159 | 0.0092 | 100 | 5.3 | 40 |  |  | 0.7153 | 0.0103
62.8 | 0.5167 | 0.0093 | 100 | 5.3 | 40 |  |  | 0.7161 | 0.0104
62.9 | 0.5176 | 0.0094 | 100 | 5.3 | 40 |  |  | 0.717 | 0.0105
63 | 0.5184 | 0.0097 | 100 | 5.3 | 40 |  |  | 0.7178 | 0.0108
63.1 | 0.519 | 0.0096 | 100 | 5.3 | 40 |  |  | 0.7184 | 0.0107
63.2 | 0.52 | 0.0099 | 100 | 5.3 | 40 |  |  | 0.7194 | 0.011
63.3 | 0.521 | 0.0101 | 100 | 5.3 | 40 |  |  | 0.7204 | 0.0112
63.4 | 0.5217 | 0.01 | 100 | 5.3 | 40 |  |  | 0.7211 | 0.0111
63.5 | 0.5224 | 0.0102 | 100 | 5.3 | 40 |  |  | 0.7218 | 0.0113
63.6 | 0.5234 | 0.0103 | 100 | 5.3 | 40 |  |  | 0.7228 | 0.0114
63.7 | 0.5243 | 0.0102 | 100 | 5.3 | 40 |  |  | 0.7237 | 0.0113
63.8 | 0.525 | 0.0104 | 100 | 5.3 | 40 |  |  | 0.7244 | 0.0115
63.9 | 0.5259 | 0.0105 | 100 | 5.3 | 40 |  |  | 0.7253 | 0.0116
64 | 0.5269 | 0.0106 | 100 | 5.3 | 40 |  |  | 0.7263 | 0.0117
64.1 | 0.5275 | 0.0105 | 100 | 5.3 | 40 |  |  | 0.7269 | 0.0116
64.2 | 0.5283 | 0.0109 | 100 | 5.3 | 40 |  |  | 0.7277 | 0.012
64.3 | 0.5292 | 0.0108 | 100 | 5.3 | 40 |  |  | 0.7286 | 0.0119
64.4 | 0.5301 | 0.0109 | 100 | 5.3 | 40 |  |  | 0.7295 | 0.012
64.5 | 0.5308 | 0.0111 | 100 | 5.3 | 40 |  |  | 0.7302 | 0.0122
64.6 | 0.5317 | 0.0111 | 100 | 5.3 | 40 |  |  | 0.7311 | 0.0122
64.7 | 0.5327 | 0.0111 | 100 | 5.3 | 40 |  |  | 0.7321 | 0.0122
64.8 | 0.5334 | 0.0113 | 100 | 5.3 | 40 |  |  | 0.7328 | 0.0124
64.9 | 0.5341 | 0.0115 | 100 | 5.3 | 40 |  |  | 0.7335 | 0.0126
65 | 0.535 | 0.0111 | 100 | 5.3 | 40 |  |  | 0.7344 | 0.0122
65.1 | 0.536 | 0.0115 | 100 | 5.3 | 40 |  |  | 0.7354 | 0.0126
65.2 | 0.5367 | 0.0116 | 100 | 5.3 | 40 |  |  | 0.7361 | 0.0127
65.3 | 0.5375 | 0.0117 | 100 | 5.3 | 40 |  |  | 0.7369 | 0.0128
65.4 | 0.5385 | 0.0115 | 100 | 5.3 | 40 |  |  | 0.7379 | 0.0126
65.5 | 0.5393 | 0.0115 | 100 | 5.3 | 40 |  |  | 0.7387 | 0.0126
65.6 | 0.54 | 0.0116 | 100 | 5.3 | 40 |  |  | 0.7394 | 0.0127
65.7 | 0.5408 | 0.0119 | 100 | 5.3 | 40 |  |  | 0.7402 | 0.013
65.8 | 0.5419 | 0.0118 | 100 | 5.3 | 40 |  |  | 0.7413 | 0.0129
65.9 | 0.5425 | 0.0118 | 100 | 5.3 | 40 |  |  | 0.7419 | 0.0129
66 | 0.5433 | 0.0123 | 100 | 5.3 | 40 |  |  | 0.7427 | 0.0134
66.1 | 0.5443 | 0.0121 | 100 | 5.3 | 40 |  |  | 0.7437 | 0.0132
66.2 | 0.5451 | 0.0122 | 100 | 5.3 | 40 |  |  | 0.7445 | 0.0133
66.3 | 0.5457 | 0.0122 | 100 | 5.3 | 40 |  |  | 0.7451 | 0.0133
66.4 | 0.5465 | 0.0121 | 100 | 5.3 | 40 |  |  | 0.7459 | 0.0132
66.5 | 0.5477 | 0.0125 | 100 | 5.3 | 40 |  |  | 0.7471 | 0.0136
66.6 | 0.5484 | 0.0125 | 100 | 5.3 | 40 |  |  | 0.7478 | 0.0136
66.7 | 0.5492 | 0.0126 | 100 | 5.3 | 40 |  |  | 0.7486 | 0.0137
66.8 | 0.5502 | 0.0125 | 100 | 5.3 | 40 |  |  | 0.7496 | 0.0136
66.9 | 0.551 | 0.013 | 100 | 5.3 | 40 |  |  | 0.7504 | 0.0141
67 | 0.5517 | 0.013 | 100 | 5.3 | 40 |  |  | 0.7511 | 0.0141
67.1 | 0.5525 | 0.0133 | 100 | 5.3 | 40 |  |  | 0.7519 | 0.0144
67.2 | 0.5535 | 0.0131 | 100 | 5.3 | 40 |  |  | 0.7529 | 0.0142
67.3 | 0.5542 | 0.0132 | 100 | 5.3 | 40 |  |  | 0.7536 | 0.0143
67.4 | 0.5549 | 0.0133 | 100 | 5.3 | 40 |  |  | 0.7543 | 0.0144
67.5 | 0.5559 | 0.0136 | 100 | 5.3 | 40 |  |  | 0.7553 | 0.0147
67.6 | 0.5569 | 0.0133 | 100 | 5.3 | 40 |  |  | 0.7563 | 0.0144
67.7 | 0.5575 | 0.0135 | 100 | 5.3 | 40 |  |  | 0.7569 | 0.0146
67.8 | 0.5582 | 0.0136 | 100 | 5.3 | 40 |  |  | 0.7576 | 0.0147
67.9 | 0.5592 | 0.0135 | 100 | 5.3 | 40 |  |  | 0.7586 | 0.0146
68 | 0.5602 | 0.0139 | 100 | 5.3 | 40 |  |  | 0.7596 | 0.015
68.1 | 0.5609 | 0.014 | 100 | 5.3 | 40 |  |  | 0.7603 | 0.0151
68.2 | 0.5618 | 0.0141 | 100 | 5.3 | 40 |  |  | 0.7612 | 0.0152
68.3 | 0.5627 | 0.0138 | 100 | 5.3 | 40 |  |  | 0.7621 | 0.0149
68.4 | 0.5634 | 0.014 | 100 | 5.3 | 40 |  |  | 0.7628 | 0.0151
68.5 | 0.5641 | 0.014 | 100 | 5.3 | 40 |  |  | 0.7635 | 0.0151
68.6 | 0.5651 | 0.0144 | 100 | 5.3 | 40 |  |  | 0.7645 | 0.0155
68.7 | 0.5659 | 0.0144 | 100 | 5.3 | 40 |  |  | 0.7653 | 0.0155
68.8 | 0.5666 | 0.0145 | 100 | 5.3 | 40 |  |  | 0.766 | 0.0156
68.9 | 0.5675 | 0.0147 | 100 | 5.3 | 40 |  |  | 0.7669 | 0.0158
69 | 0.5686 | 0.0148 | 100 | 5.3 | 40 |  |  | 0.768 | 0.0159
69.1 | 0.5692 | 0.0149 | 100 | 5.3 | 40 |  |  | 0.7686 | 0.016
69.2 | 0.5699 | 0.0152 | 100 | 5.3 | 40 |  |  | 0.7693 | 0.0163
69.3 | 0.5709 | 0.0154 | 100 | 5.3 | 40 |  |  | 0.7703 | 0.0165
69.4 | 0.5719 | 0.0153 | 100 | 5.3 | 40 |  |  | 0.7713 | 0.0164
69.5 | 0.5725 | 0.0152 | 100 | 5.3 | 40 |  |  | 0.7719 | 0.0163
69.6 | 0.5734 | 0.0154 | 100 | 5.3 | 40 |  |  | 0.7728 | 0.0165
69.7 | 0.5744 | 0.0155 | 100 | 5.3 | 40 |  |  | 0.7738 | 0.0166
69.8 | 0.5751 | 0.0153 | 100 | 5.3 | 40 |  |  | 0.7745 | 0.0164
69.9 | 0.5758 | 0.0158 | 100 | 5.3 | 40 |  |  | 0.7752 | 0.0169
70 | 0.5767 | 0.0158 | 100 | 5.3 | 40 |  |  | 0.7761 | 0.0169
70.1 | 0.5777 | 0.0158 | 100 | 5.3 | 40 |  |  | 0.7771 | 0.0169
70.2 | 0.5784 | 0.016 | 100 | 5.3 | 40 |  |  | 0.7778 | 0.0171
70.3 | 0.5791 | 0.0162 | 100 | 5.3 | 40 |  |  | 0.7785 | 0.0173
70.4 | 0.5802 | 0.016 | 100 | 5.3 | 40 |  |  | 0.7796 | 0.0171
70.5 | 0.5809 | 0.0161 | 100 | 5.3 | 40 |  |  | 0.7803 | 0.0172
70.6 | 0.5815 | 0.0164 | 100 | 5.3 | 40 |  |  | 0.7809 | 0.0175
70.7 | 0.5824 | 0.0163 | 100 | 5.3 | 40 |  |  | 0.7818 | 0.0174
70.8 | 0.5835 | 0.0163 | 100 | 5.3 | 40 |  |  | 0.7829 | 0.0174
70.9 | 0.5842 | 0.0167 | 100 | 5.3 | 40 |  |  | 0.7836 | 0.0178
71 | 0.585 | 0.0168 | 100 | 5.3 | 40 |  |  | 0.7844 | 0.0179
71.1 | 0.586 | 0.017 | 100 | 5.3 | 40 |  |  | 0.7854 | 0.0181
71.2 | 0.5868 | 0.0167 | 100 | 5.3 | 40 |  |  | 0.7862 | 0.0178
71.3 | 0.5875 | 0.0171 | 100 | 5.3 | 40 |  |  | 0.7869 | 0.0182
71.4 | 0.5883 | 0.0171 | 100 | 5.3 | 40 |  |  | 0.7877 | 0.0182
71.5 | 0.5893 | 0.0165 | 100 | 5.3 | 40 |  |  | 0.7887 | 0.0176
71.6 | 0.59 | 0.0168 | 100 | 5.3 | 40 |  |  | 0.7894 | 0.0179
71.7 | 0.5907 | 0.0173 | 100 | 5.3 | 40 |  |  | 0.7901 | 0.0184
71.8 | 0.5918 | 0.0167 | 100 | 5.3 | 40 |  |  | 0.7912 | 0.0178
71.9 | 0.5927 | 0.0172 | 100 | 5.3 | 40 |  |  | 0.7921 | 0.0183
72 | 0.5933 | 0.0173 | 100 | 5.3 | 40 |  |  | 0.7927 | 0.0184
72.1 | 0.594 | 0.0175 | 100 | 5.3 | 40 |  |  | 0.7934 | 0.0186
72.2 | 0.5952 | 0.0176 | 100 | 5.3 | 40 |  |  | 0.7946 | 0.0187
72.3 | 0.596 | 0.0175 | 100 | 5.3 | 40 |  |  | 0.7954 | 0.0186
72.4 | 0.5967 | 0.0175 | 100 | 5.3 | 40 |  |  | 0.7961 | 0.0186
72.5 | 0.5976 | 0.0179 | 100 | 5.3 | 40 |  |  | 0.797 | 0.019
72.6 | 0.5985 | 0.0179 | 100 | 5.3 | 40 |  |  | 0.7979 | 0.019
72.7 | 0.5992 | 0.018 | 100 | 5.3 | 40 |  |  | 0.7986 | 0.0191
72.8 | 0.5999 | 0.0179 | 100 | 5.3 | 40 |  |  | 0.7993 | 0.019
72.9 | 0.6009 | 0.0176 | 100 | 5.3 | 40 |  |  | 0.8003 | 0.0187
73 | 0.6017 | 0.0179 | 100 | 5.3 | 40 |  |  | 0.8011 | 0.019
73.1 | 0.6024 | 0.018 | 100 | 5.3 | 40 |  |  | 0.8018 | 0.0191
73.2 | 0.6035 | 0.0182 | 100 | 5.3 | 40 |  |  | 0.8029 | 0.0193
73.3 | 0.6044 | 0.0183 | 100 | 5.3 | 40 |  |  | 0.8038 | 0.0194
73.4 | 0.605 | 0.0184 | 100 | 5.3 | 40 |  |  | 0.8044 | 0.0195
73.5 | 0.6057 | 0.0187 | 100 | 5.3 | 40 |  |  | 0.8051 | 0.0198
73.6 | 0.6067 | 0.0185 | 100 | 5.3 | 40 |  |  | 0.8061 | 0.0196
73.7 | 0.6077 | 0.0186 | 100 | 5.3 | 40 |  |  | 0.8071 | 0.0197
73.8 | 0.6084 | 0.0189 | 100 | 5.3 | 40 |  |  | 0.8078 | 0.02
73.9 | 0.6092 | 0.0191 | 100 | 5.3 | 40 |  |  | 0.8086 | 0.0202
74 | 0.6102 | 0.0191 | 100 | 5.3 | 40 |  |  | 0.8096 | 0.0202
74.1 | 0.6108 | 0.0186 | 100 | 5.3 | 40 |  |  | 0.8102 | 0.0197
74.2 | 0.6117 | 0.0187 | 100 | 5.3 | 40 |  |  | 0.8111 | 0.0198
74.3 | 0.6125 | 0.0191 | 100 | 5.3 | 40 |  |  | 0.8119 | 0.0202
74.4 | 0.6134 | 0.0193 | 100 | 5.3 | 40 |  |  | 0.8128 | 0.0204
74.5 | 0.6141 | 0.0192 | 100 | 5.3 | 40 |  |  | 0.8135 | 0.0203
74.6 | 0.615 | 0.0194 | 100 | 5.3 | 40 |  |  | 0.8144 | 0.0205
74.7 | 0.6161 | 0.0197 | 100 | 5.3 | 40 |  |  | 0.8155 | 0.0208
74.8 | 0.6167 | 0.0195 | 100 | 5.3 | 40 |  |  | 0.8161 | 0.0206
74.9 | 0.6174 | 0.0197 | 100 | 5.3 | 40 |  |  | 0.8168 | 0.0208
75 | 0.6183 | 0.02 | 100 | 5.3 | 40 |  |  | 0.8177 | 0.0211
75.1 | 0.6194 | 0.0204 | 100 | 5.3 | 40 |  |  | 0.8188 | 0.0215
75.2 | 0.62 | 0.0202 | 100 | 5.3 | 40 |  |  | 0.8194 | 0.0213
75.3 | 0.6209 | 0.0203 | 100 | 5.3 | 40 |  |  | 0.8203 | 0.0214
75.4 | 0.6218 | 0.0198 | 100 | 5.3 | 40 |  |  | 0.8212 | 0.0209
75.5 | 0.6226 | 0.0204 | 100 | 5.3 | 40 |  |  | 0.822 | 0.0215
75.6 | 0.6234 | 0.0205 | 100 | 5.3 | 40 |  |  | 0.8228 | 0.0216
75.7 | 0.6242 | 0.0208 | 100 | 5.3 | 40 |  |  | 0.8236 | 0.0219
75.8 | 0.6251 | 0.0211 | 100 | 5.3 | 40 |  |  | 0.8245 | 0.0222
75.9 | 0.6259 | 0.0209 | 100 | 5.3 | 40 |  |  | 0.8253 | 0.022
76 | 0.6266 | 0.0209 | 100 | 5.3 | 40 |  |  | 0.826 | 0.022
76.1 | 0.6277 | 0.0213 | 100 | 5.3 | 40 |  |  | 0.8271 | 0.0224
76.2 | 0.6284 | 0.0214 | 100 | 5.3 | 40 |  |  | 0.8278 | 0.0225
76.3 | 0.629 | 0.0213 | 100 | 5.3 | 40 |  |  | 0.8284 | 0.0224
76.4 | 0.6299 | 0.0216 | 100 | 5.3 | 40 |  |  | 0.8293 | 0.0227
76.5 | 0.6311 | 0.0221 | 100 | 5.3 | 40 |  |  | 0.8305 | 0.0232
76.6 | 0.6318 | 0.0215 | 100 | 5.3 | 40 |  |  | 0.8312 | 0.0226
76.7 | 0.6325 | 0.0215 | 100 | 5.3 | 40 |  |  | 0.8319 | 0.0226
76.8 | 0.6335 | 0.0218 | 100 | 5.3 | 40 |  |  | 0.8329 | 0.0229
76.9 | 0.6343 | 0.0221 | 100 | 5.3 | 40 |  |  | 0.8337 | 0.0232
77 | 0.635 | 0.0222 | 100 | 5.3 | 40 |  |  | 0.8344 | 0.0233
77.1 | 0.6359 | 0.0223 | 100 | 5.3 | 40 |  |  | 0.8353 | 0.0234
77.2 | 0.6367 | 0.0223 | 100 | 5.3 | 40 |  |  | 0.8361 | 0.0234
77.3 | 0.6375 | 0.022 | 100 | 5.3 | 40 |  |  | 0.8369 | 0.0231
77.4 | 0.6382 | 0.0223 | 100 | 5.3 | 40 |  |  | 0.8376 | 0.0234
77.5 | 0.6394 | 0.0224 | 100 | 5.3 | 40 |  |  | 0.8388 | 0.0235
77.6 | 0.6402 | 0.0225 | 100 | 5.3 | 40 |  |  | 0.8396 | 0.0236
77.7 | 0.6408 | 0.0228 | 100 | 5.3 | 40 |  |  | 0.8402 | 0.0239
77.8 | 0.6415 | 0.0228 | 100 | 5.3 | 40 |  |  | 0.8409 | 0.0239
77.9 | 0.6427 | 0.0234 | 100 | 5.3 | 40 |  |  | 0.8421 | 0.0245
78 | 0.6435 | 0.0227 | 100 | 5.3 | 40 |  |  | 0.8429 | 0.0238
78.1 | 0.6442 | 0.0229 | 100 | 5.3 | 40 |  |  | 0.8436 | 0.024
78.2 | 0.645 | 0.0232 | 100 | 5.3 | 40 |  |  | 0.8444 | 0.0243
78.3 | 0.646 | 0.0236 | 100 | 5.3 | 40 |  |  | 0.8454 | 0.0247
78.4 | 0.6467 | 0.0236 | 100 | 5.3 | 40 |  |  | 0.8461 | 0.0247
78.5 | 0.6475 | 0.0239 | 100 | 5.3 | 40 |  |  | 0.8469 | 0.025
78.6 | 0.6484 | 0.0241 | 100 | 5.3 | 40 |  |  | 0.8478 | 0.0252
78.7 | 0.6492 | 0.0242 | 100 | 5.3 | 40 |  |  | 0.8486 | 0.0253
78.8 | 0.6499 | 0.024 | 100 | 5.3 | 40 |  |  | 0.8493 | 0.0251
78.9 | 0.6509 | 0.0237 | 100 | 5.3 | 40 |  |  | 0.8503 | 0.0248
79 | 0.6519 | 0.0237 | 100 | 5.3 | 40 |  |  | 0.8513 | 0.0248
79.1 | 0.6525 | 0.0237 | 100 | 5.3 | 40 |  |  | 0.8519 | 0.0248
79.2 | 0.6532 | 0.0235 | 100 | 5.3 | 40 |  |  | 0.8526 | 0.0246
79.3 | 0.6542 | 0.0243 | 100 | 5.3 | 40 |  |  | 0.8536 | 0.0254
79.4 | 0.6552 | 0.0242 | 100 | 5.3 | 40 |  |  | 0.8546 | 0.0253
79.5 | 0.6559 | 0.0242 | 100 | 5.3 | 40 |  |  | 0.8553 | 0.0253
79.6 | 0.6567 | 0.0245 | 100 | 5.3 | 40 |  |  | 0.8561 | 0.0256
79.7 | 0.6577 | 0.0247 | 100 | 5.3 | 40 |  |  | 0.8571 | 0.0258
79.8 | 0.6584 | 0.025 | 100 | 5.3 | 40 |  |  | 0.8578 | 0.0261
79.9 | 0.6592 | 0.0253 | 100 | 5.3 | 40 |  |  | 0.8586 | 0.0264
80 | 0.66 | 0.0247 | 100 | 5.3 | 40 |  |  | 0.8594 | 0.0258
80.1 | 0.6608 | 0.0252 | 100 | 5.3 | 40 |  |  | 0.8602 | 0.0263
80.12 | 0.661 | 0.025 | 100 | 5.3 | 40 |  |  | 0.8604 | 0.0261

## plaster 8.1_40
Results Table 1
| Specimen label | Maximum Load | Flexure stress at Maximum Load | Support span | Thickness | Width
|  | (kN) | (N/mm^2) | (mm) | (mm) | (mm) |  |  |  | Area
4 | 8.1.40 | 0.0246 | 3.6872 | 100 | 6.21 | 40 |  |  |  | 0.0002484
Time | Displacement | Force | Support span | Thickness | Width | Stress | Strain | Displacement | Force | Area/FE | FT |  | slope |  | E
(s) | (mm) | (kN) | (mm) | (mm) | (mm) | (Mpa) | (-) | (mm) | (kN) | KNmm/J | J/m2 | KJ/m2 | KN/mm | N/mm | N/mm2(Mpa) | Gpa
0 |  |  | 100 | 6.21 | 40 | 0 | 0 | 0.1611 | 0.0011 | 0 | 12.88434 | 0.01288434 | 0.07951265 | 79.51265 | 2075.111 | 2.075111
0.1 |  |  | 100 | 6.21 | 40 | 0 | 0 | 0.1643 | 0.0012 | 0
0.2 |  |  | 100 | 6.21 | 40 | 0 | 0 | 0.1638 | 0.0013 | 0
0.3 |  |  | 100 | 6.21 | 40 | 0 | 0 | 0.1634 | 0.0011 | 0
0.4 |  |  | 100 | 6.21 | 40 | 0 | 0 | 0.1634 | 0.0012 | 0
0.5 |  |  | 100 | 6.21 | 40 | 0 | 0 | 0.1634 | 0.0011 | 0
0.6 |  |  | 100 | 6.21 | 40 | 0 | 0 | 0.1641 | 0.0012 | 0
0.7 |  |  | 100 | 6.21 | 40 | 0 | 0 | 0.1654 | 0.0015 | 0
0.8 |  |  | 100 | 6.21 | 40 | 0 | 0 | 0.167 | 0.0013 | 0
0.9 |  |  | 100 | 6.21 | 40 | 0 | 0 | 0.1678 | 0.0016 | 0
1 |  |  | 100 | 6.21 | 40 | 0 | 0 | 0.1686 | 0.0013 | 0
1.1 |  |  | 100 | 6.21 | 40 | 0 | 0 | 0.1695 | 0.0015 | 0
1.2 | 0 | 0 | 100 | 6.21 | 40 | 0 | 0 | 0.1703 | 0.0013 | 4e-08
1.3 | 0.0008 | 0.0001 | 100 | 6.21 | 40 | 0.00972407 | 2.9808e-06 | 0.1711 | 0.0014 | 1.35e-07
1.4 | 0.0017 | 0.0002 | 100 | 6.21 | 40 | 0.01944814 | 6.3342e-06 | 0.172 | 0.0015 | 2.25e-07
1.5 | 0.0026 | 0.0003 | 100 | 6.21 | 40 | 0.02917221 | 9.6876e-06 | 0.1729 | 0.0016 | 2.45e-07
1.6 | 0.0033 | 0.0004 | 100 | 6.21 | 40 | 0.03889628 | 1.22958e-05 | 0.1736 | 0.0017 | 3.2e-07
1.7 | 0.0041 | 0.0004 | 100 | 6.21 | 40 | 0.03889628 | 1.52766e-05 | 0.1744 | 0.0017 | 3.5e-07
1.8 | 0.0051 | 0.0003 | 100 | 6.21 | 40 | 0.02917221 | 1.90026e-05 | 0.1754 | 0.0016 | 3.6e-07
1.9 | 0.006 | 0.0005 | 100 | 6.21 | 40 | 0.04862035 | 2.2356e-05 | 0.1763 | 0.0018 | 3.3e-07
2 | 0.0066 | 0.0006 | 100 | 6.21 | 40 | 0.05834442 | 2.45916e-05 | 0.1769 | 0.0019 | 7e-07
2.1 | 0.0076 | 0.0008 | 100 | 6.21 | 40 | 0.07779256 | 2.83176e-05 | 0.1779 | 0.0021 | 8.5e-07
2.2 | 0.0086 | 0.0009 | 100 | 6.21 | 40 | 0.08751663 | 3.20436e-05 | 0.1789 | 0.0022 | 4.8e-07
2.3 | 0.0092 | 0.0007 | 100 | 6.21 | 40 | 0.06806849 | 3.42792e-05 | 0.1795 | 0.002 | 6e-07
2.4 | 0.01 | 0.0008 | 100 | 6.21 | 40 | 0.07779256 | 3.726e-05 | 0.1803 | 0.0021 | 6e-07
2.5 | 0.0108 | 0.0007 | 100 | 6.21 | 40 | 0.06806849 | 4.02408e-05 | 0.1811 | 0.002 | 6.4e-07
2.6 | 0.0116 | 0.0009 | 100 | 6.21 | 40 | 0.08751663 | 4.32216e-05 | 0.1819 | 0.0022 | 6.3e-07
2.7 | 0.0123 | 0.0009 | 100 | 6.21 | 40 | 0.08751663 | 4.58298e-05 | 0.1826 | 0.0022 | 1e-06
2.8 | 0.0133 | 0.0011 | 100 | 6.21 | 40 | 0.1069648 | 4.95558e-05 | 0.1836 | 0.0024 | 1.05e-06
2.9 | 0.0143 | 0.001 | 100 | 6.21 | 40 | 0.0972407 | 5.32818e-05 | 0.1846 | 0.0023 | 7e-07
3 | 0.015 | 0.001 | 100 | 6.21 | 40 | 0.0972407 | 5.589e-05 | 0.1853 | 0.0023 | 9.2e-07
3.1 | 0.0158 | 0.0013 | 100 | 6.21 | 40 | 0.1264129 | 5.88708e-05 | 0.1861 | 0.0026 | 1.25e-06
3.2 | 0.0168 | 0.0012 | 100 | 6.21 | 40 | 0.1166888 | 6.25968e-05 | 0.1871 | 0.0025 | 1.035e-06
3.3 | 0.0177 | 0.0011 | 100 | 6.21 | 40 | 0.1069648 | 6.59502e-05 | 0.188 | 0.0024 | 7.2e-07
3.4 | 0.0183 | 0.0013 | 100 | 6.21 | 40 | 0.1264129 | 6.81858e-05 | 0.1886 | 0.0026 | 1.215e-06
3.5 | 0.0192 | 0.0014 | 100 | 6.21 | 40 | 0.136137 | 7.15392e-05 | 0.1895 | 0.0027 | 1.35e-06
3.6 | 0.0202 | 0.0013 | 100 | 6.21 | 40 | 0.1264129 | 7.52652e-05 | 0.1905 | 0.0026 | 9.45e-07
3.7 | 0.0209 | 0.0014 | 100 | 6.21 | 40 | 0.136137 | 7.78734e-05 | 0.1912 | 0.0027 | 1.085e-06
3.8 | 0.0216 | 0.0017 | 100 | 6.21 | 40 | 0.1653092 | 8.04816e-05 | 0.1919 | 0.003 | 1.44e-06
3.9 | 0.0225 | 0.0015 | 100 | 6.21 | 40 | 0.145861 | 8.3835e-05 | 0.1928 | 0.0028 | 1.55e-06
4 | 0.0235 | 0.0016 | 100 | 6.21 | 40 | 0.1555851 | 8.7561e-05 | 0.1938 | 0.0029 | 9.6e-07
4.1 | 0.0241 | 0.0016 | 100 | 6.21 | 40 | 0.1555851 | 8.97966e-05 | 0.1944 | 0.0029 | 1.53e-06
4.2 | 0.025 | 0.0018 | 100 | 6.21 | 40 | 0.1750333 | 9.315e-05 | 0.1953 | 0.0031 | 1.85e-06
4.3 | 0.026 | 0.0019 | 100 | 6.21 | 40 | 0.1847573 | 9.6876e-05 | 0.1963 | 0.0032 | 1.6e-06
4.4 | 0.0268 | 0.0021 | 100 | 6.21 | 40 | 0.2042055 | 9.98568e-05 | 0.1971 | 0.0034 | 1.23e-06
4.5 | 0.0274 | 0.002 | 100 | 6.21 | 40 | 0.1944814 | 0.0001020924 | 0.1977 | 0.0033 | 1.8e-06
4.6 | 0.0283 | 0.002 | 100 | 6.21 | 40 | 0.1944814 | 0.0001054458 | 0.1986 | 0.0033 | 2.31e-06
4.7 | 0.0294 | 0.0022 | 100 | 6.21 | 40 | 0.2139295 | 0.0001095444 | 0.1997 | 0.0035 | 1.54e-06
4.8 | 0.0301 | 0.0022 | 100 | 6.21 | 40 | 0.2139295 | 0.0001121526 | 0.2004 | 0.0035 | 1.505e-06
4.9 | 0.0308 | 0.0021 | 100 | 6.21 | 40 | 0.2042055 | 0.0001147608 | 0.2011 | 0.0034 | 2.2e-06
5 | 0.0318 | 0.0023 | 100 | 6.21 | 40 | 0.2236536 | 0.0001184868 | 0.2021 | 0.0036 | 1.88e-06
5.1 | 0.0326 | 0.0024 | 100 | 6.21 | 40 | 0.2333777 | 0.0001214676 | 0.2029 | 0.0037 | 1.68e-06
5.2 | 0.0333 | 0.0024 | 100 | 6.21 | 40 | 0.2333777 | 0.0001240758 | 0.2036 | 0.0037 | 1.96e-06
5.3 | 0.0341 | 0.0025 | 100 | 6.21 | 40 | 0.2431017 | 0.0001270566 | 0.2044 | 0.0038 | 2.45e-06
5.4 | 0.0351 | 0.0024 | 100 | 6.21 | 40 | 0.2333777 | 0.0001307826 | 0.2054 | 0.0037 | 1.75e-06
5.5 | 0.0358 | 0.0026 | 100 | 6.21 | 40 | 0.2528258 | 0.0001333908 | 0.2061 | 0.0039 | 2.08e-06
5.6 | 0.0366 | 0.0026 | 100 | 6.21 | 40 | 0.2528258 | 0.0001363716 | 0.2069 | 0.0039 | 2.6e-06
5.7 | 0.0376 | 0.0026 | 100 | 6.21 | 40 | 0.2528258 | 0.0001400976 | 0.2079 | 0.0039 | 2.385e-06
5.8 | 0.0385 | 0.0027 | 100 | 6.21 | 40 | 0.2625499 | 0.000143451 | 0.2088 | 0.004 | 1.62e-06
5.9 | 0.0391 | 0.0027 | 100 | 6.21 | 40 | 0.2625499 | 0.0001456866 | 0.2094 | 0.004 | 2.43e-06
6 | 0.04 | 0.0027 | 100 | 6.21 | 40 | 0.2625499 | 0.00014904 | 0.2103 | 0.004 | 2.75e-06
6.1 | 0.041 | 0.0028 | 100 | 6.21 | 40 | 0.272274 | 0.000152766 | 0.2113 | 0.0041 | 2.32e-06
6.2 | 0.0418 | 0.003 | 100 | 6.21 | 40 | 0.2917221 | 0.0001557468 | 0.2121 | 0.0043 | 1.995e-06
6.3 | 0.0425 | 0.0027 | 100 | 6.21 | 40 | 0.2625499 | 0.000158355 | 0.2128 | 0.004 | 2.95e-06
6.4 | 0.0435 | 0.0032 | 100 | 6.21 | 40 | 0.3111702 | 0.000162081 | 0.2138 | 0.0045 | 3.2e-06
6.5 | 0.0445 | 0.0032 | 100 | 6.21 | 40 | 0.3111702 | 0.000165807 | 0.2148 | 0.0045 | 1.92e-06
6.6 | 0.0451 | 0.0032 | 100 | 6.21 | 40 | 0.3111702 | 0.0001680426 | 0.2154 | 0.0045 | 2.31e-06
6.7 | 0.0458 | 0.0034 | 100 | 6.21 | 40 | 0.3306184 | 0.0001706508 | 0.2161 | 0.0047 | 3.4e-06
6.8 | 0.0468 | 0.0034 | 100 | 6.21 | 40 | 0.3306184 | 0.0001743768 | 0.2171 | 0.0047 | 2.345e-06
6.9 | 0.0475 | 0.0033 | 100 | 6.21 | 40 | 0.3208943 | 0.000176985 | 0.2178 | 0.0046 | 2.72e-06
7 | 0.0483 | 0.0035 | 100 | 6.21 | 40 | 0.3403424 | 0.0001799658 | 0.2186 | 0.0048 | 2.8e-06
7.1 | 0.0491 | 0.0035 | 100 | 6.21 | 40 | 0.3403424 | 0.0001829466 | 0.2194 | 0.0048 | 3.905e-06
7.2 | 0.0502 | 0.0036 | 100 | 6.21 | 40 | 0.3500665 | 0.0001870452 | 0.2205 | 0.0049 | 2.13e-06
7.3 | 0.0508 | 0.0035 | 100 | 6.21 | 40 | 0.3403424 | 0.0001892808 | 0.2211 | 0.0048 | 2.96e-06
7.4 | 0.0516 | 0.0039 | 100 | 6.21 | 40 | 0.3792387 | 0.0001922616 | 0.2219 | 0.0052 | 3.8e-06
7.5 | 0.0526 | 0.0037 | 100 | 6.21 | 40 | 0.3597906 | 0.0001959876 | 0.2229 | 0.005 | 3e-06
7.6 | 0.0534 | 0.0038 | 100 | 6.21 | 40 | 0.3695147 | 0.0001989684 | 0.2237 | 0.0051 | 3.08e-06
7.7 | 0.0542 | 0.0039 | 100 | 6.21 | 40 | 0.3792387 | 0.0002019492 | 0.2245 | 0.0052 | 3.555e-06
7.8 | 0.0551 | 0.004 | 100 | 6.21 | 40 | 0.3889628 | 0.0002053026 | 0.2254 | 0.0053 | 4.05e-06
7.9 | 0.0561 | 0.0041 | 100 | 6.21 | 40 | 0.3986869 | 0.0002090286 | 0.2264 | 0.0054 | 2.4e-06
8 | 0.0567 | 0.0039 | 100 | 6.21 | 40 | 0.3792387 | 0.0002112642 | 0.227 | 0.0052 | 3.2e-06
8.1 | 0.0575 | 0.0041 | 100 | 6.21 | 40 | 0.3986869 | 0.000214245 | 0.2278 | 0.0054 | 3.825e-06
8.2 | 0.0584 | 0.0044 | 100 | 6.21 | 40 | 0.4278591 | 0.0002175984 | 0.2287 | 0.0057 | 3.96e-06
8.3 | 0.0593 | 0.0044 | 100 | 6.21 | 40 | 0.4278591 | 0.0002209518 | 0.2296 | 0.0057 | 3.01e-06
8.4 | 0.06 | 0.0042 | 100 | 6.21 | 40 | 0.4084109 | 0.00022356 | 0.2303 | 0.0055 | 3.915e-06
8.5 | 0.0609 | 0.0045 | 100 | 6.21 | 40 | 0.4375831 | 0.0002269134 | 0.2312 | 0.0058 | 4.5e-06
8.6 | 0.0619 | 0.0045 | 100 | 6.21 | 40 | 0.4375831 | 0.0002306394 | 0.2322 | 0.0058 | 3.22e-06
8.7 | 0.0626 | 0.0047 | 100 | 6.21 | 40 | 0.4570313 | 0.0002332476 | 0.2329 | 0.006 | 3.255e-06
8.8 | 0.0633 | 0.0046 | 100 | 6.21 | 40 | 0.4473072 | 0.0002358558 | 0.2336 | 0.0059 | 3.84e-06
8.9 | 0.0641 | 0.005 | 100 | 6.21 | 40 | 0.4862035 | 0.0002388366 | 0.2344 | 0.0063 | 4.9e-06
9 | 0.0651 | 0.0048 | 100 | 6.21 | 40 | 0.4667554 | 0.0002425626 | 0.2354 | 0.0061 | 3.325e-06
9.1 | 0.0658 | 0.0047 | 100 | 6.21 | 40 | 0.4570313 | 0.0002451708 | 0.2361 | 0.006 | 4.275e-06
9.2 | 0.0667 | 0.0048 | 100 | 6.21 | 40 | 0.4667554 | 0.0002485242 | 0.237 | 0.0061 | 4.85e-06
9.3 | 0.0677 | 0.0049 | 100 | 6.21 | 40 | 0.4764794 | 0.0002522502 | 0.238 | 0.0062 | 4e-06
9.4 | 0.0685 | 0.0051 | 100 | 6.21 | 40 | 0.4959276 | 0.000255231 | 0.2388 | 0.0064 | 3e-06
9.5 | 0.0691 | 0.0049 | 100 | 6.21 | 40 | 0.4764794 | 0.0002574666 | 0.2394 | 0.0062 | 4.545e-06
9.6 | 0.07 | 0.0052 | 100 | 6.21 | 40 | 0.5056516 | 0.00026082 | 0.2403 | 0.0065 | 5.2e-06
9.7 | 0.071 | 0.0052 | 100 | 6.21 | 40 | 0.5056516 | 0.000264546 | 0.2413 | 0.0065 | 3.12e-06
9.8 | 0.0716 | 0.0052 | 100 | 6.21 | 40 | 0.5056516 | 0.0002667816 | 0.2419 | 0.0065 | 4.2e-06
9.9 | 0.0724 | 0.0053 | 100 | 6.21 | 40 | 0.5153757 | 0.0002697624 | 0.2427 | 0.0066 | 5.35e-06
10 | 0.0734 | 0.0054 | 100 | 6.21 | 40 | 0.5250998 | 0.0002734884 | 0.2437 | 0.0067 | 4.905e-06
10.1 | 0.0743 | 0.0055 | 100 | 6.21 | 40 | 0.5348238 | 0.0002768418 | 0.2446 | 0.0068 | 3.33e-06
10.2 | 0.0749 | 0.0056 | 100 | 6.21 | 40 | 0.5445479 | 0.0002790774 | 0.2452 | 0.0069 | 4.44e-06
10.3 | 0.0757 | 0.0055 | 100 | 6.21 | 40 | 0.5348238 | 0.0002820582 | 0.246 | 0.0068 | 6.215e-06
10.4 | 0.0768 | 0.0058 | 100 | 6.21 | 40 | 0.563996 | 0.0002861568 | 0.2471 | 0.0071 | 4.6e-06
10.5 | 0.0776 | 0.0057 | 100 | 6.21 | 40 | 0.554272 | 0.0002891376 | 0.2479 | 0.007 | 4.025e-06
10.6 | 0.0783 | 0.0058 | 100 | 6.21 | 40 | 0.563996 | 0.0002917458 | 0.2486 | 0.0071 | 5.85e-06
10.7 | 0.0793 | 0.0059 | 100 | 6.21 | 40 | 0.5737201 | 0.0002954718 | 0.2496 | 0.0072 | 5.445e-06
10.8 | 0.0802 | 0.0062 | 100 | 6.21 | 40 | 0.6028923 | 0.0002988252 | 0.2505 | 0.0075 | 4.13e-06
10.9 | 0.0809 | 0.0056 | 100 | 6.21 | 40 | 0.5445479 | 0.0003014334 | 0.2512 | 0.0069 | 4.025e-06
11 | 0.0816 | 0.0059 | 100 | 6.21 | 40 | 0.5737201 | 0.0003040416 | 0.2519 | 0.0072 | 5.9e-06
11.1 | 0.0826 | 0.0059 | 100 | 6.21 | 40 | 0.5737201 | 0.0003077676 | 0.2529 | 0.0072 | 4.76e-06
11.2 | 0.0834 | 0.006 | 100 | 6.21 | 40 | 0.5834442 | 0.0003107484 | 0.2537 | 0.0073 | 3.6e-06
11.3 | 0.084 | 0.006 | 100 | 6.21 | 40 | 0.5834442 | 0.000312984 | 0.2543 | 0.0073 | 6.655e-06
11.4 | 0.0851 | 0.0061 | 100 | 6.21 | 40 | 0.5931683 | 0.0003170826 | 0.2554 | 0.0074 | 5.535e-06
11.5 | 0.086 | 0.0062 | 100 | 6.21 | 40 | 0.6028923 | 0.000320436 | 0.2563 | 0.0075 | 3.75e-06
11.6 | 0.0866 | 0.0063 | 100 | 6.21 | 40 | 0.6126164 | 0.0003226716 | 0.2569 | 0.0076 | 5.08e-06
11.7 | 0.0874 | 0.0064 | 100 | 6.21 | 40 | 0.6223405 | 0.0003256524 | 0.2577 | 0.0077 | 6.35e-06
11.8 | 0.0884 | 0.0063 | 100 | 6.21 | 40 | 0.6126164 | 0.0003293784 | 0.2587 | 0.0076 | 5.715e-06
11.9 | 0.0893 | 0.0064 | 100 | 6.21 | 40 | 0.6223405 | 0.0003327318 | 0.2596 | 0.0077 | 4.48e-06
12 | 0.09 | 0.0064 | 100 | 6.21 | 40 | 0.6223405 | 0.00033534 | 0.2603 | 0.0077 | 6.45e-06
12.1 | 0.091 | 0.0065 | 100 | 6.21 | 40 | 0.6320645 | 0.000339066 | 0.2613 | 0.0078 | 5.36e-06
12.2 | 0.0918 | 0.0069 | 100 | 6.21 | 40 | 0.6709608 | 0.0003420468 | 0.2621 | 0.0082 | 4.795e-06
12.3 | 0.0925 | 0.0068 | 100 | 6.21 | 40 | 0.6612367 | 0.000344655 | 0.2628 | 0.0081 | 5.56e-06
12.4 | 0.0933 | 0.0071 | 100 | 6.21 | 40 | 0.690409 | 0.0003476358 | 0.2636 | 0.0084 | 7e-06
12.5 | 0.0943 | 0.0069 | 100 | 6.21 | 40 | 0.6709608 | 0.0003513618 | 0.2646 | 0.0082 | 5.52e-06
12.6 | 0.0951 | 0.0069 | 100 | 6.21 | 40 | 0.6709608 | 0.0003543426 | 0.2654 | 0.0082 | 4.9e-06
12.7 | 0.0958 | 0.0071 | 100 | 6.21 | 40 | 0.690409 | 0.0003569508 | 0.2661 | 0.0084 | 6.435e-06
12.8 | 0.0967 | 0.0072 | 100 | 6.21 | 40 | 0.700133 | 0.0003603042 | 0.267 | 0.0085 | 7.92e-06
12.9 | 0.0978 | 0.0072 | 100 | 6.21 | 40 | 0.700133 | 0.0003644028 | 0.2681 | 0.0085 | 4.41e-06
13 | 0.0984 | 0.0075 | 100 | 6.21 | 40 | 0.7293052 | 0.0003666384 | 0.2687 | 0.0088 | 4.5e-06
13.1 | 0.099 | 0.0075 | 100 | 6.21 | 40 | 0.7293052 | 0.000368874 | 0.2693 | 0.0088 | 8.25e-06
13.2 | 0.1001 | 0.0075 | 100 | 6.21 | 40 | 0.7293052 | 0.0003729726 | 0.2704 | 0.0088 | 6.795e-06
13.3 | 0.101 | 0.0076 | 100 | 6.21 | 40 | 0.7390293 | 0.000376326 | 0.2713 | 0.0089 | 4.56e-06
13.4 | 0.1016 | 0.0076 | 100 | 6.21 | 40 | 0.7390293 | 0.0003785616 | 0.2719 | 0.0089 | 6.885e-06
13.5 | 0.1025 | 0.0077 | 100 | 6.21 | 40 | 0.7487534 | 0.000381915 | 0.2728 | 0.009 | 7.65e-06
13.6 | 0.1035 | 0.0076 | 100 | 6.21 | 40 | 0.7390293 | 0.000385641 | 0.2738 | 0.0089 | 6.24e-06
13.7 | 0.1043 | 0.008 | 100 | 6.21 | 40 | 0.7779256 | 0.0003886218 | 0.2746 | 0.0093 | 4.8e-06
13.8 | 0.1049 | 0.008 | 100 | 6.21 | 40 | 0.7779256 | 0.0003908574 | 0.2752 | 0.0093 | 8e-06
13.9 | 0.1059 | 0.008 | 100 | 6.21 | 40 | 0.7779256 | 0.0003945834 | 0.2762 | 0.0093 | 8.1e-06
14 | 0.1069 | 0.0082 | 100 | 6.21 | 40 | 0.7973737 | 0.0003983094 | 0.2772 | 0.0095 | 4.86e-06
14.1 | 0.1075 | 0.008 | 100 | 6.21 | 40 | 0.7779256 | 0.000400545 | 0.2778 | 0.0093 | 6.56e-06
14.2 | 0.1083 | 0.0084 | 100 | 6.21 | 40 | 0.8168219 | 0.0004035258 | 0.2786 | 0.0097 | 9.24e-06
14.3 | 0.1094 | 0.0084 | 100 | 6.21 | 40 | 0.8168219 | 0.0004076244 | 0.2797 | 0.0097 | 5.88e-06
14.4 | 0.1101 | 0.0084 | 100 | 6.21 | 40 | 0.8168219 | 0.0004102326 | 0.2804 | 0.0097 | 5.1e-06
14.5 | 0.1107 | 0.0086 | 100 | 6.21 | 40 | 0.83627 | 0.0004124682 | 0.281 | 0.0099 | 7.65e-06
14.6 | 0.1116 | 0.0084 | 100 | 6.21 | 40 | 0.8168219 | 0.0004158216 | 0.2819 | 0.0097 | 9.35e-06
14.7 | 0.1127 | 0.0086 | 100 | 6.21 | 40 | 0.83627 | 0.0004199202 | 0.283 | 0.0099 | 6.055e-06
14.8 | 0.1134 | 0.0087 | 100 | 6.21 | 40 | 0.8459941 | 0.0004225284 | 0.2837 | 0.01 | 6.96e-06
14.9 | 0.1142 | 0.0087 | 100 | 6.21 | 40 | 0.8459941 | 0.0004255092 | 0.2845 | 0.01 | 8.7e-06
15 | 0.1152 | 0.0087 | 100 | 6.21 | 40 | 0.8459941 | 0.0004292352 | 0.2855 | 0.01 | 7.08e-06
15.1 | 0.116 | 0.009 | 100 | 6.21 | 40 | 0.8751663 | 0.000432216 | 0.2863 | 0.0103 | 5.4e-06
15.2 | 0.1166 | 0.009 | 100 | 6.21 | 40 | 0.8751663 | 0.0004344516 | 0.2869 | 0.0103 | 8.1e-06
15.3 | 0.1175 | 0.009 | 100 | 6.21 | 40 | 0.8751663 | 0.000437805 | 0.2878 | 0.0103 | 9e-06
15.4 | 0.1185 | 0.009 | 100 | 6.21 | 40 | 0.8751663 | 0.000441531 | 0.2888 | 0.0103 | 5.49e-06
15.5 | 0.1191 | 0.0093 | 100 | 6.21 | 40 | 0.9043385 | 0.0004437666 | 0.2894 | 0.0106 | 7.4e-06
15.6 | 0.1199 | 0.0092 | 100 | 6.21 | 40 | 0.8946144 | 0.0004467474 | 0.2902 | 0.0105 | 1.0175e-05
15.7 | 0.121 | 0.0093 | 100 | 6.21 | 40 | 0.9043385 | 0.000450846 | 0.2913 | 0.0106 | 7.44e-06
15.8 | 0.1218 | 0.0093 | 100 | 6.21 | 40 | 0.9043385 | 0.0004538268 | 0.2921 | 0.0106 | 6.58e-06
15.9 | 0.1225 | 0.0095 | 100 | 6.21 | 40 | 0.9237866 | 0.000456435 | 0.2928 | 0.0108 | 6.65e-06
16 | 0.1232 | 0.0095 | 100 | 6.21 | 40 | 0.9237866 | 0.0004590432 | 0.2935 | 0.0108 | 1.152e-05
16.1 | 0.1244 | 0.0097 | 100 | 6.21 | 40 | 0.9432348 | 0.0004635144 | 0.2947 | 0.011 | 6.72e-06
16.2 | 0.1251 | 0.0095 | 100 | 6.21 | 40 | 0.9237866 | 0.0004661226 | 0.2954 | 0.0108 | 6.825e-06
16.3 | 0.1258 | 0.01 | 100 | 6.21 | 40 | 0.972407 | 0.0004687308 | 0.2961 | 0.0113 | 9.9e-06
16.4 | 0.1268 | 0.0098 | 100 | 6.21 | 40 | 0.9529588 | 0.0004724568 | 0.2971 | 0.0111 | 7.92e-06
16.5 | 0.1276 | 0.01 | 100 | 6.21 | 40 | 0.972407 | 0.0004754376 | 0.2979 | 0.0113 | 7.035e-06
16.6 | 0.1283 | 0.0101 | 100 | 6.21 | 40 | 0.982131 | 0.0004780458 | 0.2986 | 0.0114 | 8.08e-06
16.7 | 0.1291 | 0.0101 | 100 | 6.21 | 40 | 0.982131 | 0.0004810266 | 0.2994 | 0.0114 | 1.005e-05
16.8 | 0.1301 | 0.01 | 100 | 6.21 | 40 | 0.972407 | 0.0004847526 | 0.3004 | 0.0113 | 8.12e-06
16.9 | 0.1309 | 0.0103 | 100 | 6.21 | 40 | 1.001579 | 0.0004877334 | 0.3012 | 0.0116 | 7.175e-06
17 | 0.1316 | 0.0102 | 100 | 6.21 | 40 | 0.9918551 | 0.0004903416 | 0.3019 | 0.0115 | 1.03e-05
17.1 | 0.1326 | 0.0104 | 100 | 6.21 | 40 | 1.011303 | 0.0004940676 | 0.3029 | 0.0117 | 9.405e-06
17.2 | 0.1335 | 0.0105 | 100 | 6.21 | 40 | 1.021027 | 0.000497421 | 0.3038 | 0.0118 | 6.24e-06
17.3 | 0.1341 | 0.0103 | 100 | 6.21 | 40 | 1.001579 | 0.0004996566 | 0.3044 | 0.0116 | 8.36e-06
17.4 | 0.1349 | 0.0106 | 100 | 6.21 | 40 | 1.030751 | 0.0005026374 | 0.3052 | 0.0119 | 1.1715e-05
17.5 | 0.136 | 0.0107 | 100 | 6.21 | 40 | 1.040475 | 0.000506736 | 0.3063 | 0.012 | 8.56e-06
17.6 | 0.1368 | 0.0107 | 100 | 6.21 | 40 | 1.040475 | 0.0005097168 | 0.3071 | 0.012 | 7.56e-06
17.7 | 0.1375 | 0.0109 | 100 | 6.21 | 40 | 1.059924 | 0.000512325 | 0.3078 | 0.0122 | 9.765e-06
17.8 | 0.1384 | 0.0108 | 100 | 6.21 | 40 | 1.0502 | 0.0005156784 | 0.3087 | 0.0121 | 9.81e-06
17.9 | 0.1393 | 0.011 | 100 | 6.21 | 40 | 1.069648 | 0.0005190318 | 0.3096 | 0.0123 | 7.63e-06
18 | 0.14 | 0.0108 | 100 | 6.21 | 40 | 1.0502 | 0.00052164 | 0.3103 | 0.0121 | 8.76e-06
18.1 | 0.1408 | 0.0111 | 100 | 6.21 | 40 | 1.079372 | 0.0005246208 | 0.3111 | 0.0124 | 9.99e-06
18.2 | 0.1417 | 0.0111 | 100 | 6.21 | 40 | 1.079372 | 0.0005279742 | 0.312 | 0.0124 | 1.008e-05
18.3 | 0.1426 | 0.0113 | 100 | 6.21 | 40 | 1.09882 | 0.0005313276 | 0.3129 | 0.0126 | 7.875e-06
18.4 | 0.1433 | 0.0112 | 100 | 6.21 | 40 | 1.089096 | 0.0005339358 | 0.3136 | 0.0125 | 1.008e-05
18.5 | 0.1442 | 0.0112 | 100 | 6.21 | 40 | 1.089096 | 0.0005372892 | 0.3145 | 0.0125 | 1.2375e-05
18.6 | 0.1453 | 0.0113 | 100 | 6.21 | 40 | 1.09882 | 0.0005413878 | 0.3156 | 0.0126 | 6.9e-06
18.7 | 0.1459 | 0.0117 | 100 | 6.21 | 40 | 1.137716 | 0.0005436234 | 0.3162 | 0.013 | 6.9e-06
18.8 | 0.1465 | 0.0113 | 100 | 6.21 | 40 | 1.09882 | 0.000545859 | 0.3168 | 0.0126 | 1.15e-05
18.9 | 0.1475 | 0.0117 | 100 | 6.21 | 40 | 1.137716 | 0.000549585 | 0.3178 | 0.013 | 1.17e-05
19 | 0.1485 | 0.0117 | 100 | 6.21 | 40 | 1.137716 | 0.000553311 | 0.3188 | 0.013 | 8.225e-06
19.1 | 0.1492 | 0.0118 | 100 | 6.21 | 40 | 1.14744 | 0.0005559192 | 0.3195 | 0.0131 | 9.44e-06
19.2 | 0.15 | 0.0118 | 100 | 6.21 | 40 | 1.14744 | 0.0005589 | 0.3203 | 0.0131 | 1.071e-05
19.3 | 0.1509 | 0.012 | 100 | 6.21 | 40 | 1.166888 | 0.0005622534 | 0.3212 | 0.0133 | 1.08e-05
19.4 | 0.1518 | 0.012 | 100 | 6.21 | 40 | 1.166888 | 0.0005656068 | 0.3221 | 0.0133 | 8.4e-06
19.5 | 0.1525 | 0.012 | 100 | 6.21 | 40 | 1.166888 | 0.000568215 | 0.3228 | 0.0133 | 9.6e-06
19.6 | 0.1533 | 0.012 | 100 | 6.21 | 40 | 1.166888 | 0.0005711958 | 0.3236 | 0.0133 | 1.215e-05
19.7 | 0.1543 | 0.0123 | 100 | 6.21 | 40 | 1.196061 | 0.0005749218 | 0.3246 | 0.0136 | 7.38e-06
19.8 | 0.1549 | 0.0123 | 100 | 6.21 | 40 | 1.196061 | 0.0005771574 | 0.3252 | 0.0136 | 1.107e-05
19.9 | 0.1558 | 0.0123 | 100 | 6.21 | 40 | 1.196061 | 0.0005805108 | 0.3261 | 0.0136 | 1.353e-05
20 | 0.1569 | 0.0123 | 100 | 6.21 | 40 | 1.196061 | 0.0005846094 | 0.3272 | 0.0136 | 8.645e-06
20.1 | 0.1576 | 0.0124 | 100 | 6.21 | 40 | 1.205785 | 0.0005872176 | 0.3279 | 0.0137 | 7.47e-06
20.2 | 0.1582 | 0.0125 | 100 | 6.21 | 40 | 1.215509 | 0.0005894532 | 0.3285 | 0.0138 | 1.1295e-05
20.3 | 0.1591 | 0.0126 | 100 | 6.21 | 40 | 1.225233 | 0.0005928066 | 0.3294 | 0.0139 | 1.53e-05
20.4 | 0.1603 | 0.0129 | 100 | 6.21 | 40 | 1.254405 | 0.0005972778 | 0.3306 | 0.0142 | 8.995e-06
20.5 | 0.161 | 0.0128 | 100 | 6.21 | 40 | 1.244681 | 0.000599886 | 0.3313 | 0.0141 | 8.96e-06
20.6 | 0.1617 | 0.0128 | 100 | 6.21 | 40 | 1.244681 | 0.0006024942 | 0.332 | 0.0141 | 1.161e-05
20.7 | 0.1626 | 0.013 | 100 | 6.21 | 40 | 1.264129 | 0.0006058476 | 0.3329 | 0.0143 | 1.04e-05
20.8 | 0.1634 | 0.013 | 100 | 6.21 | 40 | 1.264129 | 0.0006088284 | 0.3337 | 0.0143 | 9.065e-06
20.9 | 0.1641 | 0.0129 | 100 | 6.21 | 40 | 1.254405 | 0.0006114366 | 0.3344 | 0.0142 | 1.04e-05
21 | 0.1649 | 0.0131 | 100 | 6.21 | 40 | 1.273853 | 0.0006144174 | 0.3352 | 0.0144 | 1.31e-05
21.1 | 0.1659 | 0.0131 | 100 | 6.21 | 40 | 1.273853 | 0.0006181434 | 0.3362 | 0.0144 | 9.205e-06
21.2 | 0.1666 | 0.0132 | 100 | 6.21 | 40 | 1.283577 | 0.0006207516 | 0.3369 | 0.0145 | 1.06e-05
21.3 | 0.1674 | 0.0133 | 100 | 6.21 | 40 | 1.293301 | 0.0006237324 | 0.3377 | 0.0146 | 1.596e-05
21.4 | 0.1686 | 0.0133 | 100 | 6.21 | 40 | 1.293301 | 0.0006282036 | 0.3389 | 0.0146 | 1.064e-05
21.5 | 0.1694 | 0.0133 | 100 | 6.21 | 40 | 1.293301 | 0.0006311844 | 0.3397 | 0.0146 | 8.04e-06
21.6 | 0.17 | 0.0135 | 100 | 6.21 | 40 | 1.312749 | 0.00063342 | 0.3403 | 0.0148 | 9.485e-06
21.7 | 0.1707 | 0.0136 | 100 | 6.21 | 40 | 1.322473 | 0.0006360282 | 0.341 | 0.0149 | 1.638e-05
21.8 | 0.1719 | 0.0137 | 100 | 6.21 | 40 | 1.332198 | 0.0006404994 | 0.3422 | 0.015 | 9.625e-06
21.9 | 0.1726 | 0.0138 | 100 | 6.21 | 40 | 1.341922 | 0.0006431076 | 0.3429 | 0.0151 | 9.625e-06
22 | 0.1733 | 0.0137 | 100 | 6.21 | 40 | 1.332198 | 0.0006457158 | 0.3436 | 0.015 | 1.365e-05
22.1 | 0.1743 | 0.0136 | 100 | 6.21 | 40 | 1.322473 | 0.0006494418 | 0.3446 | 0.0149 | 1.242e-05
22.2 | 0.1752 | 0.014 | 100 | 6.21 | 40 | 1.36137 | 0.0006527952 | 0.3455 | 0.0153 | 9.8e-06
22.3 | 0.1759 | 0.014 | 100 | 6.21 | 40 | 1.36137 | 0.0006554034 | 0.3462 | 0.0153 | 9.835e-06
22.4 | 0.1766 | 0.0141 | 100 | 6.21 | 40 | 1.371094 | 0.0006580116 | 0.3469 | 0.0154 | 1.415e-05
22.5 | 0.1776 | 0.0142 | 100 | 6.21 | 40 | 1.380818 | 0.0006617376 | 0.3479 | 0.0155 | 1.136e-05
22.6 | 0.1784 | 0.0142 | 100 | 6.21 | 40 | 1.380818 | 0.0006647184 | 0.3487 | 0.0155 | 9.905e-06
22.7 | 0.1791 | 0.0141 | 100 | 6.21 | 40 | 1.371094 | 0.0006673266 | 0.3494 | 0.0154 | 1.425e-05
22.8 | 0.1801 | 0.0144 | 100 | 6.21 | 40 | 1.400266 | 0.0006710526 | 0.3504 | 0.0157 | 1.445e-05
22.9 | 0.1811 | 0.0145 | 100 | 6.21 | 40 | 1.40999 | 0.0006747786 | 0.3514 | 0.0158 | 8.7e-06
23 | 0.1817 | 0.0145 | 100 | 6.21 | 40 | 1.40999 | 0.0006770142 | 0.352 | 0.0158 | 8.73e-06
23.1 | 0.1823 | 0.0146 | 100 | 6.21 | 40 | 1.419714 | 0.0006792498 | 0.3526 | 0.0159 | 1.6115e-05
23.2 | 0.1834 | 0.0147 | 100 | 6.21 | 40 | 1.429438 | 0.0006833484 | 0.3537 | 0.016 | 1.46e-05
23.3 | 0.1844 | 0.0145 | 100 | 6.21 | 40 | 1.40999 | 0.0006870744 | 0.3547 | 0.0158 | 8.79e-06
23.4 | 0.185 | 0.0148 | 100 | 6.21 | 40 | 1.439162 | 0.00068931 | 0.3553 | 0.0161 | 1.341e-05
23.5 | 0.1859 | 0.015 | 100 | 6.21 | 40 | 1.45861 | 0.0006926634 | 0.3562 | 0.0163 | 1.51e-05
23.6 | 0.1869 | 0.0152 | 100 | 6.21 | 40 | 1.478059 | 0.0006963894 | 0.3572 | 0.0165 | 1.0605e-05
23.7 | 0.1876 | 0.0151 | 100 | 6.21 | 40 | 1.468335 | 0.0006989976 | 0.3579 | 0.0164 | 1.064e-05
23.8 | 0.1883 | 0.0153 | 100 | 6.21 | 40 | 1.487783 | 0.0007016058 | 0.3586 | 0.0166 | 1.377e-05
23.9 | 0.1892 | 0.0153 | 100 | 6.21 | 40 | 1.487783 | 0.0007049592 | 0.3595 | 0.0166 | 1.224e-05
24 | 0.19 | 0.0153 | 100 | 6.21 | 40 | 1.487783 | 0.00070794 | 0.3603 | 0.0166 | 1.071e-05
24.1 | 0.1907 | 0.0153 | 100 | 6.21 | 40 | 1.487783 | 0.0007105482 | 0.361 | 0.0166 | 1.3815e-05
24.2 | 0.1916 | 0.0154 | 100 | 6.21 | 40 | 1.497507 | 0.0007139016 | 0.3619 | 0.0167 | 1.854e-05
24.3 | 0.1928 | 0.0155 | 100 | 6.21 | 40 | 1.507231 | 0.0007183728 | 0.3631 | 0.0168 | 9.24e-06
24.4 | 0.1934 | 0.0153 | 100 | 6.21 | 40 | 1.487783 | 0.0007206084 | 0.3637 | 0.0166 | 9.27e-06
24.5 | 0.194 | 0.0156 | 100 | 6.21 | 40 | 1.516955 | 0.000722844 | 0.3643 | 0.0169 | 1.57e-05
24.6 | 0.195 | 0.0158 | 100 | 6.21 | 40 | 1.536403 | 0.00072657 | 0.3653 | 0.0171 | 1.738e-05
24.7 | 0.1961 | 0.0158 | 100 | 6.21 | 40 | 1.536403 | 0.0007306686 | 0.3664 | 0.0171 | 9.51e-06
24.8 | 0.1967 | 0.0159 | 100 | 6.21 | 40 | 1.546127 | 0.0007329042 | 0.367 | 0.0172 | 1.276e-05
24.9 | 0.1975 | 0.016 | 100 | 6.21 | 40 | 1.555851 | 0.000735885 | 0.3678 | 0.0173 | 1.6e-05
25 | 0.1985 | 0.016 | 100 | 6.21 | 40 | 1.555851 | 0.000739611 | 0.3688 | 0.0173 | 1.288e-05
25.1 | 0.1993 | 0.0162 | 100 | 6.21 | 40 | 1.575299 | 0.0007425918 | 0.3696 | 0.0175 | 1.127e-05
25.2 | 0.2 | 0.016 | 100 | 6.21 | 40 | 1.555851 | 0.0007452 | 0.3703 | 0.0173 | 1.292e-05
25.3 | 0.2008 | 0.0163 | 100 | 6.21 | 40 | 1.585023 | 0.0007481808 | 0.3711 | 0.0176 | 1.635e-05
25.4 | 0.2018 | 0.0164 | 100 | 6.21 | 40 | 1.594747 | 0.0007519068 | 0.3721 | 0.0177 | 1.1445e-05
25.5 | 0.2025 | 0.0163 | 100 | 6.21 | 40 | 1.585023 | 0.000754515 | 0.3728 | 0.0176 | 1.316e-05
25.6 | 0.2033 | 0.0166 | 100 | 6.21 | 40 | 1.614196 | 0.0007574958 | 0.3736 | 0.0179 | 1.65e-05
25.7 | 0.2043 | 0.0164 | 100 | 6.21 | 40 | 1.594747 | 0.0007612218 | 0.3746 | 0.0177 | 1.32e-05
25.8 | 0.2051 | 0.0166 | 100 | 6.21 | 40 | 1.614196 | 0.0007642026 | 0.3754 | 0.0179 | 1.162e-05
25.9 | 0.2058 | 0.0166 | 100 | 6.21 | 40 | 1.614196 | 0.0007668108 | 0.3761 | 0.0179 | 1.328e-05
26 | 0.2066 | 0.0166 | 100 | 6.21 | 40 | 1.614196 | 0.0007697916 | 0.3769 | 0.0179 | 1.837e-05
26.1 | 0.2077 | 0.0168 | 100 | 6.21 | 40 | 1.633644 | 0.0007738902 | 0.378 | 0.0181 | 1.183e-05
26.2 | 0.2084 | 0.017 | 100 | 6.21 | 40 | 1.653092 | 0.0007764984 | 0.3787 | 0.0183 | 1.1865e-05
26.3 | 0.2091 | 0.0169 | 100 | 6.21 | 40 | 1.643368 | 0.0007791066 | 0.3794 | 0.0182 | 1.7e-05
26.4 | 0.2101 | 0.0171 | 100 | 6.21 | 40 | 1.662816 | 0.0007828326 | 0.3804 | 0.0184 | 1.5345e-05
26.5 | 0.211 | 0.017 | 100 | 6.21 | 40 | 1.653092 | 0.000786186 | 0.3813 | 0.0183 | 1.029e-05
26.6 | 0.2116 | 0.0173 | 100 | 6.21 | 40 | 1.682264 | 0.0007884216 | 0.3819 | 0.0186 | 1.5615e-05
26.7 | 0.2125 | 0.0174 | 100 | 6.21 | 40 | 1.691988 | 0.000791775 | 0.3828 | 0.0187 | 1.5615e-05
26.8 | 0.2134 | 0.0173 | 100 | 6.21 | 40 | 1.682264 | 0.0007951284 | 0.3837 | 0.0186 | 1.392e-05
26.9 | 0.2142 | 0.0175 | 100 | 6.21 | 40 | 1.701712 | 0.0007981092 | 0.3845 | 0.0188 | 1.2215e-05
27 | 0.2149 | 0.0174 | 100 | 6.21 | 40 | 1.691988 | 0.0008007174 | 0.3852 | 0.0187 | 1.75e-05
27.1 | 0.2159 | 0.0176 | 100 | 6.21 | 40 | 1.711436 | 0.0008044434 | 0.3862 | 0.0189 | 1.5795e-05
27.2 | 0.2168 | 0.0175 | 100 | 6.21 | 40 | 1.701712 | 0.0008077968 | 0.3871 | 0.0188 | 1.056e-05
27.3 | 0.2174 | 0.0177 | 100 | 6.21 | 40 | 1.72116 | 0.0008100324 | 0.3877 | 0.019 | 1.424e-05
27.4 | 0.2182 | 0.0179 | 100 | 6.21 | 40 | 1.740608 | 0.0008130132 | 0.3885 | 0.0192 | 1.958e-05
27.5 | 0.2193 | 0.0177 | 100 | 6.21 | 40 | 1.72116 | 0.0008171118 | 0.3896 | 0.019 | 1.416e-05
27.6 | 0.2201 | 0.0177 | 100 | 6.21 | 40 | 1.72116 | 0.0008200926 | 0.3904 | 0.019 | 1.246e-05
27.7 | 0.2208 | 0.0179 | 100 | 6.21 | 40 | 1.740608 | 0.0008227008 | 0.3911 | 0.0192 | 1.795e-05
27.8 | 0.2218 | 0.018 | 100 | 6.21 | 40 | 1.750333 | 0.0008264268 | 0.3921 | 0.0193 | 1.805e-05
27.9 | 0.2228 | 0.0181 | 100 | 6.21 | 40 | 1.760057 | 0.0008301528 | 0.3931 | 0.0194 | 1.086e-05
28 | 0.2234 | 0.0181 | 100 | 6.21 | 40 | 1.760057 | 0.0008323884 | 0.3937 | 0.0194 | 1.2705e-05
28.1 | 0.2241 | 0.0182 | 100 | 6.21 | 40 | 1.769781 | 0.0008349966 | 0.3944 | 0.0195 | 1.815e-05
28.2 | 0.2251 | 0.0181 | 100 | 6.21 | 40 | 1.760057 | 0.0008387226 | 0.3954 | 0.0194 | 1.456e-05
28.3 | 0.2259 | 0.0183 | 100 | 6.21 | 40 | 1.779505 | 0.0008417034 | 0.3962 | 0.0196 | 1.281e-05
28.4 | 0.2266 | 0.0183 | 100 | 6.21 | 40 | 1.779505 | 0.0008443116 | 0.3969 | 0.0196 | 1.48e-05
28.5 | 0.2274 | 0.0187 | 100 | 6.21 | 40 | 1.818401 | 0.0008472924 | 0.3977 | 0.02 | 2.046e-05
28.6 | 0.2285 | 0.0185 | 100 | 6.21 | 40 | 1.798953 | 0.000851391 | 0.3988 | 0.0198 | 1.295e-05
28.7 | 0.2292 | 0.0185 | 100 | 6.21 | 40 | 1.798953 | 0.0008539992 | 0.3995 | 0.0198 | 1.302e-05
28.8 | 0.2299 | 0.0187 | 100 | 6.21 | 40 | 1.818401 | 0.0008566074 | 0.4002 | 0.02 | 2.0625e-05
28.9 | 0.231 | 0.0188 | 100 | 6.21 | 40 | 1.828125 | 0.000860706 | 0.4013 | 0.0201 | 1.89e-05
29 | 0.232 | 0.019 | 100 | 6.21 | 40 | 1.847573 | 0.000864432 | 0.4023 | 0.0203 | 1.137e-05
29.1 | 0.2326 | 0.0189 | 100 | 6.21 | 40 | 1.837849 | 0.0008666676 | 0.4029 | 0.0202 | 1.512e-05
29.2 | 0.2334 | 0.0189 | 100 | 6.21 | 40 | 1.837849 | 0.0008696484 | 0.4037 | 0.0202 | 1.905e-05
29.3 | 0.2344 | 0.0192 | 100 | 6.21 | 40 | 1.867021 | 0.0008733744 | 0.4047 | 0.0205 | 1.344e-05
29.4 | 0.2351 | 0.0192 | 100 | 6.21 | 40 | 1.867021 | 0.0008759826 | 0.4054 | 0.0205 | 1.344e-05
29.5 | 0.2358 | 0.0192 | 100 | 6.21 | 40 | 1.867021 | 0.0008785908 | 0.4061 | 0.0205 | 1.536e-05
29.6 | 0.2366 | 0.0192 | 100 | 6.21 | 40 | 1.867021 | 0.0008815716 | 0.4069 | 0.0205 | 1.94e-05
29.7 | 0.2376 | 0.0196 | 100 | 6.21 | 40 | 1.905918 | 0.0008852976 | 0.4079 | 0.0209 | 1.3615e-05
29.8 | 0.2383 | 0.0193 | 100 | 6.21 | 40 | 1.876745 | 0.0008879058 | 0.4086 | 0.0206 | 1.548e-05
29.9 | 0.2391 | 0.0194 | 100 | 6.21 | 40 | 1.88647 | 0.0008908866 | 0.4094 | 0.0207 | 2.1395e-05
30 | 0.2402 | 0.0195 | 100 | 6.21 | 40 | 1.896194 | 0.0008949852 | 0.4105 | 0.0208 | 1.365e-05
30.1 | 0.2409 | 0.0195 | 100 | 6.21 | 40 | 1.896194 | 0.0008975934 | 0.4112 | 0.0208 | 1.372e-05
30.2 | 0.2416 | 0.0197 | 100 | 6.21 | 40 | 1.915642 | 0.0009002016 | 0.4119 | 0.021 | 1.58e-05
30.3 | 0.2424 | 0.0198 | 100 | 6.21 | 40 | 1.925366 | 0.0009031824 | 0.4127 | 0.0211 | 2.1835e-05
30.4 | 0.2435 | 0.0199 | 100 | 6.21 | 40 | 1.93509 | 0.000907281 | 0.4138 | 0.0212 | 1.3965e-05
30.5 | 0.2442 | 0.02 | 100 | 6.21 | 40 | 1.944814 | 0.0009098892 | 0.4145 | 0.0213 | 1.604e-05
30.6 | 0.245 | 0.0201 | 100 | 6.21 | 40 | 1.954538 | 0.00091287 | 0.4153 | 0.0214 | 1.8045e-05
30.7 | 0.2459 | 0.02 | 100 | 6.21 | 40 | 1.944814 | 0.0009162234 | 0.4162 | 0.0213 | 2.005e-05
30.8 | 0.2469 | 0.0201 | 100 | 6.21 | 40 | 1.954538 | 0.0009199494 | 0.4172 | 0.0214 | 1.212e-05
30.9 | 0.2475 | 0.0203 | 100 | 6.21 | 40 | 1.973986 | 0.000922185 | 0.4178 | 0.0216 | 1.62e-05
31 | 0.2483 | 0.0202 | 100 | 6.21 | 40 | 1.964262 | 0.0009251658 | 0.4186 | 0.0215 | 2.03e-05
31.1 | 0.2493 | 0.0204 | 100 | 6.21 | 40 | 1.98371 | 0.0009288918 | 0.4196 | 0.0217 | 1.428e-05
31.2 | 0.25 | 0.0204 | 100 | 6.21 | 40 | 1.98371 | 0.0009315 | 0.4203 | 0.0217 | 1.636e-05
31.3 | 0.2508 | 0.0205 | 100 | 6.21 | 40 | 1.993434 | 0.0009344808 | 0.4211 | 0.0218 | 1.8495e-05
31.4 | 0.2517 | 0.0206 | 100 | 6.21 | 40 | 2.003158 | 0.0009378342 | 0.422 | 0.0219 | 1.8495e-05
31.5 | 0.2526 | 0.0205 | 100 | 6.21 | 40 | 1.993434 | 0.0009411876 | 0.4229 | 0.0218 | 1.435e-05
31.6 | 0.2533 | 0.0205 | 100 | 6.21 | 40 | 1.993434 | 0.0009437958 | 0.4236 | 0.0218 | 1.656e-05
31.7 | 0.2541 | 0.0209 | 100 | 6.21 | 40 | 2.032331 | 0.0009467766 | 0.4244 | 0.0222 | 2.299e-05
31.8 | 0.2552 | 0.0209 | 100 | 6.21 | 40 | 2.032331 | 0.0009508752 | 0.4255 | 0.0222 | 1.672e-05
31.9 | 0.256 | 0.0209 | 100 | 6.21 | 40 | 2.032331 | 0.000953856 | 0.4263 | 0.0222 | 1.254e-05
32 | 0.2566 | 0.0209 | 100 | 6.21 | 40 | 2.032331 | 0.0009560916 | 0.4269 | 0.0222 | 2.1e-05
32.1 | 0.2576 | 0.0211 | 100 | 6.21 | 40 | 2.051779 | 0.0009598176 | 0.4279 | 0.0224 | 2.105e-05
32.2 | 0.2586 | 0.021 | 100 | 6.21 | 40 | 2.042055 | 0.0009635436 | 0.4289 | 0.0223 | 1.263e-05
32.3 | 0.2592 | 0.0211 | 100 | 6.21 | 40 | 2.051779 | 0.0009657792 | 0.4295 | 0.0224 | 1.696e-05
32.4 | 0.26 | 0.0213 | 100 | 6.21 | 40 | 2.071227 | 0.00096876 | 0.4303 | 0.0226 | 1.9215e-05
32.5 | 0.2609 | 0.0214 | 100 | 6.21 | 40 | 2.080951 | 0.0009721134 | 0.4312 | 0.0227 | 1.712e-05
32.6 | 0.2617 | 0.0214 | 100 | 6.21 | 40 | 2.080951 | 0.0009750942 | 0.432 | 0.0227 | 1.5015e-05
32.7 | 0.2624 | 0.0215 | 100 | 6.21 | 40 | 2.090675 | 0.0009777024 | 0.4327 | 0.0228 | 1.935e-05
32.8 | 0.2633 | 0.0215 | 100 | 6.21 | 40 | 2.090675 | 0.0009810558 | 0.4336 | 0.0228 | 2.376e-05
32.9 | 0.2644 | 0.0217 | 100 | 6.21 | 40 | 2.110123 | 0.0009851544 | 0.4347 | 0.023 | 1.302e-05
33 | 0.265 | 0.0217 | 100 | 6.21 | 40 | 2.110123 | 0.00098739 | 0.4353 | 0.023 | 1.744e-05
33.1 | 0.2658 | 0.0219 | 100 | 6.21 | 40 | 2.129571 | 0.0009903708 | 0.4361 | 0.0232 | 2.19e-05
33.2 | 0.2668 | 0.0219 | 100 | 6.21 | 40 | 2.129571 | 0.0009940968 | 0.4371 | 0.0232 | 1.971e-05
33.3 | 0.2677 | 0.0219 | 100 | 6.21 | 40 | 2.129571 | 0.0009974502 | 0.438 | 0.0232 | 1.314e-05
33.4 | 0.2683 | 0.0219 | 100 | 6.21 | 40 | 2.129571 | 0.0009996858 | 0.4386 | 0.0232 | 1.98e-05
33.5 | 0.2692 | 0.0221 | 100 | 6.21 | 40 | 2.149019 | 0.0010030392 | 0.4395 | 0.0234 | 2.21e-05
33.6 | 0.2702 | 0.0221 | 100 | 6.21 | 40 | 2.149019 | 0.0010067652 | 0.4405 | 0.0234 | 1.5505e-05
33.7 | 0.2709 | 0.0222 | 100 | 6.21 | 40 | 2.158743 | 0.0010093734 | 0.4412 | 0.0235 | 1.561e-05
33.8 | 0.2716 | 0.0224 | 100 | 6.21 | 40 | 2.178192 | 0.0010119816 | 0.4419 | 0.0237 | 2.016e-05
33.9 | 0.2725 | 0.0224 | 100 | 6.21 | 40 | 2.178192 | 0.001015335 | 0.4428 | 0.0237 | 2.0115e-05
34 | 0.2734 | 0.0223 | 100 | 6.21 | 40 | 2.168468 | 0.0010186884 | 0.4437 | 0.0236 | 1.5645e-05
34.1 | 0.2741 | 0.0224 | 100 | 6.21 | 40 | 2.178192 | 0.0010212966 | 0.4444 | 0.0237 | 2.0295e-05
34.2 | 0.275 | 0.0227 | 100 | 6.21 | 40 | 2.207364 | 0.00102465 | 0.4453 | 0.024 | 2.26e-05
34.3 | 0.276 | 0.0225 | 100 | 6.21 | 40 | 2.187916 | 0.001028376 | 0.4463 | 0.0238 | 1.808e-05
34.4 | 0.2768 | 0.0227 | 100 | 6.21 | 40 | 2.207364 | 0.0010313568 | 0.4471 | 0.024 | 1.365e-05
34.5 | 0.2774 | 0.0228 | 100 | 6.21 | 40 | 2.217088 | 0.0010335924 | 0.4477 | 0.0241 | 2.0475e-05
34.6 | 0.2783 | 0.0227 | 100 | 6.21 | 40 | 2.207364 | 0.0010369458 | 0.4486 | 0.024 | 2.5135e-05
34.7 | 0.2794 | 0.023 | 100 | 6.21 | 40 | 2.236536 | 0.0010410444 | 0.4497 | 0.0243 | 1.617e-05
34.8 | 0.2801 | 0.0232 | 100 | 6.21 | 40 | 2.255984 | 0.0010436526 | 0.4504 | 0.0245 | 1.617e-05
34.9 | 0.2808 | 0.023 | 100 | 6.21 | 40 | 2.236536 | 0.0010462608 | 0.4511 | 0.0243 | 2.305e-05
35 | 0.2818 | 0.0231 | 100 | 6.21 | 40 | 2.24626 | 0.0010499868 | 0.4521 | 0.0244 | 1.852e-05
35.1 | 0.2826 | 0.0232 | 100 | 6.21 | 40 | 2.255984 | 0.0010529676 | 0.4529 | 0.0245 | 1.6275e-05
35.2 | 0.2833 | 0.0233 | 100 | 6.21 | 40 | 2.265708 | 0.0010555758 | 0.4536 | 0.0246 | 1.188e-05
35.3 | 0.2841 | 0.0064 | 100 | 6.21 | 40 | 0.6223405 | 0.0010585566 | 0.4544 | 0.0077 | 2.6e-06
35.4 | 0.2851 | -0.0012 | 100 | 6.21 | 40 | 0 | 0.0010622826 | 0.4554 | 0.0001 | -8.4e-07
35.5 | 0.2858 | -0.0012 | 100 | 6.21 | 40 |  |  | 0.4561 | 0.0001 | -1.04e-06
35.6 | 0.2866 | -0.0014 | 100 | 6.21 | 40 |  |  | 0.4569 | -0.0001
35.7 | 0.2877 | -0.0012 | 100 | 6.21 | 40 |  |  | 0.458 | 0.0001
35.8 | 0.2885 | -0.0013 | 100 | 6.21 | 40 | 2.265708 |  | 0.4588 | 0 | 0.00320047
35.9 | 0.2891 | -0.0013 | 100 | 6.21 | 40 |  |  | 0.4594 | 0
36 | 0.29 | -0.0013 | 100 | 6.21 | 40 |  |  | 0.4603 | 0
36.1 | 0.291 | -0.0013 | 100 | 6.21 | 40 |  |  | 0.4613 | 0
36.2 | 0.2918 | -0.0013 | 100 | 6.21 | 40 |  |  | 0.4621 | 0
36.3 | 0.2925 | -0.0014 | 100 | 6.21 | 40 |  |  | 0.4628 | -0.0001
36.4 | 0.2935 | -0.0013 | 100 | 6.21 | 40 |  |  | 0.4638 | 0
36.5 | 0.2944 | -0.0015 | 100 | 6.21 | 40 |  |  | 0.4647 | -0.0002
36.6 | 0.295 | -0.0014 | 100 | 6.21 | 40 |  |  | 0.4653 | -0.0001
36.7 | 0.2958 | -0.0014 | 100 | 6.21 | 40 |  |  | 0.4661 | -0.0001
36.8 | 0.2968 | -0.0012 | 100 | 6.21 | 40 |  |  | 0.4671 | 0.0001
36.9 | 0.2975 | -0.0012 | 100 | 6.21 | 40 |  |  | 0.4678 | 0.0001
37 | 0.2982 | -0.0014 | 100 | 6.21 | 40 |  |  | 0.4685 | -0.0001
37.1 | 0.2991 | -0.0012 | 100 | 6.21 | 40 |  |  | 0.4694 | 0.0001
37.2 | 0.3002 | -0.0014 | 100 | 6.21 | 40 |  |  | 0.4705 | -0.0001
37.3 | 0.3008 | -0.0014 | 100 | 6.21 | 40 |  |  | 0.4711 | -0.0001
37.4 | 0.3016 | -0.0014 | 100 | 6.21 | 40 |  |  | 0.4719 | -0.0001
37.5 | 0.3026 | -0.0012 | 100 | 6.21 | 40 |  |  | 0.4729 | 0.0001
37.6 | 0.3034 | -0.0013 | 100 | 6.21 | 40 |  |  | 0.4737 | 0
37.7 | 0.3041 | -0.0014 | 100 | 6.21 | 40 |  |  | 0.4744 | -0.0001
37.8 | 0.3051 | -0.0012 | 100 | 6.21 | 40 |  |  | 0.4754 | 0.0001
37.9 | 0.3061 | -0.0015 | 100 | 6.21 | 40 |  |  | 0.4764 | -0.0002
38 | 0.3067 | -0.0013 | 100 | 6.21 | 40 |  |  | 0.477 | 0
38.1 | 0.3075 | -0.0013 | 100 | 6.21 | 40 |  |  | 0.4778 | 0
38.2 | 0.3084 | -0.0013 | 100 | 6.21 | 40 |  |  | 0.4787 | 0
38.3 | 0.3093 | -0.0013 | 100 | 6.21 | 40 |  |  | 0.4796 | 0
38.4 | 0.31 | -0.0013 | 100 | 6.21 | 40 |  |  | 0.4803 | 0
38.5 | 0.3108 | -0.0013 | 100 | 6.21 | 40 |  |  | 0.4811 | 0
38.6 | 0.3119 | -0.0014 | 100 | 6.21 | 40 |  |  | 0.4822 | -0.0001
38.7 | 0.3125 | -0.0013 | 100 | 6.21 | 40 |  |  | 0.4828 | 0
38.8 | 0.3133 | -0.0012 | 100 | 6.21 | 40 |  |  | 0.4836 | 0.0001
38.9 | 0.3141 | -0.0012 | 100 | 6.21 | 40 |  |  | 0.4844 | 0.0001
39 | 0.3151 | -0.0015 | 100 | 6.21 | 40 |  |  | 0.4854 | -0.0002
39.1 | 0.3158 | -0.0013 | 100 | 6.21 | 40 |  |  | 0.4861 | 0
39.2 | 0.3167 | -0.0013 | 100 | 6.21 | 40 |  |  | 0.487 | 0
39.3 | 0.3177 | -0.0011 | 100 | 6.21 | 40 |  |  | 0.488 | 0.0002
39.4 | 0.3185 | -0.0012 | 100 | 6.21 | 40 |  |  | 0.4888 | 0.0001
39.5 | 0.3191 | -0.0012 | 100 | 6.21 | 40 |  |  | 0.4894 | 0.0001
39.6 | 0.32 | -0.0012 | 100 | 6.21 | 40 |  |  | 0.4903 | 0.0001
39.7 | 0.321 | -0.0012 | 100 | 6.21 | 40 |  |  | 0.4913 | 0.0001
39.8 | 0.3216 | -0.0015 | 100 | 6.21 | 40 |  |  | 0.4919 | -0.0002
39.9 | 0.3225 | -0.0013 | 100 | 6.21 | 40 |  |  | 0.4928 | 0
40 | 0.3235 | -0.0014 | 100 | 6.21 | 40 |  |  | 0.4938 | -0.0001
40.03 | 0.3237 | -0.0014 | 100 | 6.21 | 40 |  |  | 0.494 | -0.0001

## plaster 8.1_41
Results Table 1
| Specimen label | Maximum Load | Flexure stress at Maximum Load | Support span | Thickness | Width
|  | (kN) | (N/mm^2) | (mm) | (mm) | (mm) |  |  |  | Area
5 | 8.1.41 | 0.0293 | 4.3927 | 100 | 5.28 | 40 |  |  |  | 0.0002112
Time | Displacement | Force | Support span | Thickness | Width | Stress | Strain | Displacement | Force | Area/FE | FT |  | slope |  | E
(s) | (mm) | (kN) | (mm) | (mm) | (mm) | (Mpa) | (-) | (mm) | (kN) | KNmm/J | J/m2 | KJ/m2 | KN/mm | N/mm | N/mm2(Mpa) | Gpa
0 |  |  | 100 | 5.28 | 40 | 0 | 0 | 0.0478 | 0.001 | 0 | 15.88052 | 0.01588052 | 0.1020287 | 102.0287 | 4332.122 | 4.332122
0.1 |  |  | 100 | 5.28 | 40 | 0 | 0 | 0.0511 | 0.0014 | 0
0.2 |  |  | 100 | 5.28 | 40 | 0 | 0 | 0.0506 | 0.0013 | 0
0.3 |  |  | 100 | 5.28 | 40 | 0 | 0 | 0.0504 | 0.0011 | 0
0.4 |  |  | 100 | 5.28 | 40 | 0 | 0 | 0.0504 | 0.0011 | 0
0.5 |  |  | 100 | 5.28 | 40 | 0 | 0 | 0.0505 | 0.0012 | 0
0.6 |  |  | 100 | 5.28 | 40 | 0 | 0 | 0.0511 | 0.0013 | 0
0.7 |  |  | 100 | 5.28 | 40 | 0 | 0 | 0.0525 | 0.001 | 0
0.8 |  |  | 100 | 5.28 | 40 | 0 | 0 | 0.0541 | 0.0014 | 0
0.9 |  |  | 100 | 5.28 | 40 | 0 | 0 | 0.0547 | 0.0012 | 0
1 |  |  | 100 | 5.28 | 40 | 0 | 0 | 0.0555 | 0.0013 | 0
1.1 |  |  | 100 | 5.28 | 40 | 0 | 0 | 0.0566 | 0.0007 | 0
1.2 |  |  | 100 | 5.28 | 40 | 0 | 0 | 0.0574 | 0.0007 | 0
1.3 |  |  | 100 | 5.28 | 40 | 0 | 0 | 0.0581 | 0.0008 | 0
1.4 |  |  | 100 | 5.28 | 40 | 0 | 0 | 0.0591 | 0.0008 | 0
1.5 |  |  | 100 | 5.28 | 40 | 0 | 0 | 0.0599 | 0.0007 | 0
1.6 |  |  | 100 | 5.28 | 40 | 0 | 0 | 0.0606 | 0.0009 | 0
1.7 |  |  | 100 | 5.28 | 40 | 0 | 0 | 0.0614 | 0.001 | 0
1.8 |  |  | 100 | 5.28 | 40 | 0 | 0 | 0.0624 | 0.0008 | 0
1.9 |  |  | 100 | 5.28 | 40 | 0 | 0 | 0.0631 | 0.001 | 0
2 |  |  | 100 | 5.28 | 40 | 0 | 0 | 0.0639 | 0.0013 | 0
2.1 |  |  | 100 | 5.28 | 40 | 0 | 0 | 0.0649 | 0.0012 | 0
2.2 |  |  | 100 | 5.28 | 40 | 0 | 0 | 0.0658 | 0.0012 | 0
2.3 |  |  | 100 | 5.28 | 40 | 0 | 0 | 0.0664 | 0.0013 | 0
2.4 |  |  | 100 | 5.28 | 40 | 0 | 0 | 0.0671 | 0.0014 | 0
2.5 |  |  | 100 | 5.28 | 40 | 0 | 0 | 0.0683 | 0.0015 | 0
2.6 |  |  | 100 | 5.28 | 40 | 0 | 0 | 0.0691 | 0.0015 | 0
2.7 |  |  | 100 | 5.28 | 40 | 0 | 0 | 0.0698 | 0.0016 | 0
2.8 |  |  | 100 | 5.28 | 40 | 0 | 0 | 0.0707 | 0.0016 | 0
2.9 |  |  | 100 | 5.28 | 40 | 0 | 0 | 0.0716 | 0.0015 | 0
3 |  |  | 100 | 5.28 | 40 | 0 | 0 | 0.0724 | 0.0019 | 0
3.1 |  |  | 100 | 5.28 | 40 | 0 | 0 | 0.0731 | 0.0018 | 0
3.2 |  |  | 100 | 5.28 | 40 | 0 | 0 | 0.0741 | 0.0018 | 0
3.3 |  |  | 100 | 5.28 | 40 | 0 | 0 | 0.0749 | 0.0018 | 0
3.4 |  |  | 100 | 5.28 | 40 | 0 | 0 | 0.0755 | 0.0017 | 0
3.5 |  |  | 100 | 5.28 | 40 | 0 | 0 | 0.0765 | 0.002 | 0
3.6 |  |  | 100 | 5.28 | 40 | 0 | 0 | 0.0775 | 0.0023 | 0
3.7 |  |  | 100 | 5.28 | 40 | 0 | 0 | 0.0781 | 0.0018 | 0
3.8 |  |  | 100 | 5.28 | 40 | 0 | 0 | 0.0788 | 0.0019 | 0
3.9 |  |  | 100 | 5.28 | 40 | 0 | 0 | 0.0799 | 0.0021 | 0
4 |  |  | 100 | 5.28 | 40 | 0 | 0 | 0.0809 | 0.0022 | 0
4.1 |  |  | 100 | 5.28 | 40 | 0 | 0 | 0.0815 | 0.002 | 0
4.2 |  |  | 100 | 5.28 | 40 | 0 | 0 | 0.0823 | 0.002 | 0
4.3 |  |  | 100 | 5.28 | 40 | 0 | 0 | 0.0833 | 0.002 | 0
4.4 |  |  | 100 | 5.28 | 40 | 0 | 0 | 0.084 | 0.0021 | 0
4.5 |  |  | 100 | 5.28 | 40 | 0 | 0 | 0.0848 | 0.0022 | 0
4.6 |  |  | 100 | 5.28 | 40 | 0 | 0 | 0.0857 | 0.0022 | 0
4.7 |  |  | 100 | 5.28 | 40 | 0 | 0 | 0.0865 | 0.002 | 0
4.8 |  |  | 100 | 5.28 | 40 | 0 | 0 | 0.0872 | 0.002 | 0
4.9 |  |  | 100 | 5.28 | 40 | 0 | 0 | 0.0881 | 0.002 | 0
5 |  |  | 100 | 5.28 | 40 | 0 | 0 | 0.0893 | 0.0021 | 0
5.1 |  |  | 100 | 5.28 | 40 | 0 | 0 | 0.0899 | 0.002 | 0
5.2 |  |  | 100 | 5.28 | 40 | 0 | 0 | 0.0906 | 0.0021 | 0
5.3 |  |  | 100 | 5.28 | 40 | 0 | 0 | 0.0914 | 0.0019 | 0
5.4 |  |  | 100 | 5.28 | 40 | 0 | 0 | 0.0926 | 0.0021 | 0
5.5 |  |  | 100 | 5.28 | 40 | 0 | 0 | 0.0932 | 0.0022 | 0
5.6 |  |  | 100 | 5.28 | 40 | 0 | 0 | 0.0939 | 0.0021 | 0
5.7 |  |  | 100 | 5.28 | 40 | 0 | 0 | 0.0949 | 0.0022 | 0
5.8 |  |  | 100 | 5.28 | 40 | 0 | 0 | 0.0958 | 0.0024 | 0
5.9 |  |  | 100 | 5.28 | 40 | 0 | 0 | 0.0964 | 0.0022 | 0
6 |  |  | 100 | 5.28 | 40 | 0 | 0 | 0.0973 | 0.0023 | 0
6.1 |  |  | 100 | 5.28 | 40 | 0 | 0 | 0.0983 | 0.0023 | 0
6.2 |  |  | 100 | 5.28 | 40 | 0 | 0 | 0.099 | 0.0022 | 0
6.3 |  |  | 100 | 5.28 | 40 | 0 | 0 | 0.0997 | 0.0023 | 0
6.4 |  |  | 100 | 5.28 | 40 | 0 | 0 | 0.1008 | 0.0022 | 0
6.5 |  |  | 100 | 5.28 | 40 | 0 | 0 | 0.1016 | 0.0023 | 0
6.6 |  |  | 100 | 5.28 | 40 | 0 | 0 | 0.1022 | 0.0024 | 0
6.7 |  |  | 100 | 5.28 | 40 | 0 | 0 | 0.103 | 0.0025 | 0
6.8 |  |  | 100 | 5.28 | 40 | 0 | 0 | 0.1041 | 0.0024 | 0
6.9 |  |  | 100 | 5.28 | 40 | 0 | 0 | 0.1049 | 0.0023 | 0
7 |  |  | 100 | 5.28 | 40 | 0 | 0 | 0.1056 | 0.0023 | 0
7.1 |  |  | 100 | 5.28 | 40 | 0 | 0 | 0.1066 | 0.0026 | 0
7.2 |  |  | 100 | 5.28 | 40 | 0 | 0 | 0.1075 | 0.0025 | 0
7.3 |  |  | 100 | 5.28 | 40 | 0 | 0 | 0.1082 | 0.0024 | 0
7.4 |  |  | 100 | 5.28 | 40 | 0 | 0 | 0.1089 | 0.0024 | 0
7.5 |  |  | 100 | 5.28 | 40 | 0 | 0 | 0.1098 | 0.0025 | 0
7.6 |  |  | 100 | 5.28 | 40 | 0 | 0 | 0.1106 | 0.0025 | 0
7.7 |  |  | 100 | 5.28 | 40 | 0 | 0 | 0.1113 | 0.0024 | 0
7.8 |  |  | 100 | 5.28 | 40 | 0 | 0 | 0.1124 | 0.0026 | 0
7.9 |  |  | 100 | 5.28 | 40 | 0 | 0 | 0.1134 | 0.0025 | 0
8 |  |  | 100 | 5.28 | 40 | 0 | 0 | 0.1139 | 0.0026 | 0
8.1 |  |  | 100 | 5.28 | 40 | 0 | 0 | 0.1146 | 0.0026 | 0
8.2 |  |  | 100 | 5.28 | 40 | 0 | 0 | 0.1157 | 0.0026 | 0
8.3 |  |  | 100 | 5.28 | 40 | 0 | 0 | 0.1166 | 0.0028 | 0
8.4 |  |  | 100 | 5.28 | 40 | 0 | 0 | 0.1173 | 0.0029 | 0
8.5 |  |  | 100 | 5.28 | 40 | 0 | 0 | 0.1182 | 0.0029 | 0
8.6 |  |  | 100 | 5.28 | 40 | 0 | 0 | 0.1192 | 0.003 | 0
8.7 |  |  | 100 | 5.28 | 40 | 0 | 0 | 0.1198 | 0.003 | 0
8.8 |  |  | 100 | 5.28 | 40 | 0 | 0 | 0.1206 | 0.0028 | 0
8.9 |  |  | 100 | 5.28 | 40 | 0 | 0 | 0.1215 | 0.003 | 0
9 |  |  | 100 | 5.28 | 40 | 0 | 0 | 0.1224 | 0.0031 | 0
9.1 |  |  | 100 | 5.28 | 40 | 0 | 0 | 0.1231 | 0.003 | 0
9.2 |  |  | 100 | 5.28 | 40 | 0 | 0 | 0.124 | 0.003 | 0
9.3 |  |  | 100 | 5.28 | 40 | 0 | 0 | 0.1251 | 0.0028 | 0
9.4 |  |  | 100 | 5.28 | 40 | 0 | 0 | 0.1257 | 0.0034 | 0
9.5 |  |  | 100 | 5.28 | 40 | 0 | 0 | 0.1264 | 0.0031 | 0
9.6 |  |  | 100 | 5.28 | 40 | 0 | 0 | 0.1273 | 0.0032 | 0
9.7 |  |  | 100 | 5.28 | 40 | 0 | 0 | 0.1284 | 0.0033 | 0
9.8 |  |  | 100 | 5.28 | 40 | 0 | 0 | 0.129 | 0.0032 | 0
9.9 |  |  | 100 | 5.28 | 40 | 0 | 0 | 0.1298 | 0.0034 | 0
10 |  |  | 100 | 5.28 | 40 | 0 | 0 | 0.1308 | 0.0033 | 0
10.1 |  |  | 100 | 5.28 | 40 | 0 | 0 | 0.1316 | 0.0034 | 0
10.2 |  |  | 100 | 5.28 | 40 | 0 | 0 | 0.1322 | 0.0032 | 0
10.3 |  |  | 100 | 5.28 | 40 | 0 | 0 | 0.1331 | 0.0033 | 0
10.4 |  |  | 100 | 5.28 | 40 | 0 | 0 | 0.1341 | 0.0036 | 0
10.5 |  |  | 100 | 5.28 | 40 | 0 | 0 | 0.1348 | 0.0035 | 0
10.6 | 0 | 0 | 100 | 5.28 | 40 | 0 | 0 | 0.1356 | 0.0033 | 1.1e-07
10.7 | 0.0011 | 0.0002 | 100 | 5.28 | 40 | 0.02690255 | 3.4848e-06 | 0.1367 | 0.0035 | 1.4e-07
10.8 | 0.0018 | 0.0002 | 100 | 5.28 | 40 | 0.02690255 | 5.7024e-06 | 0.1374 | 0.0035 | 1.5e-07
10.9 | 0.0024 | 0.0003 | 100 | 5.28 | 40 | 0.04035382 | 7.6032e-06 | 0.138 | 0.0036 | 3.15e-07
11 | 0.0033 | 0.0004 | 100 | 5.28 | 40 | 0.0538051 | 1.04544e-05 | 0.1389 | 0.0037 | 4.95e-07
11.1 | 0.0044 | 0.0005 | 100 | 5.28 | 40 | 0.06725637 | 1.39392e-05 | 0.14 | 0.0038 | 3.15e-07
11.2 | 0.0051 | 0.0004 | 100 | 5.28 | 40 | 0.0538051 | 1.61568e-05 | 0.1407 | 0.0037 | 3.85e-07
11.3 | 0.0058 | 0.0007 | 100 | 5.28 | 40 | 0.09415892 | 1.83744e-05 | 0.1414 | 0.004 | 6.6e-07
11.4 | 0.0069 | 0.0005 | 100 | 5.28 | 40 | 0.06725637 | 2.18592e-05 | 0.1425 | 0.0038 | 4.8e-07
11.5 | 0.0077 | 0.0007 | 100 | 5.28 | 40 | 0.09415892 | 2.43936e-05 | 0.1433 | 0.004 | 5.6e-07
11.6 | 0.0084 | 0.0009 | 100 | 5.28 | 40 | 0.1210615 | 2.66112e-05 | 0.144 | 0.0042 | 6.4e-07
11.7 | 0.0092 | 0.0007 | 100 | 5.28 | 40 | 0.09415892 | 2.91456e-05 | 0.1448 | 0.004 | 7.5e-07
11.8 | 0.0102 | 0.0008 | 100 | 5.28 | 40 | 0.1076102 | 3.23136e-05 | 0.1458 | 0.0041 | 4.2e-07
11.9 | 0.0108 | 0.0006 | 100 | 5.28 | 40 | 0.08070764 | 3.42144e-05 | 0.1464 | 0.0039 | 6e-07
12 | 0.0116 | 0.0009 | 100 | 5.28 | 40 | 0.1210615 | 3.67488e-05 | 0.1472 | 0.0042 | 7e-07
12.1 | 0.0126 | 0.0005 | 100 | 5.28 | 40 | 0.06725637 | 3.99168e-05 | 0.1482 | 0.0038 | 6.3e-07
12.2 | 0.0135 | 0.0009 | 100 | 5.28 | 40 | 0.1210615 | 4.2768e-05 | 0.1491 | 0.0042 | 5.95e-07
12.3 | 0.0142 | 0.0008 | 100 | 5.28 | 40 | 0.1076102 | 4.49856e-05 | 0.1498 | 0.0041 | 7e-07
12.4 | 0.0149 | 0.0012 | 100 | 5.28 | 40 | 0.1614153 | 4.72032e-05 | 0.1505 | 0.0045 | 1.43e-06
12.5 | 0.0162 | 0.001 | 100 | 5.28 | 40 | 0.1345127 | 5.13216e-05 | 0.1518 | 0.0043 | 7.7e-07
12.6 | 0.0169 | 0.0012 | 100 | 5.28 | 40 | 0.1614153 | 5.35392e-05 | 0.1525 | 0.0045 | 7.2e-07
12.7 | 0.0175 | 0.0012 | 100 | 5.28 | 40 | 0.1614153 | 5.544e-05 | 0.1531 | 0.0045 | 1.25e-06
12.8 | 0.0185 | 0.0013 | 100 | 5.28 | 40 | 0.1748666 | 5.8608e-05 | 0.1541 | 0.0046 | 1.17e-06
12.9 | 0.0194 | 0.0013 | 100 | 5.28 | 40 | 0.1748666 | 6.14592e-05 | 0.155 | 0.0046 | 7.5e-07
13 | 0.02 | 0.0012 | 100 | 5.28 | 40 | 0.1614153 | 6.336e-05 | 0.1556 | 0.0045 | 1.04e-06
13.1 | 0.0208 | 0.0014 | 100 | 5.28 | 40 | 0.1883178 | 6.58944e-05 | 0.1564 | 0.0047 | 1.26e-06
13.2 | 0.0217 | 0.0014 | 100 | 5.28 | 40 | 0.1883178 | 6.87456e-05 | 0.1573 | 0.0047 | 1.12e-06
13.3 | 0.0225 | 0.0014 | 100 | 5.28 | 40 | 0.1883178 | 7.128e-05 | 0.1581 | 0.0047 | 1.015e-06
13.4 | 0.0232 | 0.0015 | 100 | 5.28 | 40 | 0.2017691 | 7.34976e-05 | 0.1588 | 0.0048 | 1.6e-06
13.5 | 0.0242 | 0.0017 | 100 | 5.28 | 40 | 0.2286717 | 7.66656e-05 | 0.1598 | 0.005 | 1.87e-06
13.6 | 0.0253 | 0.0017 | 100 | 5.28 | 40 | 0.2286717 | 8.01504e-05 | 0.1609 | 0.005 | 1.02e-06
13.7 | 0.0259 | 0.0017 | 100 | 5.28 | 40 | 0.2286717 | 8.20512e-05 | 0.1615 | 0.005 | 1.225e-06
13.8 | 0.0266 | 0.0018 | 100 | 5.28 | 40 | 0.2421229 | 8.42688e-05 | 0.1622 | 0.0051 | 1.8e-06
13.9 | 0.0276 | 0.0018 | 100 | 5.28 | 40 | 0.2421229 | 8.74368e-05 | 0.1632 | 0.0051 | 1.665e-06
14 | 0.0285 | 0.0019 | 100 | 5.28 | 40 | 0.2555742 | 9.0288e-05 | 0.1641 | 0.0052 | 1.33e-06
14.1 | 0.0292 | 0.0019 | 100 | 5.28 | 40 | 0.2555742 | 9.25056e-05 | 0.1648 | 0.0052 | 1.56e-06
14.2 | 0.03 | 0.002 | 100 | 5.28 | 40 | 0.2690255 | 9.504e-05 | 0.1656 | 0.0053 | 2.145e-06
14.3 | 0.0311 | 0.0019 | 100 | 5.28 | 40 | 0.2555742 | 9.85248e-05 | 0.1667 | 0.0052 | 1.435e-06
14.4 | 0.0318 | 0.0022 | 100 | 5.28 | 40 | 0.295928 | 0.0001007424 | 0.1674 | 0.0055 | 1.505e-06
14.5 | 0.0325 | 0.0021 | 100 | 5.28 | 40 | 0.2824768 | 0.00010296 | 0.1681 | 0.0054 | 1.935e-06
14.6 | 0.0334 | 0.0022 | 100 | 5.28 | 40 | 0.295928 | 0.0001058112 | 0.169 | 0.0055 | 2.025e-06
14.7 | 0.0343 | 0.0023 | 100 | 5.28 | 40 | 0.3093793 | 0.0001086624 | 0.1699 | 0.0056 | 1.645e-06
14.8 | 0.035 | 0.0024 | 100 | 5.28 | 40 | 0.3228306 | 0.00011088 | 0.1706 | 0.0057 | 1.92e-06
14.9 | 0.0358 | 0.0024 | 100 | 5.28 | 40 | 0.3228306 | 0.0001134144 | 0.1714 | 0.0057 | 2.5e-06
15 | 0.0368 | 0.0026 | 100 | 5.28 | 40 | 0.3497331 | 0.0001165824 | 0.1724 | 0.0059 | 2.12e-06
15.1 | 0.0376 | 0.0027 | 100 | 5.28 | 40 | 0.3631844 | 0.0001191168 | 0.1732 | 0.006 | 1.925e-06
15.2 | 0.0383 | 0.0028 | 100 | 5.28 | 40 | 0.3766357 | 0.0001213344 | 0.1739 | 0.0061 | 2.43e-06
15.3 | 0.0392 | 0.0026 | 100 | 5.28 | 40 | 0.3497331 | 0.0001241856 | 0.1748 | 0.0059 | 2.97e-06
15.4 | 0.0403 | 0.0028 | 100 | 5.28 | 40 | 0.3766357 | 0.0001276704 | 0.1759 | 0.0061 | 1.71e-06
15.5 | 0.0409 | 0.0029 | 100 | 5.28 | 40 | 0.3900869 | 0.0001295712 | 0.1765 | 0.0062 | 2.36e-06
15.6 | 0.0417 | 0.003 | 100 | 5.28 | 40 | 0.4035382 | 0.0001321056 | 0.1773 | 0.0063 | 3.05e-06
15.7 | 0.0427 | 0.0031 | 100 | 5.28 | 40 | 0.4169895 | 0.0001352736 | 0.1783 | 0.0064 | 2.44e-06
15.8 | 0.0435 | 0.003 | 100 | 5.28 | 40 | 0.4035382 | 0.000137808 | 0.1791 | 0.0063 | 2.17e-06
15.9 | 0.0442 | 0.0032 | 100 | 5.28 | 40 | 0.4304408 | 0.0001400256 | 0.1798 | 0.0065 | 2.56e-06
16 | 0.045 | 0.0032 | 100 | 5.28 | 40 | 0.4304408 | 0.00014256 | 0.1806 | 0.0065 | 2.97e-06
16.1 | 0.0459 | 0.0034 | 100 | 5.28 | 40 | 0.4573433 | 0.0001454112 | 0.1815 | 0.0067 | 2.72e-06
16.2 | 0.0467 | 0.0034 | 100 | 5.28 | 40 | 0.4573433 | 0.0001479456 | 0.1823 | 0.0067 | 2.415e-06
16.3 | 0.0474 | 0.0035 | 100 | 5.28 | 40 | 0.4707946 | 0.0001501632 | 0.183 | 0.0068 | 3.85e-06
16.4 | 0.0485 | 0.0035 | 100 | 5.28 | 40 | 0.4707946 | 0.000153648 | 0.1841 | 0.0068 | 2.8e-06
16.5 | 0.0493 | 0.0035 | 100 | 5.28 | 40 | 0.4707946 | 0.0001561824 | 0.1849 | 0.0068 | 2.485e-06
16.6 | 0.05 | 0.0036 | 100 | 5.28 | 40 | 0.4842459 | 0.0001584 | 0.1856 | 0.0069 | 2.88e-06
16.7 | 0.0508 | 0.0036 | 100 | 5.28 | 40 | 0.4842459 | 0.0001609344 | 0.1864 | 0.0069 | 4.015e-06
16.8 | 0.0519 | 0.0037 | 100 | 5.28 | 40 | 0.4976971 | 0.0001644192 | 0.1875 | 0.007 | 2.66e-06
16.9 | 0.0526 | 0.0039 | 100 | 5.28 | 40 | 0.5245997 | 0.0001666368 | 0.1882 | 0.0072 | 2.765e-06
17 | 0.0533 | 0.004 | 100 | 5.28 | 40 | 0.538051 | 0.0001688544 | 0.1889 | 0.0073 | 4e-06
17.1 | 0.0543 | 0.004 | 100 | 5.28 | 40 | 0.538051 | 0.0001720224 | 0.1899 | 0.0073 | 3.645e-06
17.2 | 0.0552 | 0.0041 | 100 | 5.28 | 40 | 0.5515022 | 0.0001748736 | 0.1908 | 0.0074 | 2.87e-06
17.3 | 0.0559 | 0.0041 | 100 | 5.28 | 40 | 0.5515022 | 0.0001770912 | 0.1915 | 0.0074 | 3.32e-06
17.4 | 0.0567 | 0.0042 | 100 | 5.28 | 40 | 0.5649535 | 0.0001796256 | 0.1923 | 0.0075 | 4.25e-06
17.5 | 0.0577 | 0.0043 | 100 | 5.28 | 40 | 0.5784048 | 0.0001827936 | 0.1933 | 0.0076 | 2.94e-06
17.6 | 0.0584 | 0.0041 | 100 | 5.28 | 40 | 0.5515022 | 0.0001850112 | 0.194 | 0.0074 | 3.01e-06
17.7 | 0.0591 | 0.0045 | 100 | 5.28 | 40 | 0.6053073 | 0.0001872288 | 0.1947 | 0.0078 | 4.095e-06
17.8 | 0.06 | 0.0046 | 100 | 5.28 | 40 | 0.6187586 | 0.00019008 | 0.1956 | 0.0079 | 5.115e-06
17.9 | 0.0611 | 0.0047 | 100 | 5.28 | 40 | 0.6322099 | 0.0001935648 | 0.1967 | 0.008 | 2.73e-06
18 | 0.0617 | 0.0044 | 100 | 5.28 | 40 | 0.5918561 | 0.0001954656 | 0.1973 | 0.0077 | 3.6e-06
18.1 | 0.0625 | 0.0046 | 100 | 5.28 | 40 | 0.6187586 | 0.000198 | 0.1981 | 0.0079 | 4.65e-06
18.2 | 0.0635 | 0.0047 | 100 | 5.28 | 40 | 0.6322099 | 0.000201168 | 0.1991 | 0.008 | 3.88e-06
18.3 | 0.0643 | 0.005 | 100 | 5.28 | 40 | 0.6725637 | 0.0002037024 | 0.1999 | 0.0083 | 3.57e-06
18.4 | 0.065 | 0.0052 | 100 | 5.28 | 40 | 0.6994663 | 0.00020592 | 0.2006 | 0.0085 | 4.59e-06
18.5 | 0.0659 | 0.005 | 100 | 5.28 | 40 | 0.6725637 | 0.0002087712 | 0.2015 | 0.0083 | 5.1e-06
18.6 | 0.0669 | 0.0052 | 100 | 5.28 | 40 | 0.6994663 | 0.0002119392 | 0.2025 | 0.0085 | 3.57e-06
18.7 | 0.0676 | 0.005 | 100 | 5.28 | 40 | 0.6725637 | 0.0002141568 | 0.2032 | 0.0083 | 3.57e-06
18.8 | 0.0683 | 0.0052 | 100 | 5.28 | 40 | 0.6994663 | 0.0002163744 | 0.2039 | 0.0085 | 4.725e-06
18.9 | 0.0692 | 0.0053 | 100 | 5.28 | 40 | 0.7129175 | 0.0002192256 | 0.2048 | 0.0086 | 4.86e-06
19 | 0.0701 | 0.0055 | 100 | 5.28 | 40 | 0.7398201 | 0.0002220768 | 0.2057 | 0.0088 | 3.85e-06
19.1 | 0.0708 | 0.0055 | 100 | 5.28 | 40 | 0.7398201 | 0.0002242944 | 0.2064 | 0.0088 | 4.905e-06
19.2 | 0.0717 | 0.0054 | 100 | 5.28 | 40 | 0.7263688 | 0.0002271456 | 0.2073 | 0.0087 | 5.45e-06
19.3 | 0.0727 | 0.0055 | 100 | 5.28 | 40 | 0.7398201 | 0.0002303136 | 0.2083 | 0.0088 | 3.92e-06
19.4 | 0.0734 | 0.0057 | 100 | 5.28 | 40 | 0.7667226 | 0.0002325312 | 0.209 | 0.009 | 4.025e-06
19.5 | 0.0741 | 0.0058 | 100 | 5.28 | 40 | 0.7801739 | 0.0002347488 | 0.2097 | 0.0091 | 5.22e-06
19.6 | 0.075 | 0.0058 | 100 | 5.28 | 40 | 0.7801739 | 0.0002376 | 0.2106 | 0.0091 | 5.8e-06
19.7 | 0.076 | 0.0058 | 100 | 5.28 | 40 | 0.7801739 | 0.000240768 | 0.2116 | 0.0091 | 4.68e-06
19.8 | 0.0768 | 0.0059 | 100 | 5.28 | 40 | 0.7936252 | 0.0002433024 | 0.2124 | 0.0092 | 4.8e-06
19.9 | 0.0776 | 0.0061 | 100 | 5.28 | 40 | 0.8205277 | 0.0002458368 | 0.2132 | 0.0094 | 6.15e-06
20 | 0.0786 | 0.0062 | 100 | 5.28 | 40 | 0.833979 | 0.0002490048 | 0.2142 | 0.0095 | 4.305e-06
20.1 | 0.0793 | 0.0061 | 100 | 5.28 | 40 | 0.8205277 | 0.0002512224 | 0.2149 | 0.0094 | 4.92e-06
20.2 | 0.0801 | 0.0062 | 100 | 5.28 | 40 | 0.833979 | 0.0002537568 | 0.2157 | 0.0095 | 5e-06
20.3 | 0.0809 | 0.0063 | 100 | 5.28 | 40 | 0.8474303 | 0.0002562912 | 0.2165 | 0.0096 | 5.67e-06
20.4 | 0.0818 | 0.0063 | 100 | 5.28 | 40 | 0.8474303 | 0.0002591424 | 0.2174 | 0.0096 | 4.48e-06
20.5 | 0.0825 | 0.0065 | 100 | 5.28 | 40 | 0.8743328 | 0.00026136 | 0.2181 | 0.0098 | 5.16e-06
20.6 | 0.0833 | 0.0064 | 100 | 5.28 | 40 | 0.8608815 | 0.0002638944 | 0.2189 | 0.0097 | 6.5e-06
20.7 | 0.0843 | 0.0066 | 100 | 5.28 | 40 | 0.8877841 | 0.0002670624 | 0.2199 | 0.0099 | 6.03e-06
20.8 | 0.0852 | 0.0068 | 100 | 5.28 | 40 | 0.9146866 | 0.0002699136 | 0.2208 | 0.0101 | 3.99e-06
20.9 | 0.0858 | 0.0065 | 100 | 5.28 | 40 | 0.8743328 | 0.0002718144 | 0.2214 | 0.0098 | 5.28e-06
21 | 0.0866 | 0.0067 | 100 | 5.28 | 40 | 0.9012354 | 0.0002743488 | 0.2222 | 0.01 | 7.48e-06
21.1 | 0.0877 | 0.0069 | 100 | 5.28 | 40 | 0.9281379 | 0.0002778336 | 0.2233 | 0.0102 | 5.52e-06
21.2 | 0.0885 | 0.0069 | 100 | 5.28 | 40 | 0.9281379 | 0.000280368 | 0.2241 | 0.0102 | 4.83e-06
21.3 | 0.0892 | 0.0069 | 100 | 5.28 | 40 | 0.9281379 | 0.0002825856 | 0.2248 | 0.0102 | 7.05e-06
21.4 | 0.0902 | 0.0072 | 100 | 5.28 | 40 | 0.9684917 | 0.0002857536 | 0.2258 | 0.0105 | 5.8e-06
21.5 | 0.091 | 0.0073 | 100 | 5.28 | 40 | 0.981943 | 0.000288288 | 0.2266 | 0.0106 | 5.145e-06
21.6 | 0.0917 | 0.0074 | 100 | 5.28 | 40 | 0.9953943 | 0.0002905056 | 0.2273 | 0.0107 | 5.88e-06
21.7 | 0.0925 | 0.0073 | 100 | 5.28 | 40 | 0.981943 | 0.00029304 | 0.2281 | 0.0106 | 7.45e-06
21.8 | 0.0935 | 0.0076 | 100 | 5.28 | 40 | 1.022297 | 0.000296208 | 0.2291 | 0.0109 | 6.08e-06
21.9 | 0.0943 | 0.0076 | 100 | 5.28 | 40 | 1.022297 | 0.0002987424 | 0.2299 | 0.0109 | 4.56e-06
22 | 0.0949 | 0.0076 | 100 | 5.28 | 40 | 1.022297 | 0.0003006432 | 0.2305 | 0.0109 | 8.415e-06
22.1 | 0.096 | 0.0077 | 100 | 5.28 | 40 | 1.035748 | 0.000304128 | 0.2316 | 0.011 | 7.02e-06
22.2 | 0.0969 | 0.0079 | 100 | 5.28 | 40 | 1.062651 | 0.0003069792 | 0.2325 | 0.0112 | 4.77e-06
22.3 | 0.0975 | 0.008 | 100 | 5.28 | 40 | 1.076102 | 0.00030888 | 0.2331 | 0.0113 | 6.4e-06
22.4 | 0.0983 | 0.008 | 100 | 5.28 | 40 | 1.076102 | 0.0003114144 | 0.2339 | 0.0113 | 8e-06
22.5 | 0.0993 | 0.008 | 100 | 5.28 | 40 | 1.076102 | 0.0003145824 | 0.2349 | 0.0113 | 6.4e-06
22.6 | 0.1001 | 0.008 | 100 | 5.28 | 40 | 1.076102 | 0.0003171168 | 0.2357 | 0.0113 | 5.705e-06
22.7 | 0.1008 | 0.0083 | 100 | 5.28 | 40 | 1.116456 | 0.0003193344 | 0.2364 | 0.0116 | 8.25e-06
22.8 | 0.1018 | 0.0082 | 100 | 5.28 | 40 | 1.103004 | 0.0003225024 | 0.2374 | 0.0115 | 7.425e-06
22.9 | 0.1027 | 0.0083 | 100 | 5.28 | 40 | 1.116456 | 0.0003253536 | 0.2383 | 0.0116 | 5.88e-06
23 | 0.1034 | 0.0085 | 100 | 5.28 | 40 | 1.143358 | 0.0003275712 | 0.239 | 0.0118 | 6.8e-06
23.1 | 0.1042 | 0.0085 | 100 | 5.28 | 40 | 1.143358 | 0.0003301056 | 0.2398 | 0.0118 | 7.65e-06
23.2 | 0.1051 | 0.0085 | 100 | 5.28 | 40 | 1.143358 | 0.0003329568 | 0.2407 | 0.0118 | 7.74e-06
23.3 | 0.106 | 0.0087 | 100 | 5.28 | 40 | 1.170261 | 0.000335808 | 0.2416 | 0.012 | 6.09e-06
23.4 | 0.1067 | 0.0087 | 100 | 5.28 | 40 | 1.170261 | 0.0003380256 | 0.2423 | 0.012 | 7.04e-06
23.5 | 0.1075 | 0.0089 | 100 | 5.28 | 40 | 1.197163 | 0.00034056 | 0.2431 | 0.0122 | 8.95e-06
23.6 | 0.1085 | 0.009 | 100 | 5.28 | 40 | 1.210615 | 0.000343728 | 0.2441 | 0.0123 | 6.37e-06
23.7 | 0.1092 | 0.0092 | 100 | 5.28 | 40 | 1.237517 | 0.0003459456 | 0.2448 | 0.0125 | 6.37e-06
23.8 | 0.1099 | 0.009 | 100 | 5.28 | 40 | 1.210615 | 0.0003481632 | 0.2455 | 0.0123 | 9.1e-06
23.9 | 0.1109 | 0.0092 | 100 | 5.28 | 40 | 1.237517 | 0.0003513312 | 0.2465 | 0.0125 | 8.19e-06
24 | 0.1118 | 0.009 | 100 | 5.28 | 40 | 1.210615 | 0.0003541824 | 0.2474 | 0.0123 | 6.405e-06
24.1 | 0.1125 | 0.0093 | 100 | 5.28 | 40 | 1.250968 | 0.0003564 | 0.2481 | 0.0126 | 8.415e-06
24.2 | 0.1134 | 0.0094 | 100 | 5.28 | 40 | 1.26442 | 0.0003592512 | 0.249 | 0.0127 | 9.45e-06
24.3 | 0.1144 | 0.0095 | 100 | 5.28 | 40 | 1.277871 | 0.0003624192 | 0.25 | 0.0128 | 7.64e-06
24.4 | 0.1152 | 0.0096 | 100 | 5.28 | 40 | 1.291322 | 0.0003649536 | 0.2508 | 0.0129 | 5.76e-06
24.5 | 0.1158 | 0.0096 | 100 | 5.28 | 40 | 1.291322 | 0.0003668544 | 0.2514 | 0.0129 | 8.64e-06
24.6 | 0.1167 | 0.0096 | 100 | 5.28 | 40 | 1.291322 | 0.0003697056 | 0.2523 | 0.0129 | 9.7e-06
24.7 | 0.1177 | 0.0098 | 100 | 5.28 | 40 | 1.318225 | 0.0003728736 | 0.2533 | 0.0131 | 5.85e-06
24.8 | 0.1183 | 0.0097 | 100 | 5.28 | 40 | 1.304774 | 0.0003747744 | 0.2539 | 0.013 | 8.82e-06
24.9 | 0.1192 | 0.0099 | 100 | 5.28 | 40 | 1.331676 | 0.0003776256 | 0.2548 | 0.0132 | 9.95e-06
25 | 0.1202 | 0.01 | 100 | 5.28 | 40 | 1.345127 | 0.0003807936 | 0.2558 | 0.0133 | 8.08e-06
25.1 | 0.121 | 0.0102 | 100 | 5.28 | 40 | 1.37203 | 0.000383328 | 0.2566 | 0.0135 | 6.12e-06
25.2 | 0.1216 | 0.0102 | 100 | 5.28 | 40 | 1.37203 | 0.0003852288 | 0.2572 | 0.0135 | 9.27e-06
25.3 | 0.1225 | 0.0104 | 100 | 5.28 | 40 | 1.398933 | 0.00038808 | 0.2581 | 0.0137 | 1.04e-05
25.4 | 0.1235 | 0.0104 | 100 | 5.28 | 40 | 1.398933 | 0.000391248 | 0.2591 | 0.0137 | 8.4e-06
25.5 | 0.1243 | 0.0106 | 100 | 5.28 | 40 | 1.425835 | 0.0003937824 | 0.2599 | 0.0139 | 8.44e-06
25.6 | 0.1251 | 0.0105 | 100 | 5.28 | 40 | 1.412384 | 0.0003963168 | 0.2607 | 0.0138 | 1.06e-05
25.7 | 0.1261 | 0.0107 | 100 | 5.28 | 40 | 1.439286 | 0.0003994848 | 0.2617 | 0.014 | 7.42e-06
25.8 | 0.1268 | 0.0105 | 100 | 5.28 | 40 | 1.412384 | 0.0004017024 | 0.2624 | 0.0138 | 7.42e-06
25.9 | 0.1275 | 0.0107 | 100 | 5.28 | 40 | 1.439286 | 0.00040392 | 0.2631 | 0.014 | 8.52e-06
26 | 0.1283 | 0.0106 | 100 | 5.28 | 40 | 1.425835 | 0.0004064544 | 0.2639 | 0.0139 | 1.07e-05
26.1 | 0.1293 | 0.0108 | 100 | 5.28 | 40 | 1.452738 | 0.0004096224 | 0.2649 | 0.0141 | 7.63e-06
26.2 | 0.13 | 0.011 | 100 | 5.28 | 40 | 1.47964 | 0.00041184 | 0.2656 | 0.0143 | 8.76e-06
26.3 | 0.1308 | 0.0109 | 100 | 5.28 | 40 | 1.466189 | 0.0004143744 | 0.2664 | 0.0142 | 1.105e-05
26.4 | 0.1318 | 0.0112 | 100 | 5.28 | 40 | 1.506543 | 0.0004175424 | 0.2674 | 0.0145 | 1.0125e-05
26.5 | 0.1327 | 0.0113 | 100 | 5.28 | 40 | 1.519994 | 0.0004203936 | 0.2683 | 0.0146 | 6.75e-06
26.6 | 0.1333 | 0.0112 | 100 | 5.28 | 40 | 1.506543 | 0.0004222944 | 0.2689 | 0.0145 | 9e-06
26.7 | 0.1341 | 0.0113 | 100 | 5.28 | 40 | 1.519994 | 0.0004248288 | 0.2697 | 0.0146 | 1.2595e-05
26.8 | 0.1352 | 0.0116 | 100 | 5.28 | 40 | 1.560348 | 0.0004283136 | 0.2708 | 0.0149 | 8.085e-06
26.9 | 0.1359 | 0.0115 | 100 | 5.28 | 40 | 1.546897 | 0.0004305312 | 0.2715 | 0.0148 | 8.085e-06
27 | 0.1366 | 0.0116 | 100 | 5.28 | 40 | 1.560348 | 0.0004327488 | 0.2722 | 0.0149 | 1.165e-05
27.1 | 0.1376 | 0.0117 | 100 | 5.28 | 40 | 1.573799 | 0.0004359168 | 0.2732 | 0.015 | 1.0575e-05
27.2 | 0.1385 | 0.0118 | 100 | 5.28 | 40 | 1.58725 | 0.000438768 | 0.2741 | 0.0151 | 8.295e-06
27.3 | 0.1392 | 0.0119 | 100 | 5.28 | 40 | 1.600702 | 0.0004409856 | 0.2748 | 0.0152 | 9.6e-06
27.4 | 0.14 | 0.0121 | 100 | 5.28 | 40 | 1.627604 | 0.00044352 | 0.2756 | 0.0154 | 1.331e-05
27.5 | 0.1411 | 0.0121 | 100 | 5.28 | 40 | 1.627604 | 0.0004470048 | 0.2767 | 0.0154 | 8.435e-06
27.6 | 0.1418 | 0.012 | 100 | 5.28 | 40 | 1.614153 | 0.0004492224 | 0.2774 | 0.0153 | 8.365e-06
27.7 | 0.1425 | 0.0119 | 100 | 5.28 | 40 | 1.600702 | 0.00045144 | 0.2781 | 0.0152 | 1.205e-05
27.8 | 0.1435 | 0.0122 | 100 | 5.28 | 40 | 1.641055 | 0.000454608 | 0.2791 | 0.0155 | 1.107e-05
27.9 | 0.1444 | 0.0124 | 100 | 5.28 | 40 | 1.667958 | 0.0004574592 | 0.28 | 0.0157 | 7.41e-06
28 | 0.145 | 0.0123 | 100 | 5.28 | 40 | 1.654507 | 0.00045936 | 0.2806 | 0.0156 | 8.715e-06
28.1 | 0.1457 | 0.0126 | 100 | 5.28 | 40 | 1.694861 | 0.0004615776 | 0.2813 | 0.0159 | 1.255e-05
28.2 | 0.1467 | 0.0125 | 100 | 5.28 | 40 | 1.681409 | 0.0004647456 | 0.2823 | 0.0158 | 1.27e-05
28.3 | 0.1477 | 0.0129 | 100 | 5.28 | 40 | 1.735214 | 0.0004679136 | 0.2833 | 0.0162 | 9.03e-06
28.4 | 0.1484 | 0.0129 | 100 | 5.28 | 40 | 1.735214 | 0.0004701312 | 0.284 | 0.0162 | 1.161e-05
28.5 | 0.1493 | 0.0129 | 100 | 5.28 | 40 | 1.735214 | 0.0004729824 | 0.2849 | 0.0162 | 1.161e-05
28.6 | 0.1502 | 0.0129 | 100 | 5.28 | 40 | 1.735214 | 0.0004758336 | 0.2858 | 0.0162 | 9.135e-06
28.7 | 0.1509 | 0.0132 | 100 | 5.28 | 40 | 1.775568 | 0.0004780512 | 0.2865 | 0.0165 | 1.056e-05
28.8 | 0.1517 | 0.0132 | 100 | 5.28 | 40 | 1.775568 | 0.0004805856 | 0.2873 | 0.0165 | 1.1925e-05
28.9 | 0.1526 | 0.0133 | 100 | 5.28 | 40 | 1.789019 | 0.0004834368 | 0.2882 | 0.0166 | 1.1925e-05
29 | 0.1535 | 0.0132 | 100 | 5.28 | 40 | 1.775568 | 0.000486288 | 0.2891 | 0.0165 | 8.01e-06
29.1 | 0.1541 | 0.0135 | 100 | 5.28 | 40 | 1.815922 | 0.0004881888 | 0.2897 | 0.0168 | 1.2105e-05
29.2 | 0.155 | 0.0134 | 100 | 5.28 | 40 | 1.802471 | 0.00049104 | 0.2906 | 0.0167 | 1.4905e-05
29.3 | 0.1561 | 0.0137 | 100 | 5.28 | 40 | 1.842825 | 0.0004945248 | 0.2917 | 0.017 | 9.59e-06
29.4 | 0.1568 | 0.0137 | 100 | 5.28 | 40 | 1.842825 | 0.0004967424 | 0.2924 | 0.017 | 8.22e-06
29.5 | 0.1574 | 0.0137 | 100 | 5.28 | 40 | 1.842825 | 0.0004986432 | 0.293 | 0.017 | 1.242e-05
29.6 | 0.1583 | 0.0139 | 100 | 5.28 | 40 | 1.869727 | 0.0005014944 | 0.2939 | 0.0172 | 1.529e-05
29.7 | 0.1594 | 0.0139 | 100 | 5.28 | 40 | 1.869727 | 0.0005049792 | 0.295 | 0.0172 | 9.765e-06
29.8 | 0.1601 | 0.014 | 100 | 5.28 | 40 | 1.883178 | 0.0005071968 | 0.2957 | 0.0173 | 1.124e-05
29.9 | 0.1609 | 0.0141 | 100 | 5.28 | 40 | 1.89663 | 0.0005097312 | 0.2965 | 0.0174 | 1.425e-05
30 | 0.1619 | 0.0144 | 100 | 5.28 | 40 | 1.936983 | 0.0005128992 | 0.2975 | 0.0177 | 1.008e-05
30.1 | 0.1626 | 0.0144 | 100 | 5.28 | 40 | 1.936983 | 0.0005151168 | 0.2982 | 0.0177 | 1.0045e-05
30.2 | 0.1633 | 0.0143 | 100 | 5.28 | 40 | 1.923532 | 0.0005173344 | 0.2989 | 0.0176 | 1.296e-05
30.3 | 0.1642 | 0.0145 | 100 | 5.28 | 40 | 1.950435 | 0.0005201856 | 0.2998 | 0.0178 | 1.45e-05
30.4 | 0.1652 | 0.0145 | 100 | 5.28 | 40 | 1.950435 | 0.0005233536 | 0.3008 | 0.0178 | 8.73e-06
30.5 | 0.1658 | 0.0146 | 100 | 5.28 | 40 | 1.963886 | 0.0005252544 | 0.3014 | 0.0179 | 1.168e-05
30.6 | 0.1666 | 0.0146 | 100 | 5.28 | 40 | 1.963886 | 0.0005277888 | 0.3022 | 0.0179 | 1.758e-05
30.7 | 0.1678 | 0.0147 | 100 | 5.28 | 40 | 1.977337 | 0.0005315904 | 0.3034 | 0.018 | 1.036e-05
30.8 | 0.1685 | 0.0149 | 100 | 5.28 | 40 | 2.00424 | 0.000533808 | 0.3041 | 0.0182 | 8.94e-06
30.9 | 0.1691 | 0.0149 | 100 | 5.28 | 40 | 2.00424 | 0.0005357088 | 0.3047 | 0.0182 | 1.341e-05
31 | 0.17 | 0.0149 | 100 | 5.28 | 40 | 2.00424 | 0.00053856 | 0.3056 | 0.0182 | 1.65e-05
31.1 | 0.1711 | 0.0151 | 100 | 5.28 | 40 | 2.031142 | 0.0005420448 | 0.3067 | 0.0184 | 1.0535e-05
31.2 | 0.1718 | 0.015 | 100 | 5.28 | 40 | 2.017691 | 0.0005442624 | 0.3074 | 0.0183 | 1.0535e-05
31.3 | 0.1725 | 0.0151 | 100 | 5.28 | 40 | 2.031142 | 0.00054648 | 0.3081 | 0.0184 | 1.515e-05
31.4 | 0.1735 | 0.0152 | 100 | 5.28 | 40 | 2.044594 | 0.000549648 | 0.3091 | 0.0185 | 1.228e-05
31.5 | 0.1743 | 0.0155 | 100 | 5.28 | 40 | 2.084947 | 0.0005521824 | 0.3099 | 0.0188 | 1.085e-05
31.6 | 0.175 | 0.0155 | 100 | 5.28 | 40 | 2.084947 | 0.0005544 | 0.3106 | 0.0188 | 1.244e-05
31.7 | 0.1758 | 0.0156 | 100 | 5.28 | 40 | 2.098399 | 0.0005569344 | 0.3114 | 0.0189 | 1.565e-05
31.8 | 0.1768 | 0.0157 | 100 | 5.28 | 40 | 2.11185 | 0.0005601024 | 0.3124 | 0.019 | 1.1025e-05
31.9 | 0.1775 | 0.0158 | 100 | 5.28 | 40 | 2.125301 | 0.00056232 | 0.3131 | 0.0191 | 1.264e-05
32 | 0.1783 | 0.0158 | 100 | 5.28 | 40 | 2.125301 | 0.0005648544 | 0.3139 | 0.0191 | 1.585e-05
32.1 | 0.1793 | 0.0159 | 100 | 5.28 | 40 | 2.138753 | 0.0005680224 | 0.3149 | 0.0192 | 1.4445e-05
32.2 | 0.1802 | 0.0162 | 100 | 5.28 | 40 | 2.179106 | 0.0005708736 | 0.3158 | 0.0195 | 9.75e-06
32.3 | 0.1808 | 0.0163 | 100 | 5.28 | 40 | 2.192558 | 0.0005727744 | 0.3164 | 0.0196 | 1.141e-05
32.4 | 0.1815 | 0.0163 | 100 | 5.28 | 40 | 2.192558 | 0.000574992 | 0.3171 | 0.0196 | 1.962e-05
32.5 | 0.1827 | 0.0164 | 100 | 5.28 | 40 | 2.206009 | 0.0005787936 | 0.3183 | 0.0197 | 1.316e-05
32.6 | 0.1835 | 0.0165 | 100 | 5.28 | 40 | 2.21946 | 0.000581328 | 0.3191 | 0.0198 | 1.1585e-05
32.7 | 0.1842 | 0.0166 | 100 | 5.28 | 40 | 2.232912 | 0.0005835456 | 0.3198 | 0.0199 | 1.494e-05
32.8 | 0.1851 | 0.0166 | 100 | 5.28 | 40 | 2.232912 | 0.0005863968 | 0.3207 | 0.0199 | 1.5075e-05
32.9 | 0.186 | 0.0169 | 100 | 5.28 | 40 | 2.273265 | 0.000589248 | 0.3216 | 0.0202 | 1.1865e-05
33 | 0.1867 | 0.017 | 100 | 5.28 | 40 | 2.286717 | 0.0005914656 | 0.3223 | 0.0203 | 1.356e-05
33.1 | 0.1875 | 0.0169 | 100 | 5.28 | 40 | 2.273265 | 0.000594 | 0.3231 | 0.0202 | 1.685e-05
33.2 | 0.1885 | 0.0168 | 100 | 5.28 | 40 | 2.259814 | 0.000597168 | 0.3241 | 0.0201 | 1.356e-05
33.3 | 0.1893 | 0.0171 | 100 | 5.28 | 40 | 2.300168 | 0.0005997024 | 0.3249 | 0.0204 | 1.197e-05
33.4 | 0.19 | 0.0171 | 100 | 5.28 | 40 | 2.300168 | 0.00060192 | 0.3256 | 0.0204 | 1.5435e-05
33.5 | 0.1909 | 0.0172 | 100 | 5.28 | 40 | 2.313619 | 0.0006047712 | 0.3265 | 0.0205 | 1.72e-05
33.6 | 0.1919 | 0.0172 | 100 | 5.28 | 40 | 2.313619 | 0.0006079392 | 0.3275 | 0.0205 | 1.032e-05
33.7 | 0.1925 | 0.0172 | 100 | 5.28 | 40 | 2.313619 | 0.00060984 | 0.3281 | 0.0205 | 1.211e-05
33.8 | 0.1932 | 0.0174 | 100 | 5.28 | 40 | 2.340522 | 0.0006120576 | 0.3288 | 0.0207 | 1.9305e-05
33.9 | 0.1943 | 0.0177 | 100 | 5.28 | 40 | 2.380876 | 0.0006155424 | 0.3299 | 0.021 | 1.77e-05
34 | 0.1953 | 0.0177 | 100 | 5.28 | 40 | 2.380876 | 0.0006187104 | 0.3309 | 0.021 | 1.062e-05
34.1 | 0.1959 | 0.0177 | 100 | 5.28 | 40 | 2.380876 | 0.0006206112 | 0.3315 | 0.021 | 1.42e-05
34.2 | 0.1967 | 0.0178 | 100 | 5.28 | 40 | 2.394327 | 0.0006231456 | 0.3323 | 0.0211 | 1.785e-05
34.3 | 0.1977 | 0.0179 | 100 | 5.28 | 40 | 2.407778 | 0.0006263136 | 0.3333 | 0.0212 | 1.2565e-05
34.4 | 0.1984 | 0.018 | 100 | 5.28 | 40 | 2.421229 | 0.0006285312 | 0.334 | 0.0213 | 1.2705e-05
34.5 | 0.1991 | 0.0183 | 100 | 5.28 | 40 | 2.461583 | 0.0006307488 | 0.3347 | 0.0216 | 1.825e-05
34.6 | 0.2001 | 0.0182 | 100 | 5.28 | 40 | 2.448132 | 0.0006339168 | 0.3357 | 0.0215 | 1.464e-05
34.7 | 0.2009 | 0.0184 | 100 | 5.28 | 40 | 2.475034 | 0.0006364512 | 0.3365 | 0.0217 | 1.288e-05
34.8 | 0.2016 | 0.0184 | 100 | 5.28 | 40 | 2.475034 | 0.0006386688 | 0.3372 | 0.0217 | 1.845e-05
34.9 | 0.2026 | 0.0185 | 100 | 5.28 | 40 | 2.488486 | 0.0006418368 | 0.3382 | 0.0218 | 2.046e-05
35 | 0.2037 | 0.0187 | 100 | 5.28 | 40 | 2.515388 | 0.0006453216 | 0.3393 | 0.022 | 1.116e-05
35.1 | 0.2043 | 0.0185 | 100 | 5.28 | 40 | 2.488486 | 0.0006472224 | 0.3399 | 0.0218 | 1.309e-05
35.2 | 0.205 | 0.0189 | 100 | 5.28 | 40 | 2.542291 | 0.00064944 | 0.3406 | 0.0222 | 1.512e-05
35.3 | 0.2058 | 0.0189 | 100 | 5.28 | 40 | 2.542291 | 0.0006519744 | 0.3414 | 0.0222 | 2.268e-05
35.4 | 0.207 | 0.0189 | 100 | 5.28 | 40 | 2.542291 | 0.000655776 | 0.3426 | 0.0222 | 1.143e-05
35.5 | 0.2076 | 0.0192 | 100 | 5.28 | 40 | 2.582645 | 0.0006576768 | 0.3432 | 0.0225 | 1.337e-05
35.6 | 0.2083 | 0.019 | 100 | 5.28 | 40 | 2.555742 | 0.0006598944 | 0.3439 | 0.0223 | 1.91e-05
35.7 | 0.2093 | 0.0192 | 100 | 5.28 | 40 | 2.582645 | 0.0006630624 | 0.3449 | 0.0225 | 1.728e-05
35.8 | 0.2102 | 0.0192 | 100 | 5.28 | 40 | 2.582645 | 0.0006659136 | 0.3458 | 0.0225 | 1.158e-05
35.9 | 0.2108 | 0.0194 | 100 | 5.28 | 40 | 2.609547 | 0.0006678144 | 0.3464 | 0.0227 | 1.746e-05
36 | 0.2117 | 0.0194 | 100 | 5.28 | 40 | 2.609547 | 0.0006706656 | 0.3473 | 0.0227 | 1.94e-05
36.1 | 0.2127 | 0.0194 | 100 | 5.28 | 40 | 2.609547 | 0.0006738336 | 0.3483 | 0.0227 | 1.365e-05
36.2 | 0.2134 | 0.0196 | 100 | 5.28 | 40 | 2.63645 | 0.0006760512 | 0.349 | 0.0229 | 1.372e-05
36.3 | 0.2141 | 0.0196 | 100 | 5.28 | 40 | 2.63645 | 0.0006782688 | 0.3497 | 0.0229 | 2.364e-05
36.4 | 0.2153 | 0.0198 | 100 | 5.28 | 40 | 2.663352 | 0.0006820704 | 0.3509 | 0.0231 | 1.386e-05
36.5 | 0.216 | 0.0198 | 100 | 5.28 | 40 | 2.663352 | 0.000684288 | 0.3516 | 0.0231 | 1.386e-05
36.6 | 0.2167 | 0.0198 | 100 | 5.28 | 40 | 2.663352 | 0.0006865056 | 0.3523 | 0.0231 | 1.393e-05
36.7 | 0.2174 | 0.02 | 100 | 5.28 | 40 | 2.690255 | 0.0006887232 | 0.353 | 0.0233 | 2.412e-05
36.8 | 0.2186 | 0.0202 | 100 | 5.28 | 40 | 2.717157 | 0.0006925248 | 0.3542 | 0.0235 | 1.4175e-05
36.9 | 0.2193 | 0.0203 | 100 | 5.28 | 40 | 2.730609 | 0.0006947424 | 0.3549 | 0.0236 | 1.421e-05
37 | 0.22 | 0.0203 | 100 | 5.28 | 40 | 2.730609 | 0.00069696 | 0.3556 | 0.0236 | 2.04e-05
37.1 | 0.221 | 0.0205 | 100 | 5.28 | 40 | 2.757511 | 0.000700128 | 0.3566 | 0.0238 | 1.8495e-05
37.2 | 0.2219 | 0.0206 | 100 | 5.28 | 40 | 2.770962 | 0.0007029792 | 0.3575 | 0.0239 | 1.239e-05
37.3 | 0.2225 | 0.0207 | 100 | 5.28 | 40 | 2.784414 | 0.00070488 | 0.3581 | 0.024 | 1.652e-05
37.4 | 0.2233 | 0.0206 | 100 | 5.28 | 40 | 2.770962 | 0.0007074144 | 0.3589 | 0.0239 | 2.06e-05
37.5 | 0.2243 | 0.0206 | 100 | 5.28 | 40 | 2.770962 | 0.0007105824 | 0.3599 | 0.0239 | 1.449e-05
37.6 | 0.225 | 0.0208 | 100 | 5.28 | 40 | 2.797865 | 0.0007128 | 0.3606 | 0.0241 | 1.4595e-05
37.7 | 0.2257 | 0.0209 | 100 | 5.28 | 40 | 2.811316 | 0.0007150176 | 0.3613 | 0.0242 | 2.31e-05
37.8 | 0.2268 | 0.0211 | 100 | 5.28 | 40 | 2.838219 | 0.0007185024 | 0.3624 | 0.0244 | 2.11e-05
37.9 | 0.2278 | 0.0211 | 100 | 5.28 | 40 | 2.838219 | 0.0007216704 | 0.3634 | 0.0244 | 1.06e-05
38 | 0.2283 | 0.0213 | 100 | 5.28 | 40 | 2.865121 | 0.0007232544 | 0.3639 | 0.0246 | 1.484e-05
38.1 | 0.229 | 0.0211 | 100 | 5.28 | 40 | 2.838219 | 0.000725472 | 0.3646 | 0.0244 | 2.556e-05
38.2 | 0.2302 | 0.0215 | 100 | 5.28 | 40 | 2.892024 | 0.0007292736 | 0.3658 | 0.0248 | 1.72e-05
38.3 | 0.231 | 0.0215 | 100 | 5.28 | 40 | 2.892024 | 0.000731808 | 0.3666 | 0.0248 | 1.293e-05
38.4 | 0.2316 | 0.0216 | 100 | 5.28 | 40 | 2.905475 | 0.0007337088 | 0.3672 | 0.0249 | 2.17e-05
38.5 | 0.2326 | 0.0218 | 100 | 5.28 | 40 | 2.932378 | 0.0007368768 | 0.3682 | 0.0251 | 2.18e-05
38.6 | 0.2336 | 0.0218 | 100 | 5.28 | 40 | 2.932378 | 0.0007400448 | 0.3692 | 0.0251 | 1.308e-05
38.7 | 0.2342 | 0.0218 | 100 | 5.28 | 40 | 2.932378 | 0.0007419456 | 0.3698 | 0.0251 | 1.752e-05
38.8 | 0.235 | 0.022 | 100 | 5.28 | 40 | 2.95928 | 0.00074448 | 0.3706 | 0.0253 | 1.9845e-05
38.9 | 0.2359 | 0.0221 | 100 | 5.28 | 40 | 2.972732 | 0.0007473312 | 0.3715 | 0.0254 | 1.9935e-05
39 | 0.2368 | 0.0222 | 100 | 5.28 | 40 | 2.986183 | 0.0007501824 | 0.3724 | 0.0255 | 1.5505e-05
39.1 | 0.2375 | 0.0221 | 100 | 5.28 | 40 | 2.972732 | 0.0007524 | 0.3731 | 0.0254 | 1.772e-05
39.2 | 0.2383 | 0.0222 | 100 | 5.28 | 40 | 2.986183 | 0.0007549344 | 0.3739 | 0.0255 | 2.676e-05
39.3 | 0.2395 | 0.0224 | 100 | 5.28 | 40 | 3.013085 | 0.000758736 | 0.3751 | 0.0257 | 1.347e-05
39.4 | 0.2401 | 0.0225 | 100 | 5.28 | 40 | 3.026537 | 0.0007606368 | 0.3757 | 0.0258 | 1.582e-05
39.5 | 0.2408 | 0.0227 | 100 | 5.28 | 40 | 3.053439 | 0.0007628544 | 0.3764 | 0.026 | 2.043e-05
39.6 | 0.2417 | 0.0227 | 100 | 5.28 | 40 | 3.053439 | 0.0007657056 | 0.3773 | 0.026 | 2.28e-05
39.7 | 0.2427 | 0.0229 | 100 | 5.28 | 40 | 3.080342 | 0.0007688736 | 0.3783 | 0.0262 | 1.6065e-05
39.8 | 0.2434 | 0.023 | 100 | 5.28 | 40 | 3.093793 | 0.0007710912 | 0.379 | 0.0263 | 1.836e-05
39.9 | 0.2442 | 0.0229 | 100 | 5.28 | 40 | 3.080342 | 0.0007736256 | 0.3798 | 0.0262 | 2.3e-05
40 | 0.2452 | 0.0231 | 100 | 5.28 | 40 | 3.107244 | 0.0007767936 | 0.3808 | 0.0264 | 1.844e-05
40.1 | 0.246 | 0.023 | 100 | 5.28 | 40 | 3.093793 | 0.000779328 | 0.3816 | 0.0263 | 1.6135e-05
40.2 | 0.2467 | 0.0231 | 100 | 5.28 | 40 | 3.107244 | 0.0007815456 | 0.3823 | 0.0264 | 1.852e-05
40.3 | 0.2475 | 0.0232 | 100 | 5.28 | 40 | 3.120696 | 0.00078408 | 0.3831 | 0.0265 | 2.088e-05
40.4 | 0.2484 | 0.0232 | 100 | 5.28 | 40 | 3.120696 | 0.0007869312 | 0.384 | 0.0265 | 1.868e-05
40.5 | 0.2492 | 0.0235 | 100 | 5.28 | 40 | 3.161049 | 0.0007894656 | 0.3848 | 0.0268 | 1.884e-05
40.6 | 0.25 | 0.0236 | 100 | 5.28 | 40 | 3.174501 | 0.000792 | 0.3856 | 0.0269 | 2.607e-05
40.7 | 0.2511 | 0.0238 | 100 | 5.28 | 40 | 3.201403 | 0.0007954848 | 0.3867 | 0.0271 | 1.6625e-05
40.8 | 0.2518 | 0.0237 | 100 | 5.28 | 40 | 3.187952 | 0.0007977024 | 0.3874 | 0.027 | 1.425e-05
40.9 | 0.2524 | 0.0238 | 100 | 5.28 | 40 | 3.201403 | 0.0007996032 | 0.388 | 0.0271 | 2.142e-05
41 | 0.2533 | 0.0238 | 100 | 5.28 | 40 | 3.201403 | 0.0008024544 | 0.3889 | 0.0271 | 2.6235e-05
41.1 | 0.2544 | 0.0239 | 100 | 5.28 | 40 | 3.214855 | 0.0008059392 | 0.39 | 0.0272 | 1.673e-05
41.2 | 0.2551 | 0.0239 | 100 | 5.28 | 40 | 3.214855 | 0.0008081568 | 0.3907 | 0.0272 | 1.6765e-05
41.3 | 0.2558 | 0.024 | 100 | 5.28 | 40 | 3.228306 | 0.0008103744 | 0.3914 | 0.0273 | 2.651e-05
41.4 | 0.2569 | 0.0242 | 100 | 5.28 | 40 | 3.255208 | 0.0008138592 | 0.3925 | 0.0275 | 1.932e-05
41.5 | 0.2577 | 0.0241 | 100 | 5.28 | 40 | 3.241757 | 0.0008163936 | 0.3933 | 0.0274 | 1.701e-05
41.6 | 0.2584 | 0.0245 | 100 | 5.28 | 40 | 3.295562 | 0.0008186112 | 0.394 | 0.0278 | 1.7185e-05
41.7 | 0.2591 | 0.0246 | 100 | 5.28 | 40 | 3.309013 | 0.0008208288 | 0.3947 | 0.0279 | 2.455e-05
41.8 | 0.2601 | 0.0245 | 100 | 5.28 | 40 | 3.295562 | 0.0008239968 | 0.3957 | 0.0278 | 1.968e-05
41.9 | 0.2609 | 0.0247 | 100 | 5.28 | 40 | 3.322465 | 0.0008265312 | 0.3965 | 0.028 | 1.729e-05
42 | 0.2616 | 0.0247 | 100 | 5.28 | 40 | 3.322465 | 0.0008287488 | 0.3972 | 0.028 | 2.47e-05
42.1 | 0.2626 | 0.0247 | 100 | 5.28 | 40 | 3.322465 | 0.0008319168 | 0.3982 | 0.028 | 2.2365e-05
42.2 | 0.2635 | 0.025 | 100 | 5.28 | 40 | 3.362819 | 0.000834768 | 0.3991 | 0.0283 | 1.7535e-05
42.3 | 0.2642 | 0.0251 | 100 | 5.28 | 40 | 3.37627 | 0.0008369856 | 0.3998 | 0.0284 | 1.757e-05
42.4 | 0.2649 | 0.0251 | 100 | 5.28 | 40 | 3.37627 | 0.0008392032 | 0.4005 | 0.0284 | 3.018e-05
42.5 | 0.2661 | 0.0252 | 100 | 5.28 | 40 | 3.389721 | 0.0008430048 | 0.4017 | 0.0285 | 2.02e-05
42.6 | 0.2669 | 0.0253 | 100 | 5.28 | 40 | 3.403172 | 0.0008455392 | 0.4025 | 0.0286 | 1.518e-05
42.7 | 0.2675 | 0.0253 | 100 | 5.28 | 40 | 3.403172 | 0.00084744 | 0.4031 | 0.0286 | 2.535e-05
42.8 | 0.2685 | 0.0254 | 100 | 5.28 | 40 | 3.416624 | 0.000850608 | 0.4041 | 0.0287 | 2.2905e-05
42.9 | 0.2694 | 0.0255 | 100 | 5.28 | 40 | 3.430075 | 0.0008534592 | 0.405 | 0.0288 | 1.53e-05
43 | 0.27 | 0.0255 | 100 | 5.28 | 40 | 3.430075 | 0.00085536 | 0.4056 | 0.0288 | 2.048e-05
43.1 | 0.2708 | 0.0257 | 100 | 5.28 | 40 | 3.456977 | 0.0008578944 | 0.4064 | 0.029 | 2.322e-05
43.2 | 0.2717 | 0.0259 | 100 | 5.28 | 40 | 3.48388 | 0.0008607456 | 0.4073 | 0.0292 | 2.331e-05
43.3 | 0.2726 | 0.0259 | 100 | 5.28 | 40 | 3.48388 | 0.0008635968 | 0.4082 | 0.0292 | 1.8165e-05
43.4 | 0.2733 | 0.026 | 100 | 5.28 | 40 | 3.497331 | 0.0008658144 | 0.4089 | 0.0293 | 2.3355e-05
43.5 | 0.2742 | 0.0259 | 100 | 5.28 | 40 | 3.48388 | 0.0008686656 | 0.4098 | 0.0292 | 2.5575e-05
43.6 | 0.2753 | 0.0206 | 100 | 5.28 | 40 | 2.770962 | 0.0008721504 | 0.4109 | 0.0239 | 5.13e-06
43.7 | 0.2759 | -0.0035 | 100 | 5.28 | 40 | 0 | 0.0008740512 | 0.4115 | -0.0002
43.8 | 0.2766 | -0.0031 | 100 | 5.28 | 40 |  |  | 0.4122 | 0.0002
43.9 | 0.2776 | -0.0035 | 100 | 5.28 | 40 | 3.497331 |  | 0.4132 | -0.0002 | 0.003353965
44 | 0.2785 | -0.0033 | 100 | 5.28 | 40 |  |  | 0.4141 | 0
44.1 | 0.2792 | -0.0031 | 100 | 5.28 | 40 |  |  | 0.4148 | 0.0002
44.2 | 0.28 | -0.0034 | 100 | 5.28 | 40 |  |  | 0.4156 | -0.0001
44.3 | 0.2811 | -0.0034 | 100 | 5.28 | 40 |  |  | 0.4167 | -0.0001
44.4 | 0.2818 | -0.0034 | 100 | 5.28 | 40 |  |  | 0.4174 | -0.0001
44.5 | 0.2825 | -0.0031 | 100 | 5.28 | 40 |  |  | 0.4181 | 0.0002
44.6 | 0.2834 | -0.0031 | 100 | 5.28 | 40 |  |  | 0.419 | 0.0002
44.7 | 0.2843 | -0.0034 | 100 | 5.28 | 40 |  |  | 0.4199 | -0.0001
44.8 | 0.285 | -0.0034 | 100 | 5.28 | 40 |  |  | 0.4206 | -0.0001
44.9 | 0.2858 | -0.0035 | 100 | 5.28 | 40 |  |  | 0.4214 | -0.0002
45 | 0.2868 | -0.0033 | 100 | 5.28 | 40 |  |  | 0.4224 | 0
45.1 | 0.2876 | -0.0033 | 100 | 5.28 | 40 |  |  | 0.4232 | 0
45.2 | 0.2883 | -0.0034 | 100 | 5.28 | 40 |  |  | 0.4239 | -0.0001
45.3 | 0.2892 | -0.0034 | 100 | 5.28 | 40 |  |  | 0.4248 | -0.0001
45.4 | 0.2902 | -0.0033 | 100 | 5.28 | 40 |  |  | 0.4258 | 0
45.5 | 0.2909 | -0.0032 | 100 | 5.28 | 40 |  |  | 0.4265 | 0.0001
45.6 | 0.2917 | -0.0036 | 100 | 5.28 | 40 |  |  | 0.4273 | -0.0003
45.7 | 0.2927 | -0.0031 | 100 | 5.28 | 40 |  |  | 0.4283 | 0.0002
45.8 | 0.2935 | -0.0032 | 100 | 5.28 | 40 |  |  | 0.4291 | 0.0001
45.9 | 0.2942 | -0.0033 | 100 | 5.28 | 40 |  |  | 0.4298 | 0
46 | 0.295 | -0.0033 | 100 | 5.28 | 40 |  |  | 0.4306 | 0
46.1 | 0.2959 | -0.0033 | 100 | 5.28 | 40 |  |  | 0.4315 | 0
46.2 | 0.2966 | -0.0035 | 100 | 5.28 | 40 |  |  | 0.4322 | -0.0002
46.3 | 0.2974 | -0.0033 | 100 | 5.28 | 40 |  |  | 0.433 | 0
46.4 | 0.2985 | -0.0034 | 100 | 5.28 | 40 |  |  | 0.4341 | -0.0001
46.5 | 0.2993 | -0.0032 | 100 | 5.28 | 40 |  |  | 0.4349 | 0.0001
46.6 | 0.3 | -0.0034 | 100 | 5.28 | 40 |  |  | 0.4356 | -0.0001
46.7 | 0.3008 | -0.0033 | 100 | 5.28 | 40 |  |  | 0.4364 | 0
46.8 | 0.3019 | -0.0034 | 100 | 5.28 | 40 |  |  | 0.4375 | -0.0001
46.9 | 0.3027 | -0.0033 | 100 | 5.28 | 40 |  |  | 0.4383 | 0
47 | 0.3033 | -0.0033 | 100 | 5.28 | 40 |  |  | 0.4389 | 0
47.1 | 0.3043 | -0.0034 | 100 | 5.28 | 40 |  |  | 0.4399 | -0.0001
47.2 | 0.3052 | -0.0033 | 100 | 5.28 | 40 |  |  | 0.4408 | 0
47.3 | 0.3059 | -0.0033 | 100 | 5.28 | 40 |  |  | 0.4415 | 0
47.4 | 0.3066 | -0.0034 | 100 | 5.28 | 40 |  |  | 0.4422 | -0.0001
47.5 | 0.3077 | -0.0033 | 100 | 5.28 | 40 |  |  | 0.4433 | 0
47.6 | 0.3084 | -0.0032 | 100 | 5.28 | 40 |  |  | 0.444 | 0.0001
47.7 | 0.3091 | -0.0034 | 100 | 5.28 | 40 |  |  | 0.4447 | -0.0001
47.8 | 0.31 | -0.0034 | 100 | 5.28 | 40 |  |  | 0.4456 | -0.0001
47.9 | 0.311 | -0.0033 | 100 | 5.28 | 40 |  |  | 0.4466 | 0
48 | 0.3117 | -0.0031 | 100 | 5.28 | 40 |  |  | 0.4473 | 0.0002
48.1 | 0.3124 | -0.0035 | 100 | 5.28 | 40 |  |  | 0.448 | -0.0002
48.2 | 0.3135 | -0.0032 | 100 | 5.28 | 40 |  |  | 0.4491 | 0.0001
48.3 | 0.3143 | -0.0033 | 100 | 5.28 | 40 |  |  | 0.4499 | 0
48.4 | 0.315 | -0.0034 | 100 | 5.28 | 40 |  |  | 0.4506 | -0.0001
48.5 | 0.3159 | -0.0033 | 100 | 5.28 | 40 |  |  | 0.4515 | 0
48.6 | 0.3169 | -0.0033 | 100 | 5.28 | 40 |  |  | 0.4525 | 0
48.7 | 0.3176 | -0.0032 | 100 | 5.28 | 40 |  |  | 0.4532 | 0.0001
48.8 | 0.3183 | -0.0034 | 100 | 5.28 | 40 |  |  | 0.4539 | -0.0001
48.9 | 0.3192 | -0.0035 | 100 | 5.28 | 40 |  |  | 0.4548 | -0.0002
49 | 0.3202 | -0.0034 | 100 | 5.28 | 40 |  |  | 0.4558 | -0.0001
49.1 | 0.3208 | -0.0032 | 100 | 5.28 | 40 |  |  | 0.4564 | 0.0001
49.2 | 0.3217 | -0.0034 | 100 | 5.28 | 40 |  |  | 0.4573 | -0.0001
49.3 | 0.3228 | -0.0033 | 100 | 5.28 | 40 |  |  | 0.4584 | 0
49.4 | 0.3234 | -0.0033 | 100 | 5.28 | 40 |  |  | 0.459 | 0
49.5 | 0.3241 | -0.0036 | 100 | 5.28 | 40 |  |  | 0.4597 | -0.0003
49.6 | 0.325 | -0.0032 | 100 | 5.28 | 40 |  |  | 0.4606 | 0.0001
49.7 | 0.326 | -0.0031 | 100 | 5.28 | 40 |  |  | 0.4616 | 0.0002
49.8 | 0.3268 | -0.0032 | 100 | 5.28 | 40 |  |  | 0.4624 | 0.0001
49.9 | 0.3276 | -0.0033 | 100 | 5.28 | 40 |  |  | 0.4632 | 0
50 | 0.3287 | -0.0034 | 100 | 5.28 | 40 |  |  | 0.4643 | -0.0001
50.1 | 0.3293 | -0.0031 | 100 | 5.28 | 40 |  |  | 0.4649 | 0.0002
50.2 | 0.33 | -0.0035 | 100 | 5.28 | 40 |  |  | 0.4656 | -0.0002
50.3 | 0.3308 | -0.0033 | 100 | 5.28 | 40 |  |  | 0.4664 | 0
50.4 | 0.3318 | -0.0031 | 100 | 5.28 | 40 |  |  | 0.4674 | 0.0002
50.5 | 0.3325 | -0.0033 | 100 | 5.28 | 40 |  |  | 0.4681 | 0
50.6 | 0.3333 | -0.0033 | 100 | 5.28 | 40 |  |  | 0.4689 | 0
50.7 | 0.3343 | -0.0035 | 100 | 5.28 | 40 |  |  | 0.4699 | -0.0002
50.8 | 0.3352 | -0.0034 | 100 | 5.28 | 40 |  |  | 0.4708 | -0.0001
50.9 | 0.3358 | -0.0031 | 100 | 5.28 | 40 |  |  | 0.4714 | 0.0002
51 | 0.3366 | -0.0033 | 100 | 5.28 | 40 |  |  | 0.4722 | 0
51.1 | 0.3377 | -0.0032 | 100 | 5.28 | 40 |  |  | 0.4733 | 0.0001
51.2 | 0.3384 | -0.0034 | 100 | 5.28 | 40 |  |  | 0.474 | -0.0001
51.3 | 0.3392 | -0.0034 | 100 | 5.28 | 40 |  |  | 0.4748 | -0.0001
51.4 | 0.3402 | -0.0033 | 100 | 5.28 | 40 |  |  | 0.4758 | 0
51.5 | 0.341 | -0.0033 | 100 | 5.28 | 40 |  |  | 0.4766 | 0
51.6 | 0.3417 | -0.0036 | 100 | 5.28 | 40 |  |  | 0.4773 | -0.0003
51.7 | 0.3425 | -0.0033 | 100 | 5.28 | 40 |  |  | 0.4781 | 0
51.8 | 0.3435 | -0.0035 | 100 | 5.28 | 40 |  |  | 0.4791 | -0.0002
51.9 | 0.3443 | -0.0033 | 100 | 5.28 | 40 |  |  | 0.4799 | 0
52 | 0.345 | -0.0033 | 100 | 5.28 | 40 |  |  | 0.4806 | 0
52.1 | 0.346 | -0.0032 | 100 | 5.28 | 40 |  |  | 0.4816 | 0.0001
52.2 | 0.3469 | -0.0032 | 100 | 5.28 | 40 |  |  | 0.4825 | 0.0001
52.3 | 0.3475 | -0.0032 | 100 | 5.28 | 40 |  |  | 0.4831 | 0.0001
52.4 | 0.3483 | -0.0034 | 100 | 5.28 | 40 |  |  | 0.4839 | -0.0001
52.5 | 0.3493 | -0.0033 | 100 | 5.28 | 40 |  |  | 0.4849 | 0
52.6 | 0.3501 | -0.0034 | 100 | 5.28 | 40 |  |  | 0.4857 | -0.0001
52.7 | 0.3508 | -0.0033 | 100 | 5.28 | 40 |  |  | 0.4864 | 0
52.8 | 0.3518 | -0.0034 | 100 | 5.28 | 40 |  |  | 0.4874 | -0.0001
52.9 | 0.3527 | -0.0032 | 100 | 5.28 | 40 |  |  | 0.4883 | 0.0001
53 | 0.3534 | -0.0032 | 100 | 5.28 | 40 |  |  | 0.489 | 0.0001
53.1 | 0.3541 | -0.0036 | 100 | 5.28 | 40 |  |  | 0.4897 | -0.0003
53.2 | 0.3552 | -0.0033 | 100 | 5.28 | 40 |  |  | 0.4908 | 0
53.3 | 0.356 | -0.0032 | 100 | 5.28 | 40 |  |  | 0.4916 | 0.0001
53.4 | 0.3567 | -0.0034 | 100 | 5.28 | 40 |  |  | 0.4923 | -0.0001
53.5 | 0.3575 | -0.0033 | 100 | 5.28 | 40 |  |  | 0.4931 | 0
53.6 | 0.3585 | -0.0034 | 100 | 5.28 | 40 |  |  | 0.4941 | -0.0001
53.7 | 0.3592 | -0.0033 | 100 | 5.28 | 40 |  |  | 0.4948 | 0
53.8 | 0.3599 | -0.0034 | 100 | 5.28 | 40 |  |  | 0.4955 | -0.0001
53.9 | 0.3609 | -0.0033 | 100 | 5.28 | 40 |  |  | 0.4965 | 0
54 | 0.3618 | -0.0035 | 100 | 5.28 | 40 |  |  | 0.4974 | -0.0002
54.1 | 0.3625 | -0.0034 | 100 | 5.28 | 40 |  |  | 0.4981 | -0.0001
54.2 | 0.3634 | -0.0034 | 100 | 5.28 | 40 |  |  | 0.499 | -0.0001
54.3 | 0.3644 | -0.0032 | 100 | 5.28 | 40 |  |  | 0.5 | 0.0001
54.4 | 0.3652 | -0.0034 | 100 | 5.28 | 40 |  |  | 0.5008 | -0.0001
54.5 | 0.3658 | -0.0035 | 100 | 5.28 | 40 |  |  | 0.5014 | -0.0002
54.6 | 0.3667 | -0.0032 | 100 | 5.28 | 40 |  |  | 0.5023 | 0.0001
54.7 | 0.3677 | -0.0032 | 100 | 5.28 | 40 |  |  | 0.5033 | 0.0001
54.8 | 0.3683 | -0.0033 | 100 | 5.28 | 40 |  |  | 0.5039 | 0
54.9 | 0.3692 | -0.0032 | 100 | 5.28 | 40 |  |  | 0.5048 | 0.0001
55 | 0.3703 | -0.0033 | 100 | 5.28 | 40 |  |  | 0.5059 | 0
55.1 | 0.371 | -0.0032 | 100 | 5.28 | 40 |  |  | 0.5066 | 0.0001
55.2 | 0.3716 | -0.0034 | 100 | 5.28 | 40 |  |  | 0.5072 | -0.0001
55.3 | 0.3725 | -0.0032 | 100 | 5.28 | 40 |  |  | 0.5081 | 0.0001
55.4 | 0.3735 | -0.0033 | 100 | 5.28 | 40 |  |  | 0.5091 | 0
55.5 | 0.3743 | -0.0033 | 100 | 5.28 | 40 |  |  | 0.5099 | 0
55.6 | 0.375 | -0.0033 | 100 | 5.28 | 40 |  |  | 0.5106 | 0
55.7 | 0.376 | -0.0032 | 100 | 5.28 | 40 |  |  | 0.5116 | 0.0001
55.8 | 0.3768 | -0.0034 | 100 | 5.28 | 40 |  |  | 0.5124 | -0.0001
55.9 | 0.3775 | -0.0033 | 100 | 5.28 | 40 |  |  | 0.5131 | 0
56 | 0.3783 | -0.0033 | 100 | 5.28 | 40 |  |  | 0.5139 | 0
56.1 | 0.3793 | -0.0034 | 100 | 5.28 | 40 |  |  | 0.5149 | -0.0001
56.2 | 0.38 | -0.0034 | 100 | 5.28 | 40 |  |  | 0.5156 | -0.0001
56.3 | 0.3808 | -0.0032 | 100 | 5.28 | 40 |  |  | 0.5164 | 0.0001
56.4 | 0.3818 | -0.0033 | 100 | 5.28 | 40 |  |  | 0.5174 | 0
56.5 | 0.3827 | -0.0032 | 100 | 5.28 | 40 |  |  | 0.5183 | 0.0001
56.6 | 0.3833 | -0.0033 | 100 | 5.28 | 40 |  |  | 0.5189 | 0
56.7 | 0.3841 | -0.0035 | 100 | 5.28 | 40 |  |  | 0.5197 | -0.0002
56.8 | 0.3852 | -0.0033 | 100 | 5.28 | 40 |  |  | 0.5208 | 0
56.9 | 0.386 | -0.0033 | 100 | 5.28 | 40 |  |  | 0.5216 | 0
57 | 0.3866 | -0.0034 | 100 | 5.28 | 40 |  |  | 0.5222 | -0.0001
57.1 | 0.3877 | -0.0033 | 100 | 5.28 | 40 |  |  | 0.5233 | 0
57.2 | 0.3885 | -0.0033 | 100 | 5.28 | 40 |  |  | 0.5241 | 0
57.3 | 0.3892 | -0.0033 | 100 | 5.28 | 40 |  |  | 0.5248 | 0
57.4 | 0.39 | -0.0034 | 100 | 5.28 | 40 |  |  | 0.5256 | -0.0001
57.5 | 0.391 | -0.0034 | 100 | 5.28 | 40 |  |  | 0.5266 | -0.0001
57.6 | 0.3918 | -0.0033 | 100 | 5.28 | 40 |  |  | 0.5274 | 0
57.7 | 0.3925 | -0.0034 | 100 | 5.28 | 40 |  |  | 0.5281 | -0.0001
57.8 | 0.3935 | -0.0035 | 100 | 5.28 | 40 |  |  | 0.5291 | -0.0002
57.9 | 0.3944 | -0.0032 | 100 | 5.28 | 40 |  |  | 0.53 | 0.0001
58 | 0.395 | -0.0033 | 100 | 5.28 | 40 |  |  | 0.5306 | 0
58.1 | 0.3957 | -0.0032 | 100 | 5.28 | 40 |  |  | 0.5313 | 0.0001
58.2 | 0.3967 | -0.0035 | 100 | 5.28 | 40 |  |  | 0.5323 | -0.0002
58.3 | 0.3977 | -0.0033 | 100 | 5.28 | 40 |  |  | 0.5333 | 0
58.4 | 0.3984 | -0.0033 | 100 | 5.28 | 40 |  |  | 0.534 | 0
58.5 | 0.3993 | -0.0034 | 100 | 5.28 | 40 |  |  | 0.5349 | -0.0001
58.6 | 0.4002 | -0.0034 | 100 | 5.28 | 40 |  |  | 0.5358 | -0.0001
58.7 | 0.4009 | -0.0032 | 100 | 5.28 | 40 |  |  | 0.5365 | 0.0001
58.8 | 0.4017 | -0.0033 | 100 | 5.28 | 40 |  |  | 0.5373 | 0
58.9 | 0.4026 | -0.0033 | 100 | 5.28 | 40 |  |  | 0.5382 | 0
59 | 0.4035 | -0.0032 | 100 | 5.28 | 40 |  |  | 0.5391 | 0.0001
59.1 | 0.4041 | -0.0033 | 100 | 5.28 | 40 |  |  | 0.5397 | 0
59.2 | 0.405 | -0.0033 | 100 | 5.28 | 40 |  |  | 0.5406 | 0
59.3 | 0.4061 | -0.0032 | 100 | 5.28 | 40 |  |  | 0.5417 | 0.0001
59.4 | 0.4068 | -0.0034 | 100 | 5.28 | 40 |  |  | 0.5424 | -0.0001
59.5 | 0.4074 | -0.0034 | 100 | 5.28 | 40 |  |  | 0.543 | -0.0001
59.6 | 0.4083 | -0.0033 | 100 | 5.28 | 40 |  |  | 0.5439 | 0
59.7 | 0.4094 | -0.0032 | 100 | 5.28 | 40 |  |  | 0.545 | 0.0001
59.8 | 0.4101 | -0.0032 | 100 | 5.28 | 40 |  |  | 0.5457 | 0.0001
59.9 | 0.4109 | -0.0032 | 100 | 5.28 | 40 |  |  | 0.5465 | 0.0001
60 | 0.4119 | -0.0033 | 100 | 5.28 | 40 |  |  | 0.5475 | 0
60.1 | 0.4127 | -0.0033 | 100 | 5.28 | 40 |  |  | 0.5483 | 0
60.2 | 0.4133 | -0.0033 | 100 | 5.28 | 40 |  |  | 0.5489 | 0
60.3 | 0.4142 | -0.0031 | 100 | 5.28 | 40 |  |  | 0.5498 | 0.0002
60.4 | 0.4151 | -0.0034 | 100 | 5.28 | 40 |  |  | 0.5507 | -0.0001
60.5 | 0.4158 | -0.0033 | 100 | 5.28 | 40 |  |  | 0.5514 | 0
60.6 | 0.4166 | -0.0033 | 100 | 5.28 | 40 |  |  | 0.5522 | 0
60.7 | 0.4177 | -0.0033 | 100 | 5.28 | 40 |  |  | 0.5533 | 0
60.8 | 0.4185 | -0.0034 | 100 | 5.28 | 40 |  |  | 0.5541 | -0.0001
60.9 | 0.4191 | -0.0033 | 100 | 5.28 | 40 |  |  | 0.5547 | 0
61 | 0.42 | -0.0033 | 100 | 5.28 | 40 |  |  | 0.5556 | 0
61.1 | 0.421 | -0.0031 | 100 | 5.28 | 40 |  |  | 0.5566 | 0.0002
61.2 | 0.4218 | -0.0033 | 100 | 5.28 | 40 |  |  | 0.5574 | 0
61.3 | 0.4225 | -0.0033 | 100 | 5.28 | 40 |  |  | 0.5581 | 0
61.4 | 0.4235 | -0.0034 | 100 | 5.28 | 40 |  |  | 0.5591 | -0.0001
61.5 | 0.4243 | -0.0033 | 100 | 5.28 | 40 |  |  | 0.5599 | 0
61.6 | 0.425 | -0.0033 | 100 | 5.28 | 40 |  |  | 0.5606 | 0
61.7 | 0.4258 | -0.0032 | 100 | 5.28 | 40 |  |  | 0.5614 | 0.0001
61.8 | 0.4268 | -0.0034 | 100 | 5.28 | 40 |  |  | 0.5624 | -0.0001
61.9 | 0.4275 | -0.0033 | 100 | 5.28 | 40 |  |  | 0.5631 | 0
62 | 0.4283 | -0.0032 | 100 | 5.28 | 40 |  |  | 0.5639 | 0.0001
62.1 | 0.4293 | -0.0033 | 100 | 5.28 | 40 |  |  | 0.5649 | 0
62.2 | 0.4302 | -0.0032 | 100 | 5.28 | 40 |  |  | 0.5658 | 0.0001
62.3 | 0.4308 | -0.0034 | 100 | 5.28 | 40 |  |  | 0.5664 | -0.0001
62.4 | 0.4315 | -0.0034 | 100 | 5.28 | 40 |  |  | 0.5671 | -0.0001
62.5 | 0.4327 | -0.0033 | 100 | 5.28 | 40 |  |  | 0.5683 | 0
62.6 | 0.4335 | -0.0034 | 100 | 5.28 | 40 |  |  | 0.5691 | -0.0001
62.7 | 0.4342 | -0.0031 | 100 | 5.28 | 40 |  |  | 0.5698 | 0.0002
62.8 | 0.4351 | -0.0033 | 100 | 5.28 | 40 |  |  | 0.5707 | 0
62.9 | 0.436 | -0.0033 | 100 | 5.28 | 40 |  |  | 0.5716 | 0
63 | 0.4367 | -0.0036 | 100 | 5.28 | 40 |  |  | 0.5723 | -0.0003
63.1 | 0.4375 | -0.0035 | 100 | 5.28 | 40 |  |  | 0.5731 | -0.0002
63.2 | 0.4385 | -0.0031 | 100 | 5.28 | 40 |  |  | 0.5741 | 0.0002
63.3 | 0.4393 | -0.0032 | 100 | 5.28 | 40 |  |  | 0.5749 | 0.0001
63.4 | 0.44 | -0.0033 | 100 | 5.28 | 40 |  |  | 0.5756 | 0
63.5 | 0.4409 | -0.0033 | 100 | 5.28 | 40 |  |  | 0.5765 | 0
63.6 | 0.4419 | -0.0034 | 100 | 5.28 | 40 |  |  | 0.5775 | -0.0001
63.7 | 0.4425 | -0.0034 | 100 | 5.28 | 40 |  |  | 0.5781 | -0.0001
63.8 | 0.4432 | -0.0034 | 100 | 5.28 | 40 |  |  | 0.5788 | -0.0001
63.9 | 0.4443 | -0.0034 | 100 | 5.28 | 40 |  |  | 0.5799 | -0.0001
64 | 0.4453 | -0.0033 | 100 | 5.28 | 40 |  |  | 0.5809 | 0
64.1 | 0.4459 | -0.0035 | 100 | 5.28 | 40 |  |  | 0.5815 | -0.0002
64.2 | 0.4468 | -0.0033 | 100 | 5.28 | 40 |  |  | 0.5824 | 0
64.3 | 0.4477 | -0.0033 | 100 | 5.28 | 40 |  |  | 0.5833 | 0
64.4 | 0.4484 | -0.0033 | 100 | 5.28 | 40 |  |  | 0.584 | 0
64.5 | 0.4492 | -0.0032 | 100 | 5.28 | 40 |  |  | 0.5848 | 0.0001
64.6 | 0.4501 | -0.0033 | 100 | 5.28 | 40 |  |  | 0.5857 | 0
64.7 | 0.4509 | -0.0033 | 100 | 5.28 | 40 |  |  | 0.5865 | 0
64.8 | 0.4516 | -0.0032 | 100 | 5.28 | 40 |  |  | 0.5872 | 0.0001
64.9 | 0.4525 | -0.0034 | 100 | 5.28 | 40 |  |  | 0.5881 | -0.0001
65 | 0.4537 | -0.0033 | 100 | 5.28 | 40 |  |  | 0.5893 | 0
65.1 | 0.4543 | -0.0033 | 100 | 5.28 | 40 |  |  | 0.5899 | 0
65.2 | 0.4549 | -0.0032 | 100 | 5.28 | 40 |  |  | 0.5905 | 0.0001
65.3 | 0.4558 | -0.0031 | 100 | 5.28 | 40 |  |  | 0.5914 | 0.0002
65.4 | 0.457 | -0.0036 | 100 | 5.28 | 40 |  |  | 0.5926 | -0.0003
65.5 | 0.4576 | -0.0032 | 100 | 5.28 | 40 |  |  | 0.5932 | 0.0001
65.6 | 0.4583 | -0.0032 | 100 | 5.28 | 40 |  |  | 0.5939 | 0.0001
65.7 | 0.4593 | -0.0032 | 100 | 5.28 | 40 |  |  | 0.5949 | 0.0001
65.8 | 0.4602 | -0.0034 | 100 | 5.28 | 40 |  |  | 0.5958 | -0.0001
65.9 | 0.4608 | -0.0031 | 100 | 5.28 | 40 |  |  | 0.5964 | 0.0002
66 | 0.4616 | -0.0032 | 100 | 5.28 | 40 |  |  | 0.5972 | 0.0001
66.1 | 0.4627 | -0.0034 | 100 | 5.28 | 40 |  |  | 0.5983 | -0.0001
66.2 | 0.4634 | -0.0034 | 100 | 5.28 | 40 |  |  | 0.599 | -0.0001
66.3 | 0.4641 | -0.0034 | 100 | 5.28 | 40 |  |  | 0.5997 | -0.0001
66.4 | 0.4652 | -0.0032 | 100 | 5.28 | 40 |  |  | 0.6008 | 0.0001
66.5 | 0.466 | -0.0031 | 100 | 5.28 | 40 |  |  | 0.6016 | 0.0002
66.6 | 0.4667 | -0.0035 | 100 | 5.28 | 40 |  |  | 0.6023 | -0.0002
66.7 | 0.4674 | -0.0032 | 100 | 5.28 | 40 |  |  | 0.603 | 0.0001
66.8 | 0.4685 | -0.0032 | 100 | 5.28 | 40 |  |  | 0.6041 | 0.0001
66.9 | 0.4693 | -0.0032 | 100 | 5.28 | 40 |  |  | 0.6049 | 0.0001
67 | 0.47 | -0.0035 | 100 | 5.28 | 40 |  |  | 0.6056 | -0.0002
67.1 | 0.471 | -0.0035 | 100 | 5.28 | 40 |  |  | 0.6066 | -0.0002
67.2 | 0.4718 | -0.0032 | 100 | 5.28 | 40 |  |  | 0.6074 | 0.0001
67.3 | 0.4725 | -0.0034 | 100 | 5.28 | 40 |  |  | 0.6081 | -0.0001
67.4 | 0.4733 | -0.0031 | 100 | 5.28 | 40 |  |  | 0.6089 | 0.0002
67.5 | 0.4742 | -0.0032 | 100 | 5.28 | 40 |  |  | 0.6098 | 0.0001
67.6 | 0.475 | -0.0032 | 100 | 5.28 | 40 |  |  | 0.6106 | 0.0001
67.7 | 0.4757 | -0.0032 | 100 | 5.28 | 40 |  |  | 0.6113 | 0.0001
67.8 | 0.4768 | -0.0034 | 100 | 5.28 | 40 |  |  | 0.6124 | -0.0001
67.9 | 0.4778 | -0.0032 | 100 | 5.28 | 40 |  |  | 0.6134 | 0.0001
68 | 0.4783 | -0.0032 | 100 | 5.28 | 40 |  |  | 0.6139 | 0.0001
68.1 | 0.479 | -0.0033 | 100 | 5.28 | 40 |  |  | 0.6146 | 0
68.2 | 0.4802 | -0.0033 | 100 | 5.28 | 40 |  |  | 0.6158 | 0
68.3 | 0.481 | -0.0032 | 100 | 5.28 | 40 |  |  | 0.6166 | 0.0001
68.4 | 0.4817 | -0.0033 | 100 | 5.28 | 40 |  |  | 0.6173 | 0
68.5 | 0.4826 | -0.0033 | 100 | 5.28 | 40 |  |  | 0.6182 | 0
68.6 | 0.4836 | -0.0032 | 100 | 5.28 | 40 |  |  | 0.6192 | 0.0001
68.7 | 0.4843 | -0.0032 | 100 | 5.28 | 40 |  |  | 0.6199 | 0.0001
68.8 | 0.485 | -0.0036 | 100 | 5.28 | 40 |  |  | 0.6206 | -0.0003
68.9 | 0.4859 | -0.0032 | 100 | 5.28 | 40 |  |  | 0.6215 | 0.0001
69 | 0.4868 | -0.0032 | 100 | 5.28 | 40 |  |  | 0.6224 | 0.0001
69.1 | 0.4875 | -0.0032 | 100 | 5.28 | 40 |  |  | 0.6231 | 0.0001
69.2 | 0.4883 | -0.003 | 100 | 5.28 | 40 |  |  | 0.6239 | 0.0003
69.3 | 0.4895 | -0.0034 | 100 | 5.28 | 40 |  |  | 0.6251 | -0.0001
69.4 | 0.4901 | -0.0034 | 100 | 5.28 | 40 |  |  | 0.6257 | -0.0001
69.5 | 0.4908 | -0.0031 | 100 | 5.28 | 40 |  |  | 0.6264 | 0.0002
69.6 | 0.4917 | -0.0033 | 100 | 5.28 | 40 |  |  | 0.6273 | 0
69.7 | 0.4928 | -0.0033 | 100 | 5.28 | 40 |  |  | 0.6284 | 0
69.8 | 0.4934 | -0.0032 | 100 | 5.28 | 40 |  |  | 0.629 | 0.0001
69.9 | 0.4942 | -0.0034 | 100 | 5.28 | 40 |  |  | 0.6298 | -0.0001
70 | 0.4952 | -0.0033 | 100 | 5.28 | 40 |  |  | 0.6308 | 0
70.1 | 0.496 | -0.0034 | 100 | 5.28 | 40 |  |  | 0.6316 | -0.0001
70.2 | 0.4967 | -0.0033 | 100 | 5.28 | 40 |  |  | 0.6323 | 0
70.3 | 0.4975 | -0.0032 | 100 | 5.28 | 40 |  |  | 0.6331 | 0.0001
70.4 | 0.4984 | -0.0032 | 100 | 5.28 | 40 |  |  | 0.634 | 0.0001
70.5 | 0.4992 | -0.0035 | 100 | 5.28 | 40 |  |  | 0.6348 | -0.0002
70.6 | 0.5 | -0.0032 | 100 | 5.28 | 40 |  |  | 0.6356 | 0.0001
70.7 | 0.5011 | -0.0033 | 100 | 5.28 | 40 |  |  | 0.6367 | 0
70.8 | 0.5018 | -0.0035 | 100 | 5.28 | 40 |  |  | 0.6374 | -0.0002
70.9 | 0.5024 | -0.0033 | 100 | 5.28 | 40 |  |  | 0.638 | 0
71 | 0.5033 | -0.0033 | 100 | 5.28 | 40 |  |  | 0.6389 | 0
71.01 | 0.5033 | -0.0033 | 100 | 5.28 | 40 |  |  | 0.6389 | 0

## plaster 8.1_42
Results Table 1
| Specimen label | Maximum Load | Flexure stress at Maximum Load | Support span | Thickness | Width
|  | (kN) | (N/mm^2) | (mm) | (mm) | (mm) |  |  |  | Area
6 | 8.1.42 | 0.0308 | 4.625 | 100 | 4.98 | 40 |  |  |  | 0.0001992
Time | Displacement | Force | Support span | Thickness | Width | Stress | Strain | Displacement | Force | Area/FE | FT |  | slope |  | E
(s) | (mm) | (kN) | (mm) | (mm) | (mm) | (Mpa) | (-) | (mm) | (kN) | KNmm/J | J/m2 | KJ/m2 | KN/mm | N/mm | N/mm2(Mpa) | Gpa
0 |  |  | 100 | 4.98 | 40 | 0 | 0 | 0.5603 | 0.0011 | 0 | 23.51059 | 0.02351059 | 0.0901935 | 90.1935 | 4564.227 | 4.564227
0.1 |  |  | 100 | 4.98 | 40 | 0 | 0 | 0.5634 | 0.0012 | 0
0.2 |  |  | 100 | 4.98 | 40 | 0 | 0 | 0.563 | 0.0012 | 0
0.3 |  |  | 100 | 4.98 | 40 | 0 | 0 | 0.5628 | 0.0011 | 0
0.4 |  |  | 100 | 4.98 | 40 | 0 | 0 | 0.5628 | 0.0013 | 0
0.5 |  |  | 100 | 4.98 | 40 | 0 | 0 | 0.5628 | 0.0012 | 0
0.6 |  |  | 100 | 4.98 | 40 | 0 | 0 | 0.5633 | 0.0014 | 0
0.7 |  |  | 100 | 4.98 | 40 | 0 | 0 | 0.5648 | 0.0012 | 0
0.8 |  |  | 100 | 4.98 | 40 | 0 | 0 | 0.5663 | 0.0015 | 0
0.9 |  |  | 100 | 4.98 | 40 | 0 | 0 | 0.5669 | 0.0014 | 0
1 |  |  | 100 | 4.98 | 40 | 0 | 0 | 0.568 | 0.0012 | 0
1.1 |  |  | 100 | 4.98 | 40 | 0 | 0 | 0.5689 | 0.0015 | 0
1.2 |  |  | 100 | 4.98 | 40 | 0 | 0 | 0.5696 | 0.0014 | 0
1.3 |  |  | 100 | 4.98 | 40 | 0 | 0 | 0.5704 | 0.0012 | 0
1.4 |  |  | 100 | 4.98 | 40 | 0 | 0 | 0.5714 | 0.0015 | 0
1.5 |  |  | 100 | 4.98 | 40 | 0 | 0 | 0.5722 | 0.0014 | 0
1.6 |  |  | 100 | 4.98 | 40 | 0 | 0 | 0.5729 | 0.0015 | 0
1.7 |  |  | 100 | 4.98 | 40 | 0 | 0 | 0.5739 | 0.0015 | 0
1.8 |  |  | 100 | 4.98 | 40 | 0 | 0 | 0.5748 | 0.0014 | 0
1.9 |  |  | 100 | 4.98 | 40 | 0 | 0 | 0.5754 | 0.0017 | 0
2 |  |  | 100 | 4.98 | 40 | 0 | 0 | 0.5763 | 0.0016 | 0
2.1 |  |  | 100 | 4.98 | 40 | 0 | 0 | 0.5774 | 0.0015 | 0
2.2 |  |  | 100 | 4.98 | 40 | 0 | 0 | 0.578 | 0.0015 | 0
2.3 |  |  | 100 | 4.98 | 40 | 0 | 0 | 0.5787 | 0.0016 | 0
2.4 |  |  | 100 | 4.98 | 40 | 0 | 0 | 0.5796 | 0.0012 | 0
2.5 |  |  | 100 | 4.98 | 40 | 0 | 0 | 0.5808 | 0.0014 | 0
2.6 |  |  | 100 | 4.98 | 40 | 0 | 0 | 0.5814 | 0.0015 | 0
2.7 |  |  | 100 | 4.98 | 40 | 0 | 0 | 0.5821 | 0.0014 | 0
2.8 |  |  | 100 | 4.98 | 40 | 0 | 0 | 0.5831 | 0.0016 | 0
2.9 |  |  | 100 | 4.98 | 40 | 0 | 0 | 0.5839 | 0.0016 | 0
3 |  |  | 100 | 4.98 | 40 | 0 | 0 | 0.5846 | 0.0015 | 0
3.1 |  |  | 100 | 4.98 | 40 | 0 | 0 | 0.5854 | 0.0015 | 0
3.2 |  |  | 100 | 4.98 | 40 | 0 | 0 | 0.5863 | 0.0015 | 0
3.3 |  |  | 100 | 4.98 | 40 | 0 | 0 | 0.5871 | 0.0017 | 0
3.4 |  |  | 100 | 4.98 | 40 | 0 | 0 | 0.5879 | 0.0015 | 0
3.5 |  |  | 100 | 4.98 | 40 | 0 | 0 | 0.5891 | 0.0018 | 0
3.6 |  |  | 100 | 4.98 | 40 | 0 | 0 | 0.5897 | 0.0017 | 0
3.7 |  |  | 100 | 4.98 | 40 | 0 | 0 | 0.5904 | 0.0017 | 0
3.8 |  |  | 100 | 4.98 | 40 | 0 | 0 | 0.5913 | 0.0017 | 0
3.9 |  |  | 100 | 4.98 | 40 | 0 | 0 | 0.5924 | 0.0014 | 0
4 |  |  | 100 | 4.98 | 40 | 0 | 0 | 0.5931 | 0.0012 | 0
4.1 |  |  | 100 | 4.98 | 40 | 0 | 0 | 0.5938 | 0.0016 | 0
4.2 |  |  | 100 | 4.98 | 40 | 0 | 0 | 0.5948 | 0.0013 | 0
4.3 |  |  | 100 | 4.98 | 40 | 0 | 0 | 0.5956 | 0.0016 | 0
4.4 |  |  | 100 | 4.98 | 40 | 0 | 0 | 0.5963 | 0.0014 | 0
4.5 |  |  | 100 | 4.98 | 40 | 0 | 0 | 0.5971 | 0.0014 | 0
4.6 |  |  | 100 | 4.98 | 40 | 0 | 0 | 0.5981 | 0.0014 | 0
4.7 |  |  | 100 | 4.98 | 40 | 0 | 0 | 0.5988 | 0.0014 | 0
4.8 |  |  | 100 | 4.98 | 40 | 0 | 0 | 0.5995 | 0.0016 | 0
4.9 |  |  | 100 | 4.98 | 40 | 0 | 0 | 0.6006 | 0.0015 | 0
5 |  |  | 100 | 4.98 | 40 | 0 | 0 | 0.6015 | 0.0017 | 0
5.1 |  |  | 100 | 4.98 | 40 | 0 | 0 | 0.6021 | 0.0018 | 0
5.2 |  |  | 100 | 4.98 | 40 | 0 | 0 | 0.6028 | 0.0019 | 0
5.3 |  |  | 100 | 4.98 | 40 | 0 | 0 | 0.6039 | 0.0016 | 0
5.4 |  |  | 100 | 4.98 | 40 | 0 | 0 | 0.6048 | 0.0014 | 0
5.5 |  |  | 100 | 4.98 | 40 | 0 | 0 | 0.6055 | 0.0018 | 0
5.6 |  |  | 100 | 4.98 | 40 | 0 | 0 | 0.6064 | 0.0016 | 0
5.7 |  |  | 100 | 4.98 | 40 | 0 | 0 | 0.6073 | 0.0017 | 0
5.8 |  |  | 100 | 4.98 | 40 | 0 | 0 | 0.608 | 0.0015 | 0
5.9 |  |  | 100 | 4.98 | 40 | 0 | 0 | 0.6088 | 0.0017 | 0
6 |  |  | 100 | 4.98 | 40 | 0 | 0 | 0.6096 | 0.0018 | 0
6.1 |  |  | 100 | 4.98 | 40 | 0 | 0 | 0.6104 | 0.0019 | 0
6.2 |  |  | 100 | 4.98 | 40 | 0 | 0 | 0.6112 | 0.0018 | 0
6.3 |  |  | 100 | 4.98 | 40 | 0 | 0 | 0.6121 | 0.0017 | 0
6.4 |  |  | 100 | 4.98 | 40 | 0 | 0 | 0.6133 | 0.0021 | 0
6.5 |  |  | 100 | 4.98 | 40 | 0 | 0 | 0.6138 | 0.0021 | 0
6.6 |  |  | 100 | 4.98 | 40 | 0 | 0 | 0.6145 | 0.0019 | 0
6.7 |  |  | 100 | 4.98 | 40 | 0 | 0 | 0.6156 | 0.0021 | 0
6.8 |  |  | 100 | 4.98 | 40 | 0 | 0 | 0.6165 | 0.002 | 0
6.9 |  |  | 100 | 4.98 | 40 | 0 | 0 | 0.6172 | 0.002 | 0
7 |  |  | 100 | 4.98 | 40 | 0 | 0 | 0.618 | 0.0018 | 0
7.1 |  |  | 100 | 4.98 | 40 | 0 | 0 | 0.619 | 0.0019 | 0
7.2 |  |  | 100 | 4.98 | 40 | 0 | 0 | 0.6198 | 0.002 | 0
7.3 |  |  | 100 | 4.98 | 40 | 0 | 0 | 0.6204 | 0.002 | 0
7.4 |  |  | 100 | 4.98 | 40 | 0 | 0 | 0.6213 | 0.002 | 0
7.5 |  |  | 100 | 4.98 | 40 | 0 | 0 | 0.6223 | 0.0021 | 0
7.6 |  |  | 100 | 4.98 | 40 | 0 | 0 | 0.6229 | 0.0022 | 0
7.7 |  |  | 100 | 4.98 | 40 | 0 | 0 | 0.6238 | 0.0018 | 0
7.8 |  |  | 100 | 4.98 | 40 | 0 | 0 | 0.6249 | 0.0021 | 0
7.9 |  |  | 100 | 4.98 | 40 | 0 | 0 | 0.6256 | 0.002 | 0
8 |  |  | 100 | 4.98 | 40 | 0 | 0 | 0.6262 | 0.0022 | 0
8.1 |  |  | 100 | 4.98 | 40 | 0 | 0 | 0.6271 | 0.0021 | 0
8.2 |  |  | 100 | 4.98 | 40 | 0 | 0 | 0.6282 | 0.0019 | 0
8.3 |  |  | 100 | 4.98 | 40 | 0 | 0 | 0.6289 | 0.002 | 0
8.4 |  |  | 100 | 4.98 | 40 | 0 | 0 | 0.6296 | 0.002 | 0
8.5 |  |  | 100 | 4.98 | 40 | 0 | 0 | 0.6306 | 0.0019 | 0
8.6 |  |  | 100 | 4.98 | 40 | 0 | 0 | 0.6314 | 0.002 | 0
8.7 |  |  | 100 | 4.98 | 40 | 0 | 0 | 0.6321 | 0.0021 | 0
8.8 |  |  | 100 | 4.98 | 40 | 0 | 0 | 0.6329 | 0.002 | 0
8.9 |  |  | 100 | 4.98 | 40 | 0 | 0 | 0.6339 | 0.002 | 0
9 |  |  | 100 | 4.98 | 40 | 0 | 0 | 0.6346 | 0.0021 | 0
9.1 | 0 | 0 | 100 | 4.98 | 40 | 0 | 0 | 0.6353 | 0.002 | 2.2e-07
9.2 | 0.0011 | 0.0004 | 100 | 4.98 | 40 | 0.0604829 | 3.2868e-06 | 0.6364 | 0.0024 | 3.6e-07
9.3 | 0.002 | 0.0004 | 100 | 4.98 | 40 | 0.0604829 | 5.976e-06 | 0.6373 | 0.0024 | 2.4e-07
9.4 | 0.0026 | 0.0004 | 100 | 4.98 | 40 | 0.0604829 | 7.7688e-06 | 0.6379 | 0.0024 | 3.15e-07
9.5 | 0.0033 | 0.0005 | 100 | 4.98 | 40 | 0.07560362 | 9.8604e-06 | 0.6386 | 0.0025 | 6.6e-07
9.6 | 0.0045 | 0.0006 | 100 | 4.98 | 40 | 0.09072434 | 1.3446e-05 | 0.6398 | 0.0026 | 4.4e-07
9.7 | 0.0053 | 0.0005 | 100 | 4.98 | 40 | 0.07560362 | 1.58364e-05 | 0.6406 | 0.0025 | 3.15e-07
9.8 | 0.006 | 0.0004 | 100 | 4.98 | 40 | 0.0604829 | 1.7928e-05 | 0.6413 | 0.0024 | 5.5e-07
9.9 | 0.007 | 0.0007 | 100 | 4.98 | 40 | 0.1058451 | 2.0916e-05 | 0.6423 | 0.0027 | 5.4e-07
10 | 0.0079 | 0.0005 | 100 | 4.98 | 40 | 0.07560362 | 2.36052e-05 | 0.6432 | 0.0025 | 3e-07
10.1 | 0.0085 | 0.0005 | 100 | 4.98 | 40 | 0.07560362 | 2.5398e-05 | 0.6438 | 0.0025 | 4.8e-07
10.2 | 0.0093 | 0.0007 | 100 | 4.98 | 40 | 0.1058451 | 2.77884e-05 | 0.6446 | 0.0027 | 6e-07
10.3 | 0.0103 | 0.0005 | 100 | 4.98 | 40 | 0.07560362 | 3.07764e-05 | 0.6456 | 0.0025 | 4.55e-07
10.4 | 0.011 | 0.0008 | 100 | 4.98 | 40 | 0.1209658 | 3.2868e-05 | 0.6463 | 0.0028 | 6.4e-07
10.5 | 0.0118 | 0.0008 | 100 | 4.98 | 40 | 0.1209658 | 3.52584e-05 | 0.6471 | 0.0028 | 6e-07
10.6 | 0.0126 | 0.0007 | 100 | 4.98 | 40 | 0.1058451 | 3.76488e-05 | 0.6479 | 0.0027 | 8.25e-07
10.7 | 0.0137 | 0.0008 | 100 | 4.98 | 40 | 0.1209658 | 4.09356e-05 | 0.649 | 0.0028 | 5.1e-07
10.8 | 0.0143 | 0.0009 | 100 | 4.98 | 40 | 0.1360865 | 4.27284e-05 | 0.6496 | 0.0029 | 6.65e-07
10.9 | 0.015 | 0.001 | 100 | 4.98 | 40 | 0.1512072 | 4.482e-05 | 0.6503 | 0.003 | 1.2e-06
11 | 0.0162 | 0.001 | 100 | 4.98 | 40 | 0.1512072 | 4.84056e-05 | 0.6515 | 0.003 | 9.9e-07
11.1 | 0.0171 | 0.0012 | 100 | 4.98 | 40 | 0.1814487 | 5.10948e-05 | 0.6524 | 0.0032 | 7.2e-07
11.2 | 0.0177 | 0.0012 | 100 | 4.98 | 40 | 0.1814487 | 5.28876e-05 | 0.653 | 0.0032 | 9.45e-07
11.3 | 0.0186 | 0.0009 | 100 | 4.98 | 40 | 0.1360865 | 5.55768e-05 | 0.6539 | 0.0029 | 1.1e-06
11.4 | 0.0196 | 0.0013 | 100 | 4.98 | 40 | 0.1965694 | 5.85648e-05 | 0.6549 | 0.0033 | 6.9e-07
11.5 | 0.0202 | 0.001 | 100 | 4.98 | 40 | 0.1512072 | 6.03576e-05 | 0.6555 | 0.003 | 8e-07
11.6 | 0.021 | 0.001 | 100 | 4.98 | 40 | 0.1512072 | 6.2748e-05 | 0.6563 | 0.003 | 8e-07
11.7 | 0.0218 | 0.001 | 100 | 4.98 | 40 | 0.1512072 | 6.51384e-05 | 0.6571 | 0.003 | 8.55e-07
11.8 | 0.0227 | 0.0009 | 100 | 4.98 | 40 | 0.1360865 | 6.78276e-05 | 0.658 | 0.0029 | 7e-07
11.9 | 0.0234 | 0.0011 | 100 | 4.98 | 40 | 0.166328 | 6.99192e-05 | 0.6587 | 0.0031 | 9.9e-07
12 | 0.0243 | 0.0011 | 100 | 4.98 | 40 | 0.166328 | 7.26084e-05 | 0.6596 | 0.0031 | 1.32e-06
12.1 | 0.0254 | 0.0013 | 100 | 4.98 | 40 | 0.1965694 | 7.58952e-05 | 0.6607 | 0.0033 | 9.45e-07
12.2 | 0.0261 | 0.0014 | 100 | 4.98 | 40 | 0.2116901 | 7.79868e-05 | 0.6614 | 0.0034 | 9.45e-07
12.3 | 0.0268 | 0.0013 | 100 | 4.98 | 40 | 0.1965694 | 8.00784e-05 | 0.6621 | 0.0033 | 1.04e-06
12.4 | 0.0276 | 0.0013 | 100 | 4.98 | 40 | 0.1965694 | 8.24688e-05 | 0.6629 | 0.0033 | 1.43e-06
12.5 | 0.0287 | 0.0013 | 100 | 4.98 | 40 | 0.1965694 | 8.57556e-05 | 0.664 | 0.0033 | 7.8e-07
12.6 | 0.0293 | 0.0013 | 100 | 4.98 | 40 | 0.1965694 | 8.75484e-05 | 0.6646 | 0.0033 | 1.04e-06
12.7 | 0.0301 | 0.0013 | 100 | 4.98 | 40 | 0.1965694 | 8.99388e-05 | 0.6654 | 0.0033 | 1.43e-06
12.8 | 0.0312 | 0.0013 | 100 | 4.98 | 40 | 0.1965694 | 9.32256e-05 | 0.6665 | 0.0033 | 1.12e-06
12.9 | 0.032 | 0.0015 | 100 | 4.98 | 40 | 0.2268109 | 9.5616e-05 | 0.6673 | 0.0035 | 9e-07
13 | 0.0326 | 0.0015 | 100 | 4.98 | 40 | 0.2268109 | 9.74088e-05 | 0.6679 | 0.0035 | 1.395e-06
13.1 | 0.0335 | 0.0016 | 100 | 4.98 | 40 | 0.2419316 | 0.000100098 | 0.6688 | 0.0036 | 1.55e-06
13.2 | 0.0345 | 0.0015 | 100 | 4.98 | 40 | 0.2268109 | 0.000103086 | 0.6698 | 0.0035 | 1.085e-06
13.3 | 0.0352 | 0.0016 | 100 | 4.98 | 40 | 0.2419316 | 0.0001051776 | 0.6705 | 0.0036 | 1.36e-06
13.4 | 0.036 | 0.0018 | 100 | 4.98 | 40 | 0.272173 | 0.000107568 | 0.6713 | 0.0038 | 1.7e-06
13.5 | 0.037 | 0.0016 | 100 | 4.98 | 40 | 0.2419316 | 0.000110556 | 0.6723 | 0.0036 | 1.24e-06
13.6 | 0.0378 | 0.0015 | 100 | 4.98 | 40 | 0.2268109 | 0.0001129464 | 0.6731 | 0.0035 | 1.12e-06
13.7 | 0.0385 | 0.0017 | 100 | 4.98 | 40 | 0.2570523 | 0.000115038 | 0.6738 | 0.0037 | 1.48e-06
13.8 | 0.0393 | 0.002 | 100 | 4.98 | 40 | 0.3024145 | 0.0001174284 | 0.6746 | 0.004 | 2.035e-06
13.9 | 0.0404 | 0.0017 | 100 | 4.98 | 40 | 0.2570523 | 0.0001207152 | 0.6757 | 0.0037 | 1.26e-06
14 | 0.0411 | 0.0019 | 100 | 4.98 | 40 | 0.2872938 | 0.0001228068 | 0.6764 | 0.0039 | 1.33e-06
14.1 | 0.0418 | 0.0019 | 100 | 4.98 | 40 | 0.2872938 | 0.0001248984 | 0.6771 | 0.0039 | 1.85e-06
14.2 | 0.0428 | 0.0018 | 100 | 4.98 | 40 | 0.272173 | 0.0001278864 | 0.6781 | 0.0038 | 1.71e-06
14.3 | 0.0437 | 0.002 | 100 | 4.98 | 40 | 0.3024145 | 0.0001305756 | 0.679 | 0.004 | 1.47e-06
14.4 | 0.0444 | 0.0022 | 100 | 4.98 | 40 | 0.3326559 | 0.0001326672 | 0.6797 | 0.0042 | 1.54e-06
14.5 | 0.0451 | 0.0022 | 100 | 4.98 | 40 | 0.3326559 | 0.0001347588 | 0.6804 | 0.0042 | 2.25e-06
14.6 | 0.0461 | 0.0023 | 100 | 4.98 | 40 | 0.3477766 | 0.0001377468 | 0.6814 | 0.0043 | 1.61e-06
14.7 | 0.0468 | 0.0023 | 100 | 4.98 | 40 | 0.3477766 | 0.0001398384 | 0.6821 | 0.0043 | 1.61e-06
14.8 | 0.0475 | 0.0023 | 100 | 4.98 | 40 | 0.3477766 | 0.00014193 | 0.6828 | 0.0043 | 2.585e-06
14.9 | 0.0486 | 0.0024 | 100 | 4.98 | 40 | 0.3628974 | 0.0001452168 | 0.6839 | 0.0044 | 2.16e-06
15 | 0.0495 | 0.0024 | 100 | 4.98 | 40 | 0.3628974 | 0.000147906 | 0.6848 | 0.0044 | 1.5e-06
15.1 | 0.0501 | 0.0026 | 100 | 4.98 | 40 | 0.3931388 | 0.0001496988 | 0.6854 | 0.0046 | 2.08e-06
15.2 | 0.0509 | 0.0026 | 100 | 4.98 | 40 | 0.3931388 | 0.0001520892 | 0.6862 | 0.0046 | 2.86e-06
15.3 | 0.052 | 0.0026 | 100 | 4.98 | 40 | 0.3931388 | 0.000155376 | 0.6873 | 0.0046 | 2.12e-06
15.4 | 0.0528 | 0.0027 | 100 | 4.98 | 40 | 0.4082595 | 0.0001577664 | 0.6881 | 0.0047 | 1.96e-06
15.5 | 0.0535 | 0.0029 | 100 | 4.98 | 40 | 0.438501 | 0.000159858 | 0.6888 | 0.0049 | 2.85e-06
15.6 | 0.0545 | 0.0028 | 100 | 4.98 | 40 | 0.4233803 | 0.000162846 | 0.6898 | 0.0048 | 2.52e-06
15.7 | 0.0554 | 0.0028 | 100 | 4.98 | 40 | 0.4233803 | 0.0001655352 | 0.6907 | 0.0048 | 1.68e-06
15.8 | 0.056 | 0.0028 | 100 | 4.98 | 40 | 0.4233803 | 0.000167328 | 0.6913 | 0.0048 | 2.24e-06
15.9 | 0.0568 | 0.0028 | 100 | 4.98 | 40 | 0.4233803 | 0.0001697184 | 0.6921 | 0.0048 | 2.7e-06
16 | 0.0577 | 0.0032 | 100 | 4.98 | 40 | 0.4838632 | 0.0001724076 | 0.693 | 0.0052 | 2.88e-06
16.1 | 0.0586 | 0.0032 | 100 | 4.98 | 40 | 0.4838632 | 0.0001750968 | 0.6939 | 0.0052 | 2.205e-06
16.2 | 0.0593 | 0.0031 | 100 | 4.98 | 40 | 0.4687424 | 0.0001771884 | 0.6946 | 0.0051 | 2.52e-06
16.3 | 0.0601 | 0.0032 | 100 | 4.98 | 40 | 0.4838632 | 0.0001795788 | 0.6954 | 0.0052 | 3.2e-06
16.4 | 0.0611 | 0.0032 | 100 | 4.98 | 40 | 0.4838632 | 0.0001825668 | 0.6964 | 0.0052 | 2.52e-06
16.5 | 0.0619 | 0.0031 | 100 | 4.98 | 40 | 0.4687424 | 0.0001849572 | 0.6972 | 0.0051 | 2.135e-06
16.6 | 0.0626 | 0.003 | 100 | 4.98 | 40 | 0.4536217 | 0.0001870488 | 0.6979 | 0.005 | 3.15e-06
16.7 | 0.0636 | 0.0033 | 100 | 4.98 | 40 | 0.4989839 | 0.0001900368 | 0.6989 | 0.0053 | 3.06e-06
16.8 | 0.0645 | 0.0035 | 100 | 4.98 | 40 | 0.5292253 | 0.000192726 | 0.6998 | 0.0055 | 2.415e-06
16.9 | 0.0652 | 0.0034 | 100 | 4.98 | 40 | 0.5141046 | 0.0001948176 | 0.7005 | 0.0054 | 2.76e-06
17 | 0.066 | 0.0035 | 100 | 4.98 | 40 | 0.5292253 | 0.000197208 | 0.7013 | 0.0055 | 3.45e-06
17.1 | 0.067 | 0.0034 | 100 | 4.98 | 40 | 0.5141046 | 0.000200196 | 0.7023 | 0.0054 | 2.72e-06
17.2 | 0.0678 | 0.0034 | 100 | 4.98 | 40 | 0.5141046 | 0.0002025864 | 0.7031 | 0.0054 | 2.07e-06
17.3 | 0.0684 | 0.0035 | 100 | 4.98 | 40 | 0.5292253 | 0.0002043792 | 0.7037 | 0.0055 | 3.15e-06
17.4 | 0.0693 | 0.0035 | 100 | 4.98 | 40 | 0.5292253 | 0.0002070684 | 0.7046 | 0.0055 | 3.65e-06
17.5 | 0.0703 | 0.0038 | 100 | 4.98 | 40 | 0.5745875 | 0.0002100564 | 0.7056 | 0.0058 | 2.25e-06
17.6 | 0.0709 | 0.0037 | 100 | 4.98 | 40 | 0.5594668 | 0.0002118492 | 0.7062 | 0.0057 | 3.33e-06
17.7 | 0.0718 | 0.0037 | 100 | 4.98 | 40 | 0.5594668 | 0.0002145384 | 0.7071 | 0.0057 | 4.125e-06
17.8 | 0.0729 | 0.0038 | 100 | 4.98 | 40 | 0.5745875 | 0.0002178252 | 0.7082 | 0.0058 | 2.73e-06
17.9 | 0.0736 | 0.004 | 100 | 4.98 | 40 | 0.604829 | 0.0002199168 | 0.7089 | 0.006 | 2.73e-06
18 | 0.0743 | 0.0038 | 100 | 4.98 | 40 | 0.5745875 | 0.0002220084 | 0.7096 | 0.0058 | 3.04e-06
18.1 | 0.0751 | 0.0038 | 100 | 4.98 | 40 | 0.5745875 | 0.0002243988 | 0.7104 | 0.0058 | 3.9e-06
18.2 | 0.0761 | 0.004 | 100 | 4.98 | 40 | 0.604829 | 0.0002273868 | 0.7114 | 0.006 | 3.2e-06
18.3 | 0.0769 | 0.004 | 100 | 4.98 | 40 | 0.604829 | 0.0002297772 | 0.7122 | 0.006 | 3.28e-06
18.4 | 0.0777 | 0.0042 | 100 | 4.98 | 40 | 0.6350704 | 0.0002321676 | 0.713 | 0.0062 | 4.25e-06
18.5 | 0.0787 | 0.0043 | 100 | 4.98 | 40 | 0.6501911 | 0.0002351556 | 0.714 | 0.0063 | 3.44e-06
18.6 | 0.0795 | 0.0043 | 100 | 4.98 | 40 | 0.6501911 | 0.000237546 | 0.7148 | 0.0063 | 3.01e-06
18.7 | 0.0802 | 0.0043 | 100 | 4.98 | 40 | 0.6501911 | 0.0002396376 | 0.7155 | 0.0063 | 3.44e-06
18.8 | 0.081 | 0.0043 | 100 | 4.98 | 40 | 0.6501911 | 0.000242028 | 0.7163 | 0.0063 | 4.3e-06
18.9 | 0.082 | 0.0043 | 100 | 4.98 | 40 | 0.6501911 | 0.000245016 | 0.7173 | 0.0063 | 2.67e-06
19 | 0.0826 | 0.0046 | 100 | 4.98 | 40 | 0.6955533 | 0.0002468088 | 0.7179 | 0.0066 | 3.64e-06
19.1 | 0.0834 | 0.0045 | 100 | 4.98 | 40 | 0.6804326 | 0.0002491992 | 0.7187 | 0.0065 | 4.55e-06
19.2 | 0.0844 | 0.0046 | 100 | 4.98 | 40 | 0.6955533 | 0.0002521872 | 0.7197 | 0.0066 | 4.095e-06
19.3 | 0.0853 | 0.0045 | 100 | 4.98 | 40 | 0.6804326 | 0.0002548764 | 0.7206 | 0.0065 | 3.29e-06
19.4 | 0.086 | 0.0049 | 100 | 4.98 | 40 | 0.7409155 | 0.000256968 | 0.7213 | 0.0069 | 3.88e-06
19.5 | 0.0868 | 0.0048 | 100 | 4.98 | 40 | 0.7257947 | 0.0002593584 | 0.7221 | 0.0068 | 4.8e-06
19.6 | 0.0878 | 0.0048 | 100 | 4.98 | 40 | 0.7257947 | 0.0002623464 | 0.7231 | 0.0068 | 3.96e-06
19.7 | 0.0886 | 0.0051 | 100 | 4.98 | 40 | 0.7711569 | 0.0002647368 | 0.7239 | 0.0071 | 3.465e-06
19.8 | 0.0893 | 0.0048 | 100 | 4.98 | 40 | 0.7257947 | 0.0002668284 | 0.7246 | 0.0068 | 4.85e-06
19.9 | 0.0903 | 0.0049 | 100 | 4.98 | 40 | 0.7409155 | 0.0002698164 | 0.7256 | 0.0069 | 4.41e-06
20 | 0.0912 | 0.0049 | 100 | 4.98 | 40 | 0.7409155 | 0.0002725056 | 0.7265 | 0.0069 | 3e-06
20.1 | 0.0918 | 0.0051 | 100 | 4.98 | 40 | 0.7711569 | 0.0002742984 | 0.7271 | 0.0071 | 4.12e-06
20.2 | 0.0926 | 0.0052 | 100 | 4.98 | 40 | 0.7862776 | 0.0002766888 | 0.7279 | 0.0072 | 5.2e-06
20.3 | 0.0936 | 0.0052 | 100 | 4.98 | 40 | 0.7862776 | 0.0002796768 | 0.7289 | 0.0072 | 4.725e-06
20.4 | 0.0945 | 0.0053 | 100 | 4.98 | 40 | 0.8013984 | 0.000282366 | 0.7298 | 0.0073 | 3.21e-06
20.5 | 0.0951 | 0.0054 | 100 | 4.98 | 40 | 0.8165191 | 0.0002841588 | 0.7304 | 0.0074 | 5.4e-06
20.6 | 0.0961 | 0.0054 | 100 | 4.98 | 40 | 0.8165191 | 0.0002871468 | 0.7314 | 0.0074 | 4.86e-06
20.7 | 0.097 | 0.0054 | 100 | 4.98 | 40 | 0.8165191 | 0.000289836 | 0.7323 | 0.0074 | 3.815e-06
20.8 | 0.0977 | 0.0055 | 100 | 4.98 | 40 | 0.8316398 | 0.0002919276 | 0.733 | 0.0075 | 3.885e-06
20.9 | 0.0984 | 0.0056 | 100 | 4.98 | 40 | 0.8467605 | 0.0002940192 | 0.7337 | 0.0076 | 5.5e-06
21 | 0.0994 | 0.0054 | 100 | 4.98 | 40 | 0.8165191 | 0.0002970072 | 0.7347 | 0.0074 | 4.995e-06
21.1 | 0.1003 | 0.0057 | 100 | 4.98 | 40 | 0.8618813 | 0.0002996964 | 0.7356 | 0.0077 | 3.955e-06
21.2 | 0.101 | 0.0056 | 100 | 4.98 | 40 | 0.8467605 | 0.000301788 | 0.7363 | 0.0076 | 5.085e-06
21.3 | 0.1019 | 0.0057 | 100 | 4.98 | 40 | 0.8618813 | 0.0003044772 | 0.7372 | 0.0077 | 5.22e-06
21.4 | 0.1028 | 0.0059 | 100 | 4.98 | 40 | 0.8921227 | 0.0003071664 | 0.7381 | 0.0079 | 4.76e-06
21.5 | 0.1036 | 0.006 | 100 | 4.98 | 40 | 0.9072434 | 0.0003095568 | 0.7389 | 0.008 | 4.13e-06
21.6 | 0.1043 | 0.0058 | 100 | 4.98 | 40 | 0.877002 | 0.0003116484 | 0.7396 | 0.0078 | 5.355e-06
21.7 | 0.1052 | 0.0061 | 100 | 4.98 | 40 | 0.9223642 | 0.0003143376 | 0.7405 | 0.0081 | 5.445e-06
21.8 | 0.1061 | 0.006 | 100 | 4.98 | 40 | 0.9072434 | 0.0003170268 | 0.7414 | 0.008 | 4.2e-06
21.9 | 0.1068 | 0.006 | 100 | 4.98 | 40 | 0.9072434 | 0.0003191184 | 0.7421 | 0.008 | 4.84e-06
22 | 0.1076 | 0.0061 | 100 | 4.98 | 40 | 0.9223642 | 0.0003215088 | 0.7429 | 0.0081 | 6.15e-06
22.1 | 0.1086 | 0.0062 | 100 | 4.98 | 40 | 0.9374849 | 0.0003244968 | 0.7439 | 0.0082 | 5.04e-06
22.2 | 0.1094 | 0.0064 | 100 | 4.98 | 40 | 0.9677263 | 0.0003268872 | 0.7447 | 0.0084 | 4.55e-06
22.3 | 0.1101 | 0.0066 | 100 | 4.98 | 40 | 0.9979678 | 0.0003289788 | 0.7454 | 0.0086 | 5.805e-06
22.4 | 0.111 | 0.0063 | 100 | 4.98 | 40 | 0.9526056 | 0.000331668 | 0.7463 | 0.0083 | 6.5e-06
22.5 | 0.112 | 0.0067 | 100 | 4.98 | 40 | 1.013088 | 0.000334656 | 0.7473 | 0.0087 | 4.655e-06
22.6 | 0.1127 | 0.0066 | 100 | 4.98 | 40 | 0.9979678 | 0.0003367476 | 0.748 | 0.0086 | 5.2e-06
22.7 | 0.1135 | 0.0064 | 100 | 4.98 | 40 | 0.9677263 | 0.000339138 | 0.7488 | 0.0084 | 7.095e-06
22.8 | 0.1146 | 0.0065 | 100 | 4.98 | 40 | 0.9828471 | 0.0003424248 | 0.7499 | 0.0085 | 4.585e-06
22.9 | 0.1153 | 0.0066 | 100 | 4.98 | 40 | 0.9979678 | 0.0003445164 | 0.7506 | 0.0086 | 4.62e-06
23 | 0.116 | 0.0066 | 100 | 4.98 | 40 | 0.9979678 | 0.000346608 | 0.7513 | 0.0086 | 5.28e-06
23.1 | 0.1168 | 0.0066 | 100 | 4.98 | 40 | 0.9979678 | 0.0003489984 | 0.7521 | 0.0086 | 6.7e-06
23.2 | 0.1178 | 0.0068 | 100 | 4.98 | 40 | 1.028209 | 0.0003519864 | 0.7531 | 0.0088 | 4.725e-06
23.3 | 0.1185 | 0.0067 | 100 | 4.98 | 40 | 1.013088 | 0.000354078 | 0.7538 | 0.0087 | 4.725e-06
23.4 | 0.1192 | 0.0068 | 100 | 4.98 | 40 | 1.028209 | 0.0003561696 | 0.7545 | 0.0088 | 7.59e-06
23.5 | 0.1203 | 0.007 | 100 | 4.98 | 40 | 1.058451 | 0.0003594564 | 0.7556 | 0.009 | 5.56e-06
23.6 | 0.1211 | 0.0069 | 100 | 4.98 | 40 | 1.04333 | 0.0003618468 | 0.7564 | 0.0089 | 4.935e-06
23.7 | 0.1218 | 0.0072 | 100 | 4.98 | 40 | 1.088692 | 0.0003639384 | 0.7571 | 0.0092 | 5.72e-06
23.8 | 0.1226 | 0.0071 | 100 | 4.98 | 40 | 1.073571 | 0.0003663288 | 0.7579 | 0.0091 | 7.25e-06
23.9 | 0.1236 | 0.0074 | 100 | 4.98 | 40 | 1.118934 | 0.0003693168 | 0.7589 | 0.0094 | 6.615e-06
24 | 0.1245 | 0.0073 | 100 | 4.98 | 40 | 1.103813 | 0.000372006 | 0.7598 | 0.0093 | 5.18e-06
24.1 | 0.1252 | 0.0075 | 100 | 4.98 | 40 | 1.134054 | 0.0003740976 | 0.7605 | 0.0095 | 7.45e-06
24.2 | 0.1262 | 0.0074 | 100 | 4.98 | 40 | 1.118934 | 0.0003770856 | 0.7615 | 0.0094 | 6e-06
24.3 | 0.127 | 0.0076 | 100 | 4.98 | 40 | 1.149175 | 0.000379476 | 0.7623 | 0.0096 | 4.53e-06
24.4 | 0.1276 | 0.0075 | 100 | 4.98 | 40 | 1.134054 | 0.0003812688 | 0.7629 | 0.0095 | 6.08e-06
24.5 | 0.1284 | 0.0077 | 100 | 4.98 | 40 | 1.164296 | 0.0003836592 | 0.7637 | 0.0097 | 8.47e-06
24.6 | 0.1295 | 0.0077 | 100 | 4.98 | 40 | 1.164296 | 0.000386946 | 0.7648 | 0.0097 | 5.46e-06
24.7 | 0.1302 | 0.0079 | 100 | 4.98 | 40 | 1.194537 | 0.0003890376 | 0.7655 | 0.0099 | 5.565e-06
24.8 | 0.1309 | 0.008 | 100 | 4.98 | 40 | 1.209658 | 0.0003911292 | 0.7662 | 0.01 | 8.69e-06
24.9 | 0.132 | 0.0078 | 100 | 4.98 | 40 | 1.179416 | 0.000394416 | 0.7673 | 0.0098 | 6.93e-06
25 | 0.1329 | 0.0076 | 100 | 4.98 | 40 | 1.149175 | 0.0003971052 | 0.7682 | 0.0096 | 4.68e-06
25.1 | 0.1335 | 0.008 | 100 | 4.98 | 40 | 1.209658 | 0.000398898 | 0.7688 | 0.01 | 5.67e-06
25.2 | 0.1342 | 0.0082 | 100 | 4.98 | 40 | 1.239899 | 0.0004009896 | 0.7695 | 0.0102 | 8.91e-06
25.3 | 0.1353 | 0.008 | 100 | 4.98 | 40 | 1.209658 | 0.0004042764 | 0.7706 | 0.01 | 6.48e-06
25.4 | 0.1361 | 0.0082 | 100 | 4.98 | 40 | 1.239899 | 0.0004066668 | 0.7714 | 0.0102 | 5.74e-06
25.5 | 0.1368 | 0.0082 | 100 | 4.98 | 40 | 1.239899 | 0.0004087584 | 0.7721 | 0.0102 | 7.515e-06
25.6 | 0.1377 | 0.0085 | 100 | 4.98 | 40 | 1.285262 | 0.0004114476 | 0.773 | 0.0105 | 8.5e-06
25.7 | 0.1387 | 0.0085 | 100 | 4.98 | 40 | 1.285262 | 0.0004144356 | 0.774 | 0.0105 | 5.845e-06
25.8 | 0.1394 | 0.0082 | 100 | 4.98 | 40 | 1.239899 | 0.0004165272 | 0.7747 | 0.0102 | 5.845e-06
25.9 | 0.1401 | 0.0085 | 100 | 4.98 | 40 | 1.285262 | 0.0004186188 | 0.7754 | 0.0105 | 8.65e-06
26 | 0.1411 | 0.0088 | 100 | 4.98 | 40 | 1.330624 | 0.0004216068 | 0.7764 | 0.0108 | 7.92e-06
26.1 | 0.142 | 0.0088 | 100 | 4.98 | 40 | 1.330624 | 0.000424296 | 0.7773 | 0.0108 | 5.28e-06
26.2 | 0.1426 | 0.0088 | 100 | 4.98 | 40 | 1.330624 | 0.0004260888 | 0.7779 | 0.0108 | 7.92e-06
26.3 | 0.1435 | 0.0088 | 100 | 4.98 | 40 | 1.330624 | 0.000428778 | 0.7788 | 0.0108 | 9.68e-06
26.4 | 0.1446 | 0.0088 | 100 | 4.98 | 40 | 1.330624 | 0.0004320648 | 0.7799 | 0.0108 | 5.34e-06
26.5 | 0.1452 | 0.009 | 100 | 4.98 | 40 | 1.360865 | 0.0004338576 | 0.7805 | 0.011 | 6.335e-06
26.6 | 0.1459 | 0.0091 | 100 | 4.98 | 40 | 1.375986 | 0.0004359492 | 0.7812 | 0.0111 | 8.235e-06
26.7 | 0.1468 | 0.0092 | 100 | 4.98 | 40 | 1.391107 | 0.0004386384 | 0.7821 | 0.0112 | 9.2e-06
26.8 | 0.1478 | 0.0092 | 100 | 4.98 | 40 | 1.391107 | 0.0004416264 | 0.7831 | 0.0112 | 6.405e-06
26.9 | 0.1485 | 0.0091 | 100 | 4.98 | 40 | 1.375986 | 0.000443718 | 0.7838 | 0.0111 | 8.28e-06
27 | 0.1494 | 0.0093 | 100 | 4.98 | 40 | 1.406227 | 0.0004464072 | 0.7847 | 0.0113 | 9.35e-06
27.1 | 0.1504 | 0.0094 | 100 | 4.98 | 40 | 1.421348 | 0.0004493952 | 0.7857 | 0.0114 | 6.65e-06
27.2 | 0.1511 | 0.0096 | 100 | 4.98 | 40 | 1.451589 | 0.0004514868 | 0.7864 | 0.0116 | 6.685e-06
27.3 | 0.1518 | 0.0095 | 100 | 4.98 | 40 | 1.436469 | 0.0004535784 | 0.7871 | 0.0115 | 8.55e-06
27.4 | 0.1527 | 0.0095 | 100 | 4.98 | 40 | 1.436469 | 0.0004562676 | 0.788 | 0.0115 | 8.595e-06
27.5 | 0.1536 | 0.0096 | 100 | 4.98 | 40 | 1.451589 | 0.0004589568 | 0.7889 | 0.0116 | 6.755e-06
27.6 | 0.1543 | 0.0097 | 100 | 4.98 | 40 | 1.46671 | 0.0004610484 | 0.7896 | 0.0117 | 7.72e-06
27.7 | 0.1551 | 0.0096 | 100 | 4.98 | 40 | 1.451589 | 0.0004634388 | 0.7904 | 0.0116 | 1.0725e-05
27.8 | 0.1562 | 0.0099 | 100 | 4.98 | 40 | 1.496952 | 0.0004667256 | 0.7915 | 0.0119 | 6.93e-06
27.9 | 0.1569 | 0.0099 | 100 | 4.98 | 40 | 1.496952 | 0.0004688172 | 0.7922 | 0.0119 | 6.93e-06
28 | 0.1576 | 0.0099 | 100 | 4.98 | 40 | 1.496952 | 0.0004709088 | 0.7929 | 0.0119 | 8e-06
28.1 | 0.1584 | 0.0101 | 100 | 4.98 | 40 | 1.527193 | 0.0004732992 | 0.7937 | 0.0121 | 1.218e-05
28.2 | 0.1596 | 0.0102 | 100 | 4.98 | 40 | 1.542314 | 0.0004768848 | 0.7949 | 0.0122 | 7.14e-06
28.3 | 0.1603 | 0.0102 | 100 | 4.98 | 40 | 1.542314 | 0.0004789764 | 0.7956 | 0.0122 | 7.175e-06
28.4 | 0.161 | 0.0103 | 100 | 4.98 | 40 | 1.557435 | 0.000481068 | 0.7963 | 0.0123 | 1.025e-05
28.5 | 0.162 | 0.0102 | 100 | 4.98 | 40 | 1.542314 | 0.000484056 | 0.7973 | 0.0122 | 8.24e-06
28.6 | 0.1628 | 0.0104 | 100 | 4.98 | 40 | 1.572555 | 0.0004864464 | 0.7981 | 0.0124 | 7.28e-06
28.7 | 0.1635 | 0.0104 | 100 | 4.98 | 40 | 1.572555 | 0.000488538 | 0.7988 | 0.0124 | 8.4e-06
28.8 | 0.1643 | 0.0106 | 100 | 4.98 | 40 | 1.602797 | 0.0004909284 | 0.7996 | 0.0126 | 1.065e-05
28.9 | 0.1653 | 0.0107 | 100 | 4.98 | 40 | 1.617917 | 0.0004939164 | 0.8006 | 0.0127 | 7.49e-06
29 | 0.166 | 0.0107 | 100 | 4.98 | 40 | 1.617917 | 0.000496008 | 0.8013 | 0.0127 | 8.68e-06
29.1 | 0.1668 | 0.011 | 100 | 4.98 | 40 | 1.66328 | 0.0004983984 | 0.8021 | 0.013 | 1.1e-05
29.2 | 0.1678 | 0.011 | 100 | 4.98 | 40 | 1.66328 | 0.0005013864 | 0.8031 | 0.013 | 8.76e-06
29.3 | 0.1686 | 0.0109 | 100 | 4.98 | 40 | 1.648159 | 0.0005037768 | 0.8039 | 0.0129 | 7.665e-06
29.4 | 0.1693 | 0.011 | 100 | 4.98 | 40 | 1.66328 | 0.0005058684 | 0.8046 | 0.013 | 8.8e-06
29.5 | 0.1701 | 0.011 | 100 | 4.98 | 40 | 1.66328 | 0.0005082588 | 0.8054 | 0.013 | 1.105e-05
29.6 | 0.1711 | 0.0111 | 100 | 4.98 | 40 | 1.6784 | 0.0005112468 | 0.8064 | 0.0131 | 9.945e-06
29.7 | 0.172 | 0.011 | 100 | 4.98 | 40 | 1.66328 | 0.000513936 | 0.8073 | 0.013 | 6.72e-06
29.8 | 0.1726 | 0.0114 | 100 | 4.98 | 40 | 1.723763 | 0.0005157288 | 0.8079 | 0.0134 | 1.14e-05
29.9 | 0.1736 | 0.0114 | 100 | 4.98 | 40 | 1.723763 | 0.0005187168 | 0.8089 | 0.0134 | 1.035e-05
30 | 0.1745 | 0.0116 | 100 | 4.98 | 40 | 1.754004 | 0.000521406 | 0.8098 | 0.0136 | 8.085e-06
30.1 | 0.1752 | 0.0115 | 100 | 4.98 | 40 | 1.738883 | 0.0005234976 | 0.8105 | 0.0135 | 9.16e-06
30.2 | 0.176 | 0.0114 | 100 | 4.98 | 40 | 1.723763 | 0.000525888 | 0.8113 | 0.0134 | 1.165e-05
30.3 | 0.177 | 0.0119 | 100 | 4.98 | 40 | 1.799366 | 0.000528876 | 0.8123 | 0.0139 | 8.26e-06
30.4 | 0.1777 | 0.0117 | 100 | 4.98 | 40 | 1.769125 | 0.0005309676 | 0.813 | 0.0137 | 8.26e-06
30.5 | 0.1784 | 0.0119 | 100 | 4.98 | 40 | 1.799366 | 0.0005330592 | 0.8137 | 0.0139 | 1.3035e-05
30.6 | 0.1795 | 0.0118 | 100 | 4.98 | 40 | 1.784245 | 0.000536346 | 0.8148 | 0.0138 | 1.0755e-05
30.7 | 0.1804 | 0.0121 | 100 | 4.98 | 40 | 1.829608 | 0.0005390352 | 0.8157 | 0.0141 | 7.29e-06
30.8 | 0.181 | 0.0122 | 100 | 4.98 | 40 | 1.844728 | 0.000540828 | 0.8163 | 0.0142 | 8.365e-06
30.9 | 0.1817 | 0.0117 | 100 | 4.98 | 40 | 1.769125 | 0.0005429196 | 0.817 | 0.0137 | 1.3035e-05
31 | 0.1828 | 0.012 | 100 | 4.98 | 40 | 1.814487 | 0.0005462064 | 0.8181 | 0.014 | 9.68e-06
31.1 | 0.1836 | 0.0122 | 100 | 4.98 | 40 | 1.844728 | 0.0005485968 | 0.8189 | 0.0142 | 8.575e-06
31.2 | 0.1843 | 0.0123 | 100 | 4.98 | 40 | 1.859849 | 0.0005506884 | 0.8196 | 0.0143 | 1.116e-05
31.3 | 0.1852 | 0.0125 | 100 | 4.98 | 40 | 1.89009 | 0.0005533776 | 0.8205 | 0.0145 | 1.25e-05
31.4 | 0.1862 | 0.0125 | 100 | 4.98 | 40 | 1.89009 | 0.0005563656 | 0.8215 | 0.0145 | 8.715e-06
31.5 | 0.1869 | 0.0124 | 100 | 4.98 | 40 | 1.87497 | 0.0005584572 | 0.8222 | 0.0144 | 8.75e-06
31.6 | 0.1876 | 0.0126 | 100 | 4.98 | 40 | 1.905211 | 0.0005605488 | 0.8229 | 0.0146 | 1.143e-05
31.7 | 0.1885 | 0.0128 | 100 | 4.98 | 40 | 1.935453 | 0.000563238 | 0.8238 | 0.0148 | 1.27e-05
31.8 | 0.1895 | 0.0126 | 100 | 4.98 | 40 | 1.905211 | 0.000566226 | 0.8248 | 0.0146 | 7.65e-06
31.9 | 0.1901 | 0.0129 | 100 | 4.98 | 40 | 1.950573 | 0.0005680188 | 0.8254 | 0.0149 | 1.161e-05
32 | 0.191 | 0.0129 | 100 | 4.98 | 40 | 1.950573 | 0.000570708 | 0.8263 | 0.0149 | 1.43e-05
32.1 | 0.1921 | 0.0131 | 100 | 4.98 | 40 | 1.980815 | 0.0005739948 | 0.8274 | 0.0151 | 7.8e-06
32.2 | 0.1927 | 0.0129 | 100 | 4.98 | 40 | 1.950573 | 0.0005757876 | 0.828 | 0.0149 | 9.03e-06
32.3 | 0.1934 | 0.0129 | 100 | 4.98 | 40 | 1.950573 | 0.0005778792 | 0.8287 | 0.0149 | 1.179e-05
32.4 | 0.1943 | 0.0133 | 100 | 4.98 | 40 | 2.011056 | 0.0005805684 | 0.8296 | 0.0153 | 1.4575e-05
32.5 | 0.1954 | 0.0132 | 100 | 4.98 | 40 | 1.995936 | 0.0005838552 | 0.8307 | 0.0152 | 9.31e-06
32.6 | 0.1961 | 0.0134 | 100 | 4.98 | 40 | 2.026177 | 0.0005859468 | 0.8314 | 0.0154 | 1.068e-05
32.7 | 0.1969 | 0.0133 | 100 | 4.98 | 40 | 2.011056 | 0.0005883372 | 0.8322 | 0.0153 | 1.2105e-05
32.8 | 0.1978 | 0.0136 | 100 | 4.98 | 40 | 2.056418 | 0.0005910264 | 0.8331 | 0.0156 | 1.092e-05
32.9 | 0.1986 | 0.0137 | 100 | 4.98 | 40 | 2.071539 | 0.0005934168 | 0.8339 | 0.0157 | 9.485e-06
33 | 0.1993 | 0.0134 | 100 | 4.98 | 40 | 2.026177 | 0.0005955084 | 0.8346 | 0.0154 | 1.215e-05
33.1 | 0.2002 | 0.0136 | 100 | 4.98 | 40 | 2.056418 | 0.0005981976 | 0.8355 | 0.0156 | 1.2285e-05
33.2 | 0.2011 | 0.0137 | 100 | 4.98 | 40 | 2.071539 | 0.0006008868 | 0.8364 | 0.0157 | 9.66e-06
33.3 | 0.2018 | 0.0139 | 100 | 4.98 | 40 | 2.101781 | 0.0006029784 | 0.8371 | 0.0159 | 1.112e-05
33.4 | 0.2026 | 0.0139 | 100 | 4.98 | 40 | 2.101781 | 0.0006053688 | 0.8379 | 0.0159 | 1.674e-05
33.5 | 0.2038 | 0.014 | 100 | 4.98 | 40 | 2.116901 | 0.0006089544 | 0.8391 | 0.016 | 9.8e-06
33.6 | 0.2045 | 0.014 | 100 | 4.98 | 40 | 2.116901 | 0.000611046 | 0.8398 | 0.016 | 8.46e-06
33.7 | 0.2051 | 0.0142 | 100 | 4.98 | 40 | 2.147143 | 0.0006128388 | 0.8404 | 0.0162 | 1.14e-05
33.8 | 0.2059 | 0.0143 | 100 | 4.98 | 40 | 2.162264 | 0.0006152292 | 0.8412 | 0.0163 | 1.722e-05
33.9 | 0.2071 | 0.0144 | 100 | 4.98 | 40 | 2.177384 | 0.0006188148 | 0.8424 | 0.0164 | 1.0045e-05
34 | 0.2078 | 0.0143 | 100 | 4.98 | 40 | 2.162264 | 0.0006209064 | 0.8431 | 0.0163 | 1.008e-05
34.1 | 0.2085 | 0.0145 | 100 | 4.98 | 40 | 2.192505 | 0.000622998 | 0.8438 | 0.0165 | 1.45e-05
34.2 | 0.2095 | 0.0145 | 100 | 4.98 | 40 | 2.192505 | 0.000625986 | 0.8448 | 0.0165 | 1.164e-05
34.3 | 0.2103 | 0.0146 | 100 | 4.98 | 40 | 2.207626 | 0.0006283764 | 0.8456 | 0.0166 | 1.022e-05
34.4 | 0.211 | 0.0146 | 100 | 4.98 | 40 | 2.207626 | 0.000630468 | 0.8463 | 0.0166 | 1.176e-05
34.5 | 0.2118 | 0.0148 | 100 | 4.98 | 40 | 2.237867 | 0.0006328584 | 0.8471 | 0.0168 | 1.49e-05
34.6 | 0.2128 | 0.015 | 100 | 4.98 | 40 | 2.268109 | 0.0006358464 | 0.8481 | 0.017 | 1.0465e-05
34.7 | 0.2135 | 0.0149 | 100 | 4.98 | 40 | 2.252988 | 0.000637938 | 0.8488 | 0.0169 | 1.0465e-05
34.8 | 0.2142 | 0.015 | 100 | 4.98 | 40 | 2.268109 | 0.0006400296 | 0.8495 | 0.017 | 1.6665e-05
34.9 | 0.2153 | 0.0153 | 100 | 4.98 | 40 | 2.313471 | 0.0006433164 | 0.8506 | 0.0173 | 1.3815e-05
35 | 0.2162 | 0.0154 | 100 | 4.98 | 40 | 2.328591 | 0.0006460056 | 0.8515 | 0.0174 | 9.21e-06
35.1 | 0.2168 | 0.0153 | 100 | 4.98 | 40 | 2.313471 | 0.0006477984 | 0.8521 | 0.0173 | 1.0745e-05
35.2 | 0.2175 | 0.0154 | 100 | 4.98 | 40 | 2.328591 | 0.00064989 | 0.8528 | 0.0174 | 1.694e-05
35.3 | 0.2186 | 0.0154 | 100 | 4.98 | 40 | 2.328591 | 0.0006531768 | 0.8539 | 0.0174 | 1.3905e-05
35.4 | 0.2195 | 0.0155 | 100 | 4.98 | 40 | 2.343712 | 0.000655866 | 0.8548 | 0.0175 | 1.085e-05
35.5 | 0.2202 | 0.0155 | 100 | 4.98 | 40 | 2.343712 | 0.0006579576 | 0.8555 | 0.0175 | 1.4085e-05
35.6 | 0.2211 | 0.0158 | 100 | 4.98 | 40 | 2.389074 | 0.0006606468 | 0.8564 | 0.0178 | 1.4175e-05
35.7 | 0.222 | 0.0157 | 100 | 4.98 | 40 | 2.373954 | 0.000663336 | 0.8573 | 0.0177 | 1.1025e-05
35.8 | 0.2227 | 0.0158 | 100 | 4.98 | 40 | 2.389074 | 0.0006654276 | 0.858 | 0.0178 | 1.113e-05
35.9 | 0.2234 | 0.016 | 100 | 4.98 | 40 | 2.419316 | 0.0006675192 | 0.8587 | 0.018 | 1.6e-05
36 | 0.2244 | 0.016 | 100 | 4.98 | 40 | 2.419316 | 0.0006705072 | 0.8597 | 0.018 | 1.12e-05
36.1 | 0.2251 | 0.016 | 100 | 4.98 | 40 | 2.419316 | 0.0006725988 | 0.8604 | 0.018 | 1.288e-05
36.2 | 0.2259 | 0.0162 | 100 | 4.98 | 40 | 2.449557 | 0.0006749892 | 0.8612 | 0.0182 | 1.458e-05
36.3 | 0.2268 | 0.0162 | 100 | 4.98 | 40 | 2.449557 | 0.0006776784 | 0.8621 | 0.0182 | 1.793e-05
36.4 | 0.2279 | 0.0164 | 100 | 4.98 | 40 | 2.479799 | 0.0006809652 | 0.8632 | 0.0184 | 9.87e-06
36.5 | 0.2285 | 0.0165 | 100 | 4.98 | 40 | 2.494919 | 0.000682758 | 0.8638 | 0.0185 | 1.1515e-05
36.6 | 0.2292 | 0.0164 | 100 | 4.98 | 40 | 2.479799 | 0.0006848496 | 0.8645 | 0.0184 | 1.8205e-05
36.7 | 0.2303 | 0.0167 | 100 | 4.98 | 40 | 2.525161 | 0.0006881364 | 0.8656 | 0.0187 | 1.5075e-05
36.8 | 0.2312 | 0.0168 | 100 | 4.98 | 40 | 2.540282 | 0.0006908256 | 0.8665 | 0.0188 | 1.005e-05
36.9 | 0.2318 | 0.0167 | 100 | 4.98 | 40 | 2.525161 | 0.0006926184 | 0.8671 | 0.0187 | 1.512e-05
37 | 0.2327 | 0.0169 | 100 | 4.98 | 40 | 2.555402 | 0.0006953076 | 0.868 | 0.0189 | 1.68e-05
37.1 | 0.2337 | 0.0167 | 100 | 4.98 | 40 | 2.525161 | 0.0006982956 | 0.869 | 0.0187 | 1.176e-05
37.2 | 0.2344 | 0.0169 | 100 | 4.98 | 40 | 2.555402 | 0.0007003872 | 0.8697 | 0.0189 | 1.1795e-05
37.3 | 0.2351 | 0.0168 | 100 | 4.98 | 40 | 2.540282 | 0.0007024788 | 0.8704 | 0.0188 | 1.36e-05
37.4 | 0.2359 | 0.0172 | 100 | 4.98 | 40 | 2.600765 | 0.0007048692 | 0.8712 | 0.0192 | 1.892e-05
37.5 | 0.237 | 0.0172 | 100 | 4.98 | 40 | 2.600765 | 0.000708156 | 0.8723 | 0.0192 | 1.035e-05
37.6 | 0.2376 | 0.0173 | 100 | 4.98 | 40 | 2.615885 | 0.0007099488 | 0.8729 | 0.0193 | 1.5615e-05
37.7 | 0.2385 | 0.0174 | 100 | 4.98 | 40 | 2.631006 | 0.000712638 | 0.8738 | 0.0194 | 1.9195e-05
37.8 | 0.2396 | 0.0175 | 100 | 4.98 | 40 | 2.646127 | 0.0007159248 | 0.8749 | 0.0195 | 1.225e-05
37.9 | 0.2403 | 0.0175 | 100 | 4.98 | 40 | 2.646127 | 0.0007180164 | 0.8756 | 0.0195 | 1.2355e-05
38 | 0.241 | 0.0178 | 100 | 4.98 | 40 | 2.691489 | 0.000720108 | 0.8763 | 0.0198 | 1.42e-05
38.1 | 0.2418 | 0.0177 | 100 | 4.98 | 40 | 2.676368 | 0.0007224984 | 0.8771 | 0.0197 | 1.947e-05
38.2 | 0.2429 | 0.0177 | 100 | 4.98 | 40 | 2.676368 | 0.0007257852 | 0.8782 | 0.0197 | 1.062e-05
38.3 | 0.2435 | 0.0177 | 100 | 4.98 | 40 | 2.676368 | 0.000727578 | 0.8788 | 0.0197 | 1.428e-05
38.4 | 0.2443 | 0.018 | 100 | 4.98 | 40 | 2.72173 | 0.0007299684 | 0.8796 | 0.02 | 1.8e-05
38.5 | 0.2453 | 0.018 | 100 | 4.98 | 40 | 2.72173 | 0.0007329564 | 0.8806 | 0.02 | 1.448e-05
38.6 | 0.2461 | 0.0182 | 100 | 4.98 | 40 | 2.751972 | 0.0007353468 | 0.8814 | 0.0202 | 1.2705e-05
38.7 | 0.2468 | 0.0181 | 100 | 4.98 | 40 | 2.736851 | 0.0007374384 | 0.8821 | 0.0201 | 1.456e-05
38.8 | 0.2476 | 0.0183 | 100 | 4.98 | 40 | 2.767092 | 0.0007398288 | 0.8829 | 0.0203 | 1.82e-05
38.9 | 0.2486 | 0.0181 | 100 | 4.98 | 40 | 2.736851 | 0.0007428168 | 0.8839 | 0.0201 | 1.2775e-05
39 | 0.2493 | 0.0184 | 100 | 4.98 | 40 | 2.782213 | 0.0007449084 | 0.8846 | 0.0204 | 1.472e-05
39.1 | 0.2501 | 0.0184 | 100 | 4.98 | 40 | 2.782213 | 0.0007472988 | 0.8854 | 0.0204 | 2.0295e-05
39.2 | 0.2512 | 0.0185 | 100 | 4.98 | 40 | 2.797334 | 0.0007505856 | 0.8865 | 0.0205 | 1.484e-05
39.3 | 0.252 | 0.0186 | 100 | 4.98 | 40 | 2.812455 | 0.000752976 | 0.8873 | 0.0206 | 1.119e-05
39.4 | 0.2526 | 0.0187 | 100 | 4.98 | 40 | 2.827575 | 0.0007547688 | 0.8879 | 0.0207 | 1.3055e-05
39.5 | 0.2533 | 0.0186 | 100 | 4.98 | 40 | 2.812455 | 0.0007568604 | 0.8886 | 0.0206 | 2.244e-05
39.6 | 0.2545 | 0.0188 | 100 | 4.98 | 40 | 2.842696 | 0.000760446 | 0.8898 | 0.0208 | 1.508e-05
39.7 | 0.2553 | 0.0189 | 100 | 4.98 | 40 | 2.857817 | 0.0007628364 | 0.8906 | 0.0209 | 1.33e-05
39.8 | 0.256 | 0.0191 | 100 | 4.98 | 40 | 2.888058 | 0.000764928 | 0.8913 | 0.0211 | 1.91e-05
39.9 | 0.257 | 0.0191 | 100 | 4.98 | 40 | 2.888058 | 0.000767916 | 0.8923 | 0.0211 | 1.719e-05
40 | 0.2579 | 0.0191 | 100 | 4.98 | 40 | 2.888058 | 0.0007706052 | 0.8932 | 0.0211 | 1.337e-05
40.1 | 0.2586 | 0.0191 | 100 | 4.98 | 40 | 2.888058 | 0.0007726968 | 0.8939 | 0.0211 | 1.351e-05
40.2 | 0.2593 | 0.0195 | 100 | 4.98 | 40 | 2.948541 | 0.0007747884 | 0.8946 | 0.0215 | 1.955e-05
40.3 | 0.2603 | 0.0196 | 100 | 4.98 | 40 | 2.963662 | 0.0007777764 | 0.8956 | 0.0216 | 1.3685e-05
40.4 | 0.261 | 0.0195 | 100 | 4.98 | 40 | 2.948541 | 0.000779868 | 0.8963 | 0.0215 | 1.556e-05
40.5 | 0.2618 | 0.0194 | 100 | 4.98 | 40 | 2.93342 | 0.0007822584 | 0.8971 | 0.0214 | 1.564e-05
40.6 | 0.2626 | 0.0197 | 100 | 4.98 | 40 | 2.978783 | 0.0007846488 | 0.8979 | 0.0217 | 2.167e-05
40.7 | 0.2637 | 0.0197 | 100 | 4.98 | 40 | 2.978783 | 0.0007879356 | 0.899 | 0.0217 | 1.379e-05
40.8 | 0.2644 | 0.0197 | 100 | 4.98 | 40 | 2.978783 | 0.0007900272 | 0.8997 | 0.0217 | 1.188e-05
40.9 | 0.265 | 0.0199 | 100 | 4.98 | 40 | 3.009024 | 0.00079182 | 0.9003 | 0.0219 | 2.5935e-05
41 | 0.2663 | 0.02 | 100 | 4.98 | 40 | 3.024145 | 0.0007957044 | 0.9016 | 0.022 | 1.6e-05
41.1 | 0.2671 | 0.02 | 100 | 4.98 | 40 | 3.024145 | 0.0007980948 | 0.9024 | 0.022 | 1.203e-05
41.2 | 0.2677 | 0.0201 | 100 | 4.98 | 40 | 3.039265 | 0.0007998876 | 0.903 | 0.0221 | 1.809e-05
41.3 | 0.2686 | 0.0201 | 100 | 4.98 | 40 | 3.039265 | 0.0008025768 | 0.9039 | 0.0221 | 2.03e-05
41.4 | 0.2696 | 0.0205 | 100 | 4.98 | 40 | 3.099748 | 0.0008055648 | 0.9049 | 0.0225 | 1.221e-05
41.5 | 0.2702 | 0.0202 | 100 | 4.98 | 40 | 3.054386 | 0.0008073576 | 0.9055 | 0.0222 | 1.414e-05
41.6 | 0.2709 | 0.0202 | 100 | 4.98 | 40 | 3.054386 | 0.0008094492 | 0.9062 | 0.0222 | 1.827e-05
41.7 | 0.2718 | 0.0204 | 100 | 4.98 | 40 | 3.084628 | 0.0008121384 | 0.9071 | 0.0224 | 1.8315e-05
41.8 | 0.2727 | 0.0203 | 100 | 4.98 | 40 | 3.069507 | 0.0008148276 | 0.908 | 0.0223 | 1.435e-05
41.9 | 0.2734 | 0.0207 | 100 | 4.98 | 40 | 3.12999 | 0.0008169192 | 0.9087 | 0.0227 | 1.8675e-05
42 | 0.2743 | 0.0208 | 100 | 4.98 | 40 | 3.145111 | 0.0008196084 | 0.9096 | 0.0228 | 2.288e-05
42.1 | 0.2754 | 0.0208 | 100 | 4.98 | 40 | 3.145111 | 0.0008228952 | 0.9107 | 0.0228 | 1.4595e-05
42.2 | 0.2761 | 0.0209 | 100 | 4.98 | 40 | 3.160231 | 0.0008249868 | 0.9114 | 0.0229 | 1.463e-05
42.3 | 0.2768 | 0.0209 | 100 | 4.98 | 40 | 3.160231 | 0.0008270784 | 0.9121 | 0.0229 | 1.676e-05
42.4 | 0.2776 | 0.021 | 100 | 4.98 | 40 | 3.175352 | 0.0008294688 | 0.9129 | 0.023 | 2.3155e-05
42.5 | 0.2787 | 0.0211 | 100 | 4.98 | 40 | 3.190473 | 0.0008327556 | 0.914 | 0.0231 | 1.263e-05
42.6 | 0.2793 | 0.021 | 100 | 4.98 | 40 | 3.175352 | 0.0008345484 | 0.9146 | 0.023 | 1.684e-05
42.7 | 0.2801 | 0.0211 | 100 | 4.98 | 40 | 3.190473 | 0.0008369388 | 0.9154 | 0.0231 | 2.3375e-05
42.8 | 0.2812 | 0.0214 | 100 | 4.98 | 40 | 3.235835 | 0.0008402256 | 0.9165 | 0.0234 | 1.716e-05
42.9 | 0.282 | 0.0215 | 100 | 4.98 | 40 | 3.250956 | 0.000842616 | 0.9173 | 0.0235 | 1.287e-05
43 | 0.2826 | 0.0214 | 100 | 4.98 | 40 | 3.235835 | 0.0008444088 | 0.9179 | 0.0234 | 1.712e-05
43.1 | 0.2834 | 0.0214 | 100 | 4.98 | 40 | 3.235835 | 0.0008467992 | 0.9187 | 0.0234 | 2.376e-05
43.2 | 0.2845 | 0.0218 | 100 | 4.98 | 40 | 3.296318 | 0.000850086 | 0.9198 | 0.0238 | 1.519e-05
43.3 | 0.2852 | 0.0216 | 100 | 4.98 | 40 | 3.266076 | 0.0008521776 | 0.9205 | 0.0236 | 1.732e-05
43.4 | 0.286 | 0.0217 | 100 | 4.98 | 40 | 3.281197 | 0.000854568 | 0.9213 | 0.0237 | 2.17e-05
43.5 | 0.287 | 0.0217 | 100 | 4.98 | 40 | 3.281197 | 0.000857556 | 0.9223 | 0.0237 | 1.744e-05
43.6 | 0.2878 | 0.0219 | 100 | 4.98 | 40 | 3.311439 | 0.0008599464 | 0.9231 | 0.0239 | 1.533e-05
43.7 | 0.2885 | 0.0219 | 100 | 4.98 | 40 | 3.311439 | 0.000862038 | 0.9238 | 0.0239 | 1.748e-05
43.8 | 0.2893 | 0.0218 | 100 | 4.98 | 40 | 3.296318 | 0.0008644284 | 0.9246 | 0.0238 | 2.4145e-05
43.9 | 0.2904 | 0.0221 | 100 | 4.98 | 40 | 3.34168 | 0.0008677152 | 0.9257 | 0.0241 | 1.547e-05
44 | 0.2911 | 0.0221 | 100 | 4.98 | 40 | 3.34168 | 0.0008698068 | 0.9264 | 0.0241 | 1.554e-05
44.1 | 0.2918 | 0.0223 | 100 | 4.98 | 40 | 3.371921 | 0.0008718984 | 0.9271 | 0.0243 | 2.23e-05
44.2 | 0.2928 | 0.0223 | 100 | 4.98 | 40 | 3.371921 | 0.0008748864 | 0.9281 | 0.0243 | 2.0205e-05
44.3 | 0.2937 | 0.0226 | 100 | 4.98 | 40 | 3.417284 | 0.0008775756 | 0.929 | 0.0246 | 1.575e-05
44.4 | 0.2944 | 0.0224 | 100 | 4.98 | 40 | 3.387042 | 0.0008796672 | 0.9297 | 0.0244 | 1.568e-05
44.5 | 0.2951 | 0.0224 | 100 | 4.98 | 40 | 3.387042 | 0.0008817588 | 0.9304 | 0.0244 | 2.0295e-05
44.6 | 0.296 | 0.0227 | 100 | 4.98 | 40 | 3.432404 | 0.000884448 | 0.9313 | 0.0247 | 1.824e-05
44.7 | 0.2968 | 0.0229 | 100 | 4.98 | 40 | 3.462646 | 0.0008868384 | 0.9321 | 0.0249 | 1.368e-05
44.8 | 0.2974 | 0.0227 | 100 | 4.98 | 40 | 3.432404 | 0.0008886312 | 0.9327 | 0.0247 | 2.508e-05
44.9 | 0.2985 | 0.0229 | 100 | 4.98 | 40 | 3.462646 | 0.000891918 | 0.9338 | 0.0249 | 2.29e-05
45 | 0.2995 | 0.0229 | 100 | 4.98 | 40 | 3.462646 | 0.000894906 | 0.9348 | 0.0249 | 1.386e-05
45.1 | 0.3001 | 0.0233 | 100 | 4.98 | 40 | 3.523129 | 0.0008966988 | 0.9354 | 0.0253 | 1.86e-05
45.2 | 0.3009 | 0.0232 | 100 | 4.98 | 40 | 3.508008 | 0.0008990892 | 0.9362 | 0.0252 | 2.552e-05
45.3 | 0.302 | 0.0232 | 100 | 4.98 | 40 | 3.508008 | 0.000902376 | 0.9373 | 0.0252 | 1.864e-05
45.4 | 0.3028 | 0.0234 | 100 | 4.98 | 40 | 3.538249 | 0.0009047664 | 0.9381 | 0.0254 | 1.638e-05
45.5 | 0.3035 | 0.0234 | 100 | 4.98 | 40 | 3.538249 | 0.000906858 | 0.9388 | 0.0254 | 2.345e-05
45.6 | 0.3045 | 0.0235 | 100 | 4.98 | 40 | 3.55337 | 0.000909846 | 0.9398 | 0.0255 | 2.115e-05
45.7 | 0.3054 | 0.0235 | 100 | 4.98 | 40 | 3.55337 | 0.0009125352 | 0.9407 | 0.0255 | 1.419e-05
45.8 | 0.306 | 0.0238 | 100 | 4.98 | 40 | 3.598732 | 0.000914328 | 0.9413 | 0.0258 | 1.892e-05
45.9 | 0.3068 | 0.0235 | 100 | 4.98 | 40 | 3.55337 | 0.0009167184 | 0.9421 | 0.0255 | 2.1195e-05
46 | 0.3077 | 0.0236 | 100 | 4.98 | 40 | 3.568491 | 0.0009194076 | 0.943 | 0.0256 | 2.133e-05
46.1 | 0.3086 | 0.0238 | 100 | 4.98 | 40 | 3.598732 | 0.0009220968 | 0.9439 | 0.0258 | 1.673e-05
46.2 | 0.3093 | 0.024 | 100 | 4.98 | 40 | 3.628974 | 0.0009241884 | 0.9446 | 0.026 | 1.912e-05
46.3 | 0.3101 | 0.0238 | 100 | 4.98 | 40 | 3.598732 | 0.0009265788 | 0.9454 | 0.0258 | 2.629e-05
46.4 | 0.3112 | 0.024 | 100 | 4.98 | 40 | 3.628974 | 0.0009298656 | 0.9465 | 0.026 | 1.6835e-05
46.5 | 0.3119 | 0.0241 | 100 | 4.98 | 40 | 3.644094 | 0.0009319572 | 0.9472 | 0.0261 | 1.68e-05
46.6 | 0.3126 | 0.0239 | 100 | 4.98 | 40 | 3.613853 | 0.0009340488 | 0.9479 | 0.0259 | 2.405e-05
46.7 | 0.3136 | 0.0242 | 100 | 4.98 | 40 | 3.659215 | 0.0009370368 | 0.9489 | 0.0262 | 2.187e-05
46.8 | 0.3145 | 0.0244 | 100 | 4.98 | 40 | 3.689457 | 0.000939726 | 0.9498 | 0.0264 | 1.708e-05
46.9 | 0.3152 | 0.0244 | 100 | 4.98 | 40 | 3.689457 | 0.0009418176 | 0.9505 | 0.0264 | 1.952e-05
47 | 0.316 | 0.0244 | 100 | 4.98 | 40 | 3.689457 | 0.000944208 | 0.9513 | 0.0264 | 2.45e-05
47.1 | 0.317 | 0.0246 | 100 | 4.98 | 40 | 3.719698 | 0.000947196 | 0.9523 | 0.0266 | 1.964e-05
47.2 | 0.3178 | 0.0245 | 100 | 4.98 | 40 | 3.704577 | 0.0009495864 | 0.9531 | 0.0265 | 1.729e-05
47.3 | 0.3185 | 0.0249 | 100 | 4.98 | 40 | 3.76506 | 0.000951678 | 0.9538 | 0.0269 | 1.988e-05
47.4 | 0.3193 | 0.0248 | 100 | 4.98 | 40 | 3.74994 | 0.0009540684 | 0.9546 | 0.0268 | 2.495e-05
47.5 | 0.3203 | 0.0251 | 100 | 4.98 | 40 | 3.795302 | 0.0009570564 | 0.9556 | 0.0271 | 1.7535e-05
47.6 | 0.321 | 0.025 | 100 | 4.98 | 40 | 3.780181 | 0.000959148 | 0.9563 | 0.027 | 2.008e-05
47.7 | 0.3218 | 0.0252 | 100 | 4.98 | 40 | 3.810422 | 0.0009615384 | 0.9571 | 0.0272 | 2.52e-05
47.8 | 0.3228 | 0.0252 | 100 | 4.98 | 40 | 3.810422 | 0.0009645264 | 0.9581 | 0.0272 | 2.024e-05
47.9 | 0.3236 | 0.0254 | 100 | 4.98 | 40 | 3.840664 | 0.0009669168 | 0.9589 | 0.0274 | 1.771e-05
48 | 0.3243 | 0.0252 | 100 | 4.98 | 40 | 3.810422 | 0.0009690084 | 0.9596 | 0.0272 | 2.02e-05
48.1 | 0.3251 | 0.0253 | 100 | 4.98 | 40 | 3.825543 | 0.0009713988 | 0.9604 | 0.0273 | 2.54e-05
48.2 | 0.3261 | 0.0255 | 100 | 4.98 | 40 | 3.855785 | 0.0009743868 | 0.9614 | 0.0275 | 2.04e-05
48.3 | 0.3269 | 0.0255 | 100 | 4.98 | 40 | 3.855785 | 0.0009767772 | 0.9622 | 0.0275 | 2.04e-05
48.4 | 0.3277 | 0.0255 | 100 | 4.98 | 40 | 3.855785 | 0.0009791676 | 0.963 | 0.0275 | 2.8105e-05
48.5 | 0.3288 | 0.0256 | 100 | 4.98 | 40 | 3.870905 | 0.0009824544 | 0.9641 | 0.0276 | 1.7955e-05
48.6 | 0.3295 | 0.0257 | 100 | 4.98 | 40 | 3.886026 | 0.000984546 | 0.9648 | 0.0277 | 1.799e-05
48.7 | 0.3302 | 0.0257 | 100 | 4.98 | 40 | 3.886026 | 0.0009866376 | 0.9655 | 0.0277 | 2.064e-05
48.8 | 0.331 | 0.0259 | 100 | 4.98 | 40 | 3.916267 | 0.000989028 | 0.9663 | 0.0279 | 2.595e-05
48.9 | 0.332 | 0.026 | 100 | 4.98 | 40 | 3.931388 | 0.000992016 | 0.9673 | 0.028 | 1.557e-05
49 | 0.3326 | 0.0259 | 100 | 4.98 | 40 | 3.916267 | 0.0009938088 | 0.9679 | 0.0279 | 2.084e-05
49.1 | 0.3334 | 0.0262 | 100 | 4.98 | 40 | 3.96163 | 0.0009961992 | 0.9687 | 0.0282 | 2.605e-05
49.2 | 0.3344 | 0.0259 | 100 | 4.98 | 40 | 3.916267 | 0.0009991872 | 0.9697 | 0.0279 | 2.349e-05
49.3 | 0.3353 | 0.0263 | 100 | 4.98 | 40 | 3.97675 | 0.0010018764 | 0.9706 | 0.0283 | 1.575e-05
49.4 | 0.3359 | 0.0262 | 100 | 4.98 | 40 | 3.96163 | 0.0010036692 | 0.9712 | 0.0282 | 2.367e-05
49.5 | 0.3368 | 0.0264 | 100 | 4.98 | 40 | 3.991871 | 0.0010063584 | 0.9721 | 0.0284 | 2.645e-05
49.6 | 0.3378 | 0.0265 | 100 | 4.98 | 40 | 4.006992 | 0.0010093464 | 0.9731 | 0.0285 | 2.116e-05
49.7 | 0.3386 | 0.0264 | 100 | 4.98 | 40 | 3.991871 | 0.0010117368 | 0.9739 | 0.0284 | 1.855e-05
49.8 | 0.3393 | 0.0266 | 100 | 4.98 | 40 | 4.022113 | 0.0010138284 | 0.9746 | 0.0286 | 2.665e-05
49.9 | 0.3403 | 0.0267 | 100 | 4.98 | 40 | 4.037233 | 0.0010168164 | 0.9756 | 0.0287 | 2.4165e-05
50 | 0.3412 | 0.027 | 100 | 4.98 | 40 | 4.082595 | 0.0010195056 | 0.9765 | 0.029 | 1.614e-05
50.1 | 0.3418 | 0.0268 | 100 | 4.98 | 40 | 4.052354 | 0.0010212984 | 0.9771 | 0.0288 | 2.148e-05
50.2 | 0.3426 | 0.0269 | 100 | 4.98 | 40 | 4.067475 | 0.0010236888 | 0.9779 | 0.0289 | 2.69e-05
50.3 | 0.3436 | 0.0269 | 100 | 4.98 | 40 | 4.067475 | 0.0010266768 | 0.9789 | 0.0289 | 2.4345e-05
50.4 | 0.3445 | 0.0272 | 100 | 4.98 | 40 | 4.112837 | 0.001029366 | 0.9798 | 0.0292 | 1.632e-05
50.5 | 0.3451 | 0.0272 | 100 | 4.98 | 40 | 4.112837 | 0.0010311588 | 0.9804 | 0.0292 | 2.73e-05
50.6 | 0.3461 | 0.0274 | 100 | 4.98 | 40 | 4.143078 | 0.0010341468 | 0.9814 | 0.0294 | 2.735e-05
50.7 | 0.3471 | 0.0273 | 100 | 4.98 | 40 | 4.127958 | 0.0010371348 | 0.9824 | 0.0293 | 1.644e-05
50.8 | 0.3477 | 0.0275 | 100 | 4.98 | 40 | 4.158199 | 0.0010389276 | 0.983 | 0.0295 | 1.925e-05
50.9 | 0.3484 | 0.0275 | 100 | 4.98 | 40 | 4.158199 | 0.0010410192 | 0.9837 | 0.0295 | 2.75e-05
51 | 0.3494 | 0.0275 | 100 | 4.98 | 40 | 4.158199 | 0.0010440072 | 0.9847 | 0.0295 | 2.484e-05
51.1 | 0.3503 | 0.0277 | 100 | 4.98 | 40 | 4.188441 | 0.0010466964 | 0.9856 | 0.0297 | 1.659e-05
51.2 | 0.3509 | 0.0276 | 100 | 4.98 | 40 | 4.17332 | 0.0010484892 | 0.9862 | 0.0296 | 2.76e-05
51.3 | 0.3519 | 0.0276 | 100 | 4.98 | 40 | 4.17332 | 0.0010514772 | 0.9872 | 0.0296 | 2.78e-05
51.4 | 0.3529 | 0.028 | 100 | 4.98 | 40 | 4.233803 | 0.0010544652 | 0.9882 | 0.03 | 1.96e-05
51.5 | 0.3536 | 0.028 | 100 | 4.98 | 40 | 4.233803 | 0.0010565568 | 0.9889 | 0.03 | 1.9635e-05
51.6 | 0.3543 | 0.0281 | 100 | 4.98 | 40 | 4.248923 | 0.0010586484 | 0.9896 | 0.0301 | 2.81e-05
51.7 | 0.3553 | 0.0281 | 100 | 4.98 | 40 | 4.248923 | 0.0010616364 | 0.9906 | 0.0301 | 2.252e-05
51.8 | 0.3561 | 0.0282 | 100 | 4.98 | 40 | 4.264044 | 0.0010640268 | 0.9914 | 0.0302 | 1.9705e-05
51.9 | 0.3568 | 0.0281 | 100 | 4.98 | 40 | 4.248923 | 0.0010661184 | 0.9921 | 0.0301 | 2.26e-05
52 | 0.3576 | 0.0284 | 100 | 4.98 | 40 | 4.294286 | 0.0010685088 | 0.9929 | 0.0304 | 2.845e-05
52.1 | 0.3586 | 0.0285 | 100 | 4.98 | 40 | 4.309406 | 0.0010714968 | 0.9939 | 0.0305 | 2.284e-05
52.2 | 0.3594 | 0.0286 | 100 | 4.98 | 40 | 4.324527 | 0.0010738872 | 0.9947 | 0.0306 | 1.713e-05
52.3 | 0.36 | 0.0285 | 100 | 4.98 | 40 | 4.309406 | 0.00107568 | 0.9953 | 0.0305 | 2.574e-05
52.4 | 0.3609 | 0.0287 | 100 | 4.98 | 40 | 4.339648 | 0.0010783692 | 0.9962 | 0.0307 | 3.1625e-05
52.5 | 0.362 | 0.0288 | 100 | 4.98 | 40 | 4.354768 | 0.001081656 | 0.9973 | 0.0308 | 2.0125e-05
52.6 | 0.3627 | 0.0287 | 100 | 4.98 | 40 | 4.339648 | 0.0010837476 | 0.998 | 0.0307 | 1.06e-05
52.7 | 0.3635 | -0.0022 | 100 | 4.98 | 40 | 0 | 0.001086138 | 0.9988 | -0.0002
52.8 | 0.3646 | -0.002 | 100 | 4.98 | 40 |  |  | 0.9999 | 0
52.9 | 0.3653 | -0.002 | 100 | 4.98 | 40 | 4.354768 |  | 1.0006 | 0 | 0.00468331
53 | 0.366 | -0.0022 | 100 | 4.98 | 40 |  |  | 1.0013 | -0.0002
53.1 | 0.3668 | -0.002 | 100 | 4.98 | 40 |  |  | 1.0021 | 0
53.2 | 0.3678 | -0.0021 | 100 | 4.98 | 40 |  |  | 1.0031 | -0.0001
53.3 | 0.3685 | -0.0022 | 100 | 4.98 | 40 |  |  | 1.0038 | -0.0002
53.4 | 0.3692 | -0.0019 | 100 | 4.98 | 40 |  |  | 1.0045 | 0.0001
53.5 | 0.3703 | -0.0022 | 100 | 4.98 | 40 |  |  | 1.0056 | -0.0002
53.6 | 0.3711 | -0.0022 | 100 | 4.98 | 40 |  |  | 1.0064 | -0.0002
53.7 | 0.3718 | -0.0019 | 100 | 4.98 | 40 |  |  | 1.0071 | 0.0001
53.8 | 0.3726 | -0.0018 | 100 | 4.98 | 40 |  |  | 1.0079 | 0.0002
53.9 | 0.3736 | -0.002 | 100 | 4.98 | 40 |  |  | 1.0089 | 0
54 | 0.3745 | -0.0023 | 100 | 4.98 | 40 |  |  | 1.0098 | -0.0003
54.1 | 0.3752 | -0.002 | 100 | 4.98 | 40 |  |  | 1.0105 | 0
54.2 | 0.3761 | -0.0022 | 100 | 4.98 | 40 |  |  | 1.0114 | -0.0002
54.3 | 0.377 | -0.0021 | 100 | 4.98 | 40 |  |  | 1.0123 | -0.0001
54.4 | 0.3776 | -0.0021 | 100 | 4.98 | 40 |  |  | 1.0129 | -0.0001
54.5 | 0.3784 | -0.0022 | 100 | 4.98 | 40 |  |  | 1.0137 | -0.0002
54.6 | 0.3795 | -0.0021 | 100 | 4.98 | 40 |  |  | 1.0148 | -0.0001
54.7 | 0.3802 | -0.0017 | 100 | 4.98 | 40 |  |  | 1.0155 | 0.0003
54.8 | 0.3809 | -0.002 | 100 | 4.98 | 40 |  |  | 1.0162 | 0
54.9 | 0.382 | -0.002 | 100 | 4.98 | 40 |  |  | 1.0173 | 0
55 | 0.3829 | -0.0021 | 100 | 4.98 | 40 |  |  | 1.0182 | -0.0001
55.1 | 0.3835 | -0.002 | 100 | 4.98 | 40 |  |  | 1.0188 | 0
55.2 | 0.3842 | -0.0021 | 100 | 4.98 | 40 |  |  | 1.0195 | -0.0001
55.3 | 0.3853 | -0.0021 | 100 | 4.98 | 40 |  |  | 1.0206 | -0.0001
55.4 | 0.3861 | -0.002 | 100 | 4.98 | 40 |  |  | 1.0214 | 0
55.5 | 0.3868 | -0.0018 | 100 | 4.98 | 40 |  |  | 1.0221 | 0.0002
55.6 | 0.3877 | -0.0021 | 100 | 4.98 | 40 |  |  | 1.023 | -0.0001
55.7 | 0.3887 | -0.002 | 100 | 4.98 | 40 |  |  | 1.024 | 0
55.8 | 0.3894 | -0.0019 | 100 | 4.98 | 40 |  |  | 1.0247 | 0.0001
55.9 | 0.3901 | -0.0019 | 100 | 4.98 | 40 |  |  | 1.0254 | 0.0001
56 | 0.3911 | -0.002 | 100 | 4.98 | 40 |  |  | 1.0264 | 0
56.1 | 0.392 | -0.002 | 100 | 4.98 | 40 |  |  | 1.0273 | 0
56.2 | 0.3926 | -0.002 | 100 | 4.98 | 40 |  |  | 1.0279 | 0
56.3 | 0.3935 | -0.002 | 100 | 4.98 | 40 |  |  | 1.0288 | 0
56.4 | 0.3946 | -0.0019 | 100 | 4.98 | 40 |  |  | 1.0299 | 0.0001
56.5 | 0.3952 | -0.0019 | 100 | 4.98 | 40 |  |  | 1.0305 | 0.0001
56.6 | 0.3959 | -0.0022 | 100 | 4.98 | 40 |  |  | 1.0312 | -0.0002
56.7 | 0.3968 | -0.0021 | 100 | 4.98 | 40 |  |  | 1.0321 | -0.0001
56.8 | 0.3978 | -0.0021 | 100 | 4.98 | 40 |  |  | 1.0331 | -0.0001
56.9 | 0.3985 | -0.002 | 100 | 4.98 | 40 |  |  | 1.0338 | 0
57 | 0.3994 | -0.0022 | 100 | 4.98 | 40 |  |  | 1.0347 | -0.0002
57.1 | 0.4004 | -0.0021 | 100 | 4.98 | 40 |  |  | 1.0357 | -0.0001
57.2 | 0.4011 | -0.002 | 100 | 4.98 | 40 |  |  | 1.0364 | 0
57.3 | 0.4018 | -0.0019 | 100 | 4.98 | 40 |  |  | 1.0371 | 0.0001
57.4 | 0.4027 | -0.0018 | 100 | 4.98 | 40 |  |  | 1.038 | 0.0002
57.5 | 0.4036 | -0.0019 | 100 | 4.98 | 40 |  |  | 1.0389 | 0.0001
57.6 | 0.4043 | -0.0019 | 100 | 4.98 | 40 |  |  | 1.0396 | 0.0001
57.7 | 0.4051 | -0.002 | 100 | 4.98 | 40 |  |  | 1.0404 | 0
57.8 | 0.4062 | -0.0019 | 100 | 4.98 | 40 |  |  | 1.0415 | 0.0001
57.9 | 0.407 | -0.0019 | 100 | 4.98 | 40 |  |  | 1.0423 | 0.0001
58 | 0.4076 | -0.002 | 100 | 4.98 | 40 |  |  | 1.0429 | 0
58.1 | 0.4085 | -0.002 | 100 | 4.98 | 40 |  |  | 1.0438 | 0
58.2 | 0.4096 | -0.002 | 100 | 4.98 | 40 |  |  | 1.0449 | 0
58.3 | 0.4103 | -0.002 | 100 | 4.98 | 40 |  |  | 1.0456 | 0
58.4 | 0.411 | -0.0021 | 100 | 4.98 | 40 |  |  | 1.0463 | -0.0001
58.5 | 0.412 | -0.002 | 100 | 4.98 | 40 |  |  | 1.0473 | 0
58.6 | 0.4128 | -0.0021 | 100 | 4.98 | 40 |  |  | 1.0481 | -0.0001
58.7 | 0.4135 | -0.0021 | 100 | 4.98 | 40 |  |  | 1.0488 | -0.0001
58.8 | 0.4143 | -0.002 | 100 | 4.98 | 40 |  |  | 1.0496 | 0
58.9 | 0.4153 | -0.0021 | 100 | 4.98 | 40 |  |  | 1.0506 | -0.0001
59 | 0.416 | -0.0021 | 100 | 4.98 | 40 |  |  | 1.0513 | -0.0001
59.1 | 0.4168 | -0.0021 | 100 | 4.98 | 40 |  |  | 1.0521 | -0.0001
59.2 | 0.4179 | -0.0019 | 100 | 4.98 | 40 |  |  | 1.0532 | 0.0001
59.3 | 0.4187 | -0.0021 | 100 | 4.98 | 40 |  |  | 1.054 | -0.0001
59.4 | 0.4193 | -0.002 | 100 | 4.98 | 40 |  |  | 1.0546 | 0
59.5 | 0.4201 | -0.0019 | 100 | 4.98 | 40 |  |  | 1.0554 | 0.0001
59.6 | 0.4211 | -0.0019 | 100 | 4.98 | 40 |  |  | 1.0564 | 0.0001
59.7 | 0.422 | -0.0018 | 100 | 4.98 | 40 |  |  | 1.0573 | 0.0002
59.8 | 0.4226 | -0.002 | 100 | 4.98 | 40 |  |  | 1.0579 | 0
59.9 | 0.4236 | -0.0021 | 100 | 4.98 | 40 |  |  | 1.0589 | -0.0001
60 | 0.4245 | -0.0021 | 100 | 4.98 | 40 |  |  | 1.0598 | -0.0001
60.1 | 0.4252 | -0.0019 | 100 | 4.98 | 40 |  |  | 1.0605 | 0.0001
60.2 | 0.426 | -0.0021 | 100 | 4.98 | 40 |  |  | 1.0613 | -0.0001
60.3 | 0.427 | -0.002 | 100 | 4.98 | 40 |  |  | 1.0623 | 0
60.4 | 0.4278 | -0.0021 | 100 | 4.98 | 40 |  |  | 1.0631 | -0.0001
60.5 | 0.4284 | -0.0023 | 100 | 4.98 | 40 |  |  | 1.0637 | -0.0003
60.6 | 0.4294 | -0.002 | 100 | 4.98 | 40 |  |  | 1.0647 | 0
60.7 | 0.4304 | -0.002 | 100 | 4.98 | 40 |  |  | 1.0657 | 0
60.8 | 0.431 | -0.0021 | 100 | 4.98 | 40 |  |  | 1.0663 | -0.0001
60.9 | 0.4316 | -0.0019 | 100 | 4.98 | 40 |  |  | 1.0669 | 0.0001
61 | 0.4328 | -0.002 | 100 | 4.98 | 40 |  |  | 1.0681 | 0
61.1 | 0.4337 | -0.0019 | 100 | 4.98 | 40 |  |  | 1.069 | 0.0001
61.2 | 0.4343 | -0.0021 | 100 | 4.98 | 40 |  |  | 1.0696 | -0.0001
61.3 | 0.4352 | -0.0021 | 100 | 4.98 | 40 |  |  | 1.0705 | -0.0001
61.4 | 0.4362 | -0.0019 | 100 | 4.98 | 40 |  |  | 1.0715 | 0.0001
61.5 | 0.4369 | -0.0018 | 100 | 4.98 | 40 |  |  | 1.0722 | 0.0002
61.6 | 0.4376 | -0.002 | 100 | 4.98 | 40 |  |  | 1.0729 | 0
61.7 | 0.4385 | -0.0019 | 100 | 4.98 | 40 |  |  | 1.0738 | 0.0001
61.8 | 0.4394 | -0.0019 | 100 | 4.98 | 40 |  |  | 1.0747 | 0.0001
61.9 | 0.4401 | -0.0021 | 100 | 4.98 | 40 |  |  | 1.0754 | -0.0001
62 | 0.441 | -0.002 | 100 | 4.98 | 40 |  |  | 1.0763 | 0
62.1 | 0.4421 | -0.0019 | 100 | 4.98 | 40 |  |  | 1.0774 | 0.0001
62.2 | 0.4427 | -0.0019 | 100 | 4.98 | 40 |  |  | 1.078 | 0.0001
62.3 | 0.4434 | -0.0019 | 100 | 4.98 | 40 |  |  | 1.0787 | 0.0001
62.4 | 0.4443 | -0.0018 | 100 | 4.98 | 40 |  |  | 1.0796 | 0.0002
62.5 | 0.4454 | -0.0019 | 100 | 4.98 | 40 |  |  | 1.0807 | 0.0001
62.6 | 0.4461 | -0.0021 | 100 | 4.98 | 40 |  |  | 1.0814 | -0.0001
62.7 | 0.4468 | -0.0022 | 100 | 4.98 | 40 |  |  | 1.0821 | -0.0002
62.8 | 0.4478 | -0.0022 | 100 | 4.98 | 40 |  |  | 1.0831 | -0.0002
62.9 | 0.4486 | -0.002 | 100 | 4.98 | 40 |  |  | 1.0839 | 0
63 | 0.4493 | -0.0021 | 100 | 4.98 | 40 |  |  | 1.0846 | -0.0001
63.1 | 0.4501 | -0.002 | 100 | 4.98 | 40 |  |  | 1.0854 | 0
63.2 | 0.4511 | -0.002 | 100 | 4.98 | 40 |  |  | 1.0864 | 0
63.3 | 0.4518 | -0.002 | 100 | 4.98 | 40 |  |  | 1.0871 | 0
63.4 | 0.4526 | -0.002 | 100 | 4.98 | 40 |  |  | 1.0879 | 0
63.5 | 0.4538 | -0.0019 | 100 | 4.98 | 40 |  |  | 1.0891 | 0.0001
63.6 | 0.4545 | -0.0021 | 100 | 4.98 | 40 |  |  | 1.0898 | -0.0001
63.7 | 0.4551 | -0.0019 | 100 | 4.98 | 40 |  |  | 1.0904 | 0.0001
63.8 | 0.4559 | -0.002 | 100 | 4.98 | 40 |  |  | 1.0912 | 0
63.9 | 0.457 | -0.0021 | 100 | 4.98 | 40 |  |  | 1.0923 | -0.0001
64 | 0.4578 | -0.0019 | 100 | 4.98 | 40 |  |  | 1.0931 | 0.0001
64.1 | 0.4585 | -0.0018 | 100 | 4.98 | 40 |  |  | 1.0938 | 0.0002
64.2 | 0.4595 | -0.002 | 100 | 4.98 | 40 |  |  | 1.0948 | 0
64.3 | 0.4603 | -0.002 | 100 | 4.98 | 40 |  |  | 1.0956 | 0
64.4 | 0.461 | -0.0019 | 100 | 4.98 | 40 |  |  | 1.0963 | 0.0001
64.5 | 0.4618 | -0.002 | 100 | 4.98 | 40 |  |  | 1.0971 | 0
64.6 | 0.4628 | -0.0019 | 100 | 4.98 | 40 |  |  | 1.0981 | 0.0001
64.7 | 0.4636 | -0.002 | 100 | 4.98 | 40 |  |  | 1.0989 | 0
64.8 | 0.4643 | -0.0018 | 100 | 4.98 | 40 |  |  | 1.0996 | 0.0002
64.9 | 0.4653 | -0.0019 | 100 | 4.98 | 40 |  |  | 1.1006 | 0.0001
65 | 0.4662 | -0.0021 | 100 | 4.98 | 40 |  |  | 1.1015 | -0.0001
65.1 | 0.4668 | -0.0019 | 100 | 4.98 | 40 |  |  | 1.1021 | 0.0001
65.2 | 0.4675 | -0.002 | 100 | 4.98 | 40 |  |  | 1.1028 | 0
65.3 | 0.4686 | -0.0021 | 100 | 4.98 | 40 |  |  | 1.1039 | -0.0001
65.4 | 0.4695 | -0.002 | 100 | 4.98 | 40 |  |  | 1.1048 | 0
65.5 | 0.4702 | -0.002 | 100 | 4.98 | 40 |  |  | 1.1055 | 0
65.6 | 0.4711 | -0.0019 | 100 | 4.98 | 40 |  |  | 1.1064 | 0.0001
65.7 | 0.4721 | -0.0021 | 100 | 4.98 | 40 |  |  | 1.1074 | -0.0001
65.8 | 0.4727 | -0.002 | 100 | 4.98 | 40 |  |  | 1.108 | 0
65.9 | 0.4734 | -0.0022 | 100 | 4.98 | 40 |  |  | 1.1087 | -0.0002
66 | 0.4743 | -0.0021 | 100 | 4.98 | 40 |  |  | 1.1096 | -0.0001
66.1 | 0.4751 | -0.002 | 100 | 4.98 | 40 |  |  | 1.1104 | 0
66.2 | 0.4759 | -0.002 | 100 | 4.98 | 40 |  |  | 1.1112 | 0
66.3 | 0.4768 | -0.0021 | 100 | 4.98 | 40 |  |  | 1.1121 | -0.0001
66.4 | 0.478 | -0.002 | 100 | 4.98 | 40 |  |  | 1.1133 | 0
66.5 | 0.4785 | -0.002 | 100 | 4.98 | 40 |  |  | 1.1138 | 0
66.6 | 0.4791 | -0.0021 | 100 | 4.98 | 40 |  |  | 1.1144 | -0.0001
66.7 | 0.4803 | -0.0022 | 100 | 4.98 | 40 |  |  | 1.1156 | -0.0002
66.8 | 0.4812 | -0.002 | 100 | 4.98 | 40 |  |  | 1.1165 | 0
66.9 | 0.4818 | -0.002 | 100 | 4.98 | 40 |  |  | 1.1171 | 0
67 | 0.4827 | -0.0021 | 100 | 4.98 | 40 |  |  | 1.118 | -0.0001
67.1 | 0.4837 | -0.002 | 100 | 4.98 | 40 |  |  | 1.119 | 0
67.2 | 0.4844 | -0.0019 | 100 | 4.98 | 40 |  |  | 1.1197 | 0.0001
67.3 | 0.4851 | -0.0021 | 100 | 4.98 | 40 |  |  | 1.1204 | -0.0001
67.4 | 0.486 | -0.002 | 100 | 4.98 | 40 |  |  | 1.1213 | 0
67.5 | 0.487 | -0.0021 | 100 | 4.98 | 40 |  |  | 1.1223 | -0.0001
67.6 | 0.4876 | -0.002 | 100 | 4.98 | 40 |  |  | 1.1229 | 0
67.7 | 0.4884 | -0.0022 | 100 | 4.98 | 40 |  |  | 1.1237 | -0.0002
67.8 | 0.4896 | -0.0018 | 100 | 4.98 | 40 |  |  | 1.1249 | 0.0002
67.9 | 0.4903 | -0.002 | 100 | 4.98 | 40 |  |  | 1.1256 | 0
68 | 0.491 | -0.0021 | 100 | 4.98 | 40 |  |  | 1.1263 | -0.0001
68.1 | 0.4918 | -0.0021 | 100 | 4.98 | 40 |  |  | 1.1271 | -0.0001
68.2 | 0.4929 | -0.002 | 100 | 4.98 | 40 |  |  | 1.1282 | 0
68.3 | 0.4935 | -0.0017 | 100 | 4.98 | 40 |  |  | 1.1288 | 0.0003
68.4 | 0.4943 | -0.002 | 100 | 4.98 | 40 |  |  | 1.1296 | 0
68.5 | 0.4953 | -0.0019 | 100 | 4.98 | 40 |  |  | 1.1306 | 0.0001
68.6 | 0.4961 | -0.0021 | 100 | 4.98 | 40 |  |  | 1.1314 | -0.0001
68.7 | 0.4968 | -0.002 | 100 | 4.98 | 40 |  |  | 1.1321 | 0
68.8 | 0.4976 | -0.0019 | 100 | 4.98 | 40 |  |  | 1.1329 | 0.0001
68.9 | 0.4986 | -0.0021 | 100 | 4.98 | 40 |  |  | 1.1339 | -0.0001
69 | 0.4993 | -0.0021 | 100 | 4.98 | 40 |  |  | 1.1346 | -0.0001
69.1 | 0.5001 | -0.0022 | 100 | 4.98 | 40 |  |  | 1.1354 | -0.0002
69.2 | 0.5011 | -0.002 | 100 | 4.98 | 40 |  |  | 1.1364 | 0
69.3 | 0.502 | -0.002 | 100 | 4.98 | 40 |  |  | 1.1373 | 0
69.4 | 0.5026 | -0.002 | 100 | 4.98 | 40 |  |  | 1.1379 | 0
69.5 | 0.5033 | -0.0018 | 100 | 4.98 | 40 |  |  | 1.1386 | 0.0002
69.6 | 0.5045 | -0.0018 | 100 | 4.98 | 40 |  |  | 1.1398 | 0.0002
69.7 | 0.5053 | -0.002 | 100 | 4.98 | 40 |  |  | 1.1406 | 0
69.8 | 0.5059 | -0.0021 | 100 | 4.98 | 40 |  |  | 1.1412 | -0.0001
69.9 | 0.507 | -0.0022 | 100 | 4.98 | 40 |  |  | 1.1423 | -0.0002
70 | 0.5079 | -0.002 | 100 | 4.98 | 40 |  |  | 1.1432 | 0
70.1 | 0.5086 | -0.0018 | 100 | 4.98 | 40 |  |  | 1.1439 | 0.0002
70.2 | 0.5093 | -0.0022 | 100 | 4.98 | 40 |  |  | 1.1446 | -0.0002
70.3 | 0.5103 | -0.0019 | 100 | 4.98 | 40 |  |  | 1.1456 | 0.0001
70.4 | 0.511 | -0.0019 | 100 | 4.98 | 40 |  |  | 1.1463 | 0.0001
70.5 | 0.5118 | -0.0018 | 100 | 4.98 | 40 |  |  | 1.1471 | 0.0002
70.6 | 0.5126 | -0.0021 | 100 | 4.98 | 40 |  |  | 1.1479 | -0.0001
70.7 | 0.5137 | -0.0021 | 100 | 4.98 | 40 |  |  | 1.149 | -0.0001
70.8 | 0.5144 | -0.002 | 100 | 4.98 | 40 |  |  | 1.1497 | 0
70.9 | 0.515 | -0.0017 | 100 | 4.98 | 40 |  |  | 1.1503 | 0.0003
71 | 0.5163 | -0.0021 | 100 | 4.98 | 40 |  |  | 1.1516 | -0.0001
71.1 | 0.5171 | -0.002 | 100 | 4.98 | 40 |  |  | 1.1524 | 0
71.2 | 0.5177 | -0.0021 | 100 | 4.98 | 40 |  |  | 1.153 | -0.0001
71.3 | 0.5186 | -0.0022 | 100 | 4.98 | 40 |  |  | 1.1539 | -0.0002
71.4 | 0.5196 | -0.002 | 100 | 4.98 | 40 |  |  | 1.1549 | 0
71.5 | 0.5202 | -0.0021 | 100 | 4.98 | 40 |  |  | 1.1555 | -0.0001
71.6 | 0.5209 | -0.002 | 100 | 4.98 | 40 |  |  | 1.1562 | 0
71.62 | 0.5211 | -0.0021 | 100 | 4.98 | 40 |  |  | 1.1564 | -0.0001

## plaster 8.1_43
Results Table 1
| Specimen label | Maximum Load | Flexure stress at Maximum Load | Support span | Thickness | Width
|  | (kN) | (N/mm^2) | (mm) | (mm) | (mm) |  |  |  | Area
7 | 8.1.43 | 0.035 | 5.2455 | 100 | 5.32 | 40 |  |  |  | 0.0002128
Time | Displacement | Force | Support span | Thickness | Width | Stress | Strain | Displacement | Force | Area/FE | FT |  | slope |  | E
(s) | (mm) | (kN) | (mm) | (mm) | (mm) | (Mpa) | (-) | (mm) | (kN) | KNmm/J | J/m2 | KJ/m2 | KN/mm | N/mm | N/mm2(Mpa) | Gpa
0 |  |  | 100 | 5.32 | 40 | 0 | 0 | 0.3433 | 0.001 | 0 | 34.06638 | 0.03406638 | 0.07306595 | 73.06595 | 3032.914 | 3.032914
0.1 |  |  | 100 | 5.32 | 40 | 0 | 0 | 0.3467 | 0.0012 | 0
0.2 |  |  | 100 | 5.32 | 40 | 0 | 0 | 0.3461 | 0.0014 | 0
0.3 |  |  | 100 | 5.32 | 40 | 0 | 0 | 0.3458 | 0.0013 | 0
0.4 |  |  | 100 | 5.32 | 40 | 0 | 0 | 0.3458 | 0.0011 | 0
0.5 | 0 | 0 | 100 | 5.32 | 40 | 0 | 0 | 0.3458 | 0.0012 | 3e-08
0.6 | 0.0006 | 0.0001 | 100 | 5.32 | 40 | 0.01324976 | 1.9152e-06 | 0.3464 | 0.0013 | 1.4e-07
0.7 | 0.002 | 0.0001 | 100 | 5.32 | 40 | 0.01324976 | 6.384e-06 | 0.3478 | 0.0013 | 2.6e-07
0.8 | 0.0033 | 0.0003 | 100 | 5.32 | 40 | 0.03974928 | 1.05336e-05 | 0.3491 | 0.0015 | 2.25e-07
0.9 | 0.0042 | 0.0002 | 100 | 5.32 | 40 | 0.02649952 | 1.34064e-05 | 0.35 | 0.0014 | 1.8e-07
1 | 0.0054 | 0.0001 | 100 | 5.32 | 40 | 0.01324976 | 1.72368e-05 | 0.3512 | 0.0013 | 1.8e-07
1.1 | 0.006 | 0.0005 | 100 | 5.32 | 40 | 0.0662488 | 1.9152e-05 | 0.3518 | 0.0017 | 4.2e-07
1.2 | 0.0067 | 0.0007 | 100 | 5.32 | 40 | 0.09274832 | 2.13864e-05 | 0.3525 | 0.0019 | 5.4e-07
1.3 | 0.0076 | 0.0005 | 100 | 5.32 | 40 | 0.0662488 | 2.42592e-05 | 0.3534 | 0.0017 | 6.6e-07
1.4 | 0.0087 | 0.0007 | 100 | 5.32 | 40 | 0.09274832 | 2.77704e-05 | 0.3545 | 0.0019 | 4.2e-07
1.5 | 0.0094 | 0.0005 | 100 | 5.32 | 40 | 0.0662488 | 3.00048e-05 | 0.3552 | 0.0017 | 3.85e-07
1.6 | 0.0101 | 0.0006 | 100 | 5.32 | 40 | 0.07949856 | 3.22392e-05 | 0.3559 | 0.0018 | 7.15e-07
1.7 | 0.0112 | 0.0007 | 100 | 5.32 | 40 | 0.09274832 | 3.57504e-05 | 0.357 | 0.0019 | 4.9e-07
1.8 | 0.0119 | 0.0007 | 100 | 5.32 | 40 | 0.09274832 | 3.79848e-05 | 0.3577 | 0.0019 | 4.9e-07
1.9 | 0.0126 | 0.0007 | 100 | 5.32 | 40 | 0.09274832 | 4.02192e-05 | 0.3584 | 0.0019 | 7.65e-07
2 | 0.0135 | 0.001 | 100 | 5.32 | 40 | 0.1324976 | 4.3092e-05 | 0.3593 | 0.0022 | 7.65e-07
2.1 | 0.0144 | 0.0007 | 100 | 5.32 | 40 | 0.09274832 | 4.59648e-05 | 0.3602 | 0.0019 | 5.6e-07
2.2 | 0.0151 | 0.0009 | 100 | 5.32 | 40 | 0.1192478 | 4.81992e-05 | 0.3609 | 0.0021 | 7.2e-07
2.3 | 0.0159 | 0.0009 | 100 | 5.32 | 40 | 0.1192478 | 5.07528e-05 | 0.3617 | 0.0021 | 9.9e-07
2.4 | 0.017 | 0.0009 | 100 | 5.32 | 40 | 0.1192478 | 5.4264e-05 | 0.3628 | 0.0021 | 6.8e-07
2.5 | 0.0178 | 0.0008 | 100 | 5.32 | 40 | 0.1059981 | 5.68176e-05 | 0.3636 | 0.002 | 5.4e-07
2.6 | 0.0184 | 0.001 | 100 | 5.32 | 40 | 0.1324976 | 5.87328e-05 | 0.3642 | 0.0022 | 9.9e-07
2.7 | 0.0193 | 0.0012 | 100 | 5.32 | 40 | 0.1589971 | 6.16056e-05 | 0.3651 | 0.0024 | 1.32e-06
2.8 | 0.0204 | 0.0012 | 100 | 5.32 | 40 | 0.1589971 | 6.51168e-05 | 0.3662 | 0.0024 | 7.7e-07
2.9 | 0.0211 | 0.001 | 100 | 5.32 | 40 | 0.1324976 | 6.73512e-05 | 0.3669 | 0.0022 | 7.7e-07
3 | 0.0218 | 0.0012 | 100 | 5.32 | 40 | 0.1589971 | 6.95856e-05 | 0.3676 | 0.0024 | 1.3e-06
3.1 | 0.0228 | 0.0014 | 100 | 5.32 | 40 | 0.1854966 | 7.27776e-05 | 0.3686 | 0.0026 | 1e-06
3.2 | 0.0236 | 0.0011 | 100 | 5.32 | 40 | 0.1457474 | 7.53312e-05 | 0.3694 | 0.0023 | 8.75e-07
3.3 | 0.0243 | 0.0014 | 100 | 5.32 | 40 | 0.1854966 | 7.75656e-05 | 0.3701 | 0.0026 | 1.12e-06
3.4 | 0.0251 | 0.0014 | 100 | 5.32 | 40 | 0.1854966 | 8.01192e-05 | 0.3709 | 0.0026 | 1.5e-06
3.5 | 0.0261 | 0.0016 | 100 | 5.32 | 40 | 0.2119962 | 8.33112e-05 | 0.3719 | 0.0028 | 1.155e-06
3.6 | 0.0268 | 0.0017 | 100 | 5.32 | 40 | 0.2252459 | 8.55456e-05 | 0.3726 | 0.0029 | 1.32e-06
3.7 | 0.0276 | 0.0016 | 100 | 5.32 | 40 | 0.2119962 | 8.80992e-05 | 0.3734 | 0.0028 | 1.55e-06
3.8 | 0.0286 | 0.0015 | 100 | 5.32 | 40 | 0.1987464 | 9.12912e-05 | 0.3744 | 0.0027 | 1.5e-06
3.9 | 0.0296 | 0.0015 | 100 | 5.32 | 40 | 0.1987464 | 9.44832e-05 | 0.3754 | 0.0027 | 8e-07
4 | 0.0301 | 0.0017 | 100 | 5.32 | 40 | 0.2252459 | 9.60792e-05 | 0.3759 | 0.0029 | 1.36e-06
4.1 | 0.0309 | 0.0017 | 100 | 5.32 | 40 | 0.2252459 | 9.86328e-05 | 0.3767 | 0.0029 | 2.035e-06
4.2 | 0.032 | 0.002 | 100 | 5.32 | 40 | 0.2649952 | 0.000102144 | 0.3778 | 0.0032 | 1.52e-06
4.3 | 0.0328 | 0.0018 | 100 | 5.32 | 40 | 0.2384957 | 0.0001046976 | 0.3786 | 0.003 | 1.365e-06
4.4 | 0.0335 | 0.0021 | 100 | 5.32 | 40 | 0.278245 | 0.000106932 | 0.3793 | 0.0033 | 1.89e-06
4.5 | 0.0344 | 0.0021 | 100 | 5.32 | 40 | 0.278245 | 0.0001098048 | 0.3802 | 0.0033 | 1.935e-06
4.6 | 0.0353 | 0.0022 | 100 | 5.32 | 40 | 0.2914947 | 0.0001126776 | 0.3811 | 0.0034 | 1.575e-06
4.7 | 0.036 | 0.0023 | 100 | 5.32 | 40 | 0.3047445 | 0.000114912 | 0.3818 | 0.0035 | 1.88e-06
4.8 | 0.0368 | 0.0024 | 100 | 5.32 | 40 | 0.3179942 | 0.0001174656 | 0.3826 | 0.0036 | 2.07e-06
4.9 | 0.0377 | 0.0022 | 100 | 5.32 | 40 | 0.2914947 | 0.0001203384 | 0.3835 | 0.0034 | 1.76e-06
5 | 0.0385 | 0.0022 | 100 | 5.32 | 40 | 0.2914947 | 0.000122892 | 0.3843 | 0.0034 | 1.54e-06
5.1 | 0.0392 | 0.0022 | 100 | 5.32 | 40 | 0.2914947 | 0.0001251264 | 0.385 | 0.0034 | 2.25e-06
5.2 | 0.0402 | 0.0023 | 100 | 5.32 | 40 | 0.3047445 | 0.0001283184 | 0.386 | 0.0035 | 2.53e-06
5.3 | 0.0413 | 0.0023 | 100 | 5.32 | 40 | 0.3047445 | 0.0001318296 | 0.3871 | 0.0035 | 1.2e-06
5.4 | 0.0418 | 0.0025 | 100 | 5.32 | 40 | 0.331244 | 0.0001334256 | 0.3876 | 0.0037 | 1.785e-06
5.5 | 0.0425 | 0.0026 | 100 | 5.32 | 40 | 0.3444938 | 0.00013566 | 0.3883 | 0.0038 | 2.915e-06
5.6 | 0.0436 | 0.0027 | 100 | 5.32 | 40 | 0.3577435 | 0.0001391712 | 0.3894 | 0.0039 | 2.385e-06
5.7 | 0.0445 | 0.0026 | 100 | 5.32 | 40 | 0.3444938 | 0.000142044 | 0.3903 | 0.0038 | 1.56e-06
5.8 | 0.0451 | 0.0026 | 100 | 5.32 | 40 | 0.3444938 | 0.0001439592 | 0.3909 | 0.0038 | 2.75e-06
5.9 | 0.0461 | 0.0029 | 100 | 5.32 | 40 | 0.384243 | 0.0001471512 | 0.3919 | 0.0041 | 2.85e-06
6 | 0.0471 | 0.0028 | 100 | 5.32 | 40 | 0.3709933 | 0.0001503432 | 0.3929 | 0.004 | 1.96e-06
6.1 | 0.0478 | 0.0028 | 100 | 5.32 | 40 | 0.3709933 | 0.0001525776 | 0.3936 | 0.004 | 1.71e-06
6.2 | 0.0484 | 0.0029 | 100 | 5.32 | 40 | 0.384243 | 0.0001544928 | 0.3942 | 0.0041 | 2.8e-06
6.3 | 0.0494 | 0.0027 | 100 | 5.32 | 40 | 0.3577435 | 0.0001576848 | 0.3952 | 0.0039 | 2.52e-06
6.4 | 0.0503 | 0.0029 | 100 | 5.32 | 40 | 0.384243 | 0.0001605576 | 0.3961 | 0.0041 | 1.995e-06
6.5 | 0.051 | 0.0028 | 100 | 5.32 | 40 | 0.3709933 | 0.000162792 | 0.3968 | 0.004 | 2.24e-06
6.6 | 0.0518 | 0.0028 | 100 | 5.32 | 40 | 0.3709933 | 0.0001653456 | 0.3976 | 0.004 | 2.85e-06
6.7 | 0.0528 | 0.0029 | 100 | 5.32 | 40 | 0.384243 | 0.0001685376 | 0.3986 | 0.0041 | 2.32e-06
6.8 | 0.0536 | 0.0029 | 100 | 5.32 | 40 | 0.384243 | 0.0001710912 | 0.3994 | 0.0041 | 2.065e-06
6.9 | 0.0543 | 0.003 | 100 | 5.32 | 40 | 0.3974928 | 0.0001733256 | 0.4001 | 0.0042 | 2.835e-06
7 | 0.0552 | 0.0033 | 100 | 5.32 | 40 | 0.4372421 | 0.0001761984 | 0.401 | 0.0045 | 3.52e-06
7.1 | 0.0563 | 0.0031 | 100 | 5.32 | 40 | 0.4107426 | 0.0001797096 | 0.4021 | 0.0043 | 1.92e-06
7.2 | 0.0569 | 0.0033 | 100 | 5.32 | 40 | 0.4372421 | 0.0001816248 | 0.4027 | 0.0045 | 2.6e-06
7.3 | 0.0577 | 0.0032 | 100 | 5.32 | 40 | 0.4239923 | 0.0001841784 | 0.4035 | 0.0044 | 3.35e-06
7.4 | 0.0587 | 0.0035 | 100 | 5.32 | 40 | 0.4637416 | 0.0001873704 | 0.4045 | 0.0047 | 2.76e-06
7.5 | 0.0595 | 0.0034 | 100 | 5.32 | 40 | 0.4504918 | 0.000189924 | 0.4053 | 0.0046 | 2.04e-06
7.6 | 0.0601 | 0.0034 | 100 | 5.32 | 40 | 0.4504918 | 0.0001918392 | 0.4059 | 0.0046 | 3.195e-06
7.7 | 0.061 | 0.0037 | 100 | 5.32 | 40 | 0.4902411 | 0.000194712 | 0.4068 | 0.0049 | 3.195e-06
7.8 | 0.0619 | 0.0034 | 100 | 5.32 | 40 | 0.4504918 | 0.0001975848 | 0.4077 | 0.0046 | 2.45e-06
7.9 | 0.0626 | 0.0036 | 100 | 5.32 | 40 | 0.4769914 | 0.0001998192 | 0.4084 | 0.0048 | 2.92e-06
8 | 0.0634 | 0.0037 | 100 | 5.32 | 40 | 0.4902411 | 0.0002023728 | 0.4092 | 0.0049 | 4.07e-06
8.1 | 0.0645 | 0.0037 | 100 | 5.32 | 40 | 0.4902411 | 0.000205884 | 0.4103 | 0.0049 | 3.04e-06
8.2 | 0.0653 | 0.0039 | 100 | 5.32 | 40 | 0.5167406 | 0.0002084376 | 0.4111 | 0.0051 | 2.28e-06
8.3 | 0.0659 | 0.0037 | 100 | 5.32 | 40 | 0.4902411 | 0.0002103528 | 0.4117 | 0.0049 | 3.42e-06
8.4 | 0.0668 | 0.0039 | 100 | 5.32 | 40 | 0.5167406 | 0.0002132256 | 0.4126 | 0.0051 | 3.9e-06
8.5 | 0.0678 | 0.0039 | 100 | 5.32 | 40 | 0.5167406 | 0.0002164176 | 0.4136 | 0.0051 | 3.24e-06
8.6 | 0.0686 | 0.0042 | 100 | 5.32 | 40 | 0.5564899 | 0.0002189712 | 0.4144 | 0.0054 | 2.87e-06
8.7 | 0.0693 | 0.004 | 100 | 5.32 | 40 | 0.5299904 | 0.0002212056 | 0.4151 | 0.0052 | 4.05e-06
8.8 | 0.0703 | 0.0041 | 100 | 5.32 | 40 | 0.5432401 | 0.0002243976 | 0.4161 | 0.0053 | 3.825e-06
8.9 | 0.0712 | 0.0044 | 100 | 5.32 | 40 | 0.5829894 | 0.0002272704 | 0.417 | 0.0056 | 3.08e-06
9 | 0.0719 | 0.0044 | 100 | 5.32 | 40 | 0.5829894 | 0.0002295048 | 0.4177 | 0.0056 | 3.115e-06
9.1 | 0.0726 | 0.0045 | 100 | 5.32 | 40 | 0.5962392 | 0.0002317392 | 0.4184 | 0.0057 | 4.45e-06
9.2 | 0.0736 | 0.0044 | 100 | 5.32 | 40 | 0.5829894 | 0.0002349312 | 0.4194 | 0.0056 | 3.52e-06
9.3 | 0.0744 | 0.0044 | 100 | 5.32 | 40 | 0.5829894 | 0.0002374848 | 0.4202 | 0.0056 | 3.15e-06
9.4 | 0.0751 | 0.0046 | 100 | 5.32 | 40 | 0.6094889 | 0.0002397192 | 0.4209 | 0.0058 | 4.185e-06
9.5 | 0.076 | 0.0047 | 100 | 5.32 | 40 | 0.6227387 | 0.000242592 | 0.4218 | 0.0059 | 4.65e-06
9.6 | 0.077 | 0.0046 | 100 | 5.32 | 40 | 0.6094889 | 0.000245784 | 0.4228 | 0.0058 | 2.79e-06
9.7 | 0.0776 | 0.0047 | 100 | 5.32 | 40 | 0.6227387 | 0.0002476992 | 0.4234 | 0.0059 | 3.72e-06
9.8 | 0.0784 | 0.0046 | 100 | 5.32 | 40 | 0.6094889 | 0.0002502528 | 0.4242 | 0.0058 | 4.55e-06
9.9 | 0.0794 | 0.0045 | 100 | 5.32 | 40 | 0.5962392 | 0.0002534448 | 0.4252 | 0.0057 | 4.095e-06
10 | 0.0803 | 0.0046 | 100 | 5.32 | 40 | 0.6094889 | 0.0002563176 | 0.4261 | 0.0058 | 3.255e-06
10.1 | 0.081 | 0.0047 | 100 | 5.32 | 40 | 0.6227387 | 0.000258552 | 0.4268 | 0.0059 | 4.185e-06
10.2 | 0.0819 | 0.0046 | 100 | 5.32 | 40 | 0.6094889 | 0.0002614248 | 0.4277 | 0.0058 | 4.8e-06
10.3 | 0.0829 | 0.005 | 100 | 5.32 | 40 | 0.662488 | 0.0002646168 | 0.4287 | 0.0062 | 3.395e-06
10.4 | 0.0836 | 0.0047 | 100 | 5.32 | 40 | 0.6227387 | 0.0002668512 | 0.4294 | 0.0059 | 3.36e-06
10.5 | 0.0843 | 0.0049 | 100 | 5.32 | 40 | 0.6492382 | 0.0002690856 | 0.4301 | 0.0061 | 4.455e-06
10.6 | 0.0852 | 0.005 | 100 | 5.32 | 40 | 0.662488 | 0.0002719584 | 0.431 | 0.0062 | 3.96e-06
10.7 | 0.086 | 0.0049 | 100 | 5.32 | 40 | 0.6492382 | 0.000274512 | 0.4318 | 0.0061 | 3.5e-06
10.8 | 0.0867 | 0.0051 | 100 | 5.32 | 40 | 0.6757377 | 0.0002767464 | 0.4325 | 0.0063 | 4.455e-06
10.9 | 0.0876 | 0.0048 | 100 | 5.32 | 40 | 0.6359885 | 0.0002796192 | 0.4334 | 0.006 | 5.5e-06
11 | 0.0887 | 0.0052 | 100 | 5.32 | 40 | 0.6889875 | 0.0002831304 | 0.4345 | 0.0064 | 3.64e-06
11.1 | 0.0894 | 0.0052 | 100 | 5.32 | 40 | 0.6889875 | 0.0002853648 | 0.4352 | 0.0064 | 3.675e-06
11.2 | 0.0901 | 0.0053 | 100 | 5.32 | 40 | 0.7022373 | 0.0002875992 | 0.4359 | 0.0065 | 4.815e-06
11.3 | 0.091 | 0.0054 | 100 | 5.32 | 40 | 0.715487 | 0.000290472 | 0.4368 | 0.0066 | 5.83e-06
11.4 | 0.0921 | 0.0052 | 100 | 5.32 | 40 | 0.6889875 | 0.0002939832 | 0.4379 | 0.0064 | 3.21e-06
11.5 | 0.0927 | 0.0055 | 100 | 5.32 | 40 | 0.7287368 | 0.0002958984 | 0.4385 | 0.0067 | 4.36e-06
11.6 | 0.0935 | 0.0054 | 100 | 5.32 | 40 | 0.715487 | 0.000298452 | 0.4393 | 0.0066 | 5.35e-06
11.7 | 0.0945 | 0.0053 | 100 | 5.32 | 40 | 0.7022373 | 0.000301644 | 0.4403 | 0.0065 | 4.28e-06
11.8 | 0.0953 | 0.0054 | 100 | 5.32 | 40 | 0.715487 | 0.0003041976 | 0.4411 | 0.0066 | 3.85e-06
11.9 | 0.096 | 0.0056 | 100 | 5.32 | 40 | 0.7419865 | 0.000306432 | 0.4418 | 0.0068 | 4.44e-06
12 | 0.0968 | 0.0055 | 100 | 5.32 | 40 | 0.7287368 | 0.0003089856 | 0.4426 | 0.0067 | 5.5e-06
12.1 | 0.0978 | 0.0055 | 100 | 5.32 | 40 | 0.7287368 | 0.0003121776 | 0.4436 | 0.0067 | 3.885e-06
12.2 | 0.0985 | 0.0056 | 100 | 5.32 | 40 | 0.7419865 | 0.000314412 | 0.4443 | 0.0068 | 4.52e-06
12.3 | 0.0993 | 0.0057 | 100 | 5.32 | 40 | 0.7552363 | 0.0003169656 | 0.4451 | 0.0069 | 5.75e-06
12.4 | 0.1003 | 0.0058 | 100 | 5.32 | 40 | 0.7684861 | 0.0003201576 | 0.4461 | 0.007 | 4.6e-06
12.5 | 0.1011 | 0.0057 | 100 | 5.32 | 40 | 0.7552363 | 0.0003227112 | 0.4469 | 0.0069 | 4.095e-06
12.6 | 0.1018 | 0.006 | 100 | 5.32 | 40 | 0.7949856 | 0.0003249456 | 0.4476 | 0.0072 | 4.76e-06
12.7 | 0.1026 | 0.0059 | 100 | 5.32 | 40 | 0.7817358 | 0.0003274992 | 0.4484 | 0.0071 | 6.6e-06
12.8 | 0.1037 | 0.0061 | 100 | 5.32 | 40 | 0.8082353 | 0.0003310104 | 0.4495 | 0.0073 | 4.27e-06
12.9 | 0.1044 | 0.0061 | 100 | 5.32 | 40 | 0.8082353 | 0.0003332448 | 0.4502 | 0.0073 | 4.27e-06
13 | 0.1051 | 0.0061 | 100 | 5.32 | 40 | 0.8082353 | 0.0003354792 | 0.4509 | 0.0073 | 6.15e-06
13.1 | 0.1061 | 0.0062 | 100 | 5.32 | 40 | 0.8214851 | 0.0003386712 | 0.4519 | 0.0074 | 5.58e-06
13.2 | 0.107 | 0.0062 | 100 | 5.32 | 40 | 0.8214851 | 0.000341544 | 0.4528 | 0.0074 | 4.34e-06
13.3 | 0.1077 | 0.0062 | 100 | 5.32 | 40 | 0.8214851 | 0.0003437784 | 0.4535 | 0.0074 | 4.96e-06
13.4 | 0.1085 | 0.0062 | 100 | 5.32 | 40 | 0.8214851 | 0.000346332 | 0.4543 | 0.0074 | 5.625e-06
13.5 | 0.1094 | 0.0063 | 100 | 5.32 | 40 | 0.8347349 | 0.0003492048 | 0.4552 | 0.0075 | 5.04e-06
13.6 | 0.1102 | 0.0063 | 100 | 5.32 | 40 | 0.8347349 | 0.0003517584 | 0.456 | 0.0075 | 4.48e-06
13.7 | 0.1109 | 0.0065 | 100 | 5.32 | 40 | 0.8612344 | 0.0003539928 | 0.4567 | 0.0077 | 7.04e-06
13.8 | 0.112 | 0.0063 | 100 | 5.32 | 40 | 0.8347349 | 0.000357504 | 0.4578 | 0.0075 | 5.08e-06
13.9 | 0.1128 | 0.0064 | 100 | 5.32 | 40 | 0.8479846 | 0.0003600576 | 0.4586 | 0.0076 | 4.62e-06
14 | 0.1135 | 0.0068 | 100 | 5.32 | 40 | 0.9009837 | 0.000362292 | 0.4593 | 0.008 | 5.4e-06
14.1 | 0.1143 | 0.0067 | 100 | 5.32 | 40 | 0.8877339 | 0.0003648456 | 0.4601 | 0.0079 | 6.7e-06
14.2 | 0.1153 | 0.0067 | 100 | 5.32 | 40 | 0.8877339 | 0.0003680376 | 0.4611 | 0.0079 | 5.48e-06
14.3 | 0.1161 | 0.007 | 100 | 5.32 | 40 | 0.9274832 | 0.0003705912 | 0.4619 | 0.0082 | 4.83e-06
14.4 | 0.1168 | 0.0068 | 100 | 5.32 | 40 | 0.9009837 | 0.0003728256 | 0.4626 | 0.008 | 6.9e-06
14.5 | 0.1178 | 0.007 | 100 | 5.32 | 40 | 0.9274832 | 0.0003760176 | 0.4636 | 0.0082 | 6.95e-06
14.6 | 0.1188 | 0.0069 | 100 | 5.32 | 40 | 0.9142334 | 0.0003792096 | 0.4646 | 0.0081 | 4.17e-06
14.7 | 0.1194 | 0.007 | 100 | 5.32 | 40 | 0.9274832 | 0.0003811248 | 0.4652 | 0.0082 | 4.935e-06
14.8 | 0.1201 | 0.0071 | 100 | 5.32 | 40 | 0.9407329 | 0.0003833592 | 0.4659 | 0.0083 | 7.05e-06
14.9 | 0.1211 | 0.007 | 100 | 5.32 | 40 | 0.9274832 | 0.0003865512 | 0.4669 | 0.0082 | 5.72e-06
15 | 0.1219 | 0.0073 | 100 | 5.32 | 40 | 0.9672325 | 0.0003891048 | 0.4677 | 0.0085 | 5.11e-06
15.1 | 0.1226 | 0.0073 | 100 | 5.32 | 40 | 0.9672325 | 0.0003913392 | 0.4684 | 0.0085 | 6.615e-06
15.2 | 0.1235 | 0.0074 | 100 | 5.32 | 40 | 0.9804822 | 0.000394212 | 0.4693 | 0.0086 | 7.3e-06
15.3 | 0.1245 | 0.0072 | 100 | 5.32 | 40 | 0.9539827 | 0.000397404 | 0.4703 | 0.0084 | 5.145e-06
15.4 | 0.1252 | 0.0075 | 100 | 5.32 | 40 | 0.993732 | 0.0003996384 | 0.471 | 0.0087 | 5.18e-06
15.5 | 0.1259 | 0.0073 | 100 | 5.32 | 40 | 0.9672325 | 0.0004018728 | 0.4717 | 0.0085 | 7.35e-06
15.6 | 0.1269 | 0.0074 | 100 | 5.32 | 40 | 0.9804822 | 0.0004050648 | 0.4727 | 0.0086 | 6.75e-06
15.7 | 0.1278 | 0.0076 | 100 | 5.32 | 40 | 1.006982 | 0.0004079376 | 0.4736 | 0.0088 | 5.25e-06
15.8 | 0.1285 | 0.0074 | 100 | 5.32 | 40 | 0.9804822 | 0.000410172 | 0.4743 | 0.0086 | 6.795e-06
15.9 | 0.1294 | 0.0077 | 100 | 5.32 | 40 | 1.020231 | 0.0004130448 | 0.4752 | 0.0089 | 7.7e-06
16 | 0.1304 | 0.0077 | 100 | 5.32 | 40 | 1.020231 | 0.0004162368 | 0.4762 | 0.0089 | 5.39e-06
16.1 | 0.1311 | 0.0077 | 100 | 5.32 | 40 | 1.020231 | 0.0004184712 | 0.4769 | 0.0089 | 5.39e-06
16.2 | 0.1318 | 0.0077 | 100 | 5.32 | 40 | 1.020231 | 0.0004207056 | 0.4776 | 0.0089 | 7.02e-06
16.3 | 0.1327 | 0.0079 | 100 | 5.32 | 40 | 1.046731 | 0.0004235784 | 0.4785 | 0.0091 | 7.11e-06
16.4 | 0.1336 | 0.0079 | 100 | 5.32 | 40 | 1.046731 | 0.0004264512 | 0.4794 | 0.0091 | 5.565e-06
16.5 | 0.1343 | 0.008 | 100 | 5.32 | 40 | 1.059981 | 0.0004286856 | 0.4801 | 0.0092 | 6.36e-06
16.6 | 0.1351 | 0.0079 | 100 | 5.32 | 40 | 1.046731 | 0.0004312392 | 0.4809 | 0.0091 | 8.855e-06
16.7 | 0.1362 | 0.0082 | 100 | 5.32 | 40 | 1.08648 | 0.0004347504 | 0.482 | 0.0094 | 5.705e-06
16.8 | 0.1369 | 0.0081 | 100 | 5.32 | 40 | 1.073231 | 0.0004369848 | 0.4827 | 0.0093 | 5.775e-06
16.9 | 0.1376 | 0.0084 | 100 | 5.32 | 40 | 1.11298 | 0.0004392192 | 0.4834 | 0.0096 | 7.605e-06
17 | 0.1385 | 0.0085 | 100 | 5.32 | 40 | 1.12623 | 0.000442092 | 0.4843 | 0.0097 | 8.5e-06
17.1 | 0.1395 | 0.0085 | 100 | 5.32 | 40 | 1.12623 | 0.000445284 | 0.4853 | 0.0097 | 5.985e-06
17.2 | 0.1402 | 0.0086 | 100 | 5.32 | 40 | 1.139479 | 0.0004475184 | 0.486 | 0.0098 | 6.88e-06
17.3 | 0.141 | 0.0086 | 100 | 5.32 | 40 | 1.139479 | 0.000450072 | 0.4868 | 0.0098 | 8.55e-06
17.4 | 0.142 | 0.0085 | 100 | 5.32 | 40 | 1.12623 | 0.000453264 | 0.4878 | 0.0097 | 6.88e-06
17.5 | 0.1428 | 0.0087 | 100 | 5.32 | 40 | 1.152729 | 0.0004558176 | 0.4886 | 0.0099 | 6.02e-06
17.6 | 0.1435 | 0.0085 | 100 | 5.32 | 40 | 1.12623 | 0.000458052 | 0.4893 | 0.0097 | 6.88e-06
17.7 | 0.1443 | 0.0087 | 100 | 5.32 | 40 | 1.152729 | 0.0004606056 | 0.4901 | 0.0099 | 8.75e-06
17.8 | 0.1453 | 0.0088 | 100 | 5.32 | 40 | 1.165979 | 0.0004637976 | 0.4911 | 0.01 | 6.23e-06
17.9 | 0.146 | 0.009 | 100 | 5.32 | 40 | 1.192478 | 0.000466032 | 0.4918 | 0.0102 | 7.2e-06
18 | 0.1468 | 0.009 | 100 | 5.32 | 40 | 1.192478 | 0.0004685856 | 0.4926 | 0.0102 | 9.1e-06
18.1 | 0.1478 | 0.0092 | 100 | 5.32 | 40 | 1.218978 | 0.0004717776 | 0.4936 | 0.0104 | 7.24e-06
18.2 | 0.1486 | 0.0089 | 100 | 5.32 | 40 | 1.179229 | 0.0004743312 | 0.4944 | 0.0101 | 6.265e-06
18.3 | 0.1493 | 0.009 | 100 | 5.32 | 40 | 1.192478 | 0.0004765656 | 0.4951 | 0.0102 | 6.37e-06
18.4 | 0.15 | 0.0092 | 100 | 5.32 | 40 | 1.218978 | 0.0004788 | 0.4958 | 0.0104 | 1.0175e-05
18.5 | 0.1511 | 0.0093 | 100 | 5.32 | 40 | 1.232228 | 0.0004823112 | 0.4969 | 0.0105 | 8.415e-06
18.6 | 0.152 | 0.0094 | 100 | 5.32 | 40 | 1.245477 | 0.000485184 | 0.4978 | 0.0106 | 5.64e-06
18.7 | 0.1526 | 0.0094 | 100 | 5.32 | 40 | 1.245477 | 0.0004870992 | 0.4984 | 0.0106 | 9.3e-06
18.8 | 0.1536 | 0.0092 | 100 | 5.32 | 40 | 1.218978 | 0.0004902912 | 0.4994 | 0.0104 | 8.37e-06
18.9 | 0.1545 | 0.0094 | 100 | 5.32 | 40 | 1.245477 | 0.000493164 | 0.5003 | 0.0106 | 6.65e-06
19 | 0.1552 | 0.0096 | 100 | 5.32 | 40 | 1.271977 | 0.0004953984 | 0.501 | 0.0108 | 7.64e-06
19.1 | 0.156 | 0.0095 | 100 | 5.32 | 40 | 1.258727 | 0.000497952 | 0.5018 | 0.0107 | 9.6e-06
19.2 | 0.157 | 0.0097 | 100 | 5.32 | 40 | 1.285227 | 0.000501144 | 0.5028 | 0.0109 | 7.72e-06
19.3 | 0.1578 | 0.0096 | 100 | 5.32 | 40 | 1.271977 | 0.0005036976 | 0.5036 | 0.0108 | 5.76e-06
19.4 | 0.1584 | 0.0096 | 100 | 5.32 | 40 | 1.271977 | 0.0005056128 | 0.5042 | 0.0108 | 9.65e-06
19.5 | 0.1594 | 0.0097 | 100 | 5.32 | 40 | 1.285227 | 0.0005088048 | 0.5052 | 0.0109 | 9.8e-06
19.6 | 0.1604 | 0.0099 | 100 | 5.32 | 40 | 1.311726 | 0.0005119968 | 0.5062 | 0.0111 | 5.88e-06
19.7 | 0.161 | 0.0097 | 100 | 5.32 | 40 | 1.285227 | 0.000513912 | 0.5068 | 0.0109 | 6.895e-06
19.8 | 0.1617 | 0.01 | 100 | 5.32 | 40 | 1.324976 | 0.0005161464 | 0.5075 | 0.0112 | 1.015e-05
19.9 | 0.1627 | 0.0103 | 100 | 5.32 | 40 | 1.364725 | 0.0005193384 | 0.5085 | 0.0115 | 9.135e-06
20 | 0.1636 | 0.01 | 100 | 5.32 | 40 | 1.324976 | 0.0005222112 | 0.5094 | 0.0112 | 7.035e-06
20.1 | 0.1643 | 0.0101 | 100 | 5.32 | 40 | 1.338226 | 0.0005244456 | 0.5101 | 0.0113 | 1.005e-05
20.2 | 0.1653 | 0.01 | 100 | 5.32 | 40 | 1.324976 | 0.0005276376 | 0.5111 | 0.0112 | 9.135e-06
20.3 | 0.1662 | 0.0103 | 100 | 5.32 | 40 | 1.364725 | 0.0005305104 | 0.512 | 0.0115 | 7.14e-06
20.4 | 0.1669 | 0.0101 | 100 | 5.32 | 40 | 1.338226 | 0.0005327448 | 0.5127 | 0.0113 | 7.21e-06
20.5 | 0.1676 | 0.0105 | 100 | 5.32 | 40 | 1.391225 | 0.0005349792 | 0.5134 | 0.0117 | 1.045e-05
20.6 | 0.1686 | 0.0104 | 100 | 5.32 | 40 | 1.377975 | 0.0005381712 | 0.5144 | 0.0116 | 9.405e-06
20.7 | 0.1695 | 0.0105 | 100 | 5.32 | 40 | 1.391225 | 0.000541044 | 0.5153 | 0.0117 | 6.27e-06
20.8 | 0.1701 | 0.0104 | 100 | 5.32 | 40 | 1.377975 | 0.0005429592 | 0.5159 | 0.0116 | 9.36e-06
20.9 | 0.171 | 0.0104 | 100 | 5.32 | 40 | 1.377975 | 0.000545832 | 0.5168 | 0.0116 | 1.133e-05
21 | 0.1721 | 0.0102 | 100 | 5.32 | 40 | 1.351475 | 0.0005493432 | 0.5179 | 0.0114 | 7.28e-06
21.1 | 0.1728 | 0.0106 | 100 | 5.32 | 40 | 1.404475 | 0.0005515776 | 0.5186 | 0.0118 | 6.39e-06
21.2 | 0.1734 | 0.0107 | 100 | 5.32 | 40 | 1.417724 | 0.0005534928 | 0.5192 | 0.0119 | 9.63e-06
21.3 | 0.1743 | 0.0107 | 100 | 5.32 | 40 | 1.417724 | 0.0005563656 | 0.5201 | 0.0119 | 1.06e-05
21.4 | 0.1753 | 0.0105 | 100 | 5.32 | 40 | 1.391225 | 0.0005595576 | 0.5211 | 0.0117 | 7.385e-06
21.5 | 0.176 | 0.0106 | 100 | 5.32 | 40 | 1.404475 | 0.000561792 | 0.5218 | 0.0118 | 8.56e-06
21.6 | 0.1768 | 0.0108 | 100 | 5.32 | 40 | 1.430974 | 0.0005643456 | 0.5226 | 0.012 | 1.085e-05
21.7 | 0.1778 | 0.0109 | 100 | 5.32 | 40 | 1.444224 | 0.0005675376 | 0.5236 | 0.0121 | 8.76e-06
21.8 | 0.1786 | 0.011 | 100 | 5.32 | 40 | 1.457474 | 0.0005700912 | 0.5244 | 0.0122 | 7.735e-06
21.9 | 0.1793 | 0.0111 | 100 | 5.32 | 40 | 1.470723 | 0.0005723256 | 0.5251 | 0.0123 | 9.945e-06
22 | 0.1802 | 0.011 | 100 | 5.32 | 40 | 1.457474 | 0.0005751984 | 0.526 | 0.0122 | 1.1e-05
22.1 | 0.1812 | 0.011 | 100 | 5.32 | 40 | 1.457474 | 0.0005783904 | 0.527 | 0.0122 | 7.735e-06
22.2 | 0.1819 | 0.0111 | 100 | 5.32 | 40 | 1.470723 | 0.0005806248 | 0.5277 | 0.0123 | 7.805e-06
22.3 | 0.1826 | 0.0112 | 100 | 5.32 | 40 | 1.483973 | 0.0005828592 | 0.5284 | 0.0124 | 1.2375e-05
22.4 | 0.1837 | 0.0113 | 100 | 5.32 | 40 | 1.497223 | 0.0005863704 | 0.5295 | 0.0125 | 9e-06
22.5 | 0.1845 | 0.0112 | 100 | 5.32 | 40 | 1.483973 | 0.000588924 | 0.5303 | 0.0124 | 6.78e-06
22.6 | 0.1851 | 0.0114 | 100 | 5.32 | 40 | 1.510473 | 0.0005908392 | 0.5309 | 0.0126 | 9.16e-06
22.7 | 0.1859 | 0.0115 | 100 | 5.32 | 40 | 1.523722 | 0.0005933928 | 0.5317 | 0.0127 | 1.254e-05
22.8 | 0.187 | 0.0113 | 100 | 5.32 | 40 | 1.497223 | 0.000596904 | 0.5328 | 0.0125 | 9.04e-06
22.9 | 0.1878 | 0.0113 | 100 | 5.32 | 40 | 1.497223 | 0.0005994576 | 0.5336 | 0.0125 | 8.015e-06
23 | 0.1885 | 0.0116 | 100 | 5.32 | 40 | 1.536972 | 0.000601692 | 0.5343 | 0.0128 | 1.165e-05
23.1 | 0.1895 | 0.0117 | 100 | 5.32 | 40 | 1.550222 | 0.000604884 | 0.5353 | 0.0129 | 9.4e-06
23.2 | 0.1903 | 0.0118 | 100 | 5.32 | 40 | 1.563472 | 0.0006074376 | 0.5361 | 0.013 | 8.225e-06
23.3 | 0.191 | 0.0117 | 100 | 5.32 | 40 | 1.550222 | 0.000609672 | 0.5368 | 0.0129 | 9.32e-06
23.4 | 0.1918 | 0.0116 | 100 | 5.32 | 40 | 1.536972 | 0.0006122256 | 0.5376 | 0.0128 | 1.17e-05
23.5 | 0.1928 | 0.0118 | 100 | 5.32 | 40 | 1.563472 | 0.0006154176 | 0.5386 | 0.013 | 8.26e-06
23.6 | 0.1935 | 0.0118 | 100 | 5.32 | 40 | 1.563472 | 0.000617652 | 0.5393 | 0.013 | 9.44e-06
23.7 | 0.1943 | 0.0118 | 100 | 5.32 | 40 | 1.563472 | 0.0006202056 | 0.5401 | 0.013 | 1.195e-05
23.8 | 0.1953 | 0.0121 | 100 | 5.32 | 40 | 1.603221 | 0.0006233976 | 0.5411 | 0.0133 | 1.089e-05
23.9 | 0.1962 | 0.0121 | 100 | 5.32 | 40 | 1.603221 | 0.0006262704 | 0.542 | 0.0133 | 7.23e-06
24 | 0.1968 | 0.012 | 100 | 5.32 | 40 | 1.589971 | 0.0006281856 | 0.5426 | 0.0132 | 8.47e-06
24.1 | 0.1975 | 0.0122 | 100 | 5.32 | 40 | 1.616471 | 0.00063042 | 0.5433 | 0.0134 | 1.331e-05
24.2 | 0.1986 | 0.012 | 100 | 5.32 | 40 | 1.589971 | 0.0006339312 | 0.5444 | 0.0132 | 9.64e-06
24.3 | 0.1994 | 0.0121 | 100 | 5.32 | 40 | 1.603221 | 0.0006364848 | 0.5452 | 0.0133 | 9.8e-06
24.4 | 0.2002 | 0.0124 | 100 | 5.32 | 40 | 1.64297 | 0.0006390384 | 0.546 | 0.0136 | 1.116e-05
24.5 | 0.2011 | 0.0124 | 100 | 5.32 | 40 | 1.64297 | 0.0006419112 | 0.5469 | 0.0136 | 1.116e-05
24.6 | 0.202 | 0.0124 | 100 | 5.32 | 40 | 1.64297 | 0.000644784 | 0.5478 | 0.0136 | 8.68e-06
24.7 | 0.2027 | 0.0124 | 100 | 5.32 | 40 | 1.64297 | 0.0006470184 | 0.5485 | 0.0136 | 9.96e-06
24.8 | 0.2035 | 0.0125 | 100 | 5.32 | 40 | 1.65622 | 0.000649572 | 0.5493 | 0.0137 | 1.1295e-05
24.9 | 0.2044 | 0.0126 | 100 | 5.32 | 40 | 1.66947 | 0.0006524448 | 0.5502 | 0.0138 | 1.004e-05
25 | 0.2052 | 0.0125 | 100 | 5.32 | 40 | 1.65622 | 0.0006549984 | 0.551 | 0.0137 | 8.82e-06
25.1 | 0.2059 | 0.0127 | 100 | 5.32 | 40 | 1.682719 | 0.0006572328 | 0.5517 | 0.0139 | 1.27e-05
25.2 | 0.2069 | 0.0127 | 100 | 5.32 | 40 | 1.682719 | 0.0006604248 | 0.5527 | 0.0139 | 1.28e-05
25.3 | 0.2079 | 0.0129 | 100 | 5.32 | 40 | 1.709219 | 0.0006636168 | 0.5537 | 0.0141 | 7.68e-06
25.4 | 0.2085 | 0.0127 | 100 | 5.32 | 40 | 1.682719 | 0.000665532 | 0.5543 | 0.0139 | 8.89e-06
25.5 | 0.2092 | 0.0127 | 100 | 5.32 | 40 | 1.682719 | 0.0006677664 | 0.555 | 0.0139 | 1.275e-05
25.6 | 0.2102 | 0.0128 | 100 | 5.32 | 40 | 1.695969 | 0.0006709584 | 0.556 | 0.014 | 1.285e-05
25.7 | 0.2112 | 0.0129 | 100 | 5.32 | 40 | 1.709219 | 0.0006741504 | 0.557 | 0.0141 | 7.74e-06
25.8 | 0.2118 | 0.0129 | 100 | 5.32 | 40 | 1.709219 | 0.0006760656 | 0.5576 | 0.0141 | 1.1565e-05
25.9 | 0.2127 | 0.0128 | 100 | 5.32 | 40 | 1.695969 | 0.0006789384 | 0.5585 | 0.014 | 1.1565e-05
26 | 0.2136 | 0.0129 | 100 | 5.32 | 40 | 1.709219 | 0.0006818112 | 0.5594 | 0.0141 | 1.024e-05
26.1 | 0.2144 | 0.0127 | 100 | 5.32 | 40 | 1.682719 | 0.0006843648 | 0.5602 | 0.0139 | 8.96e-06
26.2 | 0.2151 | 0.0129 | 100 | 5.32 | 40 | 1.709219 | 0.0006865992 | 0.5609 | 0.0141 | 1.161e-05
26.3 | 0.216 | 0.0129 | 100 | 5.32 | 40 | 1.709219 | 0.000689472 | 0.5618 | 0.0141 | 1.285e-05
26.4 | 0.217 | 0.0128 | 100 | 5.32 | 40 | 1.695969 | 0.000692664 | 0.5628 | 0.014 | 7.71e-06
26.5 | 0.2176 | 0.0129 | 100 | 5.32 | 40 | 1.709219 | 0.0006945792 | 0.5634 | 0.0141 | 1.1655e-05
26.6 | 0.2185 | 0.013 | 100 | 5.32 | 40 | 1.722469 | 0.000697452 | 0.5643 | 0.0142 | 1.452e-05
26.7 | 0.2196 | 0.0134 | 100 | 5.32 | 40 | 1.775468 | 0.0007009632 | 0.5654 | 0.0146 | 9.24e-06
26.8 | 0.2203 | 0.013 | 100 | 5.32 | 40 | 1.722469 | 0.0007031976 | 0.5661 | 0.0142 | 7.86e-06
26.9 | 0.2209 | 0.0132 | 100 | 5.32 | 40 | 1.748968 | 0.0007051128 | 0.5667 | 0.0144 | 1.197e-05
27 | 0.2218 | 0.0134 | 100 | 5.32 | 40 | 1.775468 | 0.0007079856 | 0.5676 | 0.0146 | 1.474e-05
27.1 | 0.2229 | 0.0134 | 100 | 5.32 | 40 | 1.775468 | 0.0007114968 | 0.5687 | 0.0146 | 9.415e-06
27.2 | 0.2236 | 0.0135 | 100 | 5.32 | 40 | 1.788718 | 0.0007137312 | 0.5694 | 0.0147 | 9.485e-06
27.3 | 0.2243 | 0.0136 | 100 | 5.32 | 40 | 1.801967 | 0.0007159656 | 0.5701 | 0.0148 | 1.365e-05
27.4 | 0.2253 | 0.0137 | 100 | 5.32 | 40 | 1.815217 | 0.0007191576 | 0.5711 | 0.0149 | 1.092e-05
27.5 | 0.2261 | 0.0136 | 100 | 5.32 | 40 | 1.801967 | 0.0007217112 | 0.5719 | 0.0148 | 9.555e-06
27.6 | 0.2268 | 0.0137 | 100 | 5.32 | 40 | 1.815217 | 0.0007239456 | 0.5726 | 0.0149 | 1.108e-05
27.7 | 0.2276 | 0.014 | 100 | 5.32 | 40 | 1.854966 | 0.0007264992 | 0.5734 | 0.0152 | 1.4e-05
27.8 | 0.2286 | 0.014 | 100 | 5.32 | 40 | 1.854966 | 0.0007296912 | 0.5744 | 0.0152 | 9.8e-06
27.9 | 0.2293 | 0.014 | 100 | 5.32 | 40 | 1.854966 | 0.0007319256 | 0.5751 | 0.0152 | 1.12e-05
28 | 0.2301 | 0.014 | 100 | 5.32 | 40 | 1.854966 | 0.0007344792 | 0.5759 | 0.0152 | 1.54e-05
28.1 | 0.2312 | 0.014 | 100 | 5.32 | 40 | 1.854966 | 0.0007379904 | 0.577 | 0.0152 | 1.132e-05
28.2 | 0.232 | 0.0143 | 100 | 5.32 | 40 | 1.894716 | 0.000740544 | 0.5778 | 0.0155 | 8.58e-06
28.3 | 0.2326 | 0.0143 | 100 | 5.32 | 40 | 1.894716 | 0.0007424592 | 0.5784 | 0.0155 | 1.152e-05
28.4 | 0.2334 | 0.0145 | 100 | 5.32 | 40 | 1.921215 | 0.0007450128 | 0.5792 | 0.0157 | 1.734e-05
28.5 | 0.2346 | 0.0144 | 100 | 5.32 | 40 | 1.907965 | 0.0007488432 | 0.5804 | 0.0156 | 1.015e-05
28.6 | 0.2353 | 0.0146 | 100 | 5.32 | 40 | 1.934465 | 0.0007510776 | 0.5811 | 0.0158 | 1.0185e-05
28.7 | 0.236 | 0.0145 | 100 | 5.32 | 40 | 1.921215 | 0.000753312 | 0.5818 | 0.0157 | 1.45e-05
28.8 | 0.237 | 0.0145 | 100 | 5.32 | 40 | 1.921215 | 0.000756504 | 0.5828 | 0.0157 | 1.168e-05
28.9 | 0.2378 | 0.0147 | 100 | 5.32 | 40 | 1.947715 | 0.0007590576 | 0.5836 | 0.0159 | 1.029e-05
29 | 0.2385 | 0.0147 | 100 | 5.32 | 40 | 1.947715 | 0.000761292 | 0.5843 | 0.0159 | 1.176e-05
29.1 | 0.2393 | 0.0147 | 100 | 5.32 | 40 | 1.947715 | 0.0007638456 | 0.5851 | 0.0159 | 1.3275e-05
29.2 | 0.2402 | 0.0148 | 100 | 5.32 | 40 | 1.960964 | 0.0007667184 | 0.586 | 0.016 | 1.188e-05
29.3 | 0.241 | 0.0149 | 100 | 5.32 | 40 | 1.974214 | 0.000769272 | 0.5868 | 0.0161 | 1.0395e-05
29.4 | 0.2417 | 0.0148 | 100 | 5.32 | 40 | 1.960964 | 0.0007715064 | 0.5875 | 0.016 | 1.639e-05
29.5 | 0.2428 | 0.015 | 100 | 5.32 | 40 | 1.987464 | 0.0007750176 | 0.5886 | 0.0162 | 1.505e-05
29.6 | 0.2438 | 0.0151 | 100 | 5.32 | 40 | 2.000714 | 0.0007782096 | 0.5896 | 0.0163 | 7.55e-06
29.7 | 0.2443 | 0.0151 | 100 | 5.32 | 40 | 2.000714 | 0.0007798056 | 0.5901 | 0.0163 | 1.057e-05
29.8 | 0.245 | 0.0151 | 100 | 5.32 | 40 | 2.000714 | 0.00078204 | 0.5908 | 0.0163 | 1.672e-05
29.9 | 0.2461 | 0.0153 | 100 | 5.32 | 40 | 2.027213 | 0.0007855512 | 0.5919 | 0.0165 | 1.3905e-05
30 | 0.247 | 0.0156 | 100 | 5.32 | 40 | 2.066963 | 0.000788424 | 0.5928 | 0.0168 | 1.0885e-05
30.1 | 0.2477 | 0.0155 | 100 | 5.32 | 40 | 2.053713 | 0.0007906584 | 0.5935 | 0.0167 | 1.236e-05
30.2 | 0.2485 | 0.0154 | 100 | 5.32 | 40 | 2.040463 | 0.000793212 | 0.5943 | 0.0166 | 1.54e-05
30.3 | 0.2495 | 0.0154 | 100 | 5.32 | 40 | 2.040463 | 0.000796404 | 0.5953 | 0.0166 | 1.085e-05
30.4 | 0.2502 | 0.0156 | 100 | 5.32 | 40 | 2.066963 | 0.0007986384 | 0.596 | 0.0168 | 1.244e-05
30.5 | 0.251 | 0.0155 | 100 | 5.32 | 40 | 2.053713 | 0.000801192 | 0.5968 | 0.0167 | 1.395e-05
30.6 | 0.2519 | 0.0155 | 100 | 5.32 | 40 | 2.053713 | 0.0008040648 | 0.5977 | 0.0167 | 1.3995e-05
30.7 | 0.2528 | 0.0156 | 100 | 5.32 | 40 | 2.066963 | 0.0008069376 | 0.5986 | 0.0168 | 1.0955e-05
30.8 | 0.2535 | 0.0157 | 100 | 5.32 | 40 | 2.080212 | 0.000809172 | 0.5993 | 0.0169 | 1.264e-05
30.9 | 0.2543 | 0.0159 | 100 | 5.32 | 40 | 2.106712 | 0.0008117256 | 0.6001 | 0.0171 | 1.89e-05
31 | 0.2555 | 0.0156 | 100 | 5.32 | 40 | 2.066963 | 0.000815556 | 0.6013 | 0.0168 | 9.42e-06
31.1 | 0.2561 | 0.0158 | 100 | 5.32 | 40 | 2.093462 | 0.0008174712 | 0.6019 | 0.017 | 9.45e-06
31.2 | 0.2567 | 0.0157 | 100 | 5.32 | 40 | 2.080212 | 0.0008193864 | 0.6025 | 0.0169 | 1.422e-05
31.3 | 0.2576 | 0.0159 | 100 | 5.32 | 40 | 2.106712 | 0.0008222592 | 0.6034 | 0.0171 | 1.7545e-05
31.4 | 0.2587 | 0.016 | 100 | 5.32 | 40 | 2.119962 | 0.0008257704 | 0.6045 | 0.0172 | 1.12e-05
31.5 | 0.2594 | 0.016 | 100 | 5.32 | 40 | 2.119962 | 0.0008280048 | 0.6052 | 0.0172 | 1.284e-05
31.6 | 0.2602 | 0.0161 | 100 | 5.32 | 40 | 2.133211 | 0.0008305584 | 0.606 | 0.0173 | 1.615e-05
31.7 | 0.2612 | 0.0162 | 100 | 5.32 | 40 | 2.146461 | 0.0008337504 | 0.607 | 0.0174 | 1.296e-05
31.8 | 0.262 | 0.0162 | 100 | 5.32 | 40 | 2.146461 | 0.000836304 | 0.6078 | 0.0174 | 9.75e-06
31.9 | 0.2626 | 0.0163 | 100 | 5.32 | 40 | 2.159711 | 0.0008382192 | 0.6084 | 0.0175 | 1.4715e-05
32 | 0.2635 | 0.0164 | 100 | 5.32 | 40 | 2.172961 | 0.000841092 | 0.6093 | 0.0176 | 1.467e-05
32.1 | 0.2644 | 0.0162 | 100 | 5.32 | 40 | 2.146461 | 0.0008439648 | 0.6102 | 0.0174 | 1.148e-05
32.2 | 0.2651 | 0.0166 | 100 | 5.32 | 40 | 2.19946 | 0.0008461992 | 0.6109 | 0.0178 | 1.324e-05
32.3 | 0.2659 | 0.0165 | 100 | 5.32 | 40 | 2.18621 | 0.0008487528 | 0.6117 | 0.0177 | 1.998e-05
32.4 | 0.2671 | 0.0168 | 100 | 5.32 | 40 | 2.22596 | 0.0008525832 | 0.6129 | 0.018 | 1.169e-05
32.5 | 0.2678 | 0.0166 | 100 | 5.32 | 40 | 2.19946 | 0.0008548176 | 0.6136 | 0.0178 | 9.96e-06
32.6 | 0.2684 | 0.0166 | 100 | 5.32 | 40 | 2.19946 | 0.0008567328 | 0.6142 | 0.0178 | 1.4985e-05
32.7 | 0.2693 | 0.0167 | 100 | 5.32 | 40 | 2.21271 | 0.0008596056 | 0.6151 | 0.0179 | 1.848e-05
32.8 | 0.2704 | 0.0169 | 100 | 5.32 | 40 | 2.239209 | 0.0008631168 | 0.6162 | 0.0181 | 1.183e-05
32.9 | 0.2711 | 0.0169 | 100 | 5.32 | 40 | 2.239209 | 0.0008653512 | 0.6169 | 0.0181 | 1.1935e-05
33 | 0.2718 | 0.0172 | 100 | 5.32 | 40 | 2.278959 | 0.0008675856 | 0.6176 | 0.0184 | 1.71e-05
33.1 | 0.2728 | 0.017 | 100 | 5.32 | 40 | 2.252459 | 0.0008707776 | 0.6186 | 0.0182 | 1.364e-05
33.2 | 0.2736 | 0.0171 | 100 | 5.32 | 40 | 2.265709 | 0.0008733312 | 0.6194 | 0.0183 | 1.197e-05
33.3 | 0.2743 | 0.0171 | 100 | 5.32 | 40 | 2.265709 | 0.0008755656 | 0.6201 | 0.0183 | 1.376e-05
33.4 | 0.2751 | 0.0173 | 100 | 5.32 | 40 | 2.292208 | 0.0008781192 | 0.6209 | 0.0185 | 1.72e-05
33.5 | 0.2761 | 0.0171 | 100 | 5.32 | 40 | 2.265709 | 0.0008813112 | 0.6219 | 0.0183 | 1.376e-05
33.6 | 0.2769 | 0.0173 | 100 | 5.32 | 40 | 2.292208 | 0.0008838648 | 0.6227 | 0.0185 | 1.2145e-05
33.7 | 0.2776 | 0.0174 | 100 | 5.32 | 40 | 2.305458 | 0.0008860992 | 0.6234 | 0.0186 | 1.745e-05
33.8 | 0.2786 | 0.0175 | 100 | 5.32 | 40 | 2.318708 | 0.0008892912 | 0.6244 | 0.0187 | 1.755e-05
33.9 | 0.2796 | 0.0176 | 100 | 5.32 | 40 | 2.331958 | 0.0008924832 | 0.6254 | 0.0188 | 8.8e-06
34 | 0.2801 | 0.0176 | 100 | 5.32 | 40 | 2.331958 | 0.0008940792 | 0.6259 | 0.0188 | 1.408e-05
34.1 | 0.2809 | 0.0176 | 100 | 5.32 | 40 | 2.331958 | 0.0008966328 | 0.6267 | 0.0188 | 1.9415e-05
34.2 | 0.282 | 0.0177 | 100 | 5.32 | 40 | 2.345207 | 0.000900144 | 0.6278 | 0.0189 | 1.424e-05
34.3 | 0.2828 | 0.0179 | 100 | 5.32 | 40 | 2.371707 | 0.0009026976 | 0.6286 | 0.0191 | 1.2425e-05
34.4 | 0.2835 | 0.0176 | 100 | 5.32 | 40 | 2.331958 | 0.000904932 | 0.6293 | 0.0188 | 1.5975e-05
34.5 | 0.2844 | 0.0179 | 100 | 5.32 | 40 | 2.371707 | 0.0009078048 | 0.6302 | 0.0191 | 1.79e-05
34.6 | 0.2854 | 0.0179 | 100 | 5.32 | 40 | 2.371707 | 0.0009109968 | 0.6312 | 0.0191 | 1.074e-05
34.7 | 0.286 | 0.0179 | 100 | 5.32 | 40 | 2.371707 | 0.000912912 | 0.6318 | 0.0191 | 1.436e-05
34.8 | 0.2868 | 0.018 | 100 | 5.32 | 40 | 2.384957 | 0.0009154656 | 0.6326 | 0.0192 | 1.62e-05
34.9 | 0.2877 | 0.018 | 100 | 5.32 | 40 | 2.384957 | 0.0009183384 | 0.6335 | 0.0192 | 1.436e-05
35 | 0.2885 | 0.0179 | 100 | 5.32 | 40 | 2.371707 | 0.000920892 | 0.6343 | 0.0191 | 1.26e-05
35.1 | 0.2892 | 0.0181 | 100 | 5.32 | 40 | 2.398207 | 0.0009231264 | 0.635 | 0.0193 | 1.82e-05
35.2 | 0.2902 | 0.0183 | 100 | 5.32 | 40 | 2.424706 | 0.0009263184 | 0.636 | 0.0195 | 1.83e-05
35.3 | 0.2912 | 0.0183 | 100 | 5.32 | 40 | 2.424706 | 0.0009295104 | 0.637 | 0.0195 | 1.095e-05
35.4 | 0.2918 | 0.0182 | 100 | 5.32 | 40 | 2.411456 | 0.0009314256 | 0.6376 | 0.0194 | 1.2775e-05
35.5 | 0.2925 | 0.0183 | 100 | 5.32 | 40 | 2.424706 | 0.00093366 | 0.6383 | 0.0195 | 1.84e-05
35.6 | 0.2935 | 0.0185 | 100 | 5.32 | 40 | 2.451206 | 0.000936852 | 0.6393 | 0.0197 | 1.855e-05
35.7 | 0.2945 | 0.0186 | 100 | 5.32 | 40 | 2.464455 | 0.000940044 | 0.6403 | 0.0198 | 1.116e-05
35.8 | 0.2951 | 0.0186 | 100 | 5.32 | 40 | 2.464455 | 0.0009419592 | 0.6409 | 0.0198 | 1.6785e-05
35.9 | 0.296 | 0.0187 | 100 | 5.32 | 40 | 2.477705 | 0.000944832 | 0.6418 | 0.0199 | 2.068e-05
36 | 0.2971 | 0.0189 | 100 | 5.32 | 40 | 2.504205 | 0.0009483432 | 0.6429 | 0.0201 | 1.316e-05
36.1 | 0.2978 | 0.0187 | 100 | 5.32 | 40 | 2.477705 | 0.0009505776 | 0.6436 | 0.0199 | 1.3195e-05
36.2 | 0.2985 | 0.019 | 100 | 5.32 | 40 | 2.517454 | 0.000952812 | 0.6443 | 0.0202 | 1.516e-05
36.3 | 0.2993 | 0.0189 | 100 | 5.32 | 40 | 2.504205 | 0.0009553656 | 0.6451 | 0.0201 | 1.9e-05
36.4 | 0.3003 | 0.0191 | 100 | 5.32 | 40 | 2.530704 | 0.0009585576 | 0.6461 | 0.0203 | 1.3335e-05
36.5 | 0.301 | 0.019 | 100 | 5.32 | 40 | 2.517454 | 0.000960792 | 0.6468 | 0.0202 | 1.536e-05
36.6 | 0.3018 | 0.0194 | 100 | 5.32 | 40 | 2.570453 | 0.0009633456 | 0.6476 | 0.0206 | 1.94e-05
36.7 | 0.3028 | 0.0194 | 100 | 5.32 | 40 | 2.570453 | 0.0009665376 | 0.6486 | 0.0206 | 1.548e-05
36.8 | 0.3036 | 0.0193 | 100 | 5.32 | 40 | 2.557204 | 0.0009690912 | 0.6494 | 0.0205 | 1.158e-05
36.9 | 0.3042 | 0.0193 | 100 | 5.32 | 40 | 2.557204 | 0.0009710064 | 0.65 | 0.0205 | 1.94e-05
37 | 0.3052 | 0.0195 | 100 | 5.32 | 40 | 2.583703 | 0.0009741984 | 0.651 | 0.0207 | 2.1505e-05
37.1 | 0.3063 | 0.0196 | 100 | 5.32 | 40 | 2.596953 | 0.0009777096 | 0.6521 | 0.0208 | 1.176e-05
37.2 | 0.3069 | 0.0196 | 100 | 5.32 | 40 | 2.596953 | 0.0009796248 | 0.6527 | 0.0208 | 1.58e-05
37.3 | 0.3077 | 0.0199 | 100 | 5.32 | 40 | 2.636702 | 0.0009821784 | 0.6535 | 0.0211 | 1.985e-05
37.4 | 0.3087 | 0.0198 | 100 | 5.32 | 40 | 2.623452 | 0.0009853704 | 0.6545 | 0.021 | 1.588e-05
37.5 | 0.3095 | 0.0199 | 100 | 5.32 | 40 | 2.636702 | 0.000987924 | 0.6553 | 0.0211 | 1.188e-05
37.6 | 0.3101 | 0.0197 | 100 | 5.32 | 40 | 2.610203 | 0.0009898392 | 0.6559 | 0.0209 | 1.782e-05
37.7 | 0.311 | 0.0199 | 100 | 5.32 | 40 | 2.636702 | 0.000992712 | 0.6568 | 0.0211 | 1.8045e-05
37.8 | 0.3119 | 0.0202 | 100 | 5.32 | 40 | 2.676451 | 0.0009955848 | 0.6577 | 0.0214 | 1.407e-05
37.9 | 0.3126 | 0.02 | 100 | 5.32 | 40 | 2.649952 | 0.0009978192 | 0.6584 | 0.0212 | 1.6e-05
38 | 0.3134 | 0.02 | 100 | 5.32 | 40 | 2.649952 | 0.0010003728 | 0.6592 | 0.0212 | 2.211e-05
38.1 | 0.3145 | 0.0202 | 100 | 5.32 | 40 | 2.676451 | 0.001003884 | 0.6603 | 0.0214 | 1.612e-05
38.2 | 0.3153 | 0.0201 | 100 | 5.32 | 40 | 2.663202 | 0.0010064376 | 0.6611 | 0.0213 | 1.4105e-05
38.3 | 0.316 | 0.0202 | 100 | 5.32 | 40 | 2.676451 | 0.001008672 | 0.6618 | 0.0214 | 1.636e-05
38.4 | 0.3168 | 0.0207 | 100 | 5.32 | 40 | 2.7427 | 0.0010112256 | 0.6626 | 0.0219 | 2.06e-05
38.5 | 0.3178 | 0.0205 | 100 | 5.32 | 40 | 2.716201 | 0.0010144176 | 0.6636 | 0.0217 | 1.644e-05
38.6 | 0.3186 | 0.0206 | 100 | 5.32 | 40 | 2.729451 | 0.0010169712 | 0.6644 | 0.0218 | 1.4455e-05
38.7 | 0.3193 | 0.0207 | 100 | 5.32 | 40 | 2.7427 | 0.0010192056 | 0.6651 | 0.0219 | 2.07e-05
38.8 | 0.3203 | 0.0207 | 100 | 5.32 | 40 | 2.7427 | 0.0010223976 | 0.6661 | 0.0219 | 2.075e-05
38.9 | 0.3213 | 0.0208 | 100 | 5.32 | 40 | 2.75595 | 0.0010255896 | 0.6671 | 0.022 | 1.254e-05
39 | 0.3219 | 0.021 | 100 | 5.32 | 40 | 2.78245 | 0.0010275048 | 0.6677 | 0.0222 | 1.463e-05
39.1 | 0.3226 | 0.0208 | 100 | 5.32 | 40 | 2.75595 | 0.0010297392 | 0.6684 | 0.022 | 2.075e-05
39.2 | 0.3236 | 0.0207 | 100 | 5.32 | 40 | 2.7427 | 0.0010329312 | 0.6694 | 0.0219 | 1.664e-05
39.3 | 0.3244 | 0.0209 | 100 | 5.32 | 40 | 2.7692 | 0.0010354848 | 0.6702 | 0.0221 | 1.463e-05
39.4 | 0.3251 | 0.0209 | 100 | 5.32 | 40 | 2.7692 | 0.0010377192 | 0.6709 | 0.0221 | 1.89e-05
39.5 | 0.326 | 0.0211 | 100 | 5.32 | 40 | 2.795699 | 0.001040592 | 0.6718 | 0.0223 | 2.11e-05
39.6 | 0.327 | 0.0211 | 100 | 5.32 | 40 | 2.795699 | 0.001043784 | 0.6728 | 0.0223 | 1.269e-05
39.7 | 0.3276 | 0.0212 | 100 | 5.32 | 40 | 2.808949 | 0.0010456992 | 0.6734 | 0.0224 | 1.704e-05
39.8 | 0.3284 | 0.0214 | 100 | 5.32 | 40 | 2.835449 | 0.0010482528 | 0.6742 | 0.0226 | 2.3595e-05
39.9 | 0.3295 | 0.0215 | 100 | 5.32 | 40 | 2.848698 | 0.001051764 | 0.6753 | 0.0227 | 1.716e-05
40 | 0.3303 | 0.0214 | 100 | 5.32 | 40 | 2.835449 | 0.0010543176 | 0.6761 | 0.0226 | 1.505e-05
40.1 | 0.331 | 0.0216 | 100 | 5.32 | 40 | 2.861948 | 0.001056552 | 0.6768 | 0.0228 | 1.9395e-05
40.2 | 0.3319 | 0.0215 | 100 | 5.32 | 40 | 2.848698 | 0.0010594248 | 0.6777 | 0.0227 | 2.145e-05
40.3 | 0.3329 | 0.0214 | 100 | 5.32 | 40 | 2.835449 | 0.0010626168 | 0.6787 | 0.0226 | 1.512e-05
40.4 | 0.3336 | 0.0218 | 100 | 5.32 | 40 | 2.888448 | 0.0010648512 | 0.6794 | 0.023 | 1.5225e-05
40.5 | 0.3343 | 0.0217 | 100 | 5.32 | 40 | 2.875198 | 0.0010670856 | 0.6801 | 0.0229 | 1.9575e-05
40.6 | 0.3352 | 0.0218 | 100 | 5.32 | 40 | 2.888448 | 0.0010699584 | 0.681 | 0.023 | 1.752e-05
40.7 | 0.336 | 0.022 | 100 | 5.32 | 40 | 2.914947 | 0.001072512 | 0.6818 | 0.0232 | 1.533e-05
40.8 | 0.3367 | 0.0218 | 100 | 5.32 | 40 | 2.888448 | 0.0010747464 | 0.6825 | 0.023 | 1.971e-05
40.9 | 0.3376 | 0.022 | 100 | 5.32 | 40 | 2.914947 | 0.0010776192 | 0.6834 | 0.0232 | 2.42e-05
41 | 0.3387 | 0.022 | 100 | 5.32 | 40 | 2.914947 | 0.0010811304 | 0.6845 | 0.0232 | 1.547e-05
41.1 | 0.3394 | 0.0222 | 100 | 5.32 | 40 | 2.941447 | 0.0010833648 | 0.6852 | 0.0234 | 1.554e-05
41.2 | 0.3401 | 0.0222 | 100 | 5.32 | 40 | 2.941447 | 0.0010855992 | 0.6859 | 0.0234 | 1.9935e-05
41.3 | 0.341 | 0.0221 | 100 | 5.32 | 40 | 2.928197 | 0.001088472 | 0.6868 | 0.0233 | 2.215e-05
41.4 | 0.342 | 0.0222 | 100 | 5.32 | 40 | 2.941447 | 0.001091664 | 0.6878 | 0.0234 | 1.554e-05
41.5 | 0.3427 | 0.0222 | 100 | 5.32 | 40 | 2.941447 | 0.0010938984 | 0.6885 | 0.0234 | 1.776e-05
41.6 | 0.3435 | 0.0222 | 100 | 5.32 | 40 | 2.941447 | 0.001096452 | 0.6893 | 0.0234 | 2.235e-05
41.7 | 0.3445 | 0.0225 | 100 | 5.32 | 40 | 2.981196 | 0.001099644 | 0.6903 | 0.0237 | 1.796e-05
41.8 | 0.3453 | 0.0224 | 100 | 5.32 | 40 | 2.967946 | 0.0011021976 | 0.6911 | 0.0236 | 1.5785e-05
41.9 | 0.346 | 0.0227 | 100 | 5.32 | 40 | 3.007695 | 0.001104432 | 0.6918 | 0.0239 | 1.812e-05
42 | 0.3468 | 0.0226 | 100 | 5.32 | 40 | 2.994446 | 0.0011069856 | 0.6926 | 0.0238 | 2.265e-05
42.1 | 0.3478 | 0.0227 | 100 | 5.32 | 40 | 3.007695 | 0.0011101776 | 0.6936 | 0.0239 | 1.596e-05
42.2 | 0.3485 | 0.0229 | 100 | 5.32 | 40 | 3.034195 | 0.001112412 | 0.6943 | 0.0241 | 1.824e-05
42.3 | 0.3493 | 0.0227 | 100 | 5.32 | 40 | 3.007695 | 0.0011149656 | 0.6951 | 0.0239 | 2.275e-05
42.4 | 0.3503 | 0.0228 | 100 | 5.32 | 40 | 3.020945 | 0.0011181576 | 0.6961 | 0.024 | 1.832e-05
42.5 | 0.3511 | 0.023 | 100 | 5.32 | 40 | 3.047445 | 0.0011207112 | 0.6969 | 0.0242 | 1.6205e-05
42.6 | 0.3518 | 0.0233 | 100 | 5.32 | 40 | 3.087194 | 0.0011229456 | 0.6976 | 0.0245 | 1.852e-05
42.7 | 0.3526 | 0.023 | 100 | 5.32 | 40 | 3.047445 | 0.0011254992 | 0.6984 | 0.0242 | 2.766e-05
42.8 | 0.3538 | 0.0231 | 100 | 5.32 | 40 | 3.060694 | 0.0011293296 | 0.6996 | 0.0243 | 1.392e-05
42.9 | 0.3544 | 0.0233 | 100 | 5.32 | 40 | 3.087194 | 0.0011312448 | 0.7002 | 0.0245 | 1.6275e-05
43 | 0.3551 | 0.0232 | 100 | 5.32 | 40 | 3.073944 | 0.0011334792 | 0.7009 | 0.0244 | 2.33e-05
43.1 | 0.3561 | 0.0234 | 100 | 5.32 | 40 | 3.100444 | 0.0011366712 | 0.7019 | 0.0246 | 2.1105e-05
43.2 | 0.357 | 0.0235 | 100 | 5.32 | 40 | 3.113694 | 0.001139544 | 0.7028 | 0.0247 | 1.6485e-05
43.3 | 0.3577 | 0.0236 | 100 | 5.32 | 40 | 3.126943 | 0.0011417784 | 0.7035 | 0.0248 | 1.6485e-05
43.4 | 0.3584 | 0.0235 | 100 | 5.32 | 40 | 3.113694 | 0.0011440128 | 0.7042 | 0.0247 | 2.35e-05
43.5 | 0.3594 | 0.0235 | 100 | 5.32 | 40 | 3.113694 | 0.0011472048 | 0.7052 | 0.0247 | 1.88e-05
43.6 | 0.3602 | 0.0235 | 100 | 5.32 | 40 | 3.113694 | 0.0011497584 | 0.706 | 0.0247 | 1.652e-05
43.7 | 0.3609 | 0.0237 | 100 | 5.32 | 40 | 3.140193 | 0.0011519928 | 0.7067 | 0.0249 | 2.375e-05
43.8 | 0.3619 | 0.0238 | 100 | 5.32 | 40 | 3.153443 | 0.0011551848 | 0.7077 | 0.025 | 2.142e-05
43.9 | 0.3628 | 0.0238 | 100 | 5.32 | 40 | 3.153443 | 0.0011580576 | 0.7086 | 0.025 | 1.428e-05
44 | 0.3634 | 0.0238 | 100 | 5.32 | 40 | 3.153443 | 0.0011599728 | 0.7092 | 0.025 | 2.1555e-05
44.1 | 0.3643 | 0.0241 | 100 | 5.32 | 40 | 3.193192 | 0.0011628456 | 0.7101 | 0.0253 | 2.42e-05
44.2 | 0.3653 | 0.0243 | 100 | 5.32 | 40 | 3.219692 | 0.0011660376 | 0.7111 | 0.0255 | 1.944e-05
44.3 | 0.3661 | 0.0243 | 100 | 5.32 | 40 | 3.219692 | 0.0011685912 | 0.7119 | 0.0255 | 1.701e-05
44.4 | 0.3668 | 0.0243 | 100 | 5.32 | 40 | 3.219692 | 0.0011708256 | 0.7126 | 0.0255 | 2.43e-05
44.5 | 0.3678 | 0.0243 | 100 | 5.32 | 40 | 3.219692 | 0.0011740176 | 0.7136 | 0.0255 | 2.435e-05
44.6 | 0.3688 | 0.0244 | 100 | 5.32 | 40 | 3.232941 | 0.0011772096 | 0.7146 | 0.0256 | 1.461e-05
44.7 | 0.3694 | 0.0243 | 100 | 5.32 | 40 | 3.219692 | 0.0011791248 | 0.7152 | 0.0255 | 1.7115e-05
44.8 | 0.3701 | 0.0246 | 100 | 5.32 | 40 | 3.259441 | 0.0011813592 | 0.7159 | 0.0258 | 2.47e-05
44.9 | 0.3711 | 0.0248 | 100 | 5.32 | 40 | 3.28594 | 0.0011845512 | 0.7169 | 0.026 | 1.984e-05
45 | 0.3719 | 0.0248 | 100 | 5.32 | 40 | 3.28594 | 0.0011871048 | 0.7177 | 0.026 | 1.736e-05
45.1 | 0.3726 | 0.0248 | 100 | 5.32 | 40 | 3.28594 | 0.0011893392 | 0.7184 | 0.026 | 2.2365e-05
45.2 | 0.3735 | 0.0249 | 100 | 5.32 | 40 | 3.29919 | 0.001192212 | 0.7193 | 0.0261 | 2.495e-05
45.3 | 0.3745 | 0.025 | 100 | 5.32 | 40 | 3.31244 | 0.001195404 | 0.7203 | 0.0262 | 1.7535e-05
45.4 | 0.3752 | 0.0251 | 100 | 5.32 | 40 | 3.32569 | 0.0011976384 | 0.721 | 0.0263 | 1.757e-05
45.5 | 0.3759 | 0.0251 | 100 | 5.32 | 40 | 3.32569 | 0.0011998728 | 0.7217 | 0.0263 | 2.515e-05
45.6 | 0.3769 | 0.0252 | 100 | 5.32 | 40 | 3.338939 | 0.0012030648 | 0.7227 | 0.0264 | 2.2725e-05
45.7 | 0.3778 | 0.0253 | 100 | 5.32 | 40 | 3.352189 | 0.0012059376 | 0.7236 | 0.0265 | 1.7675e-05
45.8 | 0.3785 | 0.0252 | 100 | 5.32 | 40 | 3.338939 | 0.001208172 | 0.7243 | 0.0264 | 2.286e-05
45.9 | 0.3794 | 0.0256 | 100 | 5.32 | 40 | 3.391938 | 0.0012110448 | 0.7252 | 0.0268 | 2.55e-05
46 | 0.3804 | 0.0254 | 100 | 5.32 | 40 | 3.365439 | 0.0012142368 | 0.7262 | 0.0266 | 1.778e-05
46.1 | 0.3811 | 0.0254 | 100 | 5.32 | 40 | 3.365439 | 0.0012164712 | 0.7269 | 0.0266 | 1.7885e-05
46.2 | 0.3818 | 0.0257 | 100 | 5.32 | 40 | 3.405188 | 0.0012187056 | 0.7276 | 0.0269 | 2.056e-05
46.3 | 0.3826 | 0.0257 | 100 | 5.32 | 40 | 3.405188 | 0.0012212592 | 0.7284 | 0.0269 | 2.585e-05
46.4 | 0.3836 | 0.026 | 100 | 5.32 | 40 | 3.444938 | 0.0012244512 | 0.7294 | 0.0272 | 1.813e-05
46.5 | 0.3843 | 0.0258 | 100 | 5.32 | 40 | 3.418438 | 0.0012266856 | 0.7301 | 0.027 | 2.064e-05
46.6 | 0.3851 | 0.0258 | 100 | 5.32 | 40 | 3.418438 | 0.0012292392 | 0.7309 | 0.027 | 2.86e-05
46.7 | 0.3862 | 0.0262 | 100 | 5.32 | 40 | 3.471437 | 0.0012327504 | 0.732 | 0.0274 | 2.096e-05
46.8 | 0.387 | 0.0262 | 100 | 5.32 | 40 | 3.471437 | 0.001235304 | 0.7328 | 0.0274 | 1.575e-05
46.9 | 0.3876 | 0.0263 | 100 | 5.32 | 40 | 3.484687 | 0.0012372192 | 0.7334 | 0.0275 | 2.358e-05
47 | 0.3885 | 0.0261 | 100 | 5.32 | 40 | 3.458187 | 0.001240092 | 0.7343 | 0.0273 | 2.3535e-05
47.1 | 0.3894 | 0.0262 | 100 | 5.32 | 40 | 3.471437 | 0.0012429648 | 0.7352 | 0.0274 | 2.108e-05
47.2 | 0.3902 | 0.0265 | 100 | 5.32 | 40 | 3.511186 | 0.0012455184 | 0.736 | 0.0277 | 2.12e-05
47.3 | 0.391 | 0.0265 | 100 | 5.32 | 40 | 3.511186 | 0.001248072 | 0.7368 | 0.0277 | 2.655e-05
47.4 | 0.392 | 0.0266 | 100 | 5.32 | 40 | 3.524436 | 0.001251264 | 0.7378 | 0.0278 | 2.136e-05
47.5 | 0.3928 | 0.0268 | 100 | 5.32 | 40 | 3.550936 | 0.0012538176 | 0.7386 | 0.028 | 1.8795e-05
47.6 | 0.3935 | 0.0269 | 100 | 5.32 | 40 | 3.564185 | 0.001256052 | 0.7393 | 0.0281 | 2.148e-05
47.7 | 0.3943 | 0.0268 | 100 | 5.32 | 40 | 3.550936 | 0.0012586056 | 0.7401 | 0.028 | 2.68e-05
47.8 | 0.3953 | 0.0268 | 100 | 5.32 | 40 | 3.550936 | 0.0012617976 | 0.7411 | 0.028 | 1.883e-05
47.9 | 0.396 | 0.027 | 100 | 5.32 | 40 | 3.577435 | 0.001264032 | 0.7418 | 0.0282 | 2.164e-05
48 | 0.3968 | 0.0271 | 100 | 5.32 | 40 | 3.590685 | 0.0012665856 | 0.7426 | 0.0283 | 2.439e-05
48.1 | 0.3977 | 0.0271 | 100 | 5.32 | 40 | 3.590685 | 0.0012694584 | 0.7435 | 0.0283 | 2.4435e-05
48.2 | 0.3986 | 0.0272 | 100 | 5.32 | 40 | 3.603935 | 0.0012723312 | 0.7444 | 0.0284 | 1.9005e-05
48.3 | 0.3993 | 0.0271 | 100 | 5.32 | 40 | 3.590685 | 0.0012745656 | 0.7451 | 0.0283 | 1.9005e-05
48.4 | 0.4 | 0.0272 | 100 | 5.32 | 40 | 3.603935 | 0.0012768 | 0.7458 | 0.0284 | 2.9975e-05
48.5 | 0.4011 | 0.0273 | 100 | 5.32 | 40 | 3.617184 | 0.0012803112 | 0.7469 | 0.0285 | 2.466e-05
48.6 | 0.402 | 0.0275 | 100 | 5.32 | 40 | 3.643684 | 0.001283184 | 0.7478 | 0.0287 | 1.644e-05
48.7 | 0.4026 | 0.0273 | 100 | 5.32 | 40 | 3.617184 | 0.0012850992 | 0.7484 | 0.0285 | 2.74e-05
48.8 | 0.4036 | 0.0275 | 100 | 5.32 | 40 | 3.643684 | 0.0012882912 | 0.7494 | 0.0287 | 2.4885e-05
48.9 | 0.4045 | 0.0278 | 100 | 5.32 | 40 | 3.683433 | 0.001291164 | 0.7503 | 0.029 | 1.939e-05
49 | 0.4052 | 0.0276 | 100 | 5.32 | 40 | 3.656934 | 0.0012933984 | 0.751 | 0.0288 | 1.9285e-05
49.1 | 0.4059 | 0.0275 | 100 | 5.32 | 40 | 3.643684 | 0.0012956328 | 0.7517 | 0.0287 | 2.76e-05
49.2 | 0.4069 | 0.0277 | 100 | 5.32 | 40 | 3.670183 | 0.0012988248 | 0.7527 | 0.0289 | 2.502e-05
49.3 | 0.4078 | 0.0279 | 100 | 5.32 | 40 | 3.696683 | 0.0013016976 | 0.7536 | 0.0291 | 1.68e-05
49.4 | 0.4084 | 0.0281 | 100 | 5.32 | 40 | 3.723182 | 0.0013036128 | 0.7542 | 0.0293 | 2.81e-05
49.5 | 0.4094 | 0.0281 | 100 | 5.32 | 40 | 3.723182 | 0.0013068048 | 0.7552 | 0.0293 | 2.805e-05
49.6 | 0.4104 | 0.028 | 100 | 5.32 | 40 | 3.709933 | 0.0013099968 | 0.7562 | 0.0292 | 1.68e-05
49.7 | 0.411 | 0.028 | 100 | 5.32 | 40 | 3.709933 | 0.001311912 | 0.7568 | 0.0292 | 1.967e-05
49.8 | 0.4117 | 0.0282 | 100 | 5.32 | 40 | 3.736432 | 0.0013141464 | 0.7575 | 0.0294 | 2.82e-05
49.9 | 0.4127 | 0.0282 | 100 | 5.32 | 40 | 3.736432 | 0.0013173384 | 0.7585 | 0.0294 | 2.815e-05
50 | 0.4137 | 0.0281 | 100 | 5.32 | 40 | 3.723182 | 0.0013205304 | 0.7595 | 0.0293 | 1.692e-05
50.1 | 0.4143 | 0.0283 | 100 | 5.32 | 40 | 3.749682 | 0.0013224456 | 0.7601 | 0.0295 | 2.83e-05
50.2 | 0.4153 | 0.0283 | 100 | 5.32 | 40 | 3.749682 | 0.0013256376 | 0.7611 | 0.0295 | 2.5605e-05
50.3 | 0.4162 | 0.0286 | 100 | 5.32 | 40 | 3.789431 | 0.0013285104 | 0.762 | 0.0298 | 1.9985e-05
50.4 | 0.4169 | 0.0285 | 100 | 5.32 | 40 | 3.776182 | 0.0013307448 | 0.7627 | 0.0297 | 1.995e-05
50.5 | 0.4176 | 0.0285 | 100 | 5.32 | 40 | 3.776182 | 0.0013329792 | 0.7634 | 0.0297 | 2.574e-05
50.6 | 0.4185 | 0.0287 | 100 | 5.32 | 40 | 3.802681 | 0.001335852 | 0.7643 | 0.0299 | 2.88e-05
50.7 | 0.4195 | 0.0289 | 100 | 5.32 | 40 | 3.829181 | 0.001339044 | 0.7653 | 0.0301 | 1.731e-05
50.8 | 0.4201 | 0.0288 | 100 | 5.32 | 40 | 3.815931 | 0.0013409592 | 0.7659 | 0.03 | 2.601e-05
50.9 | 0.421 | 0.029 | 100 | 5.32 | 40 | 3.84243 | 0.001343832 | 0.7668 | 0.0302 | 3.1955e-05
51 | 0.4221 | 0.0291 | 100 | 5.32 | 40 | 3.85568 | 0.0013473432 | 0.7679 | 0.0303 | 2.037e-05
51.1 | 0.4228 | 0.0291 | 100 | 5.32 | 40 | 3.85568 | 0.0013495776 | 0.7686 | 0.0303 | 1.749e-05
51.2 | 0.4234 | 0.0292 | 100 | 5.32 | 40 | 3.86893 | 0.0013514928 | 0.7692 | 0.0304 | 2.637e-05
51.3 | 0.4243 | 0.0294 | 100 | 5.32 | 40 | 3.895429 | 0.0013543656 | 0.7701 | 0.0306 | 2.94e-05
51.4 | 0.4253 | 0.0294 | 100 | 5.32 | 40 | 3.895429 | 0.0013575576 | 0.7711 | 0.0306 | 2.0615e-05
51.5 | 0.426 | 0.0295 | 100 | 5.32 | 40 | 3.908679 | 0.001359792 | 0.7718 | 0.0307 | 2.36e-05
51.6 | 0.4268 | 0.0295 | 100 | 5.32 | 40 | 3.908679 | 0.0013623456 | 0.7726 | 0.0307 | 2.96e-05
51.7 | 0.4278 | 0.0297 | 100 | 5.32 | 40 | 3.935179 | 0.0013655376 | 0.7736 | 0.0309 | 2.364e-05
51.8 | 0.4286 | 0.0294 | 100 | 5.32 | 40 | 3.895429 | 0.0013680912 | 0.7744 | 0.0306 | 2.072e-05
51.9 | 0.4293 | 0.0298 | 100 | 5.32 | 40 | 3.948428 | 0.0013703256 | 0.7751 | 0.031 | 2.682e-05
52 | 0.4302 | 0.0298 | 100 | 5.32 | 40 | 3.948428 | 0.0013731984 | 0.776 | 0.031 | 2.99e-05
52.1 | 0.4312 | 0.03 | 100 | 5.32 | 40 | 3.974928 | 0.0013763904 | 0.777 | 0.0312 | 2.0965e-05
52.2 | 0.4319 | 0.0299 | 100 | 5.32 | 40 | 3.961678 | 0.0013786248 | 0.7777 | 0.0311 | 2.093e-05
52.3 | 0.4326 | 0.0299 | 100 | 5.32 | 40 | 3.961678 | 0.0013808592 | 0.7784 | 0.0311 | 3.2945e-05
52.4 | 0.4337 | 0.03 | 100 | 5.32 | 40 | 3.974928 | 0.0013843704 | 0.7795 | 0.0312 | 2.1105e-05
52.5 | 0.4344 | 0.0303 | 100 | 5.32 | 40 | 4.014677 | 0.0013866048 | 0.7802 | 0.0315 | 2.121e-05
52.6 | 0.4351 | 0.0303 | 100 | 5.32 | 40 | 4.014677 | 0.0013888392 | 0.7809 | 0.0315 | 2.428e-05
52.7 | 0.4359 | 0.0304 | 100 | 5.32 | 40 | 4.027927 | 0.0013913928 | 0.7817 | 0.0316 | 3.04e-05
52.8 | 0.4369 | 0.0304 | 100 | 5.32 | 40 | 4.027927 | 0.0013945848 | 0.7827 | 0.0316 | 2.745e-05
52.9 | 0.4378 | 0.0306 | 100 | 5.32 | 40 | 4.054426 | 0.0013974576 | 0.7836 | 0.0318 | 2.1455e-05
53 | 0.4385 | 0.0307 | 100 | 5.32 | 40 | 4.067676 | 0.001399692 | 0.7843 | 0.0319 | 3.065e-05
53.1 | 0.4395 | 0.0306 | 100 | 5.32 | 40 | 4.054426 | 0.001402884 | 0.7853 | 0.0318 | 2.452e-05
53.2 | 0.4403 | 0.0307 | 100 | 5.32 | 40 | 4.067676 | 0.0014054376 | 0.7861 | 0.0319 | 2.149e-05
53.3 | 0.441 | 0.0307 | 100 | 5.32 | 40 | 4.067676 | 0.001407672 | 0.7868 | 0.0319 | 2.464e-05
53.4 | 0.4418 | 0.0309 | 100 | 5.32 | 40 | 4.094176 | 0.0014102256 | 0.7876 | 0.0321 | 3.085e-05
53.5 | 0.4428 | 0.0308 | 100 | 5.32 | 40 | 4.080926 | 0.0014134176 | 0.7886 | 0.032 | 2.163e-05
53.6 | 0.4435 | 0.031 | 100 | 5.32 | 40 | 4.107426 | 0.001415652 | 0.7893 | 0.0322 | 2.1735e-05
53.7 | 0.4442 | 0.0311 | 100 | 5.32 | 40 | 4.120675 | 0.0014178864 | 0.79 | 0.0323 | 3.432e-05
53.8 | 0.4453 | 0.0313 | 100 | 5.32 | 40 | 4.147175 | 0.0014213976 | 0.7911 | 0.0325 | 2.8125e-05
53.9 | 0.4462 | 0.0312 | 100 | 5.32 | 40 | 4.133925 | 0.0014242704 | 0.792 | 0.0324 | 1.878e-05
54 | 0.4468 | 0.0314 | 100 | 5.32 | 40 | 4.160425 | 0.0014261856 | 0.7926 | 0.0326 | 2.198e-05
54.1 | 0.4475 | 0.0314 | 100 | 5.32 | 40 | 4.160425 | 0.00142842 | 0.7933 | 0.0326 | 3.4485e-05
54.2 | 0.4486 | 0.0313 | 100 | 5.32 | 40 | 4.147175 | 0.0014319312 | 0.7944 | 0.0325 | 2.835e-05
54.3 | 0.4495 | 0.0317 | 100 | 5.32 | 40 | 4.200174 | 0.001434804 | 0.7953 | 0.0329 | 2.219e-05
54.4 | 0.4502 | 0.0317 | 100 | 5.32 | 40 | 4.200174 | 0.0014370384 | 0.796 | 0.0329 | 2.8485e-05
54.5 | 0.4511 | 0.0316 | 100 | 5.32 | 40 | 4.186924 | 0.0014399112 | 0.7969 | 0.0328 | 2.8485e-05
54.6 | 0.452 | 0.0317 | 100 | 5.32 | 40 | 4.200174 | 0.001442784 | 0.7978 | 0.0329 | 2.219e-05
54.7 | 0.4527 | 0.0317 | 100 | 5.32 | 40 | 4.200174 | 0.0014450184 | 0.7985 | 0.0329 | 2.536e-05
54.8 | 0.4535 | 0.0317 | 100 | 5.32 | 40 | 4.200174 | 0.001447572 | 0.7993 | 0.0329 | 2.862e-05
54.9 | 0.4544 | 0.0319 | 100 | 5.32 | 40 | 4.226673 | 0.0014504448 | 0.8002 | 0.0331 | 2.8755e-05
55 | 0.4553 | 0.032 | 100 | 5.32 | 40 | 4.239923 | 0.0014533176 | 0.8011 | 0.0332 | 1.92e-05
55.1 | 0.4559 | 0.032 | 100 | 5.32 | 40 | 4.239923 | 0.0014552328 | 0.8017 | 0.0332 | 3.21e-05
55.2 | 0.4569 | 0.0322 | 100 | 5.32 | 40 | 4.266423 | 0.0014584248 | 0.8027 | 0.0334 | 3.235e-05
55.3 | 0.4579 | 0.0325 | 100 | 5.32 | 40 | 4.306172 | 0.0014616168 | 0.8037 | 0.0337 | 1.947e-05
55.4 | 0.4585 | 0.0324 | 100 | 5.32 | 40 | 4.292922 | 0.001463532 | 0.8043 | 0.0336 | 2.2715e-05
55.5 | 0.4592 | 0.0325 | 100 | 5.32 | 40 | 4.306172 | 0.0014657664 | 0.805 | 0.0337 | 3.255e-05
55.6 | 0.4602 | 0.0326 | 100 | 5.32 | 40 | 4.319422 | 0.0014689584 | 0.806 | 0.0338 | 3.27e-05
55.7 | 0.4612 | 0.0328 | 100 | 5.32 | 40 | 4.345921 | 0.0014721504 | 0.807 | 0.034 | 1.965e-05
55.8 | 0.4618 | 0.0327 | 100 | 5.32 | 40 | 4.332671 | 0.0014740656 | 0.8076 | 0.0339 | 2.9475e-05
55.9 | 0.4627 | 0.0328 | 100 | 5.32 | 40 | 4.345921 | 0.0014769384 | 0.8085 | 0.034 | 2.9565e-05
56 | 0.4636 | 0.0329 | 100 | 5.32 | 40 | 4.359171 | 0.0014798112 | 0.8094 | 0.0341 | 2.64e-05
56.1 | 0.4644 | 0.0331 | 100 | 5.32 | 40 | 4.38567 | 0.0014823648 | 0.8102 | 0.0343 | 2.3135e-05
56.2 | 0.4651 | 0.033 | 100 | 5.32 | 40 | 4.372421 | 0.0014845992 | 0.8109 | 0.0342 | 2.9745e-05
56.3 | 0.466 | 0.0331 | 100 | 5.32 | 40 | 4.38567 | 0.001487472 | 0.8118 | 0.0343 | 3.325e-05
56.4 | 0.467 | 0.0334 | 100 | 5.32 | 40 | 4.42542 | 0.001490664 | 0.8128 | 0.0346 | 2.001e-05
56.5 | 0.4676 | 0.0333 | 100 | 5.32 | 40 | 4.41217 | 0.0014925792 | 0.8134 | 0.0345 | 3.0015e-05
56.6 | 0.4685 | 0.0334 | 100 | 5.32 | 40 | 4.42542 | 0.001495452 | 0.8143 | 0.0346 | 3.674e-05
56.7 | 0.4696 | 0.0334 | 100 | 5.32 | 40 | 4.42542 | 0.0014989632 | 0.8154 | 0.0346 | 2.352e-05
56.8 | 0.4703 | 0.0338 | 100 | 5.32 | 40 | 4.478419 | 0.0015011976 | 0.8161 | 0.035 | 2.025e-05
56.9 | 0.4709 | 0.0337 | 100 | 5.32 | 40 | 4.465169 | 0.0015031128 | 0.8167 | 0.0349 | 3.0285e-05
57 | 0.4718 | 0.0336 | 100 | 5.32 | 40 | 4.451919 | 0.0015059856 | 0.8176 | 0.0348 | 2.299e-05
57.1 | 0.4729 | 0.0082 | 100 | 5.32 | 40 | 1.08648 | 0.0015094968 | 0.8187 | 0.0094 | 2.415e-06
57.2 | 0.4736 | -0.0013 | 100 | 5.32 | 40 | 0 | 0.0015117312 | 0.8194 | -0.0001
57.3 | 0.4743 | -0.0012 | 100 | 5.32 | 40 |  |  | 0.8201 | 0
57.4 | 0.4753 | -0.0012 | 100 | 5.32 | 40 | 4.478419 |  | 0.8211 | 0 | 0.007249325
57.5 | 0.4761 | -0.0012 | 100 | 5.32 | 40 |  |  | 0.8219 | 0
57.6 | 0.4768 | -0.0011 | 100 | 5.32 | 40 |  |  | 0.8226 | 0.0001
57.7 | 0.4776 | -0.0012 | 100 | 5.32 | 40 |  |  | 0.8234 | 0
57.8 | 0.4786 | -0.0013 | 100 | 5.32 | 40 |  |  | 0.8244 | -0.0001
57.9 | 0.4793 | -0.001 | 100 | 5.32 | 40 |  |  | 0.8251 | 0.0002
58 | 0.4801 | -0.0012 | 100 | 5.32 | 40 |  |  | 0.8259 | 0
58.1 | 0.4812 | -0.0011 | 100 | 5.32 | 40 |  |  | 0.827 | 0.0001
58.2 | 0.4819 | -0.001 | 100 | 5.32 | 40 |  |  | 0.8277 | 0.0002
58.3 | 0.4826 | -0.0011 | 100 | 5.32 | 40 |  |  | 0.8284 | 0.0001
58.4 | 0.4834 | -0.0012 | 100 | 5.32 | 40 |  |  | 0.8292 | 0
58.5 | 0.4846 | -0.0011 | 100 | 5.32 | 40 |  |  | 0.8304 | 0.0001
58.6 | 0.4853 | -0.0012 | 100 | 5.32 | 40 |  |  | 0.8311 | 0
58.7 | 0.486 | -0.0012 | 100 | 5.32 | 40 |  |  | 0.8318 | 0
58.8 | 0.487 | -0.001 | 100 | 5.32 | 40 |  |  | 0.8328 | 0.0002
58.9 | 0.4878 | -0.0011 | 100 | 5.32 | 40 |  |  | 0.8336 | 0.0001
59 | 0.4885 | -0.0013 | 100 | 5.32 | 40 |  |  | 0.8343 | -0.0001
59.1 | 0.4893 | -0.0013 | 100 | 5.32 | 40 |  |  | 0.8351 | -0.0001
59.2 | 0.4902 | -0.001 | 100 | 5.32 | 40 |  |  | 0.836 | 0.0002
59.3 | 0.491 | -0.0012 | 100 | 5.32 | 40 |  |  | 0.8368 | 0
59.4 | 0.4917 | -0.0014 | 100 | 5.32 | 40 |  |  | 0.8375 | -0.0002
59.5 | 0.4928 | -0.0012 | 100 | 5.32 | 40 |  |  | 0.8386 | 0
59.6 | 0.4938 | -0.0013 | 100 | 5.32 | 40 |  |  | 0.8396 | -0.0001
59.7 | 0.4943 | -0.0012 | 100 | 5.32 | 40 |  |  | 0.8401 | 0
59.8 | 0.4951 | -0.0011 | 100 | 5.32 | 40 |  |  | 0.8409 | 0.0001
59.9 | 0.4961 | -0.0013 | 100 | 5.32 | 40 |  |  | 0.8419 | -0.0001
60 | 0.497 | -0.0011 | 100 | 5.32 | 40 |  |  | 0.8428 | 0.0001
60.1 | 0.4976 | -0.0012 | 100 | 5.32 | 40 |  |  | 0.8434 | 0
60.2 | 0.4985 | -0.0011 | 100 | 5.32 | 40 |  |  | 0.8443 | 0.0001
60.3 | 0.4995 | -0.0012 | 100 | 5.32 | 40 |  |  | 0.8453 | 0
60.4 | 0.5002 | -0.0014 | 100 | 5.32 | 40 |  |  | 0.846 | -0.0002
60.5 | 0.501 | -0.0011 | 100 | 5.32 | 40 |  |  | 0.8468 | 0.0001
60.6 | 0.5019 | -0.0012 | 100 | 5.32 | 40 |  |  | 0.8477 | 0
60.7 | 0.5028 | -0.0011 | 100 | 5.32 | 40 |  |  | 0.8486 | 0.0001
60.8 | 0.5035 | -0.0013 | 100 | 5.32 | 40 |  |  | 0.8493 | -0.0001
60.9 | 0.5043 | -0.0012 | 100 | 5.32 | 40 |  |  | 0.8501 | 0
61 | 0.5054 | -0.0013 | 100 | 5.32 | 40 |  |  | 0.8512 | -0.0001
61.08 | 0.506 | -0.0013 | 100 | 5.32 | 40 |  |  | 0.8518 | -0.0001

## plaster 8.1_44
Results Table 1
| Specimen label | Maximum Load | Flexure stress at Maximum Load | Support span | Thickness | Width
|  | (kN) | (N/mm^2) | (mm) | (mm) | (mm) |  |  |  | Area
8 | 8.1.44 | 0.0344 | 5.16 | 100 | 5.46 | 40 |  |  |  | 0.0002184
Time | Displacement | Force | Support span | Thickness | Width | Stress | Strain | Displacement | Force | Area/FE | FT |  | slope |  | E
(s) | (mm) | (kN) | (mm) | (mm) | (mm) | (Mpa) | (-) | (mm) | (kN) | KNmm/J | J/m2 | KJ/m2 | KN/mm | N/mm | N/mm2(Mpa) | Gpa
0 |  |  | 100 | 5.46 | 40 | 0 | 0 | 0.4549 | 0.001 | 0 | 24.58201 | 0.02458201 | 0.1042713 | 104.2713 | 4003.749 | 4.003749
0.1 |  |  | 100 | 5.46 | 40 | 0 | 0 | 0.4583 | 0.0011 | 0
0.2 |  |  | 100 | 5.46 | 40 | 0 | 0 | 0.4578 | 0.0012 | 0
0.3 |  |  | 100 | 5.46 | 40 | 0 | 0 | 0.4574 | 0.0012 | 0
0.4 |  |  | 100 | 5.46 | 40 | 0 | 0 | 0.4574 | 0.0012 | 0
0.5 | 0 | 0 | 100 | 5.46 | 40 | 0 | 0 | 0.4576 | 0.0011 | 2.5e-08
0.6 | 0.0005 | 0.0001 | 100 | 5.46 | 40 | 0.012579 | 1.638e-06 | 0.4581 | 0.0012 | 2.6e-07
0.7 | 0.0018 | 0.0003 | 100 | 5.46 | 40 | 0.03773699 | 5.8968e-06 | 0.4594 | 0.0014 | 4.55e-07
0.8 | 0.0031 | 0.0004 | 100 | 5.46 | 40 | 0.05031598 | 1.01556e-05 | 0.4607 | 0.0015 | 4.8e-07
0.9 | 0.0043 | 0.0004 | 100 | 5.46 | 40 | 0.05031598 | 1.40868e-05 | 0.4619 | 0.0015 | 3.15e-07
1 | 0.005 | 0.0005 | 100 | 5.46 | 40 | 0.06289498 | 1.638e-05 | 0.4626 | 0.0016 | 4.5e-07
1.1 | 0.006 | 0.0004 | 100 | 5.46 | 40 | 0.05031598 | 1.9656e-05 | 0.4636 | 0.0015 | 5e-07
1.2 | 0.007 | 0.0006 | 100 | 5.46 | 40 | 0.07547398 | 2.2932e-05 | 0.4646 | 0.0017 | 3.3e-07
1.3 | 0.0076 | 0.0005 | 100 | 5.46 | 40 | 0.06289498 | 2.48976e-05 | 0.4652 | 0.0016 | 3.85e-07
1.4 | 0.0083 | 0.0006 | 100 | 5.46 | 40 | 0.07547398 | 2.71908e-05 | 0.4659 | 0.0017 | 7.5e-07
1.5 | 0.0093 | 0.0009 | 100 | 5.46 | 40 | 0.113211 | 3.04668e-05 | 0.4669 | 0.002 | 6e-07
1.6 | 0.0101 | 0.0006 | 100 | 5.46 | 40 | 0.07547398 | 3.30876e-05 | 0.4677 | 0.0017 | 4.9e-07
1.7 | 0.0108 | 0.0008 | 100 | 5.46 | 40 | 0.100632 | 3.53808e-05 | 0.4684 | 0.0019 | 8.1e-07
1.8 | 0.0117 | 0.001 | 100 | 5.46 | 40 | 0.12579 | 3.83292e-05 | 0.4693 | 0.0021 | 9.5e-07
1.9 | 0.0127 | 0.0009 | 100 | 5.46 | 40 | 0.113211 | 4.16052e-05 | 0.4703 | 0.002 | 5.95e-07
2 | 0.0134 | 0.0008 | 100 | 5.46 | 40 | 0.100632 | 4.38984e-05 | 0.471 | 0.0019 | 5.95e-07
2.1 | 0.0141 | 0.0009 | 100 | 5.46 | 40 | 0.113211 | 4.61916e-05 | 0.4717 | 0.002 | 9.5e-07
2.2 | 0.0151 | 0.001 | 100 | 5.46 | 40 | 0.12579 | 4.94676e-05 | 0.4727 | 0.0021 | 9e-07
2.3 | 0.016 | 0.001 | 100 | 5.46 | 40 | 0.12579 | 5.2416e-05 | 0.4736 | 0.0021 | 7.7e-07
2.4 | 0.0167 | 0.0012 | 100 | 5.46 | 40 | 0.150948 | 5.47092e-05 | 0.4743 | 0.0023 | 9.6e-07
2.5 | 0.0175 | 0.0012 | 100 | 5.46 | 40 | 0.150948 | 5.733e-05 | 0.4751 | 0.0023 | 1.375e-06
2.6 | 0.0186 | 0.0013 | 100 | 5.46 | 40 | 0.1635269 | 6.09336e-05 | 0.4762 | 0.0024 | 8.75e-07
2.7 | 0.0193 | 0.0012 | 100 | 5.46 | 40 | 0.150948 | 6.32268e-05 | 0.4769 | 0.0023 | 8.75e-07
2.8 | 0.02 | 0.0013 | 100 | 5.46 | 40 | 0.1635269 | 6.552e-05 | 0.4776 | 0.0024 | 1.215e-06
2.9 | 0.0209 | 0.0014 | 100 | 5.46 | 40 | 0.1761059 | 6.84684e-05 | 0.4785 | 0.0025 | 1.305e-06
3 | 0.0218 | 0.0015 | 100 | 5.46 | 40 | 0.1886849 | 7.14168e-05 | 0.4794 | 0.0026 | 1.015e-06
3.1 | 0.0225 | 0.0014 | 100 | 5.46 | 40 | 0.1761059 | 7.371e-05 | 0.4801 | 0.0025 | 1.28e-06
3.2 | 0.0233 | 0.0018 | 100 | 5.46 | 40 | 0.2264219 | 7.63308e-05 | 0.4809 | 0.0029 | 1.98e-06
3.3 | 0.0244 | 0.0018 | 100 | 5.46 | 40 | 0.2264219 | 7.99344e-05 | 0.482 | 0.0029 | 1.26e-06
3.4 | 0.0251 | 0.0018 | 100 | 5.46 | 40 | 0.2264219 | 8.22276e-05 | 0.4827 | 0.0029 | 1.295e-06
3.5 | 0.0258 | 0.0019 | 100 | 5.46 | 40 | 0.2390009 | 8.45208e-05 | 0.4834 | 0.003 | 1.665e-06
3.6 | 0.0267 | 0.0018 | 100 | 5.46 | 40 | 0.2264219 | 8.74692e-05 | 0.4843 | 0.0029 | 1.85e-06
3.7 | 0.0277 | 0.0019 | 100 | 5.46 | 40 | 0.2390009 | 9.07452e-05 | 0.4853 | 0.003 | 1.295e-06
3.8 | 0.0284 | 0.0018 | 100 | 5.46 | 40 | 0.2264219 | 9.30384e-05 | 0.486 | 0.0029 | 1.6e-06
3.9 | 0.0292 | 0.0022 | 100 | 5.46 | 40 | 0.2767379 | 9.56592e-05 | 0.4868 | 0.0033 | 2.2e-06
4 | 0.0302 | 0.0022 | 100 | 5.46 | 40 | 0.2767379 | 9.89352e-05 | 0.4878 | 0.0033 | 1.76e-06
4.1 | 0.031 | 0.0022 | 100 | 5.46 | 40 | 0.2767379 | 0.000101556 | 0.4886 | 0.0033 | 1.575e-06
4.2 | 0.0317 | 0.0023 | 100 | 5.46 | 40 | 0.2893169 | 0.0001038492 | 0.4893 | 0.0034 | 1.88e-06
4.3 | 0.0325 | 0.0024 | 100 | 5.46 | 40 | 0.3018959 | 0.00010647 | 0.4901 | 0.0035 | 2.4e-06
4.4 | 0.0335 | 0.0024 | 100 | 5.46 | 40 | 0.3018959 | 0.000109746 | 0.4911 | 0.0035 | 1.785e-06
4.5 | 0.0342 | 0.0027 | 100 | 5.46 | 40 | 0.3396329 | 0.0001120392 | 0.4918 | 0.0038 | 2.04e-06
4.6 | 0.035 | 0.0024 | 100 | 5.46 | 40 | 0.3018959 | 0.00011466 | 0.4926 | 0.0035 | 2.45e-06
4.7 | 0.036 | 0.0025 | 100 | 5.46 | 40 | 0.3144749 | 0.000117936 | 0.4936 | 0.0036 | 2.04e-06
4.8 | 0.0368 | 0.0026 | 100 | 5.46 | 40 | 0.3270539 | 0.0001205568 | 0.4944 | 0.0037 | 1.925e-06
4.9 | 0.0375 | 0.0029 | 100 | 5.46 | 40 | 0.3647909 | 0.00012285 | 0.4951 | 0.004 | 2.03e-06
5 | 0.0382 | 0.0029 | 100 | 5.46 | 40 | 0.3647909 | 0.0001251432 | 0.4958 | 0.004 | 3.19e-06
5.1 | 0.0393 | 0.0029 | 100 | 5.46 | 40 | 0.3647909 | 0.0001287468 | 0.4969 | 0.004 | 2.745e-06
5.2 | 0.0402 | 0.0032 | 100 | 5.46 | 40 | 0.4025279 | 0.0001316952 | 0.4978 | 0.0043 | 1.89e-06
5.3 | 0.0408 | 0.0031 | 100 | 5.46 | 40 | 0.3899489 | 0.0001336608 | 0.4984 | 0.0042 | 3.1e-06
5.4 | 0.0418 | 0.0031 | 100 | 5.46 | 40 | 0.3899489 | 0.0001369368 | 0.4994 | 0.0042 | 2.925e-06
5.5 | 0.0427 | 0.0034 | 100 | 5.46 | 40 | 0.4276859 | 0.0001398852 | 0.5003 | 0.0045 | 2.345e-06
5.6 | 0.0434 | 0.0033 | 100 | 5.46 | 40 | 0.4151069 | 0.0001421784 | 0.501 | 0.0044 | 2.76e-06
5.7 | 0.0442 | 0.0036 | 100 | 5.46 | 40 | 0.4528439 | 0.0001447992 | 0.5018 | 0.0047 | 3.55e-06
5.8 | 0.0452 | 0.0035 | 100 | 5.46 | 40 | 0.4402649 | 0.0001480752 | 0.5028 | 0.0046 | 2.76e-06
5.9 | 0.046 | 0.0034 | 100 | 5.46 | 40 | 0.4276859 | 0.000150696 | 0.5036 | 0.0045 | 2.1e-06
6 | 0.0466 | 0.0036 | 100 | 5.46 | 40 | 0.4528439 | 0.0001526616 | 0.5042 | 0.0047 | 3.65e-06
6.1 | 0.0476 | 0.0037 | 100 | 5.46 | 40 | 0.4654229 | 0.0001559376 | 0.5052 | 0.0048 | 3.7e-06
6.2 | 0.0486 | 0.0037 | 100 | 5.46 | 40 | 0.4654229 | 0.0001592136 | 0.5062 | 0.0048 | 2.22e-06
6.3 | 0.0492 | 0.0037 | 100 | 5.46 | 40 | 0.4654229 | 0.0001611792 | 0.5068 | 0.0048 | 2.625e-06
6.4 | 0.0499 | 0.0038 | 100 | 5.46 | 40 | 0.4780019 | 0.0001634724 | 0.5075 | 0.0049 | 3.8e-06
6.5 | 0.0509 | 0.0038 | 100 | 5.46 | 40 | 0.4780019 | 0.0001667484 | 0.5085 | 0.0049 | 3.465e-06
6.6 | 0.0518 | 0.0039 | 100 | 5.46 | 40 | 0.4905808 | 0.0001696968 | 0.5094 | 0.005 | 2.8e-06
6.7 | 0.0525 | 0.0041 | 100 | 5.46 | 40 | 0.5157388 | 0.00017199 | 0.5101 | 0.0052 | 3.69e-06
6.8 | 0.0534 | 0.0041 | 100 | 5.46 | 40 | 0.5157388 | 0.0001749384 | 0.511 | 0.0052 | 4.15e-06
6.9 | 0.0544 | 0.0042 | 100 | 5.46 | 40 | 0.5283178 | 0.0001782144 | 0.512 | 0.0053 | 2.94e-06
7 | 0.0551 | 0.0042 | 100 | 5.46 | 40 | 0.5283178 | 0.0001805076 | 0.5127 | 0.0053 | 2.975e-06
7.1 | 0.0558 | 0.0043 | 100 | 5.46 | 40 | 0.5408968 | 0.0001828008 | 0.5134 | 0.0054 | 4.35e-06
7.2 | 0.0568 | 0.0044 | 100 | 5.46 | 40 | 0.5534758 | 0.0001860768 | 0.5144 | 0.0055 | 3.915e-06
7.3 | 0.0577 | 0.0043 | 100 | 5.46 | 40 | 0.5408968 | 0.0001890252 | 0.5153 | 0.0054 | 2.64e-06
7.4 | 0.0583 | 0.0045 | 100 | 5.46 | 40 | 0.5660548 | 0.0001909908 | 0.5159 | 0.0056 | 4.05e-06
7.5 | 0.0592 | 0.0045 | 100 | 5.46 | 40 | 0.5660548 | 0.0001939392 | 0.5168 | 0.0056 | 5.005e-06
7.6 | 0.0603 | 0.0046 | 100 | 5.46 | 40 | 0.5786338 | 0.0001975428 | 0.5179 | 0.0057 | 3.255e-06
7.7 | 0.061 | 0.0047 | 100 | 5.46 | 40 | 0.5912128 | 0.000199836 | 0.5186 | 0.0058 | 2.82e-06
7.8 | 0.0616 | 0.0047 | 100 | 5.46 | 40 | 0.5912128 | 0.0002018016 | 0.5192 | 0.0058 | 4.365e-06
7.9 | 0.0625 | 0.005 | 100 | 5.46 | 40 | 0.6289498 | 0.00020475 | 0.5201 | 0.0061 | 4.95e-06
8 | 0.0635 | 0.0049 | 100 | 5.46 | 40 | 0.6163708 | 0.000208026 | 0.5211 | 0.006 | 3.5e-06
8.1 | 0.0642 | 0.0051 | 100 | 5.46 | 40 | 0.6415288 | 0.0002103192 | 0.5218 | 0.0062 | 4.04e-06
8.2 | 0.065 | 0.005 | 100 | 5.46 | 40 | 0.6289498 | 0.00021294 | 0.5226 | 0.0061 | 5.61e-06
8.3 | 0.0661 | 0.0052 | 100 | 5.46 | 40 | 0.6541078 | 0.0002165436 | 0.5237 | 0.0063 | 3.325e-06
8.4 | 0.0668 | 0.0043 | 100 | 5.46 | 40 | 0.5408968 | 0.0002188368 | 0.5244 | 0.0054 | 3.045e-06
8.5 | 0.0675 | 0.0044 | 100 | 5.46 | 40 | 0.5534758 | 0.00022113 | 0.5251 | 0.0055 | 4.005e-06
8.6 | 0.0684 | 0.0045 | 100 | 5.46 | 40 | 0.5660548 | 0.0002240784 | 0.526 | 0.0056 | 4.5e-06
8.7 | 0.0694 | 0.0045 | 100 | 5.46 | 40 | 0.5660548 | 0.0002273544 | 0.527 | 0.0056 | 3.185e-06
8.8 | 0.0701 | 0.0046 | 100 | 5.46 | 40 | 0.5786338 | 0.0002296476 | 0.5277 | 0.0057 | 3.29e-06
8.9 | 0.0708 | 0.0048 | 100 | 5.46 | 40 | 0.6037918 | 0.0002319408 | 0.5284 | 0.0059 | 5.28e-06
9 | 0.0719 | 0.0048 | 100 | 5.46 | 40 | 0.6037918 | 0.0002355444 | 0.5295 | 0.0059 | 3.92e-06
9.1 | 0.0727 | 0.005 | 100 | 5.46 | 40 | 0.6289498 | 0.0002381652 | 0.5303 | 0.0061 | 3.03e-06
9.2 | 0.0733 | 0.0051 | 100 | 5.46 | 40 | 0.6415288 | 0.0002401308 | 0.5309 | 0.0062 | 4.08e-06
9.3 | 0.0741 | 0.0051 | 100 | 5.46 | 40 | 0.6415288 | 0.0002427516 | 0.5317 | 0.0062 | 5.72e-06
9.4 | 0.0752 | 0.0053 | 100 | 5.46 | 40 | 0.6666868 | 0.0002463552 | 0.5328 | 0.0064 | 4.24e-06
9.5 | 0.076 | 0.0053 | 100 | 5.46 | 40 | 0.6666868 | 0.000248976 | 0.5336 | 0.0064 | 3.78e-06
9.6 | 0.0767 | 0.0055 | 100 | 5.46 | 40 | 0.6918448 | 0.0002512692 | 0.5343 | 0.0066 | 5.5e-06
9.7 | 0.0777 | 0.0055 | 100 | 5.46 | 40 | 0.6918448 | 0.0002545452 | 0.5353 | 0.0066 | 4.4e-06
9.8 | 0.0785 | 0.0055 | 100 | 5.46 | 40 | 0.6918448 | 0.000257166 | 0.5361 | 0.0066 | 3.92e-06
9.9 | 0.0792 | 0.0057 | 100 | 5.46 | 40 | 0.7170028 | 0.0002594592 | 0.5368 | 0.0068 | 4.6e-06
10 | 0.08 | 0.0058 | 100 | 5.46 | 40 | 0.7295818 | 0.00026208 | 0.5376 | 0.0069 | 5.95e-06
10.1 | 0.081 | 0.0061 | 100 | 5.46 | 40 | 0.7673188 | 0.000265356 | 0.5386 | 0.0072 | 4.305e-06
10.2 | 0.0817 | 0.0062 | 100 | 5.46 | 40 | 0.7798978 | 0.0002676492 | 0.5393 | 0.0073 | 4.88e-06
10.3 | 0.0825 | 0.006 | 100 | 5.46 | 40 | 0.7547398 | 0.00027027 | 0.5401 | 0.0071 | 6.2e-06
10.4 | 0.0835 | 0.0064 | 100 | 5.46 | 40 | 0.8050558 | 0.000273546 | 0.5411 | 0.0075 | 5.76e-06
10.5 | 0.0844 | 0.0064 | 100 | 5.46 | 40 | 0.8050558 | 0.0002764944 | 0.542 | 0.0075 | 3.84e-06
10.6 | 0.085 | 0.0064 | 100 | 5.46 | 40 | 0.8050558 | 0.00027846 | 0.5426 | 0.0075 | 4.515e-06
10.7 | 0.0857 | 0.0065 | 100 | 5.46 | 40 | 0.8176347 | 0.0002807532 | 0.5433 | 0.0076 | 7.205e-06
10.8 | 0.0868 | 0.0066 | 100 | 5.46 | 40 | 0.8302137 | 0.0002843568 | 0.5444 | 0.0077 | 5.32e-06
10.9 | 0.0876 | 0.0067 | 100 | 5.46 | 40 | 0.8427927 | 0.0002869776 | 0.5452 | 0.0078 | 5.4e-06
11 | 0.0884 | 0.0068 | 100 | 5.46 | 40 | 0.8553717 | 0.0002895984 | 0.546 | 0.0079 | 6.165e-06
11.1 | 0.0893 | 0.0069 | 100 | 5.46 | 40 | 0.8679507 | 0.0002925468 | 0.5469 | 0.008 | 6.21e-06
11.2 | 0.0902 | 0.0069 | 100 | 5.46 | 40 | 0.8679507 | 0.0002954952 | 0.5478 | 0.008 | 4.935e-06
11.3 | 0.0909 | 0.0072 | 100 | 5.46 | 40 | 0.9056877 | 0.0002977884 | 0.5485 | 0.0083 | 5.72e-06
11.4 | 0.0917 | 0.0071 | 100 | 5.46 | 40 | 0.8931087 | 0.0003004092 | 0.5493 | 0.0082 | 6.435e-06
11.5 | 0.0926 | 0.0072 | 100 | 5.46 | 40 | 0.9056877 | 0.0003033576 | 0.5502 | 0.0083 | 6.57e-06
11.6 | 0.0935 | 0.0074 | 100 | 5.46 | 40 | 0.9308457 | 0.000306306 | 0.5511 | 0.0085 | 4.41e-06
11.7 | 0.0941 | 0.0073 | 100 | 5.46 | 40 | 0.9182667 | 0.0003082716 | 0.5517 | 0.0084 | 7.4e-06
11.8 | 0.0951 | 0.0075 | 100 | 5.46 | 40 | 0.9434247 | 0.0003115476 | 0.5527 | 0.0086 | 7.55e-06
11.9 | 0.0961 | 0.0076 | 100 | 5.46 | 40 | 0.9560037 | 0.0003148236 | 0.5537 | 0.0087 | 4.62e-06
12 | 0.0967 | 0.0078 | 100 | 5.46 | 40 | 0.9811617 | 0.0003167892 | 0.5543 | 0.0089 | 5.425e-06
12.1 | 0.0974 | 0.0077 | 100 | 5.46 | 40 | 0.9685827 | 0.0003190824 | 0.555 | 0.0088 | 7.7e-06
12.2 | 0.0984 | 0.0077 | 100 | 5.46 | 40 | 0.9685827 | 0.0003223584 | 0.556 | 0.0088 | 7.9e-06
12.3 | 0.0994 | 0.0081 | 100 | 5.46 | 40 | 1.018899 | 0.0003256344 | 0.557 | 0.0092 | 4.83e-06
12.4 | 0.1 | 0.008 | 100 | 5.46 | 40 | 1.00632 | 0.0003276 | 0.5576 | 0.0091 | 7.245e-06
12.5 | 0.1009 | 0.0081 | 100 | 5.46 | 40 | 1.018899 | 0.0003305484 | 0.5585 | 0.0092 | 7.29e-06
12.6 | 0.1018 | 0.0081 | 100 | 5.46 | 40 | 1.018899 | 0.0003334968 | 0.5594 | 0.0092 | 6.52e-06
12.7 | 0.1026 | 0.0082 | 100 | 5.46 | 40 | 1.031478 | 0.0003361176 | 0.5602 | 0.0093 | 5.845e-06
12.8 | 0.1033 | 0.0085 | 100 | 5.46 | 40 | 1.069215 | 0.0003384108 | 0.5609 | 0.0096 | 7.695e-06
12.9 | 0.1042 | 0.0086 | 100 | 5.46 | 40 | 1.081794 | 0.0003413592 | 0.5618 | 0.0097 | 8.65e-06
13 | 0.1052 | 0.0087 | 100 | 5.46 | 40 | 1.094373 | 0.0003446352 | 0.5628 | 0.0098 | 5.19e-06
13.1 | 0.1058 | 0.0086 | 100 | 5.46 | 40 | 1.081794 | 0.0003466008 | 0.5634 | 0.0097 | 7.785e-06
13.2 | 0.1067 | 0.0087 | 100 | 5.46 | 40 | 1.094373 | 0.0003495492 | 0.5643 | 0.0098 | 9.68e-06
13.3 | 0.1078 | 0.0089 | 100 | 5.46 | 40 | 1.119531 | 0.0003531528 | 0.5654 | 0.01 | 6.265e-06
13.4 | 0.1085 | 0.009 | 100 | 5.46 | 40 | 1.13211 | 0.000355446 | 0.5661 | 0.0101 | 5.37e-06
13.5 | 0.1091 | 0.0089 | 100 | 5.46 | 40 | 1.119531 | 0.0003574116 | 0.5667 | 0.01 | 8.1e-06
13.6 | 0.11 | 0.0091 | 100 | 5.46 | 40 | 1.144689 | 0.00036036 | 0.5676 | 0.0102 | 1.012e-05
13.7 | 0.1111 | 0.0093 | 100 | 5.46 | 40 | 1.169847 | 0.0003639636 | 0.5687 | 0.0104 | 6.475e-06
13.8 | 0.1118 | 0.0092 | 100 | 5.46 | 40 | 1.157268 | 0.0003662568 | 0.5694 | 0.0103 | 6.51e-06
13.9 | 0.1125 | 0.0094 | 100 | 5.46 | 40 | 1.182426 | 0.00036855 | 0.5701 | 0.0105 | 9.45e-06
14 | 0.1135 | 0.0095 | 100 | 5.46 | 40 | 1.195005 | 0.000371826 | 0.5711 | 0.0106 | 7.68e-06
14.1 | 0.1143 | 0.0097 | 100 | 5.46 | 40 | 1.220163 | 0.0003744468 | 0.5719 | 0.0108 | 6.79e-06
14.2 | 0.115 | 0.0097 | 100 | 5.46 | 40 | 1.220163 | 0.00037674 | 0.5726 | 0.0108 | 7.76e-06
14.3 | 0.1158 | 0.0097 | 100 | 5.46 | 40 | 1.220163 | 0.0003793608 | 0.5734 | 0.0108 | 9.85e-06
14.4 | 0.1168 | 0.01 | 100 | 5.46 | 40 | 1.2579 | 0.0003826368 | 0.5744 | 0.0111 | 7.035e-06
14.5 | 0.1175 | 0.0101 | 100 | 5.46 | 40 | 1.270479 | 0.00038493 | 0.5751 | 0.0112 | 8.04e-06
14.6 | 0.1183 | 0.01 | 100 | 5.46 | 40 | 1.2579 | 0.0003875508 | 0.5759 | 0.0111 | 1.111e-05
14.7 | 0.1194 | 0.0102 | 100 | 5.46 | 40 | 1.283058 | 0.0003911544 | 0.577 | 0.0113 | 8.16e-06
14.8 | 0.1202 | 0.0102 | 100 | 5.46 | 40 | 1.283058 | 0.0003937752 | 0.5778 | 0.0113 | 6.18e-06
14.9 | 0.1208 | 0.0104 | 100 | 5.46 | 40 | 1.308216 | 0.0003957408 | 0.5784 | 0.0115 | 8.24e-06
15 | 0.1216 | 0.0102 | 100 | 5.46 | 40 | 1.283058 | 0.0003983616 | 0.5792 | 0.0113 | 1.23e-05
15.1 | 0.1228 | 0.0103 | 100 | 5.46 | 40 | 1.295637 | 0.0004022928 | 0.5804 | 0.0114 | 7.315e-06
15.2 | 0.1235 | 0.0106 | 100 | 5.46 | 40 | 1.333374 | 0.000404586 | 0.5811 | 0.0117 | 7.455e-06
15.3 | 0.1242 | 0.0107 | 100 | 5.46 | 40 | 1.345953 | 0.0004068792 | 0.5818 | 0.0118 | 9.585e-06
15.4 | 0.1251 | 0.0106 | 100 | 5.46 | 40 | 1.333374 | 0.0004098276 | 0.5827 | 0.0117 | 9.585e-06
15.5 | 0.126 | 0.0107 | 100 | 5.46 | 40 | 1.345953 | 0.000412776 | 0.5836 | 0.0118 | 7.49e-06
15.6 | 0.1267 | 0.0107 | 100 | 5.46 | 40 | 1.345953 | 0.0004150692 | 0.5843 | 0.0118 | 8.64e-06
15.7 | 0.1275 | 0.0109 | 100 | 5.46 | 40 | 1.371111 | 0.00041769 | 0.5851 | 0.012 | 1.09e-05
15.8 | 0.1285 | 0.0109 | 100 | 5.46 | 40 | 1.371111 | 0.000420966 | 0.5861 | 0.012 | 7.63e-06
15.9 | 0.1292 | 0.0109 | 100 | 5.46 | 40 | 1.371111 | 0.0004232592 | 0.5868 | 0.012 | 7.735e-06
16 | 0.1299 | 0.0112 | 100 | 5.46 | 40 | 1.408848 | 0.0004255524 | 0.5875 | 0.0123 | 1.2375e-05
16.1 | 0.131 | 0.0113 | 100 | 5.46 | 40 | 1.421427 | 0.000429156 | 0.5886 | 0.0124 | 1.145e-05
16.2 | 0.132 | 0.0116 | 100 | 5.46 | 40 | 1.459164 | 0.000432432 | 0.5896 | 0.0127 | 5.775e-06
16.3 | 0.1325 | 0.0115 | 100 | 5.46 | 40 | 1.446585 | 0.00043407 | 0.5901 | 0.0126 | 8.085e-06
16.4 | 0.1332 | 0.0116 | 100 | 5.46 | 40 | 1.459164 | 0.0004363632 | 0.5908 | 0.0127 | 1.276e-05
16.5 | 0.1343 | 0.0116 | 100 | 5.46 | 40 | 1.459164 | 0.0004399668 | 0.5919 | 0.0127 | 1.053e-05
16.6 | 0.1352 | 0.0118 | 100 | 5.46 | 40 | 1.484322 | 0.0004429152 | 0.5928 | 0.0129 | 8.295e-06
16.7 | 0.1359 | 0.0119 | 100 | 5.46 | 40 | 1.496901 | 0.0004452084 | 0.5935 | 0.013 | 1.0755e-05
16.8 | 0.1368 | 0.012 | 100 | 5.46 | 40 | 1.50948 | 0.0004481568 | 0.5944 | 0.0131 | 1.08e-05
16.9 | 0.1377 | 0.012 | 100 | 5.46 | 40 | 1.50948 | 0.0004511052 | 0.5953 | 0.0131 | 8.4e-06
17 | 0.1384 | 0.012 | 100 | 5.46 | 40 | 1.50948 | 0.0004533984 | 0.596 | 0.0131 | 9.68e-06
17.1 | 0.1392 | 0.0122 | 100 | 5.46 | 40 | 1.534638 | 0.0004560192 | 0.5968 | 0.0133 | 1.107e-05
17.2 | 0.1401 | 0.0124 | 100 | 5.46 | 40 | 1.559796 | 0.0004589676 | 0.5977 | 0.0135 | 1.116e-05
17.3 | 0.141 | 0.0124 | 100 | 5.46 | 40 | 1.559796 | 0.000461916 | 0.5986 | 0.0135 | 8.68e-06
17.4 | 0.1417 | 0.0124 | 100 | 5.46 | 40 | 1.559796 | 0.0004642092 | 0.5993 | 0.0135 | 9.92e-06
17.5 | 0.1425 | 0.0124 | 100 | 5.46 | 40 | 1.559796 | 0.00046683 | 0.6001 | 0.0135 | 1.506e-05
17.6 | 0.1437 | 0.0127 | 100 | 5.46 | 40 | 1.597533 | 0.0004707612 | 0.6013 | 0.0138 | 7.62e-06
17.7 | 0.1443 | 0.0127 | 100 | 5.46 | 40 | 1.597533 | 0.0004727268 | 0.6019 | 0.0138 | 7.56e-06
17.8 | 0.1449 | 0.0125 | 100 | 5.46 | 40 | 1.572375 | 0.0004746924 | 0.6025 | 0.0136 | 1.143e-05
17.9 | 0.1458 | 0.0129 | 100 | 5.46 | 40 | 1.62269 | 0.0004776408 | 0.6034 | 0.014 | 1.4135e-05
18 | 0.1469 | 0.0128 | 100 | 5.46 | 40 | 1.610112 | 0.0004812444 | 0.6045 | 0.0139 | 8.995e-06
18.1 | 0.1476 | 0.0129 | 100 | 5.46 | 40 | 1.62269 | 0.0004835376 | 0.6052 | 0.014 | 1.036e-05
18.2 | 0.1484 | 0.013 | 100 | 5.46 | 40 | 1.635269 | 0.0004861584 | 0.606 | 0.0141 | 1.31e-05
18.3 | 0.1494 | 0.0132 | 100 | 5.46 | 40 | 1.660427 | 0.0004894344 | 0.607 | 0.0143 | 1.056e-05
18.4 | 0.1502 | 0.0132 | 100 | 5.46 | 40 | 1.660427 | 0.0004920552 | 0.6078 | 0.0143 | 7.92e-06
18.5 | 0.1508 | 0.0132 | 100 | 5.46 | 40 | 1.660427 | 0.0004940208 | 0.6084 | 0.0143 | 1.197e-05
18.6 | 0.1517 | 0.0134 | 100 | 5.46 | 40 | 1.685585 | 0.0004969692 | 0.6093 | 0.0145 | 1.215e-05
18.7 | 0.1526 | 0.0136 | 100 | 5.46 | 40 | 1.710743 | 0.0004999176 | 0.6102 | 0.0147 | 9.52e-06
18.8 | 0.1533 | 0.0136 | 100 | 5.46 | 40 | 1.710743 | 0.0005022108 | 0.6109 | 0.0147 | 1.088e-05
18.9 | 0.1541 | 0.0136 | 100 | 5.46 | 40 | 1.710743 | 0.0005048316 | 0.6117 | 0.0147 | 1.65e-05
19 | 0.1553 | 0.0139 | 100 | 5.46 | 40 | 1.74848 | 0.0005087628 | 0.6129 | 0.015 | 9.695e-06
19.1 | 0.156 | 0.0138 | 100 | 5.46 | 40 | 1.735901 | 0.000511056 | 0.6136 | 0.0149 | 8.28e-06
19.2 | 0.1566 | 0.0138 | 100 | 5.46 | 40 | 1.735901 | 0.0005130216 | 0.6142 | 0.0149 | 1.251e-05
19.3 | 0.1575 | 0.014 | 100 | 5.46 | 40 | 1.761059 | 0.00051597 | 0.6151 | 0.0151 | 1.5455e-05
19.4 | 0.1586 | 0.0141 | 100 | 5.46 | 40 | 1.773638 | 0.0005195736 | 0.6162 | 0.0152 | 9.905e-06
19.5 | 0.1593 | 0.0142 | 100 | 5.46 | 40 | 1.786217 | 0.0005218668 | 0.6169 | 0.0153 | 9.975e-06
19.6 | 0.16 | 0.0143 | 100 | 5.46 | 40 | 1.798796 | 0.00052416 | 0.6176 | 0.0154 | 1.43e-05
19.7 | 0.161 | 0.0143 | 100 | 5.46 | 40 | 1.798796 | 0.000527436 | 0.6186 | 0.0154 | 1.152e-05
19.8 | 0.1618 | 0.0145 | 100 | 5.46 | 40 | 1.823954 | 0.0005300568 | 0.6194 | 0.0156 | 1.008e-05
19.9 | 0.1625 | 0.0143 | 100 | 5.46 | 40 | 1.798796 | 0.00053235 | 0.6201 | 0.0154 | 1.16e-05
20 | 0.1633 | 0.0147 | 100 | 5.46 | 40 | 1.849112 | 0.0005349708 | 0.6209 | 0.0158 | 1.47e-05
20.1 | 0.1643 | 0.0147 | 100 | 5.46 | 40 | 1.849112 | 0.0005382468 | 0.6219 | 0.0158 | 1.176e-05
20.2 | 0.1651 | 0.0147 | 100 | 5.46 | 40 | 1.849112 | 0.0005408676 | 0.6227 | 0.0158 | 1.029e-05
20.3 | 0.1658 | 0.0147 | 100 | 5.46 | 40 | 1.849112 | 0.0005431608 | 0.6234 | 0.0158 | 1.48e-05
20.4 | 0.1668 | 0.0149 | 100 | 5.46 | 40 | 1.87427 | 0.0005464368 | 0.6244 | 0.016 | 1.495e-05
20.5 | 0.1678 | 0.015 | 100 | 5.46 | 40 | 1.886849 | 0.0005497128 | 0.6254 | 0.0161 | 7.475e-06
20.6 | 0.1683 | 0.0149 | 100 | 5.46 | 40 | 1.87427 | 0.0005513508 | 0.6259 | 0.016 | 1.2e-05
20.7 | 0.1691 | 0.0151 | 100 | 5.46 | 40 | 1.899428 | 0.0005539716 | 0.6267 | 0.0162 | 1.6775e-05
20.8 | 0.1702 | 0.0154 | 100 | 5.46 | 40 | 1.937165 | 0.0005575752 | 0.6278 | 0.0165 | 1.232e-05
20.9 | 0.171 | 0.0154 | 100 | 5.46 | 40 | 1.937165 | 0.000560196 | 0.6286 | 0.0165 | 9.3e-06
21 | 0.1716 | 0.0156 | 100 | 5.46 | 40 | 1.962323 | 0.0005621616 | 0.6292 | 0.0167 | 1.555e-05
21.1 | 0.1726 | 0.0155 | 100 | 5.46 | 40 | 1.949744 | 0.0005654376 | 0.6302 | 0.0166 | 1.55e-05
21.2 | 0.1736 | 0.0155 | 100 | 5.46 | 40 | 1.949744 | 0.0005687136 | 0.6312 | 0.0166 | 9.36e-06
21.3 | 0.1742 | 0.0157 | 100 | 5.46 | 40 | 1.974902 | 0.0005706792 | 0.6318 | 0.0168 | 1.264e-05
21.4 | 0.175 | 0.0159 | 100 | 5.46 | 40 | 2.00006 | 0.0005733 | 0.6326 | 0.017 | 1.4355e-05
21.5 | 0.1759 | 0.016 | 100 | 5.46 | 40 | 2.012639 | 0.0005762484 | 0.6335 | 0.0171 | 1.28e-05
21.6 | 0.1767 | 0.016 | 100 | 5.46 | 40 | 2.012639 | 0.0005788692 | 0.6343 | 0.0171 | 1.1235e-05
21.7 | 0.1774 | 0.0161 | 100 | 5.46 | 40 | 2.025218 | 0.0005811624 | 0.635 | 0.0172 | 1.625e-05
21.8 | 0.1784 | 0.0164 | 100 | 5.46 | 40 | 2.062955 | 0.0005844384 | 0.636 | 0.0175 | 1.64e-05
21.9 | 0.1794 | 0.0164 | 100 | 5.46 | 40 | 2.062955 | 0.0005877144 | 0.637 | 0.0175 | 9.84e-06
22 | 0.18 | 0.0164 | 100 | 5.46 | 40 | 2.062955 | 0.00058968 | 0.6376 | 0.0175 | 1.155e-05
22.1 | 0.1807 | 0.0166 | 100 | 5.46 | 40 | 2.088113 | 0.0005919732 | 0.6383 | 0.0177 | 1.815e-05
22.2 | 0.1818 | 0.0164 | 100 | 5.46 | 40 | 2.062955 | 0.0005955768 | 0.6394 | 0.0175 | 1.4895e-05
22.3 | 0.1827 | 0.0167 | 100 | 5.46 | 40 | 2.100692 | 0.0005985252 | 0.6403 | 0.0178 | 1.002e-05
22.4 | 0.1833 | 0.0167 | 100 | 5.46 | 40 | 2.100692 | 0.0006004908 | 0.6409 | 0.0178 | 1.494e-05
22.5 | 0.1842 | 0.0165 | 100 | 5.46 | 40 | 2.075534 | 0.0006034392 | 0.6418 | 0.0176 | 1.837e-05
22.6 | 0.1853 | 0.0169 | 100 | 5.46 | 40 | 2.12585 | 0.0006070428 | 0.6429 | 0.018 | 1.1865e-05
22.7 | 0.186 | 0.017 | 100 | 5.46 | 40 | 2.138429 | 0.000609336 | 0.6436 | 0.0181 | 1.19e-05
22.8 | 0.1867 | 0.017 | 100 | 5.46 | 40 | 2.138429 | 0.0006116292 | 0.6443 | 0.0181 | 1.364e-05
22.9 | 0.1875 | 0.0171 | 100 | 5.46 | 40 | 2.151008 | 0.00061425 | 0.6451 | 0.0182 | 1.72e-05
23 | 0.1885 | 0.0173 | 100 | 5.46 | 40 | 2.176166 | 0.000617526 | 0.6461 | 0.0184 | 1.204e-05
23.1 | 0.1892 | 0.0171 | 100 | 5.46 | 40 | 2.151008 | 0.0006198192 | 0.6468 | 0.0182 | 1.38e-05
23.2 | 0.19 | 0.0174 | 100 | 5.46 | 40 | 2.188745 | 0.00062244 | 0.6476 | 0.0185 | 1.745e-05
23.3 | 0.191 | 0.0175 | 100 | 5.46 | 40 | 2.201324 | 0.000625716 | 0.6486 | 0.0186 | 1.404e-05
23.4 | 0.1918 | 0.0176 | 100 | 5.46 | 40 | 2.213903 | 0.0006283368 | 0.6494 | 0.0187 | 1.2355e-05
23.5 | 0.1925 | 0.0177 | 100 | 5.46 | 40 | 2.226482 | 0.00063063 | 0.6501 | 0.0188 | 1.602e-05
23.6 | 0.1934 | 0.0179 | 100 | 5.46 | 40 | 2.25164 | 0.0006335784 | 0.651 | 0.019 | 1.969e-05
23.7 | 0.1945 | 0.0179 | 100 | 5.46 | 40 | 2.25164 | 0.000637182 | 0.6521 | 0.019 | 1.068e-05
23.8 | 0.1951 | 0.0177 | 100 | 5.46 | 40 | 2.226482 | 0.0006391476 | 0.6527 | 0.0188 | 1.432e-05
23.9 | 0.1959 | 0.0181 | 100 | 5.46 | 40 | 2.276798 | 0.0006417684 | 0.6535 | 0.0192 | 1.805e-05
24 | 0.1969 | 0.018 | 100 | 5.46 | 40 | 2.264219 | 0.0006450444 | 0.6545 | 0.0191 | 1.44e-05
24.1 | 0.1977 | 0.018 | 100 | 5.46 | 40 | 2.264219 | 0.0006476652 | 0.6553 | 0.0191 | 1.089e-05
24.2 | 0.1983 | 0.0183 | 100 | 5.46 | 40 | 2.301956 | 0.0006496308 | 0.6559 | 0.0194 | 1.6515e-05
24.3 | 0.1992 | 0.0184 | 100 | 5.46 | 40 | 2.314535 | 0.0006525792 | 0.6568 | 0.0195 | 1.656e-05
24.4 | 0.2001 | 0.0184 | 100 | 5.46 | 40 | 2.314535 | 0.0006555276 | 0.6577 | 0.0195 | 1.2915e-05
24.5 | 0.2008 | 0.0185 | 100 | 5.46 | 40 | 2.327114 | 0.0006578208 | 0.6584 | 0.0196 | 1.484e-05
24.6 | 0.2016 | 0.0186 | 100 | 5.46 | 40 | 2.339693 | 0.0006604416 | 0.6592 | 0.0197 | 2.0625e-05
24.7 | 0.2027 | 0.0189 | 100 | 5.46 | 40 | 2.37743 | 0.0006640452 | 0.6603 | 0.02 | 1.496e-05
24.8 | 0.2035 | 0.0185 | 100 | 5.46 | 40 | 2.327114 | 0.000666666 | 0.6611 | 0.0196 | 1.3055e-05
24.9 | 0.2042 | 0.0188 | 100 | 5.46 | 40 | 2.364851 | 0.0006689592 | 0.6618 | 0.0199 | 1.512e-05
25 | 0.205 | 0.019 | 100 | 5.46 | 40 | 2.390009 | 0.00067158 | 0.6626 | 0.0201 | 2.0955e-05
25.1 | 0.2061 | 0.0191 | 100 | 5.46 | 40 | 2.402588 | 0.0006751836 | 0.6637 | 0.0202 | 1.337e-05
25.2 | 0.2068 | 0.0191 | 100 | 5.46 | 40 | 2.402588 | 0.0006774768 | 0.6644 | 0.0202 | 1.3335e-05
25.3 | 0.2075 | 0.019 | 100 | 5.46 | 40 | 2.390009 | 0.00067977 | 0.6651 | 0.0201 | 1.91e-05
25.4 | 0.2085 | 0.0192 | 100 | 5.46 | 40 | 2.415167 | 0.000683046 | 0.6661 | 0.0203 | 1.737e-05
25.5 | 0.2094 | 0.0194 | 100 | 5.46 | 40 | 2.440325 | 0.0006859944 | 0.667 | 0.0205 | 1.358e-05
25.6 | 0.2101 | 0.0194 | 100 | 5.46 | 40 | 2.440325 | 0.0006882876 | 0.6677 | 0.0205 | 1.358e-05
25.7 | 0.2108 | 0.0194 | 100 | 5.46 | 40 | 2.440325 | 0.0006905808 | 0.6684 | 0.0205 | 1.955e-05
25.8 | 0.2118 | 0.0197 | 100 | 5.46 | 40 | 2.478062 | 0.0006938568 | 0.6694 | 0.0208 | 1.572e-05
25.9 | 0.2126 | 0.0196 | 100 | 5.46 | 40 | 2.465483 | 0.0006964776 | 0.6702 | 0.0207 | 1.3755e-05
26 | 0.2133 | 0.0197 | 100 | 5.46 | 40 | 2.478062 | 0.0006987708 | 0.6709 | 0.0208 | 1.7775e-05
26.1 | 0.2142 | 0.0198 | 100 | 5.46 | 40 | 2.490641 | 0.0007017192 | 0.6718 | 0.0209 | 1.985e-05
26.2 | 0.2152 | 0.0199 | 100 | 5.46 | 40 | 2.50322 | 0.0007049952 | 0.6728 | 0.021 | 1.2e-05
26.3 | 0.2158 | 0.0201 | 100 | 5.46 | 40 | 2.528378 | 0.0007069608 | 0.6734 | 0.0212 | 1.604e-05
26.4 | 0.2166 | 0.02 | 100 | 5.46 | 40 | 2.515799 | 0.0007095816 | 0.6742 | 0.0211 | 2.222e-05
26.5 | 0.2177 | 0.0204 | 100 | 5.46 | 40 | 2.566115 | 0.0007131852 | 0.6753 | 0.0215 | 1.628e-05
26.6 | 0.2185 | 0.0203 | 100 | 5.46 | 40 | 2.553536 | 0.000715806 | 0.6761 | 0.0214 | 1.4245e-05
26.7 | 0.2192 | 0.0204 | 100 | 5.46 | 40 | 2.566115 | 0.0007180992 | 0.6768 | 0.0215 | 1.845e-05
26.8 | 0.2201 | 0.0206 | 100 | 5.46 | 40 | 2.591273 | 0.0007210476 | 0.6777 | 0.0217 | 2.065e-05
26.9 | 0.2211 | 0.0207 | 100 | 5.46 | 40 | 2.603852 | 0.0007243236 | 0.6787 | 0.0218 | 1.449e-05
27 | 0.2218 | 0.0207 | 100 | 5.46 | 40 | 2.603852 | 0.0007266168 | 0.6794 | 0.0218 | 1.4455e-05
27.1 | 0.2225 | 0.0206 | 100 | 5.46 | 40 | 2.591273 | 0.00072891 | 0.6801 | 0.0217 | 1.8675e-05
27.2 | 0.2234 | 0.0209 | 100 | 5.46 | 40 | 2.62901 | 0.0007318584 | 0.681 | 0.022 | 1.8855e-05
27.3 | 0.2243 | 0.021 | 100 | 5.46 | 40 | 2.641589 | 0.0007348068 | 0.6819 | 0.0221 | 1.257e-05
27.4 | 0.2249 | 0.0209 | 100 | 5.46 | 40 | 2.62901 | 0.0007367724 | 0.6825 | 0.022 | 1.89e-05
27.5 | 0.2258 | 0.0211 | 100 | 5.46 | 40 | 2.654168 | 0.0007397208 | 0.6834 | 0.0222 | 2.332e-05
27.6 | 0.2269 | 0.0213 | 100 | 5.46 | 40 | 2.679326 | 0.0007433244 | 0.6845 | 0.0224 | 1.491e-05
27.7 | 0.2276 | 0.0213 | 100 | 5.46 | 40 | 2.679326 | 0.0007456176 | 0.6852 | 0.0224 | 1.491e-05
27.8 | 0.2283 | 0.0213 | 100 | 5.46 | 40 | 2.679326 | 0.0007479108 | 0.6859 | 0.0224 | 1.9215e-05
27.9 | 0.2292 | 0.0214 | 100 | 5.46 | 40 | 2.691905 | 0.0007508592 | 0.6868 | 0.0225 | 2.145e-05
28 | 0.2302 | 0.0215 | 100 | 5.46 | 40 | 2.704484 | 0.0007541352 | 0.6878 | 0.0226 | 1.5085e-05
28.1 | 0.2309 | 0.0216 | 100 | 5.46 | 40 | 2.717063 | 0.0007564284 | 0.6885 | 0.0227 | 1.724e-05
28.2 | 0.2317 | 0.0215 | 100 | 5.46 | 40 | 2.704484 | 0.0007590492 | 0.6893 | 0.0226 | 2.16e-05
28.3 | 0.2327 | 0.0217 | 100 | 5.46 | 40 | 2.729642 | 0.0007623252 | 0.6903 | 0.0228 | 1.748e-05
28.4 | 0.2335 | 0.022 | 100 | 5.46 | 40 | 2.767379 | 0.000764946 | 0.6911 | 0.0231 | 1.54e-05
28.5 | 0.2342 | 0.022 | 100 | 5.46 | 40 | 2.767379 | 0.0007672392 | 0.6918 | 0.0231 | 1.768e-05
28.6 | 0.235 | 0.0222 | 100 | 5.46 | 40 | 2.792537 | 0.00076986 | 0.6926 | 0.0233 | 2.22e-05
28.7 | 0.236 | 0.0222 | 100 | 5.46 | 40 | 2.792537 | 0.000773136 | 0.6936 | 0.0233 | 1.554e-05
28.8 | 0.2367 | 0.0222 | 100 | 5.46 | 40 | 2.792537 | 0.0007754292 | 0.6943 | 0.0233 | 1.784e-05
28.9 | 0.2375 | 0.0224 | 100 | 5.46 | 40 | 2.817695 | 0.00077805 | 0.6951 | 0.0235 | 2.25e-05
29 | 0.2385 | 0.0226 | 100 | 5.46 | 40 | 2.842853 | 0.000781326 | 0.6961 | 0.0237 | 1.808e-05
29.1 | 0.2393 | 0.0226 | 100 | 5.46 | 40 | 2.842853 | 0.0007839468 | 0.6969 | 0.0237 | 1.5855e-05
29.2 | 0.24 | 0.0227 | 100 | 5.46 | 40 | 2.855432 | 0.00078624 | 0.6976 | 0.0238 | 1.812e-05
29.3 | 0.2408 | 0.0226 | 100 | 5.46 | 40 | 2.842853 | 0.0007888608 | 0.6984 | 0.0237 | 2.718e-05
29.4 | 0.242 | 0.0227 | 100 | 5.46 | 40 | 2.855432 | 0.000792792 | 0.6996 | 0.0238 | 1.365e-05
29.5 | 0.2426 | 0.0228 | 100 | 5.46 | 40 | 2.868011 | 0.0007947576 | 0.7002 | 0.0239 | 1.603e-05
29.6 | 0.2433 | 0.023 | 100 | 5.46 | 40 | 2.893169 | 0.0007970508 | 0.7009 | 0.0241 | 2.3e-05
29.7 | 0.2443 | 0.023 | 100 | 5.46 | 40 | 2.893169 | 0.0008003268 | 0.7019 | 0.0241 | 2.0745e-05
29.8 | 0.2452 | 0.0231 | 100 | 5.46 | 40 | 2.905748 | 0.0008032752 | 0.7028 | 0.0242 | 1.6205e-05
29.9 | 0.2459 | 0.0232 | 100 | 5.46 | 40 | 2.918327 | 0.0008055684 | 0.7035 | 0.0243 | 1.624e-05
30 | 0.2466 | 0.0232 | 100 | 5.46 | 40 | 2.918327 | 0.0008078616 | 0.7042 | 0.0243 | 2.34e-05
30.1 | 0.2476 | 0.0236 | 100 | 5.46 | 40 | 2.968643 | 0.0008111376 | 0.7052 | 0.0247 | 1.88e-05
30.2 | 0.2484 | 0.0234 | 100 | 5.46 | 40 | 2.943485 | 0.0008137584 | 0.706 | 0.0245 | 1.6415e-05
30.3 | 0.2491 | 0.0235 | 100 | 5.46 | 40 | 2.956064 | 0.0008160516 | 0.7067 | 0.0246 | 2.355e-05
30.4 | 0.2501 | 0.0236 | 100 | 5.46 | 40 | 2.968643 | 0.0008193276 | 0.7077 | 0.0247 | 2.133e-05
30.5 | 0.251 | 0.0238 | 100 | 5.46 | 40 | 2.993801 | 0.000822276 | 0.7086 | 0.0249 | 1.431e-05
30.6 | 0.2516 | 0.0239 | 100 | 5.46 | 40 | 3.00638 | 0.0008242416 | 0.7092 | 0.025 | 2.1465e-05
30.7 | 0.2525 | 0.0238 | 100 | 5.46 | 40 | 2.993801 | 0.00082719 | 0.7101 | 0.0249 | 2.395e-05
30.8 | 0.2535 | 0.0241 | 100 | 5.46 | 40 | 3.031538 | 0.000830466 | 0.7111 | 0.0252 | 1.932e-05
30.9 | 0.2543 | 0.0242 | 100 | 5.46 | 40 | 3.044117 | 0.0008330868 | 0.7119 | 0.0253 | 1.6905e-05
31 | 0.255 | 0.0241 | 100 | 5.46 | 40 | 3.031538 | 0.00083538 | 0.7126 | 0.0252 | 2.41e-05
31.1 | 0.256 | 0.0241 | 100 | 5.46 | 40 | 3.031538 | 0.000838656 | 0.7136 | 0.0252 | 2.425e-05
31.2 | 0.257 | 0.0244 | 100 | 5.46 | 40 | 3.069275 | 0.000841932 | 0.7146 | 0.0255 | 1.467e-05
31.3 | 0.2576 | 0.0245 | 100 | 5.46 | 40 | 3.081854 | 0.0008438976 | 0.7152 | 0.0256 | 1.722e-05
31.4 | 0.2583 | 0.0247 | 100 | 5.46 | 40 | 3.107012 | 0.0008461908 | 0.7159 | 0.0258 | 2.465e-05
31.5 | 0.2593 | 0.0246 | 100 | 5.46 | 40 | 3.094433 | 0.0008494668 | 0.7169 | 0.0257 | 1.968e-05
31.6 | 0.2601 | 0.0246 | 100 | 5.46 | 40 | 3.094433 | 0.0008520876 | 0.7177 | 0.0257 | 1.722e-05
31.7 | 0.2608 | 0.0246 | 100 | 5.46 | 40 | 3.094433 | 0.0008543808 | 0.7184 | 0.0257 | 2.2275e-05
31.8 | 0.2617 | 0.0249 | 100 | 5.46 | 40 | 3.13217 | 0.0008573292 | 0.7193 | 0.026 | 2.5e-05
31.9 | 0.2627 | 0.0251 | 100 | 5.46 | 40 | 3.157328 | 0.0008606052 | 0.7203 | 0.0262 | 1.757e-05
32 | 0.2634 | 0.0251 | 100 | 5.46 | 40 | 3.157328 | 0.0008628984 | 0.721 | 0.0262 | 1.764e-05
32.1 | 0.2641 | 0.0253 | 100 | 5.46 | 40 | 3.182486 | 0.0008651916 | 0.7217 | 0.0264 | 2.535e-05
32.2 | 0.2651 | 0.0254 | 100 | 5.46 | 40 | 3.195065 | 0.0008684676 | 0.7227 | 0.0265 | 2.277e-05
32.3 | 0.266 | 0.0252 | 100 | 5.46 | 40 | 3.169907 | 0.000871416 | 0.7236 | 0.0263 | 1.771e-05
32.4 | 0.2667 | 0.0254 | 100 | 5.46 | 40 | 3.195065 | 0.0008737092 | 0.7243 | 0.0265 | 2.2905e-05
32.5 | 0.2676 | 0.0255 | 100 | 5.46 | 40 | 3.207644 | 0.0008766576 | 0.7252 | 0.0266 | 2.56e-05
32.6 | 0.2686 | 0.0257 | 100 | 5.46 | 40 | 3.232802 | 0.0008799336 | 0.7262 | 0.0268 | 1.7955e-05
32.7 | 0.2693 | 0.0256 | 100 | 5.46 | 40 | 3.220223 | 0.0008822268 | 0.7269 | 0.0267 | 1.799e-05
32.8 | 0.27 | 0.0258 | 100 | 5.46 | 40 | 3.245381 | 0.00088452 | 0.7276 | 0.0269 | 2.322e-05
32.9 | 0.2709 | 0.0258 | 100 | 5.46 | 40 | 3.245381 | 0.0008874684 | 0.7285 | 0.0269 | 2.331e-05
33 | 0.2718 | 0.026 | 100 | 5.46 | 40 | 3.270539 | 0.0008904168 | 0.7294 | 0.0271 | 1.82e-05
33.1 | 0.2725 | 0.026 | 100 | 5.46 | 40 | 3.270539 | 0.00089271 | 0.7301 | 0.0271 | 2.084e-05
33.2 | 0.2733 | 0.0261 | 100 | 5.46 | 40 | 3.283118 | 0.0008953308 | 0.7309 | 0.0272 | 2.871e-05
33.3 | 0.2744 | 0.0261 | 100 | 5.46 | 40 | 3.283118 | 0.0008989344 | 0.732 | 0.0272 | 2.1e-05
33.4 | 0.2752 | 0.0264 | 100 | 5.46 | 40 | 3.320855 | 0.0009015552 | 0.7328 | 0.0275 | 1.584e-05
33.5 | 0.2758 | 0.0264 | 100 | 5.46 | 40 | 3.320855 | 0.0009035208 | 0.7334 | 0.0275 | 2.385e-05
33.6 | 0.2767 | 0.0266 | 100 | 5.46 | 40 | 3.346013 | 0.0009064692 | 0.7343 | 0.0277 | 2.655e-05
33.7 | 0.2777 | 0.0265 | 100 | 5.46 | 40 | 3.333434 | 0.0009097452 | 0.7353 | 0.0276 | 1.8585e-05
33.8 | 0.2784 | 0.0266 | 100 | 5.46 | 40 | 3.346013 | 0.0009120384 | 0.736 | 0.0277 | 2.128e-05
33.9 | 0.2792 | 0.0266 | 100 | 5.46 | 40 | 3.346013 | 0.0009146592 | 0.7368 | 0.0277 | 2.67e-05
34 | 0.2802 | 0.0268 | 100 | 5.46 | 40 | 3.371171 | 0.0009179352 | 0.7378 | 0.0279 | 2.152e-05
34.1 | 0.281 | 0.027 | 100 | 5.46 | 40 | 3.396329 | 0.000920556 | 0.7386 | 0.0281 | 1.8935e-05
34.2 | 0.2817 | 0.0271 | 100 | 5.46 | 40 | 3.408908 | 0.0009228492 | 0.7393 | 0.0282 | 2.16e-05
34.3 | 0.2825 | 0.0269 | 100 | 5.46 | 40 | 3.38375 | 0.00092547 | 0.7401 | 0.028 | 2.705e-05
34.4 | 0.2835 | 0.0272 | 100 | 5.46 | 40 | 3.421487 | 0.000928746 | 0.7411 | 0.0283 | 1.9075e-05
34.5 | 0.2842 | 0.0273 | 100 | 5.46 | 40 | 3.434066 | 0.0009310392 | 0.7418 | 0.0284 | 2.188e-05
34.6 | 0.285 | 0.0274 | 100 | 5.46 | 40 | 3.446645 | 0.00093366 | 0.7426 | 0.0285 | 2.735e-05
34.7 | 0.286 | 0.0273 | 100 | 5.46 | 40 | 3.434066 | 0.000936936 | 0.7436 | 0.0284 | 2.2e-05
34.8 | 0.2868 | 0.0277 | 100 | 5.46 | 40 | 3.484382 | 0.0009395568 | 0.7444 | 0.0288 | 1.9355e-05
34.9 | 0.2875 | 0.0276 | 100 | 5.46 | 40 | 3.471803 | 0.00094185 | 0.7451 | 0.0287 | 1.932e-05
35 | 0.2882 | 0.0276 | 100 | 5.46 | 40 | 3.471803 | 0.0009441432 | 0.7458 | 0.0287 | 3.0525e-05
35.1 | 0.2893 | 0.0279 | 100 | 5.46 | 40 | 3.50954 | 0.0009477468 | 0.7469 | 0.029 | 2.511e-05
35.2 | 0.2902 | 0.0279 | 100 | 5.46 | 40 | 3.50954 | 0.0009506952 | 0.7478 | 0.029 | 1.677e-05
35.3 | 0.2908 | 0.028 | 100 | 5.46 | 40 | 3.522119 | 0.0009526608 | 0.7484 | 0.0291 | 2.805e-05
35.4 | 0.2918 | 0.0281 | 100 | 5.46 | 40 | 3.534698 | 0.0009559368 | 0.7494 | 0.0292 | 2.5245e-05
35.5 | 0.2927 | 0.028 | 100 | 5.46 | 40 | 3.522119 | 0.0009588852 | 0.7503 | 0.0291 | 1.96e-05
35.6 | 0.2934 | 0.028 | 100 | 5.46 | 40 | 3.522119 | 0.0009611784 | 0.751 | 0.0291 | 1.9635e-05
35.7 | 0.2941 | 0.0281 | 100 | 5.46 | 40 | 3.534698 | 0.0009634716 | 0.7517 | 0.0292 | 2.82e-05
35.8 | 0.2951 | 0.0283 | 100 | 5.46 | 40 | 3.559856 | 0.0009667476 | 0.7527 | 0.0294 | 2.5515e-05
35.9 | 0.296 | 0.0284 | 100 | 5.46 | 40 | 3.572435 | 0.000969696 | 0.7536 | 0.0295 | 1.707e-05
36 | 0.2966 | 0.0285 | 100 | 5.46 | 40 | 3.585014 | 0.0009716616 | 0.7542 | 0.0296 | 2.86e-05
36.1 | 0.2976 | 0.0287 | 100 | 5.46 | 40 | 3.610172 | 0.0009749376 | 0.7552 | 0.0298 | 2.875e-05
36.2 | 0.2986 | 0.0288 | 100 | 5.46 | 40 | 3.622751 | 0.0009782136 | 0.7562 | 0.0299 | 1.725e-05
36.3 | 0.2992 | 0.0287 | 100 | 5.46 | 40 | 3.610172 | 0.0009801792 | 0.7568 | 0.0298 | 2.016e-05
36.4 | 0.2999 | 0.0289 | 100 | 5.46 | 40 | 3.63533 | 0.0009824724 | 0.7575 | 0.03 | 2.895e-05
36.5 | 0.3009 | 0.029 | 100 | 5.46 | 40 | 3.647909 | 0.0009857484 | 0.7585 | 0.0301 | 2.9e-05
36.6 | 0.3019 | 0.029 | 100 | 5.46 | 40 | 3.647909 | 0.0009890244 | 0.7595 | 0.0301 | 2.0335e-05
36.7 | 0.3026 | 0.0291 | 100 | 5.46 | 40 | 3.660488 | 0.0009913176 | 0.7602 | 0.0302 | 2.6235e-05
36.8 | 0.3035 | 0.0292 | 100 | 5.46 | 40 | 3.673067 | 0.000994266 | 0.7611 | 0.0303 | 2.6325e-05
36.9 | 0.3044 | 0.0293 | 100 | 5.46 | 40 | 3.685646 | 0.0009972144 | 0.762 | 0.0304 | 2.058e-05
37 | 0.3051 | 0.0295 | 100 | 5.46 | 40 | 3.710804 | 0.0009995076 | 0.7627 | 0.0306 | 2.065e-05
37.1 | 0.3058 | 0.0295 | 100 | 5.46 | 40 | 3.710804 | 0.0010018008 | 0.7634 | 0.0306 | 2.6595e-05
37.2 | 0.3067 | 0.0296 | 100 | 5.46 | 40 | 3.723383 | 0.0010047492 | 0.7643 | 0.0307 | 2.96e-05
37.3 | 0.3077 | 0.0296 | 100 | 5.46 | 40 | 3.723383 | 0.0010080252 | 0.7653 | 0.0307 | 1.779e-05
37.4 | 0.3083 | 0.0297 | 100 | 5.46 | 40 | 3.735962 | 0.0010099908 | 0.7659 | 0.0308 | 2.6685e-05
37.5 | 0.3092 | 0.0296 | 100 | 5.46 | 40 | 3.723383 | 0.0010129392 | 0.7668 | 0.0307 | 3.2725e-05
37.6 | 0.3103 | 0.0299 | 100 | 5.46 | 40 | 3.76112 | 0.0010165428 | 0.7679 | 0.031 | 2.0965e-05
37.7 | 0.311 | 0.03 | 100 | 5.46 | 40 | 3.773699 | 0.001018836 | 0.7686 | 0.0311 | 1.797e-05
37.8 | 0.3116 | 0.0299 | 100 | 5.46 | 40 | 3.76112 | 0.0010208016 | 0.7692 | 0.031 | 2.691e-05
37.9 | 0.3125 | 0.0299 | 100 | 5.46 | 40 | 3.76112 | 0.00102375 | 0.7701 | 0.031 | 3.01e-05
38 | 0.3135 | 0.0303 | 100 | 5.46 | 40 | 3.811436 | 0.001027026 | 0.7711 | 0.0314 | 2.1245e-05
38.1 | 0.3142 | 0.0304 | 100 | 5.46 | 40 | 3.824015 | 0.0010293192 | 0.7718 | 0.0315 | 2.428e-05
38.2 | 0.315 | 0.0303 | 100 | 5.46 | 40 | 3.811436 | 0.00103194 | 0.7726 | 0.0314 | 3.05e-05
38.3 | 0.316 | 0.0307 | 100 | 5.46 | 40 | 3.861752 | 0.001035216 | 0.7736 | 0.0318 | 2.456e-05
38.4 | 0.3168 | 0.0307 | 100 | 5.46 | 40 | 3.861752 | 0.0010378368 | 0.7744 | 0.0318 | 2.142e-05
38.5 | 0.3175 | 0.0305 | 100 | 5.46 | 40 | 3.836594 | 0.00104013 | 0.7751 | 0.0316 | 2.7585e-05
38.6 | 0.3184 | 0.0308 | 100 | 5.46 | 40 | 3.874331 | 0.0010430784 | 0.776 | 0.0319 | 3.075e-05
38.7 | 0.3194 | 0.0307 | 100 | 5.46 | 40 | 3.861752 | 0.0010463544 | 0.777 | 0.0318 | 2.156e-05
38.8 | 0.3201 | 0.0309 | 100 | 5.46 | 40 | 3.88691 | 0.0010486476 | 0.7777 | 0.032 | 2.163e-05
38.9 | 0.3208 | 0.0309 | 100 | 5.46 | 40 | 3.88691 | 0.0010509408 | 0.7784 | 0.032 | 3.41e-05
39 | 0.3219 | 0.0311 | 100 | 5.46 | 40 | 3.912068 | 0.0010545444 | 0.7795 | 0.0322 | 2.1805e-05
39.1 | 0.3226 | 0.0312 | 100 | 5.46 | 40 | 3.924647 | 0.0010568376 | 0.7802 | 0.0323 | 2.1875e-05
39.2 | 0.3233 | 0.0313 | 100 | 5.46 | 40 | 3.937226 | 0.0010591308 | 0.7809 | 0.0324 | 2.504e-05
39.3 | 0.3241 | 0.0313 | 100 | 5.46 | 40 | 3.937226 | 0.0010617516 | 0.7817 | 0.0324 | 3.135e-05
39.4 | 0.3251 | 0.0314 | 100 | 5.46 | 40 | 3.949805 | 0.0010650276 | 0.7827 | 0.0325 | 2.8395e-05
39.5 | 0.326 | 0.0317 | 100 | 5.46 | 40 | 3.987542 | 0.001067976 | 0.7836 | 0.0328 | 2.2155e-05
39.6 | 0.3267 | 0.0316 | 100 | 5.46 | 40 | 3.974963 | 0.0010702692 | 0.7843 | 0.0327 | 3.17e-05
39.7 | 0.3277 | 0.0318 | 100 | 5.46 | 40 | 4.000121 | 0.0010735452 | 0.7853 | 0.0329 | 2.54e-05
39.8 | 0.3285 | 0.0317 | 100 | 5.46 | 40 | 3.987542 | 0.001076166 | 0.7861 | 0.0328 | 2.226e-05
39.9 | 0.3292 | 0.0319 | 100 | 5.46 | 40 | 4.0127 | 0.0010784592 | 0.7868 | 0.033 | 2.556e-05
40 | 0.33 | 0.032 | 100 | 5.46 | 40 | 4.025279 | 0.00108108 | 0.7876 | 0.0331 | 3.21e-05
40.1 | 0.331 | 0.0322 | 100 | 5.46 | 40 | 4.050437 | 0.001084356 | 0.7886 | 0.0333 | 2.247e-05
40.2 | 0.3317 | 0.032 | 100 | 5.46 | 40 | 4.025279 | 0.0010866492 | 0.7893 | 0.0331 | 2.247e-05
40.3 | 0.3324 | 0.0322 | 100 | 5.46 | 40 | 4.050437 | 0.0010889424 | 0.79 | 0.0333 | 3.5475e-05
40.4 | 0.3335 | 0.0323 | 100 | 5.46 | 40 | 4.063016 | 0.001092546 | 0.7911 | 0.0334 | 2.907e-05
40.5 | 0.3344 | 0.0323 | 100 | 5.46 | 40 | 4.063016 | 0.0010954944 | 0.792 | 0.0334 | 1.947e-05
40.6 | 0.335 | 0.0326 | 100 | 5.46 | 40 | 4.100753 | 0.00109746 | 0.7926 | 0.0337 | 2.2785e-05
40.7 | 0.3357 | 0.0325 | 100 | 5.46 | 40 | 4.088174 | 0.0010997532 | 0.7933 | 0.0336 | 3.5805e-05
40.8 | 0.3368 | 0.0326 | 100 | 5.46 | 40 | 4.100753 | 0.0011033568 | 0.7944 | 0.0337 | 2.9385e-05
40.9 | 0.3377 | 0.0327 | 100 | 5.46 | 40 | 4.113332 | 0.0011063052 | 0.7953 | 0.0338 | 2.2925e-05
41 | 0.3384 | 0.0328 | 100 | 5.46 | 40 | 4.125911 | 0.0011085984 | 0.796 | 0.0339 | 2.9565e-05
41.1 | 0.3393 | 0.0329 | 100 | 5.46 | 40 | 4.13849 | 0.0011115468 | 0.7969 | 0.034 | 2.9655e-05
41.2 | 0.3402 | 0.033 | 100 | 5.46 | 40 | 4.151069 | 0.0011144952 | 0.7978 | 0.0341 | 2.31e-05
41.3 | 0.3409 | 0.033 | 100 | 5.46 | 40 | 4.151069 | 0.0011167884 | 0.7985 | 0.0341 | 2.652e-05
41.4 | 0.3417 | 0.0333 | 100 | 5.46 | 40 | 4.188806 | 0.0011194092 | 0.7993 | 0.0344 | 1.431e-05
41.5 | 0.3426 | -0.0015 | 100 | 5.46 | 40 | 0 | 0.0011223576 | 0.8002 | -0.0004
41.6 | 0.3435 | -0.001 | 100 | 5.46 | 40 |  |  | 0.8011 | 0.0001
41.7 | 0.3442 | -0.0008 | 100 | 5.46 | 40 | 4.188806 |  | 0.8018 | 0.0003 | 0.00536871
41.8 | 0.3451 | -0.0011 | 100 | 5.46 | 40 |  |  | 0.8027 | 0
41.9 | 0.3461 | -0.0012 | 100 | 5.46 | 40 |  |  | 0.8037 | -0.0001
42 | 0.3467 | -0.0011 | 100 | 5.46 | 40 |  |  | 0.8043 | 0
42.1 | 0.3474 | -0.0011 | 100 | 5.46 | 40 |  |  | 0.805 | 0
42.2 | 0.3484 | -0.0012 | 100 | 5.46 | 40 |  |  | 0.806 | -0.0001
42.3 | 0.3494 | -0.0012 | 100 | 5.46 | 40 |  |  | 0.807 | -0.0001
42.4 | 0.35 | -0.001 | 100 | 5.46 | 40 |  |  | 0.8076 | 0.0001
42.5 | 0.3509 | -0.0012 | 100 | 5.46 | 40 |  |  | 0.8085 | -0.0001
42.6 | 0.3518 | -0.0011 | 100 | 5.46 | 40 |  |  | 0.8094 | 0
42.7 | 0.3526 | -0.001 | 100 | 5.46 | 40 |  |  | 0.8102 | 0.0001
42.8 | 0.3533 | -0.0012 | 100 | 5.46 | 40 |  |  | 0.8109 | -0.0001
42.9 | 0.3542 | -0.0009 | 100 | 5.46 | 40 |  |  | 0.8118 | 0.0002
43 | 0.3552 | -0.001 | 100 | 5.46 | 40 |  |  | 0.8128 | 0.0001
43.1 | 0.3558 | -0.0008 | 100 | 5.46 | 40 |  |  | 0.8134 | 0.0003
43.2 | 0.3567 | -0.001 | 100 | 5.46 | 40 |  |  | 0.8143 | 0.0001
43.3 | 0.3578 | -0.001 | 100 | 5.46 | 40 |  |  | 0.8154 | 0.0001
43.4 | 0.3585 | -0.0013 | 100 | 5.46 | 40 |  |  | 0.8161 | -0.0002
43.5 | 0.3591 | -0.0009 | 100 | 5.46 | 40 |  |  | 0.8167 | 0.0002
43.6 | 0.36 | -0.001 | 100 | 5.46 | 40 |  |  | 0.8176 | 0.0001
43.7 | 0.3611 | -0.0013 | 100 | 5.46 | 40 |  |  | 0.8187 | -0.0002
43.8 | 0.3618 | -0.001 | 100 | 5.46 | 40 |  |  | 0.8194 | 0.0001
43.9 | 0.3625 | -0.0012 | 100 | 5.46 | 40 |  |  | 0.8201 | -0.0001
44 | 0.3635 | -0.0011 | 100 | 5.46 | 40 |  |  | 0.8211 | 0
44.1 | 0.3643 | -0.0011 | 100 | 5.46 | 40 |  |  | 0.8219 | 0
44.2 | 0.365 | -0.001 | 100 | 5.46 | 40 |  |  | 0.8226 | 0.0001
44.3 | 0.3658 | -0.0011 | 100 | 5.46 | 40 |  |  | 0.8234 | 0
44.4 | 0.3668 | -0.0011 | 100 | 5.46 | 40 |  |  | 0.8244 | 0
44.5 | 0.3675 | -0.0012 | 100 | 5.46 | 40 |  |  | 0.8251 | -0.0001
44.6 | 0.3683 | -0.0014 | 100 | 5.46 | 40 |  |  | 0.8259 | -0.0003
44.7 | 0.3693 | -0.0012 | 100 | 5.46 | 40 |  |  | 0.8269 | -0.0001
44.8 | 0.3701 | -0.0011 | 100 | 5.46 | 40 |  |  | 0.8277 | 0
44.9 | 0.3708 | -0.0014 | 100 | 5.46 | 40 |  |  | 0.8284 | -0.0003
45 | 0.3716 | -0.001 | 100 | 5.46 | 40 |  |  | 0.8292 | 0.0001
45.1 | 0.3728 | -0.0011 | 100 | 5.46 | 40 |  |  | 0.8304 | 0
45.2 | 0.3735 | -0.0011 | 100 | 5.46 | 40 |  |  | 0.8311 | 0
45.3 | 0.3742 | -0.001 | 100 | 5.46 | 40 |  |  | 0.8318 | 0.0001
45.4 | 0.3752 | -0.0011 | 100 | 5.46 | 40 |  |  | 0.8328 | 0
45.5 | 0.376 | -0.0012 | 100 | 5.46 | 40 |  |  | 0.8336 | -0.0001
45.6 | 0.3767 | -0.0012 | 100 | 5.46 | 40 |  |  | 0.8343 | -0.0001
45.7 | 0.3775 | -0.001 | 100 | 5.46 | 40 |  |  | 0.8351 | 0.0001
45.8 | 0.3785 | -0.0011 | 100 | 5.46 | 40 |  |  | 0.8361 | 0
45.9 | 0.3792 | -0.0011 | 100 | 5.46 | 40 |  |  | 0.8368 | 0
46 | 0.3799 | -0.0011 | 100 | 5.46 | 40 |  |  | 0.8375 | 0
46.1 | 0.381 | -0.0012 | 100 | 5.46 | 40 |  |  | 0.8386 | -0.0001
46.2 | 0.382 | -0.0011 | 100 | 5.46 | 40 |  |  | 0.8396 | 0
46.3 | 0.3825 | -0.0011 | 100 | 5.46 | 40 |  |  | 0.8401 | 0
46.4 | 0.3833 | -0.001 | 100 | 5.46 | 40 |  |  | 0.8409 | 0.0001
46.5 | 0.3843 | -0.0012 | 100 | 5.46 | 40 |  |  | 0.8419 | -0.0001
46.6 | 0.3852 | -0.0011 | 100 | 5.46 | 40 |  |  | 0.8428 | 0
46.7 | 0.3858 | -0.0011 | 100 | 5.46 | 40 |  |  | 0.8434 | 0
46.8 | 0.3867 | -0.0012 | 100 | 5.46 | 40 |  |  | 0.8443 | -0.0001
46.9 | 0.3877 | -0.001 | 100 | 5.46 | 40 |  |  | 0.8453 | 0.0001
47 | 0.3884 | -0.0009 | 100 | 5.46 | 40 |  |  | 0.846 | 0.0002
47.1 | 0.3892 | -0.0011 | 100 | 5.46 | 40 |  |  | 0.8468 | 0
47.17 | 0.3897 | -0.0009 | 100 | 5.46 | 40 |  |  | 0.8473 | 0.0002

## plaster 8.1_45
Results Table 1
| Specimen label | Maximum Load | Flexure stress at Maximum Load | Support span | Thickness | Width
|  | (kN) | (N/mm^2) | (mm) | (mm) | (mm) |  |  |  | Area
9 | 8.1.45 | 0.0318 | 4.7638 | 100 | 5.73 | 40 |  |  |  | 0.0002292
Time | Displacement | Force | Support span | Thickness | Width | Stress | Strain | Displacement | Force | Area/FE | FT |  | slope |  | E
(s) | (mm) | (kN) | (mm) | (mm) | (mm) | (Mpa) | (-) | (mm) | (kN) | KNmm/J | J/m2 | KJ/m2 | KN/mm | N/mm | N/mm2(Mpa) | Gpa
0 | 0 | 0 | 100 | 5.73 | 40 | 0 | 0 | 0.1903 | 0.0011 | 3.3e-07 | 18.11798 | 0.01811798 | 0.1148403 | 114.8403 | 3815.14 | 3.81514
0.1 | 0.0033 | 0.0002 | 100 | 5.73 | 40 | 0.02284294 | 1.13454e-05 | 0.1936 | 0.0013 | -1.8e-07
0.2 | 0.0027 | 0.0004 | 100 | 5.73 | 40 | 0.04568588 | 9.2826e-06 | 0.193 | 0.0015 | -7e-08
0.3 | 0.0025 | 0.0003 | 100 | 5.73 | 40 | 0.03426441 | 8.595e-06 | 0.1928 | 0.0014 | 0
0.4 | 0.0025 | 0.0003 | 100 | 5.73 | 40 | 0.03426441 | 8.595e-06 | 0.1928 | 0.0014 | 3e-08
0.5 | 0.0026 | 0.0003 | 100 | 5.73 | 40 | 0.03426441 | 8.9388e-06 | 0.1929 | 0.0014 | 1.75e-07
0.6 | 0.0031 | 0.0004 | 100 | 5.73 | 40 | 0.04568588 | 1.06578e-05 | 0.1934 | 0.0015 | 5.2e-07
0.7 | 0.0044 | 0.0004 | 100 | 5.73 | 40 | 0.04568588 | 1.51272e-05 | 0.1947 | 0.0015 | 6.75e-07
0.8 | 0.0059 | 0.0005 | 100 | 5.73 | 40 | 0.05710735 | 2.02842e-05 | 0.1962 | 0.0016 | 6e-07
0.9 | 0.0069 | 0.0007 | 100 | 5.73 | 40 | 0.07995029 | 2.37222e-05 | 0.1972 | 0.0018 | 4.9e-07
1 | 0.0076 | 0.0007 | 100 | 5.73 | 40 | 0.07995029 | 2.61288e-05 | 0.1979 | 0.0018 | 6.75e-07
1.1 | 0.0085 | 0.0008 | 100 | 5.73 | 40 | 0.09137176 | 2.9223e-05 | 0.1988 | 0.0019 | 8.5e-07
1.2 | 0.0095 | 0.0009 | 100 | 5.73 | 40 | 0.1027932 | 3.2661e-05 | 0.1998 | 0.002 | 5.1e-07
1.3 | 0.0101 | 0.0008 | 100 | 5.73 | 40 | 0.09137176 | 3.47238e-05 | 0.2004 | 0.0019 | 7.65e-07
1.4 | 0.011 | 0.0009 | 100 | 5.73 | 40 | 0.1027932 | 3.7818e-05 | 0.2013 | 0.002 | 9e-07
1.5 | 0.012 | 0.0009 | 100 | 5.73 | 40 | 0.1027932 | 4.1256e-05 | 0.2023 | 0.002 | 6.65e-07
1.6 | 0.0127 | 0.001 | 100 | 5.73 | 40 | 0.1142147 | 4.36626e-05 | 0.203 | 0.0021 | 8.4e-07
1.7 | 0.0135 | 0.0011 | 100 | 5.73 | 40 | 0.1256362 | 4.6413e-05 | 0.2038 | 0.0022 | 9.6e-07
1.8 | 0.0143 | 0.0013 | 100 | 5.73 | 40 | 0.1484791 | 4.91634e-05 | 0.2046 | 0.0024 | 1.3e-06
1.9 | 0.0153 | 0.0013 | 100 | 5.73 | 40 | 0.1484791 | 5.26014e-05 | 0.2056 | 0.0024 | 7.2e-07
2 | 0.0159 | 0.0011 | 100 | 5.73 | 40 | 0.1256362 | 5.46642e-05 | 0.2062 | 0.0022 | 9.9e-07
2.1 | 0.0168 | 0.0011 | 100 | 5.73 | 40 | 0.1256362 | 5.77584e-05 | 0.2071 | 0.0022 | 1.15e-06
2.2 | 0.0178 | 0.0012 | 100 | 5.73 | 40 | 0.1370576 | 6.11964e-05 | 0.2081 | 0.0023 | 1.08e-06
2.3 | 0.0186 | 0.0015 | 100 | 5.73 | 40 | 0.1713221 | 6.39468e-05 | 0.2089 | 0.0026 | 1.05e-06
2.4 | 0.0193 | 0.0015 | 100 | 5.73 | 40 | 0.1713221 | 6.63534e-05 | 0.2096 | 0.0026 | 1.16e-06
2.5 | 0.0201 | 0.0014 | 100 | 5.73 | 40 | 0.1599006 | 6.91038e-05 | 0.2104 | 0.0025 | 1.5e-06
2.6 | 0.0211 | 0.0016 | 100 | 5.73 | 40 | 0.1827435 | 7.25418e-05 | 0.2114 | 0.0027 | 1.32e-06
2.7 | 0.0219 | 0.0017 | 100 | 5.73 | 40 | 0.194165 | 7.52922e-05 | 0.2122 | 0.0028 | 1.4e-06
2.8 | 0.0227 | 0.0018 | 100 | 5.73 | 40 | 0.2055865 | 7.80426e-05 | 0.213 | 0.0029 | 1.98e-06
2.9 | 0.0238 | 0.0018 | 100 | 5.73 | 40 | 0.2055865 | 8.18244e-05 | 0.2141 | 0.0029 | 1.26e-06
3 | 0.0245 | 0.0018 | 100 | 5.73 | 40 | 0.2055865 | 8.4231e-05 | 0.2148 | 0.0029 | 1.295e-06
3.1 | 0.0252 | 0.0019 | 100 | 5.73 | 40 | 0.2170079 | 8.66376e-05 | 0.2155 | 0.003 | 1.52e-06
3.2 | 0.026 | 0.0019 | 100 | 5.73 | 40 | 0.2170079 | 8.9388e-05 | 0.2163 | 0.003 | 1.755e-06
3.3 | 0.0269 | 0.002 | 100 | 5.73 | 40 | 0.2284294 | 9.24822e-05 | 0.2172 | 0.0031 | 1.435e-06
3.4 | 0.0276 | 0.0021 | 100 | 5.73 | 40 | 0.2398509 | 9.48888e-05 | 0.2179 | 0.0032 | 1.8e-06
3.5 | 0.0284 | 0.0024 | 100 | 5.73 | 40 | 0.2741153 | 9.76392e-05 | 0.2187 | 0.0035 | 2.3e-06
3.6 | 0.0294 | 0.0022 | 100 | 5.73 | 40 | 0.2512724 | 0.0001010772 | 0.2197 | 0.0033 | 2.16e-06
3.7 | 0.0303 | 0.0026 | 100 | 5.73 | 40 | 0.2969582 | 0.0001041714 | 0.2206 | 0.0037 | 1.785e-06
3.8 | 0.031 | 0.0025 | 100 | 5.73 | 40 | 0.2855368 | 0.000106578 | 0.2213 | 0.0036 | 2e-06
3.9 | 0.0318 | 0.0025 | 100 | 5.73 | 40 | 0.2855368 | 0.0001093284 | 0.2221 | 0.0036 | 2.5e-06
4 | 0.0328 | 0.0025 | 100 | 5.73 | 40 | 0.2855368 | 0.0001127664 | 0.2231 | 0.0036 | 2.04e-06
4.1 | 0.0336 | 0.0026 | 100 | 5.73 | 40 | 0.2969582 | 0.0001155168 | 0.2239 | 0.0037 | 1.925e-06
4.2 | 0.0343 | 0.0029 | 100 | 5.73 | 40 | 0.3312226 | 0.0001179234 | 0.2246 | 0.004 | 2.85e-06
4.3 | 0.0353 | 0.0028 | 100 | 5.73 | 40 | 0.3198012 | 0.0001213614 | 0.2256 | 0.0039 | 2.61e-06
4.4 | 0.0362 | 0.003 | 100 | 5.73 | 40 | 0.3426441 | 0.0001244556 | 0.2265 | 0.0041 | 1.8e-06
4.5 | 0.0368 | 0.003 | 100 | 5.73 | 40 | 0.3426441 | 0.0001265184 | 0.2271 | 0.0041 | 2.44e-06
4.6 | 0.0376 | 0.0031 | 100 | 5.73 | 40 | 0.3540656 | 0.0001292688 | 0.2279 | 0.0042 | 3.15e-06
4.7 | 0.0386 | 0.0032 | 100 | 5.73 | 40 | 0.3654871 | 0.0001327068 | 0.2289 | 0.0043 | 2.88e-06
4.8 | 0.0395 | 0.0032 | 100 | 5.73 | 40 | 0.3654871 | 0.000135801 | 0.2298 | 0.0043 | 1.98e-06
4.9 | 0.0401 | 0.0034 | 100 | 5.73 | 40 | 0.38833 | 0.0001378638 | 0.2304 | 0.0045 | 3.4e-06
5 | 0.0411 | 0.0034 | 100 | 5.73 | 40 | 0.38833 | 0.0001413018 | 0.2314 | 0.0045 | 3.105e-06
5.1 | 0.042 | 0.0035 | 100 | 5.73 | 40 | 0.3997515 | 0.000144396 | 0.2323 | 0.0046 | 2.485e-06
5.2 | 0.0427 | 0.0036 | 100 | 5.73 | 40 | 0.4111729 | 0.0001468026 | 0.233 | 0.0047 | 2.485e-06
5.3 | 0.0434 | 0.0035 | 100 | 5.73 | 40 | 0.3997515 | 0.0001492092 | 0.2337 | 0.0046 | 3.195e-06
5.4 | 0.0443 | 0.0036 | 100 | 5.73 | 40 | 0.4111729 | 0.0001523034 | 0.2346 | 0.0047 | 3.65e-06
5.5 | 0.0453 | 0.0037 | 100 | 5.73 | 40 | 0.4225944 | 0.0001557414 | 0.2356 | 0.0048 | 2.695e-06
5.6 | 0.046 | 0.004 | 100 | 5.73 | 40 | 0.4568588 | 0.000158148 | 0.2363 | 0.0051 | 3.555e-06
5.7 | 0.0469 | 0.0039 | 100 | 5.73 | 40 | 0.4454374 | 0.0001612422 | 0.2372 | 0.005 | 4e-06
5.8 | 0.0479 | 0.0041 | 100 | 5.73 | 40 | 0.4682803 | 0.0001646802 | 0.2382 | 0.0052 | 2.905e-06
5.9 | 0.0486 | 0.0042 | 100 | 5.73 | 40 | 0.4797018 | 0.0001670868 | 0.2389 | 0.0053 | 2.905e-06
6 | 0.0493 | 0.0041 | 100 | 5.73 | 40 | 0.4682803 | 0.0001694934 | 0.2396 | 0.0052 | 3.78e-06
6.1 | 0.0502 | 0.0043 | 100 | 5.73 | 40 | 0.4911232 | 0.0001725876 | 0.2405 | 0.0054 | 3.87e-06
6.2 | 0.0511 | 0.0043 | 100 | 5.73 | 40 | 0.4911232 | 0.0001756818 | 0.2414 | 0.0054 | 3.115e-06
6.3 | 0.0518 | 0.0046 | 100 | 5.73 | 40 | 0.5253876 | 0.0001780884 | 0.2421 | 0.0057 | 3.64e-06
6.4 | 0.0526 | 0.0045 | 100 | 5.73 | 40 | 0.5139662 | 0.0001808388 | 0.2429 | 0.0056 | 5.005e-06
6.5 | 0.0537 | 0.0046 | 100 | 5.73 | 40 | 0.5253876 | 0.0001846206 | 0.244 | 0.0057 | 3.255e-06
6.6 | 0.0544 | 0.0047 | 100 | 5.73 | 40 | 0.5368091 | 0.0001870272 | 0.2447 | 0.0058 | 3.395e-06
6.7 | 0.0551 | 0.005 | 100 | 5.73 | 40 | 0.5710735 | 0.0001894338 | 0.2454 | 0.0061 | 4.5e-06
6.8 | 0.056 | 0.005 | 100 | 5.73 | 40 | 0.5710735 | 0.000192528 | 0.2463 | 0.0061 | 5.05e-06
6.9 | 0.057 | 0.0051 | 100 | 5.73 | 40 | 0.582495 | 0.000195966 | 0.2473 | 0.0062 | 3.57e-06
7 | 0.0577 | 0.0051 | 100 | 5.73 | 40 | 0.582495 | 0.0001983726 | 0.248 | 0.0062 | 4.24e-06
7.1 | 0.0585 | 0.0055 | 100 | 5.73 | 40 | 0.6281809 | 0.000201123 | 0.2488 | 0.0066 | 5.3e-06
7.2 | 0.0595 | 0.0051 | 100 | 5.73 | 40 | 0.582495 | 0.000204561 | 0.2498 | 0.0062 | 4.2e-06
7.3 | 0.0603 | 0.0054 | 100 | 5.73 | 40 | 0.6167594 | 0.0002073114 | 0.2506 | 0.0065 | 3.815e-06
7.4 | 0.061 | 0.0055 | 100 | 5.73 | 40 | 0.6281809 | 0.000209718 | 0.2513 | 0.0066 | 4.4e-06
7.5 | 0.0618 | 0.0055 | 100 | 5.73 | 40 | 0.6281809 | 0.0002124684 | 0.2521 | 0.0066 | 5.55e-06
7.6 | 0.0628 | 0.0056 | 100 | 5.73 | 40 | 0.6396024 | 0.0002159064 | 0.2531 | 0.0067 | 3.955e-06
7.7 | 0.0635 | 0.0057 | 100 | 5.73 | 40 | 0.6510238 | 0.000218313 | 0.2538 | 0.0068 | 3.955e-06
7.8 | 0.0642 | 0.0056 | 100 | 5.73 | 40 | 0.6396024 | 0.0002207196 | 0.2545 | 0.0067 | 6.38e-06
7.9 | 0.0653 | 0.006 | 100 | 5.73 | 40 | 0.6852882 | 0.0002245014 | 0.2556 | 0.0071 | 4.76e-06
8 | 0.0661 | 0.0059 | 100 | 5.73 | 40 | 0.6738668 | 0.0002272518 | 0.2564 | 0.007 | 4.165e-06
8.1 | 0.0668 | 0.006 | 100 | 5.73 | 40 | 0.6852882 | 0.0002296584 | 0.2571 | 0.0071 | 4.88e-06
8.2 | 0.0676 | 0.0062 | 100 | 5.73 | 40 | 0.7081312 | 0.0002324088 | 0.2579 | 0.0073 | 6.15e-06
8.3 | 0.0686 | 0.0061 | 100 | 5.73 | 40 | 0.6967097 | 0.0002358468 | 0.2589 | 0.0072 | 5.58e-06
8.4 | 0.0695 | 0.0063 | 100 | 5.73 | 40 | 0.7195526 | 0.000238941 | 0.2598 | 0.0074 | 4.445e-06
8.5 | 0.0702 | 0.0064 | 100 | 5.73 | 40 | 0.7309741 | 0.0002413476 | 0.2605 | 0.0075 | 6.4e-06
8.6 | 0.0712 | 0.0064 | 100 | 5.73 | 40 | 0.7309741 | 0.0002447856 | 0.2615 | 0.0075 | 5.16e-06
8.7 | 0.072 | 0.0065 | 100 | 5.73 | 40 | 0.7423956 | 0.000247536 | 0.2623 | 0.0076 | 3.96e-06
8.8 | 0.0726 | 0.0067 | 100 | 5.73 | 40 | 0.7652385 | 0.0002495988 | 0.2629 | 0.0078 | 5.32e-06
8.9 | 0.0734 | 0.0066 | 100 | 5.73 | 40 | 0.7538171 | 0.0002523492 | 0.2637 | 0.0077 | 7.205e-06
9 | 0.0745 | 0.0065 | 100 | 5.73 | 40 | 0.7423956 | 0.000256131 | 0.2648 | 0.0076 | 4.69e-06
9.1 | 0.0752 | 0.0069 | 100 | 5.73 | 40 | 0.7880815 | 0.0002585376 | 0.2655 | 0.008 | 4.795e-06
9.2 | 0.0759 | 0.0068 | 100 | 5.73 | 40 | 0.77666 | 0.0002609442 | 0.2662 | 0.0079 | 7.59e-06
9.3 | 0.077 | 0.007 | 100 | 5.73 | 40 | 0.7995029 | 0.000264726 | 0.2673 | 0.0081 | 6.3e-06
9.4 | 0.0779 | 0.007 | 100 | 5.73 | 40 | 0.7995029 | 0.0002678202 | 0.2682 | 0.0081 | 4.26e-06
9.5 | 0.0785 | 0.0072 | 100 | 5.73 | 40 | 0.8223459 | 0.000269883 | 0.2688 | 0.0083 | 5.075e-06
9.6 | 0.0792 | 0.0073 | 100 | 5.73 | 40 | 0.8337673 | 0.0002722896 | 0.2695 | 0.0084 | 8.085e-06
9.7 | 0.0803 | 0.0074 | 100 | 5.73 | 40 | 0.8451888 | 0.0002760714 | 0.2706 | 0.0085 | 5.92e-06
9.8 | 0.0811 | 0.0074 | 100 | 5.73 | 40 | 0.8451888 | 0.0002788218 | 0.2714 | 0.0085 | 5.18e-06
9.9 | 0.0818 | 0.0074 | 100 | 5.73 | 40 | 0.8451888 | 0.0002812284 | 0.2721 | 0.0085 | 6.75e-06
10 | 0.0827 | 0.0076 | 100 | 5.73 | 40 | 0.8680318 | 0.0002843226 | 0.273 | 0.0087 | 7.65e-06
10.1 | 0.0837 | 0.0077 | 100 | 5.73 | 40 | 0.8794532 | 0.0002877606 | 0.274 | 0.0088 | 5.53e-06
10.2 | 0.0844 | 0.0081 | 100 | 5.73 | 40 | 0.9251391 | 0.0002901672 | 0.2747 | 0.0092 | 5.53e-06
10.3 | 0.0851 | 0.0077 | 100 | 5.73 | 40 | 0.8794532 | 0.0002925738 | 0.2754 | 0.0088 | 7.85e-06
10.4 | 0.0861 | 0.008 | 100 | 5.73 | 40 | 0.9137176 | 0.0002960118 | 0.2764 | 0.0091 | 7.2e-06
10.5 | 0.087 | 0.008 | 100 | 5.73 | 40 | 0.9137176 | 0.000299106 | 0.2773 | 0.0091 | 4.92e-06
10.6 | 0.0876 | 0.0084 | 100 | 5.73 | 40 | 0.9594035 | 0.0003011688 | 0.2779 | 0.0095 | 7.47e-06
10.7 | 0.0885 | 0.0082 | 100 | 5.73 | 40 | 0.9365606 | 0.000304263 | 0.2788 | 0.0093 | 9.13e-06
10.8 | 0.0896 | 0.0084 | 100 | 5.73 | 40 | 0.9594035 | 0.0003080448 | 0.2799 | 0.0095 | 5.04e-06
10.9 | 0.0902 | 0.0084 | 100 | 5.73 | 40 | 0.9594035 | 0.0003101076 | 0.2805 | 0.0095 | 5.95e-06
11 | 0.0909 | 0.0086 | 100 | 5.73 | 40 | 0.9822465 | 0.0003125142 | 0.2812 | 0.0097 | 7.74e-06
11.1 | 0.0918 | 0.0086 | 100 | 5.73 | 40 | 0.9822465 | 0.0003156084 | 0.2821 | 0.0097 | 8.65e-06
11.2 | 0.0928 | 0.0087 | 100 | 5.73 | 40 | 0.9936679 | 0.0003190464 | 0.2831 | 0.0098 | 6.125e-06
11.3 | 0.0935 | 0.0088 | 100 | 5.73 | 40 | 1.005089 | 0.000321453 | 0.2838 | 0.0099 | 8.01e-06
11.4 | 0.0944 | 0.009 | 100 | 5.73 | 40 | 1.027932 | 0.0003245472 | 0.2847 | 0.0101 | 8.9e-06
11.5 | 0.0954 | 0.0088 | 100 | 5.73 | 40 | 1.005089 | 0.0003279852 | 0.2857 | 0.0099 | 6.265e-06
11.6 | 0.0961 | 0.0091 | 100 | 5.73 | 40 | 1.039354 | 0.0003303918 | 0.2864 | 0.0102 | 6.405e-06
11.7 | 0.0968 | 0.0092 | 100 | 5.73 | 40 | 1.050775 | 0.0003327984 | 0.2871 | 0.0103 | 8.235e-06
11.8 | 0.0977 | 0.0091 | 100 | 5.73 | 40 | 1.039354 | 0.0003358926 | 0.288 | 0.0102 | 8.28e-06
11.9 | 0.0986 | 0.0093 | 100 | 5.73 | 40 | 1.062197 | 0.0003389868 | 0.2889 | 0.0104 | 6.51e-06
12 | 0.0993 | 0.0093 | 100 | 5.73 | 40 | 1.062197 | 0.0003413934 | 0.2896 | 0.0104 | 7.52e-06
12.1 | 0.1001 | 0.0095 | 100 | 5.73 | 40 | 1.08504 | 0.0003441438 | 0.2904 | 0.0106 | 1.045e-05
12.2 | 0.1012 | 0.0095 | 100 | 5.73 | 40 | 1.08504 | 0.0003479256 | 0.2915 | 0.0106 | 7.68e-06
12.3 | 0.102 | 0.0097 | 100 | 5.73 | 40 | 1.107883 | 0.000350676 | 0.2923 | 0.0108 | 5.79e-06
12.4 | 0.1026 | 0.0096 | 100 | 5.73 | 40 | 1.096461 | 0.0003527388 | 0.2929 | 0.0107 | 8.73e-06
12.5 | 0.1035 | 0.0098 | 100 | 5.73 | 40 | 1.119304 | 0.000355833 | 0.2938 | 0.0109 | 1.0945e-05
12.6 | 0.1046 | 0.0101 | 100 | 5.73 | 40 | 1.153569 | 0.0003596148 | 0.2949 | 0.0112 | 7.105e-06
12.7 | 0.1053 | 0.0102 | 100 | 5.73 | 40 | 1.16499 | 0.0003620214 | 0.2956 | 0.0113 | 7.175e-06
12.8 | 0.106 | 0.0103 | 100 | 5.73 | 40 | 1.176411 | 0.000364428 | 0.2963 | 0.0114 | 1.015e-05
12.9 | 0.107 | 0.01 | 100 | 5.73 | 40 | 1.142147 | 0.000367866 | 0.2973 | 0.0111 | 8.16e-06
13 | 0.1078 | 0.0104 | 100 | 5.73 | 40 | 1.187833 | 0.0003706164 | 0.2981 | 0.0115 | 7.175e-06
13.1 | 0.1085 | 0.0101 | 100 | 5.73 | 40 | 1.153569 | 0.000373023 | 0.2988 | 0.0112 | 8.2e-06
13.2 | 0.1093 | 0.0104 | 100 | 5.73 | 40 | 1.187833 | 0.0003757734 | 0.2996 | 0.0115 | 1.045e-05
13.3 | 0.1103 | 0.0105 | 100 | 5.73 | 40 | 1.199254 | 0.0003792114 | 0.3006 | 0.0116 | 7.42e-06
13.4 | 0.111 | 0.0107 | 100 | 5.73 | 40 | 1.222097 | 0.000381618 | 0.3013 | 0.0118 | 8.6e-06
13.5 | 0.1118 | 0.0108 | 100 | 5.73 | 40 | 1.233519 | 0.0003843684 | 0.3021 | 0.0119 | 1.08e-05
13.6 | 0.1128 | 0.0108 | 100 | 5.73 | 40 | 1.233519 | 0.0003878064 | 0.3031 | 0.0119 | 8.8e-06
13.7 | 0.1136 | 0.0112 | 100 | 5.73 | 40 | 1.279205 | 0.0003905568 | 0.3039 | 0.0123 | 7.735e-06
13.8 | 0.1143 | 0.0109 | 100 | 5.73 | 40 | 1.24494 | 0.0003929634 | 0.3046 | 0.012 | 8.84e-06
13.9 | 0.1151 | 0.0112 | 100 | 5.73 | 40 | 1.279205 | 0.0003957138 | 0.3054 | 0.0123 | 1.135e-05
14 | 0.1161 | 0.0115 | 100 | 5.73 | 40 | 1.313469 | 0.0003991518 | 0.3064 | 0.0126 | 1.0305e-05
14.1 | 0.117 | 0.0114 | 100 | 5.73 | 40 | 1.302048 | 0.000402246 | 0.3073 | 0.0125 | 6.93e-06
14.2 | 0.1176 | 0.0117 | 100 | 5.73 | 40 | 1.336312 | 0.0004043088 | 0.3079 | 0.0128 | 1.155e-05
14.3 | 0.1186 | 0.0114 | 100 | 5.73 | 40 | 1.302048 | 0.0004077468 | 0.3089 | 0.0125 | 9.2e-06
14.4 | 0.1194 | 0.0116 | 100 | 5.73 | 40 | 1.324891 | 0.0004104972 | 0.3097 | 0.0127 | 9.28e-06
14.5 | 0.1202 | 0.0116 | 100 | 5.73 | 40 | 1.324891 | 0.0004132476 | 0.3105 | 0.0127 | 9.32e-06
14.6 | 0.121 | 0.0117 | 100 | 5.73 | 40 | 1.336312 | 0.000415998 | 0.3113 | 0.0128 | 1.195e-05
14.7 | 0.122 | 0.0122 | 100 | 5.73 | 40 | 1.393419 | 0.000419436 | 0.3123 | 0.0133 | 9.64e-06
14.8 | 0.1228 | 0.0119 | 100 | 5.73 | 40 | 1.359155 | 0.0004221864 | 0.3131 | 0.013 | 7.2e-06
14.9 | 0.1234 | 0.0121 | 100 | 5.73 | 40 | 1.381998 | 0.0004242492 | 0.3137 | 0.0132 | 1.3475e-05
15 | 0.1245 | 0.0124 | 100 | 5.73 | 40 | 1.416262 | 0.000428031 | 0.3148 | 0.0135 | 1.1115e-05
15.1 | 0.1254 | 0.0123 | 100 | 5.73 | 40 | 1.404841 | 0.0004311252 | 0.3157 | 0.0134 | 7.41e-06
15.2 | 0.126 | 0.0124 | 100 | 5.73 | 40 | 1.416262 | 0.000433188 | 0.3163 | 0.0135 | 8.75e-06
15.3 | 0.1267 | 0.0126 | 100 | 5.73 | 40 | 1.439105 | 0.0004355946 | 0.317 | 0.0137 | 1.3915e-05
15.4 | 0.1278 | 0.0127 | 100 | 5.73 | 40 | 1.450527 | 0.0004393764 | 0.3181 | 0.0138 | 1.004e-05
15.5 | 0.1286 | 0.0124 | 100 | 5.73 | 40 | 1.416262 | 0.0004421268 | 0.3189 | 0.0135 | 8.785e-06
15.6 | 0.1293 | 0.0127 | 100 | 5.73 | 40 | 1.450527 | 0.0004445334 | 0.3196 | 0.0138 | 1.024e-05
15.7 | 0.1301 | 0.0129 | 100 | 5.73 | 40 | 1.47337 | 0.0004472838 | 0.3204 | 0.014 | 1.419e-05
15.8 | 0.1312 | 0.0129 | 100 | 5.73 | 40 | 1.47337 | 0.0004510656 | 0.3215 | 0.014 | 9.065e-06
15.9 | 0.1319 | 0.013 | 100 | 5.73 | 40 | 1.484791 | 0.0004534722 | 0.3222 | 0.0141 | 9.065e-06
16 | 0.1326 | 0.0129 | 100 | 5.73 | 40 | 1.47337 | 0.0004558788 | 0.3229 | 0.014 | 1.305e-05
16.1 | 0.1336 | 0.0132 | 100 | 5.73 | 40 | 1.507634 | 0.0004593168 | 0.3239 | 0.0143 | 1.188e-05
16.2 | 0.1345 | 0.0132 | 100 | 5.73 | 40 | 1.507634 | 0.000462411 | 0.3248 | 0.0143 | 7.98e-06
16.3 | 0.1351 | 0.0134 | 100 | 5.73 | 40 | 1.530477 | 0.0004644738 | 0.3254 | 0.0145 | 1.206e-05
16.4 | 0.136 | 0.0134 | 100 | 5.73 | 40 | 1.530477 | 0.000467568 | 0.3263 | 0.0145 | 1.4795e-05
16.5 | 0.1371 | 0.0135 | 100 | 5.73 | 40 | 1.541899 | 0.0004713498 | 0.3274 | 0.0146 | 8.19e-06
16.6 | 0.1377 | 0.0138 | 100 | 5.73 | 40 | 1.576163 | 0.0004734126 | 0.328 | 0.0149 | 9.66e-06
16.7 | 0.1384 | 0.0138 | 100 | 5.73 | 40 | 1.576163 | 0.0004758192 | 0.3287 | 0.0149 | 1.2555e-05
16.8 | 0.1393 | 0.0141 | 100 | 5.73 | 40 | 1.610427 | 0.0004789134 | 0.3296 | 0.0152 | 1.674e-05
16.9 | 0.1405 | 0.0138 | 100 | 5.73 | 40 | 1.576163 | 0.000483039 | 0.3308 | 0.0149 | 8.34e-06
17 | 0.1411 | 0.014 | 100 | 5.73 | 40 | 1.599006 | 0.0004851018 | 0.3314 | 0.0151 | 9.87e-06
17.1 | 0.1418 | 0.0142 | 100 | 5.73 | 40 | 1.621849 | 0.0004875084 | 0.3321 | 0.0153 | 1.43e-05
17.2 | 0.1428 | 0.0144 | 100 | 5.73 | 40 | 1.644692 | 0.0004909464 | 0.3331 | 0.0155 | 1.152e-05
17.3 | 0.1436 | 0.0144 | 100 | 5.73 | 40 | 1.644692 | 0.0004936968 | 0.3339 | 0.0155 | 1.0045e-05
17.4 | 0.1443 | 0.0143 | 100 | 5.73 | 40 | 1.63327 | 0.0004961034 | 0.3346 | 0.0154 | 1.152e-05
17.5 | 0.1451 | 0.0145 | 100 | 5.73 | 40 | 1.656113 | 0.0004988538 | 0.3354 | 0.0156 | 1.455e-05
17.6 | 0.1461 | 0.0146 | 100 | 5.73 | 40 | 1.667535 | 0.0005022918 | 0.3364 | 0.0157 | 1.029e-05
17.7 | 0.1468 | 0.0148 | 100 | 5.73 | 40 | 1.690378 | 0.0005046984 | 0.3371 | 0.0159 | 1.188e-05
17.8 | 0.1476 | 0.0149 | 100 | 5.73 | 40 | 1.701799 | 0.0005074488 | 0.3379 | 0.016 | 1.788e-05
17.9 | 0.1488 | 0.0149 | 100 | 5.73 | 40 | 1.701799 | 0.0005115744 | 0.3391 | 0.016 | 1.0395e-05
18 | 0.1495 | 0.0148 | 100 | 5.73 | 40 | 1.690378 | 0.000513981 | 0.3398 | 0.0159 | 8.94e-06
18.1 | 0.1501 | 0.015 | 100 | 5.73 | 40 | 1.713221 | 0.0005160438 | 0.3404 | 0.0161 | 1.3545e-05
18.2 | 0.151 | 0.0151 | 100 | 5.73 | 40 | 1.724642 | 0.000519138 | 0.3413 | 0.0162 | 1.683e-05
18.3 | 0.1521 | 0.0155 | 100 | 5.73 | 40 | 1.770328 | 0.0005229198 | 0.3424 | 0.0166 | 1.0815e-05
18.4 | 0.1528 | 0.0154 | 100 | 5.73 | 40 | 1.758906 | 0.0005253264 | 0.3431 | 0.0165 | 1.085e-05
18.5 | 0.1535 | 0.0156 | 100 | 5.73 | 40 | 1.781749 | 0.000527733 | 0.3438 | 0.0167 | 1.55e-05
18.6 | 0.1545 | 0.0154 | 100 | 5.73 | 40 | 1.758906 | 0.000531171 | 0.3448 | 0.0165 | 1.248e-05
18.7 | 0.1553 | 0.0158 | 100 | 5.73 | 40 | 1.804592 | 0.0005339214 | 0.3456 | 0.0169 | 1.113e-05
18.8 | 0.156 | 0.016 | 100 | 5.73 | 40 | 1.827435 | 0.000536328 | 0.3463 | 0.0171 | 1.272e-05
18.9 | 0.1568 | 0.0158 | 100 | 5.73 | 40 | 1.804592 | 0.0005390784 | 0.3471 | 0.0169 | 1.585e-05
19 | 0.1578 | 0.0159 | 100 | 5.73 | 40 | 1.816014 | 0.0005425164 | 0.3481 | 0.017 | 1.1165e-05
19.1 | 0.1585 | 0.016 | 100 | 5.73 | 40 | 1.827435 | 0.000544923 | 0.3488 | 0.0171 | 1.284e-05
19.2 | 0.1593 | 0.0161 | 100 | 5.73 | 40 | 1.838857 | 0.0005476734 | 0.3496 | 0.0172 | 1.625e-05
19.3 | 0.1603 | 0.0164 | 100 | 5.73 | 40 | 1.873121 | 0.0005511114 | 0.3506 | 0.0175 | 1.4805e-05
19.4 | 0.1612 | 0.0165 | 100 | 5.73 | 40 | 1.884543 | 0.0005542056 | 0.3515 | 0.0176 | 9.9e-06
19.5 | 0.1618 | 0.0165 | 100 | 5.73 | 40 | 1.884543 | 0.0005562684 | 0.3521 | 0.0176 | 1.162e-05
19.6 | 0.1625 | 0.0167 | 100 | 5.73 | 40 | 1.907386 | 0.000558675 | 0.3528 | 0.0178 | 1.8315e-05
19.7 | 0.1636 | 0.0166 | 100 | 5.73 | 40 | 1.895964 | 0.0005624568 | 0.3539 | 0.0177 | 1.503e-05
19.8 | 0.1645 | 0.0168 | 100 | 5.73 | 40 | 1.918807 | 0.000565551 | 0.3548 | 0.0179 | 1.1795e-05
19.9 | 0.1652 | 0.0169 | 100 | 5.73 | 40 | 1.930229 | 0.0005679576 | 0.3555 | 0.018 | 1.5255e-05
20 | 0.1661 | 0.017 | 100 | 5.73 | 40 | 1.94165 | 0.0005710518 | 0.3564 | 0.0181 | 1.5345e-05
20.1 | 0.167 | 0.0171 | 100 | 5.73 | 40 | 1.953071 | 0.000574146 | 0.3573 | 0.0182 | 1.197e-05
20.2 | 0.1677 | 0.0171 | 100 | 5.73 | 40 | 1.953071 | 0.0005765526 | 0.358 | 0.0182 | 1.372e-05
20.3 | 0.1685 | 0.0172 | 100 | 5.73 | 40 | 1.964493 | 0.000579303 | 0.3588 | 0.0183 | 1.5525e-05
20.4 | 0.1694 | 0.0173 | 100 | 5.73 | 40 | 1.975914 | 0.0005823972 | 0.3597 | 0.0184 | 1.388e-05
20.5 | 0.1702 | 0.0174 | 100 | 5.73 | 40 | 1.987336 | 0.0005851476 | 0.3605 | 0.0185 | 1.225e-05
20.6 | 0.1709 | 0.0176 | 100 | 5.73 | 40 | 2.010179 | 0.0005875542 | 0.3612 | 0.0187 | 1.584e-05
20.7 | 0.1718 | 0.0176 | 100 | 5.73 | 40 | 2.010179 | 0.0005906484 | 0.3621 | 0.0187 | 1.947e-05
20.8 | 0.1729 | 0.0178 | 100 | 5.73 | 40 | 2.033022 | 0.0005944302 | 0.3632 | 0.0189 | 1.062e-05
20.9 | 0.1735 | 0.0176 | 100 | 5.73 | 40 | 2.010179 | 0.000596493 | 0.3638 | 0.0187 | 1.2425e-05
21 | 0.1742 | 0.0179 | 100 | 5.73 | 40 | 2.044443 | 0.0005988996 | 0.3645 | 0.019 | 1.9745e-05
21.1 | 0.1753 | 0.018 | 100 | 5.73 | 40 | 2.055865 | 0.0006026814 | 0.3656 | 0.0191 | 1.6335e-05
21.2 | 0.1762 | 0.0183 | 100 | 5.73 | 40 | 2.090129 | 0.0006057756 | 0.3665 | 0.0194 | 1.101e-05
21.3 | 0.1768 | 0.0184 | 100 | 5.73 | 40 | 2.101551 | 0.0006078384 | 0.3671 | 0.0195 | 1.6605e-05
21.4 | 0.1777 | 0.0185 | 100 | 5.73 | 40 | 2.112972 | 0.0006109326 | 0.368 | 0.0196 | 1.85e-05
21.5 | 0.1787 | 0.0185 | 100 | 5.73 | 40 | 2.112972 | 0.0006143706 | 0.369 | 0.0196 | 1.2915e-05
21.6 | 0.1794 | 0.0184 | 100 | 5.73 | 40 | 2.101551 | 0.0006167772 | 0.3697 | 0.0195 | 1.295e-05
21.7 | 0.1801 | 0.0186 | 100 | 5.73 | 40 | 2.124394 | 0.0006191838 | 0.3704 | 0.0197 | 1.496e-05
21.8 | 0.1809 | 0.0188 | 100 | 5.73 | 40 | 2.147236 | 0.0006219342 | 0.3712 | 0.0199 | 1.88e-05
21.9 | 0.1819 | 0.0188 | 100 | 5.73 | 40 | 2.147236 | 0.0006253722 | 0.3722 | 0.0199 | 1.323e-05
22 | 0.1826 | 0.019 | 100 | 5.73 | 40 | 2.170079 | 0.0006277788 | 0.3729 | 0.0201 | 1.71e-05
22.1 | 0.1835 | 0.019 | 100 | 5.73 | 40 | 2.170079 | 0.000630873 | 0.3738 | 0.0201 | 2.09e-05
22.2 | 0.1846 | 0.019 | 100 | 5.73 | 40 | 2.170079 | 0.0006346548 | 0.3749 | 0.0201 | 1.3405e-05
22.3 | 0.1853 | 0.0193 | 100 | 5.73 | 40 | 2.204344 | 0.0006370614 | 0.3756 | 0.0204 | 1.155e-05
22.4 | 0.1859 | 0.0192 | 100 | 5.73 | 40 | 2.192922 | 0.0006391242 | 0.3762 | 0.0203 | 1.7325e-05
22.5 | 0.1868 | 0.0193 | 100 | 5.73 | 40 | 2.204344 | 0.0006422184 | 0.3771 | 0.0204 | 2.134e-05
22.6 | 0.1879 | 0.0195 | 100 | 5.73 | 40 | 2.227187 | 0.0006460002 | 0.3782 | 0.0206 | 1.3755e-05
22.7 | 0.1886 | 0.0198 | 100 | 5.73 | 40 | 2.261451 | 0.0006484068 | 0.3789 | 0.0209 | 1.379e-05
22.8 | 0.1893 | 0.0196 | 100 | 5.73 | 40 | 2.238608 | 0.0006508134 | 0.3796 | 0.0207 | 1.965e-05
22.9 | 0.1903 | 0.0197 | 100 | 5.73 | 40 | 2.25003 | 0.0006542514 | 0.3806 | 0.0208 | 1.576e-05
23 | 0.1911 | 0.0197 | 100 | 5.73 | 40 | 2.25003 | 0.0006570018 | 0.3814 | 0.0208 | 1.379e-05
23.1 | 0.1918 | 0.0197 | 100 | 5.73 | 40 | 2.25003 | 0.0006594084 | 0.3821 | 0.0208 | 1.592e-05
23.2 | 0.1926 | 0.0201 | 100 | 5.73 | 40 | 2.295716 | 0.0006621588 | 0.3829 | 0.0212 | 2.015e-05
23.3 | 0.1936 | 0.0202 | 100 | 5.73 | 40 | 2.307137 | 0.0006655968 | 0.3839 | 0.0213 | 1.4105e-05
23.4 | 0.1943 | 0.0201 | 100 | 5.73 | 40 | 2.295716 | 0.0006680034 | 0.3846 | 0.0212 | 1.612e-05
23.5 | 0.1951 | 0.0202 | 100 | 5.73 | 40 | 2.307137 | 0.0006707538 | 0.3854 | 0.0213 | 2.233e-05
23.6 | 0.1962 | 0.0204 | 100 | 5.73 | 40 | 2.32998 | 0.0006745356 | 0.3865 | 0.0215 | 1.648e-05
23.7 | 0.197 | 0.0208 | 100 | 5.73 | 40 | 2.375666 | 0.000677286 | 0.3873 | 0.0219 | 1.245e-05
23.8 | 0.1976 | 0.0207 | 100 | 5.73 | 40 | 2.364244 | 0.0006793488 | 0.3879 | 0.0218 | 1.456e-05
23.9 | 0.1983 | 0.0209 | 100 | 5.73 | 40 | 2.387087 | 0.0006817554 | 0.3886 | 0.022 | 2.502e-05
24 | 0.1995 | 0.0208 | 100 | 5.73 | 40 | 2.375666 | 0.000685881 | 0.3898 | 0.0219 | 1.668e-05
24.1 | 0.2003 | 0.0209 | 100 | 5.73 | 40 | 2.387087 | 0.0006886314 | 0.3906 | 0.022 | 1.4665e-05
24.2 | 0.201 | 0.021 | 100 | 5.73 | 40 | 2.398509 | 0.000691038 | 0.3913 | 0.0221 | 2.115e-05
24.3 | 0.202 | 0.0213 | 100 | 5.73 | 40 | 2.432773 | 0.000694476 | 0.3923 | 0.0224 | 1.926e-05
24.4 | 0.2029 | 0.0215 | 100 | 5.73 | 40 | 2.455616 | 0.0006975702 | 0.3932 | 0.0226 | 1.5015e-05
24.5 | 0.2036 | 0.0214 | 100 | 5.73 | 40 | 2.444195 | 0.0006999768 | 0.3939 | 0.0225 | 1.491e-05
24.6 | 0.2043 | 0.0212 | 100 | 5.73 | 40 | 2.421352 | 0.0007023834 | 0.3946 | 0.0223 | 2.135e-05
24.7 | 0.2053 | 0.0215 | 100 | 5.73 | 40 | 2.455616 | 0.0007058214 | 0.3956 | 0.0226 | 1.732e-05
24.8 | 0.2061 | 0.0218 | 100 | 5.73 | 40 | 2.489881 | 0.0007085718 | 0.3964 | 0.0229 | 1.533e-05
24.9 | 0.2068 | 0.022 | 100 | 5.73 | 40 | 2.512724 | 0.0007109784 | 0.3971 | 0.0231 | 1.748e-05
25 | 0.2076 | 0.0217 | 100 | 5.73 | 40 | 2.478459 | 0.0007137288 | 0.3979 | 0.0228 | 2.4035e-05
25.1 | 0.2087 | 0.022 | 100 | 5.73 | 40 | 2.512724 | 0.0007175106 | 0.399 | 0.0231 | 1.323e-05
25.2 | 0.2093 | 0.0221 | 100 | 5.73 | 40 | 2.524145 | 0.0007195734 | 0.3996 | 0.0232 | 1.554e-05
25.3 | 0.21 | 0.0223 | 100 | 5.73 | 40 | 2.546988 | 0.00072198 | 0.4003 | 0.0234 | 2.67e-05
25.4 | 0.2112 | 0.0222 | 100 | 5.73 | 40 | 2.535566 | 0.0007261056 | 0.4015 | 0.0233 | 1.998e-05
25.5 | 0.2121 | 0.0222 | 100 | 5.73 | 40 | 2.535566 | 0.0007291998 | 0.4024 | 0.0233 | 1.341e-05
25.6 | 0.2127 | 0.0225 | 100 | 5.73 | 40 | 2.569831 | 0.0007312626 | 0.403 | 0.0236 | 2.025e-05
25.7 | 0.2136 | 0.0225 | 100 | 5.73 | 40 | 2.569831 | 0.0007343568 | 0.4039 | 0.0236 | 2.255e-05
25.8 | 0.2146 | 0.0226 | 100 | 5.73 | 40 | 2.581252 | 0.0007377948 | 0.4049 | 0.0237 | 1.362e-05
25.9 | 0.2152 | 0.0228 | 100 | 5.73 | 40 | 2.604095 | 0.0007398576 | 0.4055 | 0.0239 | 1.5925e-05
26 | 0.2159 | 0.0227 | 100 | 5.73 | 40 | 2.592674 | 0.0007422642 | 0.4062 | 0.0238 | 2.0565e-05
26.1 | 0.2168 | 0.023 | 100 | 5.73 | 40 | 2.626938 | 0.0007453584 | 0.4071 | 0.0241 | 2.07e-05
26.2 | 0.2177 | 0.023 | 100 | 5.73 | 40 | 2.626938 | 0.0007484526 | 0.408 | 0.0241 | 1.6135e-05
26.3 | 0.2184 | 0.0231 | 100 | 5.73 | 40 | 2.63836 | 0.0007508592 | 0.4087 | 0.0242 | 2.079e-05
26.4 | 0.2193 | 0.0231 | 100 | 5.73 | 40 | 2.63836 | 0.0007539534 | 0.4096 | 0.0242 | 2.5575e-05
26.5 | 0.2204 | 0.0234 | 100 | 5.73 | 40 | 2.672624 | 0.0007577352 | 0.4107 | 0.0245 | 1.638e-05
26.6 | 0.2211 | 0.0234 | 100 | 5.73 | 40 | 2.672624 | 0.0007601418 | 0.4114 | 0.0245 | 1.638e-05
26.7 | 0.2218 | 0.0234 | 100 | 5.73 | 40 | 2.672624 | 0.0007625484 | 0.4121 | 0.0245 | 1.88e-05
26.8 | 0.2226 | 0.0236 | 100 | 5.73 | 40 | 2.695467 | 0.0007652988 | 0.4129 | 0.0247 | 2.607e-05
26.9 | 0.2237 | 0.0238 | 100 | 5.73 | 40 | 2.71831 | 0.0007690806 | 0.414 | 0.0249 | 1.431e-05
27 | 0.2243 | 0.0239 | 100 | 5.73 | 40 | 2.729731 | 0.0007711434 | 0.4146 | 0.025 | 1.912e-05
27.1 | 0.2251 | 0.0239 | 100 | 5.73 | 40 | 2.729731 | 0.0007738938 | 0.4154 | 0.025 | 2.6345e-05
27.2 | 0.2262 | 0.024 | 100 | 5.73 | 40 | 2.741153 | 0.0007776756 | 0.4165 | 0.0251 | 1.924e-05
27.3 | 0.227 | 0.0241 | 100 | 5.73 | 40 | 2.752574 | 0.000780426 | 0.4173 | 0.0252 | 1.449e-05
27.4 | 0.2276 | 0.0242 | 100 | 5.73 | 40 | 2.763996 | 0.0007824888 | 0.4179 | 0.0253 | 2.187e-05
27.5 | 0.2285 | 0.0244 | 100 | 5.73 | 40 | 2.786839 | 0.000785583 | 0.4188 | 0.0255 | 2.44e-05
27.6 | 0.2295 | 0.0244 | 100 | 5.73 | 40 | 2.786839 | 0.000789021 | 0.4198 | 0.0255 | 1.7115e-05
27.7 | 0.2302 | 0.0245 | 100 | 5.73 | 40 | 2.79826 | 0.0007914276 | 0.4205 | 0.0256 | 1.952e-05
27.8 | 0.231 | 0.0243 | 100 | 5.73 | 40 | 2.775417 | 0.000794178 | 0.4213 | 0.0254 | 2.435e-05
27.9 | 0.232 | 0.0244 | 100 | 5.73 | 40 | 2.786839 | 0.000797616 | 0.4223 | 0.0255 | 1.968e-05
28 | 0.2328 | 0.0248 | 100 | 5.73 | 40 | 2.832525 | 0.0008003664 | 0.4231 | 0.0259 | 1.7395e-05
28.1 | 0.2335 | 0.0249 | 100 | 5.73 | 40 | 2.843946 | 0.000802773 | 0.4238 | 0.026 | 1.996e-05
28.2 | 0.2343 | 0.025 | 100 | 5.73 | 40 | 2.855368 | 0.0008055234 | 0.4246 | 0.0261 | 2.75e-05
28.3 | 0.2354 | 0.025 | 100 | 5.73 | 40 | 2.855368 | 0.0008093052 | 0.4257 | 0.0261 | 1.7535e-05
28.4 | 0.2361 | 0.0251 | 100 | 5.73 | 40 | 2.866789 | 0.0008117118 | 0.4264 | 0.0262 | 1.7605e-05
28.5 | 0.2368 | 0.0252 | 100 | 5.73 | 40 | 2.878211 | 0.0008141184 | 0.4271 | 0.0263 | 2.535e-05
28.6 | 0.2378 | 0.0255 | 100 | 5.73 | 40 | 2.912475 | 0.0008175564 | 0.4281 | 0.0266 | 2.2995e-05
28.7 | 0.2387 | 0.0256 | 100 | 5.73 | 40 | 2.923896 | 0.0008206506 | 0.429 | 0.0267 | 1.7885e-05
28.8 | 0.2394 | 0.0255 | 100 | 5.73 | 40 | 2.912475 | 0.0008230572 | 0.4297 | 0.0266 | 1.7885e-05
28.9 | 0.2401 | 0.0256 | 100 | 5.73 | 40 | 2.923896 | 0.0008254638 | 0.4304 | 0.0267 | 2.57e-05
29 | 0.2411 | 0.0258 | 100 | 5.73 | 40 | 2.946739 | 0.0008289018 | 0.4314 | 0.0269 | 1.806e-05
29.1 | 0.2418 | 0.0258 | 100 | 5.73 | 40 | 2.946739 | 0.0008313084 | 0.4321 | 0.0269 | 1.8095e-05
29.2 | 0.2425 | 0.0259 | 100 | 5.73 | 40 | 2.958161 | 0.000833715 | 0.4328 | 0.027 | 2.8655e-05
29.3 | 0.2436 | 0.0262 | 100 | 5.73 | 40 | 2.992425 | 0.0008374968 | 0.4339 | 0.0273 | 2.358e-05
29.4 | 0.2445 | 0.0262 | 100 | 5.73 | 40 | 2.992425 | 0.000840591 | 0.4348 | 0.0273 | 1.575e-05
29.5 | 0.2451 | 0.0263 | 100 | 5.73 | 40 | 3.003847 | 0.0008426538 | 0.4354 | 0.0274 | 2.367e-05
29.6 | 0.246 | 0.0263 | 100 | 5.73 | 40 | 3.003847 | 0.000845748 | 0.4363 | 0.0274 | 2.635e-05
29.7 | 0.247 | 0.0264 | 100 | 5.73 | 40 | 3.015268 | 0.000849186 | 0.4373 | 0.0275 | 2.12e-05
29.8 | 0.2478 | 0.0266 | 100 | 5.73 | 40 | 3.038111 | 0.0008519364 | 0.4381 | 0.0277 | 1.8655e-05
29.9 | 0.2485 | 0.0267 | 100 | 5.73 | 40 | 3.049533 | 0.000854343 | 0.4388 | 0.0278 | 2.403e-05
30 | 0.2494 | 0.0267 | 100 | 5.73 | 40 | 3.049533 | 0.0008574372 | 0.4397 | 0.0278 | 2.675e-05
30.1 | 0.2504 | 0.0268 | 100 | 5.73 | 40 | 3.060954 | 0.0008608752 | 0.4407 | 0.0279 | 1.608e-05
30.2 | 0.251 | 0.0268 | 100 | 5.73 | 40 | 3.060954 | 0.000862938 | 0.4413 | 0.0279 | 2.156e-05
30.3 | 0.2518 | 0.0271 | 100 | 5.73 | 40 | 3.095219 | 0.0008656884 | 0.4421 | 0.0282 | 2.705e-05
30.4 | 0.2528 | 0.027 | 100 | 5.73 | 40 | 3.083797 | 0.0008691264 | 0.4431 | 0.0281 | 2.172e-05
30.5 | 0.2536 | 0.0273 | 100 | 5.73 | 40 | 3.118061 | 0.0008718768 | 0.4439 | 0.0284 | 1.9145e-05
30.6 | 0.2543 | 0.0274 | 100 | 5.73 | 40 | 3.129483 | 0.0008742834 | 0.4446 | 0.0285 | 2.196e-05
30.7 | 0.2551 | 0.0275 | 100 | 5.73 | 40 | 3.140904 | 0.0008770338 | 0.4454 | 0.0286 | 2.75e-05
30.8 | 0.2561 | 0.0275 | 100 | 5.73 | 40 | 3.140904 | 0.0008804718 | 0.4464 | 0.0286 | 2.204e-05
30.9 | 0.2569 | 0.0276 | 100 | 5.73 | 40 | 3.152326 | 0.0008832222 | 0.4472 | 0.0287 | 1.939e-05
31 | 0.2576 | 0.0278 | 100 | 5.73 | 40 | 3.175169 | 0.0008856288 | 0.4479 | 0.0289 | 2.78e-05
31.1 | 0.2586 | 0.0278 | 100 | 5.73 | 40 | 3.175169 | 0.0008890668 | 0.4489 | 0.0289 | 2.5065e-05
31.2 | 0.2595 | 0.0279 | 100 | 5.73 | 40 | 3.18659 | 0.000892161 | 0.4498 | 0.029 | 1.9495e-05
31.3 | 0.2602 | 0.0278 | 100 | 5.73 | 40 | 3.175169 | 0.0008945676 | 0.4505 | 0.0289 | 2.236e-05
31.4 | 0.261 | 0.0281 | 100 | 5.73 | 40 | 3.209433 | 0.000897318 | 0.4513 | 0.0292 | 2.81e-05
31.5 | 0.262 | 0.0281 | 100 | 5.73 | 40 | 3.209433 | 0.000900756 | 0.4523 | 0.0292 | 2.256e-05
31.6 | 0.2628 | 0.0283 | 100 | 5.73 | 40 | 3.232276 | 0.0009035064 | 0.4531 | 0.0294 | 1.701e-05
31.7 | 0.2634 | 0.0284 | 100 | 5.73 | 40 | 3.243698 | 0.0009055692 | 0.4537 | 0.0295 | 2.556e-05
31.8 | 0.2643 | 0.0284 | 100 | 5.73 | 40 | 3.243698 | 0.0009086634 | 0.4546 | 0.0295 | 2.855e-05
31.9 | 0.2653 | 0.0287 | 100 | 5.73 | 40 | 3.277962 | 0.0009121014 | 0.4556 | 0.0298 | 2.0125e-05
32 | 0.266 | 0.0288 | 100 | 5.73 | 40 | 3.289384 | 0.000914508 | 0.4563 | 0.0299 | 2.304e-05
32.1 | 0.2668 | 0.0288 | 100 | 5.73 | 40 | 3.289384 | 0.0009172584 | 0.4571 | 0.0299 | 3.1625e-05
32.2 | 0.2679 | 0.0287 | 100 | 5.73 | 40 | 3.277962 | 0.0009210402 | 0.4582 | 0.0298 | 2.0265e-05
32.3 | 0.2686 | 0.0292 | 100 | 5.73 | 40 | 3.335069 | 0.0009234468 | 0.4589 | 0.0303 | 2.0335e-05
32.4 | 0.2693 | 0.0289 | 100 | 5.73 | 40 | 3.300805 | 0.0009258534 | 0.4596 | 0.03 | 2.316e-05
32.5 | 0.2701 | 0.029 | 100 | 5.73 | 40 | 3.312226 | 0.0009286038 | 0.4604 | 0.0301 | 2.91e-05
32.6 | 0.2711 | 0.0292 | 100 | 5.73 | 40 | 3.335069 | 0.0009320418 | 0.4614 | 0.0303 | 2.344e-05
32.7 | 0.2719 | 0.0294 | 100 | 5.73 | 40 | 3.357912 | 0.0009347922 | 0.4622 | 0.0305 | 2.352e-05
32.8 | 0.2727 | 0.0294 | 100 | 5.73 | 40 | 3.357912 | 0.0009375426 | 0.463 | 0.0305 | 2.94e-05
32.9 | 0.2737 | 0.0294 | 100 | 5.73 | 40 | 3.357912 | 0.0009409806 | 0.464 | 0.0305 | 2.364e-05
33 | 0.2745 | 0.0297 | 100 | 5.73 | 40 | 3.392177 | 0.000943731 | 0.4648 | 0.0308 | 2.079e-05
33.1 | 0.2752 | 0.0297 | 100 | 5.73 | 40 | 3.392177 | 0.0009461376 | 0.4655 | 0.0308 | 2.384e-05
33.2 | 0.276 | 0.0299 | 100 | 5.73 | 40 | 3.41502 | 0.000948888 | 0.4663 | 0.031 | 2.995e-05
33.3 | 0.277 | 0.03 | 100 | 5.73 | 40 | 3.426441 | 0.000952326 | 0.4673 | 0.0311 | 1.803e-05
33.4 | 0.2776 | 0.0301 | 100 | 5.73 | 40 | 3.437863 | 0.0009543888 | 0.4679 | 0.0312 | 2.412e-05
33.5 | 0.2784 | 0.0302 | 100 | 5.73 | 40 | 3.449284 | 0.0009571392 | 0.4687 | 0.0313 | 3.02e-05
33.6 | 0.2794 | 0.0302 | 100 | 5.73 | 40 | 3.449284 | 0.0009605772 | 0.4697 | 0.0313 | 2.727e-05
33.7 | 0.2803 | 0.0304 | 100 | 5.73 | 40 | 3.472127 | 0.0009636714 | 0.4706 | 0.0315 | 2.1315e-05
33.8 | 0.281 | 0.0305 | 100 | 5.73 | 40 | 3.483549 | 0.000966078 | 0.4713 | 0.0316 | 2.444e-05
33.9 | 0.2818 | 0.0306 | 100 | 5.73 | 40 | 3.49497 | 0.0009688284 | 0.4721 | 0.0317 | 3.06e-05
34 | 0.2828 | 0.0306 | 100 | 5.73 | 40 | 3.49497 | 0.0009722664 | 0.4731 | 0.0317 | 2.448e-05
34.1 | 0.2836 | 0.0306 | 100 | 5.73 | 40 | 3.49497 | 0.0009750168 | 0.4739 | 0.0317 | 2.1455e-05
34.2 | 0.2843 | 0.0307 | 100 | 5.73 | 40 | 3.506391 | 0.0009774234 | 0.4746 | 0.0318 | 1.42e-05
34.3 | 0.2853 | -0.0023 | 100 | 5.73 | 40 | 0 | 0.0009808614 | 0.4756 | -0.0012
34.4 | 0.2862 | -0.0011 | 100 | 5.73 | 40 |  |  | 0.4765 | 0
34.5 | 0.2868 | -0.0012 | 100 | 5.73 | 40 | 3.506391 |  | 0.4771 | -0.0001 | 0.00415264
34.6 | 0.2876 | -0.0011 | 100 | 5.73 | 40 |  |  | 0.4779 | 0
34.7 | 0.2886 | -0.0011 | 100 | 5.73 | 40 |  |  | 0.4789 | 0
34.8 | 0.2895 | -0.0011 | 100 | 5.73 | 40 |  |  | 0.4798 | 0
34.9 | 0.2901 | -0.0013 | 100 | 5.73 | 40 |  |  | 0.4804 | -0.0002
35 | 0.2911 | -0.0011 | 100 | 5.73 | 40 |  |  | 0.4814 | 0
35.1 | 0.292 | -0.0011 | 100 | 5.73 | 40 |  |  | 0.4823 | 0
35.2 | 0.2927 | -0.0012 | 100 | 5.73 | 40 |  |  | 0.483 | -0.0001
35.3 | 0.2934 | -0.0012 | 100 | 5.73 | 40 |  |  | 0.4837 | -0.0001
35.4 | 0.2944 | -0.0011 | 100 | 5.73 | 40 |  |  | 0.4847 | 0
35.5 | 0.2953 | -0.0012 | 100 | 5.73 | 40 |  |  | 0.4856 | -0.0001
35.6 | 0.2959 | -0.0012 | 100 | 5.73 | 40 |  |  | 0.4862 | -0.0001
35.7 | 0.2969 | -0.0014 | 100 | 5.73 | 40 |  |  | 0.4872 | -0.0003
35.8 | 0.2979 | -0.0012 | 100 | 5.73 | 40 |  |  | 0.4882 | -0.0001
35.9 | 0.2986 | -0.0012 | 100 | 5.73 | 40 |  |  | 0.4889 | -0.0001
36 | 0.2993 | -0.0011 | 100 | 5.73 | 40 |  |  | 0.4896 | 0
36.1 | 0.3002 | -0.0011 | 100 | 5.73 | 40 |  |  | 0.4905 | 0
36.2 | 0.3011 | -0.0011 | 100 | 5.73 | 40 |  |  | 0.4914 | 0
36.3 | 0.3018 | -0.0011 | 100 | 5.73 | 40 |  |  | 0.4921 | 0
36.4 | 0.3026 | -0.001 | 100 | 5.73 | 40 |  |  | 0.4929 | 0.0001
36.5 | 0.3037 | -0.001 | 100 | 5.73 | 40 |  |  | 0.494 | 0.0001
36.6 | 0.3044 | -0.0013 | 100 | 5.73 | 40 |  |  | 0.4947 | -0.0002
36.7 | 0.3051 | -0.0013 | 100 | 5.73 | 40 |  |  | 0.4954 | -0.0002
36.8 | 0.306 | -0.0012 | 100 | 5.73 | 40 |  |  | 0.4963 | -0.0001
36.9 | 0.307 | -0.001 | 100 | 5.73 | 40 |  |  | 0.4973 | 0.0001
37 | 0.3077 | -0.0011 | 100 | 5.73 | 40 |  |  | 0.498 | 0
37.1 | 0.3085 | -0.0012 | 100 | 5.73 | 40 |  |  | 0.4988 | -0.0001
37.2 | 0.3095 | -0.0011 | 100 | 5.73 | 40 |  |  | 0.4998 | 0
37.3 | 0.3103 | -0.0013 | 100 | 5.73 | 40 |  |  | 0.5006 | -0.0002
37.4 | 0.311 | -0.001 | 100 | 5.73 | 40 |  |  | 0.5013 | 0.0001
37.5 | 0.3118 | -0.0011 | 100 | 5.73 | 40 |  |  | 0.5021 | 0
37.6 | 0.3128 | -0.0012 | 100 | 5.73 | 40 |  |  | 0.5031 | -0.0001
37.7 | 0.3135 | -0.0012 | 100 | 5.73 | 40 |  |  | 0.5038 | -0.0001
37.8 | 0.3142 | -0.0012 | 100 | 5.73 | 40 |  |  | 0.5045 | -0.0001
37.9 | 0.3153 | -0.001 | 100 | 5.73 | 40 |  |  | 0.5056 | 0.0001
38 | 0.3161 | -0.0011 | 100 | 5.73 | 40 |  |  | 0.5064 | 0
38.1 | 0.3168 | -0.001 | 100 | 5.73 | 40 |  |  | 0.5071 | 0.0001
38.2 | 0.3176 | -0.0011 | 100 | 5.73 | 40 |  |  | 0.5079 | 0
38.3 | 0.3186 | -0.0012 | 100 | 5.73 | 40 |  |  | 0.5089 | -0.0001
38.4 | 0.3195 | -0.0012 | 100 | 5.73 | 40 |  |  | 0.5098 | -0.0001
38.5 | 0.3201 | -0.0012 | 100 | 5.73 | 40 |  |  | 0.5104 | -0.0001
38.6 | 0.3211 | -0.001 | 100 | 5.73 | 40 |  |  | 0.5114 | 0.0001
38.7 | 0.322 | -0.0013 | 100 | 5.73 | 40 |  |  | 0.5123 | -0.0002
38.8 | 0.3226 | -0.0011 | 100 | 5.73 | 40 |  |  | 0.5129 | 0
38.83 | 0.3229 | -0.0012 | 100 | 5.73 | 40 |  |  | 0.5132 | -0.0001

## plaster 8.1_46
Results Table 1
| Specimen label | Maximum Load | Flexure stress at Maximum Load | Support span | Thickness | Width
|  | (kN) | (N/mm^2) | (mm) | (mm) | (mm) |  |  |  | Area
10 | 8.1.46 | 0.0332 | 4.9766 | 100 | 5.22 | 40 |  |  |  | 0.0002088
Time | Displacement | Force | Support span | Thickness | Width | Stress | Strain | Displacement | Force | Area/FE | FT |  | slope |  | E
(s) | (mm) | (kN) | (mm) | (mm) | (mm) | (Mpa) | (-) | (mm) | (kN) | KNmm/J | J/m2 | KJ/m2 | KN/mm | N/mm | N/mm2(Mpa) | Gpa
0 | 0 | 0 | 100 | 5.22 | 40 | 0 | 0 | 0.0447 | 0.0011 | 8.5e-07 | 24.87914 | 0.02487914 | 0.09918329 | 99.18329 | 4358.199 | 4.358199
0.1 | 0.0034 | 0.0005 | 100 | 5.22 | 40 | 0.06881138 | 1.06488e-05 | 0.0481 | 0.0016 | -1.6e-07
0.2 | 0.003 | 0.0003 | 100 | 5.22 | 40 | 0.04128683 | 9.396e-06 | 0.0477 | 0.0014 | -1.2e-07
0.3 | 0.0027 | 0.0005 | 100 | 5.22 | 40 | 0.06881138 | 8.4564e-06 | 0.0474 | 0.0016 | 0
0.4 | 0.0027 | 0.0004 | 100 | 5.22 | 40 | 0.0550491 | 8.4564e-06 | 0.0474 | 0.0015 | 0
0.5 | 0.0027 | 0.0003 | 100 | 5.22 | 40 | 0.04128683 | 8.4564e-06 | 0.0474 | 0.0014 | 2.1e-07
0.6 | 0.0034 | 0.0003 | 100 | 5.22 | 40 | 0.04128683 | 1.06488e-05 | 0.0481 | 0.0014 | 5.25e-07
0.7 | 0.0049 | 0.0004 | 100 | 5.22 | 40 | 0.0550491 | 1.53468e-05 | 0.0496 | 0.0015 | 6.6e-07
0.8 | 0.0061 | 0.0007 | 100 | 5.22 | 40 | 0.09633593 | 1.91052e-05 | 0.0508 | 0.0018 | 8.4e-07
0.9 | 0.0073 | 0.0007 | 100 | 5.22 | 40 | 0.09633593 | 2.28636e-05 | 0.052 | 0.0018 | 4.2e-07
1 | 0.0079 | 0.0007 | 100 | 5.22 | 40 | 0.09633593 | 2.47428e-05 | 0.0526 | 0.0018 | 5.6e-07
1.1 | 0.0086 | 0.0009 | 100 | 5.22 | 40 | 0.1238605 | 2.69352e-05 | 0.0533 | 0.002 | 8.5e-07
1.2 | 0.0096 | 0.0008 | 100 | 5.22 | 40 | 0.1100982 | 3.00672e-05 | 0.0543 | 0.0019 | 8.5e-07
1.3 | 0.0106 | 0.0009 | 100 | 5.22 | 40 | 0.1238605 | 3.31992e-05 | 0.0553 | 0.002 | 5.1e-07
1.4 | 0.0112 | 0.0008 | 100 | 5.22 | 40 | 0.1100982 | 3.50784e-05 | 0.0559 | 0.0019 | 7.6e-07
1.5 | 0.012 | 0.0011 | 100 | 5.22 | 40 | 0.151385 | 3.7584e-05 | 0.0567 | 0.0022 | 1.265e-06
1.6 | 0.0131 | 0.0012 | 100 | 5.22 | 40 | 0.1651473 | 4.10292e-05 | 0.0578 | 0.0023 | 8.4e-07
1.7 | 0.0138 | 0.0012 | 100 | 5.22 | 40 | 0.1651473 | 4.32216e-05 | 0.0585 | 0.0023 | 9.6e-07
1.8 | 0.0146 | 0.0012 | 100 | 5.22 | 40 | 0.1651473 | 4.57272e-05 | 0.0593 | 0.0023 | 9.6e-07
1.9 | 0.0154 | 0.0012 | 100 | 5.22 | 40 | 0.1651473 | 4.82328e-05 | 0.0601 | 0.0023 | 1.2e-06
2 | 0.0164 | 0.0012 | 100 | 5.22 | 40 | 0.1651473 | 5.13648e-05 | 0.0611 | 0.0023 | 7.8e-07
2.1 | 0.017 | 0.0014 | 100 | 5.22 | 40 | 0.1926719 | 5.3244e-05 | 0.0617 | 0.0025 | 1.26e-06
2.2 | 0.0179 | 0.0014 | 100 | 5.22 | 40 | 0.1926719 | 5.60628e-05 | 0.0626 | 0.0025 | 1.485e-06
2.3 | 0.019 | 0.0013 | 100 | 5.22 | 40 | 0.1789096 | 5.9508e-05 | 0.0637 | 0.0024 | 1.015e-06
2.4 | 0.0197 | 0.0016 | 100 | 5.22 | 40 | 0.2201964 | 6.17004e-05 | 0.0644 | 0.0027 | 9.6e-07
2.5 | 0.0203 | 0.0016 | 100 | 5.22 | 40 | 0.2201964 | 6.35796e-05 | 0.065 | 0.0027 | 1.35e-06
2.6 | 0.0212 | 0.0014 | 100 | 5.22 | 40 | 0.1926719 | 6.63984e-05 | 0.0659 | 0.0025 | 1.8e-06
2.7 | 0.0224 | 0.0016 | 100 | 5.22 | 40 | 0.2201964 | 7.01568e-05 | 0.0671 | 0.0027 | 1.11e-06
2.8 | 0.023 | 0.0021 | 100 | 5.22 | 40 | 0.2890078 | 7.2036e-05 | 0.0677 | 0.0032 | 1.365e-06
2.9 | 0.0237 | 0.0018 | 100 | 5.22 | 40 | 0.247721 | 7.42284e-05 | 0.0684 | 0.0029 | 1.85e-06
3 | 0.0247 | 0.0019 | 100 | 5.22 | 40 | 0.2614832 | 7.73604e-05 | 0.0694 | 0.003 | 1.56e-06
3.1 | 0.0255 | 0.002 | 100 | 5.22 | 40 | 0.2752455 | 7.9866e-05 | 0.0702 | 0.0031 | 1.4e-06
3.2 | 0.0262 | 0.002 | 100 | 5.22 | 40 | 0.2752455 | 8.20584e-05 | 0.0709 | 0.0031 | 1.845e-06
3.3 | 0.0271 | 0.0021 | 100 | 5.22 | 40 | 0.2890078 | 8.48772e-05 | 0.0718 | 0.0032 | 2.025e-06
3.4 | 0.028 | 0.0024 | 100 | 5.22 | 40 | 0.3302946 | 8.7696e-05 | 0.0727 | 0.0035 | 1.645e-06
3.5 | 0.0287 | 0.0023 | 100 | 5.22 | 40 | 0.3165323 | 8.98884e-05 | 0.0734 | 0.0034 | 1.8e-06
3.6 | 0.0295 | 0.0022 | 100 | 5.22 | 40 | 0.3027701 | 9.2394e-05 | 0.0742 | 0.0033 | 2.76e-06
3.7 | 0.0307 | 0.0024 | 100 | 5.22 | 40 | 0.3302946 | 9.61524e-05 | 0.0754 | 0.0035 | 1.715e-06
3.8 | 0.0314 | 0.0025 | 100 | 5.22 | 40 | 0.3440569 | 9.83448e-05 | 0.0761 | 0.0036 | 1.75e-06
3.9 | 0.0321 | 0.0025 | 100 | 5.22 | 40 | 0.3440569 | 0.0001005372 | 0.0768 | 0.0036 | 1.785e-06
4 | 0.0328 | 0.0026 | 100 | 5.22 | 40 | 0.3578192 | 0.0001027296 | 0.0775 | 0.0037 | 3.12e-06
4.1 | 0.034 | 0.0026 | 100 | 5.22 | 40 | 0.3578192 | 0.000106488 | 0.0787 | 0.0037 | 1.82e-06
4.2 | 0.0347 | 0.0026 | 100 | 5.22 | 40 | 0.3578192 | 0.0001086804 | 0.0794 | 0.0037 | 1.89e-06
4.3 | 0.0354 | 0.0028 | 100 | 5.22 | 40 | 0.3853437 | 0.0001108728 | 0.0801 | 0.0039 | 2.9e-06
4.4 | 0.0364 | 0.003 | 100 | 5.22 | 40 | 0.4128683 | 0.0001140048 | 0.0811 | 0.0041 | 2.44e-06
4.5 | 0.0372 | 0.0031 | 100 | 5.22 | 40 | 0.4266306 | 0.0001165104 | 0.0819 | 0.0042 | 2.1e-06
4.6 | 0.0379 | 0.0029 | 100 | 5.22 | 40 | 0.399106 | 0.0001187028 | 0.0826 | 0.004 | 2.32e-06
4.7 | 0.0387 | 0.0029 | 100 | 5.22 | 40 | 0.399106 | 0.0001212084 | 0.0834 | 0.004 | 2.95e-06
4.8 | 0.0397 | 0.003 | 100 | 5.22 | 40 | 0.4128683 | 0.0001243404 | 0.0844 | 0.0041 | 2.44e-06
4.9 | 0.0405 | 0.0031 | 100 | 5.22 | 40 | 0.4266306 | 0.000126846 | 0.0852 | 0.0042 | 2.205e-06
5 | 0.0412 | 0.0032 | 100 | 5.22 | 40 | 0.4403928 | 0.0001290384 | 0.0859 | 0.0043 | 3.2e-06
5.1 | 0.0422 | 0.0032 | 100 | 5.22 | 40 | 0.4403928 | 0.0001321704 | 0.0869 | 0.0043 | 2.925e-06
5.2 | 0.0431 | 0.0033 | 100 | 5.22 | 40 | 0.4541551 | 0.0001349892 | 0.0878 | 0.0044 | 2.04e-06
5.3 | 0.0437 | 0.0035 | 100 | 5.22 | 40 | 0.4816797 | 0.0001368684 | 0.0884 | 0.0046 | 2.45e-06
5.4 | 0.0444 | 0.0035 | 100 | 5.22 | 40 | 0.4816797 | 0.0001390608 | 0.0891 | 0.0046 | 4.32e-06
5.5 | 0.0456 | 0.0037 | 100 | 5.22 | 40 | 0.5092042 | 0.0001428192 | 0.0903 | 0.0048 | 2.92e-06
5.6 | 0.0464 | 0.0036 | 100 | 5.22 | 40 | 0.4954419 | 0.0001453248 | 0.0911 | 0.0047 | 2.555e-06
5.7 | 0.0471 | 0.0037 | 100 | 5.22 | 40 | 0.5092042 | 0.0001475172 | 0.0918 | 0.0048 | 3.285e-06
5.8 | 0.048 | 0.0036 | 100 | 5.22 | 40 | 0.4954419 | 0.000150336 | 0.0927 | 0.0047 | 3.7e-06
5.9 | 0.049 | 0.0038 | 100 | 5.22 | 40 | 0.5229665 | 0.000153468 | 0.0937 | 0.0049 | 2.28e-06
6 | 0.0496 | 0.0038 | 100 | 5.22 | 40 | 0.5229665 | 0.0001553472 | 0.0943 | 0.0049 | 3.16e-06
6.1 | 0.0504 | 0.0041 | 100 | 5.22 | 40 | 0.5642533 | 0.0001578528 | 0.0951 | 0.0052 | 3.645e-06
6.2 | 0.0513 | 0.004 | 100 | 5.22 | 40 | 0.550491 | 0.0001606716 | 0.096 | 0.0051 | 3.24e-06
6.3 | 0.0521 | 0.0041 | 100 | 5.22 | 40 | 0.5642533 | 0.0001631772 | 0.0968 | 0.0052 | 2.87e-06
6.4 | 0.0528 | 0.0041 | 100 | 5.22 | 40 | 0.5642533 | 0.0001653696 | 0.0975 | 0.0052 | 3.78e-06
6.5 | 0.0537 | 0.0043 | 100 | 5.22 | 40 | 0.5917779 | 0.0001681884 | 0.0984 | 0.0054 | 5.16e-06
6.6 | 0.0549 | 0.0043 | 100 | 5.22 | 40 | 0.5917779 | 0.0001719468 | 0.0996 | 0.0054 | 2.175e-06
6.7 | 0.0554 | 0.0044 | 100 | 5.22 | 40 | 0.6055401 | 0.0001735128 | 0.1001 | 0.0055 | 3.115e-06
6.8 | 0.0561 | 0.0045 | 100 | 5.22 | 40 | 0.6193024 | 0.0001757052 | 0.1008 | 0.0056 | 4.65e-06
6.9 | 0.0571 | 0.0048 | 100 | 5.22 | 40 | 0.6605892 | 0.0001788372 | 0.1018 | 0.0059 | 4.8e-06
7 | 0.0581 | 0.0048 | 100 | 5.22 | 40 | 0.6605892 | 0.0001819692 | 0.1028 | 0.0059 | 3.325e-06
7.1 | 0.0588 | 0.0047 | 100 | 5.22 | 40 | 0.646827 | 0.0001841616 | 0.1035 | 0.0058 | 3.84e-06
7.2 | 0.0596 | 0.0049 | 100 | 5.22 | 40 | 0.6743515 | 0.0001866672 | 0.1043 | 0.006 | 5e-06
7.3 | 0.0606 | 0.0051 | 100 | 5.22 | 40 | 0.7018761 | 0.0001897992 | 0.1053 | 0.0062 | 4.04e-06
7.4 | 0.0614 | 0.005 | 100 | 5.22 | 40 | 0.6881138 | 0.0001923048 | 0.1061 | 0.0061 | 3.535e-06
7.5 | 0.0621 | 0.0051 | 100 | 5.22 | 40 | 0.7018761 | 0.0001944972 | 0.1068 | 0.0062 | 4.04e-06
7.6 | 0.0629 | 0.005 | 100 | 5.22 | 40 | 0.6881138 | 0.0001970028 | 0.1076 | 0.0061 | 5.1e-06
7.7 | 0.0639 | 0.0052 | 100 | 5.22 | 40 | 0.7156383 | 0.0002001348 | 0.1086 | 0.0063 | 3.675e-06
7.8 | 0.0646 | 0.0053 | 100 | 5.22 | 40 | 0.7294006 | 0.0002023272 | 0.1093 | 0.0064 | 4.28e-06
7.9 | 0.0654 | 0.0054 | 100 | 5.22 | 40 | 0.7431629 | 0.0002048328 | 0.1101 | 0.0065 | 5.885e-06
8 | 0.0665 | 0.0053 | 100 | 5.22 | 40 | 0.7294006 | 0.000208278 | 0.1112 | 0.0064 | 3.85e-06
8.1 | 0.0672 | 0.0057 | 100 | 5.22 | 40 | 0.7844497 | 0.0002104704 | 0.1119 | 0.0068 | 4.025e-06
8.2 | 0.0679 | 0.0058 | 100 | 5.22 | 40 | 0.798212 | 0.0002126628 | 0.1126 | 0.0069 | 4.64e-06
8.3 | 0.0687 | 0.0058 | 100 | 5.22 | 40 | 0.798212 | 0.0002151684 | 0.1134 | 0.0069 | 6.435e-06
8.4 | 0.0698 | 0.0059 | 100 | 5.22 | 40 | 0.8119743 | 0.0002186136 | 0.1145 | 0.007 | 4.165e-06
8.5 | 0.0705 | 0.006 | 100 | 5.22 | 40 | 0.8257366 | 0.000220806 | 0.1152 | 0.0071 | 4.2e-06
8.6 | 0.0712 | 0.006 | 100 | 5.22 | 40 | 0.8257366 | 0.0002229984 | 0.1159 | 0.0071 | 6.15e-06
8.7 | 0.0722 | 0.0063 | 100 | 5.22 | 40 | 0.8670234 | 0.0002261304 | 0.1169 | 0.0074 | 5.08e-06
8.8 | 0.073 | 0.0064 | 100 | 5.22 | 40 | 0.8807857 | 0.000228636 | 0.1177 | 0.0075 | 4.515e-06
8.9 | 0.0737 | 0.0065 | 100 | 5.22 | 40 | 0.8945479 | 0.0002308284 | 0.1184 | 0.0076 | 5.805e-06
9 | 0.0746 | 0.0064 | 100 | 5.22 | 40 | 0.8807857 | 0.0002336472 | 0.1193 | 0.0075 | 5.715e-06
9.1 | 0.0755 | 0.0063 | 100 | 5.22 | 40 | 0.8670234 | 0.000236466 | 0.1202 | 0.0074 | 4.445e-06
9.2 | 0.0762 | 0.0064 | 100 | 5.22 | 40 | 0.8807857 | 0.0002386584 | 0.1209 | 0.0075 | 5.2e-06
9.3 | 0.077 | 0.0066 | 100 | 5.22 | 40 | 0.9083102 | 0.000241164 | 0.1217 | 0.0077 | 7.205e-06
9.4 | 0.0781 | 0.0065 | 100 | 5.22 | 40 | 0.8945479 | 0.0002446092 | 0.1228 | 0.0076 | 5.28e-06
9.5 | 0.0789 | 0.0067 | 100 | 5.22 | 40 | 0.9220725 | 0.0002471148 | 0.1236 | 0.0078 | 4.76e-06
9.6 | 0.0796 | 0.0069 | 100 | 5.22 | 40 | 0.949597 | 0.0002493072 | 0.1243 | 0.008 | 4.14e-06
9.7 | 0.0802 | 0.0069 | 100 | 5.22 | 40 | 0.949597 | 0.0002511864 | 0.1249 | 0.008 | 8.4e-06
9.8 | 0.0814 | 0.0071 | 100 | 5.22 | 40 | 0.9771216 | 0.0002549448 | 0.1261 | 0.0082 | 5.64e-06
9.9 | 0.0822 | 0.007 | 100 | 5.22 | 40 | 0.9633593 | 0.0002574504 | 0.1269 | 0.0081 | 4.9e-06
10 | 0.0829 | 0.007 | 100 | 5.22 | 40 | 0.9633593 | 0.0002596428 | 0.1276 | 0.0081 | 7.05e-06
10.1 | 0.0839 | 0.0071 | 100 | 5.22 | 40 | 0.9771216 | 0.0002627748 | 0.1286 | 0.0082 | 6.435e-06
10.2 | 0.0848 | 0.0072 | 100 | 5.22 | 40 | 0.9908839 | 0.0002655936 | 0.1295 | 0.0083 | 5.04e-06
10.3 | 0.0855 | 0.0072 | 100 | 5.22 | 40 | 0.9908839 | 0.000267786 | 0.1302 | 0.0083 | 5.18e-06
10.4 | 0.0862 | 0.0076 | 100 | 5.22 | 40 | 1.045933 | 0.0002699784 | 0.1309 | 0.0087 | 7.55e-06
10.5 | 0.0872 | 0.0075 | 100 | 5.22 | 40 | 1.032171 | 0.0002731104 | 0.1319 | 0.0086 | 6e-06
10.6 | 0.088 | 0.0075 | 100 | 5.22 | 40 | 1.032171 | 0.000275616 | 0.1327 | 0.0086 | 5.32e-06
10.7 | 0.0887 | 0.0077 | 100 | 5.22 | 40 | 1.059695 | 0.0002778084 | 0.1334 | 0.0088 | 6.93e-06
10.8 | 0.0896 | 0.0077 | 100 | 5.22 | 40 | 1.059695 | 0.0002806272 | 0.1343 | 0.0088 | 7.85e-06
10.9 | 0.0906 | 0.008 | 100 | 5.22 | 40 | 1.100982 | 0.0002837592 | 0.1353 | 0.0091 | 5.635e-06
11 | 0.0913 | 0.0081 | 100 | 5.22 | 40 | 1.114744 | 0.0002859516 | 0.136 | 0.0092 | 4.86e-06
11.1 | 0.0919 | 0.0081 | 100 | 5.22 | 40 | 1.114744 | 0.0002878308 | 0.1366 | 0.0092 | 9.72e-06
11.2 | 0.0931 | 0.0081 | 100 | 5.22 | 40 | 1.114744 | 0.0002915892 | 0.1378 | 0.0092 | 7.425e-06
11.3 | 0.094 | 0.0084 | 100 | 5.22 | 40 | 1.156031 | 0.000294408 | 0.1387 | 0.0095 | 4.98e-06
11.4 | 0.0946 | 0.0082 | 100 | 5.22 | 40 | 1.128507 | 0.0002962872 | 0.1393 | 0.0093 | 7.47e-06
11.5 | 0.0955 | 0.0084 | 100 | 5.22 | 40 | 1.156031 | 0.000299106 | 0.1402 | 0.0095 | 8.45e-06
11.6 | 0.0965 | 0.0085 | 100 | 5.22 | 40 | 1.169793 | 0.000302238 | 0.1412 | 0.0096 | 5.95e-06
11.7 | 0.0972 | 0.0085 | 100 | 5.22 | 40 | 1.169793 | 0.0003044304 | 0.1419 | 0.0096 | 5.985e-06
11.8 | 0.0979 | 0.0086 | 100 | 5.22 | 40 | 1.183556 | 0.0003066228 | 0.1426 | 0.0097 | 6.92e-06
11.9 | 0.0987 | 0.0087 | 100 | 5.22 | 40 | 1.197318 | 0.0003091284 | 0.1434 | 0.0098 | 7.875e-06
12 | 0.0996 | 0.0088 | 100 | 5.22 | 40 | 1.21108 | 0.0003119472 | 0.1443 | 0.0099 | 7.04e-06
12.1 | 0.1004 | 0.0088 | 100 | 5.22 | 40 | 1.21108 | 0.0003144528 | 0.1451 | 0.0099 | 7.12e-06
12.2 | 0.1012 | 0.009 | 100 | 5.22 | 40 | 1.238605 | 0.0003169584 | 0.1459 | 0.0101 | 9.79e-06
12.3 | 0.1023 | 0.0088 | 100 | 5.22 | 40 | 1.21108 | 0.0003204036 | 0.147 | 0.0099 | 6.3e-06
12.4 | 0.103 | 0.0092 | 100 | 5.22 | 40 | 1.266129 | 0.000322596 | 0.1477 | 0.0103 | 6.475e-06
12.5 | 0.1037 | 0.0093 | 100 | 5.22 | 40 | 1.279892 | 0.0003247884 | 0.1484 | 0.0104 | 8.37e-06
12.6 | 0.1046 | 0.0093 | 100 | 5.22 | 40 | 1.279892 | 0.0003276072 | 0.1493 | 0.0104 | 9.5e-06
12.7 | 0.1056 | 0.0097 | 100 | 5.22 | 40 | 1.334941 | 0.0003307392 | 0.1503 | 0.0108 | 6.72e-06
12.8 | 0.1063 | 0.0095 | 100 | 5.22 | 40 | 1.307416 | 0.0003329316 | 0.151 | 0.0106 | 7.6e-06
12.9 | 0.1071 | 0.0095 | 100 | 5.22 | 40 | 1.307416 | 0.0003354372 | 0.1518 | 0.0106 | 9.6e-06
13 | 0.1081 | 0.0097 | 100 | 5.22 | 40 | 1.334941 | 0.0003385692 | 0.1528 | 0.0108 | 7.76e-06
13.1 | 0.1089 | 0.0097 | 100 | 5.22 | 40 | 1.334941 | 0.0003410748 | 0.1536 | 0.0108 | 6.79e-06
13.2 | 0.1096 | 0.0097 | 100 | 5.22 | 40 | 1.334941 | 0.0003432672 | 0.1543 | 0.0108 | 7.8e-06
13.3 | 0.1104 | 0.0098 | 100 | 5.22 | 40 | 1.348703 | 0.0003457728 | 0.1551 | 0.0109 | 9.8e-06
13.4 | 0.1114 | 0.0098 | 100 | 5.22 | 40 | 1.348703 | 0.0003489048 | 0.1561 | 0.0109 | 6.93e-06
13.5 | 0.1121 | 0.01 | 100 | 5.22 | 40 | 1.376228 | 0.0003510972 | 0.1568 | 0.0111 | 8.04e-06
13.6 | 0.1129 | 0.0101 | 100 | 5.22 | 40 | 1.38999 | 0.0003536028 | 0.1576 | 0.0112 | 1.005e-05
13.7 | 0.1139 | 0.01 | 100 | 5.22 | 40 | 1.376228 | 0.0003567348 | 0.1586 | 0.0111 | 8.12e-06
13.8 | 0.1147 | 0.0103 | 100 | 5.22 | 40 | 1.417514 | 0.0003592404 | 0.1594 | 0.0114 | 7.28e-06
13.9 | 0.1154 | 0.0105 | 100 | 5.22 | 40 | 1.445039 | 0.0003614328 | 0.1601 | 0.0116 | 8.28e-06
14 | 0.1162 | 0.0102 | 100 | 5.22 | 40 | 1.403752 | 0.0003639384 | 0.1609 | 0.0113 | 1.1385e-05
14.1 | 0.1173 | 0.0105 | 100 | 5.22 | 40 | 1.445039 | 0.0003673836 | 0.162 | 0.0116 | 7.455e-06
14.2 | 0.118 | 0.0108 | 100 | 5.22 | 40 | 1.486326 | 0.000369576 | 0.1627 | 0.0119 | 7.455e-06
14.3 | 0.1187 | 0.0105 | 100 | 5.22 | 40 | 1.445039 | 0.0003717684 | 0.1634 | 0.0116 | 1.065e-05
14.4 | 0.1197 | 0.0108 | 100 | 5.22 | 40 | 1.486326 | 0.0003749004 | 0.1644 | 0.0119 | 9.81e-06
14.5 | 0.1206 | 0.011 | 100 | 5.22 | 40 | 1.51385 | 0.0003777192 | 0.1653 | 0.0121 | 7.665e-06
14.6 | 0.1213 | 0.0109 | 100 | 5.22 | 40 | 1.500088 | 0.0003799116 | 0.166 | 0.012 | 8.72e-06
14.7 | 0.1221 | 0.0109 | 100 | 5.22 | 40 | 1.500088 | 0.0003824172 | 0.1668 | 0.012 | 9.945e-06
14.8 | 0.123 | 0.0112 | 100 | 5.22 | 40 | 1.541375 | 0.000385236 | 0.1677 | 0.0123 | 7.84e-06
14.9 | 0.1237 | 0.0112 | 100 | 5.22 | 40 | 1.541375 | 0.0003874284 | 0.1684 | 0.0123 | 7.805e-06
15 | 0.1244 | 0.0111 | 100 | 5.22 | 40 | 1.527613 | 0.0003896208 | 0.1691 | 0.0122 | 1.232e-05
15.1 | 0.1255 | 0.0113 | 100 | 5.22 | 40 | 1.555137 | 0.000393066 | 0.1702 | 0.0124 | 1.0215e-05
15.2 | 0.1264 | 0.0114 | 100 | 5.22 | 40 | 1.568899 | 0.0003958848 | 0.1711 | 0.0125 | 7.98e-06
15.3 | 0.1271 | 0.0114 | 100 | 5.22 | 40 | 1.568899 | 0.0003980772 | 0.1718 | 0.0125 | 8.015e-06
15.4 | 0.1278 | 0.0115 | 100 | 5.22 | 40 | 1.582662 | 0.0004002696 | 0.1725 | 0.0126 | 1.276e-05
15.5 | 0.1289 | 0.0117 | 100 | 5.22 | 40 | 1.610186 | 0.0004037148 | 0.1736 | 0.0128 | 9.4e-06
15.6 | 0.1297 | 0.0118 | 100 | 5.22 | 40 | 1.623949 | 0.0004062204 | 0.1744 | 0.0129 | 8.26e-06
15.7 | 0.1304 | 0.0118 | 100 | 5.22 | 40 | 1.623949 | 0.0004084128 | 0.1751 | 0.0129 | 1.19e-05
15.8 | 0.1314 | 0.012 | 100 | 5.22 | 40 | 1.651473 | 0.0004115448 | 0.1761 | 0.0131 | 1.089e-05
15.9 | 0.1323 | 0.0122 | 100 | 5.22 | 40 | 1.678998 | 0.0004143636 | 0.177 | 0.0133 | 8.54e-06
16 | 0.133 | 0.0122 | 100 | 5.22 | 40 | 1.678998 | 0.000416556 | 0.1777 | 0.0133 | 8.54e-06
16.1 | 0.1337 | 0.0122 | 100 | 5.22 | 40 | 1.678998 | 0.0004187484 | 0.1784 | 0.0133 | 1.0935e-05
16.2 | 0.1346 | 0.0121 | 100 | 5.22 | 40 | 1.665235 | 0.0004215672 | 0.1793 | 0.0132 | 1.1025e-05
16.3 | 0.1355 | 0.0124 | 100 | 5.22 | 40 | 1.706522 | 0.000424386 | 0.1802 | 0.0135 | 8.68e-06
16.4 | 0.1362 | 0.0124 | 100 | 5.22 | 40 | 1.706522 | 0.0004265784 | 0.1809 | 0.0135 | 9.88e-06
16.5 | 0.137 | 0.0123 | 100 | 5.22 | 40 | 1.69276 | 0.000429084 | 0.1817 | 0.0134 | 1.375e-05
16.6 | 0.1381 | 0.0127 | 100 | 5.22 | 40 | 1.747809 | 0.0004325292 | 0.1828 | 0.0138 | 1.012e-05
16.7 | 0.1389 | 0.0126 | 100 | 5.22 | 40 | 1.734047 | 0.0004350348 | 0.1836 | 0.0137 | 7.47e-06
16.8 | 0.1395 | 0.0123 | 100 | 5.22 | 40 | 1.69276 | 0.000436914 | 0.1842 | 0.0134 | 1.255e-05
16.9 | 0.1405 | 0.0128 | 100 | 5.22 | 40 | 1.761571 | 0.000440046 | 0.1852 | 0.0139 | 1.285e-05
17 | 0.1415 | 0.0129 | 100 | 5.22 | 40 | 1.775334 | 0.000443178 | 0.1862 | 0.014 | 7.74e-06
17.1 | 0.1421 | 0.0129 | 100 | 5.22 | 40 | 1.775334 | 0.0004450572 | 0.1868 | 0.014 | 1.036e-05
17.2 | 0.1429 | 0.013 | 100 | 5.22 | 40 | 1.789096 | 0.0004475628 | 0.1876 | 0.0141 | 1.31e-05
17.3 | 0.1439 | 0.0132 | 100 | 5.22 | 40 | 1.81662 | 0.0004506948 | 0.1886 | 0.0143 | 1.052e-05
17.4 | 0.1447 | 0.0131 | 100 | 5.22 | 40 | 1.802858 | 0.0004532004 | 0.1894 | 0.0142 | 9.17e-06
17.5 | 0.1454 | 0.0131 | 100 | 5.22 | 40 | 1.802858 | 0.0004553928 | 0.1901 | 0.0142 | 1.056e-05
17.6 | 0.1462 | 0.0133 | 100 | 5.22 | 40 | 1.830383 | 0.0004578984 | 0.1909 | 0.0144 | 1.335e-05
17.7 | 0.1472 | 0.0134 | 100 | 5.22 | 40 | 1.844145 | 0.0004610304 | 0.1919 | 0.0145 | 9.345e-06
17.8 | 0.1479 | 0.0133 | 100 | 5.22 | 40 | 1.830383 | 0.0004632228 | 0.1926 | 0.0144 | 1.072e-05
17.9 | 0.1487 | 0.0135 | 100 | 5.22 | 40 | 1.857907 | 0.0004657284 | 0.1934 | 0.0146 | 1.4905e-05
18 | 0.1498 | 0.0136 | 100 | 5.22 | 40 | 1.87167 | 0.0004691736 | 0.1945 | 0.0147 | 9.555e-06
18.1 | 0.1505 | 0.0137 | 100 | 5.22 | 40 | 1.885432 | 0.000471366 | 0.1952 | 0.0148 | 9.555e-06
18.2 | 0.1512 | 0.0136 | 100 | 5.22 | 40 | 1.87167 | 0.0004735584 | 0.1959 | 0.0147 | 1.233e-05
18.3 | 0.1521 | 0.0138 | 100 | 5.22 | 40 | 1.899194 | 0.0004763772 | 0.1968 | 0.0149 | 1.2465e-05
18.4 | 0.153 | 0.0139 | 100 | 5.22 | 40 | 1.912956 | 0.000479196 | 0.1977 | 0.015 | 1.112e-05
18.5 | 0.1538 | 0.0139 | 100 | 5.22 | 40 | 1.912956 | 0.0004817016 | 0.1985 | 0.015 | 1.12e-05
18.6 | 0.1546 | 0.0141 | 100 | 5.22 | 40 | 1.940481 | 0.0004842072 | 0.1993 | 0.0152 | 1.562e-05
18.7 | 0.1557 | 0.0143 | 100 | 5.22 | 40 | 1.968005 | 0.0004876524 | 0.2004 | 0.0154 | 1.144e-05
18.8 | 0.1565 | 0.0143 | 100 | 5.22 | 40 | 1.968005 | 0.000490158 | 0.2012 | 0.0154 | 8.61e-06
18.9 | 0.1571 | 0.0144 | 100 | 5.22 | 40 | 1.981768 | 0.0004920372 | 0.2018 | 0.0155 | 1.16e-05
19 | 0.1579 | 0.0146 | 100 | 5.22 | 40 | 2.009292 | 0.0004945428 | 0.2026 | 0.0157 | 1.45e-05
19.1 | 0.1589 | 0.0144 | 100 | 5.22 | 40 | 1.981768 | 0.0004976748 | 0.2036 | 0.0155 | 1.0115e-05
19.2 | 0.1596 | 0.0145 | 100 | 5.22 | 40 | 1.99553 | 0.0004998672 | 0.2043 | 0.0156 | 1.022e-05
19.3 | 0.1603 | 0.0147 | 100 | 5.22 | 40 | 2.023055 | 0.0005020596 | 0.205 | 0.0158 | 1.46e-05
19.4 | 0.1613 | 0.0145 | 100 | 5.22 | 40 | 1.99553 | 0.0005051916 | 0.206 | 0.0156 | 1.46e-05
19.5 | 0.1623 | 0.0147 | 100 | 5.22 | 40 | 2.023055 | 0.0005083236 | 0.207 | 0.0158 | 8.88e-06
19.6 | 0.1629 | 0.0149 | 100 | 5.22 | 40 | 2.050579 | 0.0005102028 | 0.2076 | 0.016 | 1.192e-05
19.7 | 0.1637 | 0.0149 | 100 | 5.22 | 40 | 2.050579 | 0.0005127084 | 0.2084 | 0.016 | 1.495e-05
19.8 | 0.1647 | 0.015 | 100 | 5.22 | 40 | 2.064341 | 0.0005158404 | 0.2094 | 0.0161 | 1.359e-05
19.9 | 0.1656 | 0.0152 | 100 | 5.22 | 40 | 2.091866 | 0.0005186592 | 0.2103 | 0.0163 | 9.18e-06
20 | 0.1662 | 0.0154 | 100 | 5.22 | 40 | 2.11939 | 0.0005205384 | 0.2109 | 0.0165 | 1.54e-05
20.1 | 0.1672 | 0.0154 | 100 | 5.22 | 40 | 2.11939 | 0.0005236704 | 0.2119 | 0.0165 | 1.386e-05
20.2 | 0.1681 | 0.0154 | 100 | 5.22 | 40 | 2.11939 | 0.0005264892 | 0.2128 | 0.0165 | 1.085e-05
20.3 | 0.1688 | 0.0156 | 100 | 5.22 | 40 | 2.146915 | 0.0005286816 | 0.2135 | 0.0167 | 1.0955e-05
20.4 | 0.1695 | 0.0157 | 100 | 5.22 | 40 | 2.160677 | 0.000530874 | 0.2142 | 0.0168 | 1.56e-05
20.5 | 0.1705 | 0.0155 | 100 | 5.22 | 40 | 2.133153 | 0.000534006 | 0.2152 | 0.0166 | 1.3995e-05
20.6 | 0.1714 | 0.0156 | 100 | 5.22 | 40 | 2.146915 | 0.0005368248 | 0.2161 | 0.0167 | 9.45e-06
20.7 | 0.172 | 0.0159 | 100 | 5.22 | 40 | 2.188202 | 0.000538704 | 0.2167 | 0.017 | 1.59e-05
20.8 | 0.173 | 0.0159 | 100 | 5.22 | 40 | 2.188202 | 0.000541836 | 0.2177 | 0.017 | 1.59e-05
20.9 | 0.174 | 0.0159 | 100 | 5.22 | 40 | 2.188202 | 0.000544968 | 0.2187 | 0.017 | 9.6e-06
21 | 0.1746 | 0.0161 | 100 | 5.22 | 40 | 2.215726 | 0.0005468472 | 0.2193 | 0.0172 | 1.1305e-05
21.1 | 0.1753 | 0.0162 | 100 | 5.22 | 40 | 2.229489 | 0.0005490396 | 0.22 | 0.0173 | 1.625e-05
21.2 | 0.1763 | 0.0163 | 100 | 5.22 | 40 | 2.243251 | 0.0005521716 | 0.221 | 0.0174 | 1.4625e-05
21.3 | 0.1772 | 0.0162 | 100 | 5.22 | 40 | 2.229489 | 0.0005549904 | 0.2219 | 0.0173 | 1.141e-05
21.4 | 0.1779 | 0.0164 | 100 | 5.22 | 40 | 2.257013 | 0.0005571828 | 0.2226 | 0.0175 | 1.476e-05
21.5 | 0.1788 | 0.0164 | 100 | 5.22 | 40 | 2.257013 | 0.0005600016 | 0.2235 | 0.0175 | 1.655e-05
21.6 | 0.1798 | 0.0167 | 100 | 5.22 | 40 | 2.2983 | 0.0005631336 | 0.2245 | 0.0178 | 1.1725e-05
21.7 | 0.1805 | 0.0168 | 100 | 5.22 | 40 | 2.312062 | 0.000565326 | 0.2252 | 0.0179 | 1.1655e-05
21.8 | 0.1812 | 0.0165 | 100 | 5.22 | 40 | 2.270776 | 0.0005675184 | 0.2259 | 0.0176 | 1.494e-05
21.9 | 0.1821 | 0.0167 | 100 | 5.22 | 40 | 2.2983 | 0.0005703372 | 0.2268 | 0.0178 | 1.685e-05
22 | 0.1831 | 0.017 | 100 | 5.22 | 40 | 2.339587 | 0.0005734692 | 0.2278 | 0.0181 | 1.014e-05
22.1 | 0.1837 | 0.0168 | 100 | 5.22 | 40 | 2.312062 | 0.0005753484 | 0.2284 | 0.0179 | 1.5255e-05
22.2 | 0.1846 | 0.0171 | 100 | 5.22 | 40 | 2.353349 | 0.0005781672 | 0.2293 | 0.0182 | 1.715e-05
22.3 | 0.1856 | 0.0172 | 100 | 5.22 | 40 | 2.367111 | 0.0005812992 | 0.2303 | 0.0183 | 1.204e-05
22.4 | 0.1863 | 0.0172 | 100 | 5.22 | 40 | 2.367111 | 0.0005834916 | 0.231 | 0.0183 | 1.211e-05
22.5 | 0.187 | 0.0174 | 100 | 5.22 | 40 | 2.394636 | 0.000585684 | 0.2317 | 0.0185 | 1.392e-05
22.6 | 0.1878 | 0.0174 | 100 | 5.22 | 40 | 2.394636 | 0.0005881896 | 0.2325 | 0.0185 | 1.9305e-05
22.7 | 0.1889 | 0.0177 | 100 | 5.22 | 40 | 2.435923 | 0.0005916348 | 0.2336 | 0.0188 | 1.232e-05
22.8 | 0.1896 | 0.0175 | 100 | 5.22 | 40 | 2.408398 | 0.0005938272 | 0.2343 | 0.0186 | 1.408e-05
22.9 | 0.1904 | 0.0177 | 100 | 5.22 | 40 | 2.435923 | 0.0005963328 | 0.2351 | 0.0188 | 1.775e-05
23 | 0.1914 | 0.0178 | 100 | 5.22 | 40 | 2.449685 | 0.0005994648 | 0.2361 | 0.0189 | 1.436e-05
23.1 | 0.1922 | 0.0181 | 100 | 5.22 | 40 | 2.490972 | 0.0006019704 | 0.2369 | 0.0192 | 1.26e-05
23.2 | 0.1929 | 0.0179 | 100 | 5.22 | 40 | 2.463447 | 0.0006041628 | 0.2376 | 0.019 | 1.432e-05
23.3 | 0.1937 | 0.0179 | 100 | 5.22 | 40 | 2.463447 | 0.0006066684 | 0.2384 | 0.019 | 1.805e-05
23.4 | 0.1947 | 0.0182 | 100 | 5.22 | 40 | 2.504734 | 0.0006098004 | 0.2394 | 0.0193 | 1.281e-05
23.5 | 0.1954 | 0.0184 | 100 | 5.22 | 40 | 2.532259 | 0.0006119928 | 0.2401 | 0.0195 | 1.468e-05
23.6 | 0.1962 | 0.0183 | 100 | 5.22 | 40 | 2.518496 | 0.0006144984 | 0.2409 | 0.0194 | 1.835e-05
23.7 | 0.1972 | 0.0184 | 100 | 5.22 | 40 | 2.532259 | 0.0006176304 | 0.2419 | 0.0195 | 1.472e-05
23.8 | 0.198 | 0.0184 | 100 | 5.22 | 40 | 2.532259 | 0.000620136 | 0.2427 | 0.0195 | 1.2985e-05
23.9 | 0.1987 | 0.0187 | 100 | 5.22 | 40 | 2.573546 | 0.0006223284 | 0.2434 | 0.0198 | 1.488e-05
24 | 0.1995 | 0.0185 | 100 | 5.22 | 40 | 2.546021 | 0.000624834 | 0.2442 | 0.0196 | 2.0515e-05
24.1 | 0.2006 | 0.0188 | 100 | 5.22 | 40 | 2.587308 | 0.0006282792 | 0.2453 | 0.0199 | 1.508e-05
24.2 | 0.2014 | 0.0189 | 100 | 5.22 | 40 | 2.60107 | 0.0006307848 | 0.2461 | 0.02 | 1.323e-05
24.3 | 0.2021 | 0.0189 | 100 | 5.22 | 40 | 2.60107 | 0.0006329772 | 0.2468 | 0.02 | 1.885e-05
24.4 | 0.2031 | 0.0188 | 100 | 5.22 | 40 | 2.587308 | 0.0006361092 | 0.2478 | 0.0199 | 1.52e-05
24.5 | 0.2039 | 0.0192 | 100 | 5.22 | 40 | 2.642357 | 0.0006386148 | 0.2486 | 0.0203 | 1.344e-05
24.6 | 0.2046 | 0.0192 | 100 | 5.22 | 40 | 2.642357 | 0.0006408072 | 0.2493 | 0.0203 | 1.532e-05
24.7 | 0.2054 | 0.0191 | 100 | 5.22 | 40 | 2.628595 | 0.0006433128 | 0.2501 | 0.0202 | 1.925e-05
24.8 | 0.2064 | 0.0194 | 100 | 5.22 | 40 | 2.669882 | 0.0006464448 | 0.2511 | 0.0205 | 1.3615e-05
24.9 | 0.2071 | 0.0195 | 100 | 5.22 | 40 | 2.683644 | 0.0006486372 | 0.2518 | 0.0206 | 1.56e-05
25 | 0.2079 | 0.0195 | 100 | 5.22 | 40 | 2.683644 | 0.0006511428 | 0.2526 | 0.0206 | 1.755e-05
25.1 | 0.2088 | 0.0195 | 100 | 5.22 | 40 | 2.683644 | 0.0006539616 | 0.2535 | 0.0206 | 2.156e-05
25.2 | 0.2099 | 0.0197 | 100 | 5.22 | 40 | 2.711168 | 0.0006574068 | 0.2546 | 0.0208 | 9.875e-06
25.3 | 0.2104 | 0.0198 | 100 | 5.22 | 40 | 2.724931 | 0.0006589728 | 0.2551 | 0.0209 | 1.386e-05
25.4 | 0.2111 | 0.0198 | 100 | 5.22 | 40 | 2.724931 | 0.0006611652 | 0.2558 | 0.0209 | 2.178e-05
25.5 | 0.2122 | 0.0198 | 100 | 5.22 | 40 | 2.724931 | 0.0006646104 | 0.2569 | 0.0209 | 1.592e-05
25.6 | 0.213 | 0.02 | 100 | 5.22 | 40 | 2.752455 | 0.000667116 | 0.2577 | 0.0211 | 1.4035e-05
25.7 | 0.2137 | 0.0201 | 100 | 5.22 | 40 | 2.766217 | 0.0006693084 | 0.2584 | 0.0212 | 1.809e-05
25.8 | 0.2146 | 0.0201 | 100 | 5.22 | 40 | 2.766217 | 0.0006721272 | 0.2593 | 0.0212 | 2.02e-05
25.9 | 0.2156 | 0.0203 | 100 | 5.22 | 40 | 2.793742 | 0.0006752592 | 0.2603 | 0.0214 | 1.4245e-05
26 | 0.2163 | 0.0204 | 100 | 5.22 | 40 | 2.807504 | 0.0006774516 | 0.261 | 0.0215 | 1.632e-05
26.1 | 0.2171 | 0.0204 | 100 | 5.22 | 40 | 2.807504 | 0.0006799572 | 0.2618 | 0.0215 | 2.045e-05
26.2 | 0.2181 | 0.0205 | 100 | 5.22 | 40 | 2.821267 | 0.0006830892 | 0.2628 | 0.0216 | 1.644e-05
26.3 | 0.2189 | 0.0206 | 100 | 5.22 | 40 | 2.835029 | 0.0006855948 | 0.2636 | 0.0217 | 1.442e-05
26.4 | 0.2196 | 0.0206 | 100 | 5.22 | 40 | 2.835029 | 0.0006877872 | 0.2643 | 0.0217 | 1.656e-05
26.5 | 0.2204 | 0.0208 | 100 | 5.22 | 40 | 2.862553 | 0.0006902928 | 0.2651 | 0.0219 | 2.2825e-05
26.6 | 0.2215 | 0.0207 | 100 | 5.22 | 40 | 2.848791 | 0.000693738 | 0.2662 | 0.0218 | 1.248e-05
26.7 | 0.2221 | 0.0209 | 100 | 5.22 | 40 | 2.876316 | 0.0006956172 | 0.2668 | 0.022 | 1.4665e-05
26.8 | 0.2228 | 0.021 | 100 | 5.22 | 40 | 2.890078 | 0.0006978096 | 0.2675 | 0.0221 | 1.8945e-05
26.9 | 0.2237 | 0.0211 | 100 | 5.22 | 40 | 2.90384 | 0.0007006284 | 0.2684 | 0.0222 | 2.3265e-05
27 | 0.2248 | 0.0212 | 100 | 5.22 | 40 | 2.917603 | 0.0007040736 | 0.2695 | 0.0223 | 1.484e-05
27.1 | 0.2255 | 0.0212 | 100 | 5.22 | 40 | 2.917603 | 0.000706266 | 0.2702 | 0.0223 | 1.696e-05
27.2 | 0.2263 | 0.0212 | 100 | 5.22 | 40 | 2.917603 | 0.0007087716 | 0.271 | 0.0223 | 2.13e-05
27.3 | 0.2273 | 0.0214 | 100 | 5.22 | 40 | 2.945127 | 0.0007119036 | 0.272 | 0.0225 | 1.4945e-05
27.4 | 0.228 | 0.0213 | 100 | 5.22 | 40 | 2.931365 | 0.000714096 | 0.2727 | 0.0224 | 1.498e-05
27.5 | 0.2287 | 0.0215 | 100 | 5.22 | 40 | 2.958889 | 0.0007162884 | 0.2734 | 0.0226 | 1.9395e-05
27.6 | 0.2296 | 0.0216 | 100 | 5.22 | 40 | 2.972652 | 0.0007191072 | 0.2743 | 0.0227 | 1.9485e-05
27.7 | 0.2305 | 0.0217 | 100 | 5.22 | 40 | 2.986414 | 0.000721926 | 0.2752 | 0.0228 | 1.5225e-05
27.8 | 0.2312 | 0.0218 | 100 | 5.22 | 40 | 3.000176 | 0.0007241184 | 0.2759 | 0.0229 | 1.748e-05
27.9 | 0.232 | 0.0219 | 100 | 5.22 | 40 | 3.013938 | 0.000726624 | 0.2767 | 0.023 | 2.4145e-05
28 | 0.2331 | 0.022 | 100 | 5.22 | 40 | 3.027701 | 0.0007300692 | 0.2778 | 0.0231 | 1.768e-05
28.1 | 0.2339 | 0.0222 | 100 | 5.22 | 40 | 3.055225 | 0.0007325748 | 0.2786 | 0.0233 | 1.332e-05
28.2 | 0.2345 | 0.0222 | 100 | 5.22 | 40 | 3.055225 | 0.000734454 | 0.2792 | 0.0233 | 2.0025e-05
28.3 | 0.2354 | 0.0223 | 100 | 5.22 | 40 | 3.068988 | 0.0007372728 | 0.2801 | 0.0234 | 2.4585e-05
28.4 | 0.2365 | 0.0224 | 100 | 5.22 | 40 | 3.08275 | 0.000740718 | 0.2812 | 0.0235 | 1.568e-05
28.5 | 0.2372 | 0.0224 | 100 | 5.22 | 40 | 3.08275 | 0.0007429104 | 0.2819 | 0.0235 | 1.568e-05
28.6 | 0.2379 | 0.0224 | 100 | 5.22 | 40 | 3.08275 | 0.0007451028 | 0.2826 | 0.0235 | 2.25e-05
28.7 | 0.2389 | 0.0226 | 100 | 5.22 | 40 | 3.110274 | 0.0007482348 | 0.2836 | 0.0237 | 1.812e-05
28.8 | 0.2397 | 0.0227 | 100 | 5.22 | 40 | 3.124037 | 0.0007507404 | 0.2844 | 0.0238 | 1.5925e-05
28.9 | 0.2404 | 0.0228 | 100 | 5.22 | 40 | 3.137799 | 0.0007529328 | 0.2851 | 0.0239 | 1.816e-05
29 | 0.2412 | 0.0226 | 100 | 5.22 | 40 | 3.110274 | 0.0007554384 | 0.2859 | 0.0237 | 2.275e-05
29.1 | 0.2422 | 0.0229 | 100 | 5.22 | 40 | 3.151561 | 0.0007585704 | 0.2869 | 0.024 | 1.84e-05
29.2 | 0.243 | 0.0231 | 100 | 5.22 | 40 | 3.179086 | 0.000761076 | 0.2877 | 0.0242 | 1.6135e-05
29.3 | 0.2437 | 0.023 | 100 | 5.22 | 40 | 3.165323 | 0.0007632684 | 0.2884 | 0.0241 | 2.3e-05
29.4 | 0.2447 | 0.023 | 100 | 5.22 | 40 | 3.165323 | 0.0007664004 | 0.2894 | 0.0241 | 2.079e-05
29.5 | 0.2456 | 0.0232 | 100 | 5.22 | 40 | 3.192848 | 0.0007692192 | 0.2903 | 0.0243 | 1.389e-05
29.6 | 0.2462 | 0.0231 | 100 | 5.22 | 40 | 3.179086 | 0.0007710984 | 0.2909 | 0.0242 | 1.86e-05
29.7 | 0.247 | 0.0234 | 100 | 5.22 | 40 | 3.220373 | 0.000773604 | 0.2917 | 0.0245 | 2.34e-05
29.8 | 0.248 | 0.0234 | 100 | 5.22 | 40 | 3.220373 | 0.000776736 | 0.2927 | 0.0245 | 2.115e-05
29.9 | 0.2489 | 0.0236 | 100 | 5.22 | 40 | 3.247897 | 0.0007795548 | 0.2936 | 0.0247 | 1.416e-05
30 | 0.2495 | 0.0236 | 100 | 5.22 | 40 | 3.247897 | 0.000781434 | 0.2942 | 0.0247 | 2.36e-05
30.1 | 0.2505 | 0.0236 | 100 | 5.22 | 40 | 3.247897 | 0.000784566 | 0.2952 | 0.0247 | 2.1285e-05
30.2 | 0.2514 | 0.0237 | 100 | 5.22 | 40 | 3.261659 | 0.0007873848 | 0.2961 | 0.0248 | 1.659e-05
30.3 | 0.2521 | 0.0237 | 100 | 5.22 | 40 | 3.261659 | 0.0007895772 | 0.2968 | 0.0248 | 1.908e-05
30.4 | 0.2529 | 0.024 | 100 | 5.22 | 40 | 3.302946 | 0.0007920828 | 0.2976 | 0.0251 | 2.405e-05
30.5 | 0.2539 | 0.0241 | 100 | 5.22 | 40 | 3.316709 | 0.0007952148 | 0.2986 | 0.0252 | 1.916e-05
30.6 | 0.2547 | 0.0238 | 100 | 5.22 | 40 | 3.275422 | 0.0007977204 | 0.2994 | 0.0249 | 1.437e-05
30.7 | 0.2553 | 0.0241 | 100 | 5.22 | 40 | 3.316709 | 0.0007995996 | 0.3 | 0.0252 | 2.6565e-05
30.8 | 0.2564 | 0.0242 | 100 | 5.22 | 40 | 3.330471 | 0.0008030448 | 0.3011 | 0.0253 | 2.1915e-05
30.9 | 0.2573 | 0.0245 | 100 | 5.22 | 40 | 3.371758 | 0.0008058636 | 0.302 | 0.0256 | 1.467e-05
31 | 0.2579 | 0.0244 | 100 | 5.22 | 40 | 3.357995 | 0.0008077428 | 0.3026 | 0.0255 | 1.7115e-05
31.1 | 0.2586 | 0.0245 | 100 | 5.22 | 40 | 3.371758 | 0.0008099352 | 0.3033 | 0.0256 | 2.695e-05
31.2 | 0.2597 | 0.0245 | 100 | 5.22 | 40 | 3.371758 | 0.0008133804 | 0.3044 | 0.0256 | 2.214e-05
31.3 | 0.2606 | 0.0247 | 100 | 5.22 | 40 | 3.399282 | 0.0008161992 | 0.3053 | 0.0258 | 1.485e-05
31.4 | 0.2612 | 0.0248 | 100 | 5.22 | 40 | 3.413044 | 0.0008180784 | 0.3059 | 0.0259 | 2.2365e-05
31.5 | 0.2621 | 0.0249 | 100 | 5.22 | 40 | 3.426807 | 0.0008208972 | 0.3068 | 0.026 | 2.5e-05
31.6 | 0.2631 | 0.0251 | 100 | 5.22 | 40 | 3.454331 | 0.0008240292 | 0.3078 | 0.0262 | 2e-05
31.7 | 0.2639 | 0.0249 | 100 | 5.22 | 40 | 3.426807 | 0.0008265348 | 0.3086 | 0.026 | 1.7465e-05
31.8 | 0.2646 | 0.025 | 100 | 5.22 | 40 | 3.440569 | 0.0008287272 | 0.3093 | 0.0261 | 2.012e-05
31.9 | 0.2654 | 0.0253 | 100 | 5.22 | 40 | 3.481856 | 0.0008312328 | 0.3101 | 0.0264 | 2.535e-05
32 | 0.2664 | 0.0254 | 100 | 5.22 | 40 | 3.495618 | 0.0008343648 | 0.3111 | 0.0265 | 1.771e-05
32.1 | 0.2671 | 0.0252 | 100 | 5.22 | 40 | 3.468094 | 0.0008365572 | 0.3118 | 0.0263 | 2.024e-05
32.2 | 0.2679 | 0.0254 | 100 | 5.22 | 40 | 3.495618 | 0.0008390628 | 0.3126 | 0.0265 | 2.805e-05
32.3 | 0.269 | 0.0256 | 100 | 5.22 | 40 | 3.523143 | 0.000842508 | 0.3137 | 0.0267 | 1.792e-05
32.4 | 0.2697 | 0.0256 | 100 | 5.22 | 40 | 3.523143 | 0.0008447004 | 0.3144 | 0.0267 | 1.542e-05
32.5 | 0.2703 | 0.0258 | 100 | 5.22 | 40 | 3.550667 | 0.0008465796 | 0.315 | 0.0269 | 2.3175e-05
32.6 | 0.2712 | 0.0257 | 100 | 5.22 | 40 | 3.536905 | 0.0008493984 | 0.3159 | 0.0268 | 3.096e-05
32.7 | 0.2724 | 0.0259 | 100 | 5.22 | 40 | 3.564429 | 0.0008531568 | 0.3171 | 0.027 | 1.557e-05
32.8 | 0.273 | 0.026 | 100 | 5.22 | 40 | 3.578192 | 0.000855036 | 0.3177 | 0.0271 | 2.076e-05
32.9 | 0.2738 | 0.0259 | 100 | 5.22 | 40 | 3.564429 | 0.0008575416 | 0.3185 | 0.027 | 2.3355e-05
33 | 0.2747 | 0.026 | 100 | 5.22 | 40 | 3.578192 | 0.0008603604 | 0.3194 | 0.0271 | 2.088e-05
33.1 | 0.2755 | 0.0262 | 100 | 5.22 | 40 | 3.605716 | 0.000862866 | 0.3202 | 0.0273 | 1.8375e-05
33.2 | 0.2762 | 0.0263 | 100 | 5.22 | 40 | 3.619479 | 0.0008650584 | 0.3209 | 0.0274 | 2.367e-05
33.3 | 0.2771 | 0.0263 | 100 | 5.22 | 40 | 3.619479 | 0.0008678772 | 0.3218 | 0.0274 | 2.376e-05
33.4 | 0.278 | 0.0265 | 100 | 5.22 | 40 | 3.647003 | 0.000870696 | 0.3227 | 0.0276 | 1.8585e-05
33.5 | 0.2787 | 0.0266 | 100 | 5.22 | 40 | 3.660765 | 0.0008728884 | 0.3234 | 0.0277 | 2.3985e-05
33.6 | 0.2796 | 0.0267 | 100 | 5.22 | 40 | 3.674528 | 0.0008757072 | 0.3243 | 0.0278 | 2.937e-05
33.7 | 0.2807 | 0.0267 | 100 | 5.22 | 40 | 3.674528 | 0.0008791524 | 0.3254 | 0.0278 | 1.8725e-05
33.8 | 0.2814 | 0.0268 | 100 | 5.22 | 40 | 3.68829 | 0.0008813448 | 0.3261 | 0.0279 | 1.8795e-05
33.9 | 0.2821 | 0.0269 | 100 | 5.22 | 40 | 3.702052 | 0.0008835372 | 0.3268 | 0.028 | 1.8865e-05
34 | 0.2828 | 0.027 | 100 | 5.22 | 40 | 3.715815 | 0.0008857296 | 0.3275 | 0.0281 | 3.246e-05
34.1 | 0.284 | 0.0271 | 100 | 5.22 | 40 | 3.729577 | 0.000889488 | 0.3287 | 0.0282 | 1.9005e-05
34.2 | 0.2847 | 0.0272 | 100 | 5.22 | 40 | 3.743339 | 0.0008916804 | 0.3294 | 0.0283 | 1.9145e-05
34.3 | 0.2854 | 0.0275 | 100 | 5.22 | 40 | 3.784626 | 0.0008938728 | 0.3301 | 0.0286 | 2.735e-05
34.4 | 0.2864 | 0.0272 | 100 | 5.22 | 40 | 3.743339 | 0.0008970048 | 0.3311 | 0.0283 | 2.176e-05
34.5 | 0.2872 | 0.0272 | 100 | 5.22 | 40 | 3.743339 | 0.0008995104 | 0.3319 | 0.0283 | 1.9145e-05
34.6 | 0.2879 | 0.0275 | 100 | 5.22 | 40 | 3.784626 | 0.0009017028 | 0.3326 | 0.0286 | 2.2e-05
34.7 | 0.2887 | 0.0275 | 100 | 5.22 | 40 | 3.784626 | 0.0009042084 | 0.3334 | 0.0286 | 2.74e-05
34.8 | 0.2897 | 0.0273 | 100 | 5.22 | 40 | 3.757101 | 0.0009073404 | 0.3344 | 0.0284 | 2.2e-05
34.9 | 0.2905 | 0.0277 | 100 | 5.22 | 40 | 3.81215 | 0.000909846 | 0.3352 | 0.0288 | 1.9425e-05
35 | 0.2912 | 0.0278 | 100 | 5.22 | 40 | 3.825913 | 0.0009120384 | 0.3359 | 0.0289 | 2.785e-05
35.1 | 0.2922 | 0.0279 | 100 | 5.22 | 40 | 3.839675 | 0.0009151704 | 0.3369 | 0.029 | 2.511e-05
35.2 | 0.2931 | 0.0279 | 100 | 5.22 | 40 | 3.839675 | 0.0009179892 | 0.3378 | 0.029 | 1.677e-05
35.3 | 0.2937 | 0.028 | 100 | 5.22 | 40 | 3.853437 | 0.0009198684 | 0.3384 | 0.0291 | 1.9565e-05
35.4 | 0.2944 | 0.0279 | 100 | 5.22 | 40 | 3.839675 | 0.0009220608 | 0.3391 | 0.029 | 3.0965e-05
35.5 | 0.2955 | 0.0284 | 100 | 5.22 | 40 | 3.908486 | 0.000925506 | 0.3402 | 0.0295 | 2.5515e-05
35.6 | 0.2964 | 0.0283 | 100 | 5.22 | 40 | 3.894724 | 0.0009283248 | 0.3411 | 0.0294 | 1.988e-05
35.7 | 0.2971 | 0.0285 | 100 | 5.22 | 40 | 3.922249 | 0.0009305172 | 0.3418 | 0.0296 | 2.85e-05
35.8 | 0.2981 | 0.0285 | 100 | 5.22 | 40 | 3.922249 | 0.0009336492 | 0.3428 | 0.0296 | 2.5605e-05
35.9 | 0.299 | 0.0284 | 100 | 5.22 | 40 | 3.908486 | 0.000936468 | 0.3437 | 0.0295 | 1.704e-05
36 | 0.2996 | 0.0284 | 100 | 5.22 | 40 | 3.908486 | 0.0009383472 | 0.3443 | 0.0295 | 2.288e-05
36.1 | 0.3004 | 0.0288 | 100 | 5.22 | 40 | 3.963535 | 0.0009408528 | 0.3451 | 0.0299 | 2.5965e-05
36.2 | 0.3013 | 0.0289 | 100 | 5.22 | 40 | 3.977298 | 0.0009436716 | 0.346 | 0.03 | 2.304e-05
36.3 | 0.3021 | 0.0287 | 100 | 5.22 | 40 | 3.949773 | 0.0009461772 | 0.3468 | 0.0298 | 2.016e-05
36.4 | 0.3028 | 0.0289 | 100 | 5.22 | 40 | 3.977298 | 0.0009483696 | 0.3475 | 0.03 | 2.6055e-05
36.5 | 0.3037 | 0.029 | 100 | 5.22 | 40 | 3.99106 | 0.0009511884 | 0.3484 | 0.0301 | 3.486e-05
36.6 | 0.3049 | 0.0291 | 100 | 5.22 | 40 | 4.004822 | 0.0009549468 | 0.3496 | 0.0302 | 1.4525e-05
36.7 | 0.3054 | 0.029 | 100 | 5.22 | 40 | 3.99106 | 0.0009565128 | 0.3501 | 0.0301 | 2.037e-05
36.8 | 0.3061 | 0.0292 | 100 | 5.22 | 40 | 4.018585 | 0.0009587052 | 0.3508 | 0.0303 | 3.2285e-05
36.9 | 0.3072 | 0.0295 | 100 | 5.22 | 40 | 4.059871 | 0.0009621504 | 0.3519 | 0.0306 | 2.6505e-05
37 | 0.3081 | 0.0294 | 100 | 5.22 | 40 | 4.046109 | 0.0009649692 | 0.3528 | 0.0305 | 2.0615e-05
37.1 | 0.3088 | 0.0295 | 100 | 5.22 | 40 | 4.059871 | 0.0009671616 | 0.3535 | 0.0306 | 2.364e-05
37.2 | 0.3096 | 0.0296 | 100 | 5.22 | 40 | 4.073634 | 0.0009696672 | 0.3543 | 0.0307 | 2.97e-05
37.3 | 0.3106 | 0.0298 | 100 | 5.22 | 40 | 4.101158 | 0.0009727992 | 0.3553 | 0.0309 | 2.384e-05
37.4 | 0.3114 | 0.0298 | 100 | 5.22 | 40 | 4.101158 | 0.0009753048 | 0.3561 | 0.0309 | 2.086e-05
37.5 | 0.3121 | 0.0298 | 100 | 5.22 | 40 | 4.101158 | 0.0009774972 | 0.3568 | 0.0309 | 2.384e-05
37.6 | 0.3129 | 0.0298 | 100 | 5.22 | 40 | 4.101158 | 0.0009800028 | 0.3576 | 0.0309 | 2.985e-05
37.7 | 0.3139 | 0.0299 | 100 | 5.22 | 40 | 4.114921 | 0.0009831348 | 0.3586 | 0.031 | 2.1e-05
37.8 | 0.3146 | 0.0301 | 100 | 5.22 | 40 | 4.142445 | 0.0009853272 | 0.3593 | 0.0312 | 2.412e-05
37.9 | 0.3154 | 0.0302 | 100 | 5.22 | 40 | 4.156207 | 0.0009878328 | 0.3601 | 0.0313 | 3.322e-05
38 | 0.3165 | 0.0302 | 100 | 5.22 | 40 | 4.156207 | 0.000991278 | 0.3612 | 0.0313 | 2.121e-05
38.1 | 0.3172 | 0.0304 | 100 | 5.22 | 40 | 4.183732 | 0.0009934704 | 0.3619 | 0.0315 | 2.128e-05
38.2 | 0.3179 | 0.0304 | 100 | 5.22 | 40 | 4.183732 | 0.0009956628 | 0.3626 | 0.0315 | 2.44e-05
38.3 | 0.3187 | 0.0306 | 100 | 5.22 | 40 | 4.211256 | 0.0009981684 | 0.3634 | 0.0317 | 3.366e-05
38.4 | 0.3198 | 0.0306 | 100 | 5.22 | 40 | 4.211256 | 0.0010016136 | 0.3645 | 0.0317 | 2.1455e-05
38.5 | 0.3205 | 0.0307 | 100 | 5.22 | 40 | 4.225019 | 0.001003806 | 0.3652 | 0.0318 | 2.149e-05
38.6 | 0.3212 | 0.0307 | 100 | 5.22 | 40 | 4.225019 | 0.0010059984 | 0.3659 | 0.0318 | 3.3825e-05
38.7 | 0.3223 | 0.0308 | 100 | 5.22 | 40 | 4.238781 | 0.0010094436 | 0.367 | 0.0319 | 2.476e-05
38.8 | 0.3231 | 0.0311 | 100 | 5.22 | 40 | 4.280068 | 0.0010119492 | 0.3678 | 0.0322 | 1.857e-05
38.9 | 0.3237 | 0.0308 | 100 | 5.22 | 40 | 4.238781 | 0.0010138284 | 0.3684 | 0.0319 | 2.7765e-05
39 | 0.3246 | 0.0309 | 100 | 5.22 | 40 | 4.252543 | 0.0010166472 | 0.3693 | 0.032 | 2.7945e-05
39.1 | 0.3255 | 0.0312 | 100 | 5.22 | 40 | 4.29383 | 0.001019466 | 0.3702 | 0.0323 | 2.5e-05
39.2 | 0.3263 | 0.0313 | 100 | 5.22 | 40 | 4.307592 | 0.0010219716 | 0.371 | 0.0324 | 2.1945e-05
39.3 | 0.327 | 0.0314 | 100 | 5.22 | 40 | 4.321355 | 0.001024164 | 0.3717 | 0.0325 | 3.4485e-05
39.4 | 0.3281 | 0.0313 | 100 | 5.22 | 40 | 4.307592 | 0.0010276092 | 0.3728 | 0.0324 | 2.516e-05
39.5 | 0.3289 | 0.0316 | 100 | 5.22 | 40 | 4.348879 | 0.0010301148 | 0.3736 | 0.0327 | 1.896e-05
39.6 | 0.3295 | 0.0316 | 100 | 5.22 | 40 | 4.348879 | 0.001031994 | 0.3742 | 0.0327 | 2.2085e-05
39.7 | 0.3302 | 0.0315 | 100 | 5.22 | 40 | 4.335117 | 0.0010341864 | 0.3749 | 0.0326 | 3.798e-05
39.8 | 0.3314 | 0.0318 | 100 | 5.22 | 40 | 4.376404 | 0.0010379448 | 0.3761 | 0.0329 | 2.548e-05
39.9 | 0.3322 | 0.0319 | 100 | 5.22 | 40 | 4.390166 | 0.0010404504 | 0.3769 | 0.033 | 2.24e-05
40 | 0.3329 | 0.0321 | 100 | 5.22 | 40 | 4.417691 | 0.0010426428 | 0.3776 | 0.0332 | 3.195e-05
40.1 | 0.3339 | 0.0318 | 100 | 5.22 | 40 | 4.376404 | 0.0010457748 | 0.3786 | 0.0329 | 1.505e-05
40.2 | 0.3349 | -0.0017 | 100 | 5.22 | 40 | 0 | 0.0010489068 | 0.3796 | -0.0006
40.3 | 0.3355 | -0.0013 | 100 | 5.22 | 40 |  |  | 0.3802 | -0.0002
40.4 | 0.3362 | -0.0012 | 100 | 5.22 | 40 | 4.417691 |  | 0.3809 | -0.0001 | 0.005194765
40.5 | 0.3372 | -0.001 | 100 | 5.22 | 40 |  |  | 0.3819 | 0.0001
40.6 | 0.338 | -0.0012 | 100 | 5.22 | 40 |  |  | 0.3827 | -0.0001
40.7 | 0.3387 | -0.0013 | 100 | 5.22 | 40 |  |  | 0.3834 | -0.0002
40.8 | 0.3396 | -0.0012 | 100 | 5.22 | 40 |  |  | 0.3843 | -0.0001
40.9 | 0.3406 | -0.0012 | 100 | 5.22 | 40 |  |  | 0.3853 | -0.0001
41 | 0.3413 | -0.0012 | 100 | 5.22 | 40 |  |  | 0.386 | -0.0001
41.1 | 0.3419 | -0.0013 | 100 | 5.22 | 40 |  |  | 0.3866 | -0.0002
41.2 | 0.3431 | -0.0011 | 100 | 5.22 | 40 |  |  | 0.3878 | 0
41.3 | 0.344 | -0.0012 | 100 | 5.22 | 40 |  |  | 0.3887 | -0.0001
41.4 | 0.3446 | -0.0012 | 100 | 5.22 | 40 |  |  | 0.3893 | -0.0001
41.5 | 0.3455 | -0.001 | 100 | 5.22 | 40 |  |  | 0.3902 | 0.0001
41.6 | 0.3465 | -0.0012 | 100 | 5.22 | 40 |  |  | 0.3912 | -0.0001
41.7 | 0.3472 | -0.0014 | 100 | 5.22 | 40 |  |  | 0.3919 | -0.0003
41.8 | 0.3479 | -0.0011 | 100 | 5.22 | 40 |  |  | 0.3926 | 0
41.9 | 0.3487 | -0.0012 | 100 | 5.22 | 40 |  |  | 0.3934 | -0.0001
42 | 0.3496 | -0.001 | 100 | 5.22 | 40 |  |  | 0.3943 | 0.0001
42.1 | 0.3504 | -0.0013 | 100 | 5.22 | 40 |  |  | 0.3951 | -0.0002
42.2 | 0.3512 | -0.0012 | 100 | 5.22 | 40 |  |  | 0.3959 | -0.0001
42.3 | 0.3523 | -0.0011 | 100 | 5.22 | 40 |  |  | 0.397 | 0
42.4 | 0.353 | -0.0011 | 100 | 5.22 | 40 |  |  | 0.3977 | 0
42.5 | 0.3537 | -0.0012 | 100 | 5.22 | 40 |  |  | 0.3984 | -0.0001
42.6 | 0.3546 | -0.001 | 100 | 5.22 | 40 |  |  | 0.3993 | 0.0001
42.7 | 0.3556 | -0.0012 | 100 | 5.22 | 40 |  |  | 0.4003 | -0.0001
42.8 | 0.3562 | -0.001 | 100 | 5.22 | 40 |  |  | 0.4009 | 0.0001
42.9 | 0.357 | -0.0011 | 100 | 5.22 | 40 |  |  | 0.4017 | 0
43 | 0.3581 | -0.0011 | 100 | 5.22 | 40 |  |  | 0.4028 | 0
43.1 | 0.3589 | -0.0013 | 100 | 5.22 | 40 |  |  | 0.4036 | -0.0002
43.2 | 0.3596 | -0.0013 | 100 | 5.22 | 40 |  |  | 0.4043 | -0.0002
43.3 | 0.3604 | -0.0011 | 100 | 5.22 | 40 |  |  | 0.4051 | 0
43.4 | 0.3614 | -0.0011 | 100 | 5.22 | 40 |  |  | 0.4061 | 0
43.5 | 0.3621 | -0.0012 | 100 | 5.22 | 40 |  |  | 0.4068 | -0.0001
43.6 | 0.3629 | -0.0013 | 100 | 5.22 | 40 |  |  | 0.4076 | -0.0002
43.7 | 0.3639 | -0.0012 | 100 | 5.22 | 40 |  |  | 0.4086 | -0.0001
43.8 | 0.3647 | -0.0013 | 100 | 5.22 | 40 |  |  | 0.4094 | -0.0002
43.9 | 0.3654 | -0.0011 | 100 | 5.22 | 40 |  |  | 0.4101 | 0
44 | 0.3662 | -0.0012 | 100 | 5.22 | 40 |  |  | 0.4109 | -0.0001
44.1 | 0.3673 | -0.0014 | 100 | 5.22 | 40 |  |  | 0.412 | -0.0003
44.2 | 0.368 | -0.0012 | 100 | 5.22 | 40 |  |  | 0.4127 | -0.0001
44.3 | 0.3687 | -0.0011 | 100 | 5.22 | 40 |  |  | 0.4134 | 0
44.4 | 0.3697 | -0.001 | 100 | 5.22 | 40 |  |  | 0.4144 | 0.0001
44.5 | 0.3706 | -0.0011 | 100 | 5.22 | 40 |  |  | 0.4153 | 0
44.6 | 0.3713 | -0.0012 | 100 | 5.22 | 40 |  |  | 0.416 | -0.0001
44.7 | 0.3721 | -0.0012 | 100 | 5.22 | 40 |  |  | 0.4168 | -0.0001
44.8 | 0.373 | -0.001 | 100 | 5.22 | 40 |  |  | 0.4177 | 0.0001
44.9 | 0.3737 | -0.0012 | 100 | 5.22 | 40 |  |  | 0.4184 | -0.0001
45 | 0.3744 | -0.0012 | 100 | 5.22 | 40 |  |  | 0.4191 | -0.0001
45.1 | 0.3754 | -0.0012 | 100 | 5.22 | 40 |  |  | 0.4201 | -0.0001
45.2 | 0.3764 | -0.0012 | 100 | 5.22 | 40 |  |  | 0.4211 | -0.0001
45.3 | 0.3771 | -0.0013 | 100 | 5.22 | 40 |  |  | 0.4218 | -0.0002
45.4 | 0.3779 | -0.0012 | 100 | 5.22 | 40 |  |  | 0.4226 | -0.0001
45.5 | 0.3789 | -0.0012 | 100 | 5.22 | 40 |  |  | 0.4236 | -0.0001
45.6 | 0.3797 | -0.001 | 100 | 5.22 | 40 |  |  | 0.4244 | 0.0001
45.7 | 0.3804 | -0.0013 | 100 | 5.22 | 40 |  |  | 0.4251 | -0.0002
45.8 | 0.3814 | -0.0013 | 100 | 5.22 | 40 |  |  | 0.4261 | -0.0002
45.9 | 0.3823 | -0.0011 | 100 | 5.22 | 40 |  |  | 0.427 | 0
46 | 0.383 | -0.001 | 100 | 5.22 | 40 |  |  | 0.4277 | 0.0001
46.1 | 0.3837 | -0.0012 | 100 | 5.22 | 40 |  |  | 0.4284 | -0.0001
46.2 | 0.3846 | -0.0011 | 100 | 5.22 | 40 |  |  | 0.4293 | 0
46.3 | 0.3855 | -0.0012 | 100 | 5.22 | 40 |  |  | 0.4302 | -0.0001
46.4 | 0.3862 | -0.0012 | 100 | 5.22 | 40 |  |  | 0.4309 | -0.0001
46.5 | 0.3871 | -0.0013 | 100 | 5.22 | 40 |  |  | 0.4318 | -0.0002
46.6 | 0.3881 | -0.0012 | 100 | 5.22 | 40 |  |  | 0.4328 | -0.0001
46.7 | 0.3889 | -0.001 | 100 | 5.22 | 40 |  |  | 0.4336 | 0.0001
46.8 | 0.3895 | -0.0009 | 100 | 5.22 | 40 |  |  | 0.4342 | 0.0002
46.9 | 0.3905 | -0.0013 | 100 | 5.22 | 40 |  |  | 0.4352 | -0.0002
47 | 0.3915 | -0.0013 | 100 | 5.22 | 40 |  |  | 0.4362 | -0.0002
47.1 | 0.3921 | -0.0012 | 100 | 5.22 | 40 |  |  | 0.4368 | -0.0001
47.2 | 0.3929 | -0.001 | 100 | 5.22 | 40 |  |  | 0.4376 | 0.0001
47.3 | 0.394 | -0.0012 | 100 | 5.22 | 40 |  |  | 0.4387 | -0.0001
47.4 | 0.3947 | -0.0012 | 100 | 5.22 | 40 |  |  | 0.4394 | -0.0001
47.5 | 0.3954 | -0.0011 | 100 | 5.22 | 40 |  |  | 0.4401 | 0
47.6 | 0.3963 | -0.0012 | 100 | 5.22 | 40 |  |  | 0.441 | -0.0001
47.7 | 0.3972 | -0.001 | 100 | 5.22 | 40 |  |  | 0.4419 | 0.0001
47.8 | 0.3979 | -0.0011 | 100 | 5.22 | 40 |  |  | 0.4426 | 0
47.9 | 0.3987 | -0.0012 | 100 | 5.22 | 40 |  |  | 0.4434 | -0.0001
48 | 0.3997 | -0.0012 | 100 | 5.22 | 40 |  |  | 0.4444 | -0.0001
48.1 | 0.4005 | -0.0011 | 100 | 5.22 | 40 |  |  | 0.4452 | 0
48.2 | 0.4012 | -0.0011 | 100 | 5.22 | 40 |  |  | 0.4459 | 0
48.3 | 0.4021 | -0.0012 | 100 | 5.22 | 40 |  |  | 0.4468 | -0.0001
48.4 | 0.403 | -0.001 | 100 | 5.22 | 40 |  |  | 0.4477 | 0.0001
48.5 | 0.4038 | -0.0011 | 100 | 5.22 | 40 |  |  | 0.4485 | 0
48.6 | 0.4046 | -0.001 | 100 | 5.22 | 40 |  |  | 0.4493 | 0.0001
48.7 | 0.4057 | -0.0011 | 100 | 5.22 | 40 |  |  | 0.4504 | 0
48.8 | 0.4065 | -0.0012 | 100 | 5.22 | 40 |  |  | 0.4512 | -0.0001
48.9 | 0.4071 | -0.0011 | 100 | 5.22 | 40 |  |  | 0.4518 | 0
49 | 0.4079 | -0.0013 | 100 | 5.22 | 40 |  |  | 0.4526 | -0.0002
49.1 | 0.4089 | -0.001 | 100 | 5.22 | 40 |  |  | 0.4536 | 0.0001
49.2 | 0.4096 | -0.001 | 100 | 5.22 | 40 |  |  | 0.4543 | 0.0001
49.3 | 0.4103 | -0.0012 | 100 | 5.22 | 40 |  |  | 0.455 | -0.0001
49.4 | 0.4113 | -0.001 | 100 | 5.22 | 40 |  |  | 0.456 | 0.0001
49.5 | 0.4123 | -0.0014 | 100 | 5.22 | 40 |  |  | 0.457 | -0.0003
49.6 | 0.4129 | -0.0013 | 100 | 5.22 | 40 |  |  | 0.4576 | -0.0002
49.7 | 0.4137 | -0.0014 | 100 | 5.22 | 40 |  |  | 0.4584 | -0.0003
49.8 | 0.4147 | -0.0012 | 100 | 5.22 | 40 |  |  | 0.4594 | -0.0001
49.9 | 0.4156 | -0.0012 | 100 | 5.22 | 40 |  |  | 0.4603 | -0.0001
50 | 0.4162 | -0.0011 | 100 | 5.22 | 40 |  |  | 0.4609 | 0
50.1 | 0.4172 | -0.0012 | 100 | 5.22 | 40 |  |  | 0.4619 | -0.0001
50.2 | 0.4181 | -0.0011 | 100 | 5.22 | 40 |  |  | 0.4628 | 0
50.3 | 0.4187 | -0.0011 | 100 | 5.22 | 40 |  |  | 0.4634 | 0
50.4 | 0.4196 | -0.0012 | 100 | 5.22 | 40 |  |  | 0.4643 | -0.0001
50.5 | 0.4205 | -0.0011 | 100 | 5.22 | 40 |  |  | 0.4652 | 0
50.6 | 0.4214 | -0.0013 | 100 | 5.22 | 40 |  |  | 0.4661 | -0.0002
50.7 | 0.422 | -0.0012 | 100 | 5.22 | 40 |  |  | 0.4667 | -0.0001
50.8 | 0.423 | -0.0012 | 100 | 5.22 | 40 |  |  | 0.4677 | -0.0001
50.9 | 0.424 | -0.0011 | 100 | 5.22 | 40 |  |  | 0.4687 | 0
51 | 0.4246 | -0.0011 | 100 | 5.22 | 40 |  |  | 0.4693 | 0
51.1 | 0.4254 | -0.0011 | 100 | 5.22 | 40 |  |  | 0.4701 | 0
51.2 | 0.4263 | -0.001 | 100 | 5.22 | 40 |  |  | 0.471 | 0.0001
51.3 | 0.4272 | -0.001 | 100 | 5.22 | 40 |  |  | 0.4719 | 0.0001
51.4 | 0.4279 | -0.0012 | 100 | 5.22 | 40 |  |  | 0.4726 | -0.0001
51.5 | 0.4288 | -0.0012 | 100 | 5.22 | 40 |  |  | 0.4735 | -0.0001
51.6 | 0.4298 | -0.0012 | 100 | 5.22 | 40 |  |  | 0.4745 | -0.0001
51.7 | 0.4305 | -0.001 | 100 | 5.22 | 40 |  |  | 0.4752 | 0.0001
51.8 | 0.4312 | -0.0012 | 100 | 5.22 | 40 |  |  | 0.4759 | -0.0001
51.9 | 0.4321 | -0.0013 | 100 | 5.22 | 40 |  |  | 0.4768 | -0.0002
52 | 0.4331 | -0.001 | 100 | 5.22 | 40 |  |  | 0.4778 | 0.0001
52.1 | 0.4337 | -0.0011 | 100 | 5.22 | 40 |  |  | 0.4784 | 0
52.2 | 0.4346 | -0.0011 | 100 | 5.22 | 40 |  |  | 0.4793 | 0
52.3 | 0.4356 | -0.001 | 100 | 5.22 | 40 |  |  | 0.4803 | 0.0001
52.4 | 0.4364 | -0.0013 | 100 | 5.22 | 40 |  |  | 0.4811 | -0.0002
52.5 | 0.437 | -0.001 | 100 | 5.22 | 40 |  |  | 0.4817 | 0.0001
52.6 | 0.4379 | -0.0011 | 100 | 5.22 | 40 |  |  | 0.4826 | 0
52.7 | 0.4389 | -0.0009 | 100 | 5.22 | 40 |  |  | 0.4836 | 0.0002
52.8 | 0.4396 | -0.001 | 100 | 5.22 | 40 |  |  | 0.4843 | 0.0001
52.9 | 0.4404 | -0.001 | 100 | 5.22 | 40 |  |  | 0.4851 | 0.0001
53 | 0.4415 | -0.0012 | 100 | 5.22 | 40 |  |  | 0.4862 | -0.0001
53.1 | 0.4422 | -0.0011 | 100 | 5.22 | 40 |  |  | 0.4869 | 0
53.2 | 0.4429 | -0.0012 | 100 | 5.22 | 40 |  |  | 0.4876 | -0.0001
53.3 | 0.4437 | -0.001 | 100 | 5.22 | 40 |  |  | 0.4884 | 0.0001
53.4 | 0.4447 | -0.0009 | 100 | 5.22 | 40 |  |  | 0.4894 | 0.0002
53.5 | 0.4454 | -0.001 | 100 | 5.22 | 40 |  |  | 0.4901 | 0.0001
53.6 | 0.4462 | -0.001 | 100 | 5.22 | 40 |  |  | 0.4909 | 0.0001
53.7 | 0.4472 | -0.0013 | 100 | 5.22 | 40 |  |  | 0.4919 | -0.0002
53.8 | 0.4481 | -0.001 | 100 | 5.22 | 40 |  |  | 0.4928 | 0.0001
53.9 | 0.4487 | -0.0012 | 100 | 5.22 | 40 |  |  | 0.4934 | -0.0001
54 | 0.4495 | -0.0012 | 100 | 5.22 | 40 |  |  | 0.4942 | -0.0001
54.1 | 0.4506 | -0.0011 | 100 | 5.22 | 40 |  |  | 0.4953 | 0
54.2 | 0.4514 | -0.0011 | 100 | 5.22 | 40 |  |  | 0.4961 | 0
54.3 | 0.4521 | -0.0012 | 100 | 5.22 | 40 |  |  | 0.4968 | -0.0001
54.4 | 0.4531 | -0.0011 | 100 | 5.22 | 40 |  |  | 0.4978 | 0
54.5 | 0.4539 | -0.0011 | 100 | 5.22 | 40 |  |  | 0.4986 | 0
54.6 | 0.4546 | -0.0014 | 100 | 5.22 | 40 |  |  | 0.4993 | -0.0003
54.7 | 0.4554 | -0.0012 | 100 | 5.22 | 40 |  |  | 0.5001 | -0.0001
54.8 | 0.4564 | -0.0013 | 100 | 5.22 | 40 |  |  | 0.5011 | -0.0002
54.9 | 0.4571 | -0.0013 | 100 | 5.22 | 40 |  |  | 0.5018 | -0.0002
55 | 0.4579 | -0.0012 | 100 | 5.22 | 40 |  |  | 0.5026 | -0.0001
55.1 | 0.4589 | -0.0014 | 100 | 5.22 | 40 |  |  | 0.5036 | -0.0003
55.2 | 0.4599 | -0.0012 | 100 | 5.22 | 40 |  |  | 0.5046 | -0.0001
55.3 | 0.4604 | -0.0011 | 100 | 5.22 | 40 |  |  | 0.5051 | 0
55.4 | 0.4611 | -0.0011 | 100 | 5.22 | 40 |  |  | 0.5058 | 0
55.5 | 0.4622 | -0.0012 | 100 | 5.22 | 40 |  |  | 0.5069 | -0.0001
55.6 | 0.4631 | -0.0013 | 100 | 5.22 | 40 |  |  | 0.5078 | -0.0002
55.7 | 0.4637 | -0.0012 | 100 | 5.22 | 40 |  |  | 0.5084 | -0.0001
55.8 | 0.4646 | -0.0011 | 100 | 5.22 | 40 |  |  | 0.5093 | 0
55.9 | 0.4656 | -0.0011 | 100 | 5.22 | 40 |  |  | 0.5103 | 0
56 | 0.4663 | -0.0011 | 100 | 5.22 | 40 |  |  | 0.511 | 0
56.1 | 0.4671 | -0.0012 | 100 | 5.22 | 40 |  |  | 0.5118 | -0.0001
56.2 | 0.4681 | -0.0012 | 100 | 5.22 | 40 |  |  | 0.5128 | -0.0001
56.3 | 0.4689 | -0.0014 | 100 | 5.22 | 40 |  |  | 0.5136 | -0.0003
56.4 | 0.4696 | -0.0012 | 100 | 5.22 | 40 |  |  | 0.5143 | -0.0001
56.5 | 0.4704 | -0.001 | 100 | 5.22 | 40 |  |  | 0.5151 | 0.0001
56.6 | 0.4715 | -0.0013 | 100 | 5.22 | 40 |  |  | 0.5162 | -0.0002
56.7 | 0.4721 | -0.0011 | 100 | 5.22 | 40 |  |  | 0.5168 | 0
56.8 | 0.4728 | -0.0012 | 100 | 5.22 | 40 |  |  | 0.5175 | -0.0001
56.9 | 0.4737 | -0.001 | 100 | 5.22 | 40 |  |  | 0.5184 | 0.0001
57 | 0.4748 | -0.0011 | 100 | 5.22 | 40 |  |  | 0.5195 | 0
57.1 | 0.4754 | -0.0011 | 100 | 5.22 | 40 |  |  | 0.5201 | 0
57.2 | 0.4763 | -0.0012 | 100 | 5.22 | 40 |  |  | 0.521 | -0.0001
57.3 | 0.4773 | -0.0011 | 100 | 5.22 | 40 |  |  | 0.522 | 0
57.4 | 0.478 | -0.0011 | 100 | 5.22 | 40 |  |  | 0.5227 | 0
57.5 | 0.4787 | -0.0013 | 100 | 5.22 | 40 |  |  | 0.5234 | -0.0002
57.6 | 0.4796 | -0.0011 | 100 | 5.22 | 40 |  |  | 0.5243 | 0
57.7 | 0.4805 | -0.0014 | 100 | 5.22 | 40 |  |  | 0.5252 | -0.0003
57.8 | 0.4812 | -0.0012 | 100 | 5.22 | 40 |  |  | 0.5259 | -0.0001
57.9 | 0.482 | -0.0013 | 100 | 5.22 | 40 |  |  | 0.5267 | -0.0002
58 | 0.4831 | -0.0011 | 100 | 5.22 | 40 |  |  | 0.5278 | 0
58.1 | 0.4839 | -0.0014 | 100 | 5.22 | 40 |  |  | 0.5286 | -0.0003
58.2 | 0.4845 | -0.0011 | 100 | 5.22 | 40 |  |  | 0.5292 | 0
58.3 | 0.4854 | -0.001 | 100 | 5.22 | 40 |  |  | 0.5301 | 0.0001
58.4 | 0.4865 | -0.0012 | 100 | 5.22 | 40 |  |  | 0.5312 | -0.0001
58.5 | 0.4872 | -0.0013 | 100 | 5.22 | 40 |  |  | 0.5319 | -0.0002
58.6 | 0.4879 | -0.0013 | 100 | 5.22 | 40 |  |  | 0.5326 | -0.0002
58.7 | 0.4889 | -0.0014 | 100 | 5.22 | 40 |  |  | 0.5336 | -0.0003
58.8 | 0.4897 | -0.0013 | 100 | 5.22 | 40 |  |  | 0.5344 | -0.0002
58.9 | 0.4904 | -0.0012 | 100 | 5.22 | 40 |  |  | 0.5351 | -0.0001
59 | 0.4912 | -0.0012 | 100 | 5.22 | 40 |  |  | 0.5359 | -0.0001
59.1 | 0.4922 | -0.0012 | 100 | 5.22 | 40 |  |  | 0.5369 | -0.0001
59.2 | 0.493 | -0.0012 | 100 | 5.22 | 40 |  |  | 0.5377 | -0.0001
59.3 | 0.4937 | -0.0011 | 100 | 5.22 | 40 |  |  | 0.5384 | 0
59.4 | 0.4947 | -0.0011 | 100 | 5.22 | 40 |  |  | 0.5394 | 0
59.5 | 0.4956 | -0.0011 | 100 | 5.22 | 40 |  |  | 0.5403 | 0
59.6 | 0.4962 | -0.0013 | 100 | 5.22 | 40 |  |  | 0.5409 | -0.0002
59.7 | 0.497 | -0.0012 | 100 | 5.22 | 40 |  |  | 0.5417 | -0.0001
59.8 | 0.4981 | -0.0013 | 100 | 5.22 | 40 |  |  | 0.5428 | -0.0002
59.9 | 0.4989 | -0.001 | 100 | 5.22 | 40 |  |  | 0.5436 | 0.0001
60 | 0.4996 | -0.0011 | 100 | 5.22 | 40 |  |  | 0.5443 | 0
60.1 | 0.5005 | -0.0011 | 100 | 5.22 | 40 |  |  | 0.5452 | 0
60.2 | 0.5014 | -0.001 | 100 | 5.22 | 40 |  |  | 0.5461 | 0.0001
60.3 | 0.5021 | -0.0013 | 100 | 5.22 | 40 |  |  | 0.5468 | -0.0002
60.4 | 0.5029 | -0.001 | 100 | 5.22 | 40 |  |  | 0.5476 | 0.0001
60.5 | 0.5039 | -0.0013 | 100 | 5.22 | 40 |  |  | 0.5486 | -0.0002
60.6 | 0.5047 | -0.0012 | 100 | 5.22 | 40 |  |  | 0.5494 | -0.0001
60.7 | 0.5054 | -0.0014 | 100 | 5.22 | 40 |  |  | 0.5501 | -0.0003
60.8 | 0.5063 | -0.0012 | 100 | 5.22 | 40 |  |  | 0.551 | -0.0001
60.9 | 0.5073 | -0.0012 | 100 | 5.22 | 40 |  |  | 0.552 | -0.0001
61 | 0.5079 | -0.0012 | 100 | 5.22 | 40 |  |  | 0.5526 | -0.0001
61.1 | 0.5086 | -0.0012 | 100 | 5.22 | 40 |  |  | 0.5533 | -0.0001
61.2 | 0.5097 | -0.0011 | 100 | 5.22 | 40 |  |  | 0.5544 | 0
61.3 | 0.5106 | -0.0013 | 100 | 5.22 | 40 |  |  | 0.5553 | -0.0002
61.4 | 0.5112 | -0.0011 | 100 | 5.22 | 40 |  |  | 0.5559 | 0
61.5 | 0.5121 | -0.001 | 100 | 5.22 | 40 |  |  | 0.5568 | 0.0001
61.6 | 0.5131 | -0.0012 | 100 | 5.22 | 40 |  |  | 0.5578 | -0.0001
61.7 | 0.5139 | -0.0011 | 100 | 5.22 | 40 |  |  | 0.5586 | 0
61.8 | 0.5145 | -0.0012 | 100 | 5.22 | 40 |  |  | 0.5592 | -0.0001
61.9 | 0.5154 | -0.0013 | 100 | 5.22 | 40 |  |  | 0.5601 | -0.0002
62 | 0.5164 | -0.001 | 100 | 5.22 | 40 |  |  | 0.5611 | 0.0001
62.1 | 0.5171 | -0.001 | 100 | 5.22 | 40 |  |  | 0.5618 | 0.0001
62.2 | 0.5179 | -0.0012 | 100 | 5.22 | 40 |  |  | 0.5626 | -0.0001
62.3 | 0.519 | -0.0013 | 100 | 5.22 | 40 |  |  | 0.5637 | -0.0002
62.4 | 0.5197 | -0.0011 | 100 | 5.22 | 40 |  |  | 0.5644 | 0
62.5 | 0.5203 | -0.001 | 100 | 5.22 | 40 |  |  | 0.565 | 0.0001
62.6 | 0.5212 | -0.0012 | 100 | 5.22 | 40 |  |  | 0.5659 | -0.0001
62.7 | 0.5224 | -0.0012 | 100 | 5.22 | 40 |  |  | 0.5671 | -0.0001
62.8 | 0.523 | -0.0011 | 100 | 5.22 | 40 |  |  | 0.5677 | 0
62.9 | 0.5238 | -0.0014 | 100 | 5.22 | 40 |  |  | 0.5685 | -0.0003
63 | 0.5247 | -0.0011 | 100 | 5.22 | 40 |  |  | 0.5694 | 0
63.1 | 0.5255 | -0.001 | 100 | 5.22 | 40 |  |  | 0.5702 | 0.0001
63.2 | 0.5262 | -0.0011 | 100 | 5.22 | 40 |  |  | 0.5709 | 0
63.3 | 0.5271 | -0.0009 | 100 | 5.22 | 40 |  |  | 0.5718 | 0.0002
63.4 | 0.528 | -0.0012 | 100 | 5.22 | 40 |  |  | 0.5727 | -0.0001
63.5 | 0.5287 | -0.0012 | 100 | 5.22 | 40 |  |  | 0.5734 | -0.0001
63.6 | 0.5295 | -0.0013 | 100 | 5.22 | 40 |  |  | 0.5742 | -0.0002
63.7 | 0.5307 | -0.0012 | 100 | 5.22 | 40 |  |  | 0.5754 | -0.0001
63.8 | 0.5314 | -0.0012 | 100 | 5.22 | 40 |  |  | 0.5761 | -0.0001
63.9 | 0.5321 | -0.0012 | 100 | 5.22 | 40 |  |  | 0.5768 | -0.0001
64 | 0.5328 | -0.0012 | 100 | 5.22 | 40 |  |  | 0.5775 | -0.0001
64.1 | 0.534 | -0.0011 | 100 | 5.22 | 40 |  |  | 0.5787 | 0
64.2 | 0.5347 | -0.0012 | 100 | 5.22 | 40 |  |  | 0.5794 | -0.0001
64.3 | 0.5354 | -0.0012 | 100 | 5.22 | 40 |  |  | 0.5801 | -0.0001
64.4 | 0.5364 | -0.001 | 100 | 5.22 | 40 |  |  | 0.5811 | 0.0001
64.5 | 0.5372 | -0.0014 | 100 | 5.22 | 40 |  |  | 0.5819 | -0.0003
64.6 | 0.5379 | -0.0013 | 100 | 5.22 | 40 |  |  | 0.5826 | -0.0002
64.7 | 0.5387 | -0.0012 | 100 | 5.22 | 40 |  |  | 0.5834 | -0.0001
64.8 | 0.5397 | -0.0012 | 100 | 5.22 | 40 |  |  | 0.5844 | -0.0001
64.9 | 0.5405 | -0.0012 | 100 | 5.22 | 40 |  |  | 0.5852 | -0.0001
65 | 0.5412 | -0.0013 | 100 | 5.22 | 40 |  |  | 0.5859 | -0.0002
65.1 | 0.5422 | -0.0013 | 100 | 5.22 | 40 |  |  | 0.5869 | -0.0002
65.2 | 0.5431 | -0.0011 | 100 | 5.22 | 40 |  |  | 0.5878 | 0
65.3 | 0.5437 | -0.001 | 100 | 5.22 | 40 |  |  | 0.5884 | 0.0001
65.4 | 0.5444 | -0.0011 | 100 | 5.22 | 40 |  |  | 0.5891 | 0
65.5 | 0.5455 | -0.0011 | 100 | 5.22 | 40 |  |  | 0.5902 | 0
65.6 | 0.5465 | -0.0012 | 100 | 5.22 | 40 |  |  | 0.5912 | -0.0001
65.7 | 0.5471 | -0.0012 | 100 | 5.22 | 40 |  |  | 0.5918 | -0.0001
65.8 | 0.5481 | -0.0011 | 100 | 5.22 | 40 |  |  | 0.5928 | 0
65.9 | 0.549 | -0.0011 | 100 | 5.22 | 40 |  |  | 0.5937 | 0
66 | 0.5497 | -0.0012 | 100 | 5.22 | 40 |  |  | 0.5944 | -0.0001
66.1 | 0.5504 | -0.0011 | 100 | 5.22 | 40 |  |  | 0.5951 | 0
66.2 | 0.5512 | -0.0012 | 100 | 5.22 | 40 |  |  | 0.5959 | -0.0001
66.3 | 0.5521 | -0.0011 | 100 | 5.22 | 40 |  |  | 0.5968 | 0
66.4 | 0.5528 | -0.0012 | 100 | 5.22 | 40 |  |  | 0.5975 | -0.0001
66.5 | 0.5537 | -0.0012 | 100 | 5.22 | 40 |  |  | 0.5984 | -0.0001
66.6 | 0.5549 | -0.0011 | 100 | 5.22 | 40 |  |  | 0.5996 | 0
66.7 | 0.5555 | -0.0012 | 100 | 5.22 | 40 |  |  | 0.6002 | -0.0001
66.8 | 0.5561 | -0.001 | 100 | 5.22 | 40 |  |  | 0.6008 | 0.0001
66.9 | 0.5572 | -0.001 | 100 | 5.22 | 40 |  |  | 0.6019 | 0.0001
67 | 0.5581 | -0.0013 | 100 | 5.22 | 40 |  |  | 0.6028 | -0.0002
67.1 | 0.5588 | -0.0012 | 100 | 5.22 | 40 |  |  | 0.6035 | -0.0001
67.2 | 0.5596 | -0.0011 | 100 | 5.22 | 40 |  |  | 0.6043 | 0
67.3 | 0.5606 | -0.0012 | 100 | 5.22 | 40 |  |  | 0.6053 | -0.0001
67.4 | 0.5614 | -0.0011 | 100 | 5.22 | 40 |  |  | 0.6061 | 0
67.5 | 0.562 | -0.0012 | 100 | 5.22 | 40 |  |  | 0.6067 | -0.0001
67.6 | 0.5629 | -0.0012 | 100 | 5.22 | 40 |  |  | 0.6076 | -0.0001
67.66 | 0.5636 | -0.0012 | 100 | 5.22 | 40 |  |  | 0.6083 | -0.0001

## plaster 8.1_47
Results Table 1
| Specimen label | Maximum Load | Flexure stress at Maximum Load | Support span | Thickness | Width
|  | (kN) | (N/mm^2) | (mm) | (mm) | (mm) |  |  |  | Area
11 | 8.1.47 | 0.0229 | 3.4296 | 100 | 5.17 | 40 |  |  |  | 0.0002068
Time | Displacement | Force | Support span | Thickness | Width | Stress | Strain | Displacement | Force | Area/FE | FT |  | slope |  | E
(s) | (mm) | (kN) | (mm) | (mm) | (mm) | (Mpa) | (-) | (mm) | (kN) | KNmm/J | J/m2 | KJ/m2 | KN/mm | N/mm | N/mm2(Mpa) | Gpa
0 |  |  | 100 | 5.17 | 40 | 0 | 0 | 0.0222 | 0.0011 | 0 | 14.14512 | 0.01414512 | 0.07523765 | 75.23765 | 3402.856 | 3.402856
0.1 |  |  | 100 | 5.17 | 40 | 0 | 0 | 0.0261 | 0.0018 | 0
0.2 |  |  | 100 | 5.17 | 40 | 0 | 0 | 0.0258 | 0.0015 | 0
0.3 |  |  | 100 | 5.17 | 40 | 0 | 0 | 0.0256 | 0.0014 | 0
0.4 | 0 | 0 | 100 | 5.17 | 40 | 0 | 0 | 0.0256 | 0.0014 | 1e-08
0.5 | 0.0002 | 0.0001 | 100 | 5.17 | 40 | 0.01402976 | 6.204e-07 | 0.0258 | 0.0015 | 1.2e-07
0.6 | 0.001 | 0.0002 | 100 | 5.17 | 40 | 0.02805952 | 3.102e-06 | 0.0266 | 0.0016 | 3.6e-07
0.7 | 0.0028 | 0.0002 | 100 | 5.17 | 40 | 0.02805952 | 8.6856e-06 | 0.0284 | 0.0016 | 2.1e-07
0.8 | 0.0035 | 0.0004 | 100 | 5.17 | 40 | 0.05611903 | 1.0857e-05 | 0.0291 | 0.0018 | 3.15e-07
0.9 | 0.0044 | 0.0003 | 100 | 5.17 | 40 | 0.04208927 | 1.36488e-05 | 0.03 | 0.0017 | 3.85e-07
1 | 0.0055 | 0.0004 | 100 | 5.17 | 40 | 0.05611903 | 1.7061e-05 | 0.0311 | 0.0018 | 2.8e-07
1.1 | 0.0063 | 0.0003 | 100 | 5.17 | 40 | 0.04208927 | 1.95426e-05 | 0.0319 | 0.0017 | 2.8e-07
1.2 | 0.007 | 0.0005 | 100 | 5.17 | 40 | 0.07014879 | 2.1714e-05 | 0.0326 | 0.0019 | 5.5e-07
1.3 | 0.008 | 0.0006 | 100 | 5.17 | 40 | 0.08417855 | 2.4816e-05 | 0.0336 | 0.002 | 4.4e-07
1.4 | 0.0088 | 0.0005 | 100 | 5.17 | 40 | 0.07014879 | 2.72976e-05 | 0.0344 | 0.0019 | 3.5e-07
1.5 | 0.0095 | 0.0005 | 100 | 5.17 | 40 | 0.07014879 | 2.9469e-05 | 0.0351 | 0.0019 | 4.8e-07
1.6 | 0.0103 | 0.0007 | 100 | 5.17 | 40 | 0.09820831 | 3.19506e-05 | 0.0359 | 0.0021 | 7e-07
1.7 | 0.0113 | 0.0007 | 100 | 5.17 | 40 | 0.09820831 | 3.50526e-05 | 0.0369 | 0.0021 | 5.25e-07
1.8 | 0.012 | 0.0008 | 100 | 5.17 | 40 | 0.1122381 | 3.7224e-05 | 0.0376 | 0.0022 | 6e-07
1.9 | 0.0128 | 0.0007 | 100 | 5.17 | 40 | 0.09820831 | 3.97056e-05 | 0.0384 | 0.0021 | 7.5e-07
2 | 0.0138 | 0.0008 | 100 | 5.17 | 40 | 0.1122381 | 4.28076e-05 | 0.0394 | 0.0022 | 7.65e-07
2.1 | 0.0147 | 0.0009 | 100 | 5.17 | 40 | 0.1262678 | 4.55994e-05 | 0.0403 | 0.0023 | 5.7e-07
2.2 | 0.0153 | 0.001 | 100 | 5.17 | 40 | 0.1402976 | 4.74606e-05 | 0.0409 | 0.0024 | 8.4e-07
2.3 | 0.0161 | 0.0011 | 100 | 5.17 | 40 | 0.1543273 | 4.99422e-05 | 0.0417 | 0.0025 | 1.1e-06
2.4 | 0.0172 | 0.0009 | 100 | 5.17 | 40 | 0.1262678 | 5.33544e-05 | 0.0428 | 0.0023 | 8e-07
2.5 | 0.018 | 0.0011 | 100 | 5.17 | 40 | 0.1543273 | 5.5836e-05 | 0.0436 | 0.0025 | 7.7e-07
2.6 | 0.0187 | 0.0011 | 100 | 5.17 | 40 | 0.1543273 | 5.80074e-05 | 0.0443 | 0.0025 | 9.9e-07
2.7 | 0.0196 | 0.0011 | 100 | 5.17 | 40 | 0.1543273 | 6.07992e-05 | 0.0452 | 0.0025 | 9.9e-07
2.8 | 0.0205 | 0.0011 | 100 | 5.17 | 40 | 0.1543273 | 6.3591e-05 | 0.0461 | 0.0025 | 9.1e-07
2.9 | 0.0212 | 0.0015 | 100 | 5.17 | 40 | 0.2104464 | 6.57624e-05 | 0.0468 | 0.0029 | 1.08e-06
3 | 0.022 | 0.0012 | 100 | 5.17 | 40 | 0.1683571 | 6.8244e-05 | 0.0476 | 0.0026 | 1.08e-06
3.1 | 0.0229 | 0.0012 | 100 | 5.17 | 40 | 0.1683571 | 7.10358e-05 | 0.0485 | 0.0026 | 1.035e-06
3.2 | 0.0238 | 0.0011 | 100 | 5.17 | 40 | 0.1543273 | 7.38276e-05 | 0.0494 | 0.0025 | 7.2e-07
3.3 | 0.0244 | 0.0013 | 100 | 5.17 | 40 | 0.1823869 | 7.56888e-05 | 0.05 | 0.0027 | 1.54e-06
3.4 | 0.0255 | 0.0015 | 100 | 5.17 | 40 | 0.2104464 | 7.9101e-05 | 0.0511 | 0.0029 | 1.45e-06
3.5 | 0.0265 | 0.0014 | 100 | 5.17 | 40 | 0.1964166 | 8.2203e-05 | 0.0521 | 0.0028 | 7.25e-07
3.6 | 0.027 | 0.0015 | 100 | 5.17 | 40 | 0.2104464 | 8.3754e-05 | 0.0526 | 0.0029 | 1.015e-06
3.7 | 0.0277 | 0.0014 | 100 | 5.17 | 40 | 0.1964166 | 8.59254e-05 | 0.0533 | 0.0028 | 1.705e-06
3.8 | 0.0288 | 0.0017 | 100 | 5.17 | 40 | 0.2385059 | 8.93376e-05 | 0.0544 | 0.0031 | 1.485e-06
3.9 | 0.0297 | 0.0016 | 100 | 5.17 | 40 | 0.2244761 | 9.21294e-05 | 0.0553 | 0.003 | 9.3e-07
4 | 0.0303 | 0.0015 | 100 | 5.17 | 40 | 0.2104464 | 9.39906e-05 | 0.0559 | 0.0029 | 1.485e-06
4.1 | 0.0312 | 0.0018 | 100 | 5.17 | 40 | 0.2525356 | 9.67824e-05 | 0.0568 | 0.0032 | 1.8e-06
4.2 | 0.0322 | 0.0018 | 100 | 5.17 | 40 | 0.2525356 | 9.98844e-05 | 0.0578 | 0.0032 | 1.44e-06
4.3 | 0.033 | 0.0018 | 100 | 5.17 | 40 | 0.2525356 | 0.000102366 | 0.0586 | 0.0032 | 1.295e-06
4.4 | 0.0337 | 0.0019 | 100 | 5.17 | 40 | 0.2665654 | 0.0001045374 | 0.0593 | 0.0033 | 1.71e-06
4.5 | 0.0346 | 0.0019 | 100 | 5.17 | 40 | 0.2665654 | 0.0001073292 | 0.0602 | 0.0033 | 1.755e-06
4.6 | 0.0355 | 0.002 | 100 | 5.17 | 40 | 0.2805952 | 0.000110121 | 0.0611 | 0.0034 | 1.435e-06
4.7 | 0.0362 | 0.0021 | 100 | 5.17 | 40 | 0.2946249 | 0.0001122924 | 0.0618 | 0.0035 | 1.68e-06
4.8 | 0.037 | 0.0021 | 100 | 5.17 | 40 | 0.2946249 | 0.000114774 | 0.0626 | 0.0035 | 2.255e-06
4.9 | 0.0381 | 0.002 | 100 | 5.17 | 40 | 0.2805952 | 0.0001181862 | 0.0637 | 0.0034 | 1.435e-06
5 | 0.0388 | 0.0021 | 100 | 5.17 | 40 | 0.2946249 | 0.0001203576 | 0.0644 | 0.0035 | 1.29e-06
5.1 | 0.0394 | 0.0022 | 100 | 5.17 | 40 | 0.3086547 | 0.0001222188 | 0.065 | 0.0036 | 2.07e-06
5.2 | 0.0403 | 0.0024 | 100 | 5.17 | 40 | 0.3367142 | 0.0001250106 | 0.0659 | 0.0038 | 2.76e-06
5.3 | 0.0415 | 0.0022 | 100 | 5.17 | 40 | 0.3086547 | 0.000128733 | 0.0671 | 0.0036 | 1.38e-06
5.4 | 0.0421 | 0.0024 | 100 | 5.17 | 40 | 0.3367142 | 0.0001305942 | 0.0677 | 0.0038 | 1.92e-06
5.5 | 0.0429 | 0.0024 | 100 | 5.17 | 40 | 0.3367142 | 0.0001330758 | 0.0685 | 0.0038 | 2.205e-06
5.6 | 0.0438 | 0.0025 | 100 | 5.17 | 40 | 0.350744 | 0.0001358676 | 0.0694 | 0.0039 | 2e-06
5.7 | 0.0446 | 0.0025 | 100 | 5.17 | 40 | 0.350744 | 0.0001383492 | 0.0702 | 0.0039 | 1.68e-06
5.8 | 0.0453 | 0.0023 | 100 | 5.17 | 40 | 0.3226844 | 0.0001405206 | 0.0709 | 0.0037 | 2.07e-06
5.9 | 0.0462 | 0.0023 | 100 | 5.17 | 40 | 0.3226844 | 0.0001433124 | 0.0718 | 0.0037 | 2.025e-06
6 | 0.0471 | 0.0022 | 100 | 5.17 | 40 | 0.3086547 | 0.0001461042 | 0.0727 | 0.0036 | 1.61e-06
6.1 | 0.0478 | 0.0024 | 100 | 5.17 | 40 | 0.3367142 | 0.0001482756 | 0.0734 | 0.0038 | 1.92e-06
6.2 | 0.0486 | 0.0024 | 100 | 5.17 | 40 | 0.3367142 | 0.0001507572 | 0.0742 | 0.0038 | 2.94e-06
6.3 | 0.0498 | 0.0025 | 100 | 5.17 | 40 | 0.350744 | 0.0001544796 | 0.0754 | 0.0039 | 1.715e-06
6.4 | 0.0505 | 0.0024 | 100 | 5.17 | 40 | 0.3367142 | 0.000156651 | 0.0761 | 0.0038 | 1.715e-06
6.5 | 0.0512 | 0.0025 | 100 | 5.17 | 40 | 0.350744 | 0.0001588224 | 0.0768 | 0.0039 | 2e-06
6.6 | 0.052 | 0.0025 | 100 | 5.17 | 40 | 0.350744 | 0.000161304 | 0.0776 | 0.0039 | 2.805e-06
6.7 | 0.0531 | 0.0026 | 100 | 5.17 | 40 | 0.3647737 | 0.0001647162 | 0.0787 | 0.004 | 1.855e-06
6.8 | 0.0538 | 0.0027 | 100 | 5.17 | 40 | 0.3788035 | 0.0001668876 | 0.0794 | 0.0041 | 1.89e-06
6.9 | 0.0545 | 0.0027 | 100 | 5.17 | 40 | 0.3788035 | 0.000169059 | 0.0801 | 0.0041 | 2.75e-06
7 | 0.0555 | 0.0028 | 100 | 5.17 | 40 | 0.3928332 | 0.000172161 | 0.0811 | 0.0042 | 2.28e-06
7.1 | 0.0563 | 0.0029 | 100 | 5.17 | 40 | 0.406863 | 0.0001746426 | 0.0819 | 0.0043 | 2.03e-06
7.2 | 0.057 | 0.0029 | 100 | 5.17 | 40 | 0.406863 | 0.000176814 | 0.0826 | 0.0043 | 2.28e-06
7.3 | 0.0578 | 0.0028 | 100 | 5.17 | 40 | 0.3928332 | 0.0001792956 | 0.0834 | 0.0042 | 2.85e-06
7.4 | 0.0588 | 0.0029 | 100 | 5.17 | 40 | 0.406863 | 0.0001823976 | 0.0844 | 0.0043 | 2.32e-06
7.5 | 0.0596 | 0.0029 | 100 | 5.17 | 40 | 0.406863 | 0.0001848792 | 0.0852 | 0.0043 | 2.1e-06
7.6 | 0.0603 | 0.0031 | 100 | 5.17 | 40 | 0.4349225 | 0.0001870506 | 0.0859 | 0.0045 | 3e-06
7.7 | 0.0613 | 0.0029 | 100 | 5.17 | 40 | 0.406863 | 0.0001901526 | 0.0869 | 0.0043 | 3.1e-06
7.8 | 0.0623 | 0.0033 | 100 | 5.17 | 40 | 0.462982 | 0.0001932546 | 0.0879 | 0.0047 | 1.675e-06
7.9 | 0.0628 | 0.0034 | 100 | 5.17 | 40 | 0.4770118 | 0.0001948056 | 0.0884 | 0.0048 | 2.24e-06
8 | 0.0635 | 0.003 | 100 | 5.17 | 40 | 0.4208927 | 0.000196977 | 0.0891 | 0.0044 | 3.78e-06
8.1 | 0.0647 | 0.0033 | 100 | 5.17 | 40 | 0.462982 | 0.0002006994 | 0.0903 | 0.0047 | 2.64e-06
8.2 | 0.0655 | 0.0033 | 100 | 5.17 | 40 | 0.462982 | 0.000203181 | 0.0911 | 0.0047 | 2.345e-06
8.3 | 0.0662 | 0.0034 | 100 | 5.17 | 40 | 0.4770118 | 0.0002053524 | 0.0918 | 0.0048 | 3.105e-06
8.4 | 0.0671 | 0.0035 | 100 | 5.17 | 40 | 0.4910415 | 0.0002081442 | 0.0927 | 0.0049 | 3.5e-06
8.5 | 0.0681 | 0.0035 | 100 | 5.17 | 40 | 0.4910415 | 0.0002112462 | 0.0937 | 0.0049 | 2.52e-06
8.6 | 0.0688 | 0.0037 | 100 | 5.17 | 40 | 0.519101 | 0.0002134176 | 0.0944 | 0.0051 | 2.415e-06
8.7 | 0.0695 | 0.0032 | 100 | 5.17 | 40 | 0.4489523 | 0.000215589 | 0.0951 | 0.0046 | 2.97e-06
8.8 | 0.0704 | 0.0034 | 100 | 5.17 | 40 | 0.4770118 | 0.0002183808 | 0.096 | 0.0048 | 2.84e-06
8.9 | 0.0712 | 0.0037 | 100 | 5.17 | 40 | 0.519101 | 0.0002208624 | 0.0968 | 0.0051 | 2.59e-06
9 | 0.0719 | 0.0037 | 100 | 5.17 | 40 | 0.519101 | 0.0002230338 | 0.0975 | 0.0051 | 3.285e-06
9.1 | 0.0728 | 0.0036 | 100 | 5.17 | 40 | 0.5050713 | 0.0002258256 | 0.0984 | 0.005 | 4.44e-06
9.2 | 0.074 | 0.0038 | 100 | 5.17 | 40 | 0.5331308 | 0.000229548 | 0.0996 | 0.0052 | 2.31e-06
9.3 | 0.0746 | 0.0039 | 100 | 5.17 | 40 | 0.5471606 | 0.0002314092 | 0.1002 | 0.0053 | 2.28e-06
9.4 | 0.0752 | 0.0037 | 100 | 5.17 | 40 | 0.519101 | 0.0002332704 | 0.1008 | 0.0051 | 4.235e-06
9.5 | 0.0763 | 0.004 | 100 | 5.17 | 40 | 0.5611903 | 0.0002366826 | 0.1019 | 0.0054 | 3.6e-06
9.6 | 0.0772 | 0.004 | 100 | 5.17 | 40 | 0.5611903 | 0.0002394744 | 0.1028 | 0.0054 | 2.8e-06
9.7 | 0.0779 | 0.004 | 100 | 5.17 | 40 | 0.5611903 | 0.0002416458 | 0.1035 | 0.0054 | 3.2e-06
9.8 | 0.0787 | 0.004 | 100 | 5.17 | 40 | 0.5611903 | 0.0002441274 | 0.1043 | 0.0054 | 4.15e-06
9.9 | 0.0797 | 0.0043 | 100 | 5.17 | 40 | 0.6032796 | 0.0002472294 | 0.1053 | 0.0057 | 3.44e-06
10 | 0.0805 | 0.0043 | 100 | 5.17 | 40 | 0.6032796 | 0.000249711 | 0.1061 | 0.0057 | 3.01e-06
10.1 | 0.0812 | 0.0043 | 100 | 5.17 | 40 | 0.6032796 | 0.0002518824 | 0.1068 | 0.0057 | 3.48e-06
10.2 | 0.082 | 0.0044 | 100 | 5.17 | 40 | 0.6173094 | 0.000254364 | 0.1076 | 0.0058 | 4.35e-06
10.3 | 0.083 | 0.0043 | 100 | 5.17 | 40 | 0.6032796 | 0.000257466 | 0.1086 | 0.0057 | 3.115e-06
10.4 | 0.0837 | 0.0046 | 100 | 5.17 | 40 | 0.6453689 | 0.0002596374 | 0.1093 | 0.006 | 3.64e-06
10.5 | 0.0845 | 0.0045 | 100 | 5.17 | 40 | 0.6313391 | 0.000262119 | 0.1101 | 0.0059 | 5.06e-06
10.6 | 0.0856 | 0.0047 | 100 | 5.17 | 40 | 0.6593986 | 0.0002655312 | 0.1112 | 0.0061 | 3.29e-06
10.7 | 0.0863 | 0.0047 | 100 | 5.17 | 40 | 0.6593986 | 0.0002677026 | 0.1119 | 0.0061 | 3.325e-06
10.8 | 0.087 | 0.0048 | 100 | 5.17 | 40 | 0.6734284 | 0.000269874 | 0.1126 | 0.0062 | 3.88e-06
10.9 | 0.0878 | 0.0049 | 100 | 5.17 | 40 | 0.6874581 | 0.0002723556 | 0.1134 | 0.0063 | 6e-06
11 | 0.089 | 0.0051 | 100 | 5.17 | 40 | 0.7155177 | 0.000276078 | 0.1146 | 0.0065 | 3.03e-06
11.1 | 0.0896 | 0.005 | 100 | 5.17 | 40 | 0.7014879 | 0.0002779392 | 0.1152 | 0.0064 | 3.57e-06
11.2 | 0.0903 | 0.0052 | 100 | 5.17 | 40 | 0.7295474 | 0.0002801106 | 0.1159 | 0.0066 | 5.15e-06
11.3 | 0.0913 | 0.0051 | 100 | 5.17 | 40 | 0.7155177 | 0.0002832126 | 0.1169 | 0.0065 | 4.08e-06
11.4 | 0.0921 | 0.0051 | 100 | 5.17 | 40 | 0.7155177 | 0.0002856942 | 0.1177 | 0.0065 | 3.64e-06
11.5 | 0.0928 | 0.0053 | 100 | 5.17 | 40 | 0.7435772 | 0.0002878656 | 0.1184 | 0.0067 | 4.725e-06
11.6 | 0.0937 | 0.0052 | 100 | 5.17 | 40 | 0.7295474 | 0.0002906574 | 0.1193 | 0.0066 | 4.815e-06
11.7 | 0.0946 | 0.0055 | 100 | 5.17 | 40 | 0.7716367 | 0.0002934492 | 0.1202 | 0.0069 | 3.815e-06
11.8 | 0.0953 | 0.0054 | 100 | 5.17 | 40 | 0.7576069 | 0.0002956206 | 0.1209 | 0.0068 | 4.4e-06
11.9 | 0.0961 | 0.0056 | 100 | 5.17 | 40 | 0.7856665 | 0.0002981022 | 0.1217 | 0.007 | 6.105e-06
12 | 0.0972 | 0.0055 | 100 | 5.17 | 40 | 0.7716367 | 0.0003015144 | 0.1228 | 0.0069 | 4.44e-06
12.1 | 0.098 | 0.0056 | 100 | 5.17 | 40 | 0.7856665 | 0.000303996 | 0.1236 | 0.007 | 3.955e-06
12.2 | 0.0987 | 0.0057 | 100 | 5.17 | 40 | 0.7996962 | 0.0003061674 | 0.1243 | 0.0071 | 4.025e-06
12.3 | 0.0994 | 0.0058 | 100 | 5.17 | 40 | 0.813726 | 0.0003083388 | 0.125 | 0.0072 | 6.27e-06
12.4 | 0.1005 | 0.0056 | 100 | 5.17 | 40 | 0.7856665 | 0.000311751 | 0.1261 | 0.007 | 4.56e-06
12.5 | 0.1013 | 0.0058 | 100 | 5.17 | 40 | 0.813726 | 0.0003142326 | 0.1269 | 0.0072 | 4.06e-06
12.6 | 0.102 | 0.0058 | 100 | 5.17 | 40 | 0.813726 | 0.000316404 | 0.1276 | 0.0072 | 5.9e-06
12.7 | 0.103 | 0.006 | 100 | 5.17 | 40 | 0.8417855 | 0.000319506 | 0.1286 | 0.0074 | 6.05e-06
12.8 | 0.104 | 0.0061 | 100 | 5.17 | 40 | 0.8558152 | 0.000322608 | 0.1296 | 0.0075 | 3.66e-06
12.9 | 0.1046 | 0.0061 | 100 | 5.17 | 40 | 0.8558152 | 0.0003244692 | 0.1302 | 0.0075 | 4.305e-06
13 | 0.1053 | 0.0062 | 100 | 5.17 | 40 | 0.869845 | 0.0003266406 | 0.1309 | 0.0076 | 6.2e-06
13.1 | 0.1063 | 0.0062 | 100 | 5.17 | 40 | 0.869845 | 0.0003297426 | 0.1319 | 0.0076 | 5.04e-06
13.2 | 0.1071 | 0.0064 | 100 | 5.17 | 40 | 0.8979045 | 0.0003322242 | 0.1327 | 0.0078 | 4.445e-06
13.3 | 0.1078 | 0.0063 | 100 | 5.17 | 40 | 0.8838748 | 0.0003343956 | 0.1334 | 0.0077 | 5.76e-06
13.4 | 0.1087 | 0.0065 | 100 | 5.17 | 40 | 0.9119343 | 0.0003371874 | 0.1343 | 0.0079 | 6.45e-06
13.5 | 0.1097 | 0.0064 | 100 | 5.17 | 40 | 0.8979045 | 0.0003402894 | 0.1353 | 0.0078 | 4.48e-06
13.6 | 0.1104 | 0.0064 | 100 | 5.17 | 40 | 0.8979045 | 0.0003424608 | 0.136 | 0.0078 | 4.585e-06
13.7 | 0.1111 | 0.0067 | 100 | 5.17 | 40 | 0.9399938 | 0.0003446322 | 0.1367 | 0.0081 | 7.425e-06
13.8 | 0.1122 | 0.0068 | 100 | 5.17 | 40 | 0.9540235 | 0.0003480444 | 0.1378 | 0.0082 | 6.165e-06
13.9 | 0.1131 | 0.0069 | 100 | 5.17 | 40 | 0.9680533 | 0.0003508362 | 0.1387 | 0.0083 | 4.11e-06
14 | 0.1137 | 0.0068 | 100 | 5.17 | 40 | 0.9540235 | 0.0003526974 | 0.1393 | 0.0082 | 6.165e-06
14.1 | 0.1146 | 0.0069 | 100 | 5.17 | 40 | 0.9680533 | 0.0003554892 | 0.1402 | 0.0083 | 7e-06
14.2 | 0.1156 | 0.0071 | 100 | 5.17 | 40 | 0.9961128 | 0.0003585912 | 0.1412 | 0.0085 | 4.935e-06
14.3 | 0.1163 | 0.007 | 100 | 5.17 | 40 | 0.9820831 | 0.0003607626 | 0.1419 | 0.0084 | 4.97e-06
14.4 | 0.117 | 0.0072 | 100 | 5.17 | 40 | 1.010143 | 0.000362934 | 0.1426 | 0.0086 | 6.39e-06
14.5 | 0.1179 | 0.007 | 100 | 5.17 | 40 | 0.9820831 | 0.0003657258 | 0.1435 | 0.0084 | 6.39e-06
14.6 | 0.1188 | 0.0072 | 100 | 5.17 | 40 | 1.010143 | 0.0003685176 | 0.1444 | 0.0086 | 5.04e-06
14.7 | 0.1195 | 0.0072 | 100 | 5.17 | 40 | 1.010143 | 0.000370689 | 0.1451 | 0.0086 | 5.84e-06
14.8 | 0.1203 | 0.0074 | 100 | 5.17 | 40 | 1.038202 | 0.0003731706 | 0.1459 | 0.0088 | 8.195e-06
14.9 | 0.1214 | 0.0075 | 100 | 5.17 | 40 | 1.052232 | 0.0003765828 | 0.147 | 0.0089 | 5.32e-06
15 | 0.1221 | 0.0077 | 100 | 5.17 | 40 | 1.080291 | 0.0003787542 | 0.1477 | 0.0091 | 5.355e-06
15.1 | 0.1228 | 0.0076 | 100 | 5.17 | 40 | 1.066262 | 0.0003809256 | 0.1484 | 0.009 | 6.93e-06
15.2 | 0.1237 | 0.0078 | 100 | 5.17 | 40 | 1.094321 | 0.0003837174 | 0.1493 | 0.0092 | 7.8e-06
15.3 | 0.1247 | 0.0078 | 100 | 5.17 | 40 | 1.094321 | 0.0003868194 | 0.1503 | 0.0092 | 5.355e-06
15.4 | 0.1254 | 0.0075 | 100 | 5.17 | 40 | 1.052232 | 0.0003889908 | 0.151 | 0.0089 | 6.08e-06
15.5 | 0.1262 | 0.0077 | 100 | 5.17 | 40 | 1.080291 | 0.0003914724 | 0.1518 | 0.0091 | 7.65e-06
15.6 | 0.1272 | 0.0076 | 100 | 5.17 | 40 | 1.066262 | 0.0003945744 | 0.1528 | 0.009 | 6.2e-06
15.7 | 0.128 | 0.0079 | 100 | 5.17 | 40 | 1.108351 | 0.000397056 | 0.1536 | 0.0093 | 5.46e-06
15.8 | 0.1287 | 0.0077 | 100 | 5.17 | 40 | 1.080291 | 0.0003992274 | 0.1543 | 0.0091 | 6.2e-06
15.9 | 0.1295 | 0.0078 | 100 | 5.17 | 40 | 1.094321 | 0.000401709 | 0.1551 | 0.0092 | 7.75e-06
16 | 0.1305 | 0.0077 | 100 | 5.17 | 40 | 1.080291 | 0.000404811 | 0.1561 | 0.0091 | 5.46e-06
16.1 | 0.1312 | 0.0079 | 100 | 5.17 | 40 | 1.108351 | 0.0004069824 | 0.1568 | 0.0093 | 6.28e-06
16.2 | 0.132 | 0.0078 | 100 | 5.17 | 40 | 1.094321 | 0.000409464 | 0.1576 | 0.0092 | 7.95e-06
16.3 | 0.133 | 0.0081 | 100 | 5.17 | 40 | 1.13641 | 0.000412566 | 0.1586 | 0.0095 | 6.48e-06
16.4 | 0.1338 | 0.0081 | 100 | 5.17 | 40 | 1.13641 | 0.0004150476 | 0.1594 | 0.0095 | 5.67e-06
16.5 | 0.1345 | 0.0081 | 100 | 5.17 | 40 | 1.13641 | 0.000417219 | 0.1601 | 0.0095 | 6.4e-06
16.6 | 0.1353 | 0.0079 | 100 | 5.17 | 40 | 1.108351 | 0.0004197006 | 0.1609 | 0.0093 | 8.745e-06
16.7 | 0.1364 | 0.008 | 100 | 5.17 | 40 | 1.122381 | 0.0004231128 | 0.162 | 0.0094 | 5.6e-06
16.8 | 0.1371 | 0.008 | 100 | 5.17 | 40 | 1.122381 | 0.0004252842 | 0.1627 | 0.0094 | 5.635e-06
16.9 | 0.1378 | 0.0081 | 100 | 5.17 | 40 | 1.13641 | 0.0004274556 | 0.1634 | 0.0095 | 8.1e-06
17 | 0.1388 | 0.0081 | 100 | 5.17 | 40 | 1.13641 | 0.0004305576 | 0.1644 | 0.0095 | 7.245e-06
17.1 | 0.1397 | 0.008 | 100 | 5.17 | 40 | 1.122381 | 0.0004333494 | 0.1653 | 0.0094 | 5.635e-06
17.2 | 0.1404 | 0.0081 | 100 | 5.17 | 40 | 1.13641 | 0.0004355208 | 0.166 | 0.0095 | 6.48e-06
17.3 | 0.1412 | 0.0081 | 100 | 5.17 | 40 | 1.13641 | 0.0004380024 | 0.1668 | 0.0095 | 7.29e-06
17.4 | 0.1421 | 0.0081 | 100 | 5.17 | 40 | 1.13641 | 0.0004407942 | 0.1677 | 0.0095 | 5.775e-06
17.5 | 0.1428 | 0.0084 | 100 | 5.17 | 40 | 1.1785 | 0.0004429656 | 0.1684 | 0.0098 | 5.81e-06
17.6 | 0.1435 | 0.0082 | 100 | 5.17 | 40 | 1.15044 | 0.000445137 | 0.1691 | 0.0096 | 9.075e-06
17.7 | 0.1446 | 0.0083 | 100 | 5.17 | 40 | 1.16447 | 0.0004485492 | 0.1702 | 0.0097 | 7.425e-06
17.8 | 0.1455 | 0.0082 | 100 | 5.17 | 40 | 1.15044 | 0.000451341 | 0.1711 | 0.0096 | 5.88e-06
17.9 | 0.1462 | 0.0086 | 100 | 5.17 | 40 | 1.206559 | 0.0004535124 | 0.1718 | 0.01 | 6.84e-06
18 | 0.147 | 0.0085 | 100 | 5.17 | 40 | 1.192529 | 0.000455994 | 0.1726 | 0.0099 | 8.5e-06
18.1 | 0.148 | 0.0085 | 100 | 5.17 | 40 | 1.192529 | 0.000459096 | 0.1736 | 0.0099 | 6.8e-06
18.2 | 0.1488 | 0.0085 | 100 | 5.17 | 40 | 1.192529 | 0.0004615776 | 0.1744 | 0.0099 | 6.055e-06
18.3 | 0.1495 | 0.0088 | 100 | 5.17 | 40 | 1.234619 | 0.000463749 | 0.1751 | 0.0102 | 8.9e-06
18.4 | 0.1505 | 0.009 | 100 | 5.17 | 40 | 1.262678 | 0.000466851 | 0.1761 | 0.0104 | 8.055e-06
18.5 | 0.1514 | 0.0089 | 100 | 5.17 | 40 | 1.248648 | 0.0004696428 | 0.177 | 0.0103 | 6.23e-06
18.6 | 0.1521 | 0.0089 | 100 | 5.17 | 40 | 1.248648 | 0.0004718142 | 0.1777 | 0.0103 | 6.265e-06
18.7 | 0.1528 | 0.009 | 100 | 5.17 | 40 | 1.262678 | 0.0004739856 | 0.1784 | 0.0104 | 8.1e-06
18.8 | 0.1537 | 0.009 | 100 | 5.17 | 40 | 1.262678 | 0.0004767774 | 0.1793 | 0.0104 | 8.19e-06
18.9 | 0.1546 | 0.0092 | 100 | 5.17 | 40 | 1.290738 | 0.0004795692 | 0.1802 | 0.0106 | 6.44e-06
19 | 0.1553 | 0.0092 | 100 | 5.17 | 40 | 1.290738 | 0.0004817406 | 0.1809 | 0.0106 | 7.4e-06
19.1 | 0.1561 | 0.0093 | 100 | 5.17 | 40 | 1.304767 | 0.0004842222 | 0.1817 | 0.0107 | 1.034e-05
19.2 | 0.1572 | 0.0095 | 100 | 5.17 | 40 | 1.332827 | 0.0004876344 | 0.1828 | 0.0109 | 6.615e-06
19.3 | 0.1579 | 0.0094 | 100 | 5.17 | 40 | 1.318797 | 0.0004898058 | 0.1835 | 0.0108 | 6.65e-06
19.4 | 0.1586 | 0.0096 | 100 | 5.17 | 40 | 1.346857 | 0.0004919772 | 0.1842 | 0.011 | 9.65e-06
19.5 | 0.1596 | 0.0097 | 100 | 5.17 | 40 | 1.360887 | 0.0004950792 | 0.1852 | 0.0111 | 9.65e-06
19.6 | 0.1606 | 0.0096 | 100 | 5.17 | 40 | 1.346857 | 0.0004981812 | 0.1862 | 0.011 | 5.79e-06
19.7 | 0.1612 | 0.0097 | 100 | 5.17 | 40 | 1.360887 | 0.0005000424 | 0.1868 | 0.0111 | 7.72e-06
19.8 | 0.162 | 0.0096 | 100 | 5.17 | 40 | 1.346857 | 0.000502524 | 0.1876 | 0.011 | 9.65e-06
19.9 | 0.163 | 0.0097 | 100 | 5.17 | 40 | 1.360887 | 0.000505626 | 0.1886 | 0.0111 | 7.88e-06
20 | 0.1638 | 0.01 | 100 | 5.17 | 40 | 1.402976 | 0.0005081076 | 0.1894 | 0.0114 | 6.93e-06
20.1 | 0.1645 | 0.0098 | 100 | 5.17 | 40 | 1.374916 | 0.000510279 | 0.1901 | 0.0112 | 8.865e-06
20.2 | 0.1654 | 0.0099 | 100 | 5.17 | 40 | 1.388946 | 0.0005130708 | 0.191 | 0.0113 | 9.09e-06
20.3 | 0.1663 | 0.0103 | 100 | 5.17 | 40 | 1.445065 | 0.0005158626 | 0.1919 | 0.0117 | 7.105e-06
20.4 | 0.167 | 0.01 | 100 | 5.17 | 40 | 1.402976 | 0.000518034 | 0.1926 | 0.0114 | 8.04e-06
20.5 | 0.1678 | 0.0101 | 100 | 5.17 | 40 | 1.417006 | 0.0005205156 | 0.1934 | 0.0115 | 1.111e-05
20.6 | 0.1689 | 0.0101 | 100 | 5.17 | 40 | 1.417006 | 0.0005239278 | 0.1945 | 0.0115 | 8.08e-06
20.7 | 0.1697 | 0.0101 | 100 | 5.17 | 40 | 1.417006 | 0.0005264094 | 0.1953 | 0.0115 | 6.15e-06
20.8 | 0.1703 | 0.0104 | 100 | 5.17 | 40 | 1.459095 | 0.0005282706 | 0.1959 | 0.0118 | 9.36e-06
20.9 | 0.1712 | 0.0104 | 100 | 5.17 | 40 | 1.459095 | 0.0005310624 | 0.1968 | 0.0118 | 1.045e-05
21 | 0.1722 | 0.0105 | 100 | 5.17 | 40 | 1.473125 | 0.0005341644 | 0.1978 | 0.0119 | 8.48e-06
21.1 | 0.173 | 0.0107 | 100 | 5.17 | 40 | 1.501184 | 0.000536646 | 0.1986 | 0.0121 | 7.455e-06
21.2 | 0.1737 | 0.0106 | 100 | 5.17 | 40 | 1.487154 | 0.0005388174 | 0.1993 | 0.012 | 1.1715e-05
21.3 | 0.1748 | 0.0107 | 100 | 5.17 | 40 | 1.501184 | 0.0005422296 | 0.2004 | 0.0121 | 8.56e-06
21.4 | 0.1756 | 0.0107 | 100 | 5.17 | 40 | 1.501184 | 0.0005447112 | 0.2012 | 0.0121 | 6.45e-06
21.5 | 0.1762 | 0.0108 | 100 | 5.17 | 40 | 1.515214 | 0.0005465724 | 0.2018 | 0.0122 | 8.68e-06
21.6 | 0.177 | 0.0109 | 100 | 5.17 | 40 | 1.529244 | 0.000549054 | 0.2026 | 0.0123 | 1.09e-05
21.7 | 0.178 | 0.0109 | 100 | 5.17 | 40 | 1.529244 | 0.000552156 | 0.2036 | 0.0123 | 7.665e-06
21.8 | 0.1787 | 0.011 | 100 | 5.17 | 40 | 1.543273 | 0.0005543274 | 0.2043 | 0.0124 | 7.77e-06
21.9 | 0.1794 | 0.0112 | 100 | 5.17 | 40 | 1.571333 | 0.0005564988 | 0.205 | 0.0126 | 1.12e-05
22 | 0.1804 | 0.0112 | 100 | 5.17 | 40 | 1.571333 | 0.0005596008 | 0.206 | 0.0126 | 1.115e-05
22.1 | 0.1814 | 0.0111 | 100 | 5.17 | 40 | 1.557303 | 0.0005627028 | 0.207 | 0.0125 | 6.75e-06
22.2 | 0.182 | 0.0114 | 100 | 5.17 | 40 | 1.599392 | 0.000564564 | 0.2076 | 0.0128 | 9.24e-06
22.3 | 0.1828 | 0.0117 | 100 | 5.17 | 40 | 1.641482 | 0.0005670456 | 0.2084 | 0.0131 | 1.155e-05
22.4 | 0.1838 | 0.0114 | 100 | 5.17 | 40 | 1.599392 | 0.0005701476 | 0.2094 | 0.0128 | 1.035e-05
22.5 | 0.1847 | 0.0116 | 100 | 5.17 | 40 | 1.627452 | 0.0005729394 | 0.2103 | 0.013 | 6.96e-06
22.6 | 0.1853 | 0.0116 | 100 | 5.17 | 40 | 1.627452 | 0.0005748006 | 0.2109 | 0.013 | 1.165e-05
22.7 | 0.1863 | 0.0117 | 100 | 5.17 | 40 | 1.641482 | 0.0005779026 | 0.2119 | 0.0131 | 1.17e-05
22.8 | 0.1873 | 0.0117 | 100 | 5.17 | 40 | 1.641482 | 0.0005810046 | 0.2129 | 0.0131 | 7.05e-06
22.9 | 0.1879 | 0.0118 | 100 | 5.17 | 40 | 1.655511 | 0.0005828658 | 0.2135 | 0.0132 | 8.295e-06
23 | 0.1886 | 0.0119 | 100 | 5.17 | 40 | 1.669541 | 0.0005850372 | 0.2142 | 0.0133 | 1.2e-05
23.1 | 0.1896 | 0.0121 | 100 | 5.17 | 40 | 1.697601 | 0.0005881392 | 0.2152 | 0.0135 | 1.0935e-05
23.2 | 0.1905 | 0.0122 | 100 | 5.17 | 40 | 1.71163 | 0.000590931 | 0.2161 | 0.0136 | 7.29e-06
23.3 | 0.1911 | 0.0121 | 100 | 5.17 | 40 | 1.697601 | 0.0005927922 | 0.2167 | 0.0135 | 1.215e-05
23.4 | 0.1921 | 0.0122 | 100 | 5.17 | 40 | 1.71163 | 0.0005958942 | 0.2177 | 0.0136 | 1.22e-05
23.5 | 0.1931 | 0.0122 | 100 | 5.17 | 40 | 1.71163 | 0.0005989962 | 0.2187 | 0.0136 | 7.29e-06
23.6 | 0.1937 | 0.0121 | 100 | 5.17 | 40 | 1.697601 | 0.0006008574 | 0.2193 | 0.0135 | 8.54e-06
23.7 | 0.1944 | 0.0123 | 100 | 5.17 | 40 | 1.72566 | 0.0006030288 | 0.22 | 0.0137 | 1.235e-05
23.8 | 0.1954 | 0.0124 | 100 | 5.17 | 40 | 1.73969 | 0.0006061308 | 0.221 | 0.0138 | 1.1295e-05
23.9 | 0.1963 | 0.0127 | 100 | 5.17 | 40 | 1.781779 | 0.0006089226 | 0.2219 | 0.0141 | 8.855e-06
24 | 0.197 | 0.0126 | 100 | 5.17 | 40 | 1.76775 | 0.000611094 | 0.2226 | 0.014 | 1.1295e-05
24.1 | 0.1979 | 0.0125 | 100 | 5.17 | 40 | 1.75372 | 0.0006138858 | 0.2235 | 0.0139 | 1.265e-05
24.2 | 0.1989 | 0.0128 | 100 | 5.17 | 40 | 1.795809 | 0.0006169878 | 0.2245 | 0.0142 | 8.89e-06
24.3 | 0.1996 | 0.0126 | 100 | 5.17 | 40 | 1.76775 | 0.0006191592 | 0.2252 | 0.014 | 8.96e-06
24.4 | 0.2003 | 0.013 | 100 | 5.17 | 40 | 1.823869 | 0.0006213306 | 0.2259 | 0.0144 | 1.17e-05
24.5 | 0.2012 | 0.013 | 100 | 5.17 | 40 | 1.823869 | 0.0006241224 | 0.2268 | 0.0144 | 1.295e-05
24.6 | 0.2022 | 0.0129 | 100 | 5.17 | 40 | 1.809839 | 0.0006272244 | 0.2278 | 0.0143 | 7.86e-06
24.7 | 0.2028 | 0.0133 | 100 | 5.17 | 40 | 1.865958 | 0.0006290856 | 0.2284 | 0.0147 | 1.1745e-05
24.8 | 0.2037 | 0.0128 | 100 | 5.17 | 40 | 1.795809 | 0.0006318774 | 0.2293 | 0.0142 | 1.295e-05
24.9 | 0.2047 | 0.0131 | 100 | 5.17 | 40 | 1.837898 | 0.0006349794 | 0.2303 | 0.0145 | 1.052e-05
25 | 0.2055 | 0.0132 | 100 | 5.17 | 40 | 1.851928 | 0.000637461 | 0.2311 | 0.0146 | 7.95e-06
25.1 | 0.2061 | 0.0133 | 100 | 5.17 | 40 | 1.865958 | 0.0006393222 | 0.2317 | 0.0147 | 1.197e-05
25.2 | 0.207 | 0.0133 | 100 | 5.17 | 40 | 1.865958 | 0.000642114 | 0.2326 | 0.0147 | 1.33e-05
25.3 | 0.208 | 0.0133 | 100 | 5.17 | 40 | 1.865958 | 0.000645216 | 0.2336 | 0.0147 | 1.076e-05
25.4 | 0.2088 | 0.0136 | 100 | 5.17 | 40 | 1.908047 | 0.0006476976 | 0.2344 | 0.015 | 9.52e-06
25.5 | 0.2095 | 0.0136 | 100 | 5.17 | 40 | 1.908047 | 0.000649869 | 0.2351 | 0.015 | 1.36e-05
25.6 | 0.2105 | 0.0136 | 100 | 5.17 | 40 | 1.908047 | 0.000652971 | 0.2361 | 0.015 | 1.084e-05
25.7 | 0.2113 | 0.0135 | 100 | 5.17 | 40 | 1.894017 | 0.0006554526 | 0.2369 | 0.0149 | 9.52e-06
25.8 | 0.212 | 0.0137 | 100 | 5.17 | 40 | 1.922077 | 0.000657624 | 0.2376 | 0.0151 | 1.104e-05
25.9 | 0.2128 | 0.0139 | 100 | 5.17 | 40 | 1.950136 | 0.0006601056 | 0.2384 | 0.0153 | 1.395e-05
26 | 0.2138 | 0.014 | 100 | 5.17 | 40 | 1.964166 | 0.0006632076 | 0.2394 | 0.0154 | 9.73e-06
26.1 | 0.2145 | 0.0138 | 100 | 5.17 | 40 | 1.936107 | 0.000665379 | 0.2401 | 0.0152 | 1.12e-05
26.2 | 0.2153 | 0.0142 | 100 | 5.17 | 40 | 1.992226 | 0.0006678606 | 0.2409 | 0.0156 | 1.42e-05
26.3 | 0.2163 | 0.0142 | 100 | 5.17 | 40 | 1.992226 | 0.0006709626 | 0.2419 | 0.0156 | 1.128e-05
26.4 | 0.2171 | 0.014 | 100 | 5.17 | 40 | 1.964166 | 0.0006734442 | 0.2427 | 0.0154 | 9.87e-06
26.5 | 0.2178 | 0.0142 | 100 | 5.17 | 40 | 1.992226 | 0.0006756156 | 0.2434 | 0.0156 | 1.14e-05
26.6 | 0.2186 | 0.0143 | 100 | 5.17 | 40 | 2.006255 | 0.0006780972 | 0.2442 | 0.0157 | 1.584e-05
26.7 | 0.2197 | 0.0145 | 100 | 5.17 | 40 | 2.034315 | 0.0006815094 | 0.2453 | 0.0159 | 1.148e-05
26.8 | 0.2205 | 0.0142 | 100 | 5.17 | 40 | 1.992226 | 0.000683991 | 0.2461 | 0.0156 | 1.001e-05
26.9 | 0.2212 | 0.0144 | 100 | 5.17 | 40 | 2.020285 | 0.0006861624 | 0.2468 | 0.0158 | 1.455e-05
27 | 0.2222 | 0.0147 | 100 | 5.17 | 40 | 2.062374 | 0.0006892644 | 0.2478 | 0.0161 | 1.172e-05
27.1 | 0.223 | 0.0146 | 100 | 5.17 | 40 | 2.048345 | 0.000691746 | 0.2486 | 0.016 | 1.0255e-05
27.2 | 0.2237 | 0.0147 | 100 | 5.17 | 40 | 2.062374 | 0.0006939174 | 0.2493 | 0.0161 | 1.176e-05
27.3 | 0.2245 | 0.0147 | 100 | 5.17 | 40 | 2.062374 | 0.000696399 | 0.2501 | 0.0161 | 1.465e-05
27.4 | 0.2255 | 0.0146 | 100 | 5.17 | 40 | 2.048345 | 0.000699501 | 0.2511 | 0.016 | 1.18e-05
27.5 | 0.2263 | 0.0149 | 100 | 5.17 | 40 | 2.090434 | 0.0007019826 | 0.2519 | 0.0163 | 8.94e-06
27.6 | 0.2269 | 0.0149 | 100 | 5.17 | 40 | 2.090434 | 0.0007038438 | 0.2525 | 0.0163 | 1.6445e-05
27.7 | 0.228 | 0.015 | 100 | 5.17 | 40 | 2.104464 | 0.000707256 | 0.2536 | 0.0164 | 1.359e-05
27.8 | 0.2289 | 0.0152 | 100 | 5.17 | 40 | 2.132523 | 0.0007100478 | 0.2545 | 0.0166 | 9.12e-06
27.9 | 0.2295 | 0.0152 | 100 | 5.17 | 40 | 2.132523 | 0.000711909 | 0.2551 | 0.0166 | 1.0675e-05
28 | 0.2302 | 0.0153 | 100 | 5.17 | 40 | 2.146553 | 0.0007140804 | 0.2558 | 0.0167 | 1.694e-05
28.1 | 0.2313 | 0.0155 | 100 | 5.17 | 40 | 2.174612 | 0.0007174926 | 0.2569 | 0.0169 | 1.24e-05
28.2 | 0.2321 | 0.0155 | 100 | 5.17 | 40 | 2.174612 | 0.0007199742 | 0.2577 | 0.0169 | 1.0815e-05
28.3 | 0.2328 | 0.0154 | 100 | 5.17 | 40 | 2.160583 | 0.0007221456 | 0.2584 | 0.0168 | 1.395e-05
28.4 | 0.2337 | 0.0156 | 100 | 5.17 | 40 | 2.188642 | 0.0007249374 | 0.2593 | 0.017 | 1.555e-05
28.5 | 0.2347 | 0.0155 | 100 | 5.17 | 40 | 2.174612 | 0.0007280394 | 0.2603 | 0.0169 | 1.085e-05
28.6 | 0.2354 | 0.0155 | 100 | 5.17 | 40 | 2.174612 | 0.0007302108 | 0.261 | 0.0169 | 1.248e-05
28.7 | 0.2362 | 0.0157 | 100 | 5.17 | 40 | 2.202672 | 0.0007326924 | 0.2618 | 0.0171 | 1.58e-05
28.8 | 0.2372 | 0.0159 | 100 | 5.17 | 40 | 2.230732 | 0.0007357944 | 0.2628 | 0.0173 | 1.276e-05
28.9 | 0.238 | 0.016 | 100 | 5.17 | 40 | 2.244761 | 0.000738276 | 0.2636 | 0.0174 | 1.1165e-05
29 | 0.2387 | 0.0159 | 100 | 5.17 | 40 | 2.230732 | 0.0007404474 | 0.2643 | 0.0173 | 1.276e-05
29.1 | 0.2395 | 0.016 | 100 | 5.17 | 40 | 2.244761 | 0.000742929 | 0.2651 | 0.0174 | 1.771e-05
29.2 | 0.2406 | 0.0162 | 100 | 5.17 | 40 | 2.272821 | 0.0007463412 | 0.2662 | 0.0176 | 9.69e-06
29.3 | 0.2412 | 0.0161 | 100 | 5.17 | 40 | 2.258791 | 0.0007482024 | 0.2668 | 0.0175 | 1.134e-05
29.4 | 0.2419 | 0.0163 | 100 | 5.17 | 40 | 2.286851 | 0.0007503738 | 0.2675 | 0.0177 | 1.4715e-05
29.5 | 0.2428 | 0.0164 | 100 | 5.17 | 40 | 2.30088 | 0.0007531656 | 0.2684 | 0.0178 | 1.804e-05
29.6 | 0.2439 | 0.0164 | 100 | 5.17 | 40 | 2.30088 | 0.0007565778 | 0.2695 | 0.0178 | 1.155e-05
29.7 | 0.2446 | 0.0166 | 100 | 5.17 | 40 | 2.32894 | 0.0007587492 | 0.2702 | 0.018 | 1.332e-05
29.8 | 0.2454 | 0.0167 | 100 | 5.17 | 40 | 2.34297 | 0.0007612308 | 0.271 | 0.0181 | 1.665e-05
29.9 | 0.2464 | 0.0166 | 100 | 5.17 | 40 | 2.32894 | 0.0007643328 | 0.272 | 0.018 | 1.1655e-05
30 | 0.2471 | 0.0167 | 100 | 5.17 | 40 | 2.34297 | 0.0007665042 | 0.2727 | 0.0181 | 1.1795e-05
30.1 | 0.2478 | 0.017 | 100 | 5.17 | 40 | 2.385059 | 0.0007686756 | 0.2734 | 0.0184 | 1.5345e-05
30.2 | 0.2487 | 0.0171 | 100 | 5.17 | 40 | 2.399089 | 0.0007714674 | 0.2743 | 0.0185 | 1.539e-05
30.3 | 0.2496 | 0.0171 | 100 | 5.17 | 40 | 2.399089 | 0.0007742592 | 0.2752 | 0.0185 | 1.1935e-05
30.4 | 0.2503 | 0.017 | 100 | 5.17 | 40 | 2.385059 | 0.0007764306 | 0.2759 | 0.0184 | 1.348e-05
30.5 | 0.2511 | 0.0167 | 100 | 5.17 | 40 | 2.34297 | 0.0007789122 | 0.2767 | 0.0181 | 1.859e-05
30.6 | 0.2522 | 0.0171 | 100 | 5.17 | 40 | 2.399089 | 0.0007823244 | 0.2778 | 0.0185 | 1.372e-05
30.7 | 0.253 | 0.0172 | 100 | 5.17 | 40 | 2.413118 | 0.000784806 | 0.2786 | 0.0186 | 1.035e-05
30.8 | 0.2536 | 0.0173 | 100 | 5.17 | 40 | 2.427148 | 0.0007866672 | 0.2792 | 0.0187 | 1.566e-05
30.9 | 0.2545 | 0.0175 | 100 | 5.17 | 40 | 2.455208 | 0.000789459 | 0.2801 | 0.0189 | 1.914e-05
31 | 0.2556 | 0.0173 | 100 | 5.17 | 40 | 2.427148 | 0.0007928712 | 0.2812 | 0.0187 | 1.2145e-05
31.1 | 0.2563 | 0.0174 | 100 | 5.17 | 40 | 2.441178 | 0.0007950426 | 0.2819 | 0.0188 | 1.2215e-05
31.2 | 0.257 | 0.0175 | 100 | 5.17 | 40 | 2.455208 | 0.000797214 | 0.2826 | 0.0189 | 1.76e-05
31.3 | 0.258 | 0.0177 | 100 | 5.17 | 40 | 2.483267 | 0.000800316 | 0.2836 | 0.0191 | 1.424e-05
31.4 | 0.2588 | 0.0179 | 100 | 5.17 | 40 | 2.511327 | 0.0008027976 | 0.2844 | 0.0193 | 1.246e-05
31.5 | 0.2595 | 0.0177 | 100 | 5.17 | 40 | 2.483267 | 0.000804969 | 0.2851 | 0.0191 | 1.42e-05
31.6 | 0.2603 | 0.0178 | 100 | 5.17 | 40 | 2.497297 | 0.0008074506 | 0.2859 | 0.0192 | 1.79e-05
31.7 | 0.2613 | 0.018 | 100 | 5.17 | 40 | 2.525356 | 0.0008105526 | 0.2869 | 0.0194 | 1.444e-05
31.8 | 0.2621 | 0.0181 | 100 | 5.17 | 40 | 2.539386 | 0.0008130342 | 0.2877 | 0.0195 | 1.26e-05
31.9 | 0.2628 | 0.0179 | 100 | 5.17 | 40 | 2.511327 | 0.0008152056 | 0.2884 | 0.0193 | 1.8e-05
32 | 0.2638 | 0.0181 | 100 | 5.17 | 40 | 2.539386 | 0.0008183076 | 0.2894 | 0.0195 | 1.629e-05
32.1 | 0.2647 | 0.0181 | 100 | 5.17 | 40 | 2.539386 | 0.0008210994 | 0.2903 | 0.0195 | 1.089e-05
32.2 | 0.2653 | 0.0182 | 100 | 5.17 | 40 | 2.553416 | 0.0008229606 | 0.2909 | 0.0196 | 1.464e-05
32.3 | 0.2661 | 0.0184 | 100 | 5.17 | 40 | 2.581475 | 0.0008254422 | 0.2917 | 0.0198 | 2.024e-05
32.4 | 0.2672 | 0.0184 | 100 | 5.17 | 40 | 2.581475 | 0.0008288544 | 0.2928 | 0.0198 | 1.472e-05
32.5 | 0.268 | 0.0184 | 100 | 5.17 | 40 | 2.581475 | 0.000831336 | 0.2936 | 0.0198 | 1.2915e-05
32.6 | 0.2687 | 0.0185 | 100 | 5.17 | 40 | 2.595505 | 0.0008335074 | 0.2943 | 0.0199 | 1.6695e-05
32.7 | 0.2696 | 0.0186 | 100 | 5.17 | 40 | 2.609535 | 0.0008362992 | 0.2952 | 0.02 | 1.6785e-05
32.8 | 0.2705 | 0.0187 | 100 | 5.17 | 40 | 2.623565 | 0.000839091 | 0.2961 | 0.0201 | 1.3055e-05
32.9 | 0.2712 | 0.0186 | 100 | 5.17 | 40 | 2.609535 | 0.0008412624 | 0.2968 | 0.02 | 1.496e-05
33 | 0.272 | 0.0188 | 100 | 5.17 | 40 | 2.637595 | 0.000843744 | 0.2976 | 0.0202 | 1.88e-05
33.1 | 0.273 | 0.0188 | 100 | 5.17 | 40 | 2.637595 | 0.000846846 | 0.2986 | 0.0202 | 1.512e-05
33.2 | 0.2738 | 0.019 | 100 | 5.17 | 40 | 2.665654 | 0.0008493276 | 0.2994 | 0.0204 | 1.33e-05
33.3 | 0.2745 | 0.019 | 100 | 5.17 | 40 | 2.665654 | 0.000851499 | 0.3001 | 0.0204 | 1.91e-05
33.4 | 0.2755 | 0.0192 | 100 | 5.17 | 40 | 2.693714 | 0.000854601 | 0.3011 | 0.0206 | 1.92e-05
33.5 | 0.2765 | 0.0192 | 100 | 5.17 | 40 | 2.693714 | 0.000857703 | 0.3021 | 0.0206 | 9.6e-06
33.6 | 0.277 | 0.0192 | 100 | 5.17 | 40 | 2.693714 | 0.000859254 | 0.3026 | 0.0206 | 1.351e-05
33.7 | 0.2777 | 0.0194 | 100 | 5.17 | 40 | 2.721773 | 0.0008614254 | 0.3033 | 0.0208 | 2.123e-05
33.8 | 0.2788 | 0.0192 | 100 | 5.17 | 40 | 2.693714 | 0.0008648376 | 0.3044 | 0.0206 | 1.7325e-05
33.9 | 0.2797 | 0.0193 | 100 | 5.17 | 40 | 2.707743 | 0.0008676294 | 0.3053 | 0.0207 | 1.164e-05
34 | 0.2803 | 0.0195 | 100 | 5.17 | 40 | 2.735803 | 0.0008694906 | 0.3059 | 0.0209 | 1.7595e-05
34.1 | 0.2812 | 0.0196 | 100 | 5.17 | 40 | 2.749833 | 0.0008722824 | 0.3068 | 0.021 | 1.97e-05
34.2 | 0.2822 | 0.0198 | 100 | 5.17 | 40 | 2.777892 | 0.0008753844 | 0.3078 | 0.0212 | 1.584e-05
34.3 | 0.283 | 0.0198 | 100 | 5.17 | 40 | 2.777892 | 0.000877866 | 0.3086 | 0.0212 | 1.3895e-05
34.4 | 0.2837 | 0.0199 | 100 | 5.17 | 40 | 2.791922 | 0.0008800374 | 0.3093 | 0.0213 | 1.8e-05
34.5 | 0.2846 | 0.0201 | 100 | 5.17 | 40 | 2.819981 | 0.0008828292 | 0.3102 | 0.0215 | 1.8e-05
34.6 | 0.2855 | 0.0199 | 100 | 5.17 | 40 | 2.791922 | 0.000885621 | 0.3111 | 0.0213 | 1.3965e-05
34.7 | 0.2862 | 0.02 | 100 | 5.17 | 40 | 2.805952 | 0.0008877924 | 0.3118 | 0.0214 | 1.6e-05
34.8 | 0.287 | 0.02 | 100 | 5.17 | 40 | 2.805952 | 0.000890274 | 0.3126 | 0.0214 | 2.222e-05
34.9 | 0.2881 | 0.0204 | 100 | 5.17 | 40 | 2.862071 | 0.0008936862 | 0.3137 | 0.0218 | 1.4245e-05
35 | 0.2888 | 0.0203 | 100 | 5.17 | 40 | 2.848041 | 0.0008958576 | 0.3144 | 0.0217 | 1.221e-05
35.1 | 0.2894 | 0.0204 | 100 | 5.17 | 40 | 2.862071 | 0.0008977188 | 0.315 | 0.0218 | 1.8315e-05
35.2 | 0.2903 | 0.0203 | 100 | 5.17 | 40 | 2.848041 | 0.0009005106 | 0.3159 | 0.0217 | 2.454e-05
35.3 | 0.2915 | 0.0206 | 100 | 5.17 | 40 | 2.89013 | 0.000904233 | 0.3171 | 0.022 | 1.236e-05
35.4 | 0.2921 | 0.0206 | 100 | 5.17 | 40 | 2.89013 | 0.0009060942 | 0.3177 | 0.022 | 1.648e-05
35.5 | 0.2929 | 0.0206 | 100 | 5.17 | 40 | 2.89013 | 0.0009085758 | 0.3185 | 0.022 | 1.8585e-05
35.6 | 0.2938 | 0.0207 | 100 | 5.17 | 40 | 2.90416 | 0.0009113676 | 0.3194 | 0.0221 | 1.8675e-05
35.7 | 0.2947 | 0.0208 | 100 | 5.17 | 40 | 2.91819 | 0.0009141594 | 0.3203 | 0.0222 | 1.251e-05
35.8 | 0.2953 | 0.0209 | 100 | 5.17 | 40 | 2.932219 | 0.0009160206 | 0.3209 | 0.0223 | 1.8855e-05
35.9 | 0.2962 | 0.021 | 100 | 5.17 | 40 | 2.946249 | 0.0009188124 | 0.3218 | 0.0224 | 1.8855e-05
36 | 0.2971 | 0.0209 | 100 | 5.17 | 40 | 2.932219 | 0.0009216042 | 0.3227 | 0.0223 | 1.463e-05
36.1 | 0.2978 | 0.0209 | 100 | 5.17 | 40 | 2.932219 | 0.0009237756 | 0.3234 | 0.0223 | 1.89e-05
36.2 | 0.2987 | 0.0211 | 100 | 5.17 | 40 | 2.960279 | 0.0009265674 | 0.3243 | 0.0225 | 2.343e-05
36.3 | 0.2998 | 0.0215 | 100 | 5.17 | 40 | 3.016398 | 0.0009299796 | 0.3254 | 0.0229 | 1.4945e-05
36.4 | 0.3005 | 0.0212 | 100 | 5.17 | 40 | 2.974309 | 0.000932151 | 0.3261 | 0.0226 | 1.4875e-05
36.5 | 0.3012 | 0.0213 | 100 | 5.17 | 40 | 2.988338 | 0.0009343224 | 0.3268 | 0.0227 | 1.4875e-05
36.6 | 0.3019 | 0.0212 | 100 | 5.17 | 40 | 2.974309 | 0.0009364938 | 0.3275 | 0.0226 | 1.11e-05
36.7 | 0.3031 | -0.0027 | 100 | 5.17 | 40 | 0 | 0.0009402162 | 0.3287 | -0.0013
36.8 | 0.3038 | -0.0023 | 100 | 5.17 | 40 |  |  | 0.3294 | -0.0009
36.9 | 0.3045 | -0.0023 | 100 | 5.17 | 40 | 3.016398 |  | 0.3301 | -0.0009 | 0.00292521
37 | 0.3055 | -0.0023 | 100 | 5.17 | 40 |  |  | 0.3311 | -0.0009
37.1 | 0.3063 | -0.0023 | 100 | 5.17 | 40 |  |  | 0.3319 | -0.0009
37.2 | 0.307 | -0.0022 | 100 | 5.17 | 40 |  |  | 0.3326 | -0.0008
37.3 | 0.3078 | -0.0022 | 100 | 5.17 | 40 |  |  | 0.3334 | -0.0008
37.4 | 0.3088 | -0.0021 | 100 | 5.17 | 40 |  |  | 0.3344 | -0.0007
37.5 | 0.3096 | -0.0024 | 100 | 5.17 | 40 |  |  | 0.3352 | -0.001
37.6 | 0.3103 | -0.0023 | 100 | 5.17 | 40 |  |  | 0.3359 | -0.0009
37.7 | 0.3113 | -0.0022 | 100 | 5.17 | 40 |  |  | 0.3369 | -0.0008
37.8 | 0.3122 | -0.0022 | 100 | 5.17 | 40 |  |  | 0.3378 | -0.0008
37.9 | 0.3128 | -0.0025 | 100 | 5.17 | 40 |  |  | 0.3384 | -0.0011
38 | 0.3135 | -0.0022 | 100 | 5.17 | 40 |  |  | 0.3391 | -0.0008
38.1 | 0.3146 | -0.0022 | 100 | 5.17 | 40 |  |  | 0.3402 | -0.0008
38.2 | 0.3155 | -0.0022 | 100 | 5.17 | 40 |  |  | 0.3411 | -0.0008
38.3 | 0.3162 | -0.0022 | 100 | 5.17 | 40 |  |  | 0.3418 | -0.0008
38.4 | 0.3172 | -0.0024 | 100 | 5.17 | 40 |  |  | 0.3428 | -0.001
38.5 | 0.3181 | -0.0024 | 100 | 5.17 | 40 |  |  | 0.3437 | -0.001
38.6 | 0.3188 | -0.0022 | 100 | 5.17 | 40 |  |  | 0.3444 | -0.0008
38.7 | 0.3195 | -0.0023 | 100 | 5.17 | 40 |  |  | 0.3451 | -0.0009
38.8 | 0.3204 | -0.0024 | 100 | 5.17 | 40 |  |  | 0.346 | -0.001
38.9 | 0.3212 | -0.0023 | 100 | 5.17 | 40 |  |  | 0.3468 | -0.0009
39 | 0.3219 | -0.0021 | 100 | 5.17 | 40 |  |  | 0.3475 | -0.0007
39.1 | 0.3228 | -0.0023 | 100 | 5.17 | 40 |  |  | 0.3484 | -0.0009
39.2 | 0.324 | -0.0023 | 100 | 5.17 | 40 |  |  | 0.3496 | -0.0009
39.3 | 0.3245 | -0.0023 | 100 | 5.17 | 40 |  |  | 0.3501 | -0.0009
39.4 | 0.3252 | -0.0023 | 100 | 5.17 | 40 |  |  | 0.3508 | -0.0009
39.5 | 0.3263 | -0.0022 | 100 | 5.17 | 40 |  |  | 0.3519 | -0.0008
39.6 | 0.3272 | -0.0023 | 100 | 5.17 | 40 |  |  | 0.3528 | -0.0009
39.7 | 0.3279 | -0.0022 | 100 | 5.17 | 40 |  |  | 0.3535 | -0.0008
39.8 | 0.3287 | -0.0023 | 100 | 5.17 | 40 |  |  | 0.3543 | -0.0009
39.9 | 0.3297 | -0.0022 | 100 | 5.17 | 40 |  |  | 0.3553 | -0.0008
40 | 0.3305 | -0.0023 | 100 | 5.17 | 40 |  |  | 0.3561 | -0.0009
40.1 | 0.3312 | -0.0023 | 100 | 5.17 | 40 |  |  | 0.3568 | -0.0009
40.2 | 0.332 | -0.0023 | 100 | 5.17 | 40 |  |  | 0.3576 | -0.0009
40.3 | 0.333 | -0.0021 | 100 | 5.17 | 40 |  |  | 0.3586 | -0.0007
40.4 | 0.3337 | -0.0022 | 100 | 5.17 | 40 |  |  | 0.3593 | -0.0008
40.5 | 0.3345 | -0.0024 | 100 | 5.17 | 40 |  |  | 0.3601 | -0.001
40.6 | 0.3356 | -0.0023 | 100 | 5.17 | 40 |  |  | 0.3612 | -0.0009
40.7 | 0.3363 | -0.0025 | 100 | 5.17 | 40 |  |  | 0.3619 | -0.0011
40.8 | 0.337 | -0.0021 | 100 | 5.17 | 40 |  |  | 0.3626 | -0.0007
40.9 | 0.3378 | -0.0022 | 100 | 5.17 | 40 |  |  | 0.3634 | -0.0008
41 | 0.3389 | -0.002 | 100 | 5.17 | 40 |  |  | 0.3645 | -0.0006
41.1 | 0.3396 | -0.0021 | 100 | 5.17 | 40 |  |  | 0.3652 | -0.0007
41.2 | 0.3403 | -0.0022 | 100 | 5.17 | 40 |  |  | 0.3659 | -0.0008
41.3 | 0.3414 | -0.0023 | 100 | 5.17 | 40 |  |  | 0.367 | -0.0009
41.4 | 0.3422 | -0.0023 | 100 | 5.17 | 40 |  |  | 0.3678 | -0.0009
41.5 | 0.3428 | -0.0023 | 100 | 5.17 | 40 |  |  | 0.3684 | -0.0009
41.6 | 0.3437 | -0.0023 | 100 | 5.17 | 40 |  |  | 0.3693 | -0.0009
41.7 | 0.3446 | -0.0023 | 100 | 5.17 | 40 |  |  | 0.3702 | -0.0009
41.8 | 0.3454 | -0.0024 | 100 | 5.17 | 40 |  |  | 0.371 | -0.001
41.9 | 0.3461 | -0.0021 | 100 | 5.17 | 40 |  |  | 0.3717 | -0.0007
42 | 0.3472 | -0.0022 | 100 | 5.17 | 40 |  |  | 0.3728 | -0.0008
42.1 | 0.348 | -0.0023 | 100 | 5.17 | 40 |  |  | 0.3736 | -0.0009
42.2 | 0.3486 | -0.0025 | 100 | 5.17 | 40 |  |  | 0.3742 | -0.0011
42.3 | 0.3494 | -0.0022 | 100 | 5.17 | 40 |  |  | 0.375 | -0.0008
42.4 | 0.3505 | -0.0023 | 100 | 5.17 | 40 |  |  | 0.3761 | -0.0009
42.5 | 0.3513 | -0.0022 | 100 | 5.17 | 40 |  |  | 0.3769 | -0.0008
42.6 | 0.352 | -0.002 | 100 | 5.17 | 40 |  |  | 0.3776 | -0.0006
42.7 | 0.353 | -0.0021 | 100 | 5.17 | 40 |  |  | 0.3786 | -0.0007
42.8 | 0.354 | -0.0024 | 100 | 5.17 | 40 |  |  | 0.3796 | -0.001
42.9 | 0.3546 | -0.0023 | 100 | 5.17 | 40 |  |  | 0.3802 | -0.0009
43 | 0.3553 | -0.0023 | 100 | 5.17 | 40 |  |  | 0.3809 | -0.0009
43.1 | 0.3563 | -0.0022 | 100 | 5.17 | 40 |  |  | 0.3819 | -0.0008
43.2 | 0.3571 | -0.0021 | 100 | 5.17 | 40 |  |  | 0.3827 | -0.0007
43.3 | 0.3578 | -0.0023 | 100 | 5.17 | 40 |  |  | 0.3834 | -0.0009
43.4 | 0.3587 | -0.0022 | 100 | 5.17 | 40 |  |  | 0.3843 | -0.0008
43.5 | 0.3597 | -0.0023 | 100 | 5.17 | 40 |  |  | 0.3853 | -0.0009
43.6 | 0.3604 | -0.0023 | 100 | 5.17 | 40 |  |  | 0.386 | -0.0009
43.7 | 0.361 | -0.0022 | 100 | 5.17 | 40 |  |  | 0.3866 | -0.0008
43.8 | 0.3622 | -0.0021 | 100 | 5.17 | 40 |  |  | 0.3878 | -0.0007
43.9 | 0.3632 | -0.0021 | 100 | 5.17 | 40 |  |  | 0.3888 | -0.0007
44 | 0.3637 | -0.0022 | 100 | 5.17 | 40 |  |  | 0.3893 | -0.0008
44.1 | 0.3646 | -0.0022 | 100 | 5.17 | 40 |  |  | 0.3902 | -0.0008
44.2 | 0.3656 | -0.0023 | 100 | 5.17 | 40 |  |  | 0.3912 | -0.0009
44.3 | 0.3663 | -0.0023 | 100 | 5.17 | 40 |  |  | 0.3919 | -0.0009
44.4 | 0.367 | -0.0024 | 100 | 5.17 | 40 |  |  | 0.3926 | -0.001
44.5 | 0.3678 | -0.0026 | 100 | 5.17 | 40 |  |  | 0.3934 | -0.0012
44.6 | 0.3688 | -0.0024 | 100 | 5.17 | 40 |  |  | 0.3944 | -0.001
44.7 | 0.3695 | -0.0021 | 100 | 5.17 | 40 |  |  | 0.3951 | -0.0007
44.8 | 0.3703 | -0.0022 | 100 | 5.17 | 40 |  |  | 0.3959 | -0.0008
44.9 | 0.3714 | -0.0024 | 100 | 5.17 | 40 |  |  | 0.397 | -0.001
45 | 0.3721 | -0.0023 | 100 | 5.17 | 40 |  |  | 0.3977 | -0.0009
45.1 | 0.3728 | -0.0023 | 100 | 5.17 | 40 |  |  | 0.3984 | -0.0009
45.2 | 0.3737 | -0.0025 | 100 | 5.17 | 40 |  |  | 0.3993 | -0.0011
45.3 | 0.3747 | -0.0024 | 100 | 5.17 | 40 |  |  | 0.4003 | -0.001
45.4 | 0.3754 | -0.0023 | 100 | 5.17 | 40 |  |  | 0.401 | -0.0009
45.5 | 0.3761 | -0.0023 | 100 | 5.17 | 40 |  |  | 0.4017 | -0.0009
45.6 | 0.3772 | -0.0022 | 100 | 5.17 | 40 |  |  | 0.4028 | -0.0008
45.7 | 0.378 | -0.0023 | 100 | 5.17 | 40 |  |  | 0.4036 | -0.0009
45.8 | 0.3787 | -0.0023 | 100 | 5.17 | 40 |  |  | 0.4043 | -0.0009
45.9 | 0.3795 | -0.0024 | 100 | 5.17 | 40 |  |  | 0.4051 | -0.001
46 | 0.3805 | -0.0022 | 100 | 5.17 | 40 |  |  | 0.4061 | -0.0008
46.1 | 0.3812 | -0.0022 | 100 | 5.17 | 40 |  |  | 0.4068 | -0.0008
46.2 | 0.382 | -0.0026 | 100 | 5.17 | 40 |  |  | 0.4076 | -0.0012
46.3 | 0.383 | -0.0022 | 100 | 5.17 | 40 |  |  | 0.4086 | -0.0008
46.4 | 0.3838 | -0.0021 | 100 | 5.17 | 40 |  |  | 0.4094 | -0.0007
46.5 | 0.3845 | -0.0022 | 100 | 5.17 | 40 |  |  | 0.4101 | -0.0008
46.6 | 0.3853 | -0.0023 | 100 | 5.17 | 40 |  |  | 0.4109 | -0.0009
46.7 | 0.3864 | -0.0022 | 100 | 5.17 | 40 |  |  | 0.412 | -0.0008
46.8 | 0.3871 | -0.0023 | 100 | 5.17 | 40 |  |  | 0.4127 | -0.0009
46.9 | 0.3878 | -0.0023 | 100 | 5.17 | 40 |  |  | 0.4134 | -0.0009
47 | 0.3888 | -0.0023 | 100 | 5.17 | 40 |  |  | 0.4144 | -0.0009
47.1 | 0.3897 | -0.0021 | 100 | 5.17 | 40 |  |  | 0.4153 | -0.0007
47.2 | 0.3904 | -0.0022 | 100 | 5.17 | 40 |  |  | 0.416 | -0.0008
47.3 | 0.3912 | -0.0022 | 100 | 5.17 | 40 |  |  | 0.4168 | -0.0008
47.4 | 0.3921 | -0.0023 | 100 | 5.17 | 40 |  |  | 0.4177 | -0.0009
47.5 | 0.3928 | -0.0021 | 100 | 5.17 | 40 |  |  | 0.4184 | -0.0007
47.6 | 0.3935 | -0.0022 | 100 | 5.17 | 40 |  |  | 0.4191 | -0.0008
47.7 | 0.3946 | -0.0023 | 100 | 5.17 | 40 |  |  | 0.4202 | -0.0009
47.8 | 0.3955 | -0.0022 | 100 | 5.17 | 40 |  |  | 0.4211 | -0.0008
47.9 | 0.3962 | -0.0022 | 100 | 5.17 | 40 |  |  | 0.4218 | -0.0008
48 | 0.397 | -0.0022 | 100 | 5.17 | 40 |  |  | 0.4226 | -0.0008
48.1 | 0.398 | -0.0023 | 100 | 5.17 | 40 |  |  | 0.4236 | -0.0009
48.2 | 0.3988 | -0.0025 | 100 | 5.17 | 40 |  |  | 0.4244 | -0.0011
48.3 | 0.3995 | -0.0021 | 100 | 5.17 | 40 |  |  | 0.4251 | -0.0007
48.4 | 0.4005 | -0.0022 | 100 | 5.17 | 40 |  |  | 0.4261 | -0.0008
48.5 | 0.4014 | -0.0025 | 100 | 5.17 | 40 |  |  | 0.427 | -0.0011
48.6 | 0.4021 | -0.0023 | 100 | 5.17 | 40 |  |  | 0.4277 | -0.0009
48.7 | 0.4028 | -0.0022 | 100 | 5.17 | 40 |  |  | 0.4284 | -0.0008
48.8 | 0.4037 | -0.0023 | 100 | 5.17 | 40 |  |  | 0.4293 | -0.0009
48.9 | 0.4046 | -0.0022 | 100 | 5.17 | 40 |  |  | 0.4302 | -0.0008
49 | 0.4053 | -0.0021 | 100 | 5.17 | 40 |  |  | 0.4309 | -0.0007
49.1 | 0.4062 | -0.0024 | 100 | 5.17 | 40 |  |  | 0.4318 | -0.001
49.2 | 0.4072 | -0.0023 | 100 | 5.17 | 40 |  |  | 0.4328 | -0.0009
49.3 | 0.408 | -0.0024 | 100 | 5.17 | 40 |  |  | 0.4336 | -0.001
49.4 | 0.4086 | -0.0022 | 100 | 5.17 | 40 |  |  | 0.4342 | -0.0008
49.5 | 0.4096 | -0.0021 | 100 | 5.17 | 40 |  |  | 0.4352 | -0.0007
49.6 | 0.4106 | -0.0023 | 100 | 5.17 | 40 |  |  | 0.4362 | -0.0009
49.7 | 0.4112 | -0.0021 | 100 | 5.17 | 40 |  |  | 0.4368 | -0.0007
49.8 | 0.412 | -0.0024 | 100 | 5.17 | 40 |  |  | 0.4376 | -0.001
49.9 | 0.4131 | -0.0023 | 100 | 5.17 | 40 |  |  | 0.4387 | -0.0009
50 | 0.4138 | -0.0024 | 100 | 5.17 | 40 |  |  | 0.4394 | -0.001
50.1 | 0.4145 | -0.002 | 100 | 5.17 | 40 |  |  | 0.4401 | -0.0006
50.2 | 0.4154 | -0.0021 | 100 | 5.17 | 40 |  |  | 0.441 | -0.0007
50.3 | 0.4163 | -0.0023 | 100 | 5.17 | 40 |  |  | 0.4419 | -0.0009
50.4 | 0.417 | -0.0022 | 100 | 5.17 | 40 |  |  | 0.4426 | -0.0008
50.5 | 0.4178 | -0.0024 | 100 | 5.17 | 40 |  |  | 0.4434 | -0.001
50.6 | 0.4188 | -0.0022 | 100 | 5.17 | 40 |  |  | 0.4444 | -0.0008
50.7 | 0.4197 | -0.0023 | 100 | 5.17 | 40 |  |  | 0.4453 | -0.0009
50.8 | 0.4203 | -0.0024 | 100 | 5.17 | 40 |  |  | 0.4459 | -0.001
50.9 | 0.4212 | -0.0023 | 100 | 5.17 | 40 |  |  | 0.4468 | -0.0009
51 | 0.4221 | -0.0022 | 100 | 5.17 | 40 |  |  | 0.4477 | -0.0008
51.1 | 0.423 | -0.0024 | 100 | 5.17 | 40 |  |  | 0.4486 | -0.001
51.2 | 0.4237 | -0.0023 | 100 | 5.17 | 40 |  |  | 0.4493 | -0.0009
51.3 | 0.4248 | -0.0024 | 100 | 5.17 | 40 |  |  | 0.4504 | -0.001
51.4 | 0.4256 | -0.0023 | 100 | 5.17 | 40 |  |  | 0.4512 | -0.0009
51.5 | 0.4262 | -0.0024 | 100 | 5.17 | 40 |  |  | 0.4518 | -0.001
51.6 | 0.427 | -0.0024 | 100 | 5.17 | 40 |  |  | 0.4526 | -0.001
51.7 | 0.428 | -0.0023 | 100 | 5.17 | 40 |  |  | 0.4536 | -0.0009
51.8 | 0.4287 | -0.0023 | 100 | 5.17 | 40 |  |  | 0.4543 | -0.0009
51.9 | 0.4294 | -0.0023 | 100 | 5.17 | 40 |  |  | 0.455 | -0.0009
52 | 0.4304 | -0.0022 | 100 | 5.17 | 40 |  |  | 0.456 | -0.0008
52.1 | 0.4314 | -0.0024 | 100 | 5.17 | 40 |  |  | 0.457 | -0.001
52.2 | 0.432 | -0.0023 | 100 | 5.17 | 40 |  |  | 0.4576 | -0.0009
52.3 | 0.4328 | -0.0022 | 100 | 5.17 | 40 |  |  | 0.4584 | -0.0008
52.4 | 0.4338 | -0.0022 | 100 | 5.17 | 40 |  |  | 0.4594 | -0.0008
52.5 | 0.4347 | -0.0024 | 100 | 5.17 | 40 |  |  | 0.4603 | -0.001
52.6 | 0.4353 | -0.0023 | 100 | 5.17 | 40 |  |  | 0.4609 | -0.0009
52.7 | 0.4363 | -0.0023 | 100 | 5.17 | 40 |  |  | 0.4619 | -0.0009
52.8 | 0.4372 | -0.0022 | 100 | 5.17 | 40 |  |  | 0.4628 | -0.0008
52.9 | 0.4379 | -0.0024 | 100 | 5.17 | 40 |  |  | 0.4635 | -0.001
53 | 0.4387 | -0.0022 | 100 | 5.17 | 40 |  |  | 0.4643 | -0.0008
53.1 | 0.4396 | -0.0024 | 100 | 5.17 | 40 |  |  | 0.4652 | -0.001
53.2 | 0.4405 | -0.0021 | 100 | 5.17 | 40 |  |  | 0.4661 | -0.0007
53.3 | 0.4411 | -0.0022 | 100 | 5.17 | 40 |  |  | 0.4667 | -0.0008
53.4 | 0.4421 | -0.0022 | 100 | 5.17 | 40 |  |  | 0.4677 | -0.0008
53.5 | 0.4431 | -0.0022 | 100 | 5.17 | 40 |  |  | 0.4687 | -0.0008
53.6 | 0.4437 | -0.0024 | 100 | 5.17 | 40 |  |  | 0.4693 | -0.001
53.7 | 0.4445 | -0.0022 | 100 | 5.17 | 40 |  |  | 0.4701 | -0.0008
53.8 | 0.4454 | -0.0024 | 100 | 5.17 | 40 |  |  | 0.471 | -0.001
53.9 | 0.4463 | -0.0023 | 100 | 5.17 | 40 |  |  | 0.4719 | -0.0009
54 | 0.447 | -0.0022 | 100 | 5.17 | 40 |  |  | 0.4726 | -0.0008
54.1 | 0.4479 | -0.0023 | 100 | 5.17 | 40 |  |  | 0.4735 | -0.0009
54.2 | 0.4489 | -0.0024 | 100 | 5.17 | 40 |  |  | 0.4745 | -0.001
54.3 | 0.4496 | -0.0022 | 100 | 5.17 | 40 |  |  | 0.4752 | -0.0008
54.4 | 0.4503 | -0.0024 | 100 | 5.17 | 40 |  |  | 0.4759 | -0.001
54.5 | 0.4513 | -0.0022 | 100 | 5.17 | 40 |  |  | 0.4769 | -0.0008
54.6 | 0.4522 | -0.0022 | 100 | 5.17 | 40 |  |  | 0.4778 | -0.0008
54.7 | 0.4528 | -0.0022 | 100 | 5.17 | 40 |  |  | 0.4784 | -0.0008
54.8 | 0.4537 | -0.0022 | 100 | 5.17 | 40 |  |  | 0.4793 | -0.0008
54.9 | 0.4547 | -0.0022 | 100 | 5.17 | 40 |  |  | 0.4803 | -0.0008
55 | 0.4555 | -0.0022 | 100 | 5.17 | 40 |  |  | 0.4811 | -0.0008
55.1 | 0.4561 | -0.0025 | 100 | 5.17 | 40 |  |  | 0.4817 | -0.0011
55.2 | 0.457 | -0.0025 | 100 | 5.17 | 40 |  |  | 0.4826 | -0.0011
55.3 | 0.458 | -0.0022 | 100 | 5.17 | 40 |  |  | 0.4836 | -0.0008
55.4 | 0.4588 | -0.0021 | 100 | 5.17 | 40 |  |  | 0.4844 | -0.0007
55.5 | 0.4595 | -0.0022 | 100 | 5.17 | 40 |  |  | 0.4851 | -0.0008
55.6 | 0.4606 | -0.0023 | 100 | 5.17 | 40 |  |  | 0.4862 | -0.0009
55.7 | 0.4613 | -0.0024 | 100 | 5.17 | 40 |  |  | 0.4869 | -0.001
55.8 | 0.462 | -0.0022 | 100 | 5.17 | 40 |  |  | 0.4876 | -0.0008
55.9 | 0.4628 | -0.0022 | 100 | 5.17 | 40 |  |  | 0.4884 | -0.0008
56 | 0.4638 | -0.0022 | 100 | 5.17 | 40 |  |  | 0.4894 | -0.0008
56.1 | 0.4645 | -0.0024 | 100 | 5.17 | 40 |  |  | 0.4901 | -0.001
56.2 | 0.4653 | -0.0024 | 100 | 5.17 | 40 |  |  | 0.4909 | -0.001
56.3 | 0.4663 | -0.0024 | 100 | 5.17 | 40 |  |  | 0.4919 | -0.001
56.4 | 0.4672 | -0.0023 | 100 | 5.17 | 40 |  |  | 0.4928 | -0.0009
56.5 | 0.4678 | -0.0021 | 100 | 5.17 | 40 |  |  | 0.4934 | -0.0007
56.6 | 0.4686 | -0.0022 | 100 | 5.17 | 40 |  |  | 0.4942 | -0.0008
56.7 | 0.4697 | -0.0022 | 100 | 5.17 | 40 |  |  | 0.4953 | -0.0008
56.8 | 0.4705 | -0.0022 | 100 | 5.17 | 40 |  |  | 0.4961 | -0.0008
56.9 | 0.4712 | -0.0025 | 100 | 5.17 | 40 |  |  | 0.4968 | -0.0011
57 | 0.4722 | -0.0022 | 100 | 5.17 | 40 |  |  | 0.4978 | -0.0008
57.1 | 0.473 | -0.0022 | 100 | 5.17 | 40 |  |  | 0.4986 | -0.0008
57.2 | 0.4737 | -0.0022 | 100 | 5.17 | 40 |  |  | 0.4993 | -0.0008
57.3 | 0.4745 | -0.0022 | 100 | 5.17 | 40 |  |  | 0.5001 | -0.0008
57.4 | 0.4755 | -0.0024 | 100 | 5.17 | 40 |  |  | 0.5011 | -0.001
57.5 | 0.4763 | -0.0023 | 100 | 5.17 | 40 |  |  | 0.5019 | -0.0009
57.6 | 0.477 | -0.0023 | 100 | 5.17 | 40 |  |  | 0.5026 | -0.0009
57.7 | 0.478 | -0.0022 | 100 | 5.17 | 40 |  |  | 0.5036 | -0.0008
57.8 | 0.479 | -0.0023 | 100 | 5.17 | 40 |  |  | 0.5046 | -0.0009
57.9 | 0.4795 | -0.0022 | 100 | 5.17 | 40 |  |  | 0.5051 | -0.0008
58 | 0.4802 | -0.0023 | 100 | 5.17 | 40 |  |  | 0.5058 | -0.0009
58.1 | 0.4813 | -0.0021 | 100 | 5.17 | 40 |  |  | 0.5069 | -0.0007
58.2 | 0.4822 | -0.0023 | 100 | 5.17 | 40 |  |  | 0.5078 | -0.0009
58.3 | 0.4828 | -0.0022 | 100 | 5.17 | 40 |  |  | 0.5084 | -0.0008
58.4 | 0.4838 | -0.0022 | 100 | 5.17 | 40 |  |  | 0.5094 | -0.0008
58.5 | 0.4847 | -0.0021 | 100 | 5.17 | 40 |  |  | 0.5103 | -0.0007
58.6 | 0.4854 | -0.0024 | 100 | 5.17 | 40 |  |  | 0.511 | -0.001
58.7 | 0.4862 | -0.0022 | 100 | 5.17 | 40 |  |  | 0.5118 | -0.0008
58.8 | 0.4872 | -0.0023 | 100 | 5.17 | 40 |  |  | 0.5128 | -0.0009
58.9 | 0.488 | -0.0023 | 100 | 5.17 | 40 |  |  | 0.5136 | -0.0009
59 | 0.4887 | -0.0023 | 100 | 5.17 | 40 |  |  | 0.5143 | -0.0009
59.1 | 0.4895 | -0.0023 | 100 | 5.17 | 40 |  |  | 0.5151 | -0.0009
59.2 | 0.4906 | -0.0023 | 100 | 5.17 | 40 |  |  | 0.5162 | -0.0009
59.3 | 0.4912 | -0.0023 | 100 | 5.17 | 40 |  |  | 0.5168 | -0.0009
59.4 | 0.4919 | -0.0024 | 100 | 5.17 | 40 |  |  | 0.5175 | -0.001
59.5 | 0.4928 | -0.0022 | 100 | 5.17 | 40 |  |  | 0.5184 | -0.0008
59.6 | 0.4939 | -0.0025 | 100 | 5.17 | 40 |  |  | 0.5195 | -0.0011
59.7 | 0.4946 | -0.0021 | 100 | 5.17 | 40 |  |  | 0.5202 | -0.0007
59.8 | 0.4954 | -0.0024 | 100 | 5.17 | 40 |  |  | 0.521 | -0.001
59.9 | 0.4964 | -0.0022 | 100 | 5.17 | 40 |  |  | 0.522 | -0.0008
60 | 0.4971 | -0.0024 | 100 | 5.17 | 40 |  |  | 0.5227 | -0.001
60.1 | 0.4978 | -0.0022 | 100 | 5.17 | 40 |  |  | 0.5234 | -0.0008
60.2 | 0.4987 | -0.0021 | 100 | 5.17 | 40 |  |  | 0.5243 | -0.0007
60.3 | 0.4997 | -0.0025 | 100 | 5.17 | 40 |  |  | 0.5253 | -0.0011
60.4 | 0.5003 | -0.0022 | 100 | 5.17 | 40 |  |  | 0.5259 | -0.0008
60.5 | 0.5011 | -0.0023 | 100 | 5.17 | 40 |  |  | 0.5267 | -0.0009
60.6 | 0.5022 | -0.0022 | 100 | 5.17 | 40 |  |  | 0.5278 | -0.0008
60.7 | 0.503 | -0.0023 | 100 | 5.17 | 40 |  |  | 0.5286 | -0.0009
60.8 | 0.5036 | -0.0023 | 100 | 5.17 | 40 |  |  | 0.5292 | -0.0009
60.9 | 0.5045 | -0.0023 | 100 | 5.17 | 40 |  |  | 0.5301 | -0.0009
61 | 0.5056 | -0.0023 | 100 | 5.17 | 40 |  |  | 0.5312 | -0.0009
61.1 | 0.5063 | -0.0023 | 100 | 5.17 | 40 |  |  | 0.5319 | -0.0009
61.2 | 0.507 | -0.0022 | 100 | 5.17 | 40 |  |  | 0.5326 | -0.0008
61.3 | 0.508 | -0.0022 | 100 | 5.17 | 40 |  |  | 0.5336 | -0.0008
61.4 | 0.5088 | -0.0022 | 100 | 5.17 | 40 |  |  | 0.5344 | -0.0008
61.5 | 0.5095 | -0.0021 | 100 | 5.17 | 40 |  |  | 0.5351 | -0.0007
61.6 | 0.5103 | -0.0023 | 100 | 5.17 | 40 |  |  | 0.5359 | -0.0009
61.7 | 0.5113 | -0.0023 | 100 | 5.17 | 40 |  |  | 0.5369 | -0.0009
61.8 | 0.5121 | -0.0025 | 100 | 5.17 | 40 |  |  | 0.5377 | -0.0011
61.9 | 0.5128 | -0.0023 | 100 | 5.17 | 40 |  |  | 0.5384 | -0.0009
62 | 0.5139 | -0.0021 | 100 | 5.17 | 40 |  |  | 0.5395 | -0.0007
62.1 | 0.5147 | -0.0022 | 100 | 5.17 | 40 |  |  | 0.5403 | -0.0008
62.2 | 0.5153 | -0.0023 | 100 | 5.17 | 40 |  |  | 0.5409 | -0.0009
62.3 | 0.5161 | -0.0022 | 100 | 5.17 | 40 |  |  | 0.5417 | -0.0008
62.4 | 0.5172 | -0.0023 | 100 | 5.17 | 40 |  |  | 0.5428 | -0.0009
62.5 | 0.518 | -0.0022 | 100 | 5.17 | 40 |  |  | 0.5436 | -0.0008
62.6 | 0.5187 | -0.0023 | 100 | 5.17 | 40 |  |  | 0.5443 | -0.0009
62.7 | 0.5196 | -0.0022 | 100 | 5.17 | 40 |  |  | 0.5452 | -0.0008
62.8 | 0.5205 | -0.0021 | 100 | 5.17 | 40 |  |  | 0.5461 | -0.0007
62.9 | 0.5212 | -0.0023 | 100 | 5.17 | 40 |  |  | 0.5468 | -0.0009
63 | 0.522 | -0.0023 | 100 | 5.17 | 40 |  |  | 0.5476 | -0.0009
63.1 | 0.523 | -0.0021 | 100 | 5.17 | 40 |  |  | 0.5486 | -0.0007
63.2 | 0.5238 | -0.0024 | 100 | 5.17 | 40 |  |  | 0.5494 | -0.001
63.3 | 0.5245 | -0.0021 | 100 | 5.17 | 40 |  |  | 0.5501 | -0.0007
63.4 | 0.5255 | -0.0023 | 100 | 5.17 | 40 |  |  | 0.5511 | -0.0009
63.5 | 0.5264 | -0.0022 | 100 | 5.17 | 40 |  |  | 0.552 | -0.0008
63.6 | 0.527 | -0.0022 | 100 | 5.17 | 40 |  |  | 0.5526 | -0.0008
63.7 | 0.5277 | -0.0023 | 100 | 5.17 | 40 |  |  | 0.5533 | -0.0009
63.8 | 0.5288 | -0.0022 | 100 | 5.17 | 40 |  |  | 0.5544 | -0.0008
63.9 | 0.5297 | -0.0024 | 100 | 5.17 | 40 |  |  | 0.5553 | -0.001
64 | 0.5303 | -0.0023 | 100 | 5.17 | 40 |  |  | 0.5559 | -0.0009
64.1 | 0.5312 | -0.0022 | 100 | 5.17 | 40 |  |  | 0.5568 | -0.0008
64.2 | 0.5322 | -0.0023 | 100 | 5.17 | 40 |  |  | 0.5578 | -0.0009
64.3 | 0.533 | -0.0022 | 100 | 5.17 | 40 |  |  | 0.5586 | -0.0008
64.4 | 0.5336 | -0.0022 | 100 | 5.17 | 40 |  |  | 0.5592 | -0.0008
64.5 | 0.5346 | -0.0021 | 100 | 5.17 | 40 |  |  | 0.5602 | -0.0007
64.6 | 0.5355 | -0.0023 | 100 | 5.17 | 40 |  |  | 0.5611 | -0.0009
64.7 | 0.5362 | -0.0023 | 100 | 5.17 | 40 |  |  | 0.5618 | -0.0009
64.8 | 0.537 | -0.0023 | 100 | 5.17 | 40 |  |  | 0.5626 | -0.0009
64.9 | 0.5381 | -0.0022 | 100 | 5.17 | 40 |  |  | 0.5637 | -0.0008
65 | 0.5388 | -0.0023 | 100 | 5.17 | 40 |  |  | 0.5644 | -0.0009
65.1 | 0.5394 | -0.0022 | 100 | 5.17 | 40 |  |  | 0.565 | -0.0008
65.2 | 0.5403 | -0.0023 | 100 | 5.17 | 40 |  |  | 0.5659 | -0.0009
65.3 | 0.5415 | -0.0022 | 100 | 5.17 | 40 |  |  | 0.5671 | -0.0008
65.4 | 0.5421 | -0.0025 | 100 | 5.17 | 40 |  |  | 0.5677 | -0.0011
65.5 | 0.5429 | -0.0021 | 100 | 5.17 | 40 |  |  | 0.5685 | -0.0007
65.6 | 0.5438 | -0.0023 | 100 | 5.17 | 40 |  |  | 0.5694 | -0.0009
65.7 | 0.5446 | -0.0022 | 100 | 5.17 | 40 |  |  | 0.5702 | -0.0008
65.8 | 0.5453 | -0.0021 | 100 | 5.17 | 40 |  |  | 0.5709 | -0.0007
65.81 | 0.5455 | -0.0022 | 100 | 5.17 | 40 |  |  | 0.5711 | -0.0008

## plaster 8.1_48
Results Table 1
| Specimen label | Maximum Load | Flexure stress at Maximum Load | Support span | Thickness | Width
|  | (kN) | (N/mm^2) | (mm) | (mm) | (mm) |  |  |  | Area
12 | 8.1.48 | 0.0261 | 3.9083 | 100 | 5.05 | 40 |  |  |  | 0.000202
Time | Displacement | Force | Support span | Thickness | Width | Stress | Strain | Displacement | Force | Area/FE | FT |  | slope |  | E
(s) | (mm) | (kN) | (mm) | (mm) | (mm) | (Mpa) | (-) | (mm) | (kN) | KNmm/J | J/m2 | KJ/m2 | KN/mm | N/mm | N/mm2(Mpa) | Gpa
0 |  |  | 100 | 5.05 | 40 | 0 | 0 | 0.0301 | 0.0011 | 0 | 19.858 | 0.019858 | 0.0757959 | 75.7959 | 3678.338 | 3.678338
0.1 |  |  | 100 | 5.05 | 40 | 0 | 0 | 0.0335 | 0.0012 | 0
0.2 |  |  | 100 | 5.05 | 40 | 0 | 0 | 0.0332 | 0.0012 | 0
0.3 |  |  | 100 | 5.05 | 40 | 0 | 0 | 0.033 | 0.001 | 0
0.4 |  |  | 100 | 5.05 | 40 | 0 | 0 | 0.033 | 0.0012 | 0
0.5 |  |  | 100 | 5.05 | 40 | 0 | 0 | 0.0331 | 0.0012 | 0
0.6 |  |  | 100 | 5.05 | 40 | 0 | 0 | 0.034 | 0.0013 | 0
0.7 |  |  | 100 | 5.05 | 40 | 0 | 0 | 0.0354 | 0.0014 | 0
0.8 |  |  | 100 | 5.05 | 40 | 0 | 0 | 0.0366 | 0.0014 | 0
0.9 |  |  | 100 | 5.05 | 40 | 0 | 0 | 0.0374 | 0.0014 | 0
1 |  |  | 100 | 5.05 | 40 | 0 | 0 | 0.0381 | 0.0013 | 0
1.1 |  |  | 100 | 5.05 | 40 | 0 | 0 | 0.0392 | 0.0014 | 0
1.2 |  |  | 100 | 5.05 | 40 | 0 | 0 | 0.0402 | 0.0017 | 0
1.3 |  |  | 100 | 5.05 | 40 | 0 | 0 | 0.0408 | 0.0014 | 0
1.4 |  |  | 100 | 5.05 | 40 | 0 | 0 | 0.0415 | 0.0015 | 0
1.5 |  |  | 100 | 5.05 | 40 | 0 | 0 | 0.0425 | 0.0013 | 0
1.6 |  |  | 100 | 5.05 | 40 | 0 | 0 | 0.0434 | 0.0015 | 0
1.7 |  |  | 100 | 5.05 | 40 | 0 | 0 | 0.0441 | 0.0015 | 0
1.8 |  |  | 100 | 5.05 | 40 | 0 | 0 | 0.045 | 0.0015 | 0
1.9 |  |  | 100 | 5.05 | 40 | 0 | 0 | 0.0459 | 0.0017 | 0
2 |  |  | 100 | 5.05 | 40 | 0 | 0 | 0.0466 | 0.0017 | 0
2.1 |  |  | 100 | 5.05 | 40 | 0 | 0 | 0.0474 | 0.0016 | 0
2.2 |  |  | 100 | 5.05 | 40 | 0 | 0 | 0.0483 | 0.0015 | 0
2.3 |  |  | 100 | 5.05 | 40 | 0 | 0 | 0.0492 | 0.0017 | 0
2.4 |  |  | 100 | 5.05 | 40 | 0 | 0 | 0.0499 | 0.0017 | 0
2.5 |  |  | 100 | 5.05 | 40 | 0 | 0 | 0.0508 | 0.0017 | 0
2.6 | 0 | 0 | 100 | 5.05 | 40 | 0 | 0 | 0.0519 | 0.0015 | 6e-08
2.7 | 0.0006 | 0.0002 | 100 | 5.05 | 40 | 0.02940888 | 1.818e-06 | 0.0525 | 0.0017 | 1.75e-07
2.8 | 0.0013 | 0.0003 | 100 | 5.05 | 40 | 0.04411332 | 3.939e-06 | 0.0532 | 0.0018 | 2.7e-07
2.9 | 0.0022 | 0.0003 | 100 | 5.05 | 40 | 0.04411332 | 6.666e-06 | 0.0541 | 0.0018 | 3e-07
3 | 0.0032 | 0.0003 | 100 | 5.05 | 40 | 0.04411332 | 9.696e-06 | 0.0551 | 0.0018 | 3.15e-07
3.1 | 0.0039 | 0.0006 | 100 | 5.05 | 40 | 0.08822664 | 1.1817e-05 | 0.0558 | 0.0021 | 4.4e-07
3.2 | 0.0047 | 0.0005 | 100 | 5.05 | 40 | 0.0735222 | 1.4241e-05 | 0.0566 | 0.002 | 6e-07
3.3 | 0.0057 | 0.0007 | 100 | 5.05 | 40 | 0.1029311 | 1.7271e-05 | 0.0576 | 0.0022 | 6e-07
3.4 | 0.0065 | 0.0008 | 100 | 5.05 | 40 | 0.1176355 | 1.9695e-05 | 0.0584 | 0.0023 | 5.95e-07
3.5 | 0.0072 | 0.0009 | 100 | 5.05 | 40 | 0.13234 | 2.1816e-05 | 0.0591 | 0.0024 | 7.65e-07
3.6 | 0.0081 | 0.0008 | 100 | 5.05 | 40 | 0.1176355 | 2.4543e-05 | 0.06 | 0.0023 | 7.65e-07
3.7 | 0.009 | 0.0009 | 100 | 5.05 | 40 | 0.13234 | 2.727e-05 | 0.0609 | 0.0024 | 6.3e-07
3.8 | 0.0097 | 0.0009 | 100 | 5.05 | 40 | 0.13234 | 2.9391e-05 | 0.0616 | 0.0024 | 6.4e-07
3.9 | 0.0105 | 0.0007 | 100 | 5.05 | 40 | 0.1029311 | 3.1815e-05 | 0.0624 | 0.0022 | 9.9e-07
4 | 0.0116 | 0.0011 | 100 | 5.05 | 40 | 0.1617488 | 3.5148e-05 | 0.0635 | 0.0026 | 8.05e-07
4.1 | 0.0123 | 0.0012 | 100 | 5.05 | 40 | 0.1764533 | 3.7269e-05 | 0.0642 | 0.0027 | 8.05e-07
4.2 | 0.013 | 0.0011 | 100 | 5.05 | 40 | 0.1617488 | 3.939e-05 | 0.0649 | 0.0026 | 9.6e-07
4.3 | 0.0138 | 0.0013 | 100 | 5.05 | 40 | 0.1911577 | 4.1814e-05 | 0.0657 | 0.0028 | 1.5e-06
4.4 | 0.015 | 0.0012 | 100 | 5.05 | 40 | 0.1764533 | 4.545e-05 | 0.0669 | 0.0027 | 8.75e-07
4.5 | 0.0157 | 0.0013 | 100 | 5.05 | 40 | 0.1911577 | 4.7571e-05 | 0.0676 | 0.0028 | 9.1e-07
4.6 | 0.0164 | 0.0013 | 100 | 5.05 | 40 | 0.1911577 | 4.9692e-05 | 0.0683 | 0.0028 | 1.4e-06
4.7 | 0.0174 | 0.0015 | 100 | 5.05 | 40 | 0.2205666 | 5.2722e-05 | 0.0693 | 0.003 | 1.24e-06
4.8 | 0.0182 | 0.0016 | 100 | 5.05 | 40 | 0.2352711 | 5.5146e-05 | 0.0701 | 0.0031 | 1.085e-06
4.9 | 0.0189 | 0.0015 | 100 | 5.05 | 40 | 0.2205666 | 5.7267e-05 | 0.0708 | 0.003 | 1.32e-06
5 | 0.0197 | 0.0018 | 100 | 5.05 | 40 | 0.2646799 | 5.9691e-05 | 0.0716 | 0.0033 | 1.53e-06
5.1 | 0.0206 | 0.0016 | 100 | 5.05 | 40 | 0.2352711 | 6.2418e-05 | 0.0725 | 0.0031 | 1.36e-06
5.2 | 0.0214 | 0.0018 | 100 | 5.05 | 40 | 0.2646799 | 6.4842e-05 | 0.0733 | 0.0033 | 1.33e-06
5.3 | 0.0221 | 0.002 | 100 | 5.05 | 40 | 0.2940888 | 6.6963e-05 | 0.074 | 0.0035 | 2.4e-06
5.4 | 0.0233 | 0.002 | 100 | 5.05 | 40 | 0.2940888 | 7.0599e-05 | 0.0752 | 0.0035 | 1.56e-06
5.5 | 0.0241 | 0.0019 | 100 | 5.05 | 40 | 0.2793844 | 7.3023e-05 | 0.076 | 0.0034 | 1.14e-06
5.6 | 0.0247 | 0.0019 | 100 | 5.05 | 40 | 0.2793844 | 7.4841e-05 | 0.0766 | 0.0034 | 1.6e-06
5.7 | 0.0255 | 0.0021 | 100 | 5.05 | 40 | 0.3087933 | 7.7265e-05 | 0.0774 | 0.0036 | 2.475e-06
5.8 | 0.0266 | 0.0024 | 100 | 5.05 | 40 | 0.3529066 | 8.0598e-05 | 0.0785 | 0.0039 | 1.84e-06
5.9 | 0.0274 | 0.0022 | 100 | 5.05 | 40 | 0.3234977 | 8.3022e-05 | 0.0793 | 0.0037 | 1.32e-06
6 | 0.028 | 0.0022 | 100 | 5.05 | 40 | 0.3234977 | 8.484e-05 | 0.0799 | 0.0037 | 2.07e-06
6.1 | 0.0289 | 0.0024 | 100 | 5.05 | 40 | 0.3529066 | 8.7567e-05 | 0.0808 | 0.0039 | 2.35e-06
6.2 | 0.0299 | 0.0023 | 100 | 5.05 | 40 | 0.3382021 | 9.0597e-05 | 0.0818 | 0.0038 | 1.68e-06
6.3 | 0.0306 | 0.0025 | 100 | 5.05 | 40 | 0.367611 | 9.2718e-05 | 0.0825 | 0.004 | 1.75e-06
6.4 | 0.0313 | 0.0025 | 100 | 5.05 | 40 | 0.367611 | 9.4839e-05 | 0.0832 | 0.004 | 2.5e-06
6.5 | 0.0323 | 0.0025 | 100 | 5.05 | 40 | 0.367611 | 9.7869e-05 | 0.0842 | 0.004 | 2.12e-06
6.6 | 0.0331 | 0.0028 | 100 | 5.05 | 40 | 0.4117243 | 0.000100293 | 0.085 | 0.0043 | 1.96e-06
6.7 | 0.0338 | 0.0028 | 100 | 5.05 | 40 | 0.4117243 | 0.000102414 | 0.0857 | 0.0043 | 2.85e-06
6.8 | 0.0348 | 0.0029 | 100 | 5.05 | 40 | 0.4264288 | 0.000105444 | 0.0867 | 0.0044 | 3.08e-06
6.9 | 0.0359 | 0.0027 | 100 | 5.05 | 40 | 0.3970199 | 0.000108777 | 0.0878 | 0.0042 | 1.425e-06
7 | 0.0364 | 0.003 | 100 | 5.05 | 40 | 0.4411332 | 0.000110292 | 0.0883 | 0.0045 | 2.135e-06
7.1 | 0.0371 | 0.0031 | 100 | 5.05 | 40 | 0.4558377 | 0.000112413 | 0.089 | 0.0046 | 3.05e-06
7.2 | 0.0381 | 0.003 | 100 | 5.05 | 40 | 0.4411332 | 0.000115443 | 0.09 | 0.0045 | 3.1e-06
7.3 | 0.0391 | 0.0032 | 100 | 5.05 | 40 | 0.4705421 | 0.000118473 | 0.091 | 0.0047 | 2.24e-06
7.4 | 0.0398 | 0.0032 | 100 | 5.05 | 40 | 0.4705421 | 0.000120594 | 0.0917 | 0.0047 | 2.56e-06
7.5 | 0.0406 | 0.0032 | 100 | 5.05 | 40 | 0.4705421 | 0.000123018 | 0.0925 | 0.0047 | 3.2e-06
7.6 | 0.0416 | 0.0032 | 100 | 5.05 | 40 | 0.4705421 | 0.000126048 | 0.0935 | 0.0047 | 2.31e-06
7.7 | 0.0423 | 0.0034 | 100 | 5.05 | 40 | 0.499951 | 0.000128169 | 0.0942 | 0.0049 | 2.345e-06
7.8 | 0.043 | 0.0033 | 100 | 5.05 | 40 | 0.4852465 | 0.00013029 | 0.0949 | 0.0048 | 3.06e-06
7.9 | 0.0439 | 0.0035 | 100 | 5.05 | 40 | 0.5146554 | 0.000133017 | 0.0958 | 0.005 | 2.72e-06
8 | 0.0447 | 0.0033 | 100 | 5.05 | 40 | 0.4852465 | 0.000135441 | 0.0966 | 0.0048 | 2.72e-06
8.1 | 0.0455 | 0.0035 | 100 | 5.05 | 40 | 0.5146554 | 0.000137865 | 0.0974 | 0.005 | 2.84e-06
8.2 | 0.0463 | 0.0036 | 100 | 5.05 | 40 | 0.5293599 | 0.000140289 | 0.0982 | 0.0051 | 4.38e-06
8.3 | 0.0475 | 0.0037 | 100 | 5.05 | 40 | 0.5440643 | 0.000143925 | 0.0994 | 0.0052 | 2.695e-06
8.4 | 0.0482 | 0.004 | 100 | 5.05 | 40 | 0.5881776 | 0.000146046 | 0.1001 | 0.0055 | 2.37e-06
8.5 | 0.0488 | 0.0039 | 100 | 5.05 | 40 | 0.5734732 | 0.000147864 | 0.1007 | 0.0054 | 3.555e-06
8.6 | 0.0497 | 0.004 | 100 | 5.05 | 40 | 0.5881776 | 0.000150591 | 0.1016 | 0.0055 | 4.4e-06
8.7 | 0.0508 | 0.004 | 100 | 5.05 | 40 | 0.5881776 | 0.000153924 | 0.1027 | 0.0055 | 2.835e-06
8.8 | 0.0515 | 0.0041 | 100 | 5.05 | 40 | 0.6028821 | 0.000156045 | 0.1034 | 0.0056 | 2.87e-06
8.9 | 0.0522 | 0.0041 | 100 | 5.05 | 40 | 0.6028821 | 0.000158166 | 0.1041 | 0.0056 | 4.2e-06
9 | 0.0532 | 0.0043 | 100 | 5.05 | 40 | 0.632291 | 0.000161196 | 0.1051 | 0.0058 | 3.44e-06
9.1 | 0.054 | 0.0043 | 100 | 5.05 | 40 | 0.632291 | 0.00016362 | 0.1059 | 0.0058 | 3.045e-06
9.2 | 0.0547 | 0.0044 | 100 | 5.05 | 40 | 0.6469954 | 0.000165741 | 0.1066 | 0.0059 | 3.6e-06
9.3 | 0.0555 | 0.0046 | 100 | 5.05 | 40 | 0.6764043 | 0.000168165 | 0.1074 | 0.0061 | 4.55e-06
9.4 | 0.0565 | 0.0045 | 100 | 5.05 | 40 | 0.6616998 | 0.000171195 | 0.1084 | 0.006 | 3.255e-06
9.5 | 0.0572 | 0.0048 | 100 | 5.05 | 40 | 0.7058132 | 0.000173316 | 0.1091 | 0.0063 | 3.72e-06
9.6 | 0.058 | 0.0045 | 100 | 5.05 | 40 | 0.6616998 | 0.00017574 | 0.1099 | 0.006 | 4.5e-06
9.7 | 0.059 | 0.0045 | 100 | 5.05 | 40 | 0.6616998 | 0.00017877 | 0.1109 | 0.006 | 4.185e-06
9.8 | 0.0599 | 0.0048 | 100 | 5.05 | 40 | 0.7058132 | 0.000181497 | 0.1118 | 0.0063 | 2.88e-06
9.9 | 0.0605 | 0.0048 | 100 | 5.05 | 40 | 0.7058132 | 0.000183315 | 0.1124 | 0.0063 | 3.88e-06
10 | 0.0613 | 0.0049 | 100 | 5.05 | 40 | 0.7205176 | 0.000185739 | 0.1132 | 0.0064 | 6e-06
10.1 | 0.0625 | 0.0051 | 100 | 5.05 | 40 | 0.7499265 | 0.000189375 | 0.1144 | 0.0066 | 3.535e-06
10.2 | 0.0632 | 0.005 | 100 | 5.05 | 40 | 0.735222 | 0.000191496 | 0.1151 | 0.0065 | 3.03e-06
10.3 | 0.0638 | 0.0051 | 100 | 5.05 | 40 | 0.7499265 | 0.000193314 | 0.1157 | 0.0066 | 5.61e-06
10.4 | 0.0649 | 0.0051 | 100 | 5.05 | 40 | 0.7499265 | 0.000196647 | 0.1168 | 0.0066 | 4.16e-06
10.5 | 0.0657 | 0.0053 | 100 | 5.05 | 40 | 0.7793354 | 0.000199071 | 0.1176 | 0.0068 | 3.675e-06
10.6 | 0.0664 | 0.0052 | 100 | 5.05 | 40 | 0.7646309 | 0.000201192 | 0.1183 | 0.0067 | 4.28e-06
10.7 | 0.0672 | 0.0055 | 100 | 5.05 | 40 | 0.8087442 | 0.000203616 | 0.1191 | 0.007 | 4.905e-06
10.8 | 0.0681 | 0.0054 | 100 | 5.05 | 40 | 0.7940398 | 0.000206343 | 0.12 | 0.0069 | 4.4e-06
10.9 | 0.0689 | 0.0056 | 100 | 5.05 | 40 | 0.8234487 | 0.000208767 | 0.1208 | 0.0071 | 3.885e-06
11 | 0.0696 | 0.0055 | 100 | 5.05 | 40 | 0.8087442 | 0.000210888 | 0.1215 | 0.007 | 5.995e-06
11.1 | 0.0707 | 0.0054 | 100 | 5.05 | 40 | 0.7940398 | 0.000214221 | 0.1226 | 0.0069 | 4.905e-06
11.2 | 0.0716 | 0.0055 | 100 | 5.05 | 40 | 0.8087442 | 0.000216948 | 0.1235 | 0.007 | 3.36e-06
11.3 | 0.0722 | 0.0057 | 100 | 5.05 | 40 | 0.8381531 | 0.000218766 | 0.1241 | 0.0072 | 3.955e-06
11.4 | 0.0729 | 0.0056 | 100 | 5.05 | 40 | 0.8234487 | 0.000220887 | 0.1248 | 0.0071 | 6.16e-06
11.5 | 0.074 | 0.0056 | 100 | 5.05 | 40 | 0.8234487 | 0.00022422 | 0.1259 | 0.0071 | 5.175e-06
11.6 | 0.0749 | 0.0059 | 100 | 5.05 | 40 | 0.867562 | 0.000226947 | 0.1268 | 0.0074 | 3.6e-06
11.7 | 0.0755 | 0.0061 | 100 | 5.05 | 40 | 0.8969709 | 0.000228765 | 0.1274 | 0.0076 | 6.15e-06
11.8 | 0.0765 | 0.0062 | 100 | 5.05 | 40 | 0.9116753 | 0.000231795 | 0.1284 | 0.0077 | 6.2e-06
11.9 | 0.0775 | 0.0062 | 100 | 5.05 | 40 | 0.9116753 | 0.000234825 | 0.1294 | 0.0077 | 4.27e-06
12 | 0.0782 | 0.006 | 100 | 5.05 | 40 | 0.8822664 | 0.000236946 | 0.1301 | 0.0075 | 4.235e-06
12.1 | 0.0789 | 0.0061 | 100 | 5.05 | 40 | 0.8969709 | 0.000239067 | 0.1308 | 0.0076 | 5.58e-06
12.2 | 0.0798 | 0.0063 | 100 | 5.05 | 40 | 0.9263798 | 0.000241794 | 0.1317 | 0.0078 | 5.04e-06
12.3 | 0.0806 | 0.0063 | 100 | 5.05 | 40 | 0.9263798 | 0.000244218 | 0.1325 | 0.0078 | 5.12e-06
12.4 | 0.0814 | 0.0065 | 100 | 5.05 | 40 | 0.9557886 | 0.000246642 | 0.1333 | 0.008 | 5.12e-06
12.5 | 0.0822 | 0.0063 | 100 | 5.05 | 40 | 0.9263798 | 0.000249066 | 0.1341 | 0.0078 | 6.25e-06
12.6 | 0.0832 | 0.0062 | 100 | 5.05 | 40 | 0.9116753 | 0.000252096 | 0.1351 | 0.0077 | 5.04e-06
12.7 | 0.084 | 0.0064 | 100 | 5.05 | 40 | 0.9410842 | 0.00025452 | 0.1359 | 0.0079 | 3.84e-06
12.8 | 0.0846 | 0.0064 | 100 | 5.05 | 40 | 0.9410842 | 0.000256338 | 0.1365 | 0.0079 | 7.04e-06
12.9 | 0.0857 | 0.0064 | 100 | 5.05 | 40 | 0.9410842 | 0.000259671 | 0.1376 | 0.0079 | 6.3e-06
13 | 0.0867 | 0.0062 | 100 | 5.05 | 40 | 0.9116753 | 0.000262701 | 0.1386 | 0.0077 | 3.75e-06
13.1 | 0.0873 | 0.0063 | 100 | 5.05 | 40 | 0.9263798 | 0.000264519 | 0.1392 | 0.0078 | 5.12e-06
13.2 | 0.0881 | 0.0065 | 100 | 5.05 | 40 | 0.9557886 | 0.000266943 | 0.14 | 0.008 | 6.5e-06
13.3 | 0.0891 | 0.0065 | 100 | 5.05 | 40 | 0.9557886 | 0.000269973 | 0.141 | 0.008 | 5.16e-06
13.4 | 0.0899 | 0.0064 | 100 | 5.05 | 40 | 0.9410842 | 0.000272397 | 0.1418 | 0.0079 | 3.87e-06
13.5 | 0.0905 | 0.0065 | 100 | 5.05 | 40 | 0.9557886 | 0.000274215 | 0.1424 | 0.008 | 5.85e-06
13.6 | 0.0914 | 0.0065 | 100 | 5.05 | 40 | 0.9557886 | 0.000276942 | 0.1433 | 0.008 | 5.76e-06
13.7 | 0.0923 | 0.0063 | 100 | 5.05 | 40 | 0.9263798 | 0.000279669 | 0.1442 | 0.0078 | 4.41e-06
13.8 | 0.093 | 0.0063 | 100 | 5.05 | 40 | 0.9263798 | 0.00028179 | 0.1449 | 0.0078 | 5e-06
13.9 | 0.0938 | 0.0062 | 100 | 5.05 | 40 | 0.9116753 | 0.000284214 | 0.1457 | 0.0077 | 6.93e-06
14 | 0.0949 | 0.0064 | 100 | 5.05 | 40 | 0.9410842 | 0.000287547 | 0.1468 | 0.0079 | 5.2e-06
14.1 | 0.0957 | 0.0066 | 100 | 5.05 | 40 | 0.9704931 | 0.000289971 | 0.1476 | 0.0081 | 3.87e-06
14.2 | 0.0963 | 0.0063 | 100 | 5.05 | 40 | 0.9263798 | 0.000291789 | 0.1482 | 0.0078 | 5.625e-06
14.3 | 0.0972 | 0.0062 | 100 | 5.05 | 40 | 0.9116753 | 0.000294516 | 0.1491 | 0.0077 | 6.93e-06
14.4 | 0.0983 | 0.0064 | 100 | 5.05 | 40 | 0.9410842 | 0.000297849 | 0.1502 | 0.0079 | 4.55e-06
14.5 | 0.099 | 0.0066 | 100 | 5.05 | 40 | 0.9704931 | 0.00029997 | 0.1509 | 0.0081 | 4.62e-06
14.6 | 0.0997 | 0.0066 | 100 | 5.05 | 40 | 0.9704931 | 0.000302091 | 0.1516 | 0.0081 | 6.65e-06
14.7 | 0.1007 | 0.0067 | 100 | 5.05 | 40 | 0.9851975 | 0.000305121 | 0.1526 | 0.0082 | 6.03e-06
14.8 | 0.1016 | 0.0067 | 100 | 5.05 | 40 | 0.9851975 | 0.000307848 | 0.1535 | 0.0082 | 4.69e-06
14.9 | 0.1023 | 0.0067 | 100 | 5.05 | 40 | 0.9851975 | 0.000309969 | 0.1542 | 0.0082 | 4.69e-06
15 | 0.103 | 0.0067 | 100 | 5.05 | 40 | 0.9851975 | 0.00031209 | 0.1549 | 0.0082 | 6.8e-06
15.1 | 0.104 | 0.0069 | 100 | 5.05 | 40 | 1.014606 | 0.00031512 | 0.1559 | 0.0084 | 5.48e-06
15.2 | 0.1048 | 0.0068 | 100 | 5.05 | 40 | 0.999902 | 0.000317544 | 0.1567 | 0.0083 | 4.83e-06
15.3 | 0.1055 | 0.007 | 100 | 5.05 | 40 | 1.029311 | 0.000319665 | 0.1574 | 0.0085 | 7.05e-06
15.4 | 0.1065 | 0.0071 | 100 | 5.05 | 40 | 1.044015 | 0.000322695 | 0.1584 | 0.0086 | 6.435e-06
15.5 | 0.1074 | 0.0072 | 100 | 5.05 | 40 | 1.05872 | 0.000325422 | 0.1593 | 0.0087 | 4.35e-06
15.6 | 0.108 | 0.0073 | 100 | 5.05 | 40 | 1.073424 | 0.00032724 | 0.1599 | 0.0088 | 5.84e-06
15.7 | 0.1088 | 0.0073 | 100 | 5.05 | 40 | 1.073424 | 0.000329664 | 0.1607 | 0.0088 | 8.03e-06
15.8 | 0.1099 | 0.0073 | 100 | 5.05 | 40 | 1.073424 | 0.000332997 | 0.1618 | 0.0088 | 5.88e-06
15.9 | 0.1107 | 0.0074 | 100 | 5.05 | 40 | 1.088129 | 0.000335421 | 0.1626 | 0.0089 | 4.41e-06
16 | 0.1113 | 0.0073 | 100 | 5.05 | 40 | 1.073424 | 0.000337239 | 0.1632 | 0.0088 | 7.35e-06
16.1 | 0.1123 | 0.0074 | 100 | 5.05 | 40 | 1.088129 | 0.000340269 | 0.1642 | 0.0089 | 7.4e-06
16.2 | 0.1133 | 0.0074 | 100 | 5.05 | 40 | 1.088129 | 0.000343299 | 0.1652 | 0.0089 | 5.145e-06
16.3 | 0.114 | 0.0073 | 100 | 5.05 | 40 | 1.073424 | 0.00034542 | 0.1659 | 0.0088 | 5.11e-06
16.4 | 0.1147 | 0.0073 | 100 | 5.05 | 40 | 1.073424 | 0.000347541 | 0.1666 | 0.0088 | 6.75e-06
16.5 | 0.1156 | 0.0077 | 100 | 5.05 | 40 | 1.132242 | 0.000350268 | 0.1675 | 0.0092 | 6.12e-06
16.6 | 0.1164 | 0.0076 | 100 | 5.05 | 40 | 1.117537 | 0.000352692 | 0.1683 | 0.0091 | 5.32e-06
16.7 | 0.1171 | 0.0076 | 100 | 5.05 | 40 | 1.117537 | 0.000354813 | 0.169 | 0.0091 | 6.885e-06
16.8 | 0.118 | 0.0077 | 100 | 5.05 | 40 | 1.132242 | 0.00035754 | 0.1699 | 0.0092 | 8.47e-06
16.9 | 0.1191 | 0.0077 | 100 | 5.05 | 40 | 1.132242 | 0.000360873 | 0.171 | 0.0092 | 4.68e-06
17 | 0.1197 | 0.0079 | 100 | 5.05 | 40 | 1.161651 | 0.000362691 | 0.1716 | 0.0094 | 6.28e-06
17.1 | 0.1205 | 0.0078 | 100 | 5.05 | 40 | 1.146946 | 0.000365115 | 0.1724 | 0.0093 | 7.9e-06
17.2 | 0.1215 | 0.008 | 100 | 5.05 | 40 | 1.176355 | 0.000368145 | 0.1734 | 0.0095 | 7.2e-06
17.3 | 0.1224 | 0.008 | 100 | 5.05 | 40 | 1.176355 | 0.000370872 | 0.1743 | 0.0095 | 5.6e-06
17.4 | 0.1231 | 0.008 | 100 | 5.05 | 40 | 1.176355 | 0.000372993 | 0.175 | 0.0095 | 6.44e-06
17.5 | 0.1239 | 0.0081 | 100 | 5.05 | 40 | 1.19106 | 0.000375417 | 0.1758 | 0.0096 | 8.965e-06
17.6 | 0.125 | 0.0082 | 100 | 5.05 | 40 | 1.205764 | 0.00037875 | 0.1769 | 0.0097 | 5.845e-06
17.7 | 0.1257 | 0.0085 | 100 | 5.05 | 40 | 1.249877 | 0.000380871 | 0.1776 | 0.01 | 5.845e-06
17.8 | 0.1264 | 0.0082 | 100 | 5.05 | 40 | 1.205764 | 0.000382992 | 0.1783 | 0.0097 | 6.64e-06
17.9 | 0.1272 | 0.0084 | 100 | 5.05 | 40 | 1.235173 | 0.000385416 | 0.1791 | 0.0099 | 8.4e-06
18 | 0.1282 | 0.0084 | 100 | 5.05 | 40 | 1.235173 | 0.000388446 | 0.1801 | 0.0099 | 5.915e-06
18.1 | 0.1289 | 0.0085 | 100 | 5.05 | 40 | 1.249877 | 0.000390567 | 0.1808 | 0.01 | 6.84e-06
18.2 | 0.1297 | 0.0086 | 100 | 5.05 | 40 | 1.264582 | 0.000392991 | 0.1816 | 0.0101 | 8.65e-06
18.3 | 0.1307 | 0.0087 | 100 | 5.05 | 40 | 1.279286 | 0.000396021 | 0.1826 | 0.0102 | 6.96e-06
18.4 | 0.1315 | 0.0087 | 100 | 5.05 | 40 | 1.279286 | 0.000398445 | 0.1834 | 0.0102 | 6.09e-06
18.5 | 0.1322 | 0.0087 | 100 | 5.05 | 40 | 1.279286 | 0.000400566 | 0.1841 | 0.0102 | 7.92e-06
18.6 | 0.1331 | 0.0089 | 100 | 5.05 | 40 | 1.308695 | 0.000403293 | 0.185 | 0.0104 | 8.9e-06
18.7 | 0.1341 | 0.0089 | 100 | 5.05 | 40 | 1.308695 | 0.000406323 | 0.186 | 0.0104 | 6.16e-06
18.8 | 0.1348 | 0.0087 | 100 | 5.05 | 40 | 1.279286 | 0.000408444 | 0.1867 | 0.0102 | 6.195e-06
18.9 | 0.1355 | 0.009 | 100 | 5.05 | 40 | 1.3234 | 0.000410565 | 0.1874 | 0.0105 | 9.9e-06
19 | 0.1366 | 0.009 | 100 | 5.05 | 40 | 1.3234 | 0.000413898 | 0.1885 | 0.0105 | 7.28e-06
19.1 | 0.1374 | 0.0092 | 100 | 5.05 | 40 | 1.352809 | 0.000416322 | 0.1893 | 0.0107 | 5.49e-06
19.2 | 0.138 | 0.0091 | 100 | 5.05 | 40 | 1.338104 | 0.00041814 | 0.1899 | 0.0106 | 8.235e-06
19.3 | 0.1389 | 0.0092 | 100 | 5.05 | 40 | 1.352809 | 0.000420867 | 0.1908 | 0.0107 | 9.3e-06
19.4 | 0.1399 | 0.0094 | 100 | 5.05 | 40 | 1.382217 | 0.000423897 | 0.1918 | 0.0109 | 6.58e-06
19.5 | 0.1406 | 0.0094 | 100 | 5.05 | 40 | 1.382217 | 0.000426018 | 0.1925 | 0.0109 | 6.545e-06
19.6 | 0.1413 | 0.0093 | 100 | 5.05 | 40 | 1.367513 | 0.000428139 | 0.1932 | 0.0108 | 1.0395e-05
19.7 | 0.1424 | 0.0096 | 100 | 5.05 | 40 | 1.411626 | 0.000431472 | 0.1943 | 0.0111 | 7.68e-06
19.8 | 0.1432 | 0.0096 | 100 | 5.05 | 40 | 1.411626 | 0.000433896 | 0.1951 | 0.0111 | 6.755e-06
19.9 | 0.1439 | 0.0097 | 100 | 5.05 | 40 | 1.426331 | 0.000436017 | 0.1958 | 0.0112 | 7.68e-06
20 | 0.1447 | 0.0095 | 100 | 5.05 | 40 | 1.396922 | 0.000438441 | 0.1966 | 0.011 | 9.6e-06
20.1 | 0.1457 | 0.0097 | 100 | 5.05 | 40 | 1.426331 | 0.000441471 | 0.1976 | 0.0112 | 7.72e-06
20.2 | 0.1465 | 0.0096 | 100 | 5.05 | 40 | 1.411626 | 0.000443895 | 0.1984 | 0.0111 | 6.79e-06
20.3 | 0.1472 | 0.0098 | 100 | 5.05 | 40 | 1.441035 | 0.000446016 | 0.1991 | 0.0113 | 9.8e-06
20.4 | 0.1482 | 0.0098 | 100 | 5.05 | 40 | 1.441035 | 0.000449046 | 0.2001 | 0.0113 | 9.85e-06
20.5 | 0.1492 | 0.0099 | 100 | 5.05 | 40 | 1.45574 | 0.000452076 | 0.2011 | 0.0114 | 6e-06
20.6 | 0.1498 | 0.0101 | 100 | 5.05 | 40 | 1.485149 | 0.000453894 | 0.2017 | 0.0116 | 7.07e-06
20.7 | 0.1505 | 0.0101 | 100 | 5.05 | 40 | 1.485149 | 0.000456015 | 0.2024 | 0.0116 | 1.015e-05
20.8 | 0.1515 | 0.0102 | 100 | 5.05 | 40 | 1.499853 | 0.000459045 | 0.2034 | 0.0117 | 8.16e-06
20.9 | 0.1523 | 0.0102 | 100 | 5.05 | 40 | 1.499853 | 0.000461469 | 0.2042 | 0.0117 | 7.21e-06
21 | 0.153 | 0.0104 | 100 | 5.05 | 40 | 1.529262 | 0.00046359 | 0.2049 | 0.0119 | 9.27e-06
21.1 | 0.1539 | 0.0102 | 100 | 5.05 | 40 | 1.499853 | 0.000466317 | 0.2058 | 0.0117 | 1.035e-05
21.2 | 0.1549 | 0.0105 | 100 | 5.05 | 40 | 1.543966 | 0.000469347 | 0.2068 | 0.012 | 7.28e-06
21.3 | 0.1556 | 0.0103 | 100 | 5.05 | 40 | 1.514557 | 0.000471468 | 0.2075 | 0.0118 | 7.28e-06
21.4 | 0.1563 | 0.0105 | 100 | 5.05 | 40 | 1.543966 | 0.000473589 | 0.2082 | 0.012 | 1.1605e-05
21.5 | 0.1574 | 0.0106 | 100 | 5.05 | 40 | 1.558671 | 0.000476922 | 0.2093 | 0.0121 | 8.48e-06
21.6 | 0.1582 | 0.0106 | 100 | 5.05 | 40 | 1.558671 | 0.000479346 | 0.2101 | 0.0121 | 7.525e-06
21.7 | 0.1589 | 0.0109 | 100 | 5.05 | 40 | 1.602784 | 0.000481467 | 0.2108 | 0.0124 | 9.72e-06
21.8 | 0.1598 | 0.0107 | 100 | 5.05 | 40 | 1.573375 | 0.000484194 | 0.2117 | 0.0122 | 1.08e-05
21.9 | 0.1608 | 0.0109 | 100 | 5.05 | 40 | 1.602784 | 0.000487224 | 0.2127 | 0.0124 | 7.595e-06
22 | 0.1615 | 0.0108 | 100 | 5.05 | 40 | 1.58808 | 0.000489345 | 0.2134 | 0.0123 | 7.665e-06
22.1 | 0.1622 | 0.0111 | 100 | 5.05 | 40 | 1.632193 | 0.000491466 | 0.2141 | 0.0126 | 9.9e-06
22.2 | 0.1631 | 0.0109 | 100 | 5.05 | 40 | 1.602784 | 0.000494193 | 0.215 | 0.0124 | 9.9e-06
22.3 | 0.164 | 0.0111 | 100 | 5.05 | 40 | 1.632193 | 0.00049692 | 0.2159 | 0.0126 | 7.735e-06
22.4 | 0.1647 | 0.011 | 100 | 5.05 | 40 | 1.617488 | 0.000499041 | 0.2166 | 0.0125 | 9.945e-06
22.5 | 0.1656 | 0.0111 | 100 | 5.05 | 40 | 1.632193 | 0.000501768 | 0.2175 | 0.0126 | 1.125e-05
22.6 | 0.1666 | 0.0114 | 100 | 5.05 | 40 | 1.676306 | 0.000504798 | 0.2185 | 0.0129 | 7.945e-06
22.7 | 0.1673 | 0.0113 | 100 | 5.05 | 40 | 1.661602 | 0.000506919 | 0.2192 | 0.0128 | 7.945e-06
22.8 | 0.168 | 0.0114 | 100 | 5.05 | 40 | 1.676306 | 0.00050904 | 0.2199 | 0.0129 | 1.026e-05
22.9 | 0.1689 | 0.0114 | 100 | 5.05 | 40 | 1.676306 | 0.000511767 | 0.2208 | 0.0129 | 1.14e-05
23 | 0.1699 | 0.0114 | 100 | 5.05 | 40 | 1.676306 | 0.000514797 | 0.2218 | 0.0129 | 8.015e-06
23.1 | 0.1706 | 0.0115 | 100 | 5.05 | 40 | 1.691011 | 0.000516918 | 0.2225 | 0.013 | 9.28e-06
23.2 | 0.1714 | 0.0117 | 100 | 5.05 | 40 | 1.72042 | 0.000519342 | 0.2233 | 0.0132 | 1.155e-05
23.3 | 0.1724 | 0.0114 | 100 | 5.05 | 40 | 1.676306 | 0.000522372 | 0.2243 | 0.0129 | 9.2e-06
23.4 | 0.1732 | 0.0116 | 100 | 5.05 | 40 | 1.705715 | 0.000524796 | 0.2251 | 0.0131 | 6.99e-06
23.5 | 0.1738 | 0.0117 | 100 | 5.05 | 40 | 1.72042 | 0.000526614 | 0.2257 | 0.0132 | 1.053e-05
23.6 | 0.1747 | 0.0117 | 100 | 5.05 | 40 | 1.72042 | 0.000529341 | 0.2266 | 0.0132 | 1.17e-05
23.7 | 0.1757 | 0.0117 | 100 | 5.05 | 40 | 1.72042 | 0.000532371 | 0.2276 | 0.0132 | 8.155e-06
23.8 | 0.1764 | 0.0116 | 100 | 5.05 | 40 | 1.705715 | 0.000534492 | 0.2283 | 0.0131 | 9.44e-06
23.9 | 0.1772 | 0.012 | 100 | 5.05 | 40 | 1.764533 | 0.000536916 | 0.2291 | 0.0135 | 1.2e-05
24 | 0.1782 | 0.012 | 100 | 5.05 | 40 | 1.764533 | 0.000539946 | 0.2301 | 0.0135 | 9.52e-06
24.1 | 0.179 | 0.0118 | 100 | 5.05 | 40 | 1.735124 | 0.00054237 | 0.2309 | 0.0133 | 8.365e-06
24.2 | 0.1797 | 0.0121 | 100 | 5.05 | 40 | 1.779237 | 0.000544491 | 0.2316 | 0.0136 | 9.6e-06
24.3 | 0.1805 | 0.0119 | 100 | 5.05 | 40 | 1.749828 | 0.000546915 | 0.2324 | 0.0134 | 1.331e-05
24.4 | 0.1816 | 0.0123 | 100 | 5.05 | 40 | 1.808646 | 0.000550248 | 0.2335 | 0.0138 | 8.54e-06
24.5 | 0.1823 | 0.0121 | 100 | 5.05 | 40 | 1.779237 | 0.000552369 | 0.2342 | 0.0136 | 8.54e-06
24.6 | 0.183 | 0.0123 | 100 | 5.05 | 40 | 1.808646 | 0.00055449 | 0.2349 | 0.0138 | 1.235e-05
24.7 | 0.184 | 0.0124 | 100 | 5.05 | 40 | 1.823351 | 0.00055752 | 0.2359 | 0.0139 | 1.1205e-05
24.8 | 0.1849 | 0.0125 | 100 | 5.05 | 40 | 1.838055 | 0.000560247 | 0.2368 | 0.014 | 8.75e-06
24.9 | 0.1856 | 0.0125 | 100 | 5.05 | 40 | 1.838055 | 0.000562368 | 0.2375 | 0.014 | 1.004e-05
25 | 0.1864 | 0.0126 | 100 | 5.05 | 40 | 1.85276 | 0.000564792 | 0.2383 | 0.0141 | 1.265e-05
25.1 | 0.1874 | 0.0127 | 100 | 5.05 | 40 | 1.867464 | 0.000567822 | 0.2393 | 0.0142 | 8.855e-06
25.2 | 0.1881 | 0.0126 | 100 | 5.05 | 40 | 1.85276 | 0.000569943 | 0.24 | 0.0141 | 8.855e-06
25.3 | 0.1888 | 0.0127 | 100 | 5.05 | 40 | 1.867464 | 0.000572064 | 0.2407 | 0.0142 | 1.4025e-05
25.4 | 0.1899 | 0.0128 | 100 | 5.05 | 40 | 1.882168 | 0.000575397 | 0.2418 | 0.0143 | 1.032e-05
25.5 | 0.1907 | 0.013 | 100 | 5.05 | 40 | 1.911577 | 0.000577821 | 0.2426 | 0.0145 | 7.8e-06
25.6 | 0.1913 | 0.013 | 100 | 5.05 | 40 | 1.911577 | 0.000579639 | 0.2432 | 0.0145 | 1.04e-05
25.7 | 0.1921 | 0.013 | 100 | 5.05 | 40 | 1.911577 | 0.000582063 | 0.244 | 0.0145 | 1.4245e-05
25.8 | 0.1932 | 0.0129 | 100 | 5.05 | 40 | 1.896873 | 0.000585396 | 0.2451 | 0.0144 | 1.044e-05
25.9 | 0.194 | 0.0132 | 100 | 5.05 | 40 | 1.940986 | 0.00058782 | 0.2459 | 0.0147 | 9.17e-06
26 | 0.1947 | 0.013 | 100 | 5.05 | 40 | 1.911577 | 0.000589941 | 0.2466 | 0.0145 | 1.31e-05
26.1 | 0.1957 | 0.0132 | 100 | 5.05 | 40 | 1.940986 | 0.000592971 | 0.2476 | 0.0147 | 1.1835e-05
26.2 | 0.1966 | 0.0131 | 100 | 5.05 | 40 | 1.926282 | 0.000595698 | 0.2485 | 0.0146 | 9.24e-06
26.3 | 0.1973 | 0.0133 | 100 | 5.05 | 40 | 1.955691 | 0.000597819 | 0.2492 | 0.0148 | 9.38e-06
26.4 | 0.198 | 0.0135 | 100 | 5.05 | 40 | 1.9851 | 0.00059994 | 0.2499 | 0.015 | 1.35e-05
26.5 | 0.199 | 0.0135 | 100 | 5.05 | 40 | 1.9851 | 0.00060297 | 0.2509 | 0.015 | 1.08e-05
26.6 | 0.1998 | 0.0135 | 100 | 5.05 | 40 | 1.9851 | 0.000605394 | 0.2517 | 0.015 | 9.45e-06
26.7 | 0.2005 | 0.0135 | 100 | 5.05 | 40 | 1.9851 | 0.000607515 | 0.2524 | 0.015 | 1.2195e-05
26.8 | 0.2014 | 0.0136 | 100 | 5.05 | 40 | 1.999804 | 0.000610242 | 0.2533 | 0.0151 | 1.496e-05
26.9 | 0.2025 | 0.0136 | 100 | 5.05 | 40 | 1.999804 | 0.000613575 | 0.2544 | 0.0151 | 8.25e-06
27 | 0.2031 | 0.0139 | 100 | 5.05 | 40 | 2.043917 | 0.000615393 | 0.255 | 0.0154 | 9.66e-06
27.1 | 0.2038 | 0.0137 | 100 | 5.05 | 40 | 2.014508 | 0.000617514 | 0.2557 | 0.0152 | 1.38e-05
27.2 | 0.2048 | 0.0139 | 100 | 5.05 | 40 | 2.043917 | 0.000620544 | 0.2567 | 0.0154 | 1.26e-05
27.3 | 0.2057 | 0.0141 | 100 | 5.05 | 40 | 2.073326 | 0.000623271 | 0.2576 | 0.0156 | 9.905e-06
27.4 | 0.2064 | 0.0142 | 100 | 5.05 | 40 | 2.088031 | 0.000625392 | 0.2583 | 0.0157 | 1.128e-05
27.5 | 0.2072 | 0.014 | 100 | 5.05 | 40 | 2.058622 | 0.000627816 | 0.2591 | 0.0155 | 1.54e-05
27.6 | 0.2083 | 0.014 | 100 | 5.05 | 40 | 2.058622 | 0.000631149 | 0.2602 | 0.0155 | 9.835e-06
27.7 | 0.209 | 0.0141 | 100 | 5.05 | 40 | 2.073326 | 0.00063327 | 0.2609 | 0.0156 | 1.001e-05
27.8 | 0.2097 | 0.0145 | 100 | 5.05 | 40 | 2.132144 | 0.000635391 | 0.2616 | 0.016 | 1.44e-05
27.9 | 0.2107 | 0.0143 | 100 | 5.05 | 40 | 2.102735 | 0.000638421 | 0.2626 | 0.0158 | 1.305e-05
28 | 0.2116 | 0.0147 | 100 | 5.05 | 40 | 2.161553 | 0.000641148 | 0.2635 | 0.0162 | 8.79e-06
28.1 | 0.2122 | 0.0146 | 100 | 5.05 | 40 | 2.146848 | 0.000642966 | 0.2641 | 0.0161 | 1.172e-05
28.2 | 0.213 | 0.0147 | 100 | 5.05 | 40 | 2.161553 | 0.00064539 | 0.2649 | 0.0162 | 1.617e-05
28.3 | 0.2141 | 0.0147 | 100 | 5.05 | 40 | 2.161553 | 0.000648723 | 0.266 | 0.0162 | 1.036e-05
28.4 | 0.2148 | 0.0149 | 100 | 5.05 | 40 | 2.190962 | 0.000650844 | 0.2667 | 0.0164 | 1.0395e-05
28.5 | 0.2155 | 0.0148 | 100 | 5.05 | 40 | 2.176257 | 0.000652965 | 0.2674 | 0.0163 | 1.188e-05
28.6 | 0.2163 | 0.0149 | 100 | 5.05 | 40 | 2.190962 | 0.000655389 | 0.2682 | 0.0164 | 1.6335e-05
28.7 | 0.2174 | 0.0148 | 100 | 5.05 | 40 | 2.176257 | 0.000658722 | 0.2693 | 0.0163 | 1.043e-05
28.8 | 0.2181 | 0.015 | 100 | 5.05 | 40 | 2.205666 | 0.000660843 | 0.27 | 0.0165 | 1.216e-05
28.9 | 0.2189 | 0.0154 | 100 | 5.05 | 40 | 2.264484 | 0.000663267 | 0.2708 | 0.0169 | 1.53e-05
29 | 0.2199 | 0.0152 | 100 | 5.05 | 40 | 2.235075 | 0.000666297 | 0.2718 | 0.0167 | 1.22e-05
29.1 | 0.2207 | 0.0153 | 100 | 5.05 | 40 | 2.249779 | 0.000668721 | 0.2726 | 0.0168 | 1.0745e-05
29.2 | 0.2214 | 0.0154 | 100 | 5.05 | 40 | 2.264484 | 0.000670842 | 0.2733 | 0.0169 | 1.224e-05
29.3 | 0.2222 | 0.0152 | 100 | 5.05 | 40 | 2.235075 | 0.000673266 | 0.2741 | 0.0167 | 1.53e-05
29.4 | 0.2232 | 0.0154 | 100 | 5.05 | 40 | 2.264484 | 0.000676296 | 0.2751 | 0.0169 | 1.078e-05
29.5 | 0.2239 | 0.0154 | 100 | 5.05 | 40 | 2.264484 | 0.000678417 | 0.2758 | 0.0169 | 1.232e-05
29.6 | 0.2247 | 0.0154 | 100 | 5.05 | 40 | 2.264484 | 0.000680841 | 0.2766 | 0.0169 | 1.545e-05
29.7 | 0.2257 | 0.0155 | 100 | 5.05 | 40 | 2.279188 | 0.000683871 | 0.2776 | 0.017 | 1.4085e-05
29.8 | 0.2266 | 0.0158 | 100 | 5.05 | 40 | 2.323302 | 0.000686598 | 0.2785 | 0.0173 | 9.45e-06
29.9 | 0.2272 | 0.0157 | 100 | 5.05 | 40 | 2.308597 | 0.000688416 | 0.2791 | 0.0172 | 1.252e-05
30 | 0.228 | 0.0156 | 100 | 5.05 | 40 | 2.293893 | 0.00069084 | 0.2799 | 0.0171 | 1.7215e-05
30.1 | 0.2291 | 0.0157 | 100 | 5.05 | 40 | 2.308597 | 0.000694173 | 0.281 | 0.0172 | 1.264e-05
30.2 | 0.2299 | 0.0159 | 100 | 5.05 | 40 | 2.338006 | 0.000696597 | 0.2818 | 0.0174 | 9.57e-06
30.3 | 0.2305 | 0.016 | 100 | 5.05 | 40 | 2.352711 | 0.000698415 | 0.2824 | 0.0175 | 1.605e-05
30.4 | 0.2315 | 0.0161 | 100 | 5.05 | 40 | 2.367415 | 0.000701445 | 0.2834 | 0.0176 | 1.4535e-05
30.5 | 0.2324 | 0.0162 | 100 | 5.05 | 40 | 2.382119 | 0.000704172 | 0.2843 | 0.0177 | 9.72e-06
30.6 | 0.233 | 0.0162 | 100 | 5.05 | 40 | 2.382119 | 0.00070599 | 0.2849 | 0.0177 | 1.4625e-05
30.7 | 0.2339 | 0.0163 | 100 | 5.05 | 40 | 2.396824 | 0.000708717 | 0.2858 | 0.0178 | 1.4715e-05
30.8 | 0.2348 | 0.0164 | 100 | 5.05 | 40 | 2.411528 | 0.000711444 | 0.2867 | 0.0179 | 1.4805e-05
30.9 | 0.2357 | 0.0165 | 100 | 5.05 | 40 | 2.426233 | 0.000714171 | 0.2876 | 0.018 | 9.81e-06
31 | 0.2363 | 0.0162 | 100 | 5.05 | 40 | 2.382119 | 0.000715989 | 0.2882 | 0.0177 | 1.804e-05
31.1 | 0.2374 | 0.0166 | 100 | 5.05 | 40 | 2.440937 | 0.000719322 | 0.2893 | 0.0181 | 1.4895e-05
31.2 | 0.2383 | 0.0165 | 100 | 5.05 | 40 | 2.426233 | 0.000722049 | 0.2902 | 0.018 | 8.275e-06
31.3 | 0.2388 | 0.0166 | 100 | 5.05 | 40 | 2.440937 | 0.000723564 | 0.2907 | 0.0181 | 1.332e-05
31.4 | 0.2396 | 0.0167 | 100 | 5.05 | 40 | 2.455642 | 0.000725988 | 0.2915 | 0.0182 | 1.675e-05
31.5 | 0.2406 | 0.0168 | 100 | 5.05 | 40 | 2.470346 | 0.000729018 | 0.2925 | 0.0183 | 1.5075e-05
31.6 | 0.2415 | 0.0167 | 100 | 5.05 | 40 | 2.455642 | 0.000731745 | 0.2934 | 0.0182 | 1.176e-05
31.7 | 0.2422 | 0.0169 | 100 | 5.05 | 40 | 2.48505 | 0.000733866 | 0.2941 | 0.0184 | 1.5255e-05
31.8 | 0.2431 | 0.017 | 100 | 5.05 | 40 | 2.499755 | 0.000736593 | 0.295 | 0.0185 | 1.5345e-05
31.9 | 0.244 | 0.0171 | 100 | 5.05 | 40 | 2.514459 | 0.00073932 | 0.2959 | 0.0186 | 1.36e-05
32 | 0.2448 | 0.0169 | 100 | 5.05 | 40 | 2.48505 | 0.000741744 | 0.2967 | 0.0184 | 1.1865e-05
32.1 | 0.2455 | 0.017 | 100 | 5.05 | 40 | 2.499755 | 0.000743865 | 0.2974 | 0.0185 | 1.7e-05
32.2 | 0.2465 | 0.017 | 100 | 5.05 | 40 | 2.499755 | 0.000746895 | 0.2984 | 0.0185 | 1.372e-05
32.3 | 0.2473 | 0.0173 | 100 | 5.05 | 40 | 2.543868 | 0.000749319 | 0.2992 | 0.0188 | 1.204e-05
32.4 | 0.248 | 0.0171 | 100 | 5.05 | 40 | 2.514459 | 0.00075144 | 0.2999 | 0.0186 | 1.5615e-05
32.5 | 0.2489 | 0.0176 | 100 | 5.05 | 40 | 2.587982 | 0.000754167 | 0.3008 | 0.0191 | 1.9305e-05
32.6 | 0.25 | 0.0175 | 100 | 5.05 | 40 | 2.573277 | 0.0007575 | 0.3019 | 0.019 | 1.05e-05
32.7 | 0.2506 | 0.0175 | 100 | 5.05 | 40 | 2.573277 | 0.000759318 | 0.3025 | 0.019 | 1.225e-05
32.8 | 0.2513 | 0.0175 | 100 | 5.05 | 40 | 2.573277 | 0.000761439 | 0.3032 | 0.019 | 1.584e-05
32.9 | 0.2522 | 0.0177 | 100 | 5.05 | 40 | 2.602686 | 0.000764166 | 0.3041 | 0.0192 | 1.9525e-05
33 | 0.2533 | 0.0178 | 100 | 5.05 | 40 | 2.61739 | 0.000767499 | 0.3052 | 0.0193 | 1.068e-05
33.1 | 0.2539 | 0.0178 | 100 | 5.05 | 40 | 2.61739 | 0.000769317 | 0.3058 | 0.0193 | 1.42e-05
33.2 | 0.2547 | 0.0177 | 100 | 5.05 | 40 | 2.602686 | 0.000771741 | 0.3066 | 0.0192 | 1.775e-05
33.3 | 0.2557 | 0.0178 | 100 | 5.05 | 40 | 2.61739 | 0.000774771 | 0.3076 | 0.0193 | 1.436e-05
33.4 | 0.2565 | 0.0181 | 100 | 5.05 | 40 | 2.661504 | 0.000777195 | 0.3084 | 0.0196 | 1.267e-05
33.5 | 0.2572 | 0.0181 | 100 | 5.05 | 40 | 2.661504 | 0.000779316 | 0.3091 | 0.0196 | 1.629e-05
33.6 | 0.2581 | 0.0181 | 100 | 5.05 | 40 | 2.661504 | 0.000782043 | 0.31 | 0.0196 | 1.6335e-05
33.7 | 0.259 | 0.0182 | 100 | 5.05 | 40 | 2.676208 | 0.00078477 | 0.3109 | 0.0197 | 1.274e-05
33.8 | 0.2597 | 0.0182 | 100 | 5.05 | 40 | 2.676208 | 0.000786891 | 0.3116 | 0.0197 | 1.46e-05
33.9 | 0.2605 | 0.0183 | 100 | 5.05 | 40 | 2.690913 | 0.000789315 | 0.3124 | 0.0198 | 2.0075e-05
34 | 0.2616 | 0.0182 | 100 | 5.05 | 40 | 2.676208 | 0.000792648 | 0.3135 | 0.0197 | 1.2845e-05
34.1 | 0.2623 | 0.0185 | 100 | 5.05 | 40 | 2.720322 | 0.000794769 | 0.3142 | 0.02 | 1.295e-05
34.2 | 0.263 | 0.0185 | 100 | 5.05 | 40 | 2.720322 | 0.00079689 | 0.3149 | 0.02 | 1.6605e-05
34.3 | 0.2639 | 0.0184 | 100 | 5.05 | 40 | 2.705617 | 0.000799617 | 0.3158 | 0.0199 | 2.035e-05
34.4 | 0.265 | 0.0186 | 100 | 5.05 | 40 | 2.735026 | 0.00080295 | 0.3169 | 0.0201 | 1.302e-05
34.5 | 0.2657 | 0.0186 | 100 | 5.05 | 40 | 2.735026 | 0.000805071 | 0.3176 | 0.0201 | 1.3055e-05
34.6 | 0.2664 | 0.0187 | 100 | 5.05 | 40 | 2.74973 | 0.000807192 | 0.3183 | 0.0202 | 1.865e-05
34.7 | 0.2674 | 0.0186 | 100 | 5.05 | 40 | 2.735026 | 0.000810222 | 0.3193 | 0.0201 | 1.496e-05
34.8 | 0.2682 | 0.0188 | 100 | 5.05 | 40 | 2.764435 | 0.000812646 | 0.3201 | 0.0203 | 1.316e-05
34.9 | 0.2689 | 0.0188 | 100 | 5.05 | 40 | 2.764435 | 0.000814767 | 0.3208 | 0.0203 | 1.512e-05
35 | 0.2697 | 0.019 | 100 | 5.05 | 40 | 2.793844 | 0.000817191 | 0.3216 | 0.0205 | 1.719e-05
35.1 | 0.2706 | 0.0192 | 100 | 5.05 | 40 | 2.823253 | 0.000819918 | 0.3225 | 0.0207 | 1.536e-05
35.2 | 0.2714 | 0.0192 | 100 | 5.05 | 40 | 2.823253 | 0.000822342 | 0.3233 | 0.0207 | 1.337e-05
35.3 | 0.2721 | 0.019 | 100 | 5.05 | 40 | 2.793844 | 0.000824463 | 0.324 | 0.0205 | 2.31e-05
35.4 | 0.2733 | 0.0195 | 100 | 5.05 | 40 | 2.867366 | 0.000828099 | 0.3252 | 0.021 | 1.556e-05
35.5 | 0.2741 | 0.0194 | 100 | 5.05 | 40 | 2.852662 | 0.000830523 | 0.326 | 0.0209 | 1.158e-05
35.6 | 0.2747 | 0.0192 | 100 | 5.05 | 40 | 2.823253 | 0.000832341 | 0.3266 | 0.0207 | 1.351e-05
35.7 | 0.2754 | 0.0194 | 100 | 5.05 | 40 | 2.852662 | 0.000834462 | 0.3273 | 0.0209 | 2.145e-05
35.8 | 0.2765 | 0.0196 | 100 | 5.05 | 40 | 2.88207 | 0.000837795 | 0.3284 | 0.0211 | 1.764e-05
35.9 | 0.2774 | 0.0196 | 100 | 5.05 | 40 | 2.88207 | 0.000840522 | 0.3293 | 0.0211 | 1.17e-05
36 | 0.278 | 0.0194 | 100 | 5.05 | 40 | 2.852662 | 0.00084234 | 0.3299 | 0.0209 | 1.955e-05
36.1 | 0.279 | 0.0197 | 100 | 5.05 | 40 | 2.896775 | 0.00084537 | 0.3309 | 0.0212 | 1.7775e-05
36.2 | 0.2799 | 0.0198 | 100 | 5.05 | 40 | 2.911479 | 0.000848097 | 0.3318 | 0.0213 | 1.393e-05
36.3 | 0.2806 | 0.02 | 100 | 5.05 | 40 | 2.940888 | 0.000850218 | 0.3325 | 0.0215 | 1.4e-05
36.4 | 0.2813 | 0.02 | 100 | 5.05 | 40 | 2.940888 | 0.000852339 | 0.3332 | 0.0215 | 2.01e-05
36.5 | 0.2823 | 0.0202 | 100 | 5.05 | 40 | 2.970297 | 0.000855369 | 0.3342 | 0.0217 | 1.8135e-05
36.6 | 0.2832 | 0.0201 | 100 | 5.05 | 40 | 2.955593 | 0.000858096 | 0.3351 | 0.0216 | 1.2e-05
36.7 | 0.2838 | 0.0199 | 100 | 5.05 | 40 | 2.926184 | 0.000859914 | 0.3357 | 0.0214 | 1.8e-05
36.8 | 0.2847 | 0.0201 | 100 | 5.05 | 40 | 2.955593 | 0.000862641 | 0.3366 | 0.0216 | 2.233e-05
36.9 | 0.2858 | 0.0205 | 100 | 5.05 | 40 | 3.01441 | 0.000865974 | 0.3377 | 0.022 | 1.224e-05
37 | 0.2864 | 0.0203 | 100 | 5.05 | 40 | 2.985001 | 0.000867792 | 0.3383 | 0.0218 | 1.4175e-05
37.1 | 0.2871 | 0.0202 | 100 | 5.05 | 40 | 2.970297 | 0.000869913 | 0.339 | 0.0217 | 2.04e-05
37.2 | 0.2881 | 0.0206 | 100 | 5.05 | 40 | 3.029115 | 0.000872943 | 0.34 | 0.0221 | 2.055e-05
37.3 | 0.2891 | 0.0205 | 100 | 5.05 | 40 | 3.01441 | 0.000875973 | 0.341 | 0.022 | 1.428e-05
37.4 | 0.2898 | 0.0203 | 100 | 5.05 | 40 | 2.985001 | 0.000878094 | 0.3417 | 0.0218 | 1.64e-05
37.5 | 0.2906 | 0.0207 | 100 | 5.05 | 40 | 3.043819 | 0.000880518 | 0.3425 | 0.0222 | 2.08e-05
37.6 | 0.2916 | 0.0209 | 100 | 5.05 | 40 | 3.073228 | 0.000883548 | 0.3435 | 0.0224 | 1.4595e-05
37.7 | 0.2923 | 0.0208 | 100 | 5.05 | 40 | 3.058524 | 0.000885669 | 0.3442 | 0.0223 | 1.456e-05
37.8 | 0.293 | 0.0208 | 100 | 5.05 | 40 | 3.058524 | 0.00088779 | 0.3449 | 0.0223 | 1.8855e-05
37.9 | 0.2939 | 0.0211 | 100 | 5.05 | 40 | 3.102637 | 0.000890517 | 0.3458 | 0.0226 | 1.899e-05
38 | 0.2948 | 0.0211 | 100 | 5.05 | 40 | 3.102637 | 0.000893244 | 0.3467 | 0.0226 | 1.477e-05
38.1 | 0.2955 | 0.0211 | 100 | 5.05 | 40 | 3.102637 | 0.000895365 | 0.3474 | 0.0226 | 1.696e-05
38.2 | 0.2963 | 0.0213 | 100 | 5.05 | 40 | 3.132046 | 0.000897789 | 0.3482 | 0.0228 | 2.556e-05
38.3 | 0.2975 | 0.0213 | 100 | 5.05 | 40 | 3.132046 | 0.000901425 | 0.3494 | 0.0228 | 1.4945e-05
38.4 | 0.2982 | 0.0214 | 100 | 5.05 | 40 | 3.14675 | 0.000903546 | 0.3501 | 0.0229 | 1.281e-05
38.5 | 0.2988 | 0.0213 | 100 | 5.05 | 40 | 3.132046 | 0.000905364 | 0.3507 | 0.0228 | 1.935e-05
38.6 | 0.2997 | 0.0217 | 100 | 5.05 | 40 | 3.190864 | 0.000908091 | 0.3516 | 0.0232 | 2.3815e-05
38.7 | 0.3008 | 0.0216 | 100 | 5.05 | 40 | 3.176159 | 0.000911424 | 0.3527 | 0.0231 | 1.299e-05
38.8 | 0.3014 | 0.0217 | 100 | 5.05 | 40 | 3.190864 | 0.000913242 | 0.3533 | 0.0232 | 1.732e-05
38.9 | 0.3022 | 0.0216 | 100 | 5.05 | 40 | 3.176159 | 0.000915666 | 0.3541 | 0.0231 | 2.16e-05
39 | 0.3032 | 0.0216 | 100 | 5.05 | 40 | 3.176159 | 0.000918696 | 0.3551 | 0.0231 | 1.732e-05
39.1 | 0.304 | 0.0217 | 100 | 5.05 | 40 | 3.190864 | 0.00092112 | 0.3559 | 0.0232 | 1.5225e-05
39.2 | 0.3047 | 0.0218 | 100 | 5.05 | 40 | 3.205568 | 0.000923241 | 0.3566 | 0.0233 | 1.744e-05
39.3 | 0.3055 | 0.0218 | 100 | 5.05 | 40 | 3.205568 | 0.000925665 | 0.3574 | 0.0233 | 2.195e-05
39.4 | 0.3065 | 0.0221 | 100 | 5.05 | 40 | 3.249681 | 0.000928695 | 0.3584 | 0.0236 | 1.5505e-05
39.5 | 0.3072 | 0.0222 | 100 | 5.05 | 40 | 3.264386 | 0.000930816 | 0.3591 | 0.0237 | 1.776e-05
39.6 | 0.308 | 0.0222 | 100 | 5.05 | 40 | 3.264386 | 0.00093324 | 0.3599 | 0.0237 | 2.22e-05
39.7 | 0.309 | 0.0222 | 100 | 5.05 | 40 | 3.264386 | 0.00093627 | 0.3609 | 0.0237 | 2.007e-05
39.8 | 0.3099 | 0.0224 | 100 | 5.05 | 40 | 3.293795 | 0.000938997 | 0.3618 | 0.0239 | 1.344e-05
39.9 | 0.3105 | 0.0224 | 100 | 5.05 | 40 | 3.293795 | 0.000940815 | 0.3624 | 0.0239 | 1.796e-05
40 | 0.3113 | 0.0225 | 100 | 5.05 | 40 | 3.308499 | 0.000943239 | 0.3632 | 0.024 | 2.4695e-05
40.1 | 0.3124 | 0.0224 | 100 | 5.05 | 40 | 3.293795 | 0.000946572 | 0.3643 | 0.0239 | 1.8e-05
40.2 | 0.3132 | 0.0226 | 100 | 5.05 | 40 | 3.323204 | 0.000948996 | 0.3651 | 0.0241 | 1.582e-05
40.3 | 0.3139 | 0.0226 | 100 | 5.05 | 40 | 3.323204 | 0.000951117 | 0.3658 | 0.0241 | 2.265e-05
40.4 | 0.3149 | 0.0227 | 100 | 5.05 | 40 | 3.337908 | 0.000954147 | 0.3668 | 0.0242 | 1.828e-05
40.5 | 0.3157 | 0.023 | 100 | 5.05 | 40 | 3.382021 | 0.000956571 | 0.3676 | 0.0245 | 1.6065e-05
40.6 | 0.3164 | 0.0229 | 100 | 5.05 | 40 | 3.367317 | 0.000958692 | 0.3683 | 0.0244 | 1.824e-05
40.7 | 0.3172 | 0.0227 | 100 | 5.05 | 40 | 3.337908 | 0.000961116 | 0.3691 | 0.0242 | 2.0475e-05
40.8 | 0.3181 | 0.0228 | 100 | 5.05 | 40 | 3.352612 | 0.000963843 | 0.37 | 0.0243 | 1.832e-05
40.9 | 0.3189 | 0.023 | 100 | 5.05 | 40 | 3.382021 | 0.000966267 | 0.3708 | 0.0245 | 1.6135e-05
41 | 0.3196 | 0.0231 | 100 | 5.05 | 40 | 3.396726 | 0.000968388 | 0.3715 | 0.0246 | 2.541e-05
41.1 | 0.3207 | 0.0231 | 100 | 5.05 | 40 | 3.396726 | 0.000971721 | 0.3726 | 0.0246 | 2.079e-05
41.2 | 0.3216 | 0.0231 | 100 | 5.05 | 40 | 3.396726 | 0.000974448 | 0.3735 | 0.0246 | 1.392e-05
41.3 | 0.3222 | 0.0233 | 100 | 5.05 | 40 | 3.426135 | 0.000976266 | 0.3741 | 0.0248 | 1.631e-05
41.4 | 0.3229 | 0.0233 | 100 | 5.05 | 40 | 3.426135 | 0.000978387 | 0.3748 | 0.0248 | 2.574e-05
41.5 | 0.324 | 0.0235 | 100 | 5.05 | 40 | 3.455544 | 0.00098172 | 0.3759 | 0.025 | 1.876e-05
41.6 | 0.3248 | 0.0234 | 100 | 5.05 | 40 | 3.440839 | 0.000984144 | 0.3767 | 0.0249 | 1.6415e-05
41.7 | 0.3255 | 0.0235 | 100 | 5.05 | 40 | 3.455544 | 0.000986265 | 0.3774 | 0.025 | 2.355e-05
41.8 | 0.3265 | 0.0236 | 100 | 5.05 | 40 | 3.470248 | 0.000989295 | 0.3784 | 0.0251 | 2.36e-05
41.9 | 0.3275 | 0.0236 | 100 | 5.05 | 40 | 3.470248 | 0.000992325 | 0.3794 | 0.0251 | 1.6555e-05
42 | 0.3282 | 0.0237 | 100 | 5.05 | 40 | 3.484952 | 0.000994446 | 0.3801 | 0.0252 | 1.659e-05
42.1 | 0.3289 | 0.0237 | 100 | 5.05 | 40 | 3.484952 | 0.000996567 | 0.3808 | 0.0252 | 2.142e-05
42.2 | 0.3298 | 0.0239 | 100 | 5.05 | 40 | 3.514361 | 0.000999294 | 0.3817 | 0.0254 | 2.1555e-05
42.3 | 0.3307 | 0.024 | 100 | 5.05 | 40 | 3.529066 | 0.001002021 | 0.3826 | 0.0255 | 1.443e-05
42.4 | 0.3313 | 0.0241 | 100 | 5.05 | 40 | 3.54377 | 0.001003839 | 0.3832 | 0.0256 | 2.1735e-05
42.5 | 0.3322 | 0.0242 | 100 | 5.05 | 40 | 3.558475 | 0.001006566 | 0.3841 | 0.0257 | 2.42e-05
42.6 | 0.3332 | 0.0242 | 100 | 5.05 | 40 | 3.558475 | 0.001009596 | 0.3851 | 0.0257 | 1.936e-05
42.7 | 0.334 | 0.0242 | 100 | 5.05 | 40 | 3.558475 | 0.00101202 | 0.3859 | 0.0257 | 1.455e-05
42.8 | 0.3346 | 0.0243 | 100 | 5.05 | 40 | 3.573179 | 0.001013838 | 0.3865 | 0.0258 | 2.684e-05
42.9 | 0.3357 | 0.0245 | 100 | 5.05 | 40 | 3.602588 | 0.001017171 | 0.3876 | 0.026 | 2.45e-05
43 | 0.3367 | 0.0245 | 100 | 5.05 | 40 | 3.602588 | 0.001020201 | 0.3886 | 0.026 | 1.473e-05
43.1 | 0.3373 | 0.0246 | 100 | 5.05 | 40 | 3.617292 | 0.001022019 | 0.3892 | 0.0261 | 1.44e-05
43.2 | 0.3381 | 0.0114 | 100 | 5.05 | 40 | 1.676306 | 0.001024443 | 0.39 | 0.0129 | 4.8e-06
43.3 | 0.3391 | -0.0018 | 100 | 5.05 | 40 | 0 | 0.001027473 | 0.391 | -0.0003 | 0
43.4 | 0.3399 | -0.0017 | 100 | 5.05 | 40 |  |  | 0.3918 | -0.0002
43.5 | 0.3405 | -0.0016 | 100 | 5.05 | 40 | 3.617292 |  | 0.3924 | -0.0001 | 0.004011315
43.6 | 0.3414 | -0.0017 | 100 | 5.05 | 40 |  |  | 0.3933 | -0.0002
43.7 | 0.3423 | -0.0017 | 100 | 5.05 | 40 |  |  | 0.3942 | -0.0002
43.8 | 0.343 | -0.0016 | 100 | 5.05 | 40 |  |  | 0.3949 | -0.0001
43.9 | 0.3438 | -0.0018 | 100 | 5.05 | 40 |  |  | 0.3957 | -0.0003
44 | 0.3449 | -0.0017 | 100 | 5.05 | 40 |  |  | 0.3968 | -0.0002
44.1 | 0.3457 | -0.0017 | 100 | 5.05 | 40 |  |  | 0.3976 | -0.0002
44.2 | 0.3464 | -0.0017 | 100 | 5.05 | 40 |  |  | 0.3983 | -0.0002
44.3 | 0.3472 | -0.0017 | 100 | 5.05 | 40 |  |  | 0.3991 | -0.0002
44.4 | 0.3483 | -0.0016 | 100 | 5.05 | 40 |  |  | 0.4002 | -0.0001
44.5 | 0.349 | -0.0018 | 100 | 5.05 | 40 |  |  | 0.4009 | -0.0003
44.6 | 0.3497 | -0.0015 | 100 | 5.05 | 40 |  |  | 0.4016 | 0
44.7 | 0.3507 | -0.0015 | 100 | 5.05 | 40 |  |  | 0.4026 | 0
44.8 | 0.3516 | -0.0017 | 100 | 5.05 | 40 |  |  | 0.4035 | -0.0002
44.9 | 0.3523 | -0.0016 | 100 | 5.05 | 40 |  |  | 0.4042 | -0.0001
45 | 0.353 | -0.0015 | 100 | 5.05 | 40 |  |  | 0.4049 | 0
45.1 | 0.354 | -0.0017 | 100 | 5.05 | 40 |  |  | 0.4059 | -0.0002
45.2 | 0.3548 | -0.0017 | 100 | 5.05 | 40 |  |  | 0.4067 | -0.0002
45.3 | 0.3555 | -0.0016 | 100 | 5.05 | 40 |  |  | 0.4074 | -0.0001
45.4 | 0.3565 | -0.0016 | 100 | 5.05 | 40 |  |  | 0.4084 | -0.0001
45.5 | 0.3574 | -0.0018 | 100 | 5.05 | 40 |  |  | 0.4093 | -0.0003
45.6 | 0.358 | -0.0017 | 100 | 5.05 | 40 |  |  | 0.4099 | -0.0002
45.7 | 0.3588 | -0.0018 | 100 | 5.05 | 40 |  |  | 0.4107 | -0.0003
45.8 | 0.3598 | -0.0016 | 100 | 5.05 | 40 |  |  | 0.4117 | -0.0001
45.9 | 0.3607 | -0.0018 | 100 | 5.05 | 40 |  |  | 0.4126 | -0.0003
46 | 0.3613 | -0.0015 | 100 | 5.05 | 40 |  |  | 0.4132 | 0
46.1 | 0.3623 | -0.0018 | 100 | 5.05 | 40 |  |  | 0.4142 | -0.0003
46.2 | 0.3633 | -0.0016 | 100 | 5.05 | 40 |  |  | 0.4152 | -0.0001
46.3 | 0.364 | -0.0017 | 100 | 5.05 | 40 |  |  | 0.4159 | -0.0002
46.4 | 0.3647 | -0.0017 | 100 | 5.05 | 40 |  |  | 0.4166 | -0.0002
46.5 | 0.3656 | -0.0017 | 100 | 5.05 | 40 |  |  | 0.4175 | -0.0002
46.6 | 0.3664 | -0.0015 | 100 | 5.05 | 40 |  |  | 0.4183 | 0
46.7 | 0.3671 | -0.0018 | 100 | 5.05 | 40 |  |  | 0.419 | -0.0003
46.8 | 0.368 | -0.0016 | 100 | 5.05 | 40 |  |  | 0.4199 | -0.0001
46.9 | 0.3691 | -0.0018 | 100 | 5.05 | 40 |  |  | 0.421 | -0.0003
47 | 0.3698 | -0.0018 | 100 | 5.05 | 40 |  |  | 0.4217 | -0.0003
47.1 | 0.3705 | -0.0016 | 100 | 5.05 | 40 |  |  | 0.4224 | -0.0001
47.2 | 0.3715 | -0.0016 | 100 | 5.05 | 40 |  |  | 0.4234 | -0.0001
47.3 | 0.3724 | -0.0018 | 100 | 5.05 | 40 |  |  | 0.4243 | -0.0003
47.4 | 0.3731 | -0.0018 | 100 | 5.05 | 40 |  |  | 0.425 | -0.0003
47.5 | 0.3739 | -0.0018 | 100 | 5.05 | 40 |  |  | 0.4258 | -0.0003
47.6 | 0.375 | -0.0017 | 100 | 5.05 | 40 |  |  | 0.4269 | -0.0002
47.7 | 0.3757 | -0.0018 | 100 | 5.05 | 40 |  |  | 0.4276 | -0.0003
47.8 | 0.3764 | -0.0018 | 100 | 5.05 | 40 |  |  | 0.4283 | -0.0003
47.9 | 0.3772 | -0.0016 | 100 | 5.05 | 40 |  |  | 0.4291 | -0.0001
48 | 0.3782 | -0.0017 | 100 | 5.05 | 40 |  |  | 0.4301 | -0.0002
48.1 | 0.3789 | -0.0017 | 100 | 5.05 | 40 |  |  | 0.4308 | -0.0002
48.2 | 0.3797 | -0.0017 | 100 | 5.05 | 40 |  |  | 0.4316 | -0.0002
48.3 | 0.3807 | -0.0017 | 100 | 5.05 | 40 |  |  | 0.4326 | -0.0002
48.4 | 0.3815 | -0.0017 | 100 | 5.05 | 40 |  |  | 0.4334 | -0.0002
48.5 | 0.3822 | -0.0017 | 100 | 5.05 | 40 |  |  | 0.4341 | -0.0002
48.6 | 0.383 | -0.0016 | 100 | 5.05 | 40 |  |  | 0.4349 | -0.0001
48.7 | 0.3842 | -0.0016 | 100 | 5.05 | 40 |  |  | 0.4361 | -0.0001
48.8 | 0.3848 | -0.0019 | 100 | 5.05 | 40 |  |  | 0.4367 | -0.0004
48.9 | 0.3855 | -0.0016 | 100 | 5.05 | 40 |  |  | 0.4374 | -0.0001
49 | 0.3865 | -0.0019 | 100 | 5.05 | 40 |  |  | 0.4384 | -0.0004
49.1 | 0.3874 | -0.0018 | 100 | 5.05 | 40 |  |  | 0.4393 | -0.0003
49.2 | 0.388 | -0.0014 | 100 | 5.05 | 40 |  |  | 0.4399 | 0.0001
49.3 | 0.3889 | -0.0015 | 100 | 5.05 | 40 |  |  | 0.4408 | 0
49.4 | 0.3899 | -0.0017 | 100 | 5.05 | 40 |  |  | 0.4418 | -0.0002
49.5 | 0.3906 | -0.0018 | 100 | 5.05 | 40 |  |  | 0.4425 | -0.0003
49.6 | 0.3913 | -0.0016 | 100 | 5.05 | 40 |  |  | 0.4432 | -0.0001
49.7 | 0.3924 | -0.0017 | 100 | 5.05 | 40 |  |  | 0.4443 | -0.0002
49.8 | 0.3932 | -0.0015 | 100 | 5.05 | 40 |  |  | 0.4451 | 0
49.9 | 0.3939 | -0.0016 | 100 | 5.05 | 40 |  |  | 0.4458 | -0.0001
50 | 0.3947 | -0.0015 | 100 | 5.05 | 40 |  |  | 0.4466 | 0
50.1 | 0.3957 | -0.0017 | 100 | 5.05 | 40 |  |  | 0.4476 | -0.0002
50.2 | 0.3965 | -0.0016 | 100 | 5.05 | 40 |  |  | 0.4484 | -0.0001
50.3 | 0.3972 | -0.0017 | 100 | 5.05 | 40 |  |  | 0.4491 | -0.0002
50.4 | 0.3982 | -0.0015 | 100 | 5.05 | 40 |  |  | 0.4501 | 0
50.5 | 0.3992 | -0.0015 | 100 | 5.05 | 40 |  |  | 0.4511 | 0
50.6 | 0.3998 | -0.0015 | 100 | 5.05 | 40 |  |  | 0.4517 | 0
50.7 | 0.4005 | -0.0017 | 100 | 5.05 | 40 |  |  | 0.4524 | -0.0002
50.8 | 0.4015 | -0.0018 | 100 | 5.05 | 40 |  |  | 0.4534 | -0.0003
50.9 | 0.4023 | -0.0016 | 100 | 5.05 | 40 |  |  | 0.4542 | -0.0001
51 | 0.403 | -0.0017 | 100 | 5.05 | 40 |  |  | 0.4549 | -0.0002
51.1 | 0.4039 | -0.0017 | 100 | 5.05 | 40 |  |  | 0.4558 | -0.0002
51.2 | 0.4049 | -0.0015 | 100 | 5.05 | 40 |  |  | 0.4568 | 0
51.3 | 0.4056 | -0.0016 | 100 | 5.05 | 40 |  |  | 0.4575 | -0.0001
51.4 | 0.4063 | -0.0016 | 100 | 5.05 | 40 |  |  | 0.4582 | -0.0001
51.5 | 0.4074 | -0.0015 | 100 | 5.05 | 40 |  |  | 0.4593 | 0
51.6 | 0.4082 | -0.0015 | 100 | 5.05 | 40 |  |  | 0.4601 | 0
51.7 | 0.4089 | -0.0015 | 100 | 5.05 | 40 |  |  | 0.4608 | 0
51.8 | 0.4098 | -0.0016 | 100 | 5.05 | 40 |  |  | 0.4617 | -0.0001
51.9 | 0.4108 | -0.0016 | 100 | 5.05 | 40 |  |  | 0.4627 | -0.0001
52 | 0.4115 | -0.0015 | 100 | 5.05 | 40 |  |  | 0.4634 | 0
52.1 | 0.4122 | -0.0017 | 100 | 5.05 | 40 |  |  | 0.4641 | -0.0002
52.2 | 0.4131 | -0.0016 | 100 | 5.05 | 40 |  |  | 0.465 | -0.0001
52.3 | 0.414 | -0.0015 | 100 | 5.05 | 40 |  |  | 0.4659 | 0
52.4 | 0.4147 | -0.0018 | 100 | 5.05 | 40 |  |  | 0.4666 | -0.0003
52.5 | 0.4155 | -0.0016 | 100 | 5.05 | 40 |  |  | 0.4674 | -0.0001
52.6 | 0.4166 | -0.0017 | 100 | 5.05 | 40 |  |  | 0.4685 | -0.0002
52.7 | 0.4173 | -0.0016 | 100 | 5.05 | 40 |  |  | 0.4692 | -0.0001
52.8 | 0.418 | -0.0017 | 100 | 5.05 | 40 |  |  | 0.4699 | -0.0002
52.9 | 0.4188 | -0.0017 | 100 | 5.05 | 40 |  |  | 0.4707 | -0.0002
53 | 0.4198 | -0.0018 | 100 | 5.05 | 40 |  |  | 0.4717 | -0.0003
53.1 | 0.4206 | -0.0016 | 100 | 5.05 | 40 |  |  | 0.4725 | -0.0001
53.2 | 0.4214 | -0.0017 | 100 | 5.05 | 40 |  |  | 0.4733 | -0.0002
53.3 | 0.4224 | -0.0016 | 100 | 5.05 | 40 |  |  | 0.4743 | -0.0001
53.4 | 0.4232 | -0.0018 | 100 | 5.05 | 40 |  |  | 0.4751 | -0.0003
53.5 | 0.4238 | -0.0015 | 100 | 5.05 | 40 |  |  | 0.4757 | 0
53.6 | 0.4247 | -0.0015 | 100 | 5.05 | 40 |  |  | 0.4766 | 0
53.7 | 0.4257 | -0.0018 | 100 | 5.05 | 40 |  |  | 0.4776 | -0.0003
53.8 | 0.4264 | -0.0017 | 100 | 5.05 | 40 |  |  | 0.4783 | -0.0002
53.9 | 0.4272 | -0.0018 | 100 | 5.05 | 40 |  |  | 0.4791 | -0.0003
54 | 0.4282 | -0.0016 | 100 | 5.05 | 40 |  |  | 0.4801 | -0.0001
54.1 | 0.429 | -0.0018 | 100 | 5.05 | 40 |  |  | 0.4809 | -0.0003
54.2 | 0.4297 | -0.0016 | 100 | 5.05 | 40 |  |  | 0.4816 | -0.0001
54.3 | 0.4304 | -0.0014 | 100 | 5.05 | 40 |  |  | 0.4823 | 0.0001
54.4 | 0.4315 | -0.0015 | 100 | 5.05 | 40 |  |  | 0.4834 | 0
54.5 | 0.4323 | -0.0016 | 100 | 5.05 | 40 |  |  | 0.4842 | -0.0001
54.6 | 0.433 | -0.0017 | 100 | 5.05 | 40 |  |  | 0.4849 | -0.0002
54.7 | 0.4341 | -0.0018 | 100 | 5.05 | 40 |  |  | 0.486 | -0.0003
54.8 | 0.4349 | -0.0016 | 100 | 5.05 | 40 |  |  | 0.4868 | -0.0001
54.9 | 0.4356 | -0.0017 | 100 | 5.05 | 40 |  |  | 0.4875 | -0.0002
55 | 0.4363 | -0.0015 | 100 | 5.05 | 40 |  |  | 0.4882 | 0
55.1 | 0.4374 | -0.0017 | 100 | 5.05 | 40 |  |  | 0.4893 | -0.0002
55.2 | 0.4381 | -0.0017 | 100 | 5.05 | 40 |  |  | 0.49 | -0.0002
55.3 | 0.4388 | -0.0017 | 100 | 5.05 | 40 |  |  | 0.4907 | -0.0002
55.4 | 0.4399 | -0.0017 | 100 | 5.05 | 40 |  |  | 0.4918 | -0.0002
55.5 | 0.4407 | -0.0017 | 100 | 5.05 | 40 |  |  | 0.4926 | -0.0002
55.6 | 0.4414 | -0.0017 | 100 | 5.05 | 40 |  |  | 0.4933 | -0.0002
55.7 | 0.4421 | -0.0015 | 100 | 5.05 | 40 |  |  | 0.494 | 0
55.8 | 0.4432 | -0.0018 | 100 | 5.05 | 40 |  |  | 0.4951 | -0.0003
55.9 | 0.444 | -0.0016 | 100 | 5.05 | 40 |  |  | 0.4959 | -0.0001
56 | 0.4447 | -0.0015 | 100 | 5.05 | 40 |  |  | 0.4966 | 0
56.1 | 0.4457 | -0.0018 | 100 | 5.05 | 40 |  |  | 0.4976 | -0.0003
56.2 | 0.4466 | -0.0016 | 100 | 5.05 | 40 |  |  | 0.4985 | -0.0001
56.3 | 0.4472 | -0.0016 | 100 | 5.05 | 40 |  |  | 0.4991 | -0.0001
56.4 | 0.448 | -0.0017 | 100 | 5.05 | 40 |  |  | 0.4999 | -0.0002
56.5 | 0.449 | -0.0016 | 100 | 5.05 | 40 |  |  | 0.5009 | -0.0001
56.6 | 0.4498 | -0.0017 | 100 | 5.05 | 40 |  |  | 0.5017 | -0.0002
56.7 | 0.4505 | -0.0018 | 100 | 5.05 | 40 |  |  | 0.5024 | -0.0003
56.8 | 0.4514 | -0.0016 | 100 | 5.05 | 40 |  |  | 0.5033 | -0.0001
56.9 | 0.4525 | -0.0016 | 100 | 5.05 | 40 |  |  | 0.5044 | -0.0001
57 | 0.4531 | -0.0018 | 100 | 5.05 | 40 |  |  | 0.505 | -0.0003
57.1 | 0.4538 | -0.0016 | 100 | 5.05 | 40 |  |  | 0.5057 | -0.0001
57.2 | 0.4548 | -0.0017 | 100 | 5.05 | 40 |  |  | 0.5067 | -0.0002
57.3 | 0.4557 | -0.0016 | 100 | 5.05 | 40 |  |  | 0.5076 | -0.0001
57.4 | 0.4564 | -0.0016 | 100 | 5.05 | 40 |  |  | 0.5083 | -0.0001
57.5 | 0.4572 | -0.0017 | 100 | 5.05 | 40 |  |  | 0.5091 | -0.0002
57.6 | 0.4583 | -0.0017 | 100 | 5.05 | 40 |  |  | 0.5102 | -0.0002
57.7 | 0.459 | -0.0018 | 100 | 5.05 | 40 |  |  | 0.5109 | -0.0003
57.8 | 0.4597 | -0.0018 | 100 | 5.05 | 40 |  |  | 0.5116 | -0.0003
57.9 | 0.4607 | -0.0015 | 100 | 5.05 | 40 |  |  | 0.5126 | 0
58 | 0.4616 | -0.0018 | 100 | 5.05 | 40 |  |  | 0.5135 | -0.0003
58.1 | 0.4622 | -0.0015 | 100 | 5.05 | 40 |  |  | 0.5141 | 0
58.2 | 0.463 | -0.0016 | 100 | 5.05 | 40 |  |  | 0.5149 | -0.0001
58.3 | 0.4641 | -0.0017 | 100 | 5.05 | 40 |  |  | 0.516 | -0.0002
58.4 | 0.4648 | -0.0018 | 100 | 5.05 | 40 |  |  | 0.5167 | -0.0003
58.5 | 0.4655 | -0.0016 | 100 | 5.05 | 40 |  |  | 0.5174 | -0.0001
58.6 | 0.4663 | -0.0016 | 100 | 5.05 | 40 |  |  | 0.5182 | -0.0001
58.7 | 0.4674 | -0.0016 | 100 | 5.05 | 40 |  |  | 0.5193 | -0.0001
58.8 | 0.4681 | -0.0019 | 100 | 5.05 | 40 |  |  | 0.52 | -0.0004
58.9 | 0.4689 | -0.0016 | 100 | 5.05 | 40 |  |  | 0.5208 | -0.0001
59 | 0.4699 | -0.0017 | 100 | 5.05 | 40 |  |  | 0.5218 | -0.0002
59.1 | 0.4707 | -0.0019 | 100 | 5.05 | 40 |  |  | 0.5226 | -0.0004
59.2 | 0.4714 | -0.0018 | 100 | 5.05 | 40 |  |  | 0.5233 | -0.0003
59.3 | 0.4722 | -0.0016 | 100 | 5.05 | 40 |  |  | 0.5241 | -0.0001
59.4 | 0.4732 | -0.0016 | 100 | 5.05 | 40 |  |  | 0.5251 | -0.0001
59.5 | 0.4739 | -0.0017 | 100 | 5.05 | 40 |  |  | 0.5258 | -0.0002
59.6 | 0.4746 | -0.0016 | 100 | 5.05 | 40 |  |  | 0.5265 | -0.0001
59.7 | 0.4757 | -0.0016 | 100 | 5.05 | 40 |  |  | 0.5276 | -0.0001
59.8 | 0.4766 | -0.0017 | 100 | 5.05 | 40 |  |  | 0.5285 | -0.0002
59.9 | 0.4772 | -0.0016 | 100 | 5.05 | 40 |  |  | 0.5291 | -0.0001
60 | 0.4779 | -0.0014 | 100 | 5.05 | 40 |  |  | 0.5298 | 0.0001
60.1 | 0.4791 | -0.0017 | 100 | 5.05 | 40 |  |  | 0.531 | -0.0002
60.2 | 0.4799 | -0.0017 | 100 | 5.05 | 40 |  |  | 0.5318 | -0.0002
60.3 | 0.4806 | -0.0016 | 100 | 5.05 | 40 |  |  | 0.5325 | -0.0001
60.4 | 0.4815 | -0.0018 | 100 | 5.05 | 40 |  |  | 0.5334 | -0.0003
60.5 | 0.4824 | -0.0016 | 100 | 5.05 | 40 |  |  | 0.5343 | -0.0001
60.6 | 0.483 | -0.0017 | 100 | 5.05 | 40 |  |  | 0.5349 | -0.0002
60.7 | 0.4839 | -0.0018 | 100 | 5.05 | 40 |  |  | 0.5358 | -0.0003
60.8 | 0.4848 | -0.0015 | 100 | 5.05 | 40 |  |  | 0.5367 | 0
60.9 | 0.4857 | -0.0018 | 100 | 5.05 | 40 |  |  | 0.5376 | -0.0003
61 | 0.4863 | -0.0017 | 100 | 5.05 | 40 |  |  | 0.5382 | -0.0002
61.1 | 0.4874 | -0.0017 | 100 | 5.05 | 40 |  |  | 0.5393 | -0.0002
61.2 | 0.4883 | -0.0017 | 100 | 5.05 | 40 |  |  | 0.5402 | -0.0002
61.3 | 0.4889 | -0.0016 | 100 | 5.05 | 40 |  |  | 0.5408 | -0.0001
61.4 | 0.4896 | -0.0016 | 100 | 5.05 | 40 |  |  | 0.5415 | -0.0001
61.5 | 0.4906 | -0.0014 | 100 | 5.05 | 40 |  |  | 0.5425 | 0.0001
61.6 | 0.4915 | -0.0015 | 100 | 5.05 | 40 |  |  | 0.5434 | 0
61.7 | 0.4922 | -0.0016 | 100 | 5.05 | 40 |  |  | 0.5441 | -0.0001
61.8 | 0.4931 | -0.0017 | 100 | 5.05 | 40 |  |  | 0.545 | -0.0002
61.9 | 0.494 | -0.0018 | 100 | 5.05 | 40 |  |  | 0.5459 | -0.0003
62 | 0.4948 | -0.0017 | 100 | 5.05 | 40 |  |  | 0.5467 | -0.0002
62.1 | 0.4955 | -0.0017 | 100 | 5.05 | 40 |  |  | 0.5474 | -0.0002
62.2 | 0.4965 | -0.0018 | 100 | 5.05 | 40 |  |  | 0.5484 | -0.0003
62.3 | 0.4974 | -0.0016 | 100 | 5.05 | 40 |  |  | 0.5493 | -0.0001
62.4 | 0.498 | -0.0016 | 100 | 5.05 | 40 |  |  | 0.5499 | -0.0001
62.5 | 0.4989 | -0.0016 | 100 | 5.05 | 40 |  |  | 0.5508 | -0.0001
62.6 | 0.5 | -0.0017 | 100 | 5.05 | 40 |  |  | 0.5519 | -0.0002
62.7 | 0.5006 | -0.0017 | 100 | 5.05 | 40 |  |  | 0.5525 | -0.0002
62.8 | 0.5013 | -0.0016 | 100 | 5.05 | 40 |  |  | 0.5532 | -0.0001
62.9 | 0.5022 | -0.0015 | 100 | 5.05 | 40 |  |  | 0.5541 | 0
63 | 0.5033 | -0.0016 | 100 | 5.05 | 40 |  |  | 0.5552 | -0.0001
63.1 | 0.5039 | -0.0016 | 100 | 5.05 | 40 |  |  | 0.5558 | -0.0001
63.2 | 0.5047 | -0.0017 | 100 | 5.05 | 40 |  |  | 0.5566 | -0.0002
63.3 | 0.5057 | -0.0016 | 100 | 5.05 | 40 |  |  | 0.5576 | -0.0001
63.4 | 0.5065 | -0.0016 | 100 | 5.05 | 40 |  |  | 0.5584 | -0.0001
63.5 | 0.5072 | -0.0017 | 100 | 5.05 | 40 |  |  | 0.5591 | -0.0002
63.6 | 0.5081 | -0.0014 | 100 | 5.05 | 40 |  |  | 0.56 | 0.0001
63.7 | 0.509 | -0.0016 | 100 | 5.05 | 40 |  |  | 0.5609 | -0.0001
63.8 | 0.5097 | -0.0015 | 100 | 5.05 | 40 |  |  | 0.5616 | 0
63.9 | 0.5105 | -0.0017 | 100 | 5.05 | 40 |  |  | 0.5624 | -0.0002
64 | 0.5116 | -0.0016 | 100 | 5.05 | 40 |  |  | 0.5635 | -0.0001
64.1 | 0.5124 | -0.0016 | 100 | 5.05 | 40 |  |  | 0.5643 | -0.0001
64.2 | 0.513 | -0.0018 | 100 | 5.05 | 40 |  |  | 0.5649 | -0.0003
64.3 | 0.5138 | -0.0015 | 100 | 5.05 | 40 |  |  | 0.5657 | 0
64.4 | 0.515 | -0.0016 | 100 | 5.05 | 40 |  |  | 0.5669 | -0.0001
64.5 | 0.5157 | -0.0016 | 100 | 5.05 | 40 |  |  | 0.5676 | -0.0001
64.6 | 0.5164 | -0.0017 | 100 | 5.05 | 40 |  |  | 0.5683 | -0.0002
64.7 | 0.5174 | -0.0018 | 100 | 5.05 | 40 |  |  | 0.5693 | -0.0003
64.8 | 0.5182 | -0.0017 | 100 | 5.05 | 40 |  |  | 0.5701 | -0.0002
64.9 | 0.5189 | -0.0016 | 100 | 5.05 | 40 |  |  | 0.5708 | -0.0001
65 | 0.5197 | -0.0018 | 100 | 5.05 | 40 |  |  | 0.5716 | -0.0003
65.1 | 0.5206 | -0.002 | 100 | 5.05 | 40 |  |  | 0.5725 | -0.0005
65.2 | 0.5213 | -0.0014 | 100 | 5.05 | 40 |  |  | 0.5732 | 0.0001
65.3 | 0.5221 | -0.0016 | 100 | 5.05 | 40 |  |  | 0.574 | -0.0001
65.4 | 0.5233 | -0.0018 | 100 | 5.05 | 40 |  |  | 0.5752 | -0.0003
65.5 | 0.5241 | -0.0015 | 100 | 5.05 | 40 |  |  | 0.576 | 0
65.6 | 0.5247 | -0.0017 | 100 | 5.05 | 40 |  |  | 0.5766 | -0.0002
65.7 | 0.5254 | -0.0017 | 100 | 5.05 | 40 |  |  | 0.5773 | -0.0002
65.8 | 0.5265 | -0.0017 | 100 | 5.05 | 40 |  |  | 0.5784 | -0.0002
65.9 | 0.5274 | -0.0017 | 100 | 5.05 | 40 |  |  | 0.5793 | -0.0002
66 | 0.528 | -0.0017 | 100 | 5.05 | 40 |  |  | 0.5799 | -0.0002
66.1 | 0.529 | -0.0016 | 100 | 5.05 | 40 |  |  | 0.5809 | -0.0001
66.2 | 0.5299 | -0.0018 | 100 | 5.05 | 40 |  |  | 0.5818 | -0.0003
66.3 | 0.5306 | -0.0018 | 100 | 5.05 | 40 |  |  | 0.5825 | -0.0003
66.4 | 0.5314 | -0.0016 | 100 | 5.05 | 40 |  |  | 0.5833 | -0.0001
66.5 | 0.5324 | -0.0016 | 100 | 5.05 | 40 |  |  | 0.5843 | -0.0001
66.6 | 0.5332 | -0.0016 | 100 | 5.05 | 40 |  |  | 0.5851 | -0.0001
66.7 | 0.5339 | -0.0018 | 100 | 5.05 | 40 |  |  | 0.5858 | -0.0003
66.8 | 0.5348 | -0.0016 | 100 | 5.05 | 40 |  |  | 0.5867 | -0.0001
66.9 | 0.5358 | -0.0016 | 100 | 5.05 | 40 |  |  | 0.5877 | -0.0001
67 | 0.5364 | -0.0016 | 100 | 5.05 | 40 |  |  | 0.5883 | -0.0001
67.1 | 0.5371 | -0.0016 | 100 | 5.05 | 40 |  |  | 0.589 | -0.0001
67.2 | 0.5381 | -0.0019 | 100 | 5.05 | 40 |  |  | 0.59 | -0.0004
67.3 | 0.5392 | -0.0015 | 100 | 5.05 | 40 |  |  | 0.5911 | 0
67.4 | 0.5398 | -0.0015 | 100 | 5.05 | 40 |  |  | 0.5917 | 0
67.5 | 0.5407 | -0.0017 | 100 | 5.05 | 40 |  |  | 0.5926 | -0.0002
67.6 | 0.5417 | -0.0016 | 100 | 5.05 | 40 |  |  | 0.5936 | -0.0001
67.7 | 0.5423 | -0.0016 | 100 | 5.05 | 40 |  |  | 0.5942 | -0.0001
67.8 | 0.543 | -0.0017 | 100 | 5.05 | 40 |  |  | 0.5949 | -0.0002
67.9 | 0.5439 | -0.0016 | 100 | 5.05 | 40 |  |  | 0.5958 | -0.0001
68 | 0.5447 | -0.0017 | 100 | 5.05 | 40 |  |  | 0.5966 | -0.0002
68.1 | 0.5455 | -0.0019 | 100 | 5.05 | 40 |  |  | 0.5974 | -0.0004
68.2 | 0.5463 | -0.0015 | 100 | 5.05 | 40 |  |  | 0.5982 | 0
68.3 | 0.5475 | -0.0017 | 100 | 5.05 | 40 |  |  | 0.5994 | -0.0002
68.4 | 0.5482 | -0.0017 | 100 | 5.05 | 40 |  |  | 0.6001 | -0.0002
68.5 | 0.5488 | -0.0016 | 100 | 5.05 | 40 |  |  | 0.6007 | -0.0001
68.6 | 0.5497 | -0.0018 | 100 | 5.05 | 40 |  |  | 0.6016 | -0.0003
68.7 | 0.5508 | -0.0018 | 100 | 5.05 | 40 |  |  | 0.6027 | -0.0003
68.8 | 0.5515 | -0.0016 | 100 | 5.05 | 40 |  |  | 0.6034 | -0.0001
68.9 | 0.5522 | -0.0015 | 100 | 5.05 | 40 |  |  | 0.6041 | 0
69 | 0.5532 | -0.0015 | 100 | 5.05 | 40 |  |  | 0.6051 | 0
69.1 | 0.554 | -0.0015 | 100 | 5.05 | 40 |  |  | 0.6059 | 0
69.2 | 0.5547 | -0.0016 | 100 | 5.05 | 40 |  |  | 0.6066 | -0.0001
69.3 | 0.5555 | -0.0017 | 100 | 5.05 | 40 |  |  | 0.6074 | -0.0002
69.4 | 0.5565 | -0.0016 | 100 | 5.05 | 40 |  |  | 0.6084 | -0.0001
69.5 | 0.5572 | -0.0016 | 100 | 5.05 | 40 |  |  | 0.6091 | -0.0001
69.6 | 0.558 | -0.0014 | 100 | 5.05 | 40 |  |  | 0.6099 | 0.0001
69.7 | 0.559 | -0.0017 | 100 | 5.05 | 40 |  |  | 0.6109 | -0.0002
69.8 | 0.5599 | -0.0016 | 100 | 5.05 | 40 |  |  | 0.6118 | -0.0001
69.9 | 0.5605 | -0.0016 | 100 | 5.05 | 40 |  |  | 0.6124 | -0.0001
70 | 0.5613 | -0.0016 | 100 | 5.05 | 40 |  |  | 0.6132 | -0.0001
70.1 | 0.5624 | -0.0017 | 100 | 5.05 | 40 |  |  | 0.6143 | -0.0002
70.2 | 0.5632 | -0.0016 | 100 | 5.05 | 40 |  |  | 0.6151 | -0.0001
70.3 | 0.5639 | -0.0015 | 100 | 5.05 | 40 |  |  | 0.6158 | 0
70.4 | 0.5649 | -0.0016 | 100 | 5.05 | 40 |  |  | 0.6168 | -0.0001
70.5 | 0.5657 | -0.0015 | 100 | 5.05 | 40 |  |  | 0.6176 | 0
70.6 | 0.5664 | -0.0017 | 100 | 5.05 | 40 |  |  | 0.6183 | -0.0002
70.7 | 0.5672 | -0.0017 | 100 | 5.05 | 40 |  |  | 0.6191 | -0.0002
70.8 | 0.5681 | -0.0017 | 100 | 5.05 | 40 |  |  | 0.62 | -0.0002
70.9 | 0.5689 | -0.0018 | 100 | 5.05 | 40 |  |  | 0.6208 | -0.0003
71 | 0.5696 | -0.0014 | 100 | 5.05 | 40 |  |  | 0.6215 | 0.0001
71.1 | 0.5707 | -0.0014 | 100 | 5.05 | 40 |  |  | 0.6226 | 0.0001
71.2 | 0.5716 | -0.0016 | 100 | 5.05 | 40 |  |  | 0.6235 | -0.0001
71.3 | 0.5722 | -0.0018 | 100 | 5.05 | 40 |  |  | 0.6241 | -0.0003
71.4 | 0.5729 | -0.0017 | 100 | 5.05 | 40 |  |  | 0.6248 | -0.0002
71.5 | 0.574 | -0.0016 | 100 | 5.05 | 40 |  |  | 0.6259 | -0.0001
71.6 | 0.5748 | -0.0017 | 100 | 5.05 | 40 |  |  | 0.6267 | -0.0002
71.7 | 0.5755 | -0.0015 | 100 | 5.05 | 40 |  |  | 0.6274 | 0
71.8 | 0.5765 | -0.0018 | 100 | 5.05 | 40 |  |  | 0.6284 | -0.0003
71.9 | 0.5775 | -0.0016 | 100 | 5.05 | 40 |  |  | 0.6294 | -0.0001
72 | 0.5782 | -0.0016 | 100 | 5.05 | 40 |  |  | 0.6301 | -0.0001
72.1 | 0.5789 | -0.0017 | 100 | 5.05 | 40 |  |  | 0.6308 | -0.0002
72.2 | 0.5798 | -0.0016 | 100 | 5.05 | 40 |  |  | 0.6317 | -0.0001
72.3 | 0.5806 | -0.0018 | 100 | 5.05 | 40 |  |  | 0.6325 | -0.0003
72.4 | 0.5813 | -0.0016 | 100 | 5.05 | 40 |  |  | 0.6332 | -0.0001
72.5 | 0.5822 | -0.0016 | 100 | 5.05 | 40 |  |  | 0.6341 | -0.0001
72.6 | 0.5832 | -0.0016 | 100 | 5.05 | 40 |  |  | 0.6351 | -0.0001
72.7 | 0.584 | -0.0016 | 100 | 5.05 | 40 |  |  | 0.6359 | -0.0001
72.8 | 0.5846 | -0.0017 | 100 | 5.05 | 40 |  |  | 0.6365 | -0.0002
72.9 | 0.5857 | -0.0017 | 100 | 5.05 | 40 |  |  | 0.6376 | -0.0002
73 | 0.5867 | -0.0017 | 100 | 5.05 | 40 |  |  | 0.6386 | -0.0002
73.1 | 0.5873 | -0.0018 | 100 | 5.05 | 40 |  |  | 0.6392 | -0.0003
73.2 | 0.5881 | -0.0015 | 100 | 5.05 | 40 |  |  | 0.64 | 0
73.3 | 0.5891 | -0.0016 | 100 | 5.05 | 40 |  |  | 0.641 | -0.0001
73.4 | 0.5899 | -0.0017 | 100 | 5.05 | 40 |  |  | 0.6418 | -0.0002
73.5 | 0.5905 | -0.0016 | 100 | 5.05 | 40 |  |  | 0.6424 | -0.0001
73.6 | 0.5914 | -0.0017 | 100 | 5.05 | 40 |  |  | 0.6433 | -0.0002
73.7 | 0.5923 | -0.0015 | 100 | 5.05 | 40 |  |  | 0.6442 | 0
73.8 | 0.593 | -0.0018 | 100 | 5.05 | 40 |  |  | 0.6449 | -0.0003
73.9 | 0.5938 | -0.0017 | 100 | 5.05 | 40 |  |  | 0.6457 | -0.0002
74 | 0.5949 | -0.0016 | 100 | 5.05 | 40 |  |  | 0.6468 | -0.0001
74.1 | 0.5957 | -0.0018 | 100 | 5.05 | 40 |  |  | 0.6476 | -0.0003
74.2 | 0.5964 | -0.0016 | 100 | 5.05 | 40 |  |  | 0.6483 | -0.0001
74.3 | 0.5972 | -0.0013 | 100 | 5.05 | 40 |  |  | 0.6491 | 0.0002
74.4 | 0.5982 | -0.0016 | 100 | 5.05 | 40 |  |  | 0.6501 | -0.0001
74.5 | 0.5989 | -0.0017 | 100 | 5.05 | 40 |  |  | 0.6508 | -0.0002
74.6 | 0.5997 | -0.0017 | 100 | 5.05 | 40 |  |  | 0.6516 | -0.0002
74.7 | 0.6007 | -0.0016 | 100 | 5.05 | 40 |  |  | 0.6526 | -0.0001
74.8 | 0.6016 | -0.0017 | 100 | 5.05 | 40 |  |  | 0.6535 | -0.0002
74.9 | 0.6023 | -0.0016 | 100 | 5.05 | 40 |  |  | 0.6542 | -0.0001
75 | 0.603 | -0.0016 | 100 | 5.05 | 40 |  |  | 0.6549 | -0.0001
75.1 | 0.604 | -0.0017 | 100 | 5.05 | 40 |  |  | 0.6559 | -0.0002
75.2 | 0.6048 | -0.0016 | 100 | 5.05 | 40 |  |  | 0.6567 | -0.0001
75.3 | 0.6055 | -0.0015 | 100 | 5.05 | 40 |  |  | 0.6574 | 0
75.4 | 0.6064 | -0.0016 | 100 | 5.05 | 40 |  |  | 0.6583 | -0.0001
75.5 | 0.6074 | -0.0017 | 100 | 5.05 | 40 |  |  | 0.6593 | -0.0002
75.6 | 0.608 | -0.0017 | 100 | 5.05 | 40 |  |  | 0.6599 | -0.0002
75.7 | 0.6088 | -0.0016 | 100 | 5.05 | 40 |  |  | 0.6607 | -0.0001
75.8 | 0.6099 | -0.0017 | 100 | 5.05 | 40 |  |  | 0.6618 | -0.0002
75.9 | 0.6107 | -0.0017 | 100 | 5.05 | 40 |  |  | 0.6626 | -0.0002
76 | 0.6114 | -0.0018 | 100 | 5.05 | 40 |  |  | 0.6633 | -0.0003
76.1 | 0.6124 | -0.0018 | 100 | 5.05 | 40 |  |  | 0.6643 | -0.0003
76.2 | 0.6133 | -0.0016 | 100 | 5.05 | 40 |  |  | 0.6652 | -0.0001
76.3 | 0.614 | -0.0015 | 100 | 5.05 | 40 |  |  | 0.6659 | 0
76.4 | 0.6147 | -0.0015 | 100 | 5.05 | 40 |  |  | 0.6666 | 0
76.5 | 0.6156 | -0.0017 | 100 | 5.05 | 40 |  |  | 0.6675 | -0.0002
76.6 | 0.6164 | -0.0015 | 100 | 5.05 | 40 |  |  | 0.6683 | 0
76.7 | 0.6171 | -0.0017 | 100 | 5.05 | 40 |  |  | 0.669 | -0.0002
76.8 | 0.618 | -0.0017 | 100 | 5.05 | 40 |  |  | 0.6699 | -0.0002
76.9 | 0.6191 | -0.0018 | 100 | 5.05 | 40 |  |  | 0.671 | -0.0003
77 | 0.6198 | -0.0018 | 100 | 5.05 | 40 |  |  | 0.6717 | -0.0003
77.1 | 0.6205 | -0.0017 | 100 | 5.05 | 40 |  |  | 0.6724 | -0.0002
77.2 | 0.6215 | -0.0016 | 100 | 5.05 | 40 |  |  | 0.6734 | -0.0001
77.3 | 0.6224 | -0.0015 | 100 | 5.05 | 40 |  |  | 0.6743 | 0
77.4 | 0.6231 | -0.0015 | 100 | 5.05 | 40 |  |  | 0.675 | 0
77.5 | 0.6239 | -0.0018 | 100 | 5.05 | 40 |  |  | 0.6758 | -0.0003
77.6 | 0.625 | -0.0017 | 100 | 5.05 | 40 |  |  | 0.6769 | -0.0002
77.7 | 0.6257 | -0.0017 | 100 | 5.05 | 40 |  |  | 0.6776 | -0.0002
77.8 | 0.6264 | -0.0016 | 100 | 5.05 | 40 |  |  | 0.6783 | -0.0001
77.9 | 0.6272 | -0.0017 | 100 | 5.05 | 40 |  |  | 0.6791 | -0.0002
78 | 0.6282 | -0.0017 | 100 | 5.05 | 40 |  |  | 0.6801 | -0.0002
78.1 | 0.6289 | -0.0016 | 100 | 5.05 | 40 |  |  | 0.6808 | -0.0001
78.2 | 0.6297 | -0.0015 | 100 | 5.05 | 40 |  |  | 0.6816 | 0
78.3 | 0.6307 | -0.0017 | 100 | 5.05 | 40 |  |  | 0.6826 | -0.0002
78.4 | 0.6315 | -0.0017 | 100 | 5.05 | 40 |  |  | 0.6834 | -0.0002
78.5 | 0.6322 | -0.0018 | 100 | 5.05 | 40 |  |  | 0.6841 | -0.0003
78.6 | 0.633 | -0.0017 | 100 | 5.05 | 40 |  |  | 0.6849 | -0.0002
78.7 | 0.6341 | -0.0017 | 100 | 5.05 | 40 |  |  | 0.686 | -0.0002
78.8 | 0.6348 | -0.0015 | 100 | 5.05 | 40 |  |  | 0.6867 | 0
78.9 | 0.6355 | -0.0017 | 100 | 5.05 | 40 |  |  | 0.6874 | -0.0002
79 | 0.6365 | -0.0017 | 100 | 5.05 | 40 |  |  | 0.6884 | -0.0002
79.1 | 0.6373 | -0.0015 | 100 | 5.05 | 40 |  |  | 0.6892 | 0
79.2 | 0.638 | -0.0017 | 100 | 5.05 | 40 |  |  | 0.6899 | -0.0002
79.3 | 0.6389 | -0.0014 | 100 | 5.05 | 40 |  |  | 0.6908 | 0.0001
79.4 | 0.6399 | -0.0018 | 100 | 5.05 | 40 |  |  | 0.6918 | -0.0003
79.5 | 0.6406 | -0.0017 | 100 | 5.05 | 40 |  |  | 0.6925 | -0.0002
79.6 | 0.6413 | -0.0018 | 100 | 5.05 | 40 |  |  | 0.6932 | -0.0003
79.7 | 0.6424 | -0.0016 | 100 | 5.05 | 40 |  |  | 0.6943 | -0.0001
79.8 | 0.6432 | -0.0017 | 100 | 5.05 | 40 |  |  | 0.6951 | -0.0002
79.9 | 0.6438 | -0.0016 | 100 | 5.05 | 40 |  |  | 0.6957 | -0.0001
80 | 0.6447 | -0.0017 | 100 | 5.05 | 40 |  |  | 0.6966 | -0.0002
80.1 | 0.6457 | -0.0014 | 100 | 5.05 | 40 |  |  | 0.6976 | 0.0001
80.2 | 0.6465 | -0.0016 | 100 | 5.05 | 40 |  |  | 0.6984 | -0.0001
80.3 | 0.6472 | -0.0017 | 100 | 5.05 | 40 |  |  | 0.6991 | -0.0002
80.4 | 0.6482 | -0.0016 | 100 | 5.05 | 40 |  |  | 0.7001 | -0.0001
80.5 | 0.6492 | -0.0016 | 100 | 5.05 | 40 |  |  | 0.7011 | -0.0001
80.6 | 0.6498 | -0.0016 | 100 | 5.05 | 40 |  |  | 0.7017 | -0.0001
80.7 | 0.6505 | -0.0016 | 100 | 5.05 | 40 |  |  | 0.7024 | -0.0001
80.8 | 0.6515 | -0.0017 | 100 | 5.05 | 40 |  |  | 0.7034 | -0.0002
80.9 | 0.6523 | -0.0016 | 100 | 5.05 | 40 |  |  | 0.7042 | -0.0001
81 | 0.653 | -0.0018 | 100 | 5.05 | 40 |  |  | 0.7049 | -0.0003
81.1 | 0.6538 | -0.0015 | 100 | 5.05 | 40 |  |  | 0.7057 | 0
81.2 | 0.6549 | -0.0017 | 100 | 5.05 | 40 |  |  | 0.7068 | -0.0002
81.3 | 0.6556 | -0.0018 | 100 | 5.05 | 40 |  |  | 0.7075 | -0.0003
81.4 | 0.6563 | -0.0018 | 100 | 5.05 | 40 |  |  | 0.7082 | -0.0003
81.5 | 0.6573 | -0.0017 | 100 | 5.05 | 40 |  |  | 0.7092 | -0.0002
81.6 | 0.6582 | -0.0016 | 100 | 5.05 | 40 |  |  | 0.7101 | -0.0001
81.7 | 0.6589 | -0.0017 | 100 | 5.05 | 40 |  |  | 0.7108 | -0.0002
81.75 | 0.6593 | -0.0017 | 100 | 5.05 | 40 |  |  | 0.7112 | -0.0002