## Data
Wavelength / cm-1 | Transmittance / % | Wavelength / cm-1 |  | Wavelength / cm-1 |  | Wavelength / cm-1 |  | Wavelength / cm-1 |  | Wavelength / cm-1 |  | Wavelength / cm-1
4000 | 102.3778 |  | Baseline @ 1105 |  | Baseline @ 1735 |  | Baseline @ 2900 |  | Peak @ 1105 |  | Peak @ 1735 |  | Peak @ 2900
3999 | 102.3797 | 850 | 92.25002 | 1525 | 98.51608 | 2670 | 101.0912 | 1105 | 80.16681 | 1735 | 97.99857 | 2900 | 97.89881
3998 | 102.3799 | 1190 | 94.79974 | 1780 | 101.2861 | 3010 | 100.2137 | 1105 | 94.16231 | 1735 | 100.7973 | 2900 | 100.4976
3997 | 102.3781
3996 | 102.3756
3995 | 102.3746
3994 | 102.3762
3993 | 102.3797
3992 | 102.3834
3991 | 102.3856
3990 | 102.386
3989 | 102.3852
3988 | 102.3832
3987 | 102.3802
3986 | 102.3774
3985 | 102.3761
3984 | 102.3766
3983 | 102.3783
3982 | 102.3809
3981 | 102.3842
3980 | 102.3872
3979 | 102.3882
3978 | 102.387
3977 | 102.3845 |  |  | Baseline range |  |  | Transmittance |  |  |  | Equation of base line |  |  | Transmittance at peak value wavelength | Peak Intensity |  | Ratio
3976 | 102.3821 |  | Peak value
3975 | 102.3801 |  | Wavelength
3974 | 102.3786 |  | x1 | x2 | x3 |  | y1 | y2 | y3 |  | m | c
3973 | 102.3778 | [15 empty] | Lyceum
3972 | 102.378 |  | 1105 | 850 | 1190 |  | 80.16681 | 92.25002 | 94.79974 |  | 0.007499177 | 85.87572 |  | 94.16231 | 13.9955 | R1 | 0.199974
3971 | 102.3793 |  | 1735 | 1525 | 1780 |  | 97.99857 | 98.51608 | 101.2861 |  | 0.01086294 | 81.9501 |  | 100.7973 | 2.798737 | R2 | 1.076932
3970 | 102.3818 |  | 2900 | 2670 | 3010 |  | 97.89881 | 101.0912 | 100.2137 |  | -0.002580763 | 107.9818 |  | 100.4976 | 2.598804
3969 | 102.3852
3968 | 102.3884 |  | From paper
3967 | 102.39 |  | 1105 | 765 | 1185
3966 | 102.3893 |  | 1735 | 1485 | 1780
3965 | 102.3871 |  | 2900 | 2630 | 3000
3964 | 102.3841
3963 | 102.3816
3962 | 102.3812
3961 | 102.3837
3960 | 102.3878
3959 | 102.3908
3958 | 102.3914
3957 | 102.3899
3956 | 102.387
3955 | 102.3834
3954 | 102.3802
3953 | 102.3786
3952 | 102.3793
3951 | 102.3821
3950 | 102.386
3949 | 102.3897
3948 | 102.3918
3947 | 102.3908
3946 | 102.3861
3945 | 102.3798
3944 | 102.3765
3943 | 102.3797
3942 | 102.3881
3941 | 102.3953
3940 | 102.3965
3939 | 102.3923
3938 | 102.388
3937 | 102.3873
3936 | 102.3885
3935 | 102.3882
3934 | 102.3865
3933 | 102.3864
3932 | 102.3883
3931 | 102.3891
3930 | 102.3868
3929 | 102.383
3928 | 102.38
3927 | 102.3775
3926 | 102.3762
3925 | 102.3792
3924 | 102.3862
3923 | 102.3916
3922 | 102.3917
3921 | 102.3892
3920 | 102.3893
3919 | 102.3924
3918 | 102.3957
3917 | 102.398
3916 | 102.3999
3915 | 102.4009
3914 | 102.4003
3913 | 102.3993
3912 | 102.3994
3911 | 102.3996
3910 | 102.3976
3909 | 102.3926
3908 | 102.3854
3907 | 102.3761
3906 | 102.3654
3905 | 102.3575
3904 | 102.3573
3903 | 102.364
3902 | 102.3713
3901 | 102.3757
3900 | 102.3789
3899 | 102.3827
3898 | 102.3845
3897 | 102.3821
3896 | 102.3779
3895 | 102.3765
3894 | 102.378
3893 | 102.3781
3892 | 102.3767
3891 | 102.3784
3890 | 102.3844
3889 | 102.3886
3888 | 102.3823
3887 | 102.3685
3886 | 102.3628
3885 | 102.3698
3884 | 102.3761
3883 | 102.3698
3882 | 102.3563
3881 | 102.3526
3880 | 102.3653
3879 | 102.3821
3878 | 102.3878
3877 | 102.3772
3876 | 102.3585
3875 | 102.3478
3874 | 102.3541
3873 | 102.3664
3872 | 102.3649
3871 | 102.3505
3870 | 102.3454
3869 | 102.3567
3868 | 102.3659
3867 | 102.3568
3866 | 102.3397
3865 | 102.3378
3864 | 102.3549
3863 | 102.3729
3862 | 102.3782
3861 | 102.3735
3860 | 102.3676
3859 | 102.3665
3858 | 102.373
3857 | 102.3826
3856 | 102.3788
3855 | 102.3598
3854 | 102.353
3853 | 102.3683
3852 | 102.3814
3851 | 102.3783
3850 | 102.3681
3849 | 102.3636
3848 | 102.3669
3847 | 102.3702
3846 | 102.3655
3845 | 102.3522
3844 | 102.337
3843 | 102.3279
3842 | 102.3251
3841 | 102.3227
3840 | 102.3181
3839 | 102.3148
3838 | 102.317
3837 | 102.3234
3836 | 102.3313
3835 | 102.3395
3834 | 102.347
3833 | 102.3536
3832 | 102.3608
3831 | 102.3682
3830 | 102.3721
3829 | 102.3679
3828 | 102.3563
3827 | 102.3455
3826 | 102.3435
3825 | 102.3464
3824 | 102.3396
3823 | 102.3155
3822 | 102.2936
3821 | 102.2976
3820 | 102.321
3819 | 102.3387
3818 | 102.3362
3817 | 102.3277
3816 | 102.3383
3815 | 102.3653
3814 | 102.3828
3813 | 102.3798
3812 | 102.3694
3811 | 102.3672
3810 | 102.3705
3809 | 102.3631
3808 | 102.3435
3807 | 102.3291
3806 | 102.3288
3805 | 102.3326
3804 | 102.3242
3803 | 102.3038
3802 | 102.2957
3801 | 102.3112
3800 | 102.3296
3799 | 102.3324
3798 | 102.3248
3797 | 102.3256
3796 | 102.3431
3795 | 102.3658
3794 | 102.379
3793 | 102.3815
3792 | 102.3812
3791 | 102.3826
3790 | 102.3833
3789 | 102.3806
3788 | 102.3755
3787 | 102.37
3786 | 102.3651
3785 | 102.3622
3784 | 102.3616
3783 | 102.3596
3782 | 102.3518
3781 | 102.34
3780 | 102.3337
3779 | 102.3389
3778 | 102.3495
3777 | 102.3551
3776 | 102.3529
3775 | 102.3496
3774 | 102.3506
3773 | 102.351
3772 | 102.3435
3771 | 102.3321
3770 | 102.3274
3769 | 102.3307
3768 | 102.3326
3767 | 102.3275
3766 | 102.3211
3765 | 102.3216
3764 | 102.3264
3763 | 102.3247
3762 | 102.3125
3761 | 102.2994
3760 | 102.2942
3759 | 102.2923
3758 | 102.2858
3757 | 102.2767
3756 | 102.2704
3755 | 102.2651
3754 | 102.2557
3753 | 102.2442
3752 | 102.2356
3751 | 102.2276
3750 | 102.2185
3749 | 102.2167
3748 | 102.2302
3747 | 102.2462
3746 | 102.2458
3745 | 102.2454
3744 | 102.261
3743 | 102.2696
3742 | 102.2532
3741 | 102.2244
3740 | 102.2053
3739 | 102.2005
3738 | 102.1981
3737 | 102.1956
3736 | 102.203
3735 | 102.2196
3734 | 102.2291
3733 | 102.2258
3732 | 102.2214
3731 | 102.2258
3730 | 102.2345
3729 | 102.2378
3728 | 102.2348
3727 | 102.2352
3726 | 102.2419
3725 | 102.2455
3724 | 102.2404
3723 | 102.2334
3722 | 102.233
3721 | 102.2387
3720 | 102.2432
3719 | 102.2417
3718 | 102.2368
3717 | 102.233
3716 | 102.2287
3715 | 102.2172
3714 | 102.1962
3713 | 102.1735
3712 | 102.1588
3711 | 102.1532
3710 | 102.1509
3709 | 102.1484
3708 | 102.146
3707 | 102.1457
3706 | 102.1468
3705 | 102.1464
3704 | 102.1425
3703 | 102.1365
3702 | 102.1321
3701 | 102.1304
3700 | 102.128
3699 | 102.1214
3698 | 102.1112
3697 | 102.1028
3696 | 102.0977
3695 | 102.0902
3694 | 102.0762
3693 | 102.0607
3692 | 102.0515
3691 | 102.049
3690 | 102.0487
3689 | 102.0506
3688 | 102.0569
3687 | 102.0642
3686 | 102.0671
3685 | 102.0646
3684 | 102.0612
3683 | 102.058
3682 | 102.0491
3681 | 102.032
3680 | 102.0155
3679 | 102.0062
3678 | 101.992
3677 | 101.9625
3676 | 101.9355
3675 | 101.927
3674 | 101.9256
3673 | 101.9155
3672 | 101.8959
3671 | 101.8844
3670 | 101.8941
3669 | 101.9096
3668 | 101.9103
3667 | 101.8981
3666 | 101.8864
3665 | 101.8822
3664 | 101.8816
3663 | 101.8769
3662 | 101.8656
3661 | 101.8509
3660 | 101.836
3659 | 101.8182
3658 | 101.792
3657 | 101.7598
3656 | 101.7299
3655 | 101.705
3654 | 101.6822
3653 | 101.6577
3652 | 101.6322
3651 | 101.6132
3650 | 101.6012
3649 | 101.5851
3648 | 101.561
3647 | 101.539
3646 | 101.5269
3645 | 101.5217
3644 | 101.5178
3643 | 101.513
3642 | 101.5073
3641 | 101.498
3640 | 101.4821
3639 | 101.4622
3638 | 101.4433
3637 | 101.425
3636 | 101.4006
3635 | 101.3699
3634 | 101.3428
3633 | 101.3279
3632 | 101.3197
3631 | 101.3017
3630 | 101.2709
3629 | 101.2387
3628 | 101.2053
3627 | 101.1662
3626 | 101.1291
3625 | 101.1047
3624 | 101.0955
3623 | 101.093
3622 | 101.0841
3621 | 101.0624
3620 | 101.0326
3619 | 101.0014
3618 | 100.9721
3617 | 100.9467
3616 | 100.927
3615 | 100.9125
3614 | 100.902
3613 | 100.8935
3612 | 100.8841
3611 | 100.871
3610 | 100.8538
3609 | 100.8347
3608 | 100.8149
3607 | 100.7931
3606 | 100.7706
3605 | 100.7513
3604 | 100.738
3603 | 100.7283
3602 | 100.7166
3601 | 100.7005
3600 | 100.6819
3599 | 100.6637
3598 | 100.648
3597 | 100.6349
3596 | 100.6216
3595 | 100.6053
3594 | 100.5859
3593 | 100.5673
3592 | 100.5546
3591 | 100.5488
3590 | 100.5442
3589 | 100.5336
3588 | 100.5128
3587 | 100.4819
3586 | 100.4471
3585 | 100.418
3584 | 100.3998
3583 | 100.3898
3582 | 100.3807
3581 | 100.3672
3580 | 100.3491
3579 | 100.3287
3578 | 100.308
3577 | 100.2875
3576 | 100.2666
3575 | 100.2443
3574 | 100.2203
3573 | 100.196
3572 | 100.175
3571 | 100.1588
3570 | 100.1433
3569 | 100.1215
3568 | 100.0889
3567 | 100.046
3566 | 99.99828
3565 | 99.95522
3564 | 99.92473
3563 | 99.90761
3562 | 99.89773
3561 | 99.88677
3560 | 99.86962
3559 | 99.84628
3558 | 99.8201
3557 | 99.79459
3556 | 99.77108
3555 | 99.74794
3554 | 99.72212
3553 | 99.69246
3552 | 99.66138
3551 | 99.63305
3550 | 99.60996
3549 | 99.59164
3548 | 99.57514
3547 | 99.55622
3546 | 99.53158
3545 | 99.50209
3544 | 99.47291
3543 | 99.44902
3542 | 99.43141
3541 | 99.41771
3540 | 99.4048
3539 | 99.3901
3538 | 99.37197
3537 | 99.35069
3536 | 99.32867
3535 | 99.30881
3534 | 99.29224
3533 | 99.27797
3532 | 99.2638
3531 | 99.24717
3530 | 99.22622
3529 | 99.20162
3528 | 99.17697
3527 | 99.156
3526 | 99.13948
3525 | 99.12543
3524 | 99.11152
3523 | 99.0965
3522 | 99.08009
3521 | 99.06263
3520 | 99.04485
3519 | 99.0274
3518 | 99.01066
3517 | 98.99466
3516 | 98.97924
3515 | 98.96411
3514 | 98.94857
3513 | 98.93147
3512 | 98.91166
3511 | 98.88846
3510 | 98.86245
3509 | 98.83638
3508 | 98.81406
3507 | 98.79717
3506 | 98.78332
3505 | 98.76797
3504 | 98.74801
3503 | 98.72364
3502 | 98.69772
3501 | 98.67388
3500 | 98.65416
3499 | 98.6377
3498 | 98.62148
3497 | 98.60263
3496 | 98.58013
3495 | 98.55482
3494 | 98.52848
3493 | 98.50309
3492 | 98.48038
3491 | 98.46081
3490 | 98.4429
3489 | 98.42419
3488 | 98.40301
3487 | 98.37921
3486 | 98.35388
3485 | 98.32856
3484 | 98.30447
3483 | 98.28158
3482 | 98.2587
3481 | 98.23485
3480 | 98.21048
3479 | 98.18682
3478 | 98.16428
3477 | 98.14201
3476 | 98.11869
3475 | 98.09353
3474 | 98.0669
3473 | 98.04033
3472 | 98.01561
3471 | 97.99335
3470 | 97.97259
3469 | 97.95184
3468 | 97.93021
3467 | 97.90735
3466 | 97.88285
3465 | 97.85654
3464 | 97.82899
3463 | 97.80109
3462 | 97.77328
3461 | 97.74581
3460 | 97.71924
3459 | 97.69398
3458 | 97.66928
3457 | 97.64362
3456 | 97.61622
3455 | 97.58749
3454 | 97.55819
3453 | 97.52929
3452 | 97.50204
3451 | 97.47705
3450 | 97.45275
3449 | 97.42585
3448 | 97.39419
3447 | 97.35894
3446 | 97.32402
3445 | 97.29303
3444 | 97.26648
3443 | 97.2416
3442 | 97.21508
3441 | 97.1863
3440 | 97.15753
3439 | 97.13091
3438 | 97.10583
3437 | 97.08007
3436 | 97.05252
3435 | 97.02379
3434 | 96.99452
3433 | 96.96455
3432 | 96.93373
3431 | 96.90233
3430 | 96.87076
3429 | 96.83939
3428 | 96.80867
3427 | 96.77895
3426 | 96.75027
3425 | 96.72231
3424 | 96.69422
3423 | 96.66435
3422 | 96.63113
3421 | 96.595
3420 | 96.55896
3419 | 96.52626
3418 | 96.49787
3417 | 96.47238
3416 | 96.44768
3415 | 96.42213
3414 | 96.39495
3413 | 96.36647
3412 | 96.33798
3411 | 96.31041
3410 | 96.28352
3409 | 96.25661
3408 | 96.22981
3407 | 96.20407
3406 | 96.18036
3405 | 96.15904
3404 | 96.1395
3403 | 96.1204
3402 | 96.10094
3401 | 96.0819
3400 | 96.06479
3399 | 96.04962
3398 | 96.03441
3397 | 96.01746
3396 | 95.99928
3395 | 95.98143
3394 | 95.96426
3393 | 95.94676
3392 | 95.92841
3391 | 95.91023
3390 | 95.8938
3389 | 95.87992
3388 | 95.8681
3387 | 95.85701
3386 | 95.84523
3385 | 95.83181
3384 | 95.81641
3383 | 95.79917
3382 | 95.78084
3381 | 95.76261
3380 | 95.74533
3379 | 95.72879
3378 | 95.71222
3377 | 95.69536
3376 | 95.67836
3375 | 95.66082
3374 | 95.64195
3373 | 95.62195
3372 | 95.60242
3371 | 95.58478
3370 | 95.56879
3369 | 95.55305
3368 | 95.53638
3367 | 95.51817
3366 | 95.49833
3365 | 95.47756
3364 | 95.45742
3363 | 95.43925
3362 | 95.42296
3361 | 95.40715
3360 | 95.39032
3359 | 95.37169
3358 | 95.35149
3357 | 95.33078
3356 | 95.31074
3355 | 95.29178
3354 | 95.2735
3353 | 95.25564
3352 | 95.23841
3351 | 95.22186
3350 | 95.20548
3349 | 95.18899
3348 | 95.17295
3347 | 95.15806
3346 | 95.14439
3345 | 95.13164
3344 | 95.11969
3343 | 95.1084
3342 | 95.09738
3341 | 95.08672
3340 | 95.07746
3339 | 95.07064
3338 | 95.06595
3337 | 95.06207
3336 | 95.05833
3335 | 95.05562
3334 | 95.05568
3333 | 95.0596
3332 | 95.06699
3331 | 95.07601
3330 | 95.08451
3329 | 95.09141
3328 | 95.0972
3327 | 95.10311
3326 | 95.11009
3325 | 95.11839
3324 | 95.12757
3323 | 95.13664
3322 | 95.14485
3321 | 95.15238
3320 | 95.16016
3319 | 95.16864
3318 | 95.17738
3317 | 95.186
3316 | 95.1947
3315 | 95.2034
3314 | 95.21113
3313 | 95.21708
3312 | 95.22178
3311 | 95.22636
3310 | 95.23079
3309 | 95.23398
3308 | 95.2355
3307 | 95.23621
3306 | 95.23713
3305 | 95.23805
3304 | 95.23806
3303 | 95.23702
3302 | 95.23609
3301 | 95.23663
3300 | 95.23875
3299 | 95.24107
3298 | 95.24207
3297 | 95.24166
3296 | 95.24127
3295 | 95.24252
3294 | 95.246
3293 | 95.25095
3292 | 95.25592
3291 | 95.25957
3290 | 95.26154
3289 | 95.26295
3288 | 95.26571
3287 | 95.27104
3286 | 95.27866
3285 | 95.28732
3284 | 95.29587
3283 | 95.30392
3282 | 95.312
3281 | 95.3213
3280 | 95.33269
3279 | 95.34565
3278 | 95.35869
3277 | 95.37093
3276 | 95.38314
3275 | 95.39686
3274 | 95.41272
3273 | 95.42995
3272 | 95.44752
3271 | 95.46525
3270 | 95.48395
3269 | 95.50444
3268 | 95.52651
3267 | 95.54912
3266 | 95.57163
3265 | 95.59446
3264 | 95.6182
3263 | 95.64246
3262 | 95.66619
3261 | 95.6891
3260 | 95.71205
3259 | 95.73592
3258 | 95.76056
3257 | 95.7851
3256 | 95.80895
3255 | 95.83213
3254 | 95.85509
3253 | 95.87836
3252 | 95.90215
3251 | 95.92641
3250 | 95.95123
3249 | 95.97695
3248 | 96.00323
3247 | 96.02847
3246 | 96.05113
3245 | 96.07162
3244 | 96.09219
3243 | 96.11466
3242 | 96.13897
3241 | 96.16402
3240 | 96.18889
3239 | 96.21308
3238 | 96.23625
3237 | 96.25872
3236 | 96.2816
3235 | 96.30582
3234 | 96.33121
3233 | 96.35681
3232 | 96.38173
3231 | 96.40556
3230 | 96.42837
3229 | 96.45081
3228 | 96.47365
3227 | 96.49694
3226 | 96.51999
3225 | 96.54256
3224 | 96.56549
3223 | 96.58969
3222 | 96.61511
3221 | 96.641
3220 | 96.66689
3219 | 96.69268
3218 | 96.71825
3217 | 96.74325
3216 | 96.76748
3215 | 96.791
3214 | 96.81408
3213 | 96.83709
3212 | 96.86022
3211 | 96.88316
3210 | 96.90561
3209 | 96.92824
3208 | 96.95238
3207 | 96.97829
3206 | 97.00436
3205 | 97.02882
3204 | 97.05159
3203 | 97.07417
3202 | 97.09784
3201 | 97.12265
3200 | 97.14789
3199 | 97.17276
3198 | 97.19678
3197 | 97.22003
3196 | 97.24304
3195 | 97.26637
3194 | 97.29036
3193 | 97.31534
3192 | 97.34139
3191 | 97.36776
3190 | 97.39303
3189 | 97.41656
3188 | 97.43913
3187 | 97.46191
3186 | 97.48502
3185 | 97.50791
3184 | 97.53058
3183 | 97.55375
3182 | 97.57794
3181 | 97.60296
3180 | 97.62808
3179 | 97.65233
3178 | 97.67508
3177 | 97.69691
3176 | 97.7194
3175 | 97.74366
3174 | 97.76925
3173 | 97.79508
3172 | 97.82067
3171 | 97.84585
3170 | 97.86993
3169 | 97.89224
3168 | 97.91342
3167 | 97.93519
3166 | 97.95881
3165 | 97.98425
3164 | 98.0109
3163 | 98.03812
3162 | 98.06515
3161 | 98.0911
3160 | 98.11556
3159 | 98.13869
3158 | 98.16099
3157 | 98.18312
3156 | 98.20596
3155 | 98.23011
3154 | 98.25525
3153 | 98.28031
3152 | 98.30417
3151 | 98.32628
3150 | 98.34692
3149 | 98.36721
3148 | 98.38833
3147 | 98.41035
3146 | 98.43224
3145 | 98.45342
3144 | 98.47457
3143 | 98.49649
3142 | 98.51901
3141 | 98.54161
3140 | 98.56429
3139 | 98.58681
3138 | 98.60785
3137 | 98.62621
3136 | 98.64262
3135 | 98.6593
3134 | 98.67781
3133 | 98.69823
3132 | 98.71999
3131 | 98.74246
3130 | 98.76453
3129 | 98.78502
3128 | 98.80394
3127 | 98.82267
3126 | 98.84253
3125 | 98.86375
3124 | 98.88589
3123 | 98.9085
3122 | 98.93107
3121 | 98.9531
3120 | 98.97444
3119 | 98.99502
3118 | 99.01447
3117 | 99.03228
3116 | 99.04855
3115 | 99.06398
3114 | 99.07933
3113 | 99.09522
3112 | 99.11234
3111 | 99.13103
3110 | 99.15074
3109 | 99.17037
3108 | 99.18916
3107 | 99.20674
3106 | 99.22272
3105 | 99.23727
3104 | 99.25165
3103 | 99.26726
3102 | 99.2841
3101 | 99.30091
3100 | 99.3168
3099 | 99.33199
3098 | 99.347
3097 | 99.36184
3096 | 99.37621
3095 | 99.38998
3094 | 99.40334
3093 | 99.41683
3092 | 99.43096
3091 | 99.4456
3090 | 99.46002
3089 | 99.47395
3088 | 99.4881
3087 | 99.50316
3086 | 99.51878
3085 | 99.53407
3084 | 99.54864
3083 | 99.56249
3082 | 99.57547
3081 | 99.58755
3080 | 99.59928
3079 | 99.61105
3078 | 99.62247
3077 | 99.63303
3076 | 99.64322
3075 | 99.65399
3074 | 99.66556
3073 | 99.67754
3072 | 99.68969
3071 | 99.70185
3070 | 99.7135
3069 | 99.72444
3068 | 99.73544
3067 | 99.74735
3066 | 99.75983
3065 | 99.77209
3064 | 99.78422
3063 | 99.79673
3062 | 99.80937
3061 | 99.82135
3060 | 99.83263
3059 | 99.84384
3058 | 99.85518
3057 | 99.86632
3056 | 99.87718
3055 | 99.888
3054 | 99.89881
3053 | 99.9096
3052 | 99.92077
3051 | 99.93243
3050 | 99.9438
3049 | 99.9543
3048 | 99.96473
3047 | 99.97643
3046 | 99.98948
3045 | 100.0027
3044 | 100.015
3043 | 100.0258
3042 | 100.0346
3041 | 100.0413
3040 | 100.0477
3039 | 100.0554
3038 | 100.0644
3037 | 100.0732
3036 | 100.0807
3035 | 100.0873
3034 | 100.0939
3033 | 100.1005
3032 | 100.1074
3031 | 100.1147
3030 | 100.122
3029 | 100.1288
3028 | 100.1352
3027 | 100.1417
3026 | 100.1478
3025 | 100.153
3024 | 100.1576
3023 | 100.1631
3022 | 100.1699
3021 | 100.1769
3020 | 100.1829
3019 | 100.1877
3018 | 100.1919
3017 | 100.1959
3016 | 100.2
3015 | 100.2043
3014 | 100.2083
3013 | 100.2114
3012 | 100.2134
3011 | 100.2141
3010 | 100.2137
3009 | 100.2126
3008 | 100.2119
3007 | 100.2124
3006 | 100.2134
3005 | 100.2133
3004 | 100.2121
3003 | 100.2106
3002 | 100.2095
3001 | 100.209
3000 | 100.2092
2999 | 100.21
2998 | 100.2105
2997 | 100.209
2996 | 100.2046
2995 | 100.1982
2994 | 100.1908
2993 | 100.1831
2992 | 100.175
2991 | 100.166
2990 | 100.1555
2989 | 100.1431
2988 | 100.1294
2987 | 100.1147
2986 | 100.098
2985 | 100.0785
2984 | 100.0563
2983 | 100.0327
2982 | 100.0079
2981 | 99.98099
2980 | 99.95103
2979 | 99.91778
2978 | 99.88094
2977 | 99.83997
2976 | 99.79452
2975 | 99.7446
2974 | 99.69024
2973 | 99.63172
2972 | 99.56989
2971 | 99.50548
2970 | 99.43822
2969 | 99.36756
2968 | 99.29395
2967 | 99.21871
2966 | 99.14272
2965 | 99.06644
2964 | 98.9911
2963 | 98.91865
2962 | 98.85034
2961 | 98.78621
2960 | 98.72627
2959 | 98.6714
2958 | 98.62285
2957 | 98.58153
2956 | 98.54807
2955 | 98.52281
2954 | 98.5055
2953 | 98.49515
2952 | 98.49048
2951 | 98.48991
2950 | 98.49082
2949 | 98.48958
2948 | 98.48294
2947 | 98.46913
2946 | 98.44764
2945 | 98.41798
2944 | 98.37926
2943 | 98.33068
2942 | 98.27237
2941 | 98.2055
2940 | 98.1314
2939 | 98.05055
2938 | 97.96277
2937 | 97.86819
2936 | 97.76788
2935 | 97.6635
2934 | 97.55692
2933 | 97.4502
2932 | 97.34497
2931 | 97.24159
2930 | 97.13952
2929 | 97.03914
2928 | 96.94298
2927 | 96.85505
2926 | 96.77968
2925 | 96.72117
2924 | 96.68342
2923 | 96.66864
2922 | 96.6761
2921 | 96.70261
2920 | 96.74464
2919 | 96.80001
2918 | 96.86776
2917 | 96.94668
2916 | 97.0341
2915 | 97.12603
2914 | 97.21817
2913 | 97.30675
2912 | 97.38867
2911 | 97.46165
2910 | 97.52475
2909 | 97.57904
2908 | 97.62693
2907 | 97.6704
2906 | 97.71
2905 | 97.7456
2904 | 97.77766
2903 | 97.80756
2902 | 97.83696
2901 | 97.86715
2900 | 97.89881
2899 | 97.93202
2898 | 97.96676
2897 | 98.00322
2896 | 98.04143
2895 | 98.08048
2894 | 98.11901
2893 | 98.15681
2892 | 98.1952
2891 | 98.23521
2890 | 98.27599
2889 | 98.31561
2888 | 98.35288
2887 | 98.38776
2886 | 98.42042
2885 | 98.45061
2884 | 98.47776
2883 | 98.50087
2882 | 98.51867
2881 | 98.53035
2880 | 98.53575
2879 | 98.53465
2878 | 98.52643
2877 | 98.51149
2876 | 98.49241
2875 | 98.47297
2874 | 98.45615
2873 | 98.44373
2872 | 98.43708
2871 | 98.43717
2870 | 98.44377
2869 | 98.45516
2868 | 98.46866
2867 | 98.48088
2866 | 98.48813
2865 | 98.48755
2864 | 98.47801
2863 | 98.45933
2862 | 98.43111
2861 | 98.39288
2860 | 98.34531
2859 | 98.29087
2858 | 98.23352
2857 | 98.17846
2856 | 98.13148
2855 | 98.09781
2854 | 98.08125
2853 | 98.08494
2852 | 98.11227
2851 | 98.16606
2850 | 98.24657
2849 | 98.35052
2848 | 98.47174
2847 | 98.60261
2846 | 98.7357
2845 | 98.86523
2844 | 98.98786
2843 | 99.1022
2842 | 99.2078
2841 | 99.30494
2840 | 99.39451
2839 | 99.4773
2838 | 99.5534
2837 | 99.62275
2836 | 99.68579
2835 | 99.74317
2834 | 99.79529
2833 | 99.84294
2832 | 99.88756
2831 | 99.92998
2830 | 99.96939
2829 | 100.0046
2828 | 100.0358
2827 | 100.0646
2826 | 100.092
2825 | 100.1182
2824 | 100.1439
2823 | 100.1695
2822 | 100.195
2821 | 100.2191
2820 | 100.2411
2819 | 100.2609
2818 | 100.2786
2817 | 100.2946
2816 | 100.3098
2815 | 100.3254
2814 | 100.3415
2813 | 100.3576
2812 | 100.3735
2811 | 100.3892
2810 | 100.4039
2809 | 100.417
2808 | 100.4288
2807 | 100.4406
2806 | 100.4533
2805 | 100.4664
2804 | 100.4795
2803 | 100.4919
2802 | 100.5035
2801 | 100.5146
2800 | 100.5259
2799 | 100.5374
2798 | 100.5481
2797 | 100.5575
2796 | 100.5662
2795 | 100.5755
2794 | 100.5849
2793 | 100.5935
2792 | 100.6013
2791 | 100.6091
2790 | 100.617
2789 | 100.6243
2788 | 100.6308
2787 | 100.6371
2786 | 100.6434
2785 | 100.6493
2784 | 100.6549
2783 | 100.6608
2782 | 100.667
2781 | 100.673
2780 | 100.6783
2779 | 100.6834
2778 | 100.6888
2777 | 100.6951
2776 | 100.7022
2775 | 100.7098
2774 | 100.7165
2773 | 100.7217
2772 | 100.7257
2771 | 100.7296
2770 | 100.7337
2769 | 100.7378
2768 | 100.7422
2767 | 100.747
2766 | 100.7514
2765 | 100.755
2764 | 100.7579
2763 | 100.7608
2762 | 100.7637
2761 | 100.7664
2760 | 100.7694
2759 | 100.7731
2758 | 100.7771
2757 | 100.7805
2756 | 100.7833
2755 | 100.7864
2754 | 100.7896
2753 | 100.7927
2752 | 100.7957
2751 | 100.7991
2750 | 100.8026
2749 | 100.8055
2748 | 100.8078
2747 | 100.8099
2746 | 100.8119
2745 | 100.8137
2744 | 100.8155
2743 | 100.8179
2742 | 100.8204
2741 | 100.8222
2740 | 100.8236
2739 | 100.8256
2738 | 100.8281
2737 | 100.8308
2736 | 100.8333
2735 | 100.836
2734 | 100.8386
2733 | 100.8408
2732 | 100.843
2731 | 100.8454
2730 | 100.848
2729 | 100.8503
2728 | 100.853
2727 | 100.8568
2726 | 100.8614
2725 | 100.8658
2724 | 100.8695
2723 | 100.8728
2722 | 100.8757
2721 | 100.8783
2720 | 100.8815
2719 | 100.8864
2718 | 100.8925
2717 | 100.8987
2716 | 100.9042
2715 | 100.9093
2714 | 100.9141
2713 | 100.9187
2712 | 100.9235
2711 | 100.9291
2710 | 100.9352
2709 | 100.941
2708 | 100.9461
2707 | 100.9508
2706 | 100.9551
2705 | 100.9586
2704 | 100.962
2703 | 100.9662
2702 | 100.9714
2701 | 100.9766
2700 | 100.9814
2699 | 100.986
2698 | 100.9903
2697 | 100.9939
2696 | 100.997
2695 | 101.0008
2694 | 101.0054
2693 | 101.0098
2692 | 101.0134
2691 | 101.0171
2690 | 101.0214
2689 | 101.0259
2688 | 101.0301
2687 | 101.0338
2686 | 101.0372
2685 | 101.0406
2684 | 101.0444
2683 | 101.0486
2682 | 101.0525
2681 | 101.0559
2680 | 101.0593
2679 | 101.0636
2678 | 101.0681
2677 | 101.0718
2676 | 101.0747
2675 | 101.0776
2674 | 101.0807
2673 | 101.0834
2672 | 101.0857
2671 | 101.0882
2670 | 101.0912
2669 | 101.0944
2668 | 101.0979
2667 | 101.1018
2666 | 101.1053
2665 | 101.1078
2664 | 101.1096
2663 | 101.1119
2662 | 101.1148
2661 | 101.1176
2660 | 101.1201
2659 | 101.1228
2658 | 101.1262
2657 | 101.1299
2656 | 101.1335
2655 | 101.1369
2654 | 101.1403
2653 | 101.1434
2652 | 101.1462
2651 | 101.1485
2650 | 101.1505
2649 | 101.1527
2648 | 101.1559
2647 | 101.1602
2646 | 101.1643
2645 | 101.1668
2644 | 101.1678
2643 | 101.1689
2642 | 101.1705
2641 | 101.1722
2640 | 101.1741
2639 | 101.1765
2638 | 101.1789
2637 | 101.1808
2636 | 101.1827
2635 | 101.1857
2634 | 101.1901
2633 | 101.1948
2632 | 101.1991
2631 | 101.2026
2630 | 101.2045
2629 | 101.2048
2628 | 101.2046
2627 | 101.2055
2626 | 101.2074
2625 | 101.209
2624 | 101.2103
2623 | 101.2124
2622 | 101.2161
2621 | 101.2205
2620 | 101.2247
2619 | 101.2285
2618 | 101.2315
2617 | 101.233
2616 | 101.2334
2615 | 101.2335
2614 | 101.234
2613 | 101.2353
2612 | 101.2376
2611 | 101.2406
2610 | 101.2429
2609 | 101.2442
2608 | 101.2456
2607 | 101.2486
2606 | 101.2526
2605 | 101.2557
2604 | 101.2574
2603 | 101.2585
2602 | 101.2591
2601 | 101.2592
2600 | 101.2596
2599 | 101.2611
2598 | 101.2631
2597 | 101.2642
2596 | 101.2647
2595 | 101.2661
2594 | 101.2688
2593 | 101.2721
2592 | 101.2755
2591 | 101.2786
2590 | 101.2806
2589 | 101.2807
2588 | 101.2802
2587 | 101.2811
2586 | 101.2837
2585 | 101.2861
2584 | 101.2876
2583 | 101.2892
2582 | 101.2917
2581 | 101.2948
2580 | 101.2978
2579 | 101.3001
2578 | 101.301
2577 | 101.3005
2576 | 101.3001
2575 | 101.3011
2574 | 101.3029
2573 | 101.3043
2572 | 101.3053
2571 | 101.3063
2570 | 101.3069
2569 | 101.3067
2568 | 101.3068
2567 | 101.3088
2566 | 101.3122
2565 | 101.315
2564 | 101.3166
2563 | 101.3175
2562 | 101.3179
2561 | 101.3172
2560 | 101.3163
2559 | 101.316
2558 | 101.3161
2557 | 101.3159
2556 | 101.3164
2555 | 101.3191
2554 | 101.3234
2553 | 101.3273
2552 | 101.3295
2551 | 101.3302
2550 | 101.3293
2549 | 101.3274
2548 | 101.3263
2547 | 101.3276
2546 | 101.3302
2545 | 101.332
2544 | 101.3327
2543 | 101.3338
2542 | 101.3351
2541 | 101.3355
2540 | 101.3351
2539 | 101.3354
2538 | 101.3364
2537 | 101.3368
2536 | 101.3365
2535 | 101.337
2534 | 101.3383
2533 | 101.3392
2532 | 101.3389
2531 | 101.3385
2530 | 101.3387
2529 | 101.3394
2528 | 101.3402
2527 | 101.3415
2526 | 101.3428
2525 | 101.3439
2524 | 101.3453
2523 | 101.3473
2522 | 101.3484
2521 | 101.3472
2520 | 101.3446
2519 | 101.3429
2518 | 101.3426
2517 | 101.3429
2516 | 101.3435
2515 | 101.3455
2514 | 101.3489
2513 | 101.3524
2512 | 101.3555
2511 | 101.3582
2510 | 101.3598
2509 | 101.3601
2508 | 101.3603
2507 | 101.362
2506 | 101.3645
2505 | 101.3662
2504 | 101.3677
2503 | 101.3701
2502 | 101.3728
2501 | 101.3743
2500 | 101.3755
2499 | 101.3782
2498 | 101.3824
2497 | 101.3863
2496 | 101.3899
2495 | 101.3944
2494 | 101.3994
2493 | 101.4026
2492 | 101.4034
2491 | 101.4033
2490 | 101.4042
2489 | 101.4062
2488 | 101.4096
2487 | 101.414
2486 | 101.4179
2485 | 101.4194
2484 | 101.419
2483 | 101.4186
2482 | 101.4191
2481 | 101.4201
2480 | 101.4214
2479 | 101.4235
2478 | 101.4261
2477 | 101.4285
2476 | 101.4311
2475 | 101.4348
2474 | 101.4385
2473 | 101.4406
2472 | 101.4413
2471 | 101.4425
2470 | 101.4446
2469 | 101.4463
2468 | 101.4467
2467 | 101.4471
2466 | 101.4483
2465 | 101.4508
2464 | 101.4546
2463 | 101.4595
2462 | 101.4636
2461 | 101.4651
2460 | 101.4647
2459 | 101.4645
2458 | 101.4653
2457 | 101.4661
2456 | 101.4668
2455 | 101.468
2454 | 101.4686
2453 | 101.4676
2452 | 101.4662
2451 | 101.467
2450 | 101.4699
2449 | 101.4729
2448 | 101.4748
2447 | 101.4764
2446 | 101.4782
2445 | 101.4798
2444 | 101.4821
2443 | 101.486
2442 | 101.4902
2441 | 101.4924
2440 | 101.4929
2439 | 101.4941
2438 | 101.4964
2437 | 101.4982
2436 | 101.4987
2435 | 101.499
2434 | 101.4995
2433 | 101.4995
2432 | 101.4993
2431 | 101.4997
2430 | 101.5008
2429 | 101.502
2428 | 101.5035
2427 | 101.506
2426 | 101.5085
2425 | 101.5092
2424 | 101.5087
2423 | 101.5094
2422 | 101.512
2421 | 101.515
2420 | 101.5175
2419 | 101.5202
2418 | 101.5231
2417 | 101.5253
2416 | 101.5266
2415 | 101.5276
2414 | 101.5284
2413 | 101.5284
2412 | 101.5282
2411 | 101.5295
2410 | 101.5325
2409 | 101.5356
2408 | 101.5382
2407 | 101.5408
2406 | 101.5434
2405 | 101.5454
2404 | 101.547
2403 | 101.5494
2402 | 101.552
2401 | 101.5529
2400 | 101.5522
2399 | 101.5514
2398 | 101.5515
2397 | 101.5521
2396 | 101.5532
2395 | 101.5553
2394 | 101.5573
2393 | 101.5579
2392 | 101.5576
2391 | 101.5578
2390 | 101.5588
2389 | 101.5589
2388 | 101.5579
2387 | 101.5564
2386 | 101.554
2385 | 101.5494
2384 | 101.5429
2383 | 101.5363
2382 | 101.5305
2381 | 101.5249
2380 | 101.5192
2379 | 101.5146
2378 | 101.5119
2377 | 101.5107
2376 | 101.5109
2375 | 101.5127
2374 | 101.5142
2373 | 101.513
2372 | 101.5102
2371 | 101.5098
2370 | 101.512
2369 | 101.5129
2368 | 101.5112
2367 | 101.5103
2366 | 101.5112
2365 | 101.5104
2364 | 101.5067
2363 | 101.5027
2362 | 101.4991
2361 | 101.4951
2360 | 101.492
2359 | 101.4927
2358 | 101.4963
2357 | 101.4986
2356 | 101.5002
2355 | 101.5029
2354 | 101.5038
2353 | 101.4984
2352 | 101.4897
2351 | 101.485
2350 | 101.4859
2349 | 101.4895
2348 | 101.4923
2347 | 101.493
2346 | 101.4896
2345 | 101.4797
2344 | 101.4653
2343 | 101.4508
2342 | 101.4395
2341 | 101.4318
2340 | 101.4299
2339 | 101.437
2338 | 101.4515
2337 | 101.4676
2336 | 101.4818
2335 | 101.4938
2334 | 101.5025
2333 | 101.5064
2332 | 101.5071
2331 | 101.5085
2330 | 101.5103
2329 | 101.5109
2328 | 101.511
2327 | 101.5142
2326 | 101.5204
2325 | 101.5265
2324 | 101.5318
2323 | 101.5375
2322 | 101.5434
2321 | 101.5473
2320 | 101.5491
2319 | 101.5509
2318 | 101.5536
2317 | 101.5563
2316 | 101.5593
2315 | 101.5632
2314 | 101.5665
2313 | 101.5671
2312 | 101.5661
2311 | 101.5665
2310 | 101.5689
2309 | 101.5714
2308 | 101.5739
2307 | 101.5774
2306 | 101.5812
2305 | 101.5838
2304 | 101.5858
2303 | 101.5893
2302 | 101.594
2301 | 101.5978
2300 | 101.6002
2299 | 101.6025
2298 | 101.6049
2297 | 101.606
2296 | 101.6065
2295 | 101.6085
2294 | 101.6122
2293 | 101.6161
2292 | 101.6195
2291 | 101.6229
2290 | 101.6256
2289 | 101.6267
2288 | 101.6274
2287 | 101.6293
2286 | 101.6314
2285 | 101.6315
2284 | 101.6302
2283 | 101.6303
2282 | 101.6317
2281 | 101.6317
2280 | 101.6303
2279 | 101.6301
2278 | 101.6314
2277 | 101.6318
2276 | 101.631
2275 | 101.6314
2274 | 101.6335
2273 | 101.6354
2272 | 101.6365
2271 | 101.6379
2270 | 101.6392
2269 | 101.6383
2268 | 101.6355
2267 | 101.6335
2266 | 101.6325
2265 | 101.6307
2264 | 101.6282
2263 | 101.6275
2262 | 101.6285
2261 | 101.6285
2260 | 101.6273
2259 | 101.6271
2258 | 101.6279
2257 | 101.6275
2256 | 101.6262
2255 | 101.6269
2254 | 101.6294
2253 | 101.6304
2252 | 101.6288
2251 | 101.6273
2250 | 101.6272
2249 | 101.627
2248 | 101.6266
2247 | 101.6278
2246 | 101.6305
2245 | 101.6323
2244 | 101.6322
2243 | 101.632
2242 | 101.6318
2241 | 101.6302
2240 | 101.6286
2239 | 101.6295
2238 | 101.632
2237 | 101.6329
2236 | 101.6314
2235 | 101.6295
2234 | 101.6277
2233 | 101.6246
2232 | 101.6222
2231 | 101.6238
2230 | 101.6283
2229 | 101.632
2228 | 101.6345
2227 | 101.6386
2226 | 101.6437
2225 | 101.646
2224 | 101.6454
2223 | 101.6454
2222 | 101.6467
2221 | 101.6468
2220 | 101.6463
2219 | 101.6486
2218 | 101.6535
2217 | 101.6564
2216 | 101.6556
2215 | 101.654
2214 | 101.6529
2213 | 101.6507
2212 | 101.6481
2211 | 101.6478
2210 | 101.6493
2209 | 101.6496
2208 | 101.6485
2207 | 101.6495
2206 | 101.6527
2205 | 101.6542
2204 | 101.6536
2203 | 101.6539
2202 | 101.6559
2201 | 101.6562
2200 | 101.6544
2199 | 101.6532
2198 | 101.6534
2197 | 101.6524
2196 | 101.6501
2195 | 101.65
2194 | 101.6526
2193 | 101.6547
2192 | 101.6553
2191 | 101.6562
2190 | 101.6578
2189 | 101.6586
2188 | 101.6592
2187 | 101.6615
2186 | 101.6631
2185 | 101.6601
2184 | 101.655
2183 | 101.6544
2182 | 101.6587
2181 | 101.662
2180 | 101.6618
2179 | 101.6612
2178 | 101.6618
2177 | 101.661
2176 | 101.6587
2175 | 101.6574
2174 | 101.6568
2173 | 101.6541
2172 | 101.6504
2171 | 101.6501
2170 | 101.6529
2169 | 101.6543
2168 | 101.6528
2167 | 101.6519
2166 | 101.6529
2165 | 101.6533
2164 | 101.6535
2163 | 101.6569
2162 | 101.6625
2161 | 101.6656
2160 | 101.6657
2159 | 101.6669
2158 | 101.6685
2157 | 101.6653
2156 | 101.6567
2155 | 101.6484
2154 | 101.6435
2153 | 101.6401
2152 | 101.6373
2151 | 101.6363
2150 | 101.6351
2149 | 101.6309
2148 | 101.6263
2147 | 101.6265
2146 | 101.6307
2145 | 101.633
2144 | 101.6305
2143 | 101.6257
2142 | 101.6201
2141 | 101.6131
2140 | 101.6071
2139 | 101.6059
2138 | 101.608
2137 | 101.6083
2136 | 101.606
2135 | 101.6042
2134 | 101.6031
2133 | 101.6
2132 | 101.5956
2131 | 101.593
2130 | 101.5917
2129 | 101.5887
2128 | 101.5851
2127 | 101.5848
2126 | 101.5873
2125 | 101.5881
2124 | 101.5862
2123 | 101.5849
2122 | 101.5852
2121 | 101.5847
2120 | 101.5829
2119 | 101.5824
2118 | 101.5835
2117 | 101.5835
2116 | 101.5814
2115 | 101.5798
2114 | 101.5798
2113 | 101.5804
2112 | 101.5813
2111 | 101.5835
2110 | 101.586
2109 | 101.5859
2108 | 101.5842
2107 | 101.5842
2106 | 101.5861
2105 | 101.5872
2104 | 101.5878
2103 | 101.5904
2102 | 101.5949
2101 | 101.5986
2100 | 101.6013
2099 | 101.6048
2098 | 101.6085
2097 | 101.6097
2096 | 101.6099
2095 | 101.6123
2094 | 101.6158
2093 | 101.6165
2092 | 101.6149
2091 | 101.615
2090 | 101.6164
2089 | 101.6158
2088 | 101.6137
2087 | 101.6142
2086 | 101.6175
2085 | 101.6194
2084 | 101.6196
2083 | 101.6216
2082 | 101.6258
2081 | 101.6283
2080 | 101.6283
2079 | 101.6292
2078 | 101.6324
2077 | 101.6353
2076 | 101.6375
2075 | 101.6417
2074 | 101.647
2073 | 101.6495
2072 | 101.6498
2071 | 101.653
2070 | 101.6604
2069 | 101.6675
2068 | 101.6722
2067 | 101.6771
2066 | 101.6822
2065 | 101.6841
2064 | 101.6824
2063 | 101.6816
2062 | 101.6831
2061 | 101.6835
2060 | 101.6819
2059 | 101.6822
2058 | 101.6858
2057 | 101.6896
2056 | 101.6926
2055 | 101.697
2054 | 101.7019
2053 | 101.7033
2052 | 101.702
2051 | 101.7047
2050 | 101.7135
2049 | 101.7239
2048 | 101.7327
2047 | 101.7417
2046 | 101.7507
2045 | 101.7553
2044 | 101.7556
2043 | 101.7567
2042 | 101.7597
2041 | 101.7605
2040 | 101.7593
2039 | 101.7617
2038 | 101.7692
2037 | 101.7766
2036 | 101.7818
2035 | 101.7878
2034 | 101.7943
2033 | 101.7966
2032 | 101.796
2031 | 101.7996
2030 | 101.8086
2029 | 101.8158
2028 | 101.8179
2027 | 101.8194
2026 | 101.8227
2025 | 101.8242
2024 | 101.8228
2023 | 101.8232
2022 | 101.8275
2021 | 101.8324
2020 | 101.8371
2019 | 101.8445
2018 | 101.8521
2017 | 101.8531
2016 | 101.847
2015 | 101.8414
2014 | 101.8402
2013 | 101.8409
2012 | 101.8435
2011 | 101.8514
2010 | 101.8626
2009 | 101.8698
2008 | 101.8711
2007 | 101.8711
2006 | 101.8711
2005 | 101.867
2004 | 101.8598
2003 | 101.8557
2002 | 101.8559
2001 | 101.8554
2000 | 101.853
1999 | 101.853
1998 | 101.8561
1997 | 101.858
1996 | 101.859
1995 | 101.8648
1994 | 101.8756
1993 | 101.8833
1992 | 101.8827
1991 | 101.8785
1990 | 101.8761
1989 | 101.8747
1988 | 101.8729
1987 | 101.8724
1986 | 101.8734
1985 | 101.8737
1984 | 101.8747
1983 | 101.8806
1982 | 101.8898
1981 | 101.8959
1980 | 101.8981
1979 | 101.9021
1978 | 101.9101
1977 | 101.917
1976 | 101.9193
1975 | 101.9191
1974 | 101.9168
1973 | 101.9103
1972 | 101.903
1971 | 101.9019
1970 | 101.9077
1969 | 101.9133
1968 | 101.9139
1967 | 101.9104
1966 | 101.9038
1965 | 101.8938
1964 | 101.8847
1963 | 101.8819
1962 | 101.8826
1961 | 101.8795
1960 | 101.8722
1959 | 101.8663
1958 | 101.8622
1957 | 101.8549
1956 | 101.8448
1955 | 101.8382
1954 | 101.8369
1953 | 101.8348
1952 | 101.8292
1951 | 101.8238
1950 | 101.8205
1949 | 101.8177
1948 | 101.8154
1947 | 101.8161
1946 | 101.8194
1945 | 101.8224
1944 | 101.8255
1943 | 101.8285
1942 | 101.8261
1941 | 101.8143
1940 | 101.7997
1939 | 101.7927
1938 | 101.7943
1937 | 101.7966
1936 | 101.7954
1935 | 101.7931
1934 | 101.7903
1933 | 101.7838
1932 | 101.7756
1931 | 101.7717
1930 | 101.7728
1929 | 101.7744
1928 | 101.7742
1927 | 101.7748
1926 | 101.7766
1925 | 101.778
1924 | 101.7804
1923 | 101.7843
1922 | 101.7849
1921 | 101.7792
1920 | 101.7739
1919 | 101.7771
1918 | 101.7829
1917 | 101.7785
1916 | 101.7647
1915 | 101.7545
1914 | 101.7539
1913 | 101.7565
1912 | 101.7576
1911 | 101.7591
1910 | 101.7615
1909 | 101.7603
1908 | 101.7549
1907 | 101.7509
1906 | 101.7497
1905 | 101.7464
1904 | 101.7405
1903 | 101.737
1902 | 101.738
1901 | 101.7395
1900 | 101.7391
1899 | 101.7397
1898 | 101.7418
1897 | 101.7415
1896 | 101.738
1895 | 101.7347
1894 | 101.7322
1893 | 101.728
1892 | 101.7235
1891 | 101.7243
1890 | 101.7292
1889 | 101.7304
1888 | 101.7258
1887 | 101.7216
1886 | 101.721
1885 | 101.7203
1884 | 101.7175
1883 | 101.7152
1882 | 101.7153
1881 | 101.7152
1880 | 101.713
1879 | 101.7113
1878 | 101.7116
1877 | 101.7108
1876 | 101.7081
1875 | 101.7072
1874 | 101.7086
1873 | 101.7081
1872 | 101.7057
1871 | 101.7071
1870 | 101.7137
1869 | 101.7167
1868 | 101.7107
1867 | 101.7017
1866 | 101.6962
1865 | 101.6933
1864 | 101.6915
1863 | 101.692
1862 | 101.6944
1861 | 101.6951
1860 | 101.6928
1859 | 101.6903
1858 | 101.689
1857 | 101.6867
1856 | 101.6832
1855 | 101.6818
1854 | 101.6831
1853 | 101.6838
1852 | 101.6819
1851 | 101.6805
1850 | 101.6829
1849 | 101.686
1848 | 101.6859
1847 | 101.6839
1846 | 101.6847
1845 | 101.6894
1844 | 101.6922
1843 | 101.6869
1842 | 101.6749
1841 | 101.6621
1840 | 101.6541
1839 | 101.6533
1838 | 101.6552
1837 | 101.6539
1836 | 101.6502
1835 | 101.6475
1834 | 101.6447
1833 | 101.6377
1832 | 101.6282
1831 | 101.6247
1830 | 101.628
1829 | 101.6282
1828 | 101.6207
1827 | 101.6127
1826 | 101.6127
1825 | 101.6174
1824 | 101.6182
1823 | 101.6143
1822 | 101.6097
1821 | 101.6055
1820 | 101.6011
1819 | 101.5982
1818 | 101.5967
1817 | 101.5932
1816 | 101.5866
1815 | 101.5796
1814 | 101.574
1813 | 101.5675
1812 | 101.5596
1811 | 101.5537
1810 | 101.5499
1809 | 101.5455
1808 | 101.5395
1807 | 101.5343
1806 | 101.53
1805 | 101.524
1804 | 101.5158
1803 | 101.5073
1802 | 101.4994
1801 | 101.4892
1800 | 101.4772
1799 | 101.4698
1798 | 101.4685
1797 | 101.4675
1796 | 101.462
1795 | 101.4522
1794 | 101.4431
1793 | 101.437
1792 | 101.4311
1791 | 101.4238
1790 | 101.4151
1789 | 101.4041
1788 | 101.3922
1787 | 101.3834
1786 | 101.3786
1785 | 101.3725
1784 | 101.3599
1783 | 101.341
1782 | 101.3219
1781 | 101.3044
1780 | 101.2861
1779 | 101.2669
1778 | 101.2483
1777 | 101.2319
1776 | 101.2161
1775 | 101.1963
1774 | 101.1685
1773 | 101.1287
1772 | 101.0755
1771 | 101.0195
1770 | 100.9703
1769 | 100.9237
1768 | 100.8719
1767 | 100.8112
1766 | 100.743
1765 | 100.6691
1764 | 100.5901
1763 | 100.5069
1762 | 100.4183
1761 | 100.3219
1760 | 100.2218
1759 | 100.1224
1758 | 100.0228
1757 | 99.91953
1756 | 99.81394
1755 | 99.71685
1754 | 99.63289
1753 | 99.55036
1752 | 99.45128
1751 | 99.32731
1750 | 99.18526
1749 | 99.04181
1748 | 98.91081
1747 | 98.79671
1746 | 98.69635
1745 | 98.60049
1744 | 98.50381
1743 | 98.40875
1742 | 98.31737
1741 | 98.22786
1740 | 98.14284
1739 | 98.07217
1738 | 98.02734
1737 | 98.00852
1736 | 98.00383
1735 | 97.99857
1734 | 97.96689
1733 | 97.90247
1732 | 97.83844
1731 | 97.80354
1730 | 97.79929
1729 | 97.81277
1728 | 97.83382
1727 | 97.86207
1726 | 97.89903
1725 | 97.94117
1724 | 97.98753
1723 | 98.04034
1722 | 98.09918
1721 | 98.16471
1720 | 98.24299
1719 | 98.33867
1718 | 98.43125
1717 | 98.49042
1716 | 98.52225
1715 | 98.55736
1714 | 98.6088
1713 | 98.66725
1712 | 98.72387
1711 | 98.77942
1710 | 98.83305
1709 | 98.87648
1708 | 98.90603
1707 | 98.93259
1706 | 98.96579
1705 | 99.00083
1704 | 99.03187
1703 | 99.05453
1702 | 99.06758
1701 | 99.0833
1700 | 99.09562
1699 | 99.09338
1698 | 99.08102
1697 | 99.05351
1696 | 99.00561
1695 | 98.94124
1694 | 98.86873
1693 | 98.8013
1692 | 98.74551
1691 | 98.69567
1690 | 98.64549
1689 | 98.60021
1688 | 98.56983
1687 | 98.54779
1686 | 98.50724
1685 | 98.41982
1684 | 98.28329
1683 | 98.15095
1682 | 98.06073
1681 | 97.9974
1680 | 97.94031
1679 | 97.88148
1678 | 97.819
1677 | 97.74739
1676 | 97.66319
1675 | 97.57114
1674 | 97.4826
1673 | 97.40122
1672 | 97.32183
1671 | 97.2374
1670 | 97.14109
1669 | 97.03705
1668 | 96.94106
1667 | 96.86339
1666 | 96.79773
1665 | 96.72779
1664 | 96.6438
1663 | 96.54778
1662 | 96.45278
1661 | 96.37046
1660 | 96.30035
1659 | 96.24121
1658 | 96.1975
1657 | 96.17673
1656 | 96.1744
1655 | 96.17374
1654 | 96.14271
1653 | 96.04712
1652 | 95.92337
1651 | 95.82304
1650 | 95.764
1649 | 95.74034
1648 | 95.72295
1647 | 95.69019
1646 | 95.65267
1645 | 95.62232
1644 | 95.59679
1643 | 95.57805
1642 | 95.56734
1641 | 95.55865
1640 | 95.54882
1639 | 95.54368
1638 | 95.54204
1637 | 95.52984
1636 | 95.49576
1635 | 95.46045
1634 | 95.44693
1633 | 95.44991
1632 | 95.46013
1631 | 95.47084
1630 | 95.47802
1629 | 95.48102
1628 | 95.48299
1627 | 95.48833
1626 | 95.49713
1625 | 95.5037
1624 | 95.50631
1623 | 95.51265
1622 | 95.53416
1621 | 95.57437
1620 | 95.62972
1619 | 95.69549
1618 | 95.76347
1617 | 95.82191
1616 | 95.86247
1615 | 95.89192
1614 | 95.92516
1613 | 95.96773
1612 | 96.01305
1611 | 96.05234
1610 | 96.08366
1609 | 96.10838
1608 | 96.12665
1607 | 96.13929
1606 | 96.14951
1605 | 96.15757
1604 | 96.15972
1603 | 96.15566
1602 | 96.14794
1601 | 96.13654
1600 | 96.11915
1599 | 96.09697
1598 | 96.0745
1597 | 96.05415
1596 | 96.03777
1595 | 96.03206
1594 | 96.04622
1593 | 96.08379
1592 | 96.14278
1591 | 96.22242
1590 | 96.32313
1589 | 96.44072
1588 | 96.56758
1587 | 96.69918
1586 | 96.8334
1585 | 96.96728
1584 | 97.09595
1583 | 97.21829
1582 | 97.33708
1581 | 97.45334
1580 | 97.5671
1579 | 97.68058
1578 | 97.79432
1577 | 97.9031
1576 | 97.99777
1575 | 98.06888
1574 | 98.11864
1573 | 98.15985
1572 | 98.20014
1571 | 98.24373
1570 | 98.29421
1569 | 98.34975
1568 | 98.39903
1567 | 98.43415
1566 | 98.46044
1565 | 98.49047
1564 | 98.53109
1563 | 98.57971
1562 | 98.61939
1561 | 98.63155
1560 | 98.62715
1559 | 98.60302
1558 | 98.58722
1557 | 98.5889
1556 | 98.58752
1555 | 98.58563
1554 | 98.58314
1553 | 98.57382
1552 | 98.55727
1551 | 98.5426
1550 | 98.53309
1549 | 98.52629
1548 | 98.51913
1547 | 98.51105
1546 | 98.50506
1545 | 98.50101
1544 | 98.49609
1543 | 98.49374
1542 | 98.49669
1541 | 98.49739
1540 | 98.49342
1539 | 98.49846
1538 | 98.50152
1537 | 98.49153
1536 | 98.48084
1535 | 98.47805
1534 | 98.48603
1533 | 98.5009
1532 | 98.5185
1531 | 98.53383
1530 | 98.54108
1529 | 98.54112
1528 | 98.53821
1527 | 98.53374
1526 | 98.52671
1525 | 98.51608
1524 | 98.5018
1523 | 98.48029
1522 | 98.43998
1521 | 98.37516
1520 | 98.29642
1519 | 98.21569
1518 | 98.13727
1517 | 98.05997
1516 | 97.98919
1515 | 97.93036
1514 | 97.87664
1513 | 97.81877
1512 | 97.75886
1511 | 97.70685
1510 | 97.6677
1509 | 97.63202
1508 | 97.57722
1507 | 97.48729
1506 | 97.40864
1505 | 97.37276
1504 | 97.36178
1503 | 97.3742
1502 | 97.40822
1501 | 97.45649
1500 | 97.51831
1499 | 97.5995
1498 | 97.69758
1497 | 97.79909
1496 | 97.89374
1495 | 97.97366
1494 | 98.03348
1493 | 98.07678
1492 | 98.11543
1491 | 98.15883
1490 | 98.19686
1489 | 98.21289
1488 | 98.21148
1487 | 98.20529
1486 | 98.19209
1485 | 98.16433
1484 | 98.1198
1483 | 98.0625
1482 | 97.99329
1481 | 97.91018
1480 | 97.81792
1479 | 97.72117
1478 | 97.61489
1477 | 97.49033
1476 | 97.34927
1475 | 97.19153
1474 | 96.99527
1473 | 96.73367
1472 | 96.42982
1471 | 96.14506
1470 | 95.90002
1469 | 95.67883
1468 | 95.471
1467 | 95.27385
1466 | 95.08287
1465 | 94.90154
1464 | 94.75206
1463 | 94.65215
1462 | 94.59111
1461 | 94.55244
1460 | 94.52892
1459 | 94.51114
1458 | 94.47653
1457 | 94.41464
1456 | 94.35551
1455 | 94.3231
1454 | 94.3185
1453 | 94.33693
1452 | 94.36943
1451 | 94.40799
1450 | 94.44755
1449 | 94.48684
1448 | 94.52878
1447 | 94.57381
1446 | 94.61841
1445 | 94.65704
1444 | 94.68604
1443 | 94.7052
1442 | 94.71275
1441 | 94.70776
1440 | 94.69121
1439 | 94.66096
1438 | 94.60522
1437 | 94.51174
1436 | 94.38981
1435 | 94.26916
1434 | 94.16162
1433 | 94.05686
1432 | 93.94515
1431 | 93.82756
1430 | 93.71155
1429 | 93.60651
1428 | 93.52413
1427 | 93.46762
1426 | 93.42994
1425 | 93.40417
1424 | 93.39429
1423 | 93.41228
1422 | 93.45859
1421 | 93.52448
1420 | 93.60995
1419 | 93.71621
1418 | 93.83111
1417 | 93.94557
1416 | 94.06509
1415 | 94.19366
1414 | 94.32565
1413 | 94.45376
1412 | 94.57607
1411 | 94.69269
1410 | 94.80111
1409 | 94.89872
1408 | 94.98729
1407 | 95.06825
1406 | 95.14172
1405 | 95.20923
1404 | 95.27225
1403 | 95.32929
1402 | 95.37718
1401 | 95.41791
1400 | 95.45702
1399 | 95.49593
1398 | 95.53115
1397 | 95.55969
1396 | 95.58104
1395 | 95.59442
1394 | 95.59974
1393 | 95.59653
1392 | 95.58337
1391 | 95.55955
1390 | 95.5226
1389 | 95.46563
1388 | 95.37984
1387 | 95.26356
1386 | 95.12818
1385 | 94.98648
1384 | 94.83958
1383 | 94.68274
1382 | 94.51455
1381 | 94.33947
1380 | 94.1653
1379 | 94.00211
1378 | 93.8605
1377 | 93.74507
1376 | 93.65143
1375 | 93.57157
1374 | 93.50324
1373 | 93.45107
1372 | 93.41843
1371 | 93.40282
1370 | 93.40041
1369 | 93.40885
1368 | 93.42782
1367 | 93.45867
1366 | 93.50121
1365 | 93.55352
1364 | 93.61412
1363 | 93.6829
1362 | 93.76129
1361 | 93.85039
1360 | 93.94824
1359 | 94.0502
1358 | 94.15063
1357 | 94.24496
1356 | 94.33176
1355 | 94.41196
1354 | 94.48593
1353 | 94.55213
1352 | 94.60889
1351 | 94.65313
1350 | 94.68074
1349 | 94.68893
1348 | 94.67734
1347 | 94.64662
1346 | 94.59663
1345 | 94.52867
1344 | 94.44791
1343 | 94.36055
1342 | 94.2683
1341 | 94.16764
1340 | 94.05577
1339 | 93.93753
1338 | 93.82336
1337 | 93.72117
1336 | 93.6345
1335 | 93.56513
1334 | 93.51336
1333 | 93.47769
1332 | 93.45591
1331 | 93.44506
1330 | 93.44029
1329 | 93.43535
1328 | 93.4252
1327 | 93.40624
1326 | 93.3751
1325 | 93.32911
1324 | 93.26861
1323 | 93.19745
1322 | 93.12006
1321 | 93.03995
1320 | 92.9619
1319 | 92.89403
1318 | 92.84569
1317 | 92.82398
1316 | 92.83306
1315 | 92.8745
1314 | 92.9466
1313 | 93.04505
1312 | 93.16565
1311 | 93.30515
1310 | 93.45949
1309 | 93.62332
1308 | 93.79176
1307 | 93.96099
1306 | 94.12785
1305 | 94.28997
1304 | 94.44588
1303 | 94.59422
1302 | 94.73298
1301 | 94.86049
1300 | 94.97621
1299 | 95.0796
1298 | 95.16899
1297 | 95.24241
1296 | 95.29935
1295 | 95.34115
1294 | 95.37024
1293 | 95.38934
1292 | 95.40058
1291 | 95.40422
1290 | 95.39818
1289 | 95.37949
1288 | 95.34637
1287 | 95.29902
1286 | 95.23894
1285 | 95.16855
1284 | 95.09163
1283 | 95.01352
1282 | 94.93961
1281 | 94.87314
1280 | 94.81389
1279 | 94.75819
1278 | 94.70063
1277 | 94.63708
1276 | 94.5668
1275 | 94.49148
1274 | 94.41287
1273 | 94.33217
1272 | 94.25108
1271 | 94.1713
1270 | 94.09256
1269 | 94.01227
1268 | 93.92738
1267 | 93.83531
1266 | 93.73345
1265 | 93.62046
1264 | 93.49924
1263 | 93.37639
1262 | 93.25776
1261 | 93.14603
1260 | 93.0425
1259 | 92.9482
1258 | 92.86183
1257 | 92.7796
1256 | 92.69813
1255 | 92.61576
1254 | 92.53057
1253 | 92.44009
1252 | 92.34406
1251 | 92.24507
1250 | 92.14558
1249 | 92.04692
1248 | 91.952
1247 | 91.86596
1246 | 91.79239
1245 | 91.7313
1244 | 91.6817
1243 | 91.6433
1242 | 91.61447
1241 | 91.59197
1240 | 91.57397
1239 | 91.56102
1238 | 91.5531
1237 | 91.54906
1236 | 91.54996
1235 | 91.55978
1234 | 91.58158
1233 | 91.61559
1232 | 91.66166
1231 | 91.72045
1230 | 91.79118
1229 | 91.87146
1228 | 91.9601
1227 | 92.05729
1226 | 92.16182
1225 | 92.27117
1224 | 92.38466
1223 | 92.50345
1222 | 92.62732
1221 | 92.75459
1220 | 92.88514
1219 | 93.02038
1218 | 93.15992
1217 | 93.301
1216 | 93.44078
1215 | 93.57626
1214 | 93.7017
1213 | 93.80932
1212 | 93.89339
1211 | 93.95221
1210 | 93.98723
1209 | 94.0029
1208 | 94.00761
1207 | 94.01161
1206 | 94.02193
1205 | 94.04042
1204 | 94.06669
1203 | 94.10101
1202 | 94.14407
1201 | 94.19643
1200 | 94.25885
1199 | 94.33108
1198 | 94.4098
1197 | 94.48961
1196 | 94.56619
1195 | 94.63685
1194 | 94.6986
1193 | 94.74784
1192 | 94.78195
1191 | 94.79961
1190 | 94.79974
1189 | 94.78147
1188 | 94.7453
1187 | 94.69271
1186 | 94.62448
1185 | 94.54048
1184 | 94.44119
1183 | 94.32773
1182 | 94.19996
1181 | 94.05598
1180 | 93.89408
1179 | 93.71362
1178 | 93.51326
1177 | 93.29018
1176 | 93.04211
1175 | 92.76855
1174 | 92.46888
1173 | 92.14143
1172 | 91.78617
1171 | 91.40625
1170 | 91.00585
1169 | 90.58955
1168 | 90.16619
1167 | 89.74983
1166 | 89.35399
1165 | 88.98815
1164 | 88.66134
1163 | 88.38308
1162 | 88.15678
1161 | 87.97819
1160 | 87.84325
1159 | 87.75123
1158 | 87.6981
1157 | 87.67474
1156 | 87.67523
1155 | 87.69953
1154 | 87.74543
1153 | 87.80535
1152 | 87.87367
1151 | 87.94972
1150 | 88.03116
1149 | 88.11234
1148 | 88.19141
1147 | 88.27155
1146 | 88.35255
1145 | 88.42834
1144 | 88.49409
1143 | 88.54824
1142 | 88.58524
1141 | 88.59378
1140 | 88.56476
1139 | 88.49481
1138 | 88.38085
1137 | 88.21917
1136 | 88.01294
1135 | 87.77385
1134 | 87.51248
1133 | 87.23289
1132 | 86.93879
1131 | 86.63645
1130 | 86.32773
1129 | 86.00873
1128 | 85.68089
1127 | 85.35582
1126 | 85.045
1125 | 84.75295
1124 | 84.4842
1123 | 84.24554
1122 | 84.03519
1121 | 83.8386
1120 | 83.64014
1119 | 83.42968
1118 | 83.19553
1117 | 82.92431
1116 | 82.61514
1115 | 82.28443
1114 | 81.95162
1113 | 81.62961
1112 | 81.33164
1111 | 81.07238
1110 | 80.8546
1109 | 80.66702
1108 | 80.50199
1107 | 80.36327
1106 | 80.25315
1105 | 80.16681
1104 | 80.10496
1103 | 80.07704
1102 | 80.08548
1101 | 80.11986
1100 | 80.17079
1099 | 80.23623
1098 | 80.31032
1097 | 80.38087
1096 | 80.44296
1095 | 80.50179
1094 | 80.55823
1093 | 80.60427
1092 | 80.63611
1091 | 80.65822
1090 | 80.67062
1089 | 80.66521
1088 | 80.63885
1087 | 80.59732
1086 | 80.54202
1085 | 80.46485
1084 | 80.36042
1083 | 80.2316
1082 | 80.07934
1081 | 79.8998
1080 | 79.69651
1079 | 79.48394
1078 | 79.27377
1077 | 79.06811
1076 | 78.86937
1075 | 78.68308
1074 | 78.5055
1073 | 78.3212
1072 | 78.11842
1071 | 77.89518
1070 | 77.64638
1069 | 77.35881
1068 | 77.02493
1067 | 76.64873
1066 | 76.23241
1065 | 75.77112
1064 | 75.26804
1063 | 74.74215
1062 | 74.21442
1061 | 73.69901
1060 | 73.21281
1059 | 72.77645
1058 | 72.39641
1057 | 72.06079
1056 | 71.76027
1055 | 71.49893
1054 | 71.27911
1053 | 71.09353
1052 | 70.9402
1051 | 70.82757
1050 | 70.75648
1049 | 70.71391
1048 | 70.69104
1047 | 70.68906
1046 | 70.70078
1045 | 70.70486
1044 | 70.68389
1043 | 70.63144
1042 | 70.53754
1041 | 70.38546
1040 | 70.16997
1039 | 69.90432
1038 | 69.60414
1037 | 69.28014
1036 | 68.95144
1035 | 68.64835
1034 | 68.3931
1033 | 68.1913
1032 | 68.04644
1031 | 67.9662
1030 | 67.94861
1029 | 67.97887
1028 | 68.04618
1027 | 68.14923
1026 | 68.28149
1025 | 68.42739
1024 | 68.57805
1023 | 68.73612
1022 | 68.90112
1021 | 69.06462
1020 | 69.22363
1019 | 69.38399
1018 | 69.54598
1017 | 69.7003
1016 | 69.84213
1015 | 69.9761
1014 | 70.104
1013 | 70.2202
1012 | 70.32296
1011 | 70.41806
1010 | 70.50812
1009 | 70.59008
1008 | 70.6662
1007 | 70.74646
1006 | 70.83727
1005 | 70.93835
1004 | 71.05343
1003 | 71.19275
1002 | 71.36137
1001 | 71.55398
1000 | 71.7638
999 | 71.98637
998 | 72.21225
997 | 72.4264
996 | 72.6195
995 | 72.79235
994 | 72.94713
993 | 73.08303
992 | 73.20257
991 | 73.31342
990 | 73.42087
989 | 73.52676
988 | 73.63944
987 | 73.77736
986 | 73.96005
985 | 74.2017
984 | 74.51377
983 | 74.90331
982 | 75.36419
981 | 75.87694
980 | 76.42007
979 | 76.97645
978 | 77.52947
977 | 78.06295
976 | 78.56809
975 | 79.04439
974 | 79.49175
973 | 79.90761
972 | 80.29281
971 | 80.65323
970 | 80.99332
969 | 81.31368
968 | 81.6166
967 | 81.90818
966 | 82.19296
965 | 82.47172
964 | 82.74613
963 | 83.02042
962 | 83.29653
961 | 83.57297
960 | 83.85003
959 | 84.1313
958 | 84.41821
957 | 84.70802
956 | 84.99872
955 | 85.29099
954 | 85.58372
953 | 85.8721
952 | 86.15221
951 | 86.42339
950 | 86.68448
949 | 86.93169
948 | 87.16209
947 | 87.37582
946 | 87.57368
945 | 87.75583
944 | 87.92393
943 | 88.08122
942 | 88.22895
941 | 88.36563
940 | 88.4904
939 | 88.60411
938 | 88.70641
937 | 88.79564
936 | 88.8725
935 | 88.94041
934 | 89.00115
933 | 89.05341
932 | 89.09675
931 | 89.13329
930 | 89.16401
929 | 89.18693
928 | 89.20041
927 | 89.20494
926 | 89.20049
925 | 89.18564
924 | 89.1614
923 | 89.13274
922 | 89.10492
921 | 89.08094
920 | 89.06424
919 | 89.05985
918 | 89.07066
917 | 89.09495
916 | 89.12913
915 | 89.17012
914 | 89.21398
913 | 89.25556
912 | 89.29138
911 | 89.32003
910 | 89.33866
909 | 89.34211
908 | 89.32718
907 | 89.29488
906 | 89.24741
905 | 89.18625
904 | 89.11484
903 | 89.03997
902 | 88.96843
901 | 88.90519
900 | 88.85593
899 | 88.82769
898 | 88.82491
897 | 88.84794
896 | 88.89694
895 | 88.97367
894 | 89.07727
893 | 89.20168
892 | 89.33949
891 | 89.48576
890 | 89.63665
889 | 89.787
888 | 89.93101
887 | 90.06343
886 | 90.17977
885 | 90.278
884 | 90.36039
883 | 90.43055
882 | 90.48769
881 | 90.52676
880 | 90.54545
879 | 90.54895
878 | 90.5479
877 | 90.55488
876 | 90.58264
875 | 90.64076
874 | 90.73126
873 | 90.84932
872 | 90.98822
871 | 91.14037
870 | 91.29442
869 | 91.43747
868 | 91.56251
867 | 91.67119
866 | 91.76834
865 | 91.85666
864 | 91.93648
863 | 92.00683
862 | 92.06555
861 | 92.11152
860 | 92.14783
859 | 92.17974
858 | 92.20892
857 | 92.23273
856 | 92.24914
855 | 92.25903
854 | 92.26344
853 | 92.26276
852 | 92.25908
851 | 92.25518
850 | 92.25002
849 | 92.2392
848 | 92.22102
847 | 92.19842
846 | 92.1742
845 | 92.14859
844 | 92.12171
843 | 92.0936
842 | 92.06062
841 | 92.01729
840 | 91.96419
839 | 91.90955
838 | 91.86086
837 | 91.81909
836 | 91.78302
835 | 91.75377
834 | 91.73194
833 | 91.71456
832 | 91.69859
831 | 91.6843
830 | 91.67271
829 | 91.6628
828 | 91.65378
827 | 91.64632
826 | 91.63922
825 | 91.62887
824 | 91.61479
823 | 91.60159
822 | 91.59259
821 | 91.58596
820 | 91.57924
819 | 91.57326
818 | 91.56933
817 | 91.56689
816 | 91.56604
815 | 91.5679
814 | 91.57052
813 | 91.56872
812 | 91.56032
811 | 91.54867
810 | 91.53706
809 | 91.52483
808 | 91.51042
807 | 91.49336
806 | 91.4716
805 | 91.44192
804 | 91.40554
803 | 91.3688
802 | 91.33625
801 | 91.30755
800 | 91.28247
799 | 91.26325
798 | 91.24997
797 | 91.23911
796 | 91.22923
795 | 91.22262
794 | 91.21917
793 | 91.21429
792 | 91.20528
791 | 91.19421
790 | 91.18205
789 | 91.16564
788 | 91.14306
787 | 91.11648
786 | 91.08691
785 | 91.05159
784 | 91.00958
783 | 90.96478
782 | 90.92073
781 | 90.87737
780 | 90.83556
779 | 90.79906
778 | 90.76904
777 | 90.74154
776 | 90.71343
775 | 90.68567
774 | 90.65802
773 | 90.62611
772 | 90.58716
771 | 90.54338
770 | 90.49669
769 | 90.44527
768 | 90.38836
767 | 90.32893
766 | 90.26857
765 | 90.20492
764 | 90.13739
763 | 90.06968
762 | 90.00364
761 | 89.93626
760 | 89.86607
759 | 89.79654
758 | 89.72996
757 | 89.6637
756 | 89.59596
755 | 89.52907
754 | 89.46389
753 | 89.39724
752 | 89.32831
751 | 89.2612
750 | 89.1978
749 | 89.13469
748 | 89.07046
747 | 89.009
746 | 88.95179
745 | 88.89388
744 | 88.83173
743 | 88.76815
742 | 88.70545
741 | 88.64093
740 | 88.57337
739 | 88.50651
738 | 88.44154
737 | 88.37337
736 | 88.29848
735 | 88.21913
734 | 88.13562
733 | 88.04231
732 | 87.93638
731 | 87.8229
730 | 87.70661
729 | 87.58605
728 | 87.46006
727 | 87.33204
726 | 87.20297
725 | 87.06878
724 | 86.92868
723 | 86.78795
722 | 86.6488
721 | 86.50813
720 | 86.36862
719 | 86.2407
718 | 86.12684
717 | 86.01566
716 | 85.89775
715 | 85.77699
714 | 85.66138
713 | 85.55314
712 | 85.45396
711 | 85.3687
710 | 85.29597
709 | 85.2248
708 | 85.14787
707 | 85.06895
706 | 84.99179
705 | 84.91256
704 | 84.82995
703 | 84.75128
702 | 84.68036
701 | 84.61039
700 | 84.53674
699 | 84.46519
698 | 84.40027
697 | 84.33747
696 | 84.27466
695 | 84.21845
694 | 84.17062
693 | 84.12167
692 | 84.06634
691 | 84.01122
690 | 83.95821
689 | 83.89643
688 | 83.82123
687 | 83.74344
686 | 83.66716
685 | 83.57778
684 | 83.46448
683 | 83.3337
682 | 83.18833
681 | 83.01575
680 | 82.80931
679 | 82.57911
678 | 82.32888
677 | 82.04782
676 | 81.73709
675 | 81.41624
674 | 81.09896
673 | 80.7864
672 | 80.49618
671 | 80.23918
670 | 79.98682
669 | 79.65893
668 | 79.26451
667 | 79.00054
666 | 78.9271
665 | 78.90478
664 | 78.85092
663 | 78.76961
662 | 78.69506
661 | 78.64148
660 | 78.6113
659 | 78.62744
658 | 78.70837
657 | 78.84064
656 | 79.00177
655 | 79.18408
654 | 79.37249
653 | 79.53337
652 | 79.64743
651 | 79.72784
650 | 79.79006
649 | 79.82844
648 | 79.83876
647 | 79.83605
646 | 79.82821
645 | 79.79985
644 | 79.74525
643 | 79.6888
642 | 79.64695
641 | 79.59972
640 | 79.53134
639 | 79.46539
638 | 79.42121
637 | 79.3721
636 | 79.29086
635 | 79.19825
634 | 79.11923
633 | 79.03459
632 | 78.92827
631 | 78.83619
630 | 78.79122
629 | 78.76527
628 | 78.72174
627 | 78.67822
626 | 78.65966
625 | 78.64044
624 | 78.6005
623 | 78.58378
622 | 78.62613
621 | 78.69172
620 | 78.7534
619 | 78.85261
618 | 79.00609
617 | 79.14712
616 | 79.22306
615 | 79.26908
614 | 79.33984
613 | 79.42703
612 | 79.48845
611 | 79.50806
610 | 79.49355
609 | 79.45893
608 | 79.43578
607 | 79.46289
606 | 79.53097
605 | 79.58718
604 | 79.62384
603 | 79.70686
602 | 79.89131
601 | 80.17215
600 | 80.54445

## Sample Details
Setting | Value
Filesname | NH-4
Creation Date
Analyst | mas-storage
X-Axis Units | cm-1
X-Axis start value | 4000
X-Axis end value | 600
Data interval | -1
Number of points | 3401
Y-Axis Units | %T
Description | 7Sample 1315 By mas-storage Date Wednesday, July 28 2021

## Instrument Details
Setting | Value
Instrument Model | Frontier FT-IR
Instrument Serial Number | 91175
Software Revision | CPU32 Main 00.09.9908 05-May-2009 15:52:12
Number of Scans | 32
Resolution | 4
Detector
Source | MIR
Beam Splitter | OptKBr
Apodization | Strong
Spectrum Type | Spectrum
Beam Type | Ratio
Phase Correction | Magnitude
Scan Speed | 1
IGram Type | Double
Scan Driection | Combined
Zero Crossing | 0
JStop | 8.94
IR-Laser Wavenumber | 15798.001999451375
Manufacturer | PIKE Technologies Inc.
Part Number | L1200385
Serial Number | 19250
Description | Miracle Accessory
Default Scan Range | 4000 450
Accessory Type | Miracle ATR
Temperature / °C
Slide Holder Option

## Quality Checks
Setting | Value
Water Vapor | Passed
Carbon Dioxide | Passed
Baseline Low | Passed
Baseline High | Passed
Baseline Slope | Passed
Strong Bands | Passed
Weak Bands | Caution
High Noise | Passed
Fringes | Warning
Vignetting | Passed
Blocked Beam | Passed
Negative Bands | Passed
Zero Transmission | Passed
Stray Light | Passed
Window Cuttoff | Passed