## Data
Wavelength / cm-1 | Transmittance / % | Wavelength / cm-1 |  | Wavelength / cm-1 |  | Wavelength / cm-1 |  | Wavelength / cm-1 |  | Wavelength / cm-1 |  | Wavelength / cm-1
4000 | 101.257 |  | Baseline @ 1105 |  | Baseline @ 1735 |  | Baseline @ 2900 |  | Peak @ 1105 |  | Peak @ 1735 |  | Peak @ 2900
3999 | 101.2586 | 850 | 95.4206 | 1525 | 99.2976 | 2670 | 100.6732 | 1105 | 86.28385 | 1735 | 98.38809 | 2900 | 98.28095
3998 | 101.2588 | 1190 | 96.41453 | 1780 | 100.849 | 3010 | 100.1122 | 1105 | 96.16605 | 1735 | 100.5752 | 2900 | 100.2937
3997 | 101.2573
3996 | 101.2555
3995 | 101.2548
3994 | 101.2562
3993 | 101.2591
3992 | 101.2623
3991 | 101.2645
3990 | 101.2652
3989 | 101.2646
3988 | 101.2632
3987 | 101.2619
3986 | 101.2615
3985 | 101.2624
3984 | 101.2638
3983 | 101.2649
3982 | 101.2654
3981 | 101.2662
3980 | 101.2671
3979 | 101.2677
3978 | 101.2677
3977 | 101.2674 |  |  | Baseline range |  |  | Transmittance |  |  |  | Equation of base line |  |  | Transmittance at peak value wavelength | Peak Intensity |  | Ratio
3976 | 101.2667 |  | Peak value
3975 | 101.2652 |  | Wavelength
3974 | 101.2633 |  | x1 | x2 | x3 |  | y1 | y2 | y3 |  | m | c
3973 | 101.2618 | [15 empty] | Lyceum
3972 | 101.2611 |  | 1105 | 850 | 1190 |  | 86.28385 | 95.4206 | 96.41453 |  | 0.002923322 | 92.93577 |  | 96.16605 | 9.882198 | R1 | 0.2213219
3971 | 101.2609 |  | 1735 | 1525 | 1780 |  | 98.38809 | 99.2976 | 100.849 |  | 0.006083959 | 90.01957 |  | 100.5752 | 2.187147 | R2 | 1.086648
3970 | 101.2614 |  | 2900 | 2670 | 3010 |  | 98.28095 | 100.6732 | 100.1122 |  | -0.001650013 | 105.0787 |  | 100.2937 | 2.012745
3969 | 101.2631
3968 | 101.266 |  | From paper
3967 | 101.269 |  | 1105 | 765 | 1185
3966 | 101.2709 |  | 1735 | 1485 | 1780
3965 | 101.2715 |  | 2900 | 2630 | 3000
3964 | 101.2711
3963 | 101.2707
3962 | 101.2715
3961 | 101.2732
3960 | 101.2741
3959 | 101.2733
3958 | 101.2713
3957 | 101.2692
3956 | 101.267
3955 | 101.2644
3954 | 101.2623
3953 | 101.2622
3952 | 101.2648
3951 | 101.2686
3950 | 101.2718
3949 | 101.2737
3948 | 101.2745
3947 | 101.2739
3946 | 101.2703
3945 | 101.2645
3944 | 101.2607
3943 | 101.2632
3942 | 101.271
3941 | 101.2778
3940 | 101.2785
3939 | 101.2741
3938 | 101.2699
3937 | 101.2686
3936 | 101.2688
3935 | 101.2681
3934 | 101.2676
3933 | 101.2697
3932 | 101.273
3931 | 101.2731
3930 | 101.269
3929 | 101.2641
3928 | 101.2607
3927 | 101.2585
3926 | 101.258
3925 | 101.2611
3924 | 101.2657
3923 | 101.2667
3922 | 101.2631
3921 | 101.2605
3920 | 101.2633
3919 | 101.2696
3918 | 101.275
3917 | 101.2785
3916 | 101.2809
3915 | 101.2816
3914 | 101.2803
3913 | 101.278
3912 | 101.276
3911 | 101.2735
3910 | 101.269
3909 | 101.2626
3908 | 101.2547
3907 | 101.2444
3906 | 101.2321
3905 | 101.2231
3904 | 101.2222
3903 | 101.2275
3902 | 101.2326
3901 | 101.2361
3900 | 101.2415
3899 | 101.2494
3898 | 101.2546
3897 | 101.2546
3896 | 101.2523
3895 | 101.2518
3894 | 101.2513
3893 | 101.2465
3892 | 101.2412
3891 | 101.2427
3890 | 101.2509
3889 | 101.2558
3888 | 101.2471
3887 | 101.2315
3886 | 101.2267
3885 | 101.2344
3884 | 101.2388
3883 | 101.2293
3882 | 101.214
3881 | 101.2115
3880 | 101.2267
3879 | 101.2452
3878 | 101.2507
3877 | 101.2382
3876 | 101.2183
3875 | 101.2092
3874 | 101.2172
3873 | 101.2257
3872 | 101.2153
3871 | 101.1951
3870 | 101.1913
3869 | 101.206
3868 | 101.2156
3867 | 101.2066
3866 | 101.1942
3865 | 101.1997
3864 | 101.2202
3863 | 101.2354
3862 | 101.2355
3861 | 101.2272
3860 | 101.2206
3859 | 101.2205
3858 | 101.2266
3857 | 101.2296
3856 | 101.2135
3855 | 101.1857
3854 | 101.1784
3853 | 101.1964
3852 | 101.2139
3851 | 101.2181
3850 | 101.2173
3849 | 101.222
3848 | 101.2314
3847 | 101.2375
3846 | 101.2331
3845 | 101.219
3844 | 101.2038
3843 | 101.1949
3842 | 101.1901
3841 | 101.1825
3840 | 101.1711
3839 | 101.1623
3838 | 101.1616
3837 | 101.1678
3836 | 101.1773
3835 | 101.1871
3834 | 101.1952
3833 | 101.2026
3832 | 101.212
3831 | 101.2228
3830 | 101.2293
3829 | 101.2256
3828 | 101.2132
3827 | 101.2032
3826 | 101.2031
3825 | 101.2056
3824 | 101.193
3823 | 101.1608
3822 | 101.1347
3821 | 101.138
3820 | 101.1604
3819 | 101.1751
3818 | 101.1712
3817 | 101.169
3816 | 101.1916
3815 | 101.2262
3814 | 101.2444
3813 | 101.2411
3812 | 101.2348
3811 | 101.2394
3810 | 101.2451
3809 | 101.2327
3808 | 101.2059
3807 | 101.1878
3806 | 101.1871
3805 | 101.1892
3804 | 101.1748
3803 | 101.1489
3802 | 101.1411
3801 | 101.1595
3800 | 101.1801
3799 | 101.1856
3798 | 101.1839
3797 | 101.1944
3796 | 101.2214
3795 | 101.2494
3794 | 101.2644
3793 | 101.2679
3792 | 101.2693
3791 | 101.2721
3790 | 101.2732
3789 | 101.2705
3788 | 101.265
3787 | 101.2582
3786 | 101.2515
3785 | 101.247
3784 | 101.2449
3783 | 101.241
3782 | 101.2311
3781 | 101.219
3780 | 101.2152
3779 | 101.2242
3778 | 101.2374
3777 | 101.2437
3776 | 101.242
3775 | 101.24
3774 | 101.2406
3773 | 101.2364
3772 | 101.2214
3771 | 101.2042
3770 | 101.1975
3769 | 101.2008
3768 | 101.2029
3767 | 101.199
3766 | 101.1966
3765 | 101.2026
3764 | 101.2101
3763 | 101.206
3762 | 101.1898
3761 | 101.1745
3760 | 101.1682
3759 | 101.1645
3758 | 101.1561
3757 | 101.1454
3756 | 101.1357
3755 | 101.1244
3754 | 101.1092
3753 | 101.0945
3752 | 101.0821
3751 | 101.0675
3750 | 101.0539
3749 | 101.0538
3748 | 101.0709
3747 | 101.0846
3746 | 101.0817
3745 | 101.0876
3744 | 101.112
3743 | 101.1249
3742 | 101.1108
3741 | 101.0873
3740 | 101.0761
3739 | 101.0769
3738 | 101.0763
3737 | 101.0748
3736 | 101.0841
3735 | 101.1007
3734 | 101.1076
3733 | 101.1024
3732 | 101.1
3731 | 101.1098
3730 | 101.1248
3729 | 101.1334
3728 | 101.1354
3727 | 101.1407
3726 | 101.1496
3725 | 101.1523
3724 | 101.1455
3723 | 101.1383
3722 | 101.1387
3721 | 101.1441
3720 | 101.1467
3719 | 101.1431
3718 | 101.1375
3717 | 101.1337
3716 | 101.1282
3715 | 101.1146
3714 | 101.093
3713 | 101.0729
3712 | 101.0617
3711 | 101.0579
3710 | 101.057
3709 | 101.0576
3708 | 101.061
3707 | 101.0678
3706 | 101.0753
3705 | 101.0799
3704 | 101.0805
3703 | 101.0798
3702 | 101.0816
3701 | 101.0855
3700 | 101.0865
3699 | 101.0805
3698 | 101.07
3697 | 101.0608
3696 | 101.0525
3695 | 101.0384
3694 | 101.0169
3693 | 100.9961
3692 | 100.9839
3691 | 100.9777
3690 | 100.9723
3689 | 100.9705
3688 | 100.9765
3687 | 100.9872
3686 | 100.9965
3685 | 101.0022
3684 | 101.0061
3683 | 101.0053
3682 | 100.9924
3681 | 100.9695
3680 | 100.9498
3679 | 100.9371
3678 | 100.915
3677 | 100.8777
3676 | 100.8502
3675 | 100.8477
3674 | 100.8543
3673 | 100.8505
3672 | 100.8368
3671 | 100.8349
3670 | 100.8559
3669 | 100.8807
3668 | 100.8906
3667 | 100.89
3666 | 100.892
3665 | 100.9008
3664 | 100.9096
3663 | 100.9103
3662 | 100.9022
3661 | 100.8907
3660 | 100.8788
3659 | 100.8625
3658 | 100.8371
3657 | 100.8076
3656 | 100.7814
3655 | 100.758
3654 | 100.7323
3653 | 100.7024
3652 | 100.675
3651 | 100.6608
3650 | 100.6569
3649 | 100.649
3648 | 100.6356
3647 | 100.6288
3646 | 100.634
3645 | 100.6445
3644 | 100.6532
3643 | 100.659
3642 | 100.6627
3641 | 100.6606
3640 | 100.6494
3639 | 100.6329
3638 | 100.6177
3637 | 100.6027
3636 | 100.5818
3635 | 100.5558
3634 | 100.5344
3633 | 100.5228
3632 | 100.5129
3631 | 100.4927
3630 | 100.4693
3629 | 100.4553
3628 | 100.4424
3627 | 100.4197
3626 | 100.3943
3625 | 100.3787
3624 | 100.3765
3623 | 100.3783
3622 | 100.3713
3621 | 100.3516
3620 | 100.3264
3619 | 100.3028
3618 | 100.2825
3617 | 100.2649
3616 | 100.2505
3615 | 100.2405
3614 | 100.2368
3613 | 100.238
3612 | 100.2383
3611 | 100.2318
3610 | 100.219
3609 | 100.2056
3608 | 100.1942
3607 | 100.182
3606 | 100.1674
3605 | 100.1536
3604 | 100.1446
3603 | 100.1395
3602 | 100.1335
3601 | 100.1237
3600 | 100.1105
3599 | 100.0963
3598 | 100.0843
3597 | 100.075
3596 | 100.0661
3595 | 100.0548
3594 | 100.0405
3593 | 100.0269
3592 | 100.0183
3591 | 100.015
3590 | 100.0123
3589 | 100.0053
3588 | 99.9917
3587 | 99.97055
3586 | 99.94513
3585 | 99.92278
3584 | 99.90897
3583 | 99.90301
3582 | 99.89974
3581 | 99.89438
3580 | 99.88517
3579 | 99.87286
3578 | 99.85881
3577 | 99.84385
3576 | 99.82803
3575 | 99.81088
3574 | 99.79212
3573 | 99.77282
3572 | 99.75563
3571 | 99.74168
3570 | 99.72848
3569 | 99.71232
3568 | 99.69066
3567 | 99.66179
3566 | 99.6272
3565 | 99.59429
3564 | 99.57143
3563 | 99.56066
3562 | 99.55656
3561 | 99.55139
3560 | 99.54079
3559 | 99.52525
3558 | 99.5078
3557 | 99.49084
3556 | 99.47456
3555 | 99.45725
3554 | 99.43727
3553 | 99.41518
3552 | 99.39342
3551 | 99.37424
3550 | 99.3585
3549 | 99.34607
3548 | 99.33558
3547 | 99.32361
3546 | 99.30638
3545 | 99.2839
3544 | 99.26102
3543 | 99.24313
3542 | 99.23182
3541 | 99.225
3540 | 99.21936
3539 | 99.21195
3538 | 99.20115
3537 | 99.18739
3536 | 99.17273
3535 | 99.15902
3534 | 99.14653
3533 | 99.1345
3532 | 99.12205
3531 | 99.10849
3530 | 99.09375
3529 | 99.07912
3528 | 99.06662
3527 | 99.05674
3526 | 99.04794
3525 | 99.03884
3524 | 99.0297
3523 | 99.02105
3522 | 99.0123
3521 | 99.00258
3520 | 98.99216
3519 | 98.98227
3518 | 98.97366
3517 | 98.96588
3516 | 98.95803
3515 | 98.94949
3514 | 98.93973
3513 | 98.92797
3512 | 98.91361
3511 | 98.89652
3510 | 98.87747
3509 | 98.85846
3508 | 98.84217
3507 | 98.83008
3506 | 98.82129
3505 | 98.81327
3504 | 98.80332
3503 | 98.78984
3502 | 98.77342
3501 | 98.75687
3500 | 98.74325
3499 | 98.73319
3498 | 98.72437
3497 | 98.71365
3496 | 98.69936
3495 | 98.68207
3494 | 98.66372
3493 | 98.64659
3492 | 98.63219
3491 | 98.62023
3490 | 98.6084
3489 | 98.59405
3488 | 98.57619
3487 | 98.55598
3486 | 98.53576
3485 | 98.51761
3484 | 98.5022
3483 | 98.48842
3482 | 98.47421
3481 | 98.45851
3480 | 98.44214
3479 | 98.42642
3478 | 98.41155
3477 | 98.39662
3476 | 98.38069
3475 | 98.3632
3474 | 98.34401
3473 | 98.32374
3472 | 98.30399
3471 | 98.28647
3470 | 98.27161
3469 | 98.25838
3468 | 98.24527
3467 | 98.2311
3466 | 98.21526
3465 | 98.19782
3464 | 98.17945
3463 | 98.16098
3462 | 98.14277
3461 | 98.12477
3460 | 98.10685
3459 | 98.08879
3458 | 98.06998
3457 | 98.05013
3456 | 98.02989
3455 | 98.01018
3454 | 97.99104
3453 | 97.97177
3452 | 97.95184
3451 | 97.93114
3450 | 97.90961
3449 | 97.88725
3448 | 97.86432
3447 | 97.84101
3446 | 97.81741
3445 | 97.79441
3444 | 97.77368
3443 | 97.75602
3442 | 97.74004
3441 | 97.72338
3440 | 97.70495
3439 | 97.68537
3438 | 97.66559
3437 | 97.64596
3436 | 97.62629
3435 | 97.60598
3434 | 97.58408
3433 | 97.56026
3432 | 97.53531
3431 | 97.51035
3430 | 97.48589
3429 | 97.46213
3428 | 97.43961
3427 | 97.41873
3426 | 97.39908
3425 | 97.37954
3424 | 97.35892
3423 | 97.33614
3422 | 97.31064
3421 | 97.28317
3420 | 97.25598
3419 | 97.2315
3418 | 97.21073
3417 | 97.19288
3416 | 97.17594
3415 | 97.15755
3414 | 97.13637
3413 | 97.11331
3412 | 97.09099
3411 | 97.07125
3410 | 97.05356
3409 | 97.03622
3408 | 97.01837
3407 | 97.00046
3406 | 96.98322
3405 | 96.96688
3404 | 96.95137
3403 | 96.93665
3402 | 96.92298
3401 | 96.91088
3400 | 96.9005
3399 | 96.8911
3398 | 96.88136
3397 | 96.87066
3396 | 96.85951
3395 | 96.84877
3394 | 96.83847
3393 | 96.82804
3392 | 96.8173
3391 | 96.80682
3390 | 96.79735
3389 | 96.789
3388 | 96.78115
3387 | 96.77311
3386 | 96.76475
3385 | 96.75645
3384 | 96.7481
3383 | 96.73879
3382 | 96.72778
3381 | 96.71557
3380 | 96.70353
3379 | 96.6926
3378 | 96.68286
3377 | 96.67396
3376 | 96.66539
3375 | 96.65618
3374 | 96.64502
3373 | 96.63133
3372 | 96.61588
3371 | 96.60054
3370 | 96.58726
3369 | 96.577
3368 | 96.5688
3367 | 96.56001
3366 | 96.54834
3365 | 96.53405
3364 | 96.51949
3363 | 96.50656
3362 | 96.49511
3361 | 96.48408
3360 | 96.47302
3359 | 96.46212
3358 | 96.45135
3357 | 96.44036
3356 | 96.42877
3355 | 96.41638
3354 | 96.40344
3353 | 96.39098
3352 | 96.38027
3351 | 96.3715
3350 | 96.36332
3349 | 96.35433
3348 | 96.34443
3347 | 96.33463
3346 | 96.32589
3345 | 96.31865
3344 | 96.31286
3343 | 96.30794
3342 | 96.3029
3341 | 96.29731
3340 | 96.29189
3339 | 96.28792
3338 | 96.28594
3337 | 96.28558
3336 | 96.28626
3335 | 96.28775
3334 | 96.29018
3333 | 96.29373
3332 | 96.29849
3331 | 96.30427
3330 | 96.31056
3329 | 96.31687
3328 | 96.32296
3327 | 96.32903
3326 | 96.33563
3325 | 96.34353
3324 | 96.35285
3323 | 96.36256
3322 | 96.3711
3321 | 96.37764
3320 | 96.38241
3319 | 96.38612
3318 | 96.38946
3317 | 96.39332
3316 | 96.39838
3315 | 96.40422
3314 | 96.40949
3313 | 96.41358
3312 | 96.41746
3311 | 96.42217
3310 | 96.42713
3309 | 96.43063
3308 | 96.43183
3307 | 96.43162
3306 | 96.4314
3305 | 96.43177
3304 | 96.43241
3303 | 96.43288
3302 | 96.43313
3301 | 96.43337
3300 | 96.43367
3299 | 96.43381
3298 | 96.43369
3297 | 96.43378
3296 | 96.43481
3295 | 96.43703
3294 | 96.43994
3293 | 96.44285
3292 | 96.44548
3291 | 96.44786
3290 | 96.45026
3289 | 96.45315
3288 | 96.45702
3287 | 96.46178
3286 | 96.46673
3285 | 96.47132
3284 | 96.47582
3283 | 96.48104
3282 | 96.48753
3281 | 96.49512
3280 | 96.50311
3279 | 96.51088
3278 | 96.51845
3277 | 96.52659
3276 | 96.53631
3275 | 96.54807
3274 | 96.56161
3273 | 96.57617
3272 | 96.59092
3271 | 96.60529
3270 | 96.61928
3269 | 96.63355
3268 | 96.64871
3267 | 96.6646
3266 | 96.68055
3265 | 96.69627
3264 | 96.71192
3263 | 96.72761
3262 | 96.7433
3261 | 96.75903
3260 | 96.77515
3259 | 96.79194
3258 | 96.8094
3257 | 96.82724
3256 | 96.84486
3255 | 96.86154
3254 | 96.87723
3253 | 96.89302
3252 | 96.9103
3251 | 96.9294
3250 | 96.94932
3249 | 96.96885
3248 | 96.98744
3247 | 97.00513
3246 | 97.02234
3245 | 97.03964
3244 | 97.05726
3243 | 97.07492
3242 | 97.09233
3241 | 97.10977
3240 | 97.12757
3239 | 97.14521
3238 | 97.16171
3237 | 97.17709
3236 | 97.19247
3235 | 97.20877
3234 | 97.22595
3233 | 97.24386
3232 | 97.26275
3231 | 97.28248
3230 | 97.30199
3229 | 97.32026
3228 | 97.3374
3227 | 97.35429
3226 | 97.37143
3225 | 97.38877
3224 | 97.40612
3223 | 97.42339
3222 | 97.44061
3221 | 97.4582
3220 | 97.47684
3219 | 97.49683
3218 | 97.51751
3217 | 97.53775
3216 | 97.5568
3215 | 97.5745
3214 | 97.59112
3213 | 97.6073
3212 | 97.62385
3211 | 97.6412
3210 | 97.65917
3209 | 97.67748
3208 | 97.69632
3207 | 97.71587
3206 | 97.73583
3205 | 97.75569
3204 | 97.77524
3203 | 97.79461
3202 | 97.81378
3201 | 97.83244
3200 | 97.85015
3199 | 97.86671
3198 | 97.8825
3197 | 97.89847
3196 | 97.91539
3195 | 97.93324
3194 | 97.9516
3193 | 97.97061
3192 | 97.9907
3191 | 98.01122
3190 | 98.03045
3189 | 98.04734
3188 | 98.0626
3187 | 98.07777
3186 | 98.09373
3185 | 98.11061
3184 | 98.1286
3183 | 98.14768
3182 | 98.16707
3181 | 98.18561
3180 | 98.20289
3179 | 98.21941
3178 | 98.23593
3177 | 98.25307
3176 | 98.27123
3175 | 98.29033
3174 | 98.3099
3173 | 98.32962
3172 | 98.34954
3171 | 98.36938
3170 | 98.38803
3169 | 98.40459
3168 | 98.41955
3167 | 98.43454
3166 | 98.45103
3165 | 98.46967
3164 | 98.49039
3163 | 98.51225
3162 | 98.53355
3161 | 98.5527
3160 | 98.56948
3159 | 98.58494
3158 | 98.60027
3157 | 98.61625
3156 | 98.63335
3155 | 98.65183
3154 | 98.67154
3153 | 98.69195
3152 | 98.7123
3151 | 98.73165
3150 | 98.74929
3149 | 98.76524
3148 | 98.78021
3147 | 98.79467
3146 | 98.8088
3145 | 98.8233
3144 | 98.83942
3143 | 98.85759
3142 | 98.8767
3141 | 98.89547
3140 | 98.91367
3139 | 98.93144
3138 | 98.948
3137 | 98.96241
3136 | 98.97523
3135 | 98.98827
3134 | 99.00286
3133 | 99.01909
3132 | 99.03652
3131 | 99.0544
3130 | 99.07138
3129 | 99.08619
3128 | 99.09914
3127 | 99.11199
3126 | 99.12609
3125 | 99.14146
3124 | 99.15781
3123 | 99.17523
3122 | 99.19363
3121 | 99.21207
3120 | 99.22953
3119 | 99.24585
3118 | 99.26161
3117 | 99.27708
3116 | 99.29181
3115 | 99.30515
3114 | 99.31713
3113 | 99.32889
3112 | 99.34195
3111 | 99.35681
3110 | 99.37235
3109 | 99.38703
3108 | 99.40044
3107 | 99.41311
3106 | 99.42533
3105 | 99.43711
3104 | 99.44897
3103 | 99.46175
3102 | 99.47555
3101 | 99.48934
3100 | 99.50208
3099 | 99.51377
3098 | 99.52516
3097 | 99.5369
3096 | 99.54904
3095 | 99.56126
3094 | 99.57335
3093 | 99.58566
3092 | 99.59855
3091 | 99.61157
3090 | 99.62357
3089 | 99.63389
3088 | 99.64316
3087 | 99.65256
3086 | 99.66269
3085 | 99.67347
3084 | 99.68451
3083 | 99.69535
3082 | 99.70557
3081 | 99.71535
3080 | 99.7252
3079 | 99.73501
3078 | 99.74378
3077 | 99.75096
3076 | 99.75752
3075 | 99.76496
3074 | 99.7736
3073 | 99.78268
3072 | 99.79144
3071 | 99.79959
3070 | 99.80711
3069 | 99.81431
3068 | 99.82184
3067 | 99.82992
3066 | 99.8379
3065 | 99.84513
3064 | 99.8519
3063 | 99.85898
3062 | 99.86673
3061 | 99.8753
3060 | 99.88497
3059 | 99.89552
3058 | 99.90569
3057 | 99.91421
3056 | 99.92123
3055 | 99.92791
3054 | 99.93509
3053 | 99.94295
3052 | 99.95144
3051 | 99.96002
3050 | 99.96756
3049 | 99.97343
3048 | 99.9785
3047 | 99.98422
3046 | 99.99095
3045 | 99.99804
3044 | 100.0052
3043 | 100.0124
3042 | 100.0193
3041 | 100.0247
3040 | 100.0283
3039 | 100.0311
3038 | 100.0341
3037 | 100.0379
3036 | 100.0425
3035 | 100.0476
3034 | 100.0529
3033 | 100.0577
3032 | 100.062
3031 | 100.0662
3030 | 100.07
3029 | 100.0732
3028 | 100.0761
3027 | 100.079
3026 | 100.082
3025 | 100.0846
3024 | 100.0866
3023 | 100.0887
3022 | 100.0911
3021 | 100.0936
3020 | 100.096
3019 | 100.0982
3018 | 100.0997
3017 | 100.1004
3016 | 100.1007
3015 | 100.1015
3014 | 100.1033
3013 | 100.1061
3012 | 100.1092
3011 | 100.1117
3010 | 100.1122
3009 | 100.1104
3008 | 100.107
3007 | 100.1034
3006 | 100.0997
3005 | 100.0959
3004 | 100.0924
3003 | 100.0902
3002 | 100.0898
3001 | 100.0909
3000 | 100.0924
2999 | 100.093
2998 | 100.0917
2997 | 100.0883
2996 | 100.0834
2995 | 100.0779
2994 | 100.0723
2993 | 100.0662
2992 | 100.0595
2991 | 100.0522
2990 | 100.0438
2989 | 100.034
2988 | 100.0226
2987 | 100.0098
2986 | 99.99523
2985 | 99.97887
2984 | 99.96124
2983 | 99.94295
2982 | 99.92362
2981 | 99.9023
2980 | 99.87855
2979 | 99.85233
2978 | 99.82322
2977 | 99.79054
2976 | 99.75423
2975 | 99.71485
2974 | 99.67266
2973 | 99.62749
2972 | 99.57926
2971 | 99.52806
2970 | 99.47382
2969 | 99.41662
2968 | 99.35738
2967 | 99.29739
2966 | 99.23721
2965 | 99.1766
2964 | 99.1158
2963 | 99.05615
2962 | 98.99933
2961 | 98.94639
2960 | 98.89768
2959 | 98.85334
2958 | 98.81372
2957 | 98.77956
2956 | 98.75178
2955 | 98.73093
2954 | 98.71665
2953 | 98.70788
2952 | 98.70342
2951 | 98.70185
2950 | 98.70125
2949 | 98.69943
2948 | 98.6946
2947 | 98.68559
2946 | 98.67129
2945 | 98.65029
2944 | 98.62126
2943 | 98.58364
2942 | 98.53802
2941 | 98.48564
2940 | 98.42735
2939 | 98.36305
2938 | 98.29232
2937 | 98.21578
2936 | 98.13514
2935 | 98.05218
2934 | 97.96812
2933 | 97.88398
2932 | 97.80074
2931 | 97.71877
2930 | 97.6379
2929 | 97.55886
2928 | 97.48415
2927 | 97.41725
2926 | 97.36143
2925 | 97.31942
2924 | 97.29359
2923 | 97.28517
2922 | 97.29335
2921 | 97.3157
2920 | 97.34983
2919 | 97.3946
2918 | 97.44969
2917 | 97.51412
2916 | 97.58541
2915 | 97.65992
2914 | 97.73398
2913 | 97.8046
2912 | 97.8697
2911 | 97.92809
2910 | 97.97959
2909 | 98.02498
2908 | 98.06525
2907 | 98.1009
2906 | 98.13218
2905 | 98.1598
2904 | 98.18503
2903 | 98.20903
2902 | 98.23256
2901 | 98.25631
2900 | 98.28095
2899 | 98.30673
2898 | 98.33344
2897 | 98.36103
2896 | 98.38968
2895 | 98.41906
2894 | 98.44837
2893 | 98.4774
2892 | 98.50715
2891 | 98.5385
2890 | 98.57091
2889 | 98.60277
2888 | 98.63271
2887 | 98.66008
2886 | 98.68468
2885 | 98.70676
2884 | 98.72681
2883 | 98.74456
2882 | 98.75851
2881 | 98.76699
2880 | 98.76952
2879 | 98.7664
2878 | 98.75778
2877 | 98.74406
2876 | 98.72705
2875 | 98.70979
2874 | 98.69502
2873 | 98.68429
2872 | 98.67846
2871 | 98.67814
2870 | 98.6832
2869 | 98.69238
2868 | 98.70331
2867 | 98.71289
2866 | 98.71784
2865 | 98.71573
2864 | 98.70572
2863 | 98.68816
2862 | 98.66352
2861 | 98.63206
2860 | 98.59439
2859 | 98.55198
2858 | 98.5074
2857 | 98.46454
2856 | 98.42831
2855 | 98.4033
2854 | 98.39266
2853 | 98.39835
2852 | 98.42214
2851 | 98.46582
2850 | 98.53005
2849 | 98.61316
2848 | 98.71082
2847 | 98.81694
2846 | 98.92521
2845 | 99.03057
2844 | 99.1298
2843 | 99.22131
2842 | 99.30467
2841 | 99.38062
2840 | 99.45063
2839 | 99.51575
2838 | 99.57585
2837 | 99.63032
2836 | 99.67926
2835 | 99.72343
2834 | 99.76354
2833 | 99.80014
2832 | 99.83389
2831 | 99.86532
2830 | 99.8943
2829 | 99.92049
2828 | 99.94414
2827 | 99.96593
2826 | 99.98631
2825 | 100.0055
2824 | 100.0239
2823 | 100.0419
2822 | 100.0595
2821 | 100.0759
2820 | 100.091
2819 | 100.1047
2818 | 100.1172
2817 | 100.1289
2816 | 100.1403
2815 | 100.1518
2814 | 100.1631
2813 | 100.1743
2812 | 100.1859
2811 | 100.1982
2810 | 100.2099
2809 | 100.2196
2808 | 100.2272
2807 | 100.2342
2806 | 100.2423
2805 | 100.2516
2804 | 100.2614
2803 | 100.2709
2802 | 100.2797
2801 | 100.2882
2800 | 100.2967
2799 | 100.3048
2798 | 100.3118
2797 | 100.3174
2796 | 100.3227
2795 | 100.3286
2794 | 100.3347
2793 | 100.3402
2792 | 100.3453
2791 | 100.3509
2790 | 100.357
2789 | 100.3632
2788 | 100.369
2787 | 100.374
2786 | 100.3781
2785 | 100.3814
2784 | 100.3847
2783 | 100.3887
2782 | 100.3933
2781 | 100.3978
2780 | 100.402
2779 | 100.406
2778 | 100.4097
2777 | 100.4136
2776 | 100.4183
2775 | 100.4237
2774 | 100.4285
2773 | 100.4318
2772 | 100.4338
2771 | 100.4358
2770 | 100.4383
2769 | 100.4409
2768 | 100.4439
2767 | 100.4473
2766 | 100.4508
2765 | 100.4535
2764 | 100.4555
2763 | 100.4571
2762 | 100.4586
2761 | 100.4598
2760 | 100.4612
2759 | 100.4637
2758 | 100.4668
2757 | 100.4697
2756 | 100.4719
2755 | 100.4737
2754 | 100.4751
2753 | 100.4759
2752 | 100.4766
2751 | 100.4783
2750 | 100.4811
2749 | 100.484
2748 | 100.4858
2747 | 100.4868
2746 | 100.4873
2745 | 100.4882
2744 | 100.4896
2743 | 100.4915
2742 | 100.493
2741 | 100.4934
2740 | 100.4932
2739 | 100.4936
2738 | 100.4955
2737 | 100.4983
2736 | 100.5012
2735 | 100.5033
2734 | 100.5045
2733 | 100.505
2732 | 100.5058
2731 | 100.5073
2730 | 100.5091
2729 | 100.5106
2728 | 100.5122
2727 | 100.5146
2726 | 100.5179
2725 | 100.5214
2724 | 100.5243
2723 | 100.5266
2722 | 100.5284
2721 | 100.5302
2720 | 100.5326
2719 | 100.5363
2718 | 100.5411
2717 | 100.5458
2716 | 100.5498
2715 | 100.5532
2714 | 100.5563
2713 | 100.5593
2712 | 100.5627
2711 | 100.5665
2710 | 100.5705
2709 | 100.574
2708 | 100.5775
2707 | 100.5811
2706 | 100.5845
2705 | 100.5871
2704 | 100.589
2703 | 100.591
2702 | 100.5934
2701 | 100.5963
2700 | 100.5994
2699 | 100.603
2698 | 100.6064
2697 | 100.6093
2696 | 100.612
2695 | 100.6153
2694 | 100.6191
2693 | 100.6226
2692 | 100.6252
2691 | 100.627
2690 | 100.629
2689 | 100.6313
2688 | 100.6341
2687 | 100.6373
2686 | 100.6406
2685 | 100.6436
2684 | 100.646
2683 | 100.6478
2682 | 100.6493
2681 | 100.6511
2680 | 100.654
2679 | 100.6577
2678 | 100.6613
2677 | 100.6639
2676 | 100.6656
2675 | 100.667
2674 | 100.6678
2673 | 100.6682
2672 | 100.6688
2671 | 100.6706
2670 | 100.6732
2669 | 100.6756
2668 | 100.6775
2667 | 100.6795
2666 | 100.682
2665 | 100.6849
2664 | 100.6879
2663 | 100.6907
2662 | 100.6931
2661 | 100.6945
2660 | 100.6954
2659 | 100.6966
2658 | 100.6983
2657 | 100.7004
2656 | 100.7024
2655 | 100.7042
2654 | 100.7056
2653 | 100.7067
2652 | 100.7078
2651 | 100.7094
2650 | 100.7113
2649 | 100.7134
2648 | 100.7158
2647 | 100.7184
2646 | 100.7203
2645 | 100.7211
2644 | 100.7211
2643 | 100.721
2642 | 100.7208
2641 | 100.7203
2640 | 100.7202
2639 | 100.7215
2638 | 100.7241
2637 | 100.7267
2636 | 100.7285
2635 | 100.7301
2634 | 100.732
2633 | 100.7341
2632 | 100.7363
2631 | 100.7383
2630 | 100.7397
2629 | 100.7397
2628 | 100.7387
2627 | 100.7376
2626 | 100.7368
2625 | 100.7367
2624 | 100.7376
2623 | 100.7399
2622 | 100.7432
2621 | 100.7465
2620 | 100.749
2619 | 100.7505
2618 | 100.751
2617 | 100.7505
2616 | 100.7501
2615 | 100.7505
2614 | 100.7515
2613 | 100.7523
2612 | 100.7525
2611 | 100.7524
2610 | 100.7522
2609 | 100.7524
2608 | 100.7534
2607 | 100.7554
2606 | 100.7576
2605 | 100.7592
2604 | 100.7604
2603 | 100.7619
2602 | 100.7629
2601 | 100.7629
2600 | 100.7621
2599 | 100.7615
2598 | 100.7614
2597 | 100.7616
2596 | 100.7623
2595 | 100.7637
2594 | 100.7657
2593 | 100.7676
2592 | 100.769
2591 | 100.7701
2590 | 100.7704
2589 | 100.7699
2588 | 100.7695
2587 | 100.7703
2586 | 100.7722
2585 | 100.7736
2584 | 100.7742
2583 | 100.7748
2582 | 100.7759
2581 | 100.7775
2580 | 100.7798
2579 | 100.7823
2578 | 100.7842
2577 | 100.7847
2576 | 100.7839
2575 | 100.7829
2574 | 100.7821
2573 | 100.7816
2572 | 100.7821
2571 | 100.7839
2570 | 100.7861
2569 | 100.7874
2568 | 100.7881
2567 | 100.789
2566 | 100.7901
2565 | 100.7904
2564 | 100.7896
2563 | 100.7883
2562 | 100.787
2561 | 100.7861
2560 | 100.7861
2559 | 100.787
2558 | 100.7881
2557 | 100.7888
2556 | 100.7899
2555 | 100.7918
2554 | 100.7932
2553 | 100.7931
2552 | 100.7924
2551 | 100.7925
2550 | 100.7935
2549 | 100.7944
2548 | 100.7949
2547 | 100.7953
2546 | 100.7949
2545 | 100.7933
2544 | 100.792
2543 | 100.7925
2542 | 100.7942
2541 | 100.795
2540 | 100.7947
2539 | 100.7947
2538 | 100.7956
2537 | 100.7969
2536 | 100.7984
2535 | 100.8003
2534 | 100.8023
2533 | 100.8035
2532 | 100.8041
2531 | 100.8049
2530 | 100.8055
2529 | 100.8048
2528 | 100.8033
2527 | 100.8024
2526 | 100.8033
2525 | 100.8055
2524 | 100.8085
2523 | 100.8116
2522 | 100.8135
2521 | 100.8135
2520 | 100.812
2519 | 100.8103
2518 | 100.8087
2517 | 100.807
2516 | 100.806
2515 | 100.8067
2514 | 100.8087
2513 | 100.8105
2512 | 100.8117
2511 | 100.8124
2510 | 100.8123
2509 | 100.8112
2508 | 100.8111
2507 | 100.8138
2506 | 100.8186
2505 | 100.8228
2504 | 100.8249
2503 | 100.8254
2502 | 100.8255
2501 | 100.826
2500 | 100.8278
2499 | 100.8318
2498 | 100.8367
2497 | 100.8405
2496 | 100.8423
2495 | 100.8433
2494 | 100.8439
2493 | 100.844
2492 | 100.8443
2491 | 100.8461
2490 | 100.8496
2489 | 100.8531
2488 | 100.8556
2487 | 100.8573
2486 | 100.8586
2485 | 100.8589
2484 | 100.8586
2483 | 100.8587
2482 | 100.8594
2481 | 100.8604
2480 | 100.8616
2479 | 100.8629
2478 | 100.8642
2477 | 100.865
2476 | 100.8662
2475 | 100.8689
2474 | 100.8721
2473 | 100.8744
2472 | 100.8755
2471 | 100.8772
2470 | 100.8802
2469 | 100.8833
2468 | 100.8852
2467 | 100.8858
2466 | 100.8856
2465 | 100.8857
2464 | 100.887
2463 | 100.8901
2462 | 100.8938
2461 | 100.8963
2460 | 100.8972
2459 | 100.8979
2458 | 100.8987
2457 | 100.8989
2456 | 100.8984
2455 | 100.8975
2454 | 100.8966
2453 | 100.8959
2452 | 100.8961
2451 | 100.8979
2450 | 100.9004
2449 | 100.9018
2448 | 100.9014
2447 | 100.9003
2446 | 100.8996
2445 | 100.8999
2444 | 100.9019
2443 | 100.9058
2442 | 100.9102
2441 | 100.9135
2440 | 100.9155
2439 | 100.9171
2438 | 100.9185
2437 | 100.9186
2436 | 100.9174
2435 | 100.9167
2434 | 100.9175
2433 | 100.9193
2432 | 100.9214
2431 | 100.9232
2430 | 100.9247
2429 | 100.9262
2428 | 100.9288
2427 | 100.9325
2426 | 100.9353
2425 | 100.9355
2424 | 100.9339
2423 | 100.9328
2422 | 100.9331
2421 | 100.9343
2420 | 100.9359
2419 | 100.9379
2418 | 100.9398
2417 | 100.9407
2416 | 100.9409
2415 | 100.9416
2414 | 100.9433
2413 | 100.945
2412 | 100.9466
2411 | 100.9487
2410 | 100.9517
2409 | 100.9544
2408 | 100.9562
2407 | 100.9574
2406 | 100.9582
2405 | 100.9589
2404 | 100.9597
2403 | 100.9612
2402 | 100.9627
2401 | 100.9635
2400 | 100.9635
2399 | 100.9636
2398 | 100.9643
2397 | 100.9652
2396 | 100.9663
2395 | 100.9678
2394 | 100.9694
2393 | 100.9703
2392 | 100.971
2391 | 100.972
2390 | 100.9732
2389 | 100.9739
2388 | 100.9739
2387 | 100.9734
2386 | 100.9721
2385 | 100.9696
2384 | 100.9664
2383 | 100.9633
2382 | 100.9606
2381 | 100.9579
2380 | 100.9557
2379 | 100.9545
2378 | 100.9538
2377 | 100.9527
2376 | 100.9513
2375 | 100.9504
2374 | 100.9495
2373 | 100.9479
2372 | 100.9472
2371 | 100.9496
2370 | 100.9542
2369 | 100.9572
2368 | 100.9572
2367 | 100.9563
2366 | 100.9557
2365 | 100.9541
2364 | 100.9514
2363 | 100.9491
2362 | 100.9476
2361 | 100.9464
2360 | 100.946
2359 | 100.9472
2358 | 100.9486
2357 | 100.9487
2356 | 100.9494
2355 | 100.952
2354 | 100.954
2353 | 100.9514
2352 | 100.9448
2351 | 100.9393
2350 | 100.9384
2349 | 100.9426
2348 | 100.9497
2347 | 100.955
2346 | 100.9518
2345 | 100.9357
2344 | 100.9124
2343 | 100.8916
2342 | 100.8781
2341 | 100.8712
2340 | 100.8718
2339 | 100.882
2338 | 100.9
2337 | 100.9202
2336 | 100.938
2335 | 100.9521
2334 | 100.9613
2333 | 100.9649
2332 | 100.9652
2331 | 100.9656
2330 | 100.966
2329 | 100.9652
2328 | 100.9642
2327 | 100.9659
2326 | 100.9707
2325 | 100.9762
2324 | 100.9806
2323 | 100.9835
2322 | 100.9846
2321 | 100.9839
2320 | 100.983
2319 | 100.9843
2318 | 100.9877
2317 | 100.9914
2316 | 100.9947
2315 | 100.9977
2314 | 100.9992
2313 | 100.9981
2312 | 100.9962
2311 | 100.9963
2310 | 100.9987
2309 | 101.0015
2308 | 101.0043
2307 | 101.0076
2306 | 101.0108
2305 | 101.012
2304 | 101.0114
2303 | 101.0112
2302 | 101.0125
2301 | 101.0143
2300 | 101.016
2299 | 101.0171
2298 | 101.0173
2297 | 101.0166
2296 | 101.0166
2295 | 101.0193
2294 | 101.0242
2293 | 101.0286
2292 | 101.031
2291 | 101.0316
2290 | 101.0307
2289 | 101.0288
2288 | 101.0274
2287 | 101.0276
2286 | 101.0282
2285 | 101.0272
2284 | 101.0247
2283 | 101.0226
2282 | 101.0215
2281 | 101.0205
2280 | 101.02
2279 | 101.0212
2278 | 101.0229
2277 | 101.0225
2276 | 101.0198
2275 | 101.0172
2274 | 101.0162
2273 | 101.016
2272 | 101.0157
2271 | 101.0151
2270 | 101.0135
2269 | 101.0108
2268 | 101.0089
2267 | 101.0094
2266 | 101.0105
2265 | 101.0091
2264 | 101.0057
2263 | 101.0036
2262 | 101.0036
2261 | 101.0032
2260 | 101.001
2259 | 100.9982
2258 | 100.9954
2257 | 100.9928
2256 | 100.9918
2255 | 100.9939
2254 | 100.9973
2253 | 100.9985
2252 | 100.9968
2251 | 100.9947
2250 | 100.9933
2249 | 100.9913
2248 | 100.9887
2247 | 100.9876
2246 | 100.9884
2245 | 100.9889
2244 | 100.988
2243 | 100.9865
2242 | 100.9854
2241 | 100.9845
2240 | 100.985
2239 | 100.9878
2238 | 100.991
2237 | 100.9914
2236 | 100.9891
2235 | 100.9867
2234 | 100.9851
2233 | 100.983
2232 | 100.9807
2231 | 100.9806
2230 | 100.9831
2229 | 100.986
2228 | 100.9885
2227 | 100.9913
2226 | 100.9938
2225 | 100.9939
2224 | 100.992
2223 | 100.9906
2222 | 100.99
2221 | 100.9885
2220 | 100.9863
2219 | 100.9861
2218 | 100.9882
2217 | 100.9904
2216 | 100.9918
2215 | 100.9937
2214 | 100.996
2213 | 100.9964
2212 | 100.9945
2211 | 100.9928
2210 | 100.9923
2209 | 100.9916
2208 | 100.9907
2207 | 100.9912
2206 | 100.9932
2205 | 100.9945
2204 | 100.9949
2203 | 100.9958
2202 | 100.997
2201 | 100.9968
2200 | 100.9953
2199 | 100.9949
2198 | 100.9953
2197 | 100.9935
2196 | 100.9892
2195 | 100.986
2194 | 100.9862
2193 | 100.9879
2192 | 100.9889
2191 | 100.9891
2190 | 100.9889
2189 | 100.9881
2188 | 100.9871
2187 | 100.9866
2186 | 100.9849
2185 | 100.9808
2184 | 100.9773
2183 | 100.9784
2182 | 100.9832
2181 | 100.9867
2180 | 100.9866
2179 | 100.9852
2178 | 100.9838
2177 | 100.9817
2176 | 100.9799
2175 | 100.9804
2174 | 100.9818
2173 | 100.9803
2172 | 100.9761
2171 | 100.9731
2170 | 100.9731
2169 | 100.9735
2168 | 100.9727
2167 | 100.9715
2166 | 100.97
2165 | 100.9669
2164 | 100.9635
2163 | 100.9624
2162 | 100.9631
2161 | 100.9622
2160 | 100.9594
2159 | 100.958
2158 | 100.9585
2157 | 100.9586
2156 | 100.958
2155 | 100.959
2154 | 100.9617
2153 | 100.9636
2152 | 100.9644
2151 | 100.9657
2150 | 100.9673
2149 | 100.968
2148 | 100.9695
2147 | 100.9747
2146 | 100.982
2145 | 100.9865
2144 | 100.986
2143 | 100.9834
2142 | 100.9811
2141 | 100.9797
2140 | 100.9802
2139 | 100.9832
2138 | 100.9868
2137 | 100.9885
2136 | 100.9893
2135 | 100.9916
2134 | 100.9945
2133 | 100.9948
2132 | 100.993
2131 | 100.9929
2130 | 100.9954
2129 | 100.9977
2128 | 100.9984
2127 | 100.9986
2126 | 100.9992
2125 | 100.9997
2124 | 101.0006
2123 | 101.0027
2122 | 101.0049
2121 | 101.005
2120 | 101.0045
2119 | 101.0062
2118 | 101.0097
2117 | 101.0114
2116 | 101.0107
2115 | 101.0107
2114 | 101.0133
2113 | 101.0165
2112 | 101.0189
2111 | 101.0208
2110 | 101.022
2109 | 101.0215
2108 | 101.0199
2107 | 101.0192
2106 | 101.0196
2105 | 101.0192
2104 | 101.018
2103 | 101.0184
2102 | 101.021
2101 | 101.0237
2100 | 101.0254
2099 | 101.027
2098 | 101.0292
2097 | 101.0317
2096 | 101.035
2095 | 101.0393
2094 | 101.0421
2093 | 101.0411
2092 | 101.0384
2091 | 101.0379
2090 | 101.0397
2089 | 101.0409
2088 | 101.0414
2087 | 101.0437
2086 | 101.0476
2085 | 101.0498
2084 | 101.0495
2083 | 101.0499
2082 | 101.0524
2081 | 101.0548
2080 | 101.0556
2079 | 101.0567
2078 | 101.0591
2077 | 101.0612
2076 | 101.0628
2075 | 101.0648
2074 | 101.0664
2073 | 101.0656
2072 | 101.064
2071 | 101.0659
2070 | 101.0723
2069 | 101.0788
2068 | 101.0821
2067 | 101.0831
2066 | 101.083
2065 | 101.081
2064 | 101.078
2063 | 101.0769
2062 | 101.0784
2061 | 101.0802
2060 | 101.0809
2059 | 101.082
2058 | 101.0842
2057 | 101.0862
2056 | 101.0882
2055 | 101.0912
2054 | 101.0932
2053 | 101.0911
2052 | 101.0859
2051 | 101.083
2050 | 101.085
2049 | 101.0892
2048 | 101.093
2047 | 101.0971
2046 | 101.101
2045 | 101.1026
2044 | 101.1032
2043 | 101.1062
2042 | 101.1107
2041 | 101.1122
2040 | 101.11
2039 | 101.109
2038 | 101.1117
2037 | 101.1149
2036 | 101.1166
2035 | 101.1187
2034 | 101.1211
2033 | 101.1204
2032 | 101.1168
2031 | 101.1155
2030 | 101.1194
2029 | 101.1256
2028 | 101.1313
2027 | 101.1367
2026 | 101.1411
2025 | 101.1418
2024 | 101.1401
2023 | 101.1414
2022 | 101.1473
2021 | 101.1539
2020 | 101.1582
2019 | 101.1613
2018 | 101.1636
2017 | 101.1629
2016 | 101.1592
2015 | 101.1562
2014 | 101.1552
2013 | 101.1547
2012 | 101.1557
2011 | 101.1616
2010 | 101.1713
2009 | 101.1789
2008 | 101.1823
2007 | 101.1848
2006 | 101.1883
2005 | 101.1897
2004 | 101.1878
2003 | 101.1854
2002 | 101.1846
2001 | 101.1842
2000 | 101.184
1999 | 101.1858
1998 | 101.19
1997 | 101.1936
1996 | 101.196
1995 | 101.2002
1994 | 101.2077
1993 | 101.2151
1992 | 101.2186
1991 | 101.2183
1990 | 101.2163
1989 | 101.2134
1988 | 101.2109
1987 | 101.2102
1986 | 101.2106
1985 | 101.2106
1984 | 101.2105
1983 | 101.2121
1982 | 101.2141
1981 | 101.2138
1980 | 101.2118
1979 | 101.2118
1978 | 101.2145
1977 | 101.2167
1976 | 101.2172
1975 | 101.2182
1974 | 101.22
1973 | 101.2205
1972 | 101.2204
1971 | 101.2224
1970 | 101.2266
1969 | 101.2295
1968 | 101.2293
1967 | 101.227
1966 | 101.2231
1965 | 101.2181
1964 | 101.2144
1963 | 101.2146
1962 | 101.2166
1961 | 101.2165
1960 | 101.2145
1959 | 101.2138
1958 | 101.2137
1957 | 101.2105
1956 | 101.205
1955 | 101.2018
1954 | 101.2018
1953 | 101.2013
1952 | 101.1987
1951 | 101.1965
1950 | 101.1964
1949 | 101.1971
1948 | 101.198
1947 | 101.1994
1946 | 101.2003
1945 | 101.1998
1944 | 101.1998
1943 | 101.202
1942 | 101.2032
1941 | 101.1999
1940 | 101.1944
1939 | 101.192
1938 | 101.1932
1937 | 101.1944
1936 | 101.1942
1935 | 101.1945
1934 | 101.1951
1933 | 101.1936
1932 | 101.1906
1931 | 101.1895
1930 | 101.1905
1929 | 101.1907
1928 | 101.1892
1927 | 101.1883
1926 | 101.1892
1925 | 101.1913
1924 | 101.1953
1923 | 101.2005
1922 | 101.2028
1921 | 101.2003
1920 | 101.1978
1919 | 101.2007
1918 | 101.2052
1917 | 101.2034
1916 | 101.1959
1915 | 101.1906
1914 | 101.1906
1913 | 101.1916
1912 | 101.1911
1911 | 101.1908
1910 | 101.1915
1909 | 101.1911
1908 | 101.1892
1907 | 101.1886
1906 | 101.1889
1905 | 101.1865
1904 | 101.1822
1903 | 101.1803
1902 | 101.1818
1901 | 101.1836
1900 | 101.184
1899 | 101.1849
1898 | 101.1867
1897 | 101.1871
1896 | 101.1857
1895 | 101.1845
1894 | 101.1832
1893 | 101.1797
1892 | 101.1758
1891 | 101.1761
1890 | 101.1802
1889 | 101.1823
1888 | 101.1803
1887 | 101.1781
1886 | 101.1781
1885 | 101.1783
1884 | 101.177
1883 | 101.1754
1882 | 101.1744
1881 | 101.1728
1880 | 101.1704
1879 | 101.169
1878 | 101.1693
1877 | 101.1689
1876 | 101.167
1875 | 101.166
1874 | 101.1664
1873 | 101.1659
1872 | 101.1649
1871 | 101.167
1870 | 101.1731
1869 | 101.1769
1868 | 101.1737
1867 | 101.1673
1866 | 101.1628
1865 | 101.1609
1864 | 101.1606
1863 | 101.1617
1862 | 101.1628
1861 | 101.1619
1860 | 101.1595
1859 | 101.1577
1858 | 101.1574
1857 | 101.1567
1856 | 101.1558
1855 | 101.1564
1854 | 101.1583
1853 | 101.159
1852 | 101.1574
1851 | 101.1549
1850 | 101.1539
1849 | 101.1531
1848 | 101.1516
1847 | 101.1508
1846 | 101.1532
1845 | 101.1584
1844 | 101.1625
1843 | 101.1614
1842 | 101.1544
1841 | 101.1452
1840 | 101.1383
1839 | 101.1359
1838 | 101.1354
1837 | 101.1329
1836 | 101.129
1835 | 101.127
1834 | 101.1264
1833 | 101.124
1832 | 101.1194
1831 | 101.117
1830 | 101.1183
1829 | 101.118
1828 | 101.1127
1827 | 101.1058
1826 | 101.1036
1825 | 101.1058
1824 | 101.1076
1823 | 101.1064
1822 | 101.1034
1821 | 101.0993
1820 | 101.0946
1819 | 101.0912
1818 | 101.0897
1817 | 101.0879
1816 | 101.0844
1815 | 101.0797
1814 | 101.0747
1813 | 101.0691
1812 | 101.0635
1811 | 101.0599
1810 | 101.0579
1809 | 101.0549
1808 | 101.0508
1807 | 101.0472
1806 | 101.0436
1805 | 101.0374
1804 | 101.0286
1803 | 101.0203
1802 | 101.0145
1801 | 101.0091
1800 | 101.0023
1799 | 100.9966
1798 | 100.9932
1797 | 100.9905
1796 | 100.9866
1795 | 100.9814
1794 | 100.976
1793 | 100.9712
1792 | 100.9666
1791 | 100.9623
1790 | 100.957
1789 | 100.9485
1788 | 100.9375
1787 | 100.9276
1786 | 100.9211
1785 | 100.9159
1784 | 100.9078
1783 | 100.8944
1782 | 100.8784
1781 | 100.8631
1780 | 100.849
1779 | 100.8358
1778 | 100.822
1777 | 100.8083
1776 | 100.7953
1775 | 100.7814
1774 | 100.7627
1773 | 100.7344
1772 | 100.6942
1771 | 100.6487
1770 | 100.6059
1769 | 100.5657
1768 | 100.5253
1767 | 100.4817
1766 | 100.4325
1765 | 100.3766
1764 | 100.3146
1763 | 100.2484
1762 | 100.1793
1761 | 100.1066
1760 | 100.0312
1759 | 99.95496
1758 | 99.87696
1757 | 99.7971
1756 | 99.71774
1755 | 99.64432
1754 | 99.57806
1753 | 99.51219
1752 | 99.43719
1751 | 99.34836
1750 | 99.24834
1749 | 99.14535
1748 | 99.04931
1747 | 98.9645
1746 | 98.88893
1745 | 98.81709
1744 | 98.74693
1743 | 98.68112
1742 | 98.61934
1741 | 98.55732
1740 | 98.49651
1739 | 98.44618
1738 | 98.41348
1737 | 98.39733
1736 | 98.39104
1735 | 98.38809
1734 | 98.37684
1733 | 98.34946
1732 | 98.31658
1731 | 98.29621
1730 | 98.29682
1729 | 98.3147
1728 | 98.34167
1727 | 98.3734
1726 | 98.40991
1725 | 98.45091
1724 | 98.49675
1723 | 98.54802
1722 | 98.6013
1721 | 98.65473
1720 | 98.71357
1719 | 98.78629
1718 | 98.86668
1717 | 98.93327
1716 | 98.979
1715 | 99.01803
1714 | 99.06243
1713 | 99.11058
1712 | 99.15739
1711 | 99.20269
1710 | 99.24675
1709 | 99.2856
1708 | 99.31581
1707 | 99.34227
1706 | 99.37231
1705 | 99.40481
1704 | 99.435
1703 | 99.45952
1702 | 99.47812
1701 | 99.49881
1700 | 99.52168
1699 | 99.53389
1698 | 99.53081
1697 | 99.51621
1696 | 99.49536
1695 | 99.46978
1694 | 99.43432
1693 | 99.3923
1692 | 99.35375
1691 | 99.32131
1690 | 99.29157
1689 | 99.26592
1688 | 99.25012
1687 | 99.24175
1686 | 99.22527
1685 | 99.18266
1684 | 99.11383
1683 | 99.04536
1682 | 98.99377
1681 | 98.9539
1680 | 98.92086
1679 | 98.89065
1678 | 98.85832
1677 | 98.81898
1676 | 98.77312
1675 | 98.72658
1674 | 98.68249
1673 | 98.63729
1672 | 98.58841
1671 | 98.53736
1670 | 98.4838
1669 | 98.42973
1668 | 98.38026
1667 | 98.33752
1666 | 98.29784
1665 | 98.25432
1664 | 98.20439
1663 | 98.15209
1662 | 98.10367
1661 | 98.06159
1660 | 98.02312
1659 | 97.98869
1658 | 97.96172
1657 | 97.94677
1656 | 97.94375
1655 | 97.94744
1654 | 97.94377
1653 | 97.91335
1652 | 97.86361
1651 | 97.8057
1650 | 97.75334
1649 | 97.72133
1648 | 97.70463
1647 | 97.69275
1646 | 97.68465
1645 | 97.67689
1644 | 97.66316
1643 | 97.64799
1642 | 97.63782
1641 | 97.63199
1640 | 97.62715
1639 | 97.62482
1638 | 97.62531
1637 | 97.62299
1636 | 97.61308
1635 | 97.60483
1634 | 97.60482
1633 | 97.60494
1632 | 97.60426
1631 | 97.6048
1630 | 97.60562
1629 | 97.60521
1628 | 97.6051
1627 | 97.60782
1626 | 97.61204
1625 | 97.61326
1624 | 97.61125
1623 | 97.61343
1622 | 97.62688
1621 | 97.65117
1620 | 97.68384
1619 | 97.72599
1618 | 97.77615
1617 | 97.8261
1616 | 97.86495
1615 | 97.88953
1614 | 97.90738
1613 | 97.92666
1612 | 97.94841
1611 | 97.96864
1610 | 97.98464
1609 | 97.99592
1608 | 98.00249
1607 | 98.00505
1606 | 98.00482
1605 | 98.00157
1604 | 97.99318
1603 | 97.98022
1602 | 97.9646
1601 | 97.94583
1600 | 97.92237
1599 | 97.89547
1598 | 97.86834
1597 | 97.84242
1596 | 97.81918
1595 | 97.80396
1594 | 97.80332
1593 | 97.81935
1592 | 97.85063
1591 | 97.8972
1590 | 97.95952
1589 | 98.0341
1588 | 98.11501
1587 | 98.19896
1586 | 98.28428
1585 | 98.36833
1584 | 98.4476
1583 | 98.5211
1582 | 98.59076
1581 | 98.65696
1580 | 98.72013
1579 | 98.78393
1578 | 98.85222
1577 | 98.92251
1576 | 98.98718
1575 | 99.03774
1574 | 99.07195
1573 | 99.09791
1572 | 99.12408
1571 | 99.15509
1570 | 99.19283
1569 | 99.23474
1568 | 99.27182
1567 | 99.29776
1566 | 99.31669
1565 | 99.33744
1564 | 99.3647
1563 | 99.39705
1562 | 99.42685
1561 | 99.44246
1560 | 99.44706
1559 | 99.44087
1558 | 99.43979
1557 | 99.44317
1556 | 99.4368
1555 | 99.4302
1554 | 99.42751
1553 | 99.42149
1552 | 99.40736
1551 | 99.39265
1550 | 99.38412
1549 | 99.37959
1548 | 99.37274
1547 | 99.36001
1546 | 99.34477
1545 | 99.33143
1544 | 99.32114
1543 | 99.31461
1542 | 99.31106
1541 | 99.30451
1540 | 99.29596
1539 | 99.29826
1538 | 99.30251
1537 | 99.29492
1536 | 99.28476
1535 | 99.28187
1534 | 99.28993
1533 | 99.30622
1532 | 99.32392
1531 | 99.33625
1530 | 99.33858
1529 | 99.33226
1528 | 99.32313
1527 | 99.31532
1526 | 99.30805
1525 | 99.2976
1524 | 99.28129
1523 | 99.25719
1522 | 99.22088
1521 | 99.17223
1520 | 99.11643
1519 | 99.0544
1518 | 98.98675
1517 | 98.91728
1516 | 98.85463
1515 | 98.80187
1514 | 98.7503
1513 | 98.69266
1512 | 98.63226
1511 | 98.5775
1510 | 98.53143
1509 | 98.4896
1508 | 98.44283
1507 | 98.38266
1506 | 98.33169
1505 | 98.30633
1504 | 98.29135
1503 | 98.28754
1502 | 98.29915
1501 | 98.32383
1500 | 98.36066
1499 | 98.41247
1498 | 98.47772
1497 | 98.54789
1496 | 98.61567
1495 | 98.67336
1494 | 98.71341
1493 | 98.7372
1492 | 98.75473
1491 | 98.77596
1490 | 98.79716
1489 | 98.80596
1488 | 98.80178
1487 | 98.79167
1486 | 98.77417
1485 | 98.74505
1484 | 98.70401
1483 | 98.65344
1482 | 98.59409
1481 | 98.52532
1480 | 98.45116
1479 | 98.37393
1478 | 98.28899
1477 | 98.19067
1476 | 98.08207
1475 | 97.96402
1474 | 97.81954
1473 | 97.62884
1472 | 97.40876
1471 | 97.20273
1470 | 97.02389
1469 | 96.86096
1468 | 96.70831
1467 | 96.56584
1466 | 96.43073
1465 | 96.30573
1464 | 96.2057
1463 | 96.14037
1462 | 96.09987
1461 | 96.0721
1460 | 96.05385
1459 | 96.04227
1458 | 96.02761
1457 | 96.00613
1456 | 95.99211
1455 | 95.98933
1454 | 95.9951
1453 | 96.01342
1452 | 96.04421
1451 | 96.0817
1450 | 96.11972
1449 | 96.15773
1448 | 96.20019
1447 | 96.24711
1446 | 96.29238
1445 | 96.33103
1444 | 96.3615
1443 | 96.3849
1442 | 96.39992
1441 | 96.40463
1440 | 96.39875
1439 | 96.38134
1438 | 96.34696
1437 | 96.29068
1436 | 96.21961
1435 | 96.14797
1434 | 96.07929
1433 | 96.00871
1432 | 95.93385
1431 | 95.85707
1430 | 95.78292
1429 | 95.71656
1428 | 95.66483
1427 | 95.62889
1426 | 95.60381
1425 | 95.58764
1424 | 95.58502
1423 | 95.60223
1422 | 95.63686
1421 | 95.68354
1420 | 95.74603
1419 | 95.82916
1418 | 95.92234
1417 | 96.01266
1416 | 96.10206
1415 | 96.19529
1414 | 96.29015
1413 | 96.38236
1412 | 96.47099
1411 | 96.5561
1410 | 96.63546
1409 | 96.70633
1408 | 96.76919
1407 | 96.82535
1406 | 96.87588
1405 | 96.9233
1404 | 96.96857
1403 | 97.00887
1402 | 97.04007
1401 | 97.06297
1400 | 97.0829
1399 | 97.10338
1398 | 97.12301
1397 | 97.13866
1396 | 97.14939
1395 | 97.15504
1394 | 97.15572
1393 | 97.15041
1392 | 97.13659
1391 | 97.11296
1390 | 97.07825
1389 | 97.02889
1388 | 96.96019
1387 | 96.87182
1386 | 96.77052
1385 | 96.66305
1384 | 96.54942
1383 | 96.42723
1382 | 96.29684
1381 | 96.16186
1380 | 96.02842
1379 | 95.90494
1378 | 95.79951
1377 | 95.71439
1376 | 95.64586
1375 | 95.5898
1374 | 95.54594
1373 | 95.51552
1372 | 95.49692
1371 | 95.4866
1370 | 95.48307
1369 | 95.48735
1368 | 95.50026
1367 | 95.52162
1366 | 95.54983
1365 | 95.58389
1364 | 95.6256
1363 | 95.67824
1362 | 95.74279
1361 | 95.8163
1360 | 95.89411
1359 | 95.97234
1358 | 96.04799
1357 | 96.11872
1356 | 96.18385
1355 | 96.24401
1354 | 96.29907
1353 | 96.34725
1352 | 96.38703
1351 | 96.41688
1350 | 96.43463
1349 | 96.43859
1348 | 96.42797
1347 | 96.40283
1346 | 96.36313
1345 | 96.30987
1344 | 96.24623
1343 | 96.17605
1342 | 96.10122
1341 | 96.02177
1340 | 95.93871
1339 | 95.85596
1338 | 95.7783
1337 | 95.70816
1336 | 95.64663
1335 | 95.59537
1334 | 95.5557
1333 | 95.52743
1332 | 95.50945
1331 | 95.49985
1330 | 95.49504
1329 | 95.49019
1328 | 95.48126
1327 | 95.46544
1326 | 95.44029
1325 | 95.40405
1324 | 95.3569
1323 | 95.30121
1322 | 95.23984
1321 | 95.1755
1320 | 95.11241
1319 | 95.05717
1318 | 95.01675
1317 | 94.99598
1316 | 94.99769
1315 | 95.02362
1314 | 95.07367
1313 | 95.14548
1312 | 95.23564
1311 | 95.34064
1310 | 95.4566
1309 | 95.57946
1308 | 95.70588
1307 | 95.833
1306 | 95.95807
1305 | 96.07904
1304 | 96.195
1303 | 96.30531
1302 | 96.4086
1301 | 96.50343
1300 | 96.58922
1299 | 96.66565
1298 | 96.73168
1297 | 96.78601
1296 | 96.82825
1295 | 96.85909
1294 | 96.87995
1293 | 96.89257
1292 | 96.89862
1291 | 96.89871
1290 | 96.89189
1289 | 96.87651
1288 | 96.85165
1287 | 96.81738
1286 | 96.77419
1285 | 96.7231
1284 | 96.6665
1283 | 96.60808
1282 | 96.55131
1281 | 96.49798
1280 | 96.4479
1279 | 96.39945
1278 | 96.35003
1277 | 96.29733
1276 | 96.24069
1275 | 96.18106
1274 | 96.1198
1273 | 96.05826
1272 | 95.99823
1271 | 95.94131
1270 | 95.88707
1269 | 95.83265
1268 | 95.77425
1267 | 95.70834
1266 | 95.63181
1265 | 95.54352
1264 | 95.4467
1263 | 95.34819
1262 | 95.25431
1261 | 95.1682
1260 | 95.09091
1259 | 95.02239
1258 | 94.96049
1257 | 94.90129
1256 | 94.8418
1255 | 94.78093
1254 | 94.71762
1253 | 94.65008
1252 | 94.57802
1251 | 94.50354
1250 | 94.42906
1249 | 94.35608
1248 | 94.28681
1247 | 94.2248
1246 | 94.17253
1245 | 94.12997
1244 | 94.09639
1243 | 94.07143
1242 | 94.05384
1241 | 94.04121
1240 | 94.0322
1239 | 94.02702
1238 | 94.02535
1237 | 94.02625
1236 | 94.03061
1235 | 94.04139
1234 | 94.06059
1233 | 94.08799
1232 | 94.12335
1231 | 94.16734
1230 | 94.21968
1229 | 94.27887
1228 | 94.34414
1227 | 94.41575
1226 | 94.49291
1225 | 94.57378
1224 | 94.65764
1223 | 94.745
1222 | 94.83545
1221 | 94.92785
1220 | 95.02247
1219 | 95.12053
1218 | 95.22155
1217 | 95.32316
1216 | 95.4232
1215 | 95.51969
1214 | 95.60871
1213 | 95.68475
1212 | 95.74367
1211 | 95.78424
1210 | 95.80724
1209 | 95.81554
1208 | 95.81506
1207 | 95.81356
1206 | 95.81693
1205 | 95.82749
1204 | 95.84561
1203 | 95.87142
1202 | 95.90457
1201 | 95.9446
1200 | 95.99197
1199 | 96.04713
1198 | 96.10814
1197 | 96.17095
1196 | 96.23169
1195 | 96.28764
1194 | 96.3361
1193 | 96.37439
1192 | 96.40084
1191 | 96.41459
1190 | 96.41453
1189 | 96.39973
1188 | 96.37066
1187 | 96.32865
1186 | 96.27421
1185 | 96.20702
1184 | 96.12767
1183 | 96.03779
1182 | 95.93788
1181 | 95.82648
1180 | 95.70188
1179 | 95.56338
1178 | 95.41017
1177 | 95.24064
1176 | 95.0538
1175 | 94.84989
1174 | 94.62871
1173 | 94.38921
1172 | 94.13212
1171 | 93.86114
1170 | 93.58036
1169 | 93.29306
1168 | 93.00491
1167 | 92.72532
1166 | 92.46354
1165 | 92.22571
1164 | 92.01745
1163 | 91.84457
1162 | 91.70865
1161 | 91.60599
1160 | 91.53334
1159 | 91.48984
1158 | 91.47199
1157 | 91.47261
1156 | 91.48711
1155 | 91.51576
1154 | 91.55759
1153 | 91.60761
1152 | 91.66168
1151 | 91.71886
1150 | 91.77729
1149 | 91.83341
1148 | 91.88673
1147 | 91.94017
1146 | 91.99389
1145 | 92.04357
1144 | 92.08569
1143 | 92.11899
1142 | 92.13949
1141 | 92.13944
1140 | 92.11284
1139 | 92.05745
1138 | 91.97058
1137 | 91.84883
1136 | 91.69419
1135 | 91.51536
1134 | 91.32051
1133 | 91.11292
1132 | 90.89522
1131 | 90.6717
1130 | 90.44351
1129 | 90.20804
1128 | 89.96671
1127 | 89.72809
1126 | 89.50051
1125 | 89.28759
1124 | 89.09355
1123 | 88.92426
1122 | 88.77859
1121 | 88.64534
1120 | 88.51225
1119 | 88.37128
1118 | 88.2137
1117 | 88.03028
1116 | 87.82153
1115 | 87.60035
1114 | 87.3807
1113 | 87.17073
1112 | 86.97885
1111 | 86.81536
1110 | 86.68245
1109 | 86.57159
1108 | 86.4757
1107 | 86.39571
1106 | 86.33262
1105 | 86.28385
1104 | 86.25136
1103 | 86.2429
1102 | 86.26055
1101 | 86.29714
1100 | 86.34628
1099 | 86.40651
1098 | 86.47321
1097 | 86.53708
1096 | 86.59405
1095 | 86.64725
1094 | 86.69675
1093 | 86.73643
1092 | 86.76335
1091 | 86.78063
1090 | 86.78845
1089 | 86.78143
1088 | 86.75771
1087 | 86.72166
1086 | 86.67466
1085 | 86.61171
1084 | 86.52987
1083 | 86.43175
1082 | 86.31823
1081 | 86.18689
1080 | 86.04087
1079 | 85.89097
1078 | 85.74524
1077 | 85.60423
1076 | 85.46864
1075 | 85.34177
1074 | 85.22072
1073 | 85.09418
1072 | 84.95328
1071 | 84.79607
1070 | 84.61872
1069 | 84.41198
1068 | 84.17073
1067 | 83.89815
1066 | 83.59663
1065 | 83.26418
1064 | 82.90463
1063 | 82.53261
1062 | 82.1636
1061 | 81.80795
1060 | 81.47772
1059 | 81.18729
1058 | 80.94065
1057 | 80.72858
1056 | 80.54348
1055 | 80.38696
1054 | 80.25939
1053 | 80.15481
1052 | 80.07101
1051 | 80.01239
1050 | 79.97756
1049 | 79.95637
1048 | 79.94351
1047 | 79.94164
1046 | 79.94718
1045 | 79.94608
1044 | 79.92725
1043 | 79.88792
1042 | 79.82294
1041 | 79.72195
1040 | 79.58223
1039 | 79.41384
1038 | 79.2281
1037 | 79.03213
1036 | 78.83808
1035 | 78.66563
1034 | 78.52918
1033 | 78.43218
1032 | 78.37698
1031 | 78.36868
1030 | 78.40553
1029 | 78.47703
1028 | 78.57583
1027 | 78.70134
1026 | 78.84937
1025 | 79.00946
1024 | 79.17557
1023 | 79.34919
1022 | 79.52943
1021 | 79.70991
1020 | 79.88785
1019 | 80.0659
1018 | 80.24219
1017 | 80.40778
1016 | 80.55672
1015 | 80.69017
1014 | 80.8088
1013 | 80.90963
1012 | 80.99267
1011 | 81.06279
1010 | 81.12278
1009 | 81.17195
1008 | 81.21326
1007 | 81.25465
1006 | 81.30167
1005 | 81.35576
1004 | 81.42112
1003 | 81.5058
1002 | 81.61383
1001 | 81.74207
1000 | 81.88631
999 | 82.04336
998 | 82.2059
997 | 82.36238
996 | 82.50525
995 | 82.634
994 | 82.74922
993 | 82.84958
992 | 82.93639
991 | 83.01495
990 | 83.08932
989 | 83.16133
988 | 83.23723
987 | 83.33046
986 | 83.45584
985 | 83.62479
984 | 83.84631
983 | 84.12535
982 | 84.45715
981 | 84.82742
980 | 85.22024
979 | 85.62257
978 | 86.0222
977 | 86.40775
976 | 86.77301
975 | 87.11714
974 | 87.43977
973 | 87.73943
972 | 88.01725
971 | 88.27747
970 | 88.52299
969 | 88.75419
968 | 88.97273
967 | 89.18286
966 | 89.38775
965 | 89.58808
964 | 89.78516
963 | 89.98183
962 | 90.17909
961 | 90.3754
960 | 90.57032
959 | 90.76578
958 | 90.96254
957 | 91.15853
956 | 91.35173
955 | 91.54161
954 | 91.72695
953 | 91.90488
952 | 92.07356
951 | 92.2332
950 | 92.38372
949 | 92.52379
948 | 92.6529
947 | 92.77223
946 | 92.88239
945 | 92.98283
944 | 93.07424
943 | 93.15915
942 | 93.23939
941 | 93.31466
940 | 93.38428
939 | 93.44808
938 | 93.50493
937 | 93.5529
936 | 93.59202
935 | 93.62486
934 | 93.65351
933 | 93.67771
932 | 93.6966
931 | 93.71029
930 | 93.71844
929 | 93.71944
928 | 93.71202
927 | 93.69632
926 | 93.67272
925 | 93.64143
924 | 93.60416
923 | 93.56419
922 | 93.52442
921 | 93.48701
920 | 93.45555
919 | 93.4348
918 | 93.42734
917 | 93.432
916 | 93.4464
915 | 93.46851
914 | 93.4953
913 | 93.52214
912 | 93.54526
911 | 93.56279
910 | 93.5727
909 | 93.57167
908 | 93.55689
907 | 93.52763
906 | 93.48501
905 | 93.43237
904 | 93.37605
903 | 93.32305
902 | 93.27687
901 | 93.23778
900 | 93.20734
899 | 93.18988
898 | 93.189
897 | 93.20581
896 | 93.24127
895 | 93.29673
894 | 93.37076
893 | 93.45828
892 | 93.55435
891 | 93.65644
890 | 93.76204
889 | 93.86699
888 | 93.96715
887 | 94.05956
886 | 94.14137
885 | 94.21024
884 | 94.26668
883 | 94.31304
882 | 94.34911
881 | 94.37147
880 | 94.37855
879 | 94.37438
878 | 94.3664
877 | 94.36248
876 | 94.37129
875 | 94.40171
874 | 94.4587
873 | 94.54068
872 | 94.64136
871 | 94.75213
870 | 94.86257
869 | 94.963
868 | 95.04902
867 | 95.12225
866 | 95.18552
865 | 95.23931
864 | 95.28338
863 | 95.31918
862 | 95.34929
861 | 95.37606
860 | 95.40179
859 | 95.42761
858 | 95.45085
857 | 95.46595
856 | 95.46966
855 | 95.46414
854 | 95.45425
853 | 95.44365
852 | 95.43428
851 | 95.42699
850 | 95.4206
849 | 95.4121
848 | 95.39923
847 | 95.38224
846 | 95.36288
845 | 95.34328
844 | 95.32574
843 | 95.31072
842 | 95.29459
841 | 95.27253
840 | 95.24455
839 | 95.21613
838 | 95.19189
837 | 95.17148
836 | 95.15247
835 | 95.1343
834 | 95.11762
833 | 95.10263
832 | 95.09007
831 | 95.0815
830 | 95.07672
829 | 95.073
828 | 95.06836
827 | 95.06343
826 | 95.05871
825 | 95.0528
824 | 95.04491
823 | 95.0366
822 | 95.02935
821 | 95.02292
820 | 95.01707
819 | 95.01213
818 | 95.00743
817 | 95.00207
816 | 94.99765
815 | 94.99671
814 | 94.99775
813 | 94.99558
812 | 94.9879
811 | 94.9776
810 | 94.96751
809 | 94.95662
808 | 94.94329
807 | 94.92829
806 | 94.91245
805 | 94.89479
804 | 94.87496
803 | 94.85465
802 | 94.83475
801 | 94.81448
800 | 94.79446
799 | 94.77715
798 | 94.76291
797 | 94.74917
796 | 94.73485
795 | 94.72172
794 | 94.7101
793 | 94.69743
792 | 94.68248
791 | 94.66712
790 | 94.65215
789 | 94.63547
788 | 94.61594
787 | 94.59499
786 | 94.57288
785 | 94.54755
784 | 94.51901
783 | 94.49066
782 | 94.4644
781 | 94.43841
780 | 94.41181
779 | 94.38684
778 | 94.36439
777 | 94.34161
776 | 94.31634
775 | 94.29002
774 | 94.2637
773 | 94.23533
772 | 94.20335
771 | 94.16905
770 | 94.13325
769 | 94.09449
768 | 94.0529
767 | 94.01153
766 | 93.97139
765 | 93.92962
764 | 93.88456
763 | 93.83839
762 | 93.79235
761 | 93.7442
760 | 93.69306
759 | 93.64198
758 | 93.5929
757 | 93.54365
756 | 93.49267
755 | 93.44185
754 | 93.39184
753 | 93.33977
752 | 93.28467
751 | 93.23026
750 | 93.17905
749 | 93.12857
748 | 93.07674
747 | 93.02573
746 | 92.97722
745 | 92.92893
744 | 92.87932
743 | 92.83078
742 | 92.78435
741 | 92.7365
740 | 92.68503
739 | 92.63285
738 | 92.58216
737 | 92.53018
736 | 92.47424
735 | 92.41562
734 | 92.35445
733 | 92.28634
732 | 92.20865
731 | 92.12506
730 | 92.03969
729 | 91.95177
728 | 91.85995
727 | 91.76637
726 | 91.67231
725 | 91.57512
724 | 91.47349
723 | 91.37054
722 | 91.26852
721 | 91.16677
720 | 91.06811
719 | 90.97954
718 | 90.90179
717 | 90.82592
716 | 90.74486
715 | 90.66145
714 | 90.58162
713 | 90.50681
712 | 90.43774
711 | 90.37776
710 | 90.32648
709 | 90.27685
708 | 90.22388
707 | 90.17012
706 | 90.11819
705 | 90.0656
704 | 90.01178
703 | 89.9619
702 | 89.91777
701 | 89.87316
700 | 89.82426
699 | 89.77636
698 | 89.73407
697 | 89.69375
696 | 89.65201
695 | 89.61264
694 | 89.5779
693 | 89.54213
692 | 89.50152
691 | 89.46034
690 | 89.42037
689 | 89.37476
688 | 89.32054
687 | 89.26484
686 | 89.20927
685 | 89.14193
684 | 89.05502
683 | 88.95515
682 | 88.8464
681 | 88.71888
680 | 88.56519
679 | 88.39193
678 | 88.20377
677 | 87.99398
676 | 87.76186
675 | 87.52006
674 | 87.27915
673 | 87.04145
672 | 86.8179
671 | 86.61423
670 | 86.41308
669 | 86.17276
668 | 85.91388
667 | 85.75968
666 | 85.73145
665 | 85.73038
664 | 85.70208
663 | 85.65289
662 | 85.60995
661 | 85.58469
660 | 85.57859
659 | 85.60455
658 | 85.67107
657 | 85.76648
656 | 85.87749
655 | 86.00345
654 | 86.13673
653 | 86.25303
652 | 86.33606
651 | 86.39339
650 | 86.43634
649 | 86.46151
648 | 86.46478
647 | 86.4557
646 | 86.44178
645 | 86.41609
644 | 86.37628
643 | 86.33699
642 | 86.30504
641 | 86.26312
640 | 86.20137
639 | 86.14302
638 | 86.10973
637 | 86.0846
636 | 86.04192
635 | 85.98745
634 | 85.93462
633 | 85.87007
632 | 85.78216
631 | 85.69746
630 | 85.64803
629 | 85.62591
628 | 85.60658
627 | 85.58763
626 | 85.56769
625 | 85.52412
624 | 85.45551
623 | 85.40898
622 | 85.41595
621 | 85.44727
620 | 85.48328
619 | 85.56043
618 | 85.68807
617 | 85.79791
616 | 85.83428
615 | 85.82986
614 | 85.84604
613 | 85.88099
612 | 85.88897
611 | 85.85922
610 | 85.82855
609 | 85.83435
608 | 85.89204
607 | 85.9928
606 | 86.08883
605 | 86.12353
604 | 86.10288
603 | 86.10853
602 | 86.21591
601 | 86.42653
600 | 86.70422

## Sample Details
Setting | Value
Filesname | NH-5
Creation Date
Analyst | mas-storage
X-Axis Units | cm-1
X-Axis start value | 4000
X-Axis end value | 600
Data interval | -1
Number of points | 3401
Y-Axis Units | %T
Description | 7Sample 1316 By mas-storage Date Wednesday, July 28 2021

## Instrument Details
Setting | Value
Instrument Model | Frontier FT-IR
Instrument Serial Number | 91175
Software Revision | CPU32 Main 00.09.9908 05-May-2009 15:52:12
Number of Scans | 32
Resolution | 4
Detector
Source | MIR
Beam Splitter | OptKBr
Apodization | Strong
Spectrum Type | Spectrum
Beam Type | Ratio
Phase Correction | Magnitude
Scan Speed | 1
IGram Type | Double
Scan Driection | Combined
Zero Crossing | 0
JStop | 8.94
IR-Laser Wavenumber | 15798.001999451375
Manufacturer | PIKE Technologies Inc.
Part Number | L1200385
Serial Number | 19250
Description | Miracle Accessory
Default Scan Range | 4000 450
Accessory Type | Miracle ATR
Temperature / °C
Slide Holder Option

## Quality Checks
Setting | Value
Water Vapor | Passed
Carbon Dioxide | Passed
Baseline Low | Passed
Baseline High | Passed
Baseline Slope | Passed
Strong Bands | Passed
Weak Bands | Warning
High Noise | Passed
Fringes | Warning
Vignetting | Passed
Blocked Beam | Passed
Negative Bands | Passed
Zero Transmission | Passed
Stray Light | Passed
Window Cuttoff | Passed