## Data
Wavelength / cm-1 | Transmittance / % | Wavelength / cm-1 |  | Wavelength / cm-1 |  | Wavelength / cm-1 |  | Wavelength / cm-1 |  | Wavelength / cm-1 |  | Wavelength / cm-1
4000 | 101.0713 |  | Baseline @ 1105 |  | Baseline @ 1735 |  | Baseline @ 2900 |  | Peak @ 1105 |  | Peak @ 1735 |  | Peak @ 2900
3999 | 101.0716 | 850 | 94.932 | 1525 | 99.09359 | 2670 | 100.418 | 1105 | 86.76351 | 1735 | 98.29178 | 2900 | 97.99201
3998 | 101.071 | 1190 | 96.01359 | 1780 | 100.5749 | 3010 | 99.8465 | 1105 | 95.74319 | 1735 | 100.3135 | 2900 | 100.0314
3997 | 101.0699
3996 | 101.0695
3995 | 101.0708
3994 | 101.0733
3993 | 101.0757
3992 | 101.0769
3991 | 101.0772
3990 | 101.0776
3989 | 101.0783
3988 | 101.0785
3987 | 101.0779
3986 | 101.0776
3985 | 101.0788
3984 | 101.0807
3983 | 101.0823
3982 | 101.0831
3981 | 101.0839
3980 | 101.0848
3979 | 101.085
3978 | 101.084
3977 | 101.0823 |  |  | Baseline range |  |  | Transmittance |  |  |  | Equation of base line |  |  | Transmittance at peak value wavelength | Peak Intensity |  | Ratio
3976 | 101.0806 |  | Peak value
3975 | 101.0787 |  | Wavelength
3974 | 101.0768 |  | x1 | x2 | x3 |  | y1 | y2 | y3 |  | m | c
3973 | 101.0758 | [15 empty] | Lyceum
3972 | 101.076 |  | 1105 | 850 | 1190 |  | 86.76351 | 94.932 | 96.01359 |  | 0.003181166 | 92.228 |  | 95.74319 | 8.979686 | R1 | 0.2251469
3971 | 101.0773 |  | 1735 | 1525 | 1780 |  | 98.29178 | 99.09359 | 100.5749 |  | 0.005809198 | 90.23456 |  | 100.3135 | 2.021748 | R2 | 0.9913519
3970 | 101.0793 |  | 2900 | 2670 | 3010 |  | 97.99201 | 100.418 | 99.8465 |  | -0.001680926 | 104.9061 |  | 100.0314 | 2.039385
3969 | 101.0816
3968 | 101.0835 |  | From paper
3967 | 101.0843 |  | 1105 | 765 | 1185
3966 | 101.084 |  | 1735 | 1485 | 1780
3965 | 101.0832 |  | 2900 | 2630 | 3000
3964 | 101.0826
3963 | 101.0827
3962 | 101.0843
3961 | 101.0874
3960 | 101.0905
3959 | 101.0918
3958 | 101.0909
3957 | 101.0885
3956 | 101.0847
3955 | 101.0799
3954 | 101.0752
3953 | 101.0725
3952 | 101.0728
3951 | 101.0754
3950 | 101.0788
3949 | 101.0821
3948 | 101.085
3947 | 101.0863
3946 | 101.0844
3945 | 101.0801
3944 | 101.0777
3943 | 101.081
3942 | 101.0885
3941 | 101.0935
3940 | 101.0913
3939 | 101.0843
3938 | 101.0788
3937 | 101.0784
3936 | 101.0808
3935 | 101.0821
3934 | 101.0824
3933 | 101.0841
3932 | 101.0863
3931 | 101.0847
3930 | 101.0784
3929 | 101.0715
3928 | 101.067
3927 | 101.0645
3926 | 101.0648
3925 | 101.0698
3924 | 101.0773
3923 | 101.0807
3922 | 101.0777
3921 | 101.0744
3920 | 101.0764
3919 | 101.0825
3918 | 101.0877
3917 | 101.0908
3916 | 101.0927
3915 | 101.0932
3914 | 101.092
3913 | 101.0901
3912 | 101.0888
3911 | 101.0863
3910 | 101.0806
3909 | 101.0718
3908 | 101.0615
3907 | 101.0494
3906 | 101.0362
3905 | 101.0276
3904 | 101.029
3903 | 101.0371
3902 | 101.0438
3901 | 101.0467
3900 | 101.051
3899 | 101.0591
3898 | 101.0661
3897 | 101.0676
3896 | 101.066
3895 | 101.0659
3894 | 101.0658
3893 | 101.0609
3892 | 101.0544
3891 | 101.0543
3890 | 101.0617
3889 | 101.0662
3888 | 101.0558
3887 | 101.0374
3886 | 101.0317
3885 | 101.0423
3884 | 101.0511
3883 | 101.0439
3882 | 101.0287
3881 | 101.0257
3880 | 101.0415
3879 | 101.0607
3878 | 101.0657
3877 | 101.0513
3876 | 101.0281
3875 | 101.0165
3874 | 101.0242
3873 | 101.0334
3872 | 101.0209
3871 | 100.9958
3870 | 100.9889
3869 | 101.0053
3868 | 101.0181
3867 | 101.0092
3866 | 100.9935
3865 | 100.9975
3864 | 101.0203
3863 | 101.0394
3862 | 101.0425
3861 | 101.0356
3860 | 101.0293
3859 | 101.0287
3858 | 101.0336
3857 | 101.0345
3856 | 101.0133
3855 | 100.9778
3854 | 100.9661
3853 | 100.9852
3852 | 101.005
3851 | 101.0115
3850 | 101.0139
3849 | 101.0234
3848 | 101.0382
3847 | 101.0479
3846 | 101.0445
3845 | 101.0289
3844 | 101.0108
3843 | 100.9992
3842 | 100.9921
3841 | 100.9815
3840 | 100.9663
3839 | 100.9542
3838 | 100.9517
3837 | 100.9573
3836 | 100.967
3835 | 100.9778
3834 | 100.9876
3833 | 100.9972
3832 | 101.0095
3831 | 101.0239
3830 | 101.0339
3829 | 101.0323
3828 | 101.0199
3827 | 101.0086
3826 | 101.0082
3825 | 101.0119
3824 | 100.9997
3823 | 100.9648
3822 | 100.9349
3821 | 100.9378
3820 | 100.9632
3819 | 100.9809
3818 | 100.9766
3817 | 100.9722
3816 | 100.9958
3815 | 101.0355
3814 | 101.0584
3813 | 101.056
3812 | 101.0474
3811 | 101.0495
3810 | 101.0531
3809 | 101.0378
3808 | 101.0074
3807 | 100.9877
3806 | 100.9883
3805 | 100.9925
3804 | 100.9774
3803 | 100.9465
3802 | 100.9348
3801 | 100.9544
3800 | 100.9788
3799 | 100.986
3798 | 100.9826
3797 | 100.9902
3796 | 101.0159
3795 | 101.0449
3794 | 101.0613
3793 | 101.0658
3792 | 101.0679
3791 | 101.0716
3790 | 101.0733
3789 | 101.0708
3788 | 101.0659
3787 | 101.06
3786 | 101.0539
3785 | 101.0496
3784 | 101.0475
3783 | 101.0431
3782 | 101.0316
3781 | 101.0171
3780 | 101.0117
3779 | 101.0211
3778 | 101.0362
3777 | 101.0439
3776 | 101.0427
3775 | 101.0413
3774 | 101.0443
3773 | 101.0428
3772 | 101.0283
3771 | 101.0087
3770 | 100.999
3769 | 101.0004
3768 | 101.0017
3767 | 100.997
3766 | 100.9936
3765 | 100.9996
3764 | 101.0081
3763 | 101.0048
3762 | 100.9873
3761 | 100.9695
3760 | 100.9617
3759 | 100.9573
3758 | 100.9488
3757 | 100.9394
3756 | 100.9334
3755 | 100.9259
3754 | 100.9114
3753 | 100.8939
3752 | 100.8773
3751 | 100.8576
3750 | 100.838
3749 | 100.8331
3748 | 100.8493
3747 | 100.8638
3746 | 100.8593
3745 | 100.8644
3744 | 100.8926
3743 | 100.9102
3742 | 100.8974
3741 | 100.8728
3740 | 100.8614
3739 | 100.8642
3738 | 100.8655
3737 | 100.8639
3736 | 100.872
3735 | 100.8865
3734 | 100.8902
3733 | 100.8823
3732 | 100.8807
3731 | 100.8952
3730 | 100.9157
3729 | 100.9267
3728 | 100.9274
3727 | 100.9303
3726 | 100.9384
3725 | 100.9412
3724 | 100.9339
3723 | 100.9257
3722 | 100.9259
3721 | 100.9322
3720 | 100.9361
3719 | 100.9327
3718 | 100.9263
3717 | 100.9213
3716 | 100.9146
3715 | 100.899
3714 | 100.8741
3713 | 100.8501
3712 | 100.8365
3711 | 100.8318
3710 | 100.8311
3709 | 100.8324
3708 | 100.8365
3707 | 100.8429
3706 | 100.8487
3705 | 100.8498
3704 | 100.8454
3703 | 100.84
3702 | 100.8388
3701 | 100.8425
3700 | 100.8457
3699 | 100.8426
3698 | 100.8338
3697 | 100.8256
3696 | 100.8189
3695 | 100.8069
3694 | 100.7873
3693 | 100.7672
3692 | 100.7544
3691 | 100.7466
3690 | 100.739
3689 | 100.7354
3688 | 100.7411
3687 | 100.753
3686 | 100.7639
3685 | 100.7716
3684 | 100.7787
3683 | 100.7832
3682 | 100.7758
3681 | 100.7563
3680 | 100.7377
3679 | 100.7256
3678 | 100.7023
3677 | 100.6598
3676 | 100.6259
3675 | 100.6189
3674 | 100.6225
3673 | 100.6151
3672 | 100.5963
3671 | 100.5905
3670 | 100.6131
3669 | 100.6427
3668 | 100.6557
3667 | 100.6551
3666 | 100.6558
3665 | 100.6631
3664 | 100.6702
3663 | 100.6682
3662 | 100.6566
3661 | 100.6422
3660 | 100.6295
3659 | 100.614
3658 | 100.5887
3657 | 100.5578
3656 | 100.5305
3655 | 100.5078
3654 | 100.4842
3653 | 100.4553
3652 | 100.4256
3651 | 100.4073
3650 | 100.4012
3649 | 100.3934
3648 | 100.3802
3647 | 100.3728
3646 | 100.3768
3645 | 100.3864
3644 | 100.3951
3643 | 100.4019
3642 | 100.4073
3641 | 100.4072
3640 | 100.3968
3639 | 100.3796
3638 | 100.3635
3637 | 100.349
3636 | 100.3295
3635 | 100.305
3634 | 100.285
3633 | 100.2751
3632 | 100.2668
3631 | 100.2464
3630 | 100.2217
3629 | 100.2073
3628 | 100.1944
3627 | 100.1708
3626 | 100.1451
3625 | 100.1311
3624 | 100.132
3623 | 100.1367
3622 | 100.1305
3621 | 100.11
3620 | 100.0844
3619 | 100.0621
3618 | 100.0439
3617 | 100.0287
3616 | 100.0172
3615 | 100.0106
3614 | 100.0108
3613 | 100.0156
3612 | 100.0185
3611 | 100.0141
3610 | 100.0036
3609 | 99.99336
3608 | 99.98499
3607 | 99.97431
3606 | 99.9598
3605 | 99.94613
3604 | 99.93817
3603 | 99.93421
3602 | 99.92843
3601 | 99.91784
3600 | 99.90366
3599 | 99.88912
3598 | 99.87781
3597 | 99.87098
3596 | 99.86597
3595 | 99.85863
3594 | 99.84682
3593 | 99.8331
3592 | 99.82264
3591 | 99.81708
3590 | 99.81326
3589 | 99.80779
3588 | 99.79854
3587 | 99.78274
3586 | 99.76107
3585 | 99.74055
3584 | 99.72814
3583 | 99.72423
3582 | 99.72351
3581 | 99.72053
3580 | 99.71323
3579 | 99.70223
3578 | 99.68868
3577 | 99.67339
3576 | 99.65704
3575 | 99.64016
3574 | 99.62294
3573 | 99.60599
3572 | 99.59126
3571 | 99.5794
3570 | 99.56759
3569 | 99.55236
3568 | 99.53228
3567 | 99.50647
3566 | 99.476
3565 | 99.44727
3564 | 99.42823
3563 | 99.42136
3562 | 99.42179
3561 | 99.42155
3560 | 99.41538
3559 | 99.40303
3558 | 99.38748
3557 | 99.37184
3556 | 99.35719
3555 | 99.34231
3554 | 99.32549
3553 | 99.3069
3552 | 99.28861
3551 | 99.27264
3550 | 99.25967
3549 | 99.24945
3548 | 99.24063
3547 | 99.22976
3546 | 99.21284
3545 | 99.18988
3544 | 99.16629
3543 | 99.14827
3542 | 99.1378
3541 | 99.13263
3540 | 99.12914
3539 | 99.12402
3538 | 99.11495
3537 | 99.10126
3536 | 99.08427
3535 | 99.06667
3534 | 99.05102
3533 | 99.03857
3532 | 99.02851
3531 | 99.01829
3530 | 99.00559
3529 | 98.99096
3528 | 98.97749
3527 | 98.96724
3526 | 98.95929
3525 | 98.95156
3524 | 98.94301
3523 | 98.93344
3522 | 98.92248
3521 | 98.91012
3520 | 98.89753
3519 | 98.88652
3518 | 98.87801
3517 | 98.87116
3516 | 98.86418
3515 | 98.85577
3514 | 98.84559
3513 | 98.83372
3512 | 98.82009
3511 | 98.80427
3510 | 98.78628
3509 | 98.76803
3508 | 98.75287
3507 | 98.7427
3506 | 98.73583
3505 | 98.72822
3504 | 98.71646
3503 | 98.70008
3502 | 98.68174
3501 | 98.66543
3500 | 98.65347
3499 | 98.64479
3498 | 98.63625
3497 | 98.62518
3496 | 98.61068
3495 | 98.59345
3494 | 98.57523
3493 | 98.55829
3492 | 98.54447
3491 | 98.53373
3490 | 98.52407
3489 | 98.51323
3488 | 98.50017
3487 | 98.48496
3486 | 98.46809
3485 | 98.45062
3484 | 98.43386
3483 | 98.41826
3482 | 98.40274
3481 | 98.38613
3480 | 98.36893
3479 | 98.35301
3478 | 98.33962
3477 | 98.32839
3476 | 98.31767
3475 | 98.30558
3474 | 98.29112
3473 | 98.27475
3472 | 98.25803
3471 | 98.24243
3470 | 98.22828
3469 | 98.21473
3468 | 98.20055
3467 | 98.18474
3466 | 98.16714
3465 | 98.14879
3464 | 98.13135
3463 | 98.11541
3462 | 98.09989
3461 | 98.08332
3460 | 98.06541
3459 | 98.0468
3458 | 98.0276
3457 | 98.00748
3456 | 97.98679
3455 | 97.9667
3454 | 97.94802
3453 | 97.93084
3452 | 97.91481
3451 | 97.89909
3450 | 97.8822
3449 | 97.86279
3448 | 97.84072
3447 | 97.81685
3446 | 97.79242
3445 | 97.76906
3444 | 97.74849
3443 | 97.73096
3442 | 97.71452
3441 | 97.69671
3440 | 97.67701
3439 | 97.65691
3438 | 97.63777
3437 | 97.61964
3436 | 97.60194
3435 | 97.58409
3434 | 97.56539
3433 | 97.54531
3432 | 97.52402
3431 | 97.50207
3430 | 97.47999
3429 | 97.45837
3428 | 97.43784
3427 | 97.41836
3426 | 97.39915
3425 | 97.37949
3424 | 97.35926
3423 | 97.33819
3422 | 97.31563
3421 | 97.29167
3420 | 97.26784
3419 | 97.24588
3418 | 97.22603
3417 | 97.20714
3416 | 97.18815
3415 | 97.16876
3414 | 97.14914
3413 | 97.12976
3412 | 97.11105
3411 | 97.09297
3410 | 97.07492
3409 | 97.05653
3408 | 97.03812
3407 | 97.02019
3406 | 97.00297
3405 | 96.98671
3404 | 96.97182
3403 | 96.95844
3402 | 96.94641
3401 | 96.93574
3400 | 96.9266
3399 | 96.91849
3398 | 96.91009
3397 | 96.90032
3396 | 96.88946
3395 | 96.87841
3394 | 96.86742
3393 | 96.85606
3392 | 96.84436
3391 | 96.83347
3390 | 96.82468
3389 | 96.81799
3388 | 96.8118
3387 | 96.80427
3386 | 96.79509
3385 | 96.7857
3384 | 96.77749
3383 | 96.77013
3382 | 96.76205
3381 | 96.75221
3380 | 96.74094
3379 | 96.72918
3378 | 96.71768
3377 | 96.70676
3376 | 96.69637
3375 | 96.68599
3374 | 96.67498
3373 | 96.66305
3372 | 96.65032
3371 | 96.63702
3370 | 96.62361
3369 | 96.61101
3368 | 96.59991
3367 | 96.58983
3366 | 96.57943
3365 | 96.56803
3364 | 96.55613
3363 | 96.54442
3362 | 96.53294
3361 | 96.52155
3360 | 96.51034
3359 | 96.49908
3358 | 96.487
3357 | 96.47361
3356 | 96.45945
3355 | 96.44563
3354 | 96.43293
3353 | 96.42158
3352 | 96.4114
3351 | 96.40176
3350 | 96.39186
3349 | 96.38152
3348 | 96.37146
3347 | 96.36245
3346 | 96.35436
3345 | 96.34663
3344 | 96.33905
3343 | 96.33187
3342 | 96.3254
3341 | 96.31974
3340 | 96.31487
3339 | 96.3107
3338 | 96.30721
3337 | 96.30481
3336 | 96.30414
3335 | 96.3054
3334 | 96.30808
3333 | 96.31171
3332 | 96.31618
3331 | 96.32131
3330 | 96.32641
3329 | 96.33096
3328 | 96.33525
3327 | 96.33997
3326 | 96.34545
3325 | 96.35154
3324 | 96.35796
3323 | 96.36442
3322 | 96.37058
3321 | 96.37618
3320 | 96.38126
3319 | 96.38613
3318 | 96.39127
3317 | 96.39712
3316 | 96.40361
3315 | 96.40969
3314 | 96.41391
3313 | 96.41569
3312 | 96.41582
3311 | 96.41542
3310 | 96.41487
3309 | 96.41403
3308 | 96.41311
3307 | 96.41274
3306 | 96.41315
3305 | 96.41386
3304 | 96.41406
3303 | 96.41334
3302 | 96.41184
3301 | 96.41002
3300 | 96.40826
3299 | 96.40668
3298 | 96.40553
3297 | 96.40531
3296 | 96.40619
3295 | 96.40764
3294 | 96.40889
3293 | 96.40973
3292 | 96.41045
3291 | 96.41104
3290 | 96.41126
3289 | 96.41145
3288 | 96.41256
3287 | 96.41506
3286 | 96.41843
3285 | 96.42201
3284 | 96.42578
3283 | 96.43005
3282 | 96.43494
3281 | 96.44048
3280 | 96.44688
3279 | 96.45416
3278 | 96.4617
3277 | 96.46869
3276 | 96.475
3275 | 96.48147
3274 | 96.4892
3273 | 96.49862
3272 | 96.50928
3271 | 96.52037
3270 | 96.53156
3269 | 96.54319
3268 | 96.55556
3267 | 96.5684
3266 | 96.5814
3265 | 96.5949
3264 | 96.60943
3263 | 96.62461
3262 | 96.63926
3261 | 96.65264
3260 | 96.66532
3259 | 96.67855
3258 | 96.69296
3257 | 96.70808
3256 | 96.72287
3255 | 96.73663
3254 | 96.74954
3253 | 96.76247
3252 | 96.77601
3251 | 96.79013
3250 | 96.80459
3249 | 96.81953
3248 | 96.83494
3247 | 96.85015
3246 | 96.86442
3245 | 96.87807
3244 | 96.89207
3243 | 96.90673
3242 | 96.92151
3241 | 96.93616
3240 | 96.95108
3239 | 96.96635
3238 | 96.98126
3237 | 96.99527
3236 | 97.00882
3235 | 97.02267
3234 | 97.03684
3233 | 97.05094
3232 | 97.06521
3231 | 97.08061
3230 | 97.09773
3229 | 97.11608
3228 | 97.13427
3227 | 97.15079
3226 | 97.16507
3225 | 97.17793
3224 | 97.1911
3223 | 97.20591
3222 | 97.22262
3221 | 97.2406
3220 | 97.2589
3219 | 97.27674
3218 | 97.29379
3217 | 97.31024
3216 | 97.32655
3215 | 97.3428
3214 | 97.35866
3213 | 97.37389
3212 | 97.38861
3211 | 97.40304
3210 | 97.41734
3209 | 97.43205
3208 | 97.44813
3207 | 97.46607
3206 | 97.4852
3205 | 97.50415
3204 | 97.5219
3203 | 97.53846
3202 | 97.55456
3201 | 97.57098
3200 | 97.58792
3199 | 97.60486
3198 | 97.62125
3197 | 97.63708
3196 | 97.65275
3195 | 97.66857
3194 | 97.68478
3193 | 97.70196
3192 | 97.72052
3191 | 97.73976
3190 | 97.75816
3189 | 97.77488
3188 | 97.79044
3187 | 97.80582
3186 | 97.8214
3185 | 97.83725
3184 | 97.85371
3183 | 97.87125
3182 | 97.88979
3181 | 97.9087
3180 | 97.9272
3179 | 97.94463
3178 | 97.96077
3177 | 97.97644
3176 | 97.9931
3175 | 98.01171
3174 | 98.03198
3173 | 98.05288
3172 | 98.07338
3171 | 98.09243
3170 | 98.10912
3169 | 98.12368
3168 | 98.13774
3167 | 98.15309
3166 | 98.17017
3165 | 98.18834
3164 | 98.20712
3163 | 98.22647
3162 | 98.24613
3161 | 98.26554
3160 | 98.2842
3159 | 98.30192
3158 | 98.31866
3157 | 98.33472
3156 | 98.35087
3155 | 98.36779
3154 | 98.38535
3153 | 98.40295
3152 | 98.42041
3151 | 98.43816
3150 | 98.45664
3149 | 98.4756
3148 | 98.49411
3147 | 98.51113
3146 | 98.52654
3145 | 98.54166
3144 | 98.55822
3143 | 98.57658
3142 | 98.59553
3141 | 98.61386
3140 | 98.6314
3139 | 98.6484
3138 | 98.6646
3137 | 98.67977
3136 | 98.69444
3135 | 98.70954
3134 | 98.72542
3133 | 98.74191
3132 | 98.75897
3131 | 98.77649
3130 | 98.7938
3129 | 98.81022
3128 | 98.82583
3127 | 98.84116
3126 | 98.8564
3125 | 98.87166
3124 | 98.88765
3123 | 98.90492
3122 | 98.92276
3121 | 98.93971
3120 | 98.9552
3119 | 98.97002
3118 | 98.98501
3117 | 99.00011
3116 | 99.01478
3115 | 99.02874
3114 | 99.04216
3113 | 99.05564
3112 | 99.07011
3111 | 99.08614
3110 | 99.10322
3109 | 99.12003
3108 | 99.13547
3107 | 99.14907
3106 | 99.16089
3105 | 99.17174
3104 | 99.18316
3103 | 99.19628
3102 | 99.21063
3101 | 99.22473
3100 | 99.23777
3099 | 99.25027
3098 | 99.2631
3097 | 99.27644
3096 | 99.28963
3095 | 99.30185
3094 | 99.31286
3093 | 99.32344
3092 | 99.33478
3091 | 99.34716
3090 | 99.3596
3089 | 99.371
3088 | 99.38133
3087 | 99.39132
3086 | 99.40135
3085 | 99.41136
3084 | 99.42129
3083 | 99.43118
3082 | 99.44095
3081 | 99.45063
3080 | 99.46051
3079 | 99.47058
3078 | 99.48021
3077 | 99.489
3076 | 99.49753
3075 | 99.50661
3074 | 99.51611
3073 | 99.5253
3072 | 99.53384
3071 | 99.54173
3070 | 99.5488
3069 | 99.55508
3068 | 99.56133
3067 | 99.56853
3066 | 99.57681
3065 | 99.5856
3064 | 99.59438
3063 | 99.60295
3062 | 99.61105
3061 | 99.61883
3060 | 99.62709
3059 | 99.63641
3058 | 99.64607
3057 | 99.65453
3056 | 99.66115
3055 | 99.66681
3054 | 99.67294
3053 | 99.6803
3052 | 99.68848
3051 | 99.69626
3050 | 99.70266
3049 | 99.7081
3048 | 99.71416
3047 | 99.72175
3046 | 99.73002
3045 | 99.73748
3044 | 99.74361
3043 | 99.74882
3042 | 99.75332
3041 | 99.75705
3040 | 99.76026
3039 | 99.76344
3038 | 99.76681
3037 | 99.77054
3036 | 99.77518
3035 | 99.78081
3034 | 99.78629
3033 | 99.7902
3032 | 99.7927
3031 | 99.79537
3030 | 99.79931
3029 | 99.80419
3028 | 99.80919
3027 | 99.81384
3026 | 99.81775
3025 | 99.82046
3024 | 99.82226
3023 | 99.82437
3022 | 99.8278
3021 | 99.83229
3020 | 99.83655
3019 | 99.83947
3018 | 99.84102
3017 | 99.84212
3016 | 99.84367
3015 | 99.84567
3014 | 99.84729
3013 | 99.84789
3012 | 99.84769
3011 | 99.84719
3010 | 99.8465
3009 | 99.84554
3008 | 99.84447
3007 | 99.84334
3006 | 99.84171
3005 | 99.83917
3004 | 99.83606
3003 | 99.83326
3002 | 99.83138
3001 | 99.8305
3000 | 99.83034
2999 | 99.83025
2998 | 99.82943
2997 | 99.82759
2996 | 99.82523
2995 | 99.82277
2994 | 99.81992
2993 | 99.81598
2992 | 99.81056
2991 | 99.80358
2990 | 99.79505
2989 | 99.78531
2988 | 99.77488
2987 | 99.76377
2986 | 99.75125
2985 | 99.73684
2984 | 99.72093
2983 | 99.70387
2982 | 99.685
2981 | 99.6633
2980 | 99.63854
2979 | 99.61102
2978 | 99.58071
2977 | 99.54741
2976 | 99.51135
2975 | 99.47283
2974 | 99.43145
2973 | 99.38643
2972 | 99.3374
2971 | 99.28431
2970 | 99.22706
2969 | 99.16595
2968 | 99.10212
2967 | 99.0369
2966 | 98.97092
2965 | 98.90461
2964 | 98.83906
2963 | 98.77567
2962 | 98.71515
2961 | 98.65783
2960 | 98.60466
2959 | 98.55706
2958 | 98.51596
2957 | 98.48147
2956 | 98.45355
2955 | 98.43236
2954 | 98.4179
2953 | 98.40991
2952 | 98.4078
2951 | 98.41023
2950 | 98.41456
2949 | 98.41763
2948 | 98.41702
2947 | 98.41113
2946 | 98.39832
2945 | 98.3767
2944 | 98.34499
2943 | 98.30332
2942 | 98.25293
2941 | 98.19527
2940 | 98.13135
2939 | 98.06125
2938 | 97.98425
2937 | 97.89972
2936 | 97.8081
2935 | 97.71129
2934 | 97.61216
2933 | 97.51346
2932 | 97.41663
2931 | 97.32129
2930 | 97.22641
2929 | 97.13226
2928 | 97.04129
2927 | 96.9573
2926 | 96.88425
2925 | 96.82586
2924 | 96.78533
2923 | 96.76438
2922 | 96.76251
2921 | 96.77757
2920 | 96.80745
2919 | 96.85138
2918 | 96.90974
2917 | 96.98242
2916 | 97.06743
2915 | 97.16074
2914 | 97.25733
2913 | 97.35233
2912 | 97.44172
2911 | 97.52264
2910 | 97.59378
2909 | 97.65546
2908 | 97.70914
2907 | 97.75643
2906 | 97.7985
2905 | 97.83614
2904 | 97.87008
2903 | 97.90127
2902 | 97.93108
2901 | 97.96102
2900 | 97.99201
2899 | 98.02381
2898 | 98.05565
2897 | 98.08751
2896 | 98.1203
2895 | 98.15459
2894 | 98.18976
2893 | 98.22464
2892 | 98.25889
2891 | 98.29299
2890 | 98.32728
2889 | 98.36129
2888 | 98.394
2887 | 98.42442
2886 | 98.45208
2885 | 98.47707
2884 | 98.4994
2883 | 98.51812
2882 | 98.53161
2881 | 98.53884
2880 | 98.53987
2879 | 98.53503
2878 | 98.5243
2877 | 98.50814
2876 | 98.48848
2875 | 98.46839
2874 | 98.45076
2873 | 98.43746
2872 | 98.42939
2871 | 98.4266
2870 | 98.42853
2869 | 98.43416
2868 | 98.44164
2867 | 98.44788
2866 | 98.44912
2865 | 98.44249
2864 | 98.42669
2863 | 98.40124
2862 | 98.36569
2861 | 98.32035
2860 | 98.26699
2859 | 98.20842
2858 | 98.14774
2857 | 98.0885
2856 | 98.03513
2855 | 97.9923
2854 | 97.96394
2853 | 97.95336
2852 | 97.96398
2851 | 97.9992
2850 | 98.06127
2849 | 98.14973
2848 | 98.26062
2847 | 98.38683
2846 | 98.51963
2845 | 98.65082
2844 | 98.7744
2843 | 98.88697
2842 | 98.98741
2841 | 99.07655
2840 | 99.15642
2839 | 99.22897
2838 | 99.29503
2837 | 99.35462
2836 | 99.40786
2835 | 99.45523
2834 | 99.49731
2833 | 99.53494
2832 | 99.56923
2831 | 99.60094
2830 | 99.62992
2829 | 99.65573
2828 | 99.67858
2827 | 99.69939
2826 | 99.71928
2825 | 99.73907
2824 | 99.75904
2823 | 99.77877
2822 | 99.79734
2821 | 99.81413
2820 | 99.82915
2819 | 99.84252
2818 | 99.85424
2817 | 99.86471
2816 | 99.87495
2815 | 99.8856
2814 | 99.89649
2813 | 99.90737
2812 | 99.91857
2811 | 99.93016
2810 | 99.94127
2809 | 99.95092
2808 | 99.95932
2807 | 99.96752
2806 | 99.97619
2805 | 99.98514
2804 | 99.99388
2803 | 100.0019
2802 | 100.0089
2801 | 100.0154
2800 | 100.022
2799 | 100.0292
2798 | 100.0363
2797 | 100.0426
2796 | 100.0488
2795 | 100.0553
2794 | 100.0617
2793 | 100.0674
2792 | 100.0726
2791 | 100.078
2790 | 100.0835
2789 | 100.0887
2788 | 100.0936
2787 | 100.0987
2786 | 100.1034
2785 | 100.1072
2784 | 100.1103
2783 | 100.1139
2782 | 100.1182
2781 | 100.1227
2780 | 100.1269
2779 | 100.131
2778 | 100.1352
2777 | 100.1395
2776 | 100.1444
2775 | 100.1496
2774 | 100.1544
2773 | 100.158
2772 | 100.1606
2771 | 100.163
2770 | 100.1652
2769 | 100.1669
2768 | 100.1684
2767 | 100.1707
2766 | 100.1736
2765 | 100.1764
2764 | 100.179
2763 | 100.1815
2762 | 100.1842
2761 | 100.1867
2760 | 100.1892
2759 | 100.192
2758 | 100.1946
2757 | 100.1962
2756 | 100.1968
2755 | 100.1974
2754 | 100.1984
2753 | 100.2
2752 | 100.2024
2751 | 100.2055
2750 | 100.2089
2749 | 100.2116
2748 | 100.2133
2747 | 100.2144
2746 | 100.2151
2745 | 100.2159
2744 | 100.2171
2743 | 100.2189
2742 | 100.2209
2741 | 100.2228
2740 | 100.2248
2739 | 100.2273
2738 | 100.2297
2737 | 100.2313
2736 | 100.232
2735 | 100.2326
2734 | 100.2334
2733 | 100.2345
2732 | 100.236
2731 | 100.2383
2730 | 100.2409
2729 | 100.2434
2728 | 100.2461
2727 | 100.2495
2726 | 100.2532
2725 | 100.2566
2724 | 100.2598
2723 | 100.2634
2722 | 100.2672
2721 | 100.2705
2720 | 100.2729
2719 | 100.2751
2718 | 100.2778
2717 | 100.281
2716 | 100.2847
2715 | 100.2886
2714 | 100.2923
2713 | 100.2957
2712 | 100.2992
2711 | 100.3035
2710 | 100.3083
2709 | 100.3126
2708 | 100.3164
2707 | 100.3202
2706 | 100.324
2705 | 100.3274
2704 | 100.3308
2703 | 100.3345
2702 | 100.3381
2701 | 100.3411
2700 | 100.3436
2699 | 100.3462
2698 | 100.3493
2697 | 100.3522
2696 | 100.355
2695 | 100.3582
2694 | 100.3619
2693 | 100.3654
2692 | 100.368
2691 | 100.3702
2690 | 100.3726
2689 | 100.3752
2688 | 100.3778
2687 | 100.3805
2686 | 100.3832
2685 | 100.3858
2684 | 100.3884
2683 | 100.3908
2682 | 100.3929
2681 | 100.3948
2680 | 100.3972
2679 | 100.4007
2678 | 100.4046
2677 | 100.4077
2676 | 100.4098
2675 | 100.4109
2674 | 100.4112
2673 | 100.4112
2672 | 100.4118
2671 | 100.4141
2670 | 100.418
2669 | 100.422
2668 | 100.4249
2667 | 100.4269
2666 | 100.4286
2665 | 100.4307
2664 | 100.4332
2663 | 100.4362
2662 | 100.4389
2661 | 100.4406
2660 | 100.4417
2659 | 100.4428
2658 | 100.4445
2657 | 100.4467
2656 | 100.4493
2655 | 100.4518
2654 | 100.4537
2653 | 100.4546
2652 | 100.4548
2651 | 100.4553
2650 | 100.4565
2649 | 100.4584
2648 | 100.4609
2647 | 100.464
2646 | 100.4672
2645 | 100.4698
2644 | 100.4713
2643 | 100.4721
2642 | 100.472
2641 | 100.4714
2640 | 100.4711
2639 | 100.4721
2638 | 100.4743
2637 | 100.4766
2636 | 100.4786
2635 | 100.4804
2634 | 100.4821
2633 | 100.4835
2632 | 100.4844
2631 | 100.485
2630 | 100.4853
2629 | 100.4857
2628 | 100.4863
2627 | 100.4867
2626 | 100.4866
2625 | 100.4859
2624 | 100.4859
2623 | 100.4874
2622 | 100.4897
2621 | 100.4914
2620 | 100.4924
2619 | 100.4935
2618 | 100.4949
2617 | 100.496
2616 | 100.4966
2615 | 100.4966
2614 | 100.4962
2613 | 100.4954
2612 | 100.4949
2611 | 100.4949
2610 | 100.4954
2609 | 100.4961
2608 | 100.4976
2607 | 100.5002
2606 | 100.5026
2605 | 100.5035
2604 | 100.5033
2603 | 100.5031
2602 | 100.5034
2601 | 100.5035
2600 | 100.5035
2599 | 100.5039
2598 | 100.5049
2597 | 100.5055
2596 | 100.5056
2595 | 100.5056
2594 | 100.5061
2593 | 100.5063
2592 | 100.506
2591 | 100.5054
2590 | 100.5047
2589 | 100.5045
2588 | 100.5057
2587 | 100.5081
2586 | 100.5104
2585 | 100.5111
2584 | 100.5105
2583 | 100.5101
2582 | 100.511
2581 | 100.5129
2580 | 100.5152
2579 | 100.5168
2578 | 100.5175
2577 | 100.5173
2576 | 100.5174
2575 | 100.5186
2574 | 100.5202
2573 | 100.5212
2572 | 100.5217
2571 | 100.5223
2570 | 100.5229
2569 | 100.5227
2568 | 100.5224
2567 | 100.5231
2566 | 100.5249
2565 | 100.5269
2564 | 100.5282
2563 | 100.5286
2562 | 100.528
2561 | 100.5266
2560 | 100.5252
2559 | 100.5242
2558 | 100.5229
2557 | 100.5216
2556 | 100.5211
2555 | 100.5221
2554 | 100.5234
2553 | 100.5236
2552 | 100.523
2551 | 100.5231
2550 | 100.524
2549 | 100.5249
2548 | 100.5256
2547 | 100.5266
2546 | 100.5274
2545 | 100.5275
2544 | 100.5276
2543 | 100.5284
2542 | 100.5289
2541 | 100.5279
2540 | 100.5264
2539 | 100.5268
2538 | 100.5296
2537 | 100.5329
2536 | 100.5349
2535 | 100.5352
2534 | 100.5343
2533 | 100.5324
2532 | 100.5307
2531 | 100.5304
2530 | 100.5311
2529 | 100.5315
2528 | 100.531
2527 | 100.5302
2526 | 100.53
2525 | 100.5305
2524 | 100.5318
2523 | 100.5337
2522 | 100.5354
2521 | 100.5359
2520 | 100.5355
2519 | 100.5348
2518 | 100.534
2517 | 100.5329
2516 | 100.5321
2515 | 100.532
2514 | 100.5322
2513 | 100.5323
2512 | 100.5326
2511 | 100.5336
2510 | 100.5348
2509 | 100.5359
2508 | 100.5378
2507 | 100.5411
2506 | 100.5445
2505 | 100.5457
2504 | 100.5446
2503 | 100.5434
2502 | 100.5435
2501 | 100.5448
2500 | 100.547
2499 | 100.5502
2498 | 100.5537
2497 | 100.5563
2496 | 100.5577
2495 | 100.5586
2494 | 100.5595
2493 | 100.5602
2492 | 100.5613
2491 | 100.5639
2490 | 100.5676
2489 | 100.5709
2488 | 100.5733
2487 | 100.5751
2486 | 100.5761
2485 | 100.5756
2484 | 100.5742
2483 | 100.5733
2482 | 100.574
2481 | 100.5758
2480 | 100.5783
2479 | 100.5812
2478 | 100.5841
2477 | 100.5864
2476 | 100.5886
2475 | 100.591
2474 | 100.5931
2473 | 100.5941
2472 | 100.5948
2471 | 100.5966
2470 | 100.5994
2469 | 100.6019
2468 | 100.6027
2467 | 100.6018
2466 | 100.6003
2465 | 100.5998
2464 | 100.6012
2463 | 100.6043
2462 | 100.6072
2461 | 100.6089
2460 | 100.6101
2459 | 100.6117
2458 | 100.6135
2457 | 100.6144
2456 | 100.6144
2455 | 100.6138
2454 | 100.6123
2453 | 100.61
2452 | 100.6086
2451 | 100.61
2450 | 100.6137
2449 | 100.6169
2448 | 100.6175
2447 | 100.6159
2446 | 100.6139
2445 | 100.6133
2444 | 100.6151
2443 | 100.6186
2442 | 100.6217
2441 | 100.623
2440 | 100.6236
2439 | 100.625
2438 | 100.6266
2437 | 100.6274
2436 | 100.6276
2435 | 100.6283
2434 | 100.6294
2433 | 100.6299
2432 | 100.6299
2431 | 100.6301
2430 | 100.6306
2429 | 100.6313
2428 | 100.6326
2427 | 100.6348
2426 | 100.6367
2425 | 100.6371
2424 | 100.6366
2423 | 100.6367
2422 | 100.6377
2421 | 100.6387
2420 | 100.6399
2419 | 100.6422
2418 | 100.6449
2417 | 100.6467
2416 | 100.6473
2415 | 100.6478
2414 | 100.6486
2413 | 100.6491
2412 | 100.6495
2411 | 100.6506
2410 | 100.6524
2409 | 100.6541
2408 | 100.6555
2407 | 100.6568
2406 | 100.6581
2405 | 100.659
2404 | 100.6598
2403 | 100.6612
2402 | 100.6629
2401 | 100.6644
2400 | 100.6655
2399 | 100.6666
2398 | 100.6671
2397 | 100.6665
2396 | 100.6657
2395 | 100.6658
2394 | 100.6666
2393 | 100.6673
2392 | 100.6677
2391 | 100.6684
2390 | 100.6693
2389 | 100.6696
2388 | 100.6692
2387 | 100.6686
2386 | 100.6674
2385 | 100.6649
2384 | 100.6619
2383 | 100.6596
2382 | 100.6584
2381 | 100.6576
2380 | 100.6568
2379 | 100.6564
2378 | 100.6562
2377 | 100.655
2376 | 100.6529
2375 | 100.6511
2374 | 100.65
2373 | 100.6491
2372 | 100.6485
2371 | 100.649
2370 | 100.6504
2369 | 100.6512
2368 | 100.651
2367 | 100.6503
2366 | 100.6478
2365 | 100.643
2364 | 100.6381
2363 | 100.6367
2362 | 100.6384
2361 | 100.6394
2360 | 100.6379
2359 | 100.6354
2358 | 100.6327
2357 | 100.6305
2356 | 100.6294
2355 | 100.6298
2354 | 100.6299
2353 | 100.629
2352 | 100.6283
2351 | 100.6284
2350 | 100.629
2349 | 100.6306
2348 | 100.6347
2347 | 100.6396
2346 | 100.6365
2345 | 100.6186
2344 | 100.5894
2343 | 100.5616
2342 | 100.5429
2341 | 100.5342
2340 | 100.5371
2339 | 100.5528
2338 | 100.5777
2337 | 100.6037
2336 | 100.625
2335 | 100.6403
2334 | 100.65
2333 | 100.655
2332 | 100.6582
2331 | 100.6605
2330 | 100.6613
2329 | 100.6591
2328 | 100.6573
2327 | 100.6601
2326 | 100.6673
2325 | 100.6756
2324 | 100.6819
2323 | 100.6861
2322 | 100.688
2321 | 100.6879
2320 | 100.687
2319 | 100.6871
2318 | 100.688
2317 | 100.6892
2316 | 100.6915
2315 | 100.6955
2314 | 100.6996
2313 | 100.7012
2312 | 100.701
2311 | 100.7014
2310 | 100.7031
2309 | 100.7048
2308 | 100.7065
2307 | 100.7091
2306 | 100.7126
2305 | 100.7156
2304 | 100.7177
2303 | 100.7195
2302 | 100.721
2301 | 100.7217
2300 | 100.7224
2299 | 100.7242
2298 | 100.7266
2297 | 100.7281
2296 | 100.7293
2295 | 100.7315
2294 | 100.7342
2293 | 100.7358
2292 | 100.7358
2291 | 100.7353
2290 | 100.7352
2289 | 100.7352
2288 | 100.7362
2287 | 100.7386
2286 | 100.7409
2285 | 100.7407
2284 | 100.7385
2283 | 100.7366
2282 | 100.7356
2281 | 100.7347
2280 | 100.7338
2279 | 100.7339
2278 | 100.7342
2277 | 100.733
2276 | 100.7305
2275 | 100.7289
2274 | 100.7287
2273 | 100.7289
2272 | 100.7289
2271 | 100.7293
2270 | 100.729
2269 | 100.7271
2268 | 100.7246
2267 | 100.7236
2266 | 100.7238
2265 | 100.7234
2264 | 100.7223
2263 | 100.7221
2262 | 100.7227
2261 | 100.7227
2260 | 100.7222
2259 | 100.7221
2258 | 100.7216
2257 | 100.7194
2256 | 100.7165
2255 | 100.7154
2254 | 100.7158
2253 | 100.7151
2252 | 100.7136
2251 | 100.7137
2250 | 100.7153
2249 | 100.7155
2248 | 100.7135
2247 | 100.7117
2246 | 100.7114
2245 | 100.7113
2244 | 100.7109
2243 | 100.7113
2242 | 100.7125
2241 | 100.7132
2240 | 100.7133
2239 | 100.7141
2238 | 100.7152
2237 | 100.7148
2236 | 100.7126
2235 | 100.7104
2234 | 100.7083
2233 | 100.7057
2232 | 100.7035
2231 | 100.704
2230 | 100.7072
2229 | 100.7106
2228 | 100.7133
2227 | 100.716
2226 | 100.718
2225 | 100.7177
2224 | 100.7159
2223 | 100.7148
2222 | 100.7144
2221 | 100.7133
2220 | 100.7125
2219 | 100.7141
2218 | 100.7169
2217 | 100.7175
2216 | 100.7154
2215 | 100.7135
2214 | 100.7134
2213 | 100.7138
2212 | 100.7142
2211 | 100.7153
2210 | 100.7165
2209 | 100.7158
2208 | 100.7136
2207 | 100.7123
2206 | 100.7122
2205 | 100.7115
2204 | 100.7104
2203 | 100.7108
2202 | 100.7126
2201 | 100.7137
2200 | 100.7144
2199 | 100.7166
2198 | 100.7191
2197 | 100.7185
2196 | 100.7148
2195 | 100.7118
2194 | 100.7119
2193 | 100.7133
2192 | 100.7141
2191 | 100.7144
2190 | 100.7141
2189 | 100.7125
2188 | 100.7111
2187 | 100.7121
2186 | 100.7145
2185 | 100.715
2184 | 100.7135
2183 | 100.7133
2182 | 100.7155
2181 | 100.718
2180 | 100.7195
2179 | 100.7204
2178 | 100.7203
2177 | 100.7183
2176 | 100.7155
2175 | 100.7135
2174 | 100.7118
2173 | 100.7086
2172 | 100.7056
2171 | 100.7059
2170 | 100.7085
2169 | 100.7097
2168 | 100.7093
2167 | 100.7099
2166 | 100.7116
2165 | 100.7114
2164 | 100.7094
2163 | 100.7078
2162 | 100.7064
2161 | 100.7028
2160 | 100.6976
2159 | 100.6944
2158 | 100.6941
2157 | 100.6938
2156 | 100.6931
2155 | 100.694
2154 | 100.6966
2153 | 100.6987
2152 | 100.7
2151 | 100.7012
2150 | 100.7012
2149 | 100.6987
2148 | 100.6969
2147 | 100.7006
2146 | 100.7089
2145 | 100.7164
2144 | 100.7205
2143 | 100.7224
2142 | 100.7229
2141 | 100.7209
2140 | 100.7178
2139 | 100.7169
2138 | 100.7186
2137 | 100.7204
2136 | 100.7217
2135 | 100.7234
2134 | 100.7246
2133 | 100.7234
2132 | 100.7216
2131 | 100.7231
2130 | 100.7279
2129 | 100.733
2128 | 100.7367
2127 | 100.7404
2126 | 100.7438
2125 | 100.7452
2124 | 100.7444
2123 | 100.744
2122 | 100.745
2121 | 100.7456
2120 | 100.7454
2119 | 100.7456
2118 | 100.7462
2117 | 100.7458
2116 | 100.7451
2115 | 100.7464
2114 | 100.7499
2113 | 100.7531
2112 | 100.7545
2111 | 100.7548
2110 | 100.7549
2109 | 100.7547
2108 | 100.7551
2107 | 100.7568
2106 | 100.7587
2105 | 100.7591
2104 | 100.7586
2103 | 100.7598
2102 | 100.7628
2101 | 100.7655
2100 | 100.7675
2099 | 100.77
2098 | 100.7731
2097 | 100.7753
2096 | 100.7761
2095 | 100.7764
2094 | 100.7758
2093 | 100.7736
2092 | 100.7717
2091 | 100.7728
2090 | 100.7762
2089 | 100.7794
2088 | 100.7821
2087 | 100.7855
2086 | 100.7887
2085 | 100.7895
2084 | 100.7889
2083 | 100.7904
2082 | 100.7939
2081 | 100.7956
2080 | 100.794
2079 | 100.7917
2078 | 100.7908
2077 | 100.7913
2076 | 100.793
2075 | 100.7959
2074 | 100.7986
2073 | 100.7997
2072 | 100.8012
2071 | 100.8059
2070 | 100.8125
2069 | 100.8167
2068 | 100.8174
2067 | 100.818
2066 | 100.8198
2065 | 100.8205
2064 | 100.8191
2063 | 100.8177
2062 | 100.8171
2061 | 100.8161
2060 | 100.8158
2059 | 100.8185
2058 | 100.8233
2057 | 100.8269
2056 | 100.8287
2055 | 100.8309
2054 | 100.8335
2053 | 100.8342
2052 | 100.8333
2051 | 100.8344
2050 | 100.8385
2049 | 100.8427
2048 | 100.8452
2047 | 100.8472
2046 | 100.849
2045 | 100.8493
2044 | 100.8491
2043 | 100.8511
2042 | 100.8544
2041 | 100.8551
2040 | 100.8538
2039 | 100.8553
2038 | 100.8607
2037 | 100.8666
2036 | 100.8709
2035 | 100.8755
2034 | 100.8797
2033 | 100.8806
2032 | 100.8792
2031 | 100.8803
2030 | 100.8847
2029 | 100.8883
2028 | 100.8894
2027 | 100.891
2026 | 100.8946
2025 | 100.8978
2024 | 100.9001
2023 | 100.904
2022 | 100.9093
2021 | 100.9121
2020 | 100.912
2019 | 100.9124
2018 | 100.9145
2017 | 100.915
2016 | 100.9131
2015 | 100.9114
2014 | 100.9109
2013 | 100.9105
2012 | 100.9113
2011 | 100.9166
2010 | 100.9252
2009 | 100.9315
2008 | 100.9337
2007 | 100.9345
2006 | 100.9352
2005 | 100.9341
2004 | 100.9321
2003 | 100.9326
2002 | 100.9358
2001 | 100.9379
2000 | 100.9385
1999 | 100.9405
1998 | 100.9448
1997 | 100.9483
1996 | 100.9496
1995 | 100.9512
1994 | 100.9547
1993 | 100.9573
1992 | 100.9572
1991 | 100.9561
1990 | 100.9559
1989 | 100.9562
1988 | 100.9563
1987 | 100.9573
1986 | 100.9589
1985 | 100.9602
1984 | 100.9617
1983 | 100.9649
1982 | 100.9683
1981 | 100.969
1980 | 100.9677
1979 | 100.9678
1978 | 100.9701
1977 | 100.9718
1976 | 100.9713
1975 | 100.9699
1974 | 100.9675
1973 | 100.9637
1972 | 100.961
1971 | 100.963
1970 | 100.9694
1969 | 100.9762
1968 | 100.9801
1967 | 100.98
1966 | 100.9749
1965 | 100.9664
1964 | 100.96
1963 | 100.9602
1962 | 100.9639
1961 | 100.965
1960 | 100.9625
1959 | 100.9599
1958 | 100.9579
1957 | 100.9543
1956 | 100.9491
1955 | 100.9454
1954 | 100.9435
1953 | 100.9409
1952 | 100.9373
1951 | 100.9357
1950 | 100.9364
1949 | 100.9378
1948 | 100.9393
1947 | 100.941
1946 | 100.941
1945 | 100.9389
1944 | 100.9387
1943 | 100.9421
1942 | 100.9438
1941 | 100.9385
1940 | 100.9304
1939 | 100.927
1938 | 100.9293
1937 | 100.9315
1936 | 100.9311
1935 | 100.9305
1934 | 100.9306
1933 | 100.9288
1932 | 100.9252
1931 | 100.9231
1930 | 100.9232
1929 | 100.9235
1928 | 100.9234
1927 | 100.924
1926 | 100.9239
1925 | 100.9218
1924 | 100.9211
1923 | 100.9247
1922 | 100.9286
1921 | 100.9282
1920 | 100.9261
1919 | 100.9285
1918 | 100.9331
1917 | 100.9308
1916 | 100.9219
1915 | 100.9148
1914 | 100.914
1913 | 100.9155
1912 | 100.9157
1911 | 100.9159
1910 | 100.9168
1909 | 100.9169
1908 | 100.9157
1907 | 100.9159
1906 | 100.9174
1905 | 100.9164
1904 | 100.913
1903 | 100.9109
1902 | 100.9106
1901 | 100.9099
1900 | 100.9081
1899 | 100.9075
1898 | 100.9083
1897 | 100.9071
1896 | 100.9039
1895 | 100.9014
1894 | 100.9002
1893 | 100.8977
1892 | 100.8945
1891 | 100.8945
1890 | 100.898
1889 | 100.9
1888 | 100.8987
1887 | 100.8975
1886 | 100.8979
1885 | 100.898
1884 | 100.8968
1883 | 100.8957
1882 | 100.895
1881 | 100.8933
1880 | 100.8902
1879 | 100.8879
1878 | 100.8874
1877 | 100.8866
1876 | 100.885
1875 | 100.885
1874 | 100.8861
1873 | 100.8844
1872 | 100.8796
1871 | 100.8769
1870 | 100.8801
1869 | 100.8847
1868 | 100.8851
1867 | 100.8828
1866 | 100.8808
1865 | 100.8786
1864 | 100.8758
1863 | 100.8741
1862 | 100.8739
1861 | 100.8742
1860 | 100.8745
1859 | 100.8757
1858 | 100.8772
1857 | 100.8769
1856 | 100.8749
1855 | 100.8739
1854 | 100.874
1853 | 100.8738
1852 | 100.872
1851 | 100.8691
1850 | 100.8675
1849 | 100.8666
1848 | 100.8645
1847 | 100.861
1846 | 100.8585
1845 | 100.8605
1844 | 100.8664
1843 | 100.8698
1842 | 100.8658
1841 | 100.8565
1840 | 100.8482
1839 | 100.8458
1838 | 100.8472
1837 | 100.8473
1836 | 100.8457
1835 | 100.8445
1834 | 100.842
1833 | 100.8351
1832 | 100.8257
1831 | 100.8216
1830 | 100.8248
1829 | 100.8264
1828 | 100.82
1827 | 100.8097
1826 | 100.8056
1825 | 100.8102
1824 | 100.8169
1823 | 100.82
1822 | 100.8187
1821 | 100.8144
1820 | 100.8084
1819 | 100.8033
1818 | 100.8003
1817 | 100.7976
1816 | 100.7942
1815 | 100.7906
1814 | 100.7869
1813 | 100.7823
1812 | 100.7769
1811 | 100.7732
1810 | 100.7708
1809 | 100.7674
1808 | 100.763
1807 | 100.7596
1806 | 100.7556
1805 | 100.7473
1804 | 100.7354
1803 | 100.7252
1802 | 100.7205
1801 | 100.7186
1800 | 100.7153
1799 | 100.712
1798 | 100.7099
1797 | 100.7077
1796 | 100.7034
1795 | 100.6958
1794 | 100.6862
1793 | 100.6785
1792 | 100.6741
1791 | 100.673
1790 | 100.6717
1789 | 100.6661
1788 | 100.6554
1787 | 100.6442
1786 | 100.637
1785 | 100.6331
1784 | 100.6278
1783 | 100.6168
1782 | 100.6019
1781 | 100.5877
1780 | 100.5749
1779 | 100.563
1778 | 100.5502
1777 | 100.5376
1776 | 100.5259
1775 | 100.5121
1774 | 100.493
1773 | 100.4668
1772 | 100.4307
1771 | 100.3879
1770 | 100.3458
1769 | 100.3072
1768 | 100.2726
1767 | 100.2385
1766 | 100.198
1765 | 100.1464
1764 | 100.0851
1763 | 100.0211
1762 | 99.95929
1761 | 99.89749
1760 | 99.83164
1759 | 99.76137
1758 | 99.68841
1757 | 99.61705
1756 | 99.54908
1755 | 99.4848
1754 | 99.42245
1753 | 99.35741
1752 | 99.28495
1751 | 99.20299
1750 | 99.1121
1749 | 99.01774
1748 | 98.92928
1747 | 98.85047
1746 | 98.77941
1745 | 98.71167
1744 | 98.6457
1743 | 98.58333
1742 | 98.52297
1741 | 98.46147
1740 | 98.40358
1739 | 98.35876
1738 | 98.32944
1737 | 98.31072
1736 | 98.29747
1735 | 98.29178
1734 | 98.28616
1733 | 98.26413
1732 | 98.2291
1731 | 98.20119
1730 | 98.19378
1729 | 98.20564
1728 | 98.22763
1727 | 98.25338
1726 | 98.28255
1725 | 98.31577
1724 | 98.35408
1723 | 98.39801
1722 | 98.44236
1721 | 98.48442
1720 | 98.53156
1719 | 98.59682
1718 | 98.67384
1717 | 98.73435
1716 | 98.76961
1715 | 98.7986
1714 | 98.83651
1713 | 98.88076
1712 | 98.92418
1711 | 98.96578
1710 | 99.00584
1709 | 99.03993
1708 | 99.06403
1707 | 99.08467
1706 | 99.11213
1705 | 99.14462
1704 | 99.17316
1703 | 99.18967
1702 | 99.19505
1701 | 99.21145
1700 | 99.24798
1699 | 99.27882
1698 | 99.28586
1697 | 99.2723
1696 | 99.25034
1695 | 99.22646
1694 | 99.19242
1693 | 99.14907
1692 | 99.10869
1691 | 99.07602
1690 | 99.04815
1689 | 99.02659
1688 | 99.01598
1687 | 99.01011
1686 | 98.99125
1685 | 98.94584
1684 | 98.87689
1683 | 98.80939
1682 | 98.75999
1681 | 98.72337
1680 | 98.69432
1679 | 98.66645
1678 | 98.63225
1677 | 98.58802
1676 | 98.54028
1675 | 98.49874
1674 | 98.46294
1673 | 98.42349
1672 | 98.376
1671 | 98.32484
1670 | 98.27268
1669 | 98.22307
1668 | 98.18059
1667 | 98.14471
1666 | 98.10919
1665 | 98.06685
1664 | 98.01755
1663 | 97.96761
1662 | 97.92299
1661 | 97.88574
1660 | 97.85195
1659 | 97.82064
1658 | 97.79515
1657 | 97.78117
1656 | 97.77854
1655 | 97.7833
1654 | 97.78689
1653 | 97.76766
1652 | 97.72616
1651 | 97.669
1650 | 97.61055
1649 | 97.57274
1648 | 97.55338
1647 | 97.53972
1646 | 97.52982
1645 | 97.52207
1644 | 97.50869
1643 | 97.49262
1642 | 97.48047
1641 | 97.47235
1640 | 97.46466
1639 | 97.45832
1638 | 97.45281
1637 | 97.44198
1636 | 97.42084
1635 | 97.40148
1634 | 97.39532
1633 | 97.39278
1632 | 97.39057
1631 | 97.38993
1630 | 97.39044
1629 | 97.39189
1628 | 97.39609
1627 | 97.40375
1626 | 97.41204
1625 | 97.41738
1624 | 97.42186
1623 | 97.43299
1622 | 97.45539
1621 | 97.48722
1620 | 97.5258
1619 | 97.57218
1618 | 97.6243
1617 | 97.67282
1616 | 97.70636
1615 | 97.72372
1614 | 97.73548
1613 | 97.75157
1612 | 97.77295
1611 | 97.7937
1610 | 97.80979
1609 | 97.82151
1608 | 97.83025
1607 | 97.8367
1606 | 97.84169
1605 | 97.84557
1604 | 97.84628
1603 | 97.84377
1602 | 97.83943
1601 | 97.83281
1600 | 97.8221
1599 | 97.8078
1598 | 97.79286
1597 | 97.7792
1596 | 97.76827
1595 | 97.76401
1594 | 97.77121
1593 | 97.79148
1592 | 97.82377
1591 | 97.86814
1590 | 97.92485
1589 | 97.99101
1588 | 98.06162
1587 | 98.1337
1586 | 98.20546
1585 | 98.27487
1584 | 98.33913
1583 | 98.39709
1582 | 98.45119
1581 | 98.50338
1580 | 98.55552
1579 | 98.61154
1578 | 98.67489
1577 | 98.74142
1576 | 98.80111
1575 | 98.84494
1574 | 98.8726
1573 | 98.89354
1572 | 98.91625
1571 | 98.94643
1570 | 98.98732
1569 | 99.03554
1568 | 99.07917
1567 | 99.10882
1566 | 99.12875
1565 | 99.15072
1564 | 99.18049
1563 | 99.21376
1562 | 99.23868
1561 | 99.24322
1560 | 99.24369
1559 | 99.24001
1558 | 99.23814
1557 | 99.24317
1556 | 99.23762
1555 | 99.23024
1554 | 99.22665
1553 | 99.21888
1552 | 99.19995
1551 | 99.17911
1550 | 99.16612
1549 | 99.15827
1548 | 99.14581
1547 | 99.12272
1546 | 99.0953
1545 | 99.07247
1544 | 99.05551
1543 | 99.04316
1542 | 99.03601
1541 | 99.0295
1540 | 99.02163
1539 | 99.0251
1538 | 99.03216
1537 | 99.02525
1536 | 99.01421
1535 | 99.01229
1534 | 99.02699
1533 | 99.05448
1532 | 99.08345
1531 | 99.10441
1530 | 99.11152
1529 | 99.10732
1528 | 99.10034
1527 | 99.0966
1526 | 99.09599
1525 | 99.09359
1524 | 99.08413
1523 | 99.06508
1522 | 99.03419
1521 | 98.99279
1520 | 98.94444
1519 | 98.88799
1518 | 98.8264
1517 | 98.76703
1516 | 98.71822
1515 | 98.67973
1514 | 98.64039
1513 | 98.59349
1512 | 98.54393
1511 | 98.5004
1510 | 98.46555
1509 | 98.43704
1508 | 98.40962
1507 | 98.3708
1506 | 98.33796
1505 | 98.32816
1504 | 98.32136
1503 | 98.31899
1502 | 98.32905
1501 | 98.35087
1500 | 98.3838
1499 | 98.43144
1498 | 98.49355
1497 | 98.56142
1496 | 98.62712
1495 | 98.68208
1494 | 98.71668
1493 | 98.73135
1492 | 98.73828
1491 | 98.75274
1490 | 98.77335
1489 | 98.78488
1488 | 98.78443
1487 | 98.77904
1486 | 98.7666
1485 | 98.74211
1484 | 98.7044
1483 | 98.6559
1482 | 98.5992
1481 | 98.53421
1480 | 98.46302
1479 | 98.38586
1478 | 98.29936
1477 | 98.20104
1476 | 98.0951
1475 | 97.98004
1474 | 97.83759
1473 | 97.65023
1472 | 97.43719
1471 | 97.24241
1470 | 97.07648
1469 | 96.92519
1468 | 96.78191
1467 | 96.64733
1466 | 96.52077
1465 | 96.40704
1464 | 96.32006
1463 | 96.26648
1462 | 96.23373
1461 | 96.20898
1460 | 96.19021
1459 | 96.17648
1458 | 96.16112
1457 | 96.1434
1456 | 96.13836
1455 | 96.14526
1454 | 96.15804
1453 | 96.1822
1452 | 96.21802
1451 | 96.25851
1450 | 96.29706
1449 | 96.33462
1448 | 96.37765
1447 | 96.42664
1446 | 96.47492
1445 | 96.51672
1444 | 96.54913
1443 | 96.57372
1442 | 96.59062
1441 | 96.59777
1440 | 96.59203
1439 | 96.57062
1438 | 96.53187
1437 | 96.47866
1436 | 96.42034
1435 | 96.3654
1434 | 96.31222
1433 | 96.25516
1432 | 96.19333
1431 | 96.1303
1430 | 96.07092
1429 | 96.01956
1428 | 95.98165
1427 | 95.95654
1426 | 95.9393
1425 | 95.92988
1424 | 95.9321
1423 | 95.94983
1422 | 95.97951
1421 | 96.01585
1420 | 96.06456
1419 | 96.13359
1418 | 96.21498
1417 | 96.29625
1416 | 96.37652
1415 | 96.45789
1414 | 96.53827
1413 | 96.61452
1412 | 96.68607
1411 | 96.75377
1410 | 96.81701
1409 | 96.87326
1408 | 96.92192
1407 | 96.96383
1406 | 97.00121
1405 | 97.03815
1404 | 97.07535
1403 | 97.10844
1402 | 97.13137
1401 | 97.14415
1400 | 97.15345
1399 | 97.16448
1398 | 97.17612
1397 | 97.18392
1396 | 97.18614
1395 | 97.1838
1394 | 97.17918
1393 | 97.17131
1392 | 97.15464
1391 | 97.12575
1390 | 97.08398
1389 | 97.02794
1388 | 96.9553
1387 | 96.86665
1386 | 96.76764
1385 | 96.66303
1384 | 96.55136
1383 | 96.43043
1382 | 96.30136
1381 | 96.16767
1380 | 96.03548
1379 | 95.91372
1378 | 95.81092
1377 | 95.72908
1376 | 95.66425
1375 | 95.61242
1374 | 95.57329
1373 | 95.54784
1372 | 95.53404
1371 | 95.52775
1370 | 95.52756
1369 | 95.53516
1368 | 95.55082
1367 | 95.57292
1366 | 95.5988
1365 | 95.6279
1364 | 95.66399
1363 | 95.71236
1362 | 95.7749
1361 | 95.84848
1360 | 95.92722
1359 | 96.00572
1358 | 96.08033
1357 | 96.14906
1356 | 96.21182
1355 | 96.2697
1354 | 96.32282
1353 | 96.3693
1352 | 96.40758
1351 | 96.43611
1350 | 96.45255
1349 | 96.45537
1348 | 96.44385
1347 | 96.41832
1346 | 96.37906
1345 | 96.32733
1344 | 96.26592
1343 | 96.19792
1342 | 96.1249
1341 | 96.04756
1340 | 95.9678
1339 | 95.89002
1338 | 95.81913
1337 | 95.75726
1336 | 95.70467
1335 | 95.66206
1334 | 95.62999
1333 | 95.60785
1332 | 95.59447
1331 | 95.58795
1330 | 95.58469
1329 | 95.57996
1328 | 95.56999
1327 | 95.55226
1326 | 95.52434
1325 | 95.48427
1324 | 95.43205
1323 | 95.37043
1322 | 95.3032
1321 | 95.23383
1320 | 95.16653
1319 | 95.10748
1318 | 95.06333
1317 | 95.03873
1316 | 95.0361
1315 | 95.05653
1314 | 95.09951
1313 | 95.1626
1312 | 95.24255
1311 | 95.33606
1310 | 95.4395
1309 | 95.549
1308 | 95.66159
1307 | 95.77513
1306 | 95.88746
1305 | 95.99655
1304 | 96.101
1303 | 96.20002
1302 | 96.29277
1301 | 96.37851
1300 | 96.45683
1299 | 96.5272
1298 | 96.58838
1297 | 96.63894
1296 | 96.67845
1295 | 96.70766
1294 | 96.72816
1293 | 96.74181
1292 | 96.75009
1291 | 96.75332
1290 | 96.75029
1289 | 96.73922
1288 | 96.71922
1287 | 96.69067
1286 | 96.65436
1285 | 96.61118
1284 | 96.56291
1283 | 96.51283
1282 | 96.46453
1281 | 96.42009
1280 | 96.37916
1279 | 96.3395
1278 | 96.29815
1277 | 96.25301
1276 | 96.20402
1275 | 96.1527
1274 | 96.10066
1273 | 96.0492
1272 | 95.99997
1271 | 95.95461
1270 | 95.91276
1269 | 95.8713
1268 | 95.82582
1267 | 95.77205
1266 | 95.70653
1265 | 95.62784
1264 | 95.53871
1263 | 95.44576
1262 | 95.35569
1261 | 95.27225
1260 | 95.19663
1259 | 95.12866
1258 | 95.06664
1257 | 95.00745
1256 | 94.94848
1255 | 94.88837
1254 | 94.82591
1253 | 94.75969
1252 | 94.68984
1251 | 94.61841
1250 | 94.54749
1249 | 94.47847
1248 | 94.41358
1247 | 94.35622
1246 | 94.30843
1245 | 94.26979
1244 | 94.23937
1243 | 94.21692
1242 | 94.2012
1241 | 94.18951
1240 | 94.18003
1239 | 94.17283
1238 | 94.16806
1237 | 94.16532
1236 | 94.16558
1235 | 94.17147
1234 | 94.18475
1233 | 94.20513
1232 | 94.23222
1231 | 94.26646
1230 | 94.30746
1229 | 94.35355
1228 | 94.40383
1227 | 94.45873
1226 | 94.51803
1225 | 94.58029
1224 | 94.64476
1223 | 94.71187
1222 | 94.78163
1221 | 94.85349
1220 | 94.92794
1219 | 95.00622
1218 | 95.08804
1217 | 95.1712
1216 | 95.25342
1215 | 95.33253
1214 | 95.4048
1213 | 95.46518
1212 | 95.50994
1211 | 95.53811
1210 | 95.55068
1209 | 95.55066
1208 | 95.54383
1207 | 95.53751
1206 | 95.53678
1205 | 95.543
1204 | 95.55596
1203 | 95.57606
1202 | 95.60383
1201 | 95.63924
1200 | 95.68211
1199 | 95.73161
1198 | 95.78496
1197 | 95.83829
1196 | 95.88881
1195 | 95.93484
1194 | 95.97407
1193 | 96.00336
1192 | 96.02045
1191 | 96.02422
1190 | 96.01359
1189 | 95.98741
1188 | 95.94577
1187 | 95.89
1186 | 95.82096
1185 | 95.73861
1184 | 95.64358
1183 | 95.53764
1182 | 95.42174
1181 | 95.29486
1180 | 95.15555
1179 | 95.00312
1178 | 94.83662
1177 | 94.6544
1176 | 94.45612
1175 | 94.24351
1174 | 94.01786
1173 | 93.77869
1172 | 93.52652
1171 | 93.265
1170 | 92.99881
1169 | 92.73226
1168 | 92.47194
1167 | 92.22791
1166 | 92.00943
1165 | 91.82229
1164 | 91.67152
1163 | 91.56208
1162 | 91.49396
1161 | 91.46099
1160 | 91.45685
1159 | 91.47786
1158 | 91.51887
1157 | 91.5722
1156 | 91.63308
1155 | 91.7011
1154 | 91.77486
1153 | 91.84984
1152 | 91.923
1151 | 91.99423
1150 | 92.0622
1149 | 92.12366
1148 | 92.17832
1147 | 92.22933
1146 | 92.27764
1145 | 92.3202
1144 | 92.35427
1143 | 92.37852
1142 | 92.38863
1141 | 92.37686
1140 | 92.33764
1139 | 92.26956
1138 | 92.17132
1137 | 92.0413
1136 | 91.88313
1135 | 91.7064
1134 | 91.51934
1133 | 91.32457
1132 | 91.12353
1131 | 90.91903
1130 | 90.71092
1129 | 90.49546
1128 | 90.2732
1127 | 90.0524
1126 | 89.84173
1125 | 89.64509
1124 | 89.46557
1123 | 89.30691
1122 | 89.16672
1121 | 89.03472
1120 | 88.90084
1119 | 88.75884
1118 | 88.6009
1117 | 88.41823
1116 | 88.21163
1115 | 87.99445
1114 | 87.78145
1113 | 87.58143
1112 | 87.4024
1111 | 87.25285
1110 | 87.1327
1109 | 87.03194
1108 | 86.9433
1107 | 86.86844
1106 | 86.80928
1105 | 86.76351
1104 | 86.73208
1103 | 86.72104
1102 | 86.73132
1101 | 86.75532
1100 | 86.78635
1099 | 86.82243
1098 | 86.8587
1097 | 86.88638
1096 | 86.90272
1095 | 86.91299
1094 | 86.91983
1093 | 86.91907
1092 | 86.90803
1091 | 86.88843
1090 | 86.85846
1089 | 86.81111
1088 | 86.74361
1087 | 86.66013
1086 | 86.5625
1085 | 86.44691
1084 | 86.31252
1083 | 86.16448
1082 | 86.00557
1081 | 85.83392
1080 | 85.65279
1079 | 85.47375
1078 | 85.30608
1077 | 85.1512
1076 | 85.01024
1075 | 84.88672
1074 | 84.77729
1073 | 84.66927
1072 | 84.55201
1071 | 84.42234
1070 | 84.27577
1069 | 84.10246
1068 | 83.89649
1067 | 83.65995
1066 | 83.39385
1065 | 83.0949
1064 | 82.76634
1063 | 82.4233
1062 | 82.08213
1061 | 81.7533
1060 | 81.44819
1059 | 81.18038
1058 | 80.95352
1057 | 80.75813
1056 | 80.58583
1055 | 80.43696
1054 | 80.3109
1053 | 80.20189
1052 | 80.10974
1051 | 80.04238
1050 | 80.00154
1049 | 79.97763
1048 | 79.96321
1047 | 79.95817
1046 | 79.95719
1045 | 79.94542
1044 | 79.91128
1043 | 79.85224
1042 | 79.76449
1041 | 79.63926
1040 | 79.47469
1039 | 79.28126
1038 | 79.07126
1037 | 78.85328
1036 | 78.64071
1035 | 78.45372
1034 | 78.30662
1033 | 78.2022
1032 | 78.14148
1031 | 78.12796
1030 | 78.15855
1029 | 78.22213
1028 | 78.31127
1027 | 78.42553
1026 | 78.56102
1025 | 78.70747
1024 | 78.85889
1023 | 79.01655
1022 | 79.17915
1021 | 79.34008
1020 | 79.49681
1019 | 79.65256
1018 | 79.80582
1017 | 79.94753
1016 | 80.07184
1015 | 80.18083
1014 | 80.27634
1013 | 80.3556
1012 | 80.41775
1011 | 80.46653
1010 | 80.50417
1009 | 80.53003
1008 | 80.54748
1007 | 80.56517
1006 | 80.58947
1005 | 80.62243
1004 | 80.6685
1003 | 80.73584
1002 | 80.82857
1001 | 80.94377
1000 | 81.07735
999 | 81.22613
998 | 81.38256
997 | 81.53478
996 | 81.675
995 | 81.80259
994 | 81.91778
993 | 82.01861
992 | 82.10552
991 | 82.18286
990 | 82.25361
989 | 82.31872
988 | 82.38417
987 | 82.46394
986 | 82.57384
985 | 82.7263
984 | 82.93109
983 | 83.19356
982 | 83.50877
981 | 83.86203
980 | 84.23749
979 | 84.62291
978 | 85.00701
977 | 85.37889
976 | 85.73251
975 | 86.06732
974 | 86.38322
973 | 86.67884
972 | 86.95539
971 | 87.21734
970 | 87.46764
969 | 87.70612
968 | 87.93356
967 | 88.15341
966 | 88.36832
965 | 88.57854
964 | 88.78496
963 | 88.99001
962 | 89.19444
961 | 89.3966
960 | 89.59615
959 | 89.79521
958 | 89.99467
957 | 90.19248
956 | 90.38647
955 | 90.57582
954 | 90.75886
953 | 90.93259
952 | 91.09554
951 | 91.24834
950 | 91.39051
949 | 91.5193
948 | 91.63289
947 | 91.73221
946 | 91.81937
945 | 91.89688
944 | 91.96926
943 | 92.04232
942 | 92.11891
941 | 92.19699
940 | 92.27252
939 | 92.34204
938 | 92.40217
937 | 92.44998
936 | 92.48538
935 | 92.51096
934 | 92.52826
933 | 92.5362
932 | 92.53367
931 | 92.52086
930 | 92.49696
929 | 92.45937
928 | 92.40686
927 | 92.34137
926 | 92.2654
925 | 92.18019
924 | 92.08795
923 | 91.99384
922 | 91.90425
921 | 91.82513
920 | 91.76299
919 | 91.72472
918 | 91.71391
917 | 91.72912
916 | 91.76668
915 | 91.82285
914 | 91.89247
913 | 91.96799
912 | 92.0418
911 | 92.10777
910 | 92.1602
909 | 92.19407
908 | 92.20789
907 | 92.20476
906 | 92.18975
905 | 92.16815
904 | 92.14616
903 | 92.12982
902 | 92.1216
901 | 92.12037
900 | 92.1258
899 | 92.14051
898 | 92.16729
897 | 92.20749
896 | 92.26328
895 | 92.33798
894 | 92.43198
893 | 92.54051
892 | 92.65716
891 | 92.77774
890 | 92.89997
889 | 93.02178
888 | 93.14102
887 | 93.25484
886 | 93.35877
885 | 93.44866
884 | 93.52446
883 | 93.58975
882 | 93.6468
881 | 93.69457
880 | 93.73241
879 | 93.76301
878 | 93.79054
877 | 93.81863
876 | 93.85147
875 | 93.89414
874 | 93.9497
873 | 94.01749
872 | 94.09509
871 | 94.17971
870 | 94.26688
869 | 94.35074
868 | 94.42773
867 | 94.49844
866 | 94.56463
865 | 94.62604
864 | 94.68094
863 | 94.72829
862 | 94.7687
861 | 94.80412
860 | 94.83682
859 | 94.86718
858 | 94.89253
857 | 94.91019
856 | 94.92132
855 | 94.92957
854 | 94.93617
853 | 94.93933
852 | 94.93843
851 | 94.93555
850 | 94.932
849 | 94.92642
848 | 94.91746
847 | 94.90555
846 | 94.89134
845 | 94.87503
844 | 94.85777
843 | 94.84068
842 | 94.82184
841 | 94.79777
840 | 94.769
839 | 94.74067
838 | 94.71614
837 | 94.69343
836 | 94.66948
835 | 94.64465
834 | 94.6207
833 | 94.59786
832 | 94.57614
831 | 94.55699
830 | 94.54121
829 | 94.52738
828 | 94.51425
827 | 94.50227
826 | 94.49081
825 | 94.47727
824 | 94.46127
823 | 94.44657
822 | 94.43629
821 | 94.42915
820 | 94.4228
819 | 94.41765
818 | 94.41518
817 | 94.41548
816 | 94.41829
815 | 94.42377
814 | 94.43023
813 | 94.43389
812 | 94.43295
811 | 94.42927
810 | 94.4247
809 | 94.41817
808 | 94.40799
807 | 94.39408
806 | 94.37627
805 | 94.35342
804 | 94.32619
803 | 94.29799
802 | 94.27147
801 | 94.24675
800 | 94.22407
799 | 94.20501
798 | 94.18967
797 | 94.17624
796 | 94.16444
795 | 94.15602
794 | 94.15034
793 | 94.14345
792 | 94.13307
791 | 94.12079
790 | 94.10779
789 | 94.09227
788 | 94.07275
787 | 94.05026
786 | 94.02534
785 | 93.99663
784 | 93.96431
783 | 93.93132
782 | 93.89955
781 | 93.86818
780 | 93.83766
779 | 93.81121
778 | 93.79048
777 | 93.77315
776 | 93.75678
775 | 93.7412
774 | 93.72544
773 | 93.70625
772 | 93.68203
771 | 93.65467
770 | 93.62538
769 | 93.5926
768 | 93.55588
767 | 93.51769
766 | 93.47907
765 | 93.43783
764 | 93.39296
763 | 93.3469
762 | 93.30102
761 | 93.25339
760 | 93.20323
759 | 93.15329
758 | 93.10532
757 | 93.05741
756 | 93.00842
755 | 92.96019
754 | 92.9131
753 | 92.86412
752 | 92.81228
751 | 92.76123
750 | 92.71367
749 | 92.66773
748 | 92.62188
747 | 92.57822
746 | 92.53779
745 | 92.49743
744 | 92.45472
743 | 92.41146
742 | 92.369
741 | 92.32508
740 | 92.27865
739 | 92.23281
738 | 92.18928
737 | 92.14462
736 | 92.09533
735 | 92.04166
734 | 91.98354
733 | 91.91757
732 | 91.84223
731 | 91.76108
730 | 91.67769
729 | 91.59169
728 | 91.50273
727 | 91.41284
726 | 91.32211
725 | 91.22724
724 | 91.12743
723 | 91.02611
722 | 90.92513
721 | 90.82397
720 | 90.72705
719 | 90.64306
718 | 90.57262
717 | 90.50545
716 | 90.43332
715 | 90.35811
714 | 90.28437
713 | 90.21239
712 | 90.14316
711 | 90.08174
710 | 90.02936
709 | 89.9794
708 | 89.92658
707 | 89.87306
706 | 89.82098
705 | 89.76692
704 | 89.70934
703 | 89.65347
702 | 89.60246
701 | 89.55181
700 | 89.49855
699 | 89.44737
698 | 89.40178
697 | 89.35793
696 | 89.31365
695 | 89.27446
694 | 89.24336
693 | 89.21374
692 | 89.17968
691 | 89.14359
690 | 89.10681
689 | 89.06308
688 | 89.00981
687 | 88.9541
686 | 88.89826
685 | 88.83237
684 | 88.74972
683 | 88.65535
682 | 88.55066
681 | 88.42534
680 | 88.27417
679 | 88.10555
678 | 87.92345
677 | 87.71987
676 | 87.49421
675 | 87.25974
674 | 87.02757
673 | 86.79964
672 | 86.58639
671 | 86.39157
670 | 86.19371
669 | 85.94121
668 | 85.6527
667 | 85.47476
666 | 85.43998
665 | 85.43576
664 | 85.39992
663 | 85.33969
662 | 85.28577
661 | 85.25203
660 | 85.23884
659 | 85.25703
658 | 85.31426
657 | 85.40022
656 | 85.50336
655 | 85.6234
654 | 85.75214
653 | 85.86545
652 | 85.94889
651 | 86.01132
650 | 86.06179
649 | 86.09257
648 | 86.09777
647 | 86.088
646 | 86.07096
645 | 86.03819
644 | 85.98847
643 | 85.94235
642 | 85.91226
641 | 85.87982
640 | 85.82803
639 | 85.77322
638 | 85.73602
637 | 85.70471
636 | 85.65984
635 | 85.60862
634 | 85.56124
633 | 85.5034
632 | 85.42862
631 | 85.3661
630 | 85.33827
629 | 85.32275
628 | 85.29385
627 | 85.26569
626 | 85.25399
625 | 85.2358
624 | 85.19816
623 | 85.18378
622 | 85.22894
621 | 85.30463
620 | 85.37816
619 | 85.47238
618 | 85.60513
617 | 85.73539
616 | 85.8194
615 | 85.86787
614 | 85.91247
613 | 85.94788
612 | 85.9445
611 | 85.90365
610 | 85.86394
609 | 85.86005
608 | 85.90437
607 | 85.98722
606 | 86.06931
605 | 86.11011
604 | 86.12095
603 | 86.16968
602 | 86.31398
601 | 86.55157
600 | 86.85261

## Sample Details
Setting | Value
Filesname | NH-6
Creation Date
Analyst | mas-storage
X-Axis Units | cm-1
X-Axis start value | 4000
X-Axis end value | 600
Data interval | -1
Number of points | 3401
Y-Axis Units | %T
Description | 7Sample 1317 By mas-storage Date Wednesday, July 28 2021

## Instrument Details
Setting | Value
Instrument Model | Frontier FT-IR
Instrument Serial Number | 91175
Software Revision | CPU32 Main 00.09.9908 05-May-2009 15:52:12
Number of Scans | 32
Resolution | 4
Detector
Source | MIR
Beam Splitter | OptKBr
Apodization | Strong
Spectrum Type | Spectrum
Beam Type | Ratio
Phase Correction | Magnitude
Scan Speed | 1
IGram Type | Double
Scan Driection | Combined
Zero Crossing | 0
JStop | 8.94
IR-Laser Wavenumber | 15798.001999451375
Manufacturer | PIKE Technologies Inc.
Part Number | L1200385
Serial Number | 19250
Description | Miracle Accessory
Default Scan Range | 4000 450
Accessory Type | Miracle ATR
Temperature / °C
Slide Holder Option

## Quality Checks
Setting | Value
Water Vapor | Passed
Carbon Dioxide | Passed
Baseline Low | Passed
Baseline High | Passed
Baseline Slope | Passed
Strong Bands | Passed
Weak Bands | Warning
High Noise | Passed
Fringes | Warning
Vignetting | Passed
Blocked Beam | Passed
Negative Bands | Passed
Zero Transmission | Passed
Stray Light | Passed
Window Cuttoff | Passed