## Data
Wavelength / cm-1 | Transmittance / % | Wavelength / cm-1 |  | Wavelength / cm-1 |  | Wavelength / cm-1 |  | Wavelength / cm-1 |  | Wavelength / cm-1 |  | Wavelength / cm-1
4000 | 101.366 |  | Baseline @ 1105 |  | Baseline @ 1735 |  | Baseline @ 2900 |  | Peak @ 1105 |  | Peak @ 1735 |  | Peak @ 2900
3999 | 101.367 | 850 | 94.37815 | 1530 | 99.24087 | 2670 | 100.6271 | 1105 | 84.32046 | 1735 | 97.93317 | 2900 | 97.81391
3998 | 101.3678 | 1190 | 95.8554 | 1780 | 100.7891 | 3010 | 99.96182 | 1105 | 95.48609 | 1735 | 100.5104 | 2900 | 100.1771
3997 | 101.3679
3996 | 101.3674
3995 | 101.3663
3994 | 101.3656
3993 | 101.3658
3992 | 101.3667
3991 | 101.3677
3990 | 101.3685
3989 | 101.369
3988 | 101.3689
3987 | 101.368
3986 | 101.3672
3985 | 101.3677
3984 | 101.3698
3983 | 101.3727
3982 | 101.3755
3981 | 101.3782
3980 | 101.3799
3979 | 101.3798
3978 | 101.3777
3977 | 101.3754 |  |  | Baseline range |  |  | Transmittance |  |  |  | Equation of base line |  |  | Transmittance at peak value wavelength | Peak Intensity |  | Ratio
3976 | 101.3743 |  | Peak value
3975 | 101.3749 |  | Wavelength
3974 | 101.376 |  | x1 | x2 | x3 |  | y1 | y2 | y3 |  | m | c
3973 | 101.3766 | [15 empty] | Lyceum
3972 | 101.3765 |  | 1105 | 850 | 1190 |  | 84.32046 | 94.37815 | 95.8554 |  | 0.004344852 | 90.68503 |  | 95.48609 | 11.16564 | R1 | 0.2308208
3971 | 101.3758 |  | 1735 | 1530 | 1780 |  | 97.93317 | 99.24087 | 100.7891 |  | 0.006192955 | 89.76565 |  | 100.5104 | 2.577261 | R2 | 1.090598
3970 | 101.3755 |  | 2900 | 2670 | 3010 |  | 97.81391 | 100.6271 | 99.96182 |  | -0.001956817 | 105.8518 |  | 100.1771 | 2.363162
3969 | 101.3758
3968 | 101.3759 |  | From paper
3967 | 101.3745 |  | 1105 | 765 | 1185
3966 | 101.3716 |  | 1735 | 1485 | 1780
3965 | 101.3687 |  | 2900 | 2630 | 3000
3964 | 101.3677
3963 | 101.3691
3962 | 101.3728
3961 | 101.3777
3960 | 101.382
3959 | 101.3835
3958 | 101.3821
3957 | 101.3793
3956 | 101.3764
3955 | 101.3735
3954 | 101.3704
3953 | 101.3674
3952 | 101.3654
3951 | 101.3654
3950 | 101.3682
3949 | 101.3734
3948 | 101.3786
3947 | 101.3809
3946 | 101.3799
3945 | 101.3779
3944 | 101.3778
3943 | 101.3815
3942 | 101.3879
3941 | 101.3936
3940 | 101.3949
3939 | 101.3908
3938 | 101.3838
3937 | 101.3776
3936 | 101.3738
3935 | 101.3723
3934 | 101.3733
3933 | 101.3786
3932 | 101.3882
3931 | 101.3971
3930 | 101.3999
3929 | 101.3958
3928 | 101.3892
3927 | 101.3847
3926 | 101.383
3925 | 101.3839
3924 | 101.387
3923 | 101.3895
3922 | 101.388
3921 | 101.3824
3920 | 101.3779
3919 | 101.3792
3918 | 101.3859
3917 | 101.3939
3916 | 101.4
3915 | 101.4031
3914 | 101.4033
3913 | 101.4015
3912 | 101.3992
3911 | 101.3971
3910 | 101.3935
3909 | 101.3868
3908 | 101.378
3907 | 101.3698
3906 | 101.3644
3905 | 101.3625
3904 | 101.3653
3903 | 101.3729
3902 | 101.3831
3901 | 101.3929
3900 | 101.4005
3899 | 101.4066
3898 | 101.4109
3897 | 101.4108
3896 | 101.4053
3895 | 101.3977
3894 | 101.3936
3893 | 101.3952
3892 | 101.3989
3891 | 101.4003
3890 | 101.3988
3889 | 101.3971
3888 | 101.3961
3887 | 101.3928
3886 | 101.3884
3885 | 101.3869
3884 | 101.3859
3883 | 101.3803
3882 | 101.3726
3881 | 101.3719
3880 | 101.3824
3879 | 101.3963
3878 | 101.403
3877 | 101.4003
3876 | 101.3911
3875 | 101.3796
3874 | 101.372
3873 | 101.373
3872 | 101.379
3871 | 101.3819
3870 | 101.3825
3869 | 101.3877
3868 | 101.3954
3867 | 101.3951
3866 | 101.3837
3865 | 101.373
3864 | 101.3766
3863 | 101.39
3862 | 101.3992
3861 | 101.4003
3860 | 101.3987
3859 | 101.4003
3858 | 101.4081
3857 | 101.4221
3856 | 101.434
3855 | 101.4301
3854 | 101.4194
3853 | 101.4245
3852 | 101.4374
3851 | 101.4371
3850 | 101.4226
3849 | 101.4055
3848 | 101.3944
3847 | 101.3887
3846 | 101.3829
3845 | 101.375
3844 | 101.3676
3843 | 101.3647
3842 | 101.3684
3841 | 101.3759
3840 | 101.3811
3839 | 101.3824
3838 | 101.3825
3837 | 101.3841
3836 | 101.3863
3835 | 101.3883
3834 | 101.3903
3833 | 101.3913
3832 | 101.3907
3831 | 101.3893
3830 | 101.3878
3829 | 101.3863
3828 | 101.3839
3827 | 101.3793
3826 | 101.374
3825 | 101.3719
3824 | 101.3723
3823 | 101.3693
3822 | 101.3606
3821 | 101.3565
3820 | 101.3642
3819 | 101.3773
3818 | 101.3862
3817 | 101.3855
3816 | 101.3838
3815 | 101.3911
3814 | 101.4016
3813 | 101.4033
3812 | 101.3954
3811 | 101.3877
3810 | 101.3877
3809 | 101.3908
3808 | 101.3876
3807 | 101.3787
3806 | 101.3727
3805 | 101.373
3804 | 101.3756
3803 | 101.3717
3802 | 101.3614
3801 | 101.3569
3800 | 101.3603
3799 | 101.3623
3798 | 101.3594
3797 | 101.3568
3796 | 101.3611
3795 | 101.3713
3794 | 101.3798
3793 | 101.3816
3792 | 101.3794
3791 | 101.3773
3790 | 101.3755
3789 | 101.372
3788 | 101.3679
3787 | 101.3665
3786 | 101.3684
3785 | 101.371
3784 | 101.3712
3783 | 101.3678
3782 | 101.3606
3781 | 101.3508
3780 | 101.3428
3779 | 101.342
3778 | 101.3481
3777 | 101.3552
3776 | 101.3577
3775 | 101.3557
3774 | 101.3535
3773 | 101.3537
3772 | 101.3532
3771 | 101.3475
3770 | 101.3391
3769 | 101.3337
3768 | 101.3331
3767 | 101.3353
3766 | 101.3379
3765 | 101.3401
3764 | 101.3419
3763 | 101.3404
3762 | 101.3323
3761 | 101.3205
3760 | 101.314
3759 | 101.3167
3758 | 101.321
3757 | 101.3211
3756 | 101.3206
3755 | 101.3231
3754 | 101.3246
3753 | 101.319
3752 | 101.3102
3751 | 101.3055
3750 | 101.3008
3749 | 101.2907
3748 | 101.2836
3747 | 101.2895
3746 | 101.2993
3745 | 101.3036
3744 | 101.3111
3743 | 101.3186
3742 | 101.3104
3741 | 101.2859
3740 | 101.2584
3739 | 101.2405
3738 | 101.2332
3737 | 101.2322
3736 | 101.24
3735 | 101.2581
3734 | 101.2758
3733 | 101.2791
3732 | 101.2683
3731 | 101.2545
3730 | 101.2452
3729 | 101.2404
3728 | 101.2369
3727 | 101.2355
3726 | 101.2394
3725 | 101.246
3724 | 101.2488
3723 | 101.2463
3722 | 101.2433
3721 | 101.2439
3720 | 101.2474
3719 | 101.2509
3718 | 101.251
3717 | 101.2485
3716 | 101.2468
3715 | 101.2457
3714 | 101.2406
3713 | 101.2283
3712 | 101.2127
3711 | 101.2003
3710 | 101.1931
3709 | 101.1895
3708 | 101.1873
3707 | 101.185
3706 | 101.1822
3705 | 101.1789
3704 | 101.1751
3703 | 101.1712
3702 | 101.1683
3701 | 101.1659
3700 | 101.1631
3699 | 101.1598
3698 | 101.1564
3697 | 101.1534
3696 | 101.1523
3695 | 101.1526
3694 | 101.1512
3693 | 101.1478
3692 | 101.1452
3691 | 101.1446
3690 | 101.1437
3689 | 101.141
3688 | 101.1378
3687 | 101.1348
3686 | 101.1321
3685 | 101.1282
3684 | 101.1226
3683 | 101.1175
3682 | 101.1133
3681 | 101.107
3680 | 101.0983
3679 | 101.0923
3678 | 101.0904
3677 | 101.0831
3676 | 101.0681
3675 | 101.0561
3674 | 101.0481
3673 | 101.0382
3672 | 101.0254
3671 | 101.0123
3670 | 101.0068
3669 | 101.0089
3668 | 101.0062
3667 | 100.9944
3666 | 100.9811
3665 | 100.9726
3664 | 100.9688
3663 | 100.9653
3662 | 100.9575
3661 | 100.9446
3660 | 100.93
3659 | 100.9166
3658 | 100.9038
3657 | 100.8885
3656 | 100.8708
3655 | 100.8527
3654 | 100.8364
3653 | 100.8229
3652 | 100.8088
3651 | 100.7906
3650 | 100.7712
3649 | 100.7544
3648 | 100.7385
3647 | 100.7224
3646 | 100.7077
3645 | 100.6954
3644 | 100.6847
3643 | 100.6744
3642 | 100.6642
3641 | 100.6538
3640 | 100.6413
3639 | 100.6251
3638 | 100.6067
3637 | 100.5894
3636 | 100.5734
3635 | 100.556
3634 | 100.5372
3633 | 100.5213
3632 | 100.5106
3631 | 100.4979
3630 | 100.4739
3629 | 100.4438
3628 | 100.4171
3627 | 100.3925
3626 | 100.3687
3625 | 100.3489
3624 | 100.3354
3623 | 100.3265
3622 | 100.3169
3621 | 100.3004
3620 | 100.2765
3619 | 100.2497
3618 | 100.2238
3617 | 100.2018
3616 | 100.1863
3615 | 100.1765
3614 | 100.1683
3613 | 100.1588
3612 | 100.1472
3611 | 100.1331
3610 | 100.1158
3609 | 100.096
3608 | 100.0755
3607 | 100.0558
3606 | 100.0368
3605 | 100.0198
3604 | 100.0066
3603 | 99.99679
3602 | 99.98637
3601 | 99.97151
3600 | 99.95279
3599 | 99.93396
3598 | 99.91788
3597 | 99.90518
3596 | 99.89425
3595 | 99.88205
3594 | 99.86715
3593 | 99.85108
3592 | 99.83715
3591 | 99.8273
3590 | 99.81925
3589 | 99.80823
3588 | 99.79164
3587 | 99.77018
3586 | 99.74611
3585 | 99.7228
3584 | 99.70314
3583 | 99.68713
3582 | 99.67218
3581 | 99.65586
3580 | 99.63781
3579 | 99.61902
3578 | 99.60018
3577 | 99.58149
3576 | 99.56339
3575 | 99.54606
3574 | 99.5286
3573 | 99.5099
3572 | 99.4901
3571 | 99.47068
3570 | 99.4514
3569 | 99.42879
3568 | 99.39934
3567 | 99.36349
3566 | 99.32558
3565 | 99.29144
3564 | 99.26527
3563 | 99.24701
3562 | 99.23315
3561 | 99.21955
3560 | 99.20343
3559 | 99.18391
3558 | 99.16143
3557 | 99.13751
3556 | 99.11407
3555 | 99.09173
3554 | 99.06847
3553 | 99.04172
3552 | 99.01188
3551 | 98.98283
3550 | 98.95863
3549 | 98.94019
3548 | 98.92505
3547 | 98.90912
3546 | 98.88898
3545 | 98.86456
3544 | 98.83979
3543 | 98.81937
3542 | 98.8047
3541 | 98.79353
3540 | 98.78256
3539 | 98.76931
3538 | 98.75251
3537 | 98.73252
3536 | 98.7117
3535 | 98.69325
3534 | 98.67885
3533 | 98.66747
3532 | 98.65642
3531 | 98.64298
3530 | 98.62568
3529 | 98.60507
3528 | 98.58389
3527 | 98.5655
3526 | 98.55139
3525 | 98.54021
3524 | 98.52931
3523 | 98.51692
3522 | 98.5031
3521 | 98.48909
3520 | 98.47579
3519 | 98.46299
3518 | 98.45005
3517 | 98.43693
3516 | 98.42389
3515 | 98.41054
3514 | 98.3961
3513 | 98.3802
3512 | 98.36299
3511 | 98.34441
3510 | 98.32435
3509 | 98.3038
3508 | 98.28538
3507 | 98.27114
3506 | 98.25996
3505 | 98.24786
3504 | 98.23121
3503 | 98.20963
3502 | 98.18629
3501 | 98.16559
3500 | 98.14999
3499 | 98.13799
3498 | 98.12521
3497 | 98.1079
3496 | 98.08549
3495 | 98.06031
3494 | 98.03554
3493 | 98.01348
3492 | 97.99479
3491 | 97.97852
3490 | 97.96283
3489 | 97.94622
3488 | 97.92808
3487 | 97.90838
3486 | 97.88723
3485 | 97.86513
3484 | 97.84296
3483 | 97.82108
3482 | 97.799
3481 | 97.7763
3480 | 97.75361
3479 | 97.73216
3478 | 97.71237
3477 | 97.69337
3476 | 97.67372
3475 | 97.65231
3474 | 97.62905
3473 | 97.6051
3472 | 97.58221
3471 | 97.56138
3470 | 97.54218
3469 | 97.52323
3468 | 97.50308
3467 | 97.48096
3466 | 97.45703
3465 | 97.43229
3464 | 97.40765
3463 | 97.38314
3462 | 97.35832
3461 | 97.3334
3460 | 97.30913
3459 | 97.28552
3458 | 97.26135
3457 | 97.23562
3456 | 97.20879
3455 | 97.18233
3454 | 97.15721
3453 | 97.13356
3452 | 97.11146
3451 | 97.09086
3450 | 97.07034
3449 | 97.04685
3448 | 97.01794
3447 | 96.98457
3446 | 96.95108
3445 | 96.92181
3444 | 96.89721
3443 | 96.87356
3442 | 96.84658
3441 | 96.81566
3440 | 96.7841
3439 | 96.75563
3438 | 96.73126
3437 | 96.70927
3436 | 96.68715
3435 | 96.66294
3434 | 96.6357
3433 | 96.60586
3432 | 96.57536
3431 | 96.54621
3430 | 96.51878
3429 | 96.49201
3428 | 96.46492
3427 | 96.43763
3426 | 96.41084
3425 | 96.38499
3424 | 96.35949
3423 | 96.33249
3422 | 96.30193
3421 | 96.26773
3420 | 96.23247
3419 | 96.19946
3418 | 96.17012
3417 | 96.14362
3416 | 96.1183
3415 | 96.09279
3414 | 96.06644
3413 | 96.03956
3412 | 96.01324
3411 | 95.98825
3410 | 95.96418
3409 | 95.94023
3408 | 95.91627
3407 | 95.89295
3406 | 95.87086
3405 | 95.85026
3404 | 95.83099
3403 | 95.81238
3402 | 95.79388
3401 | 95.77607
3400 | 95.76047
3399 | 95.74766
3398 | 95.73636
3397 | 95.72492
3396 | 95.71291
3395 | 95.70044
3394 | 95.68684
3393 | 95.67123
3392 | 95.65443
3391 | 95.63908
3390 | 95.6274
3389 | 95.61923
3388 | 95.61236
3387 | 95.60424
3386 | 95.59364
3385 | 95.58101
3384 | 95.56751
3383 | 95.55385
3382 | 95.54006
3381 | 95.52619
3380 | 95.51259
3379 | 95.49937
3378 | 95.48614
3377 | 95.4725
3376 | 95.45842
3375 | 95.44395
3374 | 95.42906
3373 | 95.41386
3372 | 95.39868
3371 | 95.38374
3370 | 95.36906
3369 | 95.3546
3368 | 95.34014
3367 | 95.32503
3366 | 95.30894
3365 | 95.29262
3364 | 95.27733
3363 | 95.26327
3362 | 95.24938
3361 | 95.23486
3360 | 95.22
3359 | 95.20526
3358 | 95.19027
3357 | 95.17445
3356 | 95.15801
3355 | 95.14182
3354 | 95.12665
3353 | 95.11292
3352 | 95.10081
3351 | 95.09013
3350 | 95.08032
3349 | 95.07091
3348 | 95.06155
3347 | 95.05184
3346 | 95.04151
3345 | 95.03118
3344 | 95.02203
3343 | 95.01454
3342 | 95.00806
3341 | 95.00203
3340 | 94.99705
3339 | 94.99425
3338 | 94.99405
3337 | 94.99598
3336 | 94.99926
3335 | 95.00332
3334 | 95.00808
3333 | 95.01408
3332 | 95.02202
3331 | 95.03175
3330 | 95.04205
3329 | 95.05178
3328 | 95.06085
3327 | 95.07
3326 | 95.07986
3325 | 95.09051
3324 | 95.10149
3323 | 95.11197
3322 | 95.12144
3321 | 95.13043
3320 | 95.14003
3319 | 95.15056
3318 | 95.16121
3317 | 95.17132
3316 | 95.18095
3315 | 95.19009
3314 | 95.198
3313 | 95.20413
3312 | 95.20899
3311 | 95.21331
3310 | 95.21685
3309 | 95.21892
3308 | 95.21984
3307 | 95.22097
3306 | 95.22337
3305 | 95.22679
3304 | 95.23022
3303 | 95.23293
3302 | 95.23495
3301 | 95.23667
3300 | 95.23814
3299 | 95.23903
3298 | 95.23944
3297 | 95.24062
3296 | 95.24406
3295 | 95.24988
3294 | 95.25667
3293 | 95.26304
3292 | 95.26878
3291 | 95.27429
3290 | 95.27974
3289 | 95.28522
3288 | 95.29106
3287 | 95.29758
3286 | 95.3047
3285 | 95.31233
3284 | 95.32079
3283 | 95.33031
3282 | 95.34073
3281 | 95.35195
3280 | 95.36426
3279 | 95.37777
3278 | 95.39184
3277 | 95.40561
3276 | 95.419
3275 | 95.43264
3274 | 95.44725
3273 | 95.46323
3272 | 95.48073
3271 | 95.49976
3270 | 95.52017
3269 | 95.5418
3268 | 95.56438
3267 | 95.58733
3266 | 95.60999
3265 | 95.63223
3264 | 95.65448
3263 | 95.67683
3262 | 95.6989
3261 | 95.72048
3260 | 95.74205
3259 | 95.76422
3258 | 95.78696
3257 | 95.80959
3256 | 95.83152
3255 | 95.85284
3254 | 95.87448
3253 | 95.89763
3252 | 95.92263
3251 | 95.94844
3250 | 95.97372
3249 | 95.99805
3248 | 96.02181
3247 | 96.04509
3246 | 96.06762
3245 | 96.08965
3244 | 96.11205
3243 | 96.13513
3242 | 96.15848
3241 | 96.18178
3240 | 96.20514
3239 | 96.22832
3238 | 96.25066
3237 | 96.27217
3236 | 96.29397
3235 | 96.31702
3234 | 96.3411
3233 | 96.36542
3232 | 96.38964
3231 | 96.41374
3230 | 96.43751
3229 | 96.46068
3228 | 96.48321
3227 | 96.50517
3226 | 96.52679
3225 | 96.54892
3224 | 96.57278
3223 | 96.59869
3222 | 96.62541
3221 | 96.65133
3220 | 96.67579
3219 | 96.69926
3218 | 96.72261
3217 | 96.74646
3216 | 96.77067
3215 | 96.79424
3214 | 96.8163
3213 | 96.8373
3212 | 96.8588
3211 | 96.88173
3210 | 96.90562
3209 | 96.92976
3208 | 96.95429
3207 | 96.97952
3206 | 97.00487
3205 | 97.02937
3204 | 97.05276
3203 | 97.07562
3202 | 97.09855
3201 | 97.12167
3200 | 97.1447
3199 | 97.16717
3198 | 97.18877
3197 | 97.20988
3196 | 97.23142
3195 | 97.2541
3194 | 97.27807
3193 | 97.30331
3192 | 97.32956
3191 | 97.35561
3190 | 97.37983
3189 | 97.40175
3188 | 97.42262
3187 | 97.44393
3186 | 97.466
3185 | 97.48841
3184 | 97.51101
3183 | 97.53395
3182 | 97.55706
3181 | 97.57997
3180 | 97.60247
3179 | 97.6243
3178 | 97.64526
3177 | 97.66587
3176 | 97.68748
3175 | 97.71103
3174 | 97.73617
3173 | 97.76198
3172 | 97.78771
3171 | 97.81247
3170 | 97.83518
3169 | 97.85577
3168 | 97.87588
3167 | 97.89729
3166 | 97.92018
3165 | 97.94349
3164 | 97.9666
3163 | 97.98962
3162 | 98.0126
3161 | 98.03529
3160 | 98.05765
3159 | 98.07982
3158 | 98.10167
3157 | 98.12315
3156 | 98.14484
3155 | 98.16744
3154 | 98.19071
3153 | 98.2137
3152 | 98.23601
3151 | 98.25822
3150 | 98.28092
3149 | 98.30385
3148 | 98.32601
3147 | 98.34659
3146 | 98.36583
3145 | 98.38518
3144 | 98.40606
3143 | 98.42827
3142 | 98.45033
3141 | 98.47151
3140 | 98.4927
3139 | 98.51467
3138 | 98.53652
3137 | 98.55677
3136 | 98.57521
3135 | 98.5929
3134 | 98.61084
3133 | 98.62957
3132 | 98.64958
3131 | 98.67078
3130 | 98.69192
3129 | 98.7116
3128 | 98.72978
3127 | 98.7477
3126 | 98.76621
3125 | 98.78525
3124 | 98.80477
3123 | 98.82519
3122 | 98.8466
3121 | 98.86841
3120 | 98.88976
3119 | 98.90999
3118 | 98.92861
3117 | 98.94549
3116 | 98.96111
3115 | 98.97627
3114 | 98.99159
3113 | 99.00758
3112 | 99.02482
3111 | 99.04346
3110 | 99.06269
3109 | 99.08141
3108 | 99.09924
3107 | 99.11646
3106 | 99.13322
3105 | 99.14959
3104 | 99.16607
3103 | 99.18312
3102 | 99.20021
3101 | 99.21626
3100 | 99.23111
3099 | 99.24567
3098 | 99.26063
3097 | 99.27568
3096 | 99.29005
3095 | 99.30335
3094 | 99.31583
3093 | 99.32824
3092 | 99.34127
3091 | 99.35494
3090 | 99.3685
3089 | 99.38148
3088 | 99.39437
3087 | 99.40805
3086 | 99.42279
3085 | 99.43808
3084 | 99.45309
3083 | 99.46677
3082 | 99.47833
3081 | 99.48825
3080 | 99.49818
3079 | 99.50916
3078 | 99.52059
3077 | 99.53151
3076 | 99.54213
3075 | 99.55318
3074 | 99.56439
3073 | 99.57495
3072 | 99.58489
3071 | 99.59499
3070 | 99.60551
3069 | 99.61618
3068 | 99.62703
3067 | 99.63814
3066 | 99.64891
3065 | 99.65859
3064 | 99.66743
3063 | 99.67643
3062 | 99.68621
3061 | 99.69687
3060 | 99.70833
3059 | 99.71995
3058 | 99.73022
3057 | 99.73824
3056 | 99.74521
3055 | 99.75319
3054 | 99.76269
3053 | 99.77243
3052 | 99.78128
3051 | 99.78916
3050 | 99.7964
3049 | 99.80349
3048 | 99.81144
3047 | 99.82093
3046 | 99.83104
3045 | 99.83992
3044 | 99.84674
3043 | 99.85222
3042 | 99.85723
3041 | 99.86204
3040 | 99.86688
3039 | 99.87218
3038 | 99.8779
3037 | 99.88364
3036 | 99.88932
3035 | 99.8951
3034 | 99.90061
3033 | 99.9053
3032 | 99.90944
3031 | 99.91394
3030 | 99.91921
3029 | 99.92471
3028 | 99.92982
3027 | 99.93405
3026 | 99.93678
3025 | 99.93775
3024 | 99.93796
3023 | 99.93914
3022 | 99.94207
3021 | 99.94601
3020 | 99.94985
3019 | 99.95293
3018 | 99.95485
3017 | 99.95559
3016 | 99.95598
3015 | 99.95721
3014 | 99.95952
3013 | 99.96192
3012 | 99.96331
3011 | 99.96325
3010 | 99.96182
3009 | 99.95936
3008 | 99.95658
3007 | 99.95406
3006 | 99.95161
3005 | 99.94858
3004 | 99.94497
3003 | 99.94174
3002 | 99.9399
3001 | 99.9397
3000 | 99.94051
2999 | 99.94109
2998 | 99.93998
2997 | 99.93645
2996 | 99.93101
2995 | 99.92485
2994 | 99.91873
2993 | 99.9127
2992 | 99.90626
2991 | 99.89847
2990 | 99.88824
2989 | 99.87535
2988 | 99.86074
2987 | 99.84546
2986 | 99.82953
2985 | 99.81232
2984 | 99.79341
2983 | 99.77257
2982 | 99.74937
2981 | 99.72355
2980 | 99.69533
2979 | 99.66473
2978 | 99.631
2977 | 99.59358
2976 | 99.55286
2975 | 99.50935
2974 | 99.46254
2973 | 99.41177
2972 | 99.35736
2971 | 99.30005
2970 | 99.23977
2969 | 99.17615
2968 | 99.10987
2967 | 99.04241
2966 | 98.97452
2965 | 98.90625
2964 | 98.83827
2963 | 98.77224
2962 | 98.70978
2961 | 98.65177
2960 | 98.59868
2959 | 98.55075
2958 | 98.50798
2957 | 98.47059
2956 | 98.43927
2955 | 98.41431
2954 | 98.39485
2953 | 98.37973
2952 | 98.36857
2951 | 98.36125
2950 | 98.35627
2949 | 98.35063
2948 | 98.34139
2947 | 98.32671
2946 | 98.30536
2945 | 98.2763
2944 | 98.23918
2943 | 98.19456
2942 | 98.14331
2941 | 98.08585
2940 | 98.02201
2939 | 97.95145
2938 | 97.87402
2937 | 97.79031
2936 | 97.70172
2935 | 97.6101
2934 | 97.51722
2933 | 97.42458
2932 | 97.33293
2931 | 97.24204
2930 | 97.15162
2929 | 97.06308
2928 | 96.97967
2927 | 96.90492
2926 | 96.84148
2925 | 96.79204
2924 | 96.76006
2923 | 96.74825
2922 | 96.75616
2921 | 96.78018
2920 | 96.8163
2919 | 96.86277
2918 | 96.92012
2917 | 96.98891
2916 | 97.06738
2915 | 97.15106
2914 | 97.2343
2913 | 97.31245
2912 | 97.38295
2911 | 97.44509
2910 | 97.49928
2909 | 97.54674
2908 | 97.58893
2907 | 97.62668
2906 | 97.65993
2905 | 97.6887
2904 | 97.71407
2903 | 97.73787
2902 | 97.76175
2901 | 97.78688
2900 | 97.81391
2899 | 97.8428
2898 | 97.87287
2897 | 97.90364
2896 | 97.93527
2895 | 97.96804
2894 | 98.00171
2893 | 98.03588
2892 | 98.07058
2891 | 98.10585
2890 | 98.14116
2889 | 98.17576
2888 | 98.20936
2887 | 98.24178
2886 | 98.27225
2885 | 98.29969
2884 | 98.32335
2883 | 98.34282
2882 | 98.35762
2881 | 98.36739
2880 | 98.37198
2879 | 98.37104
2878 | 98.364
2877 | 98.35139
2876 | 98.3356
2875 | 98.31976
2874 | 98.3061
2873 | 98.29616
2872 | 98.29173
2871 | 98.29425
2870 | 98.30336
2869 | 98.31679
2868 | 98.33157
2867 | 98.34462
2866 | 98.35268
2865 | 98.353
2864 | 98.34449
2863 | 98.32766
2862 | 98.30314
2861 | 98.27125
2860 | 98.23264
2859 | 98.18886
2858 | 98.14241
2857 | 98.09707
2856 | 98.05817
2855 | 98.03135
2854 | 98.02077
2853 | 98.02865
2852 | 98.05668
2851 | 98.10676
2850 | 98.17982
2849 | 98.27412
2848 | 98.38485
2847 | 98.50522
2846 | 98.62815
2845 | 98.74782
2844 | 98.86051
2843 | 98.96452
2842 | 99.05941
2841 | 99.14561
2840 | 99.22417
2839 | 99.29615
2838 | 99.36207
2837 | 99.42219
2836 | 99.47705
2835 | 99.5272
2834 | 99.57274
2833 | 99.61383
2832 | 99.65128
2831 | 99.68618
2830 | 99.71897
2829 | 99.74943
2828 | 99.77755
2827 | 99.80377
2826 | 99.8285
2825 | 99.85197
2824 | 99.87425
2823 | 99.89519
2822 | 99.91458
2821 | 99.93263
2820 | 99.95001
2819 | 99.96676
2818 | 99.98204
2817 | 99.99559
2816 | 100.0087
2815 | 100.0228
2814 | 100.0375
2813 | 100.0516
2812 | 100.0644
2811 | 100.0765
2810 | 100.0882
2809 | 100.0991
2808 | 100.1095
2807 | 100.1198
2806 | 100.1307
2805 | 100.1417
2804 | 100.1525
2803 | 100.1625
2802 | 100.1717
2801 | 100.1805
2800 | 100.1896
2799 | 100.1988
2798 | 100.2072
2797 | 100.2138
2796 | 100.2197
2795 | 100.2264
2794 | 100.2343
2793 | 100.2426
2792 | 100.2509
2791 | 100.2589
2790 | 100.2663
2789 | 100.2725
2788 | 100.2778
2787 | 100.2828
2786 | 100.2873
2785 | 100.291
2784 | 100.2941
2783 | 100.2975
2782 | 100.3017
2781 | 100.3063
2780 | 100.3113
2779 | 100.3167
2778 | 100.3223
2777 | 100.3278
2776 | 100.3334
2775 | 100.3391
2774 | 100.3444
2773 | 100.3484
2772 | 100.3512
2771 | 100.3535
2770 | 100.3559
2769 | 100.3584
2768 | 100.3613
2767 | 100.365
2766 | 100.3689
2765 | 100.3717
2764 | 100.3736
2763 | 100.3756
2762 | 100.378
2761 | 100.3806
2760 | 100.3834
2759 | 100.3868
2758 | 100.3905
2757 | 100.3936
2756 | 100.3955
2755 | 100.3966
2754 | 100.3973
2753 | 100.3982
2752 | 100.4
2751 | 100.4036
2750 | 100.4081
2749 | 100.412
2748 | 100.4142
2747 | 100.4151
2746 | 100.4153
2745 | 100.4152
2744 | 100.4152
2743 | 100.4155
2742 | 100.4163
2741 | 100.4172
2740 | 100.4186
2739 | 100.4209
2738 | 100.4239
2737 | 100.4271
2736 | 100.4299
2735 | 100.4318
2734 | 100.4327
2733 | 100.4328
2732 | 100.4332
2731 | 100.4347
2730 | 100.4371
2729 | 100.4398
2728 | 100.443
2727 | 100.4466
2726 | 100.4502
2725 | 100.4529
2724 | 100.4551
2723 | 100.4576
2722 | 100.4606
2721 | 100.4634
2720 | 100.466
2719 | 100.4692
2718 | 100.4736
2717 | 100.4785
2716 | 100.4833
2715 | 100.4873
2714 | 100.4905
2713 | 100.4932
2712 | 100.4964
2711 | 100.5006
2710 | 100.5052
2709 | 100.5092
2708 | 100.5127
2707 | 100.5163
2706 | 100.52
2705 | 100.5236
2704 | 100.5272
2703 | 100.5312
2702 | 100.5356
2701 | 100.5398
2700 | 100.5438
2699 | 100.5477
2698 | 100.5516
2697 | 100.5547
2696 | 100.5576
2695 | 100.5611
2694 | 100.5653
2693 | 100.5694
2692 | 100.5722
2691 | 100.5743
2690 | 100.5764
2689 | 100.5791
2688 | 100.5823
2687 | 100.5856
2686 | 100.5888
2685 | 100.592
2684 | 100.5954
2683 | 100.5991
2682 | 100.6025
2681 | 100.6052
2680 | 100.6074
2679 | 100.6102
2678 | 100.6136
2677 | 100.617
2676 | 100.6198
2675 | 100.6216
2674 | 100.6222
2673 | 100.622
2672 | 100.6223
2671 | 100.6241
2670 | 100.6271
2669 | 100.6303
2668 | 100.633
2667 | 100.6353
2666 | 100.6376
2665 | 100.6398
2664 | 100.6421
2663 | 100.6446
2662 | 100.6469
2661 | 100.6482
2660 | 100.6486
2659 | 100.6489
2658 | 100.6497
2657 | 100.651
2656 | 100.6524
2655 | 100.654
2654 | 100.6558
2653 | 100.6577
2652 | 100.6595
2651 | 100.6612
2650 | 100.6625
2649 | 100.6639
2648 | 100.6657
2647 | 100.6681
2646 | 100.6701
2645 | 100.6711
2644 | 100.6716
2643 | 100.6723
2642 | 100.673
2641 | 100.6734
2640 | 100.6742
2639 | 100.6761
2638 | 100.6785
2637 | 100.6803
2636 | 100.6812
2635 | 100.6821
2634 | 100.6834
2633 | 100.6847
2632 | 100.6861
2631 | 100.6876
2630 | 100.689
2629 | 100.6896
2628 | 100.6899
2627 | 100.6905
2626 | 100.6911
2625 | 100.6912
2624 | 100.6913
2623 | 100.6929
2622 | 100.6961
2621 | 100.6998
2620 | 100.7028
2619 | 100.7049
2618 | 100.7058
2617 | 100.7057
2616 | 100.7055
2615 | 100.7063
2614 | 100.708
2613 | 100.7099
2612 | 100.7118
2611 | 100.7134
2610 | 100.714
2609 | 100.7134
2608 | 100.713
2607 | 100.7141
2606 | 100.7162
2605 | 100.718
2604 | 100.7192
2603 | 100.7205
2602 | 100.722
2601 | 100.7231
2600 | 100.7239
2599 | 100.7247
2598 | 100.7252
2597 | 100.725
2596 | 100.7246
2595 | 100.7255
2594 | 100.7275
2593 | 100.7293
2592 | 100.7306
2591 | 100.7314
2590 | 100.7319
2589 | 100.7321
2588 | 100.7329
2587 | 100.7355
2586 | 100.7387
2585 | 100.7406
2584 | 100.7408
2583 | 100.7407
2582 | 100.7417
2581 | 100.7436
2580 | 100.7456
2579 | 100.7474
2578 | 100.7484
2577 | 100.7484
2576 | 100.7483
2575 | 100.749
2574 | 100.7503
2573 | 100.7511
2572 | 100.7514
2571 | 100.7517
2570 | 100.7523
2569 | 100.7525
2568 | 100.7526
2567 | 100.7535
2566 | 100.7554
2565 | 100.7578
2564 | 100.7603
2563 | 100.7626
2562 | 100.7639
2561 | 100.7637
2560 | 100.7631
2559 | 100.7631
2558 | 100.7635
2557 | 100.7634
2556 | 100.7633
2555 | 100.7638
2554 | 100.7649
2553 | 100.7658
2552 | 100.7666
2551 | 100.7672
2550 | 100.7668
2549 | 100.7655
2548 | 100.765
2547 | 100.7665
2546 | 100.7688
2545 | 100.7702
2544 | 100.7712
2543 | 100.7733
2542 | 100.7761
2541 | 100.7777
2540 | 100.7778
2539 | 100.7777
2538 | 100.7778
2537 | 100.7778
2536 | 100.7781
2535 | 100.779
2534 | 100.7796
2533 | 100.7791
2532 | 100.7786
2531 | 100.7799
2530 | 100.7824
2529 | 100.7841
2528 | 100.7849
2527 | 100.7862
2526 | 100.7888
2525 | 100.7915
2524 | 100.7934
2523 | 100.7946
2522 | 100.7945
2521 | 100.7927
2520 | 100.79
2519 | 100.7884
2518 | 100.7883
2517 | 100.7886
2516 | 100.789
2515 | 100.7901
2514 | 100.7921
2513 | 100.794
2512 | 100.7958
2511 | 100.7976
2510 | 100.7992
2509 | 100.8003
2508 | 100.8021
2507 | 100.8058
2506 | 100.8103
2505 | 100.8134
2504 | 100.8145
2503 | 100.8151
2502 | 100.8161
2501 | 100.817
2500 | 100.8179
2499 | 100.8201
2498 | 100.8232
2497 | 100.826
2496 | 100.8282
2495 | 100.8308
2494 | 100.8339
2493 | 100.8368
2492 | 100.8388
2491 | 100.8403
2490 | 100.8414
2489 | 100.8421
2488 | 100.843
2487 | 100.845
2486 | 100.8477
2485 | 100.8499
2484 | 100.8515
2483 | 100.853
2482 | 100.8546
2481 | 100.8557
2480 | 100.8566
2479 | 100.858
2478 | 100.8594
2477 | 100.86
2476 | 100.8608
2475 | 100.8633
2474 | 100.867
2473 | 100.8696
2472 | 100.8704
2471 | 100.8712
2470 | 100.8731
2469 | 100.8759
2468 | 100.8786
2467 | 100.8811
2466 | 100.8832
2465 | 100.8847
2464 | 100.8867
2463 | 100.8898
2462 | 100.8929
2461 | 100.8942
2460 | 100.8938
2459 | 100.8936
2458 | 100.8945
2457 | 100.8959
2456 | 100.8973
2455 | 100.8983
2454 | 100.8983
2453 | 100.8972
2452 | 100.8965
2451 | 100.8979
2450 | 100.9007
2449 | 100.903
2448 | 100.9039
2447 | 100.9045
2446 | 100.9054
2445 | 100.9067
2444 | 100.9089
2443 | 100.9124
2442 | 100.9159
2441 | 100.9175
2440 | 100.9176
2439 | 100.918
2438 | 100.9198
2437 | 100.922
2436 | 100.9242
2435 | 100.9265
2434 | 100.9283
2433 | 100.9288
2432 | 100.9283
2431 | 100.9281
2430 | 100.9287
2429 | 100.9299
2428 | 100.9319
2427 | 100.9352
2426 | 100.9383
2425 | 100.9395
2424 | 100.9394
2423 | 100.9403
2422 | 100.9423
2421 | 100.9443
2420 | 100.9457
2419 | 100.9473
2418 | 100.9496
2417 | 100.9518
2416 | 100.9537
2415 | 100.9558
2414 | 100.9579
2413 | 100.9591
2412 | 100.9598
2411 | 100.9614
2410 | 100.964
2409 | 100.9666
2408 | 100.9688
2407 | 100.971
2406 | 100.9731
2405 | 100.9744
2404 | 100.9754
2403 | 100.9769
2402 | 100.9788
2401 | 100.9801
2400 | 100.9808
2399 | 100.9817
2398 | 100.9825
2397 | 100.9828
2396 | 100.9829
2395 | 100.9838
2394 | 100.9852
2393 | 100.9862
2392 | 100.9868
2391 | 100.9881
2390 | 100.9898
2389 | 100.9909
2388 | 100.9913
2387 | 100.9913
2386 | 100.9901
2385 | 100.9862
2384 | 100.9798
2383 | 100.9724
2382 | 100.9651
2381 | 100.9577
2380 | 100.9503
2379 | 100.9435
2378 | 100.9365
2377 | 100.9286
2376 | 100.9211
2375 | 100.9167
2374 | 100.9154
2373 | 100.9149
2372 | 100.9143
2371 | 100.9151
2370 | 100.9175
2369 | 100.9191
2368 | 100.9189
2367 | 100.9185
2366 | 100.9181
2365 | 100.915
2364 | 100.9089
2363 | 100.9036
2362 | 100.8999
2361 | 100.8961
2360 | 100.8935
2359 | 100.893
2358 | 100.8934
2357 | 100.8922
2356 | 100.89
2355 | 100.8907
2354 | 100.8917
2353 | 100.8901
2352 | 100.8874
2351 | 100.8914
2350 | 100.9019
2349 | 100.905
2348 | 100.8895
2347 | 100.8547
2346 | 100.8128
2345 | 100.7795
2344 | 100.7625
2343 | 100.7619
2342 | 100.7673
2341 | 100.7755
2340 | 100.7894
2339 | 100.8136
2338 | 100.8476
2337 | 100.8833
2336 | 100.9148
2335 | 100.9382
2334 | 100.954
2333 | 100.9614
2332 | 100.965
2331 | 100.9677
2330 | 100.9726
2329 | 100.9745
2328 | 100.9765
2327 | 100.978
2326 | 100.9802
2325 | 100.9804
2324 | 100.9802
2323 | 100.9844
2322 | 100.9918
2321 | 100.9992
2320 | 101.0041
2319 | 101.0082
2318 | 101.0134
2317 | 101.0172
2316 | 101.0199
2315 | 101.0201
2314 | 101.0195
2313 | 101.0162
2312 | 101.0145
2311 | 101.0153
2310 | 101.0198
2309 | 101.0231
2308 | 101.0259
2307 | 101.0285
2306 | 101.0321
2305 | 101.0338
2304 | 101.0338
2303 | 101.0331
2302 | 101.034
2301 | 101.0352
2300 | 101.0372
2299 | 101.0392
2298 | 101.0409
2297 | 101.0398
2296 | 101.0377
2295 | 101.037
2294 | 101.0391
2293 | 101.0416
2292 | 101.0432
2291 | 101.0442
2290 | 101.0449
2289 | 101.0444
2288 | 101.043
2287 | 101.0422
2286 | 101.0424
2285 | 101.0426
2284 | 101.0429
2283 | 101.0438
2282 | 101.0444
2281 | 101.043
2280 | 101.0403
2279 | 101.0387
2278 | 101.0387
2277 | 101.038
2276 | 101.036
2275 | 101.0346
2274 | 101.0349
2273 | 101.0361
2272 | 101.0373
2271 | 101.0386
2270 | 101.0391
2269 | 101.038
2268 | 101.0366
2267 | 101.0363
2266 | 101.0361
2265 | 101.0334
2264 | 101.0291
2263 | 101.027
2262 | 101.0281
2261 | 101.0299
2260 | 101.0305
2259 | 101.0301
2258 | 101.0284
2257 | 101.0254
2256 | 101.023
2255 | 101.0241
2254 | 101.0275
2253 | 101.0292
2252 | 101.0282
2251 | 101.027
2250 | 101.0267
2249 | 101.0262
2248 | 101.0257
2247 | 101.0267
2246 | 101.0285
2245 | 101.0283
2244 | 101.0259
2243 | 101.0241
2242 | 101.024
2241 | 101.024
2240 | 101.0234
2239 | 101.0238
2238 | 101.0252
2237 | 101.0257
2236 | 101.0249
2235 | 101.0242
2234 | 101.0237
2233 | 101.0222
2232 | 101.0204
2231 | 101.0205
2230 | 101.0223
2229 | 101.0235
2228 | 101.0244
2227 | 101.0273
2226 | 101.0316
2225 | 101.0342
2224 | 101.0346
2223 | 101.0352
2222 | 101.0359
2221 | 101.0343
2220 | 101.0307
2219 | 101.0288
2218 | 101.0297
2217 | 101.0309
2216 | 101.0309
2215 | 101.0313
2214 | 101.0326
2213 | 101.0336
2212 | 101.034
2211 | 101.0353
2210 | 101.0364
2209 | 101.0354
2208 | 101.0334
2207 | 101.0337
2206 | 101.0364
2205 | 101.038
2204 | 101.0375
2203 | 101.0369
2202 | 101.0367
2201 | 101.0354
2200 | 101.0337
2199 | 101.0338
2198 | 101.0346
2197 | 101.0325
2196 | 101.0279
2195 | 101.0257
2194 | 101.0276
2193 | 101.0302
2192 | 101.0307
2191 | 101.0297
2190 | 101.0279
2189 | 101.0254
2188 | 101.0241
2187 | 101.0259
2186 | 101.0282
2185 | 101.0265
2184 | 101.0222
2183 | 101.0213
2182 | 101.0253
2181 | 101.0294
2180 | 101.0306
2179 | 101.0304
2178 | 101.0301
2177 | 101.0287
2176 | 101.027
2175 | 101.0276
2174 | 101.0295
2173 | 101.0288
2172 | 101.0253
2171 | 101.0233
2170 | 101.0239
2169 | 101.0233
2168 | 101.0202
2167 | 101.0182
2166 | 101.0189
2165 | 101.019
2164 | 101.0167
2163 | 101.0136
2162 | 101.0116
2161 | 101.0103
2160 | 101.0109
2159 | 101.0153
2158 | 101.0213
2157 | 101.0243
2156 | 101.0243
2155 | 101.0258
2154 | 101.0293
2153 | 101.0307
2152 | 101.0286
2151 | 101.0258
2150 | 101.0236
2149 | 101.021
2148 | 101.0188
2147 | 101.0203
2146 | 101.0248
2145 | 101.0278
2144 | 101.0277
2143 | 101.0269
2142 | 101.0266
2141 | 101.025
2140 | 101.0226
2139 | 101.0223
2138 | 101.0245
2137 | 101.0265
2136 | 101.0271
2135 | 101.0284
2134 | 101.0303
2133 | 101.0303
2132 | 101.0282
2131 | 101.0264
2130 | 101.0262
2129 | 101.0263
2128 | 101.0267
2127 | 101.0285
2126 | 101.0308
2125 | 101.0316
2124 | 101.0311
2123 | 101.0313
2122 | 101.0317
2121 | 101.0304
2120 | 101.0283
2119 | 101.0276
2118 | 101.0279
2117 | 101.0261
2116 | 101.0221
2115 | 101.0196
2114 | 101.0202
2113 | 101.0225
2112 | 101.0254
2111 | 101.0296
2110 | 101.0334
2109 | 101.0338
2108 | 101.0314
2107 | 101.0301
2106 | 101.0313
2105 | 101.0331
2104 | 101.0346
2103 | 101.0367
2102 | 101.0391
2101 | 101.0396
2100 | 101.0391
2099 | 101.0407
2098 | 101.0448
2097 | 101.0487
2096 | 101.0518
2095 | 101.0555
2094 | 101.0588
2093 | 101.0592
2092 | 101.0571
2091 | 101.0561
2090 | 101.0566
2089 | 101.0564
2088 | 101.0557
2087 | 101.0578
2086 | 101.0627
2085 | 101.0659
2084 | 101.0656
2083 | 101.0647
2082 | 101.0654
2081 | 101.066
2080 | 101.0656
2079 | 101.066
2078 | 101.0679
2077 | 101.0702
2076 | 101.073
2075 | 101.0774
2074 | 101.0819
2073 | 101.0835
2072 | 101.0829
2071 | 101.0845
2070 | 101.0886
2069 | 101.0915
2068 | 101.0922
2067 | 101.0944
2066 | 101.099
2065 | 101.102
2064 | 101.1012
2063 | 101.0991
2062 | 101.098
2061 | 101.0966
2060 | 101.0948
2059 | 101.0954
2058 | 101.099
2057 | 101.1027
2056 | 101.1052
2055 | 101.1082
2054 | 101.111
2053 | 101.1104
2052 | 101.1067
2051 | 101.1054
2050 | 101.1094
2049 | 101.1154
2048 | 101.1203
2047 | 101.1247
2046 | 101.1293
2045 | 101.133
2044 | 101.1362
2043 | 101.1412
2042 | 101.1466
2041 | 101.1475
2040 | 101.1439
2039 | 101.1412
2038 | 101.1425
2037 | 101.1454
2036 | 101.1491
2035 | 101.1558
2034 | 101.1642
2033 | 101.169
2032 | 101.1694
2031 | 101.1712
2030 | 101.1772
2029 | 101.1832
2028 | 101.1865
2027 | 101.189
2026 | 101.1923
2025 | 101.1945
2024 | 101.1956
2023 | 101.1986
2022 | 101.2033
2021 | 101.2058
2020 | 101.2061
2019 | 101.2078
2018 | 101.2109
2017 | 101.211
2016 | 101.2076
2015 | 101.2055
2014 | 101.2064
2013 | 101.2074
2012 | 101.2088
2011 | 101.2146
2010 | 101.2243
2009 | 101.2319
2008 | 101.2356
2007 | 101.2401
2006 | 101.2467
2005 | 101.2506
2004 | 101.2494
2003 | 101.2472
2002 | 101.246
2001 | 101.2436
2000 | 101.2398
1999 | 101.2384
1998 | 101.2401
1997 | 101.2413
1996 | 101.2414
1995 | 101.2453
1994 | 101.2552
1993 | 101.2653
1992 | 101.2692
1991 | 101.267
1990 | 101.2622
1989 | 101.257
1988 | 101.2532
1987 | 101.253
1986 | 101.2553
1985 | 101.257
1984 | 101.2582
1983 | 101.2614
1982 | 101.2659
1981 | 101.2675
1980 | 101.2669
1979 | 101.2692
1978 | 101.2756
1977 | 101.2811
1976 | 101.283
1975 | 101.2838
1974 | 101.2841
1973 | 101.2814
1972 | 101.2769
1971 | 101.276
1970 | 101.2808
1969 | 101.2873
1968 | 101.2912
1967 | 101.2917
1966 | 101.2881
1965 | 101.2802
1964 | 101.2726
1963 | 101.2705
1962 | 101.2727
1961 | 101.273
1960 | 101.2701
1959 | 101.2678
1958 | 101.2667
1957 | 101.2628
1956 | 101.2565
1955 | 101.253
1954 | 101.2538
1953 | 101.2542
1952 | 101.2513
1951 | 101.2471
1950 | 101.2435
1949 | 101.24
1948 | 101.2374
1947 | 101.2374
1946 | 101.239
1945 | 101.2399
1944 | 101.2419
1943 | 101.2471
1942 | 101.2515
1941 | 101.2482
1940 | 101.2386
1939 | 101.2307
1938 | 101.2282
1937 | 101.2278
1936 | 101.227
1935 | 101.2273
1934 | 101.2286
1933 | 101.2282
1932 | 101.226
1931 | 101.2257
1930 | 101.227
1929 | 101.2263
1928 | 101.2229
1927 | 101.22
1926 | 101.2192
1925 | 101.2195
1924 | 101.222
1923 | 101.227
1922 | 101.2297
1921 | 101.226
1920 | 101.2212
1919 | 101.2241
1918 | 101.2323
1917 | 101.234
1916 | 101.2253
1915 | 101.215
1914 | 101.2098
1913 | 101.2076
1912 | 101.2056
1911 | 101.2062
1910 | 101.21
1909 | 101.2127
1908 | 101.2115
1907 | 101.2093
1906 | 101.2085
1905 | 101.2063
1904 | 101.2014
1903 | 101.1972
1902 | 101.1956
1901 | 101.1944
1900 | 101.1922
1899 | 101.191
1898 | 101.1917
1897 | 101.1922
1896 | 101.1917
1895 | 101.1925
1894 | 101.1932
1893 | 101.1898
1892 | 101.1836
1891 | 101.1821
1890 | 101.1887
1889 | 101.1969
1888 | 101.1991
1887 | 101.1961
1886 | 101.1922
1885 | 101.188
1884 | 101.1832
1883 | 101.1795
1882 | 101.1779
1881 | 101.1765
1880 | 101.1743
1879 | 101.173
1878 | 101.1738
1877 | 101.1744
1876 | 101.1729
1875 | 101.171
1874 | 101.1689
1873 | 101.1638
1872 | 101.1566
1871 | 101.1542
1870 | 101.1623
1869 | 101.1764
1868 | 101.1865
1867 | 101.1883
1866 | 101.1837
1865 | 101.1757
1864 | 101.1672
1863 | 101.1619
1862 | 101.1607
1861 | 101.1612
1860 | 101.1608
1859 | 101.16
1858 | 101.1595
1857 | 101.1576
1856 | 101.1538
1855 | 101.1505
1854 | 101.1494
1853 | 101.1486
1852 | 101.1462
1851 | 101.1429
1850 | 101.1409
1849 | 101.1386
1848 | 101.1336
1847 | 101.128
1846 | 101.1291
1845 | 101.1423
1844 | 101.1626
1843 | 101.1756
1842 | 101.1711
1841 | 101.1532
1840 | 101.1345
1839 | 101.1244
1838 | 101.1227
1837 | 101.1225
1836 | 101.1203
1835 | 101.117
1834 | 101.1112
1833 | 101.1006
1832 | 101.0898
1831 | 101.0896
1830 | 101.1023
1829 | 101.1136
1828 | 101.1103
1827 | 101.0983
1826 | 101.0931
1825 | 101.0992
1824 | 101.1064
1823 | 101.1054
1822 | 101.0967
1821 | 101.086
1820 | 101.0774
1819 | 101.0729
1818 | 101.0721
1817 | 101.0714
1816 | 101.0673
1815 | 101.059
1814 | 101.0485
1813 | 101.0387
1812 | 101.033
1811 | 101.033
1810 | 101.0358
1809 | 101.0351
1808 | 101.0289
1807 | 101.0202
1806 | 101.0111
1805 | 101.0005
1804 | 100.9884
1803 | 100.9789
1802 | 100.9762
1801 | 100.978
1800 | 100.9777
1799 | 100.9729
1798 | 100.9646
1797 | 100.9527
1796 | 100.9368
1795 | 100.92
1794 | 100.9104
1793 | 100.9153
1792 | 100.9311
1791 | 100.9438
1790 | 100.9411
1789 | 100.9226
1788 | 100.8971
1787 | 100.8758
1786 | 100.8647
1785 | 100.8597
1784 | 100.8518
1783 | 100.8361
1782 | 100.8172
1781 | 100.8016
1780 | 100.7891
1779 | 100.7744
1778 | 100.7534
1777 | 100.7256
1776 | 100.6929
1775 | 100.6579
1774 | 100.6267
1773 | 100.605
1772 | 100.5886
1771 | 100.5639
1770 | 100.5231
1769 | 100.4706
1768 | 100.4152
1767 | 100.3586
1766 | 100.294
1765 | 100.2179
1764 | 100.1359
1763 | 100.0574
1762 | 99.98394
1761 | 99.90783
1760 | 99.82309
1759 | 99.7324
1758 | 99.64012
1757 | 99.54848
1756 | 99.45821
1755 | 99.3703
1754 | 99.28464
1753 | 99.19909
1752 | 99.11078
1751 | 99.01726
1750 | 98.91687
1749 | 98.8109
1748 | 98.7064
1747 | 98.60998
1746 | 98.52184
1745 | 98.43753
1744 | 98.35556
1743 | 98.27954
1742 | 98.21045
1741 | 98.14357
1740 | 98.07717
1739 | 98.01824
1738 | 97.97469
1737 | 97.94855
1736 | 97.93726
1735 | 97.93317
1734 | 97.92068
1733 | 97.89505
1732 | 97.8709
1731 | 97.86174
1730 | 97.86947
1729 | 97.88889
1728 | 97.91528
1727 | 97.94759
1726 | 97.98647
1725 | 98.03151
1724 | 98.08223
1723 | 98.13772
1722 | 98.1931
1721 | 98.24559
1720 | 98.30174
1719 | 98.37375
1718 | 98.46225
1717 | 98.54902
1716 | 98.62023
1715 | 98.68023
1714 | 98.73597
1713 | 98.78756
1712 | 98.83545
1711 | 98.88338
1710 | 98.93171
1709 | 98.9754
1708 | 99.01198
1707 | 99.04783
1706 | 99.08943
1705 | 99.12966
1704 | 99.1564
1703 | 99.1705
1702 | 99.18628
1701 | 99.21814
1700 | 99.25595
1699 | 99.27121
1698 | 99.25754
1697 | 99.23546
1696 | 99.22435
1695 | 99.21957
1694 | 99.19943
1693 | 99.1587
1692 | 99.11172
1691 | 99.07088
1690 | 99.03547
1689 | 98.99913
1688 | 98.96129
1687 | 98.92667
1686 | 98.89701
1685 | 98.86732
1684 | 98.83219
1683 | 98.79359
1682 | 98.75115
1681 | 98.70464
1680 | 98.65967
1679 | 98.61979
1678 | 98.58177
1677 | 98.54021
1676 | 98.49442
1675 | 98.44792
1674 | 98.40136
1673 | 98.35086
1672 | 98.29644
1671 | 98.24271
1670 | 98.1892
1669 | 98.13257
1668 | 98.0758
1667 | 98.02464
1666 | 97.97872
1665 | 97.93171
1664 | 97.87939
1663 | 97.82411
1662 | 97.77121
1661 | 97.72303
1660 | 97.67811
1659 | 97.6375
1658 | 97.6032
1657 | 97.57654
1656 | 97.55916
1655 | 97.55147
1654 | 97.53929
1653 | 97.4942
1652 | 97.43307
1651 | 97.38659
1650 | 97.35648
1649 | 97.33689
1648 | 97.32006
1647 | 97.30064
1646 | 97.28254
1645 | 97.26794
1644 | 97.2547
1643 | 97.24408
1642 | 97.23687
1641 | 97.23029
1640 | 97.22222
1639 | 97.21631
1638 | 97.21467
1637 | 97.21078
1636 | 97.19586
1635 | 97.17729
1634 | 97.16856
1633 | 97.16708
1632 | 97.16832
1631 | 97.17198
1630 | 97.17543
1629 | 97.17381
1628 | 97.1668
1627 | 97.16048
1626 | 97.1584
1625 | 97.15633
1624 | 97.14944
1623 | 97.14186
1622 | 97.14322
1621 | 97.15682
1620 | 97.1807
1619 | 97.21538
1618 | 97.26073
1617 | 97.30892
1616 | 97.34972
1615 | 97.382
1614 | 97.41092
1613 | 97.43892
1612 | 97.46468
1611 | 97.48575
1610 | 97.50103
1609 | 97.51039
1608 | 97.51417
1607 | 97.51432
1606 | 97.51257
1605 | 97.50781
1604 | 97.49732
1603 | 97.48156
1602 | 97.46242
1601 | 97.43852
1600 | 97.40782
1599 | 97.37263
1598 | 97.33783
1597 | 97.3058
1596 | 97.27826
1595 | 97.26101
1594 | 97.26122
1593 | 97.28113
1592 | 97.31958
1591 | 97.37705
1590 | 97.45357
1589 | 97.54414
1588 | 97.64174
1587 | 97.74325
1586 | 97.84715
1585 | 97.94967
1584 | 98.0467
1583 | 98.13779
1582 | 98.22429
1581 | 98.3033
1580 | 98.37074
1579 | 98.43051
1578 | 98.49586
1577 | 98.5792
1576 | 98.6764
1575 | 98.76378
1574 | 98.82273
1573 | 98.85851
1572 | 98.88862
1571 | 98.92934
1570 | 98.98637
1569 | 99.04845
1568 | 99.09705
1567 | 99.12701
1566 | 99.14795
1565 | 99.16897
1564 | 99.18964
1563 | 99.20263
1562 | 99.20542
1561 | 99.20393
1560 | 99.21874
1559 | 99.26473
1558 | 99.31832
1557 | 99.33792
1556 | 99.32677
1555 | 99.31398
1554 | 99.31074
1553 | 99.30801
1552 | 99.29748
1551 | 99.28573
1550 | 99.28009
1549 | 99.27602
1548 | 99.26442
1547 | 99.24375
1546 | 99.22014
1545 | 99.19867
1544 | 99.17821
1543 | 99.1564
1542 | 99.1359
1541 | 99.12801
1540 | 99.14795
1539 | 99.18829
1538 | 99.21441
1537 | 99.21081
1536 | 99.19436
1535 | 99.18726
1534 | 99.20102
1533 | 99.22772
1532 | 99.24755
1531 | 99.25084
1530 | 99.24087
1529 | 99.22448
1528 | 99.20824
1527 | 99.19488
1526 | 99.17986
1525 | 99.15544
1524 | 99.11918
1523 | 99.07536
1522 | 99.02779
1521 | 98.97697
1520 | 98.92019
1519 | 98.85208
1518 | 98.77146
1517 | 98.68476
1516 | 98.60336
1515 | 98.53059
1514 | 98.45799
1513 | 98.37965
1512 | 98.29991
1511 | 98.22563
1510 | 98.1577
1509 | 98.0926
1508 | 98.02851
1507 | 97.96604
1506 | 97.91727
1505 | 97.89313
1504 | 97.88832
1503 | 97.89913
1502 | 97.92483
1501 | 97.96316
1500 | 98.01409
1499 | 98.079
1498 | 98.15701
1497 | 98.24397
1496 | 98.33365
1495 | 98.41377
1494 | 98.47185
1493 | 98.50905
1492 | 98.53944
1491 | 98.57566
1490 | 98.61294
1489 | 98.63519
1488 | 98.63874
1487 | 98.63081
1486 | 98.61119
1485 | 98.57624
1484 | 98.52835
1483 | 98.47215
1482 | 98.40776
1481 | 98.33328
1480 | 98.25251
1479 | 98.16834
1478 | 98.07404
1477 | 97.96115
1476 | 97.83305
1475 | 97.69418
1474 | 97.52849
1473 | 97.31332
1472 | 97.06545
1471 | 96.83209
1470 | 96.6304
1469 | 96.44953
1468 | 96.28399
1467 | 96.13249
1466 | 95.9871
1465 | 95.84558
1464 | 95.72741
1463 | 95.65281
1462 | 95.61604
1461 | 95.59988
1460 | 95.59374
1459 | 95.58878
1458 | 95.5672
1457 | 95.52055
1456 | 95.48035
1455 | 95.47555
1454 | 95.49885
1453 | 95.53595
1452 | 95.58009
1451 | 95.62881
1450 | 95.67977
1449 | 95.73004
1448 | 95.77967
1447 | 95.82971
1446 | 95.87926
1445 | 95.92578
1444 | 95.96538
1443 | 95.99451
1442 | 96.01051
1441 | 96.0142
1440 | 96.00993
1439 | 95.9972
1438 | 95.96174
1437 | 95.88424
1436 | 95.77468
1435 | 95.67077
1434 | 95.58839
1433 | 95.51451
1432 | 95.43505
1431 | 95.34637
1430 | 95.253
1429 | 95.16452
1428 | 95.09494
1427 | 95.05169
1426 | 95.02738
1425 | 95.01049
1424 | 95.00171
1423 | 95.01522
1422 | 95.05913
1421 | 95.12671
1420 | 95.2067
1419 | 95.29166
1418 | 95.38106
1417 | 95.47897
1416 | 95.58799
1415 | 95.70438
1414 | 95.82012
1413 | 95.92966
1412 | 96.03195
1411 | 96.12685
1410 | 96.21352
1409 | 96.29213
1408 | 96.36411
1407 | 96.42911
1406 | 96.48539
1405 | 96.53354
1404 | 96.57612
1403 | 96.6153
1402 | 96.6516
1401 | 96.68432
1400 | 96.71181
1399 | 96.73321
1398 | 96.75092
1397 | 96.76727
1396 | 96.77984
1395 | 96.78287
1394 | 96.77491
1393 | 96.7596
1392 | 96.73837
1391 | 96.70893
1390 | 96.66761
1389 | 96.60849
1388 | 96.52405
1387 | 96.41372
1386 | 96.28908
1385 | 96.16142
1384 | 96.02977
1383 | 95.888
1382 | 95.73581
1381 | 95.57882
1380 | 95.4239
1379 | 95.27926
1378 | 95.15494
1377 | 95.05564
1376 | 94.97536
1375 | 94.90354
1374 | 94.83718
1373 | 94.78366
1372 | 94.75009
1371 | 94.73484
1370 | 94.73079
1369 | 94.73283
1368 | 94.74158
1367 | 94.76165
1366 | 94.79497
1365 | 94.83788
1364 | 94.88516
1363 | 94.93549
1362 | 94.99283
1361 | 95.06164
1360 | 95.14139
1359 | 95.22651
1358 | 95.31006
1357 | 95.38739
1356 | 95.45755
1355 | 95.52147
1354 | 95.57933
1353 | 95.63009
1352 | 95.67269
1351 | 95.70516
1350 | 95.72414
1349 | 95.72736
1348 | 95.7147
1347 | 95.68667
1346 | 95.64287
1345 | 95.58411
1344 | 95.51472
1343 | 95.43967
1342 | 95.35945
1341 | 95.27027
1340 | 95.17055
1339 | 95.06623
1338 | 94.96718
1337 | 94.87984
1336 | 94.80611
1335 | 94.74649
1334 | 94.70105
1333 | 94.66862
1332 | 94.64732
1331 | 94.63474
1330 | 94.6272
1329 | 94.61989
1328 | 94.6086
1327 | 94.59015
1326 | 94.56158
1325 | 94.52066
1324 | 94.46759
1323 | 94.40549
1322 | 94.33816
1321 | 94.26854
1320 | 94.20019
1319 | 94.13945
1318 | 94.09458
1317 | 94.07261
1316 | 94.07763
1315 | 94.1107
1314 | 94.17022
1313 | 94.25321
1312 | 94.35682
1311 | 94.47797
1310 | 94.61214
1309 | 94.75405
1308 | 94.89956
1307 | 95.0458
1306 | 95.19016
1305 | 95.33041
1304 | 95.46508
1303 | 95.59297
1302 | 95.71249
1301 | 95.82226
1300 | 95.92171
1299 | 96.01033
1298 | 96.08692
1297 | 96.15023
1296 | 96.20001
1295 | 96.23711
1294 | 96.26297
1293 | 96.27938
1292 | 96.28802
1291 | 96.28947
1290 | 96.28272
1289 | 96.26594
1288 | 96.23776
1287 | 96.1979
1286 | 96.14706
1285 | 96.08702
1284 | 96.02098
1283 | 95.95335
1282 | 95.88818
1281 | 95.82753
1280 | 95.77075
1279 | 95.71513
1278 | 95.65722
1277 | 95.59474
1276 | 95.52784
1275 | 95.45836
1274 | 95.38801
1273 | 95.31796
1272 | 95.24977
1271 | 95.18516
1270 | 95.12417
1269 | 95.06414
1268 | 95.00077
1267 | 94.92922
1266 | 94.84519
1265 | 94.74725
1264 | 94.63919
1263 | 94.52875
1262 | 94.42294
1261 | 94.32531
1260 | 94.23722
1259 | 94.15893
1258 | 94.0884
1257 | 94.02148
1256 | 93.95451
1255 | 93.88555
1254 | 93.81285
1253 | 93.73466
1252 | 93.65127
1251 | 93.56532
1250 | 93.47926
1249 | 93.39446
1248 | 93.31335
1247 | 93.24011
1246 | 93.17757
1245 | 93.12562
1244 | 93.08335
1243 | 93.0505
1242 | 93.02583
1241 | 93.00663
1240 | 92.9912
1239 | 92.97974
1238 | 92.97219
1237 | 92.96777
1236 | 92.96756
1235 | 92.97481
1234 | 92.99183
1233 | 93.01858
1232 | 93.05497
1231 | 93.10189
1230 | 93.15919
1229 | 93.22529
1228 | 93.29935
1227 | 93.38151
1226 | 93.4708
1225 | 93.56521
1224 | 93.66412
1223 | 93.768
1222 | 93.87603
1221 | 93.98642
1220 | 94.09915
1219 | 94.21563
1218 | 94.33544
1217 | 94.45567
1216 | 94.57335
1215 | 94.68588
1214 | 94.78904
1213 | 94.877
1212 | 94.94511
1211 | 94.99173
1210 | 95.01797
1209 | 95.02775
1208 | 95.02855
1207 | 95.02942
1206 | 95.03684
1205 | 95.0528
1204 | 95.07712
1203 | 95.11004
1202 | 95.15226
1201 | 95.20447
1200 | 95.26728
1199 | 95.34004
1198 | 95.41956
1197 | 95.5011
1196 | 95.5807
1195 | 95.65539
1194 | 95.72191
1193 | 95.77695
1192 | 95.81826
1191 | 95.84472
1190 | 95.8554
1189 | 95.8498
1188 | 95.82849
1187 | 95.79259
1186 | 95.74254
1185 | 95.67818
1184 | 95.59999
1183 | 95.50917
1182 | 95.40609
1181 | 95.28952
1180 | 95.15747
1179 | 95.00805
1178 | 94.83919
1177 | 94.64896
1176 | 94.43669
1175 | 94.20277
1174 | 93.94696
1173 | 93.66842
1172 | 93.36837
1171 | 93.05131
1170 | 92.72268
1169 | 92.38798
1168 | 92.0554
1167 | 91.73613
1166 | 91.43965
1165 | 91.1716
1164 | 90.93738
1163 | 90.74318
1162 | 90.59054
1161 | 90.47483
1160 | 90.3915
1159 | 90.33905
1158 | 90.31423
1157 | 90.31049
1156 | 90.32351
1155 | 90.35265
1154 | 90.39533
1153 | 90.44566
1152 | 90.50005
1151 | 90.55853
1150 | 90.61939
1149 | 90.67845
1148 | 90.73497
1147 | 90.79205
1146 | 90.84982
1145 | 90.90364
1144 | 90.9499
1143 | 90.98729
1142 | 91.01098
1141 | 91.0116
1140 | 90.98172
1139 | 90.9185
1138 | 90.81937
1137 | 90.68153
1136 | 90.50786
1135 | 90.30783
1134 | 90.08978
1133 | 89.85687
1132 | 89.61208
1131 | 89.36032
1130 | 89.103
1129 | 88.83746
1128 | 88.56586
1127 | 88.29856
1126 | 88.04534
1125 | 87.81011
1124 | 87.59639
1123 | 87.40901
1122 | 87.24545
1121 | 87.09314
1120 | 86.93916
1119 | 86.77519
1118 | 86.59176
1117 | 86.37871
1116 | 86.13684
1115 | 85.88073
1114 | 85.62616
1113 | 85.38244
1112 | 85.15883
1111 | 84.96618
1110 | 84.80629
1109 | 84.67004
1108 | 84.55122
1107 | 84.45272
1106 | 84.3767
1105 | 84.32046
1104 | 84.28595
1103 | 84.28108
1102 | 84.30691
1101 | 84.35417
1100 | 84.41561
1099 | 84.49048
1098 | 84.57451
1097 | 84.65733
1096 | 84.7336
1095 | 84.80608
1094 | 84.87484
1093 | 84.93386
1092 | 84.98046
1091 | 85.01762
1090 | 85.0441
1089 | 85.05282
1088 | 85.04153
1087 | 85.01525
1086 | 84.97523
1085 | 84.91532
1084 | 84.83202
1083 | 84.72865
1082 | 84.60699
1081 | 84.46482
1080 | 84.30556
1079 | 84.1407
1078 | 83.97897
1077 | 83.82126
1076 | 83.66858
1075 | 83.5242
1074 | 83.3839
1073 | 83.23456
1072 | 83.0665
1071 | 82.87792
1070 | 82.66448
1069 | 82.41548
1068 | 82.12502
1067 | 81.79688
1066 | 81.43476
1065 | 81.03851
1064 | 80.61534
1063 | 80.18378
1062 | 79.7609
1061 | 79.35575
1060 | 78.97935
1059 | 78.64712
1058 | 78.36445
1057 | 78.12227
1056 | 77.9131
1055 | 77.73945
1054 | 77.60199
1053 | 77.49351
1052 | 77.41068
1051 | 77.35788
1050 | 77.33324
1049 | 77.32479
1048 | 77.32563
1047 | 77.33782
1046 | 77.35659
1045 | 77.3653
1044 | 77.35044
1043 | 77.30825
1042 | 77.2334
1041 | 77.11554
1040 | 76.95259
1039 | 76.75619
1038 | 76.5396
1037 | 76.3119
1036 | 76.08755
1035 | 75.88828
1034 | 75.72888
1033 | 75.61196
1032 | 75.53959
1031 | 75.5175
1030 | 75.54415
1029 | 75.60869
1028 | 75.70387
1027 | 75.82926
1026 | 75.97947
1025 | 76.1421
1024 | 76.31077
1023 | 76.48839
1022 | 76.67483
1021 | 76.86293
1020 | 77.04917
1019 | 77.23627
1018 | 77.42211
1017 | 77.59679
1016 | 77.75387
1015 | 77.89486
1014 | 78.02044
1013 | 78.12698
1012 | 78.21439
1011 | 78.28825
1010 | 78.35173
1009 | 78.40407
1008 | 78.44882
1007 | 78.49532
1006 | 78.54993
1005 | 78.61382
1004 | 78.69106
1003 | 78.79023
1002 | 78.91526
1001 | 79.06155
1000 | 79.22285
999 | 79.39433
998 | 79.56737
997 | 79.7295
996 | 79.87305
995 | 79.9983
994 | 80.10676
993 | 80.1978
992 | 80.27353
991 | 80.34014
990 | 80.4024
989 | 80.4631
988 | 80.53068
987 | 80.62168
986 | 80.75316
985 | 80.93717
984 | 81.18225
983 | 81.49237
982 | 81.86085
981 | 82.27103
980 | 82.70532
979 | 83.14997
978 | 83.592
977 | 84.01891
976 | 84.42373
975 | 84.80563
974 | 85.16416
973 | 85.49742
972 | 85.80643
971 | 86.09603
970 | 86.36979
969 | 86.628
968 | 86.87193
967 | 87.10582
966 | 87.33325
965 | 87.55536
964 | 87.77376
963 | 87.99154
962 | 88.21013
961 | 88.42854
960 | 88.64683
959 | 88.86684
958 | 89.08854
957 | 89.3091
956 | 89.52646
955 | 89.74055
954 | 89.95039
953 | 90.15312
952 | 90.34703
951 | 90.53254
950 | 90.70949
949 | 90.87591
948 | 91.03055
947 | 91.17395
946 | 91.3066
945 | 91.42855
944 | 91.54137
943 | 91.64775
942 | 91.74835
941 | 91.84132
940 | 91.92538
939 | 92.00109
938 | 92.06874
937 | 92.12768
936 | 92.17843
935 | 92.22281
934 | 92.26144
933 | 92.29353
932 | 92.31944
931 | 92.34087
930 | 92.35786
929 | 92.36817
928 | 92.37044
927 | 92.36544
926 | 92.35356
925 | 92.33427
924 | 92.30897
923 | 92.28198
922 | 92.25741
921 | 92.23744
920 | 92.22444
919 | 92.22186
918 | 92.23148
917 | 92.25169
916 | 92.27937
915 | 92.3115
914 | 92.34417
913 | 92.37305
912 | 92.39567
911 | 92.41136
910 | 92.41796
909 | 92.41116
908 | 92.38809
907 | 92.34953
906 | 92.29795
905 | 92.23626
904 | 92.16909
903 | 92.10265
902 | 92.04165
901 | 91.98846
900 | 91.94605
899 | 91.91915
898 | 91.9115
897 | 91.92453
896 | 91.95934
895 | 92.01683
894 | 92.09496
893 | 92.18841
892 | 92.29214
891 | 92.40302
890 | 92.51763
889 | 92.63152
888 | 92.7413
887 | 92.84489
886 | 92.9397
885 | 93.02335
884 | 93.0964
883 | 93.16106
882 | 93.21644
881 | 93.25867
880 | 93.28681
879 | 93.30588
878 | 93.32309
877 | 93.34418
876 | 93.37448
875 | 93.41966
874 | 93.4828
873 | 93.56226
872 | 93.6536
871 | 93.75106
870 | 93.84708
869 | 93.93407
868 | 94.00869
867 | 94.07274
866 | 94.1292
865 | 94.17932
864 | 94.22355
863 | 94.26255
862 | 94.29638
861 | 94.32489
860 | 94.34938
859 | 94.37154
858 | 94.39029
857 | 94.40267
856 | 94.40814
855 | 94.40925
854 | 94.40761
853 | 94.4025
852 | 94.39426
851 | 94.38562
850 | 94.37815
849 | 94.37017
848 | 94.35952
847 | 94.34609
846 | 94.33044
845 | 94.31285
844 | 94.29461
843 | 94.2772
842 | 94.25923
841 | 94.23733
840 | 94.21132
839 | 94.18562
838 | 94.16398
837 | 94.14601
836 | 94.12998
835 | 94.11607
834 | 94.10488
833 | 94.09577
832 | 94.08881
831 | 94.08583
830 | 94.08769
829 | 94.09248
828 | 94.09774
827 | 94.10208
826 | 94.10353
825 | 94.09978
824 | 94.09194
823 | 94.08484
822 | 94.0817
821 | 94.08105
820 | 94.08036
819 | 94.07941
818 | 94.07898
817 | 94.07947
816 | 94.08196
815 | 94.08727
814 | 94.09308
813 | 94.09488
812 | 94.09116
811 | 94.08467
810 | 94.07807
809 | 94.07139
808 | 94.06437
807 | 94.0575
806 | 94.04951
805 | 94.03781
804 | 94.0226
803 | 94.0072
802 | 93.99331
801 | 93.97951
800 | 93.96514
799 | 93.95147
798 | 93.93801
797 | 93.92206
796 | 93.90326
795 | 93.88456
794 | 93.86714
793 | 93.8487
792 | 93.828
791 | 93.80681
790 | 93.78604
789 | 93.76414
788 | 93.74059
787 | 93.71689
786 | 93.6928
785 | 93.66584
784 | 93.63606
783 | 93.60687
782 | 93.57979
781 | 93.55273
780 | 93.52476
779 | 93.49808
778 | 93.47341
777 | 93.44802
776 | 93.42024
775 | 93.39152
774 | 93.36214
773 | 93.32953
772 | 93.29286
771 | 93.25483
770 | 93.21688
769 | 93.1769
768 | 93.13385
767 | 93.08987
766 | 93.04597
765 | 93.00012
764 | 92.95171
763 | 92.90328
762 | 92.85558
761 | 92.80594
760 | 92.75346
759 | 92.70114
758 | 92.6505
757 | 92.5991
756 | 92.54543
755 | 92.49149
754 | 92.43812
753 | 92.38316
752 | 92.32641
751 | 92.27128
750 | 92.21915
749 | 92.16727
748 | 92.11423
747 | 92.06209
746 | 92.01116
745 | 91.95842
744 | 91.90367
743 | 91.85108
742 | 91.80194
741 | 91.75209
740 | 91.6992
739 | 91.64612
738 | 91.59432
737 | 91.54021
736 | 91.48115
735 | 91.41868
734 | 91.3528
733 | 91.27949
732 | 91.1973
731 | 91.11031
730 | 91.02138
729 | 90.92871
728 | 90.83159
727 | 90.73273
726 | 90.6325
725 | 90.52783
724 | 90.41902
723 | 90.31016
722 | 90.20127
721 | 90.08902
720 | 89.97793
719 | 89.88012
718 | 89.79891
717 | 89.72356
716 | 89.64422
715 | 89.56221
714 | 89.48218
713 | 89.40433
712 | 89.32956
711 | 89.26269
710 | 89.20422
709 | 89.14703
708 | 89.08669
707 | 89.02665
706 | 88.96914
705 | 88.91053
704 | 88.85031
703 | 88.79486
702 | 88.74649
701 | 88.69847
700 | 88.64696
699 | 88.59708
698 | 88.5521
697 | 88.50758
696 | 88.4617
695 | 88.42025
694 | 88.38479
693 | 88.34757
692 | 88.30445
691 | 88.25986
690 | 88.21331
689 | 88.1557
688 | 88.08637
687 | 88.01726
686 | 87.95119
685 | 87.87408
684 | 87.77728
683 | 87.66749
682 | 87.54653
681 | 87.40263
680 | 87.23068
679 | 87.03957
678 | 86.83054
677 | 86.59296
676 | 86.32991
675 | 86.05959
674 | 85.79368
673 | 85.53952
672 | 85.32741
671 | 85.17193
670 | 85.01997
669 | 84.72777
668 | 84.27548
667 | 83.96315
666 | 83.92553
665 | 83.98374
664 | 84.01091
663 | 83.98767
662 | 83.94625
661 | 83.91608
660 | 83.90503
659 | 83.92598
658 | 83.9927
657 | 84.09886
656 | 84.22696
655 | 84.36973
654 | 84.51996
653 | 84.6567
652 | 84.76177
651 | 84.83899
650 | 84.90005
649 | 84.9435
648 | 84.9642
647 | 84.97014
646 | 84.97009
645 | 84.95781
644 | 84.92892
643 | 84.89833
642 | 84.8776
641 | 84.85151
640 | 84.80426
639 | 84.75112
638 | 84.71343
637 | 84.68114
636 | 84.63496
635 | 84.58291
634 | 84.53708
633 | 84.48066
632 | 84.40013
631 | 84.32271
630 | 84.27752
629 | 84.24667
628 | 84.1994
627 | 84.14526
626 | 84.10752
625 | 84.0745
624 | 84.03154
623 | 84.00616
622 | 84.01976
621 | 84.03989
620 | 84.04463
619 | 84.07807
618 | 84.17322
617 | 84.28235
616 | 84.35104
615 | 84.39694
614 | 84.46041
613 | 84.52756
612 | 84.55501
611 | 84.53384
610 | 84.48883
609 | 84.4425
608 | 84.418
607 | 84.44222
606 | 84.49974
605 | 84.53459
604 | 84.53711
603 | 84.57792
602 | 84.71716
601 | 84.93304
600 | 85.1822

## Sample Details
Setting | Value
Filesname | NH-7
Creation Date
Analyst | mas-storage
X-Axis Units | cm-1
X-Axis start value | 4000
X-Axis end value | 600
Data interval | -1
Number of points | 3401
Y-Axis Units | %T
Description | 7Sample 1318 By mas-storage Date Wednesday, July 28 2021

## Instrument Details
Setting | Value
Instrument Model | Frontier FT-IR
Instrument Serial Number | 91175
Software Revision | CPU32 Main 00.09.9908 05-May-2009 15:52:12
Number of Scans | 32
Resolution | 4
Detector
Source | MIR
Beam Splitter | OptKBr
Apodization | Strong
Spectrum Type | Spectrum
Beam Type | Ratio
Phase Correction | Magnitude
Scan Speed | 1
IGram Type | Double
Scan Driection | Combined
Zero Crossing | 0
JStop | 8.94
IR-Laser Wavenumber | 15798.001999451375
Manufacturer | PIKE Technologies Inc.
Part Number | L1200385
Serial Number | 19250
Description | Miracle Accessory
Default Scan Range | 4000 450
Accessory Type | Miracle ATR
Temperature / °C
Slide Holder Option

## Quality Checks
Setting | Value
Water Vapor | Passed
Carbon Dioxide | Passed
Baseline Low | Passed
Baseline High | Passed
Baseline Slope | Passed
Strong Bands | Passed
Weak Bands | Warning
High Noise | Passed
Fringes | Warning
Vignetting | Passed
Blocked Beam | Passed
Negative Bands | Passed
Zero Transmission | Passed
Stray Light | Passed
Window Cuttoff | Passed