## Data
Wavelength / cm-1 | Transmittance / % | Wavelength / cm-1 |  | Wavelength / cm-1 |  | Wavelength / cm-1 |  | Wavelength / cm-1 |  | Wavelength / cm-1 |  | Wavelength / cm-1
4000 | 101.1325 |  | Baseline @ 1105 |  | Baseline @ 1735 |  | Baseline @ 2900 |  | Peak @ 1105 |  | Peak @ 1735 |  | Peak @ 2900
3999 | 101.1331 | 850 | 94.1291 | 1525 | 98.71079 | 2670 | 100.5309 | 1105 | 82.77717 | 1735 | 98.00165 | 2900 | 97.29749
3998 | 101.1331 | 1190 | 95.43547 | 1780 | 100.9486 | 3010 | 99.66275 | 1105 | 95.10888 | 1735 | 100.5537 | 2900 | 99.94362
3997 | 101.133
3996 | 101.1332
3995 | 101.1335
3994 | 101.1337
3993 | 101.1343
3992 | 101.1359
3991 | 101.1382
3990 | 101.141
3989 | 101.1431
3988 | 101.1437
3987 | 101.1424
3986 | 101.1406
3985 | 101.1396
3984 | 101.1401
3983 | 101.1415
3982 | 101.1435
3981 | 101.1459
3980 | 101.148
3979 | 101.1486
3978 | 101.1475
3977 | 101.1458 |  |  | Baseline range |  |  | Transmittance |  |  |  | Equation of base line |  |  | Transmittance at peak value wavelength | Peak Intensity |  | Ratio
3976 | 101.1447 |  | Peak value
3975 | 101.1442 |  | Wavelength
3974 | 101.1437 |  | x1 | x2 | x3 |  | y1 | y2 | y3 |  | m | c
3973 | 101.1431 | [15 empty] | Lyceum
3972 | 101.1432 |  | 1105 | 850 | 1190 |  | 82.77717 | 94.1291 | 95.43547 |  | 0.003842281 | 90.86316 |  | 95.10888 | 12.33171 | R1 | 0.2069471
3971 | 101.1444 |  | 1735 | 1525 | 1780 |  | 98.00165 | 98.71079 | 100.9486 |  | 0.008775602 | 85.328 |  | 100.5537 | 2.552012 | R2 | 0.9644299
3970 | 101.1473 |  | 2900 | 2670 | 3010 |  | 97.29749 | 100.5309 | 99.66275 |  | -0.002553385 | 107.3484 |  | 99.94362 | 2.646135
3969 | 101.1512
3968 | 101.1543 |  | From paper
3967 | 101.1543 |  | 1105 | 765 | 1185
3966 | 101.1511 |  | 1735 | 1485 | 1780
3965 | 101.1466 |  | 2900 | 2630 | 3000
3964 | 101.1436
3963 | 101.1433
3962 | 101.1455
3961 | 101.149
3960 | 101.152
3959 | 101.1534
3958 | 101.1534
3957 | 101.1528
3956 | 101.1515
3955 | 101.1484
3954 | 101.1434
3953 | 101.1381
3952 | 101.135
3951 | 101.1359
3950 | 101.1414
3949 | 101.1493
3948 | 101.1553
3947 | 101.1559
3946 | 101.1511
3945 | 101.145
3944 | 101.1426
3943 | 101.1465
3942 | 101.1547
3941 | 101.1621
3940 | 101.1647
3939 | 101.162
3938 | 101.1566
3937 | 101.1516
3936 | 101.1483
3935 | 101.1466
3934 | 101.1475
3933 | 101.1526
3932 | 101.1605
3931 | 101.1658
3930 | 101.1643
3929 | 101.1576
3928 | 101.151
3927 | 101.1481
3926 | 101.1485
3925 | 101.1506
3924 | 101.1526
3923 | 101.1519
3922 | 101.1474
3921 | 101.1422
3920 | 101.1415
3919 | 101.1474
3918 | 101.157
3917 | 101.1662
3916 | 101.1732
3915 | 101.177
3914 | 101.1776
3913 | 101.1763
3912 | 101.1753
3911 | 101.1743
3910 | 101.1706
3909 | 101.1619
3908 | 101.149
3907 | 101.1352
3906 | 101.1234
3905 | 101.1164
3904 | 101.1167
3903 | 101.1239
3902 | 101.1345
3901 | 101.1449
3900 | 101.154
3899 | 101.162
3898 | 101.1671
3897 | 101.1666
3896 | 101.1609
3895 | 101.1543
3894 | 101.1518
3893 | 101.1538
3892 | 101.1568
3891 | 101.1574
3890 | 101.1555
3889 | 101.1527
3888 | 101.1494
3887 | 101.1448
3886 | 101.1419
3885 | 101.1425
3884 | 101.1413
3883 | 101.1345
3882 | 101.1283
3881 | 101.1326
3880 | 101.1483
3879 | 101.164
3878 | 101.1695
3877 | 101.1648
3876 | 101.1544
3875 | 101.1431
3874 | 101.1358
3873 | 101.1339
3872 | 101.1323
3871 | 101.1272
3870 | 101.1246
3869 | 101.1299
3868 | 101.1371
3867 | 101.1363
3866 | 101.1284
3865 | 101.1256
3864 | 101.1349
3863 | 101.1476
3862 | 101.1536
3861 | 101.1542
3860 | 101.155
3859 | 101.1582
3858 | 101.1636
3857 | 101.1708
3856 | 101.1726
3855 | 101.1601
3854 | 101.1466
3853 | 101.1513
3852 | 101.1639
3851 | 101.167
3850 | 101.1617
3849 | 101.157
3848 | 101.1573
3847 | 101.1592
3846 | 101.1573
3845 | 101.1499
3844 | 101.1397
3843 | 101.1308
3842 | 101.1254
3841 | 101.1224
3840 | 101.1194
3839 | 101.117
3838 | 101.1172
3837 | 101.1194
3836 | 101.1223
3835 | 101.1266
3834 | 101.1329
3833 | 101.1397
3832 | 101.1454
3831 | 101.1486
3830 | 101.1493
3829 | 101.1482
3828 | 101.146
3827 | 101.1431
3826 | 101.1403
3825 | 101.1374
3824 | 101.1315
3823 | 101.1182
3822 | 101.102
3821 | 101.0963
3820 | 101.1034
3819 | 101.1136
3818 | 101.1191
3817 | 101.121
3816 | 101.1301
3815 | 101.1489
3814 | 101.1651
3813 | 101.1689
3812 | 101.1648
3811 | 101.1625
3810 | 101.1649
3809 | 101.1642
3808 | 101.1542
3807 | 101.1409
3806 | 101.1325
3805 | 101.1281
3804 | 101.1224
3803 | 101.1105
3802 | 101.0994
3801 | 101.0995
3800 | 101.1057
3799 | 101.1081
3798 | 101.108
3797 | 101.114
3796 | 101.1301
3795 | 101.1499
3794 | 101.1634
3793 | 101.168
3792 | 101.1685
3791 | 101.1691
3790 | 101.1689
3789 | 101.166
3788 | 101.1619
3787 | 101.1587
3786 | 101.1569
3785 | 101.155
3784 | 101.1521
3783 | 101.1472
3782 | 101.1394
3781 | 101.1293
3780 | 101.1221
3779 | 101.1226
3778 | 101.1295
3777 | 101.1369
3776 | 101.1404
3775 | 101.1404
3774 | 101.1396
3773 | 101.1379
3772 | 101.132
3771 | 101.121
3770 | 101.1104
3769 | 101.1043
3768 | 101.1026
3767 | 101.104
3766 | 101.1089
3765 | 101.1167
3764 | 101.1233
3763 | 101.1226
3762 | 101.1122
3761 | 101.0981
3760 | 101.0896
3759 | 101.0875
3758 | 101.0841
3757 | 101.0771
3756 | 101.0714
3755 | 101.0694
3754 | 101.0662
3753 | 101.0581
3752 | 101.0493
3751 | 101.044
3750 | 101.0377
3749 | 101.0278
3748 | 101.0232
3747 | 101.031
3746 | 101.0426
3745 | 101.0541
3744 | 101.0707
3743 | 101.0795
3742 | 101.0667
3741 | 101.0394
3740 | 101.0142
3739 | 101.0007
3738 | 100.9952
3737 | 100.9933
3736 | 100.9993
3735 | 101.0145
3734 | 101.0277
3733 | 101.029
3732 | 101.0224
3731 | 101.0174
3730 | 101.0168
3729 | 101.0182
3728 | 101.0194
3727 | 101.0228
3726 | 101.0295
3725 | 101.0347
3724 | 101.0338
3723 | 101.0295
3722 | 101.0277
3721 | 101.0296
3720 | 101.0323
3719 | 101.0329
3718 | 101.0303
3717 | 101.0262
3716 | 101.0221
3715 | 101.0169
3714 | 101.0071
3713 | 100.9918
3712 | 100.9753
3711 | 100.9625
3710 | 100.9548
3709 | 100.9522
3708 | 100.9536
3707 | 100.957
3706 | 100.9602
3705 | 100.9611
3704 | 100.9587
3703 | 100.9541
3702 | 100.9495
3701 | 100.9456
3700 | 100.9418
3699 | 100.9382
3698 | 100.935
3697 | 100.9327
3696 | 100.9306
3695 | 100.9255
3694 | 100.9145
3693 | 100.8998
3692 | 100.8869
3691 | 100.8783
3690 | 100.8733
3689 | 100.8721
3688 | 100.8755
3687 | 100.8816
3686 | 100.8879
3685 | 100.8923
3684 | 100.8945
3683 | 100.8947
3682 | 100.8904
3681 | 100.8783
3680 | 100.8612
3679 | 100.8457
3678 | 100.8317
3677 | 100.8118
3676 | 100.7904
3675 | 100.7786
3674 | 100.7713
3673 | 100.7607
3672 | 100.7479
3671 | 100.7395
3670 | 100.7423
3669 | 100.7499
3668 | 100.7493
3667 | 100.7412
3666 | 100.7352
3665 | 100.7353
3664 | 100.7377
3663 | 100.7363
3662 | 100.7278
3661 | 100.7136
3660 | 100.6971
3659 | 100.6805
3658 | 100.6624
3657 | 100.6416
3656 | 100.6192
3655 | 100.5964
3654 | 100.5744
3653 | 100.5546
3652 | 100.5357
3651 | 100.5153
3650 | 100.4934
3649 | 100.4709
3648 | 100.4498
3647 | 100.4347
3646 | 100.4274
3645 | 100.4244
3644 | 100.4219
3643 | 100.4186
3642 | 100.414
3641 | 100.4072
3640 | 100.3957
3639 | 100.3789
3638 | 100.3597
3637 | 100.3412
3636 | 100.3231
3635 | 100.3024
3634 | 100.2799
3633 | 100.2598
3632 | 100.244
3631 | 100.2271
3630 | 100.2033
3629 | 100.1765
3628 | 100.1493
3627 | 100.1195
3626 | 100.0909
3625 | 100.07
3624 | 100.0575
3623 | 100.0487
3622 | 100.0363
3621 | 100.0158
3620 | 99.98919
3619 | 99.96104
3618 | 99.93343
3617 | 99.90845
3616 | 99.88914
3615 | 99.8758
3614 | 99.8658
3613 | 99.85647
3612 | 99.84627
3611 | 99.83437
3610 | 99.82064
3609 | 99.80594
3608 | 99.79057
3607 | 99.7732
3606 | 99.75344
3605 | 99.73426
3604 | 99.71928
3603 | 99.70849
3602 | 99.69729
3601 | 99.68139
3600 | 99.66107
3599 | 99.64003
3598 | 99.62192
3597 | 99.60832
3596 | 99.5972
3595 | 99.58423
3594 | 99.56658
3593 | 99.54569
3592 | 99.52635
3591 | 99.51228
3590 | 99.50199
3589 | 99.49011
3588 | 99.47209
3587 | 99.44713
3586 | 99.41856
3585 | 99.39273
3584 | 99.37441
3583 | 99.36307
3582 | 99.35385
3581 | 99.3418
3580 | 99.32507
3579 | 99.3046
3578 | 99.28221
3577 | 99.25947
3576 | 99.23742
3575 | 99.21606
3574 | 99.19436
3573 | 99.17168
3572 | 99.14919
3571 | 99.12899
3570 | 99.11056
3569 | 99.08956
3568 | 99.06121
3567 | 99.02415
3566 | 98.98174
3565 | 98.94107
3564 | 98.90898
3563 | 98.88759
3562 | 98.87365
3561 | 98.86148
3560 | 98.84653
3559 | 98.82727
3558 | 98.80473
3557 | 98.78108
3556 | 98.75818
3555 | 98.73595
3554 | 98.712
3553 | 98.68408
3552 | 98.65327
3551 | 98.62377
3550 | 98.59942
3549 | 98.58066
3548 | 98.56445
3547 | 98.5461
3546 | 98.52217
3545 | 98.49335
3544 | 98.46452
3543 | 98.44075
3542 | 98.42355
3541 | 98.41089
3540 | 98.39956
3539 | 98.38668
3538 | 98.37018
3537 | 98.3499
3536 | 98.32812
3535 | 98.30799
3534 | 98.2909
3533 | 98.27579
3532 | 98.2607
3531 | 98.2442
3530 | 98.22567
3529 | 98.20531
3528 | 98.18455
3527 | 98.16539
3526 | 98.14885
3525 | 98.13419
3524 | 98.11991
3523 | 98.1051
3522 | 98.0899
3521 | 98.07478
3520 | 98.05963
3519 | 98.04387
3518 | 98.02741
3517 | 98.01105
3516 | 97.99535
3515 | 97.9798
3514 | 97.96355
3513 | 97.94638
3512 | 97.92841
3511 | 97.90899
3510 | 97.88721
3509 | 97.86393
3508 | 97.84243
3507 | 97.82552
3506 | 97.8123
3505 | 97.79853
3504 | 97.78017
3503 | 97.75657
3502 | 97.7308
3501 | 97.70732
3500 | 97.6888
3499 | 97.67412
3498 | 97.65956
3497 | 97.64188
3496 | 97.62039
3495 | 97.59634
3494 | 97.57146
3493 | 97.54747
3492 | 97.52592
3491 | 97.50728
3490 | 97.49012
3489 | 97.47189
3488 | 97.45107
3487 | 97.42818
3486 | 97.40502
3485 | 97.38295
3484 | 97.36191
3483 | 97.34051
3482 | 97.31737
3481 | 97.29268
3480 | 97.26846
3479 | 97.24679
3478 | 97.22767
3477 | 97.20888
3476 | 97.18785
3475 | 97.16355
3474 | 97.1371
3473 | 97.11075
3472 | 97.08631
3471 | 97.06422
3470 | 97.04373
3469 | 97.02347
3468 | 97.00201
3467 | 96.97851
3466 | 96.9535
3465 | 96.9288
3464 | 96.90591
3463 | 96.88434
3462 | 96.86223
3461 | 96.83852
3460 | 96.8139
3459 | 96.78933
3458 | 96.76454
3457 | 96.73869
3456 | 96.7118
3455 | 96.68498
3454 | 96.65918
3453 | 96.63477
3452 | 96.61196
3451 | 96.59071
3450 | 96.56954
3449 | 96.54545
3448 | 96.51594
3447 | 96.48165
3446 | 96.44672
3445 | 96.41582
3444 | 96.39054
3443 | 96.36831
3442 | 96.34515
3441 | 96.31938
3440 | 96.29243
3439 | 96.26647
3438 | 96.242
3437 | 96.21799
3436 | 96.19347
3435 | 96.16803
3434 | 96.14125
3433 | 96.11274
3432 | 96.08287
3431 | 96.05289
3430 | 96.02407
3429 | 95.99682
3428 | 95.97052
3427 | 95.9441
3426 | 95.917
3425 | 95.88979
3424 | 95.86316
3423 | 95.83626
3422 | 95.80712
3421 | 95.77531
3420 | 95.74323
3419 | 95.71394
3418 | 95.68805
3417 | 95.66361
3416 | 95.63842
3415 | 95.61163
3414 | 95.58376
3413 | 95.55604
3412 | 95.52979
3411 | 95.50545
3410 | 95.48225
3409 | 95.45907
3408 | 95.43572
3407 | 95.41297
3406 | 95.39174
3405 | 95.37237
3404 | 95.35433
3403 | 95.33655
3402 | 95.31846
3401 | 95.30106
3400 | 95.28604
3399 | 95.27377
3398 | 95.26281
3397 | 95.25168
3396 | 95.24022
3395 | 95.22853
3394 | 95.21567
3393 | 95.20058
3392 | 95.18402
3391 | 95.16856
3390 | 95.15628
3389 | 95.14713
3388 | 95.13934
3387 | 95.13105
3386 | 95.12138
3385 | 95.1105
3384 | 95.09898
3383 | 95.08709
3382 | 95.07484
3381 | 95.06233
3380 | 95.04981
3379 | 95.03732
3378 | 95.0248
3377 | 95.01242
3376 | 95.0004
3375 | 94.98838
3374 | 94.97543
3373 | 94.96098
3372 | 94.94542
3371 | 94.92988
3370 | 94.91543
3369 | 94.9026
3368 | 94.89097
3367 | 94.87925
3366 | 94.86627
3365 | 94.85218
3364 | 94.83819
3363 | 94.82523
3362 | 94.8132
3361 | 94.80157
3360 | 94.79015
3359 | 94.77887
3358 | 94.76737
3357 | 94.75522
3356 | 94.74227
3355 | 94.72872
3354 | 94.71511
3353 | 94.70223
3352 | 94.69068
3351 | 94.68027
3350 | 94.67051
3349 | 94.66147
3348 | 94.65366
3347 | 94.64698
3346 | 94.6405
3345 | 94.63362
3344 | 94.62688
3343 | 94.62126
3342 | 94.61729
3341 | 94.61489
3340 | 94.61375
3339 | 94.61336
3338 | 94.61321
3337 | 94.61336
3336 | 94.61463
3335 | 94.61788
3334 | 94.62332
3333 | 94.63058
3332 | 94.6389
3331 | 94.64739
3330 | 94.6554
3329 | 94.66309
3328 | 94.67108
3327 | 94.67953
3326 | 94.68789
3325 | 94.69573
3324 | 94.70326
3323 | 94.71078
3322 | 94.71826
3321 | 94.72569
3320 | 94.73315
3319 | 94.74045
3318 | 94.74719
3317 | 94.75335
3316 | 94.75927
3315 | 94.76472
3314 | 94.76873
3313 | 94.77088
3312 | 94.77212
3311 | 94.77372
3310 | 94.77575
3309 | 94.7773
3308 | 94.77774
3307 | 94.77738
3306 | 94.77694
3305 | 94.77692
3304 | 94.77744
3303 | 94.77836
3302 | 94.77933
3301 | 94.77997
3300 | 94.77991
3299 | 94.77893
3298 | 94.77736
3297 | 94.77647
3296 | 94.77775
3295 | 94.78171
3294 | 94.78746
3293 | 94.79351
3292 | 94.7986
3291 | 94.80202
3290 | 94.80385
3289 | 94.80535
3288 | 94.80838
3287 | 94.81396
3286 | 94.8216
3285 | 94.83018
3284 | 94.83911
3283 | 94.84849
3282 | 94.8587
3281 | 94.8701
3280 | 94.88275
3279 | 94.8959
3278 | 94.90836
3277 | 94.91953
3276 | 94.93012
3275 | 94.94146
3274 | 94.95465
3273 | 94.97012
3272 | 94.9877
3271 | 95.00668
3270 | 95.02604
3269 | 95.04511
3268 | 95.06392
3267 | 95.08286
3266 | 95.1024
3265 | 95.12286
3264 | 95.14412
3263 | 95.16537
3262 | 95.18603
3261 | 95.20666
3260 | 95.22852
3259 | 95.25196
3258 | 95.27581
3257 | 95.29841
3256 | 95.31906
3255 | 95.33839
3254 | 95.35786
3253 | 95.37889
3252 | 95.40199
3251 | 95.4264
3250 | 95.45078
3249 | 95.47432
3248 | 95.4968
3247 | 95.518
3246 | 95.53793
3245 | 95.55767
3244 | 95.57875
3243 | 95.60154
3242 | 95.62504
3241 | 95.64844
3240 | 95.67195
3239 | 95.69562
3238 | 95.71842
3237 | 95.73938
3236 | 95.75907
3235 | 95.77917
3234 | 95.80077
3233 | 95.82387
3232 | 95.84789
3231 | 95.87216
3230 | 95.89601
3229 | 95.91904
3228 | 95.94133
3227 | 95.96313
3226 | 95.98462
3225 | 96.00622
3224 | 96.02864
3223 | 96.05216
3222 | 96.07627
3221 | 96.10042
3220 | 96.12481
3219 | 96.15007
3218 | 96.17628
3217 | 96.20259
3216 | 96.22789
3215 | 96.25147
3214 | 96.27348
3213 | 96.29489
3212 | 96.31675
3211 | 96.33933
3210 | 96.36211
3209 | 96.38483
3208 | 96.40813
3207 | 96.43286
3206 | 96.45893
3205 | 96.48528
3204 | 96.5107
3203 | 96.53463
3202 | 96.55751
3201 | 96.58044
3200 | 96.6041
3199 | 96.62797
3198 | 96.65089
3197 | 96.67261
3196 | 96.69429
3195 | 96.71735
3194 | 96.74228
3193 | 96.76868
3192 | 96.79584
3191 | 96.82286
3190 | 96.849
3189 | 96.8742
3188 | 96.89885
3187 | 96.92277
3186 | 96.94507
3185 | 96.96557
3184 | 96.98575
3183 | 97.00757
3182 | 97.03169
3181 | 97.05715
3180 | 97.08248
3179 | 97.10659
3178 | 97.12917
3177 | 97.15092
3176 | 97.17327
3175 | 97.19736
3174 | 97.22328
3173 | 97.25046
3172 | 97.27826
3171 | 97.30561
3170 | 97.33103
3169 | 97.3537
3168 | 97.37459
3167 | 97.39562
3166 | 97.41812
3165 | 97.4423
3164 | 97.4679
3163 | 97.49427
3162 | 97.52022
3161 | 97.54469
3160 | 97.56783
3159 | 97.59088
3158 | 97.61462
3157 | 97.63865
3156 | 97.66221
3155 | 97.68522
3154 | 97.70828
3153 | 97.73184
3152 | 97.75585
3151 | 97.77987
3150 | 97.80363
3149 | 97.82711
3148 | 97.85036
3147 | 97.87324
3146 | 97.8957
3145 | 97.91825
3144 | 97.9414
3143 | 97.96473
3142 | 97.98729
3141 | 98.0091
3140 | 98.03134
3139 | 98.05466
3138 | 98.07815
3137 | 98.10056
3136 | 98.12168
3135 | 98.14201
3134 | 98.16177
3133 | 98.18126
3132 | 98.20143
3131 | 98.22286
3130 | 98.24469
3129 | 98.26546
3128 | 98.28499
3127 | 98.30441
3126 | 98.32452
3125 | 98.34507
3124 | 98.36581
3123 | 98.38724
3122 | 98.4098
3121 | 98.43302
3120 | 98.45589
3119 | 98.47753
3118 | 98.4976
3117 | 98.51631
3116 | 98.53422
3115 | 98.55182
3114 | 98.56925
3113 | 98.58678
3112 | 98.60513
3111 | 98.6248
3110 | 98.64535
3109 | 98.66575
3108 | 98.68522
3107 | 98.70334
3106 | 98.71979
3105 | 98.7349
3104 | 98.75012
3103 | 98.76679
3102 | 98.7845
3101 | 98.80161
3100 | 98.81739
3099 | 98.8327
3098 | 98.84857
3097 | 98.86491
3096 | 98.88107
3095 | 98.89683
3094 | 98.91258
3093 | 98.92863
3092 | 98.94474
3091 | 98.96013
3090 | 98.97423
3089 | 98.9875
3088 | 99.0012
3087 | 99.0161
3086 | 99.03168
3085 | 99.04687
3084 | 99.06117
3083 | 99.07459
3082 | 99.08709
3081 | 99.09886
3080 | 99.11051
3079 | 99.1224
3078 | 99.13425
3077 | 99.14582
3076 | 99.15762
3075 | 99.16999
3074 | 99.18221
3073 | 99.19322
3072 | 99.20303
3071 | 99.21257
3070 | 99.22255
3069 | 99.23327
3068 | 99.24499
3067 | 99.25758
3066 | 99.27005
3065 | 99.28142
3064 | 99.29212
3063 | 99.30338
3062 | 99.31561
3061 | 99.32811
3060 | 99.34016
3059 | 99.35152
3058 | 99.36212
3057 | 99.37207
3056 | 99.38207
3055 | 99.39273
3054 | 99.40373
3053 | 99.41426
3052 | 99.42404
3051 | 99.43336
3050 | 99.44239
3049 | 99.45138
3048 | 99.46103
3047 | 99.47163
3046 | 99.48232
3045 | 99.49187
3044 | 99.50019
3043 | 99.50797
3042 | 99.51542
3041 | 99.52242
3040 | 99.52947
3039 | 99.53726
3038 | 99.5453
3037 | 99.55229
3036 | 99.55791
3035 | 99.5631
3034 | 99.56855
3033 | 99.57399
3032 | 99.5792
3031 | 99.58466
3030 | 99.59079
3029 | 99.5974
3028 | 99.60405
3027 | 99.6103
3026 | 99.61542
3025 | 99.61875
3024 | 99.62066
3023 | 99.62262
3022 | 99.62563
3021 | 99.62929
3020 | 99.63256
3019 | 99.63499
3018 | 99.63709
3017 | 99.63981
3016 | 99.64387
3015 | 99.64912
3014 | 99.65454
3013 | 99.659
3012 | 99.66193
3011 | 99.66319
3010 | 99.66275
3009 | 99.66104
3008 | 99.65908
3007 | 99.65768
3006 | 99.65654
3005 | 99.65487
3004 | 99.65255
3003 | 99.65015
3002 | 99.64809
3001 | 99.64652
3000 | 99.64551
2999 | 99.64476
2998 | 99.64317
2997 | 99.63968
2996 | 99.63429
2995 | 99.6279
2994 | 99.62107
2993 | 99.61357
2992 | 99.6047
2991 | 99.59366
2990 | 99.58
2989 | 99.56433
2988 | 99.54812
2987 | 99.5321
2986 | 99.51533
2985 | 99.49644
2984 | 99.47525
2983 | 99.4522
2982 | 99.42687
2981 | 99.39835
2980 | 99.3666
2979 | 99.33237
2978 | 99.29569
2977 | 99.25554
2976 | 99.21107
2975 | 99.16238
2974 | 99.11
2973 | 99.05432
2972 | 98.99548
2971 | 98.93295
2970 | 98.86572
2969 | 98.7935
2968 | 98.7178
2967 | 98.64086
2966 | 98.56375
2965 | 98.48645
2964 | 98.40947
2963 | 98.33427
2962 | 98.26206
2961 | 98.19323
2960 | 98.12834
2959 | 98.06882
2958 | 98.01629
2957 | 97.97168
2956 | 97.93511
2955 | 97.90628
2954 | 97.8846
2953 | 97.86942
2952 | 97.86
2951 | 97.855
2950 | 97.85185
2949 | 97.84704
2948 | 97.8374
2947 | 97.82084
2946 | 97.79597
2945 | 97.76172
2944 | 97.71761
2943 | 97.66422
2942 | 97.60291
2941 | 97.53477
2940 | 97.45982
2939 | 97.37714
2938 | 97.28607
2937 | 97.18747
2936 | 97.08366
2935 | 96.97718
2934 | 96.86982
2933 | 96.76256
2932 | 96.65564
2931 | 96.54878
2930 | 96.44226
2929 | 96.3384
2928 | 96.24143
2927 | 96.15544
2926 | 96.08304
2925 | 96.02632
2924 | 95.98825
2923 | 95.97183
2922 | 95.97776
2921 | 96.00366
2920 | 96.04592
2919 | 96.10226
2918 | 96.17196
2917 | 96.25422
2916 | 96.34654
2915 | 96.44485
2914 | 96.54466
2913 | 96.64172
2912 | 96.73227
2911 | 96.81336
2910 | 96.8836
2909 | 96.94366
2908 | 96.99579
2907 | 97.04242
2906 | 97.08511
2905 | 97.12454
2904 | 97.16113
2903 | 97.19555
2902 | 97.22887
2901 | 97.26248
2900 | 97.29749
2899 | 97.33412
2898 | 97.37177
2897 | 97.40968
2896 | 97.44749
2895 | 97.48519
2894 | 97.52314
2893 | 97.56217
2892 | 97.60302
2891 | 97.64526
2890 | 97.68725
2889 | 97.72749
2888 | 97.76572
2887 | 97.80231
2886 | 97.83709
2885 | 97.86923
2884 | 97.89778
2883 | 97.92187
2882 | 97.94062
2881 | 97.95346
2880 | 97.96019
2879 | 97.96051
2878 | 97.95386
2877 | 97.94063
2876 | 97.9232
2875 | 97.90535
2874 | 97.89049
2873 | 97.88088
2872 | 97.87775
2871 | 97.88139
2870 | 97.89111
2869 | 97.90527
2868 | 97.92135
2867 | 97.93586
2866 | 97.94474
2865 | 97.94489
2864 | 97.93509
2863 | 97.91539
2862 | 97.88582
2861 | 97.84641
2860 | 97.79799
2859 | 97.74264
2858 | 97.68378
2857 | 97.62646
2856 | 97.57702
2855 | 97.54156
2854 | 97.52454
2853 | 97.52906
2852 | 97.55805
2851 | 97.61426
2850 | 97.69879
2849 | 97.80948
2848 | 97.9405
2847 | 98.08342
2846 | 98.22908
2845 | 98.36986
2844 | 98.50121
2843 | 98.62146
2842 | 98.73069
2841 | 98.82986
2840 | 98.92015
2839 | 99.00245
2838 | 99.07724
2837 | 99.14528
2836 | 99.20773
2835 | 99.26526
2834 | 99.31746
2833 | 99.36397
2832 | 99.40564
2831 | 99.44388
2830 | 99.47932
2829 | 99.51188
2828 | 99.54188
2827 | 99.56997
2826 | 99.59635
2825 | 99.62088
2824 | 99.64394
2823 | 99.6664
2822 | 99.68868
2821 | 99.71042
2820 | 99.73097
2819 | 99.74972
2818 | 99.76631
2817 | 99.78127
2816 | 99.796
2815 | 99.81152
2814 | 99.82745
2813 | 99.84282
2812 | 99.85747
2811 | 99.87176
2810 | 99.88544
2809 | 99.89777
2808 | 99.90871
2807 | 99.91919
2806 | 99.93014
2805 | 99.94181
2804 | 99.95375
2803 | 99.96512
2802 | 99.97525
2801 | 99.98463
2800 | 99.9947
2799 | 100.0061
2798 | 100.0175
2797 | 100.0275
2796 | 100.0361
2795 | 100.0442
2794 | 100.0524
2793 | 100.0605
2792 | 100.0686
2791 | 100.077
2790 | 100.0853
2789 | 100.0928
2788 | 100.0996
2787 | 100.1062
2786 | 100.1125
2785 | 100.1181
2784 | 100.1232
2783 | 100.1286
2782 | 100.1342
2781 | 100.1396
2780 | 100.1447
2779 | 100.1499
2778 | 100.1556
2777 | 100.1616
2776 | 100.1678
2775 | 100.1741
2774 | 100.1798
2773 | 100.1842
2772 | 100.1879
2771 | 100.1916
2770 | 100.1956
2769 | 100.1995
2768 | 100.2035
2767 | 100.208
2766 | 100.2127
2765 | 100.2167
2764 | 100.22
2763 | 100.2229
2762 | 100.2254
2761 | 100.2278
2760 | 100.2306
2759 | 100.2343
2758 | 100.2386
2757 | 100.2423
2756 | 100.2451
2755 | 100.2474
2754 | 100.2495
2753 | 100.2513
2752 | 100.2538
2751 | 100.2579
2750 | 100.2632
2749 | 100.2681
2748 | 100.2711
2747 | 100.2722
2746 | 100.2723
2745 | 100.2724
2744 | 100.2733
2743 | 100.2755
2742 | 100.278
2741 | 100.2801
2740 | 100.2816
2739 | 100.2833
2738 | 100.2854
2737 | 100.2877
2736 | 100.2902
2735 | 100.2931
2734 | 100.2958
2733 | 100.2976
2732 | 100.299
2731 | 100.301
2730 | 100.3039
2729 | 100.307
2728 | 100.3103
2727 | 100.3141
2726 | 100.3181
2725 | 100.3216
2724 | 100.325
2723 | 100.3288
2722 | 100.333
2721 | 100.3373
2720 | 100.3416
2719 | 100.3466
2718 | 100.3521
2717 | 100.3572
2716 | 100.3615
2715 | 100.3656
2714 | 100.3698
2713 | 100.374
2712 | 100.3782
2711 | 100.3825
2710 | 100.3869
2709 | 100.3914
2708 | 100.3961
2707 | 100.4012
2706 | 100.406
2705 | 100.4096
2704 | 100.4125
2703 | 100.4157
2702 | 100.4198
2701 | 100.4243
2700 | 100.4289
2699 | 100.4336
2698 | 100.4376
2697 | 100.4405
2696 | 100.4427
2695 | 100.4453
2694 | 100.4486
2693 | 100.4517
2692 | 100.4544
2691 | 100.4577
2690 | 100.462
2689 | 100.4669
2688 | 100.4715
2687 | 100.4759
2686 | 100.4798
2685 | 100.483
2684 | 100.4856
2683 | 100.4882
2682 | 100.4911
2681 | 100.4944
2680 | 100.4983
2679 | 100.503
2678 | 100.5079
2677 | 100.512
2676 | 100.5152
2675 | 100.5179
2674 | 100.5202
2673 | 100.5221
2672 | 100.524
2671 | 100.527
2670 | 100.5309
2669 | 100.5347
2668 | 100.5379
2667 | 100.541
2666 | 100.5445
2665 | 100.5485
2664 | 100.5527
2663 | 100.5566
2662 | 100.5596
2661 | 100.5611
2660 | 100.5619
2659 | 100.5634
2658 | 100.5659
2657 | 100.5692
2656 | 100.5731
2655 | 100.5776
2654 | 100.5818
2653 | 100.5849
2652 | 100.5867
2651 | 100.5881
2650 | 100.5901
2649 | 100.5928
2648 | 100.5964
2647 | 100.6007
2646 | 100.6051
2645 | 100.6086
2644 | 100.6111
2643 | 100.6131
2642 | 100.6147
2641 | 100.6159
2640 | 100.6174
2639 | 100.6197
2638 | 100.6226
2637 | 100.6249
2636 | 100.6267
2635 | 100.629
2634 | 100.6319
2633 | 100.6349
2632 | 100.6379
2631 | 100.6411
2630 | 100.6441
2629 | 100.646
2628 | 100.6469
2627 | 100.648
2626 | 100.6491
2625 | 100.6494
2624 | 100.6493
2623 | 100.6504
2622 | 100.6537
2621 | 100.6583
2620 | 100.6631
2619 | 100.6677
2618 | 100.6718
2617 | 100.6749
2616 | 100.6769
2615 | 100.6784
2614 | 100.6797
2613 | 100.6806
2612 | 100.6815
2611 | 100.6829
2610 | 100.6844
2609 | 100.6853
2608 | 100.6856
2607 | 100.6866
2606 | 100.6887
2605 | 100.6913
2604 | 100.6938
2603 | 100.6963
2602 | 100.6983
2601 | 100.6991
2600 | 100.6989
2599 | 100.6991
2598 | 100.7005
2597 | 100.7023
2596 | 100.7039
2595 | 100.7055
2594 | 100.7073
2593 | 100.7091
2592 | 100.7115
2591 | 100.7149
2590 | 100.7187
2589 | 100.7217
2588 | 100.7235
2587 | 100.7247
2586 | 100.7253
2585 | 100.7252
2584 | 100.7253
2583 | 100.7268
2582 | 100.7302
2581 | 100.7341
2580 | 100.7373
2579 | 100.7393
2578 | 100.74
2577 | 100.74
2576 | 100.7406
2575 | 100.7427
2574 | 100.7456
2573 | 100.7475
2572 | 100.7482
2571 | 100.7489
2570 | 100.7503
2569 | 100.7523
2568 | 100.7546
2567 | 100.7575
2566 | 100.7603
2565 | 100.7624
2564 | 100.7639
2563 | 100.7652
2562 | 100.7661
2561 | 100.766
2560 | 100.7654
2559 | 100.7652
2558 | 100.7652
2557 | 100.7651
2556 | 100.7655
2555 | 100.7678
2554 | 100.7716
2553 | 100.7752
2552 | 100.7775
2551 | 100.7786
2550 | 100.779
2549 | 100.779
2548 | 100.7799
2547 | 100.7825
2546 | 100.7851
2545 | 100.7862
2544 | 100.7862
2543 | 100.7874
2542 | 100.79
2541 | 100.7927
2540 | 100.7945
2539 | 100.7963
2538 | 100.7987
2537 | 100.8008
2536 | 100.8025
2535 | 100.8039
2534 | 100.8047
2533 | 100.8043
2532 | 100.8032
2531 | 100.803
2530 | 100.804
2529 | 100.8052
2528 | 100.8058
2527 | 100.8068
2526 | 100.8087
2525 | 100.8117
2524 | 100.8153
2523 | 100.8189
2522 | 100.821
2521 | 100.8202
2520 | 100.8173
2519 | 100.8147
2518 | 100.814
2517 | 100.8151
2516 | 100.8176
2515 | 100.8211
2514 | 100.8247
2513 | 100.8274
2512 | 100.829
2511 | 100.8301
2510 | 100.8306
2509 | 100.8309
2508 | 100.8321
2507 | 100.8352
2506 | 100.8389
2505 | 100.8413
2504 | 100.8424
2503 | 100.8438
2502 | 100.8462
2501 | 100.8491
2500 | 100.8525
2499 | 100.857
2498 | 100.862
2497 | 100.8663
2496 | 100.87
2495 | 100.8736
2494 | 100.8764
2493 | 100.8772
2492 | 100.8772
2491 | 100.8783
2490 | 100.8805
2489 | 100.8824
2488 | 100.8835
2487 | 100.885
2486 | 100.8869
2485 | 100.8881
2484 | 100.8885
2483 | 100.8897
2482 | 100.8924
2481 | 100.8956
2480 | 100.8985
2479 | 100.901
2478 | 100.9032
2477 | 100.9052
2476 | 100.9083
2475 | 100.9131
2474 | 100.9177
2473 | 100.9197
2472 | 100.9192
2471 | 100.9195
2470 | 100.9218
2469 | 100.925
2468 | 100.9272
2467 | 100.9287
2466 | 100.9299
2465 | 100.9312
2464 | 100.9334
2463 | 100.9372
2462 | 100.9411
2461 | 100.9435
2460 | 100.9443
2459 | 100.9457
2458 | 100.9482
2457 | 100.9507
2456 | 100.9523
2455 | 100.9534
2454 | 100.9542
2453 | 100.9545
2452 | 100.9548
2451 | 100.9566
2450 | 100.9596
2449 | 100.9621
2448 | 100.9633
2447 | 100.9638
2446 | 100.9643
2445 | 100.9648
2444 | 100.9654
2443 | 100.967
2442 | 100.9698
2441 | 100.9728
2440 | 100.976
2439 | 100.9797
2438 | 100.9831
2437 | 100.985
2436 | 100.9856
2435 | 100.9858
2434 | 100.9864
2433 | 100.9868
2432 | 100.9874
2431 | 100.9889
2430 | 100.9911
2429 | 100.9936
2428 | 100.9964
2427 | 100.9997
2426 | 101.0024
2425 | 101.0036
2424 | 101.0045
2423 | 101.0063
2422 | 101.0087
2421 | 101.0097
2420 | 101.0096
2419 | 101.0105
2418 | 101.0132
2417 | 101.0166
2416 | 101.0197
2415 | 101.0223
2414 | 101.0241
2413 | 101.0245
2412 | 101.0244
2411 | 101.0256
2410 | 101.0289
2409 | 101.0333
2408 | 101.0379
2407 | 101.0421
2406 | 101.0454
2405 | 101.0473
2404 | 101.0486
2403 | 101.05
2402 | 101.0514
2401 | 101.0522
2400 | 101.0527
2399 | 101.0538
2398 | 101.0549
2397 | 101.0553
2396 | 101.0552
2395 | 101.0559
2394 | 101.057
2393 | 101.0575
2392 | 101.0578
2391 | 101.0591
2390 | 101.0613
2389 | 101.0629
2388 | 101.0633
2387 | 101.063
2386 | 101.0616
2385 | 101.0584
2384 | 101.0535
2383 | 101.0481
2382 | 101.0428
2381 | 101.0376
2380 | 101.0325
2379 | 101.0278
2378 | 101.0232
2377 | 101.0177
2376 | 101.0124
2375 | 101.0091
2374 | 101.0077
2373 | 101.0065
2372 | 101.0062
2371 | 101.0086
2370 | 101.013
2369 | 101.0158
2368 | 101.0156
2367 | 101.0137
2366 | 101.0103
2365 | 101.005
2364 | 100.9989
2363 | 100.9944
2362 | 100.9926
2361 | 100.992
2360 | 100.9921
2359 | 100.9939
2358 | 100.9939
2357 | 100.99
2356 | 100.9861
2355 | 100.9855
2354 | 100.9873
2353 | 100.9857
2352 | 100.9791
2351 | 100.9706
2350 | 100.9668
2349 | 100.9717
2348 | 100.9784
2347 | 100.9766
2346 | 100.9575
2345 | 100.9221
2344 | 100.8846
2343 | 100.8599
2342 | 100.8538
2341 | 100.8577
2340 | 100.8694
2339 | 100.8929
2338 | 100.9263
2337 | 100.9617
2336 | 100.9909
2335 | 101.0131
2334 | 101.0282
2333 | 101.0372
2332 | 101.0412
2331 | 101.0445
2330 | 101.0467
2329 | 101.049
2328 | 101.0496
2327 | 101.0537
2326 | 101.0603
2325 | 101.0676
2324 | 101.0738
2323 | 101.0798
2322 | 101.0874
2321 | 101.0941
2320 | 101.099
2319 | 101.103
2318 | 101.1065
2317 | 101.1101
2316 | 101.1129
2315 | 101.1167
2314 | 101.1186
2313 | 101.1187
2312 | 101.1163
2311 | 101.1158
2310 | 101.116
2309 | 101.1165
2308 | 101.1159
2307 | 101.1177
2306 | 101.121
2305 | 101.1243
2304 | 101.1257
2303 | 101.1268
2302 | 101.1276
2301 | 101.1284
2300 | 101.1288
2299 | 101.1306
2298 | 101.1329
2297 | 101.1347
2296 | 101.1352
2295 | 101.137
2294 | 101.1404
2293 | 101.1438
2292 | 101.1454
2291 | 101.1457
2290 | 101.1453
2289 | 101.1443
2288 | 101.144
2287 | 101.1458
2286 | 101.149
2285 | 101.1511
2284 | 101.1514
2283 | 101.1509
2282 | 101.15
2281 | 101.1477
2280 | 101.1449
2279 | 101.1438
2278 | 101.1449
2277 | 101.1457
2276 | 101.145
2275 | 101.1442
2274 | 101.1444
2273 | 101.1452
2272 | 101.146
2271 | 101.1469
2270 | 101.1476
2269 | 101.1472
2268 | 101.1465
2267 | 101.1466
2266 | 101.1467
2265 | 101.1451
2264 | 101.143
2263 | 101.1431
2262 | 101.1454
2261 | 101.1474
2260 | 101.1482
2259 | 101.1486
2258 | 101.1481
2257 | 101.1456
2256 | 101.1427
2255 | 101.1425
2254 | 101.1444
2253 | 101.1448
2252 | 101.1426
2251 | 101.1408
2250 | 101.1405
2249 | 101.1402
2248 | 101.1392
2247 | 101.1394
2246 | 101.1413
2245 | 101.1434
2244 | 101.1448
2243 | 101.1463
2242 | 101.1474
2241 | 101.1467
2240 | 101.1452
2239 | 101.1456
2238 | 101.1468
2237 | 101.1456
2236 | 101.142
2235 | 101.1399
2234 | 101.141
2233 | 101.1429
2232 | 101.1443
2231 | 101.1463
2230 | 101.1489
2229 | 101.1503
2228 | 101.1509
2227 | 101.1526
2226 | 101.1548
2225 | 101.1546
2224 | 101.153
2223 | 101.1536
2222 | 101.1562
2221 | 101.1567
2220 | 101.1539
2219 | 101.1518
2218 | 101.1526
2217 | 101.1542
2216 | 101.1545
2215 | 101.1547
2214 | 101.1555
2213 | 101.1547
2212 | 101.1521
2211 | 101.1502
2210 | 101.1504
2209 | 101.1512
2208 | 101.1513
2207 | 101.1517
2206 | 101.152
2205 | 101.1509
2204 | 101.1498
2203 | 101.1517
2202 | 101.1557
2201 | 101.1579
2200 | 101.1571
2199 | 101.1564
2198 | 101.1565
2197 | 101.1554
2196 | 101.1535
2195 | 101.1542
2194 | 101.1582
2193 | 101.1617
2192 | 101.1625
2191 | 101.1622
2190 | 101.1622
2189 | 101.1615
2188 | 101.1605
2187 | 101.1607
2186 | 101.161
2185 | 101.1585
2184 | 101.1546
2183 | 101.1547
2182 | 101.1597
2181 | 101.1643
2180 | 101.1652
2179 | 101.1638
2178 | 101.1622
2177 | 101.1602
2176 | 101.1581
2175 | 101.1575
2174 | 101.157
2173 | 101.1535
2172 | 101.1483
2171 | 101.1464
2170 | 101.1493
2169 | 101.1525
2168 | 101.1522
2167 | 101.15
2166 | 101.1481
2165 | 101.1465
2164 | 101.1452
2163 | 101.1447
2162 | 101.1434
2161 | 101.1393
2160 | 101.1348
2159 | 101.1345
2158 | 101.138
2157 | 101.1405
2156 | 101.141
2155 | 101.1429
2154 | 101.1469
2153 | 101.1503
2152 | 101.1519
2151 | 101.1527
2150 | 101.1519
2149 | 101.1483
2148 | 101.1453
2147 | 101.148
2146 | 101.156
2145 | 101.1636
2144 | 101.1679
2143 | 101.1697
2142 | 101.1691
2141 | 101.1646
2140 | 101.1583
2139 | 101.1554
2138 | 101.157
2137 | 101.1601
2136 | 101.1623
2135 | 101.1643
2134 | 101.1655
2133 | 101.1646
2132 | 101.163
2131 | 101.1632
2130 | 101.1643
2129 | 101.1636
2128 | 101.1618
2127 | 101.1621
2126 | 101.1647
2125 | 101.1669
2124 | 101.1684
2123 | 101.171
2122 | 101.1738
2121 | 101.1739
2120 | 101.1719
2119 | 101.1718
2118 | 101.1742
2117 | 101.1758
2116 | 101.1759
2115 | 101.1772
2114 | 101.1806
2113 | 101.1829
2112 | 101.1818
2111 | 101.1795
2110 | 101.1783
2109 | 101.1784
2108 | 101.1795
2107 | 101.1821
2106 | 101.1854
2105 | 101.1876
2104 | 101.1891
2103 | 101.1918
2102 | 101.1945
2101 | 101.1948
2100 | 101.1938
2099 | 101.1951
2098 | 101.1997
2097 | 101.2046
2096 | 101.2082
2095 | 101.2113
2094 | 101.2128
2093 | 101.2115
2092 | 101.2096
2091 | 101.2108
2090 | 101.2144
2089 | 101.2165
2088 | 101.2169
2087 | 101.2189
2086 | 101.2227
2085 | 101.2251
2084 | 101.2255
2083 | 101.2272
2082 | 101.2305
2081 | 101.2322
2080 | 101.2312
2079 | 101.2309
2078 | 101.2327
2077 | 101.2349
2076 | 101.2373
2075 | 101.2416
2074 | 101.2466
2073 | 101.2483
2072 | 101.2472
2071 | 101.2486
2070 | 101.2544
2069 | 101.2604
2068 | 101.264
2067 | 101.267
2066 | 101.2704
2065 | 101.2722
2064 | 101.2715
2063 | 101.2715
2062 | 101.2731
2061 | 101.2737
2060 | 101.2729
2059 | 101.2734
2058 | 101.276
2057 | 101.2785
2056 | 101.2808
2055 | 101.285
2054 | 101.2895
2053 | 101.2894
2052 | 101.2849
2051 | 101.2824
2050 | 101.2858
2049 | 101.2925
2048 | 101.2995
2047 | 101.3075
2046 | 101.3154
2045 | 101.3191
2044 | 101.3185
2043 | 101.3182
2042 | 101.3199
2041 | 101.3197
2040 | 101.3163
2039 | 101.3142
2038 | 101.3167
2037 | 101.3219
2036 | 101.3285
2035 | 101.337
2034 | 101.3447
2033 | 101.3469
2032 | 101.3451
2031 | 101.346
2030 | 101.3513
2029 | 101.3553
2028 | 101.3555
2027 | 101.3567
2026 | 101.3615
2025 | 101.367
2024 | 101.371
2023 | 101.3749
2022 | 101.3789
2021 | 101.3808
2020 | 101.3824
2019 | 101.3879
2018 | 101.3955
2017 | 101.3983
2016 | 101.395
2015 | 101.3915
2014 | 101.3906
2013 | 101.3899
2012 | 101.3897
2011 | 101.3945
2010 | 101.4041
2009 | 101.413
2008 | 101.4191
2007 | 101.4257
2006 | 101.4324
2005 | 101.4343
2004 | 101.4307
2003 | 101.4273
2002 | 101.4266
2001 | 101.4255
2000 | 101.4235
1999 | 101.4242
1998 | 101.4281
1997 | 101.4307
1996 | 101.4317
1995 | 101.4367
1994 | 101.447
1993 | 101.4554
1992 | 101.4562
1991 | 101.4524
1990 | 101.4489
1989 | 101.4455
1988 | 101.4413
1987 | 101.4388
1986 | 101.4395
1985 | 101.4413
1984 | 101.4432
1983 | 101.4469
1982 | 101.4519
1981 | 101.4547
1980 | 101.4555
1979 | 101.4585
1978 | 101.4643
1977 | 101.4684
1976 | 101.4689
1975 | 101.4687
1974 | 101.4685
1973 | 101.4655
1972 | 101.4613
1971 | 101.4619
1970 | 101.4688
1969 | 101.4766
1968 | 101.4801
1967 | 101.4789
1966 | 101.4736
1965 | 101.4652
1964 | 101.4581
1963 | 101.4569
1962 | 101.4594
1961 | 101.4594
1960 | 101.4563
1959 | 101.4545
1958 | 101.454
1957 | 101.4501
1956 | 101.4431
1955 | 101.4388
1954 | 101.4388
1953 | 101.4386
1952 | 101.4356
1951 | 101.433
1950 | 101.433
1949 | 101.4338
1948 | 101.4339
1947 | 101.4341
1946 | 101.4344
1945 | 101.4344
1944 | 101.4363
1943 | 101.4405
1942 | 101.4413
1941 | 101.4342
1940 | 101.4236
1939 | 101.418
1938 | 101.4188
1937 | 101.4202
1936 | 101.4196
1935 | 101.4194
1934 | 101.4202
1933 | 101.4189
1932 | 101.4159
1931 | 101.4152
1930 | 101.4173
1929 | 101.4185
1928 | 101.4172
1927 | 101.4158
1926 | 101.4161
1925 | 101.4177
1924 | 101.4208
1923 | 101.4239
1922 | 101.4226
1921 | 101.4155
1920 | 101.4095
1919 | 101.412
1918 | 101.419
1917 | 101.4193
1916 | 101.4118
1915 | 101.4051
1914 | 101.4037
1913 | 101.4043
1912 | 101.4047
1911 | 101.4072
1910 | 101.4112
1909 | 101.4114
1908 | 101.4065
1907 | 101.402
1906 | 101.4008
1905 | 101.3994
1904 | 101.396
1903 | 101.3937
1902 | 101.3945
1901 | 101.3951
1900 | 101.3938
1899 | 101.3929
1898 | 101.394
1897 | 101.3951
1896 | 101.3947
1895 | 101.3939
1894 | 101.3922
1893 | 101.388
1892 | 101.3835
1891 | 101.3845
1890 | 101.3904
1889 | 101.3935
1888 | 101.391
1887 | 101.3878
1886 | 101.3866
1885 | 101.3846
1884 | 101.3798
1883 | 101.3754
1882 | 101.3741
1881 | 101.3736
1880 | 101.3717
1879 | 101.3698
1878 | 101.369
1877 | 101.3677
1876 | 101.3655
1875 | 101.3648
1874 | 101.3649
1873 | 101.3621
1872 | 101.3573
1871 | 101.3586
1870 | 101.3708
1869 | 101.3846
1868 | 101.3881
1867 | 101.3826
1866 | 101.3748
1865 | 101.3669
1864 | 101.3597
1863 | 101.3556
1862 | 101.3547
1861 | 101.3545
1860 | 101.3531
1859 | 101.3522
1858 | 101.352
1857 | 101.3503
1856 | 101.3464
1855 | 101.3435
1854 | 101.3431
1853 | 101.3425
1852 | 101.3394
1851 | 101.3362
1850 | 101.3354
1849 | 101.3345
1848 | 101.3295
1847 | 101.3225
1846 | 101.3203
1845 | 101.3261
1844 | 101.3353
1843 | 101.3406
1842 | 101.3379
1841 | 101.3285
1840 | 101.3187
1839 | 101.3148
1838 | 101.3152
1837 | 101.3138
1836 | 101.3085
1835 | 101.3021
1834 | 101.2953
1833 | 101.2869
1832 | 101.2813
1831 | 101.2859
1830 | 101.2958
1829 | 101.297
1828 | 101.2855
1827 | 101.271
1826 | 101.2651
1825 | 101.2687
1824 | 101.2736
1823 | 101.2746
1822 | 101.2712
1821 | 101.2646
1820 | 101.2568
1819 | 101.251
1818 | 101.2485
1817 | 101.2466
1816 | 101.2421
1815 | 101.2352
1814 | 101.228
1813 | 101.2223
1812 | 101.2189
1811 | 101.217
1810 | 101.2144
1809 | 101.2089
1808 | 101.2011
1807 | 101.1932
1806 | 101.1849
1805 | 101.1731
1804 | 101.1583
1803 | 101.147
1802 | 101.1438
1801 | 101.1451
1800 | 101.1442
1799 | 101.1405
1798 | 101.1356
1797 | 101.1281
1796 | 101.1152
1795 | 101.0991
1794 | 101.0865
1793 | 101.0826
1792 | 101.0843
1791 | 101.0852
1790 | 101.0808
1789 | 101.0679
1788 | 101.0476
1787 | 101.0274
1786 | 101.0145
1785 | 101.0079
1784 | 101.0015
1783 | 100.9914
1782 | 100.9792
1781 | 100.9654
1780 | 100.9486
1779 | 100.9289
1778 | 100.9071
1777 | 100.883
1776 | 100.8576
1775 | 100.834
1774 | 100.8138
1773 | 100.7904
1772 | 100.7507
1771 | 100.6951
1770 | 100.6355
1769 | 100.5783
1768 | 100.5256
1767 | 100.4746
1766 | 100.4178
1765 | 100.3495
1764 | 100.272
1763 | 100.1923
1762 | 100.1123
1761 | 100.0289
1760 | 99.94223
1759 | 99.85398
1758 | 99.76371
1757 | 99.66952
1756 | 99.57411
1755 | 99.48457
1754 | 99.40162
1753 | 99.3191
1752 | 99.23238
1751 | 99.14046
1750 | 99.04179
1749 | 98.93517
1748 | 98.82589
1747 | 98.72362
1746 | 98.63182
1745 | 98.54516
1744 | 98.45959
1743 | 98.37784
1742 | 98.3024
1741 | 98.23008
1740 | 98.15853
1739 | 98.09391
1738 | 98.0455
1737 | 98.01617
1736 | 98.0035
1735 | 98.00165
1734 | 97.99
1733 | 97.96051
1732 | 97.9307
1731 | 97.91492
1730 | 97.91634
1729 | 97.9305
1728 | 97.95335
1727 | 97.98448
1726 | 98.02314
1725 | 98.06716
1724 | 98.11537
1723 | 98.16672
1722 | 98.21726
1721 | 98.26763
1720 | 98.33014
1719 | 98.41891
1718 | 98.51936
1717 | 98.59683
1716 | 98.64457
1715 | 98.68291
1714 | 98.72745
1713 | 98.77824
1712 | 98.82935
1711 | 98.87917
1710 | 98.92693
1709 | 98.96842
1708 | 99.00284
1707 | 99.03725
1706 | 99.07291
1705 | 99.09854
1704 | 99.10708
1703 | 99.10302
1702 | 99.09746
1701 | 99.10789
1700 | 99.13357
1699 | 99.1561
1698 | 99.16289
1697 | 99.14727
1696 | 99.10748
1695 | 99.05687
1694 | 99.00618
1693 | 98.95509
1692 | 98.9071
1691 | 98.86325
1690 | 98.81826
1689 | 98.77066
1688 | 98.72955
1687 | 98.70131
1686 | 98.67701
1685 | 98.63126
1684 | 98.53744
1683 | 98.43415
1682 | 98.36412
1681 | 98.31206
1680 | 98.25928
1679 | 98.20191
1678 | 98.14096
1677 | 98.07509
1676 | 98.00372
1675 | 97.93312
1674 | 97.87085
1673 | 97.81402
1672 | 97.75555
1671 | 97.69196
1670 | 97.61607
1669 | 97.52768
1668 | 97.44459
1667 | 97.37925
1666 | 97.3255
1665 | 97.27068
1664 | 97.20705
1663 | 97.13395
1662 | 97.05908
1661 | 96.99292
1660 | 96.93718
1659 | 96.88998
1658 | 96.84885
1657 | 96.81629
1656 | 96.79933
1655 | 96.80585
1654 | 96.80995
1653 | 96.74659
1652 | 96.65672
1651 | 96.59828
1650 | 96.56363
1649 | 96.5515
1648 | 96.54646
1647 | 96.52038
1646 | 96.47951
1645 | 96.45059
1644 | 96.4345
1643 | 96.42423
1642 | 96.41889
1641 | 96.41425
1640 | 96.40809
1639 | 96.40697
1638 | 96.415
1637 | 96.42005
1636 | 96.3962
1635 | 96.35512
1634 | 96.33557
1633 | 96.33821
1632 | 96.3474
1631 | 96.35809
1630 | 96.3686
1629 | 96.37582
1628 | 96.37723
1627 | 96.37791
1626 | 96.3846
1625 | 96.3962
1624 | 96.40704
1623 | 96.41638
1622 | 96.43351
1621 | 96.46536
1620 | 96.51275
1619 | 96.57737
1618 | 96.65521
1617 | 96.72527
1616 | 96.76931
1615 | 96.79657
1614 | 96.82498
1613 | 96.86074
1612 | 96.9001
1611 | 96.93708
1610 | 96.96881
1609 | 96.99317
1608 | 97.0083
1607 | 97.01645
1606 | 97.02214
1605 | 97.02586
1604 | 97.02464
1603 | 97.01751
1602 | 97.00518
1601 | 96.9867
1600 | 96.96134
1599 | 96.93251
1598 | 96.90543
1597 | 96.88213
1596 | 96.86308
1595 | 96.85249
1594 | 96.85728
1593 | 96.88087
1592 | 96.92287
1591 | 96.98355
1590 | 97.06252
1589 | 97.15482
1588 | 97.25376
1587 | 97.35615
1586 | 97.46046
1585 | 97.56266
1584 | 97.65869
1583 | 97.74875
1582 | 97.83426
1581 | 97.91312
1580 | 97.98576
1579 | 98.06154
1578 | 98.15107
1577 | 98.2497
1576 | 98.33544
1575 | 98.39612
1574 | 98.43692
1573 | 98.46946
1572 | 98.50604
1571 | 98.55547
1570 | 98.61471
1569 | 98.67094
1568 | 98.71707
1567 | 98.7534
1566 | 98.78324
1565 | 98.80936
1564 | 98.83223
1563 | 98.84757
1562 | 98.85575
1561 | 98.85897
1560 | 98.88897
1559 | 98.90897
1558 | 98.89829
1557 | 98.89476
1556 | 98.88964
1555 | 98.87992
1554 | 98.87119
1553 | 98.85883
1552 | 98.84145
1551 | 98.82357
1550 | 98.80848
1549 | 98.79239
1548 | 98.77099
1547 | 98.74375
1546 | 98.71696
1545 | 98.69621
1544 | 98.67951
1543 | 98.66758
1542 | 98.6673
1541 | 98.67624
1540 | 98.67281
1539 | 98.66522
1538 | 98.66473
1537 | 98.65738
1536 | 98.64831
1535 | 98.65395
1534 | 98.6766
1533 | 98.70372
1532 | 98.72712
1531 | 98.74433
1530 | 98.75028
1529 | 98.74582
1528 | 98.738
1527 | 98.73142
1526 | 98.7237
1525 | 98.71079
1524 | 98.69184
1523 | 98.66638
1522 | 98.6237
1521 | 98.55791
1520 | 98.4853
1519 | 98.41582
1518 | 98.34317
1517 | 98.26063
1516 | 98.17551
1515 | 98.10135
1514 | 98.0348
1513 | 97.96691
1512 | 97.90091
1511 | 97.84333
1510 | 97.79915
1509 | 97.77013
1508 | 97.75382
1507 | 97.71203
1506 | 97.65413
1505 | 97.6338
1504 | 97.64179
1503 | 97.66075
1502 | 97.69189
1501 | 97.73372
1500 | 97.78902
1499 | 97.86243
1498 | 97.95206
1497 | 98.04734
1496 | 98.13917
1495 | 98.21866
1494 | 98.27531
1493 | 98.30973
1492 | 98.33768
1491 | 98.37504
1490 | 98.41309
1489 | 98.43019
1488 | 98.42522
1487 | 98.40888
1486 | 98.38253
1485 | 98.34249
1484 | 98.28918
1483 | 98.22568
1482 | 98.15049
1481 | 98.06093
1480 | 97.96178
1479 | 97.85741
1478 | 97.7427
1477 | 97.61138
1476 | 97.46791
1475 | 97.31575
1474 | 97.13567
1473 | 96.89752
1472 | 96.61873
1471 | 96.36085
1470 | 96.14623
1469 | 95.95599
1468 | 95.77885
1467 | 95.61434
1466 | 95.45858
1465 | 95.31042
1464 | 95.1892
1463 | 95.11487
1462 | 95.07737
1461 | 95.05655
1460 | 95.04424
1459 | 95.03615
1458 | 95.01251
1457 | 94.95911
1456 | 94.91635
1455 | 94.91648
1454 | 94.9428
1453 | 94.98006
1452 | 95.02335
1451 | 95.06982
1450 | 95.11766
1449 | 95.16676
1448 | 95.21934
1447 | 95.27554
1446 | 95.33236
1445 | 95.3848
1444 | 95.42844
1443 | 95.46101
1442 | 95.48046
1441 | 95.4852
1440 | 95.47537
1439 | 95.44963
1438 | 95.40259
1437 | 95.32973
1436 | 95.24428
1435 | 95.17069
1434 | 95.1109
1433 | 95.04945
1432 | 94.97772
1431 | 94.89715
1430 | 94.81274
1429 | 94.73216
1428 | 94.66788
1427 | 94.62649
1426 | 94.60231
1425 | 94.58617
1424 | 94.57689
1423 | 94.58285
1422 | 94.60885
1421 | 94.65181
1420 | 94.71235
1419 | 94.78933
1418 | 94.87513
1417 | 94.96771
1416 | 95.06919
1415 | 95.17679
1414 | 95.28393
1413 | 95.38614
1412 | 95.48313
1411 | 95.57484
1410 | 95.65951
1409 | 95.73652
1408 | 95.80733
1407 | 95.8727
1406 | 95.93216
1405 | 95.98583
1404 | 96.03497
1403 | 96.0799
1402 | 96.11844
1401 | 96.15031
1400 | 96.17828
1399 | 96.20354
1398 | 96.22585
1397 | 96.24436
1396 | 96.25607
1395 | 96.25735
1394 | 96.25013
1393 | 96.23906
1392 | 96.22202
1391 | 96.19268
1390 | 96.14709
1389 | 96.08261
1388 | 95.99533
1387 | 95.88537
1386 | 95.76311
1385 | 95.63834
1384 | 95.50889
1383 | 95.3686
1382 | 95.21747
1381 | 95.06115
1380 | 94.907
1379 | 94.76454
1378 | 94.64472
1377 | 94.55212
1376 | 94.48076
1375 | 94.42008
1374 | 94.36547
1373 | 94.32302
1372 | 94.2995
1371 | 94.29235
1370 | 94.29422
1369 | 94.30018
1368 | 94.31032
1367 | 94.3285
1366 | 94.35683
1365 | 94.39411
1364 | 94.43877
1363 | 94.49028
1362 | 94.55084
1361 | 94.62459
1360 | 94.71111
1359 | 94.80371
1358 | 94.89423
1357 | 94.97719
1356 | 95.05106
1355 | 95.11619
1354 | 95.1724
1353 | 95.21893
1352 | 95.25542
1351 | 95.28061
1350 | 95.29174
1349 | 95.2868
1348 | 95.26597
1347 | 95.2302
1346 | 95.17946
1345 | 95.11458
1344 | 95.03976
1343 | 94.9601
1342 | 94.87707
1341 | 94.78809
1340 | 94.69119
1339 | 94.59052
1338 | 94.49507
1337 | 94.41135
1336 | 94.34117
1335 | 94.28484
1334 | 94.24234
1333 | 94.21264
1332 | 94.19416
1331 | 94.18475
1330 | 94.18059
1329 | 94.17657
1328 | 94.16826
1327 | 94.15248
1326 | 94.126
1325 | 94.08593
1324 | 94.03212
1323 | 93.96793
1322 | 93.89764
1321 | 93.82434
1320 | 93.75149
1319 | 93.68533
1318 | 93.63423
1317 | 93.60581
1316 | 93.60503
1315 | 93.63363
1314 | 93.69008
1313 | 93.77075
1312 | 93.87235
1311 | 93.99207
1310 | 94.12576
1309 | 94.26797
1308 | 94.41385
1307 | 94.56005
1306 | 94.70413
1305 | 94.84433
1304 | 94.9796
1303 | 95.10906
1302 | 95.23133
1301 | 95.34519
1300 | 95.45015
1299 | 95.54553
1298 | 95.62943
1297 | 95.69959
1296 | 95.75498
1295 | 95.79629
1294 | 95.82553
1293 | 95.84528
1292 | 95.85767
1291 | 95.86313
1290 | 95.86012
1289 | 95.84656
1288 | 95.82143
1287 | 95.785
1286 | 95.73803
1285 | 95.68163
1284 | 95.61796
1283 | 95.5504
1282 | 95.48241
1281 | 95.41605
1280 | 95.35133
1279 | 95.28649
1278 | 95.21894
1277 | 95.14699
1276 | 95.07138
1275 | 94.99453
1274 | 94.91848
1273 | 94.84421
1272 | 94.77276
1271 | 94.70534
1270 | 94.6415
1269 | 94.57828
1268 | 94.51141
1267 | 94.43645
1266 | 94.34932
1265 | 94.24847
1264 | 94.13774
1263 | 94.02524
1262 | 93.91816
1261 | 93.81977
1260 | 93.73091
1259 | 93.65159
1258 | 93.57971
1257 | 93.511
1256 | 93.44169
1255 | 93.36985
1254 | 93.29373
1253 | 93.21145
1252 | 93.12338
1251 | 93.03257
1250 | 92.94196
1249 | 92.85321
1248 | 92.76892
1247 | 92.6933
1246 | 92.62897
1245 | 92.57561
1244 | 92.5326
1243 | 92.50036
1242 | 92.47789
1241 | 92.46201
1240 | 92.45041
1239 | 92.44321
1238 | 92.44066
1237 | 92.44226
1236 | 92.44911
1235 | 92.46434
1234 | 92.48986
1233 | 92.52507
1232 | 92.56939
1231 | 92.62347
1230 | 92.68709
1229 | 92.75874
1228 | 92.83771
1227 | 92.9243
1226 | 93.01727
1225 | 93.11408
1224 | 93.21381
1223 | 93.31739
1222 | 93.42486
1221 | 93.53484
1220 | 93.64686
1219 | 93.76152
1218 | 93.87804
1217 | 93.99397
1216 | 94.10706
1215 | 94.21497
1214 | 94.31312
1213 | 94.39532
1212 | 94.45715
1211 | 94.49765
1210 | 94.51843
1209 | 94.52383
1208 | 94.52197
1207 | 94.5227
1206 | 94.53292
1205 | 94.55452
1204 | 94.5869
1203 | 94.62939
1202 | 94.68133
1201 | 94.74218
1200 | 94.81248
1199 | 94.89251
1198 | 94.97967
1197 | 95.06879
1196 | 95.15483
1195 | 95.23417
1194 | 95.30359
1193 | 95.36006
1192 | 95.4016
1191 | 95.42709
1190 | 95.43547
1189 | 95.42604
1188 | 95.39945
1187 | 95.35716
1186 | 95.29999
1185 | 95.22806
1184 | 95.14203
1183 | 95.04308
1182 | 94.93129
1181 | 94.80505
1180 | 94.66239
1179 | 94.50197
1178 | 94.32229
1177 | 94.12141
1176 | 93.89818
1175 | 93.65254
1174 | 93.38412
1173 | 93.09224
1172 | 92.77846
1171 | 92.44734
1170 | 92.10417
1169 | 91.75457
1168 | 91.40799
1167 | 91.0778
1166 | 90.7754
1165 | 90.50691
1164 | 90.27698
1163 | 90.09018
1162 | 89.94606
1161 | 89.83805
1160 | 89.7603
1159 | 89.71039
1158 | 89.68409
1157 | 89.67396
1156 | 89.67576
1155 | 89.68992
1154 | 89.71469
1153 | 89.74383
1152 | 89.77293
1151 | 89.80163
1150 | 89.82839
1149 | 89.84952
1148 | 89.86515
1147 | 89.87989
1146 | 89.89556
1145 | 89.90899
1144 | 89.918
1143 | 89.92236
1142 | 89.9171
1141 | 89.89148
1140 | 89.83701
1139 | 89.75077
1138 | 89.62995
1137 | 89.47046
1136 | 89.27404
1135 | 89.05027
1134 | 88.80836
1133 | 88.55219
1132 | 88.28524
1131 | 88.01283
1130 | 87.73602
1129 | 87.4513
1128 | 87.16083
1127 | 86.87605
1126 | 86.60751
1125 | 86.35898
1124 | 86.13444
1123 | 85.94033
1122 | 85.7749
1121 | 85.62425
1120 | 85.47328
1119 | 85.31217
1118 | 85.13034
1117 | 84.9165
1116 | 84.67134
1115 | 84.41108
1114 | 84.15358
1113 | 83.90909
1112 | 83.6868
1111 | 83.49676
1110 | 83.33878
1109 | 83.20062
1108 | 83.07364
1107 | 82.96011
1106 | 82.8623
1105 | 82.77717
1104 | 82.70647
1103 | 82.65911
1102 | 82.63786
1101 | 82.63485
1100 | 82.64385
1099 | 82.6651
1098 | 82.69495
1097 | 82.72309
1096 | 82.74451
1095 | 82.76254
1094 | 82.77693
1093 | 82.78042
1092 | 82.77026
1091 | 82.75154
1090 | 82.7258
1089 | 82.6878
1088 | 82.63666
1087 | 82.57853
1086 | 82.51436
1085 | 82.43623
1084 | 82.3393
1083 | 82.22681
1082 | 82.10011
1081 | 81.95532
1080 | 81.79443
1079 | 81.62881
1078 | 81.46737
1077 | 81.31108
1076 | 81.16175
1075 | 81.02401
1074 | 80.89391
1073 | 80.75712
1072 | 80.60304
1071 | 80.4299
1070 | 80.23303
1069 | 80.00066
1068 | 79.7263
1067 | 79.4139
1066 | 79.06638
1065 | 78.68186
1064 | 78.26687
1063 | 77.84169
1062 | 77.42615
1061 | 77.03156
1060 | 76.67025
1059 | 76.3576
1058 | 76.09708
1057 | 75.87694
1056 | 75.68839
1055 | 75.53374
1054 | 75.41241
1053 | 75.31446
1052 | 75.23427
1051 | 75.17529
1050 | 75.135
1049 | 75.10074
1048 | 75.06632
1047 | 75.03621
1046 | 75.00816
1045 | 74.96768
1044 | 74.9044
1043 | 74.81885
1042 | 74.70903
1041 | 74.56604
1040 | 74.38891
1039 | 74.19049
1038 | 73.98351
1037 | 73.7743
1036 | 73.57476
1035 | 73.4054
1034 | 73.27955
1033 | 73.19703
1032 | 73.15742
1031 | 73.16549
1030 | 73.21923
1029 | 73.30709
1028 | 73.42189
1027 | 73.56497
1026 | 73.73346
1025 | 73.91689
1024 | 74.11015
1023 | 74.31688
1022 | 74.53685
1021 | 74.76231
1020 | 74.98977
1019 | 75.22277
1018 | 75.45944
1017 | 75.68885
1016 | 75.90295
1015 | 76.10157
1014 | 76.28303
1013 | 76.44025
1012 | 76.56941
1011 | 76.67347
1010 | 76.75503
1009 | 76.81501
1008 | 76.86047
1007 | 76.90489
1006 | 76.95836
1005 | 77.02512
1004 | 77.11188
1003 | 77.2296
1002 | 77.38402
1001 | 77.57185
1000 | 77.78767
999 | 78.02645
998 | 78.27772
997 | 78.52602
996 | 78.76075
995 | 78.97957
994 | 79.18102
993 | 79.36109
992 | 79.51869
991 | 79.65741
990 | 79.78011
989 | 79.88842
988 | 79.99053
987 | 80.10405
986 | 80.24867
985 | 80.44058
984 | 80.69315
983 | 81.01439
982 | 81.39972
981 | 81.83251
980 | 82.29402
979 | 82.76906
978 | 83.24336
977 | 83.70339
976 | 84.14133
975 | 84.5558
974 | 84.94608
973 | 85.31025
972 | 85.64927
971 | 85.96773
970 | 86.26891
969 | 86.5532
968 | 86.82224
967 | 87.08019
966 | 87.32975
965 | 87.57086
964 | 87.80442
963 | 88.03338
962 | 88.259
961 | 88.47966
960 | 88.69464
959 | 88.90555
958 | 89.11314
957 | 89.31575
956 | 89.51206
955 | 89.70215
954 | 89.88496
953 | 90.0581
952 | 90.22087
951 | 90.37494
950 | 90.521
949 | 90.65767
948 | 90.78447
947 | 90.90303
946 | 91.01455
945 | 91.11856
944 | 91.21499
943 | 91.30509
942 | 91.38959
941 | 91.46832
940 | 91.54201
939 | 91.61188
938 | 91.67727
937 | 91.73626
936 | 91.7891
935 | 91.83826
934 | 91.88472
933 | 91.92697
932 | 91.96422
931 | 91.99758
930 | 92.02724
929 | 92.05157
928 | 92.06992
927 | 92.08373
926 | 92.09375
925 | 92.09908
924 | 92.09971
923 | 92.09779
922 | 92.09504
921 | 92.0916
920 | 92.08805
919 | 92.08612
918 | 92.08613
917 | 92.08624
916 | 92.08514
915 | 92.08325
914 | 92.08064
913 | 92.07627
912 | 92.06984
911 | 92.0615
910 | 92.04862
909 | 92.02562
908 | 91.98829
907 | 91.93637
906 | 91.87143
905 | 91.79535
904 | 91.71206
903 | 91.62788
902 | 91.54872
901 | 91.47934
900 | 91.42566
899 | 91.39457
898 | 91.38996
897 | 91.41153
896 | 91.45866
895 | 91.53177
894 | 91.6288
893 | 91.74344
892 | 91.86868
891 | 91.99978
890 | 92.13314
889 | 92.26508
888 | 92.39272
887 | 92.51371
886 | 92.62481
885 | 92.723
884 | 92.80835
883 | 92.88266
882 | 92.94535
881 | 92.99392
880 | 93.02906
879 | 93.05611
878 | 93.08086
877 | 93.10757
876 | 93.14173
875 | 93.19029
874 | 93.25675
873 | 93.33854
872 | 93.43021
871 | 93.52639
870 | 93.62104
869 | 93.7078
868 | 93.78351
867 | 93.84931
866 | 93.90729
865 | 93.95807
864 | 94.00189
863 | 94.03926
862 | 94.07019
861 | 94.09501
860 | 94.11624
859 | 94.13659
858 | 94.15474
857 | 94.16639
856 | 94.16991
855 | 94.16781
854 | 94.16237
853 | 94.15393
852 | 94.14401
851 | 94.13574
850 | 94.1291
849 | 94.11967
848 | 94.10405
847 | 94.08354
846 | 94.06105
845 | 94.03769
844 | 94.01383
843 | 93.98988
842 | 93.96418
841 | 93.93346
840 | 93.89766
839 | 93.86123
838 | 93.828
837 | 93.7976
836 | 93.7687
835 | 93.74204
834 | 93.71828
833 | 93.69627
832 | 93.67594
831 | 93.65985
830 | 93.64939
829 | 93.64213
828 | 93.63514
827 | 93.62816
826 | 93.62133
825 | 93.613
824 | 93.60244
823 | 93.59178
822 | 93.58269
821 | 93.57412
820 | 93.56507
819 | 93.55662
818 | 93.54963
817 | 93.54353
816 | 93.53847
815 | 93.53529
814 | 93.53225
813 | 93.52543
812 | 93.51392
811 | 93.50107
810 | 93.48913
809 | 93.4766
808 | 93.462
807 | 93.44611
806 | 93.429
805 | 93.40877
804 | 93.38546
803 | 93.36218
802 | 93.34069
801 | 93.31955
800 | 93.29802
799 | 93.27767
798 | 93.25848
797 | 93.23786
796 | 93.21512
795 | 93.19254
794 | 93.17054
793 | 93.14612
792 | 93.11792
791 | 93.08815
790 | 93.05805
789 | 93.02589
788 | 92.99107
787 | 92.95547
786 | 92.91909
785 | 92.8794
784 | 92.83672
783 | 92.79556
782 | 92.75836
781 | 92.7228
780 | 92.68707
779 | 92.65288
778 | 92.62089
777 | 92.58817
776 | 92.55279
775 | 92.51609
774 | 92.47804
773 | 92.43526
772 | 92.3862
771 | 92.33357
770 | 92.27929
769 | 92.22168
768 | 92.16011
767 | 92.09727
766 | 92.03443
765 | 91.96934
764 | 91.90142
763 | 91.83373
762 | 91.76737
761 | 91.6996
760 | 91.62992
759 | 91.56261
758 | 91.50015
757 | 91.43989
756 | 91.37985
755 | 91.32222
754 | 91.26795
753 | 91.21372
752 | 91.15772
751 | 91.1028
750 | 91.05075
749 | 90.99918
748 | 90.94688
747 | 90.89635
746 | 90.84789
745 | 90.79734
744 | 90.74297
743 | 90.68843
742 | 90.63554
741 | 90.58069
740 | 90.52182
739 | 90.46221
738 | 90.40368
737 | 90.3425
736 | 90.2757
735 | 90.20472
734 | 90.12936
733 | 90.045
732 | 89.95007
731 | 89.8493
730 | 89.74609
729 | 89.63816
728 | 89.52445
727 | 89.40852
726 | 89.29164
725 | 89.17024
724 | 89.04346
723 | 88.91536
722 | 88.78725
721 | 88.65728
720 | 88.53071
719 | 88.41921
718 | 88.3244
717 | 88.23366
716 | 88.13708
715 | 88.03779
714 | 87.94141
713 | 87.84662
712 | 87.75232
711 | 87.66375
710 | 87.58353
709 | 87.50597
708 | 87.42676
707 | 87.34915
706 | 87.27488
705 | 87.19928
704 | 87.12169
703 | 87.05006
702 | 86.98804
701 | 86.92815
700 | 86.865
699 | 86.80413
698 | 86.75068
697 | 86.70079
696 | 86.6517
695 | 86.60809
694 | 86.57041
693 | 86.52911
692 | 86.47905
691 | 86.42659
690 | 86.37406
689 | 86.31229
688 | 86.23779
687 | 86.16065
686 | 86.08413
685 | 85.99476
684 | 85.88404
683 | 85.75978
682 | 85.62473
681 | 85.46544
680 | 85.27434
679 | 85.06094
678 | 84.82976
677 | 84.57118
676 | 84.28639
675 | 83.99361
674 | 83.70437
673 | 83.4209
672 | 83.16423
671 | 82.94895
670 | 82.73928
669 | 82.43238
668 | 82.02281
667 | 81.7439
666 | 81.68436
665 | 81.68676
664 | 81.65325
663 | 81.58405
662 | 81.51783
661 | 81.47762
660 | 81.46371
659 | 81.48557
658 | 81.5542
657 | 81.66047
656 | 81.78824
655 | 81.93297
654 | 82.08439
653 | 82.21592
652 | 82.31057
651 | 82.37874
650 | 82.43443
649 | 82.47209
648 | 82.4843
647 | 82.48092
646 | 82.47025
645 | 82.44198
644 | 82.39127
643 | 82.33843
642 | 82.2998
641 | 82.26054
640 | 82.20598
639 | 82.15446
638 | 82.1246
637 | 82.09687
636 | 82.04714
635 | 81.98956
634 | 81.94548
633 | 81.90153
632 | 81.84247
631 | 81.79001
630 | 81.7631
629 | 81.73601
628 | 81.6827
627 | 81.62805
626 | 81.60678
625 | 81.60622
624 | 81.60444
623 | 81.62096
622 | 81.67077
621 | 81.72443
620 | 81.77344
619 | 81.86825
618 | 82.0258
617 | 82.17154
616 | 82.23088
615 | 82.2159
614 | 82.19075
613 | 82.19118
612 | 82.2149
611 | 82.25304
610 | 82.28985
609 | 82.30827
608 | 82.31939
607 | 82.35401
606 | 82.40809
605 | 82.44277
604 | 82.45847
603 | 82.51926
602 | 82.67952
601 | 82.93308
600 | 83.25338

## Sample Details
Setting | Value
Filesname | NH-8
Creation Date
Analyst | mas-storage
X-Axis Units | cm-1
X-Axis start value | 4000
X-Axis end value | 600
Data interval | -1
Number of points | 3401
Y-Axis Units | %T
Description | 7Sample 1319 By mas-storage Date Wednesday, July 28 2021

## Instrument Details
Setting | Value
Instrument Model | Frontier FT-IR
Instrument Serial Number | 91175
Software Revision | CPU32 Main 00.09.9908 05-May-2009 15:52:12
Number of Scans | 32
Resolution | 4
Detector
Source | MIR
Beam Splitter | OptKBr
Apodization | Strong
Spectrum Type | Spectrum
Beam Type | Ratio
Phase Correction | Magnitude
Scan Speed | 1
IGram Type | Double
Scan Driection | Combined
Zero Crossing | 0
JStop | 8.94
IR-Laser Wavenumber | 15798.001999451375
Manufacturer | PIKE Technologies Inc.
Part Number | L1200385
Serial Number | 19250
Description | Miracle Accessory
Default Scan Range | 4000 450
Accessory Type | Miracle ATR
Temperature / °C
Slide Holder Option

## Quality Checks
Setting | Value
Water Vapor | Passed
Carbon Dioxide | Passed
Baseline Low | Passed
Baseline High | Passed
Baseline Slope | Passed
Strong Bands | Passed
Weak Bands | Warning
High Noise | Passed
Fringes | Warning
Vignetting | Passed
Blocked Beam | Passed
Negative Bands | Passed
Zero Transmission | Passed
Stray Light | Passed
Window Cuttoff | Passed