## Data
Wavelength / cm-1 | Transmittance / % | Wavelength / cm-1 |  | Wavelength / cm-1 |  | Wavelength / cm-1 |  | Wavelength / cm-1 |  | Wavelength / cm-1 |  | Wavelength / cm-1
4000 | 99.75339 |  | Baseline @ 1105 |  | Baseline @ 1735 |  | Baseline @ 2900 |  | Peak @ 1105 |  | Peak @ 1735 |  | Peak @ 2900
3999 | 99.75449 | 850 | 94.89897 | 1525 | 98.54519 | 2650 | 99.72464 | 1105 | 84.99223 | 1735 | 97.67737 | 2900 | 96.76445
3998 | 99.75478 | 1190 | 95.74968 | 1780 | 100.3752 | 3010 | 98.80888 | 1105 | 95.53701 | 1735 | 100.0522 | 2900 | 99.0887
3997 | 99.75531
3996 | 99.75666
3995 | 99.75839
3994 | 99.75998
3993 | 99.76148
3992 | 99.76304
3991 | 99.76441
3990 | 99.76543
3989 | 99.76616
3988 | 99.76653
3987 | 99.76625
3986 | 99.76558
3985 | 99.76543
3984 | 99.76631
3983 | 99.76769
3982 | 99.76877
3981 | 99.76933
3980 | 99.76955
3979 | 99.76944
3978 | 99.76898
3977 | 99.76826 |  |  | Baseline range |  |  | Transmittance |  |  |  | Equation of base line |  |  | Transmittance at peak value wavelength | Peak Intensity |  | Ratio
3976 | 99.76751 |  | Peak value
3975 | 99.76714 |  | Wavelength
3974 | 99.76777 |  | x1 | x2 | x3 |  | y1 | y2 | y3 |  | m | c
3973 | 99.76962 | [15 empty] | Lyceum
3972 | 99.77202 |  | 1105 | 850 | 1190 |  | 84.99223 | 94.89897 | 95.74968 |  | 0.002502106 | 92.77218 |  | 95.53701 | 10.54477 | R1 | 0.2252169
3971 | 99.77403 |  | 1735 | 1525 | 1780 |  | 97.67737 | 98.54519 | 100.3752 |  | 0.007176386 | 87.60121 |  | 100.0522 | 2.374861 | R2 | 1.021779
3970 | 99.77559 |  | 2900 | 2650 | 3010 |  | 96.76445 | 99.72464 | 98.80888 |  | -0.002543764 | 106.4656 |  | 99.0887 | 2.324241
3969 | 99.77748
3968 | 99.78006 |  | From paper
3967 | 99.78255 |  | 1105 | 765 | 1185
3966 | 99.78399 |  | 1735 | 1485 | 1780
3965 | 99.78436 |  | 2900 | 2630 | 3000
3964 | 99.78439
3963 | 99.7846
3962 | 99.7851
3961 | 99.78593
3960 | 99.78704
3959 | 99.78799
3958 | 99.78788
3957 | 99.78592
3956 | 99.78212
3955 | 99.77727
3954 | 99.77277
3953 | 99.7701
3952 | 99.77032
3951 | 99.77358
3950 | 99.77913
3949 | 99.78524
3948 | 99.78939
3947 | 99.79017
3946 | 99.78894
3945 | 99.78858
3944 | 99.78993
3943 | 99.79124
3942 | 99.79155
3941 | 99.79242
3940 | 99.79491
3939 | 99.79668
3938 | 99.79461
3937 | 99.78964
3936 | 99.78631
3935 | 99.78732
3934 | 99.79092
3933 | 99.79371
3932 | 99.79459
3931 | 99.79485
3930 | 99.79517
3929 | 99.79454
3928 | 99.7919
3927 | 99.78832
3926 | 99.78559
3925 | 99.78401
3924 | 99.78362
3923 | 99.78554
3922 | 99.7898
3921 | 99.79373
3920 | 99.79578
3919 | 99.79869
3918 | 99.80519
3917 | 99.81322
3916 | 99.81882
3915 | 99.82155
3914 | 99.82358
3913 | 99.82463
3912 | 99.82209
3911 | 99.81547
3910 | 99.80672
3909 | 99.79685
3908 | 99.78606
3907 | 99.77519
3906 | 99.76633
3905 | 99.75978
3904 | 99.75457
3903 | 99.75212
3902 | 99.7571
3901 | 99.77041
3900 | 99.78469
3899 | 99.79217
3898 | 99.79376
3897 | 99.7944
3896 | 99.79327
3895 | 99.7867
3894 | 99.77762
3893 | 99.77369
3892 | 99.77549
3891 | 99.77493
3890 | 99.76888
3889 | 99.76516
3888 | 99.77045
3887 | 99.77737
3886 | 99.77409
3885 | 99.75943
3884 | 99.74544
3883 | 99.74448
3882 | 99.75431
3881 | 99.76284
3880 | 99.76511
3879 | 99.76563
3878 | 99.77055
3877 | 99.77893
3876 | 99.78065
3875 | 99.76709
3874 | 99.74241
3873 | 99.72115
3872 | 99.71587
3871 | 99.72304
3870 | 99.72518
3869 | 99.7146
3868 | 99.70524
3867 | 99.71047
3866 | 99.72064
3865 | 99.72049
3864 | 99.71577
3863 | 99.72146
3862 | 99.73865
3861 | 99.75493
3860 | 99.76015
3859 | 99.75396
3858 | 99.73966
3857 | 99.72045
3856 | 99.70368
3855 | 99.69553
3854 | 99.69211
3853 | 99.68398
3852 | 99.67857
3851 | 99.69431
3850 | 99.72283
3849 | 99.73608
3848 | 99.73291
3847 | 99.73272
3846 | 99.74023
3845 | 99.74579
3844 | 99.74178
3843 | 99.7276
3842 | 99.70702
3841 | 99.68627
3840 | 99.67021
3839 | 99.65816
3838 | 99.6475
3837 | 99.63897
3836 | 99.63719
3835 | 99.64519
3834 | 99.66175
3833 | 99.68197
3832 | 99.70041
3831 | 99.71362
3830 | 99.72314
3829 | 99.73317
3828 | 99.7432
3827 | 99.74615
3826 | 99.73567
3825 | 99.71479
3824 | 99.69417
3823 | 99.68023
3822 | 99.66878
3821 | 99.65175
3820 | 99.63223
3819 | 99.62659
3818 | 99.64298
3817 | 99.6662
3816 | 99.6805
3815 | 99.69013
3814 | 99.70975
3813 | 99.74148
3812 | 99.76465
3811 | 99.76433
3810 | 99.75334
3809 | 99.74931
3808 | 99.7507
3807 | 99.74282
3806 | 99.71814
3805 | 99.68849
3804 | 99.67019
3803 | 99.66338
3802 | 99.65695
3801 | 99.64523
3800 | 99.63608
3799 | 99.64397
3798 | 99.66794
3797 | 99.69085
3796 | 99.708
3795 | 99.72856
3794 | 99.75646
3793 | 99.78516
3792 | 99.8052
3791 | 99.81467
3790 | 99.81829
3789 | 99.81934
3788 | 99.81791
3787 | 99.81511
3786 | 99.81232
3785 | 99.80807
3784 | 99.79926
3783 | 99.7863
3782 | 99.77355
3781 | 99.76452
3780 | 99.75935
3779 | 99.75788
3778 | 99.76214
3777 | 99.77349
3776 | 99.78748
3775 | 99.79499
3774 | 99.79207
3773 | 99.78394
3772 | 99.77708
3771 | 99.77044
3770 | 99.75879
3769 | 99.74354
3768 | 99.73473
3767 | 99.73819
3766 | 99.74688
3765 | 99.75024
3764 | 99.74721
3763 | 99.74349
3762 | 99.74042
3761 | 99.73353
3760 | 99.72185
3759 | 99.71062
3758 | 99.70212
3757 | 99.69184
3756 | 99.67629
3755 | 99.65775
3754 | 99.63882
3753 | 99.61829
3752 | 99.59742
3751 | 99.57931
3750 | 99.56127
3749 | 99.53802
3748 | 99.51628
3747 | 99.51518
3746 | 99.54213
3745 | 99.57835
3744 | 99.59928
3743 | 99.60694
3742 | 99.6252
3741 | 99.64874
3740 | 99.64414
3739 | 99.6172
3738 | 99.60247
3737 | 99.60656
3736 | 99.61302
3735 | 99.61299
3734 | 99.61544
3733 | 99.6278
3732 | 99.64167
3731 | 99.6488
3730 | 99.65569
3729 | 99.67045
3728 | 99.68898
3727 | 99.70232
3726 | 99.70787
3725 | 99.71025
3724 | 99.71445
3723 | 99.71878
3722 | 99.71869
3721 | 99.71595
3720 | 99.71537
3719 | 99.71718
3718 | 99.71636
3717 | 99.70861
3716 | 99.69521
3715 | 99.68017
3714 | 99.66416
3713 | 99.64416
3712 | 99.61997
3711 | 99.59709
3710 | 99.58331
3709 | 99.58138
3708 | 99.58744
3707 | 99.59653
3706 | 99.60601
3705 | 99.615
3704 | 99.62385
3703 | 99.63237
3702 | 99.6387
3701 | 99.64113
3700 | 99.64133
3699 | 99.64308
3698 | 99.64594
3697 | 99.64391
3696 | 99.63282
3695 | 99.61501
3694 | 99.59354
3693 | 99.56745
3692 | 99.53737
3691 | 99.5109
3690 | 99.4958
3689 | 99.49097
3688 | 99.49007
3687 | 99.49313
3686 | 99.50658
3685 | 99.52773
3684 | 99.54396
3683 | 99.55019
3682 | 99.55053
3681 | 99.54453
3680 | 99.52592
3679 | 99.49436
3678 | 99.46132
3677 | 99.43741
3676 | 99.41617
3675 | 99.38356
3674 | 99.3455
3673 | 99.3261
3672 | 99.33043
3671 | 99.34109
3670 | 99.348
3669 | 99.35457
3668 | 99.36924
3667 | 99.39354
3666 | 99.41566
3665 | 99.4283
3664 | 99.43561
3663 | 99.44063
3662 | 99.44075
3661 | 99.43222
3660 | 99.41617
3659 | 99.39868
3658 | 99.38442
3657 | 99.36986
3656 | 99.34669
3655 | 99.31377
3654 | 99.27994
3653 | 99.25088
3652 | 99.22274
3651 | 99.19288
3650 | 99.16325
3649 | 99.13827
3648 | 99.12475
3647 | 99.12401
3646 | 99.1304
3645 | 99.14199
3644 | 99.15715
3643 | 99.16953
3642 | 99.17439
3641 | 99.17235
3640 | 99.16655
3639 | 99.15749
3638 | 99.14353
3637 | 99.12552
3636 | 99.10722
3635 | 99.08821
3634 | 99.06371
3633 | 99.0342
3632 | 99.00902
3631 | 98.9959
3630 | 98.98968
3629 | 98.97601
3628 | 98.95038
3627 | 98.92986
3626 | 98.92616
3625 | 98.9229
3624 | 98.90558
3623 | 98.88306
3622 | 98.86661
3621 | 98.85481
3620 | 98.83993
3619 | 98.81775
3618 | 98.79206
3617 | 98.77078
3616 | 98.75787
3615 | 98.74998
3614 | 98.74137
3613 | 98.73017
3612 | 98.71994
3611 | 98.71491
3610 | 98.71356
3609 | 98.70967
3608 | 98.69947
3607 | 98.68575
3606 | 98.67307
3605 | 98.66144
3604 | 98.64826
3603 | 98.63327
3602 | 98.61751
3601 | 98.60012
3600 | 98.58032
3599 | 98.56053
3598 | 98.54476
3597 | 98.53419
3596 | 98.52715
3595 | 98.52082
3594 | 98.51265
3593 | 98.50235
3592 | 98.49193
3591 | 98.48322
3590 | 98.47589
3589 | 98.46724
3588 | 98.4529
3587 | 98.43192
3586 | 98.41013
3585 | 98.39349
3584 | 98.38009
3583 | 98.36415
3582 | 98.34418
3581 | 98.32344
3580 | 98.30529
3579 | 98.28995
3578 | 98.27503
3577 | 98.25832
3576 | 98.23984
3575 | 98.22134
3574 | 98.20363
3573 | 98.18633
3572 | 98.16946
3571 | 98.15416
3570 | 98.14084
3569 | 98.12681
3568 | 98.10675
3567 | 98.07784
3566 | 98.04518
3565 | 98.01758
3564 | 97.99813
3563 | 97.98308
3562 | 97.96846
3561 | 97.9533
3560 | 97.93822
3559 | 97.92355
3558 | 97.90868
3557 | 97.89249
3556 | 97.8741
3555 | 97.85364
3554 | 97.83163
3553 | 97.80818
3552 | 97.78387
3551 | 97.76098
3550 | 97.74253
3549 | 97.72925
3548 | 97.71816
3547 | 97.70485
3546 | 97.68723
3545 | 97.66723
3544 | 97.64861
3543 | 97.63292
3542 | 97.61849
3541 | 97.60331
3540 | 97.58764
3539 | 97.57323
3538 | 97.56075
3537 | 97.54895
3536 | 97.53646
3535 | 97.52324
3534 | 97.50948
3533 | 97.49398
3532 | 97.47506
3531 | 97.45295
3530 | 97.43031
3529 | 97.40998
3528 | 97.39276
3527 | 97.37808
3526 | 97.36556
3525 | 97.35504
3524 | 97.34534
3523 | 97.33464
3522 | 97.3223
3521 | 97.3091
3520 | 97.29559
3519 | 97.28131
3518 | 97.26607
3517 | 97.25103
3516 | 97.23741
3515 | 97.22433
3514 | 97.2096
3513 | 97.19249
3512 | 97.17441
3511 | 97.15657
3510 | 97.1386
3509 | 97.12007
3508 | 97.10202
3507 | 97.08599
3506 | 97.0719
3505 | 97.05778
3504 | 97.04154
3503 | 97.02294
3502 | 97.00393
3501 | 96.98721
3500 | 96.97384
3499 | 96.96221
3498 | 96.94917
3497 | 96.93247
3496 | 96.91206
3495 | 96.88935
3494 | 96.8661
3493 | 96.8441
3492 | 96.82506
3491 | 96.80968
3490 | 96.79695
3489 | 96.78467
3488 | 96.77049
3487 | 96.75296
3486 | 96.73241
3485 | 96.71083
3484 | 96.69033
3483 | 96.67128
3482 | 96.65246
3481 | 96.63301
3480 | 96.61374
3479 | 96.59588
3478 | 96.57924
3477 | 96.56228
3476 | 96.54365
3475 | 96.5233
3474 | 96.50224
3473 | 96.48175
3472 | 96.46253
3471 | 96.44422
3470 | 96.42583
3469 | 96.40668
3468 | 96.38683
3467 | 96.36651
3466 | 96.34591
3465 | 96.32539
3464 | 96.30521
3463 | 96.28512
3462 | 96.26469
3461 | 96.24419
3460 | 96.22435
3459 | 96.20522
3458 | 96.18561
3457 | 96.16423
3456 | 96.14099
3455 | 96.1169
3454 | 96.09323
3453 | 96.07075
3452 | 96.04946
3451 | 96.02886
3450 | 96.00826
3449 | 95.98672
3448 | 95.96326
3447 | 95.93781
3446 | 95.91201
3445 | 95.88833
3444 | 95.86758
3443 | 95.84804
3442 | 95.82747
3441 | 95.80539
3440 | 95.78282
3439 | 95.7603
3438 | 95.73729
3437 | 95.71352
3436 | 95.68959
3435 | 95.66621
3434 | 95.64354
3433 | 95.62138
3432 | 95.5993
3431 | 95.57667
3430 | 95.5531
3429 | 95.5291
3428 | 95.5057
3427 | 95.48323
3426 | 95.46104793
3425 | 95.43864
3424 | 95.41623
3423 | 95.39385
3422 | 95.37058
3421 | 95.34554
3420 | 95.31937
3419 | 95.29385
3418 | 95.27027
3417 | 95.24856
3416 | 95.22783
3415 | 95.20695
3414 | 95.18515
3413 | 95.1627
3412 | 95.14079
3411 | 95.12036
3410 | 95.10086
3409 | 95.08086
3408 | 95.05956
3407 | 95.03749
3406 | 95.01597
3405 | 94.99622
3404 | 94.97875
3403 | 94.96294
3402 | 94.94769
3401 | 94.93293
3400 | 94.91998
3399 | 94.90971
3398 | 94.90088
3397 | 94.89129
3396 | 94.88013
3395 | 94.86823
3394 | 94.85631
3393 | 94.84429
3392 | 94.83218
3391 | 94.82073
3390 | 94.81059
3389 | 94.80137
3388 | 94.79207
3387 | 94.78221
3386 | 94.77223
3385 | 94.76294
3384 | 94.75456
3383 | 94.74627
3382 | 94.73681
3381 | 94.72563
3380 | 94.71332
3379 | 94.70089
3378 | 94.68893
3377 | 94.67755
3376 | 94.66658
3375 | 94.65552
3374 | 94.64358
3373 | 94.63038
3372 | 94.61632
3371 | 94.60225
3370 | 94.58895
3369 | 94.577
3368 | 94.56662
3367 | 94.55736
3366 | 94.54843
3365 | 94.53935
3364 | 94.53003
3363 | 94.52013
3362 | 94.50886
3361 | 94.49588
3360 | 94.48209
3359 | 94.46913
3358 | 94.45821
3357 | 94.44939
3356 | 94.44176
3355 | 94.43412
3354 | 94.42588
3353 | 94.41722
3352 | 94.40845
3351 | 94.39934
3350 | 94.38969
3349 | 94.38013
3348 | 94.37166
3347 | 94.36442
3346 | 94.3577
3345 | 94.35116
3344 | 94.34534
3343 | 94.34057
3342 | 94.33634
3341 | 94.33217
3340 | 94.32854
3339 | 94.32633
3338 | 94.32571
3337 | 94.32619
3336 | 94.32743
3335 | 94.3295
3334 | 94.33258
3333 | 94.3368
3332 | 94.34208
3331 | 94.34802
3330 | 94.35405
3329 | 94.3598
3328 | 94.36509
3327 | 94.36981
3326 | 94.37417
3325 | 94.37908
3324 | 94.38543
3323 | 94.39277
3322 | 94.39934
3321 | 94.40397
3320 | 94.4071
3319 | 94.40982
3318 | 94.41258
3317 | 94.41545
3316 | 94.41881
3315 | 94.42267
3314 | 94.4261
3313 | 94.42801
3312 | 94.42847
3311 | 94.42838
3310 | 94.42795
3309 | 94.42655
3308 | 94.42402
3307 | 94.42126
3306 | 94.41922
3305 | 94.41794
3304 | 94.41686
3303 | 94.4157
3302 | 94.41452
3301 | 94.41322
3300 | 94.41142
3299 | 94.40903
3298 | 94.4067
3297 | 94.40563
3296 | 94.40677
3295 | 94.41009
3294 | 94.41457
3293 | 94.41879
3292 | 94.4217
3291 | 94.42307
3290 | 94.42363
3289 | 94.42455
3288 | 94.42667
3287 | 94.42992
3286 | 94.43389
3285 | 94.43861
3284 | 94.44445
3283 | 94.45135
3282 | 94.45863
3281 | 94.46587
3280 | 94.4735
3279 | 94.48217
3278 | 94.49169
3277 | 94.50121
3276 | 94.51024
3275 | 94.51928
3274 | 94.52945
3273 | 94.54149
3272 | 94.55517
3271 | 94.56961
3270 | 94.58413
3269 | 94.59878
3268 | 94.61394
3267 | 94.62975
3266 | 94.64602
3265 | 94.66256
3264 | 94.6793
3263 | 94.69608
3262 | 94.7126
3261 | 94.72875
3260 | 94.74465
3259 | 94.7605
3258 | 94.77648
3257 | 94.79272
3256 | 94.809
3255 | 94.82496
3254 | 94.84099
3253 | 94.85837
3252 | 94.87808
3251 | 94.89941
3250 | 94.92057
3249 | 94.94035
3248 | 94.95865
3247 | 94.97587
3246 | 94.99256
3245 | 95.00979
3244 | 95.02845
3243 | 95.04815
3242 | 95.06757
3241 | 95.08624
3240 | 95.10493
3239 | 95.12412
3238 | 95.14298
3237 | 95.1607
3236 | 95.1778
3235 | 95.1957
3234 | 95.21516
3233 | 95.23591
3232 | 95.25744
3231 | 95.27942
3230 | 95.30156
3229 | 95.32345
3228 | 95.34458
3227 | 95.36446
3226 | 95.38315
3225 | 95.40164
3224 | 95.42133
3223 | 95.44266
3222 | 95.46474
3221 | 95.48648
3220 | 95.50776
3219 | 95.5291
3218 | 95.55078
3217 | 95.57256
3216 | 95.59398
3215 | 95.61465
3214 | 95.63454
3213 | 95.65432
3212 | 95.67482
3211 | 95.69612
3210 | 95.71765
3209 | 95.73915
3208 | 95.7612
3207 | 95.78428
3206 | 95.80793
3205 | 95.83119
3204 | 95.85356
3203 | 95.8752
3202 | 95.89641
3201 | 95.91727
3200 | 95.93758
3199 | 95.95705
3198 | 95.9758
3197 | 95.9947
3196 | 96.0148
3195 | 96.03642
3194 | 96.05921
3193 | 96.08295
3192 | 96.10749
3191 | 96.13192
3190 | 96.15488
3189 | 96.176
3188 | 96.19648
3187 | 96.2175
3186 | 96.23897
3185 | 96.26021
3184 | 96.28127
3183 | 96.30284
3182 | 96.32516
3181 | 96.34782
3180 | 96.37028
3179 | 96.39224
3178 | 96.41367
3177 | 96.43502
3176 | 96.45699
3175 | 96.47987
3174 | 96.50338
3173 | 96.52726
3172 | 96.55158
3171 | 96.57594
3170 | 96.59899
3169 | 96.61957
3168 | 96.6382
3167 | 96.65682
3166 | 96.67737
3165 | 96.70069
3164 | 96.72627
3163 | 96.75244
3162 | 96.77721
3161 | 96.79965
3160 | 96.82066
3159 | 96.84189
3158 | 96.86409
3157 | 96.88672
3156 | 96.90883
3155 | 96.93004
3154 | 96.95066
3153 | 96.97144
3152 | 96.99316
3151 | 97.01608
3150 | 97.03977
3149 | 97.06341
3148 | 97.0863
3147 | 97.10797
3146 | 97.12851
3145 | 97.1488
3144 | 97.16995
3143 | 97.19219
3142 | 97.21469
3141 | 97.23682
3140 | 97.25881
3139 | 97.28077
3138 | 97.30178
3137 | 97.32086
3136 | 97.33841
3135 | 97.35587
3134 | 97.37429
3133 | 97.39381
3132 | 97.41436
3131 | 97.43585
3130 | 97.45773
3129 | 97.47919
3128 | 97.49981
3127 | 97.51978
3126 | 97.53942
3125 | 97.55904
3124 | 97.57901
3123 | 97.59957
3122 | 97.62039
3121 | 97.64074
3120 | 97.66024
3119 | 97.67919
3118 | 97.69813
3117 | 97.7172
3116 | 97.73607
3115 | 97.7542
3114 | 97.77151
3113 | 97.78891
3112 | 97.80772
3111 | 97.82843
3110 | 97.85019
3109 | 97.87152
3108 | 97.89137
3107 | 97.90922
3106 | 97.92499
3105 | 97.93946
3104 | 97.95418
3103 | 97.97024
3102 | 97.98706
3101 | 98.00314
3100 | 98.01799
3099 | 98.03267
3098 | 98.04824
3097 | 98.06452
3096 | 98.08067
3095 | 98.09625
3094 | 98.11165
3093 | 98.12736
3092 | 98.14317
3091 | 98.15809
3090 | 98.17135
3089 | 98.18356
3088 | 98.19648
3087 | 98.21126
3086 | 98.22717
3085 | 98.24247
3084 | 98.25603
3083 | 98.26793
3082 | 98.27868
3081 | 98.28886
3080 | 98.29922
3079 | 98.31047
3078 | 98.32281
3077 | 98.33594
3076 | 98.34939
3075 | 98.3626
3074 | 98.37487
3073 | 98.38574
3072 | 98.39534
3071 | 98.40422
3070 | 98.41296
3069 | 98.42215
3068 | 98.43234
3067 | 98.4434
3066 | 98.45452
3065 | 98.46515
3064 | 98.4757
3063 | 98.48684
3062 | 98.4984
3061 | 98.50968
3060 | 98.52029
3059 | 98.5302
3058 | 98.53927
3057 | 98.54759
3056 | 98.55598
3055 | 98.56535
3054 | 98.57571
3053 | 98.58624
3052 | 98.59613
3051 | 98.60492
3050 | 98.61247
3049 | 98.61937
3048 | 98.62693
3047 | 98.6361
3046 | 98.64647
3045 | 98.65682
3044 | 98.66635
3043 | 98.67473
3042 | 98.68176
3041 | 98.68766
3040 | 98.69351
3039 | 98.70014
3038 | 98.70695
3037 | 98.71252
3036 | 98.7164
3035 | 98.7194
3034 | 98.72236
3033 | 98.72571
3032 | 98.73008
3031 | 98.7362
3030 | 98.7439
3029 | 98.75194
3028 | 98.75901
3027 | 98.76456
3026 | 98.76856
3025 | 98.77131
3024 | 98.7737
3023 | 98.77691
3022 | 98.78149
3021 | 98.78678
3020 | 98.79149
3019 | 98.79478
3018 | 98.79658
3017 | 98.79751
3016 | 98.7983
3015 | 98.79935
3014 | 98.80066
3013 | 98.80229
3012 | 98.80449
3011 | 98.80701
3010 | 98.80888
3009 | 98.80939
3008 | 98.80891
3007 | 98.80828
3006 | 98.80773
3005 | 98.80692
3004 | 98.80581
3003 | 98.80485
3002 | 98.80435
3001 | 98.80403
3000 | 98.80329
2999 | 98.80142
2998 | 98.79795
2997 | 98.79309
2996 | 98.7878
2995 | 98.78279
2994 | 98.77787
2993 | 98.77234
2992 | 98.76583
2991 | 98.75821
2990 | 98.74917
2989 | 98.7383
2988 | 98.72552
2987 | 98.71106
2986 | 98.69512
2985 | 98.67803
2984 | 98.66011
2983 | 98.64106
2982 | 98.61982
2981 | 98.59553
2980 | 98.56819
2979 | 98.538
2978 | 98.50459
2977 | 98.46755
2976 | 98.42709
2975 | 98.38372
2974 | 98.33747
2973 | 98.28819
2972 | 98.23581
2971 | 98.17997
2970 | 98.11974
2969 | 98.05466
2968 | 97.98566
2967 | 97.91433
2966 | 97.84174
2965 | 97.76868
2964 | 97.69654
2963 | 97.62707
2962 | 97.56107
2961 | 97.49832
2960 | 97.43883
2959 | 97.38367
2958 | 97.33472
2957 | 97.29377
2956 | 97.26171
2955 | 97.23809
2954 | 97.22157
2953 | 97.21103
2952 | 97.20589
2951 | 97.2051
2950 | 97.20609
2949 | 97.20518
2948 | 97.1992
2947 | 97.18625
2946 | 97.16528
2945 | 97.13543
2944 | 97.09616
2943 | 97.04768
2942 | 96.99114
2941 | 96.92799
2940 | 96.85892
2939 | 96.78321
2938 | 96.69982
2937 | 96.60913
2936 | 96.51331
2935 | 96.41511
2934 | 96.31649
2933 | 96.21857
2932 | 96.12176
2931 | 96.02577
2930 | 95.93051
2929 | 95.83754
2928 | 95.75033
2927 | 95.67289
2926 | 95.60857
2925 | 95.56027
2924 | 95.53087
2923 | 95.52231
2922 | 95.53424
2921 | 95.564
2920 | 95.60838
2919 | 95.66519
2918 | 95.73348
2917 | 95.81226
2916 | 95.89928
2915 | 95.99095
2914 | 96.08314
2913 | 96.17205
2912 | 96.25467
2911 | 96.32896
2910 | 96.39431
2909 | 96.45146
2908 | 96.5017
2907 | 96.54592
2906 | 96.58461
2905 | 96.61866
2904 | 96.64942
2903 | 96.67821
2902 | 96.70611
2901 | 96.73442
2900 | 96.76445
2899 | 96.7965
2898 | 96.82954
2897 | 96.86249
2896 | 96.89521
2895 | 96.9282
2894 | 96.96184
2893 | 96.99631
2892 | 97.03177
2891 | 97.06795
2890 | 97.10398
2889 | 97.13907
2888 | 97.17316
2887 | 97.20631
2886 | 97.23794
2885 | 97.26706
2884 | 97.29283
2883 | 97.31449
2882 | 97.33106
2881 | 97.34178
2880 | 97.34651
2879 | 97.34523
2878 | 97.3376
2877 | 97.32384
2876 | 97.30599
2875 | 97.28752
2874 | 97.27171
2873 | 97.26066
2872 | 97.25556
2871 | 97.25698
2870 | 97.26454
2869 | 97.27667
2868 | 97.29074
2867 | 97.30332
2866 | 97.31097
2865 | 97.31125
2864 | 97.30312
2863 | 97.2861
2862 | 97.25937
2861 | 97.22242
2860 | 97.17647
2859 | 97.1248
2858 | 97.07188
2857 | 97.02249
2856 | 96.98116
2855 | 96.95181
2854 | 96.93765
2853 | 96.94178
2852 | 96.96771
2851 | 97.01861
2850 | 97.09565
2849 | 97.19674
2848 | 97.31653
2847 | 97.4474
2846 | 97.58111
2845 | 97.71059
2844 | 97.83134
2843 | 97.94147
2842 | 98.04086
2841 | 98.13034
2840 | 98.21122
2839 | 98.28471
2838 | 98.35164
2837 | 98.41262
2836 | 98.46833
2835 | 98.5192
2834 | 98.56517
2833 | 98.60629
2832 | 98.64337
2831 | 98.67754
2830 | 98.70939
2829 | 98.7389
2828 | 98.76617
2827 | 98.79163
2826 | 98.81551
2825 | 98.83777
2824 | 98.85843
2823 | 98.87776
2822 | 98.89613
2821 | 98.91384
2820 | 98.93092
2819 | 98.94695
2818 | 98.96145
2817 | 98.97461
2816 | 98.9874
2815 | 99.00043
2814 | 99.01336
2813 | 99.02568
2812 | 99.03765
2811 | 99.04982
2810 | 99.06204
2809 | 99.07365
2808 | 99.08438
2807 | 99.09467
2806 | 99.10506
2805 | 99.11584
2804 | 99.12686
2803 | 99.13744
2802 | 99.14678
2801 | 99.15494
2800 | 99.16288
2799 | 99.17124
2798 | 99.17953
2797 | 99.18706
2796 | 99.19411
2795 | 99.20145
2794 | 99.20924
2793 | 99.21702
2792 | 99.22465
2791 | 99.23233
2790 | 99.23998
2789 | 99.24736
2788 | 99.25448
2787 | 99.26141
2786 | 99.26778
2785 | 99.27312
2784 | 99.27748
2783 | 99.28126
2782 | 99.28471
2781 | 99.28819
2780 | 99.29238
2779 | 99.29785
2778 | 99.30435
2777 | 99.31127
2776 | 99.31822
2775 | 99.32503
2774 | 99.33141
2773 | 99.33719
2772 | 99.34245
2771 | 99.34687
2770 | 99.3498
2769 | 99.35134
2768 | 99.35291
2767 | 99.35574
2766 | 99.35942
2765 | 99.36269
2764 | 99.36527
2763 | 99.36789
2762 | 99.37109
2761 | 99.37481
2760 | 99.3789
2759 | 99.38294
2758 | 99.38604
2757 | 99.38766
2756 | 99.38858
2755 | 99.39017
2754 | 99.3928
2753 | 99.39584
2752 | 99.39884
2751 | 99.40194
2750 | 99.405
2749 | 99.40753
2748 | 99.40933
2747 | 99.41082
2746 | 99.41247
2745 | 99.41443
2744 | 99.4166
2743 | 99.41856
2742 | 99.41972
2741 | 99.42014
2740 | 99.4209
2739 | 99.42303
2738 | 99.42624
2737 | 99.42936
2736 | 99.43166
2735 | 99.43327
2734 | 99.43457
2733 | 99.43599
2732 | 99.43804
2731 | 99.44091
2730 | 99.44415
2729 | 99.44732
2728 | 99.45061
2727 | 99.45421
2726 | 99.45759
2725 | 99.46022
2724 | 99.46254
2723 | 99.46551
2722 | 99.46919
2721 | 99.47284
2720 | 99.4761
2719 | 99.47945
2718 | 99.48345
2717 | 99.48822
2716 | 99.49345
2715 | 99.49841
2714 | 99.50236
2713 | 99.5054
2712 | 99.50865
2711 | 99.513
2710 | 99.51795
2709 | 99.52253
2708 | 99.52658
2707 | 99.53058
2706 | 99.53462
2705 | 99.53848
2704 | 99.54243
2703 | 99.54673
2702 | 99.55094
2701 | 99.55456
2700 | 99.55799
2699 | 99.562
2698 | 99.56628
2697 | 99.56985
2696 | 99.57269
2695 | 99.57585
2694 | 99.57982
2693 | 99.5839
2692 | 99.58735
2691 | 99.59023
2690 | 99.59295
2689 | 99.59577
2688 | 99.59895
2687 | 99.60282
2686 | 99.60726
2685 | 99.61163
2684 | 99.61537
2683 | 99.6184
2682 | 99.62098
2681 | 99.62353
2680 | 99.62644
2679 | 99.62968
2678 | 99.63279
2677 | 99.63562
2676 | 99.63867
2675 | 99.64223
2674 | 99.64559
2673 | 99.64791
2672 | 99.6495
2671 | 99.65137
2670 | 99.65394
2669 | 99.65693
2668 | 99.66029
2667 | 99.66432
2666 | 99.66884
2665 | 99.67321
2664 | 99.67711
2663 | 99.68075
2662 | 99.68419
2661 | 99.68732
2660 | 99.69026
2659 | 99.69344
2658 | 99.69706
2657 | 99.70107
2656 | 99.70548
2655 | 99.71009
2654 | 99.7142
2653 | 99.71719
2652 | 99.71936
2651 | 99.72163
2650 | 99.72464
2649 | 99.72845
2648 | 99.73288
2647 | 99.73735
2646 | 99.74092
2645 | 99.74312
2644 | 99.74466
2643 | 99.74653
2642 | 99.7488
2641 | 99.75097
2640 | 99.75304
2639 | 99.75549
2638 | 99.75832
2637 | 99.76111
2636 | 99.76374
2635 | 99.76635
2634 | 99.76882
2633 | 99.77119
2632 | 99.77391
2631 | 99.77708
2630 | 99.77964
2629 | 99.78056
2628 | 99.78049
2627 | 99.78102
2626 | 99.78262
2625 | 99.78453
2624 | 99.78645
2623 | 99.78905
2622 | 99.79265
2621 | 99.79658
2620 | 99.80006
2619 | 99.80299
2618 | 99.80562
2617 | 99.80803
2616 | 99.81015
2615 | 99.81181
2614 | 99.81291
2613 | 99.81377
2612 | 99.81516
2611 | 99.81737
2610 | 99.81986
2609 | 99.82215
2608 | 99.82448
2607 | 99.827
2606 | 99.82914
2605 | 99.83059
2604 | 99.8321
2603 | 99.83428
2602 | 99.83645
2601 | 99.83767
2600 | 99.83826
2599 | 99.83907
2598 | 99.84004
2597 | 99.84074
2596 | 99.84171
2595 | 99.8438
2594 | 99.84673
2593 | 99.84943
2592 | 99.85157
2591 | 99.85353
2590 | 99.8553
2589 | 99.85666
2588 | 99.85808
2587 | 99.86001
2586 | 99.86186
2585 | 99.86288
2584 | 99.86379
2583 | 99.86596
2582 | 99.86952
2581 | 99.87336
2580 | 99.8767
2579 | 99.87935
2578 | 99.88088
2577 | 99.8811
2576 | 99.88101
2575 | 99.8819
2574 | 99.88364
2573 | 99.88512
2572 | 99.88605
2571 | 99.8873
2570 | 99.88935
2569 | 99.89187
2568 | 99.89434
2567 | 99.89645
2566 | 99.89789
2565 | 99.89886
2564 | 99.90024
2563 | 99.90241
2562 | 99.90444
2561 | 99.90538
2560 | 99.9057
2559 | 99.90628
2558 | 99.907
2557 | 99.9076
2556 | 99.90878
2555 | 99.91118
2554 | 99.91391
2553 | 99.9157
2552 | 99.91689
2551 | 99.91853
2550 | 99.92042
2549 | 99.9216
2548 | 99.9223
2547 | 99.92347
2546 | 99.92507
2545 | 99.92645
2544 | 99.9279
2543 | 99.93009
2542 | 99.93241
2541 | 99.93383
2540 | 99.9348
2539 | 99.93658
2538 | 99.93904
2537 | 99.9409
2536 | 99.94194
2535 | 99.9429
2534 | 99.94373
2533 | 99.94382
2532 | 99.94383
2531 | 99.94527
2530 | 99.94804
2529 | 99.9503
2528 | 99.95102
2527 | 99.95116
2526 | 99.95213
2525 | 99.95436
2524 | 99.95759
2523 | 99.96114
2522 | 99.96381
2521 | 99.96468
2520 | 99.96424
2519 | 99.96377
2518 | 99.96389
2517 | 99.96458
2516 | 99.96612
2515 | 99.96873
2514 | 99.97181
2513 | 99.9746
2512 | 99.97715
2511 | 99.97965
2510 | 99.98158
2509 | 99.98298
2508 | 99.98532
2507 | 99.98955
2506 | 99.99407
2505 | 99.9966
2504 | 99.99741
2503 | 99.99869
2502 | 100.0012
2501 | 100.0039
2500 | 100.0063
2499 | 100.0091
2498 | 100.0125
2497 | 100.0159
2496 | 100.0185
2495 | 100.0205
2494 | 100.0217
2493 | 100.0217
2492 | 100.0216
2491 | 100.0231
2490 | 100.0264
2489 | 100.0306
2488 | 100.0348
2487 | 100.0389
2486 | 100.0422
2485 | 100.0437
2484 | 100.0439
2483 | 100.0443
2482 | 100.0457
2481 | 100.0478
2480 | 100.0498
2479 | 100.0515
2478 | 100.053
2477 | 100.0545
2476 | 100.057
2475 | 100.061
2474 | 100.0655
2473 | 100.0686
2472 | 100.0703
2471 | 100.072
2470 | 100.0747
2469 | 100.0779
2468 | 100.0809
2467 | 100.0832
2466 | 100.0846
2465 | 100.0862
2464 | 100.0892
2463 | 100.0937
2462 | 100.0981
2461 | 100.1011
2460 | 100.1035
2459 | 100.1064
2458 | 100.1092
2457 | 100.1107
2456 | 100.1115
2455 | 100.1127
2454 | 100.1137
2453 | 100.1134
2452 | 100.1124
2451 | 100.1133
2450 | 100.1166
2449 | 100.1207
2448 | 100.1239
2447 | 100.1262
2446 | 100.1279
2445 | 100.1291
2444 | 100.1309
2443 | 100.134
2442 | 100.1379
2441 | 100.1406
2440 | 100.1419
2439 | 100.1429
2438 | 100.1443
2437 | 100.1455
2436 | 100.146
2435 | 100.1462
2434 | 100.1468
2433 | 100.1477
2432 | 100.1492
2431 | 100.1513
2430 | 100.1534
2429 | 100.1551
2428 | 100.157
2427 | 100.16
2426 | 100.1637
2425 | 100.1668
2424 | 100.1693
2423 | 100.1723
2422 | 100.1756
2421 | 100.1782
2420 | 100.1799
2419 | 100.1818
2418 | 100.1842
2417 | 100.1864
2416 | 100.1884
2415 | 100.1906
2414 | 100.1927
2413 | 100.1943
2412 | 100.1955
2411 | 100.1973
2410 | 100.2001
2409 | 100.2032
2408 | 100.2061
2407 | 100.2084
2406 | 100.2095
2405 | 100.2095
2404 | 100.2098
2403 | 100.2114
2402 | 100.2142
2401 | 100.2172
2400 | 100.22
2399 | 100.2228
2398 | 100.2252
2397 | 100.227
2396 | 100.2289
2395 | 100.2314
2394 | 100.2336
2393 | 100.2345
2392 | 100.2347
2391 | 100.2356
2390 | 100.237
2389 | 100.2376
2388 | 100.2375
2387 | 100.2373
2386 | 100.2367
2385 | 100.235
2384 | 100.2327
2383 | 100.2314
2382 | 100.2314
2381 | 100.2319
2380 | 100.2324
2379 | 100.2334
2378 | 100.2344
2377 | 100.235
2376 | 100.2353
2375 | 100.2363
2374 | 100.2378
2373 | 100.2381
2372 | 100.2378
2371 | 100.2385
2370 | 100.2398
2369 | 100.2396
2368 | 100.2378
2367 | 100.2362
2366 | 100.2351
2365 | 100.2337
2364 | 100.233
2363 | 100.2338
2362 | 100.2349
2361 | 100.2348
2360 | 100.2336
2359 | 100.2343
2358 | 100.2365
2357 | 100.2376
2356 | 100.2393
2355 | 100.2427
2354 | 100.2465
2353 | 100.248
2352 | 100.2471
2351 | 100.2486
2350 | 100.2571
2349 | 100.2789
2348 | 100.3075
2347 | 100.3228
2346 | 100.3065
2345 | 100.2572
2344 | 100.1987
2343 | 100.155
2342 | 100.1338
2341 | 100.1291
2340 | 100.1353
2339 | 100.1565
2338 | 100.1888
2337 | 100.2239
2336 | 100.2528
2335 | 100.2727
2334 | 100.2837
2333 | 100.2875
2332 | 100.2874
2331 | 100.286
2330 | 100.2826
2329 | 100.2786
2328 | 100.278
2327 | 100.2839
2326 | 100.2976
2325 | 100.3111
2324 | 100.3218
2323 | 100.3264
2322 | 100.3284
2321 | 100.3289
2320 | 100.3289
2319 | 100.3294
2318 | 100.3294
2317 | 100.3303
2316 | 100.3327
2315 | 100.3368
2314 | 100.3395
2313 | 100.3387
2312 | 100.3365
2311 | 100.336
2310 | 100.3383
2309 | 100.3401
2308 | 100.3411
2307 | 100.3417
2306 | 100.3437
2305 | 100.3455
2304 | 100.3475
2303 | 100.3494
2302 | 100.3515
2301 | 100.353
2300 | 100.3546
2299 | 100.3566
2298 | 100.3583
2297 | 100.3583
2296 | 100.3584
2295 | 100.3605
2294 | 100.3656
2293 | 100.3714
2292 | 100.377
2291 | 100.3813
2290 | 100.3838
2289 | 100.3838
2288 | 100.3832
2287 | 100.3837
2286 | 100.3844
2285 | 100.3832
2284 | 100.3801
2283 | 100.3774
2282 | 100.3754
2281 | 100.3728
2280 | 100.3696
2279 | 100.3673
2278 | 100.3659
2277 | 100.3642
2276 | 100.3617
2275 | 100.36
2274 | 100.3598
2273 | 100.3605
2272 | 100.3613
2271 | 100.3625
2270 | 100.3635
2269 | 100.3633
2268 | 100.363
2267 | 100.3636
2266 | 100.3638
2265 | 100.3622
2264 | 100.3596
2263 | 100.3584
2262 | 100.3584
2261 | 100.3584
2260 | 100.3586
2259 | 100.3599
2258 | 100.3601
2257 | 100.3569
2256 | 100.3519
2255 | 100.349
2254 | 100.3487
2253 | 100.3479
2252 | 100.3461
2251 | 100.3456
2250 | 100.3466
2249 | 100.3467
2248 | 100.345
2247 | 100.3439
2246 | 100.3439
2245 | 100.3433
2244 | 100.3417
2243 | 100.341
2242 | 100.342
2241 | 100.3428
2240 | 100.3427
2239 | 100.3429
2238 | 100.3436
2237 | 100.3429
2236 | 100.3403
2235 | 100.3376
2234 | 100.3363
2233 | 100.3358
2232 | 100.3364
2231 | 100.339
2230 | 100.3426
2229 | 100.3452
2228 | 100.3466
2227 | 100.3483
2226 | 100.35
2225 | 100.3499
2224 | 100.3483
2223 | 100.3477
2222 | 100.348
2221 | 100.3471
2220 | 100.3449
2219 | 100.3439
2218 | 100.3452
2217 | 100.3466
2216 | 100.3468
2215 | 100.3461
2214 | 100.3443
2213 | 100.3408
2212 | 100.3374
2211 | 100.3366
2210 | 100.3378
2209 | 100.3383
2208 | 100.3376
2207 | 100.3375
2206 | 100.3376
2205 | 100.3364
2204 | 100.3344
2203 | 100.3339
2202 | 100.3345
2201 | 100.3345
2200 | 100.335
2199 | 100.3387
2198 | 100.344
2197 | 100.3463
2196 | 100.3442
2195 | 100.3408
2194 | 100.3386
2193 | 100.3364
2192 | 100.3337
2191 | 100.3322
2190 | 100.3323
2189 | 100.3327
2188 | 100.3332
2187 | 100.3345
2186 | 100.3349
2185 | 100.3317
2184 | 100.3268
2183 | 100.325
2182 | 100.3276
2181 | 100.3312
2180 | 100.3331
2179 | 100.3335
2178 | 100.3321
2177 | 100.3276
2176 | 100.3215
2175 | 100.3173
2174 | 100.3162
2173 | 100.3164
2172 | 100.3175
2171 | 100.3206
2170 | 100.3247
2169 | 100.3275
2168 | 100.3288
2167 | 100.3298
2166 | 100.3289
2165 | 100.3238
2164 | 100.317
2163 | 100.3125
2162 | 100.3087
2161 | 100.2992
2160 | 100.283
2159 | 100.2674
2158 | 100.2589
2157 | 100.2582
2156 | 100.2635
2155 | 100.2733
2154 | 100.2848
2153 | 100.2946
2152 | 100.3018
2151 | 100.3083
2150 | 100.3139
2149 | 100.3177
2148 | 100.3214
2147 | 100.3285
2146 | 100.3386
2145 | 100.3471
2144 | 100.3515
2143 | 100.3533
2142 | 100.3542
2141 | 100.3547
2140 | 100.3562
2139 | 100.36
2138 | 100.3644
2137 | 100.3674
2136 | 100.3695
2135 | 100.3733
2134 | 100.3783
2133 | 100.3821
2132 | 100.3852
2131 | 100.3898
2130 | 100.3955
2129 | 100.3997
2128 | 100.4029
2127 | 100.4076
2126 | 100.4143
2125 | 100.4205
2124 | 100.4253
2123 | 100.4299
2122 | 100.4344
2121 | 100.4373
2120 | 100.4383
2119 | 100.4394
2118 | 100.4413
2117 | 100.443
2116 | 100.4445
2115 | 100.4472
2114 | 100.451
2113 | 100.4541
2112 | 100.4562
2111 | 100.4579
2110 | 100.4585
2109 | 100.4572
2108 | 100.4557
2107 | 100.4568
2106 | 100.4602
2105 | 100.4637
2104 | 100.4667
2103 | 100.4699
2102 | 100.4723
2101 | 100.4724
2100 | 100.4717
2099 | 100.4732
2098 | 100.4765
2097 | 100.479
2096 | 100.4803
2095 | 100.4815
2094 | 100.4821
2093 | 100.4809
2092 | 100.4799
2091 | 100.4824
2090 | 100.488
2089 | 100.4935
2088 | 100.4982
2087 | 100.5035
2086 | 100.5083
2085 | 100.5104
2084 | 100.5108
2083 | 100.5134
2082 | 100.5183
2081 | 100.5221
2080 | 100.5238
2079 | 100.5252
2078 | 100.527
2077 | 100.5282
2076 | 100.5293
2075 | 100.5321
2074 | 100.5346
2073 | 100.5338
2072 | 100.5312
2071 | 100.5319
2070 | 100.5369
2069 | 100.5416
2068 | 100.5437
2067 | 100.5453
2066 | 100.5472
2065 | 100.5471
2064 | 100.5448
2063 | 100.5433
2062 | 100.5441
2061 | 100.5455
2060 | 100.5468
2059 | 100.55
2058 | 100.5547
2057 | 100.558
2056 | 100.559
2055 | 100.5601
2054 | 100.562
2053 | 100.5631
2052 | 100.5634
2051 | 100.5648
2050 | 100.5664
2049 | 100.5654
2048 | 100.5625
2047 | 100.5617
2046 | 100.5636
2045 | 100.5655
2044 | 100.5669
2043 | 100.5696
2042 | 100.5725
2041 | 100.5715
2040 | 100.567
2039 | 100.5642
2038 | 100.5646
2037 | 100.5655
2036 | 100.566
2035 | 100.5676
2034 | 100.5686
2033 | 100.5654
2032 | 100.5602
2031 | 100.5597
2030 | 100.5651
2029 | 100.5701
2028 | 100.5717
2027 | 100.5736
2026 | 100.5786
2025 | 100.5847
2024 | 100.5902
2023 | 100.5969
2022 | 100.6049
2021 | 100.612
2020 | 100.6178
2019 | 100.6241
2018 | 100.6295
2017 | 100.63
2016 | 100.6263
2015 | 100.6231
2014 | 100.622
2013 | 100.6208
2012 | 100.6209
2011 | 100.6266
2010 | 100.6366
2009 | 100.6445
2008 | 100.6478
2007 | 100.6503
2006 | 100.6541
2005 | 100.657
2004 | 100.6592
2003 | 100.6636
2002 | 100.6695
2001 | 100.6726
2000 | 100.6727
1999 | 100.6745
1998 | 100.6799
1997 | 100.6859
1996 | 100.6922
1995 | 100.7022
1994 | 100.7155
1993 | 100.7246
1992 | 100.7245
1991 | 100.7189
1990 | 100.7144
1989 | 100.713
1988 | 100.7132
1987 | 100.7145
1986 | 100.7171
1985 | 100.7204
1984 | 100.7246
1983 | 100.7305
1982 | 100.7355
1981 | 100.7354
1980 | 100.7299
1979 | 100.7226
1978 | 100.7158
1977 | 100.7094
1976 | 100.7052
1975 | 100.7056
1974 | 100.7088
1973 | 100.7099
1972 | 100.7096
1971 | 100.7131
1970 | 100.7221
1969 | 100.7322
1968 | 100.7387
1967 | 100.7407
1966 | 100.7381
1965 | 100.7323
1964 | 100.7279
1963 | 100.7284
1962 | 100.7316
1961 | 100.733
1960 | 100.7324
1959 | 100.733
1958 | 100.735
1957 | 100.7353
1956 | 100.7343
1955 | 100.7351
1954 | 100.7375
1953 | 100.7383
1952 | 100.7371
1951 | 100.7372
1950 | 100.74
1949 | 100.7437
1948 | 100.7473
1947 | 100.752
1946 | 100.7581
1945 | 100.7643
1944 | 100.7699
1943 | 100.7731
1942 | 100.7703
1941 | 100.7616
1940 | 100.7546
1939 | 100.7551
1938 | 100.7605
1937 | 100.7647
1936 | 100.7665
1935 | 100.7683
1934 | 100.7695
1933 | 100.7677
1932 | 100.7647
1931 | 100.7645
1930 | 100.7669
1929 | 100.7681
1928 | 100.7673
1927 | 100.7676
1926 | 100.7711
1925 | 100.777
1924 | 100.7839
1923 | 100.7892
1922 | 100.7901
1921 | 100.7885
1920 | 100.7899
1919 | 100.795
1918 | 100.7961
1917 | 100.7874
1916 | 100.7756
1915 | 100.771
1914 | 100.7738
1913 | 100.7778
1912 | 100.781
1911 | 100.7856
1910 | 100.7903
1909 | 100.7906
1908 | 100.7869
1907 | 100.7842
1906 | 100.7839
1905 | 100.7825
1904 | 100.7792
1903 | 100.7772
1902 | 100.7775
1901 | 100.7778
1900 | 100.7773
1899 | 100.7784
1898 | 100.7814
1897 | 100.7839
1896 | 100.7846
1895 | 100.7843
1894 | 100.783
1893 | 100.7814
1892 | 100.7827
1891 | 100.7886
1890 | 100.7939
1889 | 100.7922
1888 | 100.7852
1887 | 100.7812
1886 | 100.782
1885 | 100.7823
1884 | 100.7795
1883 | 100.7769
1882 | 100.7764
1881 | 100.7757
1880 | 100.7737
1879 | 100.7719
1878 | 100.7713
1877 | 100.7703
1876 | 100.7689
1875 | 100.7683
1874 | 100.7688
1873 | 100.7695
1872 | 100.7722
1871 | 100.7788
1870 | 100.7866
1869 | 100.7889
1868 | 100.7835
1867 | 100.7757
1866 | 100.7701
1865 | 100.7662
1864 | 100.763
1863 | 100.7621
1862 | 100.7632
1861 | 100.7635
1860 | 100.7622
1859 | 100.7615
1858 | 100.7612
1857 | 100.7589
1856 | 100.7556
1855 | 100.7545
1854 | 100.756
1853 | 100.7562
1852 | 100.7547
1851 | 100.7542
1850 | 100.7557
1849 | 100.7564
1848 | 100.7567
1847 | 100.7603
1846 | 100.7671
1845 | 100.77
1844 | 100.7629
1843 | 100.749
1842 | 100.7368
1841 | 100.7299
1840 | 100.7274
1839 | 100.728
1838 | 100.7296
1837 | 100.7292
1836 | 100.7257
1835 | 100.7214
1834 | 100.7188
1833 | 100.7179
1832 | 100.7186
1831 | 100.7205
1830 | 100.7212
1829 | 100.7164
1828 | 100.7091
1827 | 100.7055
1826 | 100.7046
1825 | 100.7008
1824 | 100.6934
1823 | 100.6875
1822 | 100.6848
1821 | 100.6818
1820 | 100.6766
1819 | 100.671
1818 | 100.6651
1817 | 100.6573
1816 | 100.6491
1815 | 100.6444
1814 | 100.643
1813 | 100.6416
1812 | 100.6388
1811 | 100.6357
1810 | 100.6313
1809 | 100.624
1808 | 100.6153
1807 | 100.6086
1806 | 100.6045
1805 | 100.6008
1804 | 100.596
1803 | 100.591
1802 | 100.585
1801 | 100.5757
1800 | 100.5645
1799 | 100.5561
1798 | 100.5518
1797 | 100.5489
1796 | 100.5463
1795 | 100.5452
1794 | 100.544
1793 | 100.5381
1792 | 100.5253
1791 | 100.5082
1790 | 100.4926
1789 | 100.4817
1788 | 100.4741
1787 | 100.4673
1786 | 100.4582
1785 | 100.4449
1784 | 100.4298
1783 | 100.4177
1782 | 100.4079
1781 | 100.3947
1780 | 100.3752
1779 | 100.3534
1778 | 100.3336
1777 | 100.315
1776 | 100.2972
1775 | 100.2821
1774 | 100.2657
1773 | 100.2382
1772 | 100.1951
1771 | 100.1437
1770 | 100.0938
1769 | 100.0439
1768 | 99.98707
1767 | 99.92612
1766 | 99.86927
1765 | 99.81695
1764 | 99.76089
1763 | 99.69296
1762 | 99.61144
1761 | 99.5232
1760 | 99.43958
1759 | 99.36441
1758 | 99.28804
1757 | 99.19923
1756 | 99.10325
1755 | 99.01887
1754 | 98.95304
1753 | 98.89108
1752 | 98.81379
1751 | 98.71769
1750 | 98.61467
1749 | 98.51365
1748 | 98.41657
1747 | 98.32627
1746 | 98.24423
1745 | 98.16614
1744 | 98.08789
1743 | 98.01226
1742 | 97.94304
1741 | 97.87692
1740 | 97.80982
1739 | 97.74853
1738 | 97.70618
1737 | 97.68762
1736 | 97.68369
1735 | 97.67737
1734 | 97.65771
1733 | 97.62668
1732 | 97.59888
1731 | 97.58446
1730 | 97.58293
1729 | 97.59045
1728 | 97.60643
1727 | 97.6329
1726 | 97.66877
1725 | 97.71056
1724 | 97.75631
1723 | 97.80582
1722 | 97.85786
1721 | 97.91207
1720 | 97.97352
1719 | 98.04976
1718 | 98.13893
1717 | 98.22002
1716 | 98.27761
1715 | 98.31981
1714 | 98.35946
1713 | 98.40178
1712 | 98.44767
1711 | 98.49627
1710 | 98.54383
1709 | 98.58561
1708 | 98.62193
1707 | 98.65766
1706 | 98.69394
1705 | 98.72463
1704 | 98.74873
1703 | 98.77261
1702 | 98.7915
1701 | 98.79224
1700 | 98.78218
1699 | 98.77963
1698 | 98.78593
1697 | 98.78529
1696 | 98.75934
1695 | 98.70834
1694 | 98.65282
1693 | 98.60466
1692 | 98.56313
1691 | 98.52432
1690 | 98.4831
1689 | 98.43926
1688 | 98.40211
1687 | 98.37947
1686 | 98.36021
1685 | 98.32064
1684 | 98.25003
1683 | 98.16306
1682 | 98.08951
1681 | 98.0324
1680 | 97.97829
1679 | 97.92459
1678 | 97.87335
1677 | 97.81877
1676 | 97.75252
1675 | 97.68016
1674 | 97.61518
1673 | 97.55926
1672 | 97.50411
1671 | 97.44469
1670 | 97.38087
1669 | 97.31167
1668 | 97.24007
1667 | 97.17456
1666 | 97.11676
1665 | 97.05957
1664 | 96.99737
1663 | 96.93409
1662 | 96.87562
1661 | 96.8213
1660 | 96.76866
1659 | 96.71901
1658 | 96.6764
1657 | 96.64338
1656 | 96.62227
1655 | 96.61235
1654 | 96.61426
1653 | 96.61305
1652 | 96.57775
1651 | 96.52138
1650 | 96.46558
1649 | 96.4224
1648 | 96.39951
1647 | 96.39436
1646 | 96.3922
1645 | 96.38149
1644 | 96.36323
1643 | 96.34397
1642 | 96.32947
1641 | 96.31943
1640 | 96.31061
1639 | 96.30399
1638 | 96.30406
1637 | 96.31225
1636 | 96.32664
1635 | 96.33829
1634 | 96.34296
1633 | 96.34219
1632 | 96.33813
1631 | 96.33515
1630 | 96.33745
1629 | 96.34634
1628 | 96.35979
1627 | 96.37453
1626 | 96.38906
1625 | 96.40386
1624 | 96.42252
1623 | 96.44962
1622 | 96.48227
1621 | 96.51373
1620 | 96.54437
1619 | 96.58317
1618 | 96.63948
1617 | 96.71135
1616 | 96.77657
1615 | 96.81701
1614 | 96.84015
1613 | 96.85991
1612 | 96.88115
1611 | 96.90356
1610 | 96.92643
1609 | 96.94743
1608 | 96.96253
1607 | 96.97109
1606 | 96.97578
1605 | 96.97745
1604 | 96.97484
1603 | 96.96857
1602 | 96.95995
1601 | 96.94707
1600 | 96.92727
1599 | 96.9027
1598 | 96.87864
1597 | 96.85803
1596 | 96.84216
1595 | 96.83532
1594 | 96.84344
1593 | 96.8685
1592 | 96.90915
1591 | 96.96599
1590 | 97.04033
1589 | 97.12862
1588 | 97.22392
1587 | 97.32217
1586 | 97.42209
1585 | 97.52043
1584 | 97.61337
1583 | 97.70078
1582 | 97.78446
1581 | 97.86298
1580 | 97.935
1579 | 98.00603
1578 | 98.0856
1577 | 98.17714
1576 | 98.26757
1575 | 98.33457
1574 | 98.37522
1573 | 98.40425
1572 | 98.43382
1571 | 98.46914
1570 | 98.51283
1569 | 98.55752
1568 | 98.59219
1567 | 98.61663
1566 | 98.63611
1565 | 98.65412
1564 | 98.67305
1563 | 98.69552
1562 | 98.71974
1561 | 98.73555
1560 | 98.73759
1559 | 98.74893
1558 | 98.75241
1557 | 98.74354
1556 | 98.73505
1555 | 98.72489
1554 | 98.71265
1553 | 98.69995
1552 | 98.68762
1551 | 98.67487
1550 | 98.66072
1549 | 98.64557
1548 | 98.63154
1547 | 98.61789
1546 | 98.60182
1545 | 98.5848
1544 | 98.57078
1543 | 98.561
1542 | 98.55609
1541 | 98.56095
1540 | 98.57652
1539 | 98.58598
1538 | 98.58344
1537 | 98.57481
1536 | 98.56695
1535 | 98.56567
1534 | 98.5725
1533 | 98.58355
1532 | 98.59286
1531 | 98.59885
1530 | 98.60013
1529 | 98.59527
1528 | 98.58698
1527 | 98.57687
1526 | 98.56274
1525 | 98.54519
1524 | 98.52834
1523 | 98.50928
1522 | 98.47567
1521 | 98.41887
1520 | 98.35132
1519 | 98.28742
1518 | 98.22281
1517 | 98.14918
1516 | 98.07105
1515 | 98.00094
1514 | 97.93944
1513 | 97.87787
1512 | 97.81665
1511 | 97.76536
1510 | 97.72715
1509 | 97.6971
1508 | 97.66879
1507 | 97.63665
1506 | 97.59299
1505 | 97.56294
1504 | 97.56124
1503 | 97.57865
1502 | 97.60876
1501 | 97.64848
1500 | 97.69944
1499 | 97.7668
1498 | 97.84897
1497 | 97.93613
1496 | 98.01805
1495 | 98.08846
1494 | 98.14377
1493 | 98.18507
1492 | 98.21911
1491 | 98.25324
1490 | 98.28402
1489 | 98.29789
1488 | 98.29286
1487 | 98.27691
1486 | 98.25148
1485 | 98.21426
1484 | 98.16714
1483 | 98.11201
1482 | 98.04617
1481 | 97.96834
1480 | 97.8853
1479 | 97.80127
1478 | 97.70775
1477 | 97.59526
1476 | 97.4679
1475 | 97.33128
1474 | 97.16899
1473 | 96.95637
1472 | 96.70594
1471 | 96.466
1470 | 96.25938
1469 | 96.07557
1468 | 95.90536
1467 | 95.74864
1466 | 95.6043
1465 | 95.474
1464 | 95.36959
1463 | 95.2999
1462 | 95.25689
1461 | 95.22719
1460 | 95.20694
1459 | 95.19661
1458 | 95.19044
1457 | 95.17777
1456 | 95.16262
1455 | 95.15928
1454 | 95.16797
1453 | 95.18582
1452 | 95.21453
1451 | 95.25292
1450 | 95.29667
1449 | 95.34388
1448 | 95.39665
1447 | 95.45372
1446 | 95.50757
1445 | 95.5529
1444 | 95.58943
1443 | 95.61771
1442 | 95.63629
1441 | 95.64374
1440 | 95.64104
1439 | 95.62741
1438 | 95.59618
1437 | 95.5429
1436 | 95.47764
1435 | 95.4158
1434 | 95.35772
1433 | 95.29518
1432 | 95.22632
1431 | 95.15695
1430 | 95.0921
1429 | 95.03356
1428 | 94.98581
1427 | 94.95342
1426 | 94.93422
1425 | 94.92514
1424 | 94.92874
1423 | 94.94814
1422 | 94.98086
1421 | 95.02454
1420 | 95.08604
1419 | 95.17228
1418 | 95.26722
1417 | 95.35213
1416 | 95.43081
1415 | 95.51189
1414 | 95.59525
1413 | 95.67692
1412 | 95.75506
1411 | 95.82871
1410 | 95.89556
1409 | 95.95466
1408 | 96.0077
1407 | 96.05647
1406 | 96.10131
1405 | 96.1423
1404 | 96.17936
1403 | 96.21177
1402 | 96.23825
1401 | 96.25876
1400 | 96.27622
1399 | 96.29372
1398 | 96.3104
1397 | 96.32297
1396 | 96.32835
1395 | 96.32432
1394 | 96.31074
1393 | 96.28986
1392 | 96.26269
1391 | 96.22728
1390 | 96.18054
1389 | 96.11827
1388 | 96.03559
1387 | 95.93222
1386 | 95.81584
1385 | 95.69436
1384 | 95.56775
1383 | 95.43248
1382 | 95.28939
1381 | 95.14318
1380 | 94.99941
1379 | 94.86561
1378 | 94.75083
1377 | 94.65954
1376 | 94.58908
1375 | 94.53448
1374 | 94.49161
1373 | 94.45759
1372 | 94.4319
1371 | 94.4153
1370 | 94.40773
1369 | 94.40844
1368 | 94.41662
1367 | 94.43218
1366 | 94.45532
1365 | 94.48657
1364 | 94.52877
1363 | 94.58522
1362 | 94.65458
1361 | 94.73188
1360 | 94.81369
1359 | 94.89814
1358 | 94.98214
1357 | 95.0615
1356 | 95.13342
1355 | 95.19708
1354 | 95.2516
1353 | 95.29534
1352 | 95.32728
1351 | 95.34701
1350 | 95.35315
1349 | 95.34384
1348 | 95.31852
1347 | 95.27808
1346 | 95.22334
1345 | 95.15561
1344 | 95.07878
1343 | 94.998
1342 | 94.9157
1341 | 94.83061
1340 | 94.7414
1339 | 94.65011
1338 | 94.56159
1337 | 94.48043
1336 | 94.41
1335 | 94.35298
1334 | 94.31049
1333 | 94.28153
1332 | 94.26432
1331 | 94.25657
1330 | 94.25386
1329 | 94.24997
1328 | 94.2398
1327 | 94.22051
1326 | 94.18952
1325 | 94.14402
1324 | 94.08366
1323 | 94.01193
1322 | 93.93378
1321 | 93.85347
1320 | 93.77601
1319 | 93.70832
1318 | 93.65724
1317 | 93.6276
1316 | 93.62321
1315 | 93.64733
1314 | 93.7004
1313 | 93.77899
1312 | 93.87837
1311 | 93.9948
1310 | 94.12469
1309 | 94.26378
1308 | 94.40803
1307 | 94.55416
1306 | 94.69904
1305 | 94.83995
1304 | 94.97531
1303 | 95.10423
1302 | 95.22533
1301 | 95.33704
1300 | 95.43853
1299 | 95.5292
1298 | 95.60751
1297 | 95.67162
1296 | 95.72117
1295 | 95.75792
1294 | 95.78461
1293 | 95.80382
1292 | 95.81731
1291 | 95.82526
1290 | 95.8259
1289 | 95.81659
1288 | 95.79575
1287 | 95.76349
1286 | 95.72078
1285 | 95.66916
1284 | 95.61128
1283 | 95.5507
1282 | 95.49019
1281 | 95.4305
1280 | 95.37081
1279 | 95.30974
1278 | 95.24582
1277 | 95.17825
1276 | 95.1079
1275 | 95.03717
1274 | 94.96827
1273 | 94.9027
1272 | 94.84205
1271 | 94.78777
1270 | 94.7391
1269 | 94.69232
1268 | 94.64221
1267 | 94.58322
1266 | 94.50992
1265 | 94.41955
1264 | 94.31545
1263 | 94.20617
1262 | 94.09988
1261 | 94.00062
1260 | 93.90946
1259 | 93.82614
1258 | 93.74848
1257 | 93.67267
1256 | 93.59587
1255 | 93.5172
1254 | 93.43562
1253 | 93.34971
1252 | 93.26012
1251 | 93.17008
1250 | 93.08233
1249 | 92.99784
1248 | 92.91842
1247 | 92.84785
1246 | 92.78895
1245 | 92.74185
1244 | 92.70606
1243 | 92.68142
1242 | 92.66609
1241 | 92.65677
1240 | 92.65202
1239 | 92.65289
1238 | 92.65947
1237 | 92.67023
1236 | 92.68541
1235 | 92.70792
1234 | 92.73967
1233 | 92.78005
1232 | 92.82862
1231 | 92.88638
1230 | 92.95338
1229 | 93.02812
1228 | 93.10999
1227 | 93.19953
1226 | 93.29563
1225 | 93.3954
1224 | 93.49736
1223 | 93.60222
1222 | 93.71011
1221 | 93.82001
1220 | 93.93169
1219 | 94.0457
1218 | 94.16091
1217 | 94.27452
1216 | 94.38446
1215 | 94.48902
1214 | 94.58404
1213 | 94.66308
1212 | 94.72125
1211 | 94.75747
1210 | 94.77382
1209 | 94.77518
1208 | 94.76979
1207 | 94.76722
1206 | 94.77397
1205 | 94.79191
1204 | 94.82103
1203 | 94.86165
1202 | 94.9138
1201 | 94.97708
1200 | 95.05163
1199 | 95.13709
1198 | 95.23018
1197 | 95.3254
1196 | 95.41801
1195 | 95.50475
1194 | 95.58228
1193 | 95.64711
1192 | 95.69718
1191 | 95.7317
1190 | 95.74968
1189 | 95.75001
1188 | 95.73277
1187 | 95.69922
1186 | 95.65035
1185 | 95.58682
1184 | 95.51009
1183 | 95.42205
1182 | 95.32282
1181 | 95.21035
1180 | 95.08238
1179 | 94.93745
1178 | 94.77379
1177 | 94.58898
1176 | 94.38183
1175 | 94.15298
1174 | 93.90301
1173 | 93.63189
1172 | 93.342
1171 | 93.03952
1170 | 92.73186
1169 | 92.4262
1168 | 92.13201
1167 | 91.86123
1166 | 91.62315
1165 | 91.42189
1164 | 91.26006
1163 | 91.14022
1162 | 91.06036
1161 | 91.01336
1160 | 90.99298
1159 | 90.99583
1158 | 91.01643
1157 | 91.04684
1156 | 91.08297
1155 | 91.12561
1154 | 91.17338
1153 | 91.22053
1152 | 91.26313
1151 | 91.30168
1150 | 91.33601
1149 | 91.36368
1148 | 91.38499
1147 | 91.40391
1146 | 91.42188
1145 | 91.43592
1144 | 91.44396
1143 | 91.44624
1142 | 91.43926
1141 | 91.41405
1140 | 91.36257
1139 | 91.28113
1138 | 91.16681
1137 | 91.01674
1136 | 90.83363
1135 | 90.62655
1134 | 90.40319
1133 | 90.16591
1132 | 89.91732
1131 | 89.66302
1130 | 89.40557
1129 | 89.14288
1128 | 88.87695
1127 | 88.61844
1126 | 88.37863
1125 | 88.16287
1124 | 87.97466
1123 | 87.81709
1122 | 87.68557
1121 | 87.56598
1120 | 87.44413
1119 | 87.31058
1118 | 87.15551
1117 | 86.96966
1116 | 86.75513
1115 | 86.52712
1114 | 86.30087
1113 | 86.08428
1112 | 85.88457
1111 | 85.71016
1110 | 85.56071
1109 | 85.42577
1108 | 85.29867
1107 | 85.18269
1106 | 85.08104
1105 | 84.99223
1104 | 84.91902
1103 | 84.87
1102 | 84.84707
1101 | 84.84154
1100 | 84.84624
1099 | 84.86076
1098 | 84.88171
1097 | 84.89985
1096 | 84.91035
1095 | 84.91575
1094 | 84.91548
1093 | 84.90278
1092 | 84.87523
1091 | 84.83784
1090 | 84.79273
1089 | 84.73579
1088 | 84.66674
1087 | 84.59161
1086 | 84.51162
1085 | 84.4194
1084 | 84.31001
1083 | 84.18611
1082 | 84.04916
1081 | 83.89603
1080 | 83.72885
1079 | 83.5585
1078 | 83.39391
1077 | 83.23649
1076 | 83.08792
1075 | 82.95202
1074 | 82.82457
1073 | 82.69175
1072 | 82.54326
1071 | 82.37764
1070 | 82.19129
1069 | 81.97362
1068 | 81.71798
1067 | 81.42738
1066 | 81.10528
1065 | 80.75202
1064 | 80.3759
1063 | 79.99712
1062 | 79.63446
1061 | 79.29769
1060 | 78.99628
1059 | 78.7419
1058 | 78.53571
1057 | 78.36574
1056 | 78.22303
1055 | 78.10883
1054 | 78.02191
1053 | 77.95258
1052 | 77.89476
1051 | 77.85066
1050 | 77.81786
1049 | 77.78559
1048 | 77.74884
1047 | 77.71169
1046 | 77.67217
1045 | 77.61776
1044 | 77.54006
1043 | 77.44051
1042 | 77.31846
1041 | 77.16747
1040 | 76.98841
1039 | 76.7941
1038 | 76.5963
1037 | 76.40049
1036 | 76.21718
1035 | 76.06457
1034 | 75.95378
1033 | 75.88328
1032 | 75.85155
1031 | 75.86252
1030 | 75.9147
1029 | 75.99813
1028 | 76.10671
1027 | 76.24176
1026 | 76.40026
1025 | 76.57197
1024 | 76.75172
1023 | 76.94313
1022 | 77.14695
1021 | 77.357
1020 | 77.57026
1019 | 77.78934
1018 | 78.01113
1017 | 78.22346
1016 | 78.41637
1015 | 78.58742
1014 | 78.73382
1013 | 78.84887
1012 | 78.92957
1011 | 78.97986
1010 | 79.00424
1009 | 79.00631
1008 | 78.99564
1007 | 78.98763
1006 | 78.99397
1005 | 79.02003
1004 | 79.07283
1003 | 79.16323
1002 | 79.29693
1001 | 79.47014
1000 | 79.67569
999 | 79.9059
998 | 80.14798
997 | 80.38473
996 | 80.6038
995 | 80.80117
994 | 80.9746
993 | 81.12028
992 | 81.23753
991 | 81.33051
990 | 81.40326
989 | 81.45932
988 | 81.50926
987 | 81.57349
986 | 81.67496
985 | 81.83241
984 | 82.0595
983 | 82.36218
982 | 82.73288
981 | 83.15247
980 | 83.60055
979 | 84.06111
978 | 84.51978
977 | 84.96355
976 | 85.38543
975 | 85.78473
974 | 86.16122
973 | 86.51303
972 | 86.84088
971 | 87.14931
970 | 87.44186
969 | 87.71896
968 | 87.98164
967 | 88.23355
966 | 88.47765
965 | 88.71454
964 | 88.94515
963 | 89.17167
962 | 89.39461
961 | 89.61221
960 | 89.82397
959 | 90.03176
958 | 90.23643
957 | 90.43635
956 | 90.63008
955 | 90.81754
954 | 90.99761
953 | 91.16768
952 | 91.3268
951 | 91.47674
950 | 91.61885
949 | 91.75235
948 | 91.87659
947 | 91.99254
946 | 92.10093
945 | 92.20133
944 | 92.29392
943 | 92.38011
942 | 92.46056
941 | 92.53464
940 | 92.60259
939 | 92.6659
938 | 92.72489
937 | 92.77833
936 | 92.82621
935 | 92.87068
934 | 92.91313
933 | 92.95238
932 | 92.98682
931 | 93.01635
930 | 93.04126
929 | 93.06129
928 | 93.07678
927 | 93.08912
926 | 93.09887
925 | 93.10517
924 | 93.10769
923 | 93.10743
922 | 93.10503
921 | 93.10013
920 | 93.0932
919 | 93.08602
918 | 93.07943
917 | 93.07233
916 | 93.06357
915 | 93.05294
914 | 93.04004
913 | 93.02421
912 | 93.00614
911 | 92.98705
910 | 92.96536
909 | 92.9361
908 | 92.8945
907 | 92.83862
906 | 92.76869
905 | 92.68686
904 | 92.59848
903 | 92.51122
902 | 92.43159
901 | 92.36387
900 | 92.31271
899 | 92.28373
898 | 92.28076
897 | 92.30487
896 | 92.35636
895 | 92.43464
894 | 92.5355
893 | 92.6516
892 | 92.77675
891 | 92.90781
890 | 93.04202
889 | 93.17564
888 | 93.30539
887 | 93.42878
886 | 93.54262
885 | 93.64402
884 | 93.73301
883 | 93.81151
882 | 93.87952
881 | 93.93534
880 | 93.9801
879 | 94.01896
878 | 94.05714
877 | 94.09753
876 | 94.1426
875 | 94.19515
874 | 94.25566
873 | 94.32168
872 | 94.39091
871 | 94.46225
870 | 94.5334
869 | 94.60042
868 | 94.66088
867 | 94.71501
866 | 94.76335
865 | 94.80553
864 | 94.8417
863 | 94.87265
862 | 94.89813
861 | 94.91754
860 | 94.93249
859 | 94.94568
858 | 94.95699
857 | 94.96352
856 | 94.96378
855 | 94.95889
854 | 94.94983
853 | 94.93685
852 | 94.92223
851 | 94.90952
850 | 94.89897
849 | 94.88675
848 | 94.86984
847 | 94.84858
846 | 94.82419
845 | 94.79732
844 | 94.76981
843 | 94.74354
842 | 94.71662
841 | 94.68479
840 | 94.64804
839 | 94.61167
838 | 94.57938
837 | 94.54937
836 | 94.51925
835 | 94.49035
834 | 94.46489
833 | 94.44297
832 | 94.42496
831 | 94.41329
830 | 94.4087
829 | 94.4078
828 | 94.40714
827 | 94.40666
826 | 94.40675
825 | 94.40527
824 | 94.40054
823 | 94.39427
822 | 94.38846
821 | 94.38257
820 | 94.37572
819 | 94.36866
818 | 94.36172
817 | 94.35426
816 | 94.34741
815 | 94.34348
814 | 94.34111
813 | 94.33481
812 | 94.32162
811 | 94.30463
810 | 94.28799
809 | 94.27227
808 | 94.25659
807 | 94.24107
806 | 94.22478
805 | 94.205
804 | 94.1812
803 | 94.15629
802 | 94.13217
801 | 94.10748
800 | 94.08151
799 | 94.05599
798 | 94.03125
797 | 94.00465
796 | 93.97507
795 | 93.94462
794 | 93.91407
793 | 93.88096
792 | 93.8443
791 | 93.80662
790 | 93.76948
789 | 93.73107
788 | 93.69041
787 | 93.64942
786 | 93.60877
785 | 93.56629
784 | 93.52168
783 | 93.4783
782 | 93.43793
781 | 93.39834
780 | 93.35818
779 | 93.31968
778 | 93.2839
777 | 93.2479
776 | 93.20932
775 | 93.16926
774 | 93.1281
773 | 93.08311
772 | 93.03281
771 | 92.97939
770 | 92.92416
769 | 92.86523
768 | 92.80211
767 | 92.73784
766 | 92.67399
765 | 92.6085
764 | 92.54072
763 | 92.47347
762 | 92.40766
761 | 92.34027
760 | 92.27064
759 | 92.20304
758 | 92.14015
757 | 92.07939
756 | 92.01877
755 | 91.96037
754 | 91.90481
753 | 91.84853
752 | 91.79009
751 | 91.73339
750 | 91.68073
749 | 91.62885
748 | 91.57524
747 | 91.52239
746 | 91.47176
745 | 91.41973
744 | 91.3638
743 | 91.30676
742 | 91.25062
741 | 91.19237
740 | 91.13006
739 | 91.06688
738 | 91.00481
737 | 90.94042
736 | 90.871
735 | 90.79839
734 | 90.72267
733 | 90.63873
732 | 90.54402
731 | 90.44344
730 | 90.3418
729 | 90.23765
728 | 90.12895
727 | 90.01778
726 | 89.90504
725 | 89.78735
724 | 89.66369
723 | 89.53856
722 | 89.41486
721 | 89.29168
720 | 89.17257
719 | 89.06634
718 | 88.97422
717 | 88.88622
716 | 88.79492
715 | 88.70347
714 | 88.61578
713 | 88.52874
712 | 88.44051
711 | 88.35667
710 | 88.28085
709 | 88.20804
708 | 88.13396
707 | 88.06213
706 | 87.99493
705 | 87.92752
704 | 87.85789
703 | 87.79287
702 | 87.7365
701 | 87.68221
700 | 87.62478
699 | 87.56956
698 | 87.52138
697 | 87.47519
696 | 87.42663
695 | 87.38101
694 | 87.34208
693 | 87.30243
692 | 87.25511
691 | 87.20385
690 | 87.15189
689 | 87.09282
688 | 87.02369
687 | 86.95307
686 | 86.88336
685 | 86.80021
684 | 86.69251
683 | 86.56651
682 | 86.4278
681 | 86.26647
680 | 86.0746
679 | 85.85998
678 | 85.62951
677 | 85.37638
676 | 85.10014
675 | 84.81725
674 | 84.53845
673 | 84.2623
672 | 83.99697
671 | 83.74828
670 | 83.49945
669 | 83.22151
668 | 82.95978
667 | 82.81645
666 | 82.77585
665 | 82.75061
664 | 82.70443
663 | 82.65081
662 | 82.62036
661 | 82.61755
660 | 82.63482
659 | 82.68148
658 | 82.76518
657 | 82.86968
656 | 82.97761
655 | 83.09046
654 | 83.20416
653 | 83.29683
652 | 83.35549
651 | 83.39142
650 | 83.4159
649 | 83.4213
648 | 83.40134
647 | 83.36789
646 | 83.33005
645 | 83.27929
644 | 83.21325
643 | 83.15074
642 | 83.10305
641 | 83.05545
640 | 82.99985
639 | 82.95583
638 | 82.93186
637 | 82.9011
636 | 82.84688
635 | 82.79362
634 | 82.75844
633 | 82.71575
632 | 82.64829
631 | 82.58629
630 | 82.55449
629 | 82.52747
628 | 82.48158
627 | 82.44477
626 | 82.44649
625 | 82.46493
624 | 82.47841
623 | 82.51335
622 | 82.58395
621 | 82.65466
620 | 82.71888
619 | 82.83318
618 | 83.01332
617 | 83.18776
616 | 83.30379
615 | 83.39249
614 | 83.49649
613 | 83.59817
612 | 83.65684
611 | 83.67244
610 | 83.67812
609 | 83.70023
608 | 83.75356
607 | 83.8427
606 | 83.93717
605 | 83.98985
604 | 84.0046
603 | 84.05473
602 | 84.21253
601 | 84.48795
600 | 84.85354

## Sample Details
Setting | Value
Filesname | NH-9
Creation Date
Analyst | mas-storage
X-Axis Units | cm-1
X-Axis start value | 4000
X-Axis end value | 600
Data interval | -1
Number of points | 3401
Y-Axis Units | %T
Description | 7Sample 1320 By mas-storage Date Wednesday, July 28 2021

## Instrument Details
Setting | Value
Instrument Model | Frontier FT-IR
Instrument Serial Number | 91175
Software Revision | CPU32 Main 00.09.9908 05-May-2009 15:52:12
Number of Scans | 32
Resolution | 4
Detector
Source | MIR
Beam Splitter | OptKBr
Apodization | Strong
Spectrum Type | Spectrum
Beam Type | Ratio
Phase Correction | Magnitude
Scan Speed | 1
IGram Type | Double
Scan Driection | Combined
Zero Crossing | 0
JStop | 8.94
IR-Laser Wavenumber | 15798.001999451375
Manufacturer | PIKE Technologies Inc.
Part Number | L1200385
Serial Number | 19250
Description | Miracle Accessory
Default Scan Range | 4000 450
Accessory Type | Miracle ATR
Temperature / °C
Slide Holder Option

## Quality Checks
Setting | Value
Water Vapor | Passed
Carbon Dioxide | Passed
Baseline Low | Passed
Baseline High | Passed
Baseline Slope | Passed
Strong Bands | Passed
Weak Bands | Warning
High Noise | Passed
Fringes | Warning
Vignetting | Passed
Blocked Beam | Passed
Negative Bands | Passed
Zero Transmission | Passed
Stray Light | Passed
Window Cuttoff | Passed