## Data
Wavelength / cm-1 | Transmittance / % | Wavelength / cm-1 |  | Wavelength / cm-1 |  | Wavelength / cm-1 |  | Wavelength / cm-1 |  | Wavelength / cm-1 |  | Wavelength / cm-1
4000 | 97.88082 |  | Baseline @ 1105 |  | Baseline @ 1735 |  | Baseline @ 2900 |  | Peak @ 1105 |  | Peak @ 1735 |  | Peak @ 2900
3999 | 97.88262 | 850 | 96.52112 | 1525 | 98.45545 | 2650 | 98.55411 | 1105 | 83.25339 | 1735 | 98.67752 | 2900 | 97.57137
3998 | 97.88397 | 1210 | 96.92463 | 1780 | 99.34134 | 3000 | 98.04973 | 1105 | 96.80694 | 1735 | 99.18501 | 2900 | 98.19384
3997 | 97.88513
3996 | 97.88622
3995 | 97.88715
3994 | 97.88849
3993 | 97.89129
3992 | 97.89558
3991 | 97.89963
3990 | 97.90145
3989 | 97.9007
3988 | 97.8987
3987 | 97.89681
3986 | 97.89562
3985 | 97.89531
3984 | 97.89597
3983 | 97.89738
3982 | 97.89897
3981 | 97.90036
3980 | 97.90151
3979 | 97.90271
3978 | 97.90417
3977 | 97.9057 |  |  | Baseline range |  |  | Transmittance |  |  |  | Equation of base line |  |  | Transmittance at peak value wavelength | Peak Intensity |  | Ratio
3976 | 97.90679 |  | Peak value
3975 | 97.90712 |  | Wavelength
3974 | 97.90706 |  | x1 | x2 | x3 |  | y1 | y2 | y3 |  | m | c
3973 | 97.90711 | [15 empty] | Lyceum
3972 | 97.90727 |  | 1105 | 850 | 1210 |  | 83.25339 | 96.52112 | 96.92463 |  | 0.001120868 | 95.56838 |  | 96.80694 | 13.55355 | R1 | 0.03744327
3971 | 97.9072 |  | 1735 | 1525 | 1780 |  | 98.67752 | 98.45545 | 99.34134 |  | 0.00347408 | 93.15748 |  | 99.18501 | 0.5074893 | R2 | 0.8152873
3970 | 97.90691 |  | 2900 | 2650 | 3000 |  | 97.57137 | 98.55411 | 98.04973 |  | -0.001441092 | 102.373 |  | 98.19384 | 0.6224668
3969 | 97.90687
3968 | 97.90746 |  | From paper
3967 | 97.9085 |  | 1105 | 765 | 1185
3966 | 97.90972 |  | 1735 | 1485 | 1780
3965 | 97.91121 |  | 2900 | 2630 | 3000
3964 | 97.91317
3963 | 97.91547
3962 | 97.91779
3961 | 97.92018
3960 | 97.92284
3959 | 97.92546
3958 | 97.9267
3957 | 97.92517
3956 | 97.92089
3955 | 97.9153
3954 | 97.91023
3953 | 97.90709
3952 | 97.90698
3951 | 97.91062
3950 | 97.91753
3949 | 97.92553
3948 | 97.93138
3947 | 97.93341
3946 | 97.93332
3945 | 97.9342
3944 | 97.93627
3943 | 97.9367
3942 | 97.93467
3941 | 97.93382
3940 | 97.93699
3939 | 97.94058
3938 | 97.93805
3937 | 97.92889
3936 | 97.92047
3935 | 97.91949
3934 | 97.92496
3933 | 97.93058
3932 | 97.93238
3931 | 97.93176
3930 | 97.93136
3929 | 97.93119
3928 | 97.92952
3927 | 97.92627
3926 | 97.92284
3925 | 97.91922
3924 | 97.91559
3923 | 97.91498
3922 | 97.91994
3921 | 97.92747
3920 | 97.93264
3919 | 97.9361
3918 | 97.94184
3917 | 97.94944
3916 | 97.95477
3915 | 97.95704
3914 | 97.95904
3913 | 97.9604
3912 | 97.95645
3911 | 97.94559
3910 | 97.93198
3909 | 97.9197
3908 | 97.9098
3907 | 97.9021
3906 | 97.89747
3905 | 97.89576
3904 | 97.89524
3903 | 97.89674
3902 | 97.90489
3901 | 97.92087
3900 | 97.93564
3899 | 97.93918
3898 | 97.93348
3897 | 97.92835
3896 | 97.92582
3895 | 97.91996
3894 | 97.91062
3893 | 97.9055
3892 | 97.90616
3891 | 97.90356
3890 | 97.89451
3889 | 97.89058
3888 | 97.90212
3887 | 97.9177
3886 | 97.91555
3885 | 97.89264
3884 | 97.8707
3883 | 97.873
3882 | 97.89579
3881 | 97.91208
3880 | 97.90677
3879 | 97.89192
3878 | 97.88785
3877 | 97.89955
3876 | 97.91016
3875 | 97.90001
3874 | 97.87066
3873 | 97.84429
3872 | 97.84185
3871 | 97.85926
3870 | 97.86723
3869 | 97.84864
3868 | 97.8246
3867 | 97.82457
3866 | 97.84229
3865 | 97.84877
3864 | 97.84096
3863 | 97.84173
3862 | 97.8609
3861 | 97.88328
3860 | 97.89054
3859 | 97.88046
3858 | 97.86113
3857 | 97.83906
3856 | 97.82177
3855 | 97.81542
3854 | 97.81376
3853 | 97.80219
3852 | 97.786
3851 | 97.79318
3850 | 97.82452
3849 | 97.84227
3848 | 97.83355
3847 | 97.82598
3846 | 97.8349
3845 | 97.84886
3844 | 97.85314
3843 | 97.84344
3842 | 97.82431
3841 | 97.80438
3840 | 97.79023
3839 | 97.77973
3838 | 97.76708
3837 | 97.75276
3836 | 97.74436
3835 | 97.74785
3834 | 97.76246
3833 | 97.78231
3832 | 97.80064
3831 | 97.81376
3830 | 97.82398
3829 | 97.83726
3828 | 97.85286
3827 | 97.86026
3826 | 97.8501
3825 | 97.82686
3824 | 97.80643
3823 | 97.79781
3822 | 97.79141
3821 | 97.77137
3820 | 97.7411
3819 | 97.72744
3818 | 97.74786
3817 | 97.78076
3816 | 97.79498
3815 | 97.79393
3814 | 97.80532
3813 | 97.84119
3812 | 97.87591
3811 | 97.88045
3810 | 97.86623
3809 | 97.86181
3808 | 97.86909
3807 | 97.86535
3806 | 97.83634
3805 | 97.79877
3804 | 97.78003
3803 | 97.78076
3802 | 97.77752
3801 | 97.75778
3800 | 97.73747
3799 | 97.74368
3798 | 97.77818
3797 | 97.81056
3796 | 97.82514
3795 | 97.83857
3794 | 97.86597
3793 | 97.90208
3792 | 97.93024
3791 | 97.94253
3790 | 97.94529
3789 | 97.94631
3788 | 97.94737
3787 | 97.94872
3786 | 97.95086
3785 | 97.95096
3784 | 97.94418
3783 | 97.93067
3782 | 97.91696
3781 | 97.90802
3780 | 97.90221
3779 | 97.8972
3778 | 97.89659
3777 | 97.90581
3776 | 97.9217
3775 | 97.93155
3774 | 97.92808
3773 | 97.91879
3772 | 97.9148
3771 | 97.91493
3770 | 97.90824
3769 | 97.8927
3768 | 97.88208
3767 | 97.88695
3766 | 97.8975
3765 | 97.89679
3764 | 97.88428
3763 | 97.87393
3762 | 97.87256
3761 | 97.87186
3760 | 97.86315
3759 | 97.85014
3758 | 97.83993
3757 | 97.83069
3756 | 97.81663
3755 | 97.79811
3754 | 97.77893
3753 | 97.75838
3752 | 97.73622
3751 | 97.71503
3750 | 97.69199
3749 | 97.66179
3748 | 97.63287
3747 | 97.62998
3746 | 97.66429
3745 | 97.70894
3744 | 97.72772
3743 | 97.72482
3742 | 97.7405
3741 | 97.78018
3740 | 97.79368
3739 | 97.76843
3738 | 97.75138
3737 | 97.76347
3736 | 97.78223
3735 | 97.78722
3734 | 97.78636
3733 | 97.79518
3732 | 97.80642
3731 | 97.80637
3730 | 97.80344
3729 | 97.8149
3728 | 97.83884
3727 | 97.85948
3726 | 97.86939
3725 | 97.87528
3724 | 97.88564
3723 | 97.89683
3722 | 97.89799
3721 | 97.88972
3720 | 97.8829
3719 | 97.88256
3718 | 97.88319
3717 | 97.87769
3716 | 97.86649
3715 | 97.85456
3714 | 97.84218
3713 | 97.82374
3712 | 97.79796
3711 | 97.77343
3710 | 97.76125
3709 | 97.76398
3708 | 97.77409
3707 | 97.78437
3706 | 97.79403
3705 | 97.8053
3704 | 97.81908
3703 | 97.83306
3702 | 97.84282
3701 | 97.84641
3700 | 97.84777
3699 | 97.85306
3698 | 97.86165
3697 | 97.86421
3696 | 97.85375
3695 | 97.8341
3694 | 97.8121
3693 | 97.7874
3692 | 97.7581
3691 | 97.7314
3690 | 97.71704
3689 | 97.7133
3688 | 97.71055
3687 | 97.70876
3686 | 97.71941
3685 | 97.74354
3684 | 97.76453
3683 | 97.77204
3682 | 97.77256
3681 | 97.77015
3680 | 97.75783
3679 | 97.73203
3678 | 97.7048
3677 | 97.68997
3676 | 97.67727
3675 | 97.64313
3674 | 97.5941
3673 | 97.56965
3672 | 97.58419
3671 | 97.60697
3670 | 97.61344
3669 | 97.61192
3668 | 97.62396
3667 | 97.65692
3666 | 97.69202
3665 | 97.71221
3664 | 97.72316
3663 | 97.73398
3662 | 97.74283
3661 | 97.74265
3660 | 97.73239
3659 | 97.71971
3658 | 97.71205
3657 | 97.70552
3656 | 97.68816
3655 | 97.65764
3654 | 97.62751
3653 | 97.60837
3652 | 97.59325
3651 | 97.57275
3650 | 97.54845
3649 | 97.52832
3648 | 97.52014
3647 | 97.52273
3646 | 97.52754
3645 | 97.53504
3644 | 97.54989
3643 | 97.56693
3642 | 97.57812
3641 | 97.58234
3640 | 97.58329
3639 | 97.58163
3638 | 97.5743
3637 | 97.56172
3636 | 97.54961
3635 | 97.53875
3634 | 97.52162
3633 | 97.49635
3632 | 97.47515
3631 | 97.47004
3630 | 97.47354
3629 | 97.46326
3628 | 97.43165
3627 | 97.40424
3626 | 97.40385
3625 | 97.41006
3624 | 97.3943
3623 | 97.36545
3622 | 97.34661
3621 | 97.34184
3620 | 97.3389
3619 | 97.32584
3618 | 97.30338
3617 | 97.28282
3616 | 97.27222
3615 | 97.26807
3614 | 97.26158
3613 | 97.24942
3612 | 97.23726
3611 | 97.233
3610 | 97.23618
3609 | 97.2372
3608 | 97.2282
3607 | 97.21198
3606 | 97.19666
3605 | 97.18405
3604 | 97.16953
3603 | 97.15106
3602 | 97.13118
3601 | 97.11133
3600 | 97.09121
3599 | 97.07245
3598 | 97.0586
3597 | 97.05026
3596 | 97.04432
3595 | 97.03705
3594 | 97.02581
3593 | 97.01102
3592 | 96.99658
3591 | 96.98644
3590 | 96.98074
3589 | 96.97477
3588 | 96.96035
3587 | 96.93375
3586 | 96.90263
3585 | 96.87744
3584 | 96.85749
3583 | 96.83418
3582 | 96.80459
3581 | 96.77355
3580 | 96.74601
3579 | 96.7223
3578 | 96.69957
3577 | 96.67503
3576 | 96.64768
3575 | 96.61821
3574 | 96.58736
3573 | 96.55592
3572 | 96.52609
3571 | 96.50124
3570 | 96.48293
3569 | 96.46699
3568 | 96.44324
3567 | 96.40334
3566 | 96.35163
3565 | 96.3019
3564 | 96.26135
3563 | 96.2252
3562 | 96.18701
3561 | 96.14669
3560 | 96.10811
3559 | 96.07407
3558 | 96.04419
3557 | 96.01562
3556 | 95.98532
3555 | 95.95209
3554 | 95.9165
3553 | 95.87914
3552 | 95.84096
3551 | 95.805
3550 | 95.77571
3549 | 95.75456
3548 | 95.73741
3547 | 95.71774
3546 | 95.69243
3545 | 95.66393
3544 | 95.63693
3543 | 95.61378
3542 | 95.59361
3541 | 95.57502
3540 | 95.55809
3539 | 95.54365
3538 | 95.53182
3537 | 95.52175
3536 | 95.51289
3535 | 95.50557
3534 | 95.49993
3533 | 95.49459
3532 | 95.48761
3531 | 95.47898
3530 | 95.47104
3529 | 95.46615
3528 | 95.46448
3527 | 95.46535
3526 | 95.46905
3525 | 95.4759
3524 | 95.48415
3523 | 95.49118
3522 | 95.49667
3521 | 95.50248
3520 | 95.50919
3519 | 95.51484
3518 | 95.51807
3517 | 95.52062
3516 | 95.52535
3515 | 95.53263
3514 | 95.5403
3513 | 95.54711
3512 | 95.55385
3511 | 95.56089
3510 | 95.56695
3509 | 95.57156
3508 | 95.57684
3507 | 95.58536
3506 | 95.59664
3505 | 95.60682
3504 | 95.61222
3503 | 95.61306
3502 | 95.61333
3501 | 95.61714
3500 | 95.62504
3499 | 95.63383
3498 | 95.63954
3497 | 95.6403
3496 | 95.63716
3495 | 95.63276
3494 | 95.62941
3493 | 95.62819
3492 | 95.62924
3491 | 95.63246
3490 | 95.63777
3489 | 95.64457
3488 | 95.6511
3487 | 95.65512
3486 | 95.65616
3485 | 95.65602
3484 | 95.65679
3483 | 95.65864
3482 | 95.66031
3481 | 95.66115
3480 | 95.66191
3479 | 95.66367
3478 | 95.66659
3477 | 95.66996
3476 | 95.67272
3475 | 95.674
3474 | 95.67354
3473 | 95.67179
3472 | 95.66939
3471 | 95.66677
3470 | 95.66427
3469 | 95.66219
3468 | 95.66011
3467 | 95.65676
3466 | 95.6516
3465 | 95.64592
3464 | 95.64138
3463 | 95.63754
3462 | 95.63238
3461 | 95.62496
3460 | 95.61627
3459 | 95.60719
3458 | 95.597
3457 | 95.58458
3456 | 95.57039
3455 | 95.55621
3454 | 95.54315
3453 | 95.53039
3452 | 95.51604
3451 | 95.49938
3450 | 95.48156
3449 | 95.46353
3448 | 95.4441
3447 | 95.42169
3446 | 95.39764
3445 | 95.37569
3444 | 95.35732
3443 | 95.33945
3442 | 95.31819
3441 | 95.2933
3440 | 95.26734
3439 | 95.24147
3438 | 95.21421
3437 | 95.1842
3436 | 95.15226
3435 | 95.12
3434 | 95.08798
3433 | 95.05558
3432 | 95.02186
3431 | 94.98617
3430 | 94.94842
3429 | 94.90921
3428 | 94.8696
3427 | 94.83044
3426 | 94.79173
3425 | 94.75271
3424 | 94.71234
3423 | 94.66961
3422 | 94.62382
3421 | 94.57529
3420 | 94.52567
3419 | 94.47724
3418 | 94.43125
3417 | 94.38713
3416 | 94.34314
3415 | 94.2981
3414 | 94.25255
3413 | 94.20861
3412 | 94.16834
3411 | 94.13221
3410 | 94.09903
3409 | 94.06743
3408 | 94.03729
3407 | 94.00983
3406 | 93.98636
3405 | 93.96713
3404 | 93.95107
3403 | 93.93661
3402 | 93.92328
3401 | 93.91296
3400 | 93.90893
3399 | 93.91299
3398 | 93.92348
3397 | 93.93671
3396 | 93.95015
3395 | 93.96348
3394 | 93.97723
3393 | 93.99167
3392 | 94.00748
3391 | 94.02607
3390 | 94.0484
3389 | 94.07366
3388 | 94.09988
3387 | 94.12567
3386 | 94.15086
3385 | 94.17556
3384 | 94.19958
3383 | 94.22294
3382 | 94.2463
3381 | 94.27027
3380 | 94.29435
3379 | 94.31722
3378 | 94.33815
3377 | 94.3579
3376 | 94.37785
3375 | 94.39819
3374 | 94.41744
3373 | 94.43379
3372 | 94.44677
3371 | 94.45781
3370 | 94.46936
3369 | 94.4832
3368 | 94.49914
3367 | 94.51522
3366 | 94.52942
3365 | 94.5411
3364 | 94.55098
3363 | 94.56002
3362 | 94.56869
3361 | 94.57689
3360 | 94.58384
3359 | 94.58852
3358 | 94.59077
3357 | 94.59189
3356 | 94.59371
3355 | 94.59697
3354 | 94.60091
3353 | 94.60441
3352 | 94.607
3351 | 94.60881
3350 | 94.61031
3349 | 94.61217
3348 | 94.6149
3347 | 94.61808
3346 | 94.62048
3345 | 94.62105
3344 | 94.61976
3343 | 94.61741
3342 | 94.61506
3341 | 94.61382
3340 | 94.61469
3339 | 94.61811
3338 | 94.62376
3337 | 94.63098
3336 | 94.63903
3335 | 94.64708
3334 | 94.65432
3333 | 94.66051
3332 | 94.66623
3331 | 94.67234
3330 | 94.67923
3329 | 94.68654
3328 | 94.69343
3327 | 94.69923
3326 | 94.70395
3325 | 94.70858
3324 | 94.71435
3323 | 94.7217
3322 | 94.7298
3321 | 94.73738
3320 | 94.74378
3319 | 94.74913
3318 | 94.75408
3317 | 94.75937
3316 | 94.76543
3315 | 94.77193
3314 | 94.7779
3313 | 94.78268
3312 | 94.78649
3311 | 94.78983
3310 | 94.79248
3309 | 94.7937
3308 | 94.79348
3307 | 94.79314
3306 | 94.79423
3305 | 94.79726
3304 | 94.80166
3303 | 94.80668
3302 | 94.8117
3301 | 94.81587
3300 | 94.81807
3299 | 94.81778
3298 | 94.81583
3297 | 94.81397
3296 | 94.81365
3295 | 94.81541
3294 | 94.81896
3293 | 94.82346
3292 | 94.82792
3291 | 94.83169
3290 | 94.83488
3289 | 94.83813
3288 | 94.8416
3287 | 94.84472
3286 | 94.84695
3285 | 94.8486
3284 | 94.85053
3283 | 94.85325
3282 | 94.85653
3281 | 94.85985
3280 | 94.86306
3279 | 94.86628
3278 | 94.86959
3277 | 94.87287
3276 | 94.87601
3275 | 94.87917
3274 | 94.88269
3273 | 94.88685
3272 | 94.89166
3271 | 94.89716
3270 | 94.90377
3269 | 94.91201
3268 | 94.92181
3267 | 94.93219
3266 | 94.94197
3265 | 94.95052
3264 | 94.95799
3263 | 94.96493
3262 | 94.9719
3261 | 94.97936
3260 | 94.98734
3259 | 94.99531
3258 | 95.00246
3257 | 95.00846
3256 | 95.01369
3255 | 95.01901
3254 | 95.02511
3253 | 95.03211
3252 | 95.03933
3251 | 95.04595
3250 | 95.05169
3249 | 95.05694
3248 | 95.06212
3247 | 95.06733
3246 | 95.07278
3245 | 95.07923
3244 | 95.08749
3243 | 95.09764
3242 | 95.10924
3241 | 95.12215
3240 | 95.13667
3239 | 95.15269
3238 | 95.16933
3237 | 95.18554
3236 | 95.20096
3235 | 95.2162
3234 | 95.23244
3233 | 95.25051
3232 | 95.2702
3231 | 95.29053
3230 | 95.3107
3229 | 95.33067
3228 | 95.35065
3227 | 95.37037
3226 | 95.38918
3225 | 95.40676
3224 | 95.42327
3223 | 95.43915
3222 | 95.45487
3221 | 95.47083
3220 | 95.48728
3219 | 95.50416
3218 | 95.52143
3217 | 95.53903
3216 | 95.55652
3215 | 95.57306
3214 | 95.58843
3213 | 95.60353
3212 | 95.61916
3211 | 95.63488
3210 | 95.64977
3209 | 95.66431
3208 | 95.68046
3207 | 95.69949
3206 | 95.72031
3205 | 95.74043
3204 | 95.75815
3203 | 95.77375
3202 | 95.78872
3201 | 95.80418
3200 | 95.82003
3199 | 95.83553
3198 | 95.85037
3197 | 95.86508
3196 | 95.88028
3195 | 95.89602
3194 | 95.91234
3193 | 95.92987
3192 | 95.94911
3191 | 95.9691
3190 | 95.98784
3189 | 96.0041
3188 | 96.01848
3187 | 96.03243
3186 | 96.04685
3185 | 96.06179
3184 | 96.07698
3183 | 96.09221
3182 | 96.10754
3181 | 96.12328
3180 | 96.13964
3179 | 96.15635
3178 | 96.17303
3177 | 96.18987
3176 | 96.20754
3175 | 96.22638
3174 | 96.2459
3173 | 96.26534
3172 | 96.28427
3171 | 96.30239
3170 | 96.31922
3169 | 96.33457
3168 | 96.34901
3167 | 96.36378
3166 | 96.37994
3165 | 96.39792
3164 | 96.41742
3163 | 96.43756
3162 | 96.45732
3161 | 96.47599
3160 | 96.49341
3159 | 96.50985
3158 | 96.52583
3157 | 96.54187
3156 | 96.55824
3155 | 96.57469
3154 | 96.59075
3153 | 96.60626
3152 | 96.62179
3151 | 96.63835
3150 | 96.65659
3149 | 96.6761
3148 | 96.69547
3147 | 96.71339
3146 | 96.73
3145 | 96.74672
3144 | 96.76469
3143 | 96.7833
3142 | 96.80104
3141 | 96.8174
3140 | 96.83335
3139 | 96.84987
3138 | 96.86668
3137 | 96.88304
3136 | 96.89884
3135 | 96.91461
3134 | 96.93071
3133 | 96.9473
3132 | 96.96451
3131 | 96.98227
3130 | 96.99992
3129 | 97.0167
3128 | 97.03254
3127 | 97.04802
3126 | 97.06365
3125 | 97.07948
3124 | 97.09549
3123 | 97.11198
3122 | 97.12931
3121 | 97.1472
3120 | 97.16489
3119 | 97.18184
3118 | 97.19814
3117 | 97.21413
3116 | 97.22994
3115 | 97.2454
3114 | 97.26065
3113 | 97.2762
3112 | 97.29236
3111 | 97.30873
3110 | 97.32482
3109 | 97.34076
3108 | 97.35713
3107 | 97.37387
3106 | 97.39005
3105 | 97.4049
3104 | 97.41871
3103 | 97.43244
3102 | 97.44653
3101 | 97.46049
3100 | 97.47386
3099 | 97.48699
3098 | 97.50048
3097 | 97.51422
3096 | 97.52745
3095 | 97.53964
3094 | 97.55113
3093 | 97.56276
3092 | 97.57504
3091 | 97.5878
3090 | 97.60044
3089 | 97.61258
3088 | 97.62432
3087 | 97.63598
3086 | 97.64765
3085 | 97.65887
3084 | 97.66889
3083 | 97.67746
3082 | 97.68535
3081 | 97.69385
3080 | 97.7035
3079 | 97.71358
3078 | 97.72305
3077 | 97.73192
3076 | 97.74113
3075 | 97.75119
3074 | 97.76161
3073 | 97.77155
3072 | 97.78057
3071 | 97.78852
3070 | 97.7952
3069 | 97.80086
3068 | 97.80647
3067 | 97.81304
3066 | 97.82062
3065 | 97.82854
3064 | 97.83628
3063 | 97.84388
3062 | 97.85147
3061 | 97.8591
3060 | 97.86679
3059 | 97.87443
3058 | 97.88146
3057 | 97.88732
3056 | 97.89211
3055 | 97.8966
3054 | 97.90146
3053 | 97.90682
3052 | 97.9124
3051 | 97.91778
3050 | 97.92257
3049 | 97.92675
3048 | 97.9308
3047 | 97.93525
3046 | 97.93998
3045 | 97.94447
3044 | 97.94842
3043 | 97.95197
3042 | 97.95531
3041 | 97.95861
3040 | 97.96229
3039 | 97.96669
3038 | 97.97139
3037 | 97.97525
3036 | 97.97753
3035 | 97.97875
3034 | 97.98016
3033 | 97.98278
3032 | 97.98669
3031 | 97.99119
3030 | 97.99541
3029 | 97.999
3028 | 98.00216
3027 | 98.00494
3026 | 98.00685
3025 | 98.00757
3024 | 98.00797
3023 | 98.00982
3022 | 98.01409
3021 | 98.01965
3020 | 98.02419
3019 | 98.02623
3018 | 98.02624
3017 | 98.02579
3016 | 98.0261
3015 | 98.02731
3014 | 98.02886
3013 | 98.03028
3012 | 98.03159
3011 | 98.03301
3010 | 98.03465
3009 | 98.03645
3008 | 98.03837
3007 | 98.04041
3006 | 98.0425
3005 | 98.04439
3004 | 98.04588
3003 | 98.04693
3002 | 98.04778
3001 | 98.0487
3000 | 98.04973
2999 | 98.05054
2998 | 98.05069
2997 | 98.05004
2996 | 98.04885
2995 | 98.04756
2994 | 98.04663
2993 | 98.04643
2992 | 98.04695
2991 | 98.0475
2990 | 98.04717
2989 | 98.04572
2988 | 98.04374
2987 | 98.0419
2986 | 98.04023
2985 | 98.03844
2984 | 98.03645
2983 | 98.03427
2982 | 98.03161
2981 | 98.02805
2980 | 98.02344
2979 | 98.01793
2978 | 98.0117
2977 | 98.00471
2976 | 97.99687
2975 | 97.98807
2974 | 97.97845
2973 | 97.96843
2972 | 97.95844
2971 | 97.94817
2970 | 97.93675
2969 | 97.92356
2968 | 97.9088
2967 | 97.89278
2966 | 97.87535
2965 | 97.85631
2964 | 97.83624
2963 | 97.81631
2962 | 97.79734
2961 | 97.77949
2960 | 97.76257
2959 | 97.74653
2958 | 97.73154
2957 | 97.71801
2956 | 97.70629
2955 | 97.69623
2954 | 97.68717
2953 | 97.67866
2952 | 97.67109
2951 | 97.66503
2950 | 97.66
2949 | 97.65447
2948 | 97.64728
2947 | 97.63847
2946 | 97.62867
2945 | 97.61771
2944 | 97.6047
2943 | 97.58933
2942 | 97.57281
2941 | 97.55686
2940 | 97.5422
2939 | 97.52807
2938 | 97.51337
2937 | 97.49777
2936 | 97.48174
2935 | 97.46601
2934 | 97.45138
2933 | 97.43865
2932 | 97.42807
2931 | 97.41902
2930 | 97.41064
2929 | 97.40278
2928 | 97.39606
2927 | 97.39119
2926 | 97.38875
2925 | 97.38952
2924 | 97.39443
2923 | 97.40374
2922 | 97.41641
2921 | 97.43073
2920 | 97.44534
2919 | 97.45984
2918 | 97.47439
2917 | 97.4889
2916 | 97.50256
2915 | 97.51421
2914 | 97.5233
2913 | 97.53046
2912 | 97.53683
2911 | 97.54314
2910 | 97.54928
2909 | 97.55479
2908 | 97.55935
2907 | 97.56293
2906 | 97.56566
2905 | 97.56752
2904 | 97.5682
2903 | 97.56769
2902 | 97.567
2901 | 97.56792
2900 | 97.57137
2899 | 97.5764
2898 | 97.58146
2897 | 97.58617
2896 | 97.59125
2895 | 97.59681
2894 | 97.60182
2893 | 97.60553
2892 | 97.60852
2891 | 97.61193
2890 | 97.61623
2889 | 97.62115
2888 | 97.62623
2887 | 97.6312
2886 | 97.63596
2885 | 97.6407
2884 | 97.64563
2883 | 97.65038
2882 | 97.65403
2881 | 97.65591
2880 | 97.65606
2879 | 97.65477
2878 | 97.65219
2877 | 97.64865
2876 | 97.64505
2875 | 97.64243
2874 | 97.64151
2873 | 97.64283
2872 | 97.64672
2871 | 97.65274
2870 | 97.65966
2869 | 97.66637
2868 | 97.67263
2867 | 97.67876
2866 | 97.68473
2865 | 97.69022
2864 | 97.69492
2863 | 97.69854
2862 | 97.7007
2861 | 97.70144
2860 | 97.70149
2859 | 97.70176
2858 | 97.70266
2857 | 97.70457
2856 | 97.70848
2855 | 97.7156
2854 | 97.72647
2853 | 97.74098
2852 | 97.75905
2851 | 97.78072
2850 | 97.80555
2849 | 97.83237
2848 | 97.85985
2847 | 97.88701
2846 | 97.91326
2845 | 97.93818
2844 | 97.96151
2843 | 97.98298
2842 | 98.00241
2841 | 98.01987
2840 | 98.03587
2839 | 98.05106
2838 | 98.06581
2837 | 98.08014
2836 | 98.09382
2835 | 98.10642
2834 | 98.11754
2833 | 98.12722
2832 | 98.13611
2831 | 98.14488
2830 | 98.15357
2829 | 98.16167
2828 | 98.16874
2827 | 98.17487
2826 | 98.18064
2825 | 98.18675
2824 | 98.19359
2823 | 98.2009
2822 | 98.2081
2821 | 98.21485
2820 | 98.22112
2819 | 98.2267
2818 | 98.23109
2817 | 98.23432
2816 | 98.23731
2815 | 98.24101
2814 | 98.2455
2813 | 98.2502
2812 | 98.25468
2811 | 98.25875
2810 | 98.26215
2809 | 98.26472
2808 | 98.26684
2807 | 98.26935
2806 | 98.27281
2805 | 98.27706
2804 | 98.28144
2803 | 98.28527
2802 | 98.28838
2801 | 98.29129
2800 | 98.29467
2799 | 98.29851
2798 | 98.30212
2797 | 98.30505
2796 | 98.30766
2795 | 98.31041
2794 | 98.31329
2793 | 98.31615
2792 | 98.31919
2791 | 98.32253
2790 | 98.32567
2789 | 98.32802
2788 | 98.32982
2787 | 98.33185
2786 | 98.33432
2785 | 98.33672
2784 | 98.3386
2783 | 98.34012
2782 | 98.34168
2781 | 98.34355
2780 | 98.34583
2779 | 98.34847
2778 | 98.35131
2777 | 98.35423
2776 | 98.35716
2775 | 98.35994
2774 | 98.36239
2773 | 98.36459
2772 | 98.3668
2771 | 98.36895
2770 | 98.37068
2769 | 98.37214
2768 | 98.37407
2767 | 98.37672
2766 | 98.37922
2765 | 98.3806
2764 | 98.38104
2763 | 98.38149
2762 | 98.38245
2761 | 98.38385
2760 | 98.38575
2759 | 98.38825
2758 | 98.39081
2757 | 98.39253
2756 | 98.39313
2755 | 98.39319
2754 | 98.39326
2753 | 98.3935
2752 | 98.39408
2751 | 98.39528
2750 | 98.39693
2749 | 98.39833
2748 | 98.39904
2747 | 98.39941
2746 | 98.40012
2745 | 98.40143
2744 | 98.40295
2743 | 98.40404
2742 | 98.40427
2741 | 98.40378
2740 | 98.40333
2739 | 98.40361
2738 | 98.40481
2737 | 98.40665
2736 | 98.40878
2735 | 98.41087
2734 | 98.41253
2733 | 98.41376
2732 | 98.41509
2731 | 98.41689
2730 | 98.41867
2729 | 98.41962
2728 | 98.41975
2727 | 98.41988
2726 | 98.42076
2725 | 98.4225
2724 | 98.42482
2723 | 98.4273
2722 | 98.42932
2721 | 98.43052
2720 | 98.43134
2719 | 98.4328
2718 | 98.43544
2717 | 98.43876
2716 | 98.44178
2715 | 98.44383
2714 | 98.4449
2713 | 98.44548
2712 | 98.44635
2711 | 98.448
2710 | 98.4503
2709 | 98.45271
2708 | 98.45483
2707 | 98.45641
2706 | 98.45735
2705 | 98.45789
2704 | 98.45886
2703 | 98.46099
2702 | 98.46403
2701 | 98.46707
2700 | 98.46965
2699 | 98.47205
2698 | 98.4745
2697 | 98.47671
2696 | 98.47836
2695 | 98.47967
2694 | 98.48109
2693 | 98.48272
2692 | 98.48443
2691 | 98.48629
2690 | 98.48852
2689 | 98.49118
2688 | 98.49412
2687 | 98.49702
2686 | 98.49955
2685 | 98.50135
2684 | 98.50224
2683 | 98.50233
2682 | 98.50219
2681 | 98.5026
2680 | 98.50403
2679 | 98.50628
2678 | 98.50873
2677 | 98.51098
2676 | 98.5131
2675 | 98.51509
2674 | 98.51661
2673 | 98.51744
2672 | 98.51791
2671 | 98.51852
2670 | 98.51937
2669 | 98.52043
2668 | 98.52199
2667 | 98.52447
2666 | 98.5276
2665 | 98.53053
2664 | 98.53262
2663 | 98.53396
2662 | 98.53498
2661 | 98.536
2660 | 98.53723
2659 | 98.53899
2658 | 98.54155
2657 | 98.54476
2656 | 98.54801
2655 | 98.55053
2654 | 98.55189
2653 | 98.55229
2652 | 98.5524
2651 | 98.55288
2650 | 98.55411
2649 | 98.55624
2648 | 98.55912
2647 | 98.56207
2646 | 98.56431
2645 | 98.56561
2644 | 98.56638
2643 | 98.56683
2642 | 98.56664
2641 | 98.56581
2640 | 98.56515
2639 | 98.56547
2638 | 98.56652
2637 | 98.56743
2636 | 98.56785
2635 | 98.56813
2634 | 98.56871
2633 | 98.56974
2632 | 98.57135
2631 | 98.57349
2630 | 98.5756
2629 | 98.57688
2628 | 98.57697
2627 | 98.57608
2626 | 98.57468
2625 | 98.57343
2624 | 98.57314
2623 | 98.57428
2622 | 98.57647
2621 | 98.57893
2620 | 98.58121
2619 | 98.58324
2618 | 98.58485
2617 | 98.58571
2616 | 98.58579
2615 | 98.58539
2614 | 98.58484
2613 | 98.58438
2612 | 98.58428
2611 | 98.58454
2610 | 98.58488
2609 | 98.58519
2608 | 98.58576
2607 | 98.58691
2606 | 98.58852
2605 | 98.5904
2604 | 98.59253
2603 | 98.59469
2602 | 98.59622
2601 | 98.59677
2600 | 98.59683
2599 | 98.59699
2598 | 98.59704
2597 | 98.59656
2596 | 98.59597
2595 | 98.5962
2594 | 98.59742
2593 | 98.5988
2592 | 98.59955
2591 | 98.59974
2590 | 98.59987
2589 | 98.60031
2588 | 98.60111
2587 | 98.60199
2586 | 98.60242
2585 | 98.60223
2584 | 98.60208
2583 | 98.60303
2582 | 98.60556
2581 | 98.60894
2580 | 98.61175
2579 | 98.6129
2578 | 98.61262
2577 | 98.61236
2576 | 98.61336
2575 | 98.61532
2574 | 98.61689
2573 | 98.6174
2572 | 98.61745
2571 | 98.61769
2570 | 98.618
2569 | 98.61834
2568 | 98.61933
2567 | 98.62138
2566 | 98.62381
2565 | 98.62564
2564 | 98.62663
2563 | 98.62686
2562 | 98.6263
2561 | 98.6253
2560 | 98.62494
2559 | 98.62572
2558 | 98.62671
2557 | 98.62679
2556 | 98.62636
2555 | 98.62682
2554 | 98.62871
2553 | 98.63133
2552 | 98.63369
2551 | 98.63516
2550 | 98.63553
2549 | 98.63536
2548 | 98.63585
2547 | 98.63755
2546 | 98.63963
2545 | 98.64093
2544 | 98.6415
2543 | 98.64212
2542 | 98.64293
2541 | 98.64351
2540 | 98.64385
2539 | 98.64429
2538 | 98.64476
2537 | 98.6452
2536 | 98.64623
2535 | 98.6485
2534 | 98.65146
2533 | 98.65382
2532 | 98.65513
2531 | 98.65592
2530 | 98.65669
2529 | 98.65742
2528 | 98.65819
2527 | 98.65923
2526 | 98.66064
2525 | 98.66247
2524 | 98.66483
2523 | 98.66715
2522 | 98.66806
2521 | 98.66677
2520 | 98.66439
2519 | 98.66289
2518 | 98.66306
2517 | 98.66441
2516 | 98.66637
2515 | 98.66862
2514 | 98.67062
2513 | 98.67178
2512 | 98.67228
2511 | 98.67265
2510 | 98.67306
2509 | 98.67359
2508 | 98.67495
2507 | 98.67765
2506 | 98.68095
2505 | 98.68358
2504 | 98.68525
2503 | 98.68675
2502 | 98.68851
2501 | 98.69044
2500 | 98.69266
2499 | 98.69543
2498 | 98.69844
2497 | 98.70109
2496 | 98.70345
2495 | 98.70583
2494 | 98.70787
2493 | 98.70905
2492 | 98.70992
2491 | 98.71153
2490 | 98.71372
2489 | 98.71527
2488 | 98.71572
2487 | 98.71586
2486 | 98.71632
2485 | 98.71674
2484 | 98.71683
2483 | 98.71711
2482 | 98.71825
2481 | 98.72031
2480 | 98.72286
2479 | 98.72537
2478 | 98.72741
2477 | 98.72905
2476 | 98.73109
2475 | 98.73401
2474 | 98.73703
2473 | 98.73892
2472 | 98.73967
2471 | 98.74062
2470 | 98.74257
2469 | 98.74486
2468 | 98.74648
2467 | 98.74745
2466 | 98.74875
2465 | 98.75123
2464 | 98.75485
2463 | 98.75864
2462 | 98.7615
2461 | 98.76338
2460 | 98.76529
2459 | 98.76787
2458 | 98.77044
2457 | 98.77191
2456 | 98.77216
2455 | 98.77176
2454 | 98.77107
2453 | 98.77035
2452 | 98.77036
2451 | 98.7716
2450 | 98.7733
2449 | 98.77403
2448 | 98.77347
2447 | 98.77266
2446 | 98.77272
2445 | 98.77409
2444 | 98.7767
2443 | 98.78011
2442 | 98.78344
2441 | 98.78606
2440 | 98.78826
2439 | 98.79056
2438 | 98.7927
2437 | 98.79401
2436 | 98.79466
2435 | 98.79553
2434 | 98.79696
2433 | 98.79855
2432 | 98.7999
2431 | 98.8009
2430 | 98.80144
2429 | 98.80169
2428 | 98.80242
2427 | 98.8042
2426 | 98.8064
2425 | 98.80794
2424 | 98.80882
2423 | 98.80986
2422 | 98.81119
2421 | 98.81217
2420 | 98.81275
2419 | 98.8138
2418 | 98.81582
2417 | 98.8184
2416 | 98.82113
2415 | 98.82405
2414 | 98.82698
2413 | 98.82919
2412 | 98.8304
2411 | 98.83135
2410 | 98.83291
2409 | 98.83507
2408 | 98.83708
2407 | 98.83835
2406 | 98.839
2405 | 98.83973
2404 | 98.84114
2403 | 98.84319
2402 | 98.84535
2401 | 98.84709
2400 | 98.84822
2399 | 98.84861
2398 | 98.84834
2397 | 98.84819
2396 | 98.84918
2395 | 98.8512
2394 | 98.85285
2393 | 98.85307
2392 | 98.85235
2391 | 98.85168
2390 | 98.85118
2389 | 98.85032
2388 | 98.849
2387 | 98.84739
2386 | 98.84525
2385 | 98.84229
2384 | 98.83885
2383 | 98.8355
2382 | 98.83229
2381 | 98.82915
2380 | 98.82678
2379 | 98.82596
2378 | 98.8263
2377 | 98.82644
2376 | 98.82543
2375 | 98.82286
2374 | 98.81849
2373 | 98.81284
2372 | 98.808
2371 | 98.80589
2370 | 98.80574
2369 | 98.80497
2368 | 98.80254
2367 | 98.79908
2366 | 98.79428
2365 | 98.78761
2364 | 98.78096
2363 | 98.77638
2362 | 98.77325
2361 | 98.77028
2360 | 98.7668
2359 | 98.76334
2358 | 98.75972
2357 | 98.75556
2356 | 98.75299
2355 | 98.75222
2354 | 98.75096
2353 | 98.74672
2352 | 98.74197
2351 | 98.74207
2350 | 98.74682
2349 | 98.75227
2348 | 98.75301
2347 | 98.74457
2346 | 98.72298
2345 | 98.68616
2344 | 98.64233
2343 | 98.60298
2342 | 98.57776
2341 | 98.57178
2340 | 98.58788
2339 | 98.62592
2338 | 98.67726
2337 | 98.72861
2336 | 98.76885
2335 | 98.79541
2334 | 98.81021
2333 | 98.81732
2332 | 98.8192
2331 | 98.81929
2330 | 98.81707
2329 | 98.81542
2328 | 98.81686
2327 | 98.82413
2326 | 98.83509
2325 | 98.84449
2324 | 98.85014
2323 | 98.8522
2322 | 98.85245
2321 | 98.85112
2320 | 98.84851
2319 | 98.84673
2318 | 98.84675
2317 | 98.8494
2316 | 98.85298
2315 | 98.85686
2314 | 98.85874
2313 | 98.85885
2312 | 98.85764
2311 | 98.85729
2310 | 98.85734
2309 | 98.85775
2308 | 98.85867
2307 | 98.86164
2306 | 98.86592
2305 | 98.86991
2304 | 98.87244
2303 | 98.87481
2302 | 98.87793
2301 | 98.88219
2300 | 98.8865
2299 | 98.89029
2298 | 98.89246
2297 | 98.89325
2296 | 98.89389
2295 | 98.89638
2294 | 98.90103
2293 | 98.90655
2292 | 98.91135
2291 | 98.91463
2290 | 98.91642
2289 | 98.91735
2288 | 98.91867
2287 | 98.92082
2286 | 98.92273
2285 | 98.92295
2284 | 98.92167
2283 | 98.91987
2282 | 98.91783
2281 | 98.91521
2280 | 98.91262
2279 | 98.91109
2278 | 98.91028
2277 | 98.90879
2276 | 98.90614
2275 | 98.90346
2274 | 98.90177
2273 | 98.90125
2272 | 98.90166
2271 | 98.90242
2270 | 98.90228
2269 | 98.90046
2268 | 98.89782
2267 | 98.89557
2266 | 98.89343
2265 | 98.89054
2264 | 98.88736
2263 | 98.88516
2262 | 98.88401
2261 | 98.88307
2260 | 98.88236
2259 | 98.88217
2258 | 98.88163
2257 | 98.87964
2256 | 98.87685
2255 | 98.8749
2254 | 98.87391
2253 | 98.87311
2252 | 98.87291
2251 | 98.87443
2250 | 98.87685
2249 | 98.87806
2248 | 98.87772
2247 | 98.87752
2246 | 98.87842
2245 | 98.87944
2244 | 98.87964
2243 | 98.87918
2242 | 98.87853
2241 | 98.87809
2240 | 98.87859
2239 | 98.87994
2238 | 98.88021
2237 | 98.87766
2236 | 98.87357
2235 | 98.87112
2234 | 98.8717
2233 | 98.8742
2232 | 98.87735
2231 | 98.88066
2230 | 98.88329
2229 | 98.88451
2228 | 98.8851
2227 | 98.88636
2226 | 98.88794
2225 | 98.88884
2224 | 98.88965
2223 | 98.89134
2222 | 98.89259
2221 | 98.89115
2220 | 98.88772
2219 | 98.88538
2218 | 98.88556
2217 | 98.88701
2216 | 98.88881
2215 | 98.89128
2214 | 98.89392
2213 | 98.89532
2212 | 98.89528
2211 | 98.89489
2210 | 98.89447
2209 | 98.89381
2208 | 98.89412
2207 | 98.89691
2206 | 98.901
2205 | 98.90358
2204 | 98.90411
2203 | 98.90436
2202 | 98.9049
2201 | 98.90476
2200 | 98.90442
2199 | 98.90564
2198 | 98.90805
2197 | 98.909
2196 | 98.90777
2195 | 98.90679
2194 | 98.90809
2193 | 98.91113
2192 | 98.91475
2191 | 98.91863
2190 | 98.92223
2189 | 98.92475
2188 | 98.92656
2187 | 98.92836
2186 | 98.92869
2185 | 98.92549
2184 | 98.92015
2183 | 98.91719
2182 | 98.91921
2181 | 98.92467
2180 | 98.93102
2179 | 98.93691
2178 | 98.94099
2177 | 98.94195
2176 | 98.94063
2175 | 98.93957
2174 | 98.93968
2173 | 98.93985
2172 | 98.93987
2171 | 98.9411
2170 | 98.94387
2169 | 98.94715
2168 | 98.95077
2167 | 98.95543
2166 | 98.96004
2165 | 98.96219
2164 | 98.96139
2163 | 98.95895
2162 | 98.95414
2161 | 98.94424
2160 | 98.92958
2159 | 98.91544
2158 | 98.90738
2157 | 98.90693
2156 | 98.91264
2155 | 98.92248
2154 | 98.9341
2153 | 98.94515
2152 | 98.95447
2151 | 98.96185
2150 | 98.96698
2149 | 98.97032
2148 | 98.97424
2147 | 98.98085
2146 | 98.98924
2145 | 98.99677
2144 | 99.00238
2143 | 99.00642
2142 | 99.00847
2141 | 99.00829
2140 | 99.00784
2139 | 99.00947
2138 | 99.0125
2137 | 99.01457
2136 | 99.01548
2135 | 99.01691
2134 | 99.01919
2133 | 99.02134
2132 | 99.02391
2131 | 99.0285
2130 | 99.0347
2129 | 99.04046
2128 | 99.04522
2127 | 99.05009
2126 | 99.05506
2125 | 99.05887
2124 | 99.06154
2123 | 99.0646
2122 | 99.06855
2121 | 99.07242
2120 | 99.07584
2119 | 99.07923
2118 | 99.0819
2117 | 99.08261
2116 | 99.08213
2115 | 99.08306
2114 | 99.08666
2113 | 99.09168
2112 | 99.09655
2111 | 99.10047
2110 | 99.10256
2109 | 99.10226
2108 | 99.1009
2107 | 99.101
2106 | 99.10363
2105 | 99.10811
2104 | 99.11375
2103 | 99.12006
2102 | 99.12568
2101 | 99.12948
2100 | 99.13255
2099 | 99.13686
2098 | 99.14227
2097 | 99.14701
2096 | 99.15049
2095 | 99.15355
2094 | 99.15647
2093 | 99.15912
2092 | 99.16244
2091 | 99.16729
2090 | 99.17233
2089 | 99.17586
2088 | 99.17868
2087 | 99.18269
2086 | 99.18729
2085 | 99.19039
2084 | 99.19224
2083 | 99.19494
2082 | 99.19848
2081 | 99.20063
2080 | 99.20075
2079 | 99.20062
2078 | 99.20147
2077 | 99.20323
2076 | 99.2065
2075 | 99.21174
2074 | 99.21675
2073 | 99.21856
2072 | 99.21796
2071 | 99.21846
2070 | 99.22107
2069 | 99.22375
2068 | 99.22576
2067 | 99.22849
2066 | 99.23149
2065 | 99.23214
2064 | 99.23024
2063 | 99.22909
2062 | 99.23055
2061 | 99.23278
2060 | 99.23381
2059 | 99.23439
2058 | 99.23592
2057 | 99.23871
2056 | 99.24278
2055 | 99.24785
2054 | 99.25212
2053 | 99.25383
2052 | 99.25405
2051 | 99.25493
2050 | 99.25577
2049 | 99.25418
2048 | 99.25098
2047 | 99.24973
2046 | 99.25158
2045 | 99.25454
2044 | 99.25759
2043 | 99.26092
2042 | 99.2624
2041 | 99.25909
2040 | 99.25277
2039 | 99.24889
2038 | 99.24934
2037 | 99.25099
2036 | 99.25163
2035 | 99.2522
2034 | 99.2527
2033 | 99.25131
2032 | 99.24919
2031 | 99.25049
2030 | 99.25612
2029 | 99.26209
2028 | 99.26549
2027 | 99.26755
2026 | 99.27001
2025 | 99.27272
2024 | 99.27612
2023 | 99.28136
2022 | 99.28736
2021 | 99.29151
2020 | 99.29386
2019 | 99.29632
2018 | 99.29805
2017 | 99.29632
2016 | 99.29226
2015 | 99.29049
2014 | 99.29288
2013 | 99.29766
2012 | 99.30448
2011 | 99.3145
2010 | 99.32502
2009 | 99.33026
2008 | 99.32898
2007 | 99.3261
2006 | 99.32543
2005 | 99.32611
2004 | 99.32746
2003 | 99.33108
2002 | 99.33709
2001 | 99.34317
2000 | 99.34874
1999 | 99.35576
1998 | 99.36347
1997 | 99.3688
1996 | 99.37262
1995 | 99.37966
1994 | 99.38975
1993 | 99.3952
1992 | 99.39061
1991 | 99.38099
1990 | 99.37545
1989 | 99.37647
1988 | 99.37982
1987 | 99.38189
1986 | 99.38282
1985 | 99.38463
1984 | 99.38912
1983 | 99.39629
1982 | 99.40317
1981 | 99.40541
1980 | 99.40156
1979 | 99.39448
1978 | 99.38745
1977 | 99.382
1976 | 99.37901
1975 | 99.37885
1974 | 99.37974
1973 | 99.37963
1972 | 99.3801
1971 | 99.38492
1970 | 99.39433
1969 | 99.4038
1968 | 99.40891
1967 | 99.409
1966 | 99.40589
1965 | 99.40233
1964 | 99.40139
1963 | 99.40445
1962 | 99.40951
1961 | 99.4136
1960 | 99.41635
1959 | 99.41909
1958 | 99.42137
1957 | 99.4218
1956 | 99.42131
1955 | 99.42228
1954 | 99.42462
1953 | 99.42609
1952 | 99.42619
1951 | 99.42662
1950 | 99.42856
1949 | 99.43113
1948 | 99.4335
1947 | 99.4363
1946 | 99.44084
1945 | 99.44773
1944 | 99.45555
1943 | 99.46008
1942 | 99.45727
1941 | 99.44906
1940 | 99.4431
1939 | 99.44386
1938 | 99.44812
1937 | 99.45108
1936 | 99.45274
1935 | 99.45531
1934 | 99.45789
1933 | 99.45841
1932 | 99.45795
1931 | 99.459
1930 | 99.46129
1929 | 99.46221
1928 | 99.46178
1927 | 99.4628
1926 | 99.46675
1925 | 99.4725
1924 | 99.47705
1923 | 99.47829
1922 | 99.47688
1921 | 99.47725
1920 | 99.48316
1919 | 99.49101
1918 | 99.49179
1917 | 99.48271
1916 | 99.47228
1915 | 99.46949
1914 | 99.47296
1913 | 99.47644
1912 | 99.47862
1911 | 99.48194
1910 | 99.48563
1909 | 99.48609
1908 | 99.48371
1907 | 99.48194
1906 | 99.48076
1905 | 99.47792
1904 | 99.47415
1903 | 99.47348
1902 | 99.47677
1901 | 99.48021
1900 | 99.48156
1899 | 99.48241
1898 | 99.48385
1897 | 99.48479
1896 | 99.4841
1895 | 99.48224
1894 | 99.48002
1893 | 99.47885
1892 | 99.48089
1891 | 99.48578
1890 | 99.48894
1889 | 99.48655
1888 | 99.48161
1887 | 99.48022
1886 | 99.48259
1885 | 99.48377
1884 | 99.48214
1883 | 99.48105
1882 | 99.48235
1881 | 99.48346
1880 | 99.48239
1879 | 99.48025
1878 | 99.47808
1877 | 99.47609
1876 | 99.47512
1875 | 99.47588
1874 | 99.47741
1873 | 99.47881
1872 | 99.48145
1871 | 99.48637
1870 | 99.49072
1869 | 99.49092
1868 | 99.48794
1867 | 99.48545
1866 | 99.48462
1865 | 99.48353
1864 | 99.48152
1863 | 99.48051
1862 | 99.48086
1861 | 99.48038
1860 | 99.47873
1859 | 99.47806
1858 | 99.47866
1857 | 99.47838
1856 | 99.47703
1855 | 99.47661
1854 | 99.47728
1853 | 99.47691
1852 | 99.47582
1851 | 99.47661
1850 | 99.47795
1849 | 99.47707
1848 | 99.47593
1847 | 99.47988
1846 | 99.48829
1845 | 99.49305
1844 | 99.48844
1843 | 99.47768
1842 | 99.46856
1841 | 99.46479
1840 | 99.46442
1839 | 99.46497
1838 | 99.46566
1837 | 99.46597
1836 | 99.46495
1835 | 99.46288
1834 | 99.4605
1833 | 99.45831
1832 | 99.45733
1831 | 99.45848
1830 | 99.46124
1829 | 99.46358
1828 | 99.4645
1827 | 99.46549
1826 | 99.46468
1825 | 99.45919
1824 | 99.45196
1823 | 99.44832
1822 | 99.44842
1821 | 99.44805
1820 | 99.44563
1819 | 99.44232
1818 | 99.43767
1817 | 99.43071
1816 | 99.42381
1815 | 99.42122
1814 | 99.42219
1813 | 99.42236
1812 | 99.42089
1811 | 99.42031
1810 | 99.42122
1809 | 99.42029
1808 | 99.41597
1807 | 99.41131
1806 | 99.40951
1805 | 99.41026
1804 | 99.41069
1803 | 99.40837
1802 | 99.4022
1801 | 99.39414
1800 | 99.38991
1799 | 99.39188
1798 | 99.3957
1797 | 99.39558
1796 | 99.39216
1795 | 99.39064
1794 | 99.39226
1793 | 99.39357
1792 | 99.39215
1791 | 99.38687
1790 | 99.37948
1789 | 99.37438
1788 | 99.37335
1787 | 99.37402
1786 | 99.3717
1785 | 99.36335
1784 | 99.35242
1783 | 99.34651
1782 | 99.34635
1781 | 99.34557
1780 | 99.34134
1779 | 99.33568
1778 | 99.3308
1777 | 99.32469
1776 | 99.31686
1775 | 99.31005
1774 | 99.30379
1773 | 99.29709
1772 | 99.29461
1771 | 99.29621
1770 | 99.29318
1769 | 99.27865
1768 | 99.25155
1767 | 99.2215
1766 | 99.20074
1765 | 99.18974
1764 | 99.17949
1763 | 99.16344
1762 | 99.14224
1761 | 99.11961
1760 | 99.09895
1759 | 99.08105
1758 | 99.06147
1757 | 99.03401
1756 | 99.00349
1755 | 98.98221
1754 | 98.97281
1753 | 98.96336
1752 | 98.9413
1751 | 98.90794
1750 | 98.87594
1749 | 98.85242
1748 | 98.83407
1747 | 98.81776
1746 | 98.80121
1745 | 98.78169
1744 | 98.75851
1743 | 98.73544
1742 | 98.71767
1741 | 98.70518
1740 | 98.69427
1739 | 98.68398
1738 | 98.67744
1737 | 98.67696
1736 | 98.67898
1735 | 98.67752
1734 | 98.67349
1733 | 98.66615
1732 | 98.65561
1731 | 98.64908
1730 | 98.64594
1729 | 98.64195
1728 | 98.63883
1727 | 98.64133
1726 | 98.64818
1725 | 98.65483
1724 | 98.66014
1723 | 98.66636
1722 | 98.67577
1721 | 98.68698
1720 | 98.69814
1719 | 98.71072
1718 | 98.73012
1717 | 98.75353
1716 | 98.76851
1715 | 98.77318
1714 | 98.77327
1713 | 98.7711
1712 | 98.76884
1711 | 98.76877
1710 | 98.76874
1709 | 98.76436
1708 | 98.75743
1707 | 98.75339
1706 | 98.75309
1705 | 98.75195
1704 | 98.74854
1703 | 98.74688
1702 | 98.7393
1701 | 98.70862
1700 | 98.66521
1699 | 98.63559
1698 | 98.61994
1697 | 98.5969
1696 | 98.54577
1695 | 98.46987
1694 | 98.39115
1693 | 98.32049
1692 | 98.24839
1691 | 98.16353
1690 | 98.06417
1689 | 97.95773
1688 | 97.85945
1687 | 97.77955
1686 | 97.71152
1685 | 97.64633
1684 | 97.59933
1683 | 97.57972
1682 | 97.57785
1681 | 97.59156
1680 | 97.61416
1679 | 97.64191
1678 | 97.67439
1677 | 97.70662
1676 | 97.73249
1675 | 97.7519
1674 | 97.76581
1673 | 97.77379
1672 | 97.77656
1671 | 97.77518
1670 | 97.77434
1669 | 97.77258
1668 | 97.76101
1667 | 97.74056
1666 | 97.71909
1665 | 97.69821
1664 | 97.67591
1663 | 97.65581
1662 | 97.64123
1661 | 97.6262
1660 | 97.60693
1659 | 97.58505
1658 | 97.56482
1657 | 97.55069
1656 | 97.54355
1655 | 97.5369
1654 | 97.52954
1653 | 97.53756
1652 | 97.53121
1651 | 97.49464
1650 | 97.46483
1649 | 97.44467
1648 | 97.42832
1647 | 97.42165
1646 | 97.42075
1645 | 97.40858
1644 | 97.38541
1643 | 97.36268
1642 | 97.34207
1641 | 97.31918
1640 | 97.29382
1639 | 97.26969
1638 | 97.24833
1637 | 97.22411
1636 | 97.19563
1635 | 97.16168
1634 | 97.11393
1633 | 97.05352
1632 | 96.98251
1631 | 96.89742
1630 | 96.79436
1629 | 96.66893
1628 | 96.52004
1627 | 96.35578
1626 | 96.18456
1625 | 96.00391
1624 | 95.81122
1623 | 95.62973
1622 | 95.49807
1621 | 95.43107
1620 | 95.42107
1619 | 95.466
1618 | 95.58087
1617 | 95.77613
1616 | 96.00844
1615 | 96.20794
1614 | 96.35926
1613 | 96.48538
1612 | 96.59967
1611 | 96.70496
1610 | 96.80135
1609 | 96.88757
1608 | 96.95982
1607 | 97.01671
1606 | 97.06152
1605 | 97.09777
1604 | 97.12689
1603 | 97.14949
1602 | 97.16754
1601 | 97.18174
1600 | 97.19025
1599 | 97.1927
1598 | 97.19231
1597 | 97.19281
1596 | 97.19562
1595 | 97.20197
1594 | 97.21425
1593 | 97.2333
1592 | 97.25778
1591 | 97.28776
1590 | 97.3254
1589 | 97.37062
1588 | 97.41976
1587 | 97.46965
1586 | 97.52031
1585 | 97.57109
1584 | 97.62015
1583 | 97.66691
1582 | 97.71153
1581 | 97.75367
1580 | 97.79273
1579 | 97.82994
1578 | 97.86898
1577 | 97.91687
1576 | 97.97488
1575 | 98.02467
1574 | 98.05336
1573 | 98.07054
1572 | 98.08491
1571 | 98.09986
1570 | 98.12439
1569 | 98.15836
1568 | 98.18591
1567 | 98.2007
1566 | 98.21021
1565 | 98.22128
1564 | 98.23633
1563 | 98.2563
1562 | 98.27398
1561 | 98.28131
1560 | 98.27112
1559 | 98.29155
1558 | 98.34553
1557 | 98.36821
1556 | 98.36841
1555 | 98.36509
1554 | 98.35881
1553 | 98.35666
1552 | 98.36046
1551 | 98.36423
1550 | 98.36377
1549 | 98.36383
1548 | 98.36949
1547 | 98.37782
1546 | 98.38078
1545 | 98.37707
1544 | 98.37408
1543 | 98.37566
1542 | 98.38131
1541 | 98.39751
1540 | 98.43807
1539 | 98.47814
1538 | 98.4859
1537 | 98.47875
1536 | 98.4737
1535 | 98.46983
1534 | 98.46912
1533 | 98.47621
1532 | 98.48526
1531 | 98.48865
1530 | 98.48827
1529 | 98.48637
1528 | 98.48317
1527 | 98.47712
1526 | 98.46655
1525 | 98.45545
1524 | 98.44937
1523 | 98.44421
1522 | 98.43117
1521 | 98.40624
1520 | 98.37373
1519 | 98.34363
1518 | 98.31559
1517 | 98.28199
1516 | 98.24238
1515 | 98.20263
1514 | 98.16539
1513 | 98.12748
1512 | 98.08824
1511 | 98.05461
1510 | 98.0281
1509 | 98.00228
1508 | 97.96959
1507 | 97.94516
1506 | 97.93754
1505 | 97.93026
1504 | 97.92637
1503 | 97.93148
1502 | 97.93911
1501 | 97.94757
1500 | 97.96204
1499 | 97.98803
1498 | 98.02426
1497 | 98.06616
1496 | 98.10809
1495 | 98.14481
1494 | 98.17546
1493 | 98.20086
1492 | 98.22091
1491 | 98.23658
1490 | 98.24917
1489 | 98.25715
1488 | 98.25935
1487 | 98.25649
1486 | 98.2479
1485 | 98.23226
1484 | 98.21226
1483 | 98.18972
1482 | 98.1626
1481 | 98.13139
1480 | 98.10054
1479 | 98.07146
1478 | 98.03754
1477 | 97.99357
1476 | 97.94287
1475 | 97.88958
1474 | 97.82624
1473 | 97.74355
1472 | 97.64839
1471 | 97.55697
1470 | 97.47767
1469 | 97.40826
1468 | 97.34388
1467 | 97.2833
1466 | 97.22675
1465 | 97.17671
1464 | 97.13825
1463 | 97.1112
1462 | 97.09206
1461 | 97.07796
1460 | 97.06866
1459 | 97.06499
1458 | 97.06643
1457 | 97.06974
1456 | 97.0665
1455 | 97.06199
1454 | 97.06653
1453 | 97.0763
1452 | 97.08736
1451 | 97.10115
1450 | 97.11839
1449 | 97.13776
1448 | 97.15821
1447 | 97.18016
1446 | 97.20071
1445 | 97.21657
1444 | 97.22753
1443 | 97.23312
1442 | 97.23354
1441 | 97.23096
1440 | 97.22806
1439 | 97.22192
1438 | 97.20292
1437 | 97.16505
1436 | 97.11749
1435 | 97.07584
1434 | 97.04264
1433 | 97.00847
1432 | 96.96718
1431 | 96.92252
1430 | 96.88066
1429 | 96.84357
1428 | 96.81215
1427 | 96.78952
1426 | 96.77482
1425 | 96.76468
1424 | 96.76184
1423 | 96.77104
1422 | 96.79126
1421 | 96.81758
1420 | 96.84986
1419 | 96.89271
1418 | 96.94146
1417 | 96.98735
1416 | 97.03163
1415 | 97.07789
1414 | 97.12555
1413 | 97.17253
1412 | 97.21694
1411 | 97.25726
1410 | 97.2933
1409 | 97.3269
1408 | 97.35886
1407 | 97.38802
1406 | 97.41266
1405 | 97.43277
1404 | 97.45048
1403 | 97.46779
1402 | 97.48514
1401 | 97.50072
1400 | 97.51303
1399 | 97.52333
1398 | 97.53331
1397 | 97.54241
1396 | 97.54771
1395 | 97.54736
1394 | 97.54269
1393 | 97.53712
1392 | 97.53263
1391 | 97.52733
1390 | 97.51739
1389 | 97.499
1388 | 97.46892
1387 | 97.42789
1386 | 97.38259
1385 | 97.33924
1384 | 97.29702
1383 | 97.25138
1382 | 97.20179
1381 | 97.15128
1380 | 97.10153
1379 | 97.05349
1378 | 97.01012
1377 | 96.97431
1376 | 96.94473
1375 | 96.91729
1374 | 96.88935
1373 | 96.86207
1372 | 96.83927
1371 | 96.82369
1370 | 96.8144
1369 | 96.80966
1368 | 96.80978
1367 | 96.81563
1366 | 96.82674
1365 | 96.84086
1364 | 96.8561
1363 | 96.87297
1362 | 96.89347
1361 | 96.91918
1360 | 96.9502
1359 | 96.98471
1358 | 97.01968
1357 | 97.05271
1356 | 97.08276
1355 | 97.10964
1354 | 97.1331
1353 | 97.15273
1352 | 97.16776
1351 | 97.17745
1350 | 97.18065
1349 | 97.17621
1348 | 97.16384
1347 | 97.14357
1346 | 97.11555
1345 | 97.08099
1344 | 97.04283
1343 | 97.00386
1342 | 96.96383
1341 | 96.91977
1340 | 96.86985
1339 | 96.81637
1338 | 96.7646
1337 | 96.71897
1336 | 96.6813
1335 | 96.6518
1334 | 96.6299
1333 | 96.61408
1332 | 96.60248
1331 | 96.5937
1330 | 96.58632
1329 | 96.57832
1328 | 96.56759
1327 | 96.55271
1326 | 96.53262
1325 | 96.50664
1324 | 96.47543
1323 | 96.44103
1322 | 96.4058
1321 | 96.37154
1320 | 96.34
1319 | 96.31365
1318 | 96.29532
1317 | 96.28749
1316 | 96.29208
1315 | 96.3101
1314 | 96.34114
1313 | 96.38369
1312 | 96.43614
1311 | 96.49707
1310 | 96.56443
1309 | 96.63577
1308 | 96.70906
1307 | 96.78308
1306 | 96.85662
1305 | 96.92823
1304 | 96.99664
1303 | 97.06108
1302 | 97.12125
1301 | 97.17713
1300 | 97.22859
1299 | 97.27495
1298 | 97.31517
1297 | 97.34854
1296 | 97.3753
1295 | 97.39642
1294 | 97.41294
1293 | 97.42578
1292 | 97.4356
1291 | 97.44259
1290 | 97.44625
1289 | 97.44558
1288 | 97.43977
1287 | 97.42882
1286 | 97.41348
1285 | 97.39481
1284 | 97.37409
1283 | 97.35287
1282 | 97.33281
1281 | 97.31485
1280 | 97.29886
1279 | 97.28408
1278 | 97.26994
1277 | 97.25639
1276 | 97.24386
1275 | 97.23327
1274 | 97.22605
1273 | 97.22413
1272 | 97.2296
1271 | 97.24382
1270 | 97.26624
1269 | 97.29354
1268 | 97.31942
1267 | 97.33579
1266 | 97.33564
1265 | 97.3165
1264 | 97.28169
1263 | 97.23811
1262 | 97.19235
1261 | 97.14807
1260 | 97.1058
1259 | 97.0644
1258 | 97.02238
1257 | 96.97879
1256 | 96.93345
1255 | 96.88668
1254 | 96.8387
1253 | 96.78961
1252 | 96.74016
1251 | 96.69184
1250 | 96.64611
1249 | 96.60381
1248 | 96.56583
1247 | 96.53337
1246 | 96.50705
1245 | 96.48627
1244 | 96.47005
1243 | 96.45782
1242 | 96.44907
1241 | 96.44291
1240 | 96.43845
1239 | 96.43516
1238 | 96.4326
1237 | 96.43053
1236 | 96.4295
1235 | 96.43087
1234 | 96.43569
1233 | 96.44416
1232 | 96.45627
1231 | 96.47208
1230 | 96.49134
1229 | 96.51349
1228 | 96.53818
1227 | 96.56531
1226 | 96.59432
1225 | 96.62433
1224 | 96.65483
1223 | 96.68576
1222 | 96.71685
1221 | 96.74761
1220 | 96.778
1219 | 96.80844
1218 | 96.83897
1217 | 96.86897
1216 | 96.89732
1215 | 96.9223
1214 | 96.94135
1213 | 96.95184
1212 | 96.95232
1211 | 96.94288
1210 | 96.92463
1209 | 96.89961
1208 | 96.87108
1207 | 96.84295
1206 | 96.81796
1205 | 96.79675
1204 | 96.77878
1203 | 96.76364
1202 | 96.75108
1201 | 96.74081
1200 | 96.73274
1199 | 96.72661
1198 | 96.72079
1197 | 96.71221
1196 | 96.6978
1195 | 96.67572
1194 | 96.64489
1193 | 96.60409
1192 | 96.55205
1191 | 96.48769
1190 | 96.40975
1189 | 96.31668
1188 | 96.20759
1187 | 96.08274
1186 | 95.9425
1185 | 95.78639
1184 | 95.614
1183 | 95.42628
1182 | 95.22479
1181 | 95.01028
1180 | 94.78317
1179 | 94.54453
1178 | 94.29518
1177 | 94.03479
1176 | 93.76329
1175 | 93.4819
1174 | 93.1913
1173 | 92.89075
1172 | 92.58067
1171 | 92.26422
1170 | 91.94449
1169 | 91.62306
1168 | 91.30345
1167 | 90.99246
1166 | 90.6955
1165 | 90.41398
1164 | 90.14959
1163 | 89.90613
1162 | 89.68412
1161 | 89.47883
1160 | 89.28669
1159 | 89.10772
1158 | 88.93919
1157 | 88.77375
1156 | 88.60738
1155 | 88.44257
1154 | 88.28023
1153 | 88.11543
1152 | 87.9447
1151 | 87.77024
1150 | 87.59335
1149 | 87.41104
1148 | 87.22331
1147 | 87.03599
1146 | 86.85246
1145 | 86.6703
1144 | 86.49001
1143 | 86.31843
1142 | 86.15919
1141 | 86.00816
1140 | 85.86242
1139 | 85.72478
1138 | 85.59511
1137 | 85.46683
1136 | 85.3366
1135 | 85.2082
1134 | 85.08252
1133 | 84.95326
1132 | 84.81689
1131 | 84.677
1130 | 84.53436
1129 | 84.38335
1128 | 84.22314
1127 | 84.06225
1126 | 83.90706
1125 | 83.75626
1124 | 83.61094
1123 | 83.47856
1122 | 83.36126
1121 | 83.2513
1120 | 83.14299
1119 | 83.03802
1118 | 82.93497
1117 | 82.82692
1116 | 82.71512
1115 | 82.61339
1114 | 82.53358
1113 | 82.47857
1112 | 82.45348
1111 | 82.46924
1110 | 82.52892
1109 | 82.62311
1108 | 82.74419
1107 | 82.89254
1106 | 83.06538
1105 | 83.25339
1104 | 83.45267
1103 | 83.66741
1102 | 83.89676
1101 | 84.13139
1100 | 84.36605
1099 | 84.60373
1098 | 84.84416
1097 | 85.08035
1096 | 85.30905
1095 | 85.53372
1094 | 85.75423
1093 | 85.9642
1092 | 86.16127
1091 | 86.34981
1090 | 86.53106
1089 | 86.70015
1088 | 86.85534
1087 | 87.00063
1086 | 87.13635
1085 | 87.25604
1084 | 87.35545
1083 | 87.43637
1082 | 87.49938
1081 | 87.54121
1080 | 87.56268
1079 | 87.57158
1078 | 87.57464
1077 | 87.5732
1076 | 87.56888
1075 | 87.56542
1074 | 87.56135
1073 | 87.54834
1072 | 87.52028
1071 | 87.47717
1070 | 87.41766
1069 | 87.3352
1068 | 87.2255
1067 | 87.09101
1066 | 86.93494
1065 | 86.75805
1064 | 86.5654
1063 | 86.36952
1062 | 86.18258
1061 | 86.01168
1060 | 85.86422
1059 | 85.74913
1058 | 85.66799
1057 | 85.61266
1056 | 85.57591
1055 | 85.55757
1054 | 85.55764
1053 | 85.57184
1052 | 85.59768
1051 | 85.63642
1050 | 85.68536
1049 | 85.73592
1048 | 85.78294
1047 | 85.82731
1046 | 85.8671
1045 | 85.89442
1044 | 85.90359
1043 | 85.8947
1042 | 85.86681
1041 | 85.81573
1040 | 85.7417
1039 | 85.6528
1038 | 85.55812
1037 | 85.46407
1036 | 85.37967
1035 | 85.31769
1034 | 85.2867
1033 | 85.28774
1032 | 85.32061
1031 | 85.3863
1030 | 85.48162
1029 | 85.59886
1028 | 85.7335
1027 | 85.88592
1026 | 86.05452
1025 | 86.23369
1024 | 86.41992
1023 | 86.6131
1022 | 86.81058
1021 | 87.00615
1020 | 87.19592
1019 | 87.37885
1018 | 87.54989
1017 | 87.69882
1016 | 87.81803
1015 | 87.90708
1014 | 87.96861
1013 | 88.00463
1012 | 88.01824
1011 | 88.01416
1010 | 87.99451
1009 | 87.95714
1008 | 87.90033
1007 | 87.82875
1006 | 87.75595
1005 | 87.70312
1004 | 87.69268
1003 | 87.73589
1002 | 87.82464
1001 | 87.93853
1000 | 88.0606
999 | 88.18332
998 | 88.3024
997 | 88.41235
996 | 88.50968
995 | 88.59486
994 | 88.66864
993 | 88.73011
992 | 88.7797
991 | 88.82042
990 | 88.85485
989 | 88.88485
988 | 88.91578
987 | 88.95798
986 | 89.02238
985 | 89.11705
984 | 89.2477
983 | 89.4169
982 | 89.62075
981 | 89.84944
980 | 90.0924
979 | 90.34105
978 | 90.58727
977 | 90.82357
976 | 91.04621
975 | 91.25536
974 | 91.45142
973 | 91.63376
972 | 91.80331
971 | 91.96314
970 | 92.11539
969 | 92.26003
968 | 92.39753
967 | 92.53027
966 | 92.66051
965 | 92.78899
964 | 92.91632
963 | 93.04367
962 | 93.17124
961 | 93.29808
960 | 93.42403
959 | 93.55001
958 | 93.67603
957 | 93.80082
956 | 93.9238
955 | 94.04532
954 | 94.16464
953 | 94.27974
952 | 94.38968
951 | 94.49539
950 | 94.59758
949 | 94.69546
948 | 94.78839
947 | 94.8768
946 | 94.96089
945 | 95.03975
944 | 95.11257
943 | 95.17939
942 | 95.24037
941 | 95.2956
940 | 95.34588
939 | 95.39234
938 | 95.43504
937 | 95.47329
936 | 95.50759
935 | 95.53965
934 | 95.57026
933 | 95.59882
932 | 95.62518
931 | 95.65025
930 | 95.67428
929 | 95.69629
928 | 95.71601
927 | 95.73457
926 | 95.75268
925 | 95.76968
924 | 95.78504
923 | 95.79923
922 | 95.81234
921 | 95.82327
920 | 95.83126
919 | 95.83674
918 | 95.84001
917 | 95.84014
916 | 95.8361
915 | 95.82792
914 | 95.81613
913 | 95.80135
912 | 95.78487
911 | 95.76775
910 | 95.74874
909 | 95.72437
908 | 95.69204
907 | 95.6517
906 | 95.60431
905 | 95.55064
904 | 95.49274
903 | 95.43464
902 | 95.38032
901 | 95.33216
900 | 95.29255
899 | 95.26508
898 | 95.25274
897 | 95.25616
896 | 95.27442
895 | 95.30649
894 | 95.35076
893 | 95.40455
892 | 95.46516
891 | 95.53049
890 | 95.59831
889 | 95.66613
888 | 95.73211
887 | 95.79475
886 | 95.8518
885 | 95.90145
884 | 95.94467
883 | 95.9842
882 | 96.02039
881 | 96.05032
880 | 96.07232
879 | 96.08914
878 | 96.1056
877 | 96.12473
876 | 96.14791
875 | 96.1766
874 | 96.21172
873 | 96.2521
872 | 96.29494
871 | 96.33744
870 | 96.37705
869 | 96.4116
868 | 96.44021
867 | 96.46376
866 | 96.48383
865 | 96.50131
864 | 96.51613
863 | 96.52729
862 | 96.53369
861 | 96.53602
860 | 96.53759
859 | 96.54157
858 | 96.54725
857 | 96.55076
856 | 96.54946
855 | 96.54389
854 | 96.5359
853 | 96.52735
852 | 96.52089
851 | 96.51902
850 | 96.52112
849 | 96.5233
848 | 96.52212
847 | 96.51687
846 | 96.50837
845 | 96.49789
844 | 96.48768
843 | 96.47958
842 | 96.47219
841 | 96.46217
840 | 96.44931
839 | 96.43773
838 | 96.43073
837 | 96.42732
836 | 96.42514
835 | 96.42413
834 | 96.42552
833 | 96.42975
832 | 96.43744
831 | 96.45009
830 | 96.46768
829 | 96.48736
828 | 96.50647
827 | 96.52487
826 | 96.54275
825 | 96.55822
824 | 96.5693
823 | 96.57629
822 | 96.58006
821 | 96.58005
820 | 96.57603
819 | 96.56983
818 | 96.56378
817 | 96.55892
816 | 96.55561
815 | 96.55378
814 | 96.55159
813 | 96.54624
812 | 96.53756
811 | 96.52866
810 | 96.5219
809 | 96.51673
808 | 96.51235
807 | 96.5093
806 | 96.50694
805 | 96.50249
804 | 96.49459
803 | 96.48517
802 | 96.47585
801 | 96.46518
800 | 96.45115
799 | 96.4336
798 | 96.41236
797 | 96.38608
796 | 96.3549
795 | 96.32149
794 | 96.28755
793 | 96.25202
792 | 96.21449
791 | 96.17736
790 | 96.14251
789 | 96.10886
788 | 96.0752
787 | 96.04257
786 | 96.01199
785 | 95.98259
784 | 95.95399
783 | 95.92772
782 | 95.90423
781 | 95.88153
780 | 95.85843
779 | 95.83644
778 | 95.81644
777 | 95.79653
776 | 95.77515
775 | 95.75324
774 | 95.7314
773 | 95.70797
772 | 95.68223
771 | 95.65608
770 | 95.63072
769 | 95.60458
768 | 95.57683
767 | 95.5494
766 | 95.52336
765 | 95.49679
764 | 95.46839
763 | 95.43973
762 | 95.41176
761 | 95.38274
760 | 95.35201
759 | 95.32207
758 | 95.29431
757 | 95.26662
756 | 95.2376
755 | 95.20908
754 | 95.18164
753 | 95.15219
752 | 95.11881
751 | 95.08408
750 | 95.05069
749 | 95.01784
748 | 94.98474
747 | 94.95313
746 | 94.92312
745 | 94.89108
744 | 94.85512
743 | 94.81831
742 | 94.7831
741 | 94.7472
740 | 94.70858
739 | 94.66964
738 | 94.63251
737 | 94.59487
736 | 94.55445
735 | 94.51296
734 | 94.47155
733 | 94.42707
732 | 94.37702
731 | 94.32389
730 | 94.27042
729 | 94.21515
728 | 94.15675
727 | 94.09795
726 | 94.04073
725 | 93.98235
724 | 93.92021
723 | 93.85582
722 | 93.79061
721 | 93.72381
720 | 93.65794
719 | 93.59936
718 | 93.5485
717 | 93.49745
716 | 93.44123
715 | 93.38436
714 | 93.33189
713 | 93.28173
712 | 93.23137
711 | 93.18424
710 | 93.14258
709 | 93.10176
708 | 93.05816
707 | 93.01534
706 | 92.97589
705 | 92.93529
704 | 92.89099
703 | 92.84858
702 | 92.81127
701 | 92.77251
700 | 92.72742
699 | 92.68209
698 | 92.64243
697 | 92.60365
696 | 92.5605
695 | 92.51757
694 | 92.4788
693 | 92.43711
692 | 92.38558
691 | 92.32815
690 | 92.26744
689 | 92.19454
688 | 92.10421
687 | 92.00583
686 | 91.90383
685 | 91.78324
684 | 91.63034
683 | 91.44996
682 | 91.2457
681 | 91.00294
680 | 90.70921
679 | 90.37111
678 | 89.99242
677 | 89.55936
676 | 89.0663
675 | 88.52957
674 | 87.96511
673 | 87.38791
672 | 86.83371
671 | 86.33728
670 | 85.90424
669 | 85.55509
668 | 85.42786
667 | 85.60839
666 | 85.95474
665 | 86.34597
664 | 86.77369
663 | 87.22916
662 | 87.66936
661 | 88.04985
660 | 88.36557
659 | 88.62767
658 | 88.84488
657 | 89.02745
656 | 89.18486
655 | 89.31625
654 | 89.41751
653 | 89.49252
652 | 89.54615
651 | 89.5769
650 | 89.58522
649 | 89.57901
648 | 89.56311
647 | 89.53297
646 | 89.48422
645 | 89.42098
644 | 89.35125
643 | 89.28048
642 | 89.21038
641 | 89.14027
640 | 89.07084
639 | 89.00713
638 | 88.95334
637 | 88.90584
636 | 88.85724
635 | 88.80316
634 | 88.73802
633 | 88.65248
632 | 88.54728
631 | 88.44374
630 | 88.36425
629 | 88.30576
628 | 88.24983
627 | 88.1899
626 | 88.13067
625 | 88.07262
624 | 88.01981
623 | 87.99086
622 | 87.99773
621 | 88.02965
620 | 88.07844
619 | 88.15263
618 | 88.24448
617 | 88.31261
616 | 88.31243
615 | 88.23503
614 | 88.11768
613 | 87.99926
612 | 87.87191
611 | 87.69885
610 | 87.47276
609 | 87.2321
608 | 87.01998
607 | 86.8459
606 | 86.68364
605 | 86.51172
604 | 86.3602
603 | 86.30734
602 | 86.41913
601 | 86.70539
600 | 87.13921

## Sample Details
Setting | Value
Filesname | NHwF-1
Creation Date
Analyst | mas-storage
X-Axis Units | cm-1
X-Axis start value | 4000
X-Axis end value | 600
Data interval | -1
Number of points | 3401
Y-Axis Units | %T
Description | 7Sample 1322 By mas-storage Date Wednesday, July 28 2021

## Instrument Details
Setting | Value
Instrument Model | Frontier FT-IR
Instrument Serial Number | 91175
Software Revision | CPU32 Main 00.09.9908 05-May-2009 15:52:12
Number of Scans | 32
Resolution | 4
Detector
Source | MIR
Beam Splitter | OptKBr
Apodization | Strong
Spectrum Type | Spectrum
Beam Type | Ratio
Phase Correction | Magnitude
Scan Speed | 1
IGram Type | Double
Scan Driection | Combined
Zero Crossing | 0
JStop | 8.94
IR-Laser Wavenumber | 15798.001999451375
Manufacturer | PIKE Technologies Inc.
Part Number | L1200385
Serial Number | 19250
Description | Miracle Accessory
Default Scan Range | 4000 450
Accessory Type | Miracle ATR
Temperature / °C
Slide Holder Option

## Quality Checks
Setting | Value
Water Vapor | Passed
Carbon Dioxide | Passed
Baseline Low | Passed
Baseline High | Passed
Baseline Slope | Passed
Strong Bands | Passed
Weak Bands | Warning
High Noise | Passed
Fringes | Warning
Vignetting | Passed
Blocked Beam | Passed
Negative Bands | Passed
Zero Transmission | Passed
Stray Light | Passed
Window Cuttoff | Passed