## Data
Wavelength / cm-1 | Transmittance / % | Wavelength / cm-1 |  | Wavelength / cm-1 |  | Wavelength / cm-1 |  | Wavelength / cm-1 |  | Wavelength / cm-1 |  | Wavelength / cm-1
4000 | 98.21781 |  | Baseline @ 1105 |  | Baseline @ 1735 |  | Baseline @ 2900 |  | Peak @ 1105 |  | Peak @ 1735 |  | Peak @ 2900
3999 | 98.22045 | 850 | 96.79858 | 1525 | 98.6147 | 2670 | 98.8025 | 1105 | 82.04529 | 1735 | 98.60299 | 2900 | 97.70802
3998 | 98.22211 | 1210 | 96.7813 | 1780 | 99.50171 | 3000 | 98.2827 | 1105 | 96.78634 | 1735 | 99.34517 | 2900 | 98.44021
3997 | 98.22223
3996 | 98.22122
3995 | 98.22019
3994 | 98.22035
3993 | 98.22227
3992 | 98.22547
3991 | 98.229
3990 | 98.23231
3989 | 98.23518
3988 | 98.23701
3987 | 98.23719
3986 | 98.23594
3985 | 98.23444
3984 | 98.23394
3983 | 98.23507
3982 | 98.23776
3981 | 98.24123
3980 | 98.2439
3979 | 98.24435
3978 | 98.24271
3977 | 98.24073 |  |  | Baseline range |  |  | Transmittance |  |  |  | Equation of base line |  |  | Transmittance at peak value wavelength | Peak Intensity |  | Ratio
3976 | 98.23997 |  | Peak value
3975 | 98.24025 |  | Wavelength
3974 | 98.24039 |  | x1 | x2 | x3 |  | y1 | y2 | y3 |  | m | c
3973 | 98.23966 | [15 empty] | Lyceum
3972 | 98.23832 |  | 1105 | 850 | 1210 |  | 82.04529 | 96.79858 | 96.7813 |  | -4.800634e-05 | 96.83939 |  | 96.78634 | 14.74105 | R1 | 0.05034837
3971 | 98.23725 |  | 1735 | 1525 | 1780 |  | 98.60299 | 98.6147 | 99.50171 |  | 0.003478469 | 93.31003 |  | 99.34517 | 0.742188 | R2 | 1.013656
3970 | 98.23745 |  | 2900 | 2670 | 3000 |  | 97.70802 | 98.8025 | 98.2827 |  | -0.001575153 | 103.0082 |  | 98.44021 | 0.7321891
3969 | 98.23916
3968 | 98.241 |  | From paper
3967 | 98.24097 |  | 1105 | 765 | 1185
3966 | 98.23859 |  | 1735 | 1485 | 1780
3965 | 98.23583 |  | 2900 | 2630 | 3000
3964 | 98.2353
3963 | 98.23783
3962 | 98.24231
3961 | 98.24691
3960 | 98.25009
3959 | 98.25111
3958 | 98.25047
3957 | 98.24917
3956 | 98.24728
3955 | 98.24408
3954 | 98.23946
3953 | 98.23476
3952 | 98.23193
3951 | 98.23257
3950 | 98.23732
3949 | 98.24481
3948 | 98.25146
3947 | 98.25379
3946 | 98.25161
3945 | 98.24837
3944 | 98.24842
3943 | 98.25361
3942 | 98.26177
3941 | 98.26819
3940 | 98.26922
3939 | 98.26453
3938 | 98.25659
3937 | 98.2484
3936 | 98.24157
3935 | 98.23689
3934 | 98.23609
3933 | 98.24104
3932 | 98.25026
3931 | 98.25771
3930 | 98.25806
3929 | 98.25222
3928 | 98.24625
3927 | 98.24466
3926 | 98.24706
3925 | 98.25103
3924 | 98.2543
3923 | 98.25414
3922 | 98.24917
3921 | 98.24262
3920 | 98.24093
3919 | 98.24742
3918 | 98.25863
3917 | 98.26853
3916 | 98.27423
3915 | 98.27615
3914 | 98.27594
3913 | 98.27524
3912 | 98.27514
3911 | 98.27452
3910 | 98.27015
3909 | 98.26012
3908 | 98.24584
3907 | 98.23084
3906 | 98.21754
3905 | 98.20765
3904 | 98.2041
3903 | 98.20878
3902 | 98.22024
3901 | 98.23473
3900 | 98.24924
3899 | 98.26203
3898 | 98.27062
3897 | 98.27167
3896 | 98.26535
3895 | 98.25631
3894 | 98.25038
3893 | 98.24918
3892 | 98.25007
3891 | 98.25003
3890 | 98.24743
3889 | 98.24374
3888 | 98.2412
3887 | 98.23996
3886 | 98.24112
3885 | 98.24393
3884 | 98.24215
3883 | 98.23313
3882 | 98.22483
3881 | 98.22869
3880 | 98.24585
3879 | 98.26284
3878 | 98.26765
3877 | 98.26173
3876 | 98.25212
3875 | 98.24289
3874 | 98.23623
3873 | 98.23282
3872 | 98.22964
3871 | 98.22412
3870 | 98.22212
3869 | 98.2291
3868 | 98.23831
3867 | 98.23934
3866 | 98.23209
3865 | 98.22817
3864 | 98.2364
3863 | 98.25009
3862 | 98.25906
3861 | 98.2631
3860 | 98.26637
3859 | 98.26971
3858 | 98.2724
3857 | 98.27575
3856 | 98.27725
3855 | 98.26744
3854 | 98.25341
3853 | 98.25563
3852 | 98.26705
3851 | 98.26909
3850 | 98.26243
3849 | 98.25728
3848 | 98.25889
3847 | 98.26343
3846 | 98.26409
3845 | 98.25821
3844 | 98.24841
3843 | 98.23921
3842 | 98.23372
3841 | 98.23088
3840 | 98.2273
3839 | 98.22283
3838 | 98.21987
3837 | 98.21894
3836 | 98.21848
3835 | 98.21897
3834 | 98.22236
3833 | 98.22887
3832 | 98.23744
3831 | 98.24591
3830 | 98.2519
3829 | 98.25471
3828 | 98.25479
3827 | 98.25223
3826 | 98.2477
3825 | 98.24231
3824 | 98.23583
3823 | 98.22484
3822 | 98.20959
3821 | 98.20103
3820 | 98.20408
3819 | 98.21183
3818 | 98.21834
3817 | 98.22424
3816 | 98.23813
3815 | 98.26193
3814 | 98.28233
3813 | 98.28857
3812 | 98.28455
3811 | 98.2809
3810 | 98.28209
3809 | 98.28151
3808 | 98.27185
3807 | 98.25754
3806 | 98.24687
3805 | 98.24089
3804 | 98.23616
3803 | 98.22747
3802 | 98.21799
3801 | 98.21784
3800 | 98.2233
3799 | 98.22441
3798 | 98.22237
3797 | 98.22613
3796 | 98.24108
3795 | 98.26201
3794 | 98.27881
3793 | 98.28756
3792 | 98.29212
3791 | 98.29592
3790 | 98.29752
3789 | 98.29486
3788 | 98.28992
3787 | 98.28639
3786 | 98.28531
3785 | 98.28464
3784 | 98.28232
3783 | 98.27683
3782 | 98.26715
3781 | 98.25424
3780 | 98.24324
3779 | 98.24089
3778 | 98.24811
3777 | 98.25932
3776 | 98.26827
3775 | 98.27251
3774 | 98.27309
3773 | 98.27092
3772 | 98.26441
3771 | 98.25298
3770 | 98.24089
3769 | 98.23273
3768 | 98.22956
3767 | 98.23141
3766 | 98.23798
3765 | 98.24689
3764 | 98.25342
3763 | 98.25234
3762 | 98.24249
3761 | 98.22922
3760 | 98.22082
3759 | 98.21892
3758 | 98.21709
3757 | 98.21279
3756 | 98.21082
3755 | 98.21392
3754 | 98.21653
3753 | 98.21078
3752 | 98.1969
3751 | 98.18129
3750 | 98.16476
3749 | 98.14554
3748 | 98.13164
3747 | 98.13361
3746 | 98.14703
3745 | 98.16625
3744 | 98.19219
3743 | 98.20881
3742 | 98.20007
3741 | 98.17403
3740 | 98.14926
3739 | 98.13716
3738 | 98.13518
3737 | 98.13706
3736 | 98.14393
3735 | 98.1571
3734 | 98.16852
3733 | 98.17033
3732 | 98.16622
3731 | 98.16385
3730 | 98.16541
3729 | 98.16927
3728 | 98.17446
3727 | 98.18246
3726 | 98.19288
3725 | 98.19951
3724 | 98.19763
3723 | 98.19108
3722 | 98.1874
3721 | 98.18897
3720 | 98.19323
3719 | 98.19698
3718 | 98.1982
3717 | 98.19749
3716 | 98.19647
3715 | 98.19457
3714 | 98.18786
3713 | 98.17237
3712 | 98.15062
3711 | 98.1314
3710 | 98.12181
3709 | 98.12281
3708 | 98.13039
3707 | 98.1396
3706 | 98.14723
3705 | 98.15203
3704 | 98.15406
3703 | 98.1545
3702 | 98.15554
3701 | 98.15836
3700 | 98.16227
3699 | 98.16638
3698 | 98.16971
3697 | 98.17113
3696 | 98.16961
3695 | 98.16327
3694 | 98.15157
3693 | 98.13781
3692 | 98.1256
3691 | 98.11357
3690 | 98.09926
3689 | 98.08785
3688 | 98.0861
3687 | 98.09297
3686 | 98.10314
3685 | 98.11246
3684 | 98.11933
3683 | 98.1242
3682 | 98.1251
3681 | 98.11769
3680 | 98.10266
3679 | 98.0874
3678 | 98.07546
3677 | 98.05926
3676 | 98.03912
3675 | 98.02596
3674 | 98.01763
3673 | 98.00818
3672 | 98.00061
3671 | 97.99931
3670 | 98.00791
3669 | 98.0207
3668 | 98.02583
3667 | 98.02374
3666 | 98.02407
3665 | 98.03113
3664 | 98.0409
3663 | 98.04683
3662 | 98.04457
3661 | 98.0344
3660 | 98.02034
3659 | 98.00703
3658 | 97.99573
3657 | 97.98444
3656 | 97.9709
3655 | 97.95258
3654 | 97.93081
3653 | 97.91171
3652 | 97.89842
3651 | 97.88658
3650 | 97.87148
3649 | 97.85457
3648 | 97.84188
3647 | 97.83841
3646 | 97.84347
3645 | 97.85226
3644 | 97.86066
3643 | 97.86672
3642 | 97.86923
3641 | 97.86677
3640 | 97.85767
3639 | 97.84258
3638 | 97.82534
3637 | 97.80975
3636 | 97.79569
3635 | 97.77972
3634 | 97.76054
3633 | 97.74126
3632 | 97.7261
3631 | 97.71395
3630 | 97.69913
3629 | 97.68267
3628 | 97.6656
3627 | 97.64345
3626 | 97.6195
3625 | 97.60209
3624 | 97.59355
3623 | 97.58966
3622 | 97.58361
3621 | 97.57063
3620 | 97.55085
3619 | 97.52715
3618 | 97.50117
3617 | 97.47584
3616 | 97.45668
3615 | 97.44581
3614 | 97.43956
3613 | 97.43258
3612 | 97.42211
3611 | 97.40888
3610 | 97.39523
3609 | 97.38224
3608 | 97.36843
3607 | 97.35121
3606 | 97.33053
3605 | 97.31073
3604 | 97.29636
3603 | 97.28703
3602 | 97.27669
3601 | 97.25943
3600 | 97.23517
3599 | 97.20873
3598 | 97.18562
3597 | 97.16873
3596 | 97.15595
3595 | 97.14128
3594 | 97.12016
3593 | 97.09329
3592 | 97.06615
3591 | 97.04438
3590 | 97.02833
3589 | 97.01208
3588 | 96.98885
3587 | 96.95722
3586 | 96.92122
3585 | 96.88723
3584 | 96.85999
3583 | 96.83984
3582 | 96.82309
3581 | 96.80487
3580 | 96.78204
3579 | 96.75385
3578 | 96.72112
3577 | 96.6852
3576 | 96.64762
3575 | 96.60941
3574 | 96.57103
3573 | 96.53291
3572 | 96.4964
3571 | 96.46355
3570 | 96.43393
3569 | 96.40172
3568 | 96.35841
3567 | 96.30048
3566 | 96.23369
3565 | 96.16925
3564 | 96.11634
3563 | 96.07693
3562 | 96.04625
3561 | 96.01686
3560 | 95.98317
3559 | 95.94397
3558 | 95.90184
3557 | 95.8607
3556 | 95.8229
3555 | 95.78711
3554 | 95.7486
3553 | 95.70344
3552 | 95.65322
3551 | 95.60481
3550 | 95.56508
3549 | 95.53579
3548 | 95.51251
3547 | 95.48746
3546 | 95.45481
3545 | 95.41558
3544 | 95.37713
3543 | 95.34707
3542 | 95.32776
3541 | 95.31654
3540 | 95.30922
3539 | 95.30226
3538 | 95.29293
3537 | 95.27991
3536 | 95.26466
3535 | 95.25123
3534 | 95.2435
3533 | 95.24206
3532 | 95.24392
3531 | 95.24469
3530 | 95.24153
3529 | 95.23484
3528 | 95.22797
3527 | 95.22494
3526 | 95.22748
3525 | 95.23387
3524 | 95.24057
3523 | 95.24533
3522 | 95.24922
3521 | 95.2553
3520 | 95.2652
3519 | 95.27745
3518 | 95.2894
3517 | 95.30005
3516 | 95.31036
3515 | 95.3215
3514 | 95.33366
3513 | 95.34601
3512 | 95.35701
3511 | 95.36485
3510 | 95.36887
3509 | 95.37109
3508 | 95.37562
3507 | 95.38534
3506 | 95.39908
3505 | 95.41214
3504 | 95.41984
3503 | 95.42121
3502 | 95.41959
3501 | 95.42008
3500 | 95.42562
3499 | 95.43493
3498 | 95.44387
3497 | 95.44887
3496 | 95.44923
3495 | 95.44682
3494 | 95.44448
3493 | 95.44468
3492 | 95.44864
3491 | 95.45584
3490 | 95.46429
3489 | 95.47136
3488 | 95.47517
3487 | 95.47558
3486 | 95.47445
3485 | 95.47453
3484 | 95.47724
3483 | 95.48137
3482 | 95.48434
3481 | 95.48501
3480 | 95.48489
3479 | 95.48652
3478 | 95.49079
3477 | 95.49614
3476 | 95.49985
3475 | 95.5002
3474 | 95.49754
3473 | 95.49379
3472 | 95.49077
3471 | 95.48905
3470 | 95.48807
3469 | 95.48678
3468 | 95.48415
3467 | 95.47959
3466 | 95.47358
3465 | 95.46741
3464 | 95.46195
3463 | 95.45657
3462 | 95.44979
3461 | 95.44072
3460 | 95.42961
3459 | 95.41701
3458 | 95.40317
3457 | 95.38822
3456 | 95.3727
3455 | 95.35753
3454 | 95.34318
3453 | 95.32927
3452 | 95.31498
3451 | 95.29963
3450 | 95.28242
3449 | 95.26191
3448 | 95.23671
3447 | 95.20754
3446 | 95.17798
3445 | 95.15196
3444 | 95.12996
3443 | 95.10824
3442 | 95.08237
3441 | 95.05137
3440 | 95.0177
3439 | 94.98398
3438 | 94.95055
3437 | 94.91618
3436 | 94.88001
3435 | 94.84223
3434 | 94.80336
3433 | 94.76344
3432 | 94.72199
3431 | 94.67834
3430 | 94.63244
3429 | 94.58526
3428 | 94.53811
3427 | 94.49142
3426 | 94.44464
3425 | 94.39715
3424 | 94.34833
3423 | 94.29666
3422 | 94.2402
3421 | 94.179
3420 | 94.11636
3419 | 94.05665
3418 | 94.002
3417 | 93.95139
3416 | 93.90222
3415 | 93.85231
3414 | 93.80119
3413 | 93.75041
3412 | 93.70252
3411 | 93.65906
3410 | 93.61947
3409 | 93.58251
3408 | 93.54812
3407 | 93.5176
3406 | 93.49216
3405 | 93.47164
3404 | 93.45467
3403 | 93.43981
3402 | 93.42713
3401 | 93.41877
3400 | 93.41738
3399 | 93.42374
3398 | 93.43618
3397 | 93.45225
3396 | 93.47036
3395 | 93.48966
3394 | 93.50924
3393 | 93.52863
3392 | 93.54882
3391 | 93.572
3390 | 93.59992
3389 | 93.63257
3388 | 93.66812
3387 | 93.70396
3386 | 93.7381
3385 | 93.77006
3384 | 93.80059
3383 | 93.83045
3382 | 93.85973
3381 | 93.88817
3380 | 93.91572
3379 | 93.94277
3378 | 93.9698
3377 | 93.997
3376 | 94.02391
3375 | 94.04941
3374 | 94.07237
3373 | 94.09245
3372 | 94.11027
3371 | 94.12694
3370 | 94.14364
3369 | 94.16123
3368 | 94.17956
3367 | 94.19728
3366 | 94.2129
3365 | 94.22632
3364 | 94.23872
3363 | 94.25092
3362 | 94.26234
3361 | 94.27189
3360 | 94.27943
3359 | 94.28589
3358 | 94.29228
3357 | 94.29899
3356 | 94.3058
3355 | 94.31209
3354 | 94.31724
3353 | 94.32102
3352 | 94.32366
3351 | 94.32563
3350 | 94.32758
3349 | 94.33046
3348 | 94.33521
3347 | 94.34201
3346 | 94.34988
3345 | 94.35742
3344 | 94.36387
3343 | 94.36939
3342 | 94.37459
3341 | 94.37998
3340 | 94.38575
3339 | 94.39174
3338 | 94.39784
3337 | 94.40451
3336 | 94.41261
3335 | 94.42265
3334 | 94.43409
3333 | 94.44568
3332 | 94.45622
3331 | 94.46535
3330 | 94.4737
3329 | 94.48245
3328 | 94.49237
3327 | 94.50287
3326 | 94.51249
3325 | 94.52042
3324 | 94.52725
3323 | 94.53417
3322 | 94.54175
3321 | 94.54974
3320 | 94.5577
3319 | 94.56543
3318 | 94.57276
3317 | 94.57955
3316 | 94.58577
3315 | 94.5914
3314 | 94.59636
3313 | 94.60064
3312 | 94.60454
3311 | 94.60815
3310 | 94.61098
3309 | 94.61236
3308 | 94.61261
3307 | 94.61308
3306 | 94.61493
3305 | 94.61806
3304 | 94.62162
3303 | 94.62515
3302 | 94.62884
3301 | 94.63282
3300 | 94.63663
3299 | 94.63977
3298 | 94.64232
3297 | 94.64488
3296 | 94.64801
3295 | 94.65194
3294 | 94.65667
3293 | 94.66194
3292 | 94.66722
3291 | 94.67209
3290 | 94.67685
3289 | 94.68233
3288 | 94.68887
3287 | 94.69569
3286 | 94.70149
3285 | 94.7057
3284 | 94.709
3283 | 94.71267
3282 | 94.71765
3281 | 94.72407
3280 | 94.73136
3279 | 94.73873
3278 | 94.7455
3277 | 94.7513
3276 | 94.75615
3275 | 94.76061
3274 | 94.76557
3273 | 94.77162
3272 | 94.77893
3271 | 94.78767
3270 | 94.7984
3269 | 94.81134
3268 | 94.82552
3267 | 94.83925
3266 | 94.85154
3265 | 94.86258
3264 | 94.87278
3263 | 94.8821
3262 | 94.89063
3261 | 94.89903
3260 | 94.90783
3259 | 94.91684
3258 | 94.92555
3257 | 94.93379
3256 | 94.94151
3255 | 94.94848
3254 | 94.95463
3253 | 94.96034
3252 | 94.96585
3251 | 94.97096
3250 | 94.97582
3249 | 94.98135
3248 | 94.98825
3247 | 94.99608
3246 | 95.00418
3245 | 95.01311
3244 | 95.02418
3243 | 95.03776
3242 | 95.05311
3241 | 95.06967
3240 | 95.08758
3239 | 95.1067
3238 | 95.12613
3237 | 95.14499
3236 | 95.16334
3235 | 95.18191
3234 | 95.20136
3233 | 95.22192
3232 | 95.24353
3231 | 95.26602
3230 | 95.28916
3229 | 95.31268
3228 | 95.33578
3227 | 95.35733
3226 | 95.37687
3225 | 95.39552
3224 | 95.41506
3223 | 95.436
3222 | 95.45708
3221 | 95.47681
3220 | 95.49509
3219 | 95.5131
3218 | 95.53197
3217 | 95.55161
3216 | 95.5708
3215 | 95.58839
3214 | 95.60454
3213 | 95.62082
3212 | 95.63867
3211 | 95.65793
3210 | 95.67707
3209 | 95.69499
3208 | 95.7121
3207 | 95.72959
3206 | 95.74807
3205 | 95.76724
3204 | 95.78656
3203 | 95.80597
3202 | 95.82572
3201 | 95.84554
3200 | 95.86442
3199 | 95.8814
3198 | 95.8968
3197 | 95.91216
3196 | 95.92876
3195 | 95.94663
3194 | 95.9653
3193 | 95.98485
3192 | 96.00556
3191 | 96.02676
3190 | 96.04708
3189 | 96.06583
3188 | 96.08352
3187 | 96.10088
3186 | 96.11794
3185 | 96.1346
3184 | 96.15125
3183 | 96.16845
3182 | 96.18617
3181 | 96.20373
3180 | 96.22051
3179 | 96.23663
3178 | 96.25307
3177 | 96.2712
3176 | 96.2918
3175 | 96.31442
3174 | 96.33776
3173 | 96.36056
3172 | 96.38213
3171 | 96.40205
3170 | 96.42005
3169 | 96.43652
3168 | 96.45261
3167 | 96.46952
3166 | 96.48774
3165 | 96.50701
3164 | 96.5269
3163 | 96.54709
3162 | 96.56732
3161 | 96.58731
3160 | 96.60678
3159 | 96.62548
3158 | 96.64337
3157 | 96.66083
3156 | 96.67859
3155 | 96.69721
3154 | 96.71658
3153 | 96.73606
3152 | 96.75514
3151 | 96.77401
3150 | 96.79337
3149 | 96.81363
3148 | 96.83419
3147 | 96.85381
3146 | 96.8719
3145 | 96.88925
3144 | 96.90701
3143 | 96.92518
3142 | 96.9428
3141 | 96.95963
3140 | 96.97678
3139 | 96.99526
3138 | 97.0147
3137 | 97.03402
3136 | 97.05278
3135 | 97.07133
3134 | 97.08996
3133 | 97.10855
3132 | 97.12681
3131 | 97.14457
3130 | 97.16169
3129 | 97.17833
3128 | 97.1951
3127 | 97.21263
3126 | 97.23084
3125 | 97.24912
3124 | 97.26705
3123 | 97.2848
3122 | 97.3027
3121 | 97.3209
3120 | 97.33932
3119 | 97.35768
3118 | 97.37546
3117 | 97.39224
3116 | 97.40829
3115 | 97.42457
3114 | 97.4422
3113 | 97.46156
3112 | 97.48196
3111 | 97.50193
3110 | 97.52013
3109 | 97.53632
3108 | 97.55151
3107 | 97.56681
3106 | 97.58236
3105 | 97.59759
3104 | 97.61234
3103 | 97.62697
3102 | 97.64152
3101 | 97.65561
3100 | 97.66922
3099 | 97.68304
3098 | 97.69762
3097 | 97.71262
3096 | 97.7272
3095 | 97.7409
3094 | 97.75391
3093 | 97.76681
3092 | 97.78007
3091 | 97.79371
3090 | 97.80725
3089 | 97.82018
3088 | 97.83237
3087 | 97.84411
3086 | 97.85567
3085 | 97.86717
3084 | 97.87873
3083 | 97.89036
3082 | 97.90184
3081 | 97.9128
3080 | 97.92296
3079 | 97.93226
3078 | 97.94096
3077 | 97.94987
3076 | 97.95998
3075 | 97.9716
3074 | 97.98378
3073 | 97.99501
3072 | 98.00439
3071 | 98.01208
3070 | 98.01887
3069 | 98.02567
3068 | 98.03316
3067 | 98.04143
3066 | 98.04996
3065 | 98.05824
3064 | 98.06636
3063 | 98.07469
3062 | 98.08318
3061 | 98.09147
3060 | 98.09944
3059 | 98.10709
3058 | 98.11413
3057 | 98.12014
3056 | 98.12515
3055 | 98.12978
3054 | 98.13468
3053 | 98.14018
3052 | 98.14611
3051 | 98.15195
3050 | 98.15724
3049 | 98.16228
3048 | 98.16789
3047 | 98.17433
3046 | 98.18065
3045 | 98.18564
3044 | 98.18899
3043 | 98.19127
3042 | 98.19318
3041 | 98.19554
3040 | 98.19924
3039 | 98.20446
3038 | 98.20996
3037 | 98.21404
3036 | 98.21633
3035 | 98.21797
3034 | 98.22021
3033 | 98.22347
3032 | 98.22763
3031 | 98.23255
3030 | 98.23787
3029 | 98.2429
3028 | 98.24695
3027 | 98.24959
3026 | 98.25066
3025 | 98.2505
3024 | 98.25032
3023 | 98.25159
3022 | 98.25468
3021 | 98.25839
3020 | 98.26119
3019 | 98.26252
3018 | 98.26295
3017 | 98.26326
3016 | 98.26379
3015 | 98.26447
3014 | 98.26518
3013 | 98.26602
3012 | 98.2673
3011 | 98.2692
3010 | 98.27161
3009 | 98.27423
3008 | 98.27674
3007 | 98.27879
3006 | 98.28
3005 | 98.28018
3004 | 98.27956
3003 | 98.27874
3002 | 98.27858
3001 | 98.27988
3000 | 98.2827
2999 | 98.28586
2998 | 98.28762
2997 | 98.28732
2996 | 98.28594
2995 | 98.28492
2994 | 98.2847
2993 | 98.28478
2992 | 98.28462
2991 | 98.28395
2990 | 98.28266
2989 | 98.28087
2988 | 98.279
2987 | 98.27723
2986 | 98.27515
2985 | 98.27235
2984 | 98.2689
2983 | 98.26494
2982 | 98.26017
2981 | 98.25444
2980 | 98.24835
2979 | 98.24277
2978 | 98.23763
2977 | 98.23206
2976 | 98.22534
2975 | 98.21735
2974 | 98.20807
2973 | 98.19747
2972 | 98.18567
2971 | 98.1729
2970 | 98.15924
2969 | 98.14499
2968 | 98.1308
2967 | 98.11681
2966 | 98.10181
2965 | 98.08434
2964 | 98.06445
2963 | 98.04374
2962 | 98.02352
2961 | 98.00379
2960 | 97.9843
2959 | 97.96567
2958 | 97.94899
2957 | 97.93465
2956 | 97.92186
2955 | 97.90934
2954 | 97.89627
2953 | 97.88301
2952 | 97.87096
2951 | 97.86114
2950 | 97.85284
2949 | 97.84415
2948 | 97.83381
2947 | 97.82223
2946 | 97.81037
2945 | 97.79823
2944 | 97.78478
2943 | 97.76934
2942 | 97.75242
2941 | 97.73544
2940 | 97.71955
2939 | 97.70482
2938 | 97.69036
2937 | 97.67524
2936 | 97.65942
2935 | 97.64391
2934 | 97.63008
2933 | 97.61863
2932 | 97.6091
2931 | 97.60024
2930 | 97.59092
2929 | 97.58118
2928 | 97.57209
2927 | 97.56477
2926 | 97.55975
2925 | 97.55748
2924 | 97.55889
2923 | 97.56462
2922 | 97.57384
2921 | 97.58458
2920 | 97.5955
2919 | 97.60692
2918 | 97.61968
2917 | 97.63346
2916 | 97.64676
2915 | 97.65834
2914 | 97.66815
2913 | 97.67664
2912 | 97.68375
2911 | 97.68897
2910 | 97.69221
2909 | 97.69414
2908 | 97.69553
2907 | 97.69658
2906 | 97.6973
2905 | 97.69794
2904 | 97.69888
2903 | 97.70015
2902 | 97.70173
2901 | 97.70415
2900 | 97.70802
2899 | 97.71295
2898 | 97.7176
2897 | 97.72125
2896 | 97.72466
2895 | 97.72916
2894 | 97.73513
2893 | 97.74191
2892 | 97.7486
2891 | 97.75477
2890 | 97.76035
2889 | 97.76569
2888 | 97.77138
2887 | 97.77773
2886 | 97.7844
2885 | 97.7908
2884 | 97.79665
2883 | 97.80188
2882 | 97.8063
2881 | 97.80978
2880 | 97.81236
2879 | 97.81389
2878 | 97.81386
2877 | 97.81231
2876 | 97.81064
2875 | 97.81073
2874 | 97.81341
2873 | 97.8181
2872 | 97.82407
2871 | 97.83135
2870 | 97.84022
2869 | 97.85034
2868 | 97.86073
2867 | 97.87045
2866 | 97.87914
2865 | 97.88703
2864 | 97.89447
2863 | 97.90142
2862 | 97.90736
2861 | 97.91185
2860 | 97.91503
2859 | 97.91742
2858 | 97.91967
2857 | 97.9228
2856 | 97.92834
2855 | 97.93754
2854 | 97.95057
2853 | 97.96694
2852 | 97.98655
2851 | 98.00983
2850 | 98.0367
2849 | 98.06584
2848 | 98.09542
2847 | 98.12407
2846 | 98.15131
2845 | 98.17699
2844 | 98.20084
2843 | 98.22232
2842 | 98.24109
2841 | 98.25758
2840 | 98.27296
2839 | 98.28827
2838 | 98.30378
2837 | 98.31917
2836 | 98.33405
2835 | 98.34812
2834 | 98.36098
2833 | 98.37248
2832 | 98.38301
2831 | 98.39323
2830 | 98.40342
2829 | 98.41335
2828 | 98.42273
2827 | 98.43146
2826 | 98.43953
2825 | 98.44706
2824 | 98.45439
2823 | 98.46194
2822 | 98.46975
2821 | 98.47753
2820 | 98.48466
2819 | 98.49036
2818 | 98.49407
2817 | 98.49624
2816 | 98.49839
2815 | 98.50183
2814 | 98.5066
2813 | 98.51184
2812 | 98.517
2811 | 98.52206
2810 | 98.52682
2809 | 98.53076
2808 | 98.53368
2807 | 98.53608
2806 | 98.53867
2805 | 98.54175
2804 | 98.54524
2803 | 98.54884
2802 | 98.5523
2801 | 98.55567
2800 | 98.55936
2799 | 98.56369
2798 | 98.56853
2797 | 98.57338
2796 | 98.57791
2795 | 98.58205
2794 | 98.58578
2793 | 98.58918
2792 | 98.5923
2791 | 98.59515
2790 | 98.59763
2789 | 98.59992
2788 | 98.60242
2787 | 98.60527
2786 | 98.60811
2785 | 98.6107
2784 | 98.61338
2783 | 98.61662
2782 | 98.62025
2781 | 98.62356
2780 | 98.62589
2779 | 98.62707
2778 | 98.62747
2777 | 98.62808
2776 | 98.63
2775 | 98.6334
2774 | 98.63733
2773 | 98.6408
2772 | 98.64366
2771 | 98.64607
2770 | 98.64776
2769 | 98.64844
2768 | 98.64862
2767 | 98.64916
2766 | 98.65032
2765 | 98.65185
2764 | 98.65366
2763 | 98.65574
2762 | 98.65765
2761 | 98.65886
2760 | 98.65961
2759 | 98.66061
2758 | 98.66208
2757 | 98.66357
2756 | 98.66473
2755 | 98.66552
2754 | 98.66592
2753 | 98.66613
2752 | 98.66693
2751 | 98.66909
2750 | 98.67219
2749 | 98.67482
2748 | 98.67615
2747 | 98.67669
2746 | 98.67749
2745 | 98.67892
2744 | 98.6806
2743 | 98.68187
2742 | 98.68232
2741 | 98.68216
2740 | 98.6822
2739 | 98.68313
2738 | 98.6848
2737 | 98.68659
2736 | 98.68827
2735 | 98.6901
2734 | 98.69216
2733 | 98.69406
2732 | 98.69546
2731 | 98.69645
2730 | 98.69733
2729 | 98.69838
2728 | 98.69974
2727 | 98.70131
2726 | 98.70265
2725 | 98.70359
2724 | 98.70457
2723 | 98.70618
2722 | 98.70823
2721 | 98.71001
2720 | 98.71131
2719 | 98.71278
2718 | 98.71503
2717 | 98.71795
2716 | 98.72097
2715 | 98.7236
2714 | 98.72573
2713 | 98.72763
2712 | 98.72963
2711 | 98.73178
2710 | 98.73369
2709 | 98.73509
2708 | 98.7363
2707 | 98.73776
2706 | 98.73948
2705 | 98.74129
2704 | 98.74334
2703 | 98.74578
2702 | 98.74811
2701 | 98.7497
2700 | 98.75079
2699 | 98.7524
2698 | 98.75507
2697 | 98.7582
2696 | 98.76099
2695 | 98.76328
2694 | 98.76538
2693 | 98.76748
2692 | 98.7695
2691 | 98.77148
2690 | 98.77361
2689 | 98.77608
2688 | 98.77883
2687 | 98.78149
2686 | 98.78356
2685 | 98.78479
2684 | 98.78529
2683 | 98.78534
2682 | 98.78542
2681 | 98.78638
2680 | 98.78887
2679 | 98.79231
2678 | 98.79506
2677 | 98.79616
2676 | 98.79633
2675 | 98.79677
2674 | 98.79752
2673 | 98.79802
2672 | 98.79852
2671 | 98.79998
2670 | 98.8025
2669 | 98.80508
2668 | 98.80704
2667 | 98.80871
2666 | 98.81056
2665 | 98.81247
2664 | 98.81405
2663 | 98.81524
2662 | 98.81609
2661 | 98.81667
2660 | 98.81731
2659 | 98.81846
2658 | 98.82025
2657 | 98.82222
2656 | 98.82395
2655 | 98.82526
2654 | 98.82605
2653 | 98.82627
2652 | 98.82617
2651 | 98.82626
2650 | 98.82696
2649 | 98.82841
2648 | 98.83056
2647 | 98.83299
2646 | 98.83484
2645 | 98.83556
2644 | 98.83558
2643 | 98.83566
2642 | 98.83577
2641 | 98.83536
2640 | 98.83458
2639 | 98.83434
2638 | 98.83507
2637 | 98.83616
2636 | 98.83699
2635 | 98.83768
2634 | 98.83863
2633 | 98.83985
2632 | 98.84123
2631 | 98.84279
2630 | 98.84436
2629 | 98.84541
2628 | 98.84548
2627 | 98.84453
2626 | 98.84284
2625 | 98.84103
2624 | 98.84012
2623 | 98.84088
2622 | 98.84298
2621 | 98.84526
2620 | 98.84687
2619 | 98.84796
2618 | 98.84911
2617 | 98.85052
2616 | 98.85193
2615 | 98.85285
2614 | 98.85288
2613 | 98.85218
2612 | 98.85151
2611 | 98.85157
2610 | 98.85238
2609 | 98.85359
2608 | 98.85508
2607 | 98.85667
2606 | 98.85774
2605 | 98.85782
2604 | 98.85743
2603 | 98.85752
2602 | 98.85816
2601 | 98.85863
2600 | 98.85861
2599 | 98.85853
2598 | 98.85864
2597 | 98.85875
2596 | 98.85887
2595 | 98.85937
2594 | 98.8604
2593 | 98.86156
2592 | 98.86248
2591 | 98.86301
2590 | 98.86311
2589 | 98.86292
2588 | 98.86309
2587 | 98.86419
2586 | 98.86574
2585 | 98.86663
2584 | 98.86666
2583 | 98.86692
2582 | 98.86841
2581 | 98.87083
2580 | 98.87302
2579 | 98.87416
2578 | 98.87443
2577 | 98.87464
2576 | 98.87555
2575 | 98.87716
2574 | 98.87883
2573 | 98.88005
2572 | 98.88086
2571 | 98.8814
2570 | 98.88154
2569 | 98.88149
2568 | 98.8821
2567 | 98.88395
2566 | 98.88642
2565 | 98.88836
2564 | 98.88939
2563 | 98.88986
2562 | 98.89001
2561 | 98.89005
2560 | 98.89037
2559 | 98.89109
2558 | 98.89149
2557 | 98.89091
2556 | 98.88985
2555 | 98.88949
2554 | 98.89035
2553 | 98.8921
2552 | 98.8943
2551 | 98.89656
2550 | 98.89816
2549 | 98.89868
2548 | 98.8986
2547 | 98.89868
2546 | 98.89909
2545 | 98.89982
2544 | 98.90131
2543 | 98.90356
2542 | 98.9053
2541 | 98.90516
2540 | 98.90361
2539 | 98.90253
2538 | 98.9032
2537 | 98.90554
2536 | 98.9089
2535 | 98.91225
2534 | 98.91412
2533 | 98.91388
2532 | 98.91296
2531 | 98.91344
2530 | 98.91553
2529 | 98.91771
2528 | 98.91908
2527 | 98.92024
2526 | 98.9218
2525 | 98.92354
2524 | 98.92535
2523 | 98.92745
2522 | 98.92955
2521 | 98.93086
2520 | 98.93136
2519 | 98.93197
2518 | 98.93318
2517 | 98.93447
2516 | 98.93537
2515 | 98.93623
2514 | 98.93759
2513 | 98.9395
2512 | 98.94173
2511 | 98.94381
2510 | 98.94506
2509 | 98.94545
2508 | 98.94618
2507 | 98.9485
2506 | 98.9519
2505 | 98.95457
2504 | 98.95563
2503 | 98.95589
2502 | 98.9564
2501 | 98.95746
2500 | 98.95916
2499 | 98.96167
2498 | 98.96467
2497 | 98.96729
2496 | 98.9691
2495 | 98.97023
2494 | 98.9707
2493 | 98.97062
2492 | 98.97096
2491 | 98.97296
2490 | 98.97646
2489 | 98.97977
2488 | 98.98162
2487 | 98.98235
2486 | 98.98283
2485 | 98.98343
2484 | 98.98433
2483 | 98.98602
2482 | 98.98878
2481 | 98.99218
2480 | 98.99534
2479 | 98.99744
2478 | 98.99809
2477 | 98.99787
2476 | 98.99817
2475 | 98.99987
2474 | 99.00226
2473 | 99.0042
2472 | 99.00595
2471 | 99.00883
2470 | 99.01288
2469 | 99.01626
2468 | 99.01741
2467 | 99.01678
2466 | 99.01613
2465 | 99.01685
2464 | 99.01921
2463 | 99.02259
2462 | 99.02602
2461 | 99.02891
2460 | 99.03145
2459 | 99.03383
2458 | 99.03561
2457 | 99.03626
2456 | 99.03614
2455 | 99.036
2454 | 99.03584
2453 | 99.03531
2452 | 99.03503
2451 | 99.03623
2450 | 99.03897
2449 | 99.04176
2448 | 99.04323
2447 | 99.04348
2446 | 99.04364
2445 | 99.04486
2444 | 99.04767
2443 | 99.05161
2442 | 99.05531
2441 | 99.05765
2440 | 99.05884
2439 | 99.05987
2438 | 99.06099
2437 | 99.06187
2436 | 99.06268
2435 | 99.06402
2434 | 99.06584
2433 | 99.0673
2432 | 99.0679
2431 | 99.06791
2430 | 99.06796
2429 | 99.06881
2428 | 99.07127
2427 | 99.07528
2426 | 99.07922
2425 | 99.08112
2424 | 99.08077
2423 | 99.07972
2422 | 99.07944
2421 | 99.08032
2420 | 99.08223
2419 | 99.08484
2418 | 99.08743
2417 | 99.08932
2416 | 99.0907
2415 | 99.09221
2414 | 99.09379
2413 | 99.09489
2412 | 99.09578
2411 | 99.09765
2410 | 99.10104
2409 | 99.10506
2408 | 99.10832
2407 | 99.10997
2406 | 99.10997
2405 | 99.1092
2404 | 99.10909
2403 | 99.11061
2402 | 99.11323
2401 | 99.11556
2400 | 99.11688
2399 | 99.11744
2398 | 99.11786
2397 | 99.11876
2396 | 99.12068
2395 | 99.12346
2394 | 99.12597
2393 | 99.12718
2392 | 99.12728
2391 | 99.12707
2390 | 99.12669
2389 | 99.12575
2388 | 99.1243
2387 | 99.12265
2386 | 99.12036
2385 | 99.11659
2384 | 99.11129
2383 | 99.10529
2382 | 99.0993
2381 | 99.09372
2380 | 99.08918
2379 | 99.08636
2378 | 99.08518
2377 | 99.08494
2376 | 99.08499
2375 | 99.08429
2374 | 99.081
2373 | 99.07403
2372 | 99.06495
2371 | 99.0567
2370 | 99.05052
2369 | 99.04558
2368 | 99.04125
2367 | 99.03752
2366 | 99.03356
2365 | 99.02834
2364 | 99.02201
2363 | 99.01498
2362 | 99.00672
2361 | 98.99768
2360 | 98.9907
2359 | 98.98723
2358 | 98.98494
2357 | 98.9817
2356 | 98.97935
2355 | 98.97996
2354 | 98.98126
2353 | 98.98035
2352 | 98.97803
2351 | 98.97678
2350 | 98.9771
2349 | 98.97727
2348 | 98.97387
2347 | 98.9619
2346 | 98.93761
2345 | 98.90197
2344 | 98.86085
2343 | 98.82312
2342 | 98.79775
2341 | 98.79168
2340 | 98.80805
2339 | 98.84512
2338 | 98.89584
2337 | 98.94973
2336 | 98.99698
2335 | 99.03154
2334 | 99.05163
2333 | 99.0596
2332 | 99.06119
2331 | 99.06165
2330 | 99.06232
2329 | 99.06189
2328 | 99.06101
2327 | 99.06175
2326 | 99.0643
2325 | 99.06642
2324 | 99.06703
2323 | 99.0677
2322 | 99.07015
2321 | 99.07432
2320 | 99.07942
2319 | 99.08515
2318 | 99.09113
2317 | 99.09657
2316 | 99.10098
2315 | 99.10376
2314 | 99.10405
2313 | 99.10184
2312 | 99.0993
2311 | 99.09866
2310 | 99.09986
2309 | 99.10164
2308 | 99.10448
2307 | 99.10963
2306 | 99.11606
2305 | 99.12057
2304 | 99.12162
2303 | 99.12075
2302 | 99.12022
2301 | 99.12098
2300 | 99.12308
2299 | 99.1261
2298 | 99.12886
2297 | 99.13019
2296 | 99.13085
2295 | 99.13294
2294 | 99.13725
2293 | 99.14236
2292 | 99.14651
2291 | 99.14912
2290 | 99.15042
2289 | 99.151
2288 | 99.15186
2287 | 99.15335
2286 | 99.15415
2285 | 99.15302
2284 | 99.15108
2283 | 99.15038
2282 | 99.15056
2281 | 99.14933
2280 | 99.14619
2279 | 99.14304
2278 | 99.14065
2277 | 99.13726
2276 | 99.13186
2275 | 99.12625
2274 | 99.12283
2273 | 99.12198
2272 | 99.12279
2271 | 99.12423
2270 | 99.12492
2269 | 99.1233
2268 | 99.11932
2267 | 99.11452
2266 | 99.11003
2265 | 99.10608
2264 | 99.1035
2263 | 99.10362
2262 | 99.10626
2261 | 99.10941
2260 | 99.11153
2259 | 99.11234
2258 | 99.11146
2257 | 99.10859
2256 | 99.10504
2255 | 99.10274
2254 | 99.10128
2253 | 99.09852
2252 | 99.09445
2251 | 99.09181
2250 | 99.09209
2249 | 99.09366
2248 | 99.09454
2247 | 99.09485
2246 | 99.09543
2245 | 99.09615
2244 | 99.09664
2243 | 99.09681
2242 | 99.096
2241 | 99.09331
2240 | 99.08971
2239 | 99.08761
2238 | 99.08783
2237 | 99.08878
2236 | 99.08907
2235 | 99.08892
2234 | 99.08855
2233 | 99.08742
2232 | 99.08586
2231 | 99.08554
2230 | 99.08733
2229 | 99.09046
2228 | 99.09394
2227 | 99.0971
2226 | 99.09882
2225 | 99.09839
2224 | 99.09713
2223 | 99.09698
2222 | 99.09741
2221 | 99.09631
2220 | 99.09393
2219 | 99.09298
2218 | 99.09472
2217 | 99.09755
2216 | 99.09987
2215 | 99.1017
2214 | 99.10297
2213 | 99.1031
2212 | 99.10275
2211 | 99.10355
2210 | 99.10541
2209 | 99.10658
2208 | 99.10651
2207 | 99.10608
2206 | 99.10522
2205 | 99.10324
2204 | 99.10143
2203 | 99.10209
2202 | 99.10465
2201 | 99.10643
2200 | 99.10723
2199 | 99.10947
2198 | 99.11291
2197 | 99.11352
2196 | 99.10929
2195 | 99.10381
2194 | 99.10194
2193 | 99.10468
2192 | 99.10963
2191 | 99.11426
2190 | 99.11722
2189 | 99.11876
2188 | 99.12093
2187 | 99.12511
2186 | 99.12918
2185 | 99.12945
2184 | 99.12599
2183 | 99.123
2182 | 99.12333
2181 | 99.12578
2180 | 99.12824
2179 | 99.13031
2178 | 99.13199
2177 | 99.13302
2176 | 99.13431
2175 | 99.13703
2174 | 99.13984
2173 | 99.14017
2172 | 99.13837
2171 | 99.13731
2170 | 99.13751
2169 | 99.1366
2168 | 99.13396
2167 | 99.13222
2166 | 99.1327
2165 | 99.13308
2164 | 99.13099
2163 | 99.12673
2162 | 99.12122
2161 | 99.11483
2160 | 99.1094
2159 | 99.10803
2158 | 99.11114
2157 | 99.11593
2156 | 99.12074
2155 | 99.12653
2154 | 99.13387
2153 | 99.14206
2152 | 99.15126
2151 | 99.16199
2150 | 99.17221
2149 | 99.17877
2148 | 99.18217
2147 | 99.18625
2146 | 99.19259
2145 | 99.19883
2144 | 99.20325
2143 | 99.20697
2142 | 99.21097
2141 | 99.21446
2140 | 99.21742
2139 | 99.22143
2138 | 99.22681
2137 | 99.23194
2136 | 99.2363
2135 | 99.24128
2134 | 99.24722
2133 | 99.25251
2132 | 99.25648
2131 | 99.26043
2130 | 99.26526
2129 | 99.27051
2128 | 99.27611
2127 | 99.2825
2126 | 99.28864
2125 | 99.29247
2124 | 99.29385
2123 | 99.2946
2122 | 99.2955
2121 | 99.29593
2120 | 99.29642
2119 | 99.29857
2118 | 99.30199
2117 | 99.30427
2116 | 99.30472
2115 | 99.30552
2114 | 99.30816
2113 | 99.31153
2112 | 99.31434
2111 | 99.31691
2110 | 99.31942
2109 | 99.32083
2108 | 99.32103
2107 | 99.32173
2106 | 99.32422
2105 | 99.32797
2104 | 99.33215008
2103 | 99.33662
2102 | 99.34103
2101 | 99.34481
2100 | 99.34849
2099 | 99.3531
2098 | 99.35829
2097 | 99.36295
2096 | 99.3675
2095 | 99.37289
2094 | 99.37784
2093 | 99.38025
2092 | 99.38107
2091 | 99.38339
2090 | 99.38797
2089 | 99.39275
2088 | 99.39676
2087 | 99.401
2086 | 99.4052
2085 | 99.40764
2084 | 99.40871
2083 | 99.41104
2082 | 99.41501
2081 | 99.41776
2080 | 99.41759
2079 | 99.41625
2078 | 99.41576
2077 | 99.41627
2076 | 99.41794
2075 | 99.4213
2074 | 99.42499
2073 | 99.42657
2072 | 99.4266
2071 | 99.42855
2070 | 99.43347
2069 | 99.4384
2068 | 99.44124
2067 | 99.44329
2066 | 99.4457
2065 | 99.44718
2064 | 99.4471
2063 | 99.44728
2062 | 99.44869
2061 | 99.4497
2060 | 99.44929
2059 | 99.44888
2058 | 99.44959
2057 | 99.45071
2056 | 99.45186
2055 | 99.45362
2054 | 99.4549
2053 | 99.45336
2052 | 99.44947
2051 | 99.4469
2050 | 99.44737
2049 | 99.44855
2048 | 99.44837
2047 | 99.44783
2046 | 99.44772
2045 | 99.44694
2044 | 99.44575
2043 | 99.44634
2042 | 99.44839
2041 | 99.44833
2040 | 99.44496
2039 | 99.44156
2038 | 99.44063
2037 | 99.44108
2036 | 99.44216
2035 | 99.44516
2034 | 99.44922
2033 | 99.45043
2032 | 99.4479
2031 | 99.44589
2030 | 99.44751
2029 | 99.45064
2028 | 99.45264
2027 | 99.45447
2026 | 99.45776
2025 | 99.46179
2024 | 99.4658
2023 | 99.47076
2022 | 99.4764
2021 | 99.48054
2020 | 99.48304
2019 | 99.48646
2018 | 99.49118
2017 | 99.4941
2016 | 99.49374
2015 | 99.49265
2014 | 99.49307
2013 | 99.49484
2012 | 99.49829
2011 | 99.50473
2010 | 99.51263
2009 | 99.51818
2008 | 99.52094
2007 | 99.52441
2006 | 99.52983
2005 | 99.53459
2004 | 99.53787
2003 | 99.5427
2002 | 99.55005
2001 | 99.55699
2000 | 99.56165
1999 | 99.56568
1998 | 99.57019
1997 | 99.5734
1996 | 99.57509
1995 | 99.5786
1994 | 99.5856
1993 | 99.59204
1992 | 99.59282
1991 | 99.58806
1990 | 99.58194
1989 | 99.57767
1988 | 99.57619
1987 | 99.57716
1986 | 99.57894
1985 | 99.57983
1984 | 99.58021
1983 | 99.58155
1982 | 99.58279
1981 | 99.58121
1980 | 99.57686
1979 | 99.57292
1978 | 99.57109
1977 | 99.56994
1976 | 99.56875
1975 | 99.56897
1974 | 99.571
1973 | 99.57352
1972 | 99.57697
1971 | 99.58353
1970 | 99.59288
1969 | 99.60149
1968 | 99.6069
1967 | 99.60937
1966 | 99.60938
1965 | 99.60739
1964 | 99.60605
1963 | 99.60823
1962 | 99.6129
1961 | 99.61685
1960 | 99.61991
1959 | 99.62405
1958 | 99.6281
1957 | 99.62896
1956 | 99.62781
1955 | 99.62936
1954 | 99.63464
1953 | 99.63936
1952 | 99.64048
1951 | 99.63986
1950 | 99.64005
1949 | 99.64152
1948 | 99.64407
1947 | 99.64734
1946 | 99.65005
1945 | 99.65183
1944 | 99.65492
1943 | 99.66033
1942 | 99.66384
1941 | 99.66128
1940 | 99.65601
1939 | 99.65495
1938 | 99.65904
1937 | 99.66335
1936 | 99.66543
1935 | 99.66762
1934 | 99.67114
1933 | 99.67355
1932 | 99.67393
1931 | 99.67483
1930 | 99.67708
1929 | 99.67915
1928 | 99.68002
1927 | 99.68041
1926 | 99.68029
1925 | 99.67967
1924 | 99.68138
1923 | 99.68674
1922 | 99.69122
1921 | 99.69073
1920 | 99.6893
1919 | 99.69354
1918 | 99.70086
1917 | 99.70177
1916 | 99.69476
1915 | 99.68828
1914 | 99.68783
1913 | 99.68998
1912 | 99.69046
1911 | 99.69048
1910 | 99.69182
1909 | 99.69314
1908 | 99.69319
1907 | 99.69386
1906 | 99.69552
1905 | 99.69501
1904 | 99.69214
1903 | 99.69085
1902 | 99.69293
1901 | 99.69539
1900 | 99.69531
1899 | 99.69381
1898 | 99.69258
1897 | 99.69088
1896 | 99.689
1895 | 99.68888
1894 | 99.68966
1893 | 99.68789
1892 | 99.68405
1891 | 99.68347
1890 | 99.68852
1889 | 99.69431
1888 | 99.69587
1887 | 99.69474
1886 | 99.69459
1885 | 99.69515
1884 | 99.69468
1883 | 99.69393
1882 | 99.69404
1881 | 99.69406
1880 | 99.69294
1879 | 99.69191
1878 | 99.69217
1877 | 99.69224
1876 | 99.69108
1875 | 99.69032
1874 | 99.69026
1873 | 99.68844
1872 | 99.68462
1871 | 99.68287
1870 | 99.68589
1869 | 99.69037
1868 | 99.6917
1867 | 99.69004
1866 | 99.6881
1865 | 99.68671
1864 | 99.68538
1863 | 99.68468
1862 | 99.68521
1861 | 99.68605
1860 | 99.68639
1859 | 99.68695
1858 | 99.68787
1857 | 99.68745
1856 | 99.68499
1855 | 99.68303
1854 | 99.68332
1853 | 99.68434
1852 | 99.68313
1851 | 99.67954
1850 | 99.67627
1849 | 99.674
1848 | 99.67173
1847 | 99.67051
1846 | 99.67389
1845 | 99.68334
1844 | 99.69467
1843 | 99.69997
1842 | 99.69426
1841 | 99.68107
1840 | 99.66878
1839 | 99.6632
1838 | 99.66285
1837 | 99.66274
1836 | 99.66158
1835 | 99.66105
1834 | 99.66028
1833 | 99.65648
1832 | 99.65029
1831 | 99.64726
1830 | 99.65041
1829 | 99.6534
1828 | 99.64936
1827 | 99.6426
1826 | 99.64297
1825 | 99.65135
1824 | 99.65854
1823 | 99.65823
1822 | 99.65295
1821 | 99.64748
1820 | 99.64325
1819 | 99.64066
1818 | 99.63996
1817 | 99.63936
1816 | 99.63606
1815 | 99.62842
1814 | 99.61825
1813 | 99.60884
1812 | 99.60274
1811 | 99.60121
1810 | 99.60237
1809 | 99.60294
1808 | 99.60171
1807 | 99.59936
1806 | 99.59585
1805 | 99.58986
1804 | 99.58272
1803 | 99.57834
1802 | 99.57924
1801 | 99.5819
1800 | 99.58063
1799 | 99.57534
1798 | 99.56974
1797 | 99.56527
1796 | 99.56008
1795 | 99.55298
1794 | 99.54737
1793 | 99.54876
1792 | 99.55876
1791 | 99.57039
1790 | 99.5731
1789 | 99.56406
1788 | 99.54967
1787 | 99.53915
1786 | 99.53746
1785 | 99.54052
1784 | 99.53952
1783 | 99.52946
1782 | 99.51556
1781 | 99.50592
1780 | 99.50171
1779 | 99.49854
1778 | 99.49209
1777 | 99.48224
1776 | 99.46996
1775 | 99.45562
1774 | 99.44152
1773 | 99.43084
1772 | 99.42455
1771 | 99.41892
1770 | 99.40861
1769 | 99.39585
1768 | 99.38661
1767 | 99.37694
1766 | 99.35638
1765 | 99.32271
1764 | 99.2859
1763 | 99.25741
1762 | 99.23893
1761 | 99.22044
1760 | 99.19312
1759 | 99.15935
1758 | 99.12686
1757 | 99.10051
1756 | 99.07657
1755 | 99.04822
1754 | 99.0144
1753 | 98.98079
1752 | 98.95219
1751 | 98.92576
1750 | 98.89277
1749 | 98.85134
1748 | 98.81119
1747 | 98.77949
1746 | 98.7542
1745 | 98.73051
1744 | 98.70881
1743 | 98.69155
1742 | 98.67529
1741 | 98.65484
1740 | 98.63414
1739 | 98.62075
1738 | 98.61187
1737 | 98.60217
1736 | 98.59662
1735 | 98.60299
1734 | 98.61529
1733 | 98.61654
1732 | 98.60145
1731 | 98.58543
1730 | 98.58203
1729 | 98.58913
1728 | 98.5979
1727 | 98.60513
1726 | 98.61345
1725 | 98.62356
1724 | 98.63583
1723 | 98.65178
1722 | 98.66773
1721 | 98.678
1720 | 98.68363
1719 | 98.69353
1718 | 98.71362
1717 | 98.73895
1716 | 98.76029
1715 | 98.7769
1714 | 98.79214
1713 | 98.80341
1712 | 98.8085
1711 | 98.81161
1710 | 98.81602
1709 | 98.81799
1708 | 98.81182
1707 | 98.80073
1706 | 98.7946
1705 | 98.79561
1704 | 98.79581
1703 | 98.79184
1702 | 98.78992
1701 | 98.78775
1700 | 98.77038
1699 | 98.7308
1698 | 98.67408
1697 | 98.61425
1696 | 98.56333
1695 | 98.51608
1694 | 98.45531
1693 | 98.37478
1692 | 98.2814
1691 | 98.18114
1690 | 98.07404
1689 | 97.96491
1688 | 97.86581
1687 | 97.78531
1686 | 97.71666
1685 | 97.64083
1684 | 97.56917
1683 | 97.53952
1682 | 97.54915
1681 | 97.57929
1680 | 97.62403
1679 | 97.67546
1678 | 97.72313
1677 | 97.76234
1676 | 97.79388
1675 | 97.81639
1674 | 97.82638
1673 | 97.82303
1672 | 97.81231
1671 | 97.80052
1670 | 97.78811
1669 | 97.77597
1668 | 97.76573
1667 | 97.7564
1666 | 97.74595
1665 | 97.73056
1664 | 97.70734
1663 | 97.67867
1662 | 97.65277
1661 | 97.63366
1660 | 97.61784
1659 | 97.60434
1658 | 97.59438
1657 | 97.58891
1656 | 97.58923
1655 | 97.59421
1654 | 97.5838
1653 | 97.54236
1652 | 97.50044
1651 | 97.46963
1650 | 97.44471
1649 | 97.42496
1648 | 97.40545
1647 | 97.38625
1646 | 97.37737
1645 | 97.37624
1644 | 97.37223
1643 | 97.36435
1642 | 97.35564
1641 | 97.34584
1640 | 97.33197
1639 | 97.31499
1638 | 97.29403
1637 | 97.25852
1636 | 97.19845
1635 | 97.13116
1634 | 97.07567
1633 | 97.0237
1632 | 96.96403
1631 | 96.89004
1630 | 96.79019
1629 | 96.6508
1628 | 96.47467
1627 | 96.28586
1626 | 96.10132
1625 | 95.90855
1624 | 95.6902
1623 | 95.47398
1622 | 95.32599
1621 | 95.27798
1620 | 95.31191
1619 | 95.40718
1618 | 95.55802
1617 | 95.75445
1616 | 95.96686
1615 | 96.16357
1614 | 96.33679
1613 | 96.49289
1612 | 96.63316
1611 | 96.75304
1610 | 96.85208
1609 | 96.93456
1608 | 97.00349
1607 | 97.06003
1606 | 97.10662
1605 | 97.14503
1604 | 97.1741
1603 | 97.1945
1602 | 97.20973
1601 | 97.22103
1600 | 97.2265
1599 | 97.2262
1598 | 97.22387
1597 | 97.22224
1596 | 97.22207
1595 | 97.22624
1594 | 97.23995
1593 | 97.2651
1592 | 97.29929
1591 | 97.34129
1590 | 97.39228
1589 | 97.45124
1588 | 97.51362
1587 | 97.57654
1586 | 97.6397
1585 | 97.70269
1584 | 97.76318
1583 | 97.82031
1582 | 97.87604
1581 | 97.92936
1580 | 97.97572
1579 | 98.01454
1578 | 98.05205
1577 | 98.0941
1576 | 98.14228
1575 | 98.19117
1574 | 98.22988
1573 | 98.25647
1572 | 98.27727
1571 | 98.2967
1570 | 98.31671
1569 | 98.34068
1568 | 98.36437
1567 | 98.38127
1566 | 98.39353
1565 | 98.40724
1564 | 98.42389
1563 | 98.44139
1562 | 98.45942
1561 | 98.47783
1560 | 98.48285
1559 | 98.47879
1558 | 98.50208
1557 | 98.52568
1556 | 98.52809
1555 | 98.52973
1554 | 98.53969
1553 | 98.54914
1552 | 98.54989
1551 | 98.55003
1550 | 98.5584
1549 | 98.57108
1548 | 98.57794
1547 | 98.57698
1546 | 98.57491
1545 | 98.57737
1544 | 98.5823
1543 | 98.58386
1542 | 98.57695
1541 | 98.56498
1540 | 98.57133
1539 | 98.60859
1538 | 98.64468
1537 | 98.65559
1536 | 98.65043
1535 | 98.64296
1534 | 98.64152
1533 | 98.64974
1532 | 98.66112
1531 | 98.66507
1530 | 98.65951
1529 | 98.64851
1528 | 98.63762
1527 | 98.63061
1526 | 98.62548
1525 | 98.6147
1524 | 98.5924
1523 | 98.56048
1522 | 98.52825
1521 | 98.50641
1520 | 98.48803
1519 | 98.45512
1518 | 98.40584
1517 | 98.35459
1516 | 98.31523
1515 | 98.28376
1514 | 98.24818
1513 | 98.20594
1512 | 98.16238
1511 | 98.1212
1510 | 98.08174
1509 | 98.04226
1508 | 98.00063
1507 | 97.96097
1506 | 97.9405
1505 | 97.93899
1504 | 97.94268
1503 | 97.95112
1502 | 97.96784
1501 | 97.99216
1500 | 98.02045
1499 | 98.05024
1498 | 98.08369
1497 | 98.12683
1496 | 98.18179
1495 | 98.23605
1494 | 98.27477
1493 | 98.29763
1492 | 98.31412
1491 | 98.33114
1490 | 98.34782
1489 | 98.35958
1488 | 98.36477
1487 | 98.36499
1486 | 98.35945
1485 | 98.34707
1484 | 98.3278
1483 | 98.30265
1482 | 98.27338
1481 | 98.24168
1480 | 98.20929
1479 | 98.17512
1478 | 98.13525
1477 | 98.08655
1476 | 98.03076
1475 | 97.96764
1474 | 97.88784
1473 | 97.78414
1472 | 97.67122
1471 | 97.57111
1470 | 97.48698
1469 | 97.41327
1468 | 97.34848
1467 | 97.28926
1466 | 97.22781
1465 | 97.16426
1464 | 97.11226
1463 | 97.08231
1462 | 97.06989
1461 | 97.06649
1460 | 97.06679
1459 | 97.0655
1458 | 97.05554
1457 | 97.04043
1456 | 97.03498
1455 | 97.03996
1454 | 97.05022
1453 | 97.06709
1452 | 97.09139
1451 | 97.12009
1450 | 97.14891
1449 | 97.17616
1448 | 97.20371
1447 | 97.2316
1446 | 97.25747
1445 | 97.27989
1444 | 97.29761
1443 | 97.31003
1442 | 97.31666
1441 | 97.31875
1440 | 97.31875
1439 | 97.31639
1438 | 97.30339
1437 | 97.26816
1436 | 97.21439
1435 | 97.15913
1434 | 97.11092
1433 | 97.06732
1432 | 97.02306
1431 | 96.97423
1430 | 96.9223
1429 | 96.87444
1428 | 96.8393
1427 | 96.81796
1426 | 96.80419
1425 | 96.79356
1424 | 96.78937
1423 | 96.79974
1422 | 96.82666
1421 | 96.86472
1420 | 96.90655
1419 | 96.94873
1418 | 96.99296
1417 | 97.04084
1416 | 97.09327
1415 | 97.14898
1414 | 97.20371
1413 | 97.25474
1412 | 97.30244
1411 | 97.34721
1410 | 97.38789
1409 | 97.42364
1408 | 97.45547
1407 | 97.48356
1406 | 97.50743
1405 | 97.52885
1404 | 97.55003
1403 | 97.57075
1402 | 97.58893
1401 | 97.60336
1400 | 97.61422
1399 | 97.62285
1398 | 97.63102
1397 | 97.63901
1396 | 97.64594
1395 | 97.64992
1394 | 97.64988
1393 | 97.64611
1392 | 97.63911
1391 | 97.6294
1390 | 97.61644
1389 | 97.59768
1388 | 97.56971
1387 | 97.53201
1386 | 97.48837
1385 | 97.443
1384 | 97.39667
1383 | 97.34832
1382 | 97.29757
1381 | 97.24538
1380 | 97.1938
1379 | 97.14525
1378 | 97.10154
1377 | 97.06194
1376 | 97.02341
1375 | 96.98411
1374 | 96.94721
1373 | 96.91763
1372 | 96.89654
1371 | 96.88157
1370 | 96.87065
1369 | 96.86386
1368 | 96.86217
1367 | 96.86617
1366 | 96.87501
1365 | 96.88658
1364 | 96.89974
1363 | 96.91635
1362 | 96.94003
1361 | 96.97173
1360 | 97.00871
1359 | 97.04711
1358 | 97.08385
1357 | 97.11714
1356 | 97.14651
1355 | 97.17204
1354 | 97.19364
1353 | 97.21036
1352 | 97.22136
1351 | 97.22568
1350 | 97.22254
1349 | 97.21202
1348 | 97.19428
1347 | 97.16918
1346 | 97.13641
1345 | 97.09663
1344 | 97.05187
1343 | 97.00399
1342 | 96.95309
1341 | 96.89825
1340 | 96.84023
1339 | 96.78275
1338 | 96.73016
1337 | 96.68462
1336 | 96.64646
1335 | 96.61573
1334 | 96.59249
1333 | 96.57617
1332 | 96.56565
1331 | 96.55911
1330 | 96.55405
1329 | 96.54777
1328 | 96.53828
1327 | 96.52414
1326 | 96.50409
1325 | 96.47738
1324 | 96.44443
1323 | 96.4071
1322 | 96.36778
1321 | 96.32868
1320 | 96.29232
1319 | 96.26249
1318 | 96.24352
1317 | 96.23848
1316 | 96.24869
1315 | 96.27436
1314 | 96.315
1313 | 96.36918
1312 | 96.4347
1311 | 96.50885
1310 | 96.58887
1309 | 96.67227
1308 | 96.75718
1307 | 96.84193
1306 | 96.92493
1305 | 97.00482
1304 | 97.08038
1303 | 97.15068
1302 | 97.21526
1301 | 97.27419
1300 | 97.32746
1299 | 97.37448
1298 | 97.41433
1297 | 97.44649
1296 | 97.47114
1295 | 97.489
1294 | 97.50155
1293 | 97.51069
1292 | 97.51773
1291 | 97.52255
1290 | 97.52401
1289 | 97.52085
1288 | 97.51228
1287 | 97.49803
1286 | 97.47849
1285 | 97.45478961
1284 | 97.4285
1283 | 97.4013
1282 | 97.37461
1281 | 97.3491
1280 | 97.32452
1279 | 97.30001
1278 | 97.27505
1277 | 97.25005
1276 | 97.22629
1275 | 97.20531
1274 | 97.18862
1273 | 97.17786
1272 | 97.17484
1271 | 97.18083
1270 | 97.19529
1269 | 97.21498
1268 | 97.23378
1267 | 97.24373
1266 | 97.23772
1265 | 97.21294
1264 | 97.17245
1263 | 97.12323
1262 | 97.07209
1261 | 97.02274
1260 | 96.97574
1259 | 96.92997
1258 | 96.88392
1257 | 96.83621
1256 | 96.78611
1255 | 96.73363
1254 | 96.67907
1253 | 96.62282
1252 | 96.56572
1251 | 96.50921
1250 | 96.45472
1249 | 96.40338
1248 | 96.35651
1247 | 96.31569
1246 | 96.28172
1245 | 96.25428
1244 | 96.2328
1243 | 96.21696
1242 | 96.20586
1241 | 96.19769
1240 | 96.19089
1239 | 96.18501
1238 | 96.18024
1237 | 96.17684
1236 | 96.17553
1235 | 96.17755
1234 | 96.18368
1233 | 96.19378
1232 | 96.20751
1231 | 96.225
1230 | 96.24642
1229 | 96.27152
1228 | 96.29991
1227 | 96.33117
1226 | 96.36471
1225 | 96.39994
1224 | 96.4366
1223 | 96.4744
1222 | 96.51261
1221 | 96.55069
1220 | 96.58893
1219 | 96.62778
1218 | 96.66669
1217 | 96.7042
1216 | 96.73889
1215 | 96.76933
1214 | 96.79323
1213 | 96.80769
1212 | 96.81055
1211 | 96.80135
1210 | 96.7813
1209 | 96.75321
1208 | 96.72145
1207 | 96.69091
1206 | 96.66495
1205 | 96.64433
1204 | 96.62828
1203 | 96.61597
1202 | 96.60688
1201 | 96.60072
1200 | 96.59728
1199 | 96.59578
1198 | 96.59405
1197 | 96.58885
1196 | 96.57729
1195 | 96.55733
1194 | 96.52707
1193 | 96.48447
1192 | 96.42807
1191 | 96.35727
1190 | 96.2715
1189 | 96.16956
1188 | 96.05032
1187 | 95.91359
1186 | 95.75957
1185 | 95.58823
1184 | 95.39993
1183 | 95.1961
1182 | 94.97817
1181 | 94.74647
1180 | 94.50128
1179 | 94.24385
1178 | 93.97517
1177 | 93.69502
1176 | 93.40378
1175 | 93.10333
1174 | 92.79475
1173 | 92.47709
1172 | 92.15048
1171 | 91.81826
1170 | 91.48393
1169 | 91.14935
1168 | 90.81802
1167 | 90.49654
1166 | 90.18964
1165 | 89.89769
1164 | 89.62154
1163 | 89.36463
1162 | 89.12727
1161 | 88.90413
1160 | 88.69057
1159 | 88.48564
1158 | 88.28644
1157 | 88.08658
1156 | 87.88365
1155 | 87.68124
1154 | 87.48006
1153 | 87.27437
1152 | 87.0607
1151 | 86.84228
1150 | 86.62136
1149 | 86.39541
1148 | 86.16514
1147 | 85.93761
1146 | 85.71732
1145 | 85.50266
1144 | 85.29514
1143 | 85.10226
1142 | 84.92643
1141 | 84.76095
1140 | 84.60128
1139 | 84.45026
1138 | 84.30782
1137 | 84.16668
1136 | 84.02333
1135 | 83.88224
1134 | 83.74427
1133 | 83.60181
1132 | 83.4505
1131 | 83.29457
1130 | 83.13551
1129 | 82.96728
1128 | 82.78883
1127 | 82.60995
1126 | 82.43897
1125 | 82.27578
1124 | 82.12209
1123 | 81.98571
1122 | 81.86817
1121 | 81.76021
1120 | 81.65494
1119 | 81.55349
1118 | 81.45372
1117 | 81.34805
1116 | 81.23893
1115 | 81.14307
1114 | 81.07462
1113 | 81.03685
1112 | 81.0345
1111 | 81.07806
1110 | 81.16893
1109 | 81.2948
1108 | 81.4461
1107 | 81.62373
1106 | 81.8264
1105 | 82.04529
1104 | 82.2763
1103 | 82.52391
1102 | 82.78813
1101 | 83.06022
1100 | 83.33492
1099 | 83.6145
1098 | 83.89746
1097 | 84.17532
1096 | 84.44372
1095 | 84.70564
1094 | 84.96085
1093 | 85.20309
1092 | 85.43015
1091 | 85.64648
1090 | 85.85321
1089 | 86.04528
1088 | 86.22101
1087 | 86.38469
1086 | 86.53717
1085 | 86.67247
1084 | 86.78636
1083 | 86.88033
1082 | 86.95489
1081 | 87.00749
1080 | 87.03996
1079 | 87.06062
1078 | 87.07625
1077 | 87.08827
1076 | 87.09843
1075 | 87.10995
1074 | 87.11999
1073 | 87.11878
1072 | 87.09886
1071 | 87.05885
1070 | 86.99623
1069 | 86.90453
1068 | 86.78085
1067 | 86.62925
1066 | 86.45443
1065 | 86.25943
1064 | 86.05314
1063 | 85.85211
1062 | 85.67074
1061 | 85.51583
1060 | 85.39296
1059 | 85.30889
1058 | 85.26324
1057 | 85.24667
1056 | 85.25125
1055 | 85.27536
1054 | 85.31585
1053 | 85.36461
1052 | 85.41662
1051 | 85.47301
1050 | 85.53294
1049 | 85.59056
1048 | 85.64286
1047 | 85.69163
1046 | 85.73477
1045 | 85.76413
1044 | 85.77433
1043 | 85.76618
1042 | 85.73959
1041 | 85.69148
1040 | 85.62355
1039 | 85.5451
1038 | 85.46547
1037 | 85.39036
1036 | 85.32756
1035 | 85.28855
1034 | 85.28051
1033 | 85.30317
1032 | 85.35545
1031 | 85.43834
1030 | 85.54964
1029 | 85.68307
1028 | 85.83505
1027 | 86.006
1026 | 86.19379
1025 | 86.39259
1024 | 86.59928
1023 | 86.81476
1022 | 87.03743
1021 | 87.26145
1020 | 87.48215
1019 | 87.69718
1018 | 87.90077
1017 | 88.08271
1016 | 88.23477
1015 | 88.35441
1014 | 88.44145
1013 | 88.49564
1012 | 88.51886
1011 | 88.51549
1010 | 88.4886
1009 | 88.43833
1008 | 88.36641
1007 | 88.28174
1006 | 88.20265
1005 | 88.1545
1004 | 88.16107
1003 | 88.23123
1002 | 88.35241
1001 | 88.50063
1000 | 88.6572
999 | 88.81369
998 | 88.96467
997 | 89.10336
996 | 89.22507
995 | 89.32894
994 | 89.41445
993 | 89.48011
992 | 89.52646
991 | 89.55686
990 | 89.5745
989 | 89.5827
988 | 89.58943
987 | 89.60827
986 | 89.65339
985 | 89.73546
984 | 89.86168
983 | 90.03453
982 | 90.24856
981 | 90.4916
980 | 90.75072
979 | 91.01555
978 | 91.27691
977 | 91.52706
976 | 91.76244
975 | 91.98325
974 | 92.18961
973 | 92.38051
972 | 92.5566
971 | 92.7209
970 | 92.87588
969 | 93.02206
968 | 93.16031
967 | 93.29294
966 | 93.42185
965 | 93.54758
964 | 93.671
963 | 93.79373
962 | 93.9164
961 | 94.03824
960 | 94.15906
959 | 94.2798
958 | 94.40053
957 | 94.51991
956 | 94.63707
955 | 94.75219
954 | 94.86475
953 | 94.97285
952 | 95.07529
951 | 95.17277
950 | 95.2663
949 | 95.35578
948 | 95.4407
947 | 95.52094
946 | 95.5964
945 | 95.66664
944 | 95.73137
943 | 95.7906
942 | 95.84418
941 | 95.89224
940 | 95.93575
939 | 95.97572
938 | 96.01185
937 | 96.04336
936 | 96.07077
935 | 96.09575
934 | 96.11904
933 | 96.14017
932 | 96.15914
931 | 96.17691
930 | 96.19385
929 | 96.2093
928 | 96.22304
927 | 96.23564
926 | 96.24723
925 | 96.25718
924 | 96.2654
923 | 96.27262
922 | 96.27907
921 | 96.28397
920 | 96.28666
919 | 96.28691
918 | 96.28409
917 | 96.27731
916 | 96.26668
915 | 96.25332
914 | 96.23792
913 | 96.22055
912 | 96.20178
911 | 96.18222
910 | 96.1607
909 | 96.1345
908 | 96.10178
907 | 96.06236
906 | 96.01637
905 | 95.96438
904 | 95.90918
903 | 95.85547
902 | 95.80688
901 | 95.765
900 | 95.73176
899 | 95.71062
898 | 95.70426
897 | 95.71268
896 | 95.73461
895 | 95.76888
894 | 95.81375
893 | 95.86645
892 | 95.92439
891 | 95.98554
890 | 96.04768
889 | 96.10861
888 | 96.1672
887 | 96.22271
886 | 96.27318
885 | 96.31672
884 | 96.35418
883 | 96.38813
882 | 96.41876
881 | 96.44336
880 | 96.4607
879 | 96.47357
878 | 96.48601
877 | 96.50028
876 | 96.51752
875 | 96.53928
874 | 96.56673
873 | 96.59963
872 | 96.63686
871 | 96.67641
870 | 96.71438
869 | 96.74629
868 | 96.77062
867 | 96.78963
866 | 96.8062
865 | 96.82099
864 | 96.833
863 | 96.84114
862 | 96.84484
861 | 96.84465
860 | 96.84296
859 | 96.8423
858 | 96.84261
857 | 96.8416
856 | 96.83786
855 | 96.83187
854 | 96.82415
853 | 96.81511
852 | 96.80669
851 | 96.80138
850 | 96.79858
849 | 96.79451
848 | 96.78644
847 | 96.77509
846 | 96.76246
845 | 96.74988
844 | 96.73856
843 | 96.72901
842 | 96.7191
841 | 96.7058
840 | 96.69011
839 | 96.67706
838 | 96.66969
837 | 96.66572
836 | 96.66182
835 | 96.65814
834 | 96.6567
833 | 96.65852
832 | 96.66434
831 | 96.6756
830 | 96.69207
829 | 96.71053
828 | 96.72814
827 | 96.74513
826 | 96.76208
825 | 96.77682
824 | 96.78658
823 | 96.7913
822 | 96.79228
821 | 96.7897
820 | 96.78357
819 | 96.77546
818 | 96.7674
817 | 96.76058
816 | 96.75589
815 | 96.75368
814 | 96.75192
813 | 96.74701
812 | 96.73811
811 | 96.72837
810 | 96.72073
809 | 96.71488
808 | 96.70946
807 | 96.7044
806 | 96.69933
805 | 96.69262
804 | 96.68383
803 | 96.6747
802 | 96.66599
801 | 96.65581
800 | 96.64245
799 | 96.62613
798 | 96.60663
797 | 96.58215
796 | 96.55235
795 | 96.51972
794 | 96.48621
793 | 96.45134
792 | 96.41514
791 | 96.37981
790 | 96.34675
789 | 96.31479
788 | 96.28298
787 | 96.25237
786 | 96.22348
785 | 96.19507
784 | 96.16697
783 | 96.14098
782 | 96.11739
781 | 96.09374
780 | 96.06885
779 | 96.04477
778 | 96.02294
777 | 96.00177
776 | 95.97971
775 | 95.95738
774 | 95.93481
773 | 95.9099
772 | 95.88186
771 | 95.85293
770 | 95.82481
769 | 95.79638
768 | 95.76693
767 | 95.73787
766 | 95.7095
765 | 95.67958
764 | 95.64726
763 | 95.61469
762 | 95.58289
761 | 95.54984
760 | 95.51486
759 | 95.48067
758 | 95.44901
757 | 95.41799
756 | 95.38598
755 | 95.35406
754 | 95.32238
753 | 95.28858
752 | 95.25229
751 | 95.21658
750 | 95.18265
749 | 95.14783
748 | 95.11117
747 | 95.07599
746 | 95.04378
745 | 95.01062
744 | 94.97316
743 | 94.9334
742 | 94.89418
741 | 94.85478
740 | 94.81443
739 | 94.77534
738 | 94.73866
737 | 94.70162
736 | 94.66214
735 | 94.62158
734 | 94.58014
733 | 94.5343
732 | 94.48236
731 | 94.42749
730 | 94.37199
729 | 94.31388
728 | 94.25228
727 | 94.19056
726 | 94.13058
725 | 94.06964
724 | 94.00592
723 | 93.94089
722 | 93.87395
721 | 93.80225
720 | 93.72933
719 | 93.66506
718 | 93.61205
717 | 93.5614
716 | 93.50594
715 | 93.44878
714 | 93.39476
713 | 93.3423
712 | 93.28966
711 | 93.24047
710 | 93.1965
709 | 93.15277
708 | 93.1062
707 | 93.06085
706 | 93.01882
705 | 92.97512
704 | 92.92776
703 | 92.88305
702 | 92.84407
701 | 92.80398
700 | 92.75818
699 | 92.71253
698 | 92.67168
697 | 92.63049
696 | 92.58531
695 | 92.54158
694 | 92.50151
693 | 92.45655
692 | 92.40131
691 | 92.34164
690 | 92.27893
689 | 92.2021
688 | 92.1066
687 | 92.00348
686 | 91.89597
685 | 91.7671
684 | 91.60441
683 | 91.41456
682 | 91.19944
681 | 90.94209
680 | 90.63133
679 | 90.27442
678 | 89.87064
677 | 89.40226
676 | 88.8661
675 | 88.2821
674 | 87.668
673 | 87.0494
672 | 86.49067
671 | 86.04058
670 | 85.67073
669 | 85.29987
668 | 85.01931
667 | 85.08202
666 | 85.46332
665 | 85.96742
664 | 86.50192
663 | 87.01884
662 | 87.47916
661 | 87.86603
660 | 88.18802
659 | 88.45504
658 | 88.67707
657 | 88.86938
656 | 89.03831
655 | 89.17738
654 | 89.28419
653 | 89.36653
652 | 89.42711
651 | 89.46067
650 | 89.46975
649 | 89.4654
648 | 89.45039
647 | 89.41837
646 | 89.3695
645 | 89.312
644 | 89.25082
643 | 89.18755
642 | 89.12628
641 | 89.06866
640 | 89.0101
639 | 88.94988
638 | 88.89615
637 | 88.85322
636 | 88.81467
635 | 88.77378
634 | 88.72746
633 | 88.66664
632 | 88.58
631 | 88.47324
630 | 88.36787
629 | 88.27486
628 | 88.18856
627 | 88.10839
626 | 88.04354
625 | 87.99551
624 | 87.96051
623 | 87.94716
622 | 87.96509
621 | 88.00176
620 | 88.03484
619 | 88.05758
618 | 88.07309
617 | 88.07387
616 | 88.03889
615 | 87.95701
614 | 87.84896
613 | 87.74024
612 | 87.61904
611 | 87.4479
610 | 87.21437
609 | 86.94898
608 | 86.69692
607 | 86.48763
606 | 86.31557
605 | 86.15563
604 | 86.01513
603 | 85.95392
602 | 86.03289
601 | 86.26284
600 | 86.62279

## Sample Details
Setting | Value
Filesname | NHwF-2
Creation Date
Analyst | mas-storage
X-Axis Units | cm-1
X-Axis start value | 4000
X-Axis end value | 600
Data interval | -1
Number of points | 3401
Y-Axis Units | %T
Description | 7Sample 1323 By mas-storage Date Wednesday, July 28 2021

## Instrument Details
Setting | Value
Instrument Model | Frontier FT-IR
Instrument Serial Number | 91175
Software Revision | CPU32 Main 00.09.9908 05-May-2009 15:52:12
Number of Scans | 32
Resolution | 4
Detector
Source | MIR
Beam Splitter | OptKBr
Apodization | Strong
Spectrum Type | Spectrum
Beam Type | Ratio
Phase Correction | Magnitude
Scan Speed | 1
IGram Type | Double
Scan Driection | Combined
Zero Crossing | 0
JStop | 8.94
IR-Laser Wavenumber | 15798.001999451375
Manufacturer | PIKE Technologies Inc.
Part Number | L1200385
Serial Number | 19250
Description | Miracle Accessory
Default Scan Range | 4000 450
Accessory Type | Miracle ATR
Temperature / °C
Slide Holder Option

## Quality Checks
Setting | Value
Water Vapor | Passed
Carbon Dioxide | Passed
Baseline Low | Passed
Baseline High | Passed
Baseline Slope | Passed
Strong Bands | Passed
Weak Bands | Warning
High Noise | Passed
Fringes | Warning
Vignetting | Passed
Blocked Beam | Passed
Negative Bands | Passed
Zero Transmission | Passed
Stray Light | Passed
Window Cuttoff | Passed