## Data
Wavelength / cm-1 | Transmittance / % | Wavelength / cm-1 |  | Wavelength / cm-1 |  | Wavelength / cm-1 |  | Wavelength / cm-1 |  | Wavelength / cm-1 |  | Wavelength / cm-1
4000 | 97.82158 |  | Baseline @ 1105 |  | Baseline @ 1735 |  | Baseline @ 2900 |  | Peak @ 1105 |  | Peak @ 1735 |  | Peak @ 2900
3999 | 97.82358 | 850 | 95.83471 | 1525 | 98.60998 | 2670 | 98.49214 | 1105 | 72.60725 | 1735 | 98.7439 | 2900 | 97.75353
3998 | 97.82454 | 1210 | 96.8849 | 1780 | 99.32815 | 3000 | 98.05425 | 1105 | 96.57859 | 1735 | 99.20142 | 2900 | 98.18694
3997 | 97.82435
3996 | 97.82352
3995 | 97.82262
3994 | 97.82228
3993 | 97.82336
3992 | 97.82649
3991 | 97.83125
3990 | 97.8361
3989 | 97.83915
3988 | 97.83938
3987 | 97.83753
3986 | 97.83562
3985 | 97.83532
3984 | 97.83663
3983 | 97.83848
3982 | 97.84012
3981 | 97.84154
3980 | 97.84252
3979 | 97.8424
3978 | 97.84097
3977 | 97.83903 |  |  | Baseline range |  |  | Transmittance |  |  |  | Equation of base line |  |  | Transmittance at peak value wavelength | Peak Intensity |  | Ratio
3976 | 97.83747 |  | Peak value
3975 | 97.83641 |  | Wavelength
3974 | 97.83553 |  | x1 | x2 | x3 |  | y1 | y2 | y3 |  | m | c
3973 | 97.83483 | [15 empty] | Lyceum
3972 | 97.83457 |  | 1105 | 850 | 1210 |  | 72.60725 | 95.83471 | 96.8849 |  | 0.002917193 | 93.35509 |  | 96.57859 | 23.97134 | R1 | 0.01908592
3971 | 97.83503 |  | 1735 | 1525 | 1780 |  | 98.7439 | 98.60998 | 99.32815 |  | 0.002816368 | 94.31502 |  | 99.20142 | 0.4575151 | R2 | 1.055611
3970 | 97.83651 |  | 2900 | 2670 | 3000 |  | 97.75353 | 98.49214 | 98.05425 |  | -0.00132692 | 102.035 |  | 98.18694 | 0.4334124
3969 | 97.83914
3968 | 97.8421 |  | From paper
3967 | 97.84384 |  | 1105 | 765 | 1185
3966 | 97.84352 |  | 1735 | 1485 | 1780
3965 | 97.84206 |  | 2900 | 2630 | 3000
3964 | 97.84133
3963 | 97.84253
3962 | 97.84546
3961 | 97.84902
3960 | 97.85209
3959 | 97.85407
3958 | 97.85499
3957 | 97.85491
3956 | 97.85321
3955 | 97.84904
3954 | 97.84258
3953 | 97.83547
3952 | 97.82999
3951 | 97.82823
3950 | 97.8314
3949 | 97.83826
3948 | 97.84412
3947 | 97.84374
3946 | 97.83664
3945 | 97.82873
3944 | 97.82741
3943 | 97.83463
3942 | 97.84535
3941 | 97.85302
3940 | 97.8554
3939 | 97.85443
3938 | 97.85211
3937 | 97.84822
3936 | 97.84212
3935 | 97.83562
3934 | 97.83288
3933 | 97.83673
3932 | 97.84494
3931 | 97.85139
3930 | 97.85143
3929 | 97.84554
3928 | 97.83842
3927 | 97.83518
3926 | 97.8378
3925 | 97.84404
3924 | 97.84884
3923 | 97.84797
3922 | 97.84146
3921 | 97.83374
3920 | 97.83024
3919 | 97.83377
3918 | 97.84316
3917 | 97.85456
3916 | 97.86385
3915 | 97.86893
3914 | 97.87091
3913 | 97.87291
3912 | 97.87699
3911 | 97.88125
3910 | 97.88062
3909 | 97.87089
3908 | 97.85197
3907 | 97.82816
3906 | 97.80548
3905 | 97.78832
3904 | 97.77755
3903 | 97.77169
3902 | 97.77112
3901 | 97.779
3900 | 97.79631
3899 | 97.8181
3898 | 97.8361
3897 | 97.8446
3896 | 97.84346
3895 | 97.83685
3894 | 97.83099
3893 | 97.83148
3892 | 97.83896
3891 | 97.84596
3890 | 97.84287
3889 | 97.82959
3888 | 97.81735
3887 | 97.81788
3886 | 97.83011
3885 | 97.83748
3884 | 97.82499
3883 | 97.7984
3882 | 97.7811
3881 | 97.79098
3880 | 97.82093
3879 | 97.84583
3878 | 97.85031
3877 | 97.84122
3876 | 97.8333
3875 | 97.83059
3874 | 97.82462
3873 | 97.8086
3872 | 97.78896
3871 | 97.78036
3870 | 97.78833
3869 | 97.80034
3868 | 97.80084
3867 | 97.79016
3866 | 97.78152
3865 | 97.78532
3864 | 97.79928
3863 | 97.81326
3862 | 97.82305
3861 | 97.8329
3860 | 97.84534
3859 | 97.85594
3858 | 97.85819
3857 | 97.84937
3856 | 97.83098
3855 | 97.80814
3854 | 97.79146
3853 | 97.78725
3852 | 97.7879
3851 | 97.789
3850 | 97.79693
3849 | 97.81518
3848 | 97.83807
3847 | 97.85527
3846 | 97.85991
3845 | 97.85311
3844 | 97.84031
3843 | 97.8249
3842 | 97.80776
3841 | 97.79057
3840 | 97.77662
3839 | 97.76897
3838 | 97.76694
3837 | 97.7666
3836 | 97.76557
3835 | 97.76646
3834 | 97.77419
3833 | 97.79075
3832 | 97.81232
3831 | 97.83071
3830 | 97.83983
3829 | 97.84183
3828 | 97.84448
3827 | 97.85076
3826 | 97.8537
3825 | 97.84401
3824 | 97.82153
3823 | 97.79719
3822 | 97.78351
3821 | 97.78134
3820 | 97.77814
3819 | 97.76752
3818 | 97.76133
3817 | 97.77555
3816 | 97.8106
3815 | 97.84799
3814 | 97.87045
3813 | 97.8789
3812 | 97.88361
3811 | 97.88852
3810 | 97.88942
3809 | 97.88325
3808 | 97.87378
3807 | 97.86475
3806 | 97.85124
3805 | 97.82794
3804 | 97.80206
3803 | 97.78786
3802 | 97.79133
3801 | 97.80088
3800 | 97.79879
3799 | 97.7862
3798 | 97.78284
3797 | 97.80262
3796 | 97.83881
3795 | 97.87286
3794 | 97.89359
3793 | 97.90414
3792 | 97.91272
3791 | 97.92167
3790 | 97.9269
3789 | 97.92503
3788 | 97.91808
3787 | 97.91136
3786 | 97.90845
3785 | 97.90809
3784 | 97.90531
3783 | 97.89598
3782 | 97.88133
3781 | 97.8679
3780 | 97.86247
3779 | 97.86621
3778 | 97.8747
3777 | 97.88446
3776 | 97.89533
3775 | 97.90571
3774 | 97.91016
3773 | 97.90446
3772 | 97.8908
3771 | 97.87563
3770 | 97.86252
3769 | 97.84958
3768 | 97.83695
3767 | 97.83204
3766 | 97.84071
3765 | 97.85675
3764 | 97.86614
3763 | 97.86123
3762 | 97.84716
3761 | 97.83444
3760 | 97.82871
3759 | 97.82725
3758 | 97.82407
3757 | 97.81786
3756 | 97.81181
3755 | 97.80759
3754 | 97.80218
3753 | 97.79044
3752 | 97.77184
3751 | 97.75234
3750 | 97.73508
3749 | 97.71594
3748 | 97.69527
3747 | 97.68393
3746 | 97.69507
3745 | 97.73239
3744 | 97.77534
3743 | 97.79176
3742 | 97.77766
3741 | 97.75555
3740 | 97.74211
3739 | 97.73713
3738 | 97.73383
3737 | 97.73114
3736 | 97.73188
3735 | 97.73407
3734 | 97.73392
3733 | 97.73476
3732 | 97.74309
3731 | 97.75748
3730 | 97.77072
3729 | 97.78072
3728 | 97.79198
3727 | 97.80687
3726 | 97.81945
3725 | 97.82193
3724 | 97.81555
3723 | 97.80958
3722 | 97.81035
3721 | 97.81604
3720 | 97.82292
3719 | 97.83036
3718 | 97.83774
3717 | 97.84197
3716 | 97.84014
3715 | 97.83216
3714 | 97.81911
3713 | 97.8001
3712 | 97.77471
3711 | 97.74842
3710 | 97.73203
3709 | 97.73354
3708 | 97.75105
3707 | 97.77448
3706 | 97.79323
3705 | 97.80252
3704 | 97.80468
3703 | 97.80558
3702 | 97.80899
3701 | 97.81335
3700 | 97.81539
3699 | 97.8162
3698 | 97.81963
3697 | 97.82558
3696 | 97.82837
3695 | 97.82165
3694 | 97.80443
3693 | 97.78082
3692 | 97.75479
3691 | 97.72785
3690 | 97.7038
3689 | 97.69082
3688 | 97.69196
3687 | 97.70205
3686 | 97.71704
3685 | 97.73614
3684 | 97.75652
3683 | 97.77242
3682 | 97.77863
3681 | 97.77331
3680 | 97.75683
3679 | 97.73026
3678 | 97.69717
3677 | 97.66547
3676 | 97.64472
3675 | 97.63206
3674 | 97.61219
3673 | 97.58463
3672 | 97.56864
3671 | 97.57852
3670 | 97.60706
3669 | 97.63219
3668 | 97.64219
3667 | 97.64704
3666 | 97.66011
3665 | 97.68156
3664 | 97.70211
3663 | 97.71393
3662 | 97.71464
3661 | 97.70474
3660 | 97.68599
3659 | 97.6633
3658 | 97.64452
3657 | 97.63408
3656 | 97.62566
3655 | 97.60671
3654 | 97.57426
3653 | 97.53903
3652 | 97.51223
3651 | 97.49229
3650 | 97.46854
3649 | 97.43882
3648 | 97.41625
3647 | 97.41344
3646 | 97.4284
3645 | 97.4509
3644 | 97.47394
3643 | 97.49453
3642 | 97.50938
3641 | 97.51483
3640 | 97.51025
3639 | 97.4987
3638 | 97.48356
3637 | 97.46688
3636 | 97.45055
3635 | 97.43541
3634 | 97.41804
3633 | 97.39237
3632 | 97.35716
3631 | 97.32014
3630 | 97.29195
3629 | 97.27444
3628 | 97.25674
3627 | 97.23281
3626 | 97.21283
3625 | 97.20624
3624 | 97.20773
3623 | 97.20384
3622 | 97.1862
3621 | 97.1572
3620 | 97.12458
3619 | 97.09221
3618 | 97.05856
3617 | 97.02492
3616 | 96.99881
3615 | 96.98618
3614 | 96.98392
3613 | 96.98161
3612 | 96.97056
3611 | 96.95145
3610 | 96.93211
3609 | 96.91791
3608 | 96.90596
3607 | 96.89008
3606 | 96.86929
3605 | 96.84866
3604 | 96.83252
3603 | 96.81932
3602 | 96.80307
3601 | 96.77868
3600 | 96.74623
3599 | 96.71076
3598 | 96.67845
3597 | 96.6531
3596 | 96.63378
3595 | 96.61541
3594 | 96.59275
3593 | 96.56413
3592 | 96.53209
3591 | 96.50076
3590 | 96.47261
3589 | 96.44563
3588 | 96.41343
3587 | 96.37098
3586 | 96.3217
3585 | 96.27612
3584 | 96.24216
3583 | 96.21885
3582 | 96.19859
3581 | 96.17368
3580 | 96.14079
3579 | 96.10081
3578 | 96.05613
3577 | 96.00857
3576 | 95.95919
3575 | 95.90843
3574 | 95.85639
3573 | 95.80311
3572 | 95.74863
3571 | 95.69286
3570 | 95.63483
3569 | 95.57158
3568 | 95.4983
3567 | 95.41274
3566 | 95.32104
3565 | 95.23621
3564 | 95.16856
3563 | 95.11837
3562 | 95.07731
3561 | 95.03518
3560 | 94.98583
3559 | 94.92878
3558 | 94.86702
3557 | 94.8039
3556 | 94.74145
3555 | 94.67959
3554 | 94.61617
3553 | 94.54901
3552 | 94.47902
3551 | 94.41095
3550 | 94.35042
3549 | 94.29945
3548 | 94.25429
3547 | 94.20733
3546 | 94.15287
3545 | 94.09278
3544 | 94.03589
3543 | 93.99095
3542 | 93.96035
3541 | 93.94013
3540 | 93.92411
3539 | 93.9075
3538 | 93.8883
3537 | 93.86693
3536 | 93.84546
3535 | 93.82656
3534 | 93.81235
3533 | 93.80332
3532 | 93.79794
3531 | 93.79337
3530 | 93.78715
3529 | 93.77904
3528 | 93.77133
3527 | 93.7674
3526 | 93.76978
3525 | 93.7788
3524 | 93.79247
3523 | 93.80793
3522 | 93.82384
3521 | 93.84127
3520 | 93.86185
3519 | 93.88532
3518 | 93.90957
3517 | 93.93281
3516 | 93.95494
3515 | 93.9769
3514 | 93.99944
3513 | 94.02288
3512 | 94.04721
3511 | 94.07186
3510 | 94.09591
3509 | 94.11914
3508 | 94.14267
3507 | 94.16782
3506 | 94.19408
3505 | 94.21871
3504 | 94.23885
3503 | 94.25449
3502 | 94.26904
3501 | 94.2866
3500 | 94.3085
3499 | 94.33254
3498 | 94.35531
3497 | 94.37478
3496 | 94.39092
3495 | 94.40481
3494 | 94.41792
3493 | 94.43183
3492 | 94.44779
3491 | 94.46605
3490 | 94.48606
3489 | 94.50711
3488 | 94.52865
3487 | 94.55005
3486 | 94.57088
3485 | 94.59125
3484 | 94.61164
3483 | 94.63221
3482 | 94.65269
3481 | 94.67315
3480 | 94.69421
3479 | 94.71647
3478 | 94.73978
3477 | 94.76297
3476 | 94.78423
3475 | 94.80183
3474 | 94.81515
3473 | 94.82515
3472 | 94.83364
3471 | 94.84204
3470 | 94.85078
3469 | 94.85967
3468 | 94.86814
3467 | 94.87555
3466 | 94.88148
3465 | 94.88607
3464 | 94.88958
3463 | 94.89181
3462 | 94.89206
3461 | 94.88985
3460 | 94.88535
3459 | 94.87914
3458 | 94.87176
3457 | 94.86339
3456 | 94.85392
3455 | 94.84313
3454 | 94.83092
3453 | 94.8172
3452 | 94.80148
3451 | 94.78274
3450 | 94.7601
3449 | 94.73331
3448 | 94.70282
3447 | 94.66976
3446 | 94.63618
3445 | 94.60448
3444 | 94.57547
3443 | 94.54698
3442 | 94.51513
3441 | 94.47746
3440 | 94.43457
3439 | 94.38872
3438 | 94.34142
3437 | 94.29264
3436 | 94.24164
3435 | 94.18786
3434 | 94.13117
3433 | 94.07148
3432 | 94.00846
3431 | 93.94194
3430 | 93.87269
3429 | 93.80241
3428 | 93.73245
3427 | 93.66242
3426 | 93.59062
3425 | 93.51558
3424 | 93.43654
3423 | 93.35296
3422 | 93.26458
3421 | 93.17264
3420 | 93.08035
3419 | 92.99123
3418 | 92.90693
3417 | 92.8264
3416 | 92.747
3415 | 92.66658
3414 | 92.58524
3413 | 92.50548
3412 | 92.43038
3411 | 92.36153
3410 | 92.29884
3409 | 92.24186
3408 | 92.19084
3407 | 92.14629
3406 | 92.10841
3405 | 92.07697
3404 | 92.05134
3403 | 92.03086
3402 | 92.0159
3401 | 92.00866
3400 | 92.0121
3399 | 92.02741
3398 | 92.05273
3397 | 92.08461
3396 | 92.12044
3395 | 92.1589
3394 | 92.1992
3393 | 92.24101
3392 | 92.28569
3391 | 92.3364
3390 | 92.39564
3389 | 92.46249
3388 | 92.53268
3387 | 92.60175
3386 | 92.66816
3385 | 92.73319
3384 | 92.7985
3383 | 92.86419
3382 | 92.92926
3381 | 92.99292
3380 | 93.05507
3379 | 93.11584
3378 | 93.17528
3377 | 93.23337
3376 | 93.28987
3375 | 93.34418
3374 | 93.39545
3373 | 93.44305
3372 | 93.487
3371 | 93.52811
3370 | 93.56792
3369 | 93.60781
3368 | 93.64782
3367 | 93.68656
3366 | 93.72262
3365 | 93.75592
3364 | 93.78748
3363 | 93.81791
3362 | 93.84665
3361 | 93.87255
3360 | 93.89511
3359 | 93.91496
3358 | 93.93334
3357 | 93.95116
3356 | 93.96835
3355 | 93.98421
3354 | 93.99833
3353 | 94.011
3352 | 94.0227
3351 | 94.03363
3350 | 94.04425
3349 | 94.05557
3348 | 94.0683
3347 | 94.08178
3346 | 94.09439
3345 | 94.10515
3344 | 94.11447
3343 | 94.12322
3342 | 94.13171
3341 | 94.13978
3340 | 94.14764
3339 | 94.15624
3338 | 94.16676
3337 | 94.17968
3336 | 94.19436
3335 | 94.20948
3334 | 94.22399
3333 | 94.23762
3332 | 94.25031
3331 | 94.26176
3330 | 94.27176
3329 | 94.28079
3328 | 94.28973
3327 | 94.29918
3326 | 94.30946
3325 | 94.32112
3324 | 94.33468
3323 | 94.34957
3322 | 94.36407
3321 | 94.3768
3320 | 94.38781
3319 | 94.39814
3318 | 94.40854
3317 | 94.41923
3316 | 94.43022
3315 | 94.44142
3314 | 94.45229
3313 | 94.46209
3312 | 94.47052
3311 | 94.4777
3310 | 94.48365
3309 | 94.48814
3308 | 94.49152
3307 | 94.4954
3306 | 94.50181
3305 | 94.51148
3304 | 94.52312
3303 | 94.53448
3302 | 94.54417
3301 | 94.55229
3300 | 94.55965
3299 | 94.56657
3298 | 94.57271
3297 | 94.57761
3296 | 94.58151
3295 | 94.58548
3294 | 94.59075
3293 | 94.59775
3292 | 94.6057
3291 | 94.61329
3290 | 94.61985
3289 | 94.62566
3288 | 94.63123
3287 | 94.63665
3286 | 94.64186
3285 | 94.6471
3284 | 94.65272
3283 | 94.65873
3282 | 94.66489
3281 | 94.67109
3280 | 94.67734
3279 | 94.68345
3278 | 94.68891
3277 | 94.69323
3276 | 94.69641
3275 | 94.69909
3274 | 94.70212
3273 | 94.70606
3272 | 94.71096
3271 | 94.7168
3270 | 94.72401
3269 | 94.73315
3268 | 94.74405
3267 | 94.75557
3266 | 94.76647
3265 | 94.77619
3264 | 94.78469
3263 | 94.79211
3262 | 94.79867
3261 | 94.80476
3260 | 94.81056
3259 | 94.81564
3258 | 94.81929
3257 | 94.8211
3256 | 94.82126
3255 | 94.82044
3254 | 94.81958
3253 | 94.81946
3252 | 94.82014
3251 | 94.82092
3250 | 94.821
3249 | 94.81998
3248 | 94.81802
3247 | 94.81585
3246 | 94.8151
3245 | 94.81779
3244 | 94.82489
3243 | 94.83582
3242 | 94.84955
3241 | 94.86571
3240 | 94.88417
3239 | 94.90427
3238 | 94.92523
3237 | 94.94711
3236 | 94.97047
3235 | 94.99526
3234 | 95.02066
3233 | 95.04617
3232 | 95.07196
3231 | 95.09818
3230 | 95.12444
3229 | 95.15017
3228 | 95.17494
3227 | 95.19839
3226 | 95.22031
3225 | 95.24107
3224 | 95.2615
3223 | 95.28212
3222 | 95.30281
3221 | 95.32341
3220 | 95.34426
3219 | 95.36564
3218 | 95.38704
3217 | 95.40725
3216 | 95.4254
3215 | 95.44167
3214 | 95.45734
3213 | 95.47387
3212 | 95.49192
3211 | 95.51102
3210 | 95.53021
3209 | 95.549
3208 | 95.56768
3207 | 95.58682
3206 | 95.60657
3205 | 95.62637
3204 | 95.64535
3203 | 95.66283
3202 | 95.67893
3201 | 95.69443
3200 | 95.7101
3199 | 95.72613
3198 | 95.74243
3197 | 95.75893
3196 | 95.77571
3195 | 95.79293
3194 | 95.81106
3193 | 95.83074
3192 | 95.85178
3191 | 95.87257
3190 | 95.89145
3189 | 95.90846
3188 | 95.92525
3187 | 95.94303
3186 | 95.96137
3185 | 95.97926
3184 | 95.99652
3183 | 96.01371
3182 | 96.03114
3181 | 96.0486
3180 | 96.06601
3179 | 96.08351
3178 | 96.1013
3177 | 96.11952
3176 | 96.13845
3175 | 96.15835
3174 | 96.17909
3173 | 96.20017
3172 | 96.22099
3171 | 96.24082
3170 | 96.25904
3169 | 96.27561
3168 | 96.29141
3167 | 96.30775
3166 | 96.32545
3165 | 96.34459
3164 | 96.3649
3163 | 96.38608
3162 | 96.40759
3161 | 96.42865
3160 | 96.44839
3159 | 96.46629
3158 | 96.48242
3157 | 96.49762
3156 | 96.5132
3155 | 96.53004
3154 | 96.54795
3153 | 96.56604
3152 | 96.58395
3151 | 96.60248
3150 | 96.62264
3149 | 96.64427
3148 | 96.66581
3147 | 96.68554
3146 | 96.70307
3145 | 96.71952
3144 | 96.73626
3143 | 96.75366
3142 | 96.77118
3141 | 96.78846
3140 | 96.80587
3139 | 96.82382
3138 | 96.84205
3137 | 96.85973
3136 | 96.87626
3135 | 96.89183
3134 | 96.90756
3133 | 96.92484
3132 | 96.94423
3131 | 96.96452
3130 | 96.98347
3129 | 96.99975
3128 | 97.01419
3127 | 97.02878
3126 | 97.04465
3125 | 97.06156
3124 | 97.07893
3123 | 97.09663
3122 | 97.11463
3121 | 97.13243
3120 | 97.14942
3119 | 97.16562
3118 | 97.18166
3117 | 97.19804
3116 | 97.21468
3115 | 97.2312
3114 | 97.24751
3113 | 97.26392
3112 | 97.28071
3111 | 97.2978
3110 | 97.31496
3109 | 97.33218
3108 | 97.34948
3107 | 97.36642
3106 | 97.38222
3105 | 97.39662
3104 | 97.41029
3103 | 97.42404
3102 | 97.43782
3101 | 97.45095
3100 | 97.46334
3099 | 97.47585
3098 | 97.48943
3097 | 97.50417
3096 | 97.51926
3095 | 97.53367
3094 | 97.54686
3093 | 97.55888
3092 | 97.57005
3091 | 97.58075
3090 | 97.59162
3089 | 97.60358
3088 | 97.61696
3087 | 97.63068
3086 | 97.6428
3085 | 97.65244
3084 | 97.6606
3083 | 97.66897
3082 | 97.67819
3081 | 97.68789
3080 | 97.69772
3079 | 97.70777
3078 | 97.71825
3077 | 97.72923
3076 | 97.74072
3075 | 97.75238
3074 | 97.76326
3073 | 97.77248
3072 | 97.77998
3071 | 97.78636
3070 | 97.79217
3069 | 97.79798
3068 | 97.80457
3067 | 97.8124
3066 | 97.8208
3065 | 97.82859
3064 | 97.83548
3063 | 97.84238
3062 | 97.85009
3061 | 97.85835
3060 | 97.86631
3059 | 97.8733
3058 | 97.87902
3057 | 97.8834
3056 | 97.88684
3055 | 97.89027
3054 | 97.89462
3053 | 97.90014
3052 | 97.90619
3051 | 97.91179
3050 | 97.91633
3049 | 97.92015
3048 | 97.92412
3047 | 97.92881
3046 | 97.9339
3045 | 97.9388
3044 | 97.94325
3043 | 97.9472
3042 | 97.95034
3041 | 97.95257
3040 | 97.95465
3039 | 97.95775
3038 | 97.9621
3037 | 97.96659
3036 | 97.96989
3035 | 97.97187
3034 | 97.97368
3033 | 97.97664
3032 | 97.98109
3031 | 97.98611
3030 | 97.99056
3029 | 97.9943
3028 | 97.99814
3027 | 98.00238
3026 | 98.00597
3025 | 98.00765
3024 | 98.00781
3023 | 98.00837
3022 | 98.01068
3021 | 98.01418
3020 | 98.01732
3019 | 98.01918
3018 | 98.02016
3017 | 98.0211
3016 | 98.0225
3015 | 98.02423
3014 | 98.02613
3013 | 98.02837
3012 | 98.03132
3011 | 98.0348
3010 | 98.03794
3009 | 98.04002
3008 | 98.04131
3007 | 98.04272
3006 | 98.0447
3005 | 98.04684
3004 | 98.04845
3003 | 98.04937
3002 | 98.05016
3001 | 98.05165
3000 | 98.05425
2999 | 98.05751
2998 | 98.06038
2997 | 98.06212
2996 | 98.06274
2995 | 98.06267
2994 | 98.06226
2993 | 98.06183
2992 | 98.06165
2991 | 98.06174
2990 | 98.06188
2989 | 98.06215
2988 | 98.063
2987 | 98.0644
2986 | 98.06544
2985 | 98.06532
2984 | 98.06436
2983 | 98.06335
2982 | 98.06231
2981 | 98.06062
2980 | 98.05813
2979 | 98.05532
2978 | 98.05233
2977 | 98.04878
2976 | 98.04457
2975 | 98.04022
2974 | 98.03607
2973 | 98.03171
2972 | 98.02637
2971 | 98.01944
2970 | 98.01065
2969 | 98.0002
2968 | 97.98883
2967 | 97.97721
2966 | 97.96507
2965 | 97.95143
2964 | 97.93593
2963 | 97.91949
2962 | 97.90343
2961 | 97.88821
2960 | 97.87355
2959 | 97.85927
2958 | 97.84586
2957 | 97.83417
2956 | 97.82481
2955 | 97.81761
2954 | 97.81144
2953 | 97.80513
2952 | 97.79852
2951 | 97.79243
2950 | 97.78748
2949 | 97.78311
2948 | 97.77808
2947 | 97.77159
2946 | 97.76373
2945 | 97.755
2944 | 97.74573
2943 | 97.73602
2942 | 97.72607
2941 | 97.71624
2940 | 97.70674
2939 | 97.69723
2938 | 97.6871
2937 | 97.67621
2936 | 97.6653
2935 | 97.65556
2934 | 97.64788
2933 | 97.64238
2932 | 97.63836
2931 | 97.63451
2930 | 97.62966
2929 | 97.6239
2928 | 97.61894
2927 | 97.61686
2926 | 97.61866
2925 | 97.62413
2924 | 97.633
2923 | 97.64528
2922 | 97.66043
2921 | 97.67686
2920 | 97.69278
2919 | 97.70734
2918 | 97.72061
2917 | 97.73256
2916 | 97.74244
2915 | 97.74936
2914 | 97.7532
2913 | 97.75487
2912 | 97.75569
2911 | 97.75657
2910 | 97.7576
2909 | 97.75844
2908 | 97.75873
2907 | 97.75838
2906 | 97.75755
2905 | 97.75643
2904 | 97.75511
2903 | 97.75359
2902 | 97.75221
2901 | 97.75191
2900 | 97.75353
2899 | 97.75695
2898 | 97.76111
2897 | 97.76493
2896 | 97.76802
2895 | 97.77042
2894 | 97.77222
2893 | 97.77372
2892 | 97.77553
2891 | 97.77809
2890 | 97.78117
2889 | 97.7841
2888 | 97.78635
2887 | 97.78784
2886 | 97.78904
2885 | 97.79076
2884 | 97.79362
2883 | 97.79722
2882 | 97.80031
2881 | 97.80184
2880 | 97.80172
2879 | 97.80034
2878 | 97.79793
2877 | 97.79487
2876 | 97.79214
2875 | 97.79079
2874 | 97.79098
2873 | 97.79217
2872 | 97.79401
2871 | 97.79682
2870 | 97.80105
2869 | 97.8067
2868 | 97.8134
2867 | 97.82043
2866 | 97.82693
2865 | 97.8322
2864 | 97.8361
2863 | 97.83886
2862 | 97.84079
2861 | 97.84217
2860 | 97.84337
2859 | 97.84474
2858 | 97.84671
2857 | 97.85036
2856 | 97.85731
2855 | 97.8686
2854 | 97.88366
2853 | 97.90088
2852 | 97.91899
2851 | 97.93775
2850 | 97.95717
2849 | 97.97685
2848 | 97.99596
2847 | 98.01382
2846 | 98.0302
2845 | 98.04522
2844 | 98.05914
2843 | 98.07198
2842 | 98.0836
2841 | 98.09404
2840 | 98.10374
2839 | 98.11311
2838 | 98.12243
2837 | 98.13191
2836 | 98.14159
2835 | 98.1509
2834 | 98.15896
2833 | 98.16574
2832 | 98.17224
2831 | 98.17923
2830 | 98.18622
2829 | 98.19226
2828 | 98.19736
2827 | 98.20228
2826 | 98.20738
2825 | 98.21239
2824 | 98.2173
2823 | 98.22255
2822 | 98.22825
2821 | 98.23381
2820 | 98.23844
2819 | 98.24175
2818 | 98.24372
2817 | 98.24485
2816 | 98.24609
2815 | 98.24822
2814 | 98.25114
2813 | 98.25424
2812 | 98.25708
2811 | 98.25963
2810 | 98.26182
2809 | 98.26368
2808 | 98.26572
2807 | 98.2687
2806 | 98.27284
2805 | 98.27753
2804 | 98.28192
2803 | 98.28542
2802 | 98.28792
2801 | 98.2898
2800 | 98.29171
2799 | 98.29378
2798 | 98.29549
2797 | 98.29656
2796 | 98.29784
2795 | 98.30053
2794 | 98.30472
2793 | 98.30938
2792 | 98.31351
2791 | 98.3169
2790 | 98.31963
2789 | 98.32185
2788 | 98.32383
2787 | 98.32575
2786 | 98.32734
2785 | 98.32819
2784 | 98.32873
2783 | 98.32999
2782 | 98.33246
2781 | 98.33558
2780 | 98.3385
2779 | 98.34093
2778 | 98.34312
2777 | 98.3454
2776 | 98.34793
2775 | 98.3506
2774 | 98.35298
2773 | 98.35476
2772 | 98.35604
2771 | 98.35717
2770 | 98.35817
2769 | 98.3589
2768 | 98.35948
2767 | 98.36017
2766 | 98.36092
2765 | 98.36158
2764 | 98.36238
2763 | 98.36372
2762 | 98.36549
2761 | 98.36729
2760 | 98.36917
2759 | 98.37156
2758 | 98.37422
2757 | 98.37613
2756 | 98.3766
2755 | 98.37597
2754 | 98.37511
2753 | 98.37465
2752 | 98.37503
2751 | 98.37653
2750 | 98.37883
2749 | 98.38101
2748 | 98.3823
2747 | 98.3828
2746 | 98.38328
2745 | 98.38432
2744 | 98.38589
2743 | 98.38748
2742 | 98.38854
2741 | 98.38898
2740 | 98.38925
2739 | 98.38988
2738 | 98.39102
2737 | 98.39253
2736 | 98.39435
2735 | 98.39633
2734 | 98.39813
2733 | 98.39952
2732 | 98.40081
2731 | 98.40243
2730 | 98.40416
2729 | 98.40531
2728 | 98.40564
2727 | 98.40562
2726 | 98.4059
2725 | 98.40678
2724 | 98.40834
2723 | 98.41047
2722 | 98.41267
2721 | 98.41439
2720 | 98.41566
2719 | 98.41719
2718 | 98.41947
2717 | 98.42226
2716 | 98.42483
2715 | 98.42662
2714 | 98.4276
2713 | 98.42834
2712 | 98.42969
2711 | 98.43208
2710 | 98.43488
2709 | 98.43698
2708 | 98.43781
2707 | 98.43772
2706 | 98.43737
2705 | 98.43737
2704 | 98.43817
2703 | 98.43994
2702 | 98.44236
2701 | 98.44491
2700 | 98.44735
2699 | 98.44969
2698 | 98.45178
2697 | 98.45348
2696 | 98.45506
2695 | 98.45702
2694 | 98.45931
2693 | 98.46135
2692 | 98.4629
2691 | 98.46446
2690 | 98.46645
2689 | 98.46858
2688 | 98.47033
2687 | 98.47161
2686 | 98.4728
2685 | 98.4742
2684 | 98.47567
2683 | 98.47673
2682 | 98.47707
2681 | 98.47704
2680 | 98.47766
2679 | 98.47965
2678 | 98.4826
2677 | 98.48538
2676 | 98.48722
2675 | 98.48818
2674 | 98.48864
2673 | 98.48888
2672 | 98.48928
2671 | 98.49032
2670 | 98.49214
2669 | 98.49436
2668 | 98.4966
2667 | 98.49887
2666 | 98.50128
2665 | 98.5037
2664 | 98.50584
2663 | 98.50751
2662 | 98.50872
2661 | 98.50967
2660 | 98.51071
2659 | 98.51215
2658 | 98.51404
2657 | 98.5162
2656 | 98.51852
2655 | 98.52083
2654 | 98.52271
2653 | 98.52365
2652 | 98.52359
2651 | 98.52309
2650 | 98.5231
2649 | 98.52433
2648 | 98.52692
2647 | 98.53031
2646 | 98.53366
2645 | 98.53636
2644 | 98.53813
2643 | 98.53861
2642 | 98.53754
2641 | 98.53557
2640 | 98.53433
2639 | 98.53509
2638 | 98.53747
2637 | 98.54008
2636 | 98.54207
2635 | 98.5437
2634 | 98.54553
2633 | 98.54783
2632 | 98.55053
2631 | 98.5533
2630 | 98.55542
2629 | 98.55631
2628 | 98.55604
2627 | 98.55511
2626 | 98.55398
2625 | 98.55304
2624 | 98.55291
2623 | 98.55391
2622 | 98.55562
2621 | 98.55731
2620 | 98.55881
2619 | 98.56048
2618 | 98.56231
2617 | 98.56389
2616 | 98.56494
2615 | 98.56561
2614 | 98.56616
2613 | 98.56688
2612 | 98.56807
2611 | 98.56969
2610 | 98.5712
2609 | 98.57219
2608 | 98.57303
2607 | 98.5743
2606 | 98.57608
2605 | 98.57808
2604 | 98.58033
2603 | 98.58284
2602 | 98.58495
2601 | 98.58588
2600 | 98.58565
2599 | 98.58496
2598 | 98.58419
2597 | 98.58335
2596 | 98.58282
2595 | 98.58316
2594 | 98.58429
2593 | 98.58554
2592 | 98.58656
2591 | 98.58749
2590 | 98.58828
2589 | 98.58869
2588 | 98.58902
2587 | 98.58984
2586 | 98.5911
2585 | 98.5922
2584 | 98.59311
2583 | 98.59465
2582 | 98.59741
2581 | 98.60087
2580 | 98.60388
2579 | 98.60564
2578 | 98.60627
2577 | 98.60661
2576 | 98.6076
2575 | 98.60943
2574 | 98.61149
2573 | 98.61324
2572 | 98.61471
2571 | 98.61594
2570 | 98.61644
2569 | 98.61596
2568 | 98.6152
2567 | 98.6152
2566 | 98.61625
2565 | 98.61794
2564 | 98.61989
2563 | 98.62173
2562 | 98.62281
2561 | 98.62301
2560 | 98.62318
2559 | 98.62399
2558 | 98.62482
2557 | 98.62462
2556 | 98.62368
2555 | 98.62348
2554 | 98.62494
2553 | 98.62757
2552 | 98.63008
2551 | 98.63126
2550 | 98.63065
2549 | 98.62933
2548 | 98.62942
2547 | 98.63191
2546 | 98.63546
2545 | 98.63804
2544 | 98.63941
2543 | 98.64071
2542 | 98.64234
2541 | 98.64373
2540 | 98.64468
2539 | 98.64575
2538 | 98.64716
2537 | 98.64865
2536 | 98.65019
2535 | 98.6518
2534 | 98.65286
2533 | 98.65276
2532 | 98.65221
2531 | 98.65246
2530 | 98.6534
2529 | 98.65391
2528 | 98.65391
2527 | 98.65483
2526 | 98.65763
2525 | 98.6616
2524 | 98.66535
2523 | 98.66787
2522 | 98.66854
2521 | 98.66741
2520 | 98.66569
2519 | 98.66509
2518 | 98.66608
2517 | 98.66755
2516 | 98.66838
2515 | 98.66856
2514 | 98.66878
2513 | 98.66977
2512 | 98.67191
2511 | 98.67482
2510 | 98.67734
2509 | 98.67883
2508 | 98.68021
2507 | 98.68279
2506 | 98.68625
2505 | 98.68892
2504 | 98.68988
2503 | 98.68981
2502 | 98.68958
2501 | 98.68952
2500 | 98.69008
2499 | 98.69202
2498 | 98.69539
2497 | 98.69918
2496 | 98.70236
2495 | 98.7046
2494 | 98.70597
2493 | 98.70681
2492 | 98.70799
2491 | 98.71032
2490 | 98.71352
2489 | 98.71648
2488 | 98.71865
2487 | 98.7203
2486 | 98.72165
2485 | 98.72253
2484 | 98.72298
2483 | 98.7234
2482 | 98.72407
2481 | 98.72502
2480 | 98.72632
2479 | 98.7277
2478 | 98.72852
2477 | 98.72878
2476 | 98.72985
2475 | 98.73296
2474 | 98.73728
2473 | 98.74077
2472 | 98.74276
2471 | 98.74432
2470 | 98.74623
2469 | 98.74788
2468 | 98.74851
2467 | 98.74849
2466 | 98.74885
2465 | 98.75037
2464 | 98.75321
2463 | 98.75662
2462 | 98.75922
2461 | 98.76023
2460 | 98.76061
2459 | 98.76199
2458 | 98.76463
2457 | 98.76724
2456 | 98.76858
2455 | 98.76851
2454 | 98.76759
2453 | 98.76694
2452 | 98.76793
2451 | 98.77098
2450 | 98.7744
2449 | 98.77592
2448 | 98.77527
2447 | 98.77434
2446 | 98.77485
2445 | 98.77687
2444 | 98.77969
2443 | 98.78265
2442 | 98.78506
2441 | 98.78649
2440 | 98.78759
2439 | 98.78951
2438 | 98.79229
2437 | 98.79465
2436 | 98.79572
2435 | 98.7959
2434 | 98.79594
2433 | 98.79605
2432 | 98.79613
2431 | 98.79616
2430 | 98.79628
2429 | 98.79708
2428 | 98.79937
2427 | 98.80292
2426 | 98.80589
2425 | 98.80672
2424 | 98.80611
2423 | 98.80607
2422 | 98.80722
2421 | 98.80853
2420 | 98.80933
2419 | 98.81003
2418 | 98.81074
2417 | 98.81104
2416 | 98.81118
2415 | 98.81222
2414 | 98.81426
2413 | 98.81622
2412 | 98.8175
2411 | 98.81897
2410 | 98.82141
2409 | 98.82436
2408 | 98.82684
2407 | 98.8285
2406 | 98.82951
2405 | 98.83026
2404 | 98.8313
2403 | 98.83295
2402 | 98.83464
2401 | 98.83542
2400 | 98.8351
2399 | 98.83429
2398 | 98.83334
2397 | 98.83228
2396 | 98.83161
2395 | 98.83204
2394 | 98.83313
2393 | 98.83363
2392 | 98.83314
2391 | 98.83255
2390 | 98.83246
2389 | 98.83205
2388 | 98.83018
2387 | 98.82663
2386 | 98.8219
2385 | 98.81656
2384 | 98.81128
2383 | 98.80694
2382 | 98.80409
2381 | 98.80262
2380 | 98.80191
2379 | 98.80107
2378 | 98.7993
2377 | 98.79633
2376 | 98.79261
2375 | 98.78824
2374 | 98.78247
2373 | 98.77541
2372 | 98.76947
2371 | 98.76733
2370 | 98.76856
2369 | 98.77008
2368 | 98.76949
2367 | 98.7663
2366 | 98.76082
2365 | 98.75352
2364 | 98.74524
2363 | 98.73777
2362 | 98.73193
2361 | 98.72699
2360 | 98.72334
2359 | 98.72094
2358 | 98.71857
2357 | 98.71546
2356 | 98.71195
2355 | 98.70858
2354 | 98.70351
2353 | 98.6981
2352 | 98.69669
2351 | 98.70149
2350 | 98.7117
2349 | 98.72473
2348 | 98.73728
2347 | 98.73919
2346 | 98.7174
2345 | 98.6697
2344 | 98.60876
2343 | 98.55407
2342 | 98.51661
2341 | 98.5003
2340 | 98.50672
2339 | 98.5357
2338 | 98.5818
2337 | 98.63321
2336 | 98.67768
2335 | 98.70779
2334 | 98.72259
2333 | 98.72537
2332 | 98.72197
2331 | 98.71586
2330 | 98.70984
2329 | 98.70351
2328 | 98.70018
2327 | 98.70182
2326 | 98.70848
2325 | 98.71684
2324 | 98.72335
2323 | 98.72722
2322 | 98.72841
2321 | 98.72794
2320 | 98.72766
2319 | 98.72971
2318 | 98.73481
2317 | 98.74094
2316 | 98.74664
2315 | 98.75027
2314 | 98.75159
2313 | 98.75024
2312 | 98.74882
2311 | 98.74937
2310 | 98.753
2309 | 98.75799
2308 | 98.76384
2307 | 98.77026
2306 | 98.77696
2305 | 98.78239
2304 | 98.78637
2303 | 98.78965
2302 | 98.79323
2301 | 98.79678
2300 | 98.80056
2299 | 98.80463
2298 | 98.80895
2297 | 98.81266
2296 | 98.81634
2295 | 98.82114
2294 | 98.8277
2293 | 98.83485
2292 | 98.84123
2291 | 98.84599
2290 | 98.84875
2289 | 98.84976
2288 | 98.85026
2287 | 98.85146
2286 | 98.85306
2285 | 98.85423
2284 | 98.85533
2283 | 98.85756
2282 | 98.86068
2281 | 98.86319
2280 | 98.86433
2279 | 98.86455
2278 | 98.86373
2277 | 98.86118
2276 | 98.85758
2275 | 98.85483
2274 | 98.85382
2273 | 98.85356
2272 | 98.85303
2271 | 98.85208
2270 | 98.85067
2269 | 98.84888
2268 | 98.84764
2267 | 98.84764
2266 | 98.84768
2265 | 98.84576
2264 | 98.84204
2263 | 98.83871
2262 | 98.83719
2261 | 98.83719
2260 | 98.83805
2259 | 98.83896
2258 | 98.83816
2257 | 98.83458
2256 | 98.83005
2255 | 98.82749
2254 | 98.82714
2253 | 98.82691
2252 | 98.8263
2251 | 98.82678
2250 | 98.82831
2249 | 98.82879
2248 | 98.82752
2247 | 98.82627
2246 | 98.82614
2245 | 98.82603
2244 | 98.82508
2243 | 98.82436
2242 | 98.82512
2241 | 98.82755
2240 | 98.83177
2239 | 98.83776
2238 | 98.84385
2237 | 98.84751
2236 | 98.84838
2235 | 98.84833
2234 | 98.8484
2233 | 98.84799
2232 | 98.84738
2231 | 98.84829
2230 | 98.85137
2229 | 98.85559
2228 | 98.86036
2227 | 98.86572
2226 | 98.87016
2225 | 98.87121
2224 | 98.86899
2223 | 98.86653
2222 | 98.86608
2221 | 98.86762
2220 | 98.87109
2219 | 98.87688
2218 | 98.88334
2217 | 98.88706
2216 | 98.88689
2215 | 98.88526
2214 | 98.88467
2213 | 98.88519
2212 | 98.88618
2211 | 98.88777
2210 | 98.88983
2209 | 98.89191
2208 | 98.89469
2207 | 98.89912
2206 | 98.90387
2205 | 98.90651
2204 | 98.90724
2203 | 98.90875
2202 | 98.91204
2201 | 98.91556
2200 | 98.9186
2199 | 98.92211
2198 | 98.92574
2197 | 98.92773
2196 | 98.92856
2195 | 98.93134
2194 | 98.93728
2193 | 98.9441
2192 | 98.94977
2191 | 98.95488
2190 | 98.96026
2189 | 98.96531
2188 | 98.96967
2187 | 98.97358
2186 | 98.97593
2185 | 98.97542
2184 | 98.97411
2183 | 98.97643
2182 | 98.98349
2181 | 98.99185
2180 | 98.99851
2179 | 99.00369
2178 | 99.0079
2177 | 99.0102
2176 | 99.01082
2175 | 99.01188
2174 | 99.01414
2173 | 99.01635
2172 | 99.01852
2171 | 99.02263
2170 | 99.02885
2169 | 99.03453
2168 | 99.03819
2167 | 99.04129
2166 | 99.04524
2165 | 99.04963
2164 | 99.05413
2163 | 99.05872
2162 | 99.06125
2161 | 99.05867
2160 | 99.05167
2159 | 99.0445
2158 | 99.0395
2157 | 99.03603
2156 | 99.0349
2155 | 99.0385
2154 | 99.04586
2153 | 99.05233
2152 | 99.0553
2151 | 99.05632
2150 | 99.05685
2149 | 99.05641
2148 | 99.05588
2147 | 99.05817
2146 | 99.06388
2145 | 99.06971
2144 | 99.0729
2143 | 99.07394
2142 | 99.07396
2141 | 99.0727
2140 | 99.07037
2139 | 99.06846
2138 | 99.06762
2137 | 99.06719
2136 | 99.06752
2135 | 99.0697
2134 | 99.07266
2133 | 99.07367
2132 | 99.07246
2131 | 99.07194
2130 | 99.07396
2129 | 99.07725
2128 | 99.08028
2127 | 99.0832
2126 | 99.08609
2125 | 99.08776
2124 | 99.0876
2123 | 99.08645
2122 | 99.08508
2121 | 99.08356
2120 | 99.08259
2119 | 99.08323
2118 | 99.08487
2117 | 99.08574
2116 | 99.08591
2115 | 99.08755
2114 | 99.09163
2113 | 99.09649
2112 | 99.10038
2111 | 99.10335
2110 | 99.10594
2109 | 99.10825
2108 | 99.11099
2107 | 99.11558
2106 | 99.1223
2105 | 99.12998
2104 | 99.13798
2103 | 99.14647
2102 | 99.15499
2101 | 99.16266
2100 | 99.17001
2099 | 99.17822
2098 | 99.18654
2097 | 99.19279
2096 | 99.19649
2095 | 99.19917
2094 | 99.20167
2093 | 99.20391
2092 | 99.20699
2091 | 99.21253
2090 | 99.21982
2089 | 99.22644
2088 | 99.23171
2087 | 99.23669
2086 | 99.24121
2085 | 99.24418
2084 | 99.24679
2083 | 99.25187
2082 | 99.25951
2081 | 99.26657
2080 | 99.27115
2079 | 99.27456
2078 | 99.27838
2077 | 99.2826
2076 | 99.2872
2075 | 99.29211
2074 | 99.29558
2073 | 99.29591
2072 | 99.29502
2071 | 99.29699
2070 | 99.30252
2069 | 99.30849
2068 | 99.31315
2067 | 99.31764
2066 | 99.32202
2065 | 99.32422
2064 | 99.32417
2063 | 99.32463
2062 | 99.32684
2061 | 99.32909
2060 | 99.3308
2059 | 99.33392
2058 | 99.33901
2057 | 99.34373
2056 | 99.34664
2055 | 99.34904
2054 | 99.35195
2053 | 99.3546
2052 | 99.35697
2051 | 99.36055
2050 | 99.3653
2049 | 99.36925
2048 | 99.37206
2047 | 99.37565
2046 | 99.38019
2045 | 99.38361
2044 | 99.38558
2043 | 99.38763
2042 | 99.38899
2041 | 99.38724
2040 | 99.38369
2039 | 99.38295
2038 | 99.38663
2037 | 99.39245
2036 | 99.39961
2035 | 99.40911
2034 | 99.41807
2033 | 99.42075
2032 | 99.41692
2031 | 99.41285
2030 | 99.41253
2029 | 99.41389
2028 | 99.41527
2027 | 99.41889
2026 | 99.42563
2025 | 99.43224
2024 | 99.43607
2023 | 99.43833
2022 | 99.44025
2021 | 99.44149
2020 | 99.44336
2019 | 99.4482
2018 | 99.45409
2017 | 99.45581
2016 | 99.45272
2015 | 99.45005
2014 | 99.4511
2013 | 99.45429
2012 | 99.45885
2011 | 99.46658
2010 | 99.47645
2009 | 99.48362
2008 | 99.4862
2007 | 99.4874
2006 | 99.48899
2005 | 99.48897
2004 | 99.48712
2003 | 99.48749
2002 | 99.49207
2001 | 99.49793
2000 | 99.50241
1999 | 99.50605
1998 | 99.50953
1997 | 99.51175
1996 | 99.51343
1995 | 99.51777
1994 | 99.52508
1993 | 99.5304
1992 | 99.52973
1991 | 99.52532
1990 | 99.52183
1989 | 99.52072
1988 | 99.52107
1987 | 99.52242
1986 | 99.5242
1985 | 99.5257
1984 | 99.5279
1983 | 99.53297
1982 | 99.54037
1981 | 99.54681
1980 | 99.55052
1979 | 99.55237
1978 | 99.55292
1977 | 99.55107
1976 | 99.54708
1975 | 99.54295
1974 | 99.53956
1973 | 99.53681
1972 | 99.53658
1971 | 99.54139
1970 | 99.54993
1969 | 99.55767
1968 | 99.56154
1967 | 99.56144
1966 | 99.55787
1965 | 99.55251
1964 | 99.54969
1963 | 99.55239
1962 | 99.5573
1961 | 99.5586
1960 | 99.55571
1959 | 99.55271
1958 | 99.5511
1957 | 99.54906
1956 | 99.5473
1955 | 99.54896
1954 | 99.55387
1953 | 99.55772
1952 | 99.55797
1951 | 99.55625
1950 | 99.55402
1949 | 99.55134
1948 | 99.54958
1947 | 99.55069
1946 | 99.55417
1945 | 99.55814
1944 | 99.56226
1943 | 99.56582
1942 | 99.56524
1941 | 99.55884
1940 | 99.55165
1939 | 99.54983
1938 | 99.55243
1937 | 99.55353
1936 | 99.55128
1935 | 99.54913
1934 | 99.54907
1933 | 99.54904
1932 | 99.54814
1931 | 99.54842
1930 | 99.54962
1929 | 99.54955
1928 | 99.54793
1927 | 99.54655
1926 | 99.54579
1925 | 99.54438
1924 | 99.5439
1923 | 99.54618
1922 | 99.54927
1921 | 99.55102
1920 | 99.55388
1919 | 99.56024
1918 | 99.56469
1917 | 99.55956
1916 | 99.54778
1915 | 99.53955
1914 | 99.53904
1913 | 99.54143
1912 | 99.54215
1911 | 99.54214
1910 | 99.54238
1909 | 99.54172
1908 | 99.54041
1907 | 99.54096
1906 | 99.54296
1905 | 99.54197
1904 | 99.53771
1903 | 99.53457
1902 | 99.5344
1901 | 99.53469
1900 | 99.53372
1899 | 99.53321
1898 | 99.53421
1897 | 99.53464
1896 | 99.53397
1895 | 99.53399
1894 | 99.53457
1893 | 99.53356
1892 | 99.53184
1891 | 99.53286
1890 | 99.53615
1889 | 99.5368
1888 | 99.53344
1887 | 99.53017
1886 | 99.52955
1885 | 99.52921
1884 | 99.52719
1883 | 99.52548
1882 | 99.52564
1881 | 99.52611
1880 | 99.52515
1879 | 99.52345
1878 | 99.52222
1877 | 99.52069
1876 | 99.51875
1875 | 99.51832
1874 | 99.51943
1873 | 99.51983
1872 | 99.5198
1871 | 99.52238
1870 | 99.52708
1869 | 99.52808
1868 | 99.5228
1867 | 99.51591
1866 | 99.51164
1865 | 99.5094
1864 | 99.50772
1863 | 99.50709
1862 | 99.50787
1861 | 99.50888
1860 | 99.5095
1859 | 99.51045
1858 | 99.51121
1857 | 99.50997
1856 | 99.50691
1855 | 99.505
1854 | 99.50508
1853 | 99.50515
1852 | 99.50374
1851 | 99.50138
1850 | 99.50003
1849 | 99.49943
1848 | 99.4991
1847 | 99.5005
1846 | 99.50523
1845 | 99.51155
1844 | 99.51491
1843 | 99.51234
1842 | 99.50357
1841 | 99.49174
1840 | 99.48229
1839 | 99.47887
1838 | 99.47954
1837 | 99.47931
1836 | 99.47742
1835 | 99.47627
1834 | 99.4759
1833 | 99.47453
1832 | 99.47234
1831 | 99.47181
1830 | 99.47308
1829 | 99.47164
1828 | 99.46548
1827 | 99.45956
1826 | 99.46007
1825 | 99.46553
1824 | 99.46893
1823 | 99.46738
1822 | 99.4631
1821 | 99.45845
1820 | 99.45385
1819 | 99.45013
1818 | 99.44782
1817 | 99.44512
1816 | 99.4409
1815 | 99.43521
1814 | 99.42867
1813 | 99.42187
1812 | 99.41566
1811 | 99.41219
1810 | 99.41107
1809 | 99.40974
1808 | 99.40784
1807 | 99.40672
1806 | 99.40593
1805 | 99.40278
1804 | 99.39761
1803 | 99.3938
1802 | 99.39333
1801 | 99.39359
1800 | 99.3905
1799 | 99.38486
1798 | 99.37937
1797 | 99.37506
1796 | 99.37186
1795 | 99.36969
1794 | 99.36923
1793 | 99.37107
1792 | 99.37471
1791 | 99.37836
1790 | 99.37794
1789 | 99.37156
1788 | 99.36259
1787 | 99.35669
1786 | 99.35652
1785 | 99.35873
1784 | 99.35821
1783 | 99.35179
1782 | 99.34176
1781 | 99.33336
1780 | 99.32815
1779 | 99.32518
1778 | 99.32147
1777 | 99.3159
1776 | 99.30937
1775 | 99.30271
1774 | 99.2969
1773 | 99.29136
1772 | 99.28428
1771 | 99.27584
1770 | 99.266
1769 | 99.25585
1768 | 99.24923
1767 | 99.24426
1766 | 99.23318
1765 | 99.2129
1764 | 99.18989
1763 | 99.17275
1762 | 99.16204
1761 | 99.14943
1760 | 99.12909
1759 | 99.10485
1758 | 99.08257
1757 | 99.06513
1756 | 99.04967
1755 | 99.03193
1754 | 99.01125
1753 | 98.99072
1752 | 98.97294
1751 | 98.95588
1750 | 98.93318
1749 | 98.90216
1748 | 98.87097
1747 | 98.84735
1746 | 98.83073
1745 | 98.81604
1744 | 98.80219
1743 | 98.79249
1742 | 98.7854
1741 | 98.77483
1740 | 98.76173
1739 | 98.75296
1738 | 98.74739
1737 | 98.7405
1736 | 98.73658
1735 | 98.7439
1734 | 98.75536
1733 | 98.75266
1732 | 98.73145
1731 | 98.70795
1730 | 98.69659
1729 | 98.69632
1728 | 98.69899
1727 | 98.70092
1726 | 98.70341
1725 | 98.70548
1724 | 98.70687
1723 | 98.71223
1722 | 98.72106
1721 | 98.72751
1720 | 98.73044
1719 | 98.73668
1718 | 98.74859
1717 | 98.75823
1716 | 98.7602
1715 | 98.7588
1714 | 98.75886
1713 | 98.75781
1712 | 98.75355
1711 | 98.74986
1710 | 98.74843
1709 | 98.74448
1708 | 98.73256
1707 | 98.7151
1706 | 98.69942
1705 | 98.68724
1704 | 98.67627
1703 | 98.66654
1702 | 98.65951
1701 | 98.64495
1700 | 98.60467
1699 | 98.54229
1698 | 98.46902
1697 | 98.3879
1696 | 98.30055
1695 | 98.20728
1694 | 98.10284
1693 | 97.98189
1692 | 97.84432
1691 | 97.69015
1690 | 97.51714
1689 | 97.33487
1688 | 97.16607
1687 | 97.02682
1686 | 96.91245
1685 | 96.80387
1684 | 96.71335
1683 | 96.68577
1682 | 96.72181
1681 | 96.79868
1680 | 96.90625
1679 | 97.02986
1678 | 97.15174
1677 | 97.26684
1676 | 97.38008
1675 | 97.48564
1674 | 97.56631
1673 | 97.61596
1672 | 97.64705
1671 | 97.67559
1670 | 97.70612
1669 | 97.73513
1668 | 97.75749
1667 | 97.7705
1666 | 97.77641
1665 | 97.77711
1664 | 97.77305
1663 | 97.76543
1662 | 97.75773
1661 | 97.75189
1660 | 97.74477
1659 | 97.73707
1658 | 97.73235
1657 | 97.73249
1656 | 97.73754
1655 | 97.74835
1654 | 97.75585
1653 | 97.74081
1652 | 97.71341
1651 | 97.67855
1650 | 97.63922
1649 | 97.60526
1648 | 97.57738
1647 | 97.55369
1646 | 97.53922
1645 | 97.5284
1644 | 97.50959
1643 | 97.48304
1642 | 97.45394
1641 | 97.4239
1640 | 97.38973
1639 | 97.35148
1638 | 97.30766
1637 | 97.24555
1636 | 97.1488
1635 | 97.0304
1634 | 96.91418
1633 | 96.79338
1632 | 96.65413
1631 | 96.48782
1630 | 96.27916
1629 | 96.00666
1628 | 95.66832
1627 | 95.29684
1626 | 94.92359
1625 | 94.54006
1624 | 94.12711
1623 | 93.72831
1622 | 93.44327
1621 | 93.32024
1620 | 93.33373
1619 | 93.46321
1618 | 93.72509
1617 | 94.12166
1616 | 94.57603
1615 | 94.98428
1614 | 95.31973
1613 | 95.61234
1612 | 95.88305
1611 | 96.12944
1610 | 96.34488
1609 | 96.53051
1608 | 96.68897
1607 | 96.82085
1606 | 96.92986
1605 | 97.02248
1604 | 97.10068
1603 | 97.16492
1602 | 97.21904
1601 | 97.26638
1600 | 97.30573
1599 | 97.33544
1598 | 97.35866
1597 | 97.37968
1596 | 97.39955
1595 | 97.41917
1594 | 97.44268
1593 | 97.47331
1592 | 97.50932
1591 | 97.5485
1590 | 97.59233
1589 | 97.64219
1588 | 97.69472
1587 | 97.74613
1586 | 97.79619
1585 | 97.84668
1584 | 97.89646
1583 | 97.94283
1582 | 97.98722
1581 | 98.03076
1580 | 98.07012
1579 | 98.10317
1578 | 98.13504
1577 | 98.17158
1576 | 98.21201
1575 | 98.24974
1574 | 98.27728
1573 | 98.29605
1572 | 98.3124
1571 | 98.32883
1570 | 98.34419
1569 | 98.361
1568 | 98.37778
1567 | 98.38911
1566 | 98.39668
1565 | 98.40699
1564 | 98.42256
1563 | 98.44145
1562 | 98.46377
1561 | 98.48919
1560 | 98.50464
1559 | 98.49848
1558 | 98.50537
1557 | 98.51924
1556 | 98.51756
1555 | 98.51394
1554 | 98.51869
1553 | 98.52574
1552 | 98.52574
1551 | 98.52324
1550 | 98.52763
1549 | 98.53863
1548 | 98.54805
1547 | 98.55096
1546 | 98.55155
1545 | 98.55624
1544 | 98.56483
1543 | 98.57221
1542 | 98.57299
1541 | 98.56739
1540 | 98.57065
1539 | 98.59519
1538 | 98.62005
1537 | 98.626
1536 | 98.6204
1535 | 98.61389
1534 | 98.61122
1533 | 98.61545
1532 | 98.62371
1531 | 98.62817
1530 | 98.62606
1529 | 98.62014
1528 | 98.61482
1527 | 98.61264
1526 | 98.61249
1525 | 98.60998
1524 | 98.59984
1523 | 98.58129
1522 | 98.56009
1521 | 98.54623
1520 | 98.53679
1519 | 98.51532
1518 | 98.47838
1517 | 98.43886
1516 | 98.41053
1515 | 98.3906
1514 | 98.3671
1513 | 98.33709
1512 | 98.30595
1511 | 98.27701
1510 | 98.24881
1509 | 98.21944
1508 | 98.1888
1507 | 98.16019
1506 | 98.14725
1505 | 98.14766
1504 | 98.14545
1503 | 98.14179
1502 | 98.1444
1501 | 98.15523
1500 | 98.17171
1499 | 98.19045
1498 | 98.2119
1497 | 98.24055
1496 | 98.27956
1495 | 98.31983
1494 | 98.34792
1493 | 98.36266
1492 | 98.37204
1491 | 98.38174
1490 | 98.39073
1489 | 98.39685
1488 | 98.40061
1487 | 98.40242
1486 | 98.39937
1485 | 98.39031
1484 | 98.37588
1483 | 98.35628
1482 | 98.33329
1481 | 98.30937
1480 | 98.2864
1479 | 98.26242
1478 | 98.23381
1477 | 98.19911
1476 | 98.16055
1475 | 98.11715
1474 | 98.06043
1473 | 97.9854
1472 | 97.90384
1471 | 97.83136
1470 | 97.76837
1469 | 97.71093
1468 | 97.66012
1467 | 97.61477
1466 | 97.56865
1465 | 97.52149
1464 | 97.48229
1463 | 97.45688
1462 | 97.44141
1461 | 97.43136
1460 | 97.42546
1459 | 97.42137
1458 | 97.41489
1457 | 97.4085
1456 | 97.41031
1455 | 97.41396
1454 | 97.41397
1453 | 97.41738
1452 | 97.42935
1451 | 97.44718
1450 | 97.46482
1449 | 97.47984
1448 | 97.49538
1447 | 97.51223
1446 | 97.52685
1445 | 97.53774
1444 | 97.54486
1443 | 97.5497
1442 | 97.5534
1441 | 97.55661
1440 | 97.55985
1439 | 97.56222
1438 | 97.55886
1437 | 97.54246
1436 | 97.51398
1435 | 97.48075
1434 | 97.44604
1433 | 97.41062
1432 | 97.37504
1431 | 97.33852
1430 | 97.3017
1429 | 97.26848
1428 | 97.24448
1427 | 97.2295
1426 | 97.2185
1425 | 97.21063
1424 | 97.21031
1423 | 97.22271
1422 | 97.24684
1421 | 97.27818
1420 | 97.31397
1419 | 97.3529
1418 | 97.39301
1417 | 97.43187
1416 | 97.47132
1415 | 97.51378
1414 | 97.55722
1413 | 97.59836
1412 | 97.63637
1411 | 97.67201
1410 | 97.70508
1409 | 97.73425
1408 | 97.7595
1407 | 97.78098
1406 | 97.79872
1405 | 97.81534
1404 | 97.83347
1403 | 97.85238
1402 | 97.86865
1401 | 97.88028
1400 | 97.88827
1399 | 97.89503
1398 | 97.90206
1397 | 97.90861
1396 | 97.91442
1395 | 97.9197
1394 | 97.9239
1393 | 97.92533
1392 | 97.92236
1391 | 97.91568
1390 | 97.90633
1389 | 97.89299
1388 | 97.87281
1387 | 97.84531
1386 | 97.81342
1385 | 97.77985
1384 | 97.7446
1383 | 97.70705
1382 | 97.6675
1381 | 97.62675
1380 | 97.58652
1379 | 97.54919
1378 | 97.51633
1377 | 97.48674
1376 | 97.45743
1375 | 97.42735
1374 | 97.40006
1373 | 97.37965
1372 | 97.36561
1371 | 97.3548
1370 | 97.34611
1369 | 97.34122
1368 | 97.34138
1367 | 97.346
1366 | 97.35333
1365 | 97.36163
1364 | 97.37077
1363 | 97.38316
1362 | 97.40234
1361 | 97.42882
1360 | 97.4593
1359 | 97.4901
1358 | 97.51938
1357 | 97.54673
1356 | 97.57213
1355 | 97.59543
1354 | 97.61644
1353 | 97.63423
1352 | 97.6476
1351 | 97.65527
1350 | 97.65644
1349 | 97.65159
1348 | 97.64085
1347 | 97.62354
1346 | 97.59916
1345 | 97.56859
1344 | 97.53371
1343 | 97.49581
1342 | 97.4548
1341 | 97.41039
1340 | 97.36393
1339 | 97.31882
1338 | 97.27836
1337 | 97.24364
1336 | 97.21434
1335 | 97.19043
1334 | 97.1722
1333 | 97.15939
1332 | 97.15106
1331 | 97.14573
1330 | 97.14169
1329 | 97.13704
1328 | 97.13
1327 | 97.11892
1326 | 97.10251
1325 | 97.08029
1324 | 97.05273
1323 | 97.02124
1322 | 96.98755
1321 | 96.9531
1320 | 96.91953
1319 | 96.88985
1318 | 96.86801
1317 | 96.85685
1316 | 96.85731
1315 | 96.86945
1314 | 96.89338
1313 | 96.92877
1312 | 96.97401
1311 | 97.02645
1310 | 97.08351
1309 | 97.14344
1308 | 97.20518
1307 | 97.26762
1306 | 97.32946
1305 | 97.38948
1304 | 97.44656
1303 | 97.49999
1302 | 97.54962
1301 | 97.59564
1300 | 97.63791
1299 | 97.67577
1298 | 97.70854
1297 | 97.73584
1296 | 97.75753
1295 | 97.77368
1294 | 97.7852
1293 | 97.79368
1292 | 97.80038
1291 | 97.80545
1290 | 97.80816
1289 | 97.80765
1288 | 97.80327
1287 | 97.7948
1286 | 97.78256
1285 | 97.76722
1284 | 97.74966
1283 | 97.73123
1282 | 97.71366
1281 | 97.69821
1280 | 97.68463
1279 | 97.6717
1278 | 97.65871
1277 | 97.64606
1276 | 97.63471
1275 | 97.62562
1274 | 97.61998
1273 | 97.61958
1272 | 97.62658
1271 | 97.64255
1270 | 97.66714
1269 | 97.69707
1268 | 97.72589
1267 | 97.74534
1266 | 97.74859
1265 | 97.73322
1264 | 97.70201
1263 | 97.661
1262 | 97.61639
1261 | 97.57198
1260 | 97.52859
1259 | 97.48533
1258 | 97.44103
1257 | 97.39482
1256 | 97.34621
1255 | 97.29529
1254 | 97.24274
1253 | 97.18946
1252 | 97.13641
1251 | 97.08469
1250 | 97.03544
1249 | 96.98963
1248 | 96.94803
1247 | 96.91138
1246 | 96.88013
1245 | 96.85411
1244 | 96.83281
1243 | 96.8156
1242 | 96.80145
1241 | 96.78902
1240 | 96.77726
1239 | 96.76591
1238 | 96.75523
1237 | 96.74565
1236 | 96.73785
1235 | 96.73253
1234 | 96.73002
1233 | 96.73014
1232 | 96.73275
1231 | 96.73791
1230 | 96.74552
1229 | 96.75522
1228 | 96.76688
1227 | 96.78058
1226 | 96.79594
1225 | 96.81209
1224 | 96.82838
1223 | 96.8446
1222 | 96.86056
1221 | 96.87599
1220 | 96.89101
1219 | 96.90608
1218 | 96.92123
1217 | 96.93576
1216 | 96.94844
1215 | 96.95763
1214 | 96.96111
1213 | 96.95652
1212 | 96.9423
1211 | 96.91821
1210 | 96.8849
1209 | 96.84381
1208 | 96.79762
1207 | 96.74989
1206 | 96.70321
1205 | 96.65793
1204 | 96.61296
1203 | 96.56735
1202 | 96.52048
1201 | 96.47169
1200 | 96.42032
1199 | 96.36585
1198 | 96.30698
1197 | 96.2413
1196 | 96.16637
1195 | 96.08058
1194 | 95.98259
1193 | 95.8706
1192 | 95.74309
1191 | 95.59943
1190 | 95.43898
1189 | 95.26031
1188 | 95.06224
1187 | 94.84467
1186 | 94.60734
1185 | 94.34909
1184 | 94.06965
1183 | 93.77102
1182 | 93.45549
1181 | 93.12386
1180 | 92.77742
1179 | 92.41947
1178 | 92.05232
1177 | 91.67525
1176 | 91.28789
1175 | 90.89277
1174 | 90.49166
1173 | 90.08269
1172 | 89.66447
1171 | 89.23949
1170 | 88.81024
1169 | 88.37644
1168 | 87.94002
1167 | 87.50767
1166 | 87.08429
1165 | 86.66926
1164 | 86.2629
1163 | 85.86955
1162 | 85.48971
1161 | 85.1166
1160 | 84.74529
1159 | 84.37687
1158 | 84.00947
1157 | 83.63486
1156 | 83.24953
1155 | 82.85902
1154 | 82.46579
1153 | 82.06319
1152 | 81.64741
1151 | 81.22393
1150 | 80.79598
1149 | 80.35864
1148 | 79.91145
1147 | 79.46428
1146 | 79.02368
1145 | 78.58659
1144 | 78.15467
1143 | 77.74026
1142 | 77.35029
1141 | 76.97893
1140 | 76.62391
1139 | 76.29401
1138 | 75.99238
1137 | 75.70904
1136 | 75.43836
1135 | 75.18674
1134 | 74.95473
1133 | 74.72928
1132 | 74.50254
1131 | 74.28016
1130 | 74.06291
1129 | 73.83896
1128 | 73.6038
1127 | 73.36908
1126 | 73.14282
1125 | 72.91955
1124 | 72.69904
1123 | 72.49427
1122 | 72.31075
1121 | 72.13747
1120 | 71.96774
1119 | 71.80907
1118 | 71.66397
1117 | 71.52282
1116 | 71.38595
1115 | 71.27206
1114 | 71.1955
1113 | 71.15586
1112 | 71.15787
1111 | 71.21806
1110 | 71.34155
1109 | 71.51429
1108 | 71.72671
1107 | 71.98339
1106 | 72.28221
1105 | 72.60725
1104 | 72.9503
1103 | 73.31779
1102 | 73.70971
1101 | 74.11266
1100 | 74.5198
1099 | 74.93763
1098 | 75.36715
1097 | 75.7976
1096 | 76.22417
1095 | 76.65348
1094 | 77.08633
1093 | 77.51277
1092 | 77.92865
1091 | 78.34053
1090 | 78.7498
1089 | 79.14767
1088 | 79.52996
1087 | 79.90164
1086 | 80.26276
1085 | 80.60398
1084 | 80.91997
1083 | 81.2143
1082 | 81.4877
1081 | 81.73424
1080 | 81.95338
1079 | 82.1544
1078 | 82.3449
1077 | 82.52528
1076 | 82.69705
1075 | 82.86507
1074 | 83.02758
1073 | 83.1746
1072 | 83.29988
1071 | 83.40488
1070 | 83.48836
1069 | 83.54243
1068 | 83.56273
1067 | 83.55311
1066 | 83.51705
1065 | 83.45447
1064 | 83.37124
1063 | 83.28251
1062 | 83.20191
1061 | 83.13564
1060 | 83.08994
1059 | 83.07364
1058 | 83.08843
1057 | 83.12624
1056 | 83.18026
1055 | 83.25012
1054 | 83.33368
1053 | 83.42408
1052 | 83.51838
1051 | 83.61931
1050 | 83.72497
1049 | 83.82689
1048 | 83.92131
1047 | 84.01174
1046 | 84.09769
1045 | 84.17081
1044 | 84.22495
1043 | 84.26057
1042 | 84.27699
1041 | 84.26961
1040 | 84.23844
1039 | 84.19188
1038 | 84.13906
1037 | 84.08596
1036 | 84.04127
1035 | 84.01734
1034 | 84.0217
1033 | 84.05424
1032 | 84.11463
1031 | 84.20463
1030 | 84.32165
1029 | 84.45817
1028 | 84.61019
1027 | 84.77896
1026 | 84.96325
1025 | 85.15705
1024 | 85.35651
1023 | 85.56194
1022 | 85.77149
1021 | 85.9794
1020 | 86.18181
1019 | 86.37755
1018 | 86.56164
1017 | 86.72415
1016 | 86.85765
1015 | 86.96141
1014 | 87.03724
1013 | 87.08589
1012 | 87.10864
1011 | 87.1073
1010 | 87.07931
1009 | 87.01553
1008 | 86.90699
1007 | 86.75782
1006 | 86.59634
1005 | 86.47363
1004 | 86.44178
1003 | 86.52112
1002 | 86.6857
1001 | 86.88507
1000 | 87.08047
999 | 87.25853
998 | 87.41865
997 | 87.56035
996 | 87.6836
995 | 87.7909
994 | 87.8834
993 | 87.9594
992 | 88.01892
991 | 88.06538
990 | 88.10158
989 | 88.12914
988 | 88.15381
987 | 88.187
986 | 88.24024
985 | 88.32148
984 | 88.43687
983 | 88.59057
982 | 88.78002
981 | 88.99566
980 | 89.22687
979 | 89.46548
978 | 89.70361
977 | 89.93348
976 | 90.15119
975 | 90.35731
974 | 90.55239
973 | 90.73507
972 | 90.90534
971 | 91.0658
970 | 91.21844
969 | 91.36317
968 | 91.50072
967 | 91.63377
966 | 91.76409
965 | 91.8915
964 | 92.01652
963 | 92.14105
962 | 92.26558
961 | 92.38862
960 | 92.50989
959 | 92.63114
958 | 92.75289
957 | 92.87323
956 | 92.99076
955 | 93.10599
954 | 93.21874
953 | 93.32708
952 | 93.43014
951 | 93.52952
950 | 93.62663
949 | 93.72066
948 | 93.81047
947 | 93.89619
946 | 93.97782
945 | 94.0542
944 | 94.12469
943 | 94.1901
942 | 94.2511
941 | 94.30743
940 | 94.3594
939 | 94.40821
938 | 94.45393
937 | 94.49539
936 | 94.53267
935 | 94.56795
934 | 94.60278
933 | 94.63639
932 | 94.66767
931 | 94.69696
930 | 94.72492
929 | 94.75139
928 | 94.77638
927 | 94.80039
926 | 94.8232
925 | 94.84393
924 | 94.86281
923 | 94.88126
922 | 94.8994
921 | 94.91561
920 | 94.92902
919 | 94.94032
918 | 94.94954
917 | 94.95512
916 | 94.95624
915 | 94.95397
914 | 94.94939
913 | 94.94251
912 | 94.93384
911 | 94.92483
910 | 94.91535
909 | 94.90273
908 | 94.88432
907 | 94.85948
906 | 94.82835
905 | 94.79109
904 | 94.7495
903 | 94.70752
902 | 94.66881
901 | 94.6354
900 | 94.60916
899 | 94.59259
898 | 94.58693
897 | 94.59186
896 | 94.60788
895 | 94.63675
894 | 94.67816
893 | 94.72836
892 | 94.78298
891 | 94.8394
890 | 94.89593
889 | 94.95092
888 | 95.00353
887 | 95.05348
886 | 95.09929
885 | 95.13902
884 | 95.17316
883 | 95.20392
882 | 95.23113
881 | 95.25162
880 | 95.26403
879 | 95.27161
878 | 95.27919
877 | 95.28981
876 | 95.30575
875 | 95.32982
874 | 95.36384
873 | 95.40729
872 | 95.45839
871 | 95.51438
870 | 95.57025
869 | 95.62011
868 | 95.66122
867 | 95.69483
866 | 95.72282
865 | 95.74564
864 | 95.76397
863 | 95.77936
862 | 95.79251
861 | 95.80314
860 | 95.81217
859 | 95.82135
858 | 95.83005
857 | 95.83536
856 | 95.83607
855 | 95.83392
854 | 95.83078
853 | 95.82755
852 | 95.82622
851 | 95.82907
850 | 95.83471
849 | 95.83851
848 | 95.83811
847 | 95.83538
846 | 95.83223
845 | 95.82837
844 | 95.8241
843 | 95.82101
842 | 95.81834
841 | 95.81267
840 | 95.80362
839 | 95.79579
838 | 95.79285
837 | 95.79315
836 | 95.79365
835 | 95.79459
834 | 95.7978
833 | 95.80374
832 | 95.81295
831 | 95.82727
830 | 95.84692
829 | 95.8688
828 | 95.8902
827 | 95.91152
826 | 95.9329
825 | 95.95151
824 | 95.96501
823 | 95.97458
822 | 95.98186
821 | 95.9861
820 | 95.98684
819 | 95.98605
818 | 95.9853
817 | 95.98417
816 | 95.98292
815 | 95.98316
814 | 95.98402
813 | 95.98165
812 | 95.97468
811 | 95.96685
810 | 95.96163
809 | 95.95826
808 | 95.95499
807 | 95.95241
806 | 95.95058
805 | 95.94709
804 | 95.94069
803 | 95.93344
802 | 95.92664
801 | 95.91811
800 | 95.90596
799 | 95.89112
798 | 95.87397
797 | 95.85244
796 | 95.82608
795 | 95.7979
794 | 95.76977
793 | 95.73999
792 | 95.70764
791 | 95.67535
790 | 95.64507
789 | 95.61542
788 | 95.58571
787 | 95.55808
786 | 95.53341
785 | 95.50916
784 | 95.48414
783 | 95.46086
782 | 95.44074
781 | 95.42126
780 | 95.40076
779 | 95.38134
778 | 95.36434
777 | 95.34735
776 | 95.32869
775 | 95.3103
774 | 95.29324
773 | 95.27492
772 | 95.25371
771 | 95.2318
770 | 95.21066
769 | 95.18811
768 | 95.16308
767 | 95.13814
766 | 95.11455
765 | 95.08965
764 | 95.06217
763 | 95.03492
762 | 95.00911
761 | 94.98163
760 | 94.95114
759 | 94.92134
758 | 94.89452
757 | 94.86767
756 | 94.83845
755 | 94.80927
754 | 94.78148
753 | 94.75185
752 | 94.71876
751 | 94.68594
750 | 94.65577
749 | 94.62519
748 | 94.59227
747 | 94.56044
746 | 94.53157
745 | 94.50145
744 | 94.46698
743 | 94.43156
742 | 94.39818
741 | 94.36395
740 | 94.32648
739 | 94.28911
738 | 94.25444
737 | 94.21919
736 | 94.18063
735 | 94.14132
734 | 94.10242
733 | 94.05926
732 | 94.00908
731 | 93.95626
730 | 93.90445
729 | 93.85066
728 | 93.79253
727 | 93.73377
726 | 93.67677
725 | 93.61772
724 | 93.55425
723 | 93.48956
722 | 93.42431
721 | 93.35417
720 | 93.28112
719 | 93.21568
718 | 93.16044
717 | 93.10402
716 | 93.03841
715 | 92.97015
714 | 92.9076
713 | 92.84905
712 | 92.79202
711 | 92.74166
710 | 92.69959
709 | 92.65645
708 | 92.60601
707 | 92.55472
706 | 92.50763
705 | 92.45811
704 | 92.4023
703 | 92.34931
702 | 92.30458
701 | 92.25795
700 | 92.20122
699 | 92.14254
698 | 92.08946
697 | 92.03419
696 | 91.97011
695 | 91.90574
694 | 91.84615
693 | 91.77854
692 | 91.69317
691 | 91.59923
690 | 91.50141
689 | 91.38322
688 | 91.23447
687 | 91.06974
686 | 90.89493
685 | 90.6844
684 | 90.41716
683 | 90.10291
682 | 89.7454
681 | 89.31616
680 | 88.79354
679 | 88.19011
678 | 87.51056
677 | 86.72908
676 | 85.83566
675 | 84.85643
674 | 83.81761
673 | 82.75088
672 | 81.73698
671 | 80.84626
670 | 80.0693
669 | 79.3645
668 | 78.92724
667 | 79.07607
666 | 79.7075
665 | 80.55657
664 | 81.5412
663 | 82.60739
662 | 83.64379
661 | 84.54956
660 | 85.30666
659 | 85.92801
658 | 86.42583
657 | 86.83086
656 | 87.17245
655 | 87.44817
654 | 87.65157
653 | 87.80184
652 | 87.91572
651 | 87.98458
650 | 88.00567
649 | 88.00133
648 | 87.98543
647 | 87.94526
646 | 87.87437
645 | 87.79006
644 | 87.70454
643 | 87.60999
642 | 87.50302
641 | 87.39679
640 | 87.29904
639 | 87.20209
638 | 87.10224
637 | 87.00724
636 | 86.91889
635 | 86.82773
634 | 86.72789
633 | 86.62039
632 | 86.5034
631 | 86.37658
630 | 86.24982
629 | 86.13162
628 | 86.01721
627 | 85.9011
626 | 85.79147
625 | 85.6997
624 | 85.62559
623 | 85.56233
622 | 85.50928
621 | 85.47566
620 | 85.47419
619 | 85.50496
618 | 85.53926
617 | 85.53107
616 | 85.44118
615 | 85.25768
614 | 85.0108
613 | 84.73596
612 | 84.42169
611 | 84.03225
610 | 83.57162
609 | 83.08379
608 | 82.60446
607 | 82.14715
606 | 81.71029
605 | 81.29323
604 | 80.93605
603 | 80.73463
602 | 80.7736
601 | 81.06127
600 | 81.55933

## Sample Details
Setting | Value
Filesname | NHwF-3
Creation Date
Analyst | mas-storage
X-Axis Units | cm-1
X-Axis start value | 4000
X-Axis end value | 600
Data interval | -1
Number of points | 3401
Y-Axis Units | %T
Description | 7Sample 1324 By mas-storage Date Wednesday, July 28 2021

## Instrument Details
Setting | Value
Instrument Model | Frontier FT-IR
Instrument Serial Number | 91175
Software Revision | CPU32 Main 00.09.9908 05-May-2009 15:52:12
Number of Scans | 32
Resolution | 4
Detector
Source | MIR
Beam Splitter | OptKBr
Apodization | Strong
Spectrum Type | Spectrum
Beam Type | Ratio
Phase Correction | Magnitude
Scan Speed | 1
IGram Type | Double
Scan Driection | Combined
Zero Crossing | 0
JStop | 8.94
IR-Laser Wavenumber | 15798.001999451375
Manufacturer | PIKE Technologies Inc.
Part Number | L1200385
Serial Number | 19250
Description | Miracle Accessory
Default Scan Range | 4000 450
Accessory Type | Miracle ATR
Temperature / °C
Slide Holder Option

## Quality Checks
Setting | Value
Water Vapor | Passed
Carbon Dioxide | Passed
Baseline Low | Passed
Baseline High | Passed
Baseline Slope | Passed
Strong Bands | Passed
Weak Bands | Caution
High Noise | Passed
Fringes | Warning
Vignetting | Passed
Blocked Beam | Passed
Negative Bands | Passed
Zero Transmission | Passed
Stray Light | Passed
Window Cuttoff | Passed