## Data
Wavelength / cm-1 | Transmittance / % | Wavelength / cm-1 |  | Wavelength / cm-1 |  | Wavelength / cm-1 |  | Wavelength / cm-1 |  | Wavelength / cm-1 |  | Wavelength / cm-1
4000 | 97.40195 |  | Baseline @ 1105 |  | Baseline @ 1735 |  | Baseline @ 2900 |  | Peak @ 1105 |  | Peak @ 1735 |  | Peak @ 2900
3999 | 97.40292 | 850 | 96.3185 | 1525 | 98.21774 | 2670 | 98.13116 | 1105 | 80.90966 | 1735 | 98.41823 | 2900 | 97.31734
3998 | 97.40341 | 1210 | 96.73022 | 1780 | 99.0618 | 3000 | 97.68174 | 1105 | 96.61014 | 1735 | 98.91285 | 2900 | 97.81793
3997 | 97.40308
3996 | 97.40213
3995 | 97.40116
3994 | 97.4007
3993 | 97.40065
3992 | 97.4006
3991 | 97.40075
3990 | 97.40185
3989 | 97.40391
3988 | 97.40573
3987 | 97.40639
3986 | 97.4067
3985 | 97.4083
3984 | 97.41158
3983 | 97.41548
3982 | 97.41898
3981 | 97.42184
3980 | 97.4238
3979 | 97.42403
3978 | 97.42211
3977 | 97.41904 |  |  | Baseline range |  |  | Transmittance |  |  |  | Equation of base line |  |  | Transmittance at peak value wavelength | Peak Intensity |  | Ratio
3976 | 97.41641 |  | Peak value
3975 | 97.41501 |  | Wavelength
3974 | 97.41465 |  | x1 | x2 | x3 |  | y1 | y2 | y3 |  | m | c
3973 | 97.41477 | [15 empty] | Lyceum
3972 | 97.41468 |  | 1105 | 850 | 1210 |  | 80.90966 | 96.3185 | 96.73022 |  | 0.001143659 | 95.34639 |  | 96.61014 | 15.70047 | R1 | 0.03150326
3971 | 97.41404 |  | 1735 | 1525 | 1780 |  | 98.41823 | 98.21774 | 99.0618 |  | 0.003310056 | 93.1699 |  | 98.91285 | 0.4946162 | R2 | 0.9880828
3970 | 97.41352 |  | 2900 | 2670 | 3000 |  | 97.31734 | 98.13116 | 97.68174 |  | -0.001361889 | 101.7674 |  | 97.81793 | 0.5005818
3969 | 97.41448
3968 | 97.41737 |  | From paper
3967 | 97.42109 |  | 1105 | 765 | 1185
3966 | 97.42392 |  | 1735 | 1485 | 1780
3965 | 97.42497 |  | 2900 | 2630 | 3000
3964 | 97.42449
3963 | 97.42359
3962 | 97.42371
3961 | 97.42568
3960 | 97.42825
3959 | 97.42932
3958 | 97.42839
3957 | 97.42691
3956 | 97.4261
3955 | 97.42575
3954 | 97.42544
3953 | 97.42528
3952 | 97.42544
3951 | 97.42579
3950 | 97.42628
3949 | 97.4272
3948 | 97.42888
3947 | 97.43099
3946 | 97.43167
3945 | 97.4289
3944 | 97.42376
3943 | 97.42083
3942 | 97.42364
3941 | 97.4304
3940 | 97.43532
3939 | 97.43539
3938 | 97.43365
3937 | 97.4347
3936 | 97.43832
3935 | 97.43978
3934 | 97.43715
3933 | 97.43419
3932 | 97.43526
3931 | 97.43962
3930 | 97.44312
3929 | 97.4442
3928 | 97.44401
3927 | 97.44245
3926 | 97.43905
3925 | 97.43705
3924 | 97.44029
3923 | 97.44605
3922 | 97.4476
3921 | 97.44418
3920 | 97.44157
3919 | 97.44304
3918 | 97.44556
3917 | 97.4469
3916 | 97.44937
3915 | 97.45421
3914 | 97.45776
3913 | 97.45828
3912 | 97.45834
3911 | 97.46068
3910 | 97.46384
3909 | 97.46454
3908 | 97.46156
3907 | 97.45532
3906 | 97.44679
3905 | 97.43822
3904 | 97.43419
3903 | 97.43728
3902 | 97.44367
3901 | 97.44693
3900 | 97.4471
3899 | 97.45039
3898 | 97.45841
3897 | 97.46512
3896 | 97.46482
3895 | 97.46005
3894 | 97.45579
3893 | 97.45273
3892 | 97.44814
3891 | 97.44592
3890 | 97.4536
3889 | 97.46603
3888 | 97.4682
3887 | 97.45515
3886 | 97.44058
3885 | 97.44132
3884 | 97.4528
3883 | 97.45525
3882 | 97.44437
3881 | 97.4356
3880 | 97.44169
3879 | 97.45895
3878 | 97.47255
3877 | 97.47194
3876 | 97.46008
3875 | 97.4496
3874 | 97.45238
3873 | 97.46512
3872 | 97.46882
3871 | 97.45379
3870 | 97.43692
3869 | 97.44143
3868 | 97.45928
3867 | 97.461
3866 | 97.44232
3865 | 97.43056
3864 | 97.44198
3863 | 97.46134
3862 | 97.46803
3861 | 97.46439
3860 | 97.46294
3859 | 97.46854
3858 | 97.47869
3857 | 97.48944
3856 | 97.49566
3855 | 97.49172
3854 | 97.48202
3853 | 97.48357
3852 | 97.49868
3851 | 97.50646
3850 | 97.49629
3849 | 97.48147
3848 | 97.47533
3847 | 97.47601
3846 | 97.47454
3845 | 97.46794
3844 | 97.45918
3843 | 97.45408
3842 | 97.45423
3841 | 97.45525
3840 | 97.45338
3839 | 97.4514
3838 | 97.45295
3837 | 97.4576
3836 | 97.46279
3835 | 97.46664
3834 | 97.46843
3833 | 97.46846
3832 | 97.46899
3831 | 97.47204
3830 | 97.47527
3829 | 97.47434
3828 | 97.46736
3827 | 97.45936
3826 | 97.45869
3825 | 97.46575
3824 | 97.46842
3823 | 97.45798
3822 | 97.44274
3821 | 97.44156
3820 | 97.46067
3819 | 97.48008
3818 | 97.48075
3817 | 97.46951
3816 | 97.47056
3815 | 97.49524
3814 | 97.52232
3813 | 97.52564
3812 | 97.50991
3811 | 97.49801
3810 | 97.49838
3809 | 97.49875
3808 | 97.48752
3807 | 97.47363
3806 | 97.47286
3805 | 97.48084
3804 | 97.47955
3803 | 97.46668
3802 | 97.45834
3801 | 97.46862
3800 | 97.4879
3799 | 97.49164
3798 | 97.47716
3797 | 97.46581
3796 | 97.47425
3795 | 97.49615
3794 | 97.5126
3793 | 97.51546
3792 | 97.51298
3791 | 97.51355
3790 | 97.51548
3789 | 97.51414
3788 | 97.51052
3787 | 97.50859
3786 | 97.50885
3785 | 97.50932
3784 | 97.50918
3783 | 97.50738
3782 | 97.50102
3781 | 97.49132
3780 | 97.48521
3779 | 97.48874
3778 | 97.4991
3777 | 97.50714
3776 | 97.50743
3775 | 97.50434
3774 | 97.5051
3773 | 97.50866
3772 | 97.50669
3771 | 97.49736
3770 | 97.48929
3769 | 97.48841
3768 | 97.48937
3767 | 97.48529
3766 | 97.47893
3765 | 97.47931
3764 | 97.48803
3763 | 97.49398
3762 | 97.48718
3761 | 97.4754
3760 | 97.47261
3759 | 97.47719
3758 | 97.47623
3757 | 97.46842
3756 | 97.46295
3755 | 97.461
3754 | 97.45702
3753 | 97.45307
3752 | 97.45735
3751 | 97.46524
3750 | 97.4631
3749 | 97.45657
3748 | 97.46149
3747 | 97.47224
3746 | 97.47
3745 | 97.45119
3744 | 97.4409
3743 | 97.45355
3742 | 97.4606
3741 | 97.44468
3740 | 97.4267
3739 | 97.4254
3738 | 97.43244
3737 | 97.43236
3736 | 97.43038
3735 | 97.43853
3734 | 97.44973
3733 | 97.45033
3732 | 97.4453
3731 | 97.44851
3730 | 97.45968
3729 | 97.46603
3728 | 97.46207
3727 | 97.45617
3726 | 97.45758
3725 | 97.46188
3724 | 97.45985
3723 | 97.45466
3722 | 97.45497
3721 | 97.46155
3720 | 97.46755
3719 | 97.46763
3718 | 97.46319
3717 | 97.46031
3716 | 97.46094
3715 | 97.46001
3714 | 97.45412
3713 | 97.44733
3712 | 97.44416
3711 | 97.44222
3710 | 97.43709
3709 | 97.43026
3708 | 97.42622
3707 | 97.42733
3706 | 97.43242
3705 | 97.43775
3704 | 97.44054
3703 | 97.4412
3702 | 97.44115
3701 | 97.44077
3700 | 97.44004
3699 | 97.43729
3698 | 97.43082
3697 | 97.42398
3696 | 97.4215
3695 | 97.42052
3694 | 97.41405
3693 | 97.40353
3692 | 97.39775
3691 | 97.39993
3690 | 97.40181
3689 | 97.3955
3688 | 97.38693
3687 | 97.38652
3686 | 97.39117
3685 | 97.39173
3684 | 97.38897
3683 | 97.38856
3682 | 97.38943
3681 | 97.38488
3680 | 97.37752
3679 | 97.37595
3678 | 97.3769
3677 | 97.36782
3676 | 97.34953
3675 | 97.33942
3674 | 97.34239
3673 | 97.34167
3672 | 97.32878
3671 | 97.31697
3670 | 97.31999
3669 | 97.33078
3668 | 97.33123
3667 | 97.31987
3666 | 97.31029
3665 | 97.31128
3664 | 97.31975
3663 | 97.32659
3662 | 97.32655
3661 | 97.3212
3660 | 97.3152
3659 | 97.30875
3658 | 97.29821
3657 | 97.28203
3656 | 97.26606
3655 | 97.25619
3654 | 97.2482
3653 | 97.23507
3652 | 97.22029
3651 | 97.21358
3650 | 97.21441
3649 | 97.20787
3648 | 97.18661
3647 | 97.16472
3646 | 97.1554
3645 | 97.15633
3644 | 97.1594
3643 | 97.16141
3642 | 97.16354
3641 | 97.16484
3640 | 97.16096
3639 | 97.15034
3638 | 97.13831
3637 | 97.12884
3636 | 97.11832
3635 | 97.10278
3634 | 97.08769
3633 | 97.08115
3632 | 97.07927
3631 | 97.06945
3630 | 97.04563
3629 | 97.01632
3628 | 96.99312
3627 | 96.97535
3626 | 96.95714
3625 | 96.94142
3624 | 96.93495
3623 | 96.93603
3622 | 96.93366
3621 | 96.9195
3620 | 96.89582
3619 | 96.86923
3618 | 96.84391
3617 | 96.82237
3616 | 96.80606
3615 | 96.79493
3614 | 96.78883
3613 | 96.78688
3612 | 96.78516
3611 | 96.7776
3610 | 96.76123
3609 | 96.73984
3608 | 96.71942
3607 | 96.70135
3606 | 96.68366
3605 | 96.66664
3604 | 96.65342
3603 | 96.64438
3602 | 96.6353
3601 | 96.62201
3600 | 96.6052
3599 | 96.58655
3598 | 96.56707
3597 | 96.54752
3596 | 96.52815
3595 | 96.5081
3594 | 96.4878
3593 | 96.46942
3592 | 96.45472
3591 | 96.44227
3590 | 96.42699
3589 | 96.40379
3588 | 96.3711
3587 | 96.33182
3586 | 96.29239
3585 | 96.2596
3584 | 96.2363
3583 | 96.21973
3582 | 96.20409
3581 | 96.18456
3580 | 96.16035
3579 | 96.13308
3578 | 96.10379
3577 | 96.07253
3576 | 96.03901
3575 | 96.00346
3574 | 95.96674
3573 | 95.93087
3572 | 95.89859
3571 | 95.87067
3570 | 95.84255
3569 | 95.80579
3568 | 95.75449
3567 | 95.69017
3566 | 95.622
3565 | 95.56161
3564 | 95.51552
3563 | 95.48173
3562 | 95.45292
3561 | 95.42188
3560 | 95.38548
3559 | 95.34504
3558 | 95.30323
3557 | 95.26185
3556 | 95.22142
3555 | 95.1809
3554 | 95.13816
3553 | 95.0926
3552 | 95.04755
3551 | 95.0083
3550 | 94.97674
3549 | 94.94923
3548 | 94.91968
3547 | 94.88379
3546 | 94.84157
3545 | 94.79817
3544 | 94.76099
3543 | 94.73459
3542 | 94.71801
3541 | 94.70724
3540 | 94.69848
3539 | 94.68879
3538 | 94.67611
3537 | 94.66033
3536 | 94.64451
3535 | 94.6329
3534 | 94.62748
3533 | 94.62643
3532 | 94.62628
3531 | 94.62447
3530 | 94.62044
3529 | 94.61553
3528 | 94.61211
3527 | 94.61173
3526 | 94.61372
3525 | 94.61646
3524 | 94.61967
3523 | 94.62464
3522 | 94.63231
3521 | 94.64216
3520 | 94.65303
3519 | 94.6644
3518 | 94.67669
3517 | 94.6901
3516 | 94.70383
3515 | 94.71706
3514 | 94.73028
3513 | 94.74432
3512 | 94.75843
3511 | 94.77038
3510 | 94.7789
3509 | 94.78582
3508 | 94.79504
3507 | 94.80884
3506 | 94.82546
3505 | 94.84063
3504 | 94.85076
3503 | 94.85511
3502 | 94.85624
3501 | 94.85866
3500 | 94.86569
3499 | 94.87704
3498 | 94.88934
3497 | 94.89896
3496 | 94.90437
3495 | 94.90645
3494 | 94.90752
3493 | 94.90997
3492 | 94.91521
3491 | 94.92333
3490 | 94.93324
3489 | 94.94308
3488 | 94.95109
3487 | 94.95676
3486 | 94.96146
3485 | 94.96755
3484 | 94.9762
3483 | 94.98595
3482 | 94.99411
3481 | 94.99967
3480 | 95.0045
3479 | 95.01124
3478 | 95.02042
3477 | 95.03016
3476 | 95.03789
3475 | 95.04215
3474 | 95.04333
3473 | 95.04317
3472 | 95.04337
3471 | 95.0444
3470 | 95.04552
3469 | 95.04572
3468 | 95.04463
3467 | 95.04274
3466 | 95.04079
3465 | 95.03908
3464 | 95.03709
3463 | 95.03369
3462 | 95.02783
3461 | 95.01945
3460 | 95.00971
3459 | 95.00012
3458 | 94.9911
3457 | 94.98164
3456 | 94.97048
3455 | 94.95751
3454 | 94.94366
3453 | 94.92983
3452 | 94.91648
3451 | 94.90349
3450 | 94.88965
3449 | 94.87275
3448 | 94.85087
3447 | 94.82425
3446 | 94.7956
3445 | 94.76834
3444 | 94.74408
3443 | 94.72157
3442 | 94.69783
3441 | 94.67043
3440 | 94.63904
3439 | 94.60514
3438 | 94.57044
3437 | 94.53541
3436 | 94.49966
3435 | 94.46281
3434 | 94.42467
3433 | 94.38496
3432 | 94.34329
3431 | 94.29939
3430 | 94.25332
3429 | 94.20574
3428 | 94.15764
3427 | 94.10964
3426 | 94.06152
3425 | 94.0125
3424 | 93.96169
3423 | 93.90815
3422 | 93.85132
3421 | 93.79175
3420 | 93.73133
3419 | 93.67231
3418 | 93.61582
3417 | 93.56137
3416 | 93.50759
3415 | 93.4533
3414 | 93.39839
3413 | 93.34418
3412 | 93.29284
3411 | 93.24601
3410 | 93.20377
3409 | 93.16519
3408 | 93.1297
3407 | 93.09792
3406 | 93.07112
3405 | 93.04996
3404 | 93.0335
3403 | 93.02017
3402 | 93.00984
3401 | 93.00456
3400 | 93.00654
3399 | 93.01593
3398 | 93.03091
3397 | 93.04936
3396 | 93.06982
3395 | 93.0911
3394 | 93.11243
3393 | 93.1342
3392 | 93.15807
3391 | 93.18597
3390 | 93.21898
3389 | 93.25682
3388 | 93.29788
3387 | 93.33954
3386 | 93.37947
3385 | 93.41683
3384 | 93.45231
3383 | 93.48687
3382 | 93.52097
3381 | 93.55452
3380 | 93.58728
3379 | 93.61915
3378 | 93.65051
3377 | 93.68185
3376 | 93.71282
3375 | 93.74201
3374 | 93.76814
3373 | 93.79135
3372 | 93.81295
3371 | 93.83424
3370 | 93.8559
3369 | 93.87824
3368 | 93.90107
3367 | 93.92338
3366 | 93.94356
3365 | 93.96056
3364 | 93.97466
3363 | 93.98729
3362 | 93.99995
3361 | 94.01317
3360 | 94.02609
3359 | 94.03737
3358 | 94.04658
3357 | 94.05469
3356 | 94.06282
3355 | 94.07095
3354 | 94.07816
3353 | 94.0839
3352 | 94.08842
3351 | 94.09227
3350 | 94.09599
3349 | 94.10024
3348 | 94.10567
3347 | 94.1123
3346 | 94.1194
3345 | 94.12612
3344 | 94.13197
3343 | 94.13673
3342 | 94.14038
3341 | 94.14322
3340 | 94.14585
3339 | 94.14911
3338 | 94.15395
3337 | 94.16104
3336 | 94.17012
3335 | 94.18008
3334 | 94.18987
3333 | 94.19933
3332 | 94.20886
3331 | 94.21847
3330 | 94.22763
3329 | 94.23573
3328 | 94.2424
3327 | 94.24751
3326 | 94.25166
3325 | 94.25636
3324 | 94.26295
3323 | 94.27124
3322 | 94.27977
3321 | 94.28739
3320 | 94.29404
3319 | 94.30012
3318 | 94.30584
3317 | 94.31152
3316 | 94.31767
3315 | 94.32442
3314 | 94.33093
3313 | 94.33606
3312 | 94.33945
3311 | 94.3416
3310 | 94.34307
3309 | 94.34389
3308 | 94.34394
3307 | 94.34358
3306 | 94.34393
3305 | 94.34618
3304 | 94.35076
3303 | 94.35707
3302 | 94.364
3301 | 94.37052
3300 | 94.37587
3299 | 94.37951
3298 | 94.38127
3297 | 94.38156
3296 | 94.38113
3295 | 94.38086
3294 | 94.38174
3293 | 94.38456
3292 | 94.38913
3291 | 94.39417
3290 | 94.39839
3289 | 94.40172
3288 | 94.40514
3287 | 94.40934
3286 | 94.41397
3285 | 94.4184
3284 | 94.42246
3283 | 94.42644
3282 | 94.43058
3281 | 94.43486
3280 | 94.43891
3279 | 94.44217
3278 | 94.4443
3277 | 94.44558
3276 | 94.44701
3275 | 94.44963
3274 | 94.45373
3273 | 94.45856
3272 | 94.46298
3271 | 94.46682
3270 | 94.47136
3269 | 94.47821
3268 | 94.48752
3267 | 94.49759
3266 | 94.50646
3265 | 94.51348
3264 | 94.5193
3263 | 94.5249
3262 | 94.53112
3261 | 94.53847
3260 | 94.54669
3259 | 94.55475
3258 | 94.56153
3257 | 94.56648
3256 | 94.56965
3255 | 94.57156
3254 | 94.57329
3253 | 94.57608
3252 | 94.58018
3251 | 94.58468
3250 | 94.58883
3249 | 94.59277
3248 | 94.59673
3247 | 94.60025
3246 | 94.60319
3245 | 94.60704
3244 | 94.61385
3243 | 94.62412
3242 | 94.63674
3241 | 94.65079
3240 | 94.66626
3239 | 94.68304
3238 | 94.70025
3237 | 94.7172
3236 | 94.73429
3235 | 94.75241
3234 | 94.77166
3233 | 94.79146
3232 | 94.81145
3231 | 94.8319
3230 | 94.85312
3229 | 94.87472
3228 | 94.89563
3227 | 94.915
3226 | 94.93307
3225 | 94.95096
3224 | 94.96957
3223 | 94.98876
3222 | 95.00775
3221 | 95.02608
3220 | 95.04389
3219 | 95.06165
3218 | 95.07981
3217 | 95.09847
3216 | 95.11706
3215 | 95.13463
3214 | 95.15075
3213 | 95.16601
3212 | 95.18133
3211 | 95.197
3210 | 95.21266
3209 | 95.22831
3208 | 95.24467
3207 | 95.26242
3206 | 95.2812
3205 | 95.29977
3204 | 95.31694
3203 | 95.33266
3202 | 95.34804
3201 | 95.36427
3200 | 95.38137
3199 | 95.3983
3198 | 95.41427
3197 | 95.42951
3196 | 95.44469
3195 | 95.46026
3194 | 95.47658
3193 | 95.49409
3192 | 95.51264
3191 | 95.53109
3190 | 95.54839
3189 | 95.56488
3188 | 95.58175
3187 | 95.59928
3186 | 95.61654
3185 | 95.63276
3184 | 95.64836
3183 | 95.66428
3182 | 95.68084
3181 | 95.69768
3180 | 95.71448
3179 | 95.73134
3178 | 95.74863
3177 | 95.7666
3176 | 95.78507
3175 | 95.8035
3174 | 95.8215
3173 | 95.83944
3172 | 95.85793
3171 | 95.87679
3170 | 95.89494
3169 | 95.91153
3168 | 95.92695
3167 | 95.94248
3166 | 95.95925
3165 | 95.97774
3164 | 95.99771
3163 | 96.01833
3162 | 96.03836
3161 | 96.05692
3160 | 96.0742
3159 | 96.09114
3158 | 96.10832
3157 | 96.1255
3156 | 96.14234
3155 | 96.15906
3154 | 96.17626
3153 | 96.19415
3152 | 96.2123
3151 | 96.23028
3150 | 96.24829
3149 | 96.2668
3148 | 96.28566
3147 | 96.30398
3146 | 96.32122
3145 | 96.33803
3144 | 96.3555
3143 | 96.37387
3142 | 96.39238
3141 | 96.41054
3140 | 96.42863
3139 | 96.44681
3138 | 96.46454
3137 | 96.48116
3136 | 96.49674
3135 | 96.51206
3134 | 96.52794
3133 | 96.54482
3132 | 96.56261
3131 | 96.58064
3130 | 96.59798
3129 | 96.61429
3128 | 96.63025
3127 | 96.64699
3126 | 96.66495
3125 | 96.68363
3124 | 96.70233
3123 | 96.72058
3122 | 96.73799
3121 | 96.75438
3120 | 96.77008
3119 | 96.78591
3118 | 96.80246
3117 | 96.81964
3116 | 96.83696
3115 | 96.85424
3114 | 96.87172
3113 | 96.88963
3112 | 96.90782
3111 | 96.92573
3110 | 96.9428
3109 | 96.95893
3108 | 96.97462
3107 | 96.99038
3106 | 97.00609
3105 | 97.02125
3104 | 97.03584
3103 | 97.05025
3102 | 97.06452
3101 | 97.07821
3100 | 97.09116
3099 | 97.10402
3098 | 97.11757
3097 | 97.13172
3096 | 97.14556
3095 | 97.15839
3094 | 97.17045
3093 | 97.18252
3092 | 97.19496
3091 | 97.20753
3090 | 97.22006
3089 | 97.23294
3088 | 97.24654
3087 | 97.26038
3086 | 97.27321
3085 | 97.28421
3084 | 97.29369
3083 | 97.30255
3082 | 97.31154
3081 | 97.32104
3080 | 97.33113
3079 | 97.34143
3078 | 97.35122
3077 | 97.36017
3076 | 97.36891
3075 | 97.37839
3074 | 97.38882
3073 | 97.39933
3072 | 97.40877
3071 | 97.41657
3070 | 97.42307
3069 | 97.4293
3068 | 97.4362
3067 | 97.44393
3066 | 97.45188
3065 | 97.45953
3064 | 97.46705
3063 | 97.47494
3062 | 97.48325
3061 | 97.49158
3060 | 97.4993
3059 | 97.50582
3058 | 97.51093
3057 | 97.51521
3056 | 97.5198
3055 | 97.52534
3054 | 97.53145
3053 | 97.53725
3052 | 97.54224
3051 | 97.54638
3050 | 97.54989
3049 | 97.55342
3048 | 97.55778
3047 | 97.56314
3046 | 97.56857
3045 | 97.57294
3044 | 97.57607
3043 | 97.57859
3042 | 97.58123
3041 | 97.58443
3040 | 97.58848
3039 | 97.59312
3038 | 97.59727
3037 | 97.59991
3036 | 97.60129
3035 | 97.60279
3034 | 97.60574
3033 | 97.61055
3032 | 97.61674
3031 | 97.62344
3030 | 97.62959
3029 | 97.63434
3028 | 97.63743
3027 | 97.63912
3026 | 97.63976
3025 | 97.63989
3024 | 97.64053
3023 | 97.64273
3022 | 97.64661
3021 | 97.65098
3020 | 97.65431
3019 | 97.65579
3018 | 97.65577
3017 | 97.65535
3016 | 97.65555
3015 | 97.65653
3014 | 97.65772
3013 | 97.65869
3012 | 97.65985
3011 | 97.66187
3010 | 97.66474
3009 | 97.66772
3008 | 97.67008
3007 | 97.67172
3006 | 97.67294
3005 | 97.67402
3004 | 97.67503
3003 | 97.67594
3002 | 97.67696
3001 | 97.67871
3000 | 97.68174
2999 | 97.68557
2998 | 97.68869
2997 | 97.68979
2996 | 97.68905
2995 | 97.68781
2994 | 97.6872
2993 | 97.68734
2992 | 97.68781
2991 | 97.68832
2990 | 97.68875
2989 | 97.6891
2988 | 97.68925
2987 | 97.68904
2986 | 97.68835
2985 | 97.6874
2984 | 97.68667
2983 | 97.68638
2982 | 97.68601
2981 | 97.68479
2980 | 97.68249
2979 | 97.67962
2978 | 97.67682
2977 | 97.6741
2976 | 97.67093
2975 | 97.66684
2974 | 97.66199
2973 | 97.6571
2972 | 97.65248
2971 | 97.6475
2970 | 97.64107
2969 | 97.63281
2968 | 97.62323
2967 | 97.61264
2966 | 97.60045
2965 | 97.58602
2964 | 97.56968
2963 | 97.55246
2962 | 97.53527
2961 | 97.51876
2960 | 97.50365
2959 | 97.4906
2958 | 97.47947
2957 | 97.46928
2956 | 97.45897
2955 | 97.44799
2954 | 97.43644
2953 | 97.42515
2952 | 97.41537
2951 | 97.40795
2950 | 97.40251
2949 | 97.39764
2948 | 97.39208
2947 | 97.38554
2946 | 97.37825
2945 | 97.37015
2944 | 97.3609
2943 | 97.35053
2942 | 97.3399
2941 | 97.33014
2940 | 97.32175
2939 | 97.31402
2938 | 97.30573
2937 | 97.29635
2936 | 97.28656
2935 | 97.27777
2934 | 97.27108
2933 | 97.26661
2932 | 97.26356
2931 | 97.26067
2930 | 97.25729
2929 | 97.25388
2928 | 97.25164
2927 | 97.25124
2926 | 97.25253
2925 | 97.25554
2924 | 97.2613
2923 | 97.27101
2922 | 97.28426
2921 | 97.29875
2920 | 97.31195
2919 | 97.32293
2918 | 97.33233
2917 | 97.34068
2916 | 97.3471
2915 | 97.35011
2914 | 97.34932
2913 | 97.34618
2912 | 97.34264
2911 | 97.33962
2910 | 97.33687
2909 | 97.33414
2908 | 97.33168
2907 | 97.32962
2906 | 97.32747
2905 | 97.32463
2904 | 97.32121
2903 | 97.31804
2902 | 97.31611
2901 | 97.31597
2900 | 97.31734
2899 | 97.31921
2898 | 97.32059
2897 | 97.32138
2896 | 97.3223
2895 | 97.32392
2894 | 97.32602
2893 | 97.32815
2892 | 97.3303
2891 | 97.33285
2890 | 97.33605
2889 | 97.33984
2888 | 97.34398
2887 | 97.34803
2886 | 97.3515
2885 | 97.35425
2884 | 97.35658
2883 | 97.35879
2882 | 97.36094
2881 | 97.36293
2880 | 97.36459
2879 | 97.36547
2878 | 97.36494
2877 | 97.363
2876 | 97.36085
2875 | 97.36017
2874 | 97.36185
2873 | 97.36561
2872 | 97.37054
2871 | 97.37591
2870 | 97.38154
2869 | 97.38775
2868 | 97.39491
2867 | 97.40287
2866 | 97.41094
2865 | 97.41862
2864 | 97.42599
2863 | 97.43311
2862 | 97.43939
2861 | 97.44402
2860 | 97.44698
2859 | 97.44944
2858 | 97.45309
2857 | 97.4594
2856 | 97.46912
2855 | 97.4822
2854 | 97.49802
2853 | 97.5159
2852 | 97.53536
2851 | 97.5558
2850 | 97.57605
2849 | 97.59475
2848 | 97.61121
2847 | 97.62568
2846 | 97.6388
2845 | 97.65093
2844 | 97.66197
2843 | 97.67179
2842 | 97.68054
2841 | 97.68881
2840 | 97.69728
2839 | 97.70633
2838 | 97.71604
2837 | 97.72637
2836 | 97.73717
2835 | 97.74784
2834 | 97.75757
2833 | 97.76604
2832 | 97.77373
2831 | 97.78129
2830 | 97.78874
2829 | 97.79576
2828 | 97.8023
2827 | 97.80863
2826 | 97.81493
2825 | 97.82112
2824 | 97.82714
2823 | 97.83302
2822 | 97.83877
2821 | 97.84426
2820 | 97.84919
2819 | 97.8531
2818 | 97.85571
2817 | 97.85753
2816 | 97.85975
2815 | 97.86324
2814 | 97.86775
2813 | 97.87219
2812 | 97.87577
2811 | 97.8785
2810 | 97.88082
2809 | 97.88308
2808 | 97.88547
2807 | 97.88813
2806 | 97.89129
2805 | 97.89503
2804 | 97.89901
2803 | 97.90252
2802 | 97.90523
2801 | 97.90764
2800 | 97.91047
2799 | 97.91368
2798 | 97.91656
2797 | 97.91883
2796 | 97.92107
2795 | 97.92387
2794 | 97.92723
2793 | 97.93093
2792 | 97.93486
2791 | 97.93869
2790 | 97.94167
2789 | 97.94345
2788 | 97.94468
2787 | 97.94616
2786 | 97.9479
2785 | 97.94954
2784 | 97.95124
2783 | 97.95358
2782 | 97.95668
2781 | 97.95993
2780 | 97.96269
2779 | 97.96471
2778 | 97.96617
2777 | 97.96762
2776 | 97.9696
2775 | 97.97223
2774 | 97.9752
2773 | 97.97825
2772 | 97.98133
2771 | 97.98408
2770 | 97.98582
2769 | 97.98648
2768 | 97.9871
2767 | 97.98864
2766 | 97.99079
2765 | 97.99259
2764 | 97.99382
2763 | 97.99502
2762 | 97.99648
2761 | 97.99783
2760 | 97.99878
2759 | 97.9994
2758 | 97.99979
2757 | 98.00002
2756 | 98.00038
2755 | 98.00109
2754 | 98.00208
2753 | 98.00321
2752 | 98.00482
2751 | 98.00726
2750 | 98.01004
2749 | 98.01206
2748 | 98.0128
2747 | 98.01282
2746 | 98.013
2745 | 98.01379
2744 | 98.01513
2743 | 98.0166
2742 | 98.01756
2741 | 98.01774
2740 | 98.01771
2739 | 98.01852
2738 | 98.02065
2737 | 98.02367
2736 | 98.02677
2735 | 98.02931
2734 | 98.03091
2733 | 98.03162
2732 | 98.03191
2731 | 98.03234
2730 | 98.03313
2729 | 98.03428
2728 | 98.03591
2727 | 98.03792
2726 | 98.03966
2725 | 98.04048
2724 | 98.04053
2723 | 98.04069
2722 | 98.04147
2721 | 98.0427
2720 | 98.04419
2719 | 98.04625
2718 | 98.04925
2717 | 98.05307
2716 | 98.05705
2715 | 98.06047
2714 | 98.0629
2713 | 98.06451
2712 | 98.06588
2711 | 98.06746
2710 | 98.06912
2709 | 98.07057
2708 | 98.07187
2707 | 98.0732
2706 | 98.07434
2705 | 98.07508
2704 | 98.07584
2703 | 98.0773
2702 | 98.07954
2701 | 98.08199
2700 | 98.08426
2699 | 98.08641
2698 | 98.08841
2697 | 98.08998
2696 | 98.09125
2695 | 98.0928
2694 | 98.09479
2693 | 98.09664
2692 | 98.09792
2691 | 98.09913
2690 | 98.1011
2689 | 98.1038
2688 | 98.10635
2687 | 98.10811
2686 | 98.10934
2685 | 98.11069
2684 | 98.11227
2683 | 98.11357
2682 | 98.11427
2681 | 98.11483
2680 | 98.11631
2679 | 98.11925
2678 | 98.12318
2677 | 98.12707
2676 | 98.12999
2675 | 98.13142
2674 | 98.1312
2673 | 98.12988
2672 | 98.12878
2671 | 98.12913
2670 | 98.13116
2669 | 98.13415
2668 | 98.13727
2667 | 98.14006
2666 | 98.14231
2665 | 98.14398
2664 | 98.1454
2663 | 98.14708
2662 | 98.14928
2661 | 98.15177
2660 | 98.15428
2659 | 98.15663
2658 | 98.15869
2657 | 98.1604
2656 | 98.16197
2655 | 98.16365
2654 | 98.16539
2653 | 98.16691
2652 | 98.16818
2651 | 98.16976
2650 | 98.17229
2649 | 98.17594
2648 | 98.18008
2647 | 98.18366
2646 | 98.18582
2645 | 98.18662
2644 | 98.18685
2643 | 98.18724
2642 | 98.18801
2641 | 98.18917
2640 | 98.19093
2639 | 98.1933
2638 | 98.19567
2637 | 98.1973
2636 | 98.19825
2635 | 98.19932
2634 | 98.20108
2633 | 98.20339
2632 | 98.20576
2631 | 98.20785
2630 | 98.2095
2629 | 98.21079
2628 | 98.21203
2627 | 98.21341
2626 | 98.21461
2625 | 98.21522
2624 | 98.2154
2623 | 98.21592
2622 | 98.2174
2621 | 98.21979
2620 | 98.22252
2619 | 98.2249
2618 | 98.22643
2617 | 98.22714
2616 | 98.22764
2615 | 98.22869
2614 | 98.23059
2613 | 98.23301
2612 | 98.23534
2611 | 98.2371
2610 | 98.23837
2609 | 98.23984
2608 | 98.24215
2607 | 98.24486
2606 | 98.24678
2605 | 98.24736
2604 | 98.24748
2603 | 98.24819
2602 | 98.24947
2601 | 98.25073
2600 | 98.25197
2599 | 98.25356
2598 | 98.25527
2597 | 98.25639
2596 | 98.2569
2595 | 98.25759
2594 | 98.25908
2593 | 98.26119
2592 | 98.26316
2591 | 98.26425
2590 | 98.26419
2589 | 98.2637
2588 | 98.26429
2587 | 98.26682
2586 | 98.27031
2585 | 98.27279
2584 | 98.27342
2583 | 98.27328
2582 | 98.2741
2581 | 98.27659
2580 | 98.28009
2579 | 98.2833
2578 | 98.2854
2577 | 98.28667
2576 | 98.28798
2575 | 98.28963
2574 | 98.29097
2573 | 98.29152
2572 | 98.29176
2571 | 98.29243
2570 | 98.29353
2569 | 98.29471
2568 | 98.29615
2567 | 98.29819
2566 | 98.30056
2565 | 98.30261
2564 | 98.30418
2563 | 98.30547
2562 | 98.30638
2561 | 98.30673
2560 | 98.30693
2559 | 98.30756
2558 | 98.3084
2557 | 98.30866
2556 | 98.30824
2555 | 98.30811
2554 | 98.30928
2553 | 98.31189
2552 | 98.31515
2551 | 98.31787
2550 | 98.31915
2549 | 98.31915
2548 | 98.31901
2547 | 98.3196
2546 | 98.32072
2545 | 98.32193
2544 | 98.32339
2543 | 98.32536
2542 | 98.32736
2541 | 98.32871
2540 | 98.32966
2539 | 98.33102
2538 | 98.33297
2537 | 98.3351
2536 | 98.33728
2535 | 98.33957
2534 | 98.34153
2533 | 98.34262
2532 | 98.34319
2531 | 98.34411
2530 | 98.34547
2529 | 98.3466
2528 | 98.3474
2527 | 98.34857
2526 | 98.35051
2525 | 98.35267
2524 | 98.35431
2523 | 98.35513
2522 | 98.35506
2521 | 98.35415
2520 | 98.353
2519 | 98.35264
2518 | 98.35368
2517 | 98.35588
2516 | 98.3586
2515 | 98.36123
2514 | 98.36322
2513 | 98.36439
2512 | 98.36516
2511 | 98.3662
2510 | 98.36781
2509 | 98.36993
2508 | 98.37252
2507 | 98.37533
2506 | 98.37776
2505 | 98.37938
2504 | 98.38058
2503 | 98.38199
2502 | 98.38357
2501 | 98.38485
2500 | 98.3858
2499 | 98.38689
2498 | 98.38858
2497 | 98.39115
2496 | 98.39461
2495 | 98.39831
2494 | 98.40094
2493 | 98.40189
2492 | 98.40232
2491 | 98.40384
2490 | 98.40668
2489 | 98.40968
2488 | 98.41194
2487 | 98.41348
2486 | 98.41431
2485 | 98.41415
2484 | 98.41309
2483 | 98.41202
2482 | 98.41203
2481 | 98.41376
2480 | 98.41711
2479 | 98.42097
2478 | 98.42379
2477 | 98.42503
2476 | 98.42581
2475 | 98.42749
2474 | 98.42986
2473 | 98.43173
2472 | 98.43291
2471 | 98.43452
2470 | 98.43722
2469 | 98.44023
2468 | 98.44239
2467 | 98.44349
2466 | 98.44441
2465 | 98.44624
2464 | 98.44937
2463 | 98.45312
2462 | 98.45628
2461 | 98.45837
2460 | 98.46007
2459 | 98.46199
2458 | 98.46375
2457 | 98.46478
2456 | 98.46549
2455 | 98.46663
2454 | 98.46791
2453 | 98.46848
2452 | 98.46843
2451 | 98.46881
2450 | 98.47004
2449 | 98.47149
2448 | 98.47254
2447 | 98.47329
2446 | 98.4741
2445 | 98.47525
2444 | 98.47695
2443 | 98.47905
2442 | 98.48071
2441 | 98.48124
2440 | 98.48116
2439 | 98.4817
2438 | 98.48342
2437 | 98.48593
2436 | 98.48883
2435 | 98.49201
2434 | 98.49502
2433 | 98.49704
2432 | 98.49784
2431 | 98.49793
2430 | 98.49804
2429 | 98.49866
2428 | 98.50014
2427 | 98.50231
2426 | 98.50416
2425 | 98.50479
2424 | 98.50468
2423 | 98.50524
2422 | 98.507
2421 | 98.5091
2420 | 98.51052
2419 | 98.51119
2418 | 98.51174
2417 | 98.51266
2416 | 98.51412
2415 | 98.51593
2414 | 98.51766
2413 | 98.51901
2412 | 98.52019
2411 | 98.52173
2410 | 98.52388
2409 | 98.52655
2408 | 98.52937
2407 | 98.53169
2406 | 98.53279
2405 | 98.53257
2404 | 98.53184
2403 | 98.53154
2402 | 98.5321
2401 | 98.53343
2400 | 98.53525
2399 | 98.53684
2398 | 98.5372
2397 | 98.53612
2396 | 98.53467
2395 | 98.5339
2394 | 98.53372
2393 | 98.53348
2392 | 98.5332
2391 | 98.5333
2390 | 98.53361
2389 | 98.53326
2388 | 98.53151
2387 | 98.52798
2386 | 98.52251
2385 | 98.51562
2384 | 98.50875
2383 | 98.5033
2382 | 98.49953
2381 | 98.49673
2380 | 98.49439
2379 | 98.49228
2378 | 98.49015
2377 | 98.48778
2376 | 98.48517
2375 | 98.48187
2374 | 98.47674
2373 | 98.46975
2372 | 98.4634
2371 | 98.46057
2370 | 98.46135
2369 | 98.46336
2368 | 98.46441
2367 | 98.46322
2366 | 98.45888
2365 | 98.45194
2364 | 98.44455
2363 | 98.43819
2362 | 98.43271
2361 | 98.42727
2360 | 98.42253
2359 | 98.41925
2358 | 98.41622
2357 | 98.41325
2356 | 98.41168
2355 | 98.41209
2354 | 98.41151
2353 | 98.40765
2352 | 98.40418
2351 | 98.40559
2350 | 98.41338
2349 | 98.42591
2348 | 98.43929
2347 | 98.44418
2346 | 98.42616
2345 | 98.38106
2344 | 98.32154
2343 | 98.26676
2342 | 98.22881
2341 | 98.21264
2340 | 98.22156
2339 | 98.25432
2338 | 98.30251
2337 | 98.35317
2336 | 98.39609
2335 | 98.42662
2334 | 98.44394
2333 | 98.44896
2332 | 98.44582
2331 | 98.43908
2330 | 98.43281
2329 | 98.42865
2328 | 98.42809
2327 | 98.43296
2326 | 98.44204
2325 | 98.45271
2324 | 98.4615
2323 | 98.46729
2322 | 98.47013
2321 | 98.47085
2320 | 98.47146
2319 | 98.47384
2318 | 98.4792
2317 | 98.48686
2316 | 98.49553
2315 | 98.50261
2314 | 98.50555
2313 | 98.50405
2312 | 98.50159
2311 | 98.50224
2310 | 98.50672
2309 | 98.51287
2308 | 98.51908
2307 | 98.52565
2306 | 98.53262
2305 | 98.53924
2304 | 98.54513
2303 | 98.55064
2302 | 98.55576
2301 | 98.55999
2300 | 98.56366
2299 | 98.56773
2298 | 98.57249
2297 | 98.57758
2296 | 98.58335
2295 | 98.59076
2294 | 98.59926
2293 | 98.60685
2292 | 98.61201
2291 | 98.61519
2290 | 98.61761
2289 | 98.62037
2288 | 98.6242
2287 | 98.62916
2286 | 98.63403
2285 | 98.63738
2284 | 98.63935
2283 | 98.64121
2282 | 98.64325
2281 | 98.64452
2280 | 98.64471
2279 | 98.64468
2278 | 98.64487
2277 | 98.64461
2276 | 98.64371
2275 | 98.64331
2274 | 98.64455
2273 | 98.64727
2272 | 98.65029
2271 | 98.65227
2270 | 98.65245
2269 | 98.65125
2268 | 98.6501
2267 | 98.64967
2266 | 98.64897
2265 | 98.64713
2264 | 98.64522
2263 | 98.64474
2262 | 98.64514
2261 | 98.64477
2260 | 98.64359
2259 | 98.64303
2258 | 98.64355
2257 | 98.64436
2256 | 98.64527
2255 | 98.64681
2254 | 98.64859
2253 | 98.64942
2252 | 98.64913
2251 | 98.64842
2250 | 98.64748
2249 | 98.64638
2248 | 98.64628
2247 | 98.6482
2246 | 98.65092
2245 | 98.65231
2244 | 98.65243
2243 | 98.65313
2242 | 98.65503
2241 | 98.65732
2240 | 98.66006
2239 | 98.66415
2238 | 98.66882
2237 | 98.67188
2236 | 98.67259
2235 | 98.67207
2234 | 98.67094
2233 | 98.66905
2232 | 98.66766
2231 | 98.66919
2230 | 98.67407
2229 | 98.67998
2228 | 98.68478
2227 | 98.68811
2226 | 98.69013
2225 | 98.69095
2224 | 98.69157
2223 | 98.69326
2222 | 98.6956
2221 | 98.69716
2220 | 98.69808
2219 | 98.6999
2218 | 98.70275
2217 | 98.70517
2216 | 98.70675
2215 | 98.70856
2214 | 98.71089
2213 | 98.71281
2212 | 98.71422
2211 | 98.71594
2210 | 98.71784
2209 | 98.71895
2208 | 98.7197
2207 | 98.72157
2206 | 98.72461
2205 | 98.7275
2204 | 98.72995
2203 | 98.73272
2202 | 98.73529
2201 | 98.73627
2200 | 98.73599
2199 | 98.73634
2198 | 98.73804
2197 | 98.74052
2196 | 98.7443
2195 | 98.75047
2194 | 98.75778
2193 | 98.76314
2192 | 98.76552
2191 | 98.76699
2190 | 98.7696
2189 | 98.77356
2188 | 98.77834
2187 | 98.78292
2186 | 98.78528
2185 | 98.78443
2184 | 98.78296
2183 | 98.78465
2182 | 98.78955
2181 | 98.79439
2180 | 98.79769
2179 | 98.80101
2178 | 98.80539
2177 | 98.80977
2176 | 98.8132
2175 | 98.81567
2174 | 98.81658
2173 | 98.81555
2172 | 98.8147
2171 | 98.81681
2170 | 98.82145
2169 | 98.82578
2168 | 98.82922
2167 | 98.8338
2166 | 98.83993
2165 | 98.84539
2164 | 98.84902
2163 | 98.85147
2162 | 98.85215
2161 | 98.84904
2160 | 98.84241
2159 | 98.83519
2158 | 98.82901
2157 | 98.82343
2156 | 98.81935
2155 | 98.81908
2154 | 98.82274
2153 | 98.82798
2152 | 98.83325
2151 | 98.8384
2150 | 98.84256
2149 | 98.84489
2148 | 98.84723
2147 | 98.85225
2146 | 98.85881
2145 | 98.86272
2144 | 98.86229
2143 | 98.85979
2142 | 98.85732
2141 | 98.85488
2140 | 98.85269
2139 | 98.85195
2138 | 98.85264
2137 | 98.85333
2136 | 98.85369
2135 | 98.85458
2134 | 98.85544
2133 | 98.8546
2132 | 98.85246
2131 | 98.85154
2130 | 98.85309
2129 | 98.85606
2128 | 98.85945
2127 | 98.86317
2126 | 98.86644
2125 | 98.86798
2124 | 98.86826
2123 | 98.86915
2122 | 98.87096
2121 | 98.87207
2120 | 98.8717
2119 | 98.87092
2118 | 98.87063
2117 | 98.87078
2116 | 98.87191
2115 | 98.87516
2114 | 98.88018
2113 | 98.88491
2112 | 98.8882
2111 | 98.89086
2110 | 98.89381
2109 | 98.89697
2108 | 98.90032
2107 | 98.90428
2106 | 98.90869
2105 | 98.91316
2104 | 98.91829
2103 | 98.92495
2102 | 98.93242
2101 | 98.93911
2100 | 98.94474
2099 | 98.95005
2098 | 98.95481
2097 | 98.95834
2096 | 98.96136
2095 | 98.96487
2094 | 98.96795
2093 | 98.96951
2092 | 98.97121
2091 | 98.97568
2090 | 98.98237
2089 | 98.98826
2088 | 98.99234
2087 | 98.99622
2086 | 99.0004
2085 | 99.00364
2084 | 99.00613
2083 | 99.00991
2082 | 99.01545
2081 | 99.02077
2080 | 99.02456
2079 | 99.02749
2078 | 99.0301
2077 | 99.03228
2076 | 99.03504
2075 | 99.03957
2074 | 99.04431
2073 | 99.04655
2072 | 99.04707
2071 | 99.04993
2070 | 99.05677
2069 | 99.06491
2068 | 99.07161
2067 | 99.07673
2066 | 99.08021
2065 | 99.0809
2064 | 99.07931
2063 | 99.07822
2062 | 99.07916
2061 | 99.08105
2060 | 99.08318
2059 | 99.08657
2058 | 99.09126
2057 | 99.09554
2056 | 99.09866
2055 | 99.10178
2054 | 99.10531
2053 | 99.10836
2052 | 99.11134
2051 | 99.1162
2050 | 99.12321
2049 | 99.13006
2048 | 99.13518
2047 | 99.13916
2046 | 99.14234
2045 | 99.14427
2044 | 99.14612
2043 | 99.14983
2042 | 99.15446
2041 | 99.15715
2040 | 99.15798
2039 | 99.16005
2038 | 99.16426
2037 | 99.16839
2036 | 99.17165
2035 | 99.17549
2034 | 99.17947
2033 | 99.18109
2032 | 99.18083
2031 | 99.18234
2030 | 99.18664
2029 | 99.19045
2028 | 99.19143
2027 | 99.19082
2026 | 99.19012
2025 | 99.18967
2024 | 99.19093
2023 | 99.19598
2022 | 99.2036
2021 | 99.20987
2020 | 99.21331
2019 | 99.21548
2018 | 99.2168
2017 | 99.21623
2016 | 99.21495
2015 | 99.21549
2014 | 99.21736
2013 | 99.21855
2012 | 99.22078
2011 | 99.2277
2010 | 99.2379
2009 | 99.24546
2008 | 99.24806
2007 | 99.24886
2006 | 99.24975
2005 | 99.24913
2004 | 99.24685
2003 | 99.24597
2002 | 99.2476
2001 | 99.24972
2000 | 99.25204
1999 | 99.25639
1998 | 99.26229
1997 | 99.2669
1996 | 99.27033
1995 | 99.27621
1994 | 99.28489
1993 | 99.291
1992 | 99.29027
1991 | 99.28527
1990 | 99.28115
1989 | 99.27967
1988 | 99.28014
1987 | 99.28238
1986 | 99.28614
1985 | 99.29051
1984 | 99.29553
1983 | 99.3021
1982 | 99.30914
1981 | 99.31382
1980 | 99.31539
1979 | 99.3154
1978 | 99.31453
1977 | 99.31223
1976 | 99.30976
1975 | 99.30943
1974 | 99.31042
1973 | 99.30991
1972 | 99.30847
1971 | 99.30995
1970 | 99.31527
1969 | 99.32037
1968 | 99.32121
1967 | 99.31773
1966 | 99.3124
1965 | 99.30797
1964 | 99.30693
1963 | 99.30949
1962 | 99.31193
1961 | 99.31047
1960 | 99.30666
1959 | 99.30495
1958 | 99.30582
1957 | 99.30573
1956 | 99.30376
1955 | 99.30284
1954 | 99.30433
1953 | 99.30579
1952 | 99.305
1951 | 99.30312
1950 | 99.30189
1949 | 99.30168
1948 | 99.30267
1947 | 99.30487
1946 | 99.30725
1945 | 99.30891
1944 | 99.3103
1943 | 99.31089
1942 | 99.30772
1941 | 99.30003
1940 | 99.29286
1939 | 99.2919
1938 | 99.29631
1937 | 99.30035
1936 | 99.30107
1935 | 99.30023
1934 | 99.29956
1933 | 99.29854
1932 | 99.29703
1931 | 99.29658
1930 | 99.29671
1929 | 99.29556
1928 | 99.29324
1927 | 99.29152
1926 | 99.29134
1925 | 99.29164
1924 | 99.29222
1923 | 99.29304
1922 | 99.29275
1921 | 99.29169
1920 | 99.29321
1919 | 99.29844
1918 | 99.30168
1917 | 99.29684
1916 | 99.28721
1915 | 99.28105
1914 | 99.28096
1913 | 99.28312
1912 | 99.28453
1911 | 99.28604
1910 | 99.28722
1909 | 99.28611
1908 | 99.28365
1907 | 99.28326
1906 | 99.28545
1905 | 99.28606
1904 | 99.28359
1903 | 99.28118
1902 | 99.28038
1901 | 99.27935
1900 | 99.27703
1899 | 99.27521
1898 | 99.27536
1897 | 99.27589
1896 | 99.2754
1895 | 99.27446
1894 | 99.27333
1893 | 99.27173
1892 | 99.271
1891 | 99.27302
1890 | 99.27617
1889 | 99.27639
1888 | 99.27317
1887 | 99.26999
1886 | 99.26869
1885 | 99.26755
1884 | 99.26553
1883 | 99.26446
1882 | 99.26514
1881 | 99.26572
1880 | 99.26468
1879 | 99.26267
1878 | 99.26085
1877 | 99.25887
1876 | 99.25652
1875 | 99.25517
1874 | 99.25524
1873 | 99.25579
1872 | 99.25735
1871 | 99.26139
1870 | 99.266
1869 | 99.26609
1868 | 99.26039
1867 | 99.2535
1866 | 99.24938
1865 | 99.24796
1864 | 99.24784
1863 | 99.24852
1862 | 99.24939
1861 | 99.24941
1860 | 99.24867
1859 | 99.24814
1858 | 99.24748
1857 | 99.24546
1856 | 99.24235
1855 | 99.24041
1854 | 99.24024
1853 | 99.24031
1852 | 99.23983
1851 | 99.23859
1850 | 99.23705
1849 | 99.23536
1848 | 99.23455
1847 | 99.2368
1846 | 99.2429
1845 | 99.25024
1844 | 99.25397
1843 | 99.25099
1842 | 99.24152
1841 | 99.22932
1840 | 99.21977
1839 | 99.2159
1838 | 99.21594
1837 | 99.2156
1836 | 99.21404
1835 | 99.21326
1834 | 99.21316
1833 | 99.21229
1832 | 99.21077
1831 | 99.21004
1830 | 99.21052
1829 | 99.2098
1828 | 99.20648
1827 | 99.20345
1826 | 99.2042
1825 | 99.20741
1824 | 99.20849
1823 | 99.20582
1822 | 99.20126
1821 | 99.19688
1820 | 99.19299
1819 | 99.18918
1818 | 99.18516
1817 | 99.1801
1816 | 99.17456
1815 | 99.16904
1814 | 99.16304
1813 | 99.15672
1812 | 99.15144
1811 | 99.14912
1810 | 99.14877
1809 | 99.14731
1808 | 99.14442
1807 | 99.14182
1806 | 99.14004
1805 | 99.13764
1804 | 99.13484
1803 | 99.13332
1802 | 99.13316
1801 | 99.13248
1800 | 99.12916
1799 | 99.12402
1798 | 99.11876
1797 | 99.11413
1796 | 99.11091
1795 | 99.10949
1794 | 99.11001
1793 | 99.11283
1792 | 99.11742
1791 | 99.12093
1790 | 99.11898
1789 | 99.111
1788 | 99.10166
1787 | 99.09612
1786 | 99.09564
1785 | 99.09643
1784 | 99.09445
1783 | 99.08785
1782 | 99.07782
1781 | 99.06855
1780 | 99.0618
1779 | 99.05703
1778 | 99.05196
1777 | 99.04534
1776 | 99.03801
1775 | 99.03001
1774 | 99.02134
1773 | 99.01284
1772 | 99.00594
1771 | 99.00032
1770 | 98.99255
1769 | 98.98116
1768 | 98.96982
1767 | 98.95947
1766 | 98.94531
1765 | 98.92434
1764 | 98.90076
1763 | 98.88075
1762 | 98.86473
1761 | 98.84725
1760 | 98.82457
1759 | 98.79967
1758 | 98.77568
1757 | 98.7538
1756 | 98.73375
1755 | 98.71412
1754 | 98.69397
1753 | 98.67374
1752 | 98.6539
1751 | 98.6326
1750 | 98.60605
1749 | 98.57297
1748 | 98.54095
1747 | 98.51747
1746 | 98.5016
1745 | 98.48801
1744 | 98.47454
1743 | 98.46389
1742 | 98.45559
1741 | 98.44456
1740 | 98.43111
1739 | 98.42195
1738 | 98.4176
1737 | 98.41394
1736 | 98.41269
1735 | 98.41823
1734 | 98.42523
1733 | 98.42126
1732 | 98.40421
1731 | 98.38635
1730 | 98.37836
1729 | 98.37937
1728 | 98.38388
1727 | 98.38872
1726 | 98.39415
1725 | 98.39947
1724 | 98.40436
1723 | 98.4126
1722 | 98.42399
1721 | 98.43307
1720 | 98.43768
1719 | 98.44257
1718 | 98.45264
1717 | 98.46611
1716 | 98.47785
1715 | 98.48614
1714 | 98.49199
1713 | 98.49394
1712 | 98.49195
1711 | 98.4901
1710 | 98.48979
1709 | 98.4878
1708 | 98.48073
1707 | 98.4698
1706 | 98.46021
1705 | 98.45437
1704 | 98.45091
1703 | 98.44861
1702 | 98.44773
1701 | 98.44062
1700 | 98.41378
1699 | 98.36634
1698 | 98.30588
1697 | 98.23995
1696 | 98.17676
1695 | 98.11604
1694 | 98.04678
1693 | 97.96157
1692 | 97.86265
1691 | 97.75369
1690 | 97.63442
1689 | 97.50965
1688 | 97.39332
1687 | 97.29545
1686 | 97.21455
1685 | 97.13883
1684 | 97.0781
1683 | 97.0578
1682 | 97.0702
1681 | 97.09964
1680 | 97.14657
1679 | 97.20699
1678 | 97.27025
1677 | 97.32877
1676 | 97.38208
1675 | 97.42706
1674 | 97.45584
1673 | 97.46619
1672 | 97.46571
1671 | 97.46489
1670 | 97.46744
1669 | 97.47078
1668 | 97.47022
1667 | 97.46359
1666 | 97.45321
1665 | 97.44016
1664 | 97.42366
1663 | 97.40508
1662 | 97.38768
1661 | 97.37218
1660 | 97.35554
1659 | 97.33897
1658 | 97.32713
1657 | 97.32209
1656 | 97.32149
1655 | 97.32358
1654 | 97.32159
1653 | 97.30684
1652 | 97.28307
1651 | 97.25128
1650 | 97.21592
1649 | 97.18518
1648 | 97.15961
1647 | 97.14272
1646 | 97.13828
1645 | 97.13676
1644 | 97.12627
1643 | 97.10882
1642 | 97.08913
1641 | 97.06906
1640 | 97.04681
1639 | 97.02158
1638 | 96.99292
1637 | 96.95472
1636 | 96.90126
1635 | 96.84101
1634 | 96.78165
1633 | 96.71334
1632 | 96.62935
1631 | 96.52837
1630 | 96.40308
1629 | 96.24032
1628 | 96.03793
1627 | 95.81532
1626 | 95.59046
1625 | 95.35768
1624 | 95.10581
1623 | 94.86362
1622 | 94.69225
1621 | 94.61835
1620 | 94.62416
1619 | 94.69827
1618 | 94.85415
1617 | 95.09716
1616 | 95.37976
1615 | 95.63318
1614 | 95.83737
1613 | 96.01058
1612 | 96.16731
1611 | 96.30867
1610 | 96.43229
1609 | 96.53905
1608 | 96.62973
1607 | 96.70438
1606 | 96.76496
1605 | 96.81467
1604 | 96.85399
1603 | 96.88394
1602 | 96.90843
1601 | 96.92902
1600 | 96.94327
1599 | 96.95002
1598 | 96.95262
1597 | 96.9547
1596 | 96.95739
1595 | 96.96302
1594 | 96.97626
1593 | 96.99913
1592 | 97.02924
1591 | 97.06523
1590 | 97.1089
1589 | 97.16037
1588 | 97.21543
1587 | 97.27092
1586 | 97.32702
1585 | 97.38404
1584 | 97.44002
1583 | 97.49265
1582 | 97.54337
1581 | 97.59248
1580 | 97.63586
1579 | 97.67105
1578 | 97.70387
1577 | 97.74276
1576 | 97.78933
1575 | 97.83475
1574 | 97.86782
1573 | 97.88827
1572 | 97.90348
1571 | 97.91914
1570 | 97.93745
1569 | 97.95844
1568 | 97.9765
1567 | 97.9865
1566 | 97.99274
1565 | 98.00241
1564 | 98.01726
1563 | 98.03561
1562 | 98.05584
1561 | 98.07923
1560 | 98.09268
1559 | 98.0944
1558 | 98.11424
1557 | 98.13347
1556 | 98.13017
1555 | 98.12416
1554 | 98.12703
1553 | 98.13559
1552 | 98.13954
1551 | 98.14012
1550 | 98.14505
1549 | 98.15542
1548 | 98.16571
1547 | 98.17178
1546 | 98.17572
1545 | 98.18143
1544 | 98.189
1543 | 98.19443
1542 | 98.19365
1541 | 98.18856
1540 | 98.19759
1539 | 98.22859
1538 | 98.25591
1537 | 98.26241
1536 | 98.25676
1535 | 98.24909
1534 | 98.24513
1533 | 98.24862
1532 | 98.25553
1531 | 98.25727
1530 | 98.25261
1529 | 98.24494
1528 | 98.23735
1527 | 98.23124
1526 | 98.22561
1525 | 98.21774
1524 | 98.20375
1523 | 98.18201
1522 | 98.15656
1521 | 98.1368
1520 | 98.12208
1519 | 98.09819
1518 | 98.05953
1517 | 98.01563
1516 | 97.97991
1515 | 97.95239
1514 | 97.9224
1513 | 97.88658
1512 | 97.8495
1511 | 97.81546
1510 | 97.782
1509 | 97.74494
1508 | 97.7019
1507 | 97.66234
1506 | 97.64489
1505 | 97.64433
1504 | 97.64433
1503 | 97.64611
1502 | 97.65486
1501 | 97.67235
1500 | 97.69736
1499 | 97.72653
1498 | 97.75877
1497 | 97.7976
1496 | 97.84593
1495 | 97.89517
1494 | 97.93269
1493 | 97.95758
1492 | 97.97739
1491 | 97.99673
1490 | 98.0133
1489 | 98.02485
1488 | 98.03252
1487 | 98.03715
1486 | 98.03628
1485 | 98.02872
1484 | 98.01599
1483 | 97.99837
1482 | 97.97631
1481 | 97.95164
1480 | 97.92754
1479 | 97.90338
1478 | 97.8743
1477 | 97.83656
1476 | 97.79164
1475 | 97.74007
1474 | 97.6737
1473 | 97.58682
1472 | 97.49202
1471 | 97.40671
1470 | 97.33199
1469 | 97.26376
1468 | 97.20293
1467 | 97.14849
1466 | 97.09339
1465 | 97.03664
1464 | 96.98892
1463 | 96.95815
1462 | 96.94123
1461 | 96.93262
1460 | 96.92953
1459 | 96.92849
1458 | 96.92422
1457 | 96.91803
1456 | 96.91813
1455 | 96.92171
1454 | 96.92433
1453 | 96.93074
1452 | 96.94537
1451 | 96.96739
1450 | 96.99175
1449 | 97.01513
1448 | 97.03929
1447 | 97.06497
1446 | 97.08808
1445 | 97.10656
1444 | 97.12025
1443 | 97.13002
1442 | 97.13642
1441 | 97.14029
1440 | 97.14342
1439 | 97.14568
1438 | 97.14076
1437 | 97.11809
1436 | 97.07859
1435 | 97.03399
1434 | 96.99019
1433 | 96.94666
1432 | 96.90249
1431 | 96.85711
1430 | 96.81154
1429 | 96.76923
1428 | 96.73604
1427 | 96.71369
1426 | 96.69727
1425 | 96.68388
1424 | 96.67747
1423 | 96.68524
1422 | 96.70786
1421 | 96.74033
1420 | 96.77843
1419 | 96.81979
1418 | 96.8623
1417 | 96.90358
1416 | 96.94582
1415 | 96.99221
1414 | 97.04091
1413 | 97.08799
1412 | 97.13177
1411 | 97.17273
1410 | 97.21081
1409 | 97.24502
1408 | 97.27551
1407 | 97.30245
1406 | 97.32488
1405 | 97.34405
1404 | 97.36267
1403 | 97.38172
1402 | 97.39935
1401 | 97.41346
1400 | 97.42379
1399 | 97.4322
1398 | 97.44076
1397 | 97.44904
1396 | 97.45599
1395 | 97.46107
1394 | 97.46338
1393 | 97.46183
1392 | 97.45618
1391 | 97.44814
1390 | 97.43856
1389 | 97.425
1388 | 97.40304
1387 | 97.37162
1386 | 97.33458
1385 | 97.29582
1384 | 97.25584
1383 | 97.21401
1382 | 97.17074
1381 | 97.12674
1380 | 97.08305
1379 | 97.04161
1378 | 97.00458
1377 | 96.97175
1376 | 96.94041
1375 | 96.90889
1374 | 96.87977
1373 | 96.85672
1372 | 96.8396
1371 | 96.82621
1370 | 96.81555
1369 | 96.8088
1368 | 96.80721
1367 | 96.81108
1366 | 96.81939
1365 | 96.83016
1364 | 96.84226
1363 | 96.85726
1362 | 96.87847
1361 | 96.90645
1360 | 96.93817
1359 | 96.97057
1358 | 97.00207
1357 | 97.03185
1356 | 97.05913
1355 | 97.08338
1354 | 97.10447
1353 | 97.12174
1352 | 97.13398
1351 | 97.13986
1350 | 97.13848
1349 | 97.13035
1348 | 97.11577
1347 | 97.09441
1346 | 97.06588
1345 | 97.03101
1344 | 96.99182
1343 | 96.94986
1342 | 96.90488
1341 | 96.85581
1340 | 96.80349
1339 | 96.75173
1338 | 96.70444
1337 | 96.66274
1336 | 96.62627
1335 | 96.59526
1334 | 96.57039
1333 | 96.55161
1332 | 96.53809
1331 | 96.52865
1330 | 96.52161
1329 | 96.51475
1328 | 96.50593
1327 | 96.49356
1326 | 96.47635
1325 | 96.4536
1324 | 96.42562
1323 | 96.39407
1322 | 96.36091
1321 | 96.32742
1320 | 96.29519
1319 | 96.26751
1318 | 96.24859
1317 | 96.24134
1316 | 96.24672
1315 | 96.26486
1314 | 96.29567
1313 | 96.33839
1312 | 96.39135
1311 | 96.45242
1310 | 96.5194
1309 | 96.59037
1308 | 96.6637
1307 | 96.7379
1306 | 96.81138
1305 | 96.88275
1304 | 96.95083
1303 | 97.0148
1302 | 97.07414
1301 | 97.12854
1300 | 97.1777
1299 | 97.22129
1298 | 97.25899
1297 | 97.29059
1296 | 97.31615
1295 | 97.33621
1294 | 97.3519
1293 | 97.36448
1292 | 97.37461
1291 | 97.38216
1290 | 97.38657
1289 | 97.3872
1288 | 97.38344
1287 | 97.37496
1286 | 97.36212
1285 | 97.34596
1284 | 97.32782
1283 | 97.30911
1282 | 97.29104
1281 | 97.2741
1280 | 97.25785
1279 | 97.2415
1278 | 97.22489
1277 | 97.20861
1276 | 97.19372
1275 | 97.18139
1274 | 97.17307
1273 | 97.1707
1272 | 97.17644
1271 | 97.19174
1270 | 97.21603
1269 | 97.24589
1268 | 97.27509
1267 | 97.29581
1266 | 97.30113
1265 | 97.28794
1264 | 97.25837
1263 | 97.21827
1262 | 97.17383
1261 | 97.12871
1260 | 97.08359
1259 | 97.03764
1258 | 96.98992
1257 | 96.93965
1256 | 96.8865
1255 | 96.83087
1254 | 96.77379
1253 | 96.71639
1252 | 96.65976
1251 | 96.60496
1250 | 96.55287
1249 | 96.50421
1248 | 96.4601
1247 | 96.4219
1246 | 96.39019
1245 | 96.36432
1244 | 96.3434
1243 | 96.32693
1242 | 96.31416
1241 | 96.30366
1240 | 96.2943
1239 | 96.28604
1238 | 96.27921
1237 | 96.27379
1236 | 96.26988
1235 | 96.2683
1234 | 96.26995
1233 | 96.27503
1232 | 96.28325
1231 | 96.29458
1230 | 96.30911
1229 | 96.32676
1228 | 96.34734
1227 | 96.37061
1226 | 96.39604
1225 | 96.423
1224 | 96.45117
1223 | 96.48031
1222 | 96.50987
1221 | 96.53951
1220 | 96.56962
1219 | 96.60076
1218 | 96.63252
1217 | 96.66365
1216 | 96.6929
1215 | 96.719
1214 | 96.73986
1213 | 96.75268
1212 | 96.75547
1211 | 96.74775
1210 | 96.73022
1209 | 96.70462
1208 | 96.67424
1207 | 96.64351
1206 | 96.61574
1205 | 96.59152
1204 | 96.56969
1203 | 96.54932
1202 | 96.53026
1201 | 96.51255
1200 | 96.49594
1199 | 96.47959
1198 | 96.46159
1197 | 96.43925
1196 | 96.41033
1195 | 96.37338
1194 | 96.32695
1193 | 96.26916
1192 | 96.1985
1191 | 96.11414
1190 | 96.01512
1189 | 95.89996
1188 | 95.76786
1187 | 95.61927
1186 | 95.45451
1185 | 95.27264
1184 | 95.07303
1183 | 94.85689
1182 | 94.62604
1181 | 94.38119
1180 | 94.12297
1179 | 93.85326
1178 | 93.57361
1177 | 93.28375
1176 | 92.98358
1175 | 92.67499
1174 | 92.35935
1173 | 92.0358
1172 | 91.7042
1171 | 91.36761
1170 | 91.02923
1169 | 90.69022
1168 | 90.35315
1167 | 90.02395
1166 | 89.70693
1165 | 89.40209
1164 | 89.10981
1163 | 88.83316
1162 | 88.57203
1161 | 88.32074
1160 | 88.07498
1159 | 87.83515
1158 | 87.59964
1157 | 87.36209
1156 | 87.11934
1155 | 86.87492
1154 | 86.63026
1153 | 86.38027
1152 | 86.12189
1151 | 85.85894
1150 | 85.59411
1149 | 85.32439
1148 | 85.04946
1147 | 84.77597
1146 | 84.5085
1145 | 84.24537
1144 | 83.98797
1143 | 83.74446
1142 | 83.51871
1141 | 83.30559
1140 | 83.10215
1139 | 82.91273
1138 | 82.73796
1137 | 82.57007
1136 | 82.40483
1135 | 82.24655
1134 | 82.09601
1133 | 81.94521
1132 | 81.7896
1131 | 81.63345
1130 | 81.47774
1129 | 81.31559
1128 | 81.14578
1127 | 80.97822
1126 | 80.8199
1125 | 80.66827
1124 | 80.52409
1123 | 80.3966
1122 | 80.28916
1121 | 80.19297
1120 | 80.10158
1119 | 80.018
1118 | 79.94223
1117 | 79.86707
1116 | 79.79312
1115 | 79.73421
1114 | 79.70159
1113 | 79.6967
1112 | 79.72408
1111 | 79.79513
1110 | 79.91196
1109 | 80.06257
1108 | 80.23804
1107 | 80.44012
1106 | 80.66738
1105 | 80.90966
1104 | 81.16173
1103 | 81.42798
1102 | 81.70877
1101 | 81.99559
1100 | 82.28391
1099 | 82.57719
1098 | 82.87485
1097 | 83.16849
1096 | 83.45402
1095 | 83.73532
1094 | 84.01284
1093 | 84.27982
1092 | 84.53302
1091 | 84.77625
1090 | 85.0105
1089 | 85.2309
1088 | 85.43623
1087 | 85.6313
1086 | 85.81663
1085 | 85.98505
1084 | 86.13141
1083 | 86.25746
1082 | 86.36469
1081 | 86.45118
1080 | 86.51859
1079 | 86.57452
1078 | 86.62465
1077 | 86.66918
1076 | 86.70911
1075 | 86.74774
1074 | 86.7833
1073 | 86.80775
1072 | 86.81564
1071 | 86.8072
1070 | 86.78049
1069 | 86.7285
1068 | 86.64756
1067 | 86.54146
1066 | 86.4146
1065 | 86.26867
1064 | 86.10973
1063 | 85.95118
1062 | 85.80532
1061 | 85.67843
1060 | 85.57651
1059 | 85.50691
1058 | 85.46998
1057 | 85.45696
1056 | 85.46028
1055 | 85.47897
1054 | 85.51156
1053 | 85.55224
1052 | 85.59765
1051 | 85.64923
1050 | 85.70523
1049 | 85.75838
1048 | 85.8045
1047 | 85.84525
1046 | 85.8797
1045 | 85.90136
1044 | 85.90607
1043 | 85.89524
1042 | 85.869
1041 | 85.82394
1040 | 85.76062
1039 | 85.6868
1038 | 85.61057
1037 | 85.53671
1036 | 85.47222
1035 | 85.4278
1034 | 85.4107
1033 | 85.42154
1032 | 85.46015
1031 | 85.5277
1030 | 85.62144
1029 | 85.73461
1028 | 85.86381
1027 | 86.0103
1026 | 86.17306
1025 | 86.34689
1024 | 86.52859
1023 | 86.71837
1022 | 86.91381
1021 | 87.10862
1020 | 87.29845
1019 | 87.48179
1018 | 87.65363
1017 | 87.80393
1016 | 87.92468
1015 | 88.01423
1014 | 88.07383
1013 | 88.10436
1012 | 88.10813
1011 | 88.08924
1010 | 88.04944
1009 | 87.98627
1008 | 87.89799
1007 | 87.79088
1006 | 87.68339
1005 | 87.60465
1004 | 87.58426
1003 | 87.63529
1002 | 87.74484
1001 | 87.8847
1000 | 88.03185
999 | 88.17657
998 | 88.31493
997 | 88.44231
996 | 88.55543
995 | 88.65439
994 | 88.73923
993 | 88.80827
992 | 88.86136
991 | 88.90123
990 | 88.93065
989 | 88.95216
988 | 88.97211
987 | 89.00173
986 | 89.0525
985 | 89.13297
984 | 89.24975
983 | 89.40672
982 | 89.60094
981 | 89.82268
980 | 90.06085
979 | 90.3065
978 | 90.55141
977 | 90.78814
976 | 91.01285
975 | 91.22546
974 | 91.42591
973 | 91.61297
972 | 91.78699
971 | 91.95077
970 | 92.10643
969 | 92.2539
968 | 92.39354
967 | 92.52761
966 | 92.65826
965 | 92.78604
964 | 92.91145
963 | 93.03581
962 | 93.15959
961 | 93.28196
960 | 93.40273
959 | 93.52299
958 | 93.643
957 | 93.76144
956 | 93.87743
955 | 93.99126
954 | 94.10262
953 | 94.20988
952 | 94.31218
951 | 94.41041
950 | 94.50547
949 | 94.59682
948 | 94.68365
947 | 94.76591
946 | 94.84361
945 | 94.91633
944 | 94.98394
943 | 95.04671
942 | 95.10429
941 | 95.15589
940 | 95.20185
939 | 95.24362
938 | 95.28193
937 | 95.31652
936 | 95.34787
935 | 95.37761
934 | 95.40645
933 | 95.43328
932 | 95.45713
931 | 95.47848
930 | 95.4981
929 | 95.51599
928 | 95.53217
927 | 95.54728
926 | 95.56146
925 | 95.57413
924 | 95.58529
923 | 95.59578
922 | 95.60566
921 | 95.61363
920 | 95.61885
919 | 95.62187
918 | 95.62304
917 | 95.62136
916 | 95.61568
915 | 95.60609
914 | 95.59342
913 | 95.57868
912 | 95.56324
911 | 95.54826
910 | 95.53299
909 | 95.51481
908 | 95.49141
907 | 95.46198
906 | 95.42635
905 | 95.38482
904 | 95.3396
903 | 95.29459
902 | 95.25306
901 | 95.21681
900 | 95.18796
899 | 95.16946
898 | 95.16326
897 | 95.16948
896 | 95.18819
895 | 95.21984
894 | 95.26312
893 | 95.31441
892 | 95.37048
891 | 95.42988
890 | 95.49111
889 | 95.55119
888 | 95.60733
887 | 95.65844
886 | 95.70454
885 | 95.74604
884 | 95.78407
883 | 95.81941
882 | 95.85049
881 | 95.87446
880 | 95.89114
879 | 95.90422
878 | 95.91773
877 | 95.93333
876 | 95.952
875 | 95.97604
874 | 96.00754
873 | 96.04629
872 | 96.09022
871 | 96.13649
870 | 96.18128
869 | 96.22056
868 | 96.25246
867 | 96.27807
866 | 96.29908
865 | 96.31565
864 | 96.32726
863 | 96.33447
862 | 96.33915
861 | 96.34377
860 | 96.3503
859 | 96.3584
858 | 96.36456
857 | 96.36485
856 | 96.35878
855 | 96.34915
854 | 96.33867
853 | 96.32887
852 | 96.32172
851 | 96.31888
850 | 96.3185
849 | 96.31574
848 | 96.30783
847 | 96.29656
846 | 96.28511
845 | 96.27494
844 | 96.26626
843 | 96.25852
842 | 96.24942
841 | 96.23649
840 | 96.22109
839 | 96.20829
838 | 96.20119
837 | 96.19796
836 | 96.19576
835 | 96.19469
834 | 96.1961
833 | 96.2
832 | 96.20643
831 | 96.21706
830 | 96.23317
829 | 96.25352
828 | 96.27621
827 | 96.3005
826 | 96.32502
825 | 96.34648
824 | 96.36249
823 | 96.37373
822 | 96.38151
821 | 96.38543
820 | 96.38523
819 | 96.38261
818 | 96.37946
817 | 96.37641
816 | 96.37418
815 | 96.37376
814 | 96.37402
813 | 96.37162
812 | 96.3652
811 | 96.35741
810 | 96.35115
809 | 96.34644
808 | 96.34225
807 | 96.33859
806 | 96.33485
805 | 96.32886
804 | 96.31965
803 | 96.30878
802 | 96.29739
801 | 96.28409
800 | 96.26747
799 | 96.24783
798 | 96.22513
797 | 96.19793
796 | 96.16622
795 | 96.13236
794 | 96.09768
793 | 96.06124
792 | 96.02306
791 | 95.9857
790 | 95.95074
789 | 95.91696
788 | 95.88338
787 | 95.85108
786 | 95.82033
785 | 95.78944
784 | 95.75818
783 | 95.72904
782 | 95.70319
781 | 95.67858
780 | 95.65381
779 | 95.63053
778 | 95.60984
777 | 95.58984
776 | 95.56876
775 | 95.54735
774 | 95.52597
773 | 95.50276
772 | 95.47684
771 | 95.45016
770 | 95.42412
769 | 95.39745
768 | 95.36941
767 | 95.34138
766 | 95.31356
765 | 95.2838
764 | 95.25157
763 | 95.21933
762 | 95.18807
761 | 95.15555
760 | 95.12116
759 | 95.0879
758 | 95.0573
757 | 95.02676
756 | 94.99439
755 | 94.96186
754 | 94.92996
753 | 94.89618
752 | 94.85955
751 | 94.82328
750 | 94.7895
749 | 94.75596
748 | 94.72088
747 | 94.68626
746 | 94.65328
745 | 94.61915
744 | 94.58214
743 | 94.54491
742 | 94.50948
741 | 94.47368
740 | 94.43587
739 | 94.39831
738 | 94.36244
737 | 94.32559
736 | 94.28584
735 | 94.2449
734 | 94.20311
733 | 94.1569
732 | 94.10469
731 | 94.05014
730 | 93.99601
729 | 93.94033
728 | 93.88199
727 | 93.82397
726 | 93.76722
725 | 93.70792
724 | 93.644
723 | 93.57794
722 | 93.51042
721 | 93.4391
720 | 93.36721
719 | 93.3038
718 | 93.25039
717 | 93.19732
716 | 93.13803
715 | 93.07717
714 | 93.02024
713 | 92.96496
712 | 92.90908
711 | 92.85707
710 | 92.81141
709 | 92.76659
708 | 92.71866
707 | 92.67189
706 | 92.62873
705 | 92.58356
704 | 92.53377
703 | 92.48637
702 | 92.44536
701 | 92.40354
700 | 92.35543
699 | 92.30702
698 | 92.26335
697 | 92.21884
696 | 92.16962
695 | 92.12207
694 | 92.07887
693 | 92.03006
692 | 91.9692
691 | 91.90374
690 | 91.83688
689 | 91.75634
688 | 91.6553
687 | 91.54506
686 | 91.43017
685 | 91.29231
684 | 91.11615
683 | 90.90792
682 | 90.67024
681 | 90.3846
680 | 90.03783
679 | 89.63863
678 | 89.18773
677 | 88.66428
676 | 88.06148
675 | 87.39877
674 | 86.69497
673 | 85.97345
672 | 85.28986
671 | 84.69349
670 | 84.17783
669 | 83.72614
668 | 83.47349
667 | 83.61978
666 | 84.0716
665 | 84.63958
664 | 85.25797
663 | 85.89469
662 | 86.49072
661 | 86.99717
660 | 87.41159
659 | 87.7486
658 | 88.01982
657 | 88.24193
656 | 88.43052
655 | 88.58612
654 | 88.70548
653 | 88.794
652 | 88.85553
651 | 88.88601
650 | 88.88769
649 | 88.87361
648 | 88.851
647 | 88.81483
646 | 88.76166
645 | 88.69642
644 | 88.62372
643 | 88.54478
642 | 88.46275
641 | 88.38187
640 | 88.30415
639 | 88.2326
638 | 88.17042
637 | 88.11289
636 | 88.05034
635 | 87.98234
634 | 87.91661
633 | 87.85104
632 | 87.77281
631 | 87.67872
630 | 87.58028
629 | 87.48587
628 | 87.39519
627 | 87.31228
626 | 87.24449
625 | 87.18959
624 | 87.14425
623 | 87.11962
622 | 87.12705
621 | 87.15927
620 | 87.20383
619 | 87.25677
618 | 87.30755
617 | 87.33125
616 | 87.30369
615 | 87.2203
614 | 87.10531
613 | 86.98256
612 | 86.83918
611 | 86.64215
610 | 86.38805
609 | 86.11109
608 | 85.84492
607 | 85.59725
606 | 85.35142
605 | 85.09771
604 | 84.87512
603 | 84.77393
602 | 84.87048
601 | 85.1734
600 | 85.65023

## Sample Details
Setting | Value
Filesname | NHwF-4
Creation Date
Analyst | mas-storage
X-Axis Units | cm-1
X-Axis start value | 4000
X-Axis end value | 600
Data interval | -1
Number of points | 3401
Y-Axis Units | %T
Description | 7Sample 1325 By mas-storage Date Wednesday, July 28 2021

## Instrument Details
Setting | Value
Instrument Model | Frontier FT-IR
Instrument Serial Number | 91175
Software Revision | CPU32 Main 00.09.9908 05-May-2009 15:52:12
Number of Scans | 32
Resolution | 4
Detector
Source | MIR
Beam Splitter | OptKBr
Apodization | Strong
Spectrum Type | Spectrum
Beam Type | Ratio
Phase Correction | Magnitude
Scan Speed | 1
IGram Type | Double
Scan Driection | Combined
Zero Crossing | 0
JStop | 8.94
IR-Laser Wavenumber | 15798.001999451375
Manufacturer | PIKE Technologies Inc.
Part Number | L1200385
Serial Number | 19250
Description | Miracle Accessory
Default Scan Range | 4000 450
Accessory Type | Miracle ATR
Temperature / °C
Slide Holder Option

## Quality Checks
Setting | Value
Water Vapor | Passed
Carbon Dioxide | Passed
Baseline Low | Passed
Baseline High | Passed
Baseline Slope | Passed
Strong Bands | Passed
Weak Bands | Warning
High Noise | Passed
Fringes | Warning
Vignetting | Passed
Blocked Beam | Passed
Negative Bands | Passed
Zero Transmission | Passed
Stray Light | Passed
Window Cuttoff | Passed